## Fig. 2a
Metal, pH | Conversion | Error bars | Yield of HFO | Error bars | Yield of MA | Error bars | Yield of 2-FO | Error bars | Sel. of 2-FO | Error bars | Carbon balance | Error bars
Pt, pH 5.5 | 88.87 | 3.03 | 1.29 | 0.48 | 2.96 | 0.48 | 74.84 | 4.36 | 84.18 | 2.35 | 88.99 | 1.59
Pt, pH 1 | 100 | 0 | 14.71 | 2.6 | 3.17 | 1.35 | 28.27 | 1.84 | 28.27 | 1.84 | 46.15 | 3.13
Au, pH 5.5 | 8.4 | 3.55 | 0.82 | 0.55 | 0.4 | 0.16 | 6.6 | 2.74 | 78.86 | 1.57 | 93.72 | 6.2

## Fig. 2b
T/°C | Conversion | Error bars | Yield of HFO | Error bars | Yield of MA | Error bars | Yield of 2-FO | Error bars | Sel. of 2-FO | Error bars | Carbon balance | Error bars
20 | 100 | 0 | 0.71 | 0.62 | 5.02 | 4.16 | 37.47 | 3.5 | 37.47 | 3.5 | 43.2 | 0.68
40 | 100 | 0 | 0.73 | 0.62 | 1.44 | 0.31 | 68.42 | 3.29 | 68.42 | 3.29 | 70.58 | 2.77
60 | 98.04 | 1.65 | 1.08 | 0.3 | 2 | 0.48 | 78.98 | 6.79 | 80.5 | 5.62 | 83.66 | 4.86
80 | 88.87 | 3.03 | 1.29 | 0.48 | 2.96 | 0.48 | 74.84 | 4.36 | 84.18 | 2.35 | 88.99 | 1.59

## Fig. 2c
Wavenumber (cm-1) | 80°C | Wavenumber (cm-1) | Pt | Wavenumber (cm-1) | RT
4000 | 94.71 | 4000 | 89.86 | 4000 | 99.29
3999 | 94.71 | 3999 | 89.86 | 3999 | 99.29
3998 | 94.71 | 3998 | 89.85 | 3998 | 99.29
3997 | 94.7 | 3997 | 89.85 | 3997 | 99.29
3996 | 94.71 | 3996 | 89.85 | 3996 | 99.29
3995 | 94.71 | 3995 | 89.85 | 3995 | 99.29
3994 | 94.72 | 3994 | 89.86 | 3994 | 99.29
3993 | 94.73 | 3993 | 89.86 | 3993 | 99.28
3992 | 94.75 | 3992 | 89.87 | 3992 | 99.28
3991 | 94.76 | 3991 | 89.87 | 3991 | 99.29
3990 | 94.76 | 3990 | 89.87 | 3990 | 99.29
3989 | 94.75 | 3989 | 89.88 | 3989 | 99.29
3988 | 94.75 | 3988 | 89.89 | 3988 | 99.29
3987 | 94.74 | 3987 | 89.89 | 3987 | 99.29
3986 | 94.73 | 3986 | 89.89 | 3986 | 99.29
3985 | 94.72 | 3985 | 89.89 | 3985 | 99.29
3984 | 94.71 | 3984 | 89.89 | 3984 | 99.29
3983 | 94.71 | 3983 | 89.89 | 3983 | 99.29
3982 | 94.71 | 3982 | 89.89 | 3982 | 99.29
3981 | 94.73 | 3981 | 89.89 | 3981 | 99.29
3980 | 94.74 | 3980 | 89.9 | 3980 | 99.29
3979 | 94.75 | 3979 | 89.91 | 3979 | 99.3
3978 | 94.76 | 3978 | 89.91 | 3978 | 99.3
3977 | 94.76 | 3977 | 89.91 | 3977 | 99.3
3976 | 94.75 | 3976 | 89.91 | 3976 | 99.3
3975 | 94.74 | 3975 | 89.91 | 3975 | 99.3
3974 | 94.74 | 3974 | 89.92 | 3974 | 99.3
3973 | 94.74 | 3973 | 89.92 | 3973 | 99.3
3972 | 94.74 | 3972 | 89.93 | 3972 | 99.3
3971 | 94.74 | 3971 | 89.93 | 3971 | 99.3
3970 | 94.75 | 3970 | 89.93 | 3970 | 99.3
3969 | 94.76 | 3969 | 89.93 | 3969 | 99.3
3968 | 94.77 | 3968 | 89.94 | 3968 | 99.3
3967 | 94.76 | 3967 | 89.94 | 3967 | 99.3
3966 | 94.76 | 3966 | 89.95 | 3966 | 99.3
3965 | 94.75 | 3965 | 89.95 | 3965 | 99.29
3964 | 94.74 | 3964 | 89.95 | 3964 | 99.29
3963 | 94.75 | 3963 | 89.95 | 3963 | 99.29
3962 | 94.76 | 3962 | 89.95 | 3962 | 99.29
3961 | 94.77 | 3961 | 89.96 | 3961 | 99.29
3960 | 94.78 | 3960 | 89.97 | 3960 | 99.3
3959 | 94.79 | 3959 | 89.97 | 3959 | 99.31
3958 | 94.79 | 3958 | 89.97 | 3958 | 99.31
3957 | 94.79 | 3957 | 89.97 | 3957 | 99.31
3956 | 94.79 | 3956 | 89.98 | 3956 | 99.31
3955 | 94.78 | 3955 | 89.99 | 3955 | 99.31
3954 | 94.78 | 3954 | 90 | 3954 | 99.32
3953 | 94.77 | 3953 | 90 | 3953 | 99.33
3952 | 94.76 | 3952 | 90.01 | 3952 | 99.33
3951 | 94.76 | 3951 | 90 | 3951 | 99.33
3950 | 94.77 | 3950 | 90 | 3950 | 99.33
3949 | 94.78 | 3949 | 90 | 3949 | 99.32
3948 | 94.78 | 3948 | 90 | 3948 | 99.32
3947 | 94.78 | 3947 | 90.01 | 3947 | 99.31
3946 | 94.78 | 3946 | 90.02 | 3946 | 99.31
3945 | 94.79 | 3945 | 90.01 | 3945 | 99.32
3944 | 94.81 | 3944 | 90.01 | 3944 | 99.32
3943 | 94.82 | 3943 | 90.01 | 3943 | 99.32
3942 | 94.81 | 3942 | 90.02 | 3942 | 99.32
3941 | 94.81 | 3941 | 90.04 | 3941 | 99.33
3940 | 94.82 | 3940 | 90.04 | 3940 | 99.34
3939 | 94.83 | 3939 | 90.04 | 3939 | 99.34
3938 | 94.84 | 3938 | 90.05 | 3938 | 99.34
3937 | 94.84 | 3937 | 90.05 | 3937 | 99.34
3936 | 94.83 | 3936 | 90.06 | 3936 | 99.34
3935 | 94.82 | 3935 | 90.07 | 3935 | 99.34
3934 | 94.82 | 3934 | 90.07 | 3934 | 99.35
3933 | 94.82 | 3933 | 90.06 | 3933 | 99.34
3932 | 94.82 | 3932 | 90.05 | 3932 | 99.34
3931 | 94.83 | 3931 | 90.06 | 3931 | 99.33
3930 | 94.83 | 3930 | 90.07 | 3930 | 99.33
3929 | 94.82 | 3929 | 90.08 | 3929 | 99.33
3928 | 94.82 | 3928 | 90.09 | 3928 | 99.34
3927 | 94.82 | 3927 | 90.09 | 3927 | 99.34
3926 | 94.83 | 3926 | 90.09 | 3926 | 99.35
3925 | 94.84 | 3925 | 90.1 | 3925 | 99.35
3924 | 94.84 | 3924 | 90.11 | 3924 | 99.35
3923 | 94.84 | 3923 | 90.12 | 3923 | 99.35
3922 | 94.84 | 3922 | 90.13 | 3922 | 99.36
3921 | 94.84 | 3921 | 90.13 | 3921 | 99.36
3920 | 94.84 | 3920 | 90.12 | 3920 | 99.36
3919 | 94.85 | 3919 | 90.12 | 3919 | 99.36
3918 | 94.87 | 3918 | 90.12 | 3918 | 99.37
3917 | 94.89 | 3917 | 90.13 | 3917 | 99.38
3916 | 94.9 | 3916 | 90.14 | 3916 | 99.39
3915 | 94.91 | 3915 | 90.15 | 3915 | 99.39
3914 | 94.91 | 3914 | 90.15 | 3914 | 99.39
3913 | 94.92 | 3913 | 90.15 | 3913 | 99.38
3912 | 94.92 | 3912 | 90.15 | 3912 | 99.38
3911 | 94.91 | 3911 | 90.15 | 3911 | 99.37
3910 | 94.9 | 3910 | 90.17 | 3910 | 99.37
3909 | 94.89 | 3909 | 90.19 | 3909 | 99.37
3908 | 94.87 | 3908 | 90.21 | 3908 | 99.37
3907 | 94.86 | 3907 | 90.23 | 3907 | 99.37
3906 | 94.85 | 3906 | 90.24 | 3906 | 99.38
3905 | 94.85 | 3905 | 90.24 | 3905 | 99.39
3904 | 94.85 | 3904 | 90.25 | 3904 | 99.39
3903 | 94.84 | 3903 | 90.25 | 3903 | 99.4
3902 | 94.86 | 3902 | 90.25 | 3902 | 99.41
3901 | 94.89 | 3901 | 90.23 | 3901 | 99.42
3900 | 94.92 | 3900 | 90.21 | 3900 | 99.42
3899 | 94.93 | 3899 | 90.2 | 3899 | 99.42
3898 | 94.93 | 3898 | 90.21 | 3898 | 99.42
3897 | 94.93 | 3897 | 90.22 | 3897 | 99.41
3896 | 94.93 | 3896 | 90.23 | 3896 | 99.4
3895 | 94.93 | 3895 | 90.23 | 3895 | 99.4
3894 | 94.93 | 3894 | 90.23 | 3894 | 99.4
3893 | 94.94 | 3893 | 90.23 | 3893 | 99.4
3892 | 94.96 | 3892 | 90.23 | 3892 | 99.41
3891 | 94.96 | 3891 | 90.26 | 3891 | 99.41
3890 | 94.94 | 3890 | 90.3 | 3890 | 99.42
3889 | 94.94 | 3889 | 90.33 | 3889 | 99.43
3888 | 94.96 | 3888 | 90.33 | 3888 | 99.45
3887 | 94.98 | 3887 | 90.31 | 3887 | 99.45
3886 | 94.98 | 3886 | 90.29 | 3886 | 99.44
3885 | 94.94 | 3885 | 90.3 | 3885 | 99.43
3884 | 94.92 | 3884 | 90.33 | 3884 | 99.43
3883 | 94.94 | 3883 | 90.34 | 3883 | 99.45
3882 | 94.98 | 3882 | 90.32 | 3882 | 99.46
3881 | 95 | 3881 | 90.3 | 3881 | 99.46
3880 | 94.99 | 3880 | 90.3 | 3880 | 99.45
3879 | 94.97 | 3879 | 90.33 | 3879 | 99.45
3878 | 94.96 | 3878 | 90.35 | 3878 | 99.45
3877 | 94.98 | 3877 | 90.36 | 3877 | 99.46
3876 | 95 | 3876 | 90.35 | 3876 | 99.46
3875 | 94.99 | 3875 | 90.35 | 3875 | 99.46
3874 | 94.95 | 3874 | 90.38 | 3874 | 99.45
3873 | 94.92 | 3873 | 90.41 | 3873 | 99.46
3872 | 94.93 | 3872 | 90.42 | 3872 | 99.47
3871 | 94.97 | 3871 | 90.4 | 3871 | 99.48
3870 | 95 | 3870 | 90.38 | 3870 | 99.47
3869 | 94.99 | 3869 | 90.41 | 3869 | 99.47
3868 | 94.99 | 3868 | 90.44 | 3868 | 99.48
3867 | 95.02 | 3867 | 90.44 | 3867 | 99.49
3866 | 95.05 | 3866 | 90.41 | 3866 | 99.5
3865 | 95.06 | 3865 | 90.4 | 3865 | 99.49
3864 | 95.06 | 3864 | 90.4 | 3864 | 99.49
3863 | 95.06 | 3863 | 90.41 | 3863 | 99.49
3862 | 95.08 | 3862 | 90.42 | 3862 | 99.5
3861 | 95.09 | 3861 | 90.43 | 3861 | 99.5
3860 | 95.08 | 3860 | 90.44 | 3860 | 99.5
3859 | 95.05 | 3859 | 90.46 | 3859 | 99.49
3858 | 95.02 | 3858 | 90.5 | 3858 | 99.48
3857 | 94.97 | 3857 | 90.56 | 3857 | 99.49
3856 | 94.94 | 3856 | 90.63 | 3856 | 99.49
3855 | 94.95 | 3855 | 90.65 | 3855 | 99.49
3854 | 94.99 | 3854 | 90.61 | 3854 | 99.48
3853 | 95.02 | 3853 | 90.57 | 3853 | 99.49
3852 | 95.02 | 3852 | 90.59 | 3852 | 99.51
3851 | 95.07 | 3851 | 90.59 | 3851 | 99.54
3850 | 95.14 | 3850 | 90.55 | 3850 | 99.55
3849 | 95.18 | 3849 | 90.5 | 3849 | 99.55
3848 | 95.18 | 3848 | 90.48 | 3848 | 99.54
3847 | 95.16 | 3847 | 90.48 | 3847 | 99.54
3846 | 95.14 | 3846 | 90.49 | 3846 | 99.54
3845 | 95.13 | 3845 | 90.51 | 3845 | 99.54
3844 | 95.11 | 3844 | 90.53 | 3844 | 99.54
3843 | 95.09 | 3843 | 90.56 | 3843 | 99.54
3842 | 95.07 | 3842 | 90.59 | 3842 | 99.54
3841 | 95.07 | 3841 | 90.61 | 3841 | 99.55
3840 | 95.09 | 3840 | 90.6 | 3840 | 99.56
3839 | 95.1 | 3839 | 90.59 | 3839 | 99.56
3838 | 95.11 | 3838 | 90.59 | 3838 | 99.56
3837 | 95.11 | 3837 | 90.6 | 3837 | 99.57
3836 | 95.12 | 3836 | 90.61 | 3836 | 99.57
3835 | 95.14 | 3835 | 90.6 | 3835 | 99.58
3834 | 95.17 | 3834 | 90.58 | 3834 | 99.59
3833 | 95.2 | 3833 | 90.56 | 3833 | 99.6
3832 | 95.21 | 3832 | 90.56 | 3832 | 99.6
3831 | 95.21 | 3831 | 90.58 | 3831 | 99.59
3830 | 95.22 | 3830 | 90.6 | 3830 | 99.59
3829 | 95.23 | 3829 | 90.61 | 3829 | 99.59
3828 | 95.25 | 3828 | 90.61 | 3828 | 99.59
3827 | 95.25 | 3827 | 90.61 | 3827 | 99.58
3826 | 95.22 | 3826 | 90.64 | 3826 | 99.57
3825 | 95.18 | 3825 | 90.68 | 3825 | 99.57
3824 | 95.17 | 3824 | 90.72 | 3824 | 99.58
3823 | 95.19 | 3823 | 90.73 | 3823 | 99.6
3822 | 95.21 | 3822 | 90.71 | 3822 | 99.62
3821 | 95.2 | 3821 | 90.7 | 3821 | 99.62
3820 | 95.16 | 3820 | 90.73 | 3820 | 99.62
3819 | 95.16 | 3819 | 90.75 | 3819 | 99.63
3818 | 95.22 | 3818 | 90.73 | 3818 | 99.65
3817 | 95.28 | 3817 | 90.69 | 3817 | 99.65
3816 | 95.3 | 3816 | 90.67 | 3816 | 99.64
3815 | 95.29 | 3815 | 90.7 | 3815 | 99.64
3814 | 95.3 | 3814 | 90.73 | 3814 | 99.65
3813 | 95.33 | 3813 | 90.72 | 3813 | 99.66
3812 | 95.35 | 3812 | 90.71 | 3812 | 99.65
3811 | 95.34 | 3811 | 90.72 | 3811 | 99.64
3810 | 95.32 | 3810 | 90.75 | 3810 | 99.64
3809 | 95.33 | 3809 | 90.77 | 3809 | 99.65
3808 | 95.35 | 3808 | 90.77 | 3808 | 99.66
3807 | 95.34 | 3807 | 90.79 | 3807 | 99.66
3806 | 95.31 | 3806 | 90.82 | 3806 | 99.65
3805 | 95.28 | 3805 | 90.85 | 3805 | 99.66
3804 | 95.3 | 3804 | 90.85 | 3804 | 99.68
3803 | 95.34 | 3803 | 90.82 | 3803 | 99.69
3802 | 95.36 | 3802 | 90.79 | 3802 | 99.69
3801 | 95.34 | 3801 | 90.8 | 3801 | 99.68
3800 | 95.31 | 3800 | 90.84 | 3800 | 99.7
3799 | 95.33 | 3799 | 90.85 | 3799 | 99.72
3798 | 95.39 | 3798 | 90.82 | 3798 | 99.74
3797 | 95.42 | 3797 | 90.79 | 3797 | 99.75
3796 | 95.42 | 3796 | 90.78 | 3796 | 99.75
3795 | 95.42 | 3795 | 90.8 | 3795 | 99.75
3794 | 95.44 | 3794 | 90.81 | 3794 | 99.75
3793 | 95.47 | 3793 | 90.81 | 3793 | 99.75
3792 | 95.49 | 3792 | 90.81 | 3792 | 99.75
3791 | 95.49 | 3791 | 90.81 | 3791 | 99.74
3790 | 95.48 | 3790 | 90.82 | 3790 | 99.74
3789 | 95.47 | 3789 | 90.84 | 3789 | 99.75
3788 | 95.47 | 3788 | 90.85 | 3788 | 99.75
3787 | 95.47 | 3787 | 90.86 | 3787 | 99.76
3786 | 95.49 | 3786 | 90.86 | 3786 | 99.77
3785 | 95.5 | 3785 | 90.87 | 3785 | 99.77
3784 | 95.49 | 3784 | 90.88 | 3784 | 99.77
3783 | 95.48 | 3783 | 90.9 | 3783 | 99.77
3782 | 95.48 | 3782 | 90.91 | 3782 | 99.78
3781 | 95.48 | 3781 | 90.91 | 3781 | 99.78
3780 | 95.49 | 3780 | 90.9 | 3780 | 99.79
3779 | 95.5 | 3779 | 90.91 | 3779 | 99.79
3778 | 95.5 | 3778 | 90.92 | 3778 | 99.8
3777 | 95.52 | 3777 | 90.93 | 3777 | 99.81
3776 | 95.55 | 3776 | 90.93 | 3776 | 99.81
3775 | 95.55 | 3775 | 90.93 | 3775 | 99.8
3774 | 95.55 | 3774 | 90.94 | 3774 | 99.8
3773 | 95.54 | 3773 | 90.96 | 3773 | 99.8
3772 | 95.55 | 3772 | 90.98 | 3772 | 99.81
3771 | 95.56 | 3771 | 90.99 | 3771 | 99.82
3770 | 95.56 | 3770 | 90.99 | 3770 | 99.82
3769 | 95.55 | 3769 | 91 | 3769 | 99.82
3768 | 95.55 | 3768 | 91 | 3768 | 99.82
3767 | 95.57 | 3767 | 90.98 | 3767 | 99.83
3766 | 95.6 | 3766 | 90.97 | 3766 | 99.84
3765 | 95.61 | 3765 | 90.98 | 3765 | 99.85
3764 | 95.61 | 3764 | 91.02 | 3764 | 99.85
3763 | 95.61 | 3763 | 91.05 | 3763 | 99.86
3762 | 95.62 | 3762 | 91.06 | 3762 | 99.87
3761 | 95.63 | 3761 | 91.06 | 3761 | 99.87
3760 | 95.63 | 3760 | 91.06 | 3760 | 99.87
3759 | 95.62 | 3759 | 91.06 | 3759 | 99.88
3758 | 95.61 | 3758 | 91.07 | 3758 | 99.89
3757 | 95.6 | 3757 | 91.1 | 3757 | 99.89
3756 | 95.58 | 3756 | 91.13 | 3756 | 99.9
3755 | 95.57 | 3755 | 91.16 | 3755 | 99.91
3754 | 95.56 | 3754 | 91.2 | 3754 | 99.92
3753 | 95.56 | 3753 | 91.23 | 3753 | 99.92
3752 | 95.58 | 3752 | 91.24 | 3752 | 99.92
3751 | 95.6 | 3751 | 91.23 | 3751 | 99.93
3750 | 95.6 | 3750 | 91.22 | 3750 | 99.94
3749 | 95.58 | 3749 | 91.23 | 3749 | 99.92
3748 | 95.57 | 3748 | 91.24 | 3748 | 99.92
3747 | 95.59 | 3747 | 91.24 | 3747 | 99.93
3746 | 95.64 | 3746 | 91.21 | 3746 | 99.94
3745 | 95.68 | 3745 | 91.17 | 3745 | 99.93
3744 | 95.67 | 3744 | 91.16 | 3744 | 99.91
3743 | 95.63 | 3743 | 91.19 | 3743 | 99.91
3742 | 95.66 | 3742 | 91.2 | 3742 | 99.92
3741 | 95.71 | 3741 | 91.17 | 3741 | 99.94
3740 | 95.72 | 3740 | 91.16 | 3740 | 99.95
3739 | 95.7 | 3739 | 91.18 | 3739 | 99.95
3738 | 95.68 | 3738 | 91.22 | 3738 | 99.96
3737 | 95.68 | 3737 | 91.23 | 3737 | 99.96
3736 | 95.69 | 3736 | 91.24 | 3736 | 99.97
3735 | 95.71 | 3735 | 91.24 | 3735 | 99.98
3734 | 95.74 | 3734 | 91.26 | 3734 | 100.01
3733 | 95.78 | 3733 | 91.26 | 3733 | 100.03
3732 | 95.8 | 3732 | 91.26 | 3732 | 100.03
3731 | 95.8 | 3731 | 91.25 | 3731 | 100.02
3730 | 95.81 | 3730 | 91.25 | 3730 | 100
3729 | 95.82 | 3729 | 91.23 | 3729 | 100
3728 | 95.84 | 3728 | 91.2 | 3728 | 99.99
3727 | 95.84 | 3727 | 91.19 | 3727 | 99.97
3726 | 95.83 | 3726 | 91.2 | 3726 | 99.97
3725 | 95.82 | 3725 | 91.22 | 3725 | 99.98
3724 | 95.83 | 3724 | 91.23 | 3724 | 100
3723 | 95.84 | 3723 | 91.23 | 3723 | 100.02
3722 | 95.84 | 3722 | 91.24 | 3722 | 100.02
3721 | 95.84 | 3721 | 91.25 | 3721 | 100.03
3720 | 95.85 | 3720 | 91.26 | 3720 | 100.04
3719 | 95.86 | 3719 | 91.27 | 3719 | 100.04
3718 | 95.87 | 3718 | 91.29 | 3718 | 100.04
3717 | 95.86 | 3717 | 91.31 | 3717 | 100.03
3716 | 95.85 | 3716 | 91.34 | 3716 | 100.03
3715 | 95.85 | 3715 | 91.37 | 3715 | 100.04
3714 | 95.85 | 3714 | 91.39 | 3714 | 100.04
3713 | 95.86 | 3713 | 91.39 | 3713 | 100.04
3712 | 95.86 | 3712 | 91.37 | 3712 | 100.05
3711 | 95.86 | 3711 | 91.35 | 3711 | 100.05
3710 | 95.86 | 3710 | 91.35 | 3710 | 100.06
3709 | 95.88 | 3709 | 91.34 | 3709 | 100.07
3708 | 95.92 | 3708 | 91.34 | 3708 | 100.07
3707 | 95.94 | 3707 | 91.33 | 3707 | 100.08
3706 | 95.96 | 3706 | 91.34 | 3706 | 100.08
3705 | 95.96 | 3705 | 91.36 | 3705 | 100.08
3704 | 95.96 | 3704 | 91.37 | 3704 | 100.09
3703 | 95.96 | 3703 | 91.38 | 3703 | 100.1
3702 | 95.96 | 3702 | 91.39 | 3702 | 100.1
3701 | 95.96 | 3701 | 91.4 | 3701 | 100.11
3700 | 95.96 | 3700 | 91.42 | 3700 | 100.11
3699 | 95.97 | 3699 | 91.42 | 3699 | 100.12
3698 | 96 | 3698 | 91.41 | 3698 | 100.12
3697 | 96.01 | 3697 | 91.4 | 3697 | 100.11
3696 | 96 | 3696 | 91.41 | 3696 | 100.1
3695 | 95.98 | 3695 | 91.43 | 3695 | 100.1
3694 | 95.95 | 3694 | 91.45 | 3694 | 100.09
3693 | 95.93 | 3693 | 91.49 | 3693 | 100.09
3692 | 95.92 | 3692 | 91.52 | 3692 | 100.1
3691 | 95.93 | 3691 | 91.54 | 3691 | 100.12
3690 | 95.97 | 3690 | 91.55 | 3690 | 100.16
3689 | 96.01 | 3689 | 91.54 | 3689 | 100.18
3688 | 96.01 | 3688 | 91.53 | 3688 | 100.17
3687 | 96.01 | 3687 | 91.52 | 3687 | 100.16
3686 | 96.03 | 3686 | 91.49 | 3686 | 100.15
3685 | 96.06 | 3685 | 91.45 | 3685 | 100.14
3684 | 96.07 | 3684 | 91.44 | 3684 | 100.13
3683 | 96.06 | 3683 | 91.44 | 3683 | 100.12
3682 | 96.04 | 3682 | 91.46 | 3682 | 100.12
3681 | 96.03 | 3681 | 91.49 | 3681 | 100.11
3680 | 96 | 3680 | 91.53 | 3680 | 100.11
3679 | 95.97 | 3679 | 91.58 | 3679 | 100.11
3678 | 95.95 | 3678 | 91.63 | 3678 | 100.13
3677 | 95.96 | 3677 | 91.63 | 3677 | 100.14
3676 | 95.97 | 3676 | 91.61 | 3676 | 100.14
3675 | 95.94 | 3675 | 91.61 | 3675 | 100.13
3674 | 95.89 | 3674 | 91.65 | 3674 | 100.13
3673 | 95.91 | 3673 | 91.65 | 3673 | 100.15
3672 | 95.98 | 3672 | 91.6 | 3672 | 100.16
3671 | 96.04 | 3671 | 91.55 | 3671 | 100.16
3670 | 96.06 | 3670 | 91.53 | 3670 | 100.16
3669 | 96.05 | 3669 | 91.55 | 3669 | 100.16
3668 | 96.05 | 3668 | 91.56 | 3668 | 100.16
3667 | 96.08 | 3667 | 91.55 | 3667 | 100.16
3666 | 96.11 | 3666 | 91.52 | 3666 | 100.15
3665 | 96.12 | 3665 | 91.5 | 3665 | 100.15
3664 | 96.12 | 3664 | 91.5 | 3664 | 100.14
3663 | 96.12 | 3663 | 91.52 | 3663 | 100.14
3662 | 96.12 | 3662 | 91.54 | 3662 | 100.13
3661 | 96.12 | 3661 | 91.56 | 3661 | 100.13
3660 | 96.11 | 3660 | 91.59 | 3660 | 100.13
3659 | 96.11 | 3659 | 91.61 | 3659 | 100.13
3658 | 96.12 | 3658 | 91.61 | 3658 | 100.14
3657 | 96.12 | 3657 | 91.6 | 3657 | 100.14
3656 | 96.1 | 3656 | 91.6 | 3656 | 100.12
3655 | 96.05 | 3655 | 91.62 | 3655 | 100.1
3654 | 96.02 | 3654 | 91.66 | 3654 | 100.09
3653 | 96.01 | 3653 | 91.68 | 3653 | 100.1
3652 | 95.99 | 3652 | 91.7 | 3652 | 100.1
3651 | 95.97 | 3651 | 91.7 | 3651 | 100.1
3650 | 95.97 | 3650 | 91.66 | 3650 | 100.1
3649 | 95.98 | 3649 | 91.62 | 3649 | 100.12
3648 | 95.98 | 3648 | 91.6 | 3648 | 100.13
3647 | 95.99 | 3647 | 91.59 | 3647 | 100.12
3646 | 96.01 | 3646 | 91.58 | 3646 | 100.11
3645 | 96.05 | 3645 | 91.56 | 3645 | 100.09
3644 | 96.09 | 3644 | 91.54 | 3644 | 100.09
3643 | 96.12 | 3643 | 91.53 | 3643 | 100.08
3642 | 96.13 | 3642 | 91.54 | 3642 | 100.07
3641 | 96.12 | 3641 | 91.56 | 3641 | 100.06
3640 | 96.12 | 3640 | 91.57 | 3640 | 100.06
3639 | 96.11 | 3639 | 91.58 | 3639 | 100.05
3638 | 96.1 | 3638 | 91.59 | 3638 | 100.04
3637 | 96.08 | 3637 | 91.59 | 3637 | 100.03
3636 | 96.06 | 3636 | 91.59 | 3636 | 100.03
3635 | 96.04 | 3635 | 91.58 | 3635 | 100.01
3634 | 96.02 | 3634 | 91.6 | 3634 | 100
3633 | 96 | 3633 | 91.63 | 3633 | 99.99
3632 | 95.99 | 3632 | 91.66 | 3632 | 100
3631 | 96.01 | 3631 | 91.67 | 3631 | 100.02
3630 | 96.05 | 3630 | 91.64 | 3630 | 100.01
3629 | 96.07 | 3629 | 91.59 | 3629 | 100
3628 | 96.04 | 3628 | 91.58 | 3628 | 99.99
3627 | 96.02 | 3627 | 91.6 | 3627 | 99.99
3626 | 96.05 | 3626 | 91.58 | 3626 | 99.98
3625 | 96.07 | 3625 | 91.56 | 3625 | 99.97
3624 | 96.06 | 3624 | 91.56 | 3624 | 99.97
3623 | 96.04 | 3623 | 91.58 | 3623 | 99.97
3622 | 96.03 | 3622 | 91.62 | 3622 | 99.98
3621 | 96.04 | 3621 | 91.64 | 3621 | 100
3620 | 96.05 | 3620 | 91.65 | 3620 | 100
3619 | 96.04 | 3619 | 91.64 | 3619 | 99.98
3618 | 96.01 | 3618 | 91.63 | 3618 | 99.96
3617 | 95.99 | 3617 | 91.63 | 3617 | 99.94
3616 | 95.99 | 3616 | 91.61 | 3616 | 99.92
3615 | 96 | 3615 | 91.59 | 3615 | 99.91
3614 | 96 | 3614 | 91.58 | 3614 | 99.9
3613 | 95.99 | 3613 | 91.58 | 3613 | 99.9
3612 | 95.97 | 3612 | 91.59 | 3612 | 99.89
3611 | 95.96 | 3611 | 91.58 | 3611 | 99.89
3610 | 95.97 | 3610 | 91.56 | 3610 | 99.88
3609 | 95.98 | 3609 | 91.53 | 3609 | 99.87
3608 | 95.99 | 3608 | 91.52 | 3608 | 99.86
3607 | 95.99 | 3607 | 91.53 | 3607 | 99.85
3606 | 96 | 3606 | 91.54 | 3606 | 99.86
3605 | 96.01 | 3605 | 91.55 | 3605 | 99.86
3604 | 96.02 | 3604 | 91.55 | 3604 | 99.86
3603 | 96.02 | 3603 | 91.56 | 3603 | 99.86
3602 | 96.03 | 3602 | 91.56 | 3602 | 99.86
3601 | 96.03 | 3601 | 91.57 | 3601 | 99.86
3600 | 96.03 | 3600 | 91.57 | 3600 | 99.86
3599 | 96.02 | 3599 | 91.58 | 3599 | 99.85
3598 | 96.02 | 3598 | 91.58 | 3598 | 99.83
3597 | 96.01 | 3597 | 91.57 | 3597 | 99.82
3596 | 96 | 3596 | 91.56 | 3596 | 99.81
3595 | 95.99 | 3595 | 91.55 | 3595 | 99.81
3594 | 95.99 | 3594 | 91.57 | 3594 | 99.81
3593 | 95.98 | 3593 | 91.58 | 3593 | 99.81
3592 | 95.97 | 3592 | 91.6 | 3592 | 99.8
3591 | 95.96 | 3591 | 91.6 | 3591 | 99.8
3590 | 95.95 | 3590 | 91.6 | 3590 | 99.79
3589 | 95.95 | 3589 | 91.59 | 3589 | 99.79
3588 | 95.96 | 3588 | 91.58 | 3588 | 99.79
3587 | 95.96 | 3587 | 91.58 | 3587 | 99.79
3586 | 95.95 | 3586 | 91.59 | 3586 | 99.79
3585 | 95.95 | 3585 | 91.6 | 3585 | 99.78
3584 | 95.96 | 3584 | 91.59 | 3584 | 99.77
3583 | 95.97 | 3583 | 91.58 | 3583 | 99.76
3582 | 95.98 | 3582 | 91.57 | 3582 | 99.75
3581 | 95.98 | 3581 | 91.57 | 3581 | 99.75
3580 | 95.98 | 3580 | 91.58 | 3580 | 99.76
3579 | 95.98 | 3579 | 91.58 | 3579 | 99.76
3578 | 95.98 | 3578 | 91.59 | 3578 | 99.75
3577 | 95.98 | 3577 | 91.59 | 3577 | 99.74
3576 | 95.98 | 3576 | 91.58 | 3576 | 99.73
3575 | 95.97 | 3575 | 91.58 | 3575 | 99.71
3574 | 95.96 | 3574 | 91.58 | 3574 | 99.7
3573 | 95.95 | 3573 | 91.58 | 3573 | 99.68
3572 | 95.93 | 3572 | 91.59 | 3572 | 99.68
3571 | 95.91 | 3571 | 91.6 | 3571 | 99.67
3570 | 95.89 | 3570 | 91.61 | 3570 | 99.68
3569 | 95.88 | 3569 | 91.6 | 3569 | 99.69
3568 | 95.88 | 3568 | 91.58 | 3568 | 99.7
3567 | 95.87 | 3567 | 91.56 | 3567 | 99.7
3566 | 95.86 | 3566 | 91.56 | 3566 | 99.7
3565 | 95.86 | 3565 | 91.57 | 3565 | 99.69
3564 | 95.87 | 3564 | 91.57 | 3564 | 99.68
3563 | 95.89 | 3563 | 91.56 | 3563 | 99.66
3562 | 95.9 | 3562 | 91.54 | 3562 | 99.65
3561 | 95.91 | 3561 | 91.54 | 3561 | 99.64
3560 | 95.92 | 3560 | 91.54 | 3560 | 99.63
3559 | 95.93 | 3559 | 91.55 | 3559 | 99.62
3558 | 95.93 | 3558 | 91.55 | 3558 | 99.61
3557 | 95.92 | 3557 | 91.56 | 3557 | 99.61
3556 | 95.92 | 3556 | 91.56 | 3556 | 99.6
3555 | 95.91 | 3555 | 91.56 | 3555 | 99.6
3554 | 95.9 | 3554 | 91.56 | 3554 | 99.6
3553 | 95.9 | 3553 | 91.57 | 3553 | 99.6
3552 | 95.89 | 3552 | 91.58 | 3552 | 99.6
3551 | 95.88 | 3551 | 91.58 | 3551 | 99.59
3550 | 95.87 | 3550 | 91.59 | 3550 | 99.58
3549 | 95.86 | 3549 | 91.58 | 3549 | 99.58
3548 | 95.86 | 3548 | 91.56 | 3548 | 99.57
3547 | 95.87 | 3547 | 91.55 | 3547 | 99.56
3546 | 95.87 | 3546 | 91.54 | 3546 | 99.56
3545 | 95.87 | 3545 | 91.54 | 3545 | 99.56
3544 | 95.87 | 3544 | 91.55 | 3544 | 99.56
3543 | 95.87 | 3543 | 91.56 | 3543 | 99.56
3542 | 95.88 | 3542 | 91.56 | 3542 | 99.55
3541 | 95.88 | 3541 | 91.56 | 3541 | 99.54
3540 | 95.88 | 3540 | 91.56 | 3540 | 99.53
3539 | 95.88 | 3539 | 91.55 | 3539 | 99.52
3538 | 95.88 | 3538 | 91.55 | 3538 | 99.51
3537 | 95.88 | 3537 | 91.55 | 3537 | 99.5
3536 | 95.87 | 3536 | 91.55 | 3536 | 99.49
3535 | 95.87 | 3535 | 91.56 | 3535 | 99.49
3534 | 95.86 | 3534 | 91.56 | 3534 | 99.48
3533 | 95.86 | 3533 | 91.56 | 3533 | 99.48
3532 | 95.86 | 3532 | 91.56 | 3532 | 99.47
3531 | 95.86 | 3531 | 91.56 | 3531 | 99.47
3530 | 95.86 | 3530 | 91.56 | 3530 | 99.47
3529 | 95.85 | 3529 | 91.56 | 3529 | 99.47
3528 | 95.84 | 3528 | 91.56 | 3528 | 99.46
3527 | 95.83 | 3527 | 91.56 | 3527 | 99.46
3526 | 95.83 | 3526 | 91.56 | 3526 | 99.45
3525 | 95.83 | 3525 | 91.56 | 3525 | 99.45
3524 | 95.83 | 3524 | 91.55 | 3524 | 99.44
3523 | 95.83 | 3523 | 91.55 | 3523 | 99.44
3522 | 95.83 | 3522 | 91.55 | 3522 | 99.44
3521 | 95.82 | 3521 | 91.55 | 3521 | 99.43
3520 | 95.82 | 3520 | 91.55 | 3520 | 99.43
3519 | 95.82 | 3519 | 91.55 | 3519 | 99.42
3518 | 95.83 | 3518 | 91.56 | 3518 | 99.42
3517 | 95.84 | 3517 | 91.56 | 3517 | 99.41
3516 | 95.84 | 3516 | 91.57 | 3516 | 99.41
3515 | 95.84 | 3515 | 91.57 | 3515 | 99.4
3514 | 95.84 | 3514 | 91.57 | 3514 | 99.4
3513 | 95.84 | 3513 | 91.57 | 3513 | 99.39
3512 | 95.83 | 3512 | 91.57 | 3512 | 99.38
3511 | 95.82 | 3511 | 91.56 | 3511 | 99.37
3510 | 95.82 | 3510 | 91.56 | 3510 | 99.38
3509 | 95.81 | 3509 | 91.57 | 3509 | 99.38
3508 | 95.81 | 3508 | 91.58 | 3508 | 99.38
3507 | 95.8 | 3507 | 91.58 | 3507 | 99.37
3506 | 95.79 | 3506 | 91.58 | 3506 | 99.36
3505 | 95.79 | 3505 | 91.56 | 3505 | 99.35
3504 | 95.79 | 3504 | 91.56 | 3504 | 99.35
3503 | 95.79 | 3503 | 91.56 | 3503 | 99.35
3502 | 95.8 | 3502 | 91.57 | 3502 | 99.35
3501 | 95.8 | 3501 | 91.58 | 3501 | 99.35
3500 | 95.81 | 3500 | 91.59 | 3500 | 99.35
3499 | 95.82 | 3499 | 91.59 | 3499 | 99.34
3498 | 95.82 | 3498 | 91.58 | 3498 | 99.34
3497 | 95.82 | 3497 | 91.58 | 3497 | 99.34
3496 | 95.81 | 3496 | 91.58 | 3496 | 99.34
3495 | 95.8 | 3495 | 91.58 | 3495 | 99.33
3494 | 95.8 | 3494 | 91.58 | 3494 | 99.33
3493 | 95.79 | 3493 | 91.58 | 3493 | 99.32
3492 | 95.79 | 3492 | 91.58 | 3492 | 99.32
3491 | 95.79 | 3491 | 91.58 | 3491 | 99.32
3490 | 95.78 | 3490 | 91.58 | 3490 | 99.31
3489 | 95.78 | 3489 | 91.58 | 3489 | 99.3
3488 | 95.78 | 3488 | 91.57 | 3488 | 99.3
3487 | 95.78 | 3487 | 91.57 | 3487 | 99.29
3486 | 95.78 | 3486 | 91.58 | 3486 | 99.29
3485 | 95.79 | 3485 | 91.58 | 3485 | 99.28
3484 | 95.79 | 3484 | 91.58 | 3484 | 99.27
3483 | 95.79 | 3483 | 91.59 | 3483 | 99.27
3482 | 95.79 | 3482 | 91.59 | 3482 | 99.26
3481 | 95.78 | 3481 | 91.59 | 3481 | 99.26
3480 | 95.78 | 3480 | 91.59 | 3480 | 99.26
3479 | 95.78 | 3479 | 91.59 | 3479 | 99.26
3478 | 95.78 | 3478 | 91.59 | 3478 | 99.26
3477 | 95.78 | 3477 | 91.59 | 3477 | 99.26
3476 | 95.77 | 3476 | 91.59 | 3476 | 99.25
3475 | 95.77 | 3475 | 91.59 | 3475 | 99.24
3474 | 95.77 | 3474 | 91.59 | 3474 | 99.24
3473 | 95.77 | 3473 | 91.6 | 3473 | 99.24
3472 | 95.78 | 3472 | 91.6 | 3472 | 99.25
3471 | 95.78 | 3471 | 91.6 | 3471 | 99.25
3470 | 95.78 | 3470 | 91.6 | 3470 | 99.25
3469 | 95.77 | 3469 | 91.6 | 3469 | 99.24
3468 | 95.76 | 3468 | 91.59 | 3468 | 99.22
3467 | 95.75 | 3467 | 91.59 | 3467 | 99.2
3466 | 95.74 | 3466 | 91.58 | 3466 | 99.19
3465 | 95.74 | 3465 | 91.58 | 3465 | 99.18
3464 | 95.74 | 3464 | 91.59 | 3464 | 99.17
3463 | 95.74 | 3463 | 91.59 | 3463 | 99.17
3462 | 95.74 | 3462 | 91.59 | 3462 | 99.18
3461 | 95.74 | 3461 | 91.59 | 3461 | 99.18
3460 | 95.73 | 3460 | 91.59 | 3460 | 99.18
3459 | 95.73 | 3459 | 91.59 | 3459 | 99.17
3458 | 95.73 | 3458 | 91.59 | 3458 | 99.16
3457 | 95.73 | 3457 | 91.59 | 3457 | 99.16
3456 | 95.74 | 3456 | 91.59 | 3456 | 99.15
3455 | 95.74 | 3455 | 91.59 | 3455 | 99.15
3454 | 95.74 | 3454 | 91.59 | 3454 | 99.15
3453 | 95.74 | 3453 | 91.6 | 3453 | 99.15
3452 | 95.73 | 3452 | 91.6 | 3452 | 99.14
3451 | 95.73 | 3451 | 91.6 | 3451 | 99.14
3450 | 95.73 | 3450 | 91.6 | 3450 | 99.14
3449 | 95.74 | 3449 | 91.61 | 3449 | 99.14
3448 | 95.74 | 3448 | 91.61 | 3448 | 99.15
3447 | 95.74 | 3447 | 91.61 | 3447 | 99.15
3446 | 95.73 | 3446 | 91.61 | 3446 | 99.15
3445 | 95.72 | 3445 | 91.61 | 3445 | 99.14
3444 | 95.71 | 3444 | 91.6 | 3444 | 99.13
3443 | 95.71 | 3443 | 91.59 | 3443 | 99.13
3442 | 95.71 | 3442 | 91.59 | 3442 | 99.12
3441 | 95.71 | 3441 | 91.6 | 3441 | 99.12
3440 | 95.71 | 3440 | 91.61 | 3440 | 99.13
3439 | 95.72 | 3439 | 91.62 | 3439 | 99.13
3438 | 95.73 | 3438 | 91.62 | 3438 | 99.13
3437 | 95.74 | 3437 | 91.62 | 3437 | 99.12
3436 | 95.74 | 3436 | 91.62 | 3436 | 99.12
3435 | 95.75 | 3435 | 91.62 | 3435 | 99.11
3434 | 95.75 | 3434 | 91.63 | 3434 | 99.11
3433 | 95.75 | 3433 | 91.63 | 3433 | 99.11
3432 | 95.74 | 3432 | 91.63 | 3432 | 99.1
3431 | 95.73 | 3431 | 91.63 | 3431 | 99.1
3430 | 95.72 | 3430 | 91.62 | 3430 | 99.09
3429 | 95.71 | 3429 | 91.62 | 3429 | 99.09
3428 | 95.71 | 3428 | 91.62 | 3428 | 99.09
3427 | 95.71 | 3427 | 91.62 | 3427 | 99.09
3426 | 95.71 | 3426 | 91.63 | 3426 | 99.09
3425 | 95.7 | 3425 | 91.63 | 3425 | 99.08
3424 | 95.69 | 3424 | 91.63 | 3424 | 99.08
3423 | 95.69 | 3423 | 91.62 | 3423 | 99.07
3422 | 95.69 | 3422 | 91.63 | 3422 | 99.07
3421 | 95.69 | 3421 | 91.63 | 3421 | 99.06
3420 | 95.7 | 3420 | 91.63 | 3420 | 99.06
3419 | 95.7 | 3419 | 91.63 | 3419 | 99.05
3418 | 95.7 | 3418 | 91.63 | 3418 | 99.05
3417 | 95.7 | 3417 | 91.63 | 3417 | 99.05
3416 | 95.7 | 3416 | 91.64 | 3416 | 99.06
3415 | 95.71 | 3415 | 91.64 | 3415 | 99.06
3414 | 95.71 | 3414 | 91.64 | 3414 | 99.05
3413 | 95.71 | 3413 | 91.65 | 3413 | 99.05
3412 | 95.71 | 3412 | 91.65 | 3412 | 99.04
3411 | 95.71 | 3411 | 91.65 | 3411 | 99.04
3410 | 95.71 | 3410 | 91.65 | 3410 | 99.03
3409 | 95.71 | 3409 | 91.64 | 3409 | 99.03
3408 | 95.71 | 3408 | 91.64 | 3408 | 99.03
3407 | 95.71 | 3407 | 91.64 | 3407 | 99.02
3406 | 95.71 | 3406 | 91.64 | 3406 | 99.02
3405 | 95.7 | 3405 | 91.64 | 3405 | 99.02
3404 | 95.7 | 3404 | 91.65 | 3404 | 99.02
3403 | 95.7 | 3403 | 91.65 | 3403 | 99.02
3402 | 95.71 | 3402 | 91.65 | 3402 | 99.02
3401 | 95.71 | 3401 | 91.65 | 3401 | 99.02
3400 | 95.71 | 3400 | 91.65 | 3400 | 99.02
3399 | 95.7 | 3399 | 91.64 | 3399 | 99.02
3398 | 95.69 | 3398 | 91.64 | 3398 | 99.01
3397 | 95.67 | 3397 | 91.64 | 3397 | 99.01
3396 | 95.66 | 3396 | 91.64 | 3396 | 99
3395 | 95.66 | 3395 | 91.65 | 3395 | 99
3394 | 95.67 | 3394 | 91.66 | 3394 | 99
3393 | 95.67 | 3393 | 91.66 | 3393 | 99
3392 | 95.68 | 3392 | 91.67 | 3392 | 99
3391 | 95.69 | 3391 | 91.67 | 3391 | 99
3390 | 95.69 | 3390 | 91.67 | 3390 | 99
3389 | 95.69 | 3389 | 91.67 | 3389 | 98.99
3388 | 95.69 | 3388 | 91.67 | 3388 | 98.98
3387 | 95.68 | 3387 | 91.66 | 3387 | 98.98
3386 | 95.68 | 3386 | 91.66 | 3386 | 98.98
3385 | 95.68 | 3385 | 91.66 | 3385 | 98.99
3384 | 95.68 | 3384 | 91.65 | 3384 | 98.99
3383 | 95.68 | 3383 | 91.65 | 3383 | 98.98
3382 | 95.69 | 3382 | 91.66 | 3382 | 98.98
3381 | 95.69 | 3381 | 91.66 | 3381 | 98.98
3380 | 95.7 | 3380 | 91.67 | 3380 | 98.98
3379 | 95.7 | 3379 | 91.67 | 3379 | 98.98
3378 | 95.69 | 3378 | 91.68 | 3378 | 98.98
3377 | 95.69 | 3377 | 91.68 | 3377 | 98.98
3376 | 95.68 | 3376 | 91.69 | 3376 | 98.98
3375 | 95.68 | 3375 | 91.69 | 3375 | 98.97
3374 | 95.67 | 3374 | 91.69 | 3374 | 98.97
3373 | 95.68 | 3373 | 91.69 | 3373 | 98.97
3372 | 95.68 | 3372 | 91.7 | 3372 | 98.97
3371 | 95.69 | 3371 | 91.7 | 3371 | 98.98
3370 | 95.69 | 3370 | 91.71 | 3370 | 98.98
3369 | 95.69 | 3369 | 91.71 | 3369 | 98.98
3368 | 95.68 | 3368 | 91.71 | 3368 | 98.98
3367 | 95.67 | 3367 | 91.7 | 3367 | 98.98
3366 | 95.67 | 3366 | 91.7 | 3366 | 98.98
3365 | 95.66 | 3365 | 91.69 | 3365 | 98.97
3364 | 95.66 | 3364 | 91.69 | 3364 | 98.97
3363 | 95.67 | 3363 | 91.69 | 3363 | 98.97
3362 | 95.68 | 3362 | 91.7 | 3362 | 98.97
3361 | 95.69 | 3361 | 91.71 | 3361 | 98.97
3360 | 95.7 | 3360 | 91.71 | 3360 | 98.96
3359 | 95.69 | 3359 | 91.71 | 3359 | 98.96
3358 | 95.68 | 3358 | 91.71 | 3358 | 98.95
3357 | 95.68 | 3357 | 91.71 | 3357 | 98.95
3356 | 95.67 | 3356 | 91.71 | 3356 | 98.95
3355 | 95.68 | 3355 | 91.72 | 3355 | 98.95
3354 | 95.69 | 3354 | 91.73 | 3354 | 98.96
3353 | 95.69 | 3353 | 91.74 | 3353 | 98.96
3352 | 95.7 | 3352 | 91.74 | 3352 | 98.96
3351 | 95.7 | 3351 | 91.74 | 3351 | 98.96
3350 | 95.7 | 3350 | 91.74 | 3350 | 98.96
3349 | 95.69 | 3349 | 91.74 | 3349 | 98.96
3348 | 95.69 | 3348 | 91.73 | 3348 | 98.95
3347 | 95.69 | 3347 | 91.73 | 3347 | 98.94
3346 | 95.69 | 3346 | 91.73 | 3346 | 98.94
3345 | 95.69 | 3345 | 91.73 | 3345 | 98.94
3344 | 95.7 | 3344 | 91.73 | 3344 | 98.94
3343 | 95.7 | 3343 | 91.73 | 3343 | 98.95
3342 | 95.7 | 3342 | 91.73 | 3342 | 98.95
3341 | 95.7 | 3341 | 91.73 | 3341 | 98.94
3340 | 95.7 | 3340 | 91.73 | 3340 | 98.94
3339 | 95.69 | 3339 | 91.74 | 3339 | 98.94
3338 | 95.69 | 3338 | 91.74 | 3338 | 98.94
3337 | 95.69 | 3337 | 91.74 | 3337 | 98.94
3336 | 95.69 | 3336 | 91.75 | 3336 | 98.94
3335 | 95.7 | 3335 | 91.75 | 3335 | 98.94
3334 | 95.7 | 3334 | 91.76 | 3334 | 98.94
3333 | 95.7 | 3333 | 91.76 | 3333 | 98.94
3332 | 95.7 | 3332 | 91.76 | 3332 | 98.94
3331 | 95.69 | 3331 | 91.76 | 3331 | 98.93
3330 | 95.69 | 3330 | 91.76 | 3330 | 98.94
3329 | 95.69 | 3329 | 91.76 | 3329 | 98.94
3328 | 95.7 | 3328 | 91.77 | 3328 | 98.95
3327 | 95.71 | 3327 | 91.77 | 3327 | 98.95
3326 | 95.71 | 3326 | 91.77 | 3326 | 98.96
3325 | 95.71 | 3325 | 91.77 | 3325 | 98.95
3324 | 95.7 | 3324 | 91.77 | 3324 | 98.94
3323 | 95.7 | 3323 | 91.76 | 3323 | 98.93
3322 | 95.69 | 3322 | 91.76 | 3322 | 98.93
3321 | 95.69 | 3321 | 91.76 | 3321 | 98.93
3320 | 95.69 | 3320 | 91.76 | 3320 | 98.92
3319 | 95.69 | 3319 | 91.77 | 3319 | 98.92
3318 | 95.69 | 3318 | 91.77 | 3318 | 98.92
3317 | 95.69 | 3317 | 91.77 | 3317 | 98.92
3316 | 95.69 | 3316 | 91.78 | 3316 | 98.93
3315 | 95.69 | 3315 | 91.77 | 3315 | 98.93
3314 | 95.7 | 3314 | 91.77 | 3314 | 98.93
3313 | 95.7 | 3313 | 91.77 | 3313 | 98.93
3312 | 95.7 | 3312 | 91.77 | 3312 | 98.93
3311 | 95.7 | 3311 | 91.78 | 3311 | 98.92
3310 | 95.71 | 3310 | 91.79 | 3310 | 98.93
3309 | 95.71 | 3309 | 91.8 | 3309 | 98.93
3308 | 95.71 | 3308 | 91.8 | 3308 | 98.94
3307 | 95.72 | 3307 | 91.81 | 3307 | 98.95
3306 | 95.72 | 3306 | 91.82 | 3306 | 98.95
3305 | 95.73 | 3305 | 91.82 | 3305 | 98.95
3304 | 95.73 | 3304 | 91.82 | 3304 | 98.95
3303 | 95.73 | 3303 | 91.82 | 3303 | 98.94
3302 | 95.73 | 3302 | 91.82 | 3302 | 98.94
3301 | 95.73 | 3301 | 91.82 | 3301 | 98.94
3300 | 95.73 | 3300 | 91.82 | 3300 | 98.94
3299 | 95.74 | 3299 | 91.82 | 3299 | 98.94
3298 | 95.75 | 3298 | 91.83 | 3298 | 98.95
3297 | 95.75 | 3297 | 91.84 | 3297 | 98.96
3296 | 95.75 | 3296 | 91.85 | 3296 | 98.96
3295 | 95.75 | 3295 | 91.85 | 3295 | 98.96
3294 | 95.74 | 3294 | 91.85 | 3294 | 98.96
3293 | 95.74 | 3293 | 91.85 | 3293 | 98.96
3292 | 95.74 | 3292 | 91.85 | 3292 | 98.95
3291 | 95.74 | 3291 | 91.85 | 3291 | 98.95
3290 | 95.74 | 3290 | 91.85 | 3290 | 98.95
3289 | 95.74 | 3289 | 91.85 | 3289 | 98.94
3288 | 95.74 | 3288 | 91.85 | 3288 | 98.94
3287 | 95.74 | 3287 | 91.85 | 3287 | 98.93
3286 | 95.74 | 3286 | 91.85 | 3286 | 98.93
3285 | 95.74 | 3285 | 91.85 | 3285 | 98.93
3284 | 95.74 | 3284 | 91.85 | 3284 | 98.94
3283 | 95.74 | 3283 | 91.85 | 3283 | 98.94
3282 | 95.73 | 3282 | 91.86 | 3282 | 98.94
3281 | 95.73 | 3281 | 91.87 | 3281 | 98.94
3280 | 95.74 | 3280 | 91.87 | 3280 | 98.94
3279 | 95.75 | 3279 | 91.88 | 3279 | 98.94
3278 | 95.76 | 3278 | 91.88 | 3278 | 98.94
3277 | 95.77 | 3277 | 91.88 | 3277 | 98.94
3276 | 95.77 | 3276 | 91.88 | 3276 | 98.94
3275 | 95.77 | 3275 | 91.88 | 3275 | 98.93
3274 | 95.76 | 3274 | 91.88 | 3274 | 98.93
3273 | 95.76 | 3273 | 91.88 | 3273 | 98.93
3272 | 95.76 | 3272 | 91.88 | 3272 | 98.93
3271 | 95.76 | 3271 | 91.88 | 3271 | 98.93
3270 | 95.75 | 3270 | 91.88 | 3270 | 98.93
3269 | 95.74 | 3269 | 91.88 | 3269 | 98.93
3268 | 95.73 | 3268 | 91.88 | 3268 | 98.93
3267 | 95.73 | 3267 | 91.88 | 3267 | 98.93
3266 | 95.73 | 3266 | 91.89 | 3266 | 98.92
3265 | 95.73 | 3265 | 91.9 | 3265 | 98.92
3264 | 95.75 | 3264 | 91.9 | 3264 | 98.93
3263 | 95.76 | 3263 | 91.91 | 3263 | 98.93
3262 | 95.77 | 3262 | 91.91 | 3262 | 98.93
3261 | 95.77 | 3261 | 91.91 | 3261 | 98.93
3260 | 95.78 | 3260 | 91.91 | 3260 | 98.93
3259 | 95.79 | 3259 | 91.92 | 3259 | 98.93
3258 | 95.79 | 3258 | 91.92 | 3258 | 98.93
3257 | 95.79 | 3257 | 91.93 | 3257 | 98.94
3256 | 95.78 | 3256 | 91.93 | 3256 | 98.94
3255 | 95.76 | 3255 | 91.93 | 3255 | 98.94
3254 | 95.76 | 3254 | 91.93 | 3254 | 98.93
3253 | 95.75 | 3253 | 91.93 | 3253 | 98.93
3252 | 95.75 | 3252 | 91.94 | 3252 | 98.93
3251 | 95.75 | 3251 | 91.94 | 3251 | 98.93
3250 | 95.75 | 3250 | 91.94 | 3250 | 98.93
3249 | 95.76 | 3249 | 91.94 | 3249 | 98.93
3248 | 95.77 | 3248 | 91.94 | 3248 | 98.94
3247 | 95.78 | 3247 | 91.95 | 3247 | 98.94
3246 | 95.78 | 3246 | 91.96 | 3246 | 98.94
3245 | 95.78 | 3245 | 91.96 | 3245 | 98.94
3244 | 95.78 | 3244 | 91.96 | 3244 | 98.93
3243 | 95.77 | 3243 | 91.96 | 3243 | 98.93
3242 | 95.76 | 3242 | 91.95 | 3242 | 98.93
3241 | 95.76 | 3241 | 91.95 | 3241 | 98.93
3240 | 95.76 | 3240 | 91.96 | 3240 | 98.93
3239 | 95.76 | 3239 | 91.97 | 3239 | 98.93
3238 | 95.76 | 3238 | 91.97 | 3238 | 98.93
3237 | 95.76 | 3237 | 91.97 | 3237 | 98.93
3236 | 95.76 | 3236 | 91.97 | 3236 | 98.93
3235 | 95.78 | 3235 | 91.98 | 3235 | 98.93
3234 | 95.79 | 3234 | 91.98 | 3234 | 98.94
3233 | 95.8 | 3233 | 91.98 | 3233 | 98.94
3232 | 95.81 | 3232 | 91.99 | 3232 | 98.94
3231 | 95.81 | 3231 | 91.99 | 3231 | 98.94
3230 | 95.81 | 3230 | 91.99 | 3230 | 98.94
3229 | 95.8 | 3229 | 91.99 | 3229 | 98.94
3228 | 95.79 | 3228 | 91.99 | 3228 | 98.94
3227 | 95.77 | 3227 | 91.98 | 3227 | 98.93
3226 | 95.76 | 3226 | 91.98 | 3226 | 98.93
3225 | 95.75 | 3225 | 91.98 | 3225 | 98.93
3224 | 95.76 | 3224 | 91.99 | 3224 | 98.93
3223 | 95.76 | 3223 | 91.99 | 3223 | 98.93
3222 | 95.77 | 3222 | 92 | 3222 | 98.93
3221 | 95.78 | 3221 | 92 | 3221 | 98.93
3220 | 95.79 | 3220 | 92 | 3220 | 98.93
3219 | 95.79 | 3219 | 92.01 | 3219 | 98.93
3218 | 95.79 | 3218 | 92.01 | 3218 | 98.93
3217 | 95.79 | 3217 | 92.02 | 3217 | 98.93
3216 | 95.79 | 3216 | 92.02 | 3216 | 98.93
3215 | 95.79 | 3215 | 92.02 | 3215 | 98.93
3214 | 95.8 | 3214 | 92.02 | 3214 | 98.94
3213 | 95.8 | 3213 | 92.03 | 3213 | 98.94
3212 | 95.8 | 3212 | 92.03 | 3212 | 98.93
3211 | 95.8 | 3211 | 92.04 | 3211 | 98.93
3210 | 95.8 | 3210 | 92.04 | 3210 | 98.93
3209 | 95.8 | 3209 | 92.04 | 3209 | 98.94
3208 | 95.8 | 3208 | 92.04 | 3208 | 98.94
3207 | 95.8 | 3207 | 92.05 | 3207 | 98.94
3206 | 95.8 | 3206 | 92.05 | 3206 | 98.94
3205 | 95.8 | 3205 | 92.06 | 3205 | 98.94
3204 | 95.8 | 3204 | 92.06 | 3204 | 98.94
3203 | 95.81 | 3203 | 92.06 | 3203 | 98.93
3202 | 95.81 | 3202 | 92.06 | 3202 | 98.93
3201 | 95.8 | 3201 | 92.05 | 3201 | 98.93
3200 | 95.8 | 3200 | 92.05 | 3200 | 98.93
3199 | 95.79 | 3199 | 92.05 | 3199 | 98.93
3198 | 95.79 | 3198 | 92.05 | 3198 | 98.94
3197 | 95.79 | 3197 | 92.05 | 3197 | 98.94
3196 | 95.79 | 3196 | 92.06 | 3196 | 98.94
3195 | 95.79 | 3195 | 92.06 | 3195 | 98.95
3194 | 95.8 | 3194 | 92.06 | 3194 | 98.95
3193 | 95.8 | 3193 | 92.05 | 3193 | 98.95
3192 | 95.81 | 3192 | 92.06 | 3192 | 98.95
3191 | 95.81 | 3191 | 92.06 | 3191 | 98.95
3190 | 95.81 | 3190 | 92.07 | 3190 | 98.96
3189 | 95.81 | 3189 | 92.08 | 3189 | 98.96
3188 | 95.81 | 3188 | 92.08 | 3188 | 98.95
3187 | 95.81 | 3187 | 92.08 | 3187 | 98.95
3186 | 95.8 | 3186 | 92.08 | 3186 | 98.94
3185 | 95.8 | 3185 | 92.08 | 3185 | 98.94
3184 | 95.79 | 3184 | 92.08 | 3184 | 98.93
3183 | 95.79 | 3183 | 92.08 | 3183 | 98.93
3182 | 95.79 | 3182 | 92.08 | 3182 | 98.93
3181 | 95.79 | 3181 | 92.08 | 3181 | 98.94
3180 | 95.8 | 3180 | 92.08 | 3180 | 98.94
3179 | 95.8 | 3179 | 92.08 | 3179 | 98.94
3178 | 95.8 | 3178 | 92.09 | 3178 | 98.94
3177 | 95.8 | 3177 | 92.09 | 3177 | 98.94
3176 | 95.79 | 3176 | 92.09 | 3176 | 98.93
3175 | 95.79 | 3175 | 92.09 | 3175 | 98.93
3174 | 95.8 | 3174 | 92.09 | 3174 | 98.93
3173 | 95.8 | 3173 | 92.09 | 3173 | 98.93
3172 | 95.8 | 3172 | 92.1 | 3172 | 98.93
3171 | 95.79 | 3171 | 92.1 | 3171 | 98.94
3170 | 95.79 | 3170 | 92.11 | 3170 | 98.94
3169 | 95.79 | 3169 | 92.11 | 3169 | 98.94
3168 | 95.79 | 3168 | 92.11 | 3168 | 98.94
3167 | 95.79 | 3167 | 92.11 | 3167 | 98.94
3166 | 95.8 | 3166 | 92.11 | 3166 | 98.94
3165 | 95.8 | 3165 | 92.12 | 3165 | 98.94
3164 | 95.81 | 3164 | 92.12 | 3164 | 98.94
3163 | 95.81 | 3163 | 92.12 | 3163 | 98.94
3162 | 95.82 | 3162 | 92.12 | 3162 | 98.94
3161 | 95.82 | 3161 | 92.12 | 3161 | 98.94
3160 | 95.82 | 3160 | 92.12 | 3160 | 98.95
3159 | 95.83 | 3159 | 92.13 | 3159 | 98.95
3158 | 95.83 | 3158 | 92.13 | 3158 | 98.95
3157 | 95.82 | 3157 | 92.13 | 3157 | 98.96
3156 | 95.82 | 3156 | 92.13 | 3156 | 98.97
3155 | 95.81 | 3155 | 92.13 | 3155 | 98.97
3154 | 95.81 | 3154 | 92.14 | 3154 | 98.98
3153 | 95.81 | 3153 | 92.13 | 3153 | 98.97
3152 | 95.8 | 3152 | 92.13 | 3152 | 98.97
3151 | 95.81 | 3151 | 92.13 | 3151 | 98.96
3150 | 95.81 | 3150 | 92.13 | 3150 | 98.95
3149 | 95.82 | 3149 | 92.14 | 3149 | 98.95
3148 | 95.82 | 3148 | 92.14 | 3148 | 98.94
3147 | 95.81 | 3147 | 92.14 | 3147 | 98.94
3146 | 95.81 | 3146 | 92.14 | 3146 | 98.95
3145 | 95.81 | 3145 | 92.14 | 3145 | 98.95
3144 | 95.81 | 3144 | 92.15 | 3144 | 98.95
3143 | 95.8 | 3143 | 92.15 | 3143 | 98.96
3142 | 95.8 | 3142 | 92.15 | 3142 | 98.96
3141 | 95.8 | 3141 | 92.15 | 3141 | 98.96
3140 | 95.8 | 3140 | 92.15 | 3140 | 98.97
3139 | 95.8 | 3139 | 92.15 | 3139 | 98.97
3138 | 95.81 | 3138 | 92.16 | 3138 | 98.97
3137 | 95.81 | 3137 | 92.16 | 3137 | 98.97
3136 | 95.82 | 3136 | 92.16 | 3136 | 98.97
3135 | 95.82 | 3135 | 92.16 | 3135 | 98.96
3134 | 95.82 | 3134 | 92.16 | 3134 | 98.96
3133 | 95.81 | 3133 | 92.16 | 3133 | 98.96
3132 | 95.81 | 3132 | 92.17 | 3132 | 98.97
3131 | 95.82 | 3131 | 92.17 | 3131 | 98.97
3130 | 95.82 | 3130 | 92.17 | 3130 | 98.97
3129 | 95.82 | 3129 | 92.17 | 3129 | 98.97
3128 | 95.83 | 3128 | 92.17 | 3128 | 98.96
3127 | 95.83 | 3127 | 92.17 | 3127 | 98.96
3126 | 95.84 | 3126 | 92.18 | 3126 | 98.96
3125 | 95.84 | 3125 | 92.18 | 3125 | 98.96
3124 | 95.85 | 3124 | 92.18 | 3124 | 98.97
3123 | 95.85 | 3123 | 92.18 | 3123 | 98.98
3122 | 95.84 | 3122 | 92.19 | 3122 | 98.98
3121 | 95.83 | 3121 | 92.18 | 3121 | 98.98
3120 | 95.83 | 3120 | 92.18 | 3120 | 98.98
3119 | 95.82 | 3119 | 92.18 | 3119 | 98.98
3118 | 95.83 | 3118 | 92.19 | 3118 | 98.98
3117 | 95.84 | 3117 | 92.19 | 3117 | 98.99
3116 | 95.85 | 3116 | 92.19 | 3116 | 99
3115 | 95.85 | 3115 | 92.2 | 3115 | 99
3114 | 95.85 | 3114 | 92.2 | 3114 | 98.99
3113 | 95.84 | 3113 | 92.19 | 3113 | 98.98
3112 | 95.83 | 3112 | 92.19 | 3112 | 98.97
3111 | 95.83 | 3111 | 92.19 | 3111 | 98.97
3110 | 95.84 | 3110 | 92.2 | 3110 | 98.97
3109 | 95.84 | 3109 | 92.21 | 3109 | 98.98
3108 | 95.84 | 3108 | 92.21 | 3108 | 98.98
3107 | 95.84 | 3107 | 92.21 | 3107 | 98.99
3106 | 95.83 | 3106 | 92.21 | 3106 | 98.99
3105 | 95.83 | 3105 | 92.21 | 3105 | 98.98
3104 | 95.83 | 3104 | 92.21 | 3104 | 98.98
3103 | 95.83 | 3103 | 92.21 | 3103 | 98.98
3102 | 95.83 | 3102 | 92.2 | 3102 | 98.98
3101 | 95.83 | 3101 | 92.21 | 3101 | 98.98
3100 | 95.83 | 3100 | 92.21 | 3100 | 98.99
3099 | 95.83 | 3099 | 92.21 | 3099 | 98.99
3098 | 95.83 | 3098 | 92.21 | 3098 | 98.98
3097 | 95.82 | 3097 | 92.21 | 3097 | 98.97
3096 | 95.82 | 3096 | 92.2 | 3096 | 98.96
3095 | 95.81 | 3095 | 92.2 | 3095 | 98.96
3094 | 95.81 | 3094 | 92.2 | 3094 | 98.97
3093 | 95.81 | 3093 | 92.2 | 3093 | 98.98
3092 | 95.82 | 3092 | 92.2 | 3092 | 98.99
3091 | 95.82 | 3091 | 92.21 | 3091 | 99
3090 | 95.82 | 3090 | 92.21 | 3090 | 99
3089 | 95.82 | 3089 | 92.21 | 3089 | 99
3088 | 95.82 | 3088 | 92.21 | 3088 | 99
3087 | 95.83 | 3087 | 92.22 | 3087 | 98.99
3086 | 95.83 | 3086 | 92.22 | 3086 | 98.99
3085 | 95.84 | 3085 | 92.23 | 3085 | 98.99
3084 | 95.84 | 3084 | 92.23 | 3084 | 98.99
3083 | 95.84 | 3083 | 92.23 | 3083 | 98.99
3082 | 95.85 | 3082 | 92.23 | 3082 | 99
3081 | 95.86 | 3081 | 92.24 | 3081 | 99
3080 | 95.86 | 3080 | 92.25 | 3080 | 99
3079 | 95.86 | 3079 | 92.25 | 3079 | 99
3078 | 95.85 | 3078 | 92.25 | 3078 | 99
3077 | 95.84 | 3077 | 92.25 | 3077 | 99
3076 | 95.83 | 3076 | 92.24 | 3076 | 98.99
3075 | 95.82 | 3075 | 92.23 | 3075 | 98.99
3074 | 95.82 | 3074 | 92.22 | 3074 | 98.98
3073 | 95.82 | 3073 | 92.22 | 3073 | 98.97
3072 | 95.82 | 3072 | 92.22 | 3072 | 98.97
3071 | 95.82 | 3071 | 92.23 | 3071 | 98.97
3070 | 95.83 | 3070 | 92.23 | 3070 | 98.98
3069 | 95.83 | 3069 | 92.23 | 3069 | 98.98
3068 | 95.84 | 3068 | 92.24 | 3068 | 98.99
3067 | 95.84 | 3067 | 92.24 | 3067 | 98.99
3066 | 95.84 | 3066 | 92.24 | 3066 | 99
3065 | 95.84 | 3065 | 92.24 | 3065 | 99
3064 | 95.83 | 3064 | 92.25 | 3064 | 99
3063 | 95.82 | 3063 | 92.24 | 3063 | 99
3062 | 95.8 | 3062 | 92.24 | 3062 | 99
3061 | 95.79 | 3061 | 92.24 | 3061 | 99
3060 | 95.79 | 3060 | 92.23 | 3060 | 99
3059 | 95.79 | 3059 | 92.24 | 3059 | 99
3058 | 95.8 | 3058 | 92.24 | 3058 | 99.01
3057 | 95.82 | 3057 | 92.25 | 3057 | 99.01
3056 | 95.83 | 3056 | 92.25 | 3056 | 99.01
3055 | 95.84 | 3055 | 92.26 | 3055 | 99.01
3054 | 95.84 | 3054 | 92.26 | 3054 | 99
3053 | 95.84 | 3053 | 92.26 | 3053 | 99
3052 | 95.83 | 3052 | 92.26 | 3052 | 99
3051 | 95.82 | 3051 | 92.25 | 3051 | 98.99
3050 | 95.81 | 3050 | 92.25 | 3050 | 98.99
3049 | 95.81 | 3049 | 92.25 | 3049 | 98.99
3048 | 95.82 | 3048 | 92.25 | 3048 | 98.99
3047 | 95.83 | 3047 | 92.25 | 3047 | 98.99
3046 | 95.84 | 3046 | 92.26 | 3046 | 98.99
3045 | 95.84 | 3045 | 92.26 | 3045 | 99
3044 | 95.85 | 3044 | 92.26 | 3044 | 99
3043 | 95.86 | 3043 | 92.26 | 3043 | 99
3042 | 95.87 | 3042 | 92.26 | 3042 | 99
3041 | 95.87 | 3041 | 92.26 | 3041 | 99
3040 | 95.87 | 3040 | 92.26 | 3040 | 98.99
3039 | 95.86 | 3039 | 92.26 | 3039 | 98.99
3038 | 95.84 | 3038 | 92.26 | 3038 | 98.99
3037 | 95.83 | 3037 | 92.27 | 3037 | 98.99
3036 | 95.8 | 3036 | 92.27 | 3036 | 99
3035 | 95.79 | 3035 | 92.27 | 3035 | 99
3034 | 95.78 | 3034 | 92.28 | 3034 | 99.01
3033 | 95.79 | 3033 | 92.28 | 3033 | 99.01
3032 | 95.82 | 3032 | 92.28 | 3032 | 99.01
3031 | 95.83 | 3031 | 92.28 | 3031 | 99
3030 | 95.83 | 3030 | 92.28 | 3030 | 99
3029 | 95.8 | 3029 | 92.27 | 3029 | 99
3028 | 95.78 | 3028 | 92.26 | 3028 | 98.99
3027 | 95.77 | 3027 | 92.25 | 3027 | 98.99
3026 | 95.79 | 3026 | 92.26 | 3026 | 98.99
3025 | 95.81 | 3025 | 92.26 | 3025 | 98.99
3024 | 95.83 | 3024 | 92.27 | 3024 | 98.99
3023 | 95.83 | 3023 | 92.28 | 3023 | 99
3022 | 95.81 | 3022 | 92.28 | 3022 | 99
3021 | 95.79 | 3021 | 92.29 | 3021 | 99
3020 | 95.78 | 3020 | 92.3 | 3020 | 99
3019 | 95.77 | 3019 | 92.3 | 3019 | 99.01
3018 | 95.78 | 3018 | 92.3 | 3018 | 99.01
3017 | 95.79 | 3017 | 92.3 | 3017 | 99.02
3016 | 95.82 | 3016 | 92.31 | 3016 | 99.02
3015 | 95.84 | 3015 | 92.31 | 3015 | 99.03
3014 | 95.85 | 3014 | 92.32 | 3014 | 99.03
3013 | 95.84 | 3013 | 92.32 | 3013 | 99.04
3012 | 95.81 | 3012 | 92.33 | 3012 | 99.04
3011 | 95.78 | 3011 | 92.33 | 3011 | 99.04
3010 | 95.76 | 3010 | 92.33 | 3010 | 99.04
3009 | 95.74 | 3009 | 92.32 | 3009 | 99.03
3008 | 95.72 | 3008 | 92.32 | 3008 | 99.03
3007 | 95.73 | 3007 | 92.33 | 3007 | 99.02
3006 | 95.77 | 3006 | 92.33 | 3006 | 99.02
3005 | 95.85 | 3005 | 92.34 | 3005 | 99.03
3004 | 95.92 | 3004 | 92.35 | 3004 | 99.03
3003 | 95.96 | 3003 | 92.36 | 3003 | 99.04
3002 | 95.96 | 3002 | 92.37 | 3002 | 99.04
3001 | 95.95 | 3001 | 92.37 | 3001 | 99.05
3000 | 95.94 | 3000 | 92.38 | 3000 | 99.05
2999 | 95.95 | 2999 | 92.38 | 2999 | 99.06
2998 | 95.96 | 2998 | 92.39 | 2998 | 99.06
2997 | 95.98 | 2997 | 92.4 | 2997 | 99.07
2996 | 95.99 | 2996 | 92.41 | 2996 | 99.08
2995 | 95.99 | 2995 | 92.41 | 2995 | 99.08
2994 | 96 | 2994 | 92.42 | 2994 | 99.09
2993 | 95.99 | 2993 | 92.42 | 2993 | 99.09
2992 | 95.99 | 2992 | 92.43 | 2992 | 99.09
2991 | 95.98 | 2991 | 92.43 | 2991 | 99.09
2990 | 95.99 | 2990 | 92.43 | 2990 | 99.09
2989 | 96 | 2989 | 92.44 | 2989 | 99.09
2988 | 96.01 | 2988 | 92.45 | 2988 | 99.1
2987 | 96.01 | 2987 | 92.46 | 2987 | 99.11
2986 | 96.01 | 2986 | 92.47 | 2986 | 99.12
2985 | 96.03 | 2985 | 92.49 | 2985 | 99.14
2984 | 96.06 | 2984 | 92.51 | 2984 | 99.15
2983 | 96.1 | 2983 | 92.54 | 2983 | 99.17
2982 | 96.13 | 2982 | 92.56 | 2982 | 99.18
2981 | 96.13 | 2981 | 92.56 | 2981 | 99.19
2980 | 96.12 | 2980 | 92.56 | 2980 | 99.19
2979 | 96.11 | 2979 | 92.55 | 2979 | 99.19
2978 | 96.1 | 2978 | 92.54 | 2978 | 99.18
2977 | 96.1 | 2977 | 92.54 | 2977 | 99.18
2976 | 96.09 | 2976 | 92.53 | 2976 | 99.18
2975 | 96.08 | 2975 | 92.54 | 2975 | 99.19
2974 | 96.07 | 2974 | 92.54 | 2974 | 99.19
2973 | 96.07 | 2973 | 92.55 | 2973 | 99.19
2972 | 96.08 | 2972 | 92.56 | 2972 | 99.19
2971 | 96.09 | 2971 | 92.55 | 2971 | 99.19
2970 | 96.08 | 2970 | 92.54 | 2970 | 99.19
2969 | 96.07 | 2969 | 92.53 | 2969 | 99.19
2968 | 96.06 | 2968 | 92.52 | 2968 | 99.19
2967 | 96.05 | 2967 | 92.52 | 2967 | 99.19
2966 | 96.05 | 2966 | 92.51 | 2966 | 99.2
2965 | 96.05 | 2965 | 92.51 | 2965 | 99.2
2964 | 96.06 | 2964 | 92.5 | 2964 | 99.2
2963 | 96.05 | 2963 | 92.49 | 2963 | 99.2
2962 | 96.03 | 2962 | 92.48 | 2962 | 99.19
2961 | 96.01 | 2961 | 92.48 | 2961 | 99.19
2960 | 96 | 2960 | 92.48 | 2960 | 99.19
2959 | 96 | 2959 | 92.48 | 2959 | 99.2
2958 | 96.01 | 2958 | 92.48 | 2958 | 99.2
2957 | 96.01 | 2957 | 92.48 | 2957 | 99.2
2956 | 96.02 | 2956 | 92.48 | 2956 | 99.2
2955 | 96.02 | 2955 | 92.48 | 2955 | 99.2
2954 | 96.02 | 2954 | 92.48 | 2954 | 99.19
2953 | 96.01 | 2953 | 92.48 | 2953 | 99.19
2952 | 96.01 | 2952 | 92.47 | 2952 | 99.19
2951 | 96.01 | 2951 | 92.47 | 2951 | 99.19
2950 | 96.01 | 2950 | 92.46 | 2950 | 99.19
2949 | 96.01 | 2949 | 92.46 | 2949 | 99.19
2948 | 95.99 | 2948 | 92.46 | 2948 | 99.19
2947 | 95.98 | 2947 | 92.45 | 2947 | 99.19
2946 | 95.96 | 2946 | 92.45 | 2946 | 99.19
2945 | 95.95 | 2945 | 92.45 | 2945 | 99.18
2944 | 95.95 | 2944 | 92.44 | 2944 | 99.18
2943 | 95.94 | 2943 | 92.44 | 2943 | 99.18
2942 | 95.95 | 2942 | 92.44 | 2942 | 99.19
2941 | 95.95 | 2941 | 92.45 | 2941 | 99.19
2940 | 95.96 | 2940 | 92.46 | 2940 | 99.21
2939 | 95.96 | 2939 | 92.46 | 2939 | 99.22
2938 | 95.97 | 2938 | 92.46 | 2938 | 99.23
2937 | 95.98 | 2937 | 92.46 | 2937 | 99.24
2936 | 95.99 | 2936 | 92.47 | 2936 | 99.25
2935 | 96.01 | 2935 | 92.47 | 2935 | 99.26
2934 | 96.02 | 2934 | 92.48 | 2934 | 99.27
2933 | 96.04 | 2933 | 92.48 | 2933 | 99.28
2932 | 96.05 | 2932 | 92.49 | 2932 | 99.29
2931 | 96.06 | 2931 | 92.49 | 2931 | 99.3
2930 | 96.07 | 2930 | 92.5 | 2930 | 99.31
2929 | 96.06 | 2929 | 92.5 | 2929 | 99.31
2928 | 96.04 | 2928 | 92.5 | 2928 | 99.31
2927 | 96.02 | 2927 | 92.5 | 2927 | 99.31
2926 | 96.01 | 2926 | 92.5 | 2926 | 99.32
2925 | 96.01 | 2925 | 92.51 | 2925 | 99.32
2924 | 96.01 | 2924 | 92.51 | 2924 | 99.33
2923 | 96.02 | 2923 | 92.51 | 2923 | 99.33
2922 | 96.03 | 2922 | 92.51 | 2922 | 99.33
2921 | 96.03 | 2921 | 92.51 | 2921 | 99.32
2920 | 96.03 | 2920 | 92.51 | 2920 | 99.31
2919 | 96.03 | 2919 | 92.51 | 2919 | 99.3
2918 | 96.02 | 2918 | 92.51 | 2918 | 99.29
2917 | 96.01 | 2917 | 92.5 | 2917 | 99.28
2916 | 96 | 2916 | 92.5 | 2916 | 99.27
2915 | 95.98 | 2915 | 92.49 | 2915 | 99.26
2914 | 95.97 | 2914 | 92.49 | 2914 | 99.25
2913 | 95.96 | 2913 | 92.48 | 2913 | 99.23
2912 | 95.96 | 2912 | 92.47 | 2912 | 99.22
2911 | 95.96 | 2911 | 92.47 | 2911 | 99.21
2910 | 95.95 | 2910 | 92.46 | 2910 | 99.21
2909 | 95.95 | 2909 | 92.46 | 2909 | 99.2
2908 | 95.94 | 2908 | 92.45 | 2908 | 99.18
2907 | 95.93 | 2907 | 92.45 | 2907 | 99.17
2906 | 95.92 | 2906 | 92.45 | 2906 | 99.16
2905 | 95.91 | 2905 | 92.45 | 2905 | 99.15
2904 | 95.91 | 2904 | 92.45 | 2904 | 99.14
2903 | 95.91 | 2903 | 92.45 | 2903 | 99.14
2902 | 95.91 | 2902 | 92.45 | 2902 | 99.13
2901 | 95.91 | 2901 | 92.45 | 2901 | 99.13
2900 | 95.91 | 2900 | 92.45 | 2900 | 99.13
2899 | 95.9 | 2899 | 92.44 | 2899 | 99.12
2898 | 95.89 | 2898 | 92.43 | 2898 | 99.12
2897 | 95.88 | 2897 | 92.43 | 2897 | 99.11
2896 | 95.87 | 2896 | 92.43 | 2896 | 99.11
2895 | 95.87 | 2895 | 92.43 | 2895 | 99.1
2894 | 95.86 | 2894 | 92.43 | 2894 | 99.09
2893 | 95.85 | 2893 | 92.42 | 2893 | 99.09
2892 | 95.85 | 2892 | 92.42 | 2892 | 99.08
2891 | 95.85 | 2891 | 92.42 | 2891 | 99.08
2890 | 95.85 | 2890 | 92.42 | 2890 | 99.07
2889 | 95.85 | 2889 | 92.42 | 2889 | 99.07
2888 | 95.85 | 2888 | 92.42 | 2888 | 99.06
2887 | 95.84 | 2887 | 92.42 | 2887 | 99.05
2886 | 95.84 | 2886 | 92.42 | 2886 | 99.05
2885 | 95.84 | 2885 | 92.42 | 2885 | 99.05
2884 | 95.83 | 2884 | 92.42 | 2884 | 99.05
2883 | 95.83 | 2883 | 92.42 | 2883 | 99.05
2882 | 95.83 | 2882 | 92.41 | 2882 | 99.05
2881 | 95.83 | 2881 | 92.41 | 2881 | 99.04
2880 | 95.83 | 2880 | 92.4 | 2880 | 99.03
2879 | 95.82 | 2879 | 92.4 | 2879 | 99.03
2878 | 95.81 | 2878 | 92.4 | 2878 | 99.03
2877 | 95.81 | 2877 | 92.4 | 2877 | 99.03
2876 | 95.8 | 2876 | 92.41 | 2876 | 99.04
2875 | 95.79 | 2875 | 92.42 | 2875 | 99.04
2874 | 95.78 | 2874 | 92.42 | 2874 | 99.04
2873 | 95.78 | 2873 | 92.42 | 2873 | 99.04
2872 | 95.78 | 2872 | 92.41 | 2872 | 99.03
2871 | 95.79 | 2871 | 92.41 | 2871 | 99.03
2870 | 95.78 | 2870 | 92.4 | 2870 | 99.03
2869 | 95.78 | 2869 | 92.4 | 2869 | 99.03
2868 | 95.78 | 2868 | 92.4 | 2868 | 99.03
2867 | 95.78 | 2867 | 92.4 | 2867 | 99.03
2866 | 95.78 | 2866 | 92.41 | 2866 | 99.03
2865 | 95.78 | 2865 | 92.41 | 2865 | 99.04
2864 | 95.79 | 2864 | 92.42 | 2864 | 99.05
2863 | 95.8 | 2863 | 92.43 | 2863 | 99.06
2862 | 95.81 | 2862 | 92.44 | 2862 | 99.07
2861 | 95.81 | 2861 | 92.44 | 2861 | 99.07
2860 | 95.82 | 2860 | 92.44 | 2860 | 99.08
2859 | 95.82 | 2859 | 92.44 | 2859 | 99.08
2858 | 95.82 | 2858 | 92.45 | 2858 | 99.08
2857 | 95.82 | 2857 | 92.45 | 2857 | 99.09
2856 | 95.82 | 2856 | 92.45 | 2856 | 99.09
2855 | 95.82 | 2855 | 92.45 | 2855 | 99.09
2854 | 95.82 | 2854 | 92.45 | 2854 | 99.08
2853 | 95.82 | 2853 | 92.45 | 2853 | 99.08
2852 | 95.81 | 2852 | 92.45 | 2852 | 99.07
2851 | 95.8 | 2851 | 92.45 | 2851 | 99.06
2850 | 95.79 | 2850 | 92.44 | 2850 | 99.05
2849 | 95.76 | 2849 | 92.43 | 2849 | 99.03
2848 | 95.74 | 2848 | 92.42 | 2848 | 99.02
2847 | 95.73 | 2847 | 92.41 | 2847 | 99.01
2846 | 95.72 | 2846 | 92.41 | 2846 | 98.99
2845 | 95.71 | 2845 | 92.4 | 2845 | 98.98
2844 | 95.7 | 2844 | 92.39 | 2844 | 98.96
2843 | 95.68 | 2843 | 92.39 | 2843 | 98.94
2842 | 95.67 | 2842 | 92.38 | 2842 | 98.93
2841 | 95.66 | 2841 | 92.38 | 2841 | 98.92
2840 | 95.65 | 2840 | 92.37 | 2840 | 98.91
2839 | 95.65 | 2839 | 92.37 | 2839 | 98.9
2838 | 95.65 | 2838 | 92.37 | 2838 | 98.9
2837 | 95.64 | 2837 | 92.36 | 2837 | 98.89
2836 | 95.64 | 2836 | 92.36 | 2836 | 98.88
2835 | 95.63 | 2835 | 92.36 | 2835 | 98.87
2834 | 95.61 | 2834 | 92.35 | 2834 | 98.86
2833 | 95.6 | 2833 | 92.35 | 2833 | 98.85
2832 | 95.59 | 2832 | 92.35 | 2832 | 98.84
2831 | 95.58 | 2831 | 92.34 | 2831 | 98.83
2830 | 95.57 | 2830 | 92.34 | 2830 | 98.83
2829 | 95.57 | 2829 | 92.34 | 2829 | 98.83
2828 | 95.56 | 2828 | 92.34 | 2828 | 98.82
2827 | 95.57 | 2827 | 92.34 | 2827 | 98.81
2826 | 95.57 | 2826 | 92.34 | 2826 | 98.81
2825 | 95.57 | 2825 | 92.34 | 2825 | 98.8
2824 | 95.57 | 2824 | 92.34 | 2824 | 98.8
2823 | 95.56 | 2823 | 92.34 | 2823 | 98.79
2822 | 95.55 | 2822 | 92.34 | 2822 | 98.79
2821 | 95.54 | 2821 | 92.34 | 2821 | 98.79
2820 | 95.53 | 2820 | 92.34 | 2820 | 98.78
2819 | 95.52 | 2819 | 92.34 | 2819 | 98.78
2818 | 95.51 | 2818 | 92.34 | 2818 | 98.78
2817 | 95.51 | 2817 | 92.34 | 2817 | 98.78
2816 | 95.51 | 2816 | 92.34 | 2816 | 98.78
2815 | 95.52 | 2815 | 92.34 | 2815 | 98.77
2814 | 95.52 | 2814 | 92.34 | 2814 | 98.77
2813 | 95.52 | 2813 | 92.34 | 2813 | 98.77
2812 | 95.52 | 2812 | 92.35 | 2812 | 98.76
2811 | 95.51 | 2811 | 92.35 | 2811 | 98.76
2810 | 95.5 | 2810 | 92.35 | 2810 | 98.76
2809 | 95.5 | 2809 | 92.34 | 2809 | 98.76
2808 | 95.51 | 2808 | 92.34 | 2808 | 98.76
2807 | 95.51 | 2807 | 92.34 | 2807 | 98.75
2806 | 95.51 | 2806 | 92.34 | 2806 | 98.75
2805 | 95.5 | 2805 | 92.34 | 2805 | 98.75
2804 | 95.5 | 2804 | 92.35 | 2804 | 98.75
2803 | 95.49 | 2803 | 92.35 | 2803 | 98.74
2802 | 95.48 | 2802 | 92.35 | 2802 | 98.74
2801 | 95.48 | 2801 | 92.35 | 2801 | 98.74
2800 | 95.48 | 2800 | 92.35 | 2800 | 98.73
2799 | 95.47 | 2799 | 92.35 | 2799 | 98.73
2798 | 95.47 | 2798 | 92.35 | 2798 | 98.72
2797 | 95.47 | 2797 | 92.35 | 2797 | 98.72
2796 | 95.47 | 2796 | 92.35 | 2796 | 98.72
2795 | 95.47 | 2795 | 92.35 | 2795 | 98.72
2794 | 95.46 | 2794 | 92.34 | 2794 | 98.72
2793 | 95.46 | 2793 | 92.34 | 2793 | 98.72
2792 | 95.45 | 2792 | 92.34 | 2792 | 98.72
2791 | 95.45 | 2791 | 92.34 | 2791 | 98.72
2790 | 95.45 | 2790 | 92.34 | 2790 | 98.71
2789 | 95.44 | 2789 | 92.34 | 2789 | 98.71
2788 | 95.44 | 2788 | 92.34 | 2788 | 98.71
2787 | 95.44 | 2787 | 92.34 | 2787 | 98.7
2786 | 95.44 | 2786 | 92.34 | 2786 | 98.7
2785 | 95.44 | 2785 | 92.35 | 2785 | 98.7
2784 | 95.45 | 2784 | 92.35 | 2784 | 98.7
2783 | 95.44 | 2783 | 92.35 | 2783 | 98.7
2782 | 95.44 | 2782 | 92.35 | 2782 | 98.7
2781 | 95.43 | 2781 | 92.36 | 2781 | 98.7
2780 | 95.42 | 2780 | 92.36 | 2780 | 98.69
2779 | 95.41 | 2779 | 92.36 | 2779 | 98.69
2778 | 95.41 | 2778 | 92.36 | 2778 | 98.68
2777 | 95.42 | 2777 | 92.36 | 2777 | 98.68
2776 | 95.42 | 2776 | 92.36 | 2776 | 98.68
2775 | 95.42 | 2775 | 92.36 | 2775 | 98.69
2774 | 95.42 | 2774 | 92.36 | 2774 | 98.68
2773 | 95.41 | 2773 | 92.36 | 2773 | 98.68
2772 | 95.41 | 2772 | 92.36 | 2772 | 98.68
2771 | 95.41 | 2771 | 92.36 | 2771 | 98.68
2770 | 95.41 | 2770 | 92.36 | 2770 | 98.67
2769 | 95.41 | 2769 | 92.36 | 2769 | 98.67
2768 | 95.41 | 2768 | 92.36 | 2768 | 98.68
2767 | 95.41 | 2767 | 92.36 | 2767 | 98.68
2766 | 95.41 | 2766 | 92.36 | 2766 | 98.67
2765 | 95.4 | 2765 | 92.36 | 2765 | 98.67
2764 | 95.39 | 2764 | 92.36 | 2764 | 98.65
2763 | 95.38 | 2763 | 92.36 | 2763 | 98.65
2762 | 95.38 | 2762 | 92.36 | 2762 | 98.64
2761 | 95.38 | 2761 | 92.35 | 2761 | 98.64
2760 | 95.39 | 2760 | 92.36 | 2760 | 98.65
2759 | 95.39 | 2759 | 92.36 | 2759 | 98.65
2758 | 95.39 | 2758 | 92.36 | 2758 | 98.66
2757 | 95.39 | 2757 | 92.36 | 2757 | 98.66
2756 | 95.38 | 2756 | 92.36 | 2756 | 98.65
2755 | 95.37 | 2755 | 92.36 | 2755 | 98.65
2754 | 95.37 | 2754 | 92.37 | 2754 | 98.64
2753 | 95.36 | 2753 | 92.37 | 2753 | 98.63
2752 | 95.36 | 2752 | 92.37 | 2752 | 98.63
2751 | 95.36 | 2751 | 92.37 | 2751 | 98.63
2750 | 95.35 | 2750 | 92.37 | 2750 | 98.63
2749 | 95.35 | 2749 | 92.37 | 2749 | 98.63
2748 | 95.35 | 2748 | 92.37 | 2748 | 98.63
2747 | 95.36 | 2747 | 92.37 | 2747 | 98.63
2746 | 95.36 | 2746 | 92.37 | 2746 | 98.63
2745 | 95.36 | 2745 | 92.37 | 2745 | 98.63
2744 | 95.36 | 2744 | 92.37 | 2744 | 98.62
2743 | 95.36 | 2743 | 92.37 | 2743 | 98.62
2742 | 95.35 | 2742 | 92.37 | 2742 | 98.62
2741 | 95.35 | 2741 | 92.37 | 2741 | 98.62
2740 | 95.35 | 2740 | 92.38 | 2740 | 98.62
2739 | 95.35 | 2739 | 92.38 | 2739 | 98.62
2738 | 95.35 | 2738 | 92.38 | 2738 | 98.62
2737 | 95.34 | 2737 | 92.38 | 2737 | 98.62
2736 | 95.34 | 2736 | 92.38 | 2736 | 98.61
2735 | 95.34 | 2735 | 92.38 | 2735 | 98.61
2734 | 95.33 | 2734 | 92.37 | 2734 | 98.61
2733 | 95.33 | 2733 | 92.37 | 2733 | 98.6
2732 | 95.33 | 2732 | 92.37 | 2732 | 98.6
2731 | 95.33 | 2731 | 92.38 | 2731 | 98.61
2730 | 95.34 | 2730 | 92.38 | 2730 | 98.61
2729 | 95.33 | 2729 | 92.38 | 2729 | 98.61
2728 | 95.33 | 2728 | 92.38 | 2728 | 98.61
2727 | 95.32 | 2727 | 92.38 | 2727 | 98.61
2726 | 95.32 | 2726 | 92.38 | 2726 | 98.61
2725 | 95.32 | 2725 | 92.39 | 2725 | 98.61
2724 | 95.32 | 2724 | 92.39 | 2724 | 98.61
2723 | 95.32 | 2723 | 92.38 | 2723 | 98.6
2722 | 95.32 | 2722 | 92.38 | 2722 | 98.6
2721 | 95.32 | 2721 | 92.38 | 2721 | 98.6
2720 | 95.32 | 2720 | 92.37 | 2720 | 98.6
2719 | 95.32 | 2719 | 92.37 | 2719 | 98.6
2718 | 95.32 | 2718 | 92.38 | 2718 | 98.59
2717 | 95.32 | 2717 | 92.38 | 2717 | 98.59
2716 | 95.31 | 2716 | 92.38 | 2716 | 98.58
2715 | 95.3 | 2715 | 92.38 | 2715 | 98.58
2714 | 95.3 | 2714 | 92.38 | 2714 | 98.58
2713 | 95.29 | 2713 | 92.38 | 2713 | 98.58
2712 | 95.29 | 2712 | 92.38 | 2712 | 98.59
2711 | 95.3 | 2711 | 92.38 | 2711 | 98.59
2710 | 95.3 | 2710 | 92.38 | 2710 | 98.59
2709 | 95.3 | 2709 | 92.38 | 2709 | 98.59
2708 | 95.29 | 2708 | 92.38 | 2708 | 98.58
2707 | 95.29 | 2707 | 92.39 | 2707 | 98.58
2706 | 95.29 | 2706 | 92.39 | 2706 | 98.58
2705 | 95.3 | 2705 | 92.39 | 2705 | 98.58
2704 | 95.3 | 2704 | 92.39 | 2704 | 98.58
2703 | 95.3 | 2703 | 92.39 | 2703 | 98.58
2702 | 95.3 | 2702 | 92.39 | 2702 | 98.59
2701 | 95.3 | 2701 | 92.39 | 2701 | 98.59
2700 | 95.3 | 2700 | 92.39 | 2700 | 98.59
2699 | 95.3 | 2699 | 92.39 | 2699 | 98.58
2698 | 95.3 | 2698 | 92.39 | 2698 | 98.58
2697 | 95.3 | 2697 | 92.39 | 2697 | 98.58
2696 | 95.3 | 2696 | 92.39 | 2696 | 98.58
2695 | 95.31 | 2695 | 92.39 | 2695 | 98.59
2694 | 95.32 | 2694 | 92.39 | 2694 | 98.59
2693 | 95.32 | 2693 | 92.39 | 2693 | 98.59
2692 | 95.33 | 2692 | 92.39 | 2692 | 98.59
2691 | 95.33 | 2691 | 92.4 | 2691 | 98.59
2690 | 95.32 | 2690 | 92.4 | 2690 | 98.59
2689 | 95.32 | 2689 | 92.4 | 2689 | 98.59
2688 | 95.31 | 2688 | 92.4 | 2688 | 98.58
2687 | 95.31 | 2687 | 92.4 | 2687 | 98.58
2686 | 95.31 | 2686 | 92.4 | 2686 | 98.58
2685 | 95.3 | 2685 | 92.39 | 2685 | 98.59
2684 | 95.3 | 2684 | 92.39 | 2684 | 98.59
2683 | 95.29 | 2683 | 92.39 | 2683 | 98.59
2682 | 95.29 | 2682 | 92.39 | 2682 | 98.59
2681 | 95.29 | 2681 | 92.39 | 2681 | 98.59
2680 | 95.29 | 2680 | 92.39 | 2680 | 98.59
2679 | 95.29 | 2679 | 92.4 | 2679 | 98.6
2678 | 95.3 | 2678 | 92.4 | 2678 | 98.6
2677 | 95.3 | 2677 | 92.4 | 2677 | 98.6
2676 | 95.29 | 2676 | 92.4 | 2676 | 98.6
2675 | 95.29 | 2675 | 92.4 | 2675 | 98.59
2674 | 95.3 | 2674 | 92.4 | 2674 | 98.6
2673 | 95.3 | 2673 | 92.41 | 2673 | 98.6
2672 | 95.31 | 2672 | 92.41 | 2672 | 98.6
2671 | 95.31 | 2671 | 92.41 | 2671 | 98.6
2670 | 95.31 | 2670 | 92.4 | 2670 | 98.6
2669 | 95.31 | 2669 | 92.4 | 2669 | 98.6
2668 | 95.31 | 2668 | 92.41 | 2668 | 98.6
2667 | 95.31 | 2667 | 92.41 | 2667 | 98.6
2666 | 95.32 | 2666 | 92.42 | 2666 | 98.61
2665 | 95.32 | 2665 | 92.43 | 2665 | 98.61
2664 | 95.32 | 2664 | 92.43 | 2664 | 98.61
2663 | 95.33 | 2663 | 92.43 | 2663 | 98.61
2662 | 95.34 | 2662 | 92.43 | 2662 | 98.61
2661 | 95.35 | 2661 | 92.43 | 2661 | 98.62
2660 | 95.36 | 2660 | 92.44 | 2660 | 98.63
2659 | 95.36 | 2659 | 92.45 | 2659 | 98.64
2658 | 95.37 | 2658 | 92.46 | 2658 | 98.65
2657 | 95.38 | 2657 | 92.47 | 2657 | 98.67
2656 | 95.39 | 2656 | 92.49 | 2656 | 98.68
2655 | 95.41 | 2655 | 92.51 | 2655 | 98.7
2654 | 95.42 | 2654 | 92.53 | 2654 | 98.72
2653 | 95.44 | 2653 | 92.55 | 2653 | 98.73
2652 | 95.46 | 2652 | 92.56 | 2652 | 98.75
2651 | 95.48 | 2651 | 92.57 | 2651 | 98.76
2650 | 95.5 | 2650 | 92.58 | 2650 | 98.78
2649 | 95.52 | 2649 | 92.6 | 2649 | 98.8
2648 | 95.54 | 2648 | 92.61 | 2648 | 98.82
2647 | 95.56 | 2647 | 92.63 | 2647 | 98.84
2646 | 95.58 | 2646 | 92.64 | 2646 | 98.85
2645 | 95.6 | 2645 | 92.66 | 2645 | 98.87
2644 | 95.61 | 2644 | 92.67 | 2644 | 98.89
2643 | 95.63 | 2643 | 92.68 | 2643 | 98.91
2642 | 95.65 | 2642 | 92.69 | 2642 | 98.93
2641 | 95.67 | 2641 | 92.71 | 2641 | 98.95
2640 | 95.69 | 2640 | 92.73 | 2640 | 98.96
2639 | 95.71 | 2639 | 92.75 | 2639 | 98.98
2638 | 95.73 | 2638 | 92.77 | 2638 | 99
2637 | 95.74 | 2637 | 92.79 | 2637 | 99.02
2636 | 95.76 | 2636 | 92.8 | 2636 | 99.04
2635 | 95.77 | 2635 | 92.82 | 2635 | 99.05
2634 | 95.79 | 2634 | 92.83 | 2634 | 99.07
2633 | 95.82 | 2633 | 92.84 | 2633 | 99.08
2632 | 95.84 | 2632 | 92.85 | 2632 | 99.1
2631 | 95.86 | 2631 | 92.86 | 2631 | 99.12
2630 | 95.88 | 2630 | 92.88 | 2630 | 99.13
2629 | 95.9 | 2629 | 92.9 | 2629 | 99.15
2628 | 95.91 | 2628 | 92.91 | 2628 | 99.16
2627 | 95.92 | 2627 | 92.92 | 2627 | 99.17
2626 | 95.93 | 2626 | 92.92 | 2626 | 99.18
2625 | 95.93 | 2625 | 92.92 | 2625 | 99.19
2624 | 95.94 | 2624 | 92.93 | 2624 | 99.2
2623 | 95.94 | 2623 | 92.93 | 2623 | 99.2
2622 | 95.95 | 2622 | 92.94 | 2622 | 99.21
2621 | 95.95 | 2621 | 92.95 | 2621 | 99.21
2620 | 95.96 | 2620 | 92.96 | 2620 | 99.22
2619 | 95.97 | 2619 | 92.97 | 2619 | 99.23
2618 | 95.98 | 2618 | 92.98 | 2618 | 99.24
2617 | 95.99 | 2617 | 92.98 | 2617 | 99.25
2616 | 96 | 2616 | 92.99 | 2616 | 99.27
2615 | 96.02 | 2615 | 93 | 2615 | 99.28
2614 | 96.03 | 2614 | 93 | 2614 | 99.29
2613 | 96.04 | 2613 | 93.01 | 2613 | 99.3
2612 | 96.06 | 2612 | 93.02 | 2612 | 99.31
2611 | 96.07 | 2611 | 93.03 | 2611 | 99.32
2610 | 96.09 | 2610 | 93.04 | 2610 | 99.33
2609 | 96.1 | 2609 | 93.04 | 2609 | 99.33
2608 | 96.11 | 2608 | 93.04 | 2608 | 99.34
2607 | 96.12 | 2607 | 93.04 | 2607 | 99.34
2606 | 96.12 | 2606 | 93.05 | 2606 | 99.35
2605 | 96.13 | 2605 | 93.06 | 2605 | 99.36
2604 | 96.13 | 2604 | 93.07 | 2604 | 99.36
2603 | 96.13 | 2603 | 93.07 | 2603 | 99.36
2602 | 96.13 | 2602 | 93.07 | 2602 | 99.37
2601 | 96.13 | 2601 | 93.07 | 2601 | 99.37
2600 | 96.13 | 2600 | 93.08 | 2600 | 99.38
2599 | 96.13 | 2599 | 93.09 | 2599 | 99.39
2598 | 96.14 | 2598 | 93.1 | 2598 | 99.4
2597 | 96.15 | 2597 | 93.12 | 2597 | 99.41
2596 | 96.16 | 2596 | 93.13 | 2596 | 99.42
2595 | 96.17 | 2595 | 93.14 | 2595 | 99.43
2594 | 96.18 | 2594 | 93.14 | 2594 | 99.44
2593 | 96.19 | 2593 | 93.14 | 2593 | 99.44
2592 | 96.2 | 2592 | 93.14 | 2592 | 99.44
2591 | 96.21 | 2591 | 93.15 | 2591 | 99.44
2590 | 96.23 | 2590 | 93.16 | 2590 | 99.44
2589 | 96.23 | 2589 | 93.16 | 2589 | 99.45
2588 | 96.23 | 2588 | 93.17 | 2588 | 99.45
2587 | 96.23 | 2587 | 93.16 | 2587 | 99.46
2586 | 96.23 | 2586 | 93.16 | 2586 | 99.46
2585 | 96.23 | 2585 | 93.15 | 2585 | 99.46
2584 | 96.24 | 2584 | 93.15 | 2584 | 99.46
2583 | 96.24 | 2583 | 93.15 | 2583 | 99.47
2582 | 96.25 | 2582 | 93.16 | 2582 | 99.48
2581 | 96.25 | 2581 | 93.17 | 2581 | 99.48
2580 | 96.25 | 2580 | 93.18 | 2580 | 99.49
2579 | 96.25 | 2579 | 93.19 | 2579 | 99.49
2578 | 96.25 | 2578 | 93.2 | 2578 | 99.49
2577 | 96.25 | 2577 | 93.2 | 2577 | 99.5
2576 | 96.25 | 2576 | 93.2 | 2576 | 99.5
2575 | 96.27 | 2575 | 93.2 | 2575 | 99.51
2574 | 96.28 | 2574 | 93.2 | 2574 | 99.52
2573 | 96.28 | 2573 | 93.21 | 2573 | 99.51
2572 | 96.26 | 2572 | 93.21 | 2572 | 99.5
2571 | 96.24 | 2571 | 93.21 | 2571 | 99.5
2570 | 96.21 | 2570 | 93.21 | 2570 | 99.49
2569 | 96.2 | 2569 | 93.21 | 2569 | 99.49
2568 | 96.21 | 2568 | 93.22 | 2568 | 99.49
2567 | 96.22 | 2567 | 93.22 | 2567 | 99.49
2566 | 96.24 | 2566 | 93.22 | 2566 | 99.48
2565 | 96.26 | 2565 | 93.22 | 2565 | 99.48
2564 | 96.27 | 2564 | 93.22 | 2564 | 99.48
2563 | 96.28 | 2563 | 93.22 | 2563 | 99.47
2562 | 96.29 | 2562 | 93.22 | 2562 | 99.47
2561 | 96.29 | 2561 | 93.22 | 2561 | 99.48
2560 | 96.29 | 2560 | 93.22 | 2560 | 99.5
2559 | 96.28 | 2559 | 93.23 | 2559 | 99.52
2558 | 96.28 | 2558 | 93.24 | 2558 | 99.53
2557 | 96.27 | 2557 | 93.24 | 2557 | 99.53
2556 | 96.25 | 2556 | 93.24 | 2556 | 99.53
2555 | 96.24 | 2555 | 93.24 | 2555 | 99.52
2554 | 96.23 | 2554 | 93.24 | 2554 | 99.52
2553 | 96.24 | 2553 | 93.25 | 2553 | 99.52
2552 | 96.25 | 2552 | 93.26 | 2552 | 99.51
2551 | 96.25 | 2551 | 93.26 | 2551 | 99.51
2550 | 96.25 | 2550 | 93.26 | 2550 | 99.51
2549 | 96.24 | 2549 | 93.25 | 2549 | 99.5
2548 | 96.23 | 2548 | 93.25 | 2548 | 99.49
2547 | 96.23 | 2547 | 93.25 | 2547 | 99.49
2546 | 96.23 | 2546 | 93.25 | 2546 | 99.48
2545 | 96.23 | 2545 | 93.26 | 2545 | 99.48
2544 | 96.22 | 2544 | 93.26 | 2544 | 99.47
2543 | 96.21 | 2543 | 93.26 | 2543 | 99.47
2542 | 96.2 | 2542 | 93.27 | 2542 | 99.46
2541 | 96.19 | 2541 | 93.27 | 2541 | 99.46
2540 | 96.18 | 2540 | 93.27 | 2540 | 99.45
2539 | 96.18 | 2539 | 93.28 | 2539 | 99.45
2538 | 96.19 | 2538 | 93.28 | 2538 | 99.45
2537 | 96.2 | 2537 | 93.29 | 2537 | 99.46
2536 | 96.21 | 2536 | 93.29 | 2536 | 99.47
2535 | 96.21 | 2535 | 93.29 | 2535 | 99.47
2534 | 96.2 | 2534 | 93.28 | 2534 | 99.47
2533 | 96.19 | 2533 | 93.27 | 2533 | 99.46
2532 | 96.19 | 2532 | 93.27 | 2532 | 99.46
2531 | 96.18 | 2531 | 93.27 | 2531 | 99.45
2530 | 96.18 | 2530 | 93.27 | 2530 | 99.45
2529 | 96.17 | 2529 | 93.28 | 2529 | 99.44
2528 | 96.16 | 2528 | 93.29 | 2528 | 99.44
2527 | 96.16 | 2527 | 93.29 | 2527 | 99.43
2526 | 96.17 | 2526 | 93.29 | 2526 | 99.43
2525 | 96.17 | 2525 | 93.29 | 2525 | 99.42
2524 | 96.16 | 2524 | 93.29 | 2524 | 99.42
2523 | 96.16 | 2523 | 93.3 | 2523 | 99.42
2522 | 96.15 | 2522 | 93.31 | 2522 | 99.43
2521 | 96.15 | 2521 | 93.32 | 2521 | 99.43
2520 | 96.16 | 2520 | 93.32 | 2520 | 99.43
2519 | 96.17 | 2519 | 93.32 | 2519 | 99.42
2518 | 96.16 | 2518 | 93.31 | 2518 | 99.4
2517 | 96.15 | 2517 | 93.3 | 2517 | 99.39
2516 | 96.14 | 2516 | 93.3 | 2516 | 99.38
2515 | 96.14 | 2515 | 93.3 | 2515 | 99.39
2514 | 96.13 | 2514 | 93.3 | 2514 | 99.39
2513 | 96.12 | 2513 | 93.3 | 2513 | 99.38
2512 | 96.1 | 2512 | 93.3 | 2512 | 99.38
2511 | 96.09 | 2511 | 93.29 | 2511 | 99.37
2510 | 96.1 | 2510 | 93.29 | 2510 | 99.37
2509 | 96.1 | 2509 | 93.3 | 2509 | 99.37
2508 | 96.1 | 2508 | 93.3 | 2508 | 99.36
2507 | 96.09 | 2507 | 93.3 | 2507 | 99.35
2506 | 96.08 | 2506 | 93.3 | 2506 | 99.34
2505 | 96.06 | 2505 | 93.3 | 2505 | 99.33
2504 | 96.06 | 2504 | 93.3 | 2504 | 99.33
2503 | 96.06 | 2503 | 93.31 | 2503 | 99.34
2502 | 96.07 | 2502 | 93.32 | 2502 | 99.34
2501 | 96.08 | 2501 | 93.32 | 2501 | 99.34
2500 | 96.07 | 2500 | 93.32 | 2500 | 99.33
2499 | 96.06 | 2499 | 93.32 | 2499 | 99.33
2498 | 96.05 | 2498 | 93.32 | 2498 | 99.32
2497 | 96.04 | 2497 | 93.32 | 2497 | 99.32
2496 | 96.04 | 2496 | 93.32 | 2496 | 99.33
2495 | 96.03 | 2495 | 93.33 | 2495 | 99.33
2494 | 96.02 | 2494 | 93.33 | 2494 | 99.32
2493 | 96.02 | 2493 | 93.33 | 2493 | 99.31
2492 | 96.01 | 2492 | 93.32 | 2492 | 99.3
2491 | 96 | 2491 | 93.32 | 2491 | 99.29
2490 | 96 | 2490 | 93.32 | 2490 | 99.28
2489 | 95.99 | 2489 | 93.32 | 2489 | 99.28
2488 | 95.98 | 2488 | 93.33 | 2488 | 99.27
2487 | 95.99 | 2487 | 93.33 | 2487 | 99.27
2486 | 95.99 | 2486 | 93.33 | 2486 | 99.26
2485 | 96 | 2485 | 93.33 | 2485 | 99.26
2484 | 95.99 | 2484 | 93.32 | 2484 | 99.26
2483 | 95.98 | 2483 | 93.32 | 2483 | 99.26
2482 | 95.97 | 2482 | 93.33 | 2482 | 99.26
2481 | 95.97 | 2481 | 93.33 | 2481 | 99.26
2480 | 95.98 | 2480 | 93.34 | 2480 | 99.26
2479 | 95.98 | 2479 | 93.34 | 2479 | 99.25
2478 | 95.99 | 2478 | 93.33 | 2478 | 99.25
2477 | 95.99 | 2477 | 93.33 | 2477 | 99.24
2476 | 95.98 | 2476 | 93.34 | 2476 | 99.24
2475 | 95.98 | 2475 | 93.34 | 2475 | 99.23
2474 | 95.97 | 2474 | 93.34 | 2474 | 99.23
2473 | 95.95 | 2473 | 93.34 | 2473 | 99.22
2472 | 95.94 | 2472 | 93.34 | 2472 | 99.22
2471 | 95.92 | 2471 | 93.34 | 2471 | 99.21
2470 | 95.9 | 2470 | 93.33 | 2470 | 99.2
2469 | 95.88 | 2469 | 93.33 | 2469 | 99.2
2468 | 95.87 | 2468 | 93.32 | 2468 | 99.19
2467 | 95.86 | 2467 | 93.33 | 2467 | 99.18
2466 | 95.86 | 2466 | 93.33 | 2466 | 99.18
2465 | 95.86 | 2465 | 93.33 | 2465 | 99.17
2464 | 95.86 | 2464 | 93.33 | 2464 | 99.16
2463 | 95.86 | 2463 | 93.33 | 2463 | 99.15
2462 | 95.86 | 2462 | 93.32 | 2462 | 99.15
2461 | 95.87 | 2461 | 93.33 | 2461 | 99.15
2460 | 95.88 | 2460 | 93.33 | 2460 | 99.15
2459 | 95.9 | 2459 | 93.34 | 2459 | 99.15
2458 | 95.9 | 2458 | 93.35 | 2458 | 99.15
2457 | 95.9 | 2457 | 93.36 | 2457 | 99.15
2456 | 95.89 | 2456 | 93.36 | 2456 | 99.15
2455 | 95.87 | 2455 | 93.35 | 2455 | 99.14
2454 | 95.85 | 2454 | 93.34 | 2454 | 99.13
2453 | 95.84 | 2453 | 93.32 | 2453 | 99.12
2452 | 95.83 | 2452 | 93.32 | 2452 | 99.11
2451 | 95.82 | 2451 | 93.33 | 2451 | 99.11
2450 | 95.82 | 2450 | 93.33 | 2450 | 99.12
2449 | 95.82 | 2449 | 93.35 | 2449 | 99.12
2448 | 95.82 | 2448 | 93.35 | 2448 | 99.13
2447 | 95.83 | 2447 | 93.36 | 2447 | 99.13
2446 | 95.83 | 2446 | 93.36 | 2446 | 99.12
2445 | 95.84 | 2445 | 93.36 | 2445 | 99.11
2444 | 95.83 | 2444 | 93.36 | 2444 | 99.1
2443 | 95.83 | 2443 | 93.36 | 2443 | 99.1
2442 | 95.83 | 2442 | 93.37 | 2442 | 99.1
2441 | 95.82 | 2441 | 93.38 | 2441 | 99.1
2440 | 95.82 | 2440 | 93.38 | 2440 | 99.1
2439 | 95.82 | 2439 | 93.38 | 2439 | 99.11
2438 | 95.82 | 2438 | 93.38 | 2438 | 99.1
2437 | 95.82 | 2437 | 93.37 | 2437 | 99.1
2436 | 95.82 | 2436 | 93.37 | 2436 | 99.09
2435 | 95.82 | 2435 | 93.37 | 2435 | 99.08
2434 | 95.81 | 2434 | 93.37 | 2434 | 99.08
2433 | 95.81 | 2433 | 93.38 | 2433 | 99.08
2432 | 95.8 | 2432 | 93.38 | 2432 | 99.08
2431 | 95.79 | 2431 | 93.39 | 2431 | 99.07
2430 | 95.78 | 2430 | 93.39 | 2430 | 99.06
2429 | 95.77 | 2429 | 93.39 | 2429 | 99.05
2428 | 95.76 | 2428 | 93.38 | 2428 | 99.05
2427 | 95.76 | 2427 | 93.38 | 2427 | 99.05
2426 | 95.76 | 2426 | 93.38 | 2426 | 99.04
2425 | 95.75 | 2425 | 93.37 | 2425 | 99.03
2424 | 95.73 | 2424 | 93.36 | 2424 | 99.02
2423 | 95.71 | 2423 | 93.36 | 2423 | 99.01
2422 | 95.71 | 2422 | 93.35 | 2422 | 99
2421 | 95.72 | 2421 | 93.35 | 2421 | 99
2420 | 95.73 | 2420 | 93.35 | 2420 | 99.01
2419 | 95.74 | 2419 | 93.36 | 2419 | 99.01
2418 | 95.74 | 2418 | 93.36 | 2418 | 99.01
2417 | 95.74 | 2417 | 93.36 | 2417 | 99.01
2416 | 95.74 | 2416 | 93.37 | 2416 | 99.01
2415 | 95.73 | 2415 | 93.37 | 2415 | 99
2414 | 95.72 | 2414 | 93.37 | 2414 | 99.01
2413 | 95.71 | 2413 | 93.37 | 2413 | 99.01
2412 | 95.71 | 2412 | 93.37 | 2412 | 99.01
2411 | 95.7 | 2411 | 93.37 | 2411 | 99
2410 | 95.69 | 2410 | 93.37 | 2410 | 98.99
2409 | 95.68 | 2409 | 93.37 | 2409 | 98.98
2408 | 95.68 | 2408 | 93.37 | 2408 | 98.97
2407 | 95.68 | 2407 | 93.36 | 2407 | 98.97
2406 | 95.67 | 2406 | 93.35 | 2406 | 98.96
2405 | 95.67 | 2405 | 93.34 | 2405 | 98.95
2404 | 95.67 | 2404 | 93.34 | 2404 | 98.94
2403 | 95.66 | 2403 | 93.34 | 2403 | 98.93
2402 | 95.65 | 2402 | 93.35 | 2402 | 98.93
2401 | 95.65 | 2401 | 93.35 | 2401 | 98.92
2400 | 95.64 | 2400 | 93.35 | 2400 | 98.92
2399 | 95.64 | 2399 | 93.35 | 2399 | 98.92
2398 | 95.64 | 2398 | 93.34 | 2398 | 98.91
2397 | 95.64 | 2397 | 93.34 | 2397 | 98.91
2396 | 95.64 | 2396 | 93.33 | 2396 | 98.9
2395 | 95.64 | 2395 | 93.33 | 2395 | 98.89
2394 | 95.63 | 2394 | 93.32 | 2394 | 98.89
2393 | 95.62 | 2393 | 93.31 | 2393 | 98.88
2392 | 95.61 | 2392 | 93.31 | 2392 | 98.87
2391 | 95.6 | 2391 | 93.31 | 2391 | 98.87
2390 | 95.59 | 2390 | 93.3 | 2390 | 98.87
2389 | 95.58 | 2389 | 93.3 | 2389 | 98.86
2388 | 95.57 | 2388 | 93.3 | 2388 | 98.86
2387 | 95.57 | 2387 | 93.29 | 2387 | 98.85
2386 | 95.57 | 2386 | 93.29 | 2386 | 98.84
2385 | 95.56 | 2385 | 93.29 | 2385 | 98.84
2384 | 95.56 | 2384 | 93.28 | 2384 | 98.83
2383 | 95.55 | 2383 | 93.28 | 2383 | 98.83
2382 | 95.55 | 2382 | 93.28 | 2382 | 98.82
2381 | 95.55 | 2381 | 93.28 | 2381 | 98.82
2380 | 95.55 | 2380 | 93.28 | 2380 | 98.82
2379 | 95.56 | 2379 | 93.29 | 2379 | 98.81
2378 | 95.56 | 2378 | 93.28 | 2378 | 98.81
2377 | 95.55 | 2377 | 93.28 | 2377 | 98.79
2376 | 95.53 | 2376 | 93.27 | 2376 | 98.78
2375 | 95.5 | 2375 | 93.26 | 2375 | 98.77
2374 | 95.49 | 2374 | 93.26 | 2374 | 98.77
2373 | 95.48 | 2373 | 93.27 | 2373 | 98.77
2372 | 95.49 | 2372 | 93.29 | 2372 | 98.78
2371 | 95.51 | 2371 | 93.31 | 2371 | 98.79
2370 | 95.52 | 2370 | 93.33 | 2370 | 98.8
2369 | 95.53 | 2369 | 93.34 | 2369 | 98.8
2368 | 95.52 | 2368 | 93.33 | 2368 | 98.79
2367 | 95.51 | 2367 | 93.32 | 2367 | 98.77
2366 | 95.49 | 2366 | 93.3 | 2366 | 98.74
2365 | 95.47 | 2365 | 93.28 | 2365 | 98.71
2364 | 95.45 | 2364 | 93.26 | 2364 | 98.68
2363 | 95.43 | 2363 | 93.23 | 2363 | 98.67
2362 | 95.41 | 2362 | 93.21 | 2362 | 98.65
2361 | 95.4 | 2361 | 93.19 | 2361 | 98.63
2360 | 95.4 | 2360 | 93.18 | 2360 | 98.62
2359 | 95.41 | 2359 | 93.2 | 2359 | 98.61
2358 | 95.41 | 2358 | 93.22 | 2358 | 98.61
2357 | 95.41 | 2357 | 93.24 | 2357 | 98.63
2356 | 95.4 | 2356 | 93.25 | 2356 | 98.65
2355 | 95.39 | 2355 | 93.24 | 2355 | 98.65
2354 | 95.38 | 2354 | 93.22 | 2354 | 98.65
2353 | 95.39 | 2353 | 93.2 | 2353 | 98.65
2352 | 95.41 | 2352 | 93.22 | 2352 | 98.65
2351 | 95.42 | 2351 | 93.24 | 2351 | 98.61
2350 | 95.41 | 2350 | 93.24 | 2350 | 98.53
2349 | 95.36 | 2349 | 93.21 | 2349 | 98.46
2348 | 95.32 | 2348 | 93.15 | 2348 | 98.45
2347 | 95.31 | 2347 | 93.1 | 2347 | 98.49
2346 | 95.33 | 2346 | 93.09 | 2346 | 98.56
2345 | 95.34 | 2345 | 93.13 | 2345 | 98.59
2344 | 95.34 | 2344 | 93.16 | 2344 | 98.58
2343 | 95.31 | 2343 | 93.17 | 2343 | 98.54
2342 | 95.29 | 2342 | 93.16 | 2342 | 98.52
2341 | 95.29 | 2341 | 93.17 | 2341 | 98.53
2340 | 95.3 | 2340 | 93.18 | 2340 | 98.55
2339 | 95.32 | 2339 | 93.19 | 2339 | 98.57
2338 | 95.33 | 2338 | 93.19 | 2338 | 98.58
2337 | 95.34 | 2337 | 93.2 | 2337 | 98.58
2336 | 95.34 | 2336 | 93.22 | 2336 | 98.58
2335 | 95.33 | 2335 | 93.23 | 2335 | 98.58
2334 | 95.33 | 2334 | 93.23 | 2334 | 98.59
2333 | 95.35 | 2333 | 93.23 | 2333 | 98.61
2332 | 95.37 | 2332 | 93.23 | 2332 | 98.63
2331 | 95.37 | 2331 | 93.22 | 2331 | 98.63
2330 | 95.34 | 2330 | 93.21 | 2330 | 98.62
2329 | 95.31 | 2329 | 93.19 | 2329 | 98.6
2328 | 95.27 | 2328 | 93.16 | 2328 | 98.57
2327 | 95.24 | 2327 | 93.14 | 2327 | 98.54
2326 | 95.21 | 2326 | 93.12 | 2326 | 98.51
2325 | 95.2 | 2325 | 93.13 | 2325 | 98.5
2324 | 95.2 | 2324 | 93.15 | 2324 | 98.51
2323 | 95.23 | 2323 | 93.19 | 2323 | 98.54
2322 | 95.26 | 2322 | 93.22 | 2322 | 98.59
2321 | 95.3 | 2321 | 93.24 | 2321 | 98.62
2320 | 95.33 | 2320 | 93.24 | 2320 | 98.64
2319 | 95.35 | 2319 | 93.23 | 2319 | 98.64
2318 | 95.37 | 2318 | 93.23 | 2318 | 98.63
2317 | 95.38 | 2317 | 93.23 | 2317 | 98.62
2316 | 95.4 | 2316 | 93.24 | 2316 | 98.62
2315 | 95.41 | 2315 | 93.25 | 2315 | 98.63
2314 | 95.43 | 2314 | 93.26 | 2314 | 98.66
2313 | 95.45 | 2313 | 93.28 | 2313 | 98.68
2312 | 95.47 | 2312 | 93.29 | 2312 | 98.7
2311 | 95.49 | 2311 | 93.31 | 2311 | 98.71
2310 | 95.51 | 2310 | 93.33 | 2310 | 98.73
2309 | 95.54 | 2309 | 93.35 | 2309 | 98.74
2308 | 95.56 | 2308 | 93.36 | 2308 | 98.75
2307 | 95.57 | 2307 | 93.37 | 2307 | 98.76
2306 | 95.57 | 2306 | 93.37 | 2306 | 98.76
2305 | 95.56 | 2305 | 93.38 | 2305 | 98.75
2304 | 95.55 | 2304 | 93.37 | 2304 | 98.75
2303 | 95.55 | 2303 | 93.37 | 2303 | 98.75
2302 | 95.56 | 2302 | 93.37 | 2302 | 98.75
2301 | 95.59 | 2301 | 93.37 | 2301 | 98.76
2300 | 95.61 | 2300 | 93.38 | 2300 | 98.77
2299 | 95.62 | 2299 | 93.4 | 2299 | 98.78
2298 | 95.61 | 2298 | 93.41 | 2298 | 98.79
2297 | 95.59 | 2297 | 93.42 | 2297 | 98.8
2296 | 95.57 | 2296 | 93.42 | 2296 | 98.8
2295 | 95.55 | 2295 | 93.4 | 2295 | 98.79
2294 | 95.55 | 2294 | 93.39 | 2294 | 98.79
2293 | 95.55 | 2293 | 93.39 | 2293 | 98.79
2292 | 95.56 | 2292 | 93.4 | 2292 | 98.8
2291 | 95.58 | 2291 | 93.42 | 2291 | 98.81
2290 | 95.59 | 2290 | 93.44 | 2290 | 98.83
2289 | 95.61 | 2289 | 93.45 | 2289 | 98.84
2288 | 95.63 | 2288 | 93.45 | 2288 | 98.85
2287 | 95.65 | 2287 | 93.46 | 2287 | 98.85
2286 | 95.66 | 2286 | 93.47 | 2286 | 98.85
2285 | 95.66 | 2285 | 93.49 | 2285 | 98.85
2284 | 95.66 | 2284 | 93.51 | 2284 | 98.87
2283 | 95.67 | 2283 | 93.53 | 2283 | 98.88
2282 | 95.68 | 2282 | 93.53 | 2282 | 98.88
2281 | 95.7 | 2281 | 93.53 | 2281 | 98.89
2280 | 95.72 | 2280 | 93.53 | 2280 | 98.89
2279 | 95.73 | 2279 | 93.54 | 2279 | 98.9
2278 | 95.73 | 2278 | 93.54 | 2278 | 98.91
2277 | 95.71 | 2277 | 93.55 | 2277 | 98.92
2276 | 95.7 | 2276 | 93.55 | 2276 | 98.94
2275 | 95.69 | 2275 | 93.55 | 2275 | 98.96
2274 | 95.7 | 2274 | 93.55 | 2274 | 98.97
2273 | 95.73 | 2273 | 93.55 | 2273 | 98.98
2272 | 95.77 | 2272 | 93.55 | 2272 | 98.98
2271 | 95.8 | 2271 | 93.55 | 2271 | 98.97
2270 | 95.81 | 2270 | 93.57 | 2270 | 98.97
2269 | 95.81 | 2269 | 93.58 | 2269 | 98.97
2268 | 95.79 | 2268 | 93.58 | 2268 | 98.97
2267 | 95.78 | 2267 | 93.58 | 2267 | 98.98
2266 | 95.79 | 2266 | 93.57 | 2266 | 98.98
2265 | 95.82 | 2265 | 93.57 | 2265 | 98.99
2264 | 95.84 | 2264 | 93.58 | 2264 | 99
2263 | 95.87 | 2263 | 93.59 | 2263 | 99
2262 | 95.88 | 2262 | 93.59 | 2262 | 98.99
2261 | 95.89 | 2261 | 93.59 | 2261 | 98.98
2260 | 95.88 | 2260 | 93.6 | 2260 | 98.97
2259 | 95.87 | 2259 | 93.6 | 2259 | 98.98
2258 | 95.84 | 2258 | 93.6 | 2258 | 98.98
2257 | 95.82 | 2257 | 93.6 | 2257 | 98.99
2256 | 95.8 | 2256 | 93.61 | 2256 | 99
2255 | 95.81 | 2255 | 93.61 | 2255 | 99
2254 | 95.83 | 2254 | 93.61 | 2254 | 99.02
2253 | 95.84 | 2253 | 93.61 | 2253 | 99.03
2252 | 95.86 | 2252 | 93.61 | 2252 | 99.05
2251 | 95.87 | 2251 | 93.6 | 2251 | 99.06
2250 | 95.89 | 2250 | 93.61 | 2250 | 99.07
2249 | 95.89 | 2249 | 93.62 | 2249 | 99.08
2248 | 95.88 | 2248 | 93.64 | 2248 | 99.08
2247 | 95.86 | 2247 | 93.65 | 2247 | 99.06
2246 | 95.85 | 2246 | 93.66 | 2246 | 99.05
2245 | 95.84 | 2245 | 93.66 | 2245 | 99.04
2244 | 95.83 | 2244 | 93.65 | 2244 | 99.05
2243 | 95.82 | 2243 | 93.65 | 2243 | 99.06
2242 | 95.83 | 2242 | 93.66 | 2242 | 99.07
2241 | 95.84 | 2241 | 93.66 | 2241 | 99.07
2240 | 95.86 | 2240 | 93.67 | 2240 | 99.05
2239 | 95.88 | 2239 | 93.66 | 2239 | 99.05
2238 | 95.91 | 2238 | 93.65 | 2238 | 99.05
2237 | 95.93 | 2237 | 93.65 | 2237 | 99.08
2236 | 95.94 | 2236 | 93.66 | 2236 | 99.12
2235 | 95.94 | 2235 | 93.67 | 2235 | 99.14
2234 | 95.94 | 2234 | 93.67 | 2234 | 99.14
2233 | 95.92 | 2233 | 93.65 | 2233 | 99.11
2232 | 95.9 | 2232 | 93.63 | 2232 | 99.09
2231 | 95.88 | 2231 | 93.62 | 2231 | 99.08
2230 | 95.85 | 2230 | 93.62 | 2230 | 99.1
2229 | 95.84 | 2229 | 93.64 | 2229 | 99.13
2228 | 95.87 | 2228 | 93.67 | 2228 | 99.17
2227 | 95.91 | 2227 | 93.69 | 2227 | 99.2
2226 | 95.95 | 2226 | 93.71 | 2226 | 99.22
2225 | 95.97 | 2225 | 93.71 | 2225 | 99.22
2224 | 95.97 | 2224 | 93.72 | 2224 | 99.22
2223 | 95.97 | 2223 | 93.72 | 2223 | 99.21
2222 | 95.99 | 2222 | 93.71 | 2222 | 99.19
2221 | 96 | 2221 | 93.7 | 2221 | 99.17
2220 | 96 | 2220 | 93.68 | 2220 | 99.17
2219 | 96 | 2219 | 93.67 | 2219 | 99.17
2218 | 96 | 2218 | 93.65 | 2218 | 99.19
2217 | 95.99 | 2217 | 93.64 | 2217 | 99.2
2216 | 95.98 | 2216 | 93.65 | 2216 | 99.2
2215 | 95.97 | 2215 | 93.66 | 2215 | 99.2
2214 | 95.97 | 2214 | 93.68 | 2214 | 99.21
2213 | 95.98 | 2213 | 93.7 | 2213 | 99.21
2212 | 95.99 | 2212 | 93.71 | 2212 | 99.21
2211 | 96 | 2211 | 93.72 | 2211 | 99.21
2210 | 96 | 2210 | 93.72 | 2210 | 99.2
2209 | 95.98 | 2209 | 93.72 | 2209 | 99.18
2208 | 95.94 | 2208 | 93.72 | 2208 | 99.18
2207 | 95.92 | 2207 | 93.7 | 2207 | 99.17
2206 | 95.92 | 2206 | 93.67 | 2206 | 99.17
2205 | 95.93 | 2205 | 93.64 | 2205 | 99.17
2204 | 95.94 | 2204 | 93.62 | 2204 | 99.17
2203 | 95.96 | 2203 | 93.62 | 2203 | 99.18
2202 | 95.97 | 2202 | 93.65 | 2202 | 99.2
2201 | 95.97 | 2201 | 93.68 | 2201 | 99.21
2200 | 95.97 | 2200 | 93.69 | 2200 | 99.21
2199 | 95.98 | 2199 | 93.67 | 2199 | 99.21
2198 | 96.01 | 2198 | 93.66 | 2198 | 99.21
2197 | 96.03 | 2197 | 93.66 | 2197 | 99.2
2196 | 96.05 | 2196 | 93.67 | 2196 | 99.19
2195 | 96.07 | 2195 | 93.67 | 2195 | 99.17
2194 | 96.08 | 2194 | 93.66 | 2194 | 99.15
2193 | 96.07 | 2193 | 93.65 | 2193 | 99.15
2192 | 96.03 | 2192 | 93.66 | 2192 | 99.16
2191 | 95.97 | 2191 | 93.68 | 2191 | 99.17
2190 | 95.91 | 2190 | 93.71 | 2190 | 99.17
2189 | 95.87 | 2189 | 93.73 | 2189 | 99.17
2188 | 95.86 | 2188 | 93.74 | 2188 | 99.18
2187 | 95.91 | 2187 | 93.75 | 2187 | 99.23
2186 | 96 | 2186 | 93.77 | 2186 | 99.28
2185 | 96.07 | 2185 | 93.8 | 2185 | 99.31
2184 | 96.1 | 2184 | 93.8 | 2184 | 99.32
2183 | 96.09 | 2183 | 93.79 | 2183 | 99.3
2182 | 96.06 | 2182 | 93.75 | 2182 | 99.29
2181 | 96.03 | 2181 | 93.72 | 2181 | 99.29
2180 | 96.01 | 2180 | 93.72 | 2180 | 99.3
2179 | 96 | 2179 | 93.73 | 2179 | 99.31
2178 | 95.99 | 2178 | 93.78 | 2178 | 99.34
2177 | 95.99 | 2177 | 93.83 | 2177 | 99.36
2176 | 95.99 | 2176 | 93.85 | 2176 | 99.37
2175 | 96 | 2175 | 93.84 | 2175 | 99.35
2174 | 96.04 | 2174 | 93.81 | 2174 | 99.32
2173 | 96.09 | 2173 | 93.8 | 2173 | 99.32
2172 | 96.12 | 2172 | 93.8 | 2172 | 99.32
2171 | 96.11 | 2171 | 93.8 | 2171 | 99.31
2170 | 96.05 | 2170 | 93.78 | 2170 | 99.29
2169 | 95.99 | 2169 | 93.78 | 2169 | 99.29
2168 | 95.95 | 2168 | 93.79 | 2168 | 99.3
2167 | 95.94 | 2167 | 93.82 | 2167 | 99.33
2166 | 95.95 | 2166 | 93.85 | 2166 | 99.36
2165 | 95.96 | 2165 | 93.87 | 2165 | 99.38
2164 | 95.98 | 2164 | 93.87 | 2164 | 99.4
2163 | 96 | 2163 | 93.86 | 2163 | 99.41
2162 | 96.01 | 2162 | 93.83 | 2162 | 99.4
2161 | 96 | 2161 | 93.79 | 2161 | 99.38
2160 | 96.02 | 2160 | 93.77 | 2160 | 99.38
2159 | 96.12 | 2159 | 93.79 | 2159 | 99.41
2158 | 96.29 | 2158 | 93.85 | 2158 | 99.48
2157 | 96.44 | 2157 | 93.94 | 2157 | 99.55
2156 | 96.49 | 2156 | 93.99 | 2156 | 99.61
2155 | 96.44 | 2155 | 93.99 | 2155 | 99.61
2154 | 96.34 | 2154 | 93.94 | 2154 | 99.58
2153 | 96.25 | 2153 | 93.87 | 2153 | 99.53
2152 | 96.17 | 2152 | 93.82 | 2152 | 99.49
2151 | 96.11 | 2151 | 93.77 | 2151 | 99.45
2150 | 96.03 | 2150 | 93.75 | 2150 | 99.41
2149 | 95.96 | 2149 | 93.74 | 2149 | 99.39
2148 | 95.93 | 2148 | 93.76 | 2148 | 99.39
2147 | 95.96 | 2147 | 93.79 | 2147 | 99.4
2146 | 96.02 | 2146 | 93.8 | 2146 | 99.41
2145 | 96.08 | 2145 | 93.8 | 2145 | 99.42
2144 | 96.1 | 2144 | 93.8 | 2144 | 99.43
2143 | 96.11 | 2143 | 93.8 | 2143 | 99.44
2142 | 96.13 | 2142 | 93.78 | 2142 | 99.44
2141 | 96.17 | 2141 | 93.76 | 2141 | 99.44
2140 | 96.2 | 2140 | 93.73 | 2140 | 99.46
2139 | 96.22 | 2139 | 93.73 | 2139 | 99.46
2138 | 96.19 | 2138 | 93.73 | 2138 | 99.44
2137 | 96.12 | 2137 | 93.74 | 2137 | 99.4
2136 | 96.05 | 2136 | 93.74 | 2136 | 99.37
2135 | 96.03 | 2135 | 93.74 | 2135 | 99.38
2134 | 96.06 | 2134 | 93.75 | 2134 | 99.42
2133 | 96.12 | 2133 | 93.77 | 2133 | 99.47
2132 | 96.17 | 2132 | 93.79 | 2132 | 99.49
2131 | 96.2 | 2131 | 93.8 | 2131 | 99.48
2130 | 96.21 | 2130 | 93.79 | 2130 | 99.45
2129 | 96.21 | 2129 | 93.78 | 2129 | 99.42
2128 | 96.21 | 2128 | 93.78 | 2128 | 99.41
2127 | 96.19 | 2127 | 93.78 | 2127 | 99.41
2126 | 96.15 | 2126 | 93.77 | 2126 | 99.4
2125 | 96.09 | 2125 | 93.75 | 2125 | 99.4
2124 | 96.04 | 2124 | 93.73 | 2124 | 99.39
2123 | 96.01 | 2123 | 93.72 | 2123 | 99.39
2122 | 96 | 2122 | 93.71 | 2122 | 99.4
2121 | 96 | 2121 | 93.71 | 2121 | 99.4
2120 | 95.99 | 2120 | 93.71 | 2120 | 99.4
2119 | 95.98 | 2119 | 93.72 | 2119 | 99.39
2118 | 95.99 | 2118 | 93.73 | 2118 | 99.38
2117 | 96.03 | 2117 | 93.75 | 2117 | 99.39
2116 | 96.06 | 2116 | 93.76 | 2116 | 99.39
2115 | 96.07 | 2115 | 93.76 | 2115 | 99.39
2114 | 96.06 | 2114 | 93.75 | 2114 | 99.37
2113 | 96.06 | 2113 | 93.73 | 2113 | 99.35
2112 | 96.06 | 2112 | 93.71 | 2112 | 99.33
2111 | 96.07 | 2111 | 93.7 | 2111 | 99.33
2110 | 96.06 | 2110 | 93.69 | 2110 | 99.32
2109 | 96.04 | 2109 | 93.7 | 2109 | 99.31
2108 | 96.02 | 2108 | 93.71 | 2108 | 99.31
2107 | 96.01 | 2107 | 93.72 | 2107 | 99.3
2106 | 96 | 2106 | 93.72 | 2106 | 99.3
2105 | 95.98 | 2105 | 93.71 | 2105 | 99.3
2104 | 95.96 | 2104 | 93.71 | 2104 | 99.31
2103 | 95.96 | 2103 | 93.71 | 2103 | 99.31
2102 | 95.98 | 2102 | 93.71 | 2102 | 99.32
2101 | 96.02 | 2101 | 93.71 | 2101 | 99.33
2100 | 96.06 | 2100 | 93.71 | 2100 | 99.34
2099 | 96.08 | 2099 | 93.71 | 2099 | 99.33
2098 | 96.07 | 2098 | 93.7 | 2098 | 99.32
2097 | 96.05 | 2097 | 93.69 | 2097 | 99.32
2096 | 96.03 | 2096 | 93.7 | 2096 | 99.33
2095 | 96.02 | 2095 | 93.72 | 2095 | 99.37
2094 | 96.02 | 2094 | 93.73 | 2094 | 99.4
2093 | 96.02 | 2093 | 93.73 | 2093 | 99.4
2092 | 96.02 | 2092 | 93.73 | 2092 | 99.39
2091 | 96.03 | 2091 | 93.72 | 2091 | 99.36
2090 | 96.04 | 2090 | 93.72 | 2090 | 99.35
2089 | 96.05 | 2089 | 93.72 | 2089 | 99.36
2088 | 96.05 | 2088 | 93.72 | 2088 | 99.37
2087 | 96.05 | 2087 | 93.72 | 2087 | 99.39
2086 | 96.03 | 2086 | 93.73 | 2086 | 99.41
2085 | 96 | 2085 | 93.75 | 2085 | 99.43
2084 | 95.96 | 2084 | 93.77 | 2084 | 99.45
2083 | 95.93 | 2083 | 93.78 | 2083 | 99.44
2082 | 95.93 | 2082 | 93.77 | 2082 | 99.42
2081 | 95.96 | 2081 | 93.75 | 2081 | 99.39
2080 | 95.99 | 2080 | 93.74 | 2080 | 99.38
2079 | 96.02 | 2079 | 93.74 | 2079 | 99.37
2078 | 96.06 | 2078 | 93.74 | 2078 | 99.36
2077 | 96.09 | 2077 | 93.75 | 2077 | 99.35
2076 | 96.1 | 2076 | 93.76 | 2076 | 99.36
2075 | 96.07 | 2075 | 93.78 | 2075 | 99.37
2074 | 96.04 | 2074 | 93.79 | 2074 | 99.4
2073 | 96.01 | 2073 | 93.79 | 2073 | 99.42
2072 | 96 | 2072 | 93.78 | 2072 | 99.43
2071 | 95.99 | 2071 | 93.77 | 2071 | 99.43
2070 | 95.97 | 2070 | 93.77 | 2070 | 99.43
2069 | 95.96 | 2069 | 93.77 | 2069 | 99.43
2068 | 95.99 | 2068 | 93.78 | 2068 | 99.44
2067 | 96.05 | 2067 | 93.8 | 2067 | 99.43
2066 | 96.1 | 2066 | 93.81 | 2066 | 99.43
2065 | 96.1 | 2065 | 93.82 | 2065 | 99.42
2064 | 96.08 | 2064 | 93.82 | 2064 | 99.41
2063 | 96.06 | 2063 | 93.82 | 2063 | 99.42
2062 | 96.04 | 2062 | 93.79 | 2062 | 99.44
2061 | 96.01 | 2061 | 93.77 | 2061 | 99.46
2060 | 95.99 | 2060 | 93.74 | 2060 | 99.47
2059 | 96 | 2059 | 93.72 | 2059 | 99.46
2058 | 96.02 | 2058 | 93.7 | 2058 | 99.43
2057 | 96.01 | 2057 | 93.7 | 2057 | 99.4
2056 | 95.97 | 2056 | 93.7 | 2056 | 99.39
2055 | 95.95 | 2055 | 93.72 | 2055 | 99.41
2054 | 95.96 | 2054 | 93.75 | 2054 | 99.45
2053 | 95.97 | 2053 | 93.78 | 2053 | 99.48
2052 | 95.93 | 2052 | 93.8 | 2052 | 99.46
2051 | 95.83 | 2051 | 93.79 | 2051 | 99.42
2050 | 95.74 | 2050 | 93.77 | 2050 | 99.37
2049 | 95.73 | 2049 | 93.76 | 2049 | 99.34
2048 | 95.84 | 2048 | 93.76 | 2048 | 99.34
2047 | 96.01 | 2047 | 93.76 | 2047 | 99.36
2046 | 96.13 | 2046 | 93.73 | 2046 | 99.4
2045 | 96.16 | 2045 | 93.71 | 2045 | 99.44
2044 | 96.11 | 2044 | 93.73 | 2044 | 99.5
2043 | 96.05 | 2043 | 93.77 | 2043 | 99.55
2042 | 96.02 | 2042 | 93.82 | 2042 | 99.57
2041 | 96.05 | 2041 | 93.83 | 2041 | 99.57
2040 | 96.1 | 2040 | 93.83 | 2040 | 99.57
2039 | 96.1 | 2039 | 93.81 | 2039 | 99.56
2038 | 96 | 2038 | 93.78 | 2038 | 99.54
2037 | 95.81 | 2037 | 93.76 | 2037 | 99.5
2036 | 95.69 | 2036 | 93.75 | 2036 | 99.47
2035 | 95.74 | 2035 | 93.76 | 2035 | 99.47
2034 | 95.92 | 2034 | 93.78 | 2034 | 99.5
2033 | 96.07 | 2033 | 93.81 | 2033 | 99.54
2032 | 96.08 | 2032 | 93.84 | 2032 | 99.56
2031 | 96.05 | 2031 | 93.86 | 2031 | 99.55
2030 | 96.14 | 2030 | 93.87 | 2030 | 99.55
2029 | 96.35 | 2029 | 93.89 | 2029 | 99.57
2028 | 96.54 | 2028 | 93.89 | 2028 | 99.59
2027 | 96.5 | 2027 | 93.86 | 2027 | 99.61
2026 | 96.24 | 2026 | 93.82 | 2026 | 99.6
2025 | 95.91 | 2025 | 93.8 | 2025 | 99.58
2024 | 95.72 | 2024 | 93.81 | 2024 | 99.58
2023 | 95.7 | 2023 | 93.85 | 2023 | 99.61
2022 | 95.75 | 2022 | 93.9 | 2022 | 99.65
2021 | 95.77 | 2021 | 93.95 | 2021 | 99.69
2020 | 95.72 | 2020 | 93.99 | 2020 | 99.69
2019 | 95.64 | 2019 | 93.99 | 2019 | 99.65
2018 | 95.56 | 2018 | 93.95 | 2018 | 99.58
2017 | 95.53 | 2017 | 93.9 | 2017 | 99.5
2016 | 95.6 | 2016 | 93.86 | 2016 | 99.45
2015 | 95.8 | 2015 | 93.85 | 2015 | 99.45
2014 | 96.08 | 2014 | 93.86 | 2014 | 99.48
2013 | 96.28 | 2013 | 93.88 | 2013 | 99.54
2012 | 96.29 | 2012 | 93.91 | 2012 | 99.59
2011 | 96.03 | 2011 | 93.93 | 2011 | 99.62
2010 | 95.66 | 2010 | 93.95 | 2010 | 99.62
2009 | 95.47 | 2009 | 93.94 | 2009 | 99.6
2008 | 95.7 | 2008 | 93.93 | 2008 | 99.58
2007 | 96.26 | 2007 | 93.9 | 2007 | 99.58
2006 | 96.79 | 2006 | 93.86 | 2006 | 99.58
2005 | 97.02 | 2005 | 93.84 | 2005 | 99.57
2004 | 96.98 | 2004 | 93.85 | 2004 | 99.54
2003 | 96.88 | 2003 | 93.87 | 2003 | 99.53
2002 | 96.8 | 2002 | 93.88 | 2002 | 99.53
2001 | 96.65 | 2001 | 93.88 | 2001 | 99.54
2000 | 96.39 | 2000 | 93.86 | 2000 | 99.55
1999 | 96.13 | 1999 | 93.84 | 1999 | 99.53
1998 | 96.02 | 1998 | 93.82 | 1998 | 99.51
1997 | 96.07 | 1997 | 93.82 | 1997 | 99.49
1996 | 96.25 | 1996 | 93.85 | 1996 | 99.48
1995 | 96.46 | 1995 | 93.88 | 1995 | 99.5
1994 | 96.63 | 1994 | 93.91 | 1994 | 99.54
1993 | 96.68 | 1993 | 93.93 | 1993 | 99.55
1992 | 96.56 | 1992 | 93.93 | 1992 | 99.55
1991 | 96.35 | 1991 | 93.92 | 1991 | 99.53
1990 | 96.18 | 1990 | 93.9 | 1990 | 99.51
1989 | 96.13 | 1989 | 93.89 | 1989 | 99.51
1988 | 96.22 | 1988 | 93.89 | 1988 | 99.52
1987 | 96.4 | 1987 | 93.89 | 1987 | 99.53
1986 | 96.55 | 1986 | 93.87 | 1986 | 99.53
1985 | 96.53 | 1985 | 93.85 | 1985 | 99.52
1984 | 96.31 | 1984 | 93.86 | 1984 | 99.49
1983 | 96 | 1983 | 93.87 | 1983 | 99.44
1982 | 95.79 | 1982 | 93.88 | 1982 | 99.39
1981 | 95.77 | 1981 | 93.87 | 1981 | 99.37
1980 | 95.87 | 1980 | 93.85 | 1980 | 99.39
1979 | 95.99 | 1979 | 93.84 | 1979 | 99.44
1978 | 96.05 | 1978 | 93.83 | 1978 | 99.49
1977 | 96.06 | 1977 | 93.83 | 1977 | 99.52
1976 | 96.05 | 1976 | 93.83 | 1976 | 99.53
1975 | 96.07 | 1975 | 93.83 | 1975 | 99.52
1974 | 96.07 | 1974 | 93.83 | 1974 | 99.52
1973 | 96.06 | 1973 | 93.85 | 1973 | 99.51
1972 | 96.05 | 1972 | 93.89 | 1972 | 99.5
1971 | 96.05 | 1971 | 93.93 | 1971 | 99.48
1970 | 96.05 | 1970 | 93.94 | 1970 | 99.45
1969 | 96.03 | 1969 | 93.91 | 1969 | 99.43
1968 | 95.99 | 1968 | 93.88 | 1968 | 99.43
1967 | 95.96 | 1967 | 93.87 | 1967 | 99.47
1966 | 95.94 | 1966 | 93.89 | 1966 | 99.53
1965 | 95.93 | 1965 | 93.93 | 1965 | 99.59
1964 | 95.94 | 1964 | 93.96 | 1964 | 99.63
1963 | 95.99 | 1963 | 93.95 | 1963 | 99.63
1962 | 96.05 | 1962 | 93.93 | 1962 | 99.61
1961 | 96.07 | 1961 | 93.92 | 1961 | 99.58
1960 | 96.02 | 1960 | 93.91 | 1960 | 99.56
1959 | 95.96 | 1959 | 93.9 | 1959 | 99.54
1958 | 95.97 | 1958 | 93.88 | 1958 | 99.53
1957 | 96.04 | 1957 | 93.85 | 1957 | 99.51
1956 | 96.13 | 1956 | 93.83 | 1956 | 99.49
1955 | 96.17 | 1955 | 93.82 | 1955 | 99.45
1954 | 96.14 | 1954 | 93.83 | 1954 | 99.43
1953 | 96.1 | 1953 | 93.84 | 1953 | 99.42
1952 | 96.06 | 1952 | 93.84 | 1952 | 99.41
1951 | 96.04 | 1951 | 93.82 | 1951 | 99.41
1950 | 96 | 1950 | 93.79 | 1950 | 99.4
1949 | 95.94 | 1949 | 93.78 | 1949 | 99.4
1948 | 95.88 | 1948 | 93.79 | 1948 | 99.4
1947 | 95.85 | 1947 | 93.81 | 1947 | 99.41
1946 | 95.83 | 1946 | 93.83 | 1946 | 99.41
1945 | 95.83 | 1945 | 93.85 | 1945 | 99.41
1944 | 95.84 | 1944 | 93.87 | 1944 | 99.41
1943 | 95.85 | 1943 | 93.88 | 1943 | 99.4
1942 | 95.85 | 1942 | 93.88 | 1942 | 99.39
1941 | 95.82 | 1941 | 93.87 | 1941 | 99.37
1940 | 95.8 | 1940 | 93.86 | 1940 | 99.37
1939 | 95.79 | 1939 | 93.85 | 1939 | 99.37
1938 | 95.81 | 1938 | 93.84 | 1938 | 99.37
1937 | 95.82 | 1937 | 93.85 | 1937 | 99.38
1936 | 95.83 | 1936 | 93.87 | 1936 | 99.4
1935 | 95.82 | 1935 | 93.88 | 1935 | 99.4
1934 | 95.81 | 1934 | 93.87 | 1934 | 99.4
1933 | 95.8 | 1933 | 93.84 | 1933 | 99.38
1932 | 95.77 | 1932 | 93.8 | 1932 | 99.35
1931 | 95.76 | 1931 | 93.77 | 1931 | 99.32
1930 | 95.77 | 1930 | 93.77 | 1930 | 99.32
1929 | 95.78 | 1929 | 93.78 | 1929 | 99.33
1928 | 95.77 | 1928 | 93.8 | 1928 | 99.34
1927 | 95.74 | 1927 | 93.81 | 1927 | 99.34
1926 | 95.71 | 1926 | 93.8 | 1926 | 99.32
1925 | 95.68 | 1925 | 93.8 | 1925 | 99.29
1924 | 95.64 | 1924 | 93.79 | 1924 | 99.26
1923 | 95.61 | 1923 | 93.78 | 1923 | 99.23
1922 | 95.61 | 1922 | 93.76 | 1922 | 99.22
1921 | 95.62 | 1921 | 93.74 | 1921 | 99.22
1920 | 95.63 | 1920 | 93.74 | 1920 | 99.22
1919 | 95.62 | 1919 | 93.75 | 1919 | 99.22
1918 | 95.61 | 1918 | 93.75 | 1918 | 99.22
1917 | 95.59 | 1917 | 93.75 | 1917 | 99.21
1916 | 95.58 | 1916 | 93.76 | 1916 | 99.21
1915 | 95.59 | 1915 | 93.77 | 1915 | 99.22
1914 | 95.6 | 1914 | 93.76 | 1914 | 99.21
1913 | 95.61 | 1913 | 93.75 | 1913 | 99.2
1912 | 95.63 | 1912 | 93.73 | 1912 | 99.18
1911 | 95.62 | 1911 | 93.72 | 1911 | 99.18
1910 | 95.61 | 1910 | 93.72 | 1910 | 99.18
1909 | 95.58 | 1909 | 93.73 | 1909 | 99.18
1908 | 95.56 | 1908 | 93.73 | 1908 | 99.18
1907 | 95.57 | 1907 | 93.74 | 1907 | 99.18
1906 | 95.58 | 1906 | 93.73 | 1906 | 99.17
1905 | 95.56 | 1905 | 93.72 | 1905 | 99.16
1904 | 95.52 | 1904 | 93.7 | 1904 | 99.14
1903 | 95.47 | 1903 | 93.69 | 1903 | 99.14
1902 | 95.44 | 1902 | 93.68 | 1902 | 99.14
1901 | 95.42 | 1901 | 93.68 | 1901 | 99.14
1900 | 95.39 | 1900 | 93.69 | 1900 | 99.13
1899 | 95.37 | 1899 | 93.7 | 1899 | 99.13
1898 | 95.35 | 1898 | 93.71 | 1898 | 99.12
1897 | 95.35 | 1897 | 93.72 | 1897 | 99.11
1896 | 95.37 | 1896 | 93.73 | 1896 | 99.09
1895 | 95.38 | 1895 | 93.73 | 1895 | 99.07
1894 | 95.4 | 1894 | 93.73 | 1894 | 99.05
1893 | 95.4 | 1893 | 93.72 | 1893 | 99.03
1892 | 95.41 | 1892 | 93.71 | 1892 | 99.02
1891 | 95.42 | 1891 | 93.7 | 1891 | 99.03
1890 | 95.44 | 1890 | 93.7 | 1890 | 99.04
1889 | 95.44 | 1889 | 93.69 | 1889 | 99.05
1888 | 95.44 | 1888 | 93.69 | 1888 | 99.06
1887 | 95.43 | 1887 | 93.68 | 1887 | 99.06
1886 | 95.42 | 1886 | 93.67 | 1886 | 99.05
1885 | 95.4 | 1885 | 93.67 | 1885 | 99.04
1884 | 95.38 | 1884 | 93.68 | 1884 | 99.02
1883 | 95.35 | 1883 | 93.69 | 1883 | 99
1882 | 95.34 | 1882 | 93.7 | 1882 | 98.98
1881 | 95.31 | 1881 | 93.7 | 1881 | 98.97
1880 | 95.27 | 1880 | 93.69 | 1880 | 98.97
1879 | 95.23 | 1879 | 93.68 | 1879 | 98.96
1878 | 95.21 | 1878 | 93.67 | 1878 | 98.94
1877 | 95.21 | 1877 | 93.66 | 1877 | 98.93
1876 | 95.22 | 1876 | 93.66 | 1876 | 98.92
1875 | 95.23 | 1875 | 93.65 | 1875 | 98.91
1874 | 95.26 | 1874 | 93.65 | 1874 | 98.91
1873 | 95.29 | 1873 | 93.65 | 1873 | 98.91
1872 | 95.31 | 1872 | 93.66 | 1872 | 98.93
1871 | 95.32 | 1871 | 93.67 | 1871 | 98.94
1870 | 95.31 | 1870 | 93.67 | 1870 | 98.94
1869 | 95.29 | 1869 | 93.66 | 1869 | 98.92
1868 | 95.25 | 1868 | 93.65 | 1868 | 98.9
1867 | 95.23 | 1867 | 93.64 | 1867 | 98.9
1866 | 95.22 | 1866 | 93.64 | 1866 | 98.9
1865 | 95.2 | 1865 | 93.64 | 1865 | 98.9
1864 | 95.18 | 1864 | 93.64 | 1864 | 98.89
1863 | 95.16 | 1863 | 93.65 | 1863 | 98.87
1862 | 95.15 | 1862 | 93.66 | 1862 | 98.86
1861 | 95.15 | 1861 | 93.66 | 1861 | 98.85
1860 | 95.14 | 1860 | 93.67 | 1860 | 98.84
1859 | 95.12 | 1859 | 93.67 | 1859 | 98.83
1858 | 95.1 | 1858 | 93.66 | 1858 | 98.81
1857 | 95.07 | 1857 | 93.65 | 1857 | 98.8
1856 | 95.04 | 1856 | 93.64 | 1856 | 98.78
1855 | 95.02 | 1855 | 93.64 | 1855 | 98.77
1854 | 95.01 | 1854 | 93.64 | 1854 | 98.76
1853 | 95.01 | 1853 | 93.64 | 1853 | 98.76
1852 | 95 | 1852 | 93.64 | 1852 | 98.75
1851 | 94.99 | 1851 | 93.64 | 1851 | 98.73
1850 | 94.97 | 1850 | 93.63 | 1850 | 98.72
1849 | 94.95 | 1849 | 93.62 | 1849 | 98.71
1848 | 94.94 | 1848 | 93.62 | 1848 | 98.7
1847 | 94.94 | 1847 | 93.62 | 1847 | 98.71
1846 | 94.97 | 1846 | 93.62 | 1846 | 98.7
1845 | 94.98 | 1845 | 93.61 | 1845 | 98.69
1844 | 94.97 | 1844 | 93.59 | 1844 | 98.66
1843 | 94.94 | 1843 | 93.57 | 1843 | 98.64
1842 | 94.92 | 1842 | 93.57 | 1842 | 98.64
1841 | 94.9 | 1841 | 93.57 | 1841 | 98.65
1840 | 94.88 | 1840 | 93.58 | 1840 | 98.66
1839 | 94.86 | 1839 | 93.58 | 1839 | 98.66
1838 | 94.84 | 1838 | 93.58 | 1838 | 98.65
1837 | 94.83 | 1837 | 93.58 | 1837 | 98.64
1836 | 94.8 | 1836 | 93.58 | 1836 | 98.61
1835 | 94.78 | 1835 | 93.58 | 1835 | 98.59
1834 | 94.76 | 1834 | 93.57 | 1834 | 98.58
1833 | 94.76 | 1833 | 93.57 | 1833 | 98.57
1832 | 94.76 | 1832 | 93.57 | 1832 | 98.56
1831 | 94.76 | 1831 | 93.57 | 1831 | 98.55
1830 | 94.74 | 1830 | 93.57 | 1830 | 98.53
1829 | 94.71 | 1829 | 93.56 | 1829 | 98.5
1828 | 94.7 | 1828 | 93.56 | 1828 | 98.49
1827 | 94.7 | 1827 | 93.55 | 1827 | 98.49
1826 | 94.7 | 1826 | 93.54 | 1826 | 98.48
1825 | 94.68 | 1825 | 93.53 | 1825 | 98.47
1824 | 94.66 | 1824 | 93.52 | 1824 | 98.45
1823 | 94.63 | 1823 | 93.52 | 1823 | 98.44
1822 | 94.61 | 1822 | 93.51 | 1822 | 98.44
1821 | 94.59 | 1821 | 93.51 | 1821 | 98.42
1820 | 94.57 | 1820 | 93.5 | 1820 | 98.41
1819 | 94.55 | 1819 | 93.5 | 1819 | 98.4
1818 | 94.54 | 1818 | 93.49 | 1818 | 98.39
1817 | 94.54 | 1817 | 93.48 | 1817 | 98.39
1816 | 94.53 | 1816 | 93.48 | 1816 | 98.38
1815 | 94.51 | 1815 | 93.48 | 1815 | 98.36
1814 | 94.48 | 1814 | 93.47 | 1814 | 98.34
1813 | 94.45 | 1813 | 93.46 | 1813 | 98.31
1812 | 94.42 | 1812 | 93.46 | 1812 | 98.3
1811 | 94.39 | 1811 | 93.45 | 1811 | 98.28
1810 | 94.37 | 1810 | 93.43 | 1810 | 98.26
1809 | 94.36 | 1809 | 93.41 | 1809 | 98.25
1808 | 94.35 | 1808 | 93.4 | 1808 | 98.24
1807 | 94.34 | 1807 | 93.4 | 1807 | 98.23
1806 | 94.33 | 1806 | 93.4 | 1806 | 98.21
1805 | 94.31 | 1805 | 93.4 | 1805 | 98.2
1804 | 94.29 | 1804 | 93.4 | 1804 | 98.19
1803 | 94.27 | 1803 | 93.4 | 1803 | 98.17
1802 | 94.26 | 1802 | 93.39 | 1802 | 98.16
1801 | 94.24 | 1801 | 93.38 | 1801 | 98.14
1800 | 94.22 | 1800 | 93.38 | 1800 | 98.12
1799 | 94.2 | 1799 | 93.37 | 1799 | 98.1
1798 | 94.18 | 1798 | 93.37 | 1798 | 98.08
1797 | 94.18 | 1797 | 93.37 | 1797 | 98.08
1796 | 94.17 | 1796 | 93.37 | 1796 | 98.08
1795 | 94.16 | 1795 | 93.37 | 1795 | 98.08
1794 | 94.15 | 1794 | 93.36 | 1794 | 98.07
1793 | 94.13 | 1793 | 93.35 | 1793 | 98.05
1792 | 94.1 | 1792 | 93.33 | 1792 | 98.03
1791 | 94.08 | 1791 | 93.33 | 1791 | 98.01
1790 | 94.07 | 1790 | 93.34 | 1790 | 97.99
1789 | 94.06 | 1789 | 93.33 | 1789 | 97.97
1788 | 94.05 | 1788 | 93.33 | 1788 | 97.96
1787 | 94.03 | 1787 | 93.32 | 1787 | 97.95
1786 | 94.01 | 1786 | 93.32 | 1786 | 97.94
1785 | 93.99 | 1785 | 93.31 | 1785 | 97.94
1784 | 93.96 | 1784 | 93.31 | 1784 | 97.92
1783 | 93.94 | 1783 | 93.31 | 1783 | 97.92
1782 | 93.93 | 1782 | 93.31 | 1782 | 97.91
1781 | 93.93 | 1781 | 93.31 | 1781 | 97.9
1780 | 93.93 | 1780 | 93.31 | 1780 | 97.9
1779 | 93.92 | 1779 | 93.31 | 1779 | 97.89
1778 | 93.92 | 1778 | 93.31 | 1778 | 97.88
1777 | 93.91 | 1777 | 93.31 | 1777 | 97.87
1776 | 93.9 | 1776 | 93.31 | 1776 | 97.87
1775 | 93.89 | 1775 | 93.31 | 1775 | 97.86
1774 | 93.88 | 1774 | 93.31 | 1774 | 97.85
1773 | 93.85 | 1773 | 93.29 | 1773 | 97.83
1772 | 93.8 | 1772 | 93.27 | 1772 | 97.8
1771 | 93.76 | 1771 | 93.26 | 1771 | 97.78
1770 | 93.74 | 1770 | 93.26 | 1770 | 97.77
1769 | 93.74 | 1769 | 93.25 | 1769 | 97.75
1768 | 93.73 | 1768 | 93.24 | 1768 | 97.74
1767 | 93.72 | 1767 | 93.24 | 1767 | 97.73
1766 | 93.7 | 1766 | 93.24 | 1766 | 97.72
1765 | 93.69 | 1765 | 93.23 | 1765 | 97.72
1764 | 93.69 | 1764 | 93.23 | 1764 | 97.71
1763 | 93.7 | 1763 | 93.23 | 1763 | 97.7
1762 | 93.69 | 1762 | 93.23 | 1762 | 97.68
1761 | 93.67 | 1761 | 93.24 | 1761 | 97.66
1760 | 93.66 | 1760 | 93.24 | 1760 | 97.65
1759 | 93.65 | 1759 | 93.25 | 1759 | 97.64
1758 | 93.64 | 1758 | 93.24 | 1758 | 97.64
1757 | 93.63 | 1757 | 93.24 | 1757 | 97.62
1756 | 93.6 | 1756 | 93.24 | 1756 | 97.61
1755 | 93.57 | 1755 | 93.24 | 1755 | 97.6
1754 | 93.55 | 1754 | 93.23 | 1754 | 97.6
1753 | 93.54 | 1753 | 93.22 | 1753 | 97.59
1752 | 93.54 | 1752 | 93.2 | 1752 | 97.57
1751 | 93.53 | 1751 | 93.19 | 1751 | 97.56
1750 | 93.53 | 1750 | 93.18 | 1750 | 97.57
1749 | 93.53 | 1749 | 93.19 | 1749 | 97.58
1748 | 93.52 | 1748 | 93.2 | 1748 | 97.59
1747 | 93.5 | 1747 | 93.21 | 1747 | 97.58
1746 | 93.48 | 1746 | 93.21 | 1746 | 97.57
1745 | 93.47 | 1745 | 93.22 | 1745 | 97.56
1744 | 93.45 | 1744 | 93.22 | 1744 | 97.55
1743 | 93.44 | 1743 | 93.21 | 1743 | 97.54
1742 | 93.43 | 1742 | 93.2 | 1742 | 97.53
1741 | 93.42 | 1741 | 93.19 | 1741 | 97.51
1740 | 93.41 | 1740 | 93.18 | 1740 | 97.5
1739 | 93.4 | 1739 | 93.17 | 1739 | 97.49
1738 | 93.4 | 1738 | 93.17 | 1738 | 97.49
1737 | 93.4 | 1737 | 93.18 | 1737 | 97.51
1736 | 93.4 | 1736 | 93.18 | 1736 | 97.52
1735 | 93.41 | 1735 | 93.17 | 1735 | 97.52
1734 | 93.4 | 1734 | 93.15 | 1734 | 97.5
1733 | 93.37 | 1733 | 93.14 | 1733 | 97.47
1732 | 93.35 | 1732 | 93.14 | 1732 | 97.46
1731 | 93.34 | 1731 | 93.14 | 1731 | 97.46
1730 | 93.33 | 1730 | 93.14 | 1730 | 97.45
1729 | 93.31 | 1729 | 93.14 | 1729 | 97.44
1728 | 93.29 | 1728 | 93.14 | 1728 | 97.43
1727 | 93.28 | 1727 | 93.13 | 1727 | 97.41
1726 | 93.27 | 1726 | 93.13 | 1726 | 97.4
1725 | 93.26 | 1725 | 93.12 | 1725 | 97.38
1724 | 93.26 | 1724 | 93.12 | 1724 | 97.38
1723 | 93.26 | 1723 | 93.12 | 1723 | 97.37
1722 | 93.25 | 1722 | 93.13 | 1722 | 97.36
1721 | 93.25 | 1721 | 93.14 | 1721 | 97.36
1720 | 93.25 | 1720 | 93.14 | 1720 | 97.36
1719 | 93.24 | 1719 | 93.14 | 1719 | 97.35
1718 | 93.22 | 1718 | 93.11 | 1718 | 97.34
1717 | 93.18 | 1717 | 93.08 | 1717 | 97.32
1716 | 93.13 | 1716 | 93.07 | 1716 | 97.3
1715 | 93.11 | 1715 | 93.08 | 1715 | 97.28
1714 | 93.1 | 1714 | 93.09 | 1714 | 97.26
1713 | 93.11 | 1713 | 93.09 | 1713 | 97.25
1712 | 93.11 | 1712 | 93.09 | 1712 | 97.25
1711 | 93.1 | 1711 | 93.09 | 1711 | 97.24
1710 | 93.08 | 1710 | 93.09 | 1710 | 97.23
1709 | 93.07 | 1709 | 93.09 | 1709 | 97.22
1708 | 93.06 | 1708 | 93.09 | 1708 | 97.21
1707 | 93.05 | 1707 | 93.1 | 1707 | 97.2
1706 | 93.04 | 1706 | 93.09 | 1706 | 97.19
1705 | 93.03 | 1705 | 93.09 | 1705 | 97.18
1704 | 93.02 | 1704 | 93.09 | 1704 | 97.18
1703 | 93.03 | 1703 | 93.1 | 1703 | 97.17
1702 | 93.04 | 1702 | 93.11 | 1702 | 97.16
1701 | 93.04 | 1701 | 93.09 | 1701 | 97.11
1700 | 93 | 1700 | 93.06 | 1700 | 97.08
1699 | 92.95 | 1699 | 93.04 | 1699 | 97.06
1698 | 92.93 | 1698 | 93.03 | 1698 | 97.07
1697 | 92.94 | 1697 | 93.02 | 1697 | 97.08
1696 | 92.93 | 1696 | 93.02 | 1696 | 97.07
1695 | 92.9 | 1695 | 93.02 | 1695 | 97.03
1694 | 92.88 | 1694 | 93.01 | 1694 | 97
1693 | 92.88 | 1693 | 93.01 | 1693 | 96.98
1692 | 92.88 | 1692 | 93 | 1692 | 96.98
1691 | 92.86 | 1691 | 93 | 1691 | 96.97
1690 | 92.84 | 1690 | 93 | 1690 | 96.95
1689 | 92.81 | 1689 | 93 | 1689 | 96.94
1688 | 92.79 | 1688 | 93.01 | 1688 | 96.93
1687 | 92.76 | 1687 | 93.02 | 1687 | 96.93
1686 | 92.74 | 1686 | 93.02 | 1686 | 96.91
1685 | 92.73 | 1685 | 93.01 | 1685 | 96.88
1684 | 92.73 | 1684 | 93.01 | 1684 | 96.87
1683 | 92.73 | 1683 | 93 | 1683 | 96.86
1682 | 92.73 | 1682 | 92.99 | 1682 | 96.85
1681 | 92.73 | 1681 | 92.98 | 1681 | 96.84
1680 | 92.71 | 1680 | 92.98 | 1680 | 96.83
1679 | 92.7 | 1679 | 92.98 | 1679 | 96.82
1678 | 92.7 | 1678 | 92.98 | 1678 | 96.81
1677 | 92.7 | 1677 | 92.97 | 1677 | 96.79
1676 | 92.7 | 1676 | 92.96 | 1676 | 96.77
1675 | 92.68 | 1675 | 92.95 | 1675 | 96.75
1674 | 92.65 | 1674 | 92.94 | 1674 | 96.74
1673 | 92.63 | 1673 | 92.94 | 1673 | 96.73
1672 | 92.62 | 1672 | 92.95 | 1672 | 96.73
1671 | 92.62 | 1671 | 92.95 | 1671 | 96.72
1670 | 92.62 | 1670 | 92.95 | 1670 | 96.71
1669 | 92.62 | 1669 | 92.95 | 1669 | 96.71
1668 | 92.61 | 1668 | 92.96 | 1668 | 96.7
1667 | 92.6 | 1667 | 92.95 | 1667 | 96.69
1666 | 92.6 | 1666 | 92.94 | 1666 | 96.67
1665 | 92.59 | 1665 | 92.93 | 1665 | 96.65
1664 | 92.58 | 1664 | 92.91 | 1664 | 96.63
1663 | 92.58 | 1663 | 92.91 | 1663 | 96.62
1662 | 92.57 | 1662 | 92.91 | 1662 | 96.62
1661 | 92.56 | 1661 | 92.92 | 1661 | 96.61
1660 | 92.55 | 1660 | 92.93 | 1660 | 96.61
1659 | 92.55 | 1659 | 92.93 | 1659 | 96.6
1658 | 92.54 | 1658 | 92.92 | 1658 | 96.59
1657 | 92.52 | 1657 | 92.92 | 1657 | 96.58
1656 | 92.5 | 1656 | 92.93 | 1656 | 96.57
1655 | 92.48 | 1655 | 92.94 | 1655 | 96.56
1654 | 92.47 | 1654 | 92.93 | 1654 | 96.52
1653 | 92.47 | 1653 | 92.91 | 1653 | 96.51
1652 | 92.45 | 1652 | 92.91 | 1652 | 96.51
1651 | 92.45 | 1651 | 92.9 | 1651 | 96.5
1650 | 92.46 | 1650 | 92.9 | 1650 | 96.5
1649 | 92.45 | 1649 | 92.9 | 1649 | 96.5
1648 | 92.45 | 1648 | 92.89 | 1648 | 96.5
1647 | 92.44 | 1647 | 92.89 | 1647 | 96.49
1646 | 92.43 | 1646 | 92.89 | 1646 | 96.49
1645 | 92.43 | 1645 | 92.89 | 1645 | 96.48
1644 | 92.44 | 1644 | 92.88 | 1644 | 96.46
1643 | 92.45 | 1643 | 92.88 | 1643 | 96.45
1642 | 92.45 | 1642 | 92.88 | 1642 | 96.44
1641 | 92.43 | 1641 | 92.88 | 1641 | 96.43
1640 | 92.42 | 1640 | 92.88 | 1640 | 96.42
1639 | 92.41 | 1639 | 92.88 | 1639 | 96.41
1638 | 92.41 | 1638 | 92.87 | 1638 | 96.41
1637 | 92.43 | 1637 | 92.86 | 1637 | 96.41
1636 | 92.44 | 1636 | 92.87 | 1636 | 96.41
1635 | 92.43 | 1635 | 92.88 | 1635 | 96.41
1634 | 92.41 | 1634 | 92.88 | 1634 | 96.4
1633 | 92.4 | 1633 | 92.88 | 1633 | 96.38
1632 | 92.39 | 1632 | 92.88 | 1632 | 96.37
1631 | 92.38 | 1631 | 92.88 | 1631 | 96.36
1630 | 92.38 | 1630 | 92.88 | 1630 | 96.35
1629 | 92.37 | 1629 | 92.88 | 1629 | 96.35
1628 | 92.37 | 1628 | 92.89 | 1628 | 96.35
1627 | 92.37 | 1627 | 92.9 | 1627 | 96.35
1626 | 92.37 | 1626 | 92.91 | 1626 | 96.35
1625 | 92.36 | 1625 | 92.91 | 1625 | 96.35
1624 | 92.36 | 1624 | 92.91 | 1624 | 96.34
1623 | 92.36 | 1623 | 92.9 | 1623 | 96.32
1622 | 92.36 | 1622 | 92.89 | 1622 | 96.31
1621 | 92.37 | 1621 | 92.89 | 1621 | 96.3
1620 | 92.37 | 1620 | 92.89 | 1620 | 96.3
1619 | 92.38 | 1619 | 92.89 | 1619 | 96.29
1618 | 92.38 | 1618 | 92.88 | 1618 | 96.29
1617 | 92.37 | 1617 | 92.88 | 1617 | 96.28
1616 | 92.35 | 1616 | 92.89 | 1616 | 96.27
1615 | 92.33 | 1615 | 92.9 | 1615 | 96.27
1614 | 92.33 | 1614 | 92.9 | 1614 | 96.26
1613 | 92.33 | 1613 | 92.9 | 1613 | 96.25
1612 | 92.33 | 1612 | 92.9 | 1612 | 96.24
1611 | 92.33 | 1611 | 92.91 | 1611 | 96.24
1610 | 92.33 | 1610 | 92.91 | 1610 | 96.25
1609 | 92.33 | 1609 | 92.92 | 1609 | 96.27
1608 | 92.34 | 1608 | 92.93 | 1608 | 96.29
1607 | 92.34 | 1607 | 92.93 | 1607 | 96.31
1606 | 92.34 | 1606 | 92.92 | 1606 | 96.3
1605 | 92.32 | 1605 | 92.91 | 1605 | 96.27
1604 | 92.3 | 1604 | 92.9 | 1604 | 96.24
1603 | 92.29 | 1603 | 92.91 | 1603 | 96.21
1602 | 92.29 | 1602 | 92.92 | 1602 | 96.19
1601 | 92.3 | 1601 | 92.93 | 1601 | 96.19
1600 | 92.3 | 1600 | 92.94 | 1600 | 96.19
1599 | 92.3 | 1599 | 92.93 | 1599 | 96.18
1598 | 92.29 | 1598 | 92.93 | 1598 | 96.17
1597 | 92.28 | 1597 | 92.92 | 1597 | 96.17
1596 | 92.27 | 1596 | 92.93 | 1596 | 96.16
1595 | 92.27 | 1595 | 92.93 | 1595 | 96.16
1594 | 92.27 | 1594 | 92.93 | 1594 | 96.16
1593 | 92.27 | 1593 | 92.92 | 1593 | 96.16
1592 | 92.26 | 1592 | 92.92 | 1592 | 96.15
1591 | 92.26 | 1591 | 92.92 | 1591 | 96.14
1590 | 92.26 | 1590 | 92.92 | 1590 | 96.13
1589 | 92.25 | 1589 | 92.92 | 1589 | 96.12
1588 | 92.24 | 1588 | 92.93 | 1588 | 96.12
1587 | 92.23 | 1587 | 92.93 | 1587 | 96.11
1586 | 92.22 | 1586 | 92.93 | 1586 | 96.1
1585 | 92.21 | 1585 | 92.93 | 1585 | 96.09
1584 | 92.2 | 1584 | 92.93 | 1584 | 96.09
1583 | 92.2 | 1583 | 92.93 | 1583 | 96.08
1582 | 92.2 | 1582 | 92.93 | 1582 | 96.08
1581 | 92.19 | 1581 | 92.93 | 1581 | 96.08
1580 | 92.17 | 1580 | 92.93 | 1580 | 96.08
1579 | 92.16 | 1579 | 92.93 | 1579 | 96.07
1578 | 92.15 | 1578 | 92.91 | 1578 | 96.05
1577 | 92.15 | 1577 | 92.89 | 1577 | 96.04
1576 | 92.16 | 1576 | 92.89 | 1576 | 96.04
1575 | 92.16 | 1575 | 92.9 | 1575 | 96.04
1574 | 92.17 | 1574 | 92.91 | 1574 | 96.04
1573 | 92.17 | 1573 | 92.91 | 1573 | 96.03
1572 | 92.17 | 1572 | 92.92 | 1572 | 96.02
1571 | 92.16 | 1571 | 92.92 | 1571 | 96.01
1570 | 92.16 | 1570 | 92.92 | 1570 | 96.01
1569 | 92.15 | 1569 | 92.93 | 1569 | 96.01
1568 | 92.15 | 1568 | 92.93 | 1568 | 96.02
1567 | 92.14 | 1567 | 92.92 | 1567 | 96.01
1566 | 92.14 | 1566 | 92.91 | 1566 | 96.01
1565 | 92.14 | 1565 | 92.91 | 1565 | 96.01
1564 | 92.13 | 1564 | 92.91 | 1564 | 96.01
1563 | 92.13 | 1563 | 92.92 | 1563 | 96.01
1562 | 92.12 | 1562 | 92.92 | 1562 | 96
1561 | 92.1 | 1561 | 92.92 | 1561 | 95.97
1560 | 92.09 | 1560 | 92.94 | 1560 | 95.93
1559 | 92.13 | 1559 | 92.94 | 1559 | 95.96
1558 | 92.14 | 1558 | 92.93 | 1558 | 96.02
1557 | 92.15 | 1557 | 92.92 | 1557 | 96.03
1556 | 92.17 | 1556 | 92.91 | 1556 | 96.03
1555 | 92.19 | 1555 | 92.9 | 1555 | 96.03
1554 | 92.2 | 1554 | 92.9 | 1554 | 96.02
1553 | 92.2 | 1553 | 92.91 | 1553 | 96.01
1552 | 92.2 | 1552 | 92.92 | 1552 | 96.01
1551 | 92.19 | 1551 | 92.92 | 1551 | 96.01
1550 | 92.18 | 1550 | 92.92 | 1550 | 96.02
1549 | 92.18 | 1549 | 92.92 | 1549 | 96.02
1548 | 92.18 | 1548 | 92.91 | 1548 | 96.02
1547 | 92.18 | 1547 | 92.9 | 1547 | 96.01
1546 | 92.18 | 1546 | 92.89 | 1546 | 95.99
1545 | 92.17 | 1545 | 92.88 | 1545 | 95.99
1544 | 92.16 | 1544 | 92.87 | 1544 | 96
1543 | 92.16 | 1543 | 92.87 | 1543 | 96.01
1542 | 92.16 | 1542 | 92.85 | 1542 | 96
1541 | 92.17 | 1541 | 92.84 | 1541 | 96
1540 | 92.18 | 1540 | 92.85 | 1540 | 96.02
1539 | 92.17 | 1539 | 92.87 | 1539 | 96.03
1538 | 92.16 | 1538 | 92.87 | 1538 | 96.02
1537 | 92.16 | 1537 | 92.87 | 1537 | 96
1536 | 92.16 | 1536 | 92.87 | 1536 | 96
1535 | 92.15 | 1535 | 92.87 | 1535 | 95.99
1534 | 92.15 | 1534 | 92.87 | 1534 | 95.99
1533 | 92.15 | 1533 | 92.88 | 1533 | 96
1532 | 92.15 | 1532 | 92.89 | 1532 | 96.01
1531 | 92.15 | 1531 | 92.87 | 1531 | 96
1530 | 92.13 | 1530 | 92.85 | 1530 | 95.98
1529 | 92.11 | 1529 | 92.84 | 1529 | 95.97
1528 | 92.1 | 1528 | 92.83 | 1528 | 95.95
1527 | 92.1 | 1527 | 92.83 | 1527 | 95.95
1526 | 92.1 | 1526 | 92.82 | 1526 | 95.94
1525 | 92.11 | 1525 | 92.81 | 1525 | 95.94
1524 | 92.1 | 1524 | 92.8 | 1524 | 95.93
1523 | 92.1 | 1523 | 92.79 | 1523 | 95.93
1522 | 92.09 | 1522 | 92.79 | 1522 | 95.92
1521 | 92.09 | 1521 | 92.8 | 1521 | 95.92
1520 | 92.09 | 1520 | 92.81 | 1520 | 95.93
1519 | 92.09 | 1519 | 92.81 | 1519 | 95.93
1518 | 92.09 | 1518 | 92.81 | 1518 | 95.93
1517 | 92.09 | 1517 | 92.81 | 1517 | 95.94
1516 | 92.09 | 1516 | 92.82 | 1516 | 95.94
1515 | 92.09 | 1515 | 92.83 | 1515 | 95.94
1514 | 92.09 | 1514 | 92.81 | 1514 | 95.93
1513 | 92.08 | 1513 | 92.8 | 1513 | 95.92
1512 | 92.07 | 1512 | 92.79 | 1512 | 95.91
1511 | 92.06 | 1511 | 92.79 | 1511 | 95.9
1510 | 92.04 | 1510 | 92.79 | 1510 | 95.9
1509 | 92.04 | 1509 | 92.79 | 1509 | 95.89
1508 | 92.06 | 1508 | 92.79 | 1508 | 95.9
1507 | 92.09 | 1507 | 92.81 | 1507 | 95.93
1506 | 92.09 | 1506 | 92.83 | 1506 | 95.94
1505 | 92.08 | 1505 | 92.81 | 1505 | 95.93
1504 | 92.09 | 1504 | 92.79 | 1504 | 95.91
1503 | 92.09 | 1503 | 92.78 | 1503 | 95.91
1502 | 92.1 | 1502 | 92.78 | 1502 | 95.9
1501 | 92.11 | 1501 | 92.78 | 1501 | 95.9
1500 | 92.11 | 1500 | 92.79 | 1500 | 95.9
1499 | 92.11 | 1499 | 92.79 | 1499 | 95.9
1498 | 92.12 | 1498 | 92.79 | 1498 | 95.9
1497 | 92.12 | 1497 | 92.79 | 1497 | 95.9
1496 | 92.13 | 1496 | 92.79 | 1496 | 95.91
1495 | 92.13 | 1495 | 92.79 | 1495 | 95.92
1494 | 92.13 | 1494 | 92.78 | 1494 | 95.92
1493 | 92.13 | 1493 | 92.77 | 1493 | 95.92
1492 | 92.13 | 1492 | 92.76 | 1492 | 95.92
1491 | 92.12 | 1491 | 92.76 | 1491 | 95.93
1490 | 92.12 | 1490 | 92.77 | 1490 | 95.93
1489 | 92.12 | 1489 | 92.78 | 1489 | 95.94
1488 | 92.14 | 1488 | 92.79 | 1488 | 95.95
1487 | 92.15 | 1487 | 92.79 | 1487 | 95.95
1486 | 92.16 | 1486 | 92.78 | 1486 | 95.95
1485 | 92.17 | 1485 | 92.78 | 1485 | 95.95
1484 | 92.17 | 1484 | 92.77 | 1484 | 95.95
1483 | 92.17 | 1483 | 92.76 | 1483 | 95.95
1482 | 92.16 | 1482 | 92.76 | 1482 | 95.95
1481 | 92.17 | 1481 | 92.76 | 1481 | 95.95
1480 | 92.17 | 1480 | 92.76 | 1480 | 95.94
1479 | 92.17 | 1479 | 92.76 | 1479 | 95.94
1478 | 92.17 | 1478 | 92.76 | 1478 | 95.93
1477 | 92.17 | 1477 | 92.76 | 1477 | 95.94
1476 | 92.17 | 1476 | 92.75 | 1476 | 95.94
1475 | 92.18 | 1475 | 92.74 | 1475 | 95.96
1474 | 92.21 | 1474 | 92.73 | 1474 | 95.97
1473 | 92.25 | 1473 | 92.73 | 1473 | 96.01
1472 | 92.29 | 1472 | 92.77 | 1472 | 96.06
1471 | 92.31 | 1471 | 92.8 | 1471 | 96.09
1470 | 92.32 | 1470 | 92.8 | 1470 | 96.1
1469 | 92.33 | 1469 | 92.8 | 1469 | 96.11
1468 | 92.34 | 1468 | 92.81 | 1468 | 96.12
1467 | 92.35 | 1467 | 92.81 | 1467 | 96.13
1466 | 92.37 | 1466 | 92.82 | 1466 | 96.14
1465 | 92.39 | 1465 | 92.83 | 1465 | 96.15
1464 | 92.41 | 1464 | 92.84 | 1464 | 96.17
1463 | 92.43 | 1463 | 92.84 | 1463 | 96.18
1462 | 92.43 | 1462 | 92.83 | 1462 | 96.18
1461 | 92.43 | 1461 | 92.82 | 1461 | 96.18
1460 | 92.44 | 1460 | 92.82 | 1460 | 96.19
1459 | 92.45 | 1459 | 92.82 | 1459 | 96.19
1458 | 92.46 | 1458 | 92.81 | 1458 | 96.18
1457 | 92.47 | 1457 | 92.8 | 1457 | 96.19
1456 | 92.47 | 1456 | 92.81 | 1456 | 96.21
1455 | 92.46 | 1455 | 92.81 | 1455 | 96.23
1454 | 92.46 | 1454 | 92.81 | 1454 | 96.23
1453 | 92.47 | 1453 | 92.81 | 1453 | 96.24
1452 | 92.47 | 1452 | 92.81 | 1452 | 96.24
1451 | 92.47 | 1451 | 92.81 | 1451 | 96.24
1450 | 92.47 | 1450 | 92.8 | 1450 | 96.23
1449 | 92.48 | 1449 | 92.79 | 1449 | 96.23
1448 | 92.5 | 1448 | 92.8 | 1448 | 96.24
1447 | 92.52 | 1447 | 92.8 | 1447 | 96.25
1446 | 92.53 | 1446 | 92.81 | 1446 | 96.26
1445 | 92.54 | 1445 | 92.81 | 1445 | 96.26
1444 | 92.55 | 1444 | 92.81 | 1444 | 96.27
1443 | 92.55 | 1443 | 92.81 | 1443 | 96.27
1442 | 92.56 | 1442 | 92.8 | 1442 | 96.27
1441 | 92.56 | 1441 | 92.8 | 1441 | 96.27
1440 | 92.57 | 1440 | 92.79 | 1440 | 96.28
1439 | 92.58 | 1439 | 92.79 | 1439 | 96.29
1438 | 92.57 | 1438 | 92.78 | 1438 | 96.28
1437 | 92.58 | 1437 | 92.78 | 1437 | 96.28
1436 | 92.58 | 1436 | 92.79 | 1436 | 96.29
1435 | 92.59 | 1435 | 92.81 | 1435 | 96.31
1434 | 92.59 | 1434 | 92.8 | 1434 | 96.32
1433 | 92.59 | 1433 | 92.8 | 1433 | 96.32
1432 | 92.6 | 1432 | 92.79 | 1432 | 96.33
1431 | 92.6 | 1431 | 92.79 | 1431 | 96.33
1430 | 92.61 | 1430 | 92.79 | 1430 | 96.34
1429 | 92.63 | 1429 | 92.79 | 1429 | 96.35
1428 | 92.64 | 1428 | 92.8 | 1428 | 96.37
1427 | 92.65 | 1427 | 92.8 | 1427 | 96.38
1426 | 92.66 | 1426 | 92.79 | 1426 | 96.38
1425 | 92.66 | 1425 | 92.79 | 1425 | 96.38
1424 | 92.67 | 1424 | 92.8 | 1424 | 96.39
1423 | 92.68 | 1423 | 92.81 | 1423 | 96.42
1422 | 92.68 | 1422 | 92.8 | 1422 | 96.43
1421 | 92.69 | 1421 | 92.8 | 1421 | 96.43
1420 | 92.7 | 1420 | 92.8 | 1420 | 96.43
1419 | 92.72 | 1419 | 92.82 | 1419 | 96.44
1418 | 92.74 | 1418 | 92.84 | 1418 | 96.46
1417 | 92.76 | 1417 | 92.85 | 1417 | 96.47
1416 | 92.78 | 1416 | 92.85 | 1416 | 96.49
1415 | 92.79 | 1415 | 92.85 | 1415 | 96.51
1414 | 92.79 | 1414 | 92.85 | 1414 | 96.51
1413 | 92.8 | 1413 | 92.85 | 1413 | 96.52
1412 | 92.81 | 1412 | 92.86 | 1412 | 96.53
1411 | 92.83 | 1411 | 92.86 | 1411 | 96.55
1410 | 92.84 | 1410 | 92.87 | 1410 | 96.55
1409 | 92.85 | 1409 | 92.86 | 1409 | 96.56
1408 | 92.85 | 1408 | 92.86 | 1408 | 96.56
1407 | 92.86 | 1407 | 92.86 | 1407 | 96.56
1406 | 92.87 | 1406 | 92.87 | 1406 | 96.57
1405 | 92.88 | 1405 | 92.88 | 1405 | 96.58
1404 | 92.9 | 1404 | 92.89 | 1404 | 96.6
1403 | 92.92 | 1403 | 92.89 | 1403 | 96.62
1402 | 92.93 | 1402 | 92.88 | 1402 | 96.63
1401 | 92.93 | 1401 | 92.87 | 1401 | 96.64
1400 | 92.94 | 1400 | 92.87 | 1400 | 96.64
1399 | 92.95 | 1399 | 92.86 | 1399 | 96.64
1398 | 92.96 | 1398 | 92.86 | 1398 | 96.64
1397 | 92.97 | 1397 | 92.85 | 1397 | 96.65
1396 | 92.98 | 1396 | 92.86 | 1396 | 96.67
1395 | 93 | 1395 | 92.88 | 1395 | 96.69
1394 | 93.01 | 1394 | 92.9 | 1394 | 96.72
1393 | 93.02 | 1393 | 92.9 | 1393 | 96.73
1392 | 93.03 | 1392 | 92.9 | 1392 | 96.74
1391 | 93.04 | 1391 | 92.9 | 1391 | 96.76
1390 | 93.05 | 1390 | 92.89 | 1390 | 96.77
1389 | 93.06 | 1389 | 92.89 | 1389 | 96.78
1388 | 93.08 | 1388 | 92.89 | 1388 | 96.8
1387 | 93.09 | 1387 | 92.89 | 1387 | 96.82
1386 | 93.1 | 1386 | 92.89 | 1386 | 96.84
1385 | 93.11 | 1385 | 92.89 | 1385 | 96.85
1384 | 93.12 | 1384 | 92.89 | 1384 | 96.87
1383 | 93.14 | 1383 | 92.9 | 1383 | 96.89
1382 | 93.15 | 1382 | 92.91 | 1382 | 96.91
1381 | 93.17 | 1381 | 92.91 | 1381 | 96.93
1380 | 93.19 | 1380 | 92.92 | 1380 | 96.96
1379 | 93.2 | 1379 | 92.92 | 1379 | 96.97
1378 | 93.21 | 1378 | 92.91 | 1378 | 96.98
1377 | 93.21 | 1377 | 92.91 | 1377 | 97
1376 | 93.21 | 1376 | 92.91 | 1376 | 97.01
1375 | 93.2 | 1375 | 92.92 | 1375 | 97.04
1374 | 93.19 | 1374 | 92.92 | 1374 | 97.05
1373 | 93.18 | 1373 | 92.91 | 1373 | 97.06
1372 | 93.17 | 1372 | 92.91 | 1372 | 97.06
1371 | 93.17 | 1371 | 92.9 | 1371 | 97.07
1370 | 93.17 | 1370 | 92.9 | 1370 | 97.08
1369 | 93.18 | 1369 | 92.91 | 1369 | 97.11
1368 | 93.19 | 1368 | 92.92 | 1368 | 97.14
1367 | 93.2 | 1367 | 92.93 | 1367 | 97.17
1366 | 93.21 | 1366 | 92.94 | 1366 | 97.18
1365 | 93.22 | 1365 | 92.94 | 1365 | 97.2
1364 | 93.22 | 1364 | 92.96 | 1364 | 97.22
1363 | 93.22 | 1363 | 92.98 | 1363 | 97.24
1362 | 93.23 | 1362 | 93 | 1362 | 97.25
1361 | 93.23 | 1361 | 93 | 1361 | 97.27
1360 | 93.23 | 1360 | 93 | 1360 | 97.28
1359 | 93.22 | 1359 | 93 | 1359 | 97.3
1358 | 93.22 | 1358 | 93 | 1358 | 97.31
1357 | 93.21 | 1357 | 93 | 1357 | 97.32
1356 | 93.19 | 1356 | 93.01 | 1356 | 97.34
1355 | 93.18 | 1355 | 93.03 | 1355 | 97.34
1354 | 93.16 | 1354 | 93.03 | 1354 | 97.35
1353 | 93.15 | 1353 | 93.04 | 1353 | 97.35
1352 | 93.14 | 1352 | 93.04 | 1352 | 97.36
1351 | 93.13 | 1351 | 93.05 | 1351 | 97.36
1350 | 93.11 | 1350 | 93.06 | 1350 | 97.36
1349 | 93.09 | 1349 | 93.06 | 1349 | 97.35
1348 | 93.06 | 1348 | 93.06 | 1348 | 97.35
1347 | 93.02 | 1347 | 93.06 | 1347 | 97.33
1346 | 92.98 | 1346 | 93.04 | 1346 | 97.3
1345 | 92.93 | 1345 | 93.03 | 1345 | 97.27
1344 | 92.88 | 1344 | 93.02 | 1344 | 97.24
1343 | 92.82 | 1343 | 93 | 1343 | 97.22
1342 | 92.76 | 1342 | 92.99 | 1342 | 97.19
1341 | 92.7 | 1341 | 92.98 | 1341 | 97.16
1340 | 92.64 | 1340 | 92.98 | 1340 | 97.14
1339 | 92.58 | 1339 | 92.98 | 1339 | 97.11
1338 | 92.52 | 1338 | 92.98 | 1338 | 97.07
1337 | 92.46 | 1337 | 92.98 | 1337 | 97.03
1336 | 92.4 | 1336 | 92.98 | 1336 | 97
1335 | 92.33 | 1335 | 92.98 | 1335 | 96.96
1334 | 92.27 | 1334 | 92.98 | 1334 | 96.93
1333 | 92.19 | 1333 | 92.97 | 1333 | 96.88
1332 | 92.12 | 1332 | 92.96 | 1332 | 96.84
1331 | 92.04 | 1331 | 92.95 | 1331 | 96.79
1330 | 91.96 | 1330 | 92.95 | 1330 | 96.74
1329 | 91.88 | 1329 | 92.95 | 1329 | 96.69
1328 | 91.8 | 1328 | 92.95 | 1328 | 96.65
1327 | 91.72 | 1327 | 92.95 | 1327 | 96.6
1326 | 91.64 | 1326 | 92.95 | 1326 | 96.55
1325 | 91.57 | 1325 | 92.94 | 1325 | 96.49
1324 | 91.49 | 1324 | 92.94 | 1324 | 96.44
1323 | 91.42 | 1323 | 92.93 | 1323 | 96.39
1322 | 91.35 | 1322 | 92.92 | 1322 | 96.34
1321 | 91.27 | 1321 | 92.91 | 1321 | 96.28
1320 | 91.19 | 1320 | 92.9 | 1320 | 96.22
1319 | 91.11 | 1319 | 92.89 | 1319 | 96.16
1318 | 91.02 | 1318 | 92.88 | 1318 | 96.1
1317 | 90.93 | 1317 | 92.86 | 1317 | 96.03
1316 | 90.85 | 1316 | 92.85 | 1316 | 95.97
1315 | 90.79 | 1315 | 92.84 | 1315 | 95.9
1314 | 90.73 | 1314 | 92.83 | 1314 | 95.84
1313 | 90.68 | 1313 | 92.83 | 1313 | 95.79
1312 | 90.63 | 1312 | 92.84 | 1312 | 95.74
1311 | 90.58 | 1311 | 92.84 | 1311 | 95.7
1310 | 90.52 | 1310 | 92.84 | 1310 | 95.65
1309 | 90.47 | 1309 | 92.84 | 1309 | 95.6
1308 | 90.42 | 1308 | 92.84 | 1308 | 95.54
1307 | 90.38 | 1307 | 92.84 | 1307 | 95.49
1306 | 90.34 | 1306 | 92.83 | 1306 | 95.44
1305 | 90.3 | 1305 | 92.81 | 1305 | 95.39
1304 | 90.26 | 1304 | 92.81 | 1304 | 95.35
1303 | 90.23 | 1303 | 92.8 | 1303 | 95.31
1302 | 90.21 | 1302 | 92.8 | 1302 | 95.26
1301 | 90.19 | 1301 | 92.8 | 1301 | 95.22
1300 | 90.18 | 1300 | 92.8 | 1300 | 95.18
1299 | 90.17 | 1299 | 92.8 | 1299 | 95.15
1298 | 90.17 | 1298 | 92.8 | 1298 | 95.12
1297 | 90.17 | 1297 | 92.8 | 1297 | 95.09
1296 | 90.17 | 1296 | 92.8 | 1296 | 95.06
1295 | 90.18 | 1295 | 92.8 | 1295 | 95.03
1294 | 90.19 | 1294 | 92.8 | 1294 | 95
1293 | 90.2 | 1293 | 92.8 | 1293 | 94.97
1292 | 90.21 | 1292 | 92.79 | 1292 | 94.95
1291 | 90.21 | 1291 | 92.78 | 1291 | 94.93
1290 | 90.22 | 1290 | 92.78 | 1290 | 94.91
1289 | 90.21 | 1289 | 92.78 | 1289 | 94.9
1288 | 90.22 | 1288 | 92.79 | 1288 | 94.88
1287 | 90.23 | 1287 | 92.79 | 1287 | 94.87
1286 | 90.25 | 1286 | 92.79 | 1286 | 94.85
1285 | 90.28 | 1285 | 92.78 | 1285 | 94.84
1284 | 90.3 | 1284 | 92.78 | 1284 | 94.83
1283 | 90.32 | 1283 | 92.78 | 1283 | 94.82
1282 | 90.35 | 1282 | 92.78 | 1282 | 94.81
1281 | 90.37 | 1281 | 92.78 | 1281 | 94.8
1280 | 90.4 | 1280 | 92.78 | 1280 | 94.79
1279 | 90.42 | 1279 | 92.78 | 1279 | 94.79
1278 | 90.44 | 1278 | 92.78 | 1278 | 94.78
1277 | 90.46 | 1277 | 92.77 | 1277 | 94.78
1276 | 90.48 | 1276 | 92.78 | 1276 | 94.77
1275 | 90.5 | 1275 | 92.78 | 1275 | 94.77
1274 | 90.53 | 1274 | 92.78 | 1274 | 94.76
1273 | 90.55 | 1273 | 92.78 | 1273 | 94.76
1272 | 90.58 | 1272 | 92.78 | 1272 | 94.76
1271 | 90.61 | 1271 | 92.77 | 1271 | 94.76
1270 | 90.64 | 1270 | 92.76 | 1270 | 94.76
1269 | 90.67 | 1269 | 92.75 | 1269 | 94.76
1268 | 90.71 | 1268 | 92.76 | 1268 | 94.77
1267 | 90.73 | 1267 | 92.76 | 1267 | 94.78
1266 | 90.76 | 1266 | 92.76 | 1266 | 94.79
1265 | 90.79 | 1265 | 92.77 | 1265 | 94.8
1264 | 90.82 | 1264 | 92.77 | 1264 | 94.81
1263 | 90.85 | 1263 | 92.76 | 1263 | 94.82
1262 | 90.89 | 1262 | 92.75 | 1262 | 94.82
1261 | 90.92 | 1261 | 92.74 | 1261 | 94.83
1260 | 90.95 | 1260 | 92.74 | 1260 | 94.83
1259 | 90.98 | 1259 | 92.74 | 1259 | 94.84
1258 | 91 | 1258 | 92.74 | 1258 | 94.85
1257 | 91.03 | 1257 | 92.73 | 1257 | 94.86
1256 | 91.05 | 1256 | 92.72 | 1256 | 94.87
1255 | 91.08 | 1255 | 92.72 | 1255 | 94.88
1254 | 91.12 | 1254 | 92.71 | 1254 | 94.89
1253 | 91.15 | 1253 | 92.71 | 1253 | 94.9
1252 | 91.18 | 1252 | 92.71 | 1252 | 94.91
1251 | 91.2 | 1251 | 92.71 | 1251 | 94.93
1250 | 91.23 | 1250 | 92.7 | 1250 | 94.94
1249 | 91.26 | 1249 | 92.7 | 1249 | 94.95
1248 | 91.29 | 1248 | 92.7 | 1248 | 94.97
1247 | 91.33 | 1247 | 92.7 | 1247 | 95
1246 | 91.37 | 1246 | 92.7 | 1246 | 95.02
1245 | 91.4 | 1245 | 92.7 | 1245 | 95.04
1244 | 91.43 | 1244 | 92.71 | 1244 | 95.07
1243 | 91.46 | 1243 | 92.72 | 1243 | 95.1
1242 | 91.49 | 1242 | 92.71 | 1242 | 95.12
1241 | 91.52 | 1241 | 92.71 | 1241 | 95.14
1240 | 91.55 | 1240 | 92.71 | 1240 | 95.16
1239 | 91.58 | 1239 | 92.72 | 1239 | 95.18
1238 | 91.6 | 1238 | 92.71 | 1238 | 95.2
1237 | 91.62 | 1237 | 92.71 | 1237 | 95.22
1236 | 91.63 | 1236 | 92.7 | 1236 | 95.24
1235 | 91.66 | 1235 | 92.69 | 1235 | 95.27
1234 | 91.69 | 1234 | 92.69 | 1234 | 95.29
1233 | 91.72 | 1233 | 92.69 | 1233 | 95.32
1232 | 91.76 | 1232 | 92.7 | 1232 | 95.35
1231 | 91.78 | 1231 | 92.7 | 1231 | 95.38
1230 | 91.81 | 1230 | 92.7 | 1230 | 95.41
1229 | 91.84 | 1229 | 92.69 | 1229 | 95.43
1228 | 91.86 | 1228 | 92.69 | 1228 | 95.45
1227 | 91.89 | 1227 | 92.69 | 1227 | 95.47
1226 | 91.91 | 1226 | 92.68 | 1226 | 95.49
1225 | 91.92 | 1225 | 92.67 | 1225 | 95.5
1224 | 91.92 | 1224 | 92.67 | 1224 | 95.52
1223 | 91.91 | 1223 | 92.66 | 1223 | 95.54
1222 | 91.92 | 1222 | 92.64 | 1222 | 95.55
1221 | 91.92 | 1221 | 92.63 | 1221 | 95.58
1220 | 91.94 | 1220 | 92.63 | 1220 | 95.6
1219 | 91.97 | 1219 | 92.63 | 1219 | 95.63
1218 | 92 | 1218 | 92.64 | 1218 | 95.66
1217 | 92.03 | 1217 | 92.65 | 1217 | 95.69
1216 | 92.06 | 1216 | 92.67 | 1216 | 95.73
1215 | 92.09 | 1215 | 92.69 | 1215 | 95.77
1214 | 92.12 | 1214 | 92.7 | 1214 | 95.8
1213 | 92.15 | 1213 | 92.71 | 1213 | 95.84
1212 | 92.18 | 1212 | 92.73 | 1212 | 95.89
1211 | 92.21 | 1211 | 92.74 | 1211 | 95.93
1210 | 92.23 | 1210 | 92.75 | 1210 | 95.97
1209 | 92.25 | 1209 | 92.76 | 1209 | 96.01
1208 | 92.27 | 1208 | 92.78 | 1208 | 96.04
1207 | 92.29 | 1207 | 92.79 | 1207 | 96.08
1206 | 92.31 | 1206 | 92.8 | 1206 | 96.12
1205 | 92.32 | 1205 | 92.81 | 1205 | 96.16
1204 | 92.34 | 1204 | 92.82 | 1204 | 96.21
1203 | 92.36 | 1203 | 92.84 | 1203 | 96.26
1202 | 92.39 | 1202 | 92.85 | 1202 | 96.3
1201 | 92.41 | 1201 | 92.87 | 1201 | 96.33
1200 | 92.43 | 1200 | 92.88 | 1200 | 96.35
1199 | 92.45 | 1199 | 92.89 | 1199 | 96.37
1198 | 92.46 | 1198 | 92.89 | 1198 | 96.39
1197 | 92.48 | 1197 | 92.9 | 1197 | 96.41
1196 | 92.49 | 1196 | 92.91 | 1196 | 96.44
1195 | 92.5 | 1195 | 92.92 | 1195 | 96.47
1194 | 92.51 | 1194 | 92.93 | 1194 | 96.49
1193 | 92.52 | 1193 | 92.93 | 1193 | 96.51
1192 | 92.51 | 1192 | 92.94 | 1192 | 96.53
1191 | 92.5 | 1191 | 92.94 | 1191 | 96.55
1190 | 92.48 | 1190 | 92.94 | 1190 | 96.55
1189 | 92.47 | 1189 | 92.93 | 1189 | 96.56
1188 | 92.46 | 1188 | 92.93 | 1188 | 96.56
1187 | 92.45 | 1187 | 92.94 | 1187 | 96.57
1186 | 92.44 | 1186 | 92.94 | 1186 | 96.57
1185 | 92.42 | 1185 | 92.94 | 1185 | 96.57
1184 | 92.41 | 1184 | 92.94 | 1184 | 96.56
1183 | 92.39 | 1183 | 92.93 | 1183 | 96.55
1182 | 92.37 | 1182 | 92.91 | 1182 | 96.54
1181 | 92.34 | 1181 | 92.9 | 1181 | 96.53
1180 | 92.31 | 1180 | 92.9 | 1180 | 96.52
1179 | 92.28 | 1179 | 92.89 | 1179 | 96.52
1178 | 92.26 | 1178 | 92.88 | 1178 | 96.51
1177 | 92.23 | 1177 | 92.87 | 1177 | 96.51
1176 | 92.19 | 1176 | 92.85 | 1176 | 96.49
1175 | 92.15 | 1175 | 92.84 | 1175 | 96.47
1174 | 92.1 | 1174 | 92.83 | 1174 | 96.45
1173 | 92.06 | 1173 | 92.82 | 1173 | 96.42
1172 | 92.01 | 1172 | 92.82 | 1172 | 96.4
1171 | 91.98 | 1171 | 92.81 | 1171 | 96.38
1170 | 91.94 | 1170 | 92.81 | 1170 | 96.35
1169 | 91.91 | 1169 | 92.8 | 1169 | 96.33
1168 | 91.88 | 1168 | 92.8 | 1168 | 96.31
1167 | 91.85 | 1167 | 92.8 | 1167 | 96.3
1166 | 91.82 | 1166 | 92.81 | 1166 | 96.29
1165 | 91.79 | 1165 | 92.82 | 1165 | 96.27
1164 | 91.75 | 1164 | 92.82 | 1164 | 96.25
1163 | 91.71 | 1163 | 92.82 | 1163 | 96.23
1162 | 91.67 | 1162 | 92.82 | 1162 | 96.19
1161 | 91.62 | 1161 | 92.81 | 1161 | 96.16
1160 | 91.58 | 1160 | 92.81 | 1160 | 96.14
1159 | 91.53 | 1159 | 92.81 | 1159 | 96.12
1158 | 91.47 | 1158 | 92.82 | 1158 | 96.09
1157 | 91.42 | 1157 | 92.83 | 1157 | 96.07
1156 | 91.36 | 1156 | 92.85 | 1156 | 96.05
1155 | 91.31 | 1155 | 92.86 | 1155 | 96.04
1154 | 91.25 | 1154 | 92.85 | 1154 | 96.01
1153 | 91.18 | 1153 | 92.85 | 1153 | 95.98
1152 | 91.12 | 1152 | 92.85 | 1152 | 95.95
1151 | 91.06 | 1151 | 92.86 | 1151 | 95.92
1150 | 91.02 | 1150 | 92.87 | 1150 | 95.89
1149 | 90.99 | 1149 | 92.89 | 1149 | 95.87
1148 | 90.95 | 1148 | 92.92 | 1148 | 95.85
1147 | 90.9 | 1147 | 92.94 | 1147 | 95.84
1146 | 90.85 | 1146 | 92.94 | 1146 | 95.81
1145 | 90.79 | 1145 | 92.94 | 1145 | 95.78
1144 | 90.73 | 1144 | 92.95 | 1144 | 95.75
1143 | 90.67 | 1143 | 92.96 | 1143 | 95.72
1142 | 90.62 | 1142 | 92.96 | 1142 | 95.68
1141 | 90.57 | 1141 | 92.97 | 1141 | 95.65
1140 | 90.51 | 1140 | 92.99 | 1140 | 95.62
1139 | 90.45 | 1139 | 92.99 | 1139 | 95.58
1138 | 90.39 | 1138 | 92.99 | 1138 | 95.54
1137 | 90.33 | 1137 | 93 | 1137 | 95.5
1136 | 90.27 | 1136 | 93 | 1136 | 95.46
1135 | 90.21 | 1135 | 93.01 | 1135 | 95.42
1134 | 90.15 | 1134 | 93.01 | 1134 | 95.38
1133 | 90.08 | 1133 | 93.01 | 1133 | 95.33
1132 | 90.02 | 1132 | 93 | 1132 | 95.28
1131 | 89.97 | 1131 | 93 | 1131 | 95.23
1130 | 89.91 | 1130 | 93 | 1130 | 95.17
1129 | 89.86 | 1129 | 93 | 1129 | 95.11
1128 | 89.81 | 1128 | 93 | 1128 | 95.06
1127 | 89.74 | 1127 | 93 | 1127 | 95.01
1126 | 89.66 | 1126 | 92.98 | 1126 | 94.95
1125 | 89.58 | 1125 | 92.96 | 1125 | 94.88
1124 | 89.5 | 1124 | 92.95 | 1124 | 94.81
1123 | 89.42 | 1123 | 92.94 | 1123 | 94.74
1122 | 89.36 | 1122 | 92.92 | 1122 | 94.67
1121 | 89.31 | 1121 | 92.91 | 1121 | 94.6
1120 | 89.26 | 1120 | 92.9 | 1120 | 94.54
1119 | 89.21 | 1119 | 92.89 | 1119 | 94.48
1118 | 89.15 | 1118 | 92.88 | 1118 | 94.42
1117 | 89.1 | 1117 | 92.87 | 1117 | 94.36
1116 | 89.05 | 1116 | 92.88 | 1116 | 94.32
1115 | 89.01 | 1115 | 92.88 | 1115 | 94.28
1114 | 88.98 | 1114 | 92.88 | 1114 | 94.23
1113 | 88.95 | 1113 | 92.88 | 1113 | 94.17
1112 | 88.92 | 1112 | 92.88 | 1112 | 94.12
1111 | 88.89 | 1111 | 92.89 | 1111 | 94.06
1110 | 88.86 | 1110 | 92.89 | 1110 | 94.01
1109 | 88.83 | 1109 | 92.89 | 1109 | 93.96
1108 | 88.8 | 1108 | 92.89 | 1108 | 93.91
1107 | 88.77 | 1107 | 92.89 | 1107 | 93.86
1106 | 88.75 | 1106 | 92.88 | 1106 | 93.8
1105 | 88.73 | 1105 | 92.87 | 1105 | 93.74
1104 | 88.72 | 1104 | 92.87 | 1104 | 93.69
1103 | 88.73 | 1103 | 92.88 | 1103 | 93.66
1102 | 88.73 | 1102 | 92.89 | 1102 | 93.62
1101 | 88.73 | 1101 | 92.89 | 1101 | 93.58
1100 | 88.72 | 1100 | 92.9 | 1100 | 93.55
1099 | 88.7 | 1099 | 92.9 | 1099 | 93.5
1098 | 88.69 | 1098 | 92.89 | 1098 | 93.46
1097 | 88.69 | 1097 | 92.88 | 1097 | 93.41
1096 | 88.69 | 1096 | 92.89 | 1096 | 93.37
1095 | 88.69 | 1095 | 92.89 | 1095 | 93.33
1094 | 88.71 | 1094 | 92.9 | 1094 | 93.29
1093 | 88.72 | 1093 | 92.9 | 1093 | 93.26
1092 | 88.74 | 1092 | 92.91 | 1092 | 93.23
1091 | 88.75 | 1091 | 92.91 | 1091 | 93.2
1090 | 88.76 | 1090 | 92.89 | 1090 | 93.16
1089 | 88.76 | 1089 | 92.88 | 1089 | 93.12
1088 | 88.76 | 1088 | 92.88 | 1088 | 93.09
1087 | 88.77 | 1087 | 92.88 | 1087 | 93.06
1086 | 88.77 | 1086 | 92.87 | 1086 | 93.02
1085 | 88.78 | 1085 | 92.86 | 1085 | 92.99
1084 | 88.8 | 1084 | 92.87 | 1084 | 92.97
1083 | 88.82 | 1083 | 92.87 | 1083 | 92.95
1082 | 88.85 | 1082 | 92.86 | 1082 | 92.93
1081 | 88.89 | 1081 | 92.86 | 1081 | 92.9
1080 | 88.91 | 1080 | 92.87 | 1080 | 92.88
1079 | 88.94 | 1079 | 92.87 | 1079 | 92.86
1078 | 88.95 | 1078 | 92.87 | 1078 | 92.84
1077 | 88.96 | 1077 | 92.86 | 1077 | 92.83
1076 | 88.96 | 1076 | 92.86 | 1076 | 92.82
1075 | 88.98 | 1075 | 92.86 | 1075 | 92.81
1074 | 89.02 | 1074 | 92.86 | 1074 | 92.8
1073 | 89.06 | 1073 | 92.86 | 1073 | 92.79
1072 | 89.09 | 1072 | 92.87 | 1072 | 92.79
1071 | 89.1 | 1071 | 92.88 | 1071 | 92.79
1070 | 89.11 | 1070 | 92.88 | 1070 | 92.8
1069 | 89.12 | 1069 | 92.88 | 1069 | 92.8
1068 | 89.16 | 1068 | 92.89 | 1068 | 92.8
1067 | 89.22 | 1067 | 92.89 | 1067 | 92.81
1066 | 89.28 | 1066 | 92.9 | 1066 | 92.82
1065 | 89.33 | 1065 | 92.9 | 1065 | 92.82
1064 | 89.37 | 1064 | 92.91 | 1064 | 92.83
1063 | 89.4 | 1063 | 92.91 | 1063 | 92.84
1062 | 89.43 | 1062 | 92.9 | 1062 | 92.83
1061 | 89.46 | 1061 | 92.88 | 1061 | 92.83
1060 | 89.49 | 1060 | 92.87 | 1060 | 92.84
1059 | 89.52 | 1059 | 92.87 | 1059 | 92.84
1058 | 89.54 | 1058 | 92.85 | 1058 | 92.84
1057 | 89.54 | 1057 | 92.85 | 1057 | 92.84
1056 | 89.54 | 1056 | 92.84 | 1056 | 92.83
1055 | 89.54 | 1055 | 92.84 | 1055 | 92.83
1054 | 89.55 | 1054 | 92.82 | 1054 | 92.81
1053 | 89.56 | 1053 | 92.8 | 1053 | 92.79
1052 | 89.58 | 1052 | 92.79 | 1052 | 92.78
1051 | 89.59 | 1051 | 92.78 | 1051 | 92.78
1050 | 89.62 | 1050 | 92.78 | 1050 | 92.77
1049 | 89.66 | 1049 | 92.78 | 1049 | 92.77
1048 | 89.7 | 1048 | 92.79 | 1048 | 92.78
1047 | 89.71 | 1047 | 92.79 | 1047 | 92.79
1046 | 89.71 | 1046 | 92.79 | 1046 | 92.79
1045 | 89.71 | 1045 | 92.79 | 1045 | 92.78
1044 | 89.72 | 1044 | 92.79 | 1044 | 92.78
1043 | 89.73 | 1043 | 92.79 | 1043 | 92.77
1042 | 89.75 | 1042 | 92.78 | 1042 | 92.76
1041 | 89.77 | 1041 | 92.78 | 1041 | 92.76
1040 | 89.8 | 1040 | 92.78 | 1040 | 92.77
1039 | 89.81 | 1039 | 92.78 | 1039 | 92.78
1038 | 89.82 | 1038 | 92.77 | 1038 | 92.79
1037 | 89.82 | 1037 | 92.78 | 1037 | 92.78
1036 | 89.81 | 1036 | 92.78 | 1036 | 92.78
1035 | 89.81 | 1035 | 92.79 | 1035 | 92.77
1034 | 89.81 | 1034 | 92.78 | 1034 | 92.77
1033 | 89.81 | 1033 | 92.78 | 1033 | 92.77
1032 | 89.81 | 1032 | 92.79 | 1032 | 92.77
1031 | 89.82 | 1031 | 92.8 | 1031 | 92.78
1030 | 89.83 | 1030 | 92.81 | 1030 | 92.78
1029 | 89.85 | 1029 | 92.81 | 1029 | 92.78
1028 | 89.87 | 1028 | 92.82 | 1028 | 92.79
1027 | 89.89 | 1027 | 92.82 | 1027 | 92.79
1026 | 89.91 | 1026 | 92.82 | 1026 | 92.79
1025 | 89.92 | 1025 | 92.82 | 1025 | 92.79
1024 | 89.9 | 1024 | 92.83 | 1024 | 92.8
1023 | 89.88 | 1023 | 92.84 | 1023 | 92.81
1022 | 89.87 | 1022 | 92.84 | 1022 | 92.81
1021 | 89.9 | 1021 | 92.83 | 1021 | 92.82
1020 | 89.94 | 1020 | 92.84 | 1020 | 92.83
1019 | 89.97 | 1019 | 92.85 | 1019 | 92.83
1018 | 89.97 | 1018 | 92.85 | 1018 | 92.82
1017 | 89.95 | 1017 | 92.85 | 1017 | 92.82
1016 | 89.92 | 1016 | 92.86 | 1016 | 92.82
1015 | 89.9 | 1015 | 92.86 | 1015 | 92.84
1014 | 89.89 | 1014 | 92.86 | 1014 | 92.85
1013 | 89.89 | 1013 | 92.86 | 1013 | 92.86
1012 | 89.91 | 1012 | 92.88 | 1012 | 92.88
1011 | 89.94 | 1011 | 92.89 | 1011 | 92.9
1010 | 89.97 | 1010 | 92.9 | 1010 | 92.91
1009 | 89.98 | 1009 | 92.9 | 1009 | 92.91
1008 | 89.97 | 1008 | 92.91 | 1008 | 92.92
1007 | 89.96 | 1007 | 92.92 | 1007 | 92.92
1006 | 89.97 | 1006 | 92.92 | 1006 | 92.92
1005 | 90.03 | 1005 | 92.91 | 1005 | 92.92
1004 | 90.11 | 1004 | 92.91 | 1004 | 92.93
1003 | 90.17 | 1003 | 92.91 | 1003 | 92.93
1002 | 90.18 | 1002 | 92.91 | 1002 | 92.92
1001 | 90.15 | 1001 | 92.92 | 1001 | 92.92
1000 | 90.11 | 1000 | 92.93 | 1000 | 92.93
999 | 90.05 | 999 | 92.94 | 999 | 92.94
998 | 90 | 998 | 92.94 | 998 | 92.94
997 | 89.95 | 997 | 92.93 | 997 | 92.93
996 | 89.92 | 996 | 92.94 | 996 | 92.92
995 | 89.92 | 995 | 92.94 | 995 | 92.91
994 | 89.93 | 994 | 92.95 | 994 | 92.9
993 | 89.92 | 993 | 92.96 | 993 | 92.89
992 | 89.89 | 992 | 92.97 | 992 | 92.89
991 | 89.86 | 991 | 92.99 | 991 | 92.89
990 | 89.85 | 990 | 92.99 | 990 | 92.89
989 | 89.86 | 989 | 93.01 | 989 | 92.88
988 | 89.87 | 988 | 93.02 | 988 | 92.88
987 | 89.86 | 987 | 93.03 | 987 | 92.88
986 | 89.84 | 986 | 93.03 | 986 | 92.87
985 | 89.82 | 985 | 93.04 | 985 | 92.86
984 | 89.83 | 984 | 93.06 | 984 | 92.86
983 | 89.85 | 983 | 93.08 | 983 | 92.86
982 | 89.87 | 982 | 93.08 | 982 | 92.85
981 | 89.86 | 981 | 93.07 | 981 | 92.84
980 | 89.84 | 980 | 93.07 | 980 | 92.84
979 | 89.81 | 979 | 93.06 | 979 | 92.84
978 | 89.79 | 978 | 93.06 | 978 | 92.83
977 | 89.79 | 977 | 93.08 | 977 | 92.82
976 | 89.8 | 976 | 93.12 | 976 | 92.83
975 | 89.82 | 975 | 93.15 | 975 | 92.83
974 | 89.82 | 974 | 93.16 | 974 | 92.83
973 | 89.81 | 973 | 93.17 | 973 | 92.84
972 | 89.8 | 972 | 93.18 | 972 | 92.85
971 | 89.81 | 971 | 93.19 | 971 | 92.86
970 | 89.83 | 970 | 93.19 | 970 | 92.86
969 | 89.85 | 969 | 93.2 | 969 | 92.85
968 | 89.84 | 968 | 93.22 | 968 | 92.86
967 | 89.81 | 967 | 93.23 | 967 | 92.85
966 | 89.79 | 966 | 93.23 | 966 | 92.83
965 | 89.77 | 965 | 93.23 | 965 | 92.81
964 | 89.75 | 964 | 93.24 | 964 | 92.8
963 | 89.72 | 963 | 93.25 | 963 | 92.8
962 | 89.69 | 962 | 93.25 | 962 | 92.79
961 | 89.68 | 961 | 93.25 | 961 | 92.79
960 | 89.69 | 960 | 93.27 | 960 | 92.79
959 | 89.72 | 959 | 93.28 | 959 | 92.79
958 | 89.73 | 958 | 93.29 | 958 | 92.79
957 | 89.72 | 957 | 93.31 | 957 | 92.78
956 | 89.69 | 956 | 93.34 | 956 | 92.8
955 | 89.65 | 955 | 93.37 | 955 | 92.8
954 | 89.63 | 954 | 93.39 | 954 | 92.79
953 | 89.61 | 953 | 93.39 | 953 | 92.77
952 | 89.6 | 952 | 93.4 | 952 | 92.75
951 | 89.59 | 951 | 93.41 | 951 | 92.73
950 | 89.59 | 950 | 93.41 | 950 | 92.71
949 | 89.59 | 949 | 93.41 | 949 | 92.69
948 | 89.58 | 948 | 93.41 | 948 | 92.68
947 | 89.56 | 947 | 93.41 | 947 | 92.66
946 | 89.52 | 946 | 93.39 | 946 | 92.62
945 | 89.46 | 945 | 93.37 | 945 | 92.58
944 | 89.41 | 944 | 93.37 | 944 | 92.54
943 | 89.37 | 943 | 93.36 | 943 | 92.5
942 | 89.34 | 942 | 93.35 | 942 | 92.46
941 | 89.3 | 941 | 93.34 | 941 | 92.43
940 | 89.26 | 940 | 93.34 | 940 | 92.4
939 | 89.21 | 939 | 93.35 | 939 | 92.37
938 | 89.19 | 938 | 93.36 | 938 | 92.33
937 | 89.17 | 937 | 93.36 | 937 | 92.3
936 | 89.16 | 936 | 93.35 | 936 | 92.27
935 | 89.14 | 935 | 93.34 | 935 | 92.25
934 | 89.11 | 934 | 93.32 | 934 | 92.21
933 | 89.08 | 933 | 93.32 | 933 | 92.18
932 | 89.06 | 932 | 93.33 | 932 | 92.15
931 | 89.05 | 931 | 93.34 | 931 | 92.12
930 | 89.04 | 930 | 93.32 | 930 | 92.07
929 | 89.01 | 929 | 93.31 | 929 | 92.03
928 | 88.98 | 928 | 93.3 | 928 | 92
927 | 88.94 | 927 | 93.3 | 927 | 91.97
926 | 88.92 | 926 | 93.29 | 926 | 91.94
925 | 88.89 | 925 | 93.29 | 925 | 91.9
924 | 88.87 | 924 | 93.29 | 924 | 91.87
923 | 88.84 | 923 | 93.29 | 923 | 91.84
922 | 88.82 | 922 | 93.29 | 922 | 91.81
921 | 88.81 | 921 | 93.29 | 921 | 91.78
920 | 88.8 | 920 | 93.3 | 920 | 91.76
919 | 88.8 | 919 | 93.29 | 919 | 91.73
918 | 88.81 | 918 | 93.28 | 918 | 91.7
917 | 88.83 | 917 | 93.27 | 917 | 91.68
916 | 88.83 | 916 | 93.27 | 916 | 91.66
915 | 88.83 | 915 | 93.27 | 915 | 91.64
914 | 88.83 | 914 | 93.26 | 914 | 91.62
913 | 88.82 | 913 | 93.26 | 913 | 91.59
912 | 88.81 | 912 | 93.26 | 912 | 91.57
911 | 88.78 | 911 | 93.25 | 911 | 91.54
910 | 88.76 | 910 | 93.24 | 910 | 91.51
909 | 88.75 | 909 | 93.22 | 909 | 91.48
908 | 88.75 | 908 | 93.22 | 908 | 91.47
907 | 88.75 | 907 | 93.21 | 907 | 91.45
906 | 88.75 | 906 | 93.2 | 906 | 91.43
905 | 88.75 | 905 | 93.19 | 905 | 91.41
904 | 88.77 | 904 | 93.2 | 904 | 91.4
903 | 88.79 | 903 | 93.21 | 903 | 91.39
902 | 88.8 | 902 | 93.21 | 902 | 91.36
901 | 88.8 | 901 | 93.19 | 901 | 91.33
900 | 88.78 | 900 | 93.19 | 900 | 91.31
899 | 88.77 | 899 | 93.18 | 899 | 91.29
898 | 88.77 | 898 | 93.16 | 898 | 91.27
897 | 88.77 | 897 | 93.15 | 897 | 91.25
896 | 88.78 | 896 | 93.16 | 896 | 91.25
895 | 88.8 | 895 | 93.17 | 895 | 91.25
894 | 88.82 | 894 | 93.17 | 894 | 91.24
893 | 88.83 | 893 | 93.18 | 893 | 91.23
892 | 88.84 | 892 | 93.2 | 892 | 91.22
891 | 88.84 | 891 | 93.23 | 891 | 91.21
890 | 88.85 | 890 | 93.23 | 890 | 91.19
889 | 88.86 | 889 | 93.23 | 889 | 91.17
888 | 88.87 | 888 | 93.22 | 888 | 91.16
887 | 88.86 | 887 | 93.21 | 887 | 91.15
886 | 88.85 | 886 | 93.18 | 886 | 91.12
885 | 88.84 | 885 | 93.16 | 885 | 91.1
884 | 88.84 | 884 | 93.16 | 884 | 91.1
883 | 88.85 | 883 | 93.17 | 883 | 91.1
882 | 88.87 | 882 | 93.17 | 882 | 91.08
881 | 88.89 | 881 | 93.18 | 881 | 91.07
880 | 88.91 | 880 | 93.2 | 880 | 91.07
879 | 88.93 | 879 | 93.21 | 879 | 91.08
878 | 88.96 | 878 | 93.2 | 878 | 91.07
877 | 88.97 | 877 | 93.19 | 877 | 91.05
876 | 88.97 | 876 | 93.19 | 876 | 91.03
875 | 88.96 | 875 | 93.2 | 875 | 91
874 | 88.94 | 874 | 93.2 | 874 | 90.97
873 | 88.93 | 873 | 93.22 | 873 | 90.96
872 | 88.92 | 872 | 93.24 | 872 | 90.96
871 | 88.93 | 871 | 93.26 | 871 | 90.97
870 | 88.93 | 870 | 93.25 | 870 | 90.96
869 | 88.95 | 869 | 93.25 | 869 | 90.96
868 | 88.96 | 868 | 93.27 | 868 | 90.96
867 | 88.98 | 867 | 93.28 | 867 | 90.96
866 | 89.01 | 866 | 93.27 | 866 | 90.94
865 | 89.04 | 865 | 93.26 | 865 | 90.92
864 | 89.07 | 864 | 93.27 | 864 | 90.91
863 | 89.09 | 863 | 93.28 | 863 | 90.9
862 | 89.1 | 862 | 93.28 | 862 | 90.88
861 | 89.11 | 861 | 93.29 | 861 | 90.87
860 | 89.13 | 860 | 93.31 | 860 | 90.87
859 | 89.14 | 859 | 93.33 | 859 | 90.88
858 | 89.15 | 858 | 93.33 | 858 | 90.87
857 | 89.14 | 857 | 93.32 | 857 | 90.86
856 | 89.13 | 856 | 93.31 | 856 | 90.84
855 | 89.11 | 855 | 93.3 | 855 | 90.82
854 | 89.12 | 854 | 93.29 | 854 | 90.81
853 | 89.14 | 853 | 93.3 | 853 | 90.81
852 | 89.17 | 852 | 93.33 | 852 | 90.83
851 | 89.21 | 851 | 93.35 | 851 | 90.84
850 | 89.23 | 850 | 93.34 | 850 | 90.84
849 | 89.24 | 849 | 93.32 | 849 | 90.82
848 | 89.24 | 848 | 93.31 | 848 | 90.82
847 | 89.24 | 847 | 93.31 | 847 | 90.82
846 | 89.26 | 846 | 93.3 | 846 | 90.81
845 | 89.28 | 845 | 93.31 | 845 | 90.82
844 | 89.31 | 844 | 93.34 | 844 | 90.85
843 | 89.32 | 843 | 93.36 | 843 | 90.87
842 | 89.32 | 842 | 93.36 | 842 | 90.87
841 | 89.33 | 841 | 93.36 | 841 | 90.86
840 | 89.34 | 840 | 93.38 | 840 | 90.86
839 | 89.37 | 839 | 93.4 | 839 | 90.87
838 | 89.39 | 838 | 93.4 | 838 | 90.87
837 | 89.4 | 837 | 93.41 | 837 | 90.87
836 | 89.4 | 836 | 93.42 | 836 | 90.89
835 | 89.41 | 835 | 93.43 | 835 | 90.9
834 | 89.44 | 834 | 93.43 | 834 | 90.88
833 | 89.48 | 833 | 93.43 | 833 | 90.88
832 | 89.52 | 832 | 93.44 | 832 | 90.9
831 | 89.56 | 831 | 93.46 | 831 | 90.93
830 | 89.6 | 830 | 93.45 | 830 | 90.94
829 | 89.62 | 829 | 93.44 | 829 | 90.96
828 | 89.62 | 828 | 93.44 | 828 | 90.98
827 | 89.63 | 827 | 93.45 | 827 | 90.99
826 | 89.63 | 826 | 93.44 | 826 | 90.99
825 | 89.64 | 825 | 93.44 | 825 | 90.98
824 | 89.65 | 824 | 93.45 | 824 | 91
823 | 89.66 | 823 | 93.46 | 823 | 91.01
822 | 89.68 | 822 | 93.45 | 822 | 91.01
821 | 89.69 | 821 | 93.44 | 821 | 91.01
820 | 89.7 | 820 | 93.45 | 820 | 91.02
819 | 89.71 | 819 | 93.47 | 819 | 91.02
818 | 89.73 | 818 | 93.49 | 818 | 91.01
817 | 89.75 | 817 | 93.51 | 817 | 91
816 | 89.75 | 816 | 93.53 | 816 | 91.01
815 | 89.75 | 815 | 93.52 | 815 | 91.01
814 | 89.76 | 814 | 93.49 | 814 | 91
813 | 89.77 | 813 | 93.46 | 813 | 90.98
812 | 89.79 | 812 | 93.45 | 812 | 90.98
811 | 89.8 | 811 | 93.46 | 811 | 91
810 | 89.79 | 810 | 93.45 | 810 | 91.01
809 | 89.78 | 809 | 93.46 | 809 | 91.02
808 | 89.78 | 808 | 93.47 | 808 | 91.04
807 | 89.8 | 807 | 93.48 | 807 | 91.05
806 | 89.81 | 806 | 93.47 | 806 | 91.04
805 | 89.82 | 805 | 93.48 | 805 | 91.05
804 | 89.83 | 804 | 93.51 | 804 | 91.08
803 | 89.83 | 803 | 93.54 | 803 | 91.12
802 | 89.82 | 802 | 93.52 | 802 | 91.13
801 | 89.82 | 801 | 93.5 | 801 | 91.13
800 | 89.84 | 800 | 93.49 | 800 | 91.14
799 | 89.88 | 799 | 93.51 | 799 | 91.16
798 | 89.92 | 798 | 93.52 | 798 | 91.17
797 | 89.95 | 797 | 93.53 | 797 | 91.19
796 | 89.98 | 796 | 93.55 | 796 | 91.22
795 | 90 | 795 | 93.55 | 795 | 91.23
794 | 89.99 | 794 | 93.53 | 794 | 91.21
793 | 89.97 | 793 | 93.51 | 793 | 91.19
792 | 89.96 | 792 | 93.51 | 792 | 91.19
791 | 89.96 | 791 | 93.52 | 791 | 91.21
790 | 89.98 | 790 | 93.52 | 790 | 91.22
789 | 90 | 789 | 93.51 | 789 | 91.24
788 | 90.01 | 788 | 93.52 | 788 | 91.26
787 | 90.02 | 787 | 93.53 | 787 | 91.28
786 | 90.03 | 786 | 93.53 | 786 | 91.28
785 | 90.04 | 785 | 93.52 | 785 | 91.28
784 | 90.05 | 784 | 93.52 | 784 | 91.29
783 | 90.05 | 783 | 93.52 | 783 | 91.3
782 | 90.06 | 782 | 93.52 | 782 | 91.3
781 | 90.08 | 781 | 93.52 | 781 | 91.3
780 | 90.1 | 780 | 93.53 | 780 | 91.32
779 | 90.11 | 779 | 93.53 | 779 | 91.34
778 | 90.12 | 778 | 93.51 | 778 | 91.33
777 | 90.12 | 777 | 93.49 | 777 | 91.31
776 | 90.12 | 776 | 93.5 | 776 | 91.31
775 | 90.14 | 775 | 93.53 | 775 | 91.32
774 | 90.15 | 774 | 93.54 | 774 | 91.32
773 | 90.16 | 773 | 93.54 | 773 | 91.34
772 | 90.15 | 772 | 93.55 | 772 | 91.37
771 | 90.14 | 771 | 93.55 | 771 | 91.39
770 | 90.12 | 770 | 93.53 | 770 | 91.39
769 | 90.11 | 769 | 93.53 | 769 | 91.38
768 | 90.11 | 768 | 93.54 | 768 | 91.39
767 | 90.12 | 767 | 93.55 | 767 | 91.4
766 | 90.14 | 766 | 93.55 | 766 | 91.41
765 | 90.17 | 765 | 93.55 | 765 | 91.42
764 | 90.19 | 764 | 93.56 | 764 | 91.45
763 | 90.21 | 763 | 93.56 | 763 | 91.46
762 | 90.23 | 762 | 93.55 | 762 | 91.46
761 | 90.25 | 761 | 93.54 | 761 | 91.46
760 | 90.27 | 760 | 93.55 | 760 | 91.48
759 | 90.28 | 759 | 93.55 | 759 | 91.49
758 | 90.27 | 758 | 93.54 | 758 | 91.48
757 | 90.26 | 757 | 93.54 | 757 | 91.47
756 | 90.25 | 756 | 93.56 | 756 | 91.49
755 | 90.24 | 755 | 93.58 | 755 | 91.5
754 | 90.23 | 754 | 93.58 | 754 | 91.5
753 | 90.22 | 753 | 93.56 | 753 | 91.51
752 | 90.21 | 752 | 93.56 | 752 | 91.52
751 | 90.21 | 751 | 93.55 | 751 | 91.53
750 | 90.21 | 750 | 93.53 | 750 | 91.53
749 | 90.24 | 749 | 93.52 | 749 | 91.53
748 | 90.29 | 748 | 93.54 | 748 | 91.56
747 | 90.35 | 747 | 93.55 | 747 | 91.58
746 | 90.4 | 746 | 93.56 | 746 | 91.59
745 | 90.43 | 745 | 93.56 | 745 | 91.59
744 | 90.43 | 744 | 93.57 | 744 | 91.59
743 | 90.4 | 743 | 93.57 | 743 | 91.59
742 | 90.36 | 742 | 93.55 | 742 | 91.59
741 | 90.34 | 741 | 93.55 | 741 | 91.61
740 | 90.33 | 740 | 93.57 | 740 | 91.65
739 | 90.34 | 739 | 93.59 | 739 | 91.69
738 | 90.34 | 738 | 93.59 | 738 | 91.69
737 | 90.35 | 737 | 93.6 | 737 | 91.69
736 | 90.37 | 736 | 93.62 | 736 | 91.71
735 | 90.39 | 735 | 93.63 | 735 | 91.73
734 | 90.41 | 734 | 93.62 | 734 | 91.72
733 | 90.43 | 733 | 93.59 | 733 | 91.71
732 | 90.44 | 732 | 93.58 | 732 | 91.71
731 | 90.46 | 731 | 93.56 | 731 | 91.7
730 | 90.47 | 730 | 93.54 | 730 | 91.69
729 | 90.47 | 729 | 93.54 | 729 | 91.68
728 | 90.45 | 728 | 93.58 | 728 | 91.71
727 | 90.45 | 727 | 93.62 | 727 | 91.75
726 | 90.46 | 726 | 93.65 | 726 | 91.77
725 | 90.48 | 725 | 93.66 | 725 | 91.79
724 | 90.49 | 724 | 93.66 | 724 | 91.8
723 | 90.48 | 723 | 93.65 | 723 | 91.8
722 | 90.45 | 722 | 93.61 | 722 | 91.78
721 | 90.43 | 721 | 93.59 | 721 | 91.77
720 | 90.43 | 720 | 93.6 | 720 | 91.78
719 | 90.45 | 719 | 93.6 | 719 | 91.78
718 | 90.47 | 718 | 93.58 | 718 | 91.76
717 | 90.5 | 717 | 93.56 | 717 | 91.74
716 | 90.53 | 716 | 93.57 | 716 | 91.76
715 | 90.54 | 715 | 93.58 | 715 | 91.79
714 | 90.53 | 714 | 93.58 | 714 | 91.8
713 | 90.52 | 713 | 93.57 | 713 | 91.8
712 | 90.52 | 712 | 93.59 | 712 | 91.81
711 | 90.53 | 711 | 93.6 | 711 | 91.82
710 | 90.54 | 710 | 93.61 | 710 | 91.83
709 | 90.55 | 709 | 93.62 | 709 | 91.84
708 | 90.53 | 708 | 93.63 | 708 | 91.86
707 | 90.49 | 707 | 93.62 | 707 | 91.86
706 | 90.45 | 706 | 93.58 | 706 | 91.84
705 | 90.44 | 705 | 93.56 | 705 | 91.83
704 | 90.46 | 704 | 93.57 | 704 | 91.83
703 | 90.49 | 703 | 93.6 | 703 | 91.85
702 | 90.52 | 702 | 93.6 | 702 | 91.86
701 | 90.54 | 701 | 93.6 | 701 | 91.88
700 | 90.55 | 700 | 93.61 | 700 | 91.92
699 | 90.56 | 699 | 93.61 | 699 | 91.94
698 | 90.57 | 698 | 93.6 | 698 | 91.93
697 | 90.58 | 697 | 93.61 | 697 | 91.92
696 | 90.6 | 696 | 93.64 | 696 | 91.95
695 | 90.6 | 695 | 93.66 | 695 | 91.97
694 | 90.6 | 694 | 93.66 | 694 | 91.97
693 | 90.59 | 693 | 93.65 | 693 | 91.96
692 | 90.6 | 692 | 93.66 | 692 | 91.97
691 | 90.62 | 691 | 93.68 | 691 | 91.99
690 | 90.64 | 690 | 93.67 | 690 | 91.98
689 | 90.65 | 689 | 93.65 | 689 | 91.97
688 | 90.64 | 688 | 93.66 | 688 | 91.97
687 | 90.63 | 687 | 93.66 | 687 | 91.97
686 | 90.61 | 686 | 93.64 | 686 | 91.95
685 | 90.6 | 685 | 93.63 | 685 | 91.94
684 | 90.62 | 684 | 93.65 | 684 | 91.98
683 | 90.64 | 683 | 93.67 | 683 | 92.02
682 | 90.66 | 682 | 93.66 | 682 | 92.03
681 | 90.67 | 681 | 93.65 | 681 | 92.04
680 | 90.69 | 680 | 93.68 | 680 | 92.06
679 | 90.69 | 679 | 93.71 | 679 | 92.09
678 | 90.68 | 678 | 93.73 | 678 | 92.1
677 | 90.67 | 677 | 93.73 | 677 | 92.12
676 | 90.65 | 676 | 93.74 | 676 | 92.14
675 | 90.64 | 675 | 93.75 | 675 | 92.15
674 | 90.64 | 674 | 93.73 | 674 | 92.12
673 | 90.66 | 673 | 93.73 | 673 | 92.11
672 | 90.68 | 672 | 93.76 | 672 | 92.17
671 | 90.71 | 671 | 93.83 | 671 | 92.29
670 | 90.75 | 670 | 93.96 | 670 | 92.47
669 | 90.81 | 669 | 94.19 | 669 | 92.71
668 | 90.84 | 668 | 94.42 | 668 | 92.89
667 | 90.79 | 667 | 94.4 | 667 | 92.81
666 | 90.75 | 666 | 94.16 | 666 | 92.56
665 | 90.72 | 665 | 93.93 | 665 | 92.35
664 | 90.68 | 664 | 93.79 | 664 | 92.26
663 | 90.67 | 663 | 93.73 | 663 | 92.24
662 | 90.67 | 662 | 93.69 | 662 | 92.23
661 | 90.67 | 661 | 93.66 | 661 | 92.21
660 | 90.65 | 660 | 93.66 | 660 | 92.2
659 | 90.64 | 659 | 93.67 | 659 | 92.19
658 | 90.64 | 658 | 93.69 | 658 | 92.18
657 | 90.64 | 657 | 93.72 | 657 | 92.18
656 | 90.65 | 656 | 93.75 | 656 | 92.2
655 | 90.67 | 655 | 93.78 | 655 | 92.24
654 | 90.69 | 654 | 93.78 | 654 | 92.27
653 | 90.71 | 653 | 93.78 | 653 | 92.29
652 | 90.72 | 652 | 93.78 | 652 | 92.31
651 | 90.7 | 651 | 93.78 | 651 | 92.31
650 | 90.68 | 650 | 93.76 | 650 | 92.29
649 | 90.67 | 649 | 93.74 | 649 | 92.29
648 | 90.64 | 648 | 93.74 | 648 | 92.3
647 | 90.62 | 647 | 93.74 | 647 | 92.31
646 | 90.6 | 646 | 93.72 | 646 | 92.29
645 | 90.58 | 645 | 93.7 | 645 | 92.28
644 | 90.58 | 644 | 93.69 | 644 | 92.29
643 | 90.58 | 643 | 93.69 | 643 | 92.3
642 | 90.58 | 642 | 93.68 | 642 | 92.29
641 | 90.55 | 641 | 93.67 | 641 | 92.26
640 | 90.54 | 640 | 93.69 | 640 | 92.26
639 | 90.55 | 639 | 93.71 | 639 | 92.26
638 | 90.6 | 638 | 93.69 | 638 | 92.26
637 | 90.64 | 637 | 93.68 | 637 | 92.25
636 | 90.67 | 636 | 93.69 | 636 | 92.24
635 | 90.66 | 635 | 93.72 | 635 | 92.25
634 | 90.64 | 634 | 93.73 | 634 | 92.24
633 | 90.61 | 633 | 93.73 | 633 | 92.23
632 | 90.58 | 632 | 93.73 | 632 | 92.25
631 | 90.56 | 631 | 93.72 | 631 | 92.26
630 | 90.53 | 630 | 93.69 | 630 | 92.27
629 | 90.51 | 629 | 93.66 | 629 | 92.28
628 | 90.48 | 628 | 93.67 | 628 | 92.31
627 | 90.46 | 627 | 93.67 | 627 | 92.31
626 | 90.45 | 626 | 93.64 | 626 | 92.26
625 | 90.45 | 625 | 93.62 | 625 | 92.23
624 | 90.47 | 624 | 93.63 | 624 | 92.24
623 | 90.49 | 623 | 93.65 | 623 | 92.28
622 | 90.52 | 622 | 93.68 | 622 | 92.3
621 | 90.56 | 621 | 93.72 | 621 | 92.33
620 | 90.61 | 620 | 93.8 | 620 | 92.38
619 | 90.64 | 619 | 93.85 | 619 | 92.42
618 | 90.64 | 618 | 93.84 | 618 | 92.4
617 | 90.6 | 617 | 93.78 | 617 | 92.37
616 | 90.56 | 616 | 93.76 | 616 | 92.38
615 | 90.53 | 615 | 93.75 | 615 | 92.42
614 | 90.5 | 614 | 93.72 | 614 | 92.46
613 | 90.48 | 613 | 93.7 | 613 | 92.48
612 | 90.47 | 612 | 93.71 | 612 | 92.51
611 | 90.47 | 611 | 93.72 | 611 | 92.51
610 | 90.47 | 610 | 93.69 | 610 | 92.47
609 | 90.46 | 609 | 93.65 | 609 | 92.43
608 | 90.45 | 608 | 93.64 | 608 | 92.44
607 | 90.45 | 607 | 93.66 | 607 | 92.48
606 | 90.49 | 606 | 93.7 | 606 | 92.5
605 | 90.53 | 605 | 93.75 | 605 | 92.5
604 | 90.54 | 604 | 93.8 | 604 | 92.5
603 | 90.51 | 603 | 93.81 | 603 | 92.49
602 | 90.45 | 602 | 93.77 | 602 | 92.46
601 | 90.4 | 601 | 93.72 | 601 | 92.45
600 | 90.39 | 600 | 93.72 | 600 | 92.49

## Fig. 2d
Field [G] | With FA (Exp.) | Field [G] | With FA (Sim.) | Field [G] | Without FA (Exp.) | Field [G] | Without FA (Sim.)
3375 | 0.02 | 3375 | -6.03e-06 | 3375 | -0.56 | 3375 | -0.6
3375.1 | 0.01 | 3375.1 | -5.97e-06 | 3375.1 | -0.56 | 3375.1 | -0.6
3375.2 | 0.01 | 3375.2 | -5.91e-06 | 3375.2 | -0.56 | 3375.2 | -0.6
3375.3 | -0.000352 | 3375.3 | -5.85e-06 | 3375.3 | -0.57 | 3375.3 | -0.6
3375.4 | 0 | 3375.4 | -5.78e-06 | 3375.4 | -0.58 | 3375.4 | -0.6
3375.5 | -0.01 | 3375.5 | -5.72e-06 | 3375.5 | -0.58 | 3375.5 | -0.6
3375.6 | -0.01 | 3375.6 | -5.66e-06 | 3375.6 | -0.58 | 3375.6 | -0.6
3375.7 | 0 | 3375.7 | -5.59e-06 | 3375.7 | -0.59 | 3375.7 | -0.6
3375.8 | 0 | 3375.8 | -5.52e-06 | 3375.8 | -0.59 | 3375.8 | -0.6
3375.9 | 0.01 | 3375.9 | -5.46e-06 | 3375.9 | -0.58 | 3375.9 | -0.6
3376 | 0.01 | 3376 | -5.39e-06 | 3376 | -0.58 | 3376 | -0.6
3376.1 | 0.02 | 3376.1 | -5.32e-06 | 3376.1 | -0.59 | 3376.1 | -0.6
3376.2 | 0.02 | 3376.2 | -5.25e-06 | 3376.2 | -0.59 | 3376.2 | -0.6
3376.3 | 0.02 | 3376.3 | -5.18e-06 | 3376.3 | -0.59 | 3376.3 | -0.6
3376.4 | 0.02 | 3376.4 | -5.1e-06 | 3376.4 | -0.6 | 3376.4 | -0.6
3376.5 | 0.02 | 3376.5 | -5.03e-06 | 3376.5 | -0.6 | 3376.5 | -0.6
3376.6 | 0.02 | 3376.6 | -4.95e-06 | 3376.6 | -0.61 | 3376.6 | -0.6
3376.7 | 0.02 | 3376.7 | -4.88e-06 | 3376.7 | -0.62 | 3376.7 | -0.6
3376.8 | 0.02 | 3376.8 | -4.8e-06 | 3376.8 | -0.63 | 3376.8 | -0.6
3376.9 | 0.02 | 3376.9 | -4.72e-06 | 3376.9 | -0.63 | 3376.9 | -0.6
3377 | 0.02 | 3377 | -4.64e-06 | 3377 | -0.63 | 3377 | -0.6
3377.1 | 0.02 | 3377.1 | -4.56e-06 | 3377.1 | -0.63 | 3377.1 | -0.6
3377.2 | 0.02 | 3377.2 | -4.48e-06 | 3377.2 | -0.63 | 3377.2 | -0.6
3377.3 | 0.01 | 3377.3 | -4.39e-06 | 3377.3 | -0.63 | 3377.3 | -0.6
3377.4 | 0.01 | 3377.4 | -4.31e-06 | 3377.4 | -0.62 | 3377.4 | -0.6
3377.5 | 0.01 | 3377.5 | -4.22e-06 | 3377.5 | -0.62 | 3377.5 | -0.6
3377.6 | 0.02 | 3377.6 | -4.13e-06 | 3377.6 | -0.61 | 3377.6 | -0.6
3377.7 | 0.02 | 3377.7 | -4.04e-06 | 3377.7 | -0.6 | 3377.7 | -0.6
3377.8 | 0.03 | 3377.8 | -3.95e-06 | 3377.8 | -0.6 | 3377.8 | -0.6
3377.9 | 0.03 | 3377.9 | -3.86e-06 | 3377.9 | -0.59 | 3377.9 | -0.6
3378 | 0.04 | 3378 | -3.76e-06 | 3378 | -0.59 | 3378 | -0.6
3378.1 | 0.03 | 3378.1 | -3.67e-06 | 3378.1 | -0.6 | 3378.1 | -0.6
3378.2 | 0.03 | 3378.2 | -3.57e-06 | 3378.2 | -0.6 | 3378.2 | -0.6
3378.3 | 0.02 | 3378.3 | -3.47e-06 | 3378.3 | -0.61 | 3378.3 | -0.6
3378.4 | 0.02 | 3378.4 | -3.37e-06 | 3378.4 | -0.62 | 3378.4 | -0.6
3378.5 | 0.01 | 3378.5 | -3.27e-06 | 3378.5 | -0.62 | 3378.5 | -0.6
3378.6 | 0.01 | 3378.6 | -3.16e-06 | 3378.6 | -0.62 | 3378.6 | -0.6
3378.7 | 0.01 | 3378.7 | -3.06e-06 | 3378.7 | -0.61 | 3378.7 | -0.6
3378.8 | 0.01 | 3378.8 | -2.95e-06 | 3378.8 | -0.61 | 3378.8 | -0.6
3378.9 | 0 | 3378.9 | -2.84e-06 | 3378.9 | -0.6 | 3378.9 | -0.6
3379 | 0 | 3379 | -2.73e-06 | 3379 | -0.61 | 3379 | -0.6
3379.1 | 0.01 | 3379.1 | -2.61e-06 | 3379.1 | -0.61 | 3379.1 | -0.6
3379.2 | 0.02 | 3379.2 | -2.5e-06 | 3379.2 | -0.61 | 3379.2 | -0.6
3379.3 | 0.03 | 3379.3 | -2.38e-06 | 3379.3 | -0.62 | 3379.3 | -0.6
3379.4 | 0.04 | 3379.4 | -2.26e-06 | 3379.4 | -0.62 | 3379.4 | -0.6
3379.5 | 0.04 | 3379.5 | -2.13e-06 | 3379.5 | -0.62 | 3379.5 | -0.6
3379.6 | 0.04 | 3379.6 | -2.01e-06 | 3379.6 | -0.61 | 3379.6 | -0.6
3379.7 | 0.04 | 3379.7 | -1.88e-06 | 3379.7 | -0.61 | 3379.7 | -0.6
3379.8 | 0.04 | 3379.8 | -1.75e-06 | 3379.8 | -0.61 | 3379.8 | -0.6
3379.9 | 0.04 | 3379.9 | -1.62e-06 | 3379.9 | -0.6 | 3379.9 | -0.6
3380 | 0.03 | 3380 | -1.49e-06 | 3380 | -0.6 | 3380 | -0.6
3380.1 | 0.03 | 3380.1 | -1.35e-06 | 3380.1 | -0.59 | 3380.1 | -0.6
3380.2 | 0.02 | 3380.2 | -1.21e-06 | 3380.2 | -0.59 | 3380.2 | -0.6
3380.3 | 0.01 | 3380.3 | -1.07e-06 | 3380.3 | -0.59 | 3380.3 | -0.6
3380.4 | 0 | 3380.4 | -9.22e-07 | 3380.4 | -0.59 | 3380.4 | -0.6
3380.5 | 0 | 3380.5 | -7.74e-07 | 3380.5 | -0.59 | 3380.5 | -0.6
3380.6 | -0.01 | 3380.6 | -6.24e-07 | 3380.6 | -0.6 | 3380.6 | -0.6
3380.7 | -0.01 | 3380.7 | -4.7e-07 | 3380.7 | -0.6 | 3380.7 | -0.6
3380.8 | 0 | 3380.8 | -3.14e-07 | 3380.8 | -0.61 | 3380.8 | -0.6
3380.9 | 0.01 | 3380.9 | -1.54e-07 | 3380.9 | -0.61 | 3380.9 | -0.6
3381 | 0.02 | 3381 | 8.94e-09 | 3381 | -0.61 | 3381 | -0.6
3381.1 | 0.02 | 3381.1 | 1.75e-07 | 3381.1 | -0.61 | 3381.1 | -0.6
3381.2 | 0.03 | 3381.2 | 3.45e-07 | 3381.2 | -0.61 | 3381.2 | -0.6
3381.3 | 0.02 | 3381.3 | 5.17e-07 | 3381.3 | -0.61 | 3381.3 | -0.6
3381.4 | 0.02 | 3381.4 | 6.94e-07 | 3381.4 | -0.61 | 3381.4 | -0.6
3381.5 | 0.01 | 3381.5 | 8.74e-07 | 3381.5 | -0.6 | 3381.5 | -0.6
3381.6 | 0.01 | 3381.6 | 1.06e-06 | 3381.6 | -0.6 | 3381.6 | -0.6
3381.7 | 0.01 | 3381.7 | 1.25e-06 | 3381.7 | -0.6 | 3381.7 | -0.6
3381.8 | 0.01 | 3381.8 | 1.44e-06 | 3381.8 | -0.6 | 3381.8 | -0.6
3381.9 | 0.01 | 3381.9 | 1.63e-06 | 3381.9 | -0.6 | 3381.9 | -0.6
3382 | 0.01 | 3382 | 1.83e-06 | 3382 | -0.6 | 3382 | -0.6
3382.1 | 0.01 | 3382.1 | 2.04e-06 | 3382.1 | -0.59 | 3382.1 | -0.6
3382.2 | 0.01 | 3382.2 | 2.24e-06 | 3382.2 | -0.59 | 3382.2 | -0.6
3382.3 | 0.01 | 3382.3 | 2.46e-06 | 3382.3 | -0.59 | 3382.3 | -0.6
3382.4 | 0.01 | 3382.4 | 2.67e-06 | 3382.4 | -0.59 | 3382.4 | -0.6
3382.5 | 0.01 | 3382.5 | 2.9e-06 | 3382.5 | -0.59 | 3382.5 | -0.6
3382.6 | 0.01 | 3382.6 | 3.12e-06 | 3382.6 | -0.59 | 3382.6 | -0.6
3382.7 | 0.01 | 3382.7 | 3.36e-06 | 3382.7 | -0.59 | 3382.7 | -0.6
3382.8 | 0.01 | 3382.8 | 3.59e-06 | 3382.8 | -0.59 | 3382.8 | -0.6
3382.9 | 0.01 | 3382.9 | 3.84e-06 | 3382.9 | -0.58 | 3382.9 | -0.6
3383 | 0.01 | 3383 | 4.08e-06 | 3383 | -0.58 | 3383 | -0.6
3383.1 | 0 | 3383.1 | 4.34e-06 | 3383.1 | -0.58 | 3383.1 | -0.6
3383.2 | -0.01 | 3383.2 | 4.6e-06 | 3383.2 | -0.58 | 3383.2 | -0.6
3383.3 | -0.01 | 3383.3 | 4.86e-06 | 3383.3 | -0.58 | 3383.3 | -0.6
3383.4 | -0.01 | 3383.4 | 5.13e-06 | 3383.4 | -0.59 | 3383.4 | -0.6
3383.5 | 0.000367 | 3383.5 | 5.41e-06 | 3383.5 | -0.59 | 3383.5 | -0.6
3383.6 | 0.01 | 3383.6 | 5.69e-06 | 3383.6 | -0.59 | 3383.6 | -0.6
3383.7 | 0.01 | 3383.7 | 5.99e-06 | 3383.7 | -0.6 | 3383.7 | -0.6
3383.8 | 0.01 | 3383.8 | 6.28e-06 | 3383.8 | -0.6 | 3383.8 | -0.6
3383.9 | 0.01 | 3383.9 | 6.59e-06 | 3383.9 | -0.61 | 3383.9 | -0.6
3384 | 0.01 | 3384 | 6.9e-06 | 3384 | -0.6 | 3384 | -0.6
3384.1 | 0.01 | 3384.1 | 7.22e-06 | 3384.1 | -0.6 | 3384.1 | -0.6
3384.2 | 0.02 | 3384.2 | 7.55e-06 | 3384.2 | -0.6 | 3384.2 | -0.6
3384.3 | 0.02 | 3384.3 | 7.88e-06 | 3384.3 | -0.6 | 3384.3 | -0.6
3384.4 | 0.03 | 3384.4 | 8.23e-06 | 3384.4 | -0.6 | 3384.4 | -0.6
3384.5 | 0.03 | 3384.5 | 8.58e-06 | 3384.5 | -0.6 | 3384.5 | -0.6
3384.6 | 0.03 | 3384.6 | 8.94e-06 | 3384.6 | -0.6 | 3384.6 | -0.6
3384.7 | 0.03 | 3384.7 | 9.31e-06 | 3384.7 | -0.6 | 3384.7 | -0.6
3384.8 | 0.03 | 3384.8 | 9.69e-06 | 3384.8 | -0.6 | 3384.8 | -0.6
3384.9 | 0.03 | 3384.9 | 1.01e-05 | 3384.9 | -0.6 | 3384.9 | -0.6
3385 | 0.03 | 3385 | 1.05e-05 | 3385 | -0.6 | 3385 | -0.6
3385.1 | 0.02 | 3385.1 | 1.09e-05 | 3385.1 | -0.59 | 3385.1 | -0.6
3385.2 | 0.02 | 3385.2 | 1.13e-05 | 3385.2 | -0.58 | 3385.2 | -0.6
3385.3 | 0.02 | 3385.3 | 1.17e-05 | 3385.3 | -0.58 | 3385.3 | -0.6
3385.4 | 0.02 | 3385.4 | 1.22e-05 | 3385.4 | -0.58 | 3385.4 | -0.6
3385.5 | 0.02 | 3385.5 | 1.26e-05 | 3385.5 | -0.59 | 3385.5 | -0.6
3385.6 | 0.02 | 3385.6 | 1.31e-05 | 3385.6 | -0.59 | 3385.6 | -0.6
3385.7 | 0.02 | 3385.7 | 1.36e-05 | 3385.7 | -0.59 | 3385.7 | -0.6
3385.8 | 0.02 | 3385.8 | 1.41e-05 | 3385.8 | -0.6 | 3385.8 | -0.6
3385.9 | 0.02 | 3385.9 | 1.46e-05 | 3385.9 | -0.59 | 3385.9 | -0.6
3386 | 0.01 | 3386 | 1.51e-05 | 3386 | -0.59 | 3386 | -0.6
3386.1 | 0 | 3386.1 | 1.57e-05 | 3386.1 | -0.59 | 3386.1 | -0.6
3386.2 | 0 | 3386.2 | 1.62e-05 | 3386.2 | -0.59 | 3386.2 | -0.6
3386.3 | -0.01 | 3386.3 | 1.68e-05 | 3386.3 | -0.59 | 3386.3 | -0.6
3386.4 | -0.02 | 3386.4 | 1.74e-05 | 3386.4 | -0.59 | 3386.4 | -0.6
3386.5 | -0.02 | 3386.5 | 1.8e-05 | 3386.5 | -0.59 | 3386.5 | -0.6
3386.6 | -0.02 | 3386.6 | 1.86e-05 | 3386.6 | -0.59 | 3386.6 | -0.6
3386.7 | -0.02 | 3386.7 | 1.92e-05 | 3386.7 | -0.59 | 3386.7 | -0.6
3386.8 | -0.02 | 3386.8 | 1.99e-05 | 3386.8 | -0.59 | 3386.8 | -0.6
3386.9 | -0.01 | 3386.9 | 2.06e-05 | 3386.9 | -0.59 | 3386.9 | -0.6
3387 | 0 | 3387 | 2.13e-05 | 3387 | -0.59 | 3387 | -0.6
3387.1 | 0.01 | 3387.1 | 2.2e-05 | 3387.1 | -0.59 | 3387.1 | -0.6
3387.2 | 0.02 | 3387.2 | 2.27e-05 | 3387.2 | -0.59 | 3387.2 | -0.6
3387.3 | 0.02 | 3387.3 | 2.35e-05 | 3387.3 | -0.59 | 3387.3 | -0.6
3387.4 | 0.02 | 3387.4 | 2.43e-05 | 3387.4 | -0.6 | 3387.4 | -0.6
3387.5 | 0.02 | 3387.5 | 2.51e-05 | 3387.5 | -0.6 | 3387.5 | -0.6
3387.6 | 0.02 | 3387.6 | 2.59e-05 | 3387.6 | -0.61 | 3387.6 | -0.6
3387.7 | 0.02 | 3387.7 | 2.68e-05 | 3387.7 | -0.61 | 3387.7 | -0.6
3387.8 | 0.02 | 3387.8 | 2.77e-05 | 3387.8 | -0.61 | 3387.8 | -0.6
3387.9 | 0.02 | 3387.9 | 2.86e-05 | 3387.9 | -0.61 | 3387.9 | -0.6
3388 | 0.02 | 3388 | 2.95e-05 | 3388 | -0.61 | 3388 | -0.6
3388.1 | 0.02 | 3388.1 | 3.05e-05 | 3388.1 | -0.61 | 3388.1 | -0.6
3388.2 | 0.03 | 3388.2 | 3.15e-05 | 3388.2 | -0.61 | 3388.2 | -0.6
3388.3 | 0.03 | 3388.3 | 3.26e-05 | 3388.3 | -0.61 | 3388.3 | -0.6
3388.4 | 0.03 | 3388.4 | 3.37e-05 | 3388.4 | -0.61 | 3388.4 | -0.6
3388.5 | 0.03 | 3388.5 | 3.48e-05 | 3388.5 | -0.61 | 3388.5 | -0.6
3388.6 | 0.03 | 3388.6 | 3.6e-05 | 3388.6 | -0.61 | 3388.6 | -0.6
3388.7 | 0.02 | 3388.7 | 3.72e-05 | 3388.7 | -0.62 | 3388.7 | -0.6
3388.8 | 0.01 | 3388.8 | 3.84e-05 | 3388.8 | -0.62 | 3388.8 | -0.6
3388.9 | -0.000498 | 3388.9 | 3.97e-05 | 3388.9 | -0.63 | 3388.9 | -0.6
3389 | -0.01 | 3389 | 4.1e-05 | 3389 | -0.63 | 3389 | -0.6
3389.1 | -0.01 | 3389.1 | 4.24e-05 | 3389.1 | -0.63 | 3389.1 | -0.6
3389.2 | -0.02 | 3389.2 | 4.39e-05 | 3389.2 | -0.62 | 3389.2 | -0.6
3389.3 | -0.02 | 3389.3 | 4.54e-05 | 3389.3 | -0.62 | 3389.3 | -0.6
3389.4 | -0.02 | 3389.4 | 4.69e-05 | 3389.4 | -0.62 | 3389.4 | -0.6
3389.5 | -0.02 | 3389.5 | 4.85e-05 | 3389.5 | -0.61 | 3389.5 | -0.6
3389.6 | -0.01 | 3389.6 | 5.02e-05 | 3389.6 | -0.61 | 3389.6 | -0.6
3389.7 | 0 | 3389.7 | 5.19e-05 | 3389.7 | -0.61 | 3389.7 | -0.6
3389.8 | 0.01 | 3389.8 | 5.37e-05 | 3389.8 | -0.61 | 3389.8 | -0.6
3389.9 | 0.02 | 3389.9 | 5.56e-05 | 3389.9 | -0.61 | 3389.9 | -0.6
3390 | 0.03 | 3390 | 5.76e-05 | 3390 | -0.61 | 3390 | -0.6
3390.1 | 0.04 | 3390.1 | 5.96e-05 | 3390.1 | -0.62 | 3390.1 | -0.6
3390.2 | 0.04 | 3390.2 | 6.17e-05 | 3390.2 | -0.62 | 3390.2 | -0.6
3390.3 | 0.03 | 3390.3 | 6.39e-05 | 3390.3 | -0.62 | 3390.3 | -0.6
3390.4 | 0.03 | 3390.4 | 6.62e-05 | 3390.4 | -0.62 | 3390.4 | -0.6
3390.5 | 0.02 | 3390.5 | 6.86e-05 | 3390.5 | -0.61 | 3390.5 | -0.6
3390.6 | 0.02 | 3390.6 | 7.11e-05 | 3390.6 | -0.61 | 3390.6 | -0.6
3390.7 | 0.02 | 3390.7 | 7.37e-05 | 3390.7 | -0.6 | 3390.7 | -0.6
3390.8 | 0.02 | 3390.8 | 7.64e-05 | 3390.8 | -0.6 | 3390.8 | -0.6
3390.9 | 0.02 | 3390.9 | 7.92e-05 | 3390.9 | -0.59 | 3390.9 | -0.6
3391 | 0.02 | 3391 | 8.22e-05 | 3391 | -0.59 | 3391 | -0.6
3391.1 | 0.02 | 3391.1 | 8.53e-05 | 3391.1 | -0.59 | 3391.1 | -0.6
3391.2 | 0.01 | 3391.2 | 8.85e-05 | 3391.2 | -0.59 | 3391.2 | -0.6
3391.3 | 0.01 | 3391.3 | 9.19e-05 | 3391.3 | -0.6 | 3391.3 | -0.6
3391.4 | 0 | 3391.4 | 9.54e-05 | 3391.4 | -0.6 | 3391.4 | -0.6
3391.5 | 0 | 3391.5 | 9.92e-05 | 3391.5 | -0.61 | 3391.5 | -0.6
3391.6 | 0 | 3391.6 | 0.000103 | 3391.6 | -0.61 | 3391.6 | -0.6
3391.7 | 0.01 | 3391.7 | 0.000107 | 3391.7 | -0.62 | 3391.7 | -0.6
3391.8 | 0.01 | 3391.8 | 0.000111 | 3391.8 | -0.62 | 3391.8 | -0.6
3391.9 | 0.02 | 3391.9 | 0.000116 | 3391.9 | -0.62 | 3391.9 | -0.6
3392 | 0.02 | 3392 | 0.000121 | 3392 | -0.62 | 3392 | -0.6
3392.1 | 0.02 | 3392.1 | 0.000126 | 3392.1 | -0.63 | 3392.1 | -0.6
3392.2 | 0.02 | 3392.2 | 0.000131 | 3392.2 | -0.63 | 3392.2 | -0.6
3392.3 | 0.01 | 3392.3 | 0.000136 | 3392.3 | -0.62 | 3392.3 | -0.6
3392.4 | 0.01 | 3392.4 | 0.000142 | 3392.4 | -0.62 | 3392.4 | -0.6
3392.5 | 6.96e-05 | 3392.5 | 0.000148 | 3392.5 | -0.61 | 3392.5 | -0.6
3392.6 | 0 | 3392.6 | 0.000155 | 3392.6 | -0.6 | 3392.6 | -0.6
3392.7 | 0 | 3392.7 | 0.000161 | 3392.7 | -0.59 | 3392.7 | -0.6
3392.8 | 0 | 3392.8 | 0.000169 | 3392.8 | -0.59 | 3392.8 | -0.6
3392.9 | 0 | 3392.9 | 0.000176 | 3392.9 | -0.6 | 3392.9 | -0.6
3393 | 0.01 | 3393 | 0.000184 | 3393 | -0.6 | 3393 | -0.6
3393.1 | 0.01 | 3393.1 | 0.000193 | 3393.1 | -0.61 | 3393.1 | -0.6
3393.2 | 0 | 3393.2 | 0.000202 | 3393.2 | -0.62 | 3393.2 | -0.6
3393.3 | 0.00013 | 3393.3 | 0.000211 | 3393.3 | -0.62 | 3393.3 | -0.6
3393.4 | -0.01 | 3393.4 | 0.000221 | 3393.4 | -0.62 | 3393.4 | -0.6
3393.5 | -0.01 | 3393.5 | 0.000232 | 3393.5 | -0.61 | 3393.5 | -0.6
3393.6 | -0.02 | 3393.6 | 0.000244 | 3393.6 | -0.61 | 3393.6 | -0.6
3393.7 | -0.02 | 3393.7 | 0.000256 | 3393.7 | -0.6 | 3393.7 | -0.6
3393.8 | -0.02 | 3393.8 | 0.000269 | 3393.8 | -0.6 | 3393.8 | -0.6
3393.9 | -0.02 | 3393.9 | 0.000282 | 3393.9 | -0.6 | 3393.9 | -0.6
3394 | -0.02 | 3394 | 0.000297 | 3394 | -0.6 | 3394 | -0.6
3394.1 | -0.01 | 3394.1 | 0.000313 | 3394.1 | -0.6 | 3394.1 | -0.6
3394.2 | -0.01 | 3394.2 | 0.00033 | 3394.2 | -0.6 | 3394.2 | -0.6
3394.3 | 0 | 3394.3 | 0.000348 | 3394.3 | -0.6 | 3394.3 | -0.6
3394.4 | 0 | 3394.4 | 0.000367 | 3394.4 | -0.6 | 3394.4 | -0.6
3394.5 | 0 | 3394.5 | 0.000388 | 3394.5 | -0.6 | 3394.5 | -0.6
3394.6 | 0.01 | 3394.6 | 0.00041 | 3394.6 | -0.6 | 3394.6 | -0.6
3394.7 | 0.01 | 3394.7 | 0.000434 | 3394.7 | -0.6 | 3394.7 | -0.6
3394.8 | 0.01 | 3394.8 | 0.00046 | 3394.8 | -0.6 | 3394.8 | -0.6
3394.9 | 0.02 | 3394.9 | 0.000488 | 3394.9 | -0.6 | 3394.9 | -0.6
3395 | 0.02 | 3395 | 0.000518 | 3395 | -0.6 | 3395 | -0.6
3395.1 | 0.02 | 3395.1 | 0.00055 | 3395.1 | -0.6 | 3395.1 | -0.6
3395.2 | 0.02 | 3395.2 | 0.000585 | 3395.2 | -0.6 | 3395.2 | -0.6
3395.3 | 0.02 | 3395.3 | 0.000623 | 3395.3 | -0.6 | 3395.3 | -0.6
3395.4 | 0.01 | 3395.4 | 0.000665 | 3395.4 | -0.6 | 3395.4 | -0.6
3395.5 | 0.01 | 3395.5 | 0.000709 | 3395.5 | -0.59 | 3395.5 | -0.6
3395.6 | 0 | 3395.6 | 0.000758 | 3395.6 | -0.59 | 3395.6 | -0.6
3395.7 | -0.0003 | 3395.7 | 0.000812 | 3395.7 | -0.58 | 3395.7 | -0.6
3395.8 | 0 | 3395.8 | 0.00087 | 3395.8 | -0.57 | 3395.8 | -0.6
3395.9 | -0.01 | 3395.9 | 0.000934 | 3395.9 | -0.57 | 3395.9 | -0.6
3396 | -0.01 | 3396 | 0 | 3396 | -0.57 | 3396 | -0.6
3396.1 | -0.01 | 3396.1 | 0 | 3396.1 | -0.57 | 3396.1 | -0.6
3396.2 | -0.01 | 3396.2 | 0 | 3396.2 | -0.57 | 3396.2 | -0.6
3396.3 | 0.000219 | 3396.3 | 0 | 3396.3 | -0.57 | 3396.3 | -0.6
3396.4 | 0.01 | 3396.4 | 0 | 3396.4 | -0.57 | 3396.4 | -0.6
3396.5 | 0.02 | 3396.5 | 0 | 3396.5 | -0.57 | 3396.5 | -0.6
3396.6 | 0.02 | 3396.6 | 0 | 3396.6 | -0.57 | 3396.6 | -0.6
3396.7 | 0.03 | 3396.7 | 0 | 3396.7 | -0.57 | 3396.7 | -0.6
3396.8 | 0.03 | 3396.8 | 0 | 3396.8 | -0.57 | 3396.8 | -0.6
3396.9 | 0.03 | 3396.9 | 0 | 3396.9 | -0.58 | 3396.9 | -0.6
3397 | 0.03 | 3397 | 0 | 3397 | -0.59 | 3397 | -0.6
3397.1 | 0.03 | 3397.1 | 0 | 3397.1 | -0.6 | 3397.1 | -0.6
3397.2 | 0.02 | 3397.2 | 0 | 3397.2 | -0.6 | 3397.2 | -0.6
3397.3 | 0.01 | 3397.3 | 0.01 | 3397.3 | -0.6 | 3397.3 | -0.6
3397.4 | 0.01 | 3397.4 | 0.01 | 3397.4 | -0.6 | 3397.4 | -0.6
3397.5 | 0.01 | 3397.5 | 0.01 | 3397.5 | -0.6 | 3397.5 | -0.6
3397.6 | 0.01 | 3397.6 | 0.01 | 3397.6 | -0.6 | 3397.6 | -0.6
3397.7 | 0.02 | 3397.7 | 0.02 | 3397.7 | -0.59 | 3397.7 | -0.6
3397.8 | 0.03 | 3397.8 | 0.02 | 3397.8 | -0.59 | 3397.8 | -0.6
3397.9 | 0.04 | 3397.9 | 0.03 | 3397.9 | -0.58 | 3397.9 | -0.6
3398 | 0.06 | 3398 | 0.04 | 3398 | -0.59 | 3398 | -0.6
3398.1 | 0.07 | 3398.1 | 0.06 | 3398.1 | -0.59 | 3398.1 | -0.6
3398.2 | 0.09 | 3398.2 | 0.08 | 3398.2 | -0.6 | 3398.2 | -0.6
3398.3 | 0.1 | 3398.3 | 0.09 | 3398.3 | -0.61 | 3398.3 | -0.6
3398.4 | 0.12 | 3398.4 | 0.12 | 3398.4 | -0.61 | 3398.4 | -0.6
3398.5 | 0.14 | 3398.5 | 0.14 | 3398.5 | -0.61 | 3398.5 | -0.6
3398.6 | 0.16 | 3398.6 | 0.16 | 3398.6 | -0.61 | 3398.6 | -0.6
3398.7 | 0.18 | 3398.7 | 0.18 | 3398.7 | -0.61 | 3398.7 | -0.6
3398.8 | 0.2 | 3398.8 | 0.19 | 3398.8 | -0.61 | 3398.8 | -0.6
3398.9 | 0.21 | 3398.9 | 0.2 | 3398.9 | -0.6 | 3398.9 | -0.6
3399 | 0.22 | 3399 | 0.2 | 3399 | -0.6 | 3399 | -0.6
3399.1 | 0.21 | 3399.1 | 0.19 | 3399.1 | -0.59 | 3399.1 | -0.6
3399.2 | 0.21 | 3399.2 | 0.17 | 3399.2 | -0.59 | 3399.2 | -0.6
3399.3 | 0.18 | 3399.3 | 0.14 | 3399.3 | -0.6 | 3399.3 | -0.6
3399.4 | 0.15 | 3399.4 | 0.11 | 3399.4 | -0.6 | 3399.4 | -0.6
3399.5 | 0.1 | 3399.5 | 0.06 | 3399.5 | -0.61 | 3399.5 | -0.6
3399.6 | 0.05 | 3399.6 | 0.01 | 3399.6 | -0.61 | 3399.6 | -0.6
3399.7 | -0.01 | 3399.7 | -0.04 | 3399.7 | -0.62 | 3399.7 | -0.6
3399.8 | -0.07 | 3399.8 | -0.09 | 3399.8 | -0.62 | 3399.8 | -0.6
3399.9 | -0.12 | 3399.9 | -0.13 | 3399.9 | -0.62 | 3399.9 | -0.6
3400 | -0.17 | 3400 | -0.16 | 3400 | -0.62 | 3400 | -0.6
3400.1 | -0.19 | 3400.1 | -0.19 | 3400.1 | -0.62 | 3400.1 | -0.6
3400.2 | -0.21 | 3400.2 | -0.2 | 3400.2 | -0.61 | 3400.2 | -0.6
3400.3 | -0.21 | 3400.3 | -0.2 | 3400.3 | -0.61 | 3400.3 | -0.6
3400.4 | -0.21 | 3400.4 | -0.2 | 3400.4 | -0.61 | 3400.4 | -0.6
3400.5 | -0.2 | 3400.5 | -0.18 | 3400.5 | -0.6 | 3400.5 | -0.6
3400.6 | -0.18 | 3400.6 | -0.17 | 3400.6 | -0.6 | 3400.6 | -0.6
3400.7 | -0.16 | 3400.7 | -0.15 | 3400.7 | -0.6 | 3400.7 | -0.6
3400.8 | -0.13 | 3400.8 | -0.12 | 3400.8 | -0.6 | 3400.8 | -0.6
3400.9 | -0.11 | 3400.9 | -0.1 | 3400.9 | -0.61 | 3400.9 | -0.6
3401 | -0.09 | 3401 | -0.08 | 3401 | -0.61 | 3401 | -0.6
3401.1 | -0.07 | 3401.1 | -0.06 | 3401.1 | -0.61 | 3401.1 | -0.6
3401.2 | -0.06 | 3401.2 | -0.05 | 3401.2 | -0.61 | 3401.2 | -0.6
3401.3 | -0.04 | 3401.3 | -0.04 | 3401.3 | -0.6 | 3401.3 | -0.6
3401.4 | -0.03 | 3401.4 | -0.03 | 3401.4 | -0.6 | 3401.4 | -0.6
3401.5 | -0.02 | 3401.5 | -0.02 | 3401.5 | -0.59 | 3401.5 | -0.6
3401.6 | -0.02 | 3401.6 | -0.01 | 3401.6 | -0.59 | 3401.6 | -0.6
3401.7 | -0.01 | 3401.7 | -0.01 | 3401.7 | -0.59 | 3401.7 | -0.6
3401.8 | -0.01 | 3401.8 | -0.01 | 3401.8 | -0.59 | 3401.8 | -0.6
3401.9 | -0.01 | 3401.9 | -0.01 | 3401.9 | -0.59 | 3401.9 | -0.6
3402 | -0.01 | 3402 | 0 | 3402 | -0.59 | 3402 | -0.59
3402.1 | -0.01 | 3402.1 | 0 | 3402.1 | -0.59 | 3402.1 | -0.59
3402.2 | -0.01 | 3402.2 | 0 | 3402.2 | -0.59 | 3402.2 | -0.59
3402.3 | -0.01 | 3402.3 | 0 | 3402.3 | -0.58 | 3402.3 | -0.59
3402.4 | 0 | 3402.4 | 0 | 3402.4 | -0.58 | 3402.4 | -0.59
3402.5 | 0 | 3402.5 | 0 | 3402.5 | -0.58 | 3402.5 | -0.58
3402.6 | 0.000207 | 3402.6 | 0 | 3402.6 | -0.57 | 3402.6 | -0.58
3402.7 | 0 | 3402.7 | 0 | 3402.7 | -0.57 | 3402.7 | -0.57
3402.8 | 0.01 | 3402.8 | 0 | 3402.8 | -0.57 | 3402.8 | -0.57
3402.9 | 0.01 | 3402.9 | 0 | 3402.9 | -0.56 | 3402.9 | -0.56
3403 | 0.02 | 3403 | 0 | 3403 | -0.56 | 3403 | -0.56
3403.1 | 0.01 | 3403.1 | 0 | 3403.1 | -0.56 | 3403.1 | -0.55
3403.2 | 0.01 | 3403.2 | -0.000997 | 3403.2 | -0.56 | 3403.2 | -0.55
3403.3 | 0.01 | 3403.3 | -0.000924 | 3403.3 | -0.56 | 3403.3 | -0.55
3403.4 | 0.01 | 3403.4 | -0.000857 | 3403.4 | -0.57 | 3403.4 | -0.55
3403.5 | 0.02 | 3403.5 | -0.000796 | 3403.5 | -0.58 | 3403.5 | -0.56
3403.6 | 0.03 | 3403.6 | -0.000739 | 3403.6 | -0.59 | 3403.6 | -0.57
3403.7 | 0.04 | 3403.7 | -0.000688 | 3403.7 | -0.6 | 3403.7 | -0.58
3403.8 | 0.05 | 3403.8 | -0.000641 | 3403.8 | -0.6 | 3403.8 | -0.6
3403.9 | 0.06 | 3403.9 | -0.000597 | 3403.9 | -0.61 | 3403.9 | -0.61
3404 | 0.06 | 3404 | -0.000557 | 3404 | -0.61 | 3404 | -0.63
3404.1 | 0.05 | 3404.1 | -0.000519 | 3404.1 | -0.62 | 3404.1 | -0.64
3404.2 | 0.04 | 3404.2 | -0.000485 | 3404.2 | -0.63 | 3404.2 | -0.65
3404.3 | 0.03 | 3404.3 | -0.000452 | 3404.3 | -0.63 | 3404.3 | -0.65
3404.4 | 0.01 | 3404.4 | -0.000423 | 3404.4 | -0.63 | 3404.4 | -0.65
3404.5 | 0 | 3404.5 | -0.000395 | 3404.5 | -0.63 | 3404.5 | -0.65
3404.6 | -0.01 | 3404.6 | -0.000369 | 3404.6 | -0.63 | 3404.6 | -0.65
3404.7 | -0.01 | 3404.7 | -0.000344 | 3404.7 | -0.62 | 3404.7 | -0.64
3404.8 | -0.01 | 3404.8 | -0.000321 | 3404.8 | -0.62 | 3404.8 | -0.63
3404.9 | -0.01 | 3404.9 | -0.0003 | 3404.9 | -0.62 | 3404.9 | -0.63
3405 | 0 | 3405 | -0.00028 | 3405 | -0.61 | 3405 | -0.62
3405.1 | 0 | 3405.1 | -0.000261 | 3405.1 | -0.61 | 3405.1 | -0.62
3405.2 | 0.01 | 3405.2 | -0.000243 | 3405.2 | -0.6 | 3405.2 | -0.61
3405.3 | 0.01 | 3405.3 | -0.000226 | 3405.3 | -0.59 | 3405.3 | -0.61
3405.4 | 0.01 | 3405.4 | -0.00021 | 3405.4 | -0.59 | 3405.4 | -0.61
3405.5 | 0.01 | 3405.5 | -0.000194 | 3405.5 | -0.58 | 3405.5 | -0.61
3405.6 | 0 | 3405.6 | -0.00018 | 3405.6 | -0.58 | 3405.6 | -0.61
3405.7 | -0.01 | 3405.7 | -0.000166 | 3405.7 | -0.58 | 3405.7 | -0.6
3405.8 | -0.02 | 3405.8 | -0.000153 | 3405.8 | -0.59 | 3405.8 | -0.6
3405.9 | -0.03 | 3405.9 | -0.00014 | 3405.9 | -0.6 | 3405.9 | -0.6
3406 | -0.03 | 3406 | -0.000127 | 3406 | -0.6 | 3406 | -0.6
3406.1 | -0.03 | 3406.1 | -0.000116 | 3406.1 | -0.61 | 3406.1 | -0.6
3406.2 | -0.02 | 3406.2 | -0.000104 | 3406.2 | -0.61 | 3406.2 | -0.6
3406.3 | -0.02 | 3406.3 | -9.29e-05 | 3406.3 | -0.61 | 3406.3 | -0.6
3406.4 | -0.01 | 3406.4 | -8.21e-05 | 3406.4 | -0.61 | 3406.4 | -0.6
3406.5 | -0.000942 | 3406.5 | -7.16e-05 | 3406.5 | -0.6 | 3406.5 | -0.6
3406.6 | 0 | 3406.6 | -6.13e-05 | 3406.6 | -0.6 | 3406.6 | -0.6
3406.7 | 0.01 | 3406.7 | -5.12e-05 | 3406.7 | -0.59 | 3406.7 | -0.6
3406.8 | 0.01 | 3406.8 | -4.13e-05 | 3406.8 | -0.58 | 3406.8 | -0.6
3406.9 | 0.02 | 3406.9 | -3.15e-05 | 3406.9 | -0.58 | 3406.9 | -0.6
3407 | 0.03 | 3407 | -2.19e-05 | 3407 | -0.58 | 3407 | -0.6
3407.1 | 0.04 | 3407.1 | -1.23e-05 | 3407.1 | -0.59 | 3407.1 | -0.6
3407.2 | 0.04 | 3407.2 | -2.78e-06 | 3407.2 | -0.59 | 3407.2 | -0.6
3407.3 | 0.04 | 3407.3 | 6.72e-06 | 3407.3 | -0.6 | 3407.3 | -0.6
3407.4 | 0.04 | 3407.4 | 1.62e-05 | 3407.4 | -0.61 | 3407.4 | -0.6
3407.5 | 0.03 | 3407.5 | 2.58e-05 | 3407.5 | -0.62 | 3407.5 | -0.6
3407.6 | 0.03 | 3407.6 | 3.54e-05 | 3407.6 | -0.62 | 3407.6 | -0.6
3407.7 | 0.02 | 3407.7 | 4.51e-05 | 3407.7 | -0.62 | 3407.7 | -0.6
3407.8 | 0.01 | 3407.8 | 5.49e-05 | 3407.8 | -0.62 | 3407.8 | -0.6
3407.9 | 0.01 | 3407.9 | 6.49e-05 | 3407.9 | -0.62 | 3407.9 | -0.6
3408 | 0.01 | 3408 | 7.5e-05 | 3408 | -0.61 | 3408 | -0.6
3408.1 | 0.01 | 3408.1 | 8.54e-05 | 3408.1 | -0.61 | 3408.1 | -0.6
3408.2 | 0.01 | 3408.2 | 9.61e-05 | 3408.2 | -0.6 | 3408.2 | -0.6
3408.3 | 0.02 | 3408.3 | 0.000107 | 3408.3 | -0.6 | 3408.3 | -0.6
3408.4 | 0.01 | 3408.4 | 0.000118 | 3408.4 | -0.6 | 3408.4 | -0.6
3408.5 | 0.01 | 3408.5 | 0.00013 | 3408.5 | -0.59 | 3408.5 | -0.6
3408.6 | 0.01 | 3408.6 | 0.000142 | 3408.6 | -0.59 | 3408.6 | -0.6
3408.7 | 0 | 3408.7 | 0.000154 | 3408.7 | -0.6 | 3408.7 | -0.6
3408.8 | 0 | 3408.8 | 0.000167 | 3408.8 | -0.6 | 3408.8 | -0.6
3408.9 | 0 | 3408.9 | 0.000181 | 3408.9 | -0.6 | 3408.9 | -0.6
3409 | 0.01 | 3409 | 0.000195 | 3409 | -0.6 | 3409 | -0.6
3409.1 | 0.01 | 3409.1 | 0.00021 | 3409.1 | -0.59 | 3409.1 | -0.6
3409.2 | 0.02 | 3409.2 | 0.000226 | 3409.2 | -0.59 | 3409.2 | -0.6
3409.3 | 0.02 | 3409.3 | 0.000242 | 3409.3 | -0.58 | 3409.3 | -0.6
3409.4 | 0.02 | 3409.4 | 0.000259 | 3409.4 | -0.58 | 3409.4 | -0.6
3409.5 | 0.02 | 3409.5 | 0.000278 | 3409.5 | -0.57 | 3409.5 | -0.6
3409.6 | 0.02 | 3409.6 | 0.000297 | 3409.6 | -0.57 | 3409.6 | -0.6
3409.7 | 0.03 | 3409.7 | 0.000317 | 3409.7 | -0.57 | 3409.7 | -0.6
3409.8 | 0.04 | 3409.8 | 0.000339 | 3409.8 | -0.58 | 3409.8 | -0.6
3409.9 | 0.05 | 3409.9 | 0.000362 | 3409.9 | -0.58 | 3409.9 | -0.6
3410 | 0.06 | 3410 | 0.000387 | 3410 | -0.59 | 3410 | -0.6
3410.1 | 0.07 | 3410.1 | 0.000414 | 3410.1 | -0.59 | 3410.1 | -0.6
3410.2 | 0.08 | 3410.2 | 0.000442 | 3410.2 | -0.6 | 3410.2 | -0.6
3410.3 | 0.08 | 3410.3 | 0.000472 | 3410.3 | -0.6 | 3410.3 | -0.6
3410.4 | 0.08 | 3410.4 | 0.000505 | 3410.4 | -0.6 | 3410.4 | -0.6
3410.5 | 0.08 | 3410.5 | 0.00054 | 3410.5 | -0.6 | 3410.5 | -0.6
3410.6 | 0.07 | 3410.6 | 0.000578 | 3410.6 | -0.59 | 3410.6 | -0.6
3410.7 | 0.06 | 3410.7 | 0.000619 | 3410.7 | -0.59 | 3410.7 | -0.6
3410.8 | 0.05 | 3410.8 | 0.000663 | 3410.8 | -0.58 | 3410.8 | -0.6
3410.9 | 0.04 | 3410.9 | 0.000711 | 3410.9 | -0.57 | 3410.9 | -0.6
3411 | 0.03 | 3411 | 0.000763 | 3411 | -0.57 | 3411 | -0.6
3411.1 | 0.03 | 3411.1 | 0.00082 | 3411.1 | -0.56 | 3411.1 | -0.6
3411.2 | 0.02 | 3411.2 | 0.000882 | 3411.2 | -0.56 | 3411.2 | -0.6
3411.3 | 0.01 | 3411.3 | 0.00095 | 3411.3 | -0.56 | 3411.3 | -0.6
3411.4 | 0 | 3411.4 | 0 | 3411.4 | -0.56 | 3411.4 | -0.6
3411.5 | -0.01 | 3411.5 | 0 | 3411.5 | -0.57 | 3411.5 | -0.6
3411.6 | -0.02 | 3411.6 | 0 | 3411.6 | -0.57 | 3411.6 | -0.6
3411.7 | -0.03 | 3411.7 | 0 | 3411.7 | -0.57 | 3411.7 | -0.6
3411.8 | -0.03 | 3411.8 | 0 | 3411.8 | -0.57 | 3411.8 | -0.6
3411.9 | -0.02 | 3411.9 | 0 | 3411.9 | -0.58 | 3411.9 | -0.6
3412 | -0.02 | 3412 | 0 | 3412 | -0.59 | 3412 | -0.6
3412.1 | -0.02 | 3412.1 | 0 | 3412.1 | -0.61 | 3412.1 | -0.6
3412.2 | -0.02 | 3412.2 | 0 | 3412.2 | -0.61 | 3412.2 | -0.6
3412.3 | -0.01 | 3412.3 | 0 | 3412.3 | -0.62 | 3412.3 | -0.6
3412.4 | -0.01 | 3412.4 | 0 | 3412.4 | -0.62 | 3412.4 | -0.6
3412.5 | 0 | 3412.5 | 0 | 3412.5 | -0.61 | 3412.5 | -0.6
3412.6 | 0 | 3412.6 | 0 | 3412.6 | -0.61 | 3412.6 | -0.6
3412.7 | 0.01 | 3412.7 | 0.01 | 3412.7 | -0.61 | 3412.7 | -0.6
3412.8 | 0.02 | 3412.8 | 0.01 | 3412.8 | -0.61 | 3412.8 | -0.6
3412.9 | 0.03 | 3412.9 | 0.01 | 3412.9 | -0.61 | 3412.9 | -0.6
3413 | 0.04 | 3413 | 0.02 | 3413 | -0.61 | 3413 | -0.6
3413.1 | 0.05 | 3413.1 | 0.02 | 3413.1 | -0.62 | 3413.1 | -0.6
3413.2 | 0.06 | 3413.2 | 0.03 | 3413.2 | -0.63 | 3413.2 | -0.6
3413.3 | 0.06 | 3413.3 | 0.04 | 3413.3 | -0.63 | 3413.3 | -0.6
3413.4 | 0.07 | 3413.4 | 0.05 | 3413.4 | -0.64 | 3413.4 | -0.6
3413.5 | 0.08 | 3413.5 | 0.07 | 3413.5 | -0.64 | 3413.5 | -0.6
3413.6 | 0.09 | 3413.6 | 0.08 | 3413.6 | -0.64 | 3413.6 | -0.6
3413.7 | 0.11 | 3413.7 | 0.1 | 3413.7 | -0.63 | 3413.7 | -0.6
3413.8 | 0.14 | 3413.8 | 0.12 | 3413.8 | -0.63 | 3413.8 | -0.6
3413.9 | 0.16 | 3413.9 | 0.15 | 3413.9 | -0.63 | 3413.9 | -0.6
3414 | 0.18 | 3414 | 0.17 | 3414 | -0.63 | 3414 | -0.6
3414.1 | 0.19 | 3414.1 | 0.19 | 3414.1 | -0.63 | 3414.1 | -0.6
3414.2 | 0.2 | 3414.2 | 0.2 | 3414.2 | -0.63 | 3414.2 | -0.6
3414.3 | 0.2 | 3414.3 | 0.2 | 3414.3 | -0.63 | 3414.3 | -0.6
3414.4 | 0.2 | 3414.4 | 0.2 | 3414.4 | -0.62 | 3414.4 | -0.6
3414.5 | 0.18 | 3414.5 | 0.19 | 3414.5 | -0.62 | 3414.5 | -0.6
3414.6 | 0.15 | 3414.6 | 0.16 | 3414.6 | -0.61 | 3414.6 | -0.6
3414.7 | 0.11 | 3414.7 | 0.13 | 3414.7 | -0.61 | 3414.7 | -0.6
3414.8 | 0.06 | 3414.8 | 0.09 | 3414.8 | -0.61 | 3414.8 | -0.6
3414.9 | 0.01 | 3414.9 | 0.04 | 3414.9 | -0.61 | 3414.9 | -0.6
3415 | -0.04 | 3415 | -0.01 | 3415 | -0.62 | 3415 | -0.6
3415.1 | -0.09 | 3415.1 | -0.06 | 3415.1 | -0.62 | 3415.1 | -0.6
3415.2 | -0.14 | 3415.2 | -0.11 | 3415.2 | -0.62 | 3415.2 | -0.6
3415.3 | -0.17 | 3415.3 | -0.15 | 3415.3 | -0.61 | 3415.3 | -0.6
3415.4 | -0.2 | 3415.4 | -0.17 | 3415.4 | -0.6 | 3415.4 | -0.6
3415.5 | -0.22 | 3415.5 | -0.19 | 3415.5 | -0.59 | 3415.5 | -0.6
3415.6 | -0.22 | 3415.6 | -0.2 | 3415.6 | -0.59 | 3415.6 | -0.6
3415.7 | -0.22 | 3415.7 | -0.2 | 3415.7 | -0.59 | 3415.7 | -0.6
3415.8 | -0.2 | 3415.8 | -0.19 | 3415.8 | -0.59 | 3415.8 | -0.6
3415.9 | -0.18 | 3415.9 | -0.18 | 3415.9 | -0.59 | 3415.9 | -0.6
3416 | -0.16 | 3416 | -0.16 | 3416 | -0.59 | 3416 | -0.6
3416.1 | -0.13 | 3416.1 | -0.14 | 3416.1 | -0.59 | 3416.1 | -0.6
3416.2 | -0.11 | 3416.2 | -0.12 | 3416.2 | -0.6 | 3416.2 | -0.6
3416.3 | -0.1 | 3416.3 | -0.09 | 3416.3 | -0.6 | 3416.3 | -0.6
3416.4 | -0.08 | 3416.4 | -0.07 | 3416.4 | -0.6 | 3416.4 | -0.6
3416.5 | -0.06 | 3416.5 | -0.06 | 3416.5 | -0.6 | 3416.5 | -0.6
3416.6 | -0.05 | 3416.6 | -0.04 | 3416.6 | -0.59 | 3416.6 | -0.59
3416.7 | -0.03 | 3416.7 | -0.03 | 3416.7 | -0.59 | 3416.7 | -0.59
3416.8 | -0.02 | 3416.8 | -0.02 | 3416.8 | -0.58 | 3416.8 | -0.59
3416.9 | 0 | 3416.9 | -0.02 | 3416.9 | -0.58 | 3416.9 | -0.59
3417 | 0.01 | 3417 | -0.01 | 3417 | -0.58 | 3417 | -0.59
3417.1 | 0.02 | 3417.1 | -0.01 | 3417.1 | -0.58 | 3417.1 | -0.59
3417.2 | 0.02 | 3417.2 | -0.01 | 3417.2 | -0.59 | 3417.2 | -0.58
3417.3 | 0.02 | 3417.3 | -0.01 | 3417.3 | -0.6 | 3417.3 | -0.58
3417.4 | 0.01 | 3417.4 | 0 | 3417.4 | -0.6 | 3417.4 | -0.58
3417.5 | -0.000144 | 3417.5 | 0 | 3417.5 | -0.6 | 3417.5 | -0.57
3417.6 | -0.01 | 3417.6 | 0 | 3417.6 | -0.59 | 3417.6 | -0.56
3417.7 | -0.01 | 3417.7 | 0 | 3417.7 | -0.58 | 3417.7 | -0.55
3417.8 | -0.02 | 3417.8 | 0 | 3417.8 | -0.57 | 3417.8 | -0.54
3417.9 | -0.02 | 3417.9 | 0 | 3417.9 | -0.55 | 3417.9 | -0.53
3418 | -0.02 | 3418 | 0 | 3418 | -0.53 | 3418 | -0.52
3418.1 | -0.02 | 3418.1 | 0 | 3418.1 | -0.52 | 3418.1 | -0.51
3418.2 | -0.02 | 3418.2 | 0 | 3418.2 | -0.5 | 3418.2 | -0.5
3418.3 | -0.02 | 3418.3 | -0.000991 | 3418.3 | -0.5 | 3418.3 | -0.5
3418.4 | -0.02 | 3418.4 | -0.000883 | 3418.4 | -0.5 | 3418.4 | -0.5
3418.5 | -0.01 | 3418.5 | -0.000783 | 3418.5 | -0.51 | 3418.5 | -0.51
3418.6 | 0 | 3418.6 | -0.000691 | 3418.6 | -0.54 | 3418.6 | -0.53
3418.7 | 0 | 3418.7 | -0.000605 | 3418.7 | -0.56 | 3418.7 | -0.56
3418.8 | 0.01 | 3418.8 | -0.000525 | 3418.8 | -0.59 | 3418.8 | -0.59
3418.9 | 0.01 | 3418.9 | -0.000449 | 3418.9 | -0.63 | 3418.9 | -0.62
3419 | 0.01 | 3419 | -0.000376 | 3419 | -0.65 | 3419 | -0.65
3419.1 | 0.01 | 3419.1 | -0.000307 | 3419.1 | -0.68 | 3419.1 | -0.67
3419.2 | 0.01 | 3419.2 | -0.00024 | 3419.2 | -0.69 | 3419.2 | -0.69
3419.3 | 0.01 | 3419.3 | -0.000175 | 3419.3 | -0.7 | 3419.3 | -0.7
3419.4 | 0.01 | 3419.4 | -0.000111 | 3419.4 | -0.71 | 3419.4 | -0.7
3419.5 | 0.01 | 3419.5 | -4.88e-05 | 3419.5 | -0.7 | 3419.5 | -0.7
3419.6 | 0.01 | 3419.6 | 1.3e-05 | 3419.6 | -0.7 | 3419.6 | -0.69
3419.7 | 0.01 | 3419.7 | 7.48e-05 | 3419.7 | -0.69 | 3419.7 | -0.68
3419.8 | 0 | 3419.8 | 0.000137 | 3419.8 | -0.68 | 3419.8 | -0.67
3419.9 | 0 | 3419.9 | 0.0002 | 3419.9 | -0.66 | 3419.9 | -0.66
3420 | -0.01 | 3420 | 0.000264 | 3420 | -0.65 | 3420 | -0.65
3420.1 | -0.02 | 3420.1 | 0.00033 | 3420.1 | -0.64 | 3420.1 | -0.64
3420.2 | -0.02 | 3420.2 | 0.000398 | 3420.2 | -0.63 | 3420.2 | -0.63
3420.3 | -0.02 | 3420.3 | 0.000469 | 3420.3 | -0.62 | 3420.3 | -0.62
3420.4 | -0.01 | 3420.4 | 0.000543 | 3420.4 | -0.62 | 3420.4 | -0.62
3420.5 | -0.01 | 3420.5 | 0.000621 | 3420.5 | -0.62 | 3420.5 | -0.61
3420.6 | 0 | 3420.6 | 0.000704 | 3420.6 | -0.62 | 3420.6 | -0.61
3420.7 | 0 | 3420.7 | 0.000792 | 3420.7 | -0.63 | 3420.7 | -0.61
3420.8 | 0.01 | 3420.8 | 0.000887 | 3420.8 | -0.63 | 3420.8 | -0.61
3420.9 | 0.01 | 3420.9 | 0.00099 | 3420.9 | -0.63 | 3420.9 | -0.61
3421 | 0.02 | 3421 | 0 | 3421 | -0.63 | 3421 | -0.61
3421.1 | 0.01 | 3421.1 | 0 | 3421.1 | -0.63 | 3421.1 | -0.61
3421.2 | 0.000461 | 3421.2 | 0 | 3421.2 | -0.64 | 3421.2 | -0.6
3421.3 | -0.01 | 3421.3 | 0 | 3421.3 | -0.64 | 3421.3 | -0.6
3421.4 | -0.02 | 3421.4 | 0 | 3421.4 | -0.64 | 3421.4 | -0.6
3421.5 | -0.03 | 3421.5 | 0 | 3421.5 | -0.64 | 3421.5 | -0.6
3421.6 | -0.03 | 3421.6 | 0 | 3421.6 | -0.64 | 3421.6 | -0.6
3421.7 | -0.03 | 3421.7 | 0 | 3421.7 | -0.63 | 3421.7 | -0.6
3421.8 | -0.03 | 3421.8 | 0 | 3421.8 | -0.63 | 3421.8 | -0.6
3421.9 | -0.03 | 3421.9 | 0 | 3421.9 | -0.63 | 3421.9 | -0.6
3422 | -0.02 | 3422 | 0.01 | 3422 | -0.63 | 3422 | -0.6
3422.1 | -0.02 | 3422.1 | 0.01 | 3422.1 | -0.63 | 3422.1 | -0.6
3422.2 | -0.01 | 3422.2 | 0.01 | 3422.2 | -0.62 | 3422.2 | -0.6
3422.3 | -0.01 | 3422.3 | 0.01 | 3422.3 | -0.62 | 3422.3 | -0.6
3422.4 | -0.01 | 3422.4 | 0.02 | 3422.4 | -0.62 | 3422.4 | -0.6
3422.5 | 0.000362 | 3422.5 | 0.03 | 3422.5 | -0.61 | 3422.5 | -0.6
3422.6 | 0.01 | 3422.6 | 0.04 | 3422.6 | -0.61 | 3422.6 | -0.6
3422.7 | 0.03 | 3422.7 | 0.05 | 3422.7 | -0.61 | 3422.7 | -0.6
3422.8 | 0.05 | 3422.8 | 0.06 | 3422.8 | -0.61 | 3422.8 | -0.6
3422.9 | 0.07 | 3422.9 | 0.08 | 3422.9 | -0.62 | 3422.9 | -0.6
3423 | 0.09 | 3423 | 0.1 | 3423 | -0.62 | 3423 | -0.6
3423.1 | 0.11 | 3423.1 | 0.12 | 3423.1 | -0.62 | 3423.1 | -0.6
3423.2 | 0.13 | 3423.2 | 0.14 | 3423.2 | -0.62 | 3423.2 | -0.6
3423.3 | 0.15 | 3423.3 | 0.16 | 3423.3 | -0.62 | 3423.3 | -0.6
3423.4 | 0.16 | 3423.4 | 0.18 | 3423.4 | -0.61 | 3423.4 | -0.6
3423.5 | 0.17 | 3423.5 | 0.2 | 3423.5 | -0.6 | 3423.5 | -0.6
3423.6 | 0.18 | 3423.6 | 0.2 | 3423.6 | -0.59 | 3423.6 | -0.6
3423.7 | 0.18 | 3423.7 | 0.2 | 3423.7 | -0.58 | 3423.7 | -0.6
3423.8 | 0.17 | 3423.8 | 0.19 | 3423.8 | -0.57 | 3423.8 | -0.6
3423.9 | 0.15 | 3423.9 | 0.17 | 3423.9 | -0.56 | 3423.9 | -0.6
3424 | 0.12 | 3424 | 0.14 | 3424 | -0.55 | 3424 | -0.6
3424.1 | 0.08 | 3424.1 | 0.09 | 3424.1 | -0.55 | 3424.1 | -0.6
3424.2 | 0.04 | 3424.2 | 0.05 | 3424.2 | -0.55 | 3424.2 | -0.6
3424.3 | -0.01 | 3424.3 | 0 | 3424.3 | -0.56 | 3424.3 | -0.6
3424.4 | -0.05 | 3424.4 | -0.05 | 3424.4 | -0.57 | 3424.4 | -0.6
3424.5 | -0.09 | 3424.5 | -0.1 | 3424.5 | -0.58 | 3424.5 | -0.6
3424.6 | -0.12 | 3424.6 | -0.14 | 3424.6 | -0.59 | 3424.6 | -0.6
3424.7 | -0.14 | 3424.7 | -0.17 | 3424.7 | -0.59 | 3424.7 | -0.6
3424.8 | -0.16 | 3424.8 | -0.19 | 3424.8 | -0.59 | 3424.8 | -0.6
3424.9 | -0.17 | 3424.9 | -0.2 | 3424.9 | -0.59 | 3424.9 | -0.6
3425 | -0.17 | 3425 | -0.2 | 3425 | -0.59 | 3425 | -0.6
3425.1 | -0.16 | 3425.1 | -0.19 | 3425.1 | -0.59 | 3425.1 | -0.6
3425.2 | -0.15 | 3425.2 | -0.18 | 3425.2 | -0.59 | 3425.2 | -0.6
3425.3 | -0.13 | 3425.3 | -0.16 | 3425.3 | -0.59 | 3425.3 | -0.6
3425.4 | -0.11 | 3425.4 | -0.14 | 3425.4 | -0.59 | 3425.4 | -0.6
3425.5 | -0.09 | 3425.5 | -0.12 | 3425.5 | -0.59 | 3425.5 | -0.6
3425.6 | -0.07 | 3425.6 | -0.1 | 3425.6 | -0.59 | 3425.6 | -0.6
3425.7 | -0.05 | 3425.7 | -0.08 | 3425.7 | -0.6 | 3425.7 | -0.6
3425.8 | -0.03 | 3425.8 | -0.06 | 3425.8 | -0.6 | 3425.8 | -0.6
3425.9 | -0.01 | 3425.9 | -0.05 | 3425.9 | -0.6 | 3425.9 | -0.6
3426 | 0 | 3426 | -0.03 | 3426 | -0.61 | 3426 | -0.6
3426.1 | 0.02 | 3426.1 | -0.03 | 3426.1 | -0.62 | 3426.1 | -0.6
3426.2 | 0.03 | 3426.2 | -0.02 | 3426.2 | -0.62 | 3426.2 | -0.6
3426.3 | 0.03 | 3426.3 | -0.01 | 3426.3 | -0.63 | 3426.3 | -0.6
3426.4 | 0.03 | 3426.4 | -0.01 | 3426.4 | -0.63 | 3426.4 | -0.6
3426.5 | 0.03 | 3426.5 | -0.01 | 3426.5 | -0.62 | 3426.5 | -0.6
3426.6 | 0.04 | 3426.6 | 0 | 3426.6 | -0.62 | 3426.6 | -0.6
3426.7 | 0.04 | 3426.7 | 0 | 3426.7 | -0.61 | 3426.7 | -0.6
3426.8 | 0.04 | 3426.8 | 0 | 3426.8 | -0.6 | 3426.8 | -0.6
3426.9 | 0.05 | 3426.9 | 0 | 3426.9 | -0.6 | 3426.9 | -0.6
3427 | 0.05 | 3427 | 0 | 3427 | -0.59 | 3427 | -0.6
3427.1 | 0.05 | 3427.1 | -0.000747 | 3427.1 | -0.59 | 3427.1 | -0.6
3427.2 | 0.04 | 3427.2 | -0.000391 | 3427.2 | -0.59 | 3427.2 | -0.6
3427.3 | 0.04 | 3427.3 | -6.37e-05 | 3427.3 | -0.58 | 3427.3 | -0.6
3427.4 | 0.04 | 3427.4 | 0.000259 | 3427.4 | -0.58 | 3427.4 | -0.6
3427.5 | 0.03 | 3427.5 | 0.000603 | 3427.5 | -0.58 | 3427.5 | -0.6
3427.6 | 0.02 | 3427.6 | 0.000996 | 3427.6 | -0.58 | 3427.6 | -0.6
3427.7 | 0.01 | 3427.7 | 0 | 3427.7 | -0.58 | 3427.7 | -0.6
3427.8 | 0 | 3427.8 | 0 | 3427.8 | -0.58 | 3427.8 | -0.6
3427.9 | -0.02 | 3427.9 | 0 | 3427.9 | -0.58 | 3427.9 | -0.6
3428 | -0.03 | 3428 | 0 | 3428 | -0.59 | 3428 | -0.6
3428.1 | -0.04 | 3428.1 | 0.01 | 3428.1 | -0.59 | 3428.1 | -0.6
3428.2 | -0.05 | 3428.2 | 0.01 | 3428.2 | -0.6 | 3428.2 | -0.6
3428.3 | -0.05 | 3428.3 | 0.01 | 3428.3 | -0.6 | 3428.3 | -0.6
3428.4 | -0.05 | 3428.4 | 0.02 | 3428.4 | -0.61 | 3428.4 | -0.6
3428.5 | -0.05 | 3428.5 | 0.02 | 3428.5 | -0.61 | 3428.5 | -0.6
3428.6 | -0.03 | 3428.6 | 0.03 | 3428.6 | -0.61 | 3428.6 | -0.6
3428.7 | -0.01 | 3428.7 | 0.04 | 3428.7 | -0.62 | 3428.7 | -0.6
3428.8 | 0.01 | 3428.8 | 0.06 | 3428.8 | -0.62 | 3428.8 | -0.6
3428.9 | 0.04 | 3428.9 | 0.07 | 3428.9 | -0.62 | 3428.9 | -0.6
3429 | 0.07 | 3429 | 0.09 | 3429 | -0.61 | 3429 | -0.6
3429.1 | 0.11 | 3429.1 | 0.11 | 3429.1 | -0.6 | 3429.1 | -0.6
3429.2 | 0.14 | 3429.2 | 0.13 | 3429.2 | -0.6 | 3429.2 | -0.6
3429.3 | 0.17 | 3429.3 | 0.15 | 3429.3 | -0.59 | 3429.3 | -0.6
3429.4 | 0.19 | 3429.4 | 0.17 | 3429.4 | -0.59 | 3429.4 | -0.6
3429.5 | 0.21 | 3429.5 | 0.19 | 3429.5 | -0.59 | 3429.5 | -0.6
3429.6 | 0.21 | 3429.6 | 0.2 | 3429.6 | -0.59 | 3429.6 | -0.6
3429.7 | 0.21 | 3429.7 | 0.2 | 3429.7 | -0.59 | 3429.7 | -0.6
3429.8 | 0.2 | 3429.8 | 0.2 | 3429.8 | -0.59 | 3429.8 | -0.6
3429.9 | 0.17 | 3429.9 | 0.18 | 3429.9 | -0.59 | 3429.9 | -0.6
3430 | 0.15 | 3430 | 0.15 | 3430 | -0.59 | 3430 | -0.6
3430.1 | 0.11 | 3430.1 | 0.11 | 3430.1 | -0.59 | 3430.1 | -0.6
3430.2 | 0.07 | 3430.2 | 0.07 | 3430.2 | -0.59 | 3430.2 | -0.6
3430.3 | 0.02 | 3430.3 | 0.02 | 3430.3 | -0.59 | 3430.3 | -0.6
3430.4 | -0.04 | 3430.4 | -0.03 | 3430.4 | -0.58 | 3430.4 | -0.6
3430.5 | -0.09 | 3430.5 | -0.08 | 3430.5 | -0.57 | 3430.5 | -0.6
3430.6 | -0.13 | 3430.6 | -0.12 | 3430.6 | -0.57 | 3430.6 | -0.6
3430.7 | -0.17 | 3430.7 | -0.16 | 3430.7 | -0.57 | 3430.7 | -0.6
3430.8 | -0.19 | 3430.8 | -0.18 | 3430.8 | -0.57 | 3430.8 | -0.6
3430.9 | -0.2 | 3430.9 | -0.2 | 3430.9 | -0.58 | 3430.9 | -0.6
3431 | -0.21 | 3431 | -0.2 | 3431 | -0.58 | 3431 | -0.6
3431.1 | -0.2 | 3431.1 | -0.2 | 3431.1 | -0.58 | 3431.1 | -0.6
3431.2 | -0.19 | 3431.2 | -0.19 | 3431.2 | -0.59 | 3431.2 | -0.6
3431.3 | -0.17 | 3431.3 | -0.17 | 3431.3 | -0.59 | 3431.3 | -0.6
3431.4 | -0.15 | 3431.4 | -0.15 | 3431.4 | -0.59 | 3431.4 | -0.6
3431.5 | -0.13 | 3431.5 | -0.13 | 3431.5 | -0.58 | 3431.5 | -0.6
3431.6 | -0.11 | 3431.6 | -0.11 | 3431.6 | -0.58 | 3431.6 | -0.59
3431.7 | -0.09 | 3431.7 | -0.09 | 3431.7 | -0.58 | 3431.7 | -0.59
3431.8 | -0.07 | 3431.8 | -0.07 | 3431.8 | -0.58 | 3431.8 | -0.59
3431.9 | -0.06 | 3431.9 | -0.05 | 3431.9 | -0.59 | 3431.9 | -0.59
3432 | -0.05 | 3432 | -0.04 | 3432 | -0.59 | 3432 | -0.59
3432.1 | -0.04 | 3432.1 | -0.03 | 3432.1 | -0.59 | 3432.1 | -0.59
3432.2 | -0.04 | 3432.2 | -0.02 | 3432.2 | -0.59 | 3432.2 | -0.58
3432.3 | -0.03 | 3432.3 | -0.02 | 3432.3 | -0.59 | 3432.3 | -0.58
3432.4 | -0.02 | 3432.4 | -0.01 | 3432.4 | -0.59 | 3432.4 | -0.57
3432.5 | -0.02 | 3432.5 | -0.01 | 3432.5 | -0.57 | 3432.5 | -0.57
3432.6 | -0.01 | 3432.6 | -0.01 | 3432.6 | -0.55 | 3432.6 | -0.56
3432.7 | -0.01 | 3432.7 | 0 | 3432.7 | -0.53 | 3432.7 | -0.55
3432.8 | -0.01 | 3432.8 | 0 | 3432.8 | -0.51 | 3432.8 | -0.54
3432.9 | -0.01 | 3432.9 | 0 | 3432.9 | -0.49 | 3432.9 | -0.53
3433 | 0 | 3433 | 0 | 3433 | -0.48 | 3433 | -0.51
3433.1 | 0.01 | 3433.1 | 0 | 3433.1 | -0.47 | 3433.1 | -0.5
3433.2 | 0.02 | 3433.2 | 0 | 3433.2 | -0.47 | 3433.2 | -0.5
3433.3 | 0.02 | 3433.3 | 0 | 3433.3 | -0.47 | 3433.3 | -0.5
3433.4 | 0.02 | 3433.4 | 0 | 3433.4 | -0.48 | 3433.4 | -0.5
3433.5 | 0.02 | 3433.5 | 0 | 3433.5 | -0.5 | 3433.5 | -0.52
3433.6 | 0.02 | 3433.6 | 0 | 3433.6 | -0.53 | 3433.6 | -0.54
3433.7 | 0.01 | 3433.7 | 0 | 3433.7 | -0.56 | 3433.7 | -0.56
3433.8 | 0 | 3433.8 | -0.000943 | 3433.8 | -0.59 | 3433.8 | -0.59
3433.9 | -0.02 | 3433.9 | -0.000846 | 3433.9 | -0.62 | 3433.9 | -0.62
3434 | -0.03 | 3434 | -0.000755 | 3434 | -0.65 | 3434 | -0.65
3434.1 | -0.04 | 3434.1 | -0.000671 | 3434.1 | -0.67 | 3434.1 | -0.67
3434.2 | -0.04 | 3434.2 | -0.000591 | 3434.2 | -0.69 | 3434.2 | -0.69
3434.3 | -0.04 | 3434.3 | -0.000516 | 3434.3 | -0.7 | 3434.3 | -0.7
3434.4 | -0.03 | 3434.4 | -0.000444 | 3434.4 | -0.71 | 3434.4 | -0.7
3434.5 | -0.02 | 3434.5 | -0.000375 | 3434.5 | -0.71 | 3434.5 | -0.7
3434.6 | -0.01 | 3434.6 | -0.000309 | 3434.6 | -0.7 | 3434.6 | -0.69
3434.7 | 0.000128 | 3434.7 | -0.000244 | 3434.7 | -0.7 | 3434.7 | -0.68
3434.8 | 0.01 | 3434.8 | -0.000181 | 3434.8 | -0.69 | 3434.8 | -0.67
3434.9 | 0.02 | 3434.9 | -0.000119 | 3434.9 | -0.68 | 3434.9 | -0.66
3435 | 0.03 | 3435 | -5.68e-05 | 3435 | -0.67 | 3435 | -0.65
3435.1 | 0.03 | 3435.1 | 5e-06 | 3435.1 | -0.66 | 3435.1 | -0.64
3435.2 | 0.03 | 3435.2 | 6.72e-05 | 3435.2 | -0.64 | 3435.2 | -0.63
3435.3 | 0.04 | 3435.3 | 0.00013 | 3435.3 | -0.63 | 3435.3 | -0.62
3435.4 | 0.04 | 3435.4 | 0.000195 | 3435.4 | -0.62 | 3435.4 | -0.62
3435.5 | 0.03 | 3435.5 | 0.000261 | 3435.5 | -0.6 | 3435.5 | -0.61
3435.6 | 0.02 | 3435.6 | 0.000329 | 3435.6 | -0.59 | 3435.6 | -0.61
3435.7 | 0 | 3435.7 | 0.000401 | 3435.7 | -0.58 | 3435.7 | -0.61
3435.8 | -0.01 | 3435.8 | 0.000476 | 3435.8 | -0.58 | 3435.8 | -0.61
3435.9 | -0.02 | 3435.9 | 0.000555 | 3435.9 | -0.58 | 3435.9 | -0.61
3436 | -0.03 | 3436 | 0.000639 | 3436 | -0.59 | 3436 | -0.61
3436.1 | -0.03 | 3436.1 | 0.000729 | 3436.1 | -0.61 | 3436.1 | -0.61
3436.2 | -0.03 | 3436.2 | 0.000826 | 3436.2 | -0.62 | 3436.2 | -0.6
3436.3 | -0.02 | 3436.3 | 0.000931 | 3436.3 | -0.62 | 3436.3 | -0.6
3436.4 | -0.01 | 3436.4 | 0 | 3436.4 | -0.62 | 3436.4 | -0.6
3436.5 | 0 | 3436.5 | 0 | 3436.5 | -0.62 | 3436.5 | -0.6
3436.6 | 0.01 | 3436.6 | 0 | 3436.6 | -0.61 | 3436.6 | -0.6
3436.7 | 0.02 | 3436.7 | 0 | 3436.7 | -0.6 | 3436.7 | -0.6
3436.8 | 0.03 | 3436.8 | 0 | 3436.8 | -0.59 | 3436.8 | -0.6
3436.9 | 0.03 | 3436.9 | 0 | 3436.9 | -0.58 | 3436.9 | -0.6
3437 | 0.02 | 3437 | 0 | 3437 | -0.58 | 3437 | -0.6
3437.1 | 0.02 | 3437.1 | 0 | 3437.1 | -0.58 | 3437.1 | -0.6
3437.2 | 0.02 | 3437.2 | 0 | 3437.2 | -0.59 | 3437.2 | -0.6
3437.3 | 0.01 | 3437.3 | 0 | 3437.3 | -0.59 | 3437.3 | -0.6
3437.4 | 0.01 | 3437.4 | 0.01 | 3437.4 | -0.6 | 3437.4 | -0.6
3437.5 | 0 | 3437.5 | 0.01 | 3437.5 | -0.61 | 3437.5 | -0.6
3437.6 | -0.000905 | 3437.6 | 0.01 | 3437.6 | -0.61 | 3437.6 | -0.6
3437.7 | 0.000836 | 3437.7 | 0.02 | 3437.7 | -0.61 | 3437.7 | -0.6
3437.8 | 0.01 | 3437.8 | 0.02 | 3437.8 | -0.61 | 3437.8 | -0.6
3437.9 | 0.02 | 3437.9 | 0.03 | 3437.9 | -0.61 | 3437.9 | -0.6
3438 | 0.04 | 3438 | 0.04 | 3438 | -0.6 | 3438 | -0.6
3438.1 | 0.06 | 3438.1 | 0.05 | 3438.1 | -0.59 | 3438.1 | -0.6
3438.2 | 0.07 | 3438.2 | 0.07 | 3438.2 | -0.59 | 3438.2 | -0.6
3438.3 | 0.09 | 3438.3 | 0.09 | 3438.3 | -0.59 | 3438.3 | -0.6
3438.4 | 0.11 | 3438.4 | 0.11 | 3438.4 | -0.59 | 3438.4 | -0.6
3438.5 | 0.13 | 3438.5 | 0.13 | 3438.5 | -0.59 | 3438.5 | -0.6
3438.6 | 0.15 | 3438.6 | 0.15 | 3438.6 | -0.59 | 3438.6 | -0.6
3438.7 | 0.17 | 3438.7 | 0.17 | 3438.7 | -0.6 | 3438.7 | -0.6
3438.8 | 0.19 | 3438.8 | 0.19 | 3438.8 | -0.6 | 3438.8 | -0.6
3438.9 | 0.19 | 3438.9 | 0.2 | 3438.9 | -0.6 | 3438.9 | -0.6
3439 | 0.19 | 3439 | 0.2 | 3439 | -0.6 | 3439 | -0.6
3439.1 | 0.18 | 3439.1 | 0.2 | 3439.1 | -0.6 | 3439.1 | -0.6
3439.2 | 0.16 | 3439.2 | 0.18 | 3439.2 | -0.6 | 3439.2 | -0.6
3439.3 | 0.13 | 3439.3 | 0.16 | 3439.3 | -0.6 | 3439.3 | -0.6
3439.4 | 0.09 | 3439.4 | 0.12 | 3439.4 | -0.6 | 3439.4 | -0.6
3439.5 | 0.04 | 3439.5 | 0.08 | 3439.5 | -0.6 | 3439.5 | -0.6
3439.6 | 0 | 3439.6 | 0.03 | 3439.6 | -0.6 | 3439.6 | -0.6
3439.7 | -0.05 | 3439.7 | -0.02 | 3439.7 | -0.61 | 3439.7 | -0.6
3439.8 | -0.1 | 3439.8 | -0.07 | 3439.8 | -0.61 | 3439.8 | -0.6
3439.9 | -0.14 | 3439.9 | -0.12 | 3439.9 | -0.61 | 3439.9 | -0.6
3440 | -0.17 | 3440 | -0.15 | 3440 | -0.62 | 3440 | -0.6
3440.1 | -0.19 | 3440.1 | -0.18 | 3440.1 | -0.63 | 3440.1 | -0.6
3440.2 | -0.21 | 3440.2 | -0.2 | 3440.2 | -0.63 | 3440.2 | -0.6
3440.3 | -0.22 | 3440.3 | -0.2 | 3440.3 | -0.63 | 3440.3 | -0.6
3440.4 | -0.22 | 3440.4 | -0.2 | 3440.4 | -0.63 | 3440.4 | -0.6
3440.5 | -0.21 | 3440.5 | -0.19 | 3440.5 | -0.63 | 3440.5 | -0.6
3440.6 | -0.2 | 3440.6 | -0.17 | 3440.6 | -0.63 | 3440.6 | -0.6
3440.7 | -0.18 | 3440.7 | -0.15 | 3440.7 | -0.63 | 3440.7 | -0.6
3440.8 | -0.16 | 3440.8 | -0.13 | 3440.8 | -0.63 | 3440.8 | -0.6
3440.9 | -0.14 | 3440.9 | -0.11 | 3440.9 | -0.63 | 3440.9 | -0.6
3441 | -0.12 | 3441 | -0.09 | 3441 | -0.63 | 3441 | -0.6
3441.1 | -0.1 | 3441.1 | -0.07 | 3441.1 | -0.62 | 3441.1 | -0.6
3441.2 | -0.09 | 3441.2 | -0.05 | 3441.2 | -0.62 | 3441.2 | -0.6
3441.3 | -0.07 | 3441.3 | -0.04 | 3441.3 | -0.61 | 3441.3 | -0.6
3441.4 | -0.05 | 3441.4 | -0.03 | 3441.4 | -0.61 | 3441.4 | -0.6
3441.5 | -0.04 | 3441.5 | -0.02 | 3441.5 | -0.62 | 3441.5 | -0.6
3441.6 | -0.04 | 3441.6 | -0.02 | 3441.6 | -0.62 | 3441.6 | -0.6
3441.7 | -0.04 | 3441.7 | -0.01 | 3441.7 | -0.62 | 3441.7 | -0.6
3441.8 | -0.04 | 3441.8 | -0.01 | 3441.8 | -0.61 | 3441.8 | -0.6
3441.9 | -0.03 | 3441.9 | -0.01 | 3441.9 | -0.61 | 3441.9 | -0.6
3442 | -0.03 | 3442 | -0.01 | 3442 | -0.6 | 3442 | -0.6
3442.1 | -0.03 | 3442.1 | 0 | 3442.1 | -0.6 | 3442.1 | -0.6
3442.2 | -0.02 | 3442.2 | 0 | 3442.2 | -0.59 | 3442.2 | -0.6
3442.3 | -0.01 | 3442.3 | 0 | 3442.3 | -0.59 | 3442.3 | -0.6
3442.4 | -0.01 | 3442.4 | 0 | 3442.4 | -0.59 | 3442.4 | -0.6
3442.5 | 0 | 3442.5 | 0 | 3442.5 | -0.59 | 3442.5 | -0.6
3442.6 | 0 | 3442.6 | 0 | 3442.6 | -0.59 | 3442.6 | -0.6
3442.7 | 0 | 3442.7 | 0 | 3442.7 | -0.59 | 3442.7 | -0.6
3442.8 | 0 | 3442.8 | 0 | 3442.8 | -0.59 | 3442.8 | -0.6
3442.9 | 0.01 | 3442.9 | 0 | 3442.9 | -0.59 | 3442.9 | -0.6
3443 | 0.01 | 3443 | 0 | 3443 | -0.59 | 3443 | -0.6
3443.1 | 0.02 | 3443.1 | 0 | 3443.1 | -0.59 | 3443.1 | -0.6
3443.2 | 0.02 | 3443.2 | 0 | 3443.2 | -0.59 | 3443.2 | -0.6
3443.3 | 0.03 | 3443.3 | -0.000997 | 3443.3 | -0.59 | 3443.3 | -0.6
3443.4 | 0.03 | 3443.4 | -0.000927 | 3443.4 | -0.59 | 3443.4 | -0.6
3443.5 | 0.04 | 3443.5 | -0.000863 | 3443.5 | -0.59 | 3443.5 | -0.6
3443.6 | 0.04 | 3443.6 | -0.000805 | 3443.6 | -0.6 | 3443.6 | -0.6
3443.7 | 0.03 | 3443.7 | -0.000751 | 3443.7 | -0.6 | 3443.7 | -0.6
3443.8 | 0.03 | 3443.8 | -0.000702 | 3443.8 | -0.61 | 3443.8 | -0.6
3443.9 | 0.01 | 3443.9 | -0.000656 | 3443.9 | -0.61 | 3443.9 | -0.6
3444 | 0 | 3444 | -0.000615 | 3444 | -0.61 | 3444 | -0.6
3444.1 | -0.02 | 3444.1 | -0.000576 | 3444.1 | -0.61 | 3444.1 | -0.6
3444.2 | -0.04 | 3444.2 | -0.00054 | 3444.2 | -0.61 | 3444.2 | -0.6
3444.3 | -0.04 | 3444.3 | -0.000506 | 3444.3 | -0.6 | 3444.3 | -0.6
3444.4 | -0.05 | 3444.4 | -0.000475 | 3444.4 | -0.6 | 3444.4 | -0.6
3444.5 | -0.05 | 3444.5 | -0.000446 | 3444.5 | -0.6 | 3444.5 | -0.6
3444.6 | -0.06 | 3444.6 | -0.000419 | 3444.6 | -0.6 | 3444.6 | -0.6
3444.7 | -0.06 | 3444.7 | -0.000394 | 3444.7 | -0.6 | 3444.7 | -0.6
3444.8 | -0.06 | 3444.8 | -0.00037 | 3444.8 | -0.6 | 3444.8 | -0.6
3444.9 | -0.06 | 3444.9 | -0.000348 | 3444.9 | -0.6 | 3444.9 | -0.6
3445 | -0.05 | 3445 | -0.000327 | 3445 | -0.6 | 3445 | -0.6
3445.1 | -0.05 | 3445.1 | -0.000307 | 3445.1 | -0.6 | 3445.1 | -0.6
3445.2 | -0.04 | 3445.2 | -0.000289 | 3445.2 | -0.61 | 3445.2 | -0.6
3445.3 | -0.03 | 3445.3 | -0.000271 | 3445.3 | -0.61 | 3445.3 | -0.6
3445.4 | -0.03 | 3445.4 | -0.000255 | 3445.4 | -0.61 | 3445.4 | -0.6
3445.5 | -0.02 | 3445.5 | -0.000239 | 3445.5 | -0.6 | 3445.5 | -0.6
3445.6 | -0.02 | 3445.6 | -0.000224 | 3445.6 | -0.6 | 3445.6 | -0.6
3445.7 | -0.02 | 3445.7 | -0.000209 | 3445.7 | -0.6 | 3445.7 | -0.6
3445.8 | -0.02 | 3445.8 | -0.000196 | 3445.8 | -0.6 | 3445.8 | -0.6
3445.9 | -0.02 | 3445.9 | -0.000182 | 3445.9 | -0.61 | 3445.9 | -0.6
3446 | -0.02 | 3446 | -0.00017 | 3446 | -0.61 | 3446 | -0.6
3446.1 | -0.02 | 3446.1 | -0.000158 | 3446.1 | -0.62 | 3446.1 | -0.6
3446.2 | -0.01 | 3446.2 | -0.000146 | 3446.2 | -0.62 | 3446.2 | -0.6
3446.3 | -0.01 | 3446.3 | -0.000134 | 3446.3 | -0.61 | 3446.3 | -0.6
3446.4 | -0.01 | 3446.4 | -0.000123 | 3446.4 | -0.6 | 3446.4 | -0.6
3446.5 | -0.01 | 3446.5 | -0.000113 | 3446.5 | -0.6 | 3446.5 | -0.6
3446.6 | 0 | 3446.6 | -0.000102 | 3446.6 | -0.59 | 3446.6 | -0.6
3446.7 | 0 | 3446.7 | -9.19e-05 | 3446.7 | -0.59 | 3446.7 | -0.6
3446.8 | 0 | 3446.8 | -8.19e-05 | 3446.8 | -0.59 | 3446.8 | -0.6
3446.9 | -0.01 | 3446.9 | -7.2e-05 | 3446.9 | -0.59 | 3446.9 | -0.6
3447 | -0.01 | 3447 | -6.23e-05 | 3447 | -0.59 | 3447 | -0.6
3447.1 | -0.01 | 3447.1 | -5.27e-05 | 3447.1 | -0.6 | 3447.1 | -0.59
3447.2 | -0.01 | 3447.2 | -4.31e-05 | 3447.2 | -0.6 | 3447.2 | -0.59
3447.3 | -0.01 | 3447.3 | -3.36e-05 | 3447.3 | -0.59 | 3447.3 | -0.59
3447.4 | -0.01 | 3447.4 | -2.41e-05 | 3447.4 | -0.59 | 3447.4 | -0.59
3447.5 | 0 | 3447.5 | -1.46e-05 | 3447.5 | -0.58 | 3447.5 | -0.58
3447.6 | -0.000238 | 3447.6 | -5.04e-06 | 3447.6 | -0.58 | 3447.6 | -0.58
3447.7 | 0 | 3447.7 | 4.58e-06 | 3447.7 | -0.57 | 3447.7 | -0.58
3447.8 | 0 | 3447.8 | 1.43e-05 | 3447.8 | -0.56 | 3447.8 | -0.57
3447.9 | 0.000105 | 3447.9 | 2.42e-05 | 3447.9 | -0.56 | 3447.9 | -0.56
3448 | 0 | 3448 | 3.42e-05 | 3448 | -0.55 | 3448 | -0.56
3448.1 | 0.000607 | 3448.1 | 4.44e-05 | 3448.1 | -0.55 | 3448.1 | -0.55
3448.2 | 0.01 | 3448.2 | 5.49e-05 | 3448.2 | -0.55 | 3448.2 | -0.55
3448.3 | 0.01 | 3448.3 | 6.56e-05 | 3448.3 | -0.55 | 3448.3 | -0.55
3448.4 | 0.02 | 3448.4 | 7.66e-05 | 3448.4 | -0.55 | 3448.4 | -0.55
3448.5 | 0.02 | 3448.5 | 8.79e-05 | 3448.5 | -0.56 | 3448.5 | -0.56
3448.6 | 0.02 | 3448.6 | 9.97e-05 | 3448.6 | -0.56 | 3448.6 | -0.57
3448.7 | 0.02 | 3448.7 | 0.000112 | 3448.7 | -0.57 | 3448.7 | -0.58
3448.8 | 0.02 | 3448.8 | 0.000124 | 3448.8 | -0.59 | 3448.8 | -0.59
3448.9 | 0.01 | 3448.9 | 0.000138 | 3448.9 | -0.6 | 3448.9 | -0.61
3449 | 0.01 | 3449 | 0.000151 | 3449 | -0.62 | 3449 | -0.62
3449.1 | 0 | 3449.1 | 0.000166 | 3449.1 | -0.62 | 3449.1 | -0.64
3449.2 | 0 | 3449.2 | 0.000181 | 3449.2 | -0.63 | 3449.2 | -0.64
3449.3 | 0 | 3449.3 | 0.000197 | 3449.3 | -0.63 | 3449.3 | -0.65
3449.4 | 0.01 | 3449.4 | 0.000213 | 3449.4 | -0.62 | 3449.4 | -0.65
3449.5 | 0.01 | 3449.5 | 0.000231 | 3449.5 | -0.61 | 3449.5 | -0.65
3449.6 | 0.01 | 3449.6 | 0.00025 | 3449.6 | -0.6 | 3449.6 | -0.65
3449.7 | 0.02 | 3449.7 | 0.00027 | 3449.7 | -0.6 | 3449.7 | -0.64
3449.8 | 0.02 | 3449.8 | 0.000291 | 3449.8 | -0.6 | 3449.8 | -0.64
3449.9 | 0.02 | 3449.9 | 0.000313 | 3449.9 | -0.6 | 3449.9 | -0.63
3450 | 0.02 | 3450 | 0.000337 | 3450 | -0.61 | 3450 | -0.62
3450.1 | 0.01 | 3450.1 | 0.000362 | 3450.1 | -0.61 | 3450.1 | -0.62
3450.2 | 0 | 3450.2 | 0.00039 | 3450.2 | -0.61 | 3450.2 | -0.62
3450.3 | -0.01 | 3450.3 | 0.000419 | 3450.3 | -0.61 | 3450.3 | -0.61
3450.4 | -0.02 | 3450.4 | 0.00045 | 3450.4 | -0.6 | 3450.4 | -0.61
3450.5 | -0.02 | 3450.5 | 0.000484 | 3450.5 | -0.59 | 3450.5 | -0.61
3450.6 | -0.01 | 3450.6 | 0.00052 | 3450.6 | -0.59 | 3450.6 | -0.61
3450.7 | -0.01 | 3450.7 | 0.00056 | 3450.7 | -0.58 | 3450.7 | -0.6
3450.8 | -0.01 | 3450.8 | 0.000602 | 3450.8 | -0.58 | 3450.8 | -0.6
3450.9 | -0.01 | 3450.9 | 0.000648 | 3450.9 | -0.58 | 3450.9 | -0.6
3451 | -0.01 | 3451 | 0.000699 | 3451 | -0.58 | 3451 | -0.6
3451.1 | -0.01 | 3451.1 | 0.000753 | 3451.1 | -0.58 | 3451.1 | -0.6
3451.2 | -0.01 | 3451.2 | 0.000813 | 3451.2 | -0.58 | 3451.2 | -0.6
3451.3 | -0.01 | 3451.3 | 0.000878 | 3451.3 | -0.58 | 3451.3 | -0.6
3451.4 | -0.01 | 3451.4 | 0.000949 | 3451.4 | -0.57 | 3451.4 | -0.6
3451.5 | -0.02 | 3451.5 | 0 | 3451.5 | -0.57 | 3451.5 | -0.6
3451.6 | -0.02 | 3451.6 | 0 | 3451.6 | -0.58 | 3451.6 | -0.6
3451.7 | -0.02 | 3451.7 | 0 | 3451.7 | -0.58 | 3451.7 | -0.6
3451.8 | -0.02 | 3451.8 | 0 | 3451.8 | -0.59 | 3451.8 | -0.6
3451.9 | -0.02 | 3451.9 | 0 | 3451.9 | -0.6 | 3451.9 | -0.6
3452 | -0.01 | 3452 | 0 | 3452 | -0.6 | 3452 | -0.6
3452.1 | -0.01 | 3452.1 | 0 | 3452.1 | -0.6 | 3452.1 | -0.6
3452.2 | -0.01 | 3452.2 | 0 | 3452.2 | -0.6 | 3452.2 | -0.6
3452.3 | -0.01 | 3452.3 | 0 | 3452.3 | -0.6 | 3452.3 | -0.6
3452.4 | -0.01 | 3452.4 | 0 | 3452.4 | -0.6 | 3452.4 | -0.6
3452.5 | 0 | 3452.5 | 0 | 3452.5 | -0.6 | 3452.5 | -0.6
3452.6 | -0.000636 | 3452.6 | 0 | 3452.6 | -0.6 | 3452.6 | -0.6
3452.7 | 0 | 3452.7 | 0.01 | 3452.7 | -0.61 | 3452.7 | -0.6
3452.8 | 0.01 | 3452.8 | 0.01 | 3452.8 | -0.61 | 3452.8 | -0.6
3452.9 | 0.01 | 3452.9 | 0.01 | 3452.9 | -0.61 | 3452.9 | -0.6
3453 | 0.01 | 3453 | 0.01 | 3453 | -0.61 | 3453 | -0.6
3453.1 | 0.02 | 3453.1 | 0.02 | 3453.1 | -0.61 | 3453.1 | -0.6
3453.2 | 0.02 | 3453.2 | 0.03 | 3453.2 | -0.6 | 3453.2 | -0.6
3453.3 | 0.02 | 3453.3 | 0.03 | 3453.3 | -0.6 | 3453.3 | -0.6
3453.4 | 0.03 | 3453.4 | 0.05 | 3453.4 | -0.6 | 3453.4 | -0.6
3453.5 | 0.04 | 3453.5 | 0.06 | 3453.5 | -0.6 | 3453.5 | -0.6
3453.6 | 0.06 | 3453.6 | 0.08 | 3453.6 | -0.61 | 3453.6 | -0.6
3453.7 | 0.07 | 3453.7 | 0.1 | 3453.7 | -0.61 | 3453.7 | -0.6
3453.8 | 0.09 | 3453.8 | 0.12 | 3453.8 | -0.62 | 3453.8 | -0.6
3453.9 | 0.11 | 3453.9 | 0.14 | 3453.9 | -0.62 | 3453.9 | -0.6
3454 | 0.14 | 3454 | 0.16 | 3454 | -0.62 | 3454 | -0.6
3454.1 | 0.16 | 3454.1 | 0.18 | 3454.1 | -0.62 | 3454.1 | -0.6
3454.2 | 0.17 | 3454.2 | 0.19 | 3454.2 | -0.61 | 3454.2 | -0.6
3454.3 | 0.18 | 3454.3 | 0.2 | 3454.3 | -0.61 | 3454.3 | -0.6
3454.4 | 0.19 | 3454.4 | 0.2 | 3454.4 | -0.6 | 3454.4 | -0.6
3454.5 | 0.18 | 3454.5 | 0.19 | 3454.5 | -0.6 | 3454.5 | -0.6
3454.6 | 0.16 | 3454.6 | 0.17 | 3454.6 | -0.6 | 3454.6 | -0.6
3454.7 | 0.13 | 3454.7 | 0.14 | 3454.7 | -0.6 | 3454.7 | -0.6
3454.8 | 0.09 | 3454.8 | 0.1 | 3454.8 | -0.6 | 3454.8 | -0.6
3454.9 | 0.05 | 3454.9 | 0.06 | 3454.9 | -0.6 | 3454.9 | -0.6
3455 | 0 | 3455 | 0.01 | 3455 | -0.6 | 3455 | -0.6
3455.1 | -0.05 | 3455.1 | -0.04 | 3455.1 | -0.6 | 3455.1 | -0.6
3455.2 | -0.09 | 3455.2 | -0.09 | 3455.2 | -0.59 | 3455.2 | -0.6
3455.3 | -0.14 | 3455.3 | -0.13 | 3455.3 | -0.58 | 3455.3 | -0.6
3455.4 | -0.17 | 3455.4 | -0.17 | 3455.4 | -0.58 | 3455.4 | -0.6
3455.5 | -0.2 | 3455.5 | -0.19 | 3455.5 | -0.58 | 3455.5 | -0.6
3455.6 | -0.21 | 3455.6 | -0.2 | 3455.6 | -0.59 | 3455.6 | -0.6
3455.7 | -0.22 | 3455.7 | -0.2 | 3455.7 | -0.59 | 3455.7 | -0.6
3455.8 | -0.21 | 3455.8 | -0.2 | 3455.8 | -0.6 | 3455.8 | -0.6
3455.9 | -0.21 | 3455.9 | -0.18 | 3455.9 | -0.61 | 3455.9 | -0.6
3456 | -0.19 | 3456 | -0.17 | 3456 | -0.61 | 3456 | -0.6
3456.1 | -0.18 | 3456.1 | -0.14 | 3456.1 | -0.61 | 3456.1 | -0.6
3456.2 | -0.16 | 3456.2 | -0.12 | 3456.2 | -0.6 | 3456.2 | -0.6
3456.3 | -0.14 | 3456.3 | -0.1 | 3456.3 | -0.6 | 3456.3 | -0.6
3456.4 | -0.11 | 3456.4 | -0.08 | 3456.4 | -0.59 | 3456.4 | -0.6
3456.5 | -0.09 | 3456.5 | -0.06 | 3456.5 | -0.59 | 3456.5 | -0.6
3456.6 | -0.08 | 3456.6 | -0.05 | 3456.6 | -0.59 | 3456.6 | -0.6
3456.7 | -0.07 | 3456.7 | -0.04 | 3456.7 | -0.6 | 3456.7 | -0.6
3456.8 | -0.06 | 3456.8 | -0.03 | 3456.8 | -0.6 | 3456.8 | -0.6
3456.9 | -0.05 | 3456.9 | -0.02 | 3456.9 | -0.61 | 3456.9 | -0.6
3457 | -0.05 | 3457 | -0.01 | 3457 | -0.61 | 3457 | -0.6
3457.1 | -0.05 | 3457.1 | -0.01 | 3457.1 | -0.61 | 3457.1 | -0.6
3457.2 | -0.04 | 3457.2 | -0.01 | 3457.2 | -0.61 | 3457.2 | -0.6
3457.3 | -0.03 | 3457.3 | -0.01 | 3457.3 | -0.61 | 3457.3 | -0.6
3457.4 | -0.02 | 3457.4 | 0 | 3457.4 | -0.6 | 3457.4 | -0.6
3457.5 | -0.01 | 3457.5 | 0 | 3457.5 | -0.59 | 3457.5 | -0.6
3457.6 | -0.01 | 3457.6 | 0 | 3457.6 | -0.59 | 3457.6 | -0.6
3457.7 | -0.01 | 3457.7 | 0 | 3457.7 | -0.59 | 3457.7 | -0.6
3457.8 | -0.01 | 3457.8 | 0 | 3457.8 | -0.59 | 3457.8 | -0.6
3457.9 | -0.01 | 3457.9 | 0 | 3457.9 | -0.59 | 3457.9 | -0.6
3458 | -0.01 | 3458 | 0 | 3458 | -0.59 | 3458 | -0.6
3458.1 | -0.02 | 3458.1 | 0 | 3458.1 | -0.59 | 3458.1 | -0.6
3458.2 | -0.02 | 3458.2 | 0 | 3458.2 | -0.59 | 3458.2 | -0.6
3458.3 | -0.02 | 3458.3 | 0 | 3458.3 | -0.6 | 3458.3 | -0.6
3458.4 | -0.03 | 3458.4 | 0 | 3458.4 | -0.6 | 3458.4 | -0.6
3458.5 | -0.03 | 3458.5 | 0 | 3458.5 | -0.6 | 3458.5 | -0.6
3458.6 | -0.04 | 3458.6 | 0 | 3458.6 | -0.61 | 3458.6 | -0.6
3458.7 | -0.04 | 3458.7 | -0.00098 | 3458.7 | -0.61 | 3458.7 | -0.6
3458.8 | -0.04 | 3458.8 | -0.000914 | 3458.8 | -0.61 | 3458.8 | -0.6
3458.9 | -0.04 | 3458.9 | -0.000854 | 3458.9 | -0.61 | 3458.9 | -0.6
3459 | -0.03 | 3459 | -0.000799 | 3459 | -0.61 | 3459 | -0.6
3459.1 | -0.02 | 3459.1 | -0.000749 | 3459.1 | -0.61 | 3459.1 | -0.6
3459.2 | -0.01 | 3459.2 | -0.000702 | 3459.2 | -0.61 | 3459.2 | -0.6
3459.3 | -0.01 | 3459.3 | -0.00066 | 3459.3 | -0.61 | 3459.3 | -0.6
3459.4 | 0 | 3459.4 | -0.000621 | 3459.4 | -0.61 | 3459.4 | -0.6
3459.5 | 0 | 3459.5 | -0.000585 | 3459.5 | -0.61 | 3459.5 | -0.6
3459.6 | 0 | 3459.6 | -0.000552 | 3459.6 | -0.61 | 3459.6 | -0.6
3459.7 | 0 | 3459.7 | -0.000521 | 3459.7 | -0.6 | 3459.7 | -0.6
3459.8 | 0.01 | 3459.8 | -0.000492 | 3459.8 | -0.59 | 3459.8 | -0.6
3459.9 | 0.01 | 3459.9 | -0.000466 | 3459.9 | -0.59 | 3459.9 | -0.6
3460 | 0 | 3460 | -0.000441 | 3460 | -0.58 | 3460 | -0.6
3460.1 | 0 | 3460.1 | -0.000419 | 3460.1 | -0.58 | 3460.1 | -0.6
3460.2 | 0.000536 | 3460.2 | -0.000397 | 3460.2 | -0.58 | 3460.2 | -0.6
3460.3 | 0 | 3460.3 | -0.000378 | 3460.3 | -0.58 | 3460.3 | -0.6
3460.4 | -0.01 | 3460.4 | -0.000359 | 3460.4 | -0.58 | 3460.4 | -0.6
3460.5 | -0.01 | 3460.5 | -0.000342 | 3460.5 | -0.59 | 3460.5 | -0.6
3460.6 | -0.01 | 3460.6 | -0.000326 | 3460.6 | -0.59 | 3460.6 | -0.6
3460.7 | -0.02 | 3460.7 | -0.000311 | 3460.7 | -0.59 | 3460.7 | -0.6
3460.8 | -0.02 | 3460.8 | -0.000297 | 3460.8 | -0.6 | 3460.8 | -0.6
3460.9 | -0.02 | 3460.9 | -0.000284 | 3460.9 | -0.6 | 3460.9 | -0.6
3461 | -0.03 | 3461 | -0.000271 | 3461 | -0.6 | 3461 | -0.6
3461.1 | -0.03 | 3461.1 | -0.00026 | 3461.1 | -0.6 | 3461.1 | -0.6
3461.2 | -0.02 | 3461.2 | -0.000249 | 3461.2 | -0.59 | 3461.2 | -0.6
3461.3 | -0.02 | 3461.3 | -0.000238 | 3461.3 | -0.59 | 3461.3 | -0.6
3461.4 | -0.02 | 3461.4 | -0.000229 | 3461.4 | -0.59 | 3461.4 | -0.6
3461.5 | -0.02 | 3461.5 | -0.000219 | 3461.5 | -0.59 | 3461.5 | -0.6
3461.6 | -0.03 | 3461.6 | -0.000211 | 3461.6 | -0.59 | 3461.6 | -0.6
3461.7 | -0.03 | 3461.7 | -0.000203 | 3461.7 | -0.59 | 3461.7 | -0.6
3461.8 | -0.04 | 3461.8 | -0.000195 | 3461.8 | -0.6 | 3461.8 | -0.6
3461.9 | -0.04 | 3461.9 | -0.000188 | 3461.9 | -0.6 | 3461.9 | -0.6
3462 | -0.04 | 3462 | -0.000181 | 3462 | -0.6 | 3462 | -0.6
3462.1 | -0.03 | 3462.1 | -0.000174 | 3462.1 | -0.61 | 3462.1 | -0.6
3462.2 | -0.02 | 3462.2 | -0.000168 | 3462.2 | -0.61 | 3462.2 | -0.6
3462.3 | -0.01 | 3462.3 | -0.000162 | 3462.3 | -0.61 | 3462.3 | -0.6
3462.4 | 0 | 3462.4 | -0.000156 | 3462.4 | -0.61 | 3462.4 | -0.6
3462.5 | 0 | 3462.5 | -0.000151 | 3462.5 | -0.61 | 3462.5 | -0.6
3462.6 | 0.01 | 3462.6 | -0.000146 | 3462.6 | -0.61 | 3462.6 | -0.6
3462.7 | 0.01 | 3462.7 | -0.000141 | 3462.7 | -0.61 | 3462.7 | -0.6
3462.8 | 0.01 | 3462.8 | -0.000137 | 3462.8 | -0.6 | 3462.8 | -0.6
3462.9 | 0 | 3462.9 | -0.000132 | 3462.9 | -0.6 | 3462.9 | -0.6
3463 | -0.01 | 3463 | -0.000128 | 3463 | -0.6 | 3463 | -0.6
3463.1 | -0.02 | 3463.1 | -0.000124 | 3463.1 | -0.6 | 3463.1 | -0.6
3463.2 | -0.02 | 3463.2 | -0.00012 | 3463.2 | -0.61 | 3463.2 | -0.6
3463.3 | -0.03 | 3463.3 | -0.000117 | 3463.3 | -0.63 | 3463.3 | -0.6
3463.4 | -0.02 | 3463.4 | -0.000113 | 3463.4 | -0.64 | 3463.4 | -0.6
3463.5 | -0.02 | 3463.5 | -0.00011 | 3463.5 | -0.64 | 3463.5 | -0.6
3463.6 | -0.01 | 3463.6 | -0.000107 | 3463.6 | -0.64 | 3463.6 | -0.6
3463.7 | 0 | 3463.7 | -0.000104 | 3463.7 | -0.64 | 3463.7 | -0.6
3463.8 | -0.000238 | 3463.8 | -0.000101 | 3463.8 | -0.63 | 3463.8 | -0.6
3463.9 | 0 | 3463.9 | -9.84e-05 | 3463.9 | -0.63 | 3463.9 | -0.6
3464 | -0.01 | 3464 | -9.57e-05 | 3464 | -0.62 | 3464 | -0.6
3464.1 | -0.01 | 3464.1 | -9.32e-05 | 3464.1 | -0.61 | 3464.1 | -0.6
3464.2 | -0.01 | 3464.2 | -9.08e-05 | 3464.2 | -0.61 | 3464.2 | -0.6
3464.3 | -0.01 | 3464.3 | -8.85e-05 | 3464.3 | -0.6 | 3464.3 | -0.6
3464.4 | -0.01 | 3464.4 | -8.62e-05 | 3464.4 | -0.6 | 3464.4 | -0.6
3464.5 | 0.000212 | 3464.5 | -8.41e-05 | 3464.5 | -0.6 | 3464.5 | -0.6
3464.6 | 0.01 | 3464.6 | -8.2e-05 | 3464.6 | -0.6 | 3464.6 | -0.6
3464.7 | 0.02 | 3464.7 | -8.01e-05 | 3464.7 | -0.6 | 3464.7 | -0.6
3464.8 | 0.03 | 3464.8 | -7.82e-05 | 3464.8 | -0.6 | 3464.8 | -0.6
3464.9 | 0.03 | 3464.9 | -7.63e-05 | 3464.9 | -0.6 | 3464.9 | -0.6
3465 | 0.03 | 3465 | -7.46e-05 | 3465 | -0.6 | 3465 | -0.6
3465.1 | 0.02 | 3465.1 | -7.29e-05 | 3465.1 | -0.6 | 3465.1 | -0.6
3465.2 | 0.01 | 3465.2 | -7.13e-05 | 3465.2 | -0.6 | 3465.2 | -0.6
3465.3 | 0.01 | 3465.3 | -6.97e-05 | 3465.3 | -0.6 | 3465.3 | -0.6
3465.4 | 0.01 | 3465.4 | -6.82e-05 | 3465.4 | -0.6 | 3465.4 | -0.6
3465.5 | 0.02 | 3465.5 | -6.67e-05 | 3465.5 | -0.6 | 3465.5 | -0.6
3465.6 | 0.02 | 3465.6 | -6.53e-05 | 3465.6 | -0.6 | 3465.6 | -0.6
3465.7 | 0.03 | 3465.7 | -6.4e-05 | 3465.7 | -0.6 | 3465.7 | -0.6
3465.8 | 0.03 | 3465.8 | -6.26e-05 | 3465.8 | -0.61 | 3465.8 | -0.6
3465.9 | 0.03 | 3465.9 | -6.14e-05 | 3465.9 | -0.61 | 3465.9 | -0.6
3466 | 0.03 | 3466 | -6.02e-05 | 3466 | -0.61 | 3466 | -0.6
3466.1 | 0.03 | 3466.1 | -5.9e-05 | 3466.1 | -0.61 | 3466.1 | -0.6
3466.2 | 0.03 | 3466.2 | -5.79e-05 | 3466.2 | -0.6 | 3466.2 | -0.6
3466.3 | 0.03 | 3466.3 | -5.68e-05 | 3466.3 | -0.6 | 3466.3 | -0.6
3466.4 | 0.03 | 3466.4 | -5.57e-05 | 3466.4 | -0.61 | 3466.4 | -0.6
3466.5 | 0.02 | 3466.5 | -5.47e-05 | 3466.5 | -0.61 | 3466.5 | -0.6
3466.6 | 0.01 | 3466.6 | -5.37e-05 | 3466.6 | -0.61 | 3466.6 | -0.6
3466.7 | 0.000606 | 3466.7 | -5.27e-05 | 3466.7 | -0.61 | 3466.7 | -0.6
3466.8 | -0.01 | 3466.8 | -5.18e-05 | 3466.8 | -0.61 | 3466.8 | -0.6
3466.9 | -0.02 | 3466.9 | -5.09e-05 | 3466.9 | -0.61 | 3466.9 | -0.6
3467 | -0.03 | 3467 | -5e-05 | 3467 | -0.61 | 3467 | -0.6
3467.1 | -0.05 | 3467.1 | -4.92e-05 | 3467.1 | -0.61 | 3467.1 | -0.6
3467.2 | -0.05 | 3467.2 | -4.83e-05 | 3467.2 | -0.6 | 3467.2 | -0.6
3467.3 | -0.05 | 3467.3 | -4.75e-05 | 3467.3 | -0.6 | 3467.3 | -0.6
3467.4 | -0.05 | 3467.4 | -4.68e-05 | 3467.4 | -0.6 | 3467.4 | -0.6
3467.5 | -0.04 | 3467.5 | -4.6e-05 | 3467.5 | -0.59 | 3467.5 | -0.6
3467.6 | -0.02 | 3467.6 | -4.53e-05 | 3467.6 | -0.58 | 3467.6 | -0.6
3467.7 | -0.02 | 3467.7 | -4.46e-05 | 3467.7 | -0.58 | 3467.7 | -0.6
3467.8 | -0.01 | 3467.8 | -4.39e-05 | 3467.8 | -0.57 | 3467.8 | -0.6
3467.9 | -0.02 | 3467.9 | -4.33e-05 | 3467.9 | -0.57 | 3467.9 | -0.6
3468 | -0.02 | 3468 | -4.26e-05 | 3468 | -0.57 | 3468 | -0.6
3468.1 | -0.03 | 3468.1 | -4.2e-05 | 3468.1 | -0.58 | 3468.1 | -0.6
3468.2 | -0.03 | 3468.2 | -4.14e-05 | 3468.2 | -0.58 | 3468.2 | -0.6
3468.3 | -0.02 | 3468.3 | -4.08e-05 | 3468.3 | -0.58 | 3468.3 | -0.6
3468.4 | -0.02 | 3468.4 | -4.02e-05 | 3468.4 | -0.59 | 3468.4 | -0.6
3468.5 | -0.01 | 3468.5 | -3.97e-05 | 3468.5 | -0.59 | 3468.5 | -0.6
3468.6 | -0.01 | 3468.6 | -3.91e-05 | 3468.6 | -0.59 | 3468.6 | -0.6
3468.7 | -0.01 | 3468.7 | -3.86e-05 | 3468.7 | -0.6 | 3468.7 | -0.6
3468.8 | -0.01 | 3468.8 | -3.81e-05 | 3468.8 | -0.6 | 3468.8 | -0.6
3468.9 | -0.02 | 3468.9 | -3.76e-05 | 3468.9 | -0.6 | 3468.9 | -0.6
3469 | -0.02 | 3469 | -3.71e-05 | 3469 | -0.6 | 3469 | -0.6
3469.1 | -0.03 | 3469.1 | -3.66e-05 | 3469.1 | -0.61 | 3469.1 | -0.6
3469.2 | -0.02 | 3469.2 | -3.62e-05 | 3469.2 | -0.61 | 3469.2 | -0.6
3469.3 | -0.02 | 3469.3 | -3.57e-05 | 3469.3 | -0.62 | 3469.3 | -0.6
3469.4 | -0.02 | 3469.4 | -3.53e-05 | 3469.4 | -0.63 | 3469.4 | -0.6
3469.5 | -0.02 | 3469.5 | -3.48e-05 | 3469.5 | -0.63 | 3469.5 | -0.6
3469.6 | -0.02 | 3469.6 | -3.44e-05 | 3469.6 | -0.63 | 3469.6 | -0.6
3469.7 | -0.02 | 3469.7 | -3.4e-05 | 3469.7 | -0.63 | 3469.7 | -0.6
3469.8 | -0.02 | 3469.8 | -3.36e-05 | 3469.8 | -0.62 | 3469.8 | -0.6
3469.9 | -0.02 | 3469.9 | -3.33e-05 | 3469.9 | -0.62 | 3469.9 | -0.6
3470 | -0.02 | 3470 | -3.29e-05 | 3470 | -0.62 | 3470 | -0.6
3470.1 | -0.02 | 3470.1 | -3.25e-05 | 3470.1 | -0.62 | 3470.1 | -0.6
3470.2 | -0.01 | 3470.2 | -3.22e-05 | 3470.2 | -0.61 | 3470.2 | -0.6
3470.3 | -0.01 | 3470.3 | -3.18e-05 | 3470.3 | -0.61 | 3470.3 | -0.6
3470.4 | -0.01 | 3470.4 | -3.15e-05 | 3470.4 | -0.61 | 3470.4 | -0.6
3470.5 | -0.01 | 3470.5 | -3.11e-05 | 3470.5 | -0.6 | 3470.5 | -0.6
3470.6 | -0.01 | 3470.6 | -3.08e-05 | 3470.6 | -0.6 | 3470.6 | -0.6
3470.7 | 0.000117 | 3470.7 | -3.05e-05 | 3470.7 | -0.61 | 3470.7 | -0.6
3470.8 | 0 | 3470.8 | -3.02e-05 | 3470.8 | -0.61 | 3470.8 | -0.6
3470.9 | 0 | 3470.9 | -2.99e-05 | 3470.9 | -0.61 | 3470.9 | -0.6
3471 | -0.01 | 3471 | -2.96e-05 | 3471 | -0.6 | 3471 | -0.6
3471.1 | -0.01 | 3471.1 | -2.93e-05 | 3471.1 | -0.6 | 3471.1 | -0.6
3471.2 | -0.02 | 3471.2 | -2.9e-05 | 3471.2 | -0.59 | 3471.2 | -0.6
3471.3 | -0.03 | 3471.3 | -2.88e-05 | 3471.3 | -0.59 | 3471.3 | -0.6
3471.4 | -0.03 | 3471.4 | -2.85e-05 | 3471.4 | -0.59 | 3471.4 | -0.6
3471.5 | -0.04 | 3471.5 | -2.82e-05 | 3471.5 | -0.6 | 3471.5 | -0.6
3471.6 | -0.03 | 3471.6 | -2.8e-05 | 3471.6 | -0.6 | 3471.6 | -0.6
3471.7 | -0.03 | 3471.7 | -2.77e-05 | 3471.7 | -0.6 | 3471.7 | -0.6
3471.8 | -0.03 | 3471.8 | -2.75e-05 | 3471.8 | -0.6 | 3471.8 | -0.6
3471.9 | -0.03 | 3471.9 | -2.72e-05 | 3471.9 | -0.59 | 3471.9 | -0.6
3472 | -0.03 | 3472 | -2.7e-05 | 3472 | -0.59 | 3472 | -0.6
3472.1 | -0.03 | 3472.1 | -2.68e-05 | 3472.1 | -0.59 | 3472.1 | -0.6
3472.2 | -0.03 | 3472.2 | -2.66e-05 | 3472.2 | -0.59 | 3472.2 | -0.6
3472.3 | -0.03 | 3472.3 | -2.63e-05 | 3472.3 | -0.59 | 3472.3 | -0.6
3472.4 | -0.03 | 3472.4 | -2.61e-05 | 3472.4 | -0.59 | 3472.4 | -0.6
3472.5 | -0.03 | 3472.5 | -2.59e-05 | 3472.5 | -0.6 | 3472.5 | -0.6
3472.6 | -0.02 | 3472.6 | -2.57e-05 | 3472.6 | -0.6 | 3472.6 | -0.6
3472.7 | -0.01 | 3472.7 | -2.55e-05 | 3472.7 | -0.59 | 3472.7 | -0.6
3472.8 | -0.01 | 3472.8 | -2.53e-05 | 3472.8 | -0.59 | 3472.8 | -0.6
3472.9 | 0 | 3472.9 | -2.51e-05 | 3472.9 | -0.58 | 3472.9 | -0.6
3473 | 0 | 3473 | -2.49e-05 | 3473 | -0.57 | 3473 | -0.6
3473.1 | -0.000922 | 3473.1 | -2.48e-05 | 3473.1 | -0.57 | 3473.1 | -0.6
3473.2 | -0.000945 | 3473.2 | -2.46e-05 | 3473.2 | -0.57 | 3473.2 | -0.6
3473.3 | -0.000847 | 3473.3 | -2.44e-05 | 3473.3 | -0.57 | 3473.3 | -0.6
3473.4 | -0.000677 | 3473.4 | -2.42e-05 | 3473.4 | -0.57 | 3473.4 | -0.6
3473.5 | -0.000962 | 3473.5 | -2.4e-05 | 3473.5 | -0.58 | 3473.5 | -0.6
3473.6 | 0 | 3473.6 | -2.39e-05 | 3473.6 | -0.59 | 3473.6 | -0.6
3473.7 | 0 | 3473.7 | -2.37e-05 | 3473.7 | -0.6 | 3473.7 | -0.6
3473.8 | -0.01 | 3473.8 | -2.36e-05 | 3473.8 | -0.6 | 3473.8 | -0.6
3473.9 | -0.01 | 3473.9 | -2.34e-05 | 3473.9 | -0.61 | 3473.9 | -0.6
3474 | 0 | 3474 | -2.32e-05 | 3474 | -0.61 | 3474 | -0.6
3474.1 | 0.000259 | 3474.1 | -2.31e-05 | 3474.1 | -0.61 | 3474.1 | -0.6
3474.2 | 0.01 | 3474.2 | -2.29e-05 | 3474.2 | -0.61 | 3474.2 | -0.6
3474.3 | 0.01 | 3474.3 | -2.28e-05 | 3474.3 | -0.61 | 3474.3 | -0.6
3474.4 | 0.01 | 3474.4 | -2.27e-05 | 3474.4 | -0.61 | 3474.4 | -0.6
3474.5 | 0.01 | 3474.5 | -2.25e-05 | 3474.5 | -0.61 | 3474.5 | -0.6
3474.6 | 0.01 | 3474.6 | -2.24e-05 | 3474.6 | -0.61 | 3474.6 | -0.6
3474.7 | 0.01 | 3474.7 | -2.22e-05 | 3474.7 | -0.61 | 3474.7 | -0.6
3474.8 | 0.01 | 3474.8 | -2.21e-05 | 3474.8 | -0.61 | 3474.8 | -0.6
3474.9 | 0.01 | 3474.9 | -2.2e-05 | 3474.9 | -0.6 | 3474.9 | -0.6

## Fig. 4a
Catalyst | Current density | Conversion(%) | Error bars | Yield of GBL(%) | Error bars
| 10 | 91.77 | 2.34 | 83.96 | 2.53
Ni | 20 | 96.59 | 1.06 | 93.48 | 2.95
| 30 | 98.31 | 0.21 | 96.5 | 1.86
| 10 | 29.08 | 2.63 | 20.03 | 1
Pd | 20 | 28.18 | 3.43 | 21.42 | 1.41
| 30 | 41.72 | 2.98 | 39.73 | 3.54
| 10 | 23.65 | 1.48 | 7.14 | 1.45
Cu | 20 | 35.04 | 6.05 | 18.29 | 1.14
| 30 | 41.18 | 0.72 | 37.42 | 1.27
| 10 | 35.76 | 4.76 | 20.54 | 2.15
Pt | 20 | 39.17 | 1.21 | 32.75 | 2.55
| 30 | 39.63 | 1.5 | 36.63 | 1.88
| 10 | 24.11 | 1.38 | 13.96 | 2.38
Au | 20 | 24.46 | 2.59 | 16.49 | 1.11
| 30 | 24.21 | 3.52 | 18.7 | 3.08
| 10 | 13.97 | 0.89 | 4.72 | 1.18
Pb | 20 | 20.7 | 1.48 | 4.19 | 1.24
| 30 | 27.6 | 1.65 | 19.5 | 1.77
| 10 | 25.42 | 4.02 | 9.2 | 1.74
CC | 20 | 12.36 | 1.67 | 6.74 | 0.95
| 30 | 8.89 | 6.15 | 8.02 | 0.67
| 10 | 14.6 | 0.62 | 4.54 | 1.34
Mo | 20 | 10.68 | 1.16 | 4.36 | 1.1
| 30 | 10.39 | 1.41 | 3.89 | 0.46
| 10 | 11.06 | 2.09 | 3.01 | 1.49
Zn | 20 | 12.26 | 1.02 | 2.69 | 0.26
| 30 | 8.17 | 1.04 | 1.86 | 1.21

## Fig. 4c
pH | Conversion (%) | Error bars | Yield of GBL (%) | Error bars | FE (%) | Error bars
2 | 13.83 | 2.13 | 6.85 | 1.64 | 7.14 | 1.69
3 | 56.06 | 2.04 | 53.98 | 0.88 | 53.76 | 0.68
4 | 59.25 | 0.79 | 57.41 | 0.96 | 58.15 | 1.56
5 | 68.8 | 0.52 | 67.78 | 0.69 | 67.14 | 1
5.5 | 69.75 | 1.3 | 68.4 | 1.18 | 71.71 | 3.67
6 | 71.32 | 0.6 | 68.1 | 0.66 | 68.41 | 0.87

## Fig. 4d
Potential | Current density | Potential | Current density | Potential | Current density | Potential | Current density | Potential | Current density
pH=2 | pH=2 | pH=3 | pH=3 | pH=4 | pH=4 | pH=5.5 | pH=5.5 | pH=6 | pH=6
-0.4 | -6.86 | -0.4 | -4.33 | -0.4 | -1.03 | -- | -- | -- | --
-0.4 | -6.91 | -0.4 | -4.38 | -0.4 | -1.05 | -- | -- | -- | --
-0.4 | -6.96 | -0.4 | -4.43 | -0.4 | -1.06 | -- | -- | -- | --
-0.4 | -7.02 | -0.4 | -4.48 | -0.4 | -1.08 | -- | -- | -- | --
-0.4 | -7.07 | -0.4 | -4.53 | -0.4 | -1.1 | -- | -- | -- | --
-0.4 | -7.13 | -0.4 | -4.59 | -0.4 | -1.12 | -- | -- | -- | --
-0.4 | -7.18 | -0.4 | -4.64 | -0.4 | -1.13 | -0.4 | -0.26 | -- | --
-0.4 | -7.24 | -0.4 | -4.69 | -0.4 | -1.15 | -0.4 | -0.28 | -- | --
-0.4 | -7.29 | -0.4 | -4.74 | -0.4 | -1.17 | -0.4 | -0.29 | -- | --
-0.4 | -7.35 | -0.4 | -4.8 | -0.4 | -1.19 | -0.4 | -0.3 | -- | --
-0.41 | -7.4 | -0.41 | -4.85 | -0.41 | -1.2 | -0.4 | -0.32 | -0.4 | -0.08
-0.41 | -7.46 | -0.41 | -4.91 | -0.41 | -1.22 | -0.4 | -0.33 | -0.4 | -0.08
-0.41 | -7.51 | -0.41 | -4.96 | -0.41 | -1.24 | -0.4 | -0.34 | -0.4 | -0.09
-0.41 | -7.57 | -0.41 | -5.01 | -0.41 | -1.26 | -0.4 | -0.35 | -0.4 | -0.1
-0.41 | -7.62 | -0.41 | -5.07 | -0.41 | -1.28 | -0.4 | -0.37 | -0.4 | -0.11
-0.41 | -7.68 | -0.41 | -5.13 | -0.41 | -1.31 | -0.4 | -0.38 | -0.4 | -0.11
-0.41 | -7.74 | -0.41 | -5.18 | -0.41 | -1.33 | -0.41 | -0.4 | -0.4 | -0.12
-0.41 | -7.79 | -0.41 | -5.24 | -0.41 | -1.35 | -0.41 | -0.41 | -0.4 | -0.13
-0.41 | -7.85 | -0.41 | -5.29 | -0.41 | -1.37 | -0.41 | -0.43 | -0.4 | -0.14
-0.41 | -7.91 | -0.41 | -5.35 | -0.41 | -1.39 | -0.41 | -0.44 | -0.4 | -0.15
-0.41 | -7.96 | -0.41 | -5.41 | -0.41 | -1.41 | -0.41 | -0.46 | -0.41 | -0.16
-0.42 | -8.02 | -0.42 | -5.47 | -0.42 | -1.43 | -0.41 | -0.48 | -0.41 | -0.16
-0.42 | -8.08 | -0.42 | -5.52 | -0.42 | -1.45 | -0.41 | -0.49 | -0.41 | -0.17
-0.42 | -8.13 | -0.42 | -5.58 | -0.42 | -1.47 | -0.41 | -0.51 | -0.41 | -0.18
-0.42 | -8.2 | -0.42 | -5.64 | -0.42 | -1.49 | -0.41 | -0.53 | -0.41 | -0.19
-0.42 | -8.25 | -0.42 | -5.7 | -0.42 | -1.52 | -0.41 | -0.54 | -0.41 | -0.2
-0.42 | -8.31 | -0.42 | -5.75 | -0.42 | -1.54 | -0.41 | -0.56 | -0.41 | -0.21
-0.42 | -8.37 | -0.42 | -5.81 | -0.42 | -1.56 | -0.42 | -0.58 | -0.41 | -0.22
-0.42 | -8.43 | -0.42 | -5.87 | -0.42 | -1.58 | -0.42 | -0.59 | -0.41 | -0.23
-0.42 | -8.49 | -0.42 | -5.93 | -0.42 | -1.61 | -0.42 | -0.61 | -0.41 | -0.24
-0.42 | -8.54 | -0.42 | -5.99 | -0.42 | -1.63 | -0.42 | -0.62 | -0.41 | -0.25
-0.43 | -8.6 | -0.43 | -6.05 | -0.43 | -1.66 | -0.42 | -0.64 | -0.42 | -0.26
-0.43 | -8.66 | -0.43 | -6.11 | -0.43 | -1.68 | -0.42 | -0.66 | -0.42 | -0.27
-0.43 | -8.72 | -0.43 | -6.17 | -0.43 | -1.7 | -0.42 | -0.68 | -0.42 | -0.29
-0.43 | -8.78 | -0.43 | -6.23 | -0.43 | -1.73 | -0.42 | -0.69 | -0.42 | -0.3
-0.43 | -8.85 | -0.43 | -6.29 | -0.43 | -1.75 | -0.42 | -0.71 | -0.42 | -0.31
-0.43 | -8.91 | -0.43 | -6.36 | -0.43 | -1.77 | -0.42 | -0.73 | -0.42 | -0.32
-0.43 | -8.97 | -0.43 | -6.42 | -0.43 | -1.8 | -0.43 | -0.75 | -0.42 | -0.33
-0.43 | -9.03 | -0.43 | -6.48 | -0.43 | -1.83 | -0.43 | -0.77 | -0.42 | -0.34
-0.43 | -9.09 | -0.43 | -6.54 | -0.43 | -1.85 | -0.43 | -0.79 | -0.42 | -0.35
-0.44 | -9.15 | -0.44 | -6.6 | -0.44 | -1.88 | -0.43 | -0.81 | -0.42 | -0.37
-0.44 | -9.21 | -0.44 | -6.67 | -0.44 | -1.91 | -0.43 | -0.83 | -0.43 | -0.38
-0.44 | -9.27 | -0.44 | -6.73 | -0.44 | -1.93 | -0.43 | -0.85 | -0.43 | -0.39
-0.44 | -9.33 | -0.44 | -6.79 | -0.44 | -1.96 | -0.43 | -0.86 | -0.43 | -0.4
-0.44 | -9.4 | -0.44 | -6.85 | -0.44 | -1.99 | -0.43 | -0.88 | -0.43 | -0.42
-0.44 | -9.46 | -0.44 | -6.92 | -0.44 | -2.02 | -0.43 | -0.9 | -0.43 | -0.43
-0.44 | -9.53 | -0.44 | -6.98 | -0.44 | -2.04 | -0.44 | -0.93 | -0.43 | -0.45
-0.44 | -9.59 | -0.44 | -7.05 | -0.44 | -2.07 | -0.44 | -0.95 | -0.43 | -0.46
-0.44 | -9.65 | -0.44 | -7.11 | -0.44 | -2.1 | -0.44 | -0.97 | -0.43 | -0.47
-0.44 | -9.72 | -0.44 | -7.18 | -0.44 | -2.13 | -0.44 | -0.99 | -0.43 | -0.49
-0.45 | -9.79 | -0.45 | -7.24 | -0.45 | -2.16 | -0.44 | -1.01 | -0.44 | -0.51
-0.45 | -9.85 | -0.45 | -7.31 | -0.45 | -2.19 | -0.44 | -1.04 | -0.44 | -0.52
-0.45 | -9.92 | -0.45 | -7.37 | -0.45 | -2.22 | -0.44 | -1.06 | -0.44 | -0.54
-0.45 | -9.98 | -0.45 | -7.44 | -0.45 | -2.25 | -0.44 | -1.08 | -0.44 | -0.55
-0.45 | -10.05 | -0.45 | -7.51 | -0.45 | -2.28 | -0.44 | -1.1 | -0.44 | -0.57
-0.45 | -10.11 | -0.45 | -7.57 | -0.45 | -2.32 | -0.44 | -1.12 | -0.44 | -0.59
-0.45 | -10.18 | -0.45 | -7.64 | -0.45 | -2.35 | -0.45 | -1.14 | -0.44 | -0.6
-0.45 | -10.24 | -0.45 | -7.71 | -0.45 | -2.38 | -0.45 | -1.16 | -0.44 | -0.62
-0.45 | -10.3 | -0.45 | -7.78 | -0.45 | -2.41 | -0.45 | -1.18 | -0.44 | -0.64
-0.45 | -10.37 | -0.45 | -7.84 | -0.45 | -2.45 | -0.45 | -1.21 | -0.44 | -0.65
-0.46 | -10.43 | -0.46 | -7.91 | -0.46 | -2.48 | -0.45 | -1.23 | -0.45 | -0.67
-0.46 | -10.49 | -0.46 | -7.98 | -0.46 | -2.51 | -0.45 | -1.25 | -0.45 | -0.69
-0.46 | -10.56 | -0.46 | -8.05 | -0.46 | -2.55 | -0.45 | -1.28 | -0.45 | -0.71
-0.46 | -10.62 | -0.46 | -8.12 | -0.46 | -2.58 | -0.45 | -1.3 | -0.45 | -0.73
-0.46 | -10.68 | -0.46 | -8.19 | -0.46 | -2.62 | -0.45 | -1.32 | -0.45 | -0.75
-0.46 | -10.74 | -0.46 | -8.26 | -0.46 | -2.65 | -0.45 | -1.35 | -0.45 | -0.77
-0.46 | -10.81 | -0.46 | -8.33 | -0.46 | -2.69 | -0.46 | -1.37 | -0.45 | -0.79
-0.46 | -10.87 | -0.46 | -8.4 | -0.46 | -2.73 | -0.46 | -1.39 | -0.45 | -0.81
-0.46 | -10.93 | -0.46 | -8.47 | -0.46 | -2.77 | -0.46 | -1.42 | -0.45 | -0.83
-0.46 | -11 | -0.46 | -8.54 | -0.46 | -2.8 | -0.46 | -1.44 | -0.45 | -0.85
-0.47 | -11.06 | -0.47 | -8.61 | -0.47 | -2.84 | -0.46 | -1.46 | -0.46 | -0.87
-0.47 | -11.13 | -0.47 | -8.68 | -0.47 | -2.88 | -0.46 | -1.49 | -0.46 | -0.89
-0.47 | -11.19 | -0.47 | -8.76 | -0.47 | -2.91 | -0.46 | -1.51 | -0.46 | -0.91
-0.47 | -11.26 | -0.47 | -8.83 | -0.47 | -2.95 | -0.46 | -1.54 | -0.46 | -0.94
-0.47 | -11.32 | -0.47 | -8.91 | -0.47 | -2.99 | -0.46 | -1.56 | -0.46 | -0.96
-0.47 | -11.39 | -0.47 | -8.98 | -0.47 | -3.03 | -0.46 | -1.59 | -0.46 | -0.98
-0.47 | -11.45 | -0.47 | -9.05 | -0.47 | -3.07 | -0.47 | -1.61 | -0.46 | -1.01
-0.47 | -11.52 | -0.47 | -9.13 | -0.47 | -3.11 | -0.47 | -1.63 | -0.46 | -1.03
-0.47 | -11.58 | -0.47 | -9.21 | -0.47 | -3.15 | -0.47 | -1.66 | -0.46 | -1.06
-0.47 | -11.65 | -0.47 | -9.28 | -0.47 | -3.2 | -0.47 | -1.68 | -0.46 | -1.08
-0.47 | -11.71 | -0.47 | -9.35 | -0.47 | -3.24 | -0.47 | -1.71 | -0.47 | -1.1
-0.48 | -11.78 | -0.48 | -9.43 | -0.48 | -3.29 | -0.47 | -1.73 | -0.47 | -1.12
-0.48 | -11.85 | -0.48 | -9.5 | -0.48 | -3.33 | -0.47 | -1.76 | -0.47 | -1.15
-0.48 | -11.91 | -0.48 | -9.58 | -0.48 | -3.38 | -0.47 | -1.79 | -0.47 | -1.17
-0.48 | -11.98 | -0.48 | -9.65 | -0.48 | -3.42 | -0.47 | -1.81 | -0.47 | -1.2
-0.48 | -12.04 | -0.48 | -9.73 | -0.48 | -3.46 | -0.47 | -1.84 | -0.47 | -1.22
-0.48 | -12.11 | -0.48 | -9.81 | -0.48 | -3.51 | -0.47 | -1.86 | -0.47 | -1.24
-0.48 | -12.18 | -0.48 | -9.88 | -0.48 | -3.56 | -0.48 | -1.89 | -0.47 | -1.27
-0.48 | -12.25 | -0.48 | -9.96 | -0.48 | -3.6 | -0.48 | -1.92 | -0.47 | -1.29
-0.48 | -12.31 | -0.48 | -10.04 | -0.48 | -3.65 | -0.48 | -1.94 | -0.47 | -1.32
-0.48 | -12.38 | -0.48 | -10.11 | -0.48 | -3.7 | -0.48 | -1.97 | -0.47 | -1.35
-0.49 | -12.44 | -0.49 | -10.19 | -0.49 | -3.75 | -0.48 | -2 | -0.48 | -1.37
-0.49 | -12.51 | -0.49 | -10.27 | -0.49 | -3.79 | -0.48 | -2.02 | -0.48 | -1.4
-0.49 | -12.58 | -0.49 | -10.35 | -0.49 | -3.84 | -0.48 | -2.05 | -0.48 | -1.42
-0.49 | -12.64 | -0.49 | -10.43 | -0.49 | -3.89 | -0.48 | -2.08 | -0.48 | -1.45
-0.49 | -12.7 | -0.49 | -10.51 | -0.49 | -3.94 | -0.48 | -2.11 | -0.48 | -1.47
-0.49 | -12.76 | -0.49 | -10.59 | -0.49 | -4 | -0.48 | -2.14 | -0.48 | -1.5
-0.49 | -12.83 | -0.49 | -10.67 | -0.49 | -4.05 | -0.49 | -2.17 | -0.48 | -1.53
-0.49 | -12.9 | -0.49 | -10.75 | -0.49 | -4.1 | -0.49 | -2.19 | -0.48 | -1.55
-0.49 | -12.97 | -0.49 | -10.83 | -0.49 | -4.15 | -0.49 | -2.22 | -0.48 | -1.58
-0.5 | -13.03 | -0.5 | -10.91 | -0.5 | -4.2 | -0.49 | -2.25 | -0.48 | -1.61
-0.5 | -13.1 | -0.5 | -11 | -0.5 | -4.25 | -0.49 | -2.28 | -0.49 | -1.64
-0.5 | -13.17 | -0.5 | -11.08 | -0.5 | -4.31 | -0.49 | -2.31 | -0.49 | -1.66
-0.5 | -13.24 | -0.5 | -11.16 | -0.5 | -4.36 | -0.49 | -2.34 | -0.49 | -1.69
-0.5 | -13.31 | -0.5 | -11.25 | -0.5 | -4.42 | -0.49 | -2.37 | -0.49 | -1.71
-0.5 | -13.38 | -0.5 | -11.33 | -0.5 | -4.47 | -0.49 | -2.4 | -0.49 | -1.74
-0.5 | -13.45 | -0.5 | -11.42 | -0.5 | -4.53 | -0.5 | -2.43 | -0.49 | -1.77
-0.5 | -13.52 | -0.5 | -11.5 | -0.5 | -4.58 | -0.5 | -2.46 | -0.49 | -1.8
-0.5 | -13.59 | -0.5 | -11.59 | -0.5 | -4.64 | -0.5 | -2.49 | -0.49 | -1.83
-0.5 | -13.65 | -0.5 | -11.67 | -0.5 | -4.69 | -0.5 | -2.52 | -0.49 | -1.85
-0.51 | -13.73 | -0.51 | -11.76 | -0.51 | -4.75 | -0.5 | -2.55 | -0.5 | -1.88
-0.51 | -13.8 | -0.51 | -11.85 | -0.51 | -4.81 | -0.5 | -2.58 | -0.5 | -1.91
-0.51 | -13.86 | -0.51 | -11.94 | -0.51 | -4.87 | -0.5 | -2.61 | -0.5 | -1.94
-0.51 | -13.93 | -0.51 | -12.02 | -0.51 | -4.93 | -0.5 | -2.64 | -0.5 | -1.97
-0.51 | -14 | -0.51 | -12.11 | -0.51 | -4.99 | -0.5 | -2.67 | -0.5 | -2
-0.51 | -14.07 | -0.51 | -12.2 | -0.51 | -5.04 | -0.5 | -2.71 | -0.5 | -2.03
-0.51 | -14.14 | -0.51 | -12.29 | -0.51 | -5.11 | -0.51 | -2.74 | -0.5 | -2.06
-0.51 | -14.21 | -0.51 | -12.38 | -0.51 | -5.17 | -0.51 | -2.77 | -0.5 | -2.09
-0.51 | -14.29 | -0.51 | -12.47 | -0.51 | -5.23 | -0.51 | -2.81 | -0.5 | -2.12
-0.51 | -14.36 | -0.51 | -12.56 | -0.51 | -5.29 | -0.51 | -2.84 | -0.5 | -2.14
-0.52 | -14.43 | -0.52 | -12.65 | -0.52 | -5.35 | -0.51 | -2.87 | -0.51 | -2.17
-0.52 | -14.5 | -0.52 | -12.73 | -0.52 | -5.41 | -0.51 | -2.9 | -0.51 | -2.2
-0.52 | -14.57 | -0.52 | -12.82 | -0.52 | -5.47 | -0.51 | -2.93 | -0.51 | -2.23
-0.52 | -14.64 | -0.52 | -12.91 | -0.52 | -5.54 | -0.51 | -2.97 | -0.51 | -2.27
-0.52 | -14.71 | -0.52 | -13 | -0.52 | -5.6 | -0.51 | -3 | -0.51 | -2.29
-0.52 | -14.78 | -0.52 | -13.1 | -0.52 | -5.66 | -0.51 | -3.04 | -0.51 | -2.32
-0.52 | -14.84 | -0.52 | -13.19 | -0.52 | -5.73 | -0.52 | -3.07 | -0.51 | -2.36
-0.52 | -14.91 | -0.52 | -13.29 | -0.52 | -5.79 | -0.52 | -3.11 | -0.51 | -2.39
-0.52 | -14.99 | -0.52 | -13.38 | -0.52 | -5.86 | -0.52 | -3.14 | -0.51 | -2.42
-0.52 | -15.06 | -0.52 | -13.48 | -0.52 | -5.92 | -0.52 | -3.18 | -0.51 | -2.45
-0.53 | -15.13 | -0.53 | -13.57 | -0.53 | -5.99 | -0.52 | -3.22 | -0.52 | -2.49
-0.53 | -15.2 | -0.53 | -13.67 | -0.53 | -6.05 | -0.52 | -3.25 | -0.52 | -2.52
-0.53 | -15.27 | -0.53 | -13.76 | -0.53 | -6.12 | -0.52 | -3.29 | -0.52 | -2.55
-0.53 | -15.34 | -0.53 | -13.86 | -0.53 | -6.18 | -0.52 | -3.33 | -0.52 | -2.58
-0.53 | -15.41 | -0.53 | -13.96 | -0.53 | -6.25 | -0.52 | -3.36 | -0.52 | -2.61
-0.53 | -15.48 | -0.53 | -14.05 | -0.53 | -6.32 | -0.52 | -3.4 | -0.52 | -2.65
-0.53 | -15.55 | -0.53 | -14.15 | -0.53 | -6.39 | -0.53 | -3.44 | -0.52 | -2.68
-0.53 | -15.63 | -0.53 | -14.25 | -0.53 | -6.45 | -0.53 | -3.48 | -0.52 | -2.72
-0.53 | -15.7 | -0.53 | -14.35 | -0.53 | -6.52 | -0.53 | -3.52 | -0.52 | -2.75
-0.53 | -15.77 | -0.53 | -14.44 | -0.53 | -6.59 | -0.53 | -3.56 | -0.52 | -2.79
-0.54 | -15.84 | -0.54 | -14.54 | -0.54 | -6.66 | -0.53 | -3.59 | -0.53 | -2.82
-0.54 | -15.91 | -0.54 | -14.64 | -0.54 | -6.73 | -0.53 | -3.63 | -0.53 | -2.85
-0.54 | -15.99 | -0.54 | -14.74 | -0.54 | -6.8 | -0.53 | -3.67 | -0.53 | -2.88
-0.54 | -16.06 | -0.54 | -14.84 | -0.54 | -6.87 | -0.53 | -3.71 | -0.53 | -2.92
-0.54 | -16.13 | -0.54 | -14.94 | -0.54 | -6.94 | -0.53 | -3.75 | -0.53 | -2.95
-0.54 | -16.2 | -0.54 | -15.04 | -0.54 | -7.01 | -0.53 | -3.79 | -0.53 | -2.99
-0.54 | -16.27 | -0.54 | -15.14 | -0.54 | -7.08 | -0.54 | -3.84 | -0.53 | -3.03
-0.54 | -16.34 | -0.54 | -15.24 | -0.54 | -7.15 | -0.54 | -3.88 | -0.53 | -3.06
-0.54 | -16.42 | -0.54 | -15.34 | -0.54 | -7.22 | -0.54 | -3.92 | -0.53 | -3.1
-0.54 | -16.49 | -0.54 | -15.44 | -0.54 | -7.29 | -0.54 | -3.96 | -0.53 | -3.14
-0.55 | -16.56 | -0.55 | -15.54 | -0.55 | -7.37 | -0.54 | -4 | -0.54 | -3.17
-0.55 | -16.63 | -0.55 | -15.64 | -0.55 | -7.44 | -0.54 | -4.05 | -0.54 | -3.21
-0.55 | -16.71 | -0.55 | -15.75 | -0.55 | -7.51 | -0.54 | -4.09 | -0.54 | -3.25
-0.55 | -16.79 | -0.55 | -15.85 | -0.55 | -7.58 | -0.54 | -4.13 | -0.54 | -3.29
-0.55 | -16.86 | -0.55 | -15.95 | -0.55 | -7.66 | -0.54 | -4.17 | -0.54 | -3.33
-0.55 | -16.93 | -0.55 | -16.05 | -0.55 | -7.73 | -0.54 | -4.22 | -0.54 | -3.37
-0.55 | -17.01 | -0.55 | -16.15 | -0.55 | -7.81 | -0.55 | -4.27 | -0.54 | -3.41
-0.55 | -17.08 | -0.55 | -16.26 | -0.55 | -7.88 | -0.55 | -4.31 | -0.54 | -3.45
-0.55 | -17.15 | -0.55 | -16.36 | -0.55 | -7.96 | -0.55 | -4.36 | -0.54 | -3.49
-0.55 | -17.23 | -0.55 | -16.46 | -0.55 | -8.03 | -0.55 | -4.4 | -0.54 | -3.53
-0.56 | -17.3 | -0.56 | -16.57 | -0.56 | -8.11 | -0.55 | -4.45 | -0.55 | -3.57
-0.56 | -17.38 | -0.56 | -16.68 | -0.56 | -8.18 | -0.55 | -4.49 | -0.55 | -3.61
-0.56 | -17.45 | -0.56 | -16.79 | -0.56 | -8.26 | -0.55 | -4.54 | -0.55 | -3.65
-0.56 | -17.52 | -0.56 | -16.89 | -0.56 | -8.34 | -0.55 | -4.59 | -0.55 | -3.69
-0.56 | -17.6 | -0.56 | -16.99 | -0.56 | -8.41 | -0.55 | -4.64 | -0.55 | -3.73
-0.56 | -17.67 | -0.56 | -17.1 | -0.56 | -8.49 | -0.55 | -4.68 | -0.55 | -3.77
-0.56 | -17.75 | -0.56 | -17.2 | -0.56 | -8.57 | -0.56 | -4.73 | -0.55 | -3.82
-0.56 | -17.82 | -0.56 | -17.31 | -0.56 | -8.65 | -0.56 | -4.78 | -0.55 | -3.86
-0.56 | -17.89 | -0.56 | -17.41 | -0.56 | -8.72 | -0.56 | -4.83 | -0.55 | -3.9
-0.56 | -17.97 | -0.56 | -17.52 | -0.56 | -8.81 | -0.56 | -4.88 | -0.55 | -3.95
-0.56 | -18.04 | -0.56 | -17.62 | -0.56 | -8.89 | -0.56 | -4.93 | -0.56 | -3.99
-0.57 | -18.12 | -0.57 | -17.73 | -0.57 | -8.97 | -0.56 | -4.98 | -0.56 | -4.04
-0.57 | -18.19 | -0.57 | -17.84 | -0.57 | -9.05 | -0.56 | -5.03 | -0.56 | -4.08
-0.57 | -18.26 | -0.57 | -17.94 | -0.57 | -9.13 | -0.56 | -5.08 | -0.56 | -4.13
-0.57 | -18.34 | -0.57 | -18.04 | -0.57 | -9.21 | -0.56 | -5.13 | -0.56 | -4.17
-0.57 | -18.41 | -0.57 | -18.15 | -0.57 | -9.29 | -0.56 | -5.18 | -0.56 | -4.22
-0.57 | -18.48 | -0.57 | -18.25 | -0.57 | -9.37 | -0.56 | -5.24 | -0.56 | -4.26
-0.57 | -18.56 | -0.57 | -18.36 | -0.57 | -9.45 | -0.57 | -5.29 | -0.56 | -4.31
-0.57 | -18.63 | -0.57 | -18.46 | -0.57 | -9.53 | -0.57 | -5.34 | -0.56 | -4.36
-0.57 | -18.7 | -0.57 | -18.57 | -0.57 | -9.62 | -0.57 | -5.4 | -0.56 | -4.41
-0.57 | -18.78 | -0.57 | -18.67 | -0.57 | -9.7 | -0.57 | -5.45 | -0.56 | -4.46
-0.58 | -18.85 | -0.58 | -18.77 | -0.58 | -9.78 | -0.57 | -5.5 | -0.57 | -4.5
-0.58 | -18.93 | -0.58 | -18.88 | -0.58 | -9.86 | -0.57 | -5.56 | -0.57 | -4.55
-0.58 | -19 | -0.58 | -18.98 | -0.58 | -9.95 | -0.57 | -5.62 | -0.57 | -4.6
-0.58 | -19.08 | -0.58 | -19.09 | -0.58 | -10.03 | -0.57 | -5.67 | -0.57 | -4.65
-0.58 | -19.15 | -0.58 | -19.19 | -0.58 | -10.11 | -0.57 | -5.73 | -0.57 | -4.7
-0.58 | -19.23 | -0.58 | -19.3 | -0.58 | -10.2 | -0.57 | -5.78 | -0.57 | -4.75
-0.58 | -19.3 | -0.58 | -19.4 | -0.58 | -10.28 | -0.58 | -5.84 | -0.57 | -4.8
-0.58 | -19.38 | -0.58 | -19.51 | -0.58 | -10.37 | -0.58 | -5.9 | -0.57 | -4.85
-0.58 | -19.45 | -0.58 | -19.61 | -0.58 | -10.45 | -0.58 | -5.96 | -0.57 | -4.91
-0.58 | -19.53 | -0.58 | -19.72 | -0.58 | -10.54 | -0.58 | -6.02 | -0.57 | -4.96
-0.59 | -19.6 | -0.59 | -19.82 | -0.59 | -10.62 | -0.58 | -6.07 | -0.58 | -5.01
-0.59 | -19.68 | -0.59 | -19.92 | -0.59 | -10.7 | -0.58 | -6.13 | -0.58 | -5.07
-0.59 | -19.75 | -0.59 | -20.03 | -0.59 | -10.79 | -0.58 | -6.19 | -0.58 | -5.12
-0.59 | -19.83 | -0.59 | -20.13 | -0.59 | -10.87 | -0.58 | -6.25 | -0.58 | -5.17
-0.59 | -19.9 | -0.59 | -20.24 | -0.59 | -10.96 | -0.58 | -6.31 | -0.58 | -5.22
-0.59 | -19.98 | -0.59 | -20.34 | -0.59 | -11.05 | -0.58 | -6.38 | -0.58 | -5.28
-0.59 | -20.05 | -0.59 | -20.44 | -0.59 | -11.14 | -0.59 | -6.44 | -0.58 | -5.34
-0.59 | -20.13 | -0.59 | -20.54 | -0.59 | -11.22 | -0.59 | -6.5 | -0.58 | -5.39
-0.59 | -20.2 | -0.59 | -20.65 | -0.59 | -11.31 | -0.59 | -6.56 | -0.58 | -5.45
-0.59 | -20.28 | -0.59 | -20.75 | -0.59 | -11.4 | -0.59 | -6.63 | -0.58 | -5.5
-0.6 | -20.35 | -0.6 | -20.85 | -0.6 | -11.49 | -0.59 | -6.69 | -0.59 | -5.56
-0.6 | -20.43 | -0.6 | -20.96 | -0.6 | -11.57 | -0.59 | -6.76 | -0.59 | -5.62
-0.6 | -20.5 | -0.6 | -21.06 | -0.6 | -11.66 | -0.59 | -6.82 | -0.59 | -5.68
-0.6 | -20.58 | -0.6 | -21.16 | -0.6 | -11.75 | -0.59 | -6.89 | -0.59 | -5.74
-0.6 | -20.65 | -0.6 | -21.26 | -0.6 | -11.84 | -0.59 | -6.95 | -0.59 | -5.79
-0.6 | -20.73 | -0.6 | -21.36 | -0.6 | -11.93 | -0.59 | -7.02 | -0.59 | -5.85
-0.6 | -20.8 | -0.6 | -21.46 | -0.6 | -12.02 | -0.6 | -7.09 | -0.59 | -5.91
-0.6 | -20.88 | -0.6 | -21.57 | -0.6 | -12.12 | -0.6 | -7.16 | -0.59 | -5.97
-0.6 | -20.96 | -0.6 | -21.67 | -0.6 | -12.21 | -0.6 | -7.23 | -0.59 | -6.03
-0.6 | -21.04 | -0.6 | -21.76 | -0.6 | -12.29 | -0.6 | -7.3 | -0.59 | -6.09
-0.61 | -21.11 | -0.61 | -21.86 | -0.61 | -12.39 | -0.6 | -7.37 | -0.6 | -6.15
-0.61 | -21.18 | -0.61 | -21.96 | -0.61 | -12.48 | -0.6 | -7.44 | -0.6 | -6.22
-0.61 | -21.26 | -0.61 | -22.06 | -0.61 | -12.57 | -0.6 | -7.52 | -0.6 | -6.28
-0.61 | -21.34 | -0.61 | -22.16 | -0.61 | -12.65 | -0.6 | -7.59 | -0.6 | -6.34
-0.61 | -21.41 | -0.61 | -22.26 | -0.61 | -12.73 | -0.6 | -7.67 | -0.6 | -6.41
-0.61 | -21.49 | -0.61 | -22.36 | -0.61 | -12.83 | -0.6 | -7.75 | -0.6 | -6.47
-0.61 | -21.56 | -0.61 | -22.46 | -0.61 | -12.92 | -0.61 | -7.82 | -0.6 | -6.54
-0.61 | -21.64 | -0.61 | -22.55 | -0.61 | -13.01 | -0.61 | -7.9 | -0.6 | -6.6
-0.61 | -21.71 | -0.61 | -22.65 | -0.61 | -13.11 | -0.61 | -7.98 | -0.6 | -6.67
-0.61 | -21.79 | -0.61 | -22.74 | -0.61 | -13.21 | -0.61 | -8.06 | -0.6 | -6.73
-0.62 | -21.87 | -0.62 | -22.84 | -0.62 | -13.3 | -0.61 | -8.13 | -0.61 | -6.8
-0.62 | -21.94 | -0.62 | -22.93 | -0.62 | -13.39 | -0.61 | -8.21 | -0.61 | -6.86
-0.62 | -22.02 | -0.62 | -23.03 | -0.62 | -13.49 | -0.61 | -8.3 | -0.61 | -6.93
-0.62 | -22.09 | -0.62 | -23.12 | -0.62 | -13.58 | -0.61 | -8.38 | -0.61 | -7
-0.62 | -22.17 | -0.62 | -23.22 | -0.62 | -13.68 | -0.61 | -8.46 | -0.61 | -7.07
-0.62 | -22.25 | -0.62 | -23.31 | -0.62 | -13.77 | -0.61 | -8.55 | -0.61 | -7.14
-0.62 | -22.32 | -0.62 | -23.4 | -0.62 | -13.87 | -0.62 | -8.63 | -0.61 | -7.21
-0.62 | -22.4 | -0.62 | -23.5 | -0.62 | -13.96 | -0.62 | -8.72 | -0.61 | -7.28
-0.62 | -22.47 | -0.62 | -23.59 | -0.62 | -14.06 | -0.62 | -8.8 | -0.61 | -7.35
-0.63 | -22.55 | -0.63 | -23.68 | -0.63 | -14.15 | -0.62 | -8.89 | -0.61 | -7.42
-0.63 | -22.62 | -0.63 | -23.77 | -0.63 | -14.25 | -0.62 | -8.98 | -0.62 | -7.5
-0.63 | -22.7 | -0.63 | -23.86 | -0.63 | -14.35 | -0.62 | -9.07 | -0.62 | -7.57
-0.63 | -22.78 | -0.63 | -23.96 | -0.63 | -14.44 | -0.62 | -9.16 | -0.62 | -7.64
-0.63 | -22.85 | -0.63 | -24.05 | -0.63 | -14.54 | -0.62 | -9.25 | -0.62 | -7.72
-0.63 | -22.93 | -0.63 | -24.13 | -0.63 | -14.63 | -0.62 | -9.34 | -0.62 | -7.79
-0.63 | -23.01 | -0.63 | -24.22 | -0.63 | -14.73 | -0.63 | -9.43 | -0.62 | -7.87
-0.63 | -23.08 | -0.63 | -24.31 | -0.63 | -14.82 | -0.63 | -9.52 | -0.62 | -7.95
-0.63 | -23.16 | -0.63 | -24.4 | -0.63 | -14.92 | -0.63 | -9.62 | -0.62 | -8.03
-0.63 | -23.23 | -0.63 | -24.49 | -0.63 | -15.02 | -0.63 | -9.71 | -0.62 | -8.11
-0.64 | -23.31 | -0.64 | -24.58 | -0.64 | -15.12 | -0.63 | -9.81 | -0.63 | -8.19
-0.64 | -23.39 | -0.64 | -24.67 | -0.64 | -15.21 | -0.63 | -9.9 | -0.63 | -8.26
-0.64 | -23.46 | -0.64 | -24.75 | -0.64 | -15.31 | -0.63 | -10 | -0.63 | -8.35
-0.64 | -23.54 | -0.64 | -24.84 | -0.64 | -15.41 | -0.63 | -10.09 | -0.63 | -8.43
-0.64 | -23.62 | -0.64 | -24.92 | -0.64 | -15.5 | -0.63 | -10.2 | -0.63 | -8.51
-0.64 | -23.7 | -0.64 | -25 | -0.64 | -15.6 | -0.63 | -10.29 | -0.63 | -8.59
-0.64 | -23.77 | -0.64 | -25.09 | -0.64 | -15.7 | -0.64 | -10.39 | -0.63 | -8.68
-0.64 | -23.85 | -0.64 | -25.17 | -0.64 | -15.8 | -0.64 | -10.49 | -0.63 | -8.76
-0.64 | -23.93 | -0.64 | -25.25 | -0.64 | -15.9 | -0.64 | -10.59 | -0.63 | -8.86
-0.64 | -24 | -0.64 | -25.33 | -0.64 | -16 | -0.64 | -10.69 | -0.63 | -8.95
-0.65 | -24.08 | -0.65 | -25.41 | -0.65 | -16.1 | -0.64 | -10.79 | -0.64 | -9.03
-0.65 | -24.16 | -0.65 | -25.49 | -0.65 | -16.2 | -0.64 | -10.89 | -0.64 | -9.12
-0.65 | -24.23 | -0.65 | -25.57 | -0.65 | -16.29 | -0.64 | -11 | -0.64 | -9.21
-0.65 | -24.31 | -0.65 | -25.65 | -0.65 | -16.39 | -0.64 | -11.1 | -0.64 | -9.3
-0.65 | -24.39 | -0.65 | -25.73 | -0.65 | -16.49 | -0.64 | -11.21 | -0.64 | -9.39
-0.65 | -24.47 | -0.65 | -25.8 | -0.65 | -16.59 | -0.64 | -11.31 | -0.64 | -9.48
-0.65 | -24.55 | -0.65 | -25.88 | -0.65 | -16.7 | -0.65 | -11.42 | -0.64 | -9.57
-0.65 | -24.63 | -0.65 | -25.95 | -0.65 | -16.8 | -0.65 | -11.52 | -0.64 | -9.67
-0.65 | -24.71 | -0.65 | -26.03 | -0.65 | -16.9 | -0.65 | -11.63 | -0.64 | -9.76
-0.65 | -24.79 | -0.65 | -26.1 | -0.65 | -17 | -0.65 | -11.74 | -0.64 | -9.86
-0.66 | -24.87 | -0.66 | -26.17 | -0.66 | -17.1 | -0.65 | -11.85 | -0.65 | -9.95
-0.66 | -24.95 | -0.66 | -26.25 | -0.66 | -17.2 | -0.65 | -11.96 | -0.65 | -10.05
-0.66 | -25.02 | -0.66 | -26.32 | -0.66 | -17.3 | -0.65 | -12.07 | -0.65 | -10.15
-0.66 | -25.1 | -0.66 | -26.39 | -0.66 | -17.4 | -0.65 | -12.18 | -0.65 | -10.25
-0.66 | -25.18 | -0.66 | -26.46 | -0.66 | -17.5 | -0.65 | -12.29 | -0.65 | -10.35
-0.66 | -25.25 | -0.66 | -26.52 | -0.66 | -17.61 | -0.65 | -12.4 | -0.65 | -10.45
-0.66 | -25.33 | -0.66 | -26.59 | -0.66 | -17.7 | -0.66 | -12.51 | -0.65 | -10.55
-0.66 | -25.41 | -0.66 | -26.65 | -0.66 | -17.81 | -0.66 | -12.62 | -0.65 | -10.65
-0.66 | -25.48 | -0.66 | -26.72 | -0.66 | -17.91 | -0.66 | -12.72 | -0.65 | -10.75
-0.66 | -25.56 | -0.66 | -26.79 | -0.66 | -18 | -0.66 | -12.83 | -0.65 | -10.85
-0.67 | -25.64 | -0.67 | -26.85 | -0.67 | -18.11 | -0.66 | -12.94 | -0.66 | -10.95
-0.67 | -25.72 | -0.67 | -26.92 | -0.67 | -18.21 | -0.66 | -13.06 | -0.66 | -11.06
-0.67 | -25.79 | -0.67 | -26.98 | -0.67 | -18.31 | -0.66 | -13.17 | -0.66 | -11.17
-0.67 | -25.87 | -0.67 | -27.05 | -0.67 | -18.41 | -0.66 | -13.29 | -0.66 | -11.27
-0.67 | -25.95 | -0.67 | -27.11 | -0.67 | -18.51 | -0.66 | -13.4 | -0.66 | -11.38
-0.67 | -26.03 | -0.67 | -27.16 | -0.67 | -18.61 | -0.66 | -13.52 | -0.66 | -11.49
-0.67 | -26.11 | -0.67 | -27.23 | -0.67 | -18.71 | -0.67 | -13.63 | -0.66 | -11.6
-0.67 | -26.19 | -0.67 | -27.28 | -0.67 | -18.81 | -0.67 | -13.75 | -0.66 | -11.71
-0.67 | -26.27 | -0.67 | -27.34 | -0.67 | -18.91 | -0.67 | -13.87 | -0.66 | -11.82
-0.67 | -26.35 | -0.67 | -27.4 | -0.67 | -19.01 | -0.67 | -13.98 | -0.66 | -11.94
-0.68 | -26.44 | -0.68 | -27.46 | -0.68 | -19.11 | -0.67 | -14.1 | -0.67 | -12.05
-0.68 | -26.51 | -0.68 | -27.51 | -0.68 | -19.21 | -0.67 | -14.22 | -0.67 | -12.16
-0.68 | -26.6 | -0.68 | -27.57 | -0.68 | -19.31 | -0.67 | -14.34 | -0.67 | -12.28
-0.68 | -26.67 | -0.68 | -27.62 | -0.68 | -19.41 | -0.67 | -14.46 | -0.67 | -12.39
-0.68 | -26.75 | -0.68 | -27.67 | -0.68 | -19.51 | -0.67 | -14.58 | -0.67 | -12.51
-0.68 | -26.83 | -0.68 | -27.73 | -0.68 | -19.61 | -0.67 | -14.7 | -0.67 | -12.62
-0.68 | -26.91 | -0.68 | -27.78 | -0.68 | -19.72 | -0.68 | -14.81 | -0.67 | -12.73
-0.68 | -26.99 | -0.68 | -27.83 | -0.68 | -19.81 | -0.68 | -14.93 | -0.67 | -12.85
-0.68 | -27.08 | -0.68 | -27.88 | -0.68 | -19.92 | -0.68 | -15.05 | -0.67 | -12.96
-0.68 | -27.15 | -0.68 | -27.93 | -0.68 | -20.02 | -0.68 | -15.17 | -0.67 | -13.08
-0.69 | -27.23 | -0.69 | -27.98 | -0.69 | -20.12 | -0.68 | -15.3 | -0.68 | -13.21
-0.69 | -27.32 | -0.69 | -28.03 | -0.69 | -20.22 | -0.68 | -15.41 | -0.68 | -13.33
-0.69 | -27.4 | -0.69 | -28.08 | -0.69 | -20.32 | -0.68 | -15.53 | -0.68 | -13.45
-0.69 | -27.49 | -0.69 | -28.13 | -0.69 | -20.42 | -0.68 | -15.65 | -0.68 | -13.57
-0.69 | -27.57 | -0.69 | -28.17 | -0.69 | -20.52 | -0.68 | -15.78 | -0.68 | -13.69
-0.69 | -27.65 | -0.69 | -28.21 | -0.69 | -20.62 | -0.68 | -15.9 | -0.68 | -13.82
-0.69 | -27.74 | -0.69 | -28.26 | -0.69 | -20.72 | -0.69 | -16.02 | -0.68 | -13.94
-0.69 | -27.82 | -0.69 | -28.3 | -0.69 | -20.82 | -0.69 | -16.14 | -0.68 | -14.07
-0.69 | -27.9 | -0.69 | -28.34 | -0.69 | -20.92 | -0.69 | -16.27 | -0.68 | -14.19
-0.69 | -27.99 | -0.69 | -28.37 | -0.69 | -21.02 | -0.69 | -16.39 | -0.68 | -14.32
-0.69 | -28.07 | -0.69 | -28.41 | -0.69 | -21.12 | -0.69 | -16.51 | -0.69 | -14.44
-0.7 | -28.16 | -0.7 | -28.45 | -0.7 | -21.22 | -0.69 | -16.63 | -0.69 | -14.57
-0.7 | -28.24 | -0.7 | -28.49 | -0.7 | -21.32 | -0.69 | -16.76 | -0.69 | -14.7
-0.7 | -28.32 | -0.7 | -28.53 | -0.7 | -21.42 | -0.69 | -16.88 | -0.69 | -14.82
-0.7 | -28.39 | -0.7 | -28.57 | -0.7 | -21.52 | -0.69 | -17 | -0.69 | -14.95
-0.7 | -28.47 | -0.7 | -28.6 | -0.7 | -21.62 | -0.69 | -17.13 | -0.69 | -15.07
-0.7 | -28.55 | -0.7 | -28.64 | -0.7 | -21.71 | -0.69 | -17.25 | -0.69 | -15.21
-0.7 | -28.63 | -0.7 | -28.67 | -0.7 | -21.81 | -0.7 | -17.38 | -0.69 | -15.34
-0.7 | -28.71 | -0.7 | -28.71 | -0.7 | -21.91 | -0.7 | -17.5 | -0.69 | -15.47
-0.7 | -28.79 | -0.7 | -28.74 | -0.7 | -22.01 | -0.7 | -17.62 | -0.69 | -15.6
-0.7 | -28.87 | -0.7 | -28.78 | -0.7 | -22.1 | -0.7 | -17.74 | -0.69 | -15.73
-0.71 | -28.95 | -0.71 | -28.81 | -0.71 | -22.2 | -0.7 | -17.86 | -0.7 | -15.86
-0.71 | -29.03 | -0.71 | -28.84 | -0.71 | -22.3 | -0.7 | -17.98 | -0.7 | -15.99
-0.71 | -29.11 | -0.71 | -28.87 | -0.71 | -22.39 | -0.7 | -18.11 | -0.7 | -16.12
-0.71 | -29.19 | -0.71 | -28.91 | -0.71 | -22.49 | -0.7 | -18.22 | -0.7 | -16.25
-0.71 | -29.27 | -0.71 | -28.94 | -0.71 | -22.58 | -0.7 | -18.35 | -0.7 | -16.38
-0.71 | -29.35 | -0.71 | -28.96 | -0.71 | -22.68 | -0.7 | -18.47 | -0.7 | -16.52
-0.71 | -29.43 | -0.71 | -28.99 | -0.71 | -22.77 | -0.71 | -18.59 | -0.7 | -16.65
-0.71 | -29.51 | -0.71 | -29.02 | -0.71 | -22.86 | -0.71 | -18.7 | -0.7 | -16.79
-0.71 | -29.59 | -0.71 | -29.05 | -0.71 | -22.96 | -0.71 | -18.82 | -0.7 | -16.92
-0.71 | -29.67 | -0.71 | -29.08 | -0.71 | -23.05 | -0.71 | -18.95 | -0.7 | -17.06
-0.72 | -29.76 | -0.72 | -29.1 | -0.72 | -23.14 | -0.71 | -19.07 | -0.71 | -17.19
-0.72 | -29.84 | -0.72 | -29.13 | -0.72 | -23.24 | -0.71 | -19.19 | -0.71 | -17.32
-0.72 | -29.92 | -0.72 | -29.15 | -0.72 | -23.33 | -0.71 | -19.31 | -0.71 | -17.46
-0.72 | -30 | -0.72 | -29.18 | -0.72 | -23.42 | -0.71 | -19.42 | -0.71 | -17.59
-0.72 | -30.08 | -0.72 | -29.2 | -0.72 | -23.51 | -0.71 | -19.55 | -0.71 | -17.72
-0.72 | -30.16 | -0.72 | -29.23 | -0.72 | -23.6 | -0.71 | -19.67 | -0.71 | -17.86
-0.72 | -30.25 | -0.72 | -29.25 | -0.72 | -23.7 | -0.72 | -19.78 | -0.71 | -17.99
-0.72 | -30.33 | -0.72 | -29.27 | -0.72 | -23.79 | -0.72 | -19.91 | -0.71 | -18.12
-0.72 | -30.4 | -0.72 | -29.29 | -0.72 | -23.88 | -0.72 | -20.03 | -0.71 | -18.26
-0.72 | -30.48 | -0.72 | -29.32 | -0.72 | -23.96 | -0.72 | -20.15 | -0.71 | -18.39
-0.73 | -30.56 | -0.73 | -29.33 | -0.73 | -24.05 | -0.72 | -20.26 | -0.72 | -18.52
-0.73 | -30.67 | -0.73 | -29.35 | -0.73 | -24.14 | -0.72 | -20.38 | -0.72 | -18.65
-0.73 | -30.76 | -0.73 | -29.37 | -0.73 | -24.22 | -0.72 | -20.49 | -0.72 | -18.78
-0.73 | -30.85 | -0.73 | -29.39 | -0.73 | -24.31 | -0.72 | -20.61 | -0.72 | -18.92
-0.73 | -30.94 | -0.73 | -29.41 | -0.73 | -24.4 | -0.72 | -20.73 | -0.72 | -19.05
-0.73 | -31.03 | -0.73 | -29.43 | -0.73 | -24.49 | -0.72 | -20.84 | -0.72 | -19.19
-0.73 | -31.11 | -0.73 | -29.45 | -0.73 | -24.58 | -0.73 | -20.96 | -0.72 | -19.32
-0.73 | -31.19 | -0.73 | -29.47 | -0.73 | -24.67 | -0.73 | -21.07 | -0.72 | -19.45
-0.73 | -31.28 | -0.73 | -29.48 | -0.73 | -24.75 | -0.73 | -21.18 | -0.72 | -19.58
-0.73 | -31.37 | -0.73 | -29.5 | -0.73 | -24.84 | -0.73 | -21.29 | -0.72 | -19.72
-0.74 | -31.46 | -0.74 | -29.52 | -0.74 | -24.93 | -0.73 | -21.4 | -0.73 | -19.85
-0.74 | -31.55 | -0.74 | -29.54 | -0.74 | -25.03 | -0.73 | -21.51 | -0.73 | -19.99
-0.74 | -31.63 | -0.74 | -29.55 | -0.74 | -25.12 | -0.73 | -21.62 | -0.73 | -20.12
-0.74 | -31.72 | -0.74 | -29.57 | -0.74 | -25.2 | -0.73 | -21.73 | -0.73 | -20.25
-0.74 | -31.8 | -0.74 | -29.59 | -0.74 | -25.28 | -0.73 | -21.83 | -0.73 | -20.38
-0.74 | -31.88 | -0.74 | -29.6 | -0.74 | -25.36 | -0.73 | -21.94 | -0.73 | -20.51
-0.74 | -31.97 | -0.74 | -29.62 | -0.74 | -25.45 | -0.74 | -22.05 | -0.73 | -20.64
-0.74 | -32.05 | -0.74 | -29.63 | -0.74 | -25.52 | -0.74 | -22.15 | -0.73 | -20.77
-0.74 | -32.13 | -0.74 | -29.65 | -0.74 | -25.6 | -0.74 | -22.26 | -0.73 | -20.9
-0.75 | -32.21 | -0.75 | -29.66 | -0.75 | -25.68 | -0.74 | -22.36 | -0.73 | -21.03
-0.75 | -32.3 | -0.75 | -29.68 | -0.75 | -25.76 | -0.74 | -22.47 | -0.74 | -21.16
-0.75 | -32.39 | -0.75 | -29.69 | -0.75 | -25.84 | -0.74 | -22.57 | -0.74 | -21.29
-0.75 | -32.47 | -0.75 | -29.71 | -0.75 | -25.92 | -0.74 | -22.67 | -0.74 | -21.42
-0.75 | -32.55 | -0.75 | -29.72 | -0.75 | -25.99 | -0.74 | -22.77 | -0.74 | -21.55
-0.75 | -32.64 | -0.75 | -29.74 | -0.75 | -26.06 | -0.74 | -22.86 | -0.74 | -21.67
-0.75 | -32.73 | -0.75 | -29.75 | -0.75 | -26.14 | -0.75 | -22.97 | -0.74 | -21.8
-0.75 | -32.82 | -0.75 | -29.77 | -0.75 | -26.21 | -0.75 | -23.06 | -0.74 | -21.92
-0.75 | -32.91 | -0.75 | -29.79 | -0.75 | -26.28 | -0.75 | -23.16 | -0.74 | -22.05
-0.75 | -33 | -0.75 | -29.81 | -0.75 | -26.35 | -0.75 | -23.26 | -0.74 | -22.17
-0.76 | -33.09 | -0.76 | -29.82 | -0.76 | -26.42 | -0.75 | -23.35 | -0.75 | -22.29
-0.76 | -33.18 | -0.76 | -29.83 | -0.76 | -26.49 | -0.75 | -23.45 | -0.75 | -22.42
-0.76 | -33.26 | -0.76 | -29.85 | -0.76 | -26.56 | -0.75 | -23.54 | -0.75 | -22.54
-0.76 | -33.34 | -0.76 | -29.86 | -0.76 | -26.62 | -0.75 | -23.63 | -0.75 | -22.66
-0.76 | -33.43 | -0.76 | -29.88 | -0.76 | -26.69 | -0.75 | -23.73 | -0.75 | -22.78
-0.76 | -33.51 | -0.76 | -29.9 | -0.76 | -26.76 | -0.75 | -23.82 | -0.75 | -22.9
-0.76 | -33.59 | -0.76 | -29.91 | -0.76 | -26.83 | -0.76 | -23.91 | -0.75 | -23.02
-0.76 | -33.68 | -0.76 | -29.93 | -0.76 | -26.89 | -0.76 | -24 | -0.75 | -23.14
-0.76 | -33.78 | -0.76 | -29.95 | -0.76 | -26.96 | -0.76 | -24.09 | -0.75 | -23.26
-0.76 | -33.88 | -0.76 | -29.96 | -0.76 | -27.02 | -0.76 | -24.17 | -0.75 | -23.37
-0.77 | -33.96 | -0.77 | -29.98 | -0.77 | -27.09 | -0.76 | -24.26 | -0.76 | -23.49
-0.77 | -34.04 | -0.77 | -30 | -0.77 | -27.15 | -0.76 | -24.35 | -0.76 | -23.6
-0.77 | -34.12 | -0.77 | -30.01 | -0.77 | -27.22 | -0.76 | -24.43 | -0.76 | -23.72
-0.77 | -34.2 | -0.77 | -30.03 | -0.77 | -27.28 | -0.76 | -24.55 | -0.76 | -23.83
-0.77 | -34.29 | -0.77 | -30.05 | -0.77 | -27.34 | -0.76 | -24.65 | -0.76 | -23.94
-0.77 | -34.37 | -0.77 | -30.07 | -0.77 | -27.4 | -0.76 | -24.74 | -0.76 | -24.06
-0.77 | -34.45 | -0.77 | -30.09 | -0.77 | -27.46 | -0.77 | -24.82 | -0.76 | -24.16
-0.77 | -34.53 | -0.77 | -30.11 | -0.77 | -27.52 | -0.77 | -24.9 | -0.76 | -24.27
-0.77 | -34.62 | -0.77 | -30.13 | -0.77 | -27.58 | -0.77 | -24.98 | -0.76 | -24.38
-0.77 | -34.7 | -0.77 | -30.15 | -0.77 | -27.64 | -0.77 | -25.06 | -0.76 | -24.49
-0.78 | -34.79 | -0.78 | -30.17 | -0.78 | -27.69 | -0.77 | -25.13 | -0.77 | -24.6
-0.78 | -34.87 | -0.78 | -30.19 | -0.78 | -27.75 | -0.77 | -25.21 | -0.77 | -24.71
-0.78 | -34.95 | -0.78 | -30.2 | -0.78 | -27.81 | -0.77 | -25.28 | -0.77 | -24.81
-0.78 | -35.02 | -0.78 | -30.22 | -0.78 | -27.86 | -0.77 | -25.35 | -0.77 | -24.92
-0.78 | -35.1 | -0.78 | -30.24 | -0.78 | -27.92 | -0.77 | -25.43 | -0.77 | -25.02
-0.78 | -35.19 | -0.78 | -30.26 | -0.78 | -27.97 | -0.77 | -25.49 | -0.77 | -25.12
-0.78 | -35.27 | -0.78 | -30.28 | -0.78 | -28.03 | -0.78 | -25.57 | -0.77 | -25.22
-0.78 | -35.35 | -0.78 | -30.3 | -0.78 | -28.09 | -0.78 | -25.63 | -0.77 | -25.32
-0.78 | -35.44 | -0.78 | -30.32 | -0.78 | -28.15 | -0.78 | -25.7 | -0.77 | -25.41
-0.78 | -35.52 | -0.78 | -30.34 | -0.78 | -28.2 | -0.78 | -25.77 | -0.77 | -25.51
-0.79 | -35.61 | -0.79 | -30.36 | -0.79 | -28.25 | -0.78 | -25.83 | -0.78 | -25.61
-0.79 | -35.69 | -0.79 | -30.38 | -0.79 | -28.3 | -0.78 | -25.9 | -0.78 | -25.7
-0.79 | -35.77 | -0.79 | -30.4 | -0.79 | -28.35 | -0.78 | -25.96 | -0.78 | -25.79
-0.79 | -35.85 | -0.79 | -30.42 | -0.79 | -28.39 | -0.78 | -26.03 | -0.78 | -25.88
-0.79 | -35.94 | -0.79 | -30.44 | -0.79 | -28.44 | -0.78 | -26.09 | -0.78 | -25.97
-0.79 | -36.02 | -0.79 | -30.46 | -0.79 | -28.49 | -0.78 | -26.15 | -0.78 | -26.06
-0.79 | -36.11 | -0.79 | -30.48 | -0.79 | -28.54 | -0.79 | -26.21 | -0.78 | -26.14
-0.79 | -36.2 | -0.79 | -30.51 | -0.79 | -28.58 | -0.79 | -26.27 | -0.78 | -26.23
-0.79 | -36.28 | -0.79 | -30.53 | -0.79 | -28.63 | -0.79 | -26.33 | -0.78 | -26.31
-0.79 | -36.37 | -0.79 | -30.55 | -0.79 | -28.68 | -0.79 | -26.39 | -0.78 | -26.39
-0.8 | -36.46 | -0.8 | -30.57 | -0.8 | -28.72 | -0.79 | -26.45 | -0.79 | -26.47
-0.8 | -36.55 | -0.8 | -30.59 | -0.8 | -28.77 | -0.79 | -26.5 | -0.79 | -26.55
-0.8 | -36.63 | -0.8 | -30.62 | -0.8 | -28.82 | -0.79 | -26.56 | -0.79 | -26.63
-0.8 | -36.71 | -0.8 | -30.64 | -0.8 | -28.87 | -0.79 | -26.61 | -0.79 | -26.71
-0.8 | -36.8 | -0.8 | -30.66 | -0.8 | -28.91 | -0.79 | -26.67 | -0.79 | -26.78
-0.8 | -36.88 | -0.8 | -30.69 | -0.8 | -28.96 | -0.79 | -26.73 | -0.79 | -26.86
-0.8 | -36.97 | -0.8 | -30.71 | -0.8 | -29 | -0.8 | -26.79 | -0.79 | -26.93
-0.8 | -37.05 | -0.8 | -30.74 | -0.8 | -29.05 | -0.8 | -26.84 | -0.79 | -27
-0.8 | -37.13 | -0.8 | -30.77 | -0.8 | -29.09 | -0.8 | -26.9 | -0.79 | -27.08
-0.8 | -37.21 | -0.8 | -30.79 | -0.8 | -29.14 | -0.8 | -26.96 | -0.79 | -27.14
-0.81 | -37.3 | -0.81 | -30.84 | -0.81 | -29.18 | -0.8 | -27.02 | -0.8 | -27.21
-0.81 | -37.38 | -0.81 | -30.88 | -0.81 | -29.23 | -0.8 | -27.08 | -0.8 | -27.28
-0.81 | -37.48 | -0.81 | -30.91 | -0.81 | -29.27 | -0.8 | -27.15 | -0.8 | -27.35
-0.81 | -37.57 | -0.81 | -30.94 | -0.81 | -29.31 | -0.8 | -27.21 | -0.8 | -27.41
-0.81 | -37.65 | -0.81 | -30.97 | -0.81 | -29.36 | -0.8 | -27.27 | -0.8 | -27.47
-0.81 | -37.73 | -0.81 | -31 | -0.81 | -29.4 | -0.8 | -27.32 | -0.8 | -27.53
-0.81 | -37.81 | -0.81 | -31.03 | -0.81 | -29.45 | -0.81 | -27.37 | -0.8 | -27.59
-0.81 | -37.89 | -0.81 | -31.07 | -0.81 | -29.49 | -0.81 | -27.42 | -0.8 | -27.65
-0.81 | -37.97 | -0.81 | -31.1 | -0.81 | -29.53 | -0.81 | -27.47 | -0.8 | -27.7
-0.81 | -38.05 | -0.81 | -31.13 | -0.81 | -29.59 | -0.81 | -27.52 | -0.8 | -27.76
-0.81 | -38.13 | -0.81 | -31.17 | -0.81 | -29.63 | -0.81 | -27.57 | -0.81 | -27.82
-0.82 | -38.21 | -0.82 | -31.2 | -0.82 | -29.67 | -0.81 | -27.62 | -0.81 | -27.87
-0.82 | -38.29 | -0.82 | -31.23 | -0.82 | -29.72 | -0.81 | -27.67 | -0.81 | -27.93
-0.82 | -38.37 | -0.82 | -31.26 | -0.82 | -29.76 | -0.81 | -27.72 | -0.81 | -27.98
-0.82 | -38.46 | -0.82 | -31.3 | -0.82 | -29.8 | -0.81 | -27.78 | -0.81 | -28.03
-0.82 | -38.54 | -0.82 | -31.34 | -0.82 | -29.84 | -0.81 | -27.83 | -0.81 | -28.08
-0.82 | -38.62 | -0.82 | -31.38 | -0.82 | -29.88 | -0.81 | -27.88 | -0.81 | -28.13
-0.82 | -38.71 | -0.82 | -31.42 | -0.82 | -29.92 | -0.82 | -27.93 | -0.81 | -28.18
-0.82 | -38.82 | -0.82 | -31.46 | -0.82 | -29.97 | -0.82 | -27.97 | -0.81 | -28.22
-0.82 | -38.91 | -0.82 | -31.52 | -0.82 | -30.01 | -0.82 | -28.02 | -0.81 | -28.27
-0.82 | -38.99 | -0.82 | -31.57 | -0.82 | -30.05 | -0.82 | -28.07 | -0.81 | -28.31
-0.83 | -39.07 | -0.83 | -31.63 | -0.83 | -30.09 | -0.82 | -28.13 | -0.82 | -28.35
-0.83 | -39.15 | -0.83 | -31.67 | -0.83 | -30.13 | -0.82 | -28.18 | -0.82 | -28.39
-0.83 | -39.23 | -0.83 | -31.71 | -0.83 | -30.17 | -0.82 | -28.22 | -0.82 | -28.44
-0.83 | -39.32 | -0.83 | -31.76 | -0.83 | -30.21 | -0.82 | -28.27 | -0.82 | -28.48
-0.83 | -39.4 | -0.83 | -31.81 | -0.83 | -30.25 | -0.82 | -28.32 | -0.82 | -28.53
-0.83 | -39.49 | -0.83 | -31.86 | -0.83 | -30.3 | -0.82 | -28.36 | -0.82 | -28.58
-0.83 | -39.57 | -0.83 | -31.91 | -0.83 | -30.34 | -0.83 | -28.4 | -0.82 | -28.62
-0.83 | -39.65 | -0.83 | -31.95 | -0.83 | -30.38 | -0.83 | -28.45 | -0.82 | -28.66
-0.83 | -39.74 | -0.83 | -31.99 | -0.83 | -30.42 | -0.83 | -28.5 | -0.82 | -28.71
-0.83 | -39.82 | -0.83 | -32.03 | -0.83 | -30.46 | -0.83 | -28.56 | -0.82 | -28.75
-0.84 | -39.9 | -0.84 | -32.08 | -0.84 | -30.5 | -0.83 | -28.61 | -0.83 | -28.8
-0.84 | -39.98 | -0.84 | -32.12 | -0.84 | -30.54 | -0.83 | -28.66 | -0.83 | -28.85
-0.84 | -40.06 | -0.84 | -32.17 | -0.84 | -30.58 | -0.83 | -28.71 | -0.83 | -28.9
-0.84 | -40.15 | -0.84 | -32.21 | -0.84 | -30.63 | -0.83 | -28.77 | -0.83 | -28.95
-0.84 | -40.24 | -0.84 | -32.25 | -0.84 | -30.67 | -0.83 | -28.82 | -0.83 | -29.04
-0.84 | -40.32 | -0.84 | -32.3 | -0.84 | -30.71 | -0.83 | -28.87 | -0.83 | -29.1
-0.84 | -40.39 | -0.84 | -32.35 | -0.84 | -30.76 | -0.84 | -28.93 | -0.83 | -29.14
-0.84 | -40.47 | -0.84 | -32.39 | -0.84 | -30.8 | -0.84 | -28.98 | -0.83 | -29.18
-0.84 | -40.56 | -0.84 | -32.44 | -0.84 | -30.84 | -0.84 | -29.03 | -0.83 | -29.22
-0.84 | -40.64 | -0.84 | -32.5 | -0.84 | -30.88 | -0.84 | -29.08 | -0.83 | -29.26
-0.85 | -40.72 | -0.85 | -32.55 | -0.85 | -30.93 | -0.84 | -29.14 | -0.84 | -29.3
-0.85 | -40.81 | -0.85 | -32.6 | -0.85 | -30.97 | -0.84 | -29.19 | -0.84 | -29.34
-0.85 | -40.9 | -0.85 | -32.65 | -0.85 | -31.01 | -0.84 | -29.24 | -0.84 | -29.38
-0.85 | -40.99 | -0.85 | -32.7 | -0.85 | -31.06 | -0.84 | -29.3 | -0.84 | -29.42
-0.85 | -41.08 | -0.85 | -32.76 | -0.85 | -31.1 | -0.84 | -29.35 | -0.84 | -29.46
-0.85 | -41.16 | -0.85 | -32.82 | -0.85 | -31.15 | -0.84 | -29.41 | -0.84 | -29.49
-0.85 | -41.25 | -0.85 | -32.87 | -0.85 | -31.22 | -0.85 | -29.47 | -0.84 | -29.53
-0.85 | -41.33 | -0.85 | -32.93 | -0.85 | -31.27 | -0.85 | -29.52 | -0.84 | -29.57
-0.85 | -41.41 | -0.85 | -32.98 | -0.85 | -31.31 | -0.85 | -29.58 | -0.84 | -29.61
-0.85 | -41.5 | -0.85 | -33.04 | -0.85 | -31.36 | -0.85 | -29.64 | -0.84 | -29.65
-0.86 | -41.59 | -0.86 | -33.09 | -0.86 | -31.41 | -0.85 | -29.7 | -0.85 | -29.69
-0.86 | -41.67 | -0.86 | -33.15 | -0.86 | -31.45 | -0.85 | -29.76 | -0.85 | -29.74
-0.86 | -41.76 | -0.86 | -33.21 | -0.86 | -31.5 | -0.85 | -29.81 | -0.85 | -29.79
-0.86 | -41.85 | -0.86 | -33.28 | -0.86 | -31.55 | -0.85 | -29.87 | -0.85 | -29.83
-0.86 | -41.94 | -0.86 | -33.34 | -0.86 | -31.6 | -0.85 | -29.93 | -0.85 | -29.87
-0.86 | -42.03 | -0.86 | -33.4 | -0.86 | -31.65 | -0.85 | -30 | -0.85 | -29.91
-0.86 | -42.14 | -0.86 | -33.47 | -0.86 | -31.7 | -0.86 | -30.06 | -0.85 | -29.96
-0.86 | -42.24 | -0.86 | -33.54 | -0.86 | -31.79 | -0.86 | -30.12 | -0.85 | -30
-0.86 | -42.33 | -0.86 | -33.61 | -0.86 | -31.87 | -0.86 | -30.18 | -0.85 | -30.04
-0.86 | -42.42 | -0.86 | -33.68 | -0.86 | -31.93 | -0.86 | -30.24 | -0.85 | -30.09
-0.87 | -42.52 | -0.87 | -33.74 | -0.87 | -31.98 | -0.86 | -30.3 | -0.86 | -30.13
-0.87 | -42.61 | -0.87 | -33.81 | -0.87 | -32.04 | -0.86 | -30.37 | -0.86 | -30.17
-0.87 | -42.69 | -0.87 | -33.86 | -0.87 | -32.09 | -0.86 | -30.43 | -0.86 | -30.22
-0.87 | -42.79 | -0.87 | -33.93 | -0.87 | -32.15 | -0.86 | -30.5 | -0.86 | -30.26
-0.87 | -42.89 | -0.87 | -33.99 | -0.87 | -32.2 | -0.86 | -30.57 | -0.86 | -30.31
-0.87 | -42.99 | -0.87 | -34.06 | -0.87 | -32.26 | -0.86 | -30.64 | -0.86 | -30.35
-0.87 | -43.08 | -0.87 | -34.12 | -0.87 | -32.33 | -0.87 | -30.71 | -0.86 | -30.4
-0.87 | -43.18 | -0.87 | -34.18 | -0.87 | -32.38 | -0.87 | -30.78 | -0.86 | -30.45
-0.87 | -43.28 | -0.87 | -34.24 | -0.87 | -32.44 | -0.87 | -30.85 | -0.86 | -30.49
-0.88 | -43.39 | -0.88 | -34.31 | -0.88 | -32.49 | -0.87 | -30.92 | -0.86 | -30.54
-0.88 | -43.49 | -0.88 | -34.37 | -0.88 | -32.55 | -0.87 | -31 | -0.87 | -30.59
-0.88 | -43.59 | -0.88 | -34.44 | -0.88 | -32.6 | -0.87 | -31.07 | -0.87 | -30.64
-0.88 | -43.67 | -0.88 | -34.51 | -0.88 | -32.66 | -0.87 | -31.16 | -0.87 | -30.69
-0.88 | -43.76 | -0.88 | -34.65 | -0.88 | -32.72 | -0.87 | -31.24 | -0.87 | -30.74
-0.88 | -43.86 | -0.88 | -34.77 | -0.88 | -32.78 | -0.87 | -31.31 | -0.87 | -30.8
-0.88 | -43.95 | -0.88 | -34.85 | -0.88 | -32.84 | -0.88 | -31.38 | -0.87 | -30.85
-0.88 | -44.04 | -0.88 | -34.92 | -0.88 | -32.9 | -0.88 | -31.46 | -0.87 | -30.9
-0.88 | -44.12 | -0.88 | -35 | -0.88 | -32.96 | -0.88 | -31.53 | -0.87 | -30.96
-0.88 | -44.22 | -0.88 | -35.08 | -0.88 | -33.03 | -0.88 | -31.61 | -0.87 | -31.01
-0.89 | -44.31 | -0.89 | -35.17 | -0.89 | -33.09 | -0.88 | -31.68 | -0.88 | -31.07
-0.89 | -44.41 | -0.89 | -35.25 | -0.89 | -33.16 | -0.88 | -31.75 | -0.88 | -31.14
-0.89 | -44.5 | -0.89 | -35.33 | -0.89 | -33.23 | -0.88 | -31.83 | -0.88 | -31.21
-0.89 | -44.61 | -0.89 | -35.41 | -0.89 | -33.29 | -0.88 | -31.91 | -0.88 | -31.27
-0.89 | -44.71 | -0.89 | -35.49 | -0.89 | -33.36 | -0.88 | -31.98 | -0.88 | -31.33
-0.89 | -44.81 | -0.89 | -35.58 | -0.89 | -33.43 | -0.88 | -32.05 | -0.88 | -31.39
-0.89 | -44.91 | -0.89 | -35.66 | -0.89 | -33.5 | -0.89 | -32.13 | -0.88 | -31.45
-0.89 | -45.01 | -0.89 | -35.73 | -0.89 | -33.56 | -0.89 | -32.2 | -0.88 | -31.51
-0.89 | -45.11 | -0.89 | -35.8 | -0.89 | -33.63 | -0.89 | -32.28 | -0.88 | -31.58
-0.89 | -45.2 | -0.89 | -35.87 | -0.89 | -33.69 | -0.89 | -32.36 | -0.88 | -31.64
-0.9 | -45.29 | -0.9 | -35.94 | -0.9 | -33.76 | -0.89 | -32.44 | -0.89 | -31.71
-0.9 | -45.38 | -0.9 | -36.01 | -0.9 | -33.83 | -0.89 | -32.52 | -0.89 | -31.78
-0.9 | -45.47 | -0.9 | -36.09 | -0.9 | -33.9 | -0.89 | -32.59 | -0.89 | -31.84
-0.9 | -45.57 | -0.9 | -36.15 | -0.9 | -33.98 | -0.89 | -32.67 | -0.89 | -31.91
-0.9 | -45.67 | -0.9 | -36.22 | -0.9 | -34.06 | -0.89 | -32.75 | -0.89 | -31.98
-0.9 | -45.75 | -0.9 | -36.29 | -0.9 | -34.13 | -0.89 | -32.85 | -0.89 | -32.04
-0.9 | -45.83 | -0.9 | -36.38 | -0.9 | -34.2 | -0.9 | -32.94 | -0.89 | -32.14
-0.9 | -45.92 | -0.9 | -36.46 | -0.9 | -34.27 | -0.9 | -33.02 | -0.89 | -32.27
-0.9 | -46 | -0.9 | -36.53 | -0.9 | -34.33 | -0.9 | -33.1 | -0.89 | -32.35
-0.9 | -46.09 | -0.9 | -36.63 | -0.9 | -34.41 | -0.9 | -33.18 | -0.89 | -32.43
-0.91 | -46.17 | -0.91 | -36.71 | -0.91 | -34.49 | -0.9 | -33.27 | -0.9 | -32.5
-0.91 | -46.26 | -0.91 | -36.78 | -0.91 | -34.56 | -0.9 | -33.35 | -0.9 | -32.57
-0.91 | -46.34 | -0.91 | -36.86 | -0.91 | -34.64 | -0.9 | -33.44 | -0.9 | -32.65
-0.91 | -46.43 | -0.91 | -36.94 | -0.91 | -34.72 | -0.9 | -33.53 | -0.9 | -32.73
-0.91 | -46.53 | -0.91 | -37.02 | -0.91 | -34.81 | -0.9 | -33.61 | -0.9 | -32.8
-0.91 | -46.66 | -0.91 | -37.09 | -0.91 | -34.88 | -0.9 | -33.7 | -0.9 | -32.87
-0.91 | -46.78 | -0.91 | -37.18 | -0.91 | -34.96 | -0.91 | -33.79 | -0.9 | -32.95
-0.91 | -46.89 | -0.91 | -37.27 | -0.91 | -35.03 | -0.91 | -33.88 | -0.9 | -33.03
-0.91 | -46.98 | -0.91 | -37.35 | -0.91 | -35.14 | -0.91 | -33.97 | -0.9 | -33.1
-0.91 | -47.07 | -0.91 | -37.43 | -0.91 | -35.26 | -0.91 | -34.07 | -0.9 | -33.18
-0.92 | -47.15 | -0.92 | -37.51 | -0.92 | -35.34 | -0.91 | -34.16 | -0.91 | -33.26
-0.92 | -47.22 | -0.92 | -37.59 | -0.92 | -35.42 | -0.91 | -34.25 | -0.91 | -33.33
-0.92 | -47.28 | -0.92 | -37.67 | -0.92 | -35.5 | -0.91 | -34.33 | -0.91 | -33.41
-0.92 | -47.35 | -0.92 | -37.75 | -0.92 | -35.58 | -0.91 | -34.42 | -0.91 | -33.49
-0.92 | -47.45 | -0.92 | -37.84 | -0.92 | -35.66 | -0.91 | -34.51 | -0.91 | -33.57
-0.92 | -47.54 | -0.92 | -37.93 | -0.92 | -35.75 | -0.91 | -34.6 | -0.91 | -33.65
-0.92 | -47.62 | -0.92 | -38.03 | -0.92 | -35.83 | -0.92 | -34.69 | -0.91 | -33.73
-0.92 | -47.73 | -0.92 | -38.13 | -0.92 | -35.91 | -0.92 | -34.79 | -0.91 | -33.82
-0.92 | -47.83 | -0.92 | -38.23 | -0.92 | -36.01 | -0.92 | -34.88 | -0.91 | -33.9
-0.92 | -47.91 | -0.92 | -38.44 | -0.92 | -36.12 | -0.92 | -34.98 | -0.91 | -33.99
-0.93 | -47.99 | -0.93 | -38.57 | -0.93 | -36.21 | -0.92 | -35.08 | -0.92 | -34.08
-0.93 | -48.07 | -0.93 | -38.67 | -0.93 | -36.3 | -0.92 | -35.17 | -0.92 | -34.17
-0.93 | -48.16 | -0.93 | -38.76 | -0.93 | -36.4 | -0.92 | -35.27 | -0.92 | -34.26
-0.93 | -48.24 | -0.93 | -38.87 | -0.93 | -36.49 | -0.92 | -35.37 | -0.92 | -34.35
-0.93 | -48.32 | -0.93 | -38.97 | -0.93 | -36.58 | -0.92 | -35.47 | -0.92 | -34.45
-0.93 | -48.4 | -0.93 | -39.05 | -0.93 | -36.67 | -0.92 | -35.56 | -0.92 | -34.55
-0.93 | -48.49 | -0.93 | -39.13 | -0.93 | -36.76 | -0.93 | -35.66 | -0.92 | -34.64
-0.93 | -48.57 | -0.93 | -39.23 | -0.93 | -36.85 | -0.93 | -35.75 | -0.92 | -34.74
-0.93 | -48.65 | -0.93 | -39.33 | -0.93 | -36.94 | -0.93 | -35.85 | -0.92 | -34.83
-0.93 | -48.74 | -0.93 | -39.43 | -0.93 | -37.03 | -0.93 | -35.94 | -0.92 | -34.93
-0.94 | -48.84 | -0.94 | -39.53 | -0.94 | -37.11 | -0.93 | -36.05 | -0.93 | -35.02
-0.94 | -48.95 | -0.94 | -39.62 | -0.94 | -37.21 | -0.93 | -36.15 | -0.93 | -35.12
-0.94 | -49.05 | -0.94 | -39.72 | -0.94 | -37.31 | -0.93 | -36.24 | -0.93 | -35.22
-0.94 | -49.15 | -0.94 | -39.83 | -0.94 | -37.4 | -0.93 | -36.34 | -0.93 | -35.32
-0.94 | -49.25 | -0.94 | -39.93 | -0.94 | -37.49 | -0.93 | -36.45 | -0.93 | -35.41
-0.94 | -49.34 | -0.94 | -40.05 | -0.94 | -37.59 | -0.93 | -36.55 | -0.93 | -35.51
-0.94 | -49.43 | -0.94 | -40.16 | -0.94 | -37.68 | -0.94 | -36.65 | -0.93 | -35.61
-0.94 | -49.52 | -0.94 | -40.28 | -0.94 | -37.77 | -0.94 | -36.75 | -0.93 | -35.71
-0.94 | -49.61 | -0.94 | -40.39 | -0.94 | -37.87 | -0.94 | -36.85 | -0.93 | -35.81
-0.94 | -49.7 | -0.94 | -40.5 | -0.94 | -37.97 | -0.94 | -36.96 | -0.93 | -35.91
-0.94 | -49.8 | -0.94 | -40.62 | -0.94 | -38.08 | -0.94 | -37.08 | -0.94 | -36.01
-0.95 | -49.89 | -0.95 | -40.74 | -0.95 | -38.19 | -0.94 | -37.19 | -0.94 | -36.11
-0.95 | -49.97 | -0.95 | -40.86 | -0.95 | -38.28 | -0.94 | -37.3 | -0.94 | -36.21
-0.95 | -50.06 | -0.95 | -40.96 | -0.95 | -38.38 | -0.94 | -37.4 | -0.94 | -36.31
-0.95 | -50.15 | -0.95 | -41.07 | -0.95 | -38.48 | -0.94 | -37.49 | -0.94 | -36.42
-0.95 | -50.24 | -0.95 | -41.18 | -0.95 | -38.57 | -0.94 | -37.59 | -0.94 | -36.53
-0.95 | -50.34 | -0.95 | -41.3 | -0.95 | -38.67 | -0.94 | -37.71 | -0.94 | -36.63
-0.95 | -50.45 | -0.95 | -41.42 | -0.95 | -38.76 | -0.95 | -37.81 | -0.94 | -36.74
-0.95 | -50.56 | -0.95 | -41.52 | -0.95 | -38.86 | -0.95 | -37.92 | -0.94 | -36.85
-0.95 | -50.65 | -0.95 | -41.64 | -0.95 | -38.96 | -0.95 | -38.03 | -0.94 | -36.96
-0.95 | -50.76 | -0.95 | -41.75 | -0.95 | -39.06 | -0.95 | -38.13 | -0.94 | -37.07
-0.96 | -50.89 | -0.96 | -41.87 | -0.96 | -39.16 | -0.95 | -38.25 | -0.95 | -37.18
-0.96 | -51.24 | -0.96 | -41.98 | -0.96 | -39.27 | -0.95 | -38.35 | -0.95 | -37.33
-0.96 | -51.42 | -0.96 | -42.08 | -0.96 | -39.37 | -0.95 | -38.46 | -0.95 | -37.46
-0.96 | -51.52 | -0.96 | -42.19 | -0.96 | -39.47 | -0.95 | -38.58 | -0.95 | -37.59
-0.96 | -51.61 | -0.96 | -42.3 | -0.96 | -39.57 | -0.95 | -38.72 | -0.95 | -37.7
-0.96 | -51.71 | -0.96 | -42.42 | -0.96 | -39.67 | -0.95 | -38.85 | -0.95 | -37.86
-0.96 | -51.81 | -0.96 | -42.53 | -0.96 | -39.79 | -0.96 | -38.96 | -0.95 | -38
-0.96 | -51.9 | -0.96 | -42.63 | -0.96 | -39.89 | -0.96 | -39.09 | -0.95 | -38.12
-0.96 | -51.99 | -0.96 | -42.74 | -0.96 | -39.99 | -0.96 | -39.21 | -0.95 | -38.22
-0.96 | -52.09 | -0.96 | -42.86 | -0.96 | -40.09 | -0.96 | -39.33 | -0.95 | -38.32
-0.97 | -52.19 | -0.97 | -42.98 | -0.97 | -40.2 | -0.96 | -39.45 | -0.96 | -38.44
-0.97 | -52.28 | -0.97 | -43.1 | -0.97 | -40.32 | -0.96 | -39.58 | -0.96 | -38.55
-0.97 | -52.38 | -0.97 | -43.23 | -0.97 | -40.43 | -0.96 | -39.7 | -0.96 | -38.67
-0.97 | -52.47 | -0.97 | -43.34 | -0.97 | -40.55 | -0.96 | -39.83 | -0.96 | -38.77
-0.97 | -52.56 | -0.97 | -43.45 | -0.97 | -40.66 | -0.96 | -39.97 | -0.96 | -38.89
-0.97 | -52.65 | -0.97 | -43.56 | -0.97 | -40.76 | -0.96 | -40.08 | -0.96 | -39.01
-0.97 | -52.74 | -0.97 | -43.7 | -0.97 | -40.86 | -0.97 | -40.2 | -0.96 | -39.13
-0.97 | -52.85 | -0.97 | -43.83 | -0.97 | -40.99 | -0.97 | -40.33 | -0.96 | -39.25
-0.97 | -52.96 | -0.97 | -43.95 | -0.97 | -41.1 | -0.97 | -40.44 | -0.96 | -39.38
-0.97 | -53.06 | -0.97 | -44.08 | -0.97 | -41.2 | -0.97 | -40.56 | -0.96 | -39.5
-0.98 | -53.16 | -0.98 | -44.18 | -0.98 | -41.31 | -0.97 | -40.69 | -0.97 | -39.62
-0.98 | -53.27 | -0.98 | -44.31 | -0.98 | -41.42 | -0.97 | -40.84 | -0.97 | -39.75
-0.98 | -53.38 | -0.98 | -44.46 | -0.98 | -41.52 | -0.97 | -40.96 | -0.97 | -39.87
-0.98 | -53.49 | -0.98 | -44.6 | -0.98 | -41.65 | -0.97 | -41.08 | -0.97 | -40
-0.98 | -53.6 | -0.98 | -44.73 | -0.98 | -41.75 | -0.97 | -41.21 | -0.97 | -40.12
-0.98 | -53.71 | -0.98 | -44.84 | -0.98 | -41.86 | -0.97 | -41.33 | -0.97 | -40.26
-0.98 | -53.83 | -0.98 | -44.96 | -0.98 | -41.96 | -0.98 | -41.45 | -0.97 | -40.39
-0.98 | -53.93 | -0.98 | -45.09 | -0.98 | -42.07 | -0.98 | -41.58 | -0.97 | -40.52
-0.98 | -54.03 | -0.98 | -45.27 | -0.98 | -42.18 | -0.98 | -41.7 | -0.97 | -40.67
-0.98 | -54.13 | -0.98 | -45.4 | -0.98 | -42.29 | -0.98 | -41.82 | -0.97 | -40.86
-0.99 | -54.23 | -0.99 | -45.51 | -0.99 | -42.4 | -0.98 | -41.94 | -0.98 | -41.01
-0.99 | -54.34 | -0.99 | -45.63 | -0.99 | -42.51 | -0.98 | -42.05 | -0.98 | -41.14
-0.99 | -54.44 | -0.99 | -45.76 | -0.99 | -42.62 | -0.98 | -42.18 | -0.98 | -41.27
-0.99 | -54.53 | -0.99 | -45.89 | -0.99 | -42.74 | -0.98 | -42.29 | -0.98 | -41.41
-0.99 | -54.63 | -0.99 | -46.01 | -0.99 | -42.86 | -0.98 | -42.41 | -0.98 | -41.54
-0.99 | -54.73 | -0.99 | -46.13 | -0.99 | -42.99 | -0.98 | -42.54 | -0.98 | -41.67
-0.99 | -54.82 | -0.99 | -46.26 | -0.99 | -43.11 | -0.99 | -42.66 | -0.98 | -41.81
-0.99 | -54.91 | -0.99 | -46.38 | -0.99 | -43.22 | -0.99 | -42.79 | -0.98 | -41.95
-0.99 | -55 | -0.99 | -46.5 | -0.99 | -43.34 | -0.99 | -42.9 | -0.98 | -42.09
-1 | -55.09 | -1 | -46.63 | -1 | -43.45 | -0.99 | -43.03 | -0.98 | -42.22
-1 | -55.18 | -1 | -46.76 | -1 | -43.57 | -0.99 | -43.15 | -0.99 | -42.37
-1 | -55.27 | -1 | -46.88 | -1 | -43.68 | -0.99 | -43.27 | -0.99 | -42.51
-1 | -55.36 | -1 | -46.99 | -1 | -43.8 | -0.99 | -43.38 | -0.99 | -42.65
-1 | -55.46 | -1 | -47.11 | -1 | -43.93 | -0.99 | -43.51 | -0.99 | -42.78
-1 | -55.52 | -1 | -47.19 | -1 | -44.01 | -0.99 | -43.64 | -0.99 | -42.92
-1 | -55.43 | -1 | -47.07 | -1 | -43.87 | -1 | -43.77 | -0.99 | -43.06
-1 | -55.3 | -1 | -46.88 | -1 | -43.67 | -1 | -43.89 | -0.99 | -43.2
-1 | -55.19 | -1 | -46.7 | -1 | -43.48 | -1 | -44.02 | -0.99 | -43.34
-1 | -55.06 | -1 | -46.55 | -1 | -43.28 | -1 | -44.14 | -0.99 | -43.47
-1 | -54.95 | -1 | -46.38 | -1 | -43.07 | -1 | -44.26 | -1 | -43.62
-0.99 | -54.83 | -0.99 | -46.2 | -0.99 | -42.87 | -1 | -44.34 | -1 | -43.77
-0.99 | -54.71 | -0.99 | -46.04 | -0.99 | -42.66 | -1 | -44.19 | -1 | -43.9
-0.99 | -54.6 | -0.99 | -45.87 | -0.99 | -42.46 | -1 | -43.98 | -1 | -44.04
-0.99 | -54.48 | -0.99 | -45.7 | -0.99 | -42.27 | -1 | -43.75 | -1 | -44.17
-0.99 | -54.36 | -0.99 | -45.54 | -0.99 | -42.09 | -1 | -43.54 | -1 | -44.25
-0.99 | -54.23 | -0.99 | -45.39 | -0.99 | -41.89 | -1 | -43.32 | -1 | -44.09
-0.99 | -54.1 | -0.99 | -45.23 | -0.99 | -41.7 | -0.99 | -43.09 | -1 | -43.85
-0.99 | -53.97 | -0.99 | -45.06 | -0.99 | -41.5 | -0.99 | -42.87 | -1 | -43.6
-0.99 | -53.85 | -0.99 | -44.89 | -0.99 | -41.3 | -0.99 | -42.66 | -1 | -43.36
-0.98 | -53.72 | -0.98 | -44.73 | -0.98 | -41.1 | -0.99 | -42.44 | -1 | -43.16
-0.98 | -53.6 | -0.98 | -44.57 | -0.98 | -40.91 | -0.99 | -42.22 | -0.99 | -42.93
-0.98 | -53.47 | -0.98 | -44.41 | -0.98 | -40.72 | -0.99 | -42.01 | -0.99 | -42.69
-0.98 | -53.35 | -0.98 | -44.25 | -0.98 | -40.53 | -0.99 | -41.8 | -0.99 | -42.45
-0.98 | -53.25 | -0.98 | -44.1 | -0.98 | -40.35 | -0.99 | -41.58 | -0.99 | -42.25
-0.98 | -53.12 | -0.98 | -43.96 | -0.98 | -40.18 | -0.99 | -41.37 | -0.99 | -42.04
-0.98 | -53 | -0.98 | -43.8 | -0.98 | -39.98 | -0.98 | -41.16 | -0.99 | -41.8
-0.98 | -52.86 | -0.98 | -43.63 | -0.98 | -39.79 | -0.98 | -40.95 | -0.99 | -41.57
-0.98 | -52.73 | -0.98 | -43.47 | -0.98 | -39.61 | -0.98 | -40.75 | -0.99 | -41.34
-0.98 | -52.59 | -0.98 | -43.32 | -0.98 | -39.43 | -0.98 | -40.57 | -0.99 | -41.11
-0.97 | -52.47 | -0.97 | -43.16 | -0.97 | -39.24 | -0.98 | -40.37 | -0.98 | -40.9
-0.97 | -52.36 | -0.97 | -43.02 | -0.97 | -39.06 | -0.98 | -40.16 | -0.98 | -40.69
-0.97 | -52.24 | -0.97 | -42.87 | -0.97 | -38.9 | -0.98 | -39.95 | -0.98 | -40.47
-0.97 | -52.11 | -0.97 | -42.73 | -0.97 | -38.73 | -0.98 | -39.76 | -0.98 | -40.28
-0.97 | -51.99 | -0.97 | -42.57 | -0.97 | -38.57 | -0.98 | -39.56 | -0.98 | -40.09
-0.97 | -51.93 | -0.97 | -42.42 | -0.97 | -38.38 | -0.98 | -39.35 | -0.98 | -39.89
-0.97 | -51.87 | -0.97 | -42.27 | -0.97 | -38.21 | -0.97 | -39.15 | -0.98 | -39.68
-0.97 | -51.75 | -0.97 | -42.11 | -0.97 | -38.03 | -0.97 | -38.94 | -0.98 | -39.46
-0.97 | -51.64 | -0.97 | -41.97 | -0.97 | -37.85 | -0.97 | -38.74 | -0.98 | -39.25
-0.97 | -51.51 | -0.97 | -41.82 | -0.97 | -37.66 | -0.97 | -38.53 | -0.98 | -39.03
-0.96 | -51.39 | -0.96 | -41.66 | -0.96 | -37.5 | -0.97 | -38.33 | -0.97 | -38.8
-0.96 | -51.28 | -0.96 | -41.52 | -0.96 | -37.34 | -0.97 | -38.13 | -0.97 | -38.59
-0.96 | -51.17 | -0.96 | -41.37 | -0.96 | -37.19 | -0.97 | -37.93 | -0.97 | -38.37
-0.96 | -51.06 | -0.96 | -41.22 | -0.96 | -37.03 | -0.97 | -37.73 | -0.97 | -38.18
-0.96 | -50.93 | -0.96 | -41.07 | -0.96 | -36.85 | -0.97 | -37.54 | -0.97 | -38.04
-0.96 | -50.8 | -0.96 | -40.92 | -0.96 | -36.67 | -0.97 | -37.34 | -0.97 | -37.86
-0.96 | -50.69 | -0.96 | -40.78 | -0.96 | -36.49 | -0.96 | -37.16 | -0.97 | -37.64
-0.96 | -50.57 | -0.96 | -40.63 | -0.96 | -36.33 | -0.96 | -36.97 | -0.97 | -37.42
-0.96 | -50.45 | -0.96 | -40.5 | -0.96 | -36.15 | -0.96 | -36.77 | -0.97 | -37.2
-0.96 | -50.34 | -0.96 | -40.36 | -0.96 | -35.97 | -0.96 | -36.57 | -0.97 | -36.98
-0.95 | -50.22 | -0.95 | -40.24 | -0.95 | -35.8 | -0.96 | -36.38 | -0.96 | -36.77
-0.95 | -50.11 | -0.95 | -40.11 | -0.95 | -35.62 | -0.96 | -36.19 | -0.96 | -36.56
-0.95 | -49.99 | -0.95 | -39.97 | -0.95 | -35.44 | -0.96 | -36.01 | -0.96 | -36.34
-0.95 | -49.87 | -0.95 | -39.83 | -0.95 | -35.27 | -0.96 | -35.83 | -0.96 | -36.12
-0.95 | -49.75 | -0.95 | -39.7 | -0.95 | -35.1 | -0.96 | -35.66 | -0.96 | -35.91
-0.95 | -49.63 | -0.95 | -39.57 | -0.95 | -34.92 | -0.96 | -35.48 | -0.96 | -35.69
-0.95 | -49.52 | -0.95 | -39.46 | -0.95 | -34.76 | -0.95 | -35.3 | -0.96 | -35.48
-0.95 | -49.42 | -0.95 | -39.34 | -0.95 | -34.58 | -0.95 | -35.1 | -0.96 | -35.27
-0.95 | -49.31 | -0.95 | -39.21 | -0.95 | -34.42 | -0.95 | -34.92 | -0.96 | -35.07
-0.95 | -49.19 | -0.95 | -39.07 | -0.95 | -34.26 | -0.95 | -34.73 | -0.96 | -34.88
-0.94 | -49.08 | -0.94 | -38.94 | -0.94 | -34.1 | -0.95 | -34.55 | -0.95 | -34.67
-0.94 | -48.96 | -0.94 | -38.8 | -0.94 | -33.93 | -0.95 | -34.37 | -0.95 | -34.47
-0.94 | -48.85 | -0.94 | -38.69 | -0.94 | -33.77 | -0.95 | -34.19 | -0.95 | -34.27
-0.94 | -48.75 | -0.94 | -38.6 | -0.94 | -33.62 | -0.95 | -34.01 | -0.95 | -34.08
-0.94 | -48.64 | -0.94 | -38.47 | -0.94 | -33.46 | -0.95 | -33.82 | -0.95 | -33.88
-0.94 | -48.52 | -0.94 | -38.33 | -0.94 | -33.32 | -0.95 | -33.64 | -0.95 | -33.69
-0.94 | -48.4 | -0.94 | -38.22 | -0.94 | -33.17 | -0.94 | -33.49 | -0.95 | -33.49
-0.94 | -48.28 | -0.94 | -38.09 | -0.94 | -33.02 | -0.94 | -33.34 | -0.95 | -33.29
-0.94 | -48.17 | -0.94 | -37.94 | -0.94 | -32.85 | -0.94 | -33.21 | -0.95 | -33.1
-0.94 | -48.06 | -0.94 | -37.79 | -0.94 | -32.68 | -0.94 | -33.04 | -0.95 | -32.91
-0.94 | -47.94 | -0.94 | -37.63 | -0.94 | -32.52 | -0.94 | -32.86 | -0.94 | -32.72
-0.93 | -47.83 | -0.93 | -37.48 | -0.93 | -32.37 | -0.94 | -32.69 | -0.94 | -32.53
-0.93 | -47.71 | -0.93 | -37.34 | -0.93 | -32.2 | -0.94 | -32.51 | -0.94 | -32.34
-0.93 | -47.6 | -0.93 | -37.19 | -0.93 | -32.04 | -0.94 | -32.35 | -0.94 | -32.15
-0.93 | -47.49 | -0.93 | -37.06 | -0.93 | -31.89 | -0.94 | -32.2 | -0.94 | -31.96
-0.93 | -47.39 | -0.93 | -36.92 | -0.93 | -31.73 | -0.94 | -32.03 | -0.94 | -31.77
-0.93 | -47.3 | -0.93 | -36.8 | -0.93 | -31.56 | -0.94 | -31.85 | -0.94 | -31.59
-0.93 | -47.21 | -0.93 | -36.66 | -0.93 | -31.4 | -0.93 | -31.68 | -0.94 | -31.41
-0.93 | -47.1 | -0.93 | -36.51 | -0.93 | -31.24 | -0.93 | -31.53 | -0.94 | -31.21
-0.93 | -47 | -0.93 | -36.38 | -0.93 | -31.07 | -0.93 | -31.36 | -0.94 | -31.03
-0.93 | -46.9 | -0.93 | -36.24 | -0.93 | -30.91 | -0.93 | -31.18 | -0.94 | -30.85
-0.92 | -46.8 | -0.92 | -36.11 | -0.92 | -30.76 | -0.93 | -31.01 | -0.93 | -30.66
-0.92 | -46.71 | -0.92 | -35.97 | -0.92 | -30.62 | -0.93 | -30.84 | -0.93 | -30.48
-0.92 | -46.61 | -0.92 | -35.82 | -0.92 | -30.47 | -0.93 | -30.67 | -0.93 | -30.31
-0.92 | -46.5 | -0.92 | -35.69 | -0.92 | -30.34 | -0.93 | -30.5 | -0.93 | -30.14
-0.92 | -46.45 | -0.92 | -35.56 | -0.92 | -30.19 | -0.93 | -30.34 | -0.93 | -29.97
-0.92 | -46.36 | -0.92 | -35.43 | -0.92 | -30.04 | -0.93 | -30.17 | -0.93 | -29.8
-0.92 | -46.25 | -0.92 | -35.32 | -0.92 | -29.9 | -0.92 | -30 | -0.93 | -29.63
-0.92 | -46.15 | -0.92 | -35.19 | -0.92 | -29.78 | -0.92 | -29.84 | -0.93 | -29.49
-0.92 | -46.06 | -0.92 | -35.05 | -0.92 | -29.64 | -0.92 | -29.67 | -0.93 | -29.34
-0.92 | -45.95 | -0.92 | -34.91 | -0.92 | -29.55 | -0.92 | -29.51 | -0.93 | -29.16
-0.91 | -45.86 | -0.91 | -34.77 | -0.91 | -29.43 | -0.92 | -29.35 | -0.92 | -28.98
-0.91 | -45.75 | -0.91 | -34.63 | -0.91 | -29.29 | -0.92 | -29.19 | -0.92 | -28.8
-0.91 | -45.64 | -0.91 | -34.49 | -0.91 | -29.14 | -0.92 | -29.04 | -0.92 | -28.63
-0.91 | -45.54 | -0.91 | -34.35 | -0.91 | -28.99 | -0.92 | -28.88 | -0.92 | -28.46
-0.91 | -45.46 | -0.91 | -34.21 | -0.91 | -28.83 | -0.92 | -28.73 | -0.92 | -28.3
-0.91 | -45.39 | -0.91 | -34.09 | -0.91 | -28.69 | -0.92 | -28.58 | -0.92 | -28.13
-0.91 | -45.3 | -0.91 | -33.96 | -0.91 | -28.54 | -0.91 | -28.43 | -0.92 | -27.98
-0.91 | -45.2 | -0.91 | -33.83 | -0.91 | -28.39 | -0.91 | -28.28 | -0.92 | -27.85
-0.91 | -45.1 | -0.91 | -33.71 | -0.91 | -28.25 | -0.91 | -28.12 | -0.92 | -27.67
-0.91 | -45.01 | -0.91 | -33.59 | -0.91 | -28.1 | -0.91 | -27.96 | -0.92 | -27.52
-0.9 | -44.92 | -0.9 | -33.46 | -0.9 | -27.94 | -0.91 | -27.81 | -0.91 | -27.39
-0.9 | -44.82 | -0.9 | -33.34 | -0.9 | -27.8 | -0.91 | -27.67 | -0.91 | -27.21
-0.9 | -44.72 | -0.9 | -33.21 | -0.9 | -27.66 | -0.91 | -27.52 | -0.91 | -27.04
-0.9 | -44.62 | -0.9 | -33.08 | -0.9 | -27.51 | -0.91 | -27.37 | -0.91 | -26.86
-0.9 | -44.53 | -0.9 | -32.95 | -0.9 | -27.36 | -0.91 | -27.22 | -0.91 | -26.69
-0.9 | -44.43 | -0.9 | -32.82 | -0.9 | -27.21 | -0.91 | -27.06 | -0.91 | -26.52
-0.9 | -44.34 | -0.9 | -32.68 | -0.9 | -27.06 | -0.9 | -26.91 | -0.91 | -26.35
-0.9 | -44.23 | -0.9 | -32.55 | -0.9 | -26.91 | -0.9 | -26.75 | -0.91 | -26.18
-0.9 | -44.13 | -0.9 | -32.42 | -0.9 | -26.76 | -0.9 | -26.59 | -0.91 | -26.01
-0.9 | -44.04 | -0.9 | -32.31 | -0.9 | -26.61 | -0.9 | -26.44 | -0.91 | -25.84
-0.89 | -43.94 | -0.89 | -32.23 | -0.89 | -26.47 | -0.9 | -26.3 | -0.9 | -25.67
-0.89 | -43.83 | -0.89 | -32.12 | -0.89 | -26.34 | -0.9 | -26.17 | -0.9 | -25.5
-0.89 | -43.71 | -0.89 | -32.01 | -0.89 | -26.21 | -0.9 | -26.04 | -0.9 | -25.33
-0.89 | -43.61 | -0.89 | -31.89 | -0.89 | -26.08 | -0.9 | -25.89 | -0.9 | -25.17
-0.89 | -43.5 | -0.89 | -31.77 | -0.89 | -25.94 | -0.9 | -25.76 | -0.9 | -25
-0.89 | -43.4 | -0.89 | -31.65 | -0.89 | -25.79 | -0.9 | -25.61 | -0.9 | -24.84
-0.89 | -43.31 | -0.89 | -31.53 | -0.89 | -25.65 | -0.89 | -25.46 | -0.9 | -24.67
-0.89 | -43.24 | -0.89 | -31.4 | -0.89 | -25.51 | -0.89 | -25.3 | -0.9 | -24.51
-0.89 | -43.14 | -0.89 | -31.27 | -0.89 | -25.37 | -0.89 | -25.15 | -0.9 | -24.35
-0.89 | -43.04 | -0.89 | -31.15 | -0.89 | -25.24 | -0.89 | -25 | -0.9 | -24.2
-0.88 | -42.93 | -0.88 | -31.02 | -0.88 | -25.1 | -0.89 | -24.84 | -0.89 | -24.07
-0.88 | -42.82 | -0.88 | -30.9 | -0.88 | -24.97 | -0.89 | -24.68 | -0.89 | -23.92
-0.88 | -42.71 | -0.88 | -30.76 | -0.88 | -24.84 | -0.89 | -24.52 | -0.89 | -23.77
-0.88 | -42.6 | -0.88 | -30.62 | -0.88 | -24.7 | -0.89 | -24.37 | -0.89 | -23.62
-0.88 | -42.49 | -0.88 | -30.49 | -0.88 | -24.56 | -0.89 | -24.21 | -0.89 | -23.47
-0.88 | -42.4 | -0.88 | -30.37 | -0.88 | -24.41 | -0.89 | -24.06 | -0.89 | -23.32
-0.88 | -42.31 | -0.88 | -30.24 | -0.88 | -24.28 | -0.88 | -23.9 | -0.89 | -23.17
-0.88 | -42.2 | -0.88 | -30.09 | -0.88 | -24.15 | -0.88 | -23.77 | -0.89 | -23.01
-0.88 | -42.09 | -0.88 | -29.95 | -0.88 | -24.02 | -0.88 | -23.63 | -0.89 | -22.86
-0.88 | -41.98 | -0.88 | -29.83 | -0.88 | -23.89 | -0.88 | -23.47 | -0.89 | -22.71
-0.87 | -41.87 | -0.87 | -29.69 | -0.87 | -23.77 | -0.88 | -23.32 | -0.88 | -22.56
-0.87 | -41.77 | -0.87 | -29.56 | -0.87 | -23.64 | -0.88 | -23.17 | -0.88 | -22.41
-0.87 | -41.67 | -0.87 | -29.43 | -0.87 | -23.51 | -0.88 | -23.02 | -0.88 | -22.25
-0.87 | -41.55 | -0.87 | -29.3 | -0.87 | -23.39 | -0.88 | -22.88 | -0.88 | -22.1
-0.87 | -41.44 | -0.87 | -29.18 | -0.87 | -23.27 | -0.88 | -22.73 | -0.88 | -21.95
-0.87 | -41.33 | -0.87 | -29.05 | -0.87 | -23.14 | -0.88 | -22.59 | -0.88 | -21.79
-0.87 | -41.21 | -0.87 | -28.91 | -0.87 | -23.02 | -0.87 | -22.45 | -0.88 | -21.65
-0.87 | -41.11 | -0.87 | -28.78 | -0.87 | -22.9 | -0.87 | -22.3 | -0.88 | -21.5
-0.87 | -41.01 | -0.87 | -28.65 | -0.87 | -22.77 | -0.87 | -22.15 | -0.88 | -21.36
-0.86 | -40.9 | -0.86 | -28.52 | -0.86 | -22.65 | -0.87 | -22.02 | -0.88 | -21.21
-0.86 | -40.79 | -0.86 | -28.4 | -0.86 | -22.54 | -0.87 | -21.9 | -0.87 | -21.06
-0.86 | -40.69 | -0.86 | -28.29 | -0.86 | -22.44 | -0.87 | -21.75 | -0.87 | -20.92
-0.86 | -40.59 | -0.86 | -28.17 | -0.86 | -22.33 | -0.87 | -21.62 | -0.87 | -20.77
-0.86 | -40.49 | -0.86 | -28.05 | -0.86 | -22.21 | -0.87 | -21.48 | -0.87 | -20.62
-0.86 | -40.39 | -0.86 | -27.92 | -0.86 | -22.09 | -0.87 | -21.34 | -0.87 | -20.48
-0.86 | -40.29 | -0.86 | -27.8 | -0.86 | -21.98 | -0.86 | -21.21 | -0.87 | -20.34
-0.86 | -40.18 | -0.86 | -27.68 | -0.86 | -21.88 | -0.86 | -21.07 | -0.87 | -20.22
-0.86 | -40.07 | -0.86 | -27.57 | -0.86 | -21.8 | -0.86 | -20.94 | -0.87 | -20.14
-0.86 | -39.97 | -0.86 | -27.45 | -0.86 | -21.69 | -0.86 | -20.8 | -0.87 | -20.02
-0.85 | -39.86 | -0.85 | -27.33 | -0.85 | -21.57 | -0.86 | -20.66 | -0.86 | -19.88
-0.85 | -39.76 | -0.85 | -27.21 | -0.85 | -21.45 | -0.86 | -20.52 | -0.86 | -19.74
-0.85 | -39.65 | -0.85 | -27.09 | -0.85 | -21.32 | -0.86 | -20.38 | -0.86 | -19.6
-0.85 | -39.55 | -0.85 | -26.97 | -0.85 | -21.2 | -0.86 | -20.25 | -0.86 | -19.47
-0.85 | -39.45 | -0.85 | -26.87 | -0.85 | -21.08 | -0.86 | -20.12 | -0.86 | -19.33
-0.85 | -39.36 | -0.85 | -26.75 | -0.85 | -20.96 | -0.86 | -19.99 | -0.86 | -19.2
-0.85 | -39.26 | -0.85 | -26.64 | -0.85 | -20.84 | -0.85 | -19.87 | -0.86 | -19.07
-0.85 | -39.15 | -0.85 | -26.52 | -0.85 | -20.72 | -0.85 | -19.75 | -0.86 | -18.94
-0.85 | -39.05 | -0.85 | -26.4 | -0.85 | -20.6 | -0.85 | -19.62 | -0.86 | -18.82
-0.85 | -38.95 | -0.85 | -26.29 | -0.85 | -20.48 | -0.85 | -19.5 | -0.86 | -18.7
-0.84 | -38.84 | -0.84 | -26.21 | -0.84 | -20.36 | -0.85 | -19.38 | -0.85 | -18.58
-0.84 | -38.72 | -0.84 | -26.1 | -0.84 | -20.25 | -0.85 | -19.26 | -0.85 | -18.47
-0.84 | -38.62 | -0.84 | -25.98 | -0.84 | -20.14 | -0.85 | -19.14 | -0.85 | -18.35
-0.84 | -38.51 | -0.84 | -25.87 | -0.84 | -20.03 | -0.85 | -19.02 | -0.85 | -18.23
-0.84 | -38.4 | -0.84 | -25.75 | -0.84 | -19.92 | -0.85 | -18.92 | -0.85 | -18.1
-0.84 | -38.29 | -0.84 | -25.64 | -0.84 | -19.81 | -0.85 | -18.81 | -0.85 | -17.98
-0.84 | -38.22 | -0.84 | -25.52 | -0.84 | -19.7 | -0.84 | -18.69 | -0.85 | -17.85
-0.84 | -38.14 | -0.84 | -25.4 | -0.84 | -19.58 | -0.84 | -18.57 | -0.85 | -17.72
-0.84 | -38.05 | -0.84 | -25.29 | -0.84 | -19.47 | -0.84 | -18.46 | -0.85 | -17.6
-0.84 | -37.96 | -0.84 | -25.18 | -0.84 | -19.37 | -0.84 | -18.35 | -0.85 | -17.48
-0.83 | -37.87 | -0.83 | -25.06 | -0.83 | -19.27 | -0.84 | -18.24 | -0.84 | -17.37
-0.83 | -37.78 | -0.83 | -24.94 | -0.83 | -19.17 | -0.84 | -18.12 | -0.84 | -17.24
-0.83 | -37.69 | -0.83 | -24.81 | -0.83 | -19.06 | -0.84 | -18 | -0.84 | -17.12
-0.83 | -37.61 | -0.83 | -24.69 | -0.83 | -18.95 | -0.84 | -17.88 | -0.84 | -16.99
-0.83 | -37.52 | -0.83 | -24.58 | -0.83 | -18.83 | -0.84 | -17.77 | -0.84 | -16.86
-0.83 | -37.43 | -0.83 | -24.46 | -0.83 | -18.72 | -0.84 | -17.65 | -0.84 | -16.74
-0.83 | -37.35 | -0.83 | -24.34 | -0.83 | -18.62 | -0.83 | -17.53 | -0.84 | -16.62
-0.83 | -37.27 | -0.83 | -24.22 | -0.83 | -18.51 | -0.83 | -17.42 | -0.84 | -16.5
-0.83 | -37.18 | -0.83 | -24.11 | -0.83 | -18.4 | -0.83 | -17.3 | -0.84 | -16.38
-0.83 | -37.1 | -0.83 | -23.99 | -0.83 | -18.29 | -0.83 | -17.18 | -0.84 | -16.26
-0.82 | -37.03 | -0.82 | -23.88 | -0.82 | -18.25 | -0.83 | -17.05 | -0.83 | -16.14
-0.82 | -36.95 | -0.82 | -23.76 | -0.82 | -18.18 | -0.83 | -16.93 | -0.83 | -16.02
-0.82 | -36.87 | -0.82 | -23.64 | -0.82 | -18.07 | -0.83 | -16.81 | -0.83 | -15.9
-0.82 | -36.77 | -0.82 | -23.52 | -0.82 | -17.95 | -0.83 | -16.69 | -0.83 | -15.8
-0.82 | -36.68 | -0.82 | -23.4 | -0.82 | -17.85 | -0.83 | -16.6 | -0.83 | -15.69
-0.82 | -36.58 | -0.82 | -23.3 | -0.82 | -17.74 | -0.83 | -16.54 | -0.83 | -15.58
-0.82 | -36.48 | -0.82 | -23.2 | -0.82 | -17.62 | -0.82 | -16.45 | -0.83 | -15.46
-0.82 | -36.37 | -0.82 | -23.11 | -0.82 | -17.51 | -0.82 | -16.33 | -0.83 | -15.35
-0.82 | -36.27 | -0.82 | -23.01 | -0.82 | -17.4 | -0.82 | -16.22 | -0.83 | -15.23
-0.82 | -36.17 | -0.82 | -22.92 | -0.82 | -17.3 | -0.82 | -16.1 | -0.83 | -15.13
-0.81 | -36.07 | -0.81 | -22.82 | -0.81 | -17.19 | -0.82 | -15.99 | -0.82 | -15.02
-0.81 | -35.98 | -0.81 | -22.72 | -0.81 | -17.08 | -0.82 | -15.9 | -0.82 | -14.93
-0.81 | -35.89 | -0.81 | -22.62 | -0.81 | -16.97 | -0.82 | -15.8 | -0.82 | -14.84
-0.81 | -35.81 | -0.81 | -22.52 | -0.81 | -16.86 | -0.82 | -15.68 | -0.82 | -14.75
-0.81 | -35.74 | -0.81 | -22.43 | -0.81 | -16.76 | -0.82 | -15.57 | -0.82 | -14.66
-0.81 | -35.66 | -0.81 | -22.35 | -0.81 | -16.64 | -0.82 | -15.46 | -0.82 | -14.58
-0.81 | -35.57 | -0.81 | -22.27 | -0.81 | -16.53 | -0.81 | -15.36 | -0.82 | -14.49
-0.81 | -35.49 | -0.81 | -22.19 | -0.81 | -16.43 | -0.81 | -15.25 | -0.82 | -14.41
-0.81 | -35.4 | -0.81 | -22.12 | -0.81 | -16.33 | -0.81 | -15.14 | -0.82 | -14.33
-0.81 | -35.32 | -0.81 | -22.06 | -0.81 | -16.24 | -0.81 | -15.04 | -0.82 | -14.25
-0.81 | -35.28 | -0.81 | -22 | -0.81 | -16.15 | -0.81 | -14.93 | -0.81 | -14.16
-0.8 | -35.21 | -0.8 | -21.95 | -0.8 | -16.05 | -0.81 | -14.83 | -0.81 | -14.07
-0.8 | -35.14 | -0.8 | -21.93 | -0.8 | -15.95 | -0.81 | -14.73 | -0.81 | -13.98
-0.8 | -35.06 | -0.8 | -21.93 | -0.8 | -15.85 | -0.81 | -14.63 | -0.81 | -13.88
-0.8 | -34.99 | -0.8 | -21.9 | -0.8 | -15.76 | -0.81 | -14.52 | -0.81 | -13.79
-0.8 | -34.91 | -0.8 | -21.86 | -0.8 | -15.68 | -0.81 | -14.41 | -0.81 | -13.71
-0.8 | -34.79 | -0.8 | -21.8 | -0.8 | -15.59 | -0.81 | -14.31 | -0.81 | -13.63
-0.8 | -34.69 | -0.8 | -21.73 | -0.8 | -15.51 | -0.8 | -14.22 | -0.81 | -13.56
-0.8 | -34.58 | -0.8 | -21.64 | -0.8 | -15.44 | -0.8 | -14.13 | -0.81 | -13.49
-0.8 | -34.48 | -0.8 | -21.54 | -0.8 | -15.35 | -0.8 | -14.03 | -0.81 | -13.41
-0.8 | -34.38 | -0.8 | -21.44 | -0.8 | -15.27 | -0.8 | -13.93 | -0.81 | -13.34
-0.79 | -34.28 | -0.79 | -21.36 | -0.79 | -15.18 | -0.8 | -13.83 | -0.8 | -13.26
-0.79 | -34.18 | -0.79 | -21.26 | -0.79 | -15.12 | -0.8 | -13.73 | -0.8 | -13.18
-0.79 | -34.08 | -0.79 | -21.15 | -0.79 | -15.05 | -0.8 | -13.62 | -0.8 | -13.09
-0.79 | -33.98 | -0.79 | -21.05 | -0.79 | -14.96 | -0.8 | -13.53 | -0.8 | -13.01
-0.79 | -33.88 | -0.79 | -20.94 | -0.79 | -14.89 | -0.8 | -13.43 | -0.8 | -12.95
-0.79 | -33.77 | -0.79 | -20.84 | -0.79 | -14.81 | -0.8 | -13.33 | -0.8 | -12.94
-0.79 | -33.67 | -0.79 | -20.73 | -0.79 | -14.74 | -0.79 | -13.23 | -0.8 | -12.86
-0.79 | -33.57 | -0.79 | -20.63 | -0.79 | -14.67 | -0.79 | -13.13 | -0.8 | -12.77
-0.79 | -33.46 | -0.79 | -20.52 | -0.79 | -14.6 | -0.79 | -13.02 | -0.8 | -12.68
-0.79 | -33.36 | -0.79 | -20.41 | -0.79 | -14.53 | -0.79 | -12.93 | -0.8 | -12.59
-0.78 | -33.26 | -0.78 | -20.31 | -0.78 | -14.45 | -0.79 | -12.83 | -0.79 | -12.5
-0.78 | -33.15 | -0.78 | -20.21 | -0.78 | -14.37 | -0.79 | -12.74 | -0.79 | -12.41
-0.78 | -33.18 | -0.78 | -20.1 | -0.78 | -14.28 | -0.79 | -12.66 | -0.79 | -12.31
-0.78 | -33.2 | -0.78 | -19.99 | -0.78 | -14.19 | -0.79 | -12.57 | -0.79 | -12.22
-0.78 | -33.1 | -0.78 | -19.88 | -0.78 | -14.11 | -0.79 | -12.48 | -0.79 | -12.12
-0.78 | -32.99 | -0.78 | -19.78 | -0.78 | -14.03 | -0.79 | -12.38 | -0.79 | -12.02
-0.78 | -32.89 | -0.78 | -19.68 | -0.78 | -13.94 | -0.78 | -12.29 | -0.79 | -11.93
-0.78 | -32.79 | -0.78 | -19.57 | -0.78 | -13.85 | -0.78 | -12.2 | -0.79 | -11.83
-0.78 | -32.68 | -0.78 | -19.47 | -0.78 | -13.76 | -0.78 | -12.13 | -0.79 | -11.74
-0.78 | -32.57 | -0.78 | -19.36 | -0.78 | -13.66 | -0.78 | -12.05 | -0.79 | -11.65
-0.77 | -32.47 | -0.77 | -19.26 | -0.77 | -13.58 | -0.78 | -11.97 | -0.78 | -11.56
-0.77 | -32.37 | -0.77 | -19.16 | -0.77 | -13.49 | -0.78 | -11.9 | -0.78 | -11.47
-0.77 | -32.26 | -0.77 | -19.06 | -0.77 | -13.39 | -0.78 | -11.82 | -0.78 | -11.38
-0.77 | -32.16 | -0.77 | -18.97 | -0.77 | -13.3 | -0.78 | -11.74 | -0.78 | -11.29
-0.77 | -32.06 | -0.77 | -18.88 | -0.77 | -13.21 | -0.78 | -11.67 | -0.78 | -11.2
-0.77 | -31.96 | -0.77 | -18.78 | -0.77 | -13.12 | -0.78 | -11.59 | -0.78 | -11.12
-0.77 | -31.85 | -0.77 | -18.68 | -0.77 | -13.04 | -0.77 | -11.51 | -0.78 | -11.03
-0.77 | -31.75 | -0.77 | -18.58 | -0.77 | -12.96 | -0.77 | -11.44 | -0.78 | -10.95
-0.77 | -31.65 | -0.77 | -18.49 | -0.77 | -12.87 | -0.77 | -11.36 | -0.78 | -10.87
-0.77 | -31.55 | -0.77 | -18.39 | -0.77 | -12.78 | -0.77 | -11.28 | -0.78 | -10.78
-0.76 | -31.46 | -0.76 | -18.29 | -0.76 | -12.69 | -0.77 | -11.21 | -0.77 | -10.7
-0.76 | -31.36 | -0.76 | -18.2 | -0.76 | -12.62 | -0.77 | -11.14 | -0.77 | -10.62
-0.76 | -31.27 | -0.76 | -18.1 | -0.76 | -12.53 | -0.77 | -11.05 | -0.77 | -10.53
-0.76 | -31.18 | -0.76 | -18.01 | -0.76 | -12.45 | -0.77 | -10.97 | -0.77 | -10.45
-0.76 | -31.09 | -0.76 | -17.92 | -0.76 | -12.36 | -0.77 | -10.89 | -0.77 | -10.36
-0.76 | -31 | -0.76 | -17.82 | -0.76 | -12.27 | -0.77 | -10.81 | -0.77 | -10.28
-0.76 | -30.9 | -0.76 | -17.73 | -0.76 | -12.19 | -0.76 | -10.73 | -0.77 | -10.19
-0.76 | -30.81 | -0.76 | -17.66 | -0.76 | -12.1 | -0.76 | -10.66 | -0.77 | -10.11
-0.76 | -30.7 | -0.76 | -17.57 | -0.76 | -12.02 | -0.76 | -10.57 | -0.77 | -10.03
-0.76 | -30.6 | -0.76 | -17.49 | -0.76 | -11.93 | -0.76 | -10.5 | -0.77 | -9.95
-0.75 | -30.5 | -0.75 | -17.4 | -0.75 | -11.85 | -0.76 | -10.42 | -0.76 | -9.87
-0.75 | -30.4 | -0.75 | -17.31 | -0.75 | -11.77 | -0.76 | -10.34 | -0.76 | -9.79
-0.75 | -30.3 | -0.75 | -17.22 | -0.75 | -11.69 | -0.76 | -10.26 | -0.76 | -9.71
-0.75 | -30.2 | -0.75 | -17.14 | -0.75 | -11.6 | -0.76 | -10.18 | -0.76 | -9.63
-0.75 | -30.1 | -0.75 | -17.06 | -0.75 | -11.52 | -0.76 | -10.11 | -0.76 | -9.55
-0.75 | -30.01 | -0.75 | -16.97 | -0.75 | -11.44 | -0.76 | -10.03 | -0.76 | -9.48
-0.75 | -29.9 | -0.75 | -16.89 | -0.75 | -11.36 | -0.75 | -9.95 | -0.76 | -9.41
-0.75 | -29.8 | -0.75 | -16.83 | -0.75 | -11.28 | -0.75 | -9.87 | -0.76 | -9.33
-0.75 | -29.71 | -0.75 | -16.75 | -0.75 | -11.2 | -0.75 | -9.8 | -0.76 | -9.26
-0.75 | -29.6 | -0.75 | -16.66 | -0.75 | -11.12 | -0.75 | -9.72 | -0.76 | -9.19
-0.74 | -29.5 | -0.74 | -16.58 | -0.74 | -11.04 | -0.75 | -9.65 | -0.75 | -9.11
-0.74 | -29.4 | -0.74 | -16.5 | -0.74 | -10.96 | -0.75 | -9.57 | -0.75 | -9.04
-0.74 | -29.3 | -0.74 | -16.42 | -0.74 | -10.88 | -0.75 | -9.5 | -0.75 | -8.98
-0.74 | -29.21 | -0.74 | -16.34 | -0.74 | -10.81 | -0.75 | -9.43 | -0.75 | -8.92
-0.74 | -29.11 | -0.74 | -16.26 | -0.74 | -10.73 | -0.75 | -9.35 | -0.75 | -8.86
-0.74 | -29 | -0.74 | -16.18 | -0.74 | -10.66 | -0.75 | -9.29 | -0.75 | -8.79
-0.74 | -28.9 | -0.74 | -16.1 | -0.74 | -10.58 | -0.74 | -9.25 | -0.75 | -8.72
-0.74 | -28.8 | -0.74 | -16.03 | -0.74 | -10.5 | -0.74 | -9.19 | -0.75 | -8.66
-0.74 | -28.7 | -0.74 | -15.96 | -0.74 | -10.43 | -0.74 | -9.12 | -0.75 | -8.6
-0.73 | -28.6 | -0.73 | -15.89 | -0.73 | -10.35 | -0.74 | -9.05 | -0.75 | -8.54
-0.73 | -28.5 | -0.73 | -15.81 | -0.73 | -10.27 | -0.74 | -8.98 | -0.74 | -8.47
-0.73 | -28.41 | -0.73 | -15.74 | -0.73 | -10.2 | -0.74 | -8.91 | -0.74 | -8.41
-0.73 | -28.32 | -0.73 | -15.66 | -0.73 | -10.12 | -0.74 | -8.84 | -0.74 | -8.35
-0.73 | -28.23 | -0.73 | -15.59 | -0.73 | -10.05 | -0.74 | -8.76 | -0.74 | -8.28
-0.73 | -28.13 | -0.73 | -15.51 | -0.73 | -9.98 | -0.74 | -8.7 | -0.74 | -8.21
-0.73 | -28.03 | -0.73 | -15.44 | -0.73 | -9.91 | -0.73 | -8.63 | -0.74 | -8.15
-0.73 | -27.94 | -0.73 | -15.37 | -0.73 | -9.84 | -0.73 | -8.56 | -0.74 | -8.09
-0.73 | -27.85 | -0.73 | -15.3 | -0.73 | -9.77 | -0.73 | -8.49 | -0.74 | -8.02
-0.73 | -27.75 | -0.73 | -15.22 | -0.73 | -9.71 | -0.73 | -8.43 | -0.74 | -7.96
-0.72 | -27.66 | -0.72 | -15.15 | -0.72 | -9.64 | -0.73 | -8.36 | -0.73 | -7.9
-0.72 | -27.56 | -0.72 | -15.09 | -0.72 | -9.58 | -0.73 | -8.29 | -0.73 | -7.83
-0.72 | -27.46 | -0.72 | -15.02 | -0.72 | -9.52 | -0.73 | -8.23 | -0.73 | -7.76
-0.72 | -27.37 | -0.72 | -14.96 | -0.72 | -9.46 | -0.73 | -8.16 | -0.73 | -7.7
-0.72 | -27.28 | -0.72 | -14.91 | -0.72 | -9.4 | -0.73 | -8.1 | -0.73 | -7.67
-0.72 | -27.18 | -0.72 | -14.85 | -0.72 | -9.34 | -0.73 | -8.03 | -0.73 | -7.65
-0.72 | -27.09 | -0.72 | -14.79 | -0.72 | -9.27 | -0.72 | -7.97 | -0.73 | -7.59
-0.72 | -27 | -0.72 | -14.73 | -0.72 | -9.21 | -0.72 | -7.91 | -0.73 | -7.53
-0.72 | -26.91 | -0.72 | -14.66 | -0.72 | -9.14 | -0.72 | -7.84 | -0.73 | -7.47
-0.72 | -26.82 | -0.72 | -14.6 | -0.72 | -9.07 | -0.72 | -7.78 | -0.73 | -7.41
-0.71 | -26.73 | -0.71 | -14.54 | -0.71 | -9.01 | -0.72 | -7.71 | -0.72 | -7.35
-0.71 | -26.64 | -0.71 | -14.47 | -0.71 | -8.95 | -0.72 | -7.66 | -0.72 | -7.29
-0.71 | -26.56 | -0.71 | -14.41 | -0.71 | -8.88 | -0.72 | -7.6 | -0.72 | -7.22
-0.71 | -26.47 | -0.71 | -14.35 | -0.71 | -8.81 | -0.72 | -7.56 | -0.72 | -7.16
-0.71 | -26.39 | -0.71 | -14.28 | -0.71 | -8.74 | -0.72 | -7.5 | -0.72 | -7.09
-0.71 | -26.3 | -0.71 | -14.22 | -0.71 | -8.69 | -0.72 | -7.44 | -0.72 | -7.04
-0.71 | -26.21 | -0.71 | -14.15 | -0.71 | -8.62 | -0.71 | -7.38 | -0.72 | -6.97
-0.71 | -26.12 | -0.71 | -14.09 | -0.71 | -8.55 | -0.71 | -7.33 | -0.72 | -6.91
-0.71 | -26.03 | -0.71 | -14.02 | -0.71 | -8.5 | -0.71 | -7.27 | -0.72 | -6.85
-0.71 | -25.94 | -0.71 | -13.95 | -0.71 | -8.44 | -0.71 | -7.21 | -0.72 | -6.79
-0.7 | -25.85 | -0.7 | -13.89 | -0.7 | -8.38 | -0.71 | -7.16 | -0.71 | -6.73
-0.7 | -25.76 | -0.7 | -13.83 | -0.7 | -8.31 | -0.71 | -7.1 | -0.71 | -6.67
-0.7 | -25.67 | -0.7 | -13.76 | -0.7 | -8.25 | -0.71 | -7.04 | -0.71 | -6.62
-0.7 | -25.57 | -0.7 | -13.69 | -0.7 | -8.19 | -0.71 | -6.98 | -0.71 | -6.56
-0.7 | -25.48 | -0.7 | -13.63 | -0.7 | -8.13 | -0.71 | -6.93 | -0.71 | -6.5
-0.7 | -25.39 | -0.7 | -13.56 | -0.7 | -8.08 | -0.71 | -6.88 | -0.71 | -6.44
-0.7 | -25.3 | -0.7 | -13.5 | -0.7 | -8.02 | -0.7 | -6.83 | -0.71 | -6.39
-0.7 | -25.23 | -0.7 | -13.43 | -0.7 | -7.96 | -0.7 | -6.77 | -0.71 | -6.33
-0.7 | -25.14 | -0.7 | -13.37 | -0.7 | -7.91 | -0.7 | -6.72 | -0.71 | -6.27
-0.7 | -25.05 | -0.7 | -13.31 | -0.7 | -7.85 | -0.7 | -6.67 | -0.71 | -6.21
-0.69 | -24.96 | -0.69 | -13.24 | -0.69 | -7.79 | -0.7 | -6.62 | -0.7 | -6.16
-0.69 | -24.87 | -0.69 | -13.18 | -0.69 | -7.74 | -0.7 | -6.57 | -0.7 | -6.11
-0.69 | -24.77 | -0.69 | -13.12 | -0.69 | -7.68 | -0.7 | -6.52 | -0.7 | -6.06
-0.69 | -24.68 | -0.69 | -13.06 | -0.69 | -7.63 | -0.7 | -6.47 | -0.7 | -6.02
-0.69 | -24.59 | -0.69 | -13 | -0.69 | -7.57 | -0.7 | -6.42 | -0.7 | -5.97
-0.69 | -24.5 | -0.69 | -12.94 | -0.69 | -7.51 | -0.7 | -6.37 | -0.7 | -5.92
-0.69 | -24.41 | -0.69 | -12.88 | -0.69 | -7.46 | -0.69 | -6.32 | -0.7 | -5.86
-0.69 | -24.32 | -0.69 | -12.82 | -0.69 | -7.4 | -0.69 | -6.26 | -0.7 | -5.81
-0.69 | -24.23 | -0.69 | -12.76 | -0.69 | -7.35 | -0.69 | -6.21 | -0.7 | -5.76
-0.69 | -24.15 | -0.69 | -12.7 | -0.69 | -7.3 | -0.69 | -6.16 | -0.7 | -5.71
-0.69 | -24.07 | -0.69 | -12.66 | -0.69 | -7.24 | -0.69 | -6.12 | -0.69 | -5.65
-0.68 | -23.99 | -0.68 | -12.61 | -0.68 | -7.19 | -0.69 | -6.06 | -0.69 | -5.6
-0.68 | -23.9 | -0.68 | -12.56 | -0.68 | -7.13 | -0.69 | -6.02 | -0.69 | -5.55
-0.68 | -23.81 | -0.68 | -12.5 | -0.68 | -7.08 | -0.69 | -5.97 | -0.69 | -5.5
-0.68 | -23.73 | -0.68 | -12.44 | -0.68 | -7.03 | -0.69 | -5.92 | -0.69 | -5.45
-0.68 | -23.64 | -0.68 | -12.39 | -0.68 | -6.98 | -0.69 | -5.88 | -0.69 | -5.4
-0.68 | -23.57 | -0.68 | -12.33 | -0.68 | -6.92 | -0.69 | -5.83 | -0.69 | -5.35
-0.68 | -23.49 | -0.68 | -12.28 | -0.68 | -6.88 | -0.68 | -5.79 | -0.69 | -5.3
-0.68 | -23.41 | -0.68 | -12.23 | -0.68 | -6.85 | -0.68 | -5.74 | -0.69 | -5.25
-0.68 | -23.32 | -0.68 | -12.18 | -0.68 | -6.8 | -0.68 | -5.7 | -0.69 | -5.2
-0.68 | -23.23 | -0.68 | -12.12 | -0.68 | -6.76 | -0.68 | -5.65 | -0.69 | -5.14
-0.67 | -23.14 | -0.67 | -12.07 | -0.67 | -6.71 | -0.68 | -5.6 | -0.68 | -5.09
-0.67 | -23.06 | -0.67 | -12.02 | -0.67 | -6.66 | -0.68 | -5.55 | -0.68 | -5.05
-0.67 | -22.98 | -0.67 | -11.98 | -0.67 | -6.61 | -0.68 | -5.5 | -0.68 | -5
-0.67 | -22.9 | -0.67 | -11.93 | -0.67 | -6.56 | -0.68 | -5.46 | -0.68 | -4.95
-0.67 | -22.81 | -0.67 | -11.88 | -0.67 | -6.51 | -0.68 | -5.42 | -0.68 | -4.91
-0.67 | -22.73 | -0.67 | -11.84 | -0.67 | -6.46 | -0.68 | -5.37 | -0.68 | -4.86
-0.67 | -22.64 | -0.67 | -11.78 | -0.67 | -6.41 | -0.67 | -5.33 | -0.68 | -4.81
-0.67 | -22.56 | -0.67 | -11.73 | -0.67 | -6.36 | -0.67 | -5.28 | -0.68 | -4.76
-0.67 | -22.48 | -0.67 | -11.68 | -0.67 | -6.32 | -0.67 | -5.24 | -0.68 | -4.72
-0.67 | -22.39 | -0.67 | -11.63 | -0.67 | -6.27 | -0.67 | -5.26 | -0.68 | -4.67
-0.66 | -22.31 | -0.66 | -11.58 | -0.66 | -6.22 | -0.67 | -5.24 | -0.67 | -4.63
-0.66 | -22.23 | -0.66 | -11.53 | -0.66 | -6.17 | -0.67 | -5.2 | -0.67 | -4.58
-0.66 | -22.15 | -0.66 | -11.47 | -0.66 | -6.13 | -0.67 | -5.16 | -0.67 | -4.54
-0.66 | -22.07 | -0.66 | -11.42 | -0.66 | -6.08 | -0.67 | -5.16 | -0.67 | -4.49
-0.66 | -21.98 | -0.66 | -11.37 | -0.66 | -6.03 | -0.67 | -5.13 | -0.67 | -4.45
-0.66 | -21.9 | -0.66 | -11.32 | -0.66 | -5.99 | -0.67 | -5.08 | -0.67 | -4.41
-0.66 | -21.81 | -0.66 | -11.27 | -0.66 | -5.94 | -0.66 | -5.04 | -0.67 | -4.36
-0.66 | -21.73 | -0.66 | -11.22 | -0.66 | -5.9 | -0.66 | -5 | -0.67 | -4.32
-0.66 | -21.64 | -0.66 | -11.17 | -0.66 | -5.85 | -0.66 | -4.95 | -0.67 | -4.28
-0.66 | -21.56 | -0.66 | -11.12 | -0.66 | -5.8 | -0.66 | -4.91 | -0.67 | -4.24
-0.65 | -21.48 | -0.65 | -11.07 | -0.65 | -5.76 | -0.66 | -4.87 | -0.66 | -4.21
-0.65 | -21.39 | -0.65 | -11.02 | -0.65 | -5.71 | -0.66 | -4.82 | -0.66 | -4.18
-0.65 | -21.31 | -0.65 | -10.96 | -0.65 | -5.66 | -0.66 | -4.78 | -0.66 | -4.14
-0.65 | -21.23 | -0.65 | -10.92 | -0.65 | -5.62 | -0.66 | -4.73 | -0.66 | -4.1
-0.65 | -21.15 | -0.65 | -10.87 | -0.65 | -5.58 | -0.66 | -4.69 | -0.66 | -4.06
-0.65 | -21.06 | -0.65 | -10.82 | -0.65 | -5.53 | -0.66 | -4.65 | -0.66 | -4.02
-0.65 | -20.97 | -0.65 | -10.77 | -0.65 | -5.49 | -0.65 | -4.61 | -0.66 | -3.98
-0.65 | -20.88 | -0.65 | -10.72 | -0.65 | -5.44 | -0.65 | -4.57 | -0.66 | -3.94
-0.65 | -20.81 | -0.65 | -10.68 | -0.65 | -5.4 | -0.65 | -4.52 | -0.66 | -3.9
-0.65 | -20.72 | -0.65 | -10.63 | -0.65 | -5.36 | -0.65 | -4.48 | -0.66 | -3.85
-0.64 | -20.64 | -0.64 | -10.58 | -0.64 | -5.32 | -0.65 | -4.44 | -0.65 | -3.82
-0.64 | -20.56 | -0.64 | -10.53 | -0.64 | -5.27 | -0.65 | -4.4 | -0.65 | -3.78
-0.64 | -20.49 | -0.64 | -10.48 | -0.64 | -5.25 | -0.65 | -4.37 | -0.65 | -3.74
-0.64 | -20.41 | -0.64 | -10.43 | -0.64 | -5.23 | -0.65 | -4.32 | -0.65 | -3.7
-0.64 | -20.33 | -0.64 | -10.38 | -0.64 | -5.19 | -0.65 | -4.28 | -0.65 | -3.66
-0.64 | -20.24 | -0.64 | -10.34 | -0.64 | -5.15 | -0.65 | -4.24 | -0.65 | -3.62
-0.64 | -20.16 | -0.64 | -10.29 | -0.64 | -5.11 | -0.64 | -4.2 | -0.65 | -3.58
-0.64 | -20.07 | -0.64 | -10.24 | -0.64 | -5.07 | -0.64 | -4.16 | -0.65 | -3.54
-0.64 | -19.99 | -0.64 | -10.19 | -0.64 | -5.03 | -0.64 | -4.12 | -0.65 | -3.51
-0.64 | -19.9 | -0.64 | -10.14 | -0.64 | -4.99 | -0.64 | -4.09 | -0.65 | -3.47
-0.63 | -19.82 | -0.63 | -10.09 | -0.63 | -4.95 | -0.64 | -4.05 | -0.64 | -3.43
-0.63 | -19.74 | -0.63 | -10.04 | -0.63 | -4.91 | -0.64 | -4.01 | -0.64 | -3.39
-0.63 | -19.65 | -0.63 | -9.99 | -0.63 | -4.88 | -0.64 | -3.97 | -0.64 | -3.36
-0.63 | -19.57 | -0.63 | -9.95 | -0.63 | -4.84 | -0.64 | -3.94 | -0.64 | -3.32
-0.63 | -19.48 | -0.63 | -9.9 | -0.63 | -4.8 | -0.64 | -3.9 | -0.64 | -3.28
-0.63 | -19.4 | -0.63 | -9.85 | -0.63 | -4.76 | -0.64 | -3.86 | -0.64 | -3.25
-0.63 | -19.32 | -0.63 | -9.81 | -0.63 | -4.72 | -0.63 | -3.83 | -0.64 | -3.21
-0.63 | -19.24 | -0.63 | -9.76 | -0.63 | -4.68 | -0.63 | -3.79 | -0.64 | -3.17
-0.63 | -19.16 | -0.63 | -9.71 | -0.63 | -4.65 | -0.63 | -3.75 | -0.64 | -3.14
-0.63 | -19.08 | -0.63 | -9.66 | -0.63 | -4.61 | -0.63 | -3.71 | -0.64 | -3.11
-0.62 | -18.99 | -0.62 | -9.62 | -0.62 | -4.57 | -0.63 | -3.68 | -0.63 | -3.08
-0.62 | -18.91 | -0.62 | -9.57 | -0.62 | -4.53 | -0.63 | -3.65 | -0.63 | -3.05
-0.62 | -18.83 | -0.62 | -9.52 | -0.62 | -4.49 | -0.63 | -3.61 | -0.63 | -3.01
-0.62 | -18.75 | -0.62 | -9.48 | -0.62 | -4.45 | -0.63 | -3.57 | -0.63 | -2.98
-0.62 | -18.67 | -0.62 | -9.43 | -0.62 | -4.41 | -0.63 | -3.54 | -0.63 | -2.95
-0.62 | -18.59 | -0.62 | -9.38 | -0.62 | -4.38 | -0.63 | -3.5 | -0.63 | -2.91
-0.62 | -18.51 | -0.62 | -9.33 | -0.62 | -4.34 | -0.62 | -3.46 | -0.63 | -2.88
-0.62 | -18.44 | -0.62 | -9.29 | -0.62 | -4.3 | -0.62 | -3.43 | -0.63 | -2.85
-0.62 | -18.37 | -0.62 | -9.24 | -0.62 | -4.26 | -0.62 | -3.39 | -0.63 | -2.82
-0.61 | -18.29 | -0.61 | -9.19 | -0.61 | -4.22 | -0.62 | -3.36 | -0.63 | -2.79
-0.61 | -18.22 | -0.61 | -9.14 | -0.61 | -4.18 | -0.62 | -3.32 | -0.62 | -2.75
-0.61 | -18.14 | -0.61 | -9.1 | -0.61 | -4.15 | -0.62 | -3.29 | -0.62 | -2.72
-0.61 | -18.06 | -0.61 | -9.05 | -0.61 | -4.11 | -0.62 | -3.25 | -0.62 | -2.69
-0.61 | -17.97 | -0.61 | -9 | -0.61 | -4.08 | -0.62 | -3.21 | -0.62 | -2.66
-0.61 | -17.9 | -0.61 | -8.96 | -0.61 | -4.04 | -0.62 | -3.18 | -0.62 | -2.63
-0.61 | -17.82 | -0.61 | -8.91 | -0.61 | -4 | -0.61 | -3.15 | -0.62 | -2.6
-0.61 | -17.73 | -0.61 | -8.86 | -0.61 | -3.97 | -0.61 | -3.11 | -0.62 | -2.57
-0.61 | -17.66 | -0.61 | -8.81 | -0.61 | -3.93 | -0.61 | -3.08 | -0.62 | -2.54
-0.61 | -17.59 | -0.61 | -8.76 | -0.61 | -3.89 | -0.61 | -3.04 | -0.62 | -2.51
-0.6 | -17.51 | -0.6 | -8.72 | -0.6 | -3.86 | -0.61 | -3.01 | -0.61 | -2.48
-0.6 | -17.43 | -0.6 | -8.67 | -0.6 | -3.82 | -0.61 | -2.98 | -0.61 | -2.45
-0.6 | -17.35 | -0.6 | -8.63 | -0.6 | -3.79 | -0.61 | -2.94 | -0.61 | -2.42
-0.6 | -17.27 | -0.6 | -8.58 | -0.6 | -3.75 | -0.61 | -2.92 | -0.61 | -2.39
-0.6 | -17.19 | -0.6 | -8.54 | -0.6 | -3.71 | -0.61 | -2.89 | -0.61 | -2.36
-0.6 | -17.11 | -0.6 | -8.49 | -0.6 | -3.68 | -0.61 | -2.86 | -0.61 | -2.34
-0.6 | -17.03 | -0.6 | -8.45 | -0.6 | -3.65 | -0.6 | -2.83 | -0.61 | -2.35
-0.6 | -16.95 | -0.6 | -8.42 | -0.6 | -3.61 | -0.6 | -2.8 | -0.61 | -2.33
-0.6 | -16.87 | -0.6 | -8.37 | -0.6 | -3.58 | -0.6 | -2.77 | -0.61 | -2.3
-0.6 | -16.8 | -0.6 | -8.33 | -0.6 | -3.55 | -0.6 | -2.74 | -0.61 | -2.27
-0.59 | -16.72 | -0.59 | -8.28 | -0.59 | -3.51 | -0.6 | -2.71 | -0.6 | -2.25
-0.59 | -16.63 | -0.59 | -8.24 | -0.59 | -3.48 | -0.6 | -2.68 | -0.6 | -2.22
-0.59 | -16.55 | -0.59 | -8.2 | -0.59 | -3.45 | -0.6 | -2.65 | -0.6 | -2.19
-0.59 | -16.48 | -0.59 | -8.15 | -0.59 | -3.41 | -0.6 | -2.62 | -0.6 | -2.17
-0.59 | -16.4 | -0.59 | -8.11 | -0.59 | -3.38 | -0.6 | -2.59 | -0.6 | -2.14
-0.59 | -16.33 | -0.59 | -8.06 | -0.59 | -3.35 | -0.6 | -2.56 | -0.6 | -2.12
-0.59 | -16.26 | -0.59 | -8.02 | -0.59 | -3.32 | -0.59 | -2.54 | -0.6 | -2.09
-0.59 | -16.18 | -0.59 | -7.97 | -0.59 | -3.29 | -0.59 | -2.5 | -0.6 | -2.06
-0.59 | -16.11 | -0.59 | -7.93 | -0.59 | -3.25 | -0.59 | -2.48 | -0.6 | -2.04
-0.59 | -16.04 | -0.59 | -7.88 | -0.59 | -3.22 | -0.59 | -2.45 | -0.6 | -2.01
-0.58 | -15.97 | -0.58 | -7.84 | -0.58 | -3.19 | -0.59 | -2.42 | -0.59 | -1.99
-0.58 | -15.9 | -0.58 | -7.8 | -0.58 | -3.16 | -0.59 | -2.39 | -0.59 | -1.96
-0.58 | -15.82 | -0.58 | -7.75 | -0.58 | -3.13 | -0.59 | -2.36 | -0.59 | -1.94
-0.58 | -15.75 | -0.58 | -7.71 | -0.58 | -3.1 | -0.59 | -2.33 | -0.59 | -1.92
-0.58 | -15.67 | -0.58 | -7.67 | -0.58 | -3.06 | -0.59 | -2.31 | -0.59 | -1.89
-0.58 | -15.6 | -0.58 | -7.62 | -0.58 | -3.04 | -0.59 | -2.28 | -0.59 | -1.87
-0.58 | -15.52 | -0.58 | -7.6 | -0.58 | -3 | -0.58 | -2.25 | -0.59 | -1.85
-0.58 | -15.45 | -0.58 | -7.55 | -0.58 | -2.97 | -0.58 | -2.23 | -0.59 | -1.83
-0.58 | -15.37 | -0.58 | -7.51 | -0.58 | -2.94 | -0.58 | -2.2 | -0.59 | -1.81
-0.58 | -15.3 | -0.58 | -7.47 | -0.58 | -2.91 | -0.58 | -2.18 | -0.59 | -1.78
-0.57 | -15.23 | -0.57 | -7.43 | -0.57 | -2.88 | -0.58 | -2.15 | -0.58 | -1.76
-0.57 | -15.15 | -0.57 | -7.39 | -0.57 | -2.85 | -0.58 | -2.13 | -0.58 | -1.74
-0.57 | -15.08 | -0.57 | -7.35 | -0.57 | -2.82 | -0.58 | -2.1 | -0.58 | -1.72
-0.57 | -15.01 | -0.57 | -7.32 | -0.57 | -2.79 | -0.58 | -2.07 | -0.58 | -1.7
-0.57 | -14.93 | -0.57 | -7.27 | -0.57 | -2.76 | -0.58 | -2.05 | -0.58 | -1.67
-0.57 | -14.86 | -0.57 | -7.23 | -0.57 | -2.73 | -0.58 | -2.02 | -0.58 | -1.65
-0.57 | -14.79 | -0.57 | -7.19 | -0.57 | -2.71 | -0.57 | -2 | -0.58 | -1.63
-0.57 | -14.73 | -0.57 | -7.15 | -0.57 | -2.67 | -0.57 | -1.97 | -0.58 | -1.61
-0.57 | -14.67 | -0.57 | -7.11 | -0.57 | -2.65 | -0.57 | -1.95 | -0.58 | -1.59
-0.57 | -14.6 | -0.57 | -7.07 | -0.57 | -2.62 | -0.57 | -1.93 | -0.58 | -1.57
-0.56 | -14.53 | -0.56 | -7.03 | -0.56 | -2.59 | -0.57 | -1.91 | -0.57 | -1.55
-0.56 | -14.45 | -0.56 | -6.98 | -0.56 | -2.56 | -0.57 | -1.89 | -0.57 | -1.53
-0.56 | -14.38 | -0.56 | -6.94 | -0.56 | -2.53 | -0.57 | -1.86 | -0.57 | -1.51
-0.56 | -14.31 | -0.56 | -6.9 | -0.56 | -2.5 | -0.57 | -1.84 | -0.57 | -1.49
-0.56 | -14.24 | -0.56 | -6.86 | -0.56 | -2.47 | -0.57 | -1.82 | -0.57 | -1.47
-0.56 | -14.17 | -0.56 | -6.82 | -0.56 | -2.44 | -0.57 | -1.79 | -0.57 | -1.45
-0.56 | -14.1 | -0.56 | -6.78 | -0.56 | -2.42 | -0.56 | -1.77 | -0.57 | -1.43
-0.56 | -14.03 | -0.56 | -6.74 | -0.56 | -2.39 | -0.56 | -1.75 | -0.57 | -1.41
-0.56 | -13.95 | -0.56 | -6.69 | -0.56 | -2.36 | -0.56 | -1.73 | -0.57 | -1.39
-0.56 | -13.88 | -0.56 | -6.65 | -0.56 | -2.33 | -0.56 | -1.71 | -0.57 | -1.37
-0.56 | -13.81 | -0.56 | -6.61 | -0.56 | -2.31 | -0.56 | -1.68 | -0.56 | -1.35
-0.55 | -13.74 | -0.55 | -6.57 | -0.55 | -2.28 | -0.56 | -1.66 | -0.56 | -1.34
-0.55 | -13.67 | -0.55 | -6.53 | -0.55 | -2.26 | -0.56 | -1.64 | -0.56 | -1.32
-0.55 | -13.6 | -0.55 | -6.49 | -0.55 | -2.23 | -0.56 | -1.62 | -0.56 | -1.3
-0.55 | -13.53 | -0.55 | -6.44 | -0.55 | -2.2 | -0.56 | -1.6 | -0.56 | -1.28
-0.55 | -13.47 | -0.55 | -6.4 | -0.55 | -2.18 | -0.56 | -1.58 | -0.56 | -1.26
-0.55 | -13.4 | -0.55 | -6.36 | -0.55 | -2.15 | -0.56 | -1.56 | -0.56 | -1.24
-0.55 | -13.34 | -0.55 | -6.32 | -0.55 | -2.13 | -0.55 | -1.54 | -0.56 | -1.22
-0.55 | -13.27 | -0.55 | -6.28 | -0.55 | -2.1 | -0.55 | -1.52 | -0.56 | -1.2
-0.55 | -13.22 | -0.55 | -6.24 | -0.55 | -2.08 | -0.55 | -1.5 | -0.56 | -1.19
-0.55 | -13.17 | -0.55 | -6.2 | -0.55 | -2.05 | -0.55 | -1.47 | -0.56 | -1.17
-0.54 | -13.11 | -0.54 | -6.16 | -0.54 | -2.03 | -0.55 | -1.45 | -0.55 | -1.15
-0.54 | -13.05 | -0.54 | -6.12 | -0.54 | -2 | -0.55 | -1.44 | -0.55 | -1.14
-0.54 | -13 | -0.54 | -6.08 | -0.54 | -1.98 | -0.55 | -1.42 | -0.55 | -1.12
-0.54 | -12.94 | -0.54 | -6.04 | -0.54 | -1.96 | -0.55 | -1.4 | -0.55 | -1.11
-0.54 | -12.88 | -0.54 | -6 | -0.54 | -1.93 | -0.55 | -1.38 | -0.55 | -1.09
-0.54 | -12.82 | -0.54 | -5.96 | -0.54 | -1.91 | -0.55 | -1.36 | -0.55 | -1.08
-0.54 | -12.75 | -0.54 | -5.92 | -0.54 | -1.88 | -0.54 | -1.34 | -0.55 | -1.06
-0.54 | -12.69 | -0.54 | -5.88 | -0.54 | -1.86 | -0.54 | -1.32 | -0.55 | -1.04
-0.54 | -12.64 | -0.54 | -5.84 | -0.54 | -1.84 | -0.54 | -1.3 | -0.55 | -1.03
-0.54 | -12.59 | -0.54 | -5.8 | -0.54 | -1.81 | -0.54 | -1.28 | -0.55 | -1.01
-0.53 | -12.52 | -0.53 | -5.76 | -0.53 | -1.79 | -0.54 | -1.27 | -0.54 | -1
-0.53 | -12.46 | -0.53 | -5.72 | -0.53 | -1.77 | -0.54 | -1.25 | -0.54 | -0.98
-0.53 | -12.4 | -0.53 | -5.68 | -0.53 | -1.75 | -0.54 | -1.22 | -0.54 | -0.97
-0.53 | -12.34 | -0.53 | -5.64 | -0.53 | -1.72 | -0.54 | -1.21 | -0.54 | -0.95
-0.53 | -12.27 | -0.53 | -5.61 | -0.53 | -1.7 | -0.54 | -1.19 | -0.54 | -0.93
-0.53 | -12.21 | -0.53 | -5.57 | -0.53 | -1.68 | -0.54 | -1.17 | -0.54 | -0.92
-0.53 | -12.14 | -0.53 | -5.53 | -0.53 | -1.66 | -0.53 | -1.16 | -0.54 | -0.9
-0.53 | -12.08 | -0.53 | -5.49 | -0.53 | -1.64 | -0.53 | -1.14 | -0.54 | -0.89
-0.53 | -12.02 | -0.53 | -5.45 | -0.53 | -1.62 | -0.53 | -1.13 | -0.54 | -0.88
-0.53 | -11.96 | -0.53 | -5.42 | -0.53 | -1.6 | -0.53 | -1.11 | -0.54 | -0.86
-0.52 | -11.9 | -0.52 | -5.38 | -0.52 | -1.58 | -0.53 | -1.1 | -0.53 | -0.85
-0.52 | -11.84 | -0.52 | -5.34 | -0.52 | -1.56 | -0.53 | -1.08 | -0.53 | -0.83
-0.52 | -11.77 | -0.52 | -5.3 | -0.52 | -1.54 | -0.53 | -1.06 | -0.53 | -0.82
-0.52 | -11.71 | -0.52 | -5.26 | -0.52 | -1.52 | -0.53 | -1.05 | -0.53 | -0.81
-0.52 | -11.66 | -0.52 | -5.23 | -0.52 | -1.5 | -0.53 | -1.03 | -0.53 | -0.79
-0.52 | -11.6 | -0.52 | -5.19 | -0.52 | -1.48 | -0.53 | -1.01 | -0.53 | -0.78
-0.52 | -11.54 | -0.52 | -5.15 | -0.52 | -1.46 | -0.52 | -1 | -0.53 | -0.77
-0.52 | -11.49 | -0.52 | -5.11 | -0.52 | -1.44 | -0.52 | -0.98 | -0.53 | -0.75
-0.52 | -11.43 | -0.52 | -5.08 | -0.52 | -1.42 | -0.52 | -0.97 | -0.53 | -0.74
-0.52 | -11.38 | -0.52 | -5.04 | -0.52 | -1.41 | -0.52 | -0.95 | -0.53 | -0.73
-0.51 | -11.32 | -0.51 | -5.01 | -0.51 | -1.39 | -0.52 | -0.93 | -0.52 | -0.72
-0.51 | -11.26 | -0.51 | -4.97 | -0.51 | -1.37 | -0.52 | -0.92 | -0.52 | -0.71
-0.51 | -11.2 | -0.51 | -4.93 | -0.51 | -1.35 | -0.52 | -0.9 | -0.52 | -0.69
-0.51 | -11.14 | -0.51 | -4.9 | -0.51 | -1.33 | -0.52 | -0.89 | -0.52 | -0.68
-0.51 | -11.08 | -0.51 | -4.86 | -0.51 | -1.31 | -0.52 | -0.87 | -0.52 | -0.67
-0.51 | -11.02 | -0.51 | -4.82 | -0.51 | -1.29 | -0.52 | -0.86 | -0.52 | -0.66
-0.51 | -10.95 | -0.51 | -4.79 | -0.51 | -1.27 | -0.51 | -0.84 | -0.52 | -0.64
-0.51 | -10.9 | -0.51 | -4.75 | -0.51 | -1.26 | -0.51 | -0.83 | -0.52 | -0.63
-0.51 | -10.84 | -0.51 | -4.72 | -0.51 | -1.24 | -0.51 | -0.81 | -0.52 | -0.62
-0.51 | -10.79 | -0.51 | -4.69 | -0.51 | -1.22 | -0.51 | -0.8 | -0.52 | -0.61
-0.5 | -10.74 | -0.5 | -4.65 | -0.5 | -1.21 | -0.51 | -0.79 | -0.51 | -0.6
-0.5 | -10.69 | -0.5 | -4.62 | -0.5 | -1.19 | -0.51 | -0.77 | -0.51 | -0.59
-0.5 | -10.63 | -0.5 | -4.58 | -0.5 | -1.17 | -0.51 | -0.76 | -0.51 | -0.58
-0.5 | -10.57 | -0.5 | -4.55 | -0.5 | -1.16 | -0.51 | -0.74 | -0.51 | -0.57
-0.5 | -10.51 | -0.5 | -4.51 | -0.5 | -1.14 | -0.51 | -0.73 | -0.51 | -0.56
-0.5 | -10.45 | -0.5 | -4.48 | -0.5 | -1.13 | -0.51 | -0.72 | -0.51 | -0.55
-0.5 | -10.39 | -0.5 | -4.45 | -0.5 | -1.11 | -0.5 | -0.7 | -0.51 | -0.53
-0.5 | -10.33 | -0.5 | -4.41 | -0.5 | -1.1 | -0.5 | -0.69 | -0.51 | -0.53
-0.5 | -10.27 | -0.5 | -4.38 | -0.5 | -1.08 | -0.5 | -0.68 | -0.51 | -0.51
-0.5 | -10.22 | -0.5 | -4.35 | -0.5 | -1.06 | -0.5 | -0.66 | -0.51 | -0.5
-0.49 | -10.16 | -0.49 | -4.31 | -0.49 | -1.05 | -0.5 | -0.65 | -0.5 | -0.49
-0.49 | -10.1 | -0.49 | -4.28 | -0.49 | -1.03 | -0.5 | -0.64 | -0.5 | -0.48
-0.49 | -10.04 | -0.49 | -4.25 | -0.49 | -1.02 | -0.5 | -0.63 | -0.5 | -0.47
-0.49 | -9.98 | -0.49 | -4.21 | -0.49 | -1 | -0.5 | -0.62 | -0.5 | -0.46
-0.49 | -9.93 | -0.49 | -4.18 | -0.49 | -0.99 | -0.5 | -0.6 | -0.5 | -0.45
-0.49 | -9.87 | -0.49 | -4.15 | -0.49 | -0.97 | -0.5 | -0.59 | -0.5 | -0.44
-0.49 | -9.81 | -0.49 | -4.12 | -0.49 | -0.95 | -0.49 | -0.58 | -0.5 | -0.43
-0.49 | -9.75 | -0.49 | -4.09 | -0.49 | -0.94 | -0.49 | -0.57 | -0.5 | -0.42
-0.49 | -9.69 | -0.49 | -4.06 | -0.49 | -0.92 | -0.49 | -0.56 | -0.5 | -0.41
-0.48 | -9.63 | -0.48 | -4.03 | -0.48 | -0.91 | -0.49 | -0.55 | -0.5 | -0.4
-0.48 | -9.57 | -0.48 | -3.99 | -0.48 | -0.89 | -0.49 | -0.54 | -0.49 | -0.39
-0.48 | -9.51 | -0.48 | -3.96 | -0.48 | -0.88 | -0.49 | -0.53 | -0.49 | -0.38
-0.48 | -9.45 | -0.48 | -3.93 | -0.48 | -0.86 | -0.49 | -0.52 | -0.49 | -0.37
-0.48 | -9.39 | -0.48 | -3.9 | -0.48 | -0.85 | -0.49 | -0.5 | -0.49 | -0.36
-0.48 | -9.34 | -0.48 | -3.87 | -0.48 | -0.84 | -0.49 | -0.49 | -0.49 | -0.35
-0.48 | -9.27 | -0.48 | -3.84 | -0.48 | -0.82 | -0.48 | -0.48 | -0.49 | -0.34
-0.48 | -9.22 | -0.48 | -3.81 | -0.48 | -0.81 | -0.48 | -0.47 | -0.49 | -0.33
-0.48 | -9.16 | -0.48 | -3.78 | -0.48 | -0.8 | -0.48 | -0.46 | -0.49 | -0.32
-0.48 | -9.1 | -0.48 | -3.75 | -0.48 | -0.78 | -0.48 | -0.45 | -0.49 | -0.31
-0.47 | -9.04 | -0.47 | -3.72 | -0.47 | -0.77 | -0.48 | -0.44 | -0.48 | -0.3
-0.47 | -8.99 | -0.47 | -3.69 | -0.47 | -0.75 | -0.48 | -0.43 | -0.48 | -0.29
-0.47 | -8.93 | -0.47 | -3.66 | -0.47 | -0.74 | -0.48 | -0.42 | -0.48 | -0.28
-0.47 | -8.87 | -0.47 | -3.63 | -0.47 | -0.73 | -0.48 | -0.41 | -0.48 | -0.27
-0.47 | -8.81 | -0.47 | -3.6 | -0.47 | -0.72 | -0.48 | -0.4 | -0.48 | -0.26
-0.47 | -8.75 | -0.47 | -3.57 | -0.47 | -0.7 | -0.48 | -0.38 | -0.48 | -0.25
-0.47 | -8.69 | -0.47 | -3.54 | -0.47 | -0.69 | -0.47 | -0.37 | -0.48 | -0.24
-0.47 | -8.63 | -0.47 | -3.51 | -0.47 | -0.67 | -0.47 | -0.36 | -0.48 | -0.23
-0.47 | -8.57 | -0.47 | -3.48 | -0.47 | -0.66 | -0.47 | -0.35 | -0.48 | -0.22
-0.47 | -8.52 | -0.47 | -3.45 | -0.47 | -0.65 | -0.47 | -0.34 | -0.48 | -0.21
-0.47 | -8.46 | -0.47 | -3.43 | -0.47 | -0.64 | -0.47 | -0.33 | -0.47 | -0.2
-0.46 | -8.4 | -0.46 | -3.4 | -0.46 | -0.63 | -0.47 | -0.31 | -0.47 | -0.19
-0.46 | -8.35 | -0.46 | -3.37 | -0.46 | -0.61 | -0.47 | -0.31 | -0.47 | -0.17
-0.46 | -8.29 | -0.46 | -3.34 | -0.46 | -0.6 | -0.47 | -0.29 | -0.47 | -0.17
-0.46 | -8.23 | -0.46 | -3.31 | -0.46 | -0.59 | -0.47 | -0.28 | -0.47 | -0.15
-0.46 | -8.18 | -0.46 | -3.28 | -0.46 | -0.58 | -0.47 | -0.27 | -0.47 | -0.14
-0.46 | -8.12 | -0.46 | -3.26 | -0.46 | -0.56 | -0.47 | -0.26 | -0.47 | -0.13
-0.46 | -8.07 | -0.46 | -3.23 | -0.46 | -0.55 | -0.46 | -0.25 | -0.47 | -0.12
-0.46 | -8.01 | -0.46 | -3.2 | -0.46 | -0.54 | -0.46 | -0.24 | -0.47 | -0.11
-0.46 | -7.95 | -0.46 | -3.17 | -0.46 | -0.53 | -0.46 | -0.22 | -0.47 | -0.1
-0.46 | -7.9 | -0.46 | -3.15 | -0.46 | -0.51 | -0.46 | -0.21 | -0.47 | -0.09
-0.45 | -7.84 | -0.45 | -3.12 | -0.45 | -0.5 | -0.46 | -0.2 | -0.46 | -0.08
-0.45 | -7.79 | -0.45 | -3.09 | -0.45 | -0.49 | -0.46 | -0.19 | -0.46 | -0.07
-0.45 | -7.73 | -0.45 | -3.06 | -0.45 | -0.47 | -0.46 | -0.18 | -0.46 | -0.06
-0.45 | -7.68 | -0.45 | -3.04 | -0.45 | -0.46 | -0.46 | -0.16 | -0.46 | -0.05
-0.45 | -7.63 | -0.45 | -3.01 | -0.45 | -0.45 | -0.46 | -0.15 | -0.46 | -0.04
-0.45 | -7.57 | -0.45 | -2.98 | -0.45 | -0.44 | -0.46 | -0.14 | -0.46 | -0.02
-0.45 | -7.51 | -0.45 | -2.96 | -0.45 | -0.43 | -0.45 | -0.13 | -0.46 | -0.01
-0.45 | -7.46 | -0.45 | -2.93 | -0.45 | -0.41 | -0.45 | -0.12 | -0.46 | 2.7e-08
-0.45 | -7.41 | -0.45 | -2.91 | -0.45 | -0.4 | -0.45 | -0.1 | -0.46 | 0.01
-0.45 | -7.36 | -0.45 | -2.88 | -0.45 | -0.39 | -0.45 | -0.09 | -0.46 | 0.02
-0.44 | -7.31 | -0.44 | -2.85 | -0.44 | -0.37 | -0.45 | -0.08 | -0.45 | 0.04
-0.44 | -7.25 | -0.44 | -2.83 | -0.44 | -0.36 | -0.45 | -0.07 | -0.45 | 0.05
-0.44 | -7.2 | -0.44 | -2.81 | -0.44 | -0.35 | -0.45 | -0.06 | -0.45 | 0.06
-0.44 | -7.14 | -0.44 | -2.78 | -0.44 | -0.34 | -0.45 | -0.04 | -0.45 | 0.08
-0.44 | -7.09 | -0.44 | -2.76 | -0.44 | -0.33 | -0.45 | -0.03 | -0.45 | 0.09
-0.44 | -7.04 | -0.44 | -2.73 | -0.44 | -0.31 | -0.45 | -0.02 | -0.45 | 0.1
-0.44 | -6.99 | -0.44 | -2.71 | -0.44 | -0.3 | -0.44 | 0 | -0.45 | 0.11
-0.44 | -6.94 | -0.44 | -2.68 | -0.44 | -0.29 | -0.44 | 0.01 | -0.45 | 0.13
-0.44 | -6.89 | -0.44 | -2.65 | -0.44 | -0.27 | -0.44 | 0.02 | -0.45 | 0.14
-0.44 | -6.84 | -0.44 | -2.63 | -0.44 | -0.26 | -0.44 | 0.03 | -0.45 | 0.15
-0.43 | -6.79 | -0.43 | -2.6 | -0.43 | -0.25 | -0.44 | 0.05 | -0.44 | 0.17
-0.43 | -6.74 | -0.43 | -2.58 | -0.43 | -0.23 | -0.44 | 0.06 | -0.44 | 0.18
-0.43 | -6.74 | -0.43 | -2.55 | -0.43 | -0.22 | -0.44 | 0.08 | -0.44 | 0.2
-0.43 | -6.69 | -0.43 | -2.53 | -0.43 | -0.21 | -0.44 | 0.09 | -0.44 | 0.21
-0.43 | -6.63 | -0.43 | -2.5 | -0.43 | -0.19 | -0.44 | 0.1 | -0.44 | 0.22
-0.43 | -6.58 | -0.43 | -2.48 | -0.43 | -0.18 | -0.44 | 0.12 | -0.44 | 0.24
-0.43 | -6.54 | -0.43 | -2.45 | -0.43 | -0.17 | -0.43 | 0.13 | -0.44 | 0.25
-0.43 | -6.49 | -0.43 | -2.43 | -0.43 | -0.15 | -0.43 | 0.15 | -0.44 | 0.26
-0.43 | -6.44 | -0.43 | -2.4 | -0.43 | -0.14 | -0.43 | 0.16 | -0.44 | 0.28
-0.42 | -6.39 | -0.42 | -2.38 | -0.42 | -0.12 | -0.43 | 0.17 | -0.44 | 0.29
-0.42 | -6.34 | -0.42 | -2.35 | -0.42 | -0.11 | -0.43 | 0.19 | -0.43 | 0.31
-0.42 | -6.29 | -0.42 | -2.33 | -0.42 | -0.1 | -0.43 | 0.2 | -0.43 | 0.33
-0.42 | -6.24 | -0.42 | -2.31 | -0.42 | -0.08 | -0.43 | 0.22 | -0.43 | 0.34
-0.42 | -6.19 | -0.42 | -2.28 | -0.42 | -0.07 | -0.43 | 0.23 | -0.43 | 0.36
-0.42 | -6.14 | -0.42 | -2.26 | -0.42 | -0.05 | -0.43 | 0.25 | -0.43 | 0.38
-0.42 | -6.09 | -0.42 | -2.23 | -0.42 | -0.04 | -0.42 | 0.26 | -0.43 | 0.4
-0.42 | -6.05 | -0.42 | -2.21 | -0.42 | -0.02 | -0.42 | 0.28 | -0.43 | 0.42
-0.42 | -6 | -0.42 | -2.19 | -0.42 | -0.01 | -0.42 | 0.3 | -0.43 | 0.44
-0.42 | -5.96 | -0.42 | -2.16 | -0.42 | 0.01 | -0.42 | 0.31 | -0.43 | 0.46
-0.41 | -5.91 | -0.41 | -2.14 | -0.41 | 0.03 | -0.42 | 0.33 | -0.42 | 0.48
-0.41 | -5.86 | -0.41 | -2.11 | -0.41 | 0.04 | -0.42 | 0.34 | -0.42 | 0.5
-0.41 | -5.81 | -0.41 | -2.09 | -0.41 | 0.06 | -0.42 | 0.36 | -0.42 | 0.52
-0.41 | -5.76 | -0.41 | -2.07 | -0.41 | 0.07 | -0.42 | 0.37 | -0.42 | 0.54
-0.41 | -5.72 | -0.41 | -2.04 | -0.41 | 0.09 | -0.42 | 0.39 | -0.42 | 0.56
-0.41 | -5.67 | -0.41 | -2.02 | -0.41 | 0.11 | -0.42 | 0.4 | -0.42 | 0.58
-0.41 | -5.62 | -0.41 | -1.99 | -0.41 | 0.13 | -0.41 | 0.42 | -0.42 | 0.61
-0.41 | -5.58 | -0.41 | -1.97 | -0.41 | 0.14 | -0.41 | 0.44 | -0.42 | 0.63
-0.41 | -5.53 | -0.41 | -1.94 | -0.41 | 0.16 | -0.41 | 0.46 | -0.42 | 0.65
-0.41 | -5.48 | -0.41 | -1.92 | -0.41 | 0.18 | -0.41 | 0.47 | -0.42 | 0.68
-0.41 | -5.44 | -0.41 | -1.9 | -0.41 | 0.2 | -0.41 | 0.49 | -0.41 | 0.7
-0.4 | -5.39 | -0.4 | -1.87 | -0.4 | 0.22 | -0.41 | 0.51 | -0.41 | 0.73
-0.4 | -5.35 | -0.4 | -1.85 | -0.4 | 0.23 | -0.41 | 0.53 | -0.41 | 0.75
-0.4 | -5.3 | -0.4 | -1.83 | -0.4 | 0.25 | -0.41 | 0.55 | -0.41 | 0.78
-0.4 | -5.25 | -0.4 | -1.8 | -0.4 | 0.27 | -0.41 | 0.58 | -0.41 | 0.8
-0.4 | -5.21 | -0.4 | -1.78 | -0.4 | 0.29 | -0.41 | 0.6 | -0.41 | 0.83
-0.4 | -5.16 | -0.4 | -1.75 | -0.4 | 0.31 | -0.41 | 0.62 | -0.41 | 0.86
-0.4 | -5.12 | -0.4 | -1.73 | -0.4 | 0.33 | -0.4 | 0.65 | -0.41 | 0.88
-0.4 | -5.08 | -0.4 | -1.71 | -0.4 | 0.35 | -0.4 | 0.67 | -0.41 | 0.91
-0.4 | -5.03 | -0.4 | -1.68 | -0.4 | 0.38 | -0.4 | 0.69 | -0.41 | 0.94
-0.4 | -4.99 | -0.4 | -1.66 | -0.4 | 0.4 | -0.4 | 0.72 | -0.41 | 0.97
-- | -- | -- | -- | -- | -- | -0.4 | 0.74 | -0.4 | 1
-- | -- | -- | -- | -- | -- | -0.4 | 0.77 | -0.4 | 1.03
-- | -- | -- | -- | -- | -- | -0.4 | 0.79 | -0.4 | 1.05
-- | -- | -- | -- | -- | -- | -0.4 | 0.82 | -0.4 | 1.09
-- | -- | -- | -- | -- | -- | -0.4 | 0.84 | -0.4 | 1.12
-- | -- | -- | -- | -- | -- | -0.4 | 0.87 | -0.4 | 1.15
-- | -- | -- | -- | -- | -- | -- | -- | -0.4 | 1.18
-- | -- | -- | -- | -- | -- | -- | -- | -0.4 | 1.22
-- | -- | -- | -- | -- | -- | -- | -- | -0.4 | 1.25
-- | -- | -- | -- | -- | -- | -- | -- | -0.4 | 1.29

## Fig. 4e
Passed charge (C) | Conversion (%) | Error bars | Yield of GBL (%) | Error bars | Yield of GHB (%) | Error bars | FE (%) | Error bars
10 | 12.03 | 0.2 | 11.48 | 0.21 |  |  | 99.77 | 1.01
20 | 22.7 | 1.8 | 21.41 | 0.85 |  |  | 93.02 | 4.41
50 | 51.39 | 0.67 | 48.98 | 1.32 |  |  | 85.11 | 1.63
80 | 69.39 | 1.42 | 66.39 | 2.33 |  |  | 72.1 | 2.29
100 | 76.8 | 0.99 | 73.82 | 2.1 |  |  | 64.13 | 1.76
150 | 89.33 | 1.68 | 84.8 | 2.02 |  |  | 49.12 | 1.18
200 | 95.45 | 0.4 | 89.6 | 2.07 | 1.7 | 0.5 | 35.24 | 0.83
300 | 100 | 0 | 94.05 | 0.27 | 4.4 | 0.66 | 25.33 | 0.14

## Fig. 5a
Charge passed (C) | FA | Error bars | 2-FO | Error bars | HFO | Error bars | MA | Error bars | GBL | Error bars | GHB | Error bars | FE | Error bars | CB | Error bars
0 | 19.56 | 0.4
20 | 16.8 | 0.55 | 1.26 | 0.15 | 0.18 | 0.09 | 0.03 | 0.05 | 0.48 | 0.11 |  |  | 51.21 | 5.46 | 71.01 | 7.87
60 | 11.53 | 0.5 | 2.68 | 0.27 | 0.29 | 0.1 | 0.09 | 0.02 | 2.94 | 0.29 |  |  | 60.51 | 1.69 | 74.68 | 1.8
100 | 7.38 | 0.73 | 3.64 | 0.49 | 0.46 | 0.03 | 0.15 | 0.04 | 5.5 | 0.3 |  |  | 61.84 | 2.21 | 80.11 | 3.53
150 | 4.09 | 0.36 | 5.07 | 0.15 | 0.45 | 0.08 | 0.18 | 0.05 | 7.39 | 0.71 |  |  | 54.76 | 3.31 | 84.59 | 3.37
200 | 2.28 | 0.46 | 3.49 | 0.67 | 0.32 | 0.05 | 0.26 | 0.07 | 9.41 | 0.6 | 0.18 | 0.08 | 46.51 | 1.9 | 79.06 | 2.54
300 | 0.71 | 0.18 | 1.74 | 0.46 | 0 | 0 | 0.29 | 0.06 | 12.16 | 0.49 | 0.54 | 0.36 | 36.04 | 1.19 | 78.16 | 1.54
500 | 0 | 0 | 0.26 | 0.46 | 0 | 0 | 0.17 | 0.04 | 14.06 | 0.3 | 0.83 | 0.32 | 23.56 | 1.06 | 78.26 | 3.75
1400 | 0 | 0 | 0 | 0 | 0 | 0 | 0 | 0 | 11.97 | 0.62 | 1.2 | 0.44 | 7.26 | 0.36 | 67.29 | 2

## Fig. 5b
Charge passed (C) | FA | Error bars | 2-FO | Error bars | HFO | Error bars | MA | Error bars | GBL | Error bars | GHB | Error bars | FE | Error bars | CB | Error bars
0 | 99.4 | 3.25
50 | 87.18 | 1.33 | 6.24 | 0.95 | 0.32 | 0.23 | 0.34 | 0.43 | 1.48 | 0.35 |  |  | 83.84 | 8.33 | 69.5 | 9.26
100 | 77.79 | 1.37 | 8.62 | 1.86 | 0.56 | 0.34 | 0.51 | 0.42 | 6.25 | 1.62 |  |  | 91.68 | 4.72 | 76.15 | 18.38
200 | 50.18 | 1.51 | 19.18 | 1.75 | 0.78 | 0.43 | 0.9 | 0.86 | 16.28 | 1.32 |  |  | 108.05 | 4.59 | 75.86 | 8.37
400 | 15.72 | 1.27 | 28.75 | 6 | 1.17 | 0.6 | 1.04 | 0.93 | 33.29 | 1.07 |  |  | 97.24 | 3.15 | 76.75 | 4.19
500 | 6.16 | 1.21 | 25.67 | 4.77 | 1.36 | 0.68 | 0.76 | 0.27 | 43.19 | 3.79 | 1.02 | 0.56 | 91.93 | 2.33 | 77.22 | 1.36
800 | 0 | 0 | 17.54 | 2.54 | 0.48 | 0.21 | 0.62 | 0.22 | 53.49 | 1.9 | 3.06 | 1.65 | 64.37 | 1.3 | 75.72 | 4.32
1200 | 0 | 0 | 6.74 | 1.22 | 0.32 | 0.3 | 0.51 | 0.32 | 64.67 | 3.06 | 6.42 | 1.38 | 48.59 | 2.45 | 79.22 | 4.98
1600 | 0 | 0 | 0.42 | 0.73 | 0.11 | 0.2 | 0.24 | 0.21 | 69.13 | 3.23 | 9.66 | 1.95 | 38.34 | 1.01 | 80.07 | 1.75

## Fig. 5c
Charge passed (C) | FA | Error bars | 2-FO | Error bars | HFO | Error bars | MA | Error bars | GBL | Error bars | GHB | Error bars | FE | Error bars | CB | Error bars
0 | 150.67 | 1.24
50 | 136.79 | 1.47 | 8.21 | 2.12 | 0 | 0 | 0 | 0 | 1 | 0.9 |  |  | 78.89 | 4.94 | 70.77 | 15.61
100 | 126.91 | 2.58 | 15.61 | 2.63 | 1.06 | 0.52 | 0.26 | 0.07 | 1.87 | 0.82 |  |  | 85.86 | 5.26 | 81.45 | 1.77
200 | 104.55 | 3.49 | 30.27 | 5.66 | 1.77 | 0.25 | 0.46 | 0.12 | 6.04 | 2.3 |  |  | 91.18 | 2.81 | 85.03 | 8.84
300 | 77.53 | 2.58 | 41.72 | 5.97 | 2.13 | 0.17 | 0.63 | 0.14 | 11.72 | 4.14 |  |  | 91.76 | 3.13 | 77.69 | 5.46
400 | 64.99 | 3.99 | 47.22 | 3.68 | 2.29 | 0.14 | 0.77 | 0.18 | 20.81 | 4.58 |  |  | 92.38 | 5.61 | 83.7 | 2.42
500 | 47.89 | 5.53 | 52.46 | 9.27 | 2.61 | 0.15 | 0.89 | 0.23 | 30.85 | 5.86 |  |  | 98.48 | 2.55 | 87.8 | 2.32
800 | 3.65 | 1.68 | 42.04 | 8.91 | 1.78 | 0.2 | 1.3 | 0.37 | 64.99 | 3.97 | 4.43 | 1.57 | 90.85 | 4.15 | 78.23 | 3.66
1200 | 0 | 0 | 25.77 | 7.1 | 0 | 0 | 1.44 | 0.3 | 80.68 | 4.51 | 9.94 | 1.52 | 67.97 | 4.81 | 78.55 | 7.4
1600 | 0 | 0 | 16.74 | 3.96 | 0 | 0 | 0.83 | 0.19 | 90.62 | 2.1 | 14.76 | 3.08 | 55.48 | 3.27 | 81.97 | 5.69
2800 | 0 | 0 | 2.1 | 1.96 | 0 | 0 | 0 | 0 | 98.95 | 1.67 | 22.46 | 2.11 | 33.76 | 0.57 | 82.34 | 2.01

## Fig. S1
Pt |  |  |  | Ni
Potential | Current density | Potential | Current density | Potential | Current density | Potential | Current density
Without 20 mM 2-FO |  | With 2-FO |  | Without 20 mM FA |  | With FA
1.2 | 0.02 | 1.2 | 0.07 | 0 | 3.71 | -0.01 | 4.55
1.2 | 0.03 | 1.2 | 0.07 | 0 | 3.65 | -0.01 | 4.5
1.2 | 0.03 | 1.2 | 0.08 | 0 | 3.6 | -0.01 | 4.46
1.2 | 0.04 | 1.2 | 0.08 | 0 | 3.54 | -0.01 | 4.41
1.2 | 0.04 | 1.2 | 0.08 | 0 | 3.49 | -0.01 | 4.37
1.21 | 0.04 | 1.21 | 0.08 | -0.01 | 3.44 | -0.01 | 4.33
1.21 | 0.04 | 1.21 | 0.08 | -0.01 | 3.4 | -0.01 | 4.29
1.21 | 0.04 | 1.21 | 0.08 | -0.01 | 3.35 | -0.01 | 4.25
1.21 | 0.04 | 1.21 | 0.08 | -0.01 | 3.31 | -0.01 | 4.21
1.21 | 0.04 | 1.21 | 0.08 | -0.01 | 3.26 | -0.01 | 4.18
1.21 | 0.04 | 1.21 | 0.08 | -0.01 | 3.22 | -0.02 | 4.14
1.21 | 0.04 | 1.21 | 0.08 | -0.01 | 3.18 | -0.02 | 4.11
1.21 | 0.04 | 1.21 | 0.08 | -0.01 | 3.14 | -0.02 | 4.07
1.21 | 0.04 | 1.21 | 0.08 | -0.01 | 3.11 | -0.02 | 4.04
1.21 | 0.04 | 1.21 | 0.09 | -0.01 | 3.08 | -0.02 | 4.01
1.22 | 0.04 | 1.22 | 0.09 | -0.01 | 3.05 | -0.02 | 3.98
1.22 | 0.04 | 1.22 | 0.09 | -0.02 | 3.01 | -0.02 | 3.94
1.22 | 0.04 | 1.22 | 0.09 | -0.02 | 2.98 | -0.02 | 3.92
1.22 | 0.04 | 1.22 | 0.09 | -0.02 | 2.95 | -0.02 | 3.89
1.22 | 0.04 | 1.22 | 0.09 | -0.02 | 2.92 | -0.03 | 3.86
1.22 | 0.04 | 1.22 | 0.09 | -0.02 | 2.88 | -0.03 | 3.83
1.22 | 0.04 | 1.22 | 0.09 | -0.02 | 2.85 | -0.03 | 3.8
1.22 | 0.04 | 1.22 | 0.09 | -0.02 | 2.82 | -0.03 | 3.77
1.22 | 0.04 | 1.22 | 0.09 | -0.02 | 2.79 | -0.03 | 3.75
1.22 | 0.05 | 1.22 | 0.09 | -0.02 | 2.76 | -0.03 | 3.72
1.23 | 0.05 | 1.23 | 0.09 | -0.03 | 2.73 | -0.03 | 3.7
1.23 | 0.05 | 1.23 | 0.09 | -0.03 | 2.7 | -0.03 | 3.67
1.23 | 0.05 | 1.23 | 0.09 | -0.03 | 2.67 | -0.03 | 3.65
1.23 | 0.05 | 1.23 | 0.09 | -0.03 | 2.65 | -0.03 | 3.63
1.23 | 0.05 | 1.23 | 0.1 | -0.03 | 2.62 | -0.04 | 3.6
1.23 | 0.05 | 1.23 | 0.1 | -0.03 | 2.59 | -0.04 | 3.58
1.23 | 0.05 | 1.23 | 0.1 | -0.03 | 2.57 | -0.04 | 3.56
1.23 | 0.05 | 1.23 | 0.1 | -0.03 | 2.54 | -0.04 | 3.53
1.23 | 0.05 | 1.23 | 0.1 | -0.03 | 2.52 | -0.04 | 3.51
1.23 | 0.05 | 1.23 | 0.1 | -0.03 | 2.5 | -0.04 | 3.49
1.24 | 0.05 | 1.24 | 0.1 | -0.04 | 2.47 | -0.04 | 3.47
1.24 | 0.05 | 1.24 | 0.1 | -0.04 | 2.45 | -0.04 | 3.45
1.24 | 0.05 | 1.24 | 0.1 | -0.04 | 2.42 | -0.04 | 3.43
1.24 | 0.05 | 1.24 | 0.1 | -0.04 | 2.4 | -0.04 | 3.41
1.24 | 0.05 | 1.24 | 0.1 | -0.04 | 2.38 | -0.04 | 3.39
1.24 | 0.05 | 1.24 | 0.1 | -0.04 | 2.36 | -0.05 | 3.37
1.24 | 0.05 | 1.24 | 0.1 | -0.04 | 2.34 | -0.05 | 3.36
1.24 | 0.05 | 1.24 | 0.1 | -0.04 | 2.31 | -0.05 | 3.34
1.24 | 0.05 | 1.24 | 0.11 | -0.04 | 2.29 | -0.05 | 3.32
1.24 | 0.05 | 1.24 | 0.11 | -0.04 | 2.27 | -0.05 | 3.3
1.25 | 0.05 | 1.25 | 0.11 | -0.04 | 2.25 | -0.05 | 3.28
1.25 | 0.05 | 1.25 | 0.11 | -0.05 | 2.23 | -0.05 | 3.26
1.25 | 0.05 | 1.25 | 0.11 | -0.05 | 2.21 | -0.05 | 3.25
1.25 | 0.05 | 1.25 | 0.11 | -0.05 | 2.19 | -0.05 | 3.23
1.25 | 0.05 | 1.25 | 0.11 | -0.05 | 2.17 | -0.06 | 3.21
1.25 | 0.05 | 1.25 | 0.11 | -0.05 | 2.15 | -0.06 | 3.2
1.25 | 0.05 | 1.25 | 0.11 | -0.05 | 2.13 | -0.06 | 3.18
1.25 | 0.06 | 1.25 | 0.11 | -0.05 | 2.12 | -0.06 | 3.17
1.25 | 0.05 | 1.25 | 0.11 | -0.05 | 2.1 | -0.06 | 3.15
1.25 | 0.05 | 1.25 | 0.11 | -0.05 | 2.08 | -0.06 | 3.14
1.25 | 0.06 | 1.25 | 0.11 | -0.06 | 2.06 | -0.06 | 3.13
1.26 | 0.06 | 1.26 | 0.12 | -0.06 | 2.05 | -0.06 | 3.11
1.26 | 0.06 | 1.26 | 0.12 | -0.06 | 2.03 | -0.06 | 3.1
1.26 | 0.06 | 1.26 | 0.12 | -0.06 | 2.01 | -0.06 | 3.09
1.26 | 0.06 | 1.26 | 0.12 | -0.06 | 2 | -0.07 | 3.08
1.26 | 0.06 | 1.26 | 0.12 | -0.06 | 1.98 | -0.07 | 3.07
1.26 | 0.06 | 1.26 | 0.12 | -0.06 | 1.96 | -0.07 | 3.06
1.26 | 0.06 | 1.26 | 0.12 | -0.06 | 1.95 | -0.07 | 3.05
1.26 | 0.06 | 1.26 | 0.12 | -0.06 | 1.93 | -0.07 | 3.04
1.26 | 0.06 | 1.26 | 0.12 | -0.06 | 1.92 | -0.07 | 3.03
1.26 | 0.06 | 1.26 | 0.12 | -0.07 | 1.9 | -0.07 | 3.02
1.27 | 0.06 | 1.27 | 0.12 | -0.07 | 1.89 | -0.07 | 3
1.27 | 0.06 | 1.27 | 0.12 | -0.07 | 1.87 | -0.07 | 3
1.27 | 0.06 | 1.27 | 0.12 | -0.07 | 1.86 | -0.07 | 2.98
1.27 | 0.06 | 1.27 | 0.13 | -0.07 | 1.84 | -0.07 | 2.97
1.27 | 0.06 | 1.27 | 0.13 | -0.07 | 1.83 | -0.08 | 2.96
1.27 | 0.06 | 1.27 | 0.13 | -0.07 | 1.81 | -0.08 | 2.95
1.27 | 0.06 | 1.27 | 0.13 | -0.07 | 1.8 | -0.08 | 2.95
1.27 | 0.06 | 1.27 | 0.13 | -0.07 | 1.79 | -0.08 | 2.94
1.27 | 0.06 | 1.27 | 0.13 | -0.07 | 1.77 | -0.08 | 2.93
1.27 | 0.06 | 1.27 | 0.13 | -0.07 | 1.76 | -0.08 | 2.92
1.28 | 0.06 | 1.28 | 0.13 | -0.08 | 1.75 | -0.08 | 2.91
1.28 | 0.06 | 1.28 | 0.13 | -0.08 | 1.73 | -0.08 | 2.9
1.28 | 0.06 | 1.28 | 0.13 | -0.08 | 1.72 | -0.08 | 2.89
1.28 | 0.06 | 1.28 | 0.14 | -0.08 | 1.71 | -0.09 | 2.88
1.28 | 0.06 | 1.28 | 0.14 | -0.08 | 1.69 | -0.09 | 2.88
1.28 | 0.07 | 1.28 | 0.14 | -0.08 | 1.68 | -0.09 | 2.87
1.28 | 0.07 | 1.28 | 0.14 | -0.08 | 1.67 | -0.09 | 2.86
1.28 | 0.07 | 1.28 | 0.14 | -0.08 | 1.66 | -0.09 | 2.85
1.28 | 0.07 | 1.28 | 0.14 | -0.08 | 1.65 | -0.09 | 2.85
1.28 | 0.07 | 1.28 | 0.14 | -0.09 | 1.64 | -0.09 | 2.84
1.29 | 0.07 | 1.29 | 0.14 | -0.09 | 1.62 | -0.09 | 2.83
1.29 | 0.07 | 1.29 | 0.14 | -0.09 | 1.61 | -0.09 | 2.83
1.29 | 0.07 | 1.29 | 0.15 | -0.09 | 1.6 | -0.09 | 2.82
1.29 | 0.07 | 1.29 | 0.15 | -0.09 | 1.59 | -0.1 | 2.81
1.29 | 0.07 | 1.29 | 0.15 | -0.09 | 1.58 | -0.1 | 2.81
1.29 | 0.07 | 1.29 | 0.15 | -0.09 | 1.57 | -0.1 | 2.8
1.29 | 0.07 | 1.29 | 0.15 | -0.09 | 1.56 | -0.1 | 2.79
1.29 | 0.07 | 1.29 | 0.15 | -0.09 | 1.55 | -0.1 | 2.79
1.29 | 0.07 | 1.29 | 0.15 | -0.09 | 1.54 | -0.1 | 2.78
1.29 | 0.07 | 1.29 | 0.15 | -0.1 | 1.53 | -0.1 | 2.77
1.3 | 0.07 | 1.3 | 0.16 | -0.1 | 1.52 | -0.1 | 2.77
1.3 | 0.07 | 1.3 | 0.16 | -0.1 | 1.51 | -0.1 | 2.76
1.3 | 0.08 | 1.3 | 0.16 | -0.1 | 1.5 | -0.1 | 2.76
1.3 | 0.08 | 1.3 | 0.16 | -0.1 | 1.5 | -0.11 | 2.75
1.3 | 0.08 | 1.3 | 0.16 | -0.1 | 1.49 | -0.11 | 2.75
1.3 | 0.08 | 1.3 | 0.16 | -0.1 | 1.48 | -0.11 | 2.74
1.3 | 0.08 | 1.3 | 0.16 | -0.1 | 1.47 | -0.11 | 2.73
1.3 | 0.08 | 1.3 | 0.17 | -0.1 | 1.46 | -0.11 | 2.73
1.3 | 0.08 | 1.3 | 0.17 | -0.1 | 1.45 | -0.11 | 2.72
1.3 | 0.08 | 1.3 | 0.17 | -0.11 | 1.44 | -0.11 | 2.72
1.31 | 0.08 | 1.31 | 0.17 | -0.11 | 1.43 | -0.11 | 2.71
1.31 | 0.08 | 1.31 | 0.17 | -0.11 | 1.42 | -0.11 | 2.71
1.31 | 0.08 | 1.31 | 0.17 | -0.11 | 1.42 | -0.11 | 2.7
1.31 | 0.08 | 1.31 | 0.18 | -0.11 | 1.41 | -0.12 | 2.7
1.31 | 0.08 | 1.31 | 0.18 | -0.11 | 1.4 | -0.12 | 2.69
1.31 | 0.08 | 1.31 | 0.18 | -0.11 | 1.39 | -0.12 | 2.69
1.31 | 0.08 | 1.31 | 0.18 | -0.11 | 1.39 | -0.12 | 2.68
1.31 | 0.08 | 1.31 | 0.18 | -0.11 | 1.38 | -0.12 | 2.68
1.31 | 0.08 | 1.31 | 0.19 | -0.11 | 1.37 | -0.12 | 2.67
1.31 | 0.09 | 1.31 | 0.19 | -0.12 | 1.37 | -0.12 | 2.67
1.32 | 0.09 | 1.32 | 0.19 | -0.12 | 1.36 | -0.12 | 2.66
1.32 | 0.09 | 1.32 | 0.19 | -0.12 | 1.35 | -0.12 | 2.66
1.32 | 0.09 | 1.32 | 0.19 | -0.12 | 1.34 | -0.12 | 2.66
1.32 | 0.09 | 1.32 | 0.2 | -0.12 | 1.34 | -0.13 | 2.65
1.32 | 0.09 | 1.32 | 0.2 | -0.12 | 1.33 | -0.13 | 2.64
1.32 | 0.09 | 1.32 | 0.2 | -0.12 | 1.33 | -0.13 | 2.64
1.32 | 0.09 | 1.32 | 0.2 | -0.12 | 1.32 | -0.13 | 2.63
1.32 | 0.09 | 1.32 | 0.2 | -0.12 | 1.31 | -0.13 | 2.63
1.32 | 0.09 | 1.32 | 0.21 | -0.12 | 1.31 | -0.13 | 2.62
1.33 | 0.09 | 1.33 | 0.21 | -0.13 | 1.3 | -0.13 | 2.62
1.33 | 0.1 | 1.33 | 0.21 | -0.13 | 1.3 | -0.13 | 2.61
1.33 | 0.1 | 1.33 | 0.21 | -0.13 | 1.29 | -0.13 | 2.61
1.33 | 0.1 | 1.33 | 0.21 | -0.13 | 1.29 | -0.13 | 2.6
1.33 | 0.1 | 1.33 | 0.22 | -0.13 | 1.28 | -0.14 | 2.59
1.33 | 0.1 | 1.33 | 0.22 | -0.13 | 1.28 | -0.14 | 2.59
1.33 | 0.1 | 1.33 | 0.22 | -0.13 | 1.27 | -0.14 | 2.58
1.33 | 0.1 | 1.33 | 0.22 | -0.13 | 1.27 | -0.14 | 2.58
1.33 | 0.1 | 1.33 | 0.23 | -0.13 | 1.26 | -0.14 | 2.57
1.33 | 0.1 | 1.33 | 0.23 | -0.13 | 1.26 | -0.14 | 2.56
1.34 | 0.11 | 1.34 | 0.23 | -0.14 | 1.25 | -0.14 | 2.56
1.34 | 0.11 | 1.34 | 0.23 | -0.14 | 1.25 | -0.14 | 2.55
1.34 | 0.11 | 1.34 | 0.24 | -0.14 | 1.25 | -0.14 | 2.54
1.34 | 0.11 | 1.34 | 0.24 | -0.14 | 1.24 | -0.14 | 2.54
1.34 | 0.11 | 1.34 | 0.24 | -0.14 | 1.24 | -0.14 | 2.53
1.34 | 0.11 | 1.34 | 0.24 | -0.14 | 1.23 | -0.15 | 2.52
1.34 | 0.11 | 1.34 | 0.25 | -0.14 | 1.23 | -0.15 | 2.52
1.34 | 0.11 | 1.34 | 0.25 | -0.14 | 1.23 | -0.15 | 2.51
1.34 | 0.11 | 1.34 | 0.25 | -0.14 | 1.23 | -0.15 | 2.5
1.34 | 0.12 | 1.34 | 0.26 | -0.14 | 1.22 | -0.15 | 2.5
1.35 | 0.12 | 1.35 | 0.26 | -0.14 | 1.22 | -0.15 | 2.49
1.35 | 0.12 | 1.35 | 0.26 | -0.15 | 1.22 | -0.15 | 2.48
1.35 | 0.12 | 1.35 | 0.27 | -0.15 | 1.21 | -0.15 | 2.47
1.35 | 0.12 | 1.35 | 0.27 | -0.15 | 1.21 | -0.15 | 2.46
1.35 | 0.12 | 1.35 | 0.27 | -0.15 | 1.21 | -0.16 | 2.46
1.35 | 0.12 | 1.35 | 0.28 | -0.15 | 1.21 | -0.16 | 2.45
1.35 | 0.13 | 1.35 | 0.28 | -0.15 | 1.2 | -0.16 | 2.44
1.35 | 0.13 | 1.35 | 0.28 | -0.15 | 1.2 | -0.16 | 2.43
1.35 | 0.13 | 1.35 | 0.29 | -0.15 | 1.2 | -0.16 | 2.42
1.35 | 0.13 | 1.35 | 0.29 | -0.15 | 1.19 | -0.16 | 2.42
1.36 | 0.13 | 1.36 | 0.3 | -0.16 | 1.19 | -0.16 | 2.41
1.36 | 0.13 | 1.36 | 0.3 | -0.16 | 1.19 | -0.16 | 2.4
1.36 | 0.14 | 1.36 | 0.3 | -0.16 | 1.19 | -0.16 | 2.39
1.36 | 0.14 | 1.36 | 0.31 | -0.16 | 1.19 | -0.16 | 2.38
1.36 | 0.14 | 1.36 | 0.31 | -0.16 | 1.18 | -0.17 | 2.37
1.36 | 0.14 | 1.36 | 0.31 | -0.16 | 1.18 | -0.17 | 2.36
1.36 | 0.14 | 1.36 | 0.32 | -0.16 | 1.18 | -0.17 | 2.35
1.36 | 0.14 | 1.36 | 0.32 | -0.16 | 1.18 | -0.17 | 2.34
1.36 | 0.14 | 1.36 | 0.33 | -0.16 | 1.17 | -0.17 | 2.33
1.36 | 0.15 | 1.36 | 0.33 | -0.16 | 1.17 | -0.17 | 2.32
1.37 | 0.15 | 1.37 | 0.34 | -0.17 | 1.17 | -0.17 | 2.31
1.37 | 0.15 | 1.37 | 0.34 | -0.17 | 1.17 | -0.17 | 2.3
1.37 | 0.15 | 1.37 | 0.35 | -0.17 | 1.16 | -0.17 | 2.29
1.37 | 0.16 | 1.37 | 0.35 | -0.17 | 1.16 | -0.17 | 2.28
1.37 | 0.16 | 1.37 | 0.35 | -0.17 | 1.16 | -0.17 | 2.27
1.37 | 0.16 | 1.37 | 0.36 | -0.17 | 1.16 | -0.18 | 2.26
1.37 | 0.16 | 1.37 | 0.36 | -0.17 | 1.15 | -0.18 | 2.24
1.37 | 0.17 | 1.37 | 0.37 | -0.17 | 1.15 | -0.18 | 2.23
1.37 | 0.17 | 1.37 | 0.38 | -0.17 | 1.15 | -0.18 | 2.22
1.37 | 0.17 | 1.37 | 0.38 | -0.17 | 1.14 | -0.18 | 2.21
1.38 | 0.17 | 1.38 | 0.39 | -0.17 | 1.14 | -0.18 | 2.2
1.38 | 0.17 | 1.38 | 0.39 | -0.18 | 1.14 | -0.18 | 2.19
1.38 | 0.17 | 1.38 | 0.4 | -0.18 | 1.14 | -0.18 | 2.17
1.38 | 0.18 | 1.38 | 0.4 | -0.18 | 1.13 | -0.18 | 2.16
1.38 | 0.18 | 1.38 | 0.41 | -0.18 | 1.13 | -0.19 | 2.15
1.38 | 0.18 | 1.38 | 0.41 | -0.18 | 1.13 | -0.19 | 2.14
1.38 | 0.19 | 1.38 | 0.42 | -0.18 | 1.12 | -0.19 | 2.13
1.38 | 0.19 | 1.38 | 0.43 | -0.18 | 1.12 | -0.19 | 2.12
1.38 | 0.19 | 1.38 | 0.43 | -0.18 | 1.12 | -0.19 | 2.1
1.38 | 0.19 | 1.38 | 0.44 | -0.18 | 1.11 | -0.19 | 2.09
1.39 | 0.2 | 1.39 | 0.44 | -0.19 | 1.11 | -0.19 | 2.08
1.39 | 0.2 | 1.39 | 0.45 | -0.19 | 1.1 | -0.19 | 2.07
1.39 | 0.2 | 1.39 | 0.46 | -0.19 | 1.1 | -0.19 | 2.06
1.39 | 0.21 | 1.39 | 0.46 | -0.19 | 1.1 | -0.19 | 2.04
1.39 | 0.21 | 1.39 | 0.47 | -0.19 | 1.09 | -0.2 | 2.03
1.39 | 0.21 | 1.39 | 0.48 | -0.19 | 1.09 | -0.2 | 2.02
1.39 | 0.22 | 1.39 | 0.48 | -0.19 | 1.08 | -0.2 | 2
1.39 | 0.22 | 1.39 | 0.49 | -0.19 | 1.08 | -0.2 | 1.99
1.39 | 0.22 | 1.39 | 0.5 | -0.19 | 1.08 | -0.2 | 1.98
1.39 | 0.22 | 1.39 | 0.5 | -0.19 | 1.07 | -0.2 | 1.96
1.4 | 0.23 | 1.4 | 0.51 | -0.2 | 1.07 | -0.2 | 1.95
1.4 | 0.23 | 1.4 | 0.52 | -0.2 | 1.06 | -0.2 | 1.94
1.4 | 0.23 | 1.4 | 0.53 | -0.2 | 1.06 | -0.2 | 1.92
1.4 | 0.24 | 1.4 | 0.53 | -0.2 | 1.05 | -0.2 | 1.91
1.4 | 0.24 | 1.4 | 0.54 | -0.2 | 1.05 | -0.2 | 1.9
1.4 | 0.24 | 1.4 | 0.55 | -0.2 | 1.04 | -0.21 | 1.88
1.4 | 0.25 | 1.4 | 0.56 | -0.2 | 1.04 | -0.21 | 1.87
1.4 | 0.25 | 1.4 | 0.56 | -0.2 | 1.03 | -0.21 | 1.86
1.4 | 0.25 | 1.4 | 0.57 | -0.2 | 1.03 | -0.21 | 1.84
1.4 | 0.26 | 1.4 | 0.58 | -0.2 | 1.02 | -0.21 | 1.83
1.41 | 0.26 | 1.41 | 0.59 | -0.2 | 1.02 | -0.21 | 1.82
1.41 | 0.27 | 1.41 | 0.6 | -0.21 | 1.01 | -0.21 | 1.81
1.41 | 0.27 | 1.41 | 0.61 | -0.21 | 1.01 | -0.21 | 1.79
1.41 | 0.27 | 1.41 | 0.62 | -0.21 | 1 | -0.21 | 1.78
1.41 | 0.28 | 1.41 | 0.63 | -0.21 | 1 | -0.22 | 1.77
1.41 | 0.28 | 1.41 | 0.64 | -0.21 | 0.99 | -0.22 | 1.75
1.41 | 0.29 | 1.41 | 0.65 | -0.21 | 0.99 | -0.22 | 1.74
1.41 | 0.29 | 1.41 | 0.66 | -0.21 | 0.98 | -0.22 | 1.73
1.41 | 0.3 | 1.41 | 0.67 | -0.21 | 0.98 | -0.22 | 1.71
1.41 | 0.3 | 1.41 | 0.68 | -0.21 | 0.97 | -0.22 | 1.7
1.42 | 0.3 | 1.42 | 0.69 | -0.22 | 0.97 | -0.22 | 1.69
1.42 | 0.31 | 1.42 | 0.7 | -0.22 | 0.96 | -0.22 | 1.67
1.42 | 0.32 | 1.42 | 0.71 | -0.22 | 0.95 | -0.22 | 1.66
1.42 | 0.32 | 1.42 | 0.72 | -0.22 | 0.95 | -0.22 | 1.65
1.42 | 0.33 | 1.42 | 0.73 | -0.22 | 0.94 | -0.23 | 1.63
1.42 | 0.33 | 1.42 | 0.74 | -0.22 | 0.93 | -0.23 | 1.62
1.42 | 0.34 | 1.42 | 0.75 | -0.22 | 0.93 | -0.23 | 1.61
1.42 | 0.34 | 1.42 | 0.76 | -0.22 | 0.92 | -0.23 | 1.6
1.42 | 0.35 | 1.42 | 0.77 | -0.22 | 0.92 | -0.23 | 1.58
1.42 | 0.35 | 1.42 | 0.78 | -0.22 | 0.91 | -0.23 | 1.57
1.43 | 0.36 | 1.43 | 0.79 | -0.23 | 0.9 | -0.23 | 1.56
1.43 | 0.36 | 1.43 | 0.8 | -0.23 | 0.9 | -0.23 | 1.55
1.43 | 0.37 | 1.43 | 0.82 | -0.23 | 0.89 | -0.23 | 1.54
1.43 | 0.37 | 1.43 | 0.83 | -0.23 | 0.88 | -0.23 | 1.52
1.43 | 0.38 | 1.43 | 0.84 | -0.23 | 0.88 | -0.23 | 1.51
1.43 | 0.38 | 1.43 | 0.85 | -0.23 | 0.87 | -0.24 | 1.5
1.43 | 0.39 | 1.43 | 0.87 | -0.23 | 0.86 | -0.24 | 1.49
1.43 | 0.4 | 1.43 | 0.88 | -0.23 | 0.86 | -0.24 | 1.48
1.43 | 0.4 | 1.43 | 0.89 | -0.23 | 0.85 | -0.24 | 1.46
1.43 | 0.41 | 1.43 | 0.91 | -0.23 | 0.84 | -0.24 | 1.45
1.44 | 0.42 | 1.44 | 0.92 | -0.23 | 0.84 | -0.24 | 1.44
1.44 | 0.42 | 1.44 | 0.93 | -0.24 | 0.83 | -0.24 | 1.43
1.44 | 0.43 | 1.44 | 0.95 | -0.24 | 0.82 | -0.24 | 1.42
1.44 | 0.44 | 1.44 | 0.96 | -0.24 | 0.82 | -0.24 | 1.4
1.44 | 0.44 | 1.44 | 0.98 | -0.24 | 0.81 | -0.25 | 1.39
1.44 | 0.45 | 1.44 | 0.99 | -0.24 | 0.8 | -0.25 | 1.38
1.44 | 0.46 | 1.44 | 1 | -0.24 | 0.79 | -0.25 | 1.37
1.44 | 0.46 | 1.44 | 1.02 | -0.24 | 0.79 | -0.25 | 1.36
1.44 | 0.47 | 1.44 | 1.03 | -0.24 | 0.78 | -0.25 | 1.35
1.44 | 0.48 | 1.44 | 1.05 | -0.24 | 0.77 | -0.25 | 1.33
1.45 | 0.49 | 1.45 | 1.06 | -0.25 | 0.77 | -0.25 | 1.32
1.45 | 0.49 | 1.45 | 1.08 | -0.25 | 0.76 | -0.25 | 1.31
1.45 | 0.5 | 1.45 | 1.1 | -0.25 | 0.75 | -0.25 | 1.3
1.45 | 0.51 | 1.45 | 1.11 | -0.25 | 0.75 | -0.25 | 1.28
1.45 | 0.52 | 1.45 | 1.13 | -0.25 | 0.74 | -0.26 | 1.27
1.45 | 0.53 | 1.45 | 1.14 | -0.25 | 0.73 | -0.26 | 1.26
1.45 | 0.53 | 1.45 | 1.16 | -0.25 | 0.73 | -0.26 | 1.24
1.45 | 0.54 | 1.45 | 1.18 | -0.25 | 0.72 | -0.26 | 1.23
1.45 | 0.55 | 1.45 | 1.2 | -0.25 | 0.71 | -0.26 | 1.22
1.45 | 0.56 | 1.45 | 1.21 | -0.25 | 0.71 | -0.26 | 1.2
1.46 | 0.57 | 1.46 | 1.23 | -0.26 | 0.7 | -0.26 | 1.19
1.46 | 0.58 | 1.46 | 1.25 | -0.26 | 0.69 | -0.26 | 1.17
1.46 | 0.59 | 1.46 | 1.27 | -0.26 | 0.68 | -0.26 | 1.16
1.46 | 0.6 | 1.46 | 1.29 | -0.26 | 0.68 | -0.26 | 1.14
1.46 | 0.61 | 1.46 | 1.31 | -0.26 | 0.67 | -0.27 | 1.13
1.46 | 0.62 | 1.46 | 1.33 | -0.26 | 0.66 | -0.27 | 1.11
1.46 | 0.63 | 1.46 | 1.35 | -0.26 | 0.65 | -0.27 | 1.09
1.46 | 0.64 | 1.46 | 1.37 | -0.26 | 0.64 | -0.27 | 1.08
1.46 | 0.65 | 1.46 | 1.39 | -0.26 | 0.63 | -0.27 | 1.06
1.46 | 0.66 | 1.46 | 1.4 | -0.26 | 0.63 | -0.27 | 1.05
1.47 | 0.67 | 1.47 | 1.43 | -0.27 | 0.62 | -0.27 | 1.03
1.47 | 0.68 | 1.47 | 1.45 | -0.27 | 0.61 | -0.27 | 1.01
1.47 | 0.69 | 1.47 | 1.47 | -0.27 | 0.6 | -0.27 | 1
1.47 | 0.7 | 1.47 | 1.49 | -0.27 | 0.6 | -0.27 | 0.98
1.47 | 0.71 | 1.47 | 1.51 | -0.27 | 0.59 | -0.28 | 0.97
1.47 | 0.72 | 1.47 | 1.53 | -0.27 | 0.58 | -0.28 | 0.95
1.47 | 0.73 | 1.47 | 1.55 | -0.27 | 0.57 | -0.28 | 0.93
1.47 | 0.74 | 1.47 | 1.58 | -0.27 | 0.56 | -0.28 | 0.91
1.47 | 0.75 | 1.47 | 1.6 | -0.27 | 0.56 | -0.28 | 0.9
1.47 | 0.76 | 1.47 | 1.62 | -0.27 | 0.55 | -0.28 | 0.88
1.48 | 0.78 | 1.48 | 1.64 | -0.28 | 0.55 | -0.28 | 0.86
1.48 | 0.79 | 1.48 | 1.66 | -0.28 | 0.54 | -0.28 | 0.84
1.48 | 0.8 | 1.48 | 1.69 | -0.28 | 0.54 | -0.28 | 0.82
1.48 | 0.81 | 1.48 | 1.71 | -0.28 | 0.53 | -0.28 | 0.81
1.48 | 0.83 | 1.48 | 1.74 | -0.28 | 0.53 | -0.28 | 0.79
1.48 | 0.84 | 1.48 | 1.76 | -0.28 | 0.52 | -0.29 | 0.77
1.48 | 0.85 | 1.48 | 1.79 | -0.28 | 0.52 | -0.29 | 0.75
1.48 | 0.86 | 1.48 | 1.81 | -0.28 | 0.51 | -0.29 | 0.74
1.48 | 0.88 | 1.48 | 1.84 | -0.28 | 0.51 | -0.29 | 0.72
1.48 | 0.89 | 1.48 | 1.86 | -0.28 | 0.5 | -0.29 | 0.7
1.49 | 0.91 | 1.49 | 1.89 | -0.28 | 0.49 | -0.29 | 0.68
1.49 | 0.92 | 1.49 | 1.92 | -0.29 | 0.49 | -0.29 | 0.67
1.49 | 0.93 | 1.49 | 1.94 | -0.29 | 0.48 | -0.29 | 0.65
1.49 | 0.95 | 1.49 | 1.97 | -0.29 | 0.47 | -0.29 | 0.63
1.49 | 0.96 | 1.49 | 2 | -0.29 | 0.46 | -0.29 | 0.61
1.49 | 0.98 | 1.49 | 2.02 | -0.29 | 0.46 | -0.3 | 0.6
1.49 | 0.99 | 1.49 | 2.05 | -0.29 | 0.45 | -0.3 | 0.58
1.49 | 1.01 | 1.49 | 2.08 | -0.29 | 0.44 | -0.3 | 0.56
1.49 | 1.02 | 1.49 | 2.11 | -0.29 | 0.43 | -0.3 | 0.55
1.49 | 1.04 | 1.49 | 2.14 | -0.29 | 0.42 | -0.3 | 0.53
1.5 | 1.05 | 1.5 | 2.16 | -0.29 | 0.41 | -0.3 | 0.51
1.5 | 1.07 | 1.5 | 2.19 | -0.3 | 0.4 | -0.3 | 0.49
1.5 | 1.08 | 1.5 | 2.22 | -0.3 | 0.38 | -0.3 | 0.48
1.5 | 1.1 | 1.5 | 2.25 | -0.3 | 0.37 | -0.3 | 0.46
1.5 | 1.12 | 1.5 | 2.28 | -0.3 | 0.36 | -0.3 | 0.45
1.5 | 1.13 | 1.5 | 2.31 | -0.3 | 0.35 | -0.31 | 0.43
1.5 | 1.15 | 1.5 | 2.34 | -0.3 | 0.34 | -0.31 | 0.41
1.5 | 1.17 | 1.5 | 2.38 | -0.3 | 0.32 | -0.31 | 0.4
1.5 | 1.19 | 1.5 | 2.41 | -0.3 | 0.31 | -0.31 | 0.38
1.5 | 1.2 | 1.5 | 2.44 | -0.3 | 0.3 | -0.31 | 0.37
1.5 | 1.22 | 1.5 | 2.47 | -0.3 | 0.29 | -0.31 | 0.35
1.51 | 1.24 | 1.51 | 2.5 | -0.31 | 0.27 | -0.31 | 0.34
1.51 | 1.26 | 1.51 | 2.54 | -0.31 | 0.26 | -0.31 | 0.32
1.51 | 1.28 | 1.51 | 2.57 | -0.31 | 0.25 | -0.31 | 0.3
1.51 | 1.3 | 1.51 | 2.6 | -0.31 | 0.23 | -0.32 | 0.29
1.51 | 1.32 | 1.51 | 2.64 | -0.31 | 0.22 | -0.32 | 0.27
1.51 | 1.34 | 1.51 | 2.67 | -0.31 | 0.21 | -0.32 | 0.26
1.51 | 1.36 | 1.51 | 2.7 | -0.31 | 0.19 | -0.32 | 0.24
1.51 | 1.38 | 1.51 | 2.73 | -0.31 | 0.18 | -0.32 | 0.23
1.51 | 1.4 | 1.51 | 2.77 | -0.31 | 0.16 | -0.32 | 0.22
1.51 | 1.42 | 1.51 | 2.81 | -0.32 | 0.15 | -0.32 | 0.2
1.52 | 1.44 | 1.52 | 2.84 | -0.32 | 0.14 | -0.32 | 0.19
1.52 | 1.46 | 1.52 | 2.88 | -0.32 | 0.12 | -0.32 | 0.17
1.52 | 1.48 | 1.52 | 2.91 | -0.32 | 0.11 | -0.32 | 0.16
1.52 | 1.51 | 1.52 | 2.95 | -0.32 | 0.1 | -0.33 | 0.14
1.52 | 1.53 | 1.52 | 2.98 | -0.32 | 0.08 | -0.33 | 0.13
1.52 | 1.55 | 1.52 | 3.02 | -0.32 | 0.07 | -0.33 | 0.12
1.52 | 1.57 | 1.52 | 3.05 | -0.32 | 0.05 | -0.33 | 0.1
1.52 | 1.59 | 1.52 | 3.08 | -0.32 | 0.04 | -0.33 | 0.09
1.52 | 1.62 | 1.52 | 3.12 | -0.32 | 0.02 | -0.33 | 0.07
1.52 | 1.64 | 1.52 | 3.15 | -0.33 | 0.01 | -0.33 | 0.06
1.53 | 1.67 | 1.53 | 3.19 | -0.33 | -0.01 | -0.33 | 0.04
1.53 | 1.69 | 1.53 | 3.23 | -0.33 | -0.02 | -0.33 | 0.03
1.53 | 1.71 | 1.53 | 3.27 | -0.33 | -0.04 | -0.33 | 0.02
1.53 | 1.74 | 1.53 | 3.31 | -0.33 | -0.05 | -0.34 | 0.000196
1.53 | 1.77 | 1.53 | 3.35 | -0.33 | -0.07 | -0.34 | -0.01
1.53 | 1.79 | 1.53 | 3.39 | -0.33 | -0.08 | -0.34 | -0.03
1.53 | 1.82 | 1.53 | 3.43 | -0.33 | -0.1 | -0.34 | -0.04
1.53 | 1.85 | 1.53 | 3.47 | -0.33 | -0.11 | -0.34 | -0.06
1.53 | 1.87 | 1.53 | 3.51 | -0.33 | -0.13 | -0.34 | -0.07
1.53 | 1.9 | 1.53 | 3.55 | -0.34 | -0.14 | -0.34 | -0.09
1.54 | 1.93 | 1.54 | 3.59 | -0.34 | -0.16 | -0.34 | -0.1
1.54 | 1.96 | 1.54 | 3.64 | -0.34 | -0.17 | -0.34 | -0.11
1.54 | 1.98 | 1.54 | 3.68 | -0.34 | -0.19 | -0.34 | -0.13
1.54 | 2.01 | 1.54 | 3.72 | -0.34 | -0.21 | -0.34 | -0.14
1.54 | 2.04 | 1.54 | 3.76 | -0.34 | -0.22 | -0.35 | -0.16
1.54 | 2.07 | 1.54 | 3.8 | -0.34 | -0.24 | -0.35 | -0.17
1.54 | 2.1 | 1.54 | 3.85 | -0.34 | -0.25 | -0.35 | -0.19
1.54 | 2.13 | 1.54 | 3.89 | -0.34 | -0.27 | -0.35 | -0.2
1.54 | 2.16 | 1.54 | 3.94 | -0.34 | -0.29 | -0.35 | -0.22
1.54 | 2.19 | 1.54 | 3.98 | -0.34 | -0.3 | -0.35 | -0.24
1.55 | 2.22 | 1.55 | 4.03 | -0.35 | -0.32 | -0.35 | -0.25
1.55 | 2.25 | 1.55 | 4.07 | -0.35 | -0.34 | -0.35 | -0.27
1.55 | 2.28 | 1.55 | 4.12 | -0.35 | -0.35 | -0.35 | -0.28
1.55 | 2.31 | 1.55 | 4.16 | -0.35 | -0.37 | -0.35 | -0.3
1.55 | 2.35 | 1.55 | 4.21 | -0.35 | -0.39 | -0.36 | -0.31
1.55 | 2.38 | 1.55 | 4.25 | -0.35 | -0.4 | -0.36 | -0.33
1.55 | 2.41 | 1.55 | 4.3 | -0.35 | -0.42 | -0.36 | -0.34
1.55 | 2.44 | 1.55 | 4.35 | -0.35 | -0.44 | -0.36 | -0.36
1.55 | 2.48 | 1.55 | 4.39 | -0.35 | -0.46 | -0.36 | -0.38
1.55 | 2.51 | 1.55 | 4.44 | -0.35 | -0.48 | -0.36 | -0.39
1.56 | 2.55 | 1.56 | 4.49 | -0.36 | -0.5 | -0.36 | -0.41
1.56 | 2.58 | 1.56 | 4.54 | -0.36 | -0.52 | -0.36 | -0.42
1.56 | 2.62 | 1.56 | 4.59 | -0.36 | -0.54 | -0.36 | -0.44
1.56 | 2.66 | 1.56 | 4.63 | -0.36 | -0.55 | -0.36 | -0.46
1.56 | 2.69 | 1.56 | 4.68 | -0.36 | -0.57 | -0.37 | -0.48
1.56 | 2.73 | 1.56 | 4.73 | -0.36 | -0.59 | -0.37 | -0.5
1.56 | 2.76 | 1.56 | 4.78 | -0.36 | -0.61 | -0.37 | -0.51
1.56 | 2.8 | 1.56 | 4.83 | -0.36 | -0.63 | -0.37 | -0.53
1.56 | 2.84 | 1.56 | 4.88 | -0.36 | -0.65 | -0.37 | -0.55
1.56 | 2.88 | 1.56 | 4.93 | -0.36 | -0.67 | -0.37 | -0.57
1.57 | 2.92 | 1.57 | 4.98 | -0.37 | -0.69 | -0.37 | -0.58
1.57 | 2.96 | 1.57 | 5.03 | -0.37 | -0.71 | -0.37 | -0.6
1.57 | 3 | 1.57 | 5.08 | -0.37 | -0.74 | -0.37 | -0.62
1.57 | 3.03 | 1.57 | 5.13 | -0.37 | -0.76 | -0.38 | -0.64
1.57 | 3.07 | 1.57 | 5.18 | -0.37 | -0.78 | -0.38 | -0.65
1.57 | 3.1 | 1.57 | 5.24 | -0.37 | -0.8 | -0.38 | -0.67
1.57 | 3.14 | 1.57 | 5.29 | -0.37 | -0.82 | -0.38 | -0.69
1.57 | 3.18 | 1.57 | 5.34 | -0.37 | -0.85 | -0.38 | -0.71
1.57 | 3.22 | 1.57 | 5.39 | -0.37 | -0.87 | -0.38 | -0.73
1.58 | 3.27 | 1.58 | 5.45 | -0.38 | -0.89 | -0.38 | -0.75
1.58 | 3.31 | 1.58 | 5.5 | -0.38 | -0.91 | -0.38 | -0.77
1.58 | 3.35 | 1.58 | 5.56 | -0.38 | -0.94 | -0.38 | -0.79
1.58 | 3.4 | 1.58 | 5.61 | -0.38 | -0.96 | -0.38 | -0.81
1.58 | 3.44 | 1.58 | 5.67 | -0.38 | -0.99 | -0.39 | -0.83
1.58 | 3.48 | 1.58 | 5.72 | -0.38 | -1.01 | -0.39 | -0.85
1.58 | 3.53 | 1.58 | 5.78 | -0.38 | -1.04 | -0.39 | -0.87
1.58 | 3.58 | 1.58 | 5.83 | -0.38 | -1.06 | -0.39 | -0.89
1.58 | 3.62 | 1.58 | 5.89 | -0.38 | -1.09 | -0.39 | -0.91
1.58 | 3.67 | 1.58 | 5.95 | -0.38 | -1.11 | -0.39 | -0.93
1.59 | 3.71 | 1.59 | 6 | -0.39 | -1.13 | -0.39 | -0.96
1.59 | 3.76 | 1.59 | 6.06 | -0.39 | -1.16 | -0.39 | -0.98
1.59 | 3.81 | 1.59 | 6.12 | -0.39 | -1.18 | -0.39 | -1
1.59 | 3.86 | 1.59 | 6.17 | -0.39 | -1.21 | -0.39 | -1.02
1.59 | 3.91 | 1.59 | 6.23 | -0.39 | -1.23 | -0.4 | -1.04
1.59 | 3.96 | 1.59 | 6.29 | -0.39 | -1.26 | -0.4 | -1.07
1.59 | 4.01 | 1.59 | 6.35 | -0.39 | -1.29 | -0.4 | -1.09
1.59 | 4.06 | 1.59 | 6.41 | -0.39 | -1.31 | -0.4 | -1.11
1.59 | 4.11 | 1.59 | 6.46 | -0.39 | -1.34 | -0.4 | -1.13
1.59 | 4.16 | 1.59 | 6.52 | -0.39 | -1.37 | -0.4 | -1.15
1.6 | 4.21 | 1.6 | 6.59 | -0.4 | -1.39 | -0.4 | -1.17
1.6 | 4.26 | 1.6 | 6.64 | -0.4 | -1.42 | -0.4 | -1.19
1.6 | 4.32 | 1.6 | 6.71 | -0.4 | -1.44 | -0.4 | -1.22
1.6 | 4.37 | 1.6 | 6.76 | -0.4 | -1.47 | -0.4 | -1.24
1.6 | 4.42 | 1.6 | 6.83 | -0.4 | -1.5 | -0.41 | -1.27
1.6 | 4.48 | 1.6 | 6.89 | -0.4 | -1.52 | -0.41 | -1.29
1.6 | 4.53 | 1.6 | 6.96 | -0.4 | -1.55 | -0.41 | -1.32
1.6 | 4.59 | 1.6 | 7.02 | -0.4 | -1.58 | -0.41 | -1.34
1.6 | 4.64 | 1.6 | 7.08 | -0.4 | -1.61 | -0.41 | -1.36
1.6 | 4.7 | 1.6 | 7.14 | -0.4 | -1.63 | -0.41 | -1.39
1.61 | 4.75 | 1.61 | 7.2 | -0.41 | -1.66 | -0.41 | -1.41
1.61 | 4.81 | 1.61 | 7.26 | -0.41 | -1.69 | -0.41 | -1.43
1.61 | 4.87 | 1.61 | 7.33 | -0.41 | -1.71 | -0.41 | -1.46
1.61 | 4.92 | 1.61 | 7.39 | -0.41 | -1.74 | -0.41 | -1.48
1.61 | 4.98 | 1.61 | 7.46 | -0.41 | -1.77 | -0.41 | -1.51
1.61 | 5.04 | 1.61 | 7.51 | -0.41 | -1.8 | -0.42 | -1.53
1.61 | 5.1 | 1.61 | 7.58 | -0.41 | -1.83 | -0.42 | -1.56
1.61 | 5.16 | 1.61 | 7.65 | -0.41 | -1.85 | -0.42 | -1.58
1.61 | 5.22 | 1.61 | 7.71 | -0.41 | -1.88 | -0.42 | -1.61
1.61 | 5.28 | 1.61 | 7.77 | -0.41 | -1.91 | -0.42 | -1.64
1.62 | 5.34 | 1.62 | 7.84 | -0.41 | -1.94 | -0.42 | -1.66
1.62 | 5.4 | 1.62 | 7.91 | -0.42 | -1.97 | -0.42 | -1.69
1.62 | 5.46 | 1.62 | 7.97 | -0.42 | -1.99 | -0.42 | -1.71
1.62 | 5.53 | 1.62 | 8.04 | -0.42 | -2.02 | -0.42 | -1.74
1.62 | 5.59 | 1.62 | 8.1 | -0.42 | -2.05 | -0.42 | -1.76
1.62 | 5.65 | 1.62 | 8.17 | -0.42 | -2.08 | -0.43 | -1.79
1.62 | 5.71 | 1.62 | 8.23 | -0.42 | -2.11 | -0.43 | -1.82
1.62 | 5.78 | 1.62 | 8.3 | -0.42 | -2.14 | -0.43 | -1.85
1.62 | 5.84 | 1.62 | 8.36 | -0.42 | -2.17 | -0.43 | -1.87
1.62 | 5.91 | 1.62 | 8.43 | -0.42 | -2.19 | -0.43 | -1.9
1.63 | 5.97 | 1.63 | 8.5 | -0.42 | -2.22 | -0.43 | -1.93
1.63 | 6.04 | 1.63 | 8.57 | -0.43 | -2.25 | -0.43 | -1.96
1.63 | 6.11 | 1.63 | 8.63 | -0.43 | -2.28 | -0.43 | -1.98
1.63 | 6.17 | 1.63 | 8.7 | -0.43 | -2.3 | -0.43 | -2.01
1.63 | 6.24 | 1.63 | 8.77 | -0.43 | -2.33 | -0.44 | -2.04
1.63 | 6.31 | 1.63 | 8.84 | -0.43 | -2.36 | -0.44 | -2.07
1.63 | 6.38 | 1.63 | 8.9 | -0.43 | -2.39 | -0.44 | -2.1
1.63 | 6.45 | 1.63 | 8.97 | -0.43 | -2.42 | -0.44 | -2.13
1.63 | 6.52 | 1.63 | 9.04 | -0.43 | -2.45 | -0.44 | -2.16
1.63 | 6.59 | 1.63 | 9.11 | -0.43 | -2.48 | -0.44 | -2.19
1.64 | 6.66 | 1.64 | 9.18 | -0.44 | -2.51 | -0.44 | -2.22
1.64 | 6.73 | 1.64 | 9.25 | -0.44 | -2.53 | -0.44 | -2.25
1.64 | 6.8 | 1.64 | 9.32 | -0.44 | -2.56 | -0.44 | -2.28
1.64 | 6.88 | 1.64 | 9.39 | -0.44 | -2.59 | -0.44 | -2.31
1.64 | 6.96 | 1.64 | 9.46 | -0.44 | -2.62 | -0.45 | -2.34
1.64 | 7.03 | 1.64 | 9.54 | -0.44 | -2.65 | -0.45 | -2.37
1.64 | 7.1 | 1.64 | 9.61 | -0.44 | -2.67 | -0.45 | -2.4
1.64 | 7.17 | 1.64 | 9.68 | -0.44 | -2.7 | -0.45 | -2.44
1.64 | 7.24 | 1.64 | 9.74 | -0.44 | -2.73 | -0.45 | -2.47
1.64 | 7.32 | 1.64 | 9.82 | -0.44 | -2.76 | -0.45 | -2.5
1.65 | 7.39 | 1.65 | 9.89 | -0.45 | -2.79 | -0.45 | -2.53
1.65 | 7.47 | 1.65 | 9.96 | -0.45 | -2.82 | -0.45 | -2.56
1.65 | 7.54 | 1.65 | 10.03 | -0.45 | -2.84 | -0.45 | -2.59
1.65 | 7.62 | 1.65 | 10.11 | -0.45 | -2.87 | -0.45 | -2.63
1.65 | 7.7 | 1.65 | 10.18 | -0.45 | -2.9 | -0.46 | -2.66
1.65 | 7.77 | 1.65 | 10.25 | -0.45 | -2.92 | -0.46 | -2.7
1.65 | 7.85 | 1.65 | 10.33 | -0.45 | -2.95 | -0.46 | -2.73
1.65 | 7.93 | 1.65 | 10.4 | -0.45 | -2.98 | -0.46 | -2.76
1.65 | 8 | 1.65 | 10.48 | -0.45 | -3.01 | -0.46 | -2.8
1.65 | 8.08 | 1.65 | 10.55 | -0.45 | -3.04 | -0.46 | -2.83
1.66 | 8.16 | 1.66 | 10.62 | -0.46 | -3.07 | -0.46 | -2.86
1.66 | 8.24 | 1.66 | 10.7 | -0.46 | -3.09 | -0.46 | -2.9
1.66 | 8.32 | 1.66 | 10.77 | -0.46 | -3.12 | -0.46 | -2.93
1.66 | 8.39 | 1.66 | 10.85 | -0.46 | -3.15 | -0.46 | -2.97
1.66 | 8.47 | 1.66 | 10.92 | -0.46 | -3.18 | -0.47 | -3
1.66 | 8.55 | 1.66 | 11 | -0.46 | -3.21 | -0.47 | -3.04
1.66 | 8.63 | 1.66 | 11.07 | -0.46 | -3.24 | -0.47 | -3.08
1.66 | 8.71 | 1.66 | 11.14 | -0.46 | -3.27 | -0.47 | -3.11
1.66 | 8.8 | 1.66 | 11.22 | -0.46 | -3.29 | -0.47 | -3.15
1.66 | 8.88 | 1.66 | 11.3 | -0.46 | -3.32 | -0.47 | -3.19
1.67 | 8.96 | 1.67 | 11.37 | -0.47 | -3.35 | -0.47 | -3.23
1.67 | 9.04 | 1.67 | 11.45 | -0.47 | -3.38 | -0.47 | -3.27
1.67 | 9.12 | 1.67 | 11.52 | -0.47 | -3.41 | -0.47 | -3.3
1.67 | 9.2 | 1.67 | 11.6 | -0.47 | -3.44 | -0.47 | -3.34
1.67 | 9.29 | 1.67 | 11.68 | -0.47 | -3.46 | -0.47 | -3.38
1.67 | 9.37 | 1.67 | 11.75 | -0.47 | -3.49 | -0.48 | -3.42
1.67 | 9.45 | 1.67 | 11.83 | -0.47 | -3.52 | -0.48 | -3.46
1.67 | 9.54 | 1.67 | 11.91 | -0.47 | -3.55 | -0.48 | -3.5
1.67 | 9.62 | 1.67 | 11.98 | -0.47 | -3.58 | -0.48 | -3.54
1.67 | 9.7 | 1.67 | 12.06 | -0.47 | -3.61 | -0.48 | -3.58
1.68 | 9.79 | 1.68 | 12.13 | -0.47 | -3.63 | -0.48 | -3.62
1.68 | 9.88 | 1.68 | 12.21 | -0.48 | -3.66 | -0.48 | -3.66
1.68 | 9.96 | 1.68 | 12.29 | -0.48 | -3.69 | -0.48 | -3.7
1.68 | 10.05 | 1.68 | 12.36 | -0.48 | -3.72 | -0.48 | -3.74
1.68 | 10.13 | 1.68 | 12.44 | -0.48 | -3.75 | -0.48 | -3.78
1.68 | 10.22 | 1.68 | 12.52 | -0.48 | -3.77 | -0.49 | -3.82
1.68 | 10.3 | 1.68 | 12.59 | -0.48 | -3.8 | -0.49 | -3.86
1.68 | 10.39 | 1.68 | 12.67 | -0.48 | -3.83 | -0.49 | -3.9
1.68 | 10.48 | 1.68 | 12.75 | -0.48 | -3.86 | -0.49 | -3.94
1.68 | 10.57 | 1.68 | 12.82 | -0.48 | -3.88 | -0.49 | -3.98
1.69 | 10.65 | 1.69 | 12.9 | -0.48 | -3.91 | -0.49 | -4.02
1.69 | 10.74 | 1.69 | 12.98 | -0.49 | -3.94 | -0.49 | -4.07
1.69 | 10.83 | 1.69 | 13.05 | -0.49 | -3.97 | -0.49 | -4.11
1.69 | 10.92 | 1.69 | 13.13 | -0.49 | -4 | -0.49 | -4.15
1.69 | 11.01 | 1.69 | 13.21 | -0.49 | -4.02 | -0.5 | -4.19
1.69 | 11.09 | 1.69 | 13.29 | -0.49 | -4.05 | -0.5 | -4.23
1.69 | 11.18 | 1.69 | 13.37 | -0.49 | -4.08 | -0.5 | -4.27
1.69 | 11.27 | 1.69 | 13.45 | -0.49 | -4.11 | -0.5 | -4.31
1.69 | 11.36 | 1.69 | 13.53 | -0.49 | -4.13 | -0.5 | -4.35
1.69 | 11.45 | 1.69 | 13.61 | -0.49 | -4.16 | -0.5 | -4.39
1.7 | 11.54 | 1.7 | 13.68 | -0.5 | -4.19 | -0.5 | -4.43
1.7 | 11.63 | 1.7 | 13.76 | -0.5 | -4.21 | -0.5 | -4.47
1.7 | 11.72 | 1.7 | 13.84 | -0.5 | -4.24 | -0.5 | -4.52
1.7 | 11.81 | 1.7 | 13.92 | -0.5 | -4.27 | -0.5 | -4.55
1.7 | 11.9 | 1.7 | 13.99 | -0.5 | -4.29 | -0.51 | -4.6
1.7 | 11.99 | 1.7 | 14.07 | -0.5 | -4.32 | -0.51 | -4.63
1.7 | 12.08 | 1.7 | 14.16 | -0.5 | -4.35 | -0.51 | -4.67
1.7 | 12.17 | 1.7 | 14.24 | -0.5 | -4.38 | -0.51 | -4.71
1.7 | 12.26 | 1.7 | 14.32 | -0.5 | -4.4 | -0.51 | -4.75
1.7 | 12.35 | 1.7 | 14.4 | -0.5 | -4.43 | -0.51 | -4.79
1.71 | 12.44 | 1.71 | 14.48 | -0.51 | -4.45 | -0.51 | -4.83
1.71 | 12.53 | 1.71 | 14.56 | -0.51 | -4.48 | -0.51 | -4.87
1.71 | 12.62 | 1.71 | 14.64 | -0.51 | -4.5 | -0.51 | -4.91
1.71 | 12.71 | 1.71 | 14.71 | -0.51 | -4.53 | -0.51 | -4.94
1.71 | 12.8 | 1.71 | 14.8 | -0.51 | -4.55 | -0.52 | -4.98
1.71 | 12.89 | 1.71 | 14.88 | -0.51 | -4.58 | -0.52 | -5.01
1.71 | 12.98 | 1.71 | 14.96 | -0.51 | -4.61 | -0.52 | -5.05
1.71 | 13.07 | 1.71 | 15.04 | -0.51 | -4.63 | -0.52 | -5.08
1.71 | 13.16 | 1.71 | 15.11 | -0.51 | -4.66 | -0.52 | -5.12
1.71 | 13.25 | 1.71 | 15.19 | -0.51 | -4.68 | -0.52 | -5.15
1.72 | 13.35 | 1.72 | 15.27 | -0.52 | -4.7 | -0.52 | -5.18
1.72 | 13.44 | 1.72 | 15.35 | -0.52 | -4.73 | -0.52 | -5.22
1.72 | 13.53 | 1.72 | 15.43 | -0.52 | -4.75 | -0.52 | -5.25
1.72 | 13.62 | 1.72 | 15.51 | -0.52 | -4.78 | -0.52 | -5.28
1.72 | 13.71 | 1.72 | 15.58 | -0.52 | -4.8 | -0.53 | -5.32
1.72 | 13.81 | 1.72 | 15.66 | -0.52 | -4.82 | -0.53 | -5.35
1.72 | 13.9 | 1.72 | 15.74 | -0.52 | -4.85 | -0.53 | -5.38
1.72 | 13.99 | 1.72 | 15.82 | -0.52 | -4.87 | -0.53 | -5.41
1.72 | 14.08 | 1.72 | 15.9 | -0.52 | -4.9 | -0.53 | -5.44
1.72 | 14.17 | 1.72 | 15.98 | -0.52 | -4.92 | -0.53 | -5.47
1.73 | 14.26 | 1.73 | 16.05 | -0.53 | -4.94 | -0.53 | -5.5
1.73 | 14.35 | 1.73 | 16.13 | -0.53 | -4.96 | -0.53 | -5.52
1.73 | 14.44 | 1.73 | 16.21 | -0.53 | -4.99 | -0.53 | -5.55
1.73 | 14.53 | 1.73 | 16.29 | -0.53 | -5.01 | -0.53 | -5.58
1.73 | 14.62 | 1.73 | 16.37 | -0.53 | -5.03 | -0.54 | -5.6
1.73 | 14.71 | 1.73 | 16.45 | -0.53 | -5.05 | -0.54 | -5.63
1.73 | 14.81 | 1.73 | 16.53 | -0.53 | -5.07 | -0.54 | -5.65
1.73 | 14.9 | 1.73 | 16.61 | -0.53 | -5.1 | -0.54 | -5.68
1.73 | 14.99 | 1.73 | 16.68 | -0.53 | -5.12 | -0.54 | -5.7
1.73 | 15.07 | 1.73 | 16.76 | -0.53 | -5.14 | -0.54 | -5.73
1.74 | 15.16 | 1.74 | 16.84 | -0.54 | -5.16 | -0.54 | -5.75
1.74 | 15.25 | 1.74 | 16.92 | -0.54 | -5.18 | -0.54 | -5.77
1.74 | 15.34 | 1.74 | 16.99 | -0.54 | -5.2 | -0.54 | -5.8
1.74 | 15.43 | 1.74 | 17.07 | -0.54 | -5.22 | -0.54 | -5.82
1.74 | 15.52 | 1.74 | 17.15 | -0.54 | -5.25 | -0.55 | -5.84
1.74 | 15.61 | 1.74 | 17.23 | -0.54 | -5.26 | -0.55 | -5.87
1.74 | 15.7 | 1.74 | 17.31 | -0.54 | -5.29 | -0.55 | -5.88
1.74 | 15.79 | 1.74 | 17.38 | -0.54 | -5.31 | -0.55 | -5.91
1.74 | 15.87 | 1.74 | 17.46 | -0.54 | -5.33 | -0.55 | -5.93
1.74 | 15.96 | 1.74 | 17.54 | -0.54 | -5.35 | -0.55 | -5.95
1.75 | 16.05 | 1.75 | 17.62 | -0.55 | -5.37 | -0.55 | -5.97
1.75 | 16.13 | 1.75 | 17.7 | -0.55 | -5.39 | -0.55 | -5.99
1.75 | 16.22 | 1.75 | 17.78 | -0.55 | -5.4 | -0.55 | -6.01
1.75 | 16.31 | 1.75 | 17.85 | -0.55 | -5.42 | -0.55 | -6.03
1.75 | 16.39 | 1.75 | 17.93 | -0.55 | -5.44 | -0.56 | -6.05
1.75 | 16.48 | 1.75 | 18.01 | -0.55 | -5.46 | -0.56 | -6.07
1.75 | 16.57 | 1.75 | 18.08 | -0.55 | -5.48 | -0.56 | -6.09
1.75 | 16.65 | 1.75 | 18.16 | -0.55 | -5.5 | -0.56 | -6.11
1.75 | 16.73 | 1.75 | 18.24 | -0.55 | -5.52 | -0.56 | -6.13
1.75 | 16.82 | 1.75 | 18.32 | -0.55 | -5.54 | -0.56 | -6.15
1.75 | 16.9 | 1.75 | 18.39 | -0.56 | -5.56 | -0.56 | -6.17
1.76 | 16.99 | 1.76 | 18.47 | -0.56 | -5.58 | -0.56 | -6.19
1.76 | 17.07 | 1.76 | 18.55 | -0.56 | -5.6 | -0.56 | -6.21
1.76 | 17.15 | 1.76 | 18.62 | -0.56 | -5.62 | -0.56 | -6.24
1.76 | 17.24 | 1.76 | 18.7 | -0.56 | -5.64 | -0.56 | -6.26
1.76 | 17.32 | 1.76 | 18.77 | -0.56 | -5.66 | -0.57 | -6.28
1.76 | 17.41 | 1.76 | 18.84 | -0.56 | -5.68 | -0.57 | -6.3
1.76 | 17.49 | 1.76 | 18.92 | -0.56 | -5.7 | -0.57 | -6.32
1.76 | 17.57 | 1.76 | 19 | -0.56 | -5.72 | -0.57 | -6.34
1.76 | 17.66 | 1.76 | 19.08 | -0.56 | -5.74 | -0.57 | -6.36
1.76 | 17.74 | 1.76 | 19.15 | -0.56 | -5.76 | -0.57 | -6.39
1.77 | 17.82 | 1.77 | 19.24 | -0.57 | -5.78 | -0.57 | -6.41
1.77 | 17.91 | 1.77 | 19.32 | -0.57 | -5.8 | -0.57 | -6.43
1.77 | 17.99 | 1.77 | 19.39 | -0.57 | -5.82 | -0.57 | -6.45
1.77 | 18.07 | 1.77 | 19.48 | -0.57 | -5.84 | -0.57 | -6.48
1.77 | 18.15 | 1.77 | 19.56 | -0.57 | -5.86 | -0.58 | -6.5
1.77 | 18.24 | 1.77 | 19.64 | -0.57 | -5.88 | -0.58 | -6.52
1.77 | 18.32 | 1.77 | 19.72 | -0.57 | -5.9 | -0.58 | -6.55
1.77 | 18.4 | 1.77 | 19.81 | -0.57 | -5.92 | -0.58 | -6.57
1.77 | 18.49 | 1.77 | 19.89 | -0.57 | -5.94 | -0.58 | -6.59
1.77 | 18.57 | 1.77 | 19.97 | -0.57 | -5.96 | -0.58 | -6.61
1.78 | 18.65 | 1.78 | 20.05 | -0.58 | -5.98 | -0.58 | -6.64
1.78 | 18.73 | 1.78 | 20.14 | -0.58 | -6 | -0.58 | -6.66
1.78 | 18.8 | 1.78 | 20.22 | -0.58 | -6.02 | -0.58 | -6.69
1.78 | 18.88 | 1.78 | 20.31 | -0.58 | -6.04 | -0.58 | -6.71
1.78 | 18.97 | 1.78 | 20.39 | -0.58 | -6.06 | -0.59 | -6.74
1.78 | 19.05 | 1.78 | 20.48 | -0.58 | -6.09 | -0.59 | -6.76
1.78 | 19.13 | 1.78 | 20.56 | -0.58 | -6.11 | -0.59 | -6.79
1.78 | 19.22 | 1.78 | 20.65 | -0.58 | -6.13 | -0.59 | -6.81
1.78 | 19.3 | 1.78 | 20.73 | -0.58 | -6.15 | -0.59 | -6.84
1.78 | 19.39 | 1.78 | 20.81 | -0.58 | -6.17 | -0.59 | -6.86
1.79 | 19.47 | 1.79 | 20.9 | -0.59 | -6.2 | -0.59 | -6.89
1.79 | 19.56 | 1.79 | 20.99 | -0.59 | -6.22 | -0.59 | -6.92
1.79 | 19.64 | 1.79 | 21.07 | -0.59 | -6.24 | -0.59 | -6.95
1.79 | 19.73 | 1.79 | 21.16 | -0.59 | -6.26 | -0.59 | -6.97
1.79 | 19.82 | 1.79 | 21.25 | -0.59 | -6.29 | -0.6 | -7
1.79 | 19.91 | 1.79 | 21.34 | -0.59 | -6.31 | -0.6 | -7.03
1.79 | 20 | 1.79 | 21.43 | -0.59 | -6.34 | -0.6 | -7.06
1.79 | 20.09 | 1.79 | 21.52 | -0.59 | -6.36 | -0.6 | -7.08
1.79 | 20.17 | 1.79 | 21.61 | -0.59 | -6.38 | -0.6 | -7.11
1.79 | 20.26 | 1.79 | 21.71 | -0.59 | -6.41 | -0.6 | -7.14
1.8 | 20.35 | 1.8 | 21.8 | -0.6 | -6.43 | -0.6 | -7.17
1.8 | 20.44 | 1.8 | 21.89 | -0.6 | -6.46 | -0.6 | -7.2
1.8 | 20.53 | 1.8 | 21.99 | -0.6 | -6.48 | -0.6 | -7.24
1.8 | 20.62 | 1.8 | 22.08 | -0.6 | -6.51 | -0.6 | -7.27
1.8 | 20.7 | 1.8 | 22.17 | -0.6 | -6.53 | -0.61 | -7.3
1.8 | 20.79 | 1.8 | 22.27 | -0.6 | -6.56 | -0.61 | -7.33
1.8 | 20.88 | 1.8 | 22.37 | -0.6 | -6.58 | -0.61 | -7.36
1.8 | 20.98 | 1.8 | 22.46 | -0.6 | -6.61 | -0.61 | -7.39
1.8 | 21.07 | 1.8 | 22.56 | -0.6 | -6.63 | -0.61 | -7.42
1.8 | 21.16 | 1.8 | 22.66 | -0.6 | -6.66 | -0.61 | -7.45
1.81 | 21.26 | 1.81 | 22.76 | -0.61 | -6.69 | -0.61 | -7.49
1.81 | 21.35 | 1.81 | 22.86 | -0.61 | -6.71 | -0.61 | -7.52
1.81 | 21.45 | 1.81 | 22.95 | -0.61 | -6.74 | -0.61 | -7.55
1.81 | 21.54 | 1.81 | 23.05 | -0.61 | -6.77 | -0.61 | -7.59
1.81 | 21.64 | 1.81 | 23.16 | -0.61 | -6.79 | -0.62 | -7.62
1.81 | 21.73 | 1.81 | 23.26 | -0.61 | -6.82 | -0.62 | -7.66
1.81 | 21.83 | 1.81 | 23.36 | -0.61 | -6.85 | -0.62 | -7.69
1.81 | 21.93 | 1.81 | 23.46 | -0.61 | -6.87 | -0.62 | -7.73
1.81 | 22.04 | 1.81 | 23.56 | -0.61 | -6.9 | -0.62 | -7.76
1.81 | 22.17 | 1.81 | 23.67 | -0.61 | -6.93 | -0.62 | -7.8
1.82 | 22.3 | 1.82 | 23.77 | -0.62 | -6.96 | -0.62 | -7.84
1.82 | 22.4 | 1.82 | 23.88 | -0.62 | -6.99 | -0.62 | -7.87
1.82 | 22.5 | 1.82 | 23.99 | -0.62 | -7.02 | -0.62 | -7.91
1.82 | 22.61 | 1.82 | 24.09 | -0.62 | -7.05 | -0.63 | -7.94
1.82 | 22.72 | 1.82 | 24.21 | -0.62 | -7.08 | -0.63 | -7.98
1.82 | 22.82 | 1.82 | 24.31 | -0.62 | -7.1 | -0.63 | -8.02
1.82 | 22.92 | 1.82 | 24.42 | -0.62 | -7.13 | -0.63 | -8.06
1.82 | 23.03 | 1.82 | 24.53 | -0.62 | -7.17 | -0.63 | -8.1
1.82 | 23.14 | 1.82 | 24.64 | -0.62 | -7.2 | -0.63 | -8.13
1.83 | 23.25 | 1.83 | 24.74 | -0.63 | -7.23 | -0.63 | -8.17
1.83 | 23.36 | 1.83 | 24.85 | -0.63 | -7.26 | -0.63 | -8.21
1.83 | 23.47 | 1.83 | 24.96 | -0.63 | -7.29 | -0.63 | -8.25
1.83 | 23.58 | 1.83 | 25.07 | -0.63 | -7.32 | -0.63 | -8.29
1.83 | 23.69 | 1.83 | 25.18 | -0.63 | -7.35 | -0.64 | -8.33
1.83 | 23.8 | 1.83 | 25.29 | -0.63 | -7.38 | -0.64 | -8.37
1.83 | 23.91 | 1.83 | 25.4 | -0.63 | -7.42 | -0.64 | -8.41
1.83 | 24.02 | 1.83 | 25.52 | -0.63 | -7.45 | -0.64 | -8.45
1.83 | 24.14 | 1.83 | 25.63 | -0.63 | -7.48 | -0.64 | -8.49
1.83 | 24.25 | 1.83 | 25.74 | -0.63 | -7.51 | -0.64 | -8.53
1.84 | 24.37 | 1.84 | 25.86 | -0.64 | -7.55 | -0.64 | -8.57
1.84 | 24.48 | 1.84 | 25.97 | -0.64 | -7.58 | -0.64 | -8.62
1.84 | 24.6 | 1.84 | 26.09 | -0.64 | -7.62 | -0.64 | -8.66
1.84 | 24.71 | 1.84 | 26.21 | -0.64 | -7.65 | -0.64 | -8.7
1.84 | 24.83 | 1.84 | 26.33 | -0.64 | -7.68 | -0.65 | -8.74
1.84 | 24.94 | 1.84 | 26.44 | -0.64 | -7.72 | -0.65 | -8.79
1.84 | 25.07 | 1.84 | 26.56 | -0.64 | -7.75 | -0.65 | -8.83
1.84 | 25.18 | 1.84 | 26.68 | -0.64 | -7.79 | -0.65 | -8.88
1.84 | 25.31 | 1.84 | 26.79 | -0.64 | -7.83 | -0.65 | -8.93
1.84 | 25.43 | 1.84 | 26.91 | -0.64 | -7.86 | -0.65 | -8.97
1.85 | 25.55 | 1.85 | 27.03 | -0.65 | -7.9 | -0.65 | -9.02
1.85 | 25.67 | 1.85 | 27.15 | -0.65 | -7.94 | -0.65 | -9.06
1.85 | 25.8 | 1.85 | 27.27 | -0.65 | -7.97 | -0.65 | -9.11
1.85 | 25.93 | 1.85 | 27.4 | -0.65 | -8.01 | -0.65 | -9.16
1.85 | 26.05 | 1.85 | 27.52 | -0.65 | -8.05 | -0.66 | -9.2
1.85 | 26.18 | 1.85 | 27.64 | -0.65 | -8.08 | -0.66 | -9.25
1.85 | 26.31 | 1.85 | 27.76 | -0.65 | -8.12 | -0.66 | -9.29
1.85 | 26.43 | 1.85 | 27.88 | -0.65 | -8.16 | -0.66 | -9.34
1.85 | 26.56 | 1.85 | 28.01 | -0.65 | -8.2 | -0.66 | -9.39
1.85 | 26.69 | 1.85 | 28.13 | -0.65 | -8.24 | -0.66 | -9.44
1.86 | 26.82 | 1.86 | 28.25 | -0.66 | -8.28 | -0.66 | -9.49
1.86 | 26.95 | 1.86 | 28.38 | -0.66 | -8.32 | -0.66 | -9.54
1.86 | 27.08 | 1.86 | 28.5 | -0.66 | -8.36 | -0.66 | -9.58
1.86 | 27.21 | 1.86 | 28.62 | -0.66 | -8.4 | -0.66 | -9.63
1.86 | 27.35 | 1.86 | 28.75 | -0.66 | -8.44 | -0.67 | -9.68
1.86 | 27.48 | 1.86 | 28.88 | -0.66 | -8.48 | -0.67 | -9.73
1.86 | 27.61 | 1.86 | 29 | -0.66 | -8.52 | -0.67 | -9.78
1.86 | 27.75 | 1.86 | 29.13 | -0.66 | -8.55 | -0.67 | -9.83
1.86 | 27.88 | 1.86 | 29.26 | -0.66 | -8.6 | -0.67 | -9.88
1.86 | 28.01 | 1.86 | 29.39 | -0.66 | -8.64 | -0.67 | -9.93
1.87 | 28.15 | 1.87 | 29.52 | -0.67 | -8.68 | -0.67 | -9.98
1.87 | 28.28 | 1.87 | 29.65 | -0.67 | -8.73 | -0.67 | -10.03
1.87 | 28.42 | 1.87 | 29.78 | -0.67 | -8.77 | -0.67 | -10.08
1.87 | 28.55 | 1.87 | 29.91 | -0.67 | -8.81 | -0.67 | -10.14
1.87 | 28.69 | 1.87 | 30.05 | -0.67 | -8.86 | -0.68 | -10.19
1.87 | 28.83 | 1.87 | 30.18 | -0.67 | -8.91 | -0.68 | -10.24
1.87 | 28.97 | 1.87 | 30.32 | -0.67 | -8.95 | -0.68 | -10.3
1.87 | 29.11 | 1.87 | 30.45 | -0.67 | -9 | -0.68 | -10.35
1.87 | 29.25 | 1.87 | 30.59 | -0.67 | -9.04 | -0.68 | -10.4
1.87 | 29.39 | 1.87 | 30.73 | -0.67 | -9.09 | -0.68 | -10.46
1.88 | 29.53 | 1.88 | 30.86 | -0.68 | -9.14 | -0.68 | -10.51
1.88 | 29.68 | 1.88 | 31 | -0.68 | -9.19 | -0.68 | -10.57
1.88 | 29.82 | 1.88 | 31.13 | -0.68 | -9.23 | -0.68 | -10.62
1.88 | 29.96 | 1.88 | 31.27 | -0.68 | -9.28 | -0.68 | -10.68
1.88 | 30.11 | 1.88 | 31.4 | -0.68 | -9.32 | -0.69 | -10.73
1.88 | 30.25 | 1.88 | 31.54 | -0.68 | -9.37 | -0.69 | -10.79
1.88 | 30.4 | 1.88 | 31.67 | -0.68 | -9.42 | -0.69 | -10.84
1.88 | 30.56 | 1.88 | 31.81 | -0.68 | -9.47 | -0.69 | -10.9
1.88 | 30.71 | 1.88 | 31.95 | -0.68 | -9.52 | -0.69 | -10.95
1.88 | 30.85 | 1.88 | 32.09 | -0.68 | -9.56 | -0.69 | -11.01
1.89 | 31.01 | 1.89 | 32.23 | -0.69 | -9.61 | -0.69 | -11.07
1.89 | 31.16 | 1.89 | 32.37 | -0.69 | -9.66 | -0.69 | -11.13
1.89 | 31.31 | 1.89 | 32.5 | -0.69 | -9.71 | -0.69 | -11.19
1.89 | 31.46 | 1.89 | 32.64 | -0.69 | -9.76 | -0.69 | -11.25
1.89 | 31.61 | 1.89 | 32.78 | -0.69 | -9.81 | -0.69 | -11.31
1.89 | 31.76 | 1.89 | 32.92 | -0.69 | -9.86 | -0.7 | -11.36
1.89 | 31.91 | 1.89 | 33.06 | -0.69 | -9.91 | -0.7 | -11.42
1.89 | 32.06 | 1.89 | 33.2 | -0.69 | -9.97 | -0.7 | -11.48
1.89 | 32.21 | 1.89 | 33.35 | -0.69 | -10.02 | -0.7 | -11.54
1.89 | 32.37 | 1.89 | 33.49 | -0.69 | -10.07 | -0.7 | -11.6
1.9 | 32.52 | 1.9 | 33.63 | -0.69 | -10.12 | -0.7 | -11.66
1.9 | 32.67 | 1.9 | 33.78 | -0.7 | -10.18 | -0.7 | -11.73
1.9 | 32.83 | 1.9 | 33.93 | -0.7 | -10.23 | -0.7 | -11.79
1.9 | 32.99 | 1.9 | 34.07 | -0.7 | -10.29 | -0.7 | -11.85
1.9 | 33.15 | 1.9 | 34.22 | -0.7 | -10.34 | -0.7 | -11.91
1.9 | 33.31 | 1.9 | 34.36 | -0.7 | -10.4 | -0.71 | -11.98
1.9 | 33.47 | 1.9 | 34.49 | -0.7 | -10.45 | -0.71 | -12.04
1.9 | 33.63 | 1.9 | 34.64 | -0.7 | -10.5 | -0.71 | -12.1
1.9 | 33.79 | 1.9 | 34.78 | -0.7 | -10.56 | -0.71 | -12.17
1.9 | 33.96 | 1.9 | 34.93 | -0.7 | -10.62 | -0.71 | -12.23
1.91 | 34.11 | 1.91 | 35.08 | -0.7 | -10.67 | -0.71 | -12.29
1.91 | 34.27 | 1.91 | 35.23 | -0.71 | -10.73 | -0.71 | -12.35
1.91 | 34.43 | 1.91 | 35.38 | -0.71 | -10.78 | -0.71 | -12.42
1.91 | 34.58 | 1.91 | 35.53 | -0.71 | -10.84 | -0.71 | -12.48
1.91 | 34.74 | 1.91 | 35.68 | -0.71 | -10.9 | -0.71 | -12.55
1.91 | 34.91 | 1.91 | 35.84 | -0.71 | -10.95 | -0.72 | -12.61
1.91 | 35.07 | 1.91 | 35.99 | -0.71 | -11.01 | -0.72 | -12.67
1.91 | 35.24 | 1.91 | 36.14 | -0.71 | -11.07 | -0.72 | -12.73
1.91 | 35.4 | 1.91 | 36.29 | -0.71 | -11.13 | -0.72 | -12.79
1.91 | 35.57 | 1.91 | 36.44 | -0.71 | -11.19 | -0.72 | -12.86
1.92 | 35.74 | 1.92 | 36.59 | -0.71 | -11.25 | -0.72 | -12.93
1.92 | 35.91 | 1.92 | 36.75 | -0.72 | -11.31 | -0.72 | -13
1.92 | 36.08 | 1.92 | 36.91 | -0.72 | -11.37 | -0.72 | -13.06
1.92 | 36.24 | 1.92 | 37.07 | -0.72 | -11.43 | -0.72 | -13.13
1.92 | 36.41 | 1.92 | 37.22 | -0.72 | -11.49 | -0.72 | -13.2
1.92 | 36.58 | 1.92 | 37.38 | -0.72 | -11.56 | -0.73 | -13.27
1.92 | 36.74 | 1.92 | 37.53 | -0.72 | -11.62 | -0.73 | -13.34
1.92 | 36.91 | 1.92 | 37.69 | -0.72 | -11.68 | -0.73 | -13.4
1.92 | 37.08 | 1.92 | 37.85 | -0.72 | -11.74 | -0.73 | -13.47
1.92 | 37.25 | 1.92 | 38.01 | -0.72 | -11.81 | -0.73 | -13.54
1.93 | 37.43 | 1.93 | 38.16 | -0.72 | -11.87 | -0.73 | -13.61
1.93 | 37.6 | 1.93 | 38.33 | -0.73 | -11.94 | -0.73 | -13.68
1.93 | 37.77 | 1.93 | 38.49 | -0.73 | -12 | -0.73 | -13.75
1.93 | 37.94 | 1.93 | 38.64 | -0.73 | -12.06 | -0.73 | -13.82
1.93 | 38.11 | 1.93 | 38.8 | -0.73 | -12.13 | -0.73 | -13.89
1.93 | 38.29 | 1.93 | 38.96 | -0.73 | -12.2 | -0.74 | -13.96
1.93 | 38.46 | 1.93 | 39.12 | -0.73 | -12.26 | -0.74 | -14.04
1.93 | 38.63 | 1.93 | 39.28 | -0.73 | -12.33 | -0.74 | -14.11
1.93 | 38.81 | 1.93 | 39.44 | -0.73 | -12.4 | -0.74 | -14.18
1.93 | 38.98 | 1.93 | 39.6 | -0.73 | -12.47 | -0.74 | -14.25
1.94 | 39.15 | 1.94 | 39.78 | -0.73 | -12.53 | -0.74 | -14.32
1.94 | 39.33 | 1.94 | 39.95 | -0.74 | -12.6 | -0.74 | -14.39
1.94 | 39.51 | 1.94 | 40.11 | -0.74 | -12.66 | -0.74 | -14.46
1.94 | 39.68 | 1.94 | 40.27 | -0.74 | -12.72 | -0.74 | -14.54
1.94 | 39.86 | 1.94 | 40.43 | -0.74 | -12.79 | -0.75 | -14.61
1.94 | 40.04 | 1.94 | 40.59 | -0.74 | -12.86 | -0.75 | -14.68
1.94 | 40.21 | 1.94 | 40.74 | -0.74 | -12.93 | -0.75 | -14.75
1.94 | 40.39 | 1.94 | 40.91 | -0.74 | -13 | -0.75 | -14.82
1.94 | 40.57 | 1.94 | 41.07 | -0.74 | -13.08 | -0.75 | -14.89
1.94 | 40.75 | 1.94 | 41.23 | -0.74 | -13.15 | -0.75 | -14.97
1.95 | 40.93 | 1.95 | 41.39 | -0.75 | -13.22 | -0.75 | -15.04
1.95 | 41.11 | 1.95 | 41.55 | -0.75 | -13.29 | -0.75 | -15.12
1.95 | 41.3 | 1.95 | 41.72 | -0.75 | -13.37 | -0.75 | -15.19
1.95 | 41.48 | 1.95 | 41.88 | -0.75 | -13.44 | -0.75 | -15.27
1.95 | 41.66 | 1.95 | 42.04 | -0.75 | -13.52 | -0.76 | -15.34
1.95 | 41.84 | 1.95 | 42.21 | -0.75 | -13.59 | -0.76 | -15.42
1.95 | 42.03 | 1.95 | 42.38 | -0.75 | -13.66 | -0.76 | -15.49
1.95 | 42.21 | 1.95 | 42.54 | -0.75 | -13.74 | -0.76 | -15.57
1.95 | 42.4 | 1.95 | 42.71 | -0.75 | -13.81 | -0.76 | -15.65
1.95 | 42.58 | 1.95 | 42.88 | -0.75 | -13.88 | -0.76 | -15.73
1.96 | 42.76 | 1.96 | 43.05 | -0.76 | -13.96 | -0.76 | -15.8
1.96 | 42.95 | 1.96 | 43.22 | -0.76 | -14.03 | -0.76 | -15.88
1.96 | 43.13 | 1.96 | 43.38 | -0.76 | -14.11 | -0.76 | -15.96
1.96 | 43.32 | 1.96 | 43.55 | -0.76 | -14.18 | -0.76 | -16.04
1.96 | 43.51 | 1.96 | 43.72 | -0.76 | -14.27 | -0.77 | -16.11
1.96 | 43.7 | 1.96 | 43.89 | -0.76 | -14.34 | -0.77 | -16.2
1.96 | 43.89 | 1.96 | 44.06 | -0.76 | -14.42 | -0.77 | -16.27
1.96 | 44.08 | 1.96 | 44.22 | -0.76 | -14.5 | -0.77 | -16.35
1.96 | 44.26 | 1.96 | 44.39 | -0.76 | -14.58 | -0.77 | -16.43
1.96 | 44.45 | 1.96 | 44.55 | -0.76 | -14.66 | -0.77 | -16.51
1.97 | 44.64 | 1.97 | 44.72 | -0.77 | -14.73 | -0.77 | -16.59
1.97 | 44.83 | 1.97 | 44.89 | -0.77 | -14.81 | -0.77 | -16.68
1.97 | 45.02 | 1.97 | 45.07 | -0.77 | -14.89 | -0.77 | -16.76
1.97 | 45.21 | 1.97 | 45.24 | -0.77 | -14.97 | -0.77 | -16.84
1.97 | 45.4 | 1.97 | 45.41 | -0.77 | -15.05 | -0.78 | -16.92
1.97 | 45.58 | 1.97 | 45.59 | -0.77 | -15.13 | -0.78 | -17.01
1.97 | 45.78 | 1.97 | 45.76 | -0.77 | -15.21 | -0.78 | -17.09
1.97 | 45.98 | 1.97 | 45.94 | -0.77 | -15.29 | -0.78 | -17.18
1.97 | 46.17 | 1.97 | 46.12 | -0.77 | -15.37 | -0.78 | -17.26
1.97 | 46.37 | 1.97 | 46.3 | -0.77 | -15.45 | -0.78 | -17.34
1.98 | 46.56 | 1.98 | 46.47 | -0.78 | -15.54 | -0.78 | -17.43
1.98 | 46.75 | 1.98 | 46.65 | -0.78 | -15.62 | -0.78 | -17.51
1.98 | 46.94 | 1.98 | 46.82 | -0.78 | -15.7 | -0.78 | -17.6
1.98 | 47.13 | 1.98 | 46.99 | -0.78 | -15.79 | -0.78 | -17.69
1.98 | 47.32 | 1.98 | 47.16 | -0.78 | -15.87 | -0.79 | -17.77
1.98 | 47.52 | 1.98 | 47.33 | -0.78 | -15.96 | -0.79 | -17.85
1.98 | 47.71 | 1.98 | 47.5 | -0.78 | -16.04 | -0.79 | -17.94
1.98 | 47.91 | 1.98 | 47.67 | -0.78 | -16.13 | -0.79 | -18.02
1.98 | 48.1 | 1.98 | 47.84 | -0.78 | -16.21 | -0.79 | -18.12
1.98 | 48.29 | 1.98 | 48.01 | -0.78 | -16.3 | -0.79 | -18.2
1.99 | 48.49 | 1.99 | 48.18 | -0.79 | -16.39 | -0.79 | -18.29
1.99 | 48.68 | 1.99 | 48.36 | -0.79 | -16.47 | -0.79 | -18.38
1.99 | 48.87 | 1.99 | 48.54 | -0.79 | -16.56 | -0.79 | -18.46
1.99 | 49.07 | 1.99 | 48.71 | -0.79 | -16.65 | -0.79 | -18.55
1.99 | 49.26 | 1.99 | 48.88 | -0.79 | -16.75 | -0.8 | -18.64
1.99 | 49.46 | 1.99 | 49.06 | -0.79 | -16.83 | -0.8 | -18.72
1.99 | 49.66 | 1.99 | 49.23 | -0.79 | -16.92 | -0.8 | -18.81
1.99 | 49.86 | 1.99 | 49.41 | -0.79 | -17.01 | -0.8 | -18.89
1.99 | 50.05 | 1.99 | 49.59 | -0.79 | -17.1 | -0.8 | -18.98
1.99 | 50.22 | 1.99 | 49.76 | -0.79 | -17.19 | -0.8 | -19.07
2 | 50.41 | 2 | 49.94 | -0.8 | -17.28 | -0.8 | -19.16
2 | 50.61 | 2 | 50.11 | -0.8 | -17.37 | -0.8 | -19.25
2 | 50.81 | 2 | 50.28 | -0.8 | -17.46 | -0.8 | -19.34
2 | 51 | 2 | 50.45 | -0.8 | -17.55 | -0.8 | -19.44
2 | 51.2 | 2 | 50.62 | -0.8 | -17.64 | -0.81 | -19.53
2 | 51.39 | 2 | 50.8 | -0.8 | -17.74 | -0.81 | -19.63
2 | 51.58 | 2 | 50.98 | -0.8 | -17.83 | -0.81 | -19.72
2 | 51.78 | 2 | 51.16 | -0.8 | -17.92 | -0.81 | -19.82
2 | 51.98 | 2 | 51.33 | -0.8 | -18.01 | -0.81 | -19.91
2 | 52.17 | 2 | 51.51 | -0.8 | -18.11 | -0.81 | -20.01
2 | 52.37 | 2 | 51.69 | -0.81 | -18.2 | -0.81 | -20.1
2.01 | 52.58 | 2.01 | 51.87 | -0.81 | -18.3 | -0.81 | -20.2
2.01 | 52.78 | 2.01 | 52.04 | -0.81 | -18.39 | -0.81 | -20.29
2.01 | 52.97 | 2.01 | 52.21 | -0.81 | -18.49 | -0.81 | -20.38
2.01 | 53.18 | 2.01 | 52.4 | -0.81 | -18.58 | -0.81 | -20.47
2.01 | 53.39 | 2.01 | 52.57 | -0.81 | -18.67 | -0.82 | -20.56
2.01 | 53.58 | 2.01 | 52.74 | -0.81 | -18.77 | -0.82 | -20.66
2.01 | 53.78 | 2.01 | 52.91 | -0.81 | -18.87 | -0.82 | -20.75
2.01 | 53.98 | 2.01 | 53.09 | -0.81 | -18.97 | -0.82 | -20.84
2.01 | 54.19 | 2.01 | 53.27 | -0.81 | -19.07 | -0.82 | -20.94
2.02 | 54.39 | 2.02 | 53.45 | -0.81 | -19.16 | -0.82 | -21.04
2.02 | 54.59 | 2.02 | 53.59 | -0.82 | -19.26 | -0.82 | -21.13
2.02 | 54.78 | 2.02 | 53.74 | -0.82 | -19.35 | -0.82 | -21.22
2.02 | 54.98 | 2.02 | 53.91 | -0.82 | -19.45 | -0.82 | -21.32
2.02 | 55.2 | 2.02 | 54.1 | -0.82 | -19.55 | -0.82 | -21.41
2.02 | 55.4 | 2.02 | 54.27 | -0.82 | -19.66 | -0.83 | -21.51
2.02 | 55.6 | 2.02 | 54.45 | -0.82 | -19.76 | -0.83 | -21.6
2.02 | 55.8 | 2.02 | 54.64 | -0.82 | -19.85 | -0.83 | -21.7
2.02 | 56 | 2.02 | 54.82 | -0.82 | -19.96 | -0.83 | -21.79
2.02 | 56.2 | 2.02 | 55 | -0.82 | -20.06 | -0.83 | -21.89
2.02 | 56.41 | 2.02 | 55.19 | -0.82 | -20.16 | -0.83 | -21.99
2.03 | 56.61 | 2.03 | 55.38 | -0.83 | -20.26 | -0.83 | -22.09
2.03 | 56.81 | 2.03 | 55.58 | -0.83 | -20.36 | -0.83 | -22.19
2.03 | 57.01 | 2.03 | 55.77 | -0.83 | -20.46 | -0.83 | -22.28
2.03 | 57.22 | 2.03 | 55.94 | -0.83 | -20.56 | -0.83 | -22.38
2.03 | 57.42 | 2.03 | 56.12 | -0.83 | -20.66 | -0.84 | -22.48
2.03 | 57.63 | 2.03 | 56.32 | -0.83 | -20.76 | -0.84 | -22.58
2.03 | 57.83 | 2.03 | 56.51 | -0.83 | -20.87 | -0.84 | -22.68
2.03 | 58.03 | 2.03 | 56.7 | -0.83 | -20.97 | -0.84 | -22.78
2.03 | 58.22 | 2.03 | 56.87 | -0.83 | -21.08 | -0.84 | -22.88
2.04 | 58.43 | 2.04 | 57.05 | -0.83 | -21.18 | -0.84 | -22.99
2.04 | 58.64 | 2.04 | 57.25 | -0.84 | -21.29 | -0.84 | -23.08
2.04 | 58.85 | 2.04 | 57.44 | -0.84 | -21.39 | -0.84 | -23.18
2.04 | 59.06 | 2.04 | 57.63 | -0.84 | -21.5 | -0.84 | -23.29
2.04 | 59.26 | 2.04 | 57.81 | -0.84 | -21.61 | -0.84 | -23.39
2.04 | 59.47 | 2.04 | 58 | -0.84 | -21.71 | -0.85 | -23.49
2.04 | 59.67 | 2.04 | 58.19 | -0.84 | -21.81 | -0.85 | -23.59
2.04 | 59.88 | 2.04 | 58.38 | -0.84 | -21.92 | -0.85 | -23.69
2.04 | 60.08 | 2.04 | 58.56 | -0.84 | -22.03 | -0.85 | -23.8
2.04 | 60.28 | 2.04 | 58.75 | -0.84 | -22.14 | -0.85 | -23.9
2.04 | 60.48 | 2.04 | 58.93 | -0.84 | -22.24 | -0.85 | -24
2.05 | 60.69 | 2.05 | 59.11 | -0.85 | -22.35 | -0.85 | -24.11
2.05 | 60.89 | 2.05 | 59.3 | -0.85 | -22.45 | -0.85 | -24.21
2.05 | 61.1 | 2.05 | 59.49 | -0.85 | -22.56 | -0.85 | -24.31
2.05 | 61.32 | 2.05 | 59.69 | -0.85 | -22.66 | -0.85 | -24.42
2.05 | 61.53 | 2.05 | 59.89 | -0.85 | -22.77 | -0.86 | -24.53
2.05 | 61.74 | 2.05 | 60.07 | -0.85 | -22.88 | -0.86 | -24.64
2.05 | 61.95 | 2.05 | 60.26 | -0.85 | -22.98 | -0.86 | -24.75
2.05 | 62.16 | 2.05 | 60.44 | -0.85 | -23.09 | -0.86 | -24.87
2.05 | 62.39 | 2.05 | 60.63 | -0.85 | -23.19 | -0.86 | -24.97
2.06 | 62.61 | 2.06 | 60.81 | -0.85 | -23.3 | -0.86 | -25.08
2.06 | 62.82 | 2.06 | 61 | -0.86 | -23.41 | -0.86 | -25.19
2.06 | 63.02 | 2.06 | 61.2 | -0.86 | -23.52 | -0.86 | -25.29
2.06 | 63.23 | 2.06 | 61.39 | -0.86 | -23.63 | -0.86 | -25.39
2.06 | 63.44 | 2.06 | 61.58 | -0.86 | -23.75 | -0.86 | -25.5
2.06 | 63.65 | 2.06 | 61.79 | -0.86 | -23.86 | -0.87 | -25.6
2.06 | 63.86 | 2.06 | 62 | -0.86 | -23.96 | -0.87 | -25.71
2.06 | 64.07 | 2.06 | 62.19 | -0.86 | -24.07 | -0.87 | -25.82
2.06 | 64.27 | 2.06 | 62.37 | -0.86 | -24.18 | -0.87 | -25.93
2.06 | 64.48 | 2.06 | 62.56 | -0.86 | -24.29 | -0.87 | -26.03
2.06 | 64.69 | 2.06 | 62.75 | -0.86 | -24.41 | -0.87 | -26.14
2.07 | 64.91 | 2.07 | 62.94 | -0.87 | -24.52 | -0.87 | -26.24
2.07 | 65.12 | 2.07 | 63.12 | -0.87 | -24.64 | -0.87 | -26.35
2.07 | 65.32 | 2.07 | 63.31 | -0.87 | -24.75 | -0.87 | -26.46
2.07 | 65.52 | 2.07 | 63.49 | -0.87 | -24.86 | -0.88 | -26.56
2.07 | 65.73 | 2.07 | 63.68 | -0.87 | -24.97 | -0.88 | -26.67
2.07 | 65.93 | 2.07 | 63.86 | -0.87 | -25.09 | -0.88 | -26.78
2.07 | 66.13 | 2.07 | 64.05 | -0.87 | -25.21 | -0.88 | -26.89
2.07 | 66.34 | 2.07 | 64.24 | -0.87 | -25.32 | -0.88 | -26.99
2.07 | 66.56 | 2.07 | 64.44 | -0.87 | -25.44 | -0.88 | -27.1
2.08 | 66.77 | 2.08 | 64.63 | -0.88 | -25.55 | -0.88 | -27.21
2.08 | 66.98 | 2.08 | 64.81 | -0.88 | -25.66 | -0.88 | -27.32
2.08 | 67.19 | 2.08 | 65 | -0.88 | -25.77 | -0.88 | -27.43
2.08 | 67.38 | 2.08 | 65.19 | -0.88 | -25.88 | -0.88 | -27.55
2.08 | 67.58 | 2.08 | 65.38 | -0.88 | -26 | -0.89 | -27.66
2.08 | 67.78 | 2.08 | 65.57 | -0.88 | -26.11 | -0.89 | -27.77
2.08 | 68 | 2.08 | 65.76 | -0.88 | -26.22 | -0.89 | -27.88
2.08 | 68.2 | 2.08 | 65.94 | -0.88 | -26.33 | -0.89 | -27.98
2.08 | 68.41 | 2.08 | 66.14 | -0.88 | -26.45 | -0.89 | -28.1
2.08 | 68.61 | 2.08 | 66.33 | -0.88 | -26.56 | -0.89 | -28.21
2.09 | 68.82 | 2.09 | 66.53 | -0.89 | -26.67 | -0.89 | -28.32
2.09 | 69.03 | 2.09 | 66.73 | -0.89 | -26.79 | -0.89 | -28.41
2.09 | 69.23 | 2.09 | 66.92 | -0.89 | -26.91 | -0.89 | -28.53
2.09 | 69.44 | 2.09 | 67.11 | -0.89 | -27.02 | -0.89 | -28.64
2.09 | 69.66 | 2.09 | 67.3 | -0.89 | -27.13 | -0.9 | -28.75
2.09 | 69.88 | 2.09 | 67.49 | -0.89 | -27.25 | -0.9 | -28.87
2.09 | 70.08 | 2.09 | 67.68 | -0.89 | -27.37 | -0.9 | -28.98
2.09 | 70.28 | 2.09 | 67.87 | -0.89 | -27.49 | -0.9 | -29.09
2.09 | 70.49 | 2.09 | 68.06 | -0.89 | -27.61 | -0.9 | -29.2
2.09 | 70.71 | 2.09 | 68.26 | -0.89 | -27.73 | -0.9 | -29.31
2.1 | 70.93 | 2.1 | 68.46 | -0.9 | -27.84 | -0.9 | -29.42
2.1 | 71.14 | 2.1 | 68.66 | -0.9 | -27.96 | -0.9 | -29.54
2.1 | 71.35 | 2.1 | 68.85 | -0.9 | -28.08 | -0.9 | -29.66
2.1 | 71.56 | 2.1 | 69.04 | -0.9 | -28.2 | -0.9 | -29.77
2.1 | 71.77 | 2.1 | 69.24 | -0.9 | -28.32 | -0.91 | -29.88
2.1 | 71.98 | 2.1 | 69.44 | -0.9 | -28.43 | -0.91 | -30.02
2.1 | 72.2 | 2.1 | 69.65 | -0.9 | -28.55 | -0.91 | -30.13
2.1 | 72.42 | 2.1 | 69.86 | -0.9 | -28.67 | -0.91 | -30.25
2.1 | 72.64 | 2.1 | 70.06 | -0.9 | -28.79 | -0.91 | -30.36
2.1 | 72.9 | 2.1 | 70.26 | -0.9 | -28.92 | -0.91 | -30.47
2.11 | 73.14 | 2.11 | 70.46 | -0.91 | -29.04 | -0.91 | -30.59
2.11 | 73.36 | 2.11 | 70.68 | -0.91 | -29.16 | -0.91 | -30.71
2.11 | 73.57 | 2.11 | 70.89 | -0.91 | -29.29 | -0.91 | -30.83
2.11 | 73.78 | 2.11 | 71.09 | -0.91 | -29.41 | -0.91 | -30.94
2.11 | 73.99 | 2.11 | 71.3 | -0.91 | -29.53 | -0.92 | -31.06
2.11 | 74.2 | 2.11 | 71.52 | -0.91 | -29.65 | -0.92 | -31.17
2.11 | 74.4 | 2.11 | 71.71 | -0.91 | -29.77 | -0.92 | -31.28
2.11 | 74.61 | 2.11 | 71.9 | -0.91 | -29.89 | -0.92 | -31.4
2.11 | 74.83 | 2.11 | 72.1 | -0.91 | -30.02 | -0.92 | -31.51
2.11 | 75.04 | 2.11 | 72.29 | -0.91 | -30.15 | -0.92 | -31.63
2.12 | 75.25 | 2.12 | 72.49 | -0.92 | -30.28 | -0.92 | -31.74
2.12 | 75.47 | 2.12 | 72.68 | -0.92 | -30.4 | -0.92 | -31.86
2.12 | 75.67 | 2.12 | 72.88 | -0.92 | -30.52 | -0.92 | -31.98
2.12 | 75.87 | 2.12 | 73.07 | -0.92 | -30.64 | -0.92 | -32.1
2.12 | 76.1 | 2.12 | 73.27 | -0.92 | -30.76 | -0.93 | -32.22
2.12 | 76.31 | 2.12 | 73.47 | -0.92 | -30.89 | -0.93 | -32.34
2.12 | 76.51 | 2.12 | 73.67 | -0.92 | -31.01 | -0.93 | -32.46
2.12 | 76.73 | 2.12 | 73.87 | -0.92 | -31.14 | -0.93 | -32.57
2.12 | 76.94 | 2.12 | 74.06 | -0.92 | -31.27 | -0.93 | -32.69
2.12 | 77.16 | 2.12 | 74.26 | -0.92 | -31.4 | -0.93 | -32.8
2.13 | 77.37 | 2.13 | 74.46 | -0.93 | -31.53 | -0.93 | -32.91
2.13 | 77.57 | 2.13 | 74.65 | -0.93 | -31.66 | -0.93 | -33.03
2.13 | 77.79 | 2.13 | 74.85 | -0.93 | -31.78 | -0.93 | -33.15
2.13 | 78 | 2.13 | 75.05 | -0.93 | -31.92 | -0.93 | -33.27
2.13 | 78.22 | 2.13 | 75.25 | -0.93 | -32.06 | -0.94 | -33.39
2.13 | 78.44 | 2.13 | 75.43 | -0.93 | -32.19 | -0.94 | -33.51
2.13 | 78.66 | 2.13 | 75.63 | -0.93 | -32.32 | -0.94 | -33.63
2.13 | 78.88 | 2.13 | 75.83 | -0.93 | -32.45 | -0.94 | -33.76
2.13 | 79.1 | 2.13 | 76.02 | -0.93 | -32.57 | -0.94 | -33.89
2.13 | 79.31 | 2.13 | 76.22 | -0.93 | -32.7 | -0.94 | -34
2.13 | 79.53 | 2.13 | 76.41 | -0.94 | -32.83 | -0.94 | -34.13
2.14 | 79.77 | 2.14 | 76.61 | -0.94 | -32.96 | -0.94 | -34.25
2.14 | 80 | 2.14 | 76.82 | -0.94 | -33.09 | -0.94 | -34.36
2.14 | 80.22 | 2.14 | 77.02 | -0.94 | -33.22 | -0.94 | -34.47
2.14 | 80.44 | 2.14 | 77.21 | -0.94 | -33.35 | -0.94 | -34.58
2.14 | 80.64 | 2.14 | 77.41 | -0.94 | -33.48 | -0.95 | -34.7
2.14 | 80.85 | 2.14 | 77.61 | -0.94 | -33.61 | -0.95 | -34.82
2.14 | 81.06 | 2.14 | 77.82 | -0.94 | -33.73 | -0.95 | -34.94
2.14 | 81.27 | 2.14 | 78.03 | -0.94 | -33.86 | -0.95 | -35.06
2.14 | 81.49 | 2.14 | 78.24 | -0.94 | -33.99 | -0.95 | -35.18
2.15 | 81.71 | 2.15 | 78.43 | -0.94 | -34.12 | -0.95 | -35.3
2.15 | 81.93 | 2.15 | 78.63 | -0.95 | -34.24 | -0.95 | -35.41
2.15 | 82.15 | 2.15 | 78.82 | -0.95 | -34.36 | -0.95 | -35.53
2.15 | 82.36 | 2.15 | 79.02 | -0.95 | -34.49 | -0.95 | -35.65
2.15 | 82.57 | 2.15 | 79.22 | -0.95 | -34.62 | -0.95 | -35.77
2.15 | 82.77 | 2.15 | 79.43 | -0.95 | -34.75 | -0.96 | -35.89
2.15 | 82.99 | 2.15 | 79.63 | -0.95 | -34.88 | -0.96 | -36.01
2.15 | 83.21 | 2.15 | 79.82 | -0.95 | -35.01 | -0.96 | -36.13
2.15 | 83.42 | 2.15 | 80.02 | -0.95 | -35.13 | -0.96 | -36.26
2.15 | 83.63 | 2.15 | 80.22 | -0.95 | -35.26 | -0.96 | -36.39
2.15 | 83.85 | 2.15 | 80.42 | -0.95 | -35.39 | -0.96 | -36.51
2.16 | 84.07 | 2.16 | 80.63 | -0.96 | -35.51 | -0.96 | -36.63
2.16 | 84.29 | 2.16 | 80.83 | -0.96 | -35.64 | -0.96 | -36.76
2.16 | 84.51 | 2.16 | 81.04 | -0.96 | -35.77 | -0.96 | -36.93
2.16 | 84.73 | 2.16 | 81.24 | -0.96 | -35.89 | -0.96 | -37.09
2.16 | 84.94 | 2.16 | 81.44 | -0.96 | -36.02 | -0.97 | -37.21
2.16 | 85.16 | 2.16 | 81.62 | -0.96 | -36.14 | -0.97 | -37.34
2.16 | 85.37 | 2.16 | 81.82 | -0.96 | -36.27 | -0.97 | -37.46
2.16 | 85.6 | 2.16 | 82.03 | -0.96 | -36.4 | -0.97 | -37.58
2.16 | 85.82 | 2.16 | 82.24 | -0.96 | -36.52 | -0.97 | -37.7
2.17 | 86.03 | 2.17 | 82.45 | -0.96 | -36.66 | -0.97 | -37.82
2.17 | 86.24 | 2.17 | 82.66 | -0.97 | -36.8 | -0.97 | -37.94
2.17 | 86.45 | 2.17 | 82.85 | -0.97 | -36.92 | -0.97 | -38.06
2.17 | 86.65 | 2.17 | 83.05 | -0.97 | -37.05 | -0.97 | -38.18
2.17 | 86.86 | 2.17 | 83.26 | -0.97 | -37.18 | -0.97 | -38.3
2.17 | 87.07 | 2.17 | 83.49 | -0.97 | -37.32 | -0.98 | -38.42
2.17 | 87.28 | 2.17 | 83.75 | -0.97 | -37.45 | -0.98 | -38.54
2.17 | 87.49 | 2.17 | 83.97 | -0.97 | -37.59 | -0.98 | -38.67
2.17 | 87.71 | 2.17 | 84.17 | -0.97 | -37.72 | -0.98 | -38.81
2.17 | 87.93 | 2.17 | 84.37 | -0.97 | -37.86 | -0.98 | -38.94
2.17 | 88.15 | 2.17 | 84.61 | -0.97 | -37.98 | -0.98 | -39.05
2.18 | 88.38 | 2.18 | 84.82 | -0.98 | -38.12 | -0.98 | -39.16
2.18 | 88.61 | 2.18 | 85.03 | -0.98 | -38.25 | -0.98 | -39.31
2.18 | 88.83 | 2.18 | 85.24 | -0.98 | -38.38 | -0.98 | -39.44
2.18 | 89.08 | 2.18 | 85.47 | -0.98 | -38.51 | -0.98 | -39.56
2.18 | 89.3 | 2.18 | 85.69 | -0.98 | -38.65 | -0.99 | -39.69
2.18 | 89.52 | 2.18 | 85.9 | -0.98 | -38.77 | -0.99 | -39.82
2.18 | 89.73 | 2.18 | 86.11 | -0.98 | -38.91 | -0.99 | -39.94
2.18 | 89.93 | 2.18 | 86.31 | -0.98 | -39.04 | -0.99 | -40.06
2.18 | 90.15 | 2.18 | 86.52 | -0.98 | -39.17 | -0.99 | -40.19
2.19 | 90.39 | 2.19 | 86.72 | -0.98 | -39.3 | -0.99 | -40.32
2.19 | 90.62 | 2.19 | 86.91 | -0.99 | -39.44 | -0.99 | -40.44
2.19 | 90.86 | 2.19 | 87.12 | -0.99 | -39.58 | -0.99 | -40.58
2.19 | 91.08 | 2.19 | 87.33 | -0.99 | -39.72 | -0.99 | -40.71
2.19 | 91.29 | 2.19 | 87.52 | -0.99 | -39.86 | -1 | -40.83
2.19 | 91.49 | 2.19 | 87.71 | -0.99 | -40 | -1 | -40.96
2.19 | 91.7 | 2.19 | 87.91 | -0.99 | -40.14 | -1 | -41.09
2.19 | 91.91 | 2.19 | 88.11 | -0.99 | -40.28 | -1 | -41.22
2.19 | 92.13 | 2.19 | 88.32 | -0.99 | -40.42 | -1 | -41.36
2.19 | 92.36 | 2.19 | 88.53 | -0.99 | -40.57 | -1 | -41.49
2.19 | 92.57 | 2.19 | 88.74 | -1 | -40.7 | -1 | -41.61
2.2 | 92.79 | 2.2 | 88.94 | -1 | -40.84 | -1 | -41.75
2.2 | 93.01 | 2.2 | 89.14 | -1 | -40.98 | -1 | -41.89
2.2 | 93.24 | 2.2 | 89.35 | -1 | -41.11 | -1 | -42.02
2.2 | 93.46 | 2.2 | 89.55 | -1 | -41.25 | -1 | -42.15
2.2 | 93.68 | 2.2 | 89.75 | -1 | -41.41 | -1.01 | -42.27
2.2 | 93.91 | 2.2 | 89.95 | -1 | -41.54 | -1.01 | -42.39
2.2 | 94.13 | 2.2 | 90.14 | -1 | -41.67 | -1.01 | -42.52
2.2 | 94.38 | 2.2 | 90.34 | -1 | -41.81 | -1.01 | -42.64
2.2 | 94.61 | 2.2 | 90.54 | -1 | -41.95 | -1.01 | -42.77
2.21 | 94.84 | 2.21 | 90.75 | -1 | -42.09 | -1.01 | -42.89
2.21 | 95.06 | 2.21 | 90.97 | -1.01 | -42.22 | -1.01 | -43.02
2.21 | 95.27 | 2.21 | 91.18 | -1.01 | -42.35 | -1.01 | -43.13
2.21 | 95.48 | 2.21 | 91.36 | -1.01 | -42.49 | -1.01 | -43.26
2.21 | 95.69 | 2.21 | 91.59 | -1.01 | -42.63 | -1.01 | -43.39
2.21 | 95.92 | 2.21 | 91.83 | -1.01 | -42.77 | -1.02 | -43.52
2.21 | 96.15 | 2.21 | 92.12 | -1.01 | -42.91 | -1.02 | -43.64
2.21 | 96.37 | 2.21 | 92.36 | -1.01 | -43.05 | -1.02 | -43.77
2.21 | 96.58 | 2.21 | 92.57 | -1.01 | -43.18 | -1.02 | -43.9
2.21 | 96.81 | 2.21 | 92.77 | -1.01 | -43.32 | -1.02 | -44.04
2.21 | 97.03 | 2.21 | 92.98 | -1.01 | -43.47 | -1.02 | -44.16
2.22 | 97.23 | 2.22 | 93.18 | -1.02 | -43.62 | -1.02 | -44.29
2.22 | 97.43 | 2.22 | 93.4 | -1.02 | -43.76 | -1.02 | -44.42
2.22 | 97.64 | 2.22 | 93.61 | -1.02 | -43.9 | -1.02 | -44.57
2.22 | 97.88 | 2.22 | 93.83 | -1.02 | -44.04 | -1.02 | -44.71
2.22 | 98.14 | 2.22 | 94.03 | -1.02 | -44.17 | -1.03 | -44.85
2.22 | 98.39 | 2.22 | 94.22 | -1.02 | -44.34 | -1.03 | -44.99
2.22 | 98.61 | 2.22 | 94.42 | -1.02 | -44.51 | -1.03 | -45.17
2.22 | 98.82 | 2.22 | 94.62 | -1.02 | -44.65 | -1.03 | -45.31
2.22 | 99.04 | 2.22 | 94.83 | -1.02 | -44.79 | -1.03 | -45.43
2.23 | 99.25 | 2.23 | 95.05 | -1.02 | -44.94 | -1.03 | -45.56
2.23 | 99.46 | 2.23 | 95.27 | -1.03 | -45.08 | -1.03 | -45.69
2.23 | 99.69 | 2.23 | 95.5 | -1.03 | -45.22 | -1.03 | -45.83
2.23 | 99.92 | 2.23 | 95.71 | -1.03 | -45.36 | -1.03 | -45.98
2.23 | 100.2 | 2.23 | 95.89 | -1.03 | -45.51 | -1.03 | -46.11
2.23 | 100.4 | 2.23 | 96.08 | -1.03 | -45.65 | -1.04 | -46.24
2.23 | 100.6 | 2.23 | 96.3 | -1.03 | -45.79 | -1.04 | -46.37
2.23 | 100.8 | 2.23 | 96.52 | -1.03 | -45.94 | -1.04 | -46.49
2.23 | 101.1 | 2.23 | 96.72 | -1.03 | -46.08 | -1.04 | -46.62
2.23 | 101.3 | 2.23 | 96.95 | -1.03 | -46.21 | -1.04 | -46.74
2.23 | 101.5 | 2.23 | 97.18 | -1.03 | -46.34 | -1.04 | -46.87
2.24 | 101.7 | 2.24 | 97.37 | -1.04 | -46.49 | -1.04 | -46.98
2.24 | 102 | 2.24 | 97.58 | -1.04 | -46.63 | -1.04 | -47.11
2.24 | 102.2 | 2.24 | 97.8 | -1.04 | -46.77 | -1.04 | -47.25
2.24 | 102.5 | 2.24 | 98.03 | -1.04 | -46.9 | -1.04 | -47.38
2.24 | 102.7 | 2.24 | 98.24 | -1.04 | -47.03 | -1.05 | -47.51
2.24 | 102.9 | 2.24 | 98.44 | -1.04 | -47.18 | -1.05 | -47.64
2.24 | 103.2 | 2.24 | 98.65 | -1.04 | -47.32 | -1.05 | -47.76
2.24 | 103.4 | 2.24 | 98.88 | -1.04 | -47.46 | -1.05 | -47.89
2.24 | 103.6 | 2.24 | 99.09 | -1.04 | -47.6 | -1.05 | -48.02
2.25 | 103.8 | 2.25 | 99.3 | -1.04 | -47.77 | -1.05 | -48.15
2.25 | 104 | 2.25 | 99.52 | -1.05 | -47.95 | -1.05 | -48.28
2.25 | 104.3 | 2.25 | 99.78 | -1.05 | -48.11 | -1.05 | -48.42
2.25 | 104.5 | 2.25 | 100 | -1.05 | -48.26 | -1.05 | -48.55
2.25 | 104.8 | 2.25 | 100.2 | -1.05 | -48.4 | -1.05 | -48.7
2.25 | 105 | 2.25 | 100.4 | -1.05 | -48.54 | -1.06 | -48.84
2.25 | 105.2 | 2.25 | 100.6 | -1.05 | -48.68 | -1.06 | -48.98
2.25 | 105.5 | 2.25 | 100.8 | -1.05 | -48.81 | -1.06 | -49.12
2.25 | 105.8 | 2.25 | 101.1 | -1.05 | -48.95 | -1.06 | -49.25
2.25 | 106 | 2.25 | 101.3 | -1.05 | -49.11 | -1.06 | -49.37
2.25 | 106.3 | 2.25 | 101.5 | -1.05 | -49.25 | -1.06 | -49.5
2.26 | 106.5 | 2.26 | 101.7 | -1.06 | -49.4 | -1.06 | -49.63
2.26 | 106.7 | 2.26 | 101.9 | -1.06 | -49.56 | -1.06 | -49.76
2.26 | 106.9 | 2.26 | 102.1 | -1.06 | -49.71 | -1.06 | -49.87
2.26 | 107.1 | 2.26 | 102.3 | -1.06 | -49.85 | -1.06 | -49.99
2.26 | 107.3 | 2.26 | 102.5 | -1.06 | -49.99 | -1.07 | -50.11
2.26 | 107.5 | 2.26 | 102.7 | -1.06 | -50.14 | -1.07 | -50.25
2.26 | 107.8 | 2.26 | 102.9 | -1.06 | -50.28 | -1.07 | -50.39
2.26 | 108 | 2.26 | 103.2 | -1.06 | -50.42 | -1.07 | -50.53
2.26 | 108.2 | 2.26 | 103.4 | -1.06 | -50.56 | -1.07 | -50.65
2.27 | 108.5 | 2.27 | 103.6 | -1.06 | -50.71 | -1.07 | -50.78
2.27 | 108.7 | 2.27 | 103.8 | -1.07 | -50.85 | -1.07 | -50.91
2.27 | 108.9 | 2.27 | 104 | -1.07 | -51 | -1.07 | -51.03
2.27 | 109.2 | 2.27 | 104.3 | -1.07 | -51.14 | -1.07 | -51.16
2.27 | 109.4 | 2.27 | 104.5 | -1.07 | -51.29 | -1.08 | -51.29
2.27 | 109.7 | 2.27 | 104.7 | -1.07 | -51.42 | -1.08 | -51.41
2.27 | 109.9 | 2.27 | 104.9 | -1.07 | -51.56 | -1.08 | -51.54
2.27 | 110.1 | 2.27 | 105.2 | -1.07 | -51.73 | -1.08 | -51.67
2.27 | 110.4 | 2.27 | 105.4 | -1.07 | -51.91 | -1.08 | -51.8
2.27 | 110.6 | 2.27 | 105.6 | -1.07 | -52.08 | -1.08 | -51.93
2.27 | 110.8 | 2.27 | 105.8 | -1.08 | -52.22 | -1.08 | -52.06
2.28 | 111 | 2.28 | 106 | -1.08 | -52.39 | -1.08 | -52.2
2.28 | 111.3 | 2.28 | 106.3 | -1.08 | -52.53 | -1.08 | -52.38
2.28 | 111.5 | 2.28 | 106.5 | -1.08 | -52.66 | -1.08 | -52.52
2.28 | 111.7 | 2.28 | 106.7 | -1.08 | -52.8 | -1.09 | -52.66
2.28 | 111.9 | 2.28 | 106.9 | -1.08 | -52.96 | -1.09 | -52.8
2.28 | 112.2 | 2.28 | 107.1 | -1.08 | -53.11 | -1.09 | -52.94
2.28 | 112.4 | 2.28 | 107.4 | -1.08 | -53.25 | -1.09 | -53.07
2.28 | 112.6 | 2.28 | 107.6 | -1.08 | -53.39 | -1.09 | -53.22
2.28 | 112.8 | 2.28 | 107.8 | -1.08 | -53.56 | -1.09 | -53.35
2.29 | 113 | 2.29 | 108 | -1.09 | -53.69 | -1.09 | -53.47
2.29 | 113.2 | 2.29 | 108.2 | -1.09 | -53.84 | -1.09 | -53.6
2.29 | 113.5 | 2.29 | 108.4 | -1.09 | -53.98 | -1.09 | -53.74
2.29 | 113.7 | 2.29 | 108.6 | -1.09 | -54.13 | -1.09 | -53.92
2.29 | 113.9 | 2.29 | 108.9 | -1.09 | -54.27 | -1.1 | -54.07
2.29 | 114.1 | 2.29 | 109.1 | -1.09 | -54.4 | -1.1 | -54.2
2.29 | 114.3 | 2.29 | 109.3 | -1.09 | -54.54 | -1.1 | -54.33
2.29 | 114.6 | 2.29 | 109.6 | -1.09 | -54.69 | -1.1 | -54.47
2.29 | 114.8 | 2.29 | 109.8 | -1.09 | -54.84 | -1.1 | -54.59
2.29 | 115 | 2.29 | 110 | -1.09 | -54.99 | -1.1 | -54.72
2.29 | 115.2 | 2.29 | 110.2 | -1.1 | -55.13 | -1.1 | -54.85
2.3 | 115.5 | 2.3 | 110.5 | -1.1 | -55.28 | -1.1 | -54.98
2.3 | 115.8 | 2.3 | 110.7 | -1.1 | -55.43 | -1.1 | -55.11
2.3 | 116 | 2.3 | 110.9 | -1.1 | -55.6 | -1.1 | -55.25
2.3 | 116.3 | 2.3 | 111.1 | -1.1 | -55.78 | -1.11 | -55.39
2.3 | 116.5 | 2.3 | 111.3 | -1.1 | -55.93 | -1.11 | -55.52
2.3 | 116.7 | 2.3 | 111.6 | -1.1 | -56.07 | -1.11 | -55.64
2.3 | 117 | 2.3 | 111.8 | -1.1 | -56.21 | -1.11 | -55.77
2.3 | 117.2 | 2.3 | 112 | -1.1 | -56.35 | -1.11 | -55.92
2.3 | 117.4 | 2.3 | 112.2 | -1.1 | -56.47 | -1.11 | -56.05
2.31 | 117.7 | 2.31 | 112.5 | -1.11 | -56.61 | -1.11 | -56.2
2.31 | 117.9 | 2.31 | 112.7 | -1.11 | -56.75 | -1.11 | -56.34
2.31 | 118.1 | 2.31 | 112.9 | -1.11 | -56.89 | -1.11 | -56.48
2.31 | 118.4 | 2.31 | 113.1 | -1.11 | -57.04 | -1.11 | -56.64
2.31 | 118.6 | 2.31 | 113.3 | -1.11 | -57.17 | -1.12 | -56.78
2.31 | 118.8 | 2.31 | 113.5 | -1.11 | -57.32 | -1.12 | -56.92
2.31 | 119.1 | 2.31 | 113.7 | -1.11 | -57.45 | -1.12 | -57.07
2.31 | 119.3 | 2.31 | 113.9 | -1.11 | -57.6 | -1.12 | -57.2
2.31 | 119.6 | 2.31 | 114.1 | -1.11 | -57.75 | -1.12 | -57.31
2.31 | 119.8 | 2.31 | 114.3 | -1.11 | -57.9 | -1.12 | -57.45
2.31 | 120 | 2.31 | 114.6 | -1.12 | -58.05 | -1.12 | -57.59
2.32 | 120.2 | 2.32 | 114.8 | -1.12 | -58.21 | -1.12 | -57.73
2.32 | 120.5 | 2.32 | 115 | -1.12 | -58.36 | -1.12 | -57.86
2.32 | 120.7 | 2.32 | 115.2 | -1.12 | -58.5 | -1.12 | -57.99
2.32 | 120.9 | 2.32 | 115.5 | -1.12 | -58.63 | -1.13 | -58.17
2.32 | 121.1 | 2.32 | 115.7 | -1.12 | -58.78 | -1.13 | -58.31
2.32 | 121.3 | 2.32 | 115.9 | -1.12 | -58.93 | -1.13 | -58.45
2.32 | 121.5 | 2.32 | 116.1 | -1.12 | -59.1 | -1.13 | -58.58
2.32 | 121.8 | 2.32 | 116.3 | -1.12 | -59.24 | -1.13 | -58.71
2.32 | 122 | 2.32 | 116.6 | -1.12 | -59.4 | -1.13 | -58.87
2.33 | 122.3 | 2.33 | 116.8 | -1.13 | -59.6 | -1.13 | -59.01
2.33 | 122.5 | 2.33 | 117 | -1.13 | -59.77 | -1.13 | -59.14
2.33 | 122.7 | 2.33 | 117.2 | -1.13 | -59.93 | -1.13 | -59.26
2.33 | 123 | 2.33 | 117.5 | -1.13 | -60.1 | -1.13 | -59.4
2.33 | 123.2 | 2.33 | 117.6 | -1.13 | -60.27 | -1.14 | -59.55
2.33 | 123.4 | 2.33 | 117.9 | -1.13 | -60.47 | -1.14 | -59.67
2.33 | 123.6 | 2.33 | 118.1 | -1.13 | -60.65 | -1.14 | -59.77
2.33 | 123.8 | 2.33 | 118.3 | -1.13 | -60.81 | -1.14 | -59.89
2.33 | 124.1 | 2.33 | 118.6 | -1.13 | -60.96 | -1.14 | -60.02
2.33 | 124.3 | 2.33 | 118.8 | -1.13 | -61.11 | -1.14 | -60.2
2.34 | 124.5 | 2.34 | 119 | -1.14 | -61.27 | -1.14 | -60.35
2.34 | 124.8 | 2.34 | 119.2 | -1.14 | -61.42 | -1.14 | -60.48
2.34 | 125 | 2.34 | 119.5 | -1.14 | -61.58 | -1.14 | -60.61
2.34 | 125.2 | 2.34 | 119.8 | -1.14 | -61.74 | -1.14 | -60.75
2.34 | 125.5 | 2.34 | 120 | -1.14 | -61.88 | -1.15 | -60.88
2.34 | 125.7 | 2.34 | 120.2 | -1.14 | -62.01 | -1.15 | -61.01
2.34 | 125.9 | 2.34 | 120.5 | -1.14 | -62.15 | -1.15 | -61.14
2.34 | 126.1 | 2.34 | 120.7 | -1.14 | -62.29 | -1.15 | -61.27
2.34 | 126.3 | 2.34 | 121 | -1.14 | -62.44 | -1.15 | -61.42
2.34 | 126.6 | 2.34 | 121.2 | -1.14 | -62.59 | -1.15 | -61.59
2.35 | 126.8 | 2.35 | 121.5 | -1.15 | -62.74 | -1.15 | -61.72
2.35 | 127 | 2.35 | 121.7 | -1.15 | -62.88 | -1.15 | -61.87
2.35 | 127.2 | 2.35 | 121.9 | -1.15 | -63.02 | -1.15 | -62.02
2.35 | 127.5 | 2.35 | 122.2 | -1.15 | -63.17 | -1.15 | -62.16
2.35 | 127.7 | 2.35 | 122.4 | -1.15 | -63.31 | -1.16 | -62.32
2.35 | 128 | 2.35 | 122.6 | -1.15 | -63.45 | -1.16 | -62.45
2.35 | 128.2 | 2.35 | 122.9 | -1.15 | -63.63 | -1.16 | -62.58
2.35 | 128.4 | 2.35 | 123.1 | -1.15 | -63.92 | -1.16 | -62.74
2.35 | 128.6 | 2.35 | 123.4 | -1.15 | -64.15 | -1.16 | -62.89
2.35 | 128.8 | 2.35 | 123.6 | -1.15 | -64.34 | -1.16 | -63.02
2.36 | 129.1 | 2.36 | 123.8 | -1.16 | -64.48 | -1.16 | -63.19
2.36 | 129.3 | 2.36 | 124 | -1.16 | -64.63 | -1.16 | -63.33
2.36 | 129.6 | 2.36 | 124.2 | -1.16 | -64.76 | -1.16 | -63.47
2.36 | 129.9 | 2.36 | 124.5 | -1.16 | -64.91 | -1.16 | -63.62
2.36 | 130.1 | 2.36 | 124.7 | -1.16 | -65.04 | -1.17 | -63.78
2.36 | 130.3 | 2.36 | 124.9 | -1.16 | -65.18 | -1.17 | -63.95
2.36 | 130.5 | 2.36 | 125.2 | -1.16 | -65.33 | -1.17 | -64.09
2.36 | 130.8 | 2.36 | 125.4 | -1.16 | -65.47 | -1.17 | -64.22
2.36 | 131 | 2.36 | 125.6 | -1.16 | -65.6 | -1.17 | -64.35
2.36 | 131.3 | 2.36 | 125.8 | -1.16 | -65.72 | -1.17 | -64.48
2.37 | 131.5 | 2.37 | 126.1 | -1.17 | -66.21 | -1.17 | -64.61
2.37 | 131.7 | 2.37 | 126.3 | -1.17 | -66.49 | -1.17 | -64.76
2.37 | 132 | 2.37 | 126.5 | -1.17 | -66.6 | -1.17 | -64.91
2.37 | 132.2 | 2.37 | 126.7 | -1.17 | -66.73 | -1.17 | -65.14
2.37 | 132.4 | 2.37 | 127 | -1.17 | -66.85 | -1.18 | -65.29
2.37 | 132.7 | 2.37 | 127.2 | -1.17 | -66.97 | -1.18 | -65.41
2.37 | 133 | 2.37 | 127.4 | -1.17 | -67.09 | -1.18 | -65.52
2.37 | 133.2 | 2.37 | 127.6 | -1.17 | -67.22 | -1.18 | -65.65
2.37 | 133.4 | 2.37 | 127.8 | -1.17 | -67.34 | -1.18 | -65.79
2.37 | 133.6 | 2.37 | 128.1 | -1.17 | -67.46 | -1.18 | -65.93
2.38 | 133.8 | 2.38 | 128.3 | -1.18 | -67.6 | -1.18 | -66.43
2.38 | 134.1 | 2.38 | 128.5 | -1.18 | -67.76 | -1.18 | -66.74
2.38 | 134.4 | 2.38 | 128.7 | -1.18 | -67.91 | -1.18 | -66.89
2.38 | 134.7 | 2.38 | 128.9 | -1.18 | -68.04 | -1.18 | -67.02
2.38 | 134.9 | 2.38 | 129.2 | -1.18 | -68.17 | -1.19 | -67.14
2.38 | 135.1 | 2.38 | 129.4 | -1.18 | -68.3 | -1.19 | -67.26
2.38 | 135.4 | 2.38 | 129.6 | -1.18 | -68.44 | -1.19 | -67.38
2.38 | 135.6 | 2.38 | 129.9 | -1.18 | -68.6 | -1.19 | -67.52
2.38 | 135.8 | 2.38 | 130.1 | -1.18 | -68.74 | -1.19 | -67.62
2.38 | 136.2 | 2.38 | 130.4 | -1.18 | -68.89 | -1.19 | -67.73
2.38 | 136.5 | 2.38 | 130.6 | -1.19 | -69.03 | -1.19 | -67.84
2.39 | 136.7 | 2.39 | 130.8 | -1.19 | -69.16 | -1.19 | -67.95
2.39 | 136.9 | 2.39 | 131.1 | -1.19 | -69.29 | -1.19 | -68.08
2.39 | 137.1 | 2.39 | 131.4 | -1.19 | -69.44 | -1.19 | -68.18
2.39 | 137.3 | 2.39 | 131.6 | -1.19 | -69.57 | -1.2 | -68.33
2.39 | 137.6 | 2.39 | 131.8 | -1.19 | -69.7 | -1.2 | -68.44
2.39 | 137.8 | 2.39 | 132.1 | -1.19 | -69.87 | -1.2 | -68.54
2.39 | 138.1 | 2.39 | 132.3 | -1.19 | -70.03 | -1.2 | -68.66
2.39 | 138.3 | 2.39 | 132.5 | -1.19 | -70.18 | -1.2 | -68.78
2.39 | 138.6 | 2.39 | 132.8 | -1.19 | -70.33 | -1.2 | -68.9
2.4 | 138.8 | 2.4 | 133 | -1.2 | -70.48 | -1.2 | -69.01
2.4 | 139 | 2.4 | 133.3 | -1.2 | -70.6 | -1.2 | -69.11
2.4 | 139.3 | 2.4 | 133.5 | -1.2 | -70.74 | -1.2 | -69.21
2.4 | 139.5 | 2.4 | 133.7 | -1.2 | -70.91 | -1.2 | -69.34
2.4 | 139.7 | 2.4 | 134 | -1.2 | -71.05 | -1.21 | -69.46
2.4 | 139.9 | 2.4 | 134.1 | -1.2 | -71.19 | -1.21 | -69.58
2.4 | 139.7 | 2.4 | 134 | -1.2 | -71.34 | -1.21 | -69.73
2.4 | 139.4 | 2.4 | 133.7 | -1.2 | -71.49 | -1.21 | -69.88
2.4 | 139.2 | 2.4 | 133.4 | -1.2 | -71.64 | -1.21 | -70.01
2.4 | 138.9 | 2.4 | 133.2 | -1.2 | -71.77 | -1.21 | -70.15
2.4 | 138.6 | 2.4 | 132.9 | -1.21 | -71.92 | -1.21 | -70.31
2.39 | 138.4 | 2.39 | 132.6 | -1.21 | -72.1 | -1.21 | -70.45
2.39 | 138.1 | 2.39 | 132.4 | -1.21 | -72.26 | -1.21 | -70.7
2.39 | 137.9 | 2.39 | 132.2 | -1.21 | -72.4 | -1.21 | -70.91
2.39 | 137.6 | 2.39 | 131.9 | -1.21 | -72.54 | -1.22 | -71.05
2.39 | 137.3 | 2.39 | 131.6 | -1.21 | -72.67 | -1.22 | -71.18
2.39 | 137.1 | 2.39 | 131.4 | -1.21 | -72.82 | -1.22 | -71.34
2.39 | 136.8 | 2.39 | 131.1 | -1.21 | -72.97 | -1.22 | -71.46
2.39 | 136.6 | 2.39 | 130.9 | -1.21 | -73.14 | -1.22 | -71.59
2.39 | 136.3 | 2.39 | 130.6 | -1.21 | -73.3 | -1.22 | -71.73
2.38 | 136 | 2.38 | 130.4 | -1.22 | -73.48 | -1.22 | -71.85
2.38 | 135.8 | 2.38 | 130.2 | -1.22 | -73.64 | -1.22 | -71.99
2.38 | 135.5 | 2.38 | 129.9 | -1.22 | -73.8 | -1.22 | -72.14
2.38 | 135.3 | 2.38 | 129.6 | -1.22 | -73.94 | -1.22 | -72.31
2.38 | 135 | 2.38 | 129.4 | -1.22 | -74.08 | -1.23 | -72.46
2.38 | 134.8 | 2.38 | 129.2 | -1.22 | -74.27 | -1.23 | -72.59
2.38 | 134.6 | 2.38 | 129 | -1.22 | -74.5 | -1.23 | -72.7
2.38 | 134.3 | 2.38 | 128.7 | -1.22 | -74.65 | -1.23 | -72.81
2.38 | 134 | 2.38 | 128.5 | -1.22 | -74.77 | -1.23 | -72.96
2.38 | 133.8 | 2.38 | 128.2 | -1.22 | -74.89 | -1.23 | -73.07
2.38 | 133.6 | 2.38 | 128 | -1.23 | -75.03 | -1.23 | -73.2
2.37 | 133.3 | 2.37 | 127.8 | -1.23 | -75.2 | -1.23 | -73.34
2.37 | 133.1 | 2.37 | 127.5 | -1.23 | -75.35 | -1.23 | -73.48
2.37 | 132.9 | 2.37 | 127.2 | -1.23 | -75.47 | -1.23 | -73.6
2.37 | 132.6 | 2.37 | 127 | -1.23 | -75.59 | -1.24 | -73.72
2.37 | 132.3 | 2.37 | 126.8 | -1.23 | -75.73 | -1.24 | -73.82
2.37 | 132.1 | 2.37 | 126.5 | -1.23 | -76.11 | -1.24 | -73.93
2.37 | 131.8 | 2.37 | 126.3 | -1.23 | -76.37 | -1.24 | -74.06
2.37 | 131.5 | 2.37 | 126 | -1.23 | -76.55 | -1.24 | -74.2
2.37 | 131.2 | 2.37 | 125.8 | -1.23 | -76.71 | -1.24 | -74.33
2.37 | 131 | 2.37 | 125.6 | -1.24 | -76.87 | -1.24 | -74.55
2.36 | 130.8 | 2.36 | 125.3 | -1.24 | -77.05 | -1.24 | -74.73
2.36 | 130.5 | 2.36 | 125.1 | -1.24 | -77.2 | -1.24 | -74.86
2.36 | 130.2 | 2.36 | 124.8 | -1.24 | -77.37 | -1.24 | -74.98
2.36 | 130 | 2.36 | 124.6 | -1.24 | -77.52 | -1.25 | -75.12
2.36 | 129.7 | 2.36 | 124.4 | -1.24 | -77.66 | -1.25 | -75.27
2.36 | 129.4 | 2.36 | 124.1 | -1.24 | -77.81 | -1.25 | -75.43
2.36 | 129.2 | 2.36 | 123.9 | -1.24 | -77.97 | -1.25 | -75.6
2.36 | 128.9 | 2.36 | 123.6 | -1.24 | -78.14 | -1.25 | -75.73
2.36 | 128.6 | 2.36 | 123.4 | -1.24 | -78.29 | -1.25 | -75.91
2.36 | 128.3 | 2.36 | 123.2 | -1.25 | -78.44 | -1.25 | -76.08
2.35 | 128.1 | 2.35 | 122.9 | -1.25 | -78.58 | -1.25 | -76.26
2.35 | 127.8 | 2.35 | 122.7 | -1.25 | -78.72 | -1.25 | -76.42
2.35 | 127.6 | 2.35 | 122.4 | -1.25 | -78.85 | -1.25 | -76.55
2.35 | 127.4 | 2.35 | 122.2 | -1.25 | -78.99 | -1.25 | -76.68
2.35 | 127.1 | 2.35 | 121.9 | -1.25 | -79.14 | -1.26 | -76.8
2.35 | 126.8 | 2.35 | 121.7 | -1.25 | -79.29 | -1.26 | -76.92
2.35 | 126.5 | 2.35 | 121.5 | -1.25 | -79.51 | -1.26 | -77.04
2.35 | 126.3 | 2.35 | 121.2 | -1.25 | -79.74 | -1.26 | -77.16
2.35 | 126 | 2.35 | 121 | -1.25 | -79.93 | -1.26 | -77.29
2.35 | 125.8 | 2.35 | 120.8 | -1.25 | -80.07 | -1.26 | -77.45
2.34 | 125.5 | 2.34 | 120.5 | -1.26 | -80.22 | -1.26 | -77.6
2.34 | 125.3 | 2.34 | 120.3 | -1.26 | -80.38 | -1.26 | -77.72
2.34 | 125 | 2.34 | 120 | -1.26 | -80.53 | -1.26 | -77.85
2.34 | 124.7 | 2.34 | 119.8 | -1.26 | -80.67 | -1.26 | -78.02
2.34 | 124.5 | 2.34 | 119.5 | -1.26 | -80.8 | -1.27 | -78.15
2.34 | 124.2 | 2.34 | 119.3 | -1.26 | -80.93 | -1.27 | -78.27
2.34 | 124 | 2.34 | 119 | -1.26 | -81.05 | -1.27 | -78.4
2.34 | 123.7 | 2.34 | 118.8 | -1.26 | -81.18 | -1.27 | -78.53
2.34 | 123.5 | 2.34 | 118.6 | -1.26 | -81.32 | -1.27 | -78.64
2.34 | 123.2 | 2.34 | 118.4 | -1.26 | -81.46 | -1.27 | -78.77
2.33 | 122.9 | 2.33 | 118.1 | -1.27 | -81.6 | -1.27 | -78.9
2.33 | 122.6 | 2.33 | 117.9 | -1.27 | -81.75 | -1.27 | -79.06
2.33 | 122.4 | 2.33 | 117.6 | -1.27 | -81.89 | -1.27 | -79.16
2.33 | 122.2 | 2.33 | 117.4 | -1.27 | -82.04 | -1.27 | -79.3
2.33 | 122 | 2.33 | 117.2 | -1.27 | -82.17 | -1.28 | -79.44
2.33 | 121.7 | 2.33 | 116.9 | -1.27 | -82.33 | -1.28 | -79.83
2.33 | 121.4 | 2.33 | 116.7 | -1.27 | -82.47 | -1.28 | -80.08
2.33 | 121.2 | 2.33 | 116.4 | -1.27 | -82.6 | -1.28 | -80.2
2.33 | 120.9 | 2.33 | 116.2 | -1.27 | -82.73 | -1.28 | -80.32
2.33 | 120.7 | 2.33 | 116 | -1.27 | -82.88 | -1.28 | -80.45
2.32 | 120.4 | 2.32 | 115.7 | -1.28 | -83.02 | -1.28 | -80.63
2.32 | 120.2 | 2.32 | 115.5 | -1.28 | -83.16 | -1.28 | -80.76
2.32 | 119.9 | 2.32 | 115.3 | -1.28 | -83.31 | -1.28 | -80.88
2.32 | 119.6 | 2.32 | 115.1 | -1.28 | -83.49 | -1.28 | -81.08
2.32 | 119.4 | 2.32 | 114.8 | -1.28 | -83.67 | -1.29 | -81.23
2.32 | 119.1 | 2.32 | 114.6 | -1.28 | -83.87 | -1.29 | -81.37
2.32 | 118.9 | 2.32 | 114.3 | -1.28 | -84.05 | -1.29 | -81.47
2.32 | 118.6 | 2.32 | 114.1 | -1.28 | -84.22 | -1.29 | -81.59
2.32 | 118.4 | 2.32 | 113.8 | -1.28 | -84.39 | -1.29 | -81.71
2.31 | 118.2 | 2.31 | 113.6 | -1.28 | -84.58 | -1.29 | -81.81
2.31 | 117.9 | 2.31 | 113.4 | -1.29 | -84.72 | -1.29 | -81.93
2.31 | 117.6 | 2.31 | 113.2 | -1.29 | -84.86 | -1.29 | -82.04
2.31 | 117.3 | 2.31 | 113 | -1.29 | -85 | -1.29 | -82.14
2.31 | 117.1 | 2.31 | 112.7 | -1.29 | -85.22 | -1.29 | -82.26
2.31 | 116.8 | 2.31 | 112.5 | -1.29 | -85.37 | -1.3 | -82.37
2.31 | 116.6 | 2.31 | 112.2 | -1.29 | -85.52 | -1.3 | -82.52
2.31 | 116.3 | 2.31 | 112 | -1.29 | -85.68 | -1.3 | -82.68
2.31 | 116 | 2.31 | 111.8 | -1.29 | -85.83 | -1.3 | -82.8
2.31 | 115.8 | 2.31 | 111.6 | -1.29 | -85.96 | -1.3 | -82.92
2.31 | 115.6 | 2.31 | 111.3 | -1.29 | -86.09 | -1.3 | -83.03
2.3 | 115.3 | 2.3 | 111.1 | -1.3 | -86.3 | -1.3 | -83.14
2.3 | 115.1 | 2.3 | 110.9 | -1.3 | -86.67 | -1.3 | -83.26
2.3 | 114.8 | 2.3 | 110.7 | -1.3 | -86.88 | -1.3 | -83.38
2.3 | 114.6 | 2.3 | 110.4 | -1.3 | -87.01 | -1.3 | -83.53
2.3 | 114.3 | 2.3 | 110.2 | -1.3 | -87.12 | -1.31 | -83.65
2.3 | 114 | 2.3 | 109.9 | -1.3 | -87.31 | -1.31 | -83.77
2.3 | 113.8 | 2.3 | 109.7 | -1.3 | -87.52 | -1.31 | -84.04
2.3 | 113.6 | 2.3 | 109.4 | -1.3 | -87.68 | -1.31 | -84.25
2.3 | 113.3 | 2.3 | 109.2 | -1.3 | -87.83 | -1.31 | -84.37
2.29 | 113.1 | 2.29 | 109 | -1.3 | -87.97 | -1.31 | -84.47
2.29 | 112.9 | 2.29 | 108.8 | -1.31 | -88.12 | -1.31 | -84.6
2.29 | 112.6 | 2.29 | 108.5 | -1.31 | -88.3 | -1.31 | -84.72
2.29 | 112.4 | 2.29 | 108.3 | -1.31 | -88.45 | -1.31 | -84.85
2.29 | 112.1 | 2.29 | 108 | -1.31 | -88.59 | -1.31 | -84.97
2.29 | 111.9 | 2.29 | 107.8 | -1.31 | -88.74 | -1.32 | -85.13
2.29 | 111.7 | 2.29 | 107.5 | -1.31 | -88.85 | -1.32 | -85.27
2.29 | 111.4 | 2.29 | 107.3 | -1.31 | -88.98 | -1.32 | -85.42
2.29 | 111.2 | 2.29 | 107.1 | -1.31 | -89.39 | -1.32 | -85.58
2.29 | 110.9 | 2.29 | 106.8 | -1.31 | -89.76 | -1.32 | -85.73
2.29 | 110.7 | 2.29 | 106.6 | -1.31 | -89.91 | -1.32 | -85.94
2.28 | 110.4 | 2.28 | 106.4 | -1.32 | -90.03 | -1.32 | -86.12
2.28 | 110.2 | 2.28 | 106.2 | -1.32 | -90.14 | -1.32 | -86.24
2.28 | 109.9 | 2.28 | 105.9 | -1.32 | -90.28 | -1.32 | -86.4
2.28 | 109.7 | 2.28 | 105.7 | -1.32 | -90.41 | -1.33 | -86.55
2.28 | 109.4 | 2.28 | 105.5 | -1.32 | -90.57 | -1.33 | -86.71
2.28 | 109.2 | 2.28 | 105.3 | -1.32 | -90.7 | -1.33 | -86.84
2.28 | 108.9 | 2.28 | 105 | -1.32 | -90.83 | -1.33 | -86.97
2.28 | 108.7 | 2.28 | 104.8 | -1.32 | -90.97 | -1.33 | -87.1
2.28 | 108.4 | 2.28 | 104.6 | -1.32 | -91.13 | -1.33 | -87.23
2.27 | 108.2 | 2.27 | 104.4 | -1.33 | -91.27 | -1.33 | -87.34
2.27 | 108 | 2.27 | 104.2 | -1.33 | -91.4 | -1.33 | -87.47
2.27 | 107.7 | 2.27 | 103.9 | -1.33 | -91.53 | -1.33 | -87.58
2.27 | 107.5 | 2.27 | 103.7 | -1.33 | -91.71 | -1.33 | -87.74
2.27 | 107.3 | 2.27 | 103.5 | -1.33 | -91.86 | -1.34 | -87.89
2.27 | 107.3 | 2.27 | 103.2 | -1.33 | -91.98 | -1.34 | -88.02
2.27 | 107.1 | 2.27 | 103 | -1.33 | -92.18 | -1.34 | -88.16
2.27 | 106.9 | 2.27 | 102.8 | -1.33 | -92.39 | -1.34 | -88.3
2.27 | 106.7 | 2.27 | 102.5 | -1.33 | -92.53 | -1.34 | -88.49
2.27 | 106.5 | 2.27 | 102.3 | -1.33 | -92.65 | -1.34 | -88.7
2.27 | 106.2 | 2.27 | 102.1 | -1.34 | -92.78 | -1.34 | -88.85
2.26 | 106 | 2.26 | 101.9 | -1.34 | -92.93 | -1.34 | -88.99
2.26 | 105.8 | 2.26 | 101.7 | -1.34 | -93.05 | -1.34 | -89.14
2.26 | 105.6 | 2.26 | 101.5 | -1.34 | -93.26 | -1.34 | -89.31
2.26 | 105.3 | 2.26 | 101.3 | -1.34 | -93.43 | -1.35 | -89.44
2.26 | 105 | 2.26 | 101 | -1.34 | -93.56 | -1.35 | -89.58
2.26 | 104.8 | 2.26 | 100.8 | -1.34 | -93.7 | -1.35 | -89.71
2.26 | 104.6 | 2.26 | 100.5 | -1.34 | -93.8 | -1.35 | -89.83
2.26 | 104.3 | 2.26 | 100.3 | -1.34 | -93.93 | -1.35 | -89.98
2.26 | 104 | 2.26 | 100 | -1.34 | -94.07 | -1.35 | -90.12
2.25 | 103.8 | 2.25 | 99.83 | -1.35 | -94.24 | -1.35 | -90.23
2.25 | 103.5 | 2.25 | 99.62 | -1.35 | -94.39 | -1.35 | -90.37
2.25 | 103.3 | 2.25 | 99.4 | -1.35 | -94.57 | -1.35 | -90.54
2.25 | 103.1 | 2.25 | 99.17 | -1.35 | -94.73 | -1.35 | -90.71
2.25 | 102.8 | 2.25 | 98.93 | -1.35 | -94.9 | -1.36 | -90.83
2.25 | 102.5 | 2.25 | 98.69 | -1.35 | -95.04 | -1.36 | -90.94
2.25 | 102.3 | 2.25 | 98.47 | -1.35 | -95.19 | -1.36 | -91.04
2.25 | 102 | 2.25 | 98.28 | -1.35 | -95.37 | -1.36 | -91.18
2.25 | 101.8 | 2.25 | 98.06 | -1.35 | -95.5 | -1.36 | -91.34
2.25 | 101.5 | 2.25 | 97.83 | -1.35 | -95.59 | -1.36 | -91.5
2.25 | 101.3 | 2.25 | 97.58 | -1.36 | -95.7 | -1.36 | -91.64
2.24 | 101 | 2.24 | 97.34 | -1.36 | -95.84 | -1.36 | -91.74
2.24 | 100.8 | 2.24 | 97.12 | -1.36 | -96.01 | -1.36 | -91.86
2.24 | 100.6 | 2.24 | 96.91 | -1.36 | -96.2 | -1.36 | -91.97
2.24 | 100.3 | 2.24 | 96.69 | -1.36 | -96.43 | -1.37 | -92.08
2.24 | 100.1 | 2.24 | 96.49 | -1.36 | -96.63 | -1.37 | -92.19
2.24 | 99.82 | 2.24 | 96.26 | -1.36 | -96.79 | -1.37 | -92.33
2.24 | 99.57 | 2.24 | 96.04 | -1.36 | -96.91 | -1.37 | -92.44
2.24 | 99.34 | 2.24 | 95.79 | -1.36 | -97.06 | -1.37 | -92.54
2.24 | 99.08 | 2.24 | 95.54 | -1.36 | -97.26 | -1.37 | -92.88
2.23 | 98.83 | 2.23 | 95.3 | -1.37 | -97.4 | -1.37 | -93.03
2.23 | 98.63 | 2.23 | 95.13 | -1.37 | -97.56 | -1.37 | -93.17
2.23 | 98.43 | 2.23 | 94.96 | -1.37 | -97.71 | -1.37 | -93.3
2.23 | 98.21 | 2.23 | 94.75 | -1.37 | -97.84 | -1.37 | -93.45
2.23 | 97.97 | 2.23 | 94.51 | -1.37 | -97.98 | -1.38 | -93.56
2.23 | 97.71 | 2.23 | 94.26 | -1.37 | -98.13 | -1.38 | -93.64
2.23 | 97.45 | 2.23 | 94.03 | -1.37 | -98.29 | -1.38 | -93.77
2.23 | 97.24 | 2.23 | 93.81 | -1.37 | -98.43 | -1.38 | -93.9
2.23 | 97.02 | 2.23 | 93.58 | -1.37 | -98.62 | -1.38 | -94.01
2.23 | 96.77 | 2.23 | 93.35 | -1.37 | -98.77 | -1.38 | -94.17
2.23 | 96.54 | 2.23 | 93.11 | -1.38 | -98.9 | -1.38 | -94.4
2.22 | 96.31 | 2.22 | 92.86 | -1.38 | -99.03 | -1.38 | -94.54
2.22 | 96.07 | 2.22 | 92.63 | -1.38 | -99.17 | -1.38 | -94.68
2.22 | 95.83 | 2.22 | 92.41 | -1.38 | -99.3 | -1.38 | -94.79
2.22 | 95.6 | 2.22 | 92.19 | -1.38 | -99.42 | -1.39 | -94.88
2.22 | 95.38 | 2.22 | 91.96 | -1.38 | -99.57 | -1.39 | -95.01
2.22 | 95.14 | 2.22 | 91.73 | -1.38 | -99.69 | -1.39 | -95.14
2.22 | 94.91 | 2.22 | 91.51 | -1.38 | -99.81 | -1.39 | -95.27
2.22 | 94.69 | 2.22 | 91.3 | -1.38 | -99.95 | -1.39 | -95.38
2.22 | 94.44 | 2.22 | 91.07 | -1.38 | -100.1 | -1.39 | -95.5
2.21 | 94.2 | 2.21 | 90.82 | -1.39 | -100.2 | -1.39 | -95.65
2.21 | 93.95 | 2.21 | 90.6 | -1.39 | -100.4 | -1.39 | -95.79
2.21 | 93.71 | 2.21 | 90.42 | -1.39 | -100.7 | -1.39 | -95.95
2.21 | 93.47 | 2.21 | 90.21 | -1.39 | -101.5 | -1.39 | -96.1
2.21 | 93.21 | 2.21 | 89.98 | -1.39 | -102.1 | -1.4 | -96.22
2.21 | 92.97 | 2.21 | 89.77 | -1.39 | -102.2 | -1.4 | -96.37
2.21 | 92.73 | 2.21 | 89.55 | -1.39 | -102.3 | -1.4 | -96.49
2.21 | 92.48 | 2.21 | 89.34 | -1.39 | -102.4 | -1.4 | -96.6
2.21 | 92.24 | 2.21 | 89.11 | -1.39 | -102.4 | -1.4 | -96.72
2.21 | 92.02 | 2.21 | 88.9 | -1.39 | -102.6 | -1.4 | -96.83
2.21 | 91.8 | 2.21 | 88.68 | -1.4 | -102.8 | -1.4 | -96.95
2.2 | 91.54 | 2.2 | 88.45 | -1.4 | -102.9 | -1.4 | -97.08
2.2 | 91.31 | 2.2 | 88.23 | -1.4 | -103 | -1.4 | -97.2
2.2 | 91.07 | 2.2 | 88.01 | -1.4 | -103.2 | -1.4 | -97.34
2.2 | 90.84 | 2.2 | 87.79 | -1.4 | -103.3 | -1.41 | -97.48
2.2 | 90.63 | 2.2 | 87.56 | -1.4 | -103.4 | -1.41 | -97.59
2.2 | 90.4 | 2.2 | 87.34 | -1.4 | -103.6 | -1.41 | -97.75
2.2 | 90.15 | 2.2 | 87.13 | -1.4 | -103.7 | -1.41 | -98.27
2.2 | 89.9 | 2.2 | 86.92 | -1.4 | -103.8 | -1.41 | -98.48
2.2 | 89.66 | 2.2 | 86.7 | -1.4 | -103.9 | -1.41 | -98.58
2.19 | 89.41 | 2.19 | 86.47 | -1.41 | -104.1 | -1.41 | -98.69
2.19 | 89.18 | 2.19 | 86.23 | -1.41 | -104.2 | -1.41 | -98.82
2.19 | 88.95 | 2.19 | 86.02 | -1.41 | -104.3 | -1.41 | -98.97
2.19 | 88.72 | 2.19 | 85.8 | -1.41 | -104.4 | -1.41 | -99.15
2.19 | 88.48 | 2.19 | 85.57 | -1.41 | -104.6 | -1.42 | -99.31
2.19 | 88.24 | 2.19 | 85.36 | -1.41 | -104.7 | -1.42 | -99.41
2.19 | 88 | 2.19 | 85.12 | -1.41 | -104.9 | -1.42 | -99.6
2.19 | 87.77 | 2.19 | 84.89 | -1.41 | -105.1 | -1.42 | -99.86
2.19 | 87.55 | 2.19 | 84.67 | -1.41 | -105.2 | -1.42 | -99.97
2.19 | 87.32 | 2.19 | 84.46 | -1.41 | -105.3 | -1.42 | -100.1
2.19 | 87.09 | 2.19 | 84.25 | -1.42 | -105.4 | -1.42 | -100.2
2.18 | 86.86 | 2.18 | 84.04 | -1.42 | -105.6 | -1.42 | -100.3
2.18 | 86.62 | 2.18 | 83.82 | -1.42 | -105.7 | -1.42 | -100.4
2.18 | 86.38 | 2.18 | 83.61 | -1.42 | -105.9 | -1.42 | -100.6
2.18 | 86.14 | 2.18 | 83.39 | -1.42 | -106 | -1.43 | -100.7
2.18 | 85.91 | 2.18 | 83.16 | -1.42 | -106.1 | -1.43 | -100.8
2.18 | 85.68 | 2.18 | 82.93 | -1.42 | -106.3 | -1.43 | -100.8
2.18 | 85.43 | 2.18 | 82.72 | -1.42 | -106.4 | -1.43 | -101
2.18 | 85.19 | 2.18 | 82.52 | -1.42 | -106.7 | -1.43 | -101.1
2.18 | 84.95 | 2.18 | 82.31 | -1.42 | -106.9 | -1.43 | -101.2
2.17 | 84.71 | 2.17 | 82.09 | -1.43 | -107.2 | -1.43 | -101.3
2.17 | 84.49 | 2.17 | 81.86 | -1.43 | -107.4 | -1.43 | -101.5
2.17 | 84.25 | 2.17 | 81.67 | -1.43 | -107.6 | -1.43 | -101.6
2.17 | 84.01 | 2.17 | 81.48 | -1.43 | -107.7 | -1.43 | -101.7
2.17 | 83.79 | 2.17 | 81.28 | -1.43 | -107.9 | -1.44 | -101.8
2.17 | 83.57 | 2.17 | 81.07 | -1.43 | -108 | -1.44 | -101.9
2.17 | 83.33 | 2.17 | 80.85 | -1.43 | -108.1 | -1.44 | -102
2.17 | 83.07 | 2.17 | 80.61 | -1.43 | -108.2 | -1.44 | -102.1
2.17 | 82.84 | 2.17 | 80.38 | -1.43 | -108.3 | -1.44 | -102.3
2.17 | 82.62 | 2.17 | 80.17 | -1.43 | -108.5 | -1.44 | -102.4
2.17 | 82.38 | 2.17 | 79.95 | -1.44 | -108.6 | -1.44 | -102.5
2.16 | 82.13 | 2.16 | 79.72 | -1.44 | -108.7 | -1.44 | -102.7
2.16 | 81.91 | 2.16 | 79.52 | -1.44 | -108.8 | -1.44 | -102.8
2.16 | 81.7 | 2.16 | 79.33 | -1.44 | -109.1 | -1.44 | -102.9
2.16 | 81.5 | 2.16 | 79.12 | -1.44 | -109.3 | -1.45 | -103
2.16 | 81.25 | 2.16 | 78.9 | -1.44 | -109.5 | -1.45 | -103.1
2.16 | 81 | 2.16 | 78.67 | -1.44 | -109.6 | -1.45 | -103.3
2.16 | 80.77 | 2.16 | 78.46 | -1.44 | -109.8 | -1.45 | -103.4
2.16 | 80.56 | 2.16 | 78.25 | -1.44 | -109.9 | -1.45 | -103.5
2.16 | 80.35 | 2.16 | 78.03 | -1.44 | -110.1 | -1.45 | -103.6
2.15 | 80.12 | 2.15 | 77.82 | -1.45 | -110.3 | -1.45 | -103.8
2.15 | 79.88 | 2.15 | 77.61 | -1.45 | -110.5 | -1.45 | -103.9
2.15 | 79.65 | 2.15 | 77.39 | -1.45 | -110.6 | -1.45 | -104
2.15 | 79.41 | 2.15 | 77.17 | -1.45 | -110.8 | -1.45 | -104.1
2.15 | 79.2 | 2.15 | 76.96 | -1.45 | -110.9 | -1.46 | -104.3
2.15 | 78.98 | 2.15 | 76.75 | -1.45 | -111 | -1.46 | -104.4
2.15 | 78.75 | 2.15 | 76.54 | -1.45 | -111.1 | -1.46 | -104.6
2.15 | 78.53 | 2.15 | 76.32 | -1.45 | -111.3 | -1.46 | -104.8
2.15 | 78.3 | 2.15 | 76.1 | -1.45 | -111.4 | -1.46 | -104.9
2.15 | 78.08 | 2.15 | 75.89 | -1.45 | -111.6 | -1.46 | -104.9
2.15 | 77.85 | 2.15 | 75.69 | -1.46 | -111.7 | -1.46 | -105.2
2.14 | 77.61 | 2.14 | 75.48 | -1.46 | -111.9 | -1.46 | -105.4
2.14 | 77.37 | 2.14 | 75.27 | -1.46 | -112.1 | -1.46 | -105.5
2.14 | 77.14 | 2.14 | 75.05 | -1.46 | -112.3 | -1.46 | -105.7
2.14 | 76.93 | 2.14 | 74.84 | -1.46 | -112.4 | -1.47 | -105.8
2.14 | 76.7 | 2.14 | 74.64 | -1.46 | -112.6 | -1.47 | -105.9
2.14 | 76.46 | 2.14 | 74.44 | -1.46 | -112.7 | -1.47 | -106
2.14 | 76.23 | 2.14 | 74.23 | -1.46 | -112.9 | -1.47 | -106.1
2.14 | 76 | 2.14 | 74 | -1.46 | -113.1 | -1.47 | -106.2
2.14 | 75.78 | 2.14 | 73.79 | -1.46 | -113.2 | -1.47 | -106.3
2.13 | 75.56 | 2.13 | 73.58 | -1.47 | -113.4 | -1.47 | -106.5
2.13 | 75.33 | 2.13 | 73.36 | -1.47 | -113.5 | -1.47 | -106.6
2.13 | 75.1 | 2.13 | 73.15 | -1.47 | -113.6 | -1.47 | -106.9
2.13 | 74.86 | 2.13 | 73 | -1.47 | -113.7 | -1.47 | -107.2
2.13 | 74.63 | 2.13 | 72.8 | -1.47 | -113.8 | -1.48 | -107.4
2.13 | 74.41 | 2.13 | 72.6 | -1.47 | -113.9 | -1.48 | -107.6
2.13 | 74.19 | 2.13 | 72.4 | -1.47 | -114 | -1.48 | -107.7
2.13 | 73.95 | 2.13 | 72.18 | -1.47 | -114.2 | -1.48 | -107.8
2.13 | 73.72 | 2.13 | 71.97 | -1.47 | -114.3 | -1.48 | -107.8
2.13 | 73.48 | 2.13 | 71.75 | -1.47 | -114.5 | -1.48 | -107.9
2.13 | 73.25 | 2.13 | 71.53 | -1.48 | -114.7 | -1.48 | -108
2.12 | 73.01 | 2.12 | 71.32 | -1.48 | -114.8 | -1.48 | -108.2
2.12 | 72.78 | 2.12 | 71.11 | -1.48 | -114.9 | -1.48 | -108.3
2.12 | 72.55 | 2.12 | 70.91 | -1.48 | -115.1 | -1.48 | -108.4
2.12 | 72.33 | 2.12 | 70.7 | -1.48 | -115.3 | -1.49 | -108.5
2.12 | 72.1 | 2.12 | 70.49 | -1.48 | -115.6 | -1.49 | -108.6
2.12 | 71.88 | 2.12 | 70.27 | -1.48 | -115.8 | -1.49 | -108.7
2.12 | 71.65 | 2.12 | 70.06 | -1.48 | -116 | -1.49 | -108.8
2.12 | 71.42 | 2.12 | 69.86 | -1.48 | -116.1 | -1.49 | -109
2.12 | 71.19 | 2.12 | 69.64 | -1.48 | -116.2 | -1.49 | -109.1
2.12 | 70.97 | 2.12 | 69.43 | -1.49 | -116.3 | -1.49 | -109.2
2.11 | 70.74 | 2.11 | 69.21 | -1.49 | -116.7 | -1.49 | -109.4
2.11 | 70.51 | 2.11 | 68.99 | -1.49 | -116.9 | -1.49 | -109.5
2.11 | 70.29 | 2.11 | 68.78 | -1.49 | -117.4 | -1.49 | -109.6
2.11 | 70.06 | 2.11 | 68.57 | -1.49 | -118.2 | -1.5 | -109.8
2.11 | 69.83 | 2.11 | 68.37 | -1.49 | -118.3 | -1.5 | -109.9
2.11 | 69.6 | 2.11 | 68.17 | -1.49 | -118.4 | -1.5 | -110.1
2.11 | 69.39 | 2.11 | 67.98 | -1.49 | -118.4 | -1.5 | -110.3
2.11 | 69.17 | 2.11 | 67.77 | -1.49 | -118.4 | -1.5 | -110.4
2.11 | 68.95 | 2.11 | 67.57 | -1.49 | -118.5 | -1.5 | -110.5
2.11 | 68.73 | 2.11 | 67.35 | -1.5 | -118.8 | -1.5 | -110.4
2.1 | 68.5 | 2.1 | 67.13 | -1.5 | -118.9 | -1.5 | -110.1
2.1 | 68.26 | 2.1 | 66.92 | -1.5 | -119 | -1.5 | -110
2.1 | 68.03 | 2.1 | 66.72 | -1.5 | -119 | -1.5 | -109.9
2.1 | 67.81 | 2.1 | 66.5 | -1.5 | -119.2 | -1.5 | -109.9
2.1 | 67.6 | 2.1 | 66.3 | -1.5 | -119.4 | -1.49 | -109.7
2.1 | 67.38 | 2.1 | 66.08 | -1.5 | -119.2 | -1.49 | -109.4
2.1 | 67.14 | 2.1 | 65.89 | -1.5 | -119.1 | -1.49 | -109.1
2.1 | 66.92 | 2.1 | 65.72 | -1.5 | -119.1 | -1.49 | -108.9
2.1 | 66.69 | 2.1 | 65.52 | -1.5 | -118.9 | -1.49 | -108.7
2.1 | 66.48 | 2.1 | 65.32 | -1.5 | -118.6 | -1.49 | -108.5
2.09 | 66.26 | 2.09 | 65.13 | -1.49 | -118.3 | -1.49 | -108.3
2.09 | 66.04 | 2.09 | 64.92 | -1.49 | -118.2 | -1.49 | -108.1
2.09 | 65.83 | 2.09 | 64.71 | -1.49 | -118 | -1.49 | -107.9
2.09 | 65.61 | 2.09 | 64.5 | -1.49 | -117.8 | -1.49 | -107.6
2.09 | 65.38 | 2.09 | 64.29 | -1.49 | -117.5 | -1.48 | -107.5
2.09 | 65.15 | 2.09 | 64.09 | -1.49 | -117.2 | -1.48 | -107.2
2.09 | 64.92 | 2.09 | 63.89 | -1.49 | -116.9 | -1.48 | -107
2.09 | 64.7 | 2.09 | 63.69 | -1.49 | -116.7 | -1.48 | -106.8
2.09 | 64.48 | 2.09 | 63.48 | -1.49 | -116.6 | -1.48 | -106.6
2.09 | 64.26 | 2.09 | 63.28 | -1.49 | -116.5 | -1.48 | -106.3
2.08 | 64.05 | 2.08 | 63.09 | -1.48 | -116.4 | -1.48 | -106.1
2.08 | 63.83 | 2.08 | 62.89 | -1.48 | -116.2 | -1.48 | -105.9
2.08 | 63.61 | 2.08 | 62.69 | -1.48 | -115.9 | -1.48 | -105.7
2.08 | 63.39 | 2.08 | 62.49 | -1.48 | -115.7 | -1.48 | -105.4
2.08 | 63.17 | 2.08 | 62.28 | -1.48 | -115.5 | -1.47 | -105.2
2.08 | 62.96 | 2.08 | 62.07 | -1.48 | -115.2 | -1.47 | -105.1
2.08 | 62.74 | 2.08 | 61.86 | -1.48 | -115 | -1.47 | -104.8
2.08 | 62.52 | 2.08 | 61.65 | -1.48 | -114.7 | -1.47 | -104.6
2.08 | 62.31 | 2.08 | 61.45 | -1.48 | -114.5 | -1.47 | -104.4
2.08 | 62.09 | 2.08 | 61.25 | -1.48 | -114.2 | -1.47 | -104.2
2.07 | 61.87 | 2.07 | 61.04 | -1.47 | -114 | -1.47 | -103.9
2.07 | 61.65 | 2.07 | 60.84 | -1.47 | -113.8 | -1.47 | -103.8
2.07 | 61.44 | 2.07 | 60.64 | -1.47 | -113.5 | -1.47 | -103.7
2.07 | 61.21 | 2.07 | 60.44 | -1.47 | -113.3 | -1.47 | -103.4
2.07 | 60.99 | 2.07 | 60.24 | -1.47 | -113 | -1.46 | -103.2
2.07 | 60.77 | 2.07 | 60.04 | -1.47 | -112.8 | -1.46 | -103
2.07 | 60.55 | 2.07 | 59.85 | -1.47 | -112.8 | -1.46 | -102.8
2.07 | 60.34 | 2.07 | 59.66 | -1.47 | -112.7 | -1.46 | -102.6
2.07 | 60.13 | 2.07 | 59.46 | -1.47 | -112.4 | -1.46 | -102.4
2.06 | 59.92 | 2.06 | 59.28 | -1.47 | -112.2 | -1.46 | -102.2
2.06 | 59.71 | 2.06 | 59.08 | -1.46 | -111.9 | -1.46 | -102
2.06 | 59.49 | 2.06 | 58.88 | -1.46 | -111.7 | -1.46 | -101.9
2.06 | 59.28 | 2.06 | 58.68 | -1.46 | -111.4 | -1.46 | -101.7
2.06 | 59.06 | 2.06 | 58.48 | -1.46 | -111.2 | -1.46 | -101.5
2.06 | 58.84 | 2.06 | 58.29 | -1.46 | -111 | -1.45 | -101.3
2.06 | 58.62 | 2.06 | 58.1 | -1.46 | -110.8 | -1.45 | -101.1
2.06 | 58.41 | 2.06 | 57.9 | -1.46 | -110.6 | -1.45 | -101.1
2.06 | 58.19 | 2.06 | 57.7 | -1.46 | -110.3 | -1.45 | -101
2.06 | 57.97 | 2.06 | 57.5 | -1.46 | -110.1 | -1.45 | -100.9
2.06 | 57.75 | 2.06 | 57.3 | -1.46 | -109.9 | -1.45 | -100.7
2.05 | 57.53 | 2.05 | 57.1 | -1.45 | -109.8 | -1.45 | -100.4
2.05 | 57.32 | 2.05 | 56.9 | -1.45 | -109.6 | -1.45 | -100.2
2.05 | 57.11 | 2.05 | 56.7 | -1.45 | -109.4 | -1.45 | -100.1
2.05 | 56.9 | 2.05 | 56.51 | -1.45 | -109.2 | -1.45 | -99.89
2.05 | 56.69 | 2.05 | 56.31 | -1.45 | -109 | -1.44 | -99.69
2.05 | 56.48 | 2.05 | 56.11 | -1.45 | -108.7 | -1.44 | -99.51
2.05 | 56.26 | 2.05 | 55.92 | -1.45 | -108.5 | -1.44 | -99.3
2.05 | 56.04 | 2.05 | 55.71 | -1.45 | -108.3 | -1.44 | -99.12
2.05 | 55.84 | 2.05 | 55.52 | -1.45 | -108.1 | -1.44 | -98.88
2.04 | 55.62 | 2.04 | 55.33 | -1.45 | -107.9 | -1.44 | -98.66
2.04 | 55.41 | 2.04 | 55.14 | -1.44 | -107.7 | -1.44 | -98.51
2.04 | 55.21 | 2.04 | 54.94 | -1.44 | -107.5 | -1.44 | -98.31
2.04 | 55 | 2.04 | 54.74 | -1.44 | -107.3 | -1.44 | -98.05
2.04 | 54.79 | 2.04 | 54.55 | -1.44 | -107.1 | -1.44 | -97.87
2.04 | 54.58 | 2.04 | 54.36 | -1.44 | -106.9 | -1.43 | -97.68
2.04 | 54.37 | 2.04 | 54.17 | -1.44 | -106.7 | -1.43 | -97.52
2.04 | 54.18 | 2.04 | 53.97 | -1.44 | -106.5 | -1.43 | -97.32
2.04 | 53.97 | 2.04 | 53.77 | -1.44 | -106.3 | -1.43 | -97.1
2.04 | 53.77 | 2.04 | 53.58 | -1.44 | -106.1 | -1.43 | -96.9
2.04 | 53.56 | 2.04 | 53.38 | -1.44 | -105.8 | -1.43 | -96.76
2.03 | 53.36 | 2.03 | 53.18 | -1.43 | -105.6 | -1.43 | -96.7
2.03 | 53.15 | 2.03 | 52.99 | -1.43 | -105.4 | -1.43 | -96.64
2.03 | 52.94 | 2.03 | 52.8 | -1.43 | -105.2 | -1.43 | -96.46
2.03 | 52.74 | 2.03 | 52.61 | -1.43 | -105.1 | -1.43 | -96.18
2.03 | 52.54 | 2.03 | 52.43 | -1.43 | -104.8 | -1.42 | -95.99
2.03 | 52.33 | 2.03 | 52.24 | -1.43 | -104.6 | -1.42 | -95.77
2.03 | 52.13 | 2.03 | 52.05 | -1.43 | -104.5 | -1.42 | -95.58
2.03 | 51.94 | 2.03 | 51.86 | -1.43 | -104.3 | -1.42 | -95.38
2.03 | 51.73 | 2.03 | 51.67 | -1.43 | -104.1 | -1.42 | -95.16
2.02 | 51.53 | 2.02 | 51.48 | -1.43 | -103.9 | -1.42 | -94.93
2.02 | 51.34 | 2.02 | 51.29 | -1.42 | -103.6 | -1.42 | -94.71
2.02 | 51.15 | 2.02 | 51.1 | -1.42 | -103.4 | -1.42 | -94.49
2.02 | 50.95 | 2.02 | 50.91 | -1.42 | -103.3 | -1.42 | -94.28
2.02 | 50.75 | 2.02 | 50.71 | -1.42 | -103.1 | -1.42 | -94.09
2.02 | 50.55 | 2.02 | 50.52 | -1.42 | -102.9 | -1.41 | -93.86
2.02 | 50.37 | 2.02 | 50.34 | -1.42 | -102.7 | -1.41 | -93.66
2.02 | 50.18 | 2.02 | 50.16 | -1.42 | -102.4 | -1.41 | -93.45
2.02 | 50 | 2.02 | 49.97 | -1.42 | -102.3 | -1.41 | -93.22
2.02 | 49.81 | 2.02 | 49.79 | -1.42 | -102.1 | -1.41 | -93.03
2.02 | 49.62 | 2.02 | 49.6 | -1.42 | -101.9 | -1.41 | -93
2.01 | 49.42 | 2.01 | 49.41 | -1.41 | -101.7 | -1.41 | -92.79
2.01 | 49.22 | 2.01 | 49.22 | -1.41 | -101.5 | -1.41 | -92.72
2.01 | 49.02 | 2.01 | 49.03 | -1.41 | -101.3 | -1.41 | -92.56
2.01 | 48.83 | 2.01 | 48.85 | -1.41 | -101.1 | -1.41 | -92.35
2.01 | 48.62 | 2.01 | 48.66 | -1.41 | -101 | -1.4 | -92.21
2.01 | 48.42 | 2.01 | 48.48 | -1.41 | -100.8 | -1.4 | -92.13
2.01 | 48.22 | 2.01 | 48.3 | -1.41 | -100.6 | -1.4 | -91.98
2.01 | 48.02 | 2.01 | 48.12 | -1.41 | -100.4 | -1.4 | -91.74
2.01 | 47.82 | 2.01 | 47.94 | -1.41 | -100.2 | -1.4 | -91.51
2 | 47.62 | 2 | 47.76 | -1.41 | -100 | -1.4 | -91.28
2 | 47.43 | 2 | 47.57 | -1.4 | -99.83 | -1.4 | -91.26
2 | 47.23 | 2 | 47.4 | -1.4 | -99.63 | -1.4 | -91.39
2 | 47.04 | 2 | 47.22 | -1.4 | -99.44 | -1.4 | -91.2
2 | 46.84 | 2 | 47.03 | -1.4 | -99.22 | -1.4 | -91.02
2 | 46.64 | 2 | 46.84 | -1.4 | -98.99 | -1.39 | -90.86
2 | 46.44 | 2 | 46.67 | -1.4 | -98.98 | -1.39 | -90.67
2 | 46.25 | 2 | 46.49 | -1.4 | -99.17 | -1.39 | -90.47
2 | 46.05 | 2 | 46.31 | -1.4 | -99.05 | -1.39 | -90.34
2 | 45.86 | 2 | 46.12 | -1.4 | -98.79 | -1.39 | -90.17
2 | 45.67 | 2 | 45.94 | -1.4 | -98.61 | -1.39 | -89.94
1.99 | 45.47 | 1.99 | 45.76 | -1.39 | -98.42 | -1.39 | -89.73
1.99 | 45.28 | 1.99 | 45.58 | -1.39 | -98.2 | -1.39 | -89.51
1.99 | 45.09 | 1.99 | 45.39 | -1.39 | -97.99 | -1.39 | -89.32
1.99 | 44.9 | 1.99 | 45.21 | -1.39 | -97.86 | -1.39 | -89.11
1.99 | 44.71 | 1.99 | 45.03 | -1.39 | -97.63 | -1.38 | -89.01
1.99 | 44.52 | 1.99 | 44.85 | -1.39 | -97.43 | -1.38 | -89.44
1.99 | 44.34 | 1.99 | 44.68 | -1.39 | -97.23 | -1.38 | -89.32
1.99 | 44.16 | 1.99 | 44.5 | -1.39 | -97.05 | -1.38 | -89.1
1.99 | 43.97 | 1.99 | 44.32 | -1.39 | -96.83 | -1.38 | -88.88
1.99 | 43.78 | 1.99 | 44.14 | -1.39 | -96.58 | -1.38 | -88.67
1.98 | 43.6 | 1.98 | 43.97 | -1.38 | -96.39 | -1.38 | -88.48
1.98 | 43.43 | 1.98 | 43.79 | -1.38 | -96.38 | -1.38 | -88.26
1.98 | 43.25 | 1.98 | 43.61 | -1.38 | -96.24 | -1.38 | -88.05
1.98 | 43.06 | 1.98 | 43.44 | -1.38 | -96.13 | -1.38 | -87.83
1.98 | 42.87 | 1.98 | 43.27 | -1.38 | -95.94 | -1.37 | -87.61
1.98 | 42.69 | 1.98 | 43.1 | -1.38 | -95.78 | -1.37 | -87.4
1.98 | 42.5 | 1.98 | 42.93 | -1.38 | -95.69 | -1.37 | -87.18
1.98 | 42.31 | 1.98 | 42.77 | -1.38 | -95.52 | -1.37 | -86.98
1.98 | 42.12 | 1.98 | 42.61 | -1.38 | -95.29 | -1.37 | -86.8
1.98 | 41.93 | 1.98 | 42.44 | -1.38 | -95.08 | -1.37 | -86.57
1.97 | 41.74 | 1.97 | 42.27 | -1.37 | -94.84 | -1.37 | -86.37
1.97 | 41.55 | 1.97 | 42.09 | -1.37 | -94.63 | -1.37 | -86.17
1.97 | 41.36 | 1.97 | 41.91 | -1.37 | -94.46 | -1.37 | -85.97
1.97 | 41.18 | 1.97 | 41.74 | -1.37 | -94.28 | -1.37 | -85.76
1.97 | 40.99 | 1.97 | 41.57 | -1.37 | -94.09 | -1.36 | -85.57
1.97 | 40.81 | 1.97 | 41.4 | -1.37 | -93.9 | -1.36 | -85.38
1.97 | 40.63 | 1.97 | 41.23 | -1.37 | -93.68 | -1.36 | -85.18
1.97 | 40.45 | 1.97 | 41.06 | -1.37 | -93.47 | -1.36 | -84.96
1.97 | 40.27 | 1.97 | 40.89 | -1.37 | -93.22 | -1.36 | -84.73
1.97 | 40.09 | 1.97 | 40.72 | -1.37 | -92.99 | -1.36 | -84.53
1.96 | 39.91 | 1.96 | 40.57 | -1.36 | -92.8 | -1.36 | -84.38
1.96 | 39.72 | 1.96 | 40.4 | -1.36 | -92.59 | -1.36 | -84.21
1.96 | 39.54 | 1.96 | 40.23 | -1.36 | -92.39 | -1.36 | -84.01
1.96 | 39.35 | 1.96 | 40.06 | -1.36 | -92.16 | -1.36 | -83.8
1.96 | 39.17 | 1.96 | 39.9 | -1.36 | -91.93 | -1.35 | -83.63
1.96 | 38.98 | 1.96 | 39.74 | -1.36 | -91.71 | -1.35 | -83.42
1.96 | 38.79 | 1.96 | 39.57 | -1.36 | -91.49 | -1.35 | -83.25
1.96 | 38.61 | 1.96 | 39.4 | -1.36 | -91.28 | -1.35 | -83.06
1.96 | 38.43 | 1.96 | 39.22 | -1.36 | -91.09 | -1.35 | -82.88
1.96 | 38.24 | 1.96 | 39.06 | -1.36 | -90.91 | -1.35 | -82.75
1.95 | 38.07 | 1.95 | 38.89 | -1.35 | -90.73 | -1.35 | -82.59
1.95 | 37.89 | 1.95 | 38.72 | -1.35 | -90.51 | -1.35 | -82.42
1.95 | 37.73 | 1.95 | 38.56 | -1.35 | -90.31 | -1.35 | -82.31
1.95 | 37.58 | 1.95 | 38.4 | -1.35 | -90.11 | -1.35 | -82.12
1.95 | 37.41 | 1.95 | 38.22 | -1.35 | -89.9 | -1.34 | -81.9
1.95 | 37.23 | 1.95 | 38.06 | -1.35 | -89.69 | -1.34 | -81.72
1.95 | 37.05 | 1.95 | 37.89 | -1.35 | -89.64 | -1.34 | -81.55
1.95 | 36.87 | 1.95 | 37.72 | -1.35 | -89.57 | -1.34 | -81.41
1.95 | 36.69 | 1.95 | 37.55 | -1.35 | -89.41 | -1.34 | -81.23
1.95 | 36.51 | 1.95 | 37.39 | -1.35 | -89.24 | -1.34 | -81.02
1.94 | 36.33 | 1.94 | 37.23 | -1.34 | -89.13 | -1.34 | -80.84
1.94 | 36.16 | 1.94 | 37.07 | -1.34 | -89.18 | -1.34 | -80.66
1.94 | 35.97 | 1.94 | 36.9 | -1.34 | -89.03 | -1.34 | -80.47
1.94 | 35.8 | 1.94 | 36.74 | -1.34 | -88.87 | -1.34 | -80.3
1.94 | 35.63 | 1.94 | 36.58 | -1.34 | -88.71 | -1.33 | -80.11
1.94 | 35.45 | 1.94 | 36.43 | -1.34 | -88.56 | -1.33 | -79.93
1.94 | 35.27 | 1.94 | 36.27 | -1.34 | -88.32 | -1.33 | -79.76
1.94 | 35.1 | 1.94 | 36.11 | -1.34 | -88.11 | -1.33 | -79.55
1.94 | 34.93 | 1.94 | 35.95 | -1.34 | -87.91 | -1.33 | -79.43
1.94 | 34.75 | 1.94 | 35.8 | -1.34 | -87.73 | -1.33 | -79.3
1.93 | 34.57 | 1.93 | 35.64 | -1.33 | -87.53 | -1.33 | -79.21
1.93 | 34.41 | 1.93 | 35.49 | -1.33 | -87.32 | -1.33 | -79.12
1.93 | 34.24 | 1.93 | 35.33 | -1.33 | -87.19 | -1.33 | -79.04
1.93 | 34.07 | 1.93 | 35.17 | -1.33 | -87.04 | -1.33 | -78.91
1.93 | 33.91 | 1.93 | 35.01 | -1.33 | -86.85 | -1.32 | -78.71
1.93 | 33.75 | 1.93 | 34.85 | -1.33 | -86.67 | -1.32 | -78.55
1.93 | 33.58 | 1.93 | 34.7 | -1.33 | -86.47 | -1.32 | -78.41
1.93 | 33.41 | 1.93 | 34.55 | -1.33 | -86.28 | -1.32 | -78.22
1.93 | 33.24 | 1.93 | 34.41 | -1.33 | -86.06 | -1.32 | -78.02
1.93 | 33.07 | 1.93 | 34.26 | -1.33 | -85.85 | -1.32 | -77.79
1.92 | 32.91 | 1.92 | 34.11 | -1.32 | -85.73 | -1.32 | -77.57
1.92 | 32.75 | 1.92 | 33.95 | -1.32 | -85.55 | -1.32 | -77.35
1.92 | 32.58 | 1.92 | 33.79 | -1.32 | -85.36 | -1.32 | -77.17
1.92 | 32.42 | 1.92 | 33.64 | -1.32 | -85.17 | -1.31 | -77.02
1.92 | 32.25 | 1.92 | 33.48 | -1.32 | -84.97 | -1.31 | -76.88
1.92 | 32.08 | 1.92 | 33.33 | -1.32 | -84.77 | -1.31 | -76.7
1.92 | 31.91 | 1.92 | 33.18 | -1.32 | -84.59 | -1.31 | -76.5
1.92 | 31.74 | 1.92 | 33.02 | -1.32 | -84.39 | -1.31 | -76.29
1.92 | 31.58 | 1.92 | 32.87 | -1.32 | -84.16 | -1.31 | -76.08
1.92 | 31.42 | 1.92 | 32.72 | -1.31 | -83.96 | -1.31 | -75.87
1.91 | 31.25 | 1.91 | 32.57 | -1.31 | -83.82 | -1.31 | -75.84
1.91 | 31.09 | 1.91 | 32.42 | -1.31 | -83.61 | -1.31 | -75.83
1.91 | 30.92 | 1.91 | 32.27 | -1.31 | -83.49 | -1.31 | -75.64
1.91 | 30.76 | 1.91 | 32.12 | -1.31 | -83.37 | -1.3 | -75.45
1.91 | 30.61 | 1.91 | 31.97 | -1.31 | -83.14 | -1.3 | -75.29
1.91 | 30.44 | 1.91 | 31.82 | -1.31 | -82.89 | -1.3 | -75.08
1.91 | 30.28 | 1.91 | 31.67 | -1.31 | -82.69 | -1.3 | -74.88
1.91 | 30.12 | 1.91 | 31.52 | -1.31 | -82.57 | -1.3 | -74.7
1.91 | 29.96 | 1.91 | 31.37 | -1.31 | -82.41 | -1.3 | -74.48
1.91 | 29.8 | 1.91 | 31.22 | -1.3 | -82.19 | -1.3 | -74.28
1.9 | 29.64 | 1.9 | 31.07 | -1.3 | -82.02 | -1.3 | -74.09
1.9 | 29.48 | 1.9 | 30.93 | -1.3 | -82.06 | -1.3 | -73.95
1.9 | 29.33 | 1.9 | 30.78 | -1.3 | -81.98 | -1.3 | -73.81
1.9 | 29.17 | 1.9 | 30.62 | -1.3 | -81.82 | -1.29 | -73.69
1.9 | 29.03 | 1.9 | 30.47 | -1.3 | -81.62 | -1.29 | -73.58
1.9 | 28.87 | 1.9 | 30.31 | -1.3 | -81.43 | -1.29 | -73.4
1.9 | 28.71 | 1.9 | 30.17 | -1.3 | -81.25 | -1.29 | -73.22
1.9 | 28.56 | 1.9 | 30.04 | -1.3 | -81.05 | -1.29 | -73.05
1.9 | 28.41 | 1.9 | 29.9 | -1.3 | -81.03 | -1.29 | -72.86
1.9 | 28.26 | 1.9 | 29.75 | -1.29 | -81.19 | -1.29 | -72.69
1.89 | 28.1 | 1.89 | 29.6 | -1.29 | -81 | -1.29 | -72.5
1.89 | 27.95 | 1.89 | 29.46 | -1.29 | -80.77 | -1.29 | -72.34
1.89 | 27.8 | 1.89 | 29.31 | -1.29 | -80.54 | -1.29 | -72.15
1.89 | 27.65 | 1.89 | 29.17 | -1.29 | -80.33 | -1.28 | -72.01
1.89 | 27.5 | 1.89 | 29.02 | -1.29 | -80.13 | -1.28 | -71.82
1.89 | 27.36 | 1.89 | 28.88 | -1.29 | -79.93 | -1.28 | -71.66
1.89 | 27.21 | 1.89 | 28.73 | -1.29 | -79.71 | -1.28 | -71.5
1.89 | 27.06 | 1.89 | 28.59 | -1.29 | -79.49 | -1.28 | -71.33
1.89 | 26.91 | 1.89 | 28.46 | -1.29 | -79.29 | -1.28 | -71.11
1.89 | 26.76 | 1.89 | 28.32 | -1.28 | -79.08 | -1.28 | -70.94
1.88 | 26.62 | 1.88 | 28.18 | -1.28 | -78.89 | -1.28 | -70.77
1.88 | 26.47 | 1.88 | 28.05 | -1.28 | -78.7 | -1.28 | -70.59
1.88 | 26.33 | 1.88 | 27.91 | -1.28 | -78.49 | -1.28 | -70.43
1.88 | 26.18 | 1.88 | 27.77 | -1.28 | -78.28 | -1.27 | -70.26
1.88 | 26.04 | 1.88 | 27.64 | -1.28 | -78.08 | -1.27 | -70.09
1.88 | 25.89 | 1.88 | 27.5 | -1.28 | -77.9 | -1.27 | -69.92
1.88 | 25.75 | 1.88 | 27.36 | -1.28 | -77.69 | -1.27 | -69.72
1.88 | 25.6 | 1.88 | 27.23 | -1.28 | -77.48 | -1.27 | -69.59
1.88 | 25.46 | 1.88 | 27.09 | -1.28 | -77.28 | -1.27 | -69.53
1.88 | 25.32 | 1.88 | 26.96 | -1.27 | -77.05 | -1.27 | -69.49
1.87 | 25.18 | 1.87 | 26.83 | -1.27 | -76.85 | -1.27 | -69.43
1.87 | 25.04 | 1.87 | 26.69 | -1.27 | -76.68 | -1.27 | -69.3
1.87 | 24.9 | 1.87 | 26.56 | -1.27 | -76.51 | -1.27 | -69.13
1.87 | 24.76 | 1.87 | 26.42 | -1.27 | -76.34 | -1.26 | -68.99
1.87 | 24.62 | 1.87 | 26.29 | -1.27 | -76.13 | -1.26 | -68.83
1.87 | 24.48 | 1.87 | 26.15 | -1.27 | -75.93 | -1.26 | -68.67
1.87 | 24.34 | 1.87 | 26.02 | -1.27 | -75.74 | -1.26 | -68.53
1.87 | 24.2 | 1.87 | 25.88 | -1.27 | -75.55 | -1.26 | -68.39
1.87 | 24.06 | 1.87 | 25.75 | -1.27 | -75.38 | -1.26 | -68.21
1.87 | 23.92 | 1.87 | 25.62 | -1.26 | -75.19 | -1.26 | -68.02
1.86 | 23.78 | 1.86 | 25.49 | -1.26 | -75 | -1.26 | -67.82
1.86 | 23.65 | 1.86 | 25.36 | -1.26 | -74.82 | -1.26 | -67.65
1.86 | 23.51 | 1.86 | 25.23 | -1.26 | -74.67 | -1.26 | -67.49
1.86 | 23.38 | 1.86 | 25.11 | -1.26 | -74.47 | -1.25 | -67.29
1.86 | 23.24 | 1.86 | 24.98 | -1.26 | -74.27 | -1.25 | -67.13
1.86 | 23.11 | 1.86 | 24.85 | -1.26 | -74.05 | -1.25 | -66.95
1.86 | 22.97 | 1.86 | 24.72 | -1.26 | -73.86 | -1.25 | -66.77
1.86 | 22.84 | 1.86 | 24.59 | -1.26 | -73.67 | -1.25 | -66.58
1.86 | 22.7 | 1.86 | 24.47 | -1.26 | -73.47 | -1.25 | -66.39
1.86 | 22.57 | 1.86 | 24.34 | -1.25 | -73.28 | -1.25 | -66.26
1.85 | 22.43 | 1.85 | 24.22 | -1.25 | -73.1 | -1.25 | -66.18
1.85 | 22.3 | 1.85 | 24.09 | -1.25 | -72.92 | -1.25 | -65.98
1.85 | 22.17 | 1.85 | 23.97 | -1.25 | -72.75 | -1.25 | -65.77
1.85 | 22.04 | 1.85 | 23.84 | -1.25 | -72.62 | -1.25 | -65.7
1.85 | 21.91 | 1.85 | 23.71 | -1.25 | -72.46 | -1.24 | -65.65
1.85 | 21.78 | 1.85 | 23.59 | -1.25 | -72.27 | -1.24 | -65.52
1.85 | 21.66 | 1.85 | 23.46 | -1.25 | -72.1 | -1.24 | -65.36
1.85 | 21.53 | 1.85 | 23.33 | -1.25 | -71.94 | -1.24 | -65.17
1.85 | 21.4 | 1.85 | 23.21 | -1.25 | -71.79 | -1.24 | -65.01
1.85 | 21.28 | 1.85 | 23.08 | -1.25 | -71.65 | -1.24 | -64.89
1.84 | 21.15 | 1.84 | 22.95 | -1.24 | -71.48 | -1.24 | -64.73
1.84 | 21.02 | 1.84 | 22.83 | -1.24 | -71.32 | -1.24 | -64.55
1.84 | 20.9 | 1.84 | 22.7 | -1.24 | -71.17 | -1.24 | -64.37
1.84 | 20.77 | 1.84 | 22.58 | -1.24 | -71.01 | -1.24 | -64.2
1.84 | 20.65 | 1.84 | 22.45 | -1.24 | -70.81 | -1.23 | -64.03
1.84 | 20.53 | 1.84 | 22.33 | -1.24 | -70.61 | -1.23 | -63.85
1.84 | 20.41 | 1.84 | 22.21 | -1.24 | -70.42 | -1.23 | -63.67
1.84 | 20.29 | 1.84 | 22.09 | -1.24 | -70.23 | -1.23 | -63.51
1.84 | 20.17 | 1.84 | 21.97 | -1.24 | -70.06 | -1.23 | -63.35
1.84 | 20.05 | 1.84 | 21.85 | -1.24 | -69.9 | -1.23 | -63.17
1.83 | 19.93 | 1.83 | 21.73 | -1.23 | -69.72 | -1.23 | -63.02
1.83 | 19.81 | 1.83 | 21.62 | -1.23 | -69.55 | -1.23 | -62.85
1.83 | 19.69 | 1.83 | 21.5 | -1.23 | -69.43 | -1.23 | -62.71
1.83 | 19.57 | 1.83 | 21.38 | -1.23 | -69.39 | -1.23 | -62.58
1.83 | 19.45 | 1.83 | 21.26 | -1.23 | -69.26 | -1.22 | -62.43
1.83 | 19.33 | 1.83 | 21.14 | -1.23 | -69.07 | -1.22 | -62.28
1.83 | 19.22 | 1.83 | 21.03 | -1.23 | -68.9 | -1.22 | -62.11
1.83 | 19.1 | 1.83 | 20.91 | -1.23 | -68.74 | -1.22 | -61.93
1.83 | 18.98 | 1.83 | 20.79 | -1.23 | -68.59 | -1.22 | -61.76
1.83 | 18.86 | 1.83 | 20.68 | -1.23 | -68.41 | -1.22 | -61.58
1.82 | 18.75 | 1.82 | 20.57 | -1.22 | -68.22 | -1.22 | -61.42
1.82 | 18.65 | 1.82 | 20.45 | -1.22 | -68.02 | -1.22 | -61.27
1.82 | 18.53 | 1.82 | 20.34 | -1.22 | -67.84 | -1.22 | -61.11
1.82 | 18.41 | 1.82 | 20.22 | -1.22 | -67.66 | -1.22 | -60.94
1.82 | 18.3 | 1.82 | 20.11 | -1.22 | -67.48 | -1.21 | -60.78
1.82 | 18.2 | 1.82 | 19.99 | -1.22 | -67.33 | -1.21 | -60.64
1.82 | 18.08 | 1.82 | 19.88 | -1.22 | -67.19 | -1.21 | -60.52
1.82 | 17.97 | 1.82 | 19.77 | -1.22 | -67.02 | -1.21 | -60.38
1.82 | 17.85 | 1.82 | 19.66 | -1.22 | -66.88 | -1.21 | -60.23
1.81 | 17.74 | 1.81 | 19.55 | -1.22 | -66.75 | -1.21 | -60.05
1.81 | 17.63 | 1.81 | 19.44 | -1.21 | -66.6 | -1.21 | -59.87
1.81 | 17.51 | 1.81 | 19.33 | -1.21 | -66.43 | -1.21 | -59.75
1.81 | 17.4 | 1.81 | 19.22 | -1.21 | -66.28 | -1.21 | -59.66
1.81 | 17.29 | 1.81 | 19.11 | -1.21 | -66.1 | -1.21 | -59.53
1.81 | 17.19 | 1.81 | 19 | -1.21 | -65.93 | -1.2 | -59.38
1.81 | 17.08 | 1.81 | 18.89 | -1.21 | -65.75 | -1.2 | -59.24
1.81 | 16.97 | 1.81 | 18.79 | -1.21 | -65.57 | -1.2 | -59.1
1.81 | 16.86 | 1.81 | 18.69 | -1.21 | -65.36 | -1.2 | -58.94
1.81 | 16.75 | 1.81 | 18.58 | -1.21 | -65.19 | -1.2 | -58.78
1.8 | 16.64 | 1.8 | 18.47 | -1.21 | -65.02 | -1.2 | -58.65
1.8 | 16.53 | 1.8 | 18.36 | -1.2 | -64.87 | -1.2 | -58.51
1.8 | 16.42 | 1.8 | 18.25 | -1.2 | -64.72 | -1.2 | -58.35
1.8 | 16.31 | 1.8 | 18.14 | -1.2 | -64.61 | -1.2 | -58.2
1.8 | 16.21 | 1.8 | 18.03 | -1.2 | -64.43 | -1.2 | -58.05
1.8 | 16.1 | 1.8 | 17.93 | -1.2 | -64.24 | -1.19 | -57.9
1.8 | 15.99 | 1.8 | 17.82 | -1.2 | -64.07 | -1.19 | -57.73
1.8 | 15.89 | 1.8 | 17.71 | -1.2 | -63.88 | -1.19 | -57.56
1.8 | 15.78 | 1.8 | 17.6 | -1.2 | -63.69 | -1.19 | -57.4
1.8 | 15.68 | 1.8 | 17.5 | -1.2 | -63.53 | -1.19 | -57.27
1.79 | 15.58 | 1.79 | 17.39 | -1.2 | -63.5 | -1.19 | -57.11
1.79 | 15.47 | 1.79 | 17.28 | -1.19 | -63.41 | -1.19 | -57
1.79 | 15.36 | 1.79 | 17.18 | -1.19 | -63.25 | -1.19 | -56.93
1.79 | 15.26 | 1.79 | 17.07 | -1.19 | -63.07 | -1.19 | -56.8
1.79 | 15.15 | 1.79 | 16.97 | -1.19 | -62.9 | -1.19 | -56.66
1.79 | 15.05 | 1.79 | 16.86 | -1.19 | -62.71 | -1.18 | -56.52
1.79 | 14.95 | 1.79 | 16.76 | -1.19 | -62.52 | -1.18 | -56.35
1.79 | 14.84 | 1.79 | 16.65 | -1.19 | -62.36 | -1.18 | -56.19
1.79 | 14.74 | 1.79 | 16.55 | -1.19 | -62.2 | -1.18 | -56.04
1.79 | 14.63 | 1.79 | 16.45 | -1.19 | -62.01 | -1.18 | -55.88
1.78 | 14.53 | 1.78 | 16.35 | -1.19 | -61.87 | -1.18 | -55.72
1.78 | 14.43 | 1.78 | 16.24 | -1.18 | -61.71 | -1.18 | -55.56
1.78 | 14.33 | 1.78 | 16.14 | -1.18 | -61.49 | -1.18 | -55.45
1.78 | 14.22 | 1.78 | 16.04 | -1.18 | -61.28 | -1.18 | -55.37
1.78 | 14.12 | 1.78 | 15.94 | -1.18 | -61.07 | -1.18 | -55.55
1.78 | 14.02 | 1.78 | 15.84 | -1.18 | -60.93 | -1.17 | -55.43
1.78 | 13.92 | 1.78 | 15.73 | -1.18 | -60.76 | -1.17 | -55.26
1.78 | 13.82 | 1.78 | 15.63 | -1.18 | -60.58 | -1.17 | -55.07
1.78 | 13.72 | 1.78 | 15.53 | -1.18 | -60.4 | -1.17 | -54.87
1.78 | 13.62 | 1.78 | 15.43 | -1.18 | -60.23 | -1.17 | -54.71
1.77 | 13.52 | 1.77 | 15.33 | -1.18 | -60.08 | -1.17 | -54.55
1.77 | 13.42 | 1.77 | 15.23 | -1.17 | -59.99 | -1.17 | -54.4
1.77 | 13.32 | 1.77 | 15.13 | -1.17 | -59.91 | -1.17 | -54.22
1.77 | 13.22 | 1.77 | 15.04 | -1.17 | -59.76 | -1.17 | -54.04
1.77 | 13.12 | 1.77 | 14.94 | -1.17 | -59.61 | -1.17 | -53.91
1.77 | 13.02 | 1.77 | 14.84 | -1.17 | -59.44 | -1.16 | -53.76
1.77 | 12.92 | 1.77 | 14.73 | -1.17 | -59.27 | -1.16 | -53.58
1.77 | 12.83 | 1.77 | 14.63 | -1.17 | -59.1 | -1.16 | -53.41
1.77 | 12.73 | 1.77 | 14.53 | -1.17 | -58.94 | -1.16 | -53.25
1.77 | 12.64 | 1.77 | 14.44 | -1.17 | -58.79 | -1.16 | -53.09
1.76 | 12.54 | 1.76 | 14.34 | -1.17 | -58.62 | -1.16 | -52.93
1.76 | 12.45 | 1.76 | 14.24 | -1.16 | -58.45 | -1.16 | -52.78
1.76 | 12.35 | 1.76 | 14.14 | -1.16 | -58.27 | -1.16 | -52.63
1.76 | 12.26 | 1.76 | 14.05 | -1.16 | -58.08 | -1.16 | -52.46
1.76 | 12.17 | 1.76 | 13.95 | -1.16 | -57.92 | -1.16 | -52.29
1.76 | 12.07 | 1.76 | 13.85 | -1.16 | -57.77 | -1.15 | -52.1
1.76 | 11.98 | 1.76 | 13.76 | -1.16 | -57.57 | -1.15 | -51.95
1.76 | 11.88 | 1.76 | 13.66 | -1.16 | -57.4 | -1.15 | -51.81
1.76 | 11.79 | 1.76 | 13.57 | -1.16 | -57.21 | -1.15 | -51.66
1.76 | 11.7 | 1.76 | 13.47 | -1.16 | -57.03 | -1.15 | -51.49
1.75 | 11.6 | 1.75 | 13.38 | -1.16 | -56.84 | -1.15 | -51.3
1.75 | 11.51 | 1.75 | 13.28 | -1.15 | -56.67 | -1.15 | -51.13
1.75 | 11.42 | 1.75 | 13.19 | -1.15 | -56.52 | -1.15 | -50.99
1.75 | 11.32 | 1.75 | 13.1 | -1.15 | -56.41 | -1.15 | -50.87
1.75 | 11.23 | 1.75 | 13 | -1.15 | -56.22 | -1.15 | -50.75
1.75 | 11.14 | 1.75 | 12.91 | -1.15 | -56.05 | -1.14 | -50.59
1.75 | 11.05 | 1.75 | 12.82 | -1.15 | -55.87 | -1.14 | -50.45
1.75 | 10.96 | 1.75 | 12.73 | -1.15 | -55.73 | -1.14 | -50.33
1.75 | 10.86 | 1.75 | 12.64 | -1.15 | -55.64 | -1.14 | -50.2
1.75 | 10.77 | 1.75 | 12.55 | -1.15 | -55.46 | -1.14 | -50.06
1.75 | 10.68 | 1.75 | 12.46 | -1.15 | -55.3 | -1.14 | -49.93
1.74 | 10.59 | 1.74 | 12.37 | -1.14 | -55.15 | -1.14 | -49.78
1.74 | 10.5 | 1.74 | 12.28 | -1.14 | -55 | -1.14 | -49.64
1.74 | 10.41 | 1.74 | 12.19 | -1.14 | -54.84 | -1.14 | -49.47
1.74 | 10.32 | 1.74 | 12.1 | -1.14 | -54.68 | -1.14 | -49.33
1.74 | 10.23 | 1.74 | 12.01 | -1.14 | -54.51 | -1.13 | -49.28
1.74 | 10.14 | 1.74 | 11.92 | -1.14 | -54.34 | -1.13 | -49.18
1.74 | 10.05 | 1.74 | 11.83 | -1.14 | -54.16 | -1.13 | -49.01
1.74 | 9.96 | 1.74 | 11.75 | -1.14 | -53.99 | -1.13 | -48.83
1.74 | 9.88 | 1.74 | 11.66 | -1.14 | -53.82 | -1.13 | -48.74
1.74 | 9.79 | 1.74 | 11.57 | -1.14 | -53.65 | -1.13 | -48.76
1.73 | 9.7 | 1.73 | 11.49 | -1.13 | -53.52 | -1.13 | -48.63
1.73 | 9.62 | 1.73 | 11.4 | -1.13 | -53.37 | -1.13 | -48.46
1.73 | 9.53 | 1.73 | 11.31 | -1.13 | -53.19 | -1.13 | -48.3
1.73 | 9.44 | 1.73 | 11.23 | -1.13 | -53.01 | -1.13 | -48.14
1.73 | 9.36 | 1.73 | 11.14 | -1.13 | -52.85 | -1.12 | -47.96
1.73 | 9.27 | 1.73 | 11.06 | -1.13 | -52.72 | -1.12 | -47.81
1.73 | 9.19 | 1.73 | 10.97 | -1.13 | -52.58 | -1.12 | -47.69
1.73 | 9.1 | 1.73 | 10.89 | -1.13 | -52.45 | -1.12 | -47.55
1.73 | 9.02 | 1.73 | 10.8 | -1.13 | -52.33 | -1.12 | -47.39
1.73 | 8.94 | 1.73 | 10.72 | -1.13 | -52.18 | -1.12 | -47.25
1.72 | 8.86 | 1.72 | 10.63 | -1.12 | -52.06 | -1.12 | -47.12
1.72 | 8.78 | 1.72 | 10.55 | -1.12 | -51.91 | -1.12 | -46.97
1.72 | 8.69 | 1.72 | 10.47 | -1.12 | -51.73 | -1.12 | -46.83
1.72 | 8.61 | 1.72 | 10.39 | -1.12 | -51.57 | -1.12 | -46.7
1.72 | 8.53 | 1.72 | 10.3 | -1.12 | -51.39 | -1.11 | -46.55
1.72 | 8.45 | 1.72 | 10.22 | -1.12 | -51.23 | -1.11 | -46.39
1.72 | 8.37 | 1.72 | 10.14 | -1.12 | -51.06 | -1.11 | -46.25
1.72 | 8.3 | 1.72 | 10.06 | -1.12 | -50.89 | -1.11 | -46.11
1.72 | 8.22 | 1.72 | 9.98 | -1.12 | -50.75 | -1.11 | -45.96
1.72 | 8.14 | 1.72 | 9.9 | -1.12 | -50.59 | -1.11 | -45.81
1.71 | 8.06 | 1.71 | 9.82 | -1.11 | -50.42 | -1.11 | -45.66
1.71 | 7.98 | 1.71 | 9.74 | -1.11 | -50.25 | -1.11 | -45.51
1.71 | 7.9 | 1.71 | 9.66 | -1.11 | -50.08 | -1.11 | -45.36
1.71 | 7.83 | 1.71 | 9.59 | -1.11 | -49.93 | -1.11 | -45.2
1.71 | 7.75 | 1.71 | 9.51 | -1.11 | -49.76 | -1.1 | -45.03
1.71 | 7.67 | 1.71 | 9.43 | -1.11 | -49.62 | -1.1 | -44.87
1.71 | 7.6 | 1.71 | 9.35 | -1.11 | -49.47 | -1.1 | -44.73
1.71 | 7.52 | 1.71 | 9.27 | -1.11 | -49.31 | -1.1 | -44.57
1.71 | 7.45 | 1.71 | 9.2 | -1.11 | -49.16 | -1.1 | -44.42
1.71 | 7.37 | 1.71 | 9.12 | -1.11 | -49.07 | -1.1 | -44.29
1.7 | 7.29 | 1.7 | 9.04 | -1.1 | -49.12 | -1.1 | -44.14
1.7 | 7.22 | 1.7 | 8.96 | -1.1 | -48.98 | -1.1 | -44.01
1.7 | 7.15 | 1.7 | 8.89 | -1.1 | -48.82 | -1.1 | -43.87
1.7 | 7.08 | 1.7 | 8.82 | -1.1 | -48.65 | -1.1 | -43.72
1.7 | 7 | 1.7 | 8.74 | -1.1 | -48.5 | -1.09 | -43.57
1.7 | 6.93 | 1.7 | 8.67 | -1.1 | -48.35 | -1.09 | -43.42
1.7 | 6.86 | 1.7 | 8.6 | -1.1 | -48.18 | -1.09 | -43.29
1.7 | 6.78 | 1.7 | 8.53 | -1.1 | -48.06 | -1.09 | -43.15
1.7 | 6.71 | 1.7 | 8.45 | -1.1 | -47.96 | -1.09 | -43.01
1.7 | 6.64 | 1.7 | 8.38 | -1.1 | -47.82 | -1.09 | -42.85
1.69 | 6.58 | 1.69 | 8.31 | -1.09 | -47.66 | -1.09 | -42.72
1.69 | 6.5 | 1.69 | 8.24 | -1.09 | -47.49 | -1.09 | -42.57
1.69 | 6.44 | 1.69 | 8.17 | -1.09 | -47.34 | -1.09 | -42.5
1.69 | 6.37 | 1.69 | 8.09 | -1.09 | -47.19 | -1.09 | -42.39
1.69 | 6.3 | 1.69 | 8.02 | -1.09 | -47.05 | -1.08 | -42.22
1.69 | 6.23 | 1.69 | 7.95 | -1.09 | -46.87 | -1.08 | -42.07
1.69 | 6.17 | 1.69 | 7.88 | -1.09 | -46.71 | -1.08 | -41.94
1.69 | 6.1 | 1.69 | 7.81 | -1.09 | -46.57 | -1.08 | -41.79
1.69 | 6.04 | 1.69 | 7.74 | -1.09 | -46.4 | -1.08 | -41.64
1.69 | 5.97 | 1.69 | 7.67 | -1.09 | -46.24 | -1.08 | -41.5
1.68 | 5.91 | 1.68 | 7.6 | -1.08 | -46.09 | -1.08 | -41.37
1.68 | 5.84 | 1.68 | 7.53 | -1.08 | -45.95 | -1.08 | -41.22
1.68 | 5.78 | 1.68 | 7.47 | -1.08 | -45.8 | -1.08 | -41.08
1.68 | 5.72 | 1.68 | 7.4 | -1.08 | -45.66 | -1.08 | -40.93
1.68 | 5.65 | 1.68 | 7.33 | -1.08 | -45.52 | -1.07 | -40.79
1.68 | 5.59 | 1.68 | 7.26 | -1.08 | -45.36 | -1.07 | -40.64
1.68 | 5.53 | 1.68 | 7.2 | -1.08 | -45.22 | -1.07 | -40.5
1.68 | 5.47 | 1.68 | 7.13 | -1.08 | -45.06 | -1.07 | -40.38
1.68 | 5.41 | 1.68 | 7.07 | -1.08 | -44.9 | -1.07 | -40.26
1.68 | 5.35 | 1.68 | 7 | -1.08 | -44.72 | -1.07 | -40.11
1.67 | 5.29 | 1.67 | 6.94 | -1.07 | -44.56 | -1.07 | -40
1.67 | 5.23 | 1.67 | 6.87 | -1.07 | -44.4 | -1.07 | -39.88
1.67 | 5.17 | 1.67 | 6.8 | -1.07 | -44.25 | -1.07 | -39.74
1.67 | 5.11 | 1.67 | 6.74 | -1.07 | -44.13 | -1.06 | -39.61
1.67 | 5.06 | 1.67 | 6.67 | -1.07 | -44.01 | -1.06 | -39.47
1.67 | 5 | 1.67 | 6.61 | -1.07 | -43.86 | -1.06 | -39.33
1.67 | 4.95 | 1.67 | 6.55 | -1.07 | -43.72 | -1.06 | -39.18
1.67 | 4.89 | 1.67 | 6.49 | -1.07 | -43.58 | -1.06 | -39.04
1.67 | 4.84 | 1.67 | 6.42 | -1.07 | -43.44 | -1.06 | -38.9
1.67 | 4.78 | 1.67 | 6.36 | -1.06 | -43.29 | -1.06 | -38.76
1.66 | 4.73 | 1.66 | 6.3 | -1.06 | -43.15 | -1.06 | -38.62
1.66 | 4.68 | 1.66 | 6.24 | -1.06 | -43.03 | -1.06 | -38.47
1.66 | 4.62 | 1.66 | 6.18 | -1.06 | -42.89 | -1.06 | -38.35
1.66 | 4.57 | 1.66 | 6.12 | -1.06 | -42.74 | -1.05 | -38.24
1.66 | 4.52 | 1.66 | 6.06 | -1.06 | -42.59 | -1.05 | -38.11
1.66 | 4.46 | 1.66 | 6 | -1.06 | -42.47 | -1.05 | -37.96
1.66 | 4.41 | 1.66 | 5.94 | -1.06 | -42.32 | -1.05 | -37.82
1.66 | 4.36 | 1.66 | 5.88 | -1.06 | -42.16 | -1.05 | -37.68
1.66 | 4.31 | 1.66 | 5.83 | -1.06 | -42 | -1.05 | -37.54
1.66 | 4.26 | 1.66 | 5.77 | -1.05 | -41.86 | -1.05 | -37.42
1.65 | 4.21 | 1.65 | 5.72 | -1.05 | -41.72 | -1.05 | -37.29
1.65 | 4.16 | 1.65 | 5.66 | -1.05 | -41.57 | -1.05 | -37.14
1.65 | 4.11 | 1.65 | 5.6 | -1.05 | -41.42 | -1.05 | -36.99
1.65 | 4.06 | 1.65 | 5.55 | -1.05 | -41.26 | -1.04 | -36.86
1.65 | 4.02 | 1.65 | 5.49 | -1.05 | -41.11 | -1.04 | -36.73
1.65 | 3.97 | 1.65 | 5.44 | -1.05 | -40.98 | -1.04 | -36.62
1.65 | 3.92 | 1.65 | 5.38 | -1.05 | -40.84 | -1.04 | -36.51
1.65 | 3.88 | 1.65 | 5.33 | -1.05 | -40.7 | -1.04 | -36.38
1.65 | 3.83 | 1.65 | 5.28 | -1.05 | -40.56 | -1.04 | -36.25
1.65 | 3.78 | 1.65 | 5.22 | -1.04 | -40.42 | -1.04 | -36.1
1.64 | 3.74 | 1.64 | 5.17 | -1.04 | -40.26 | -1.04 | -35.98
1.64 | 3.69 | 1.64 | 5.12 | -1.04 | -40.11 | -1.04 | -35.86
1.64 | 3.65 | 1.64 | 5.06 | -1.04 | -39.98 | -1.04 | -35.77
1.64 | 3.61 | 1.64 | 5.01 | -1.04 | -39.85 | -1.03 | -35.65
1.64 | 3.56 | 1.64 | 4.96 | -1.04 | -39.7 | -1.03 | -35.51
1.64 | 3.52 | 1.64 | 4.91 | -1.04 | -39.55 | -1.03 | -35.37
1.64 | 3.47 | 1.64 | 4.86 | -1.04 | -39.4 | -1.03 | -35.24
1.64 | 3.43 | 1.64 | 4.81 | -1.04 | -39.25 | -1.03 | -35.13
1.64 | 3.39 | 1.64 | 4.76 | -1.04 | -39.1 | -1.03 | -35
1.64 | 3.35 | 1.64 | 4.71 | -1.03 | -38.96 | -1.03 | -34.87
1.63 | 3.31 | 1.63 | 4.66 | -1.03 | -38.83 | -1.03 | -34.74
1.63 | 3.27 | 1.63 | 4.61 | -1.03 | -38.67 | -1.03 | -34.6
1.63 | 3.23 | 1.63 | 4.56 | -1.03 | -38.54 | -1.03 | -34.47
1.63 | 3.19 | 1.63 | 4.52 | -1.03 | -38.4 | -1.02 | -34.33
1.63 | 3.15 | 1.63 | 4.47 | -1.03 | -38.25 | -1.02 | -34.22
1.63 | 3.11 | 1.63 | 4.42 | -1.03 | -38.12 | -1.02 | -34.21
1.63 | 3.08 | 1.63 | 4.38 | -1.03 | -37.98 | -1.02 | -34.11
1.63 | 3.05 | 1.63 | 4.33 | -1.03 | -37.83 | -1.02 | -33.97
1.63 | 3.02 | 1.63 | 4.28 | -1.03 | -37.69 | -1.02 | -33.83
1.63 | 2.98 | 1.63 | 4.24 | -1.02 | -37.55 | -1.02 | -33.69
1.62 | 2.94 | 1.62 | 4.2 | -1.02 | -37.41 | -1.02 | -33.55
1.62 | 2.91 | 1.62 | 4.15 | -1.02 | -37.27 | -1.02 | -33.42
1.62 | 2.87 | 1.62 | 4.11 | -1.02 | -37.14 | -1.02 | -33.29
1.62 | 2.83 | 1.62 | 4.06 | -1.02 | -37 | -1.01 | -33.18
1.62 | 2.8 | 1.62 | 4.01 | -1.02 | -36.85 | -1.01 | -33.03
1.62 | 2.76 | 1.62 | 3.97 | -1.02 | -36.72 | -1.01 | -32.9
1.62 | 2.73 | 1.62 | 3.93 | -1.02 | -36.56 | -1.01 | -32.77
1.62 | 2.69 | 1.62 | 3.89 | -1.02 | -36.42 | -1.01 | -32.62
1.62 | 2.66 | 1.62 | 3.84 | -1.02 | -36.32 | -1.01 | -32.5
1.62 | 2.63 | 1.62 | 3.8 | -1.01 | -36.22 | -1.01 | -32.37
1.61 | 2.6 | 1.61 | 3.76 | -1.01 | -36.09 | -1.01 | -32.25
1.61 | 2.56 | 1.61 | 3.72 | -1.01 | -35.96 | -1.01 | -32.13
1.61 | 2.53 | 1.61 | 3.68 | -1.01 | -35.83 | -1.01 | -32
1.61 | 2.5 | 1.61 | 3.64 | -1.01 | -35.69 | -1 | -31.89
1.61 | 2.47 | 1.61 | 3.6 | -1.01 | -35.55 | -1 | -31.77
1.61 | 2.44 | 1.61 | 3.56 | -1.01 | -35.44 | -1 | -31.63
1.61 | 2.41 | 1.61 | 3.52 | -1.01 | -35.31 | -1 | -31.5
1.61 | 2.38 | 1.61 | 3.48 | -1.01 | -35.17 | -1 | -31.36
1.61 | 2.35 | 1.61 | 3.44 | -1.01 | -35.04 | -1 | -31.23
1.61 | 2.32 | 1.61 | 3.4 | -1 | -34.9 | -1 | -31.1
1.6 | 2.29 | 1.6 | 3.37 | -1 | -34.76 | -1 | -30.96
1.6 | 2.26 | 1.6 | 3.33 | -1 | -34.62 | -1 | -30.83
1.6 | 2.23 | 1.6 | 3.29 | -1 | -34.47 | -1 | -30.69
1.6 | 2.2 | 1.6 | 3.25 | -1 | -34.33 | -1 | -30.57
1.6 | 2.17 | 1.6 | 3.22 | -1 | -34.19 | -0.99 | -30.43
1.6 | 2.14 | 1.6 | 3.18 | -1 | -34.05 | -0.99 | -30.31
1.6 | 2.12 | 1.6 | 3.14 | -1 | -33.91 | -0.99 | -30.19
1.6 | 2.09 | 1.6 | 3.11 | -1 | -33.76 | -0.99 | -30.07
1.6 | 2.06 | 1.6 | 3.08 | -1 | -33.62 | -0.99 | -29.96
1.6 | 2.04 | 1.6 | 3.05 | -1 | -33.48 | -0.99 | -29.85
1.59 | 2.01 | 1.59 | 3.02 | -0.99 | -33.33 | -0.99 | -29.73
1.59 | 1.98 | 1.59 | 2.99 | -0.99 | -33.2 | -0.99 | -29.6
1.59 | 1.96 | 1.59 | 2.96 | -0.99 | -33.07 | -0.99 | -29.47
1.59 | 1.93 | 1.59 | 2.92 | -0.99 | -32.92 | -0.98 | -29.35
1.59 | 1.91 | 1.59 | 2.89 | -0.99 | -32.79 | -0.98 | -29.24
1.59 | 1.88 | 1.59 | 2.86 | -0.99 | -32.63 | -0.98 | -29.11
1.59 | 1.86 | 1.59 | 2.82 | -0.99 | -32.51 | -0.98 | -28.99
1.59 | 1.84 | 1.59 | 2.79 | -0.99 | -32.43 | -0.98 | -28.86
1.59 | 1.81 | 1.59 | 2.76 | -0.99 | -32.31 | -0.98 | -28.74
1.59 | 1.79 | 1.59 | 2.72 | -0.98 | -32.18 | -0.98 | -28.62
1.58 | 1.76 | 1.58 | 2.69 | -0.98 | -32.06 | -0.98 | -28.5
1.58 | 1.74 | 1.58 | 2.66 | -0.98 | -31.95 | -0.98 | -28.37
1.58 | 1.72 | 1.58 | 2.63 | -0.98 | -31.81 | -0.98 | -28.26
1.58 | 1.7 | 1.58 | 2.6 | -0.98 | -31.67 | -0.97 | -28.14
1.58 | 1.67 | 1.58 | 2.57 | -0.98 | -31.58 | -0.97 | -28.02
1.58 | 1.65 | 1.58 | 2.54 | -0.98 | -31.45 | -0.97 | -27.91
1.58 | 1.63 | 1.58 | 2.51 | -0.98 | -31.33 | -0.97 | -27.79
1.58 | 1.61 | 1.58 | 2.48 | -0.98 | -31.22 | -0.97 | -27.68
1.58 | 1.59 | 1.58 | 2.45 | -0.98 | -31.09 | -0.97 | -27.57
1.58 | 1.57 | 1.58 | 2.42 | -0.97 | -30.98 | -0.97 | -27.45
1.57 | 1.55 | 1.57 | 2.4 | -0.97 | -30.92 | -0.97 | -27.34
1.57 | 1.53 | 1.57 | 2.37 | -0.97 | -30.89 | -0.97 | -27.22
1.57 | 1.51 | 1.57 | 2.34 | -0.97 | -30.78 | -0.97 | -27.11
1.57 | 1.49 | 1.57 | 2.31 | -0.97 | -30.65 | -0.96 | -26.98
1.57 | 1.47 | 1.57 | 2.29 | -0.97 | -30.51 | -0.96 | -26.87
1.57 | 1.45 | 1.57 | 2.26 | -0.97 | -30.38 | -0.96 | -26.75
1.57 | 1.43 | 1.57 | 2.23 | -0.97 | -30.22 | -0.96 | -26.63
1.57 | 1.41 | 1.57 | 2.21 | -0.97 | -30.11 | -0.96 | -26.51
1.57 | 1.39 | 1.57 | 2.18 | -0.97 | -29.99 | -0.96 | -26.39
1.56 | 1.38 | 1.56 | 2.15 | -0.96 | -29.85 | -0.96 | -26.25
1.56 | 1.36 | 1.56 | 2.13 | -0.96 | -29.72 | -0.96 | -26.14
1.56 | 1.34 | 1.56 | 2.1 | -0.96 | -29.61 | -0.96 | -26.04
1.56 | 1.32 | 1.56 | 2.08 | -0.96 | -29.5 | -0.96 | -25.93
1.56 | 1.3 | 1.56 | 2.05 | -0.96 | -29.37 | -0.95 | -25.81
1.56 | 1.29 | 1.56 | 2.03 | -0.96 | -29.24 | -0.95 | -25.69
1.56 | 1.27 | 1.56 | 2 | -0.96 | -29.11 | -0.95 | -25.57
1.56 | 1.25 | 1.56 | 1.98 | -0.96 | -28.99 | -0.95 | -25.45
1.56 | 1.23 | 1.56 | 1.96 | -0.96 | -28.86 | -0.95 | -25.33
1.56 | 1.22 | 1.56 | 1.93 | -0.96 | -28.72 | -0.95 | -25.21
1.55 | 1.2 | 1.55 | 1.91 | -0.95 | -28.6 | -0.95 | -25.09
1.55 | 1.19 | 1.55 | 1.89 | -0.95 | -28.47 | -0.95 | -24.97
1.55 | 1.17 | 1.55 | 1.86 | -0.95 | -28.35 | -0.95 | -24.85
1.55 | 1.15 | 1.55 | 1.84 | -0.95 | -28.23 | -0.95 | -24.73
1.55 | 1.14 | 1.55 | 1.82 | -0.95 | -28.1 | -0.94 | -24.62
1.55 | 1.12 | 1.55 | 1.8 | -0.95 | -27.99 | -0.94 | -24.49
1.55 | 1.11 | 1.55 | 1.77 | -0.95 | -27.86 | -0.94 | -24.38
1.55 | 1.09 | 1.55 | 1.75 | -0.95 | -27.73 | -0.94 | -24.27
1.55 | 1.08 | 1.55 | 1.73 | -0.95 | -27.6 | -0.94 | -24.16
1.55 | 1.06 | 1.55 | 1.71 | -0.95 | -27.47 | -0.94 | -24.03
1.54 | 1.05 | 1.54 | 1.69 | -0.94 | -27.37 | -0.94 | -23.91
1.54 | 1.04 | 1.54 | 1.67 | -0.94 | -27.25 | -0.94 | -23.8
1.54 | 1.02 | 1.54 | 1.65 | -0.94 | -27.12 | -0.94 | -23.69
1.54 | 1.01 | 1.54 | 1.63 | -0.94 | -26.99 | -0.94 | -23.58
1.54 | 1 | 1.54 | 1.61 | -0.94 | -26.86 | -0.94 | -23.47
1.54 | 0.99 | 1.54 | 1.59 | -0.94 | -26.73 | -0.93 | -23.35
1.54 | 0.97 | 1.54 | 1.57 | -0.94 | -26.61 | -0.93 | -23.25
1.54 | 0.96 | 1.54 | 1.55 | -0.94 | -26.48 | -0.93 | -23.12
1.54 | 0.95 | 1.54 | 1.54 | -0.94 | -26.36 | -0.93 | -23.01
1.54 | 0.93 | 1.54 | 1.52 | -0.94 | -26.23 | -0.93 | -22.93
1.53 | 0.92 | 1.53 | 1.5 | -0.94 | -26.11 | -0.93 | -22.86
1.53 | 0.91 | 1.53 | 1.48 | -0.93 | -25.98 | -0.93 | -22.75
1.53 | 0.9 | 1.53 | 1.46 | -0.93 | -25.86 | -0.93 | -22.64
1.53 | 0.89 | 1.53 | 1.44 | -0.93 | -25.73 | -0.93 | -22.52
1.53 | 0.87 | 1.53 | 1.42 | -0.93 | -25.61 | -0.93 | -22.41
1.53 | 0.86 | 1.53 | 1.4 | -0.93 | -25.52 | -0.92 | -22.5
1.53 | 0.85 | 1.53 | 1.39 | -0.93 | -25.47 | -0.92 | -22.49
1.53 | 0.84 | 1.53 | 1.37 | -0.93 | -25.39 | -0.92 | -22.41
1.53 | 0.83 | 1.53 | 1.35 | -0.93 | -25.28 | -0.92 | -22.32
1.53 | 0.82 | 1.53 | 1.34 | -0.93 | -25.17 | -0.92 | -22.2
1.52 | 0.8 | 1.52 | 1.32 | -0.93 | -25.05 | -0.92 | -22.1
1.52 | 0.79 | 1.52 | 1.3 | -0.92 | -24.95 | -0.92 | -21.98
1.52 | 0.78 | 1.52 | 1.29 | -0.92 | -24.84 | -0.92 | -21.87
1.52 | 0.77 | 1.52 | 1.27 | -0.92 | -24.71 | -0.92 | -21.76
1.52 | 0.76 | 1.52 | 1.26 | -0.92 | -24.59 | -0.92 | -21.66
1.52 | 0.75 | 1.52 | 1.24 | -0.92 | -24.48 | -0.91 | -21.59
1.52 | 0.74 | 1.52 | 1.23 | -0.92 | -24.36 | -0.91 | -21.51
1.52 | 0.73 | 1.52 | 1.21 | -0.92 | -24.24 | -0.91 | -21.39
1.52 | 0.72 | 1.52 | 1.19 | -0.92 | -24.12 | -0.91 | -21.29
1.52 | 0.71 | 1.52 | 1.18 | -0.92 | -24 | -0.91 | -21.19
1.51 | 0.7 | 1.51 | 1.16 | -0.92 | -23.88 | -0.91 | -21.08
1.51 | 0.69 | 1.51 | 1.15 | -0.91 | -23.76 | -0.91 | -20.99
1.51 | 0.68 | 1.51 | 1.14 | -0.91 | -23.65 | -0.91 | -20.88
1.51 | 0.67 | 1.51 | 1.12 | -0.91 | -23.53 | -0.91 | -20.78
1.51 | 0.66 | 1.51 | 1.11 | -0.91 | -23.42 | -0.91 | -20.69
1.51 | 0.66 | 1.51 | 1.09 | -0.91 | -23.31 | -0.9 | -20.59
1.51 | 0.65 | 1.51 | 1.08 | -0.91 | -23.19 | -0.9 | -20.47
1.51 | 0.64 | 1.51 | 1.07 | -0.91 | -23.08 | -0.9 | -20.37
1.51 | 0.63 | 1.51 | 1.05 | -0.91 | -22.99 | -0.9 | -20.27
1.51 | 0.62 | 1.51 | 1.04 | -0.91 | -22.89 | -0.9 | -20.18
1.5 | 0.61 | 1.5 | 1.03 | -0.91 | -22.78 | -0.9 | -20.07
1.5 | 0.6 | 1.5 | 1.02 | -0.9 | -22.7 | -0.9 | -19.96
1.5 | 0.6 | 1.5 | 1 | -0.9 | -22.62 | -0.9 | -19.85
1.5 | 0.59 | 1.5 | 0.99 | -0.9 | -22.51 | -0.9 | -19.74
1.5 | 0.58 | 1.5 | 0.98 | -0.9 | -22.4 | -0.9 | -19.64
1.5 | 0.57 | 1.5 | 0.97 | -0.9 | -22.28 | -0.89 | -19.56
1.5 | 0.56 | 1.5 | 0.96 | -0.9 | -22.18 | -0.89 | -19.46
1.5 | 0.55 | 1.5 | 0.95 | -0.9 | -22.06 | -0.89 | -19.35
1.5 | 0.55 | 1.5 | 0.93 | -0.9 | -21.95 | -0.89 | -19.25
1.5 | 0.54 | 1.5 | 0.92 | -0.9 | -21.83 | -0.89 | -19.15
1.5 | 0.53 | 1.5 | 0.91 | -0.9 | -21.72 | -0.89 | -19.04
1.49 | 0.52 | 1.49 | 0.9 | -0.89 | -21.6 | -0.89 | -18.94
1.49 | 0.51 | 1.49 | 0.89 | -0.89 | -21.49 | -0.89 | -18.83
1.49 | 0.51 | 1.49 | 0.88 | -0.89 | -21.38 | -0.89 | -18.74
1.49 | 0.5 | 1.49 | 0.87 | -0.89 | -21.27 | -0.89 | -18.64
1.49 | 0.5 | 1.49 | 0.86 | -0.89 | -21.16 | -0.88 | -18.53
1.49 | 0.49 | 1.49 | 0.84 | -0.89 | -21.05 | -0.88 | -18.44
1.49 | 0.48 | 1.49 | 0.83 | -0.89 | -20.94 | -0.88 | -18.34
1.49 | 0.48 | 1.49 | 0.82 | -0.89 | -20.82 | -0.88 | -18.24
1.49 | 0.47 | 1.49 | 0.81 | -0.89 | -20.71 | -0.88 | -18.15
1.49 | 0.46 | 1.49 | 0.8 | -0.89 | -20.6 | -0.88 | -18.05
1.48 | 0.45 | 1.48 | 0.79 | -0.88 | -20.49 | -0.88 | -17.94
1.48 | 0.45 | 1.48 | 0.78 | -0.88 | -20.38 | -0.88 | -17.84
1.48 | 0.44 | 1.48 | 0.77 | -0.88 | -20.27 | -0.88 | -17.74
1.48 | 0.44 | 1.48 | 0.77 | -0.88 | -20.16 | -0.88 | -17.64
1.48 | 0.43 | 1.48 | 0.76 | -0.88 | -20.05 | -0.87 | -17.54
1.48 | 0.42 | 1.48 | 0.75 | -0.88 | -19.94 | -0.87 | -17.44
1.48 | 0.42 | 1.48 | 0.74 | -0.88 | -19.82 | -0.87 | -17.34
1.48 | 0.41 | 1.48 | 0.73 | -0.88 | -19.72 | -0.87 | -17.24
1.48 | 0.41 | 1.48 | 0.72 | -0.88 | -19.6 | -0.87 | -17.14
1.48 | 0.4 | 1.48 | 0.71 | -0.88 | -19.49 | -0.87 | -17.04
1.47 | 0.4 | 1.47 | 0.7 | -0.87 | -19.4 | -0.87 | -16.94
1.47 | 0.39 | 1.47 | 0.69 | -0.87 | -19.3 | -0.87 | -16.84
1.47 | 0.38 | 1.47 | 0.69 | -0.87 | -19.19 | -0.87 | -16.74
1.47 | 0.38 | 1.47 | 0.68 | -0.87 | -19.09 | -0.86 | -16.63
1.47 | 0.37 | 1.47 | 0.67 | -0.87 | -18.99 | -0.86 | -16.54
1.47 | 0.37 | 1.47 | 0.66 | -0.87 | -18.87 | -0.86 | -16.44
1.47 | 0.36 | 1.47 | 0.65 | -0.87 | -18.77 | -0.86 | -16.34
1.47 | 0.36 | 1.47 | 0.64 | -0.87 | -18.68 | -0.86 | -16.26
1.47 | 0.35 | 1.47 | 0.63 | -0.87 | -18.59 | -0.86 | -16.16
1.47 | 0.35 | 1.47 | 0.63 | -0.86 | -18.5 | -0.86 | -16.06
1.46 | 0.34 | 1.46 | 0.62 | -0.86 | -18.39 | -0.86 | -15.96
1.46 | 0.34 | 1.46 | 0.61 | -0.86 | -18.28 | -0.86 | -15.87
1.46 | 0.33 | 1.46 | 0.6 | -0.86 | -18.18 | -0.86 | -15.77
1.46 | 0.33 | 1.46 | 0.6 | -0.86 | -18.07 | -0.85 | -15.67
1.46 | 0.32 | 1.46 | 0.59 | -0.86 | -17.96 | -0.85 | -15.58
1.46 | 0.32 | 1.46 | 0.58 | -0.86 | -17.86 | -0.85 | -15.49
1.46 | 0.31 | 1.46 | 0.58 | -0.86 | -17.75 | -0.85 | -15.39
1.46 | 0.31 | 1.46 | 0.57 | -0.86 | -17.65 | -0.85 | -15.3
1.46 | 0.3 | 1.46 | 0.56 | -0.86 | -17.55 | -0.85 | -15.21
1.46 | 0.3 | 1.46 | 0.55 | -0.85 | -17.44 | -0.85 | -15.12
1.45 | 0.3 | 1.45 | 0.55 | -0.85 | -17.33 | -0.85 | -15.02
1.45 | 0.29 | 1.45 | 0.54 | -0.85 | -17.23 | -0.85 | -14.94
1.45 | 0.29 | 1.45 | 0.53 | -0.85 | -17.14 | -0.85 | -14.85
1.45 | 0.28 | 1.45 | 0.53 | -0.85 | -17.04 | -0.84 | -14.76
1.45 | 0.28 | 1.45 | 0.52 | -0.85 | -16.94 | -0.84 | -14.68
1.45 | 0.28 | 1.45 | 0.51 | -0.85 | -16.85 | -0.84 | -14.6
1.45 | 0.27 | 1.45 | 0.51 | -0.85 | -16.77 | -0.84 | -14.51
1.45 | 0.27 | 1.45 | 0.5 | -0.85 | -16.67 | -0.84 | -14.42
1.45 | 0.26 | 1.45 | 0.5 | -0.85 | -16.58 | -0.84 | -14.33
1.45 | 0.26 | 1.45 | 0.49 | -0.84 | -16.49 | -0.84 | -14.24
1.44 | 0.26 | 1.44 | 0.48 | -0.84 | -16.39 | -0.84 | -14.15
1.44 | 0.25 | 1.44 | 0.48 | -0.84 | -16.3 | -0.84 | -14.09
1.44 | 0.25 | 1.44 | 0.47 | -0.84 | -16.2 | -0.84 | -14.02
1.44 | 0.25 | 1.44 | 0.47 | -0.84 | -16.11 | -0.83 | -13.93
1.44 | 0.24 | 1.44 | 0.46 | -0.84 | -16.01 | -0.83 | -13.84
1.44 | 0.24 | 1.44 | 0.46 | -0.84 | -15.92 | -0.83 | -13.77
1.44 | 0.24 | 1.44 | 0.45 | -0.84 | -15.82 | -0.83 | -13.68
1.44 | 0.23 | 1.44 | 0.45 | -0.84 | -15.74 | -0.83 | -13.6
1.44 | 0.23 | 1.44 | 0.44 | -0.84 | -15.65 | -0.83 | -13.52
1.44 | 0.23 | 1.44 | 0.44 | -0.83 | -15.56 | -0.83 | -13.43
1.43 | 0.22 | 1.43 | 0.43 | -0.83 | -15.48 | -0.83 | -13.35
1.43 | 0.22 | 1.43 | 0.43 | -0.83 | -15.39 | -0.83 | -13.26
1.43 | 0.22 | 1.43 | 0.42 | -0.83 | -15.29 | -0.83 | -13.17
1.43 | 0.21 | 1.43 | 0.41 | -0.83 | -15.19 | -0.82 | -13.09
1.43 | 0.21 | 1.43 | 0.41 | -0.83 | -15.09 | -0.82 | -13
1.43 | 0.21 | 1.43 | 0.4 | -0.83 | -14.99 | -0.82 | -12.92
1.43 | 0.21 | 1.43 | 0.4 | -0.83 | -14.89 | -0.82 | -12.83
1.43 | 0.2 | 1.43 | 0.39 | -0.83 | -14.8 | -0.82 | -12.75
1.43 | 0.2 | 1.43 | 0.39 | -0.83 | -14.7 | -0.82 | -12.67
1.43 | 0.2 | 1.43 | 0.39 | -0.82 | -14.61 | -0.82 | -12.59
1.42 | 0.19 | 1.42 | 0.38 | -0.82 | -14.51 | -0.82 | -12.51
1.42 | 0.19 | 1.42 | 0.38 | -0.82 | -14.42 | -0.82 | -12.43
1.42 | 0.19 | 1.42 | 0.37 | -0.82 | -14.32 | -0.82 | -12.36
1.42 | 0.18 | 1.42 | 0.37 | -0.82 | -14.23 | -0.81 | -12.28
1.42 | 0.18 | 1.42 | 0.36 | -0.82 | -14.13 | -0.81 | -12.2
1.42 | 0.18 | 1.42 | 0.36 | -0.82 | -14.04 | -0.81 | -12.12
1.42 | 0.18 | 1.42 | 0.35 | -0.82 | -13.94 | -0.81 | -12.04
1.42 | 0.17 | 1.42 | 0.35 | -0.82 | -13.85 | -0.81 | -11.96
1.42 | 0.17 | 1.42 | 0.35 | -0.82 | -13.75 | -0.81 | -11.88
1.42 | 0.17 | 1.42 | 0.34 | -0.81 | -13.66 | -0.81 | -11.8
1.41 | 0.17 | 1.41 | 0.34 | -0.81 | -13.57 | -0.81 | -11.72
1.41 | 0.16 | 1.41 | 0.34 | -0.81 | -13.47 | -0.81 | -11.64
1.41 | 0.16 | 1.41 | 0.33 | -0.81 | -13.38 | -0.81 | -11.55
1.41 | 0.16 | 1.41 | 0.33 | -0.81 | -13.29 | -0.81 | -11.47
1.41 | 0.16 | 1.41 | 0.32 | -0.81 | -13.2 | -0.8 | -11.39
1.41 | 0.16 | 1.41 | 0.32 | -0.81 | -13.11 | -0.8 | -11.31
1.41 | 0.15 | 1.41 | 0.32 | -0.81 | -13.01 | -0.8 | -11.23
1.41 | 0.15 | 1.41 | 0.31 | -0.81 | -12.92 | -0.8 | -11.15
1.41 | 0.15 | 1.41 | 0.31 | -0.81 | -12.84 | -0.8 | -11.08
1.41 | 0.15 | 1.41 | 0.31 | -0.81 | -12.75 | -0.8 | -10.99
1.4 | 0.14 | 1.4 | 0.3 | -0.8 | -12.66 | -0.8 | -10.92
1.4 | 0.14 | 1.4 | 0.3 | -0.8 | -12.59 | -0.8 | -10.84
1.4 | 0.14 | 1.4 | 0.3 | -0.8 | -12.5 | -0.8 | -10.76
1.4 | 0.14 | 1.4 | 0.29 | -0.8 | -12.41 | -0.8 | -10.69
1.4 | 0.14 | 1.4 | 0.29 | -0.8 | -12.32 | -0.79 | -10.62
1.4 | 0.13 | 1.4 | 0.29 | -0.8 | -12.24 | -0.79 | -10.54
1.4 | 0.13 | 1.4 | 0.28 | -0.8 | -12.15 | -0.79 | -10.46
1.4 | 0.13 | 1.4 | 0.28 | -0.8 | -12.07 | -0.79 | -10.39
1.4 | 0.13 | 1.4 | 0.28 | -0.8 | -11.98 | -0.79 | -10.31
1.4 | 0.13 | 1.4 | 0.27 | -0.8 | -11.9 | -0.79 | -10.23
1.39 | 0.12 | 1.39 | 0.27 | -0.79 | -11.82 | -0.79 | -10.16
1.39 | 0.12 | 1.39 | 0.27 | -0.79 | -11.74 | -0.79 | -10.08
1.39 | 0.12 | 1.39 | 0.26 | -0.79 | -11.65 | -0.79 | -10.01
1.39 | 0.12 | 1.39 | 0.26 | -0.79 | -11.58 | -0.79 | -9.94
1.39 | 0.12 | 1.39 | 0.26 | -0.79 | -11.5 | -0.78 | -9.86
1.39 | 0.12 | 1.39 | 0.26 | -0.79 | -11.42 | -0.78 | -9.79
1.39 | 0.12 | 1.39 | 0.25 | -0.79 | -11.34 | -0.78 | -9.72
1.39 | 0.11 | 1.39 | 0.25 | -0.79 | -11.25 | -0.78 | -9.64
1.39 | 0.11 | 1.39 | 0.25 | -0.79 | -11.17 | -0.78 | -9.57
1.39 | 0.11 | 1.39 | 0.25 | -0.79 | -11.09 | -0.78 | -9.5
1.38 | 0.11 | 1.38 | 0.24 | -0.78 | -11.01 | -0.78 | -9.43
1.38 | 0.11 | 1.38 | 0.24 | -0.78 | -10.93 | -0.78 | -9.36
1.38 | 0.11 | 1.38 | 0.24 | -0.78 | -10.85 | -0.78 | -9.29
1.38 | 0.1 | 1.38 | 0.24 | -0.78 | -10.77 | -0.78 | -9.22
1.38 | 0.1 | 1.38 | 0.23 | -0.78 | -10.7 | -0.77 | -9.15
1.38 | 0.1 | 1.38 | 0.23 | -0.78 | -10.62 | -0.77 | -9.08
1.38 | 0.1 | 1.38 | 0.23 | -0.78 | -10.55 | -0.77 | -9.01
1.38 | 0.1 | 1.38 | 0.23 | -0.78 | -10.47 | -0.77 | -8.94
1.38 | 0.1 | 1.38 | 0.22 | -0.78 | -10.39 | -0.77 | -8.87
1.38 | 0.1 | 1.38 | 0.22 | -0.78 | -10.32 | -0.77 | -8.8
1.37 | 0.1 | 1.37 | 0.22 | -0.77 | -10.24 | -0.77 | -8.73
1.37 | 0.09 | 1.37 | 0.22 | -0.77 | -10.16 | -0.77 | -8.66
1.37 | 0.09 | 1.37 | 0.21 | -0.77 | -10.09 | -0.77 | -8.6
1.37 | 0.09 | 1.37 | 0.21 | -0.77 | -10.01 | -0.77 | -8.53
1.37 | 0.09 | 1.37 | 0.21 | -0.77 | -9.94 | -0.76 | -8.47
1.37 | 0.09 | 1.37 | 0.21 | -0.77 | -9.86 | -0.76 | -8.4
1.37 | 0.09 | 1.37 | 0.21 | -0.77 | -9.79 | -0.76 | -8.34
1.37 | 0.09 | 1.37 | 0.2 | -0.77 | -9.71 | -0.76 | -8.27
1.37 | 0.09 | 1.37 | 0.2 | -0.77 | -9.64 | -0.76 | -8.21
1.37 | 0.08 | 1.37 | 0.2 | -0.77 | -9.56 | -0.76 | -8.15
1.36 | 0.08 | 1.36 | 0.2 | -0.76 | -9.49 | -0.76 | -8.09
1.36 | 0.08 | 1.36 | 0.2 | -0.76 | -9.42 | -0.76 | -8.03
1.36 | 0.08 | 1.36 | 0.2 | -0.76 | -9.34 | -0.76 | -7.97
1.36 | 0.08 | 1.36 | 0.19 | -0.76 | -9.27 | -0.76 | -7.91
1.36 | 0.08 | 1.36 | 0.19 | -0.76 | -9.2 | -0.75 | -7.84
1.36 | 0.08 | 1.36 | 0.19 | -0.76 | -9.13 | -0.75 | -7.78
1.36 | 0.08 | 1.36 | 0.19 | -0.76 | -9.05 | -0.75 | -7.72
1.36 | 0.08 | 1.36 | 0.19 | -0.76 | -8.98 | -0.75 | -7.66
1.36 | 0.07 | 1.36 | 0.18 | -0.76 | -8.91 | -0.75 | -7.6
1.36 | 0.07 | 1.36 | 0.18 | -0.76 | -8.84 | -0.75 | -7.54
1.35 | 0.07 | 1.35 | 0.18 | -0.75 | -8.76 | -0.75 | -7.48
1.35 | 0.07 | 1.35 | 0.18 | -0.75 | -8.69 | -0.75 | -7.42
1.35 | 0.07 | 1.35 | 0.18 | -0.75 | -8.63 | -0.75 | -7.36
1.35 | 0.07 | 1.35 | 0.17 | -0.75 | -8.55 | -0.75 | -7.3
1.35 | 0.07 | 1.35 | 0.17 | -0.75 | -8.48 | -0.74 | -7.25
1.35 | 0.07 | 1.35 | 0.17 | -0.75 | -8.42 | -0.74 | -7.19
1.35 | 0.07 | 1.35 | 0.17 | -0.75 | -8.35 | -0.74 | -7.13
1.35 | 0.07 | 1.35 | 0.17 | -0.75 | -8.28 | -0.74 | -7.07
1.35 | 0.06 | 1.35 | 0.17 | -0.75 | -8.21 | -0.74 | -7.01
1.35 | 0.06 | 1.35 | 0.17 | -0.75 | -8.14 | -0.74 | -6.95
1.34 | 0.06 | 1.34 | 0.16 | -0.74 | -8.07 | -0.74 | -6.9
1.34 | 0.06 | 1.34 | 0.16 | -0.74 | -8.01 | -0.74 | -6.84
1.34 | 0.06 | 1.34 | 0.16 | -0.74 | -7.94 | -0.74 | -6.79
1.34 | 0.06 | 1.34 | 0.16 | -0.74 | -7.87 | -0.73 | -6.73
1.34 | 0.06 | 1.34 | 0.16 | -0.74 | -7.8 | -0.73 | -6.68
1.34 | 0.06 | 1.34 | 0.16 | -0.74 | -7.74 | -0.73 | -6.62
1.34 | 0.06 | 1.34 | 0.16 | -0.74 | -7.67 | -0.73 | -6.57
1.34 | 0.06 | 1.34 | 0.15 | -0.74 | -7.61 | -0.73 | -6.52
1.34 | 0.06 | 1.34 | 0.15 | -0.74 | -7.54 | -0.73 | -6.47
1.34 | 0.06 | 1.34 | 0.15 | -0.73 | -7.48 | -0.73 | -6.42
1.33 | 0.06 | 1.33 | 0.15 | -0.73 | -7.41 | -0.73 | -6.37
1.33 | 0.06 | 1.33 | 0.15 | -0.73 | -7.35 | -0.73 | -6.31
1.33 | 0.05 | 1.33 | 0.15 | -0.73 | -7.29 | -0.73 | -6.26
1.33 | 0.05 | 1.33 | 0.15 | -0.73 | -7.22 | -0.72 | -6.22
1.33 | 0.05 | 1.33 | 0.14 | -0.73 | -7.16 | -0.72 | -6.17
1.33 | 0.05 | 1.33 | 0.14 | -0.73 | -7.1 | -0.72 | -6.12
1.33 | 0.05 | 1.33 | 0.14 | -0.73 | -7.04 | -0.72 | -6.07
1.33 | 0.05 | 1.33 | 0.14 | -0.73 | -6.97 | -0.72 | -6.01
1.33 | 0.05 | 1.33 | 0.14 | -0.73 | -6.91 | -0.72 | -5.97
1.33 | 0.05 | 1.33 | 0.14 | -0.72 | -6.85 | -0.72 | -5.92
1.32 | 0.05 | 1.32 | 0.14 | -0.72 | -6.79 | -0.72 | -5.87
1.32 | 0.05 | 1.32 | 0.14 | -0.72 | -6.74 | -0.72 | -5.81
1.32 | 0.05 | 1.32 | 0.14 | -0.72 | -6.68 | -0.72 | -5.76
1.32 | 0.05 | 1.32 | 0.13 | -0.72 | -6.62 | -0.71 | -5.71
1.32 | 0.05 | 1.32 | 0.13 | -0.72 | -6.56 | -0.71 | -5.66
1.32 | 0.04 | 1.32 | 0.13 | -0.72 | -6.5 | -0.71 | -5.62
1.32 | 0.04 | 1.32 | 0.13 | -0.72 | -6.45 | -0.71 | -5.56
1.32 | 0.04 | 1.32 | 0.13 | -0.72 | -6.39 | -0.71 | -5.51
1.32 | 0.04 | 1.32 | 0.13 | -0.72 | -6.33 | -0.71 | -5.46
1.31 | 0.04 | 1.31 | 0.13 | -0.71 | -6.27 | -0.71 | -5.42
1.31 | 0.04 | 1.31 | 0.13 | -0.71 | -6.21 | -0.71 | -5.37
1.31 | 0.04 | 1.31 | 0.13 | -0.71 | -6.16 | -0.71 | -5.32
1.31 | 0.04 | 1.31 | 0.13 | -0.71 | -6.1 | -0.71 | -5.27
1.31 | 0.04 | 1.31 | 0.12 | -0.71 | -6.05 | -0.7 | -5.22
1.31 | 0.04 | 1.31 | 0.12 | -0.71 | -6 | -0.7 | -5.17
1.31 | 0.04 | 1.31 | 0.12 | -0.71 | -5.95 | -0.7 | -5.12
1.31 | 0.04 | 1.31 | 0.12 | -0.71 | -5.89 | -0.7 | -5.08
1.31 | 0.04 | 1.31 | 0.12 | -0.71 | -5.84 | -0.7 | -5.03
1.31 | 0.04 | 1.31 | 0.12 | -0.71 | -5.78 | -0.7 | -4.99
1.3 | 0.04 | 1.3 | 0.12 | -0.7 | -5.73 | -0.7 | -4.94
1.3 | 0.04 | 1.3 | 0.12 | -0.7 | -5.68 | -0.7 | -4.9
1.3 | 0.04 | 1.3 | 0.12 | -0.7 | -5.63 | -0.7 | -4.85
1.3 | 0.04 | 1.3 | 0.12 | -0.7 | -5.58 | -0.7 | -4.8
1.3 | 0.04 | 1.3 | 0.11 | -0.7 | -5.53 | -0.69 | -4.76
1.3 | 0.04 | 1.3 | 0.11 | -0.7 | -5.48 | -0.69 | -4.72
1.3 | 0.04 | 1.3 | 0.11 | -0.7 | -5.43 | -0.69 | -4.68
1.3 | 0.04 | 1.3 | 0.11 | -0.7 | -5.38 | -0.69 | -4.63
1.3 | 0.03 | 1.3 | 0.11 | -0.7 | -5.32 | -0.69 | -4.59
1.3 | 0.03 | 1.3 | 0.11 | -0.7 | -5.28 | -0.69 | -4.55
1.29 | 0.03 | 1.29 | 0.11 | -0.69 | -5.22 | -0.69 | -4.51
1.29 | 0.03 | 1.29 | 0.11 | -0.69 | -5.17 | -0.69 | -4.46
1.29 | 0.03 | 1.29 | 0.11 | -0.69 | -5.12 | -0.69 | -4.42
1.29 | 0.03 | 1.29 | 0.11 | -0.69 | -5.07 | -0.69 | -4.38
1.29 | 0.03 | 1.29 | 0.11 | -0.69 | -5.03 | -0.69 | -4.34
1.29 | 0.03 | 1.29 | 0.11 | -0.69 | -4.98 | -0.68 | -4.3
1.29 | 0.03 | 1.29 | 0.11 | -0.69 | -4.93 | -0.68 | -4.26
1.29 | 0.03 | 1.29 | 0.11 | -0.69 | -4.88 | -0.68 | -4.22
1.29 | 0.03 | 1.29 | 0.1 | -0.69 | -4.83 | -0.68 | -4.18
1.29 | 0.03 | 1.29 | 0.1 | -0.69 | -4.79 | -0.68 | -4.14
1.28 | 0.03 | 1.28 | 0.1 | -0.69 | -4.74 | -0.68 | -4.1
1.28 | 0.03 | 1.28 | 0.1 | -0.68 | -4.7 | -0.68 | -4.06
1.28 | 0.03 | 1.28 | 0.1 | -0.68 | -4.65 | -0.68 | -4.02
1.28 | 0.03 | 1.28 | 0.1 | -0.68 | -4.61 | -0.68 | -3.98
1.28 | 0.03 | 1.28 | 0.1 | -0.68 | -4.56 | -0.68 | -3.94
1.28 | 0.03 | 1.28 | 0.1 | -0.68 | -4.52 | -0.67 | -3.9
1.28 | 0.03 | 1.28 | 0.1 | -0.68 | -4.48 | -0.67 | -3.87
1.28 | 0.03 | 1.28 | 0.1 | -0.68 | -4.43 | -0.67 | -3.83
1.28 | 0.03 | 1.28 | 0.1 | -0.68 | -4.39 | -0.67 | -3.79
1.28 | 0.03 | 1.28 | 0.1 | -0.68 | -4.35 | -0.67 | -3.75
1.27 | 0.03 | 1.27 | 0.1 | -0.68 | -4.3 | -0.67 | -3.72
1.27 | 0.03 | 1.27 | 0.1 | -0.67 | -4.26 | -0.67 | -3.68
1.27 | 0.02 | 1.27 | 0.09 | -0.67 | -4.22 | -0.67 | -3.65
1.27 | 0.03 | 1.27 | 0.09 | -0.67 | -4.18 | -0.67 | -3.61
1.27 | 0.03 | 1.27 | 0.09 | -0.67 | -4.14 | -0.67 | -3.58
1.27 | 0.02 | 1.27 | 0.09 | -0.67 | -4.11 | -0.66 | -3.55
1.27 | 0.03 | 1.27 | 0.09 | -0.67 | -4.07 | -0.66 | -3.53
1.27 | 0.02 | 1.27 | 0.09 | -0.67 | -4.03 | -0.66 | -3.49
1.27 | 0.02 | 1.27 | 0.09 | -0.67 | -3.99 | -0.66 | -3.46
1.27 | 0.02 | 1.27 | 0.09 | -0.67 | -3.95 | -0.66 | -3.42
1.26 | 0.02 | 1.26 | 0.09 | -0.67 | -3.91 | -0.66 | -3.39
1.26 | 0.02 | 1.26 | 0.09 | -0.66 | -3.87 | -0.66 | -3.36
1.26 | 0.02 | 1.26 | 0.09 | -0.66 | -3.83 | -0.66 | -3.32
1.26 | 0.02 | 1.26 | 0.09 | -0.66 | -3.79 | -0.66 | -3.29
1.26 | 0.02 | 1.26 | 0.09 | -0.66 | -3.75 | -0.66 | -3.26
1.26 | 0.02 | 1.26 | 0.09 | -0.66 | -3.71 | -0.65 | -3.23
1.26 | 0.02 | 1.26 | 0.09 | -0.66 | -3.67 | -0.65 | -3.19
1.26 | 0.02 | 1.26 | 0.09 | -0.66 | -3.64 | -0.65 | -3.16
1.26 | 0.02 | 1.26 | 0.09 | -0.66 | -3.6 | -0.65 | -3.13
1.26 | 0.02 | 1.26 | 0.09 | -0.66 | -3.56 | -0.65 | -3.1
1.25 | 0.02 | 1.25 | 0.08 | -0.66 | -3.52 | -0.65 | -3.06
1.25 | 0.02 | 1.25 | 0.08 | -0.65 | -3.49 | -0.65 | -3.04
1.25 | 0.02 | 1.25 | 0.08 | -0.65 | -3.45 | -0.65 | -3
1.25 | 0.02 | 1.25 | 0.08 | -0.65 | -3.41 | -0.65 | -2.97
1.25 | 0.02 | 1.25 | 0.08 | -0.65 | -3.38 | -0.65 | -2.94
1.25 | 0.02 | 1.25 | 0.08 | -0.65 | -3.34 | -0.64 | -2.92
1.25 | 0.02 | 1.25 | 0.08 | -0.65 | -3.31 | -0.64 | -2.88
1.25 | 0.02 | 1.25 | 0.08 | -0.65 | -3.27 | -0.64 | -2.86
1.25 | 0.02 | 1.25 | 0.08 | -0.65 | -3.23 | -0.64 | -2.83
1.25 | 0.02 | 1.25 | 0.08 | -0.65 | -3.2 | -0.64 | -2.8
1.25 | 0.02 | 1.25 | 0.08 | -0.65 | -3.16 | -0.64 | -2.77
1.24 | 0.02 | 1.24 | 0.08 | -0.64 | -3.13 | -0.64 | -2.75
1.24 | 0.02 | 1.24 | 0.08 | -0.64 | -3.1 | -0.64 | -2.72
1.24 | 0.02 | 1.24 | 0.08 | -0.64 | -3.06 | -0.64 | -2.69
1.24 | 0.02 | 1.24 | 0.08 | -0.64 | -3.03 | -0.64 | -2.66
1.24 | 0.02 | 1.24 | 0.08 | -0.64 | -3 | -0.63 | -2.63
1.24 | 0.02 | 1.24 | 0.08 | -0.64 | -2.96 | -0.63 | -2.61
1.24 | 0.02 | 1.24 | 0.08 | -0.64 | -2.93 | -0.63 | -2.58
1.24 | 0.02 | 1.24 | 0.07 | -0.64 | -2.9 | -0.63 | -2.55
1.24 | 0.02 | 1.24 | 0.07 | -0.64 | -2.87 | -0.63 | -2.53
1.24 | 0.02 | 1.24 | 0.07 | -0.64 | -2.84 | -0.63 | -2.5
1.23 | 0.02 | 1.23 | 0.07 | -0.63 | -2.81 | -0.63 | -2.48
1.23 | 0.02 | 1.23 | 0.07 | -0.63 | -2.78 | -0.63 | -2.45
1.23 | 0.02 | 1.23 | 0.07 | -0.63 | -2.75 | -0.63 | -2.43
1.23 | 0.02 | 1.23 | 0.07 | -0.63 | -2.72 | -0.63 | -2.4
1.23 | 0.02 | 1.23 | 0.07 | -0.63 | -2.69 | -0.62 | -2.37
1.23 | 0.01 | 1.23 | 0.07 | -0.63 | -2.66 | -0.62 | -2.35
1.23 | 0.02 | 1.23 | 0.07 | -0.63 | -2.63 | -0.62 | -2.32
1.23 | 0.01 | 1.23 | 0.07 | -0.63 | -2.6 | -0.62 | -2.3
1.23 | 0.02 | 1.23 | 0.07 | -0.63 | -2.57 | -0.62 | -2.27
1.23 | 0.02 | 1.23 | 0.07 | -0.63 | -2.54 | -0.62 | -2.25
1.22 | 0.01 | 1.22 | 0.07 | -0.62 | -2.52 | -0.62 | -2.23
1.22 | 0.01 | 1.22 | 0.07 | -0.62 | -2.49 | -0.62 | -2.2
1.22 | 0.01 | 1.22 | 0.07 | -0.62 | -2.46 | -0.62 | -2.18
1.22 | 0.01 | 1.22 | 0.07 | -0.62 | -2.43 | -0.61 | -2.15
1.22 | 0.01 | 1.22 | 0.07 | -0.62 | -2.4 | -0.61 | -2.13
1.22 | 0.01 | 1.22 | 0.07 | -0.62 | -2.38 | -0.61 | -2.11
1.22 | 0.01 | 1.22 | 0.07 | -0.62 | -2.35 | -0.61 | -2.08
1.22 | 0.01 | 1.22 | 0.07 | -0.62 | -2.32 | -0.61 | -2.06
1.22 | 0.01 | 1.22 | 0.07 | -0.62 | -2.3 | -0.61 | -2.04
1.22 | 0.01 | 1.22 | 0.07 | -0.61 | -2.27 | -0.61 | -2.01
1.21 | 0.01 | 1.21 | 0.07 | -0.61 | -2.24 | -0.61 | -1.99
1.21 | 0.01 | 1.21 | 0.06 | -0.61 | -2.22 | -0.61 | -1.97
1.21 | 0.01 | 1.21 | 0.07 | -0.61 | -2.19 | -0.61 | -1.95
1.21 | 0.01 | 1.21 | 0.06 | -0.61 | -2.17 | -0.6 | -1.93
1.21 | 0.01 | 1.21 | 0.06 | -0.61 | -2.15 | -0.6 | -1.91
1.21 | 0.01 | 1.21 | 0.06 | -0.61 | -2.12 | -0.6 | -1.88
1.21 | 0.01 | 1.21 | 0.06 | -0.61 | -2.1 | -0.6 | -1.86
1.21 | 0.01 | 1.21 | 0.06 | -0.61 | -2.08 | -0.6 | -1.84
1.21 | 0.01 | 1.21 | 0.06 | -0.61 | -2.05 | -0.6 | -1.82
1.21 | 0.01 | 1.21 | 0.06 | -0.6 | -2.03 | -0.6 | -1.8
1.2 | 0.01 | 1.2 | 0.06 | -0.6 | -2.01 | -0.6 | -1.78
1.2 | 0.01 | 1.2 | 0.06 | -0.6 | -1.98 | -0.6 | -1.76
1.2 | 0.01 | 1.2 | 0.06 | -0.6 | -1.96 | -0.6 | -1.74
1.2 | 0.01 | 1.2 | 0.06 | -0.6 | -1.94 | -0.59 | -1.72
|  |  |  | -0.6 | -1.91 | -0.59 | -1.7
|  |  |  | -0.6 | -1.89 | -0.59 | -1.69
|  |  |  | -0.6 | -1.87 | -0.59 | -1.67
|  |  |  | -0.6 | -1.85 | -0.59 | -1.65
|  |  |  | -0.6 | -1.83 | -0.59 | -1.63
|  |  |  | -0.59 | -1.81 | -0.59 | -1.61
|  |  |  | -0.59 | -1.79 | -0.59 | -1.6
|  |  |  | -0.59 | -1.76 | -0.59 | -1.58
|  |  |  | -0.59 | -1.74 | -0.59 | -1.56
|  |  |  | -0.59 | -1.73 | -0.58 | -1.54
|  |  |  | -0.59 | -1.71 | -0.58 | -1.52
|  |  |  | -0.59 | -1.69 | -0.58 | -1.51
|  |  |  | -0.59 | -1.67 | -0.58 | -1.49
|  |  |  | -0.59 | -1.65 | -0.58 | -1.47
|  |  |  | -0.59 | -1.63 | -0.58 | -1.46
|  |  |  | -0.58 | -1.61 | -0.58 | -1.44
|  |  |  | -0.58 | -1.59 | -0.58 | -1.43
|  |  |  | -0.58 | -1.57 | -0.58 | -1.41
|  |  |  | -0.58 | -1.55 | -0.58 | -1.4
|  |  |  | -0.58 | -1.53 | -0.57 | -1.38
|  |  |  | -0.58 | -1.51 | -0.57 | -1.37
|  |  |  | -0.58 | -1.49 | -0.57 | -1.35
|  |  |  | -0.58 | -1.47 | -0.57 | -1.34
|  |  |  | -0.58 | -1.46 | -0.57 | -1.32
|  |  |  | -0.58 | -1.44 | -0.57 | -1.3
|  |  |  | -0.57 | -1.42 | -0.57 | -1.29
|  |  |  | -0.57 | -1.4 | -0.57 | -1.27
|  |  |  | -0.57 | -1.39 | -0.57 | -1.26
|  |  |  | -0.57 | -1.37 | -0.57 | -1.24
|  |  |  | -0.57 | -1.35 | -0.56 | -1.23
|  |  |  | -0.57 | -1.34 | -0.56 | -1.21
|  |  |  | -0.57 | -1.32 | -0.56 | -1.2
|  |  |  | -0.57 | -1.3 | -0.56 | -1.18
|  |  |  | -0.57 | -1.29 | -0.56 | -1.17
|  |  |  | -0.57 | -1.27 | -0.56 | -1.16
|  |  |  | -0.56 | -1.25 | -0.56 | -1.15
|  |  |  | -0.56 | -1.24 | -0.56 | -1.13
|  |  |  | -0.56 | -1.22 | -0.56 | -1.12
|  |  |  | -0.56 | -1.2 | -0.56 | -1.11
|  |  |  | -0.56 | -1.19 | -0.56 | -1.1
|  |  |  | -0.56 | -1.17 | -0.55 | -1.09
|  |  |  | -0.56 | -1.16 | -0.55 | -1.07
|  |  |  | -0.56 | -1.15 | -0.55 | -1.06
|  |  |  | -0.56 | -1.13 | -0.55 | -1.05
|  |  |  | -0.56 | -1.12 | -0.55 | -1.03
|  |  |  | -0.56 | -1.1 | -0.55 | -1.02
|  |  |  | -0.55 | -1.09 | -0.55 | -1.01
|  |  |  | -0.55 | -1.08 | -0.55 | -1
|  |  |  | -0.55 | -1.06 | -0.55 | -0.99
|  |  |  | -0.55 | -1.05 | -0.55 | -0.97
|  |  |  | -0.55 | -1.03 | -0.54 | -0.96
|  |  |  | -0.55 | -1.02 | -0.54 | -0.95
|  |  |  | -0.55 | -1.01 | -0.54 | -0.94
|  |  |  | -0.55 | -1 | -0.54 | -0.93
|  |  |  | -0.55 | -0.98 | -0.54 | -0.92
|  |  |  | -0.55 | -0.97 | -0.54 | -0.91
|  |  |  | -0.54 | -0.95 | -0.54 | -0.9
|  |  |  | -0.54 | -0.94 | -0.54 | -0.89
|  |  |  | -0.54 | -0.93 | -0.54 | -0.88
|  |  |  | -0.54 | -0.92 | -0.54 | -0.87
|  |  |  | -0.54 | -0.9 | -0.53 | -0.86
|  |  |  | -0.54 | -0.89 | -0.53 | -0.85
|  |  |  | -0.54 | -0.88 | -0.53 | -0.84
|  |  |  | -0.54 | -0.87 | -0.53 | -0.83
|  |  |  | -0.54 | -0.86 | -0.53 | -0.82
|  |  |  | -0.54 | -0.84 | -0.53 | -0.81
|  |  |  | -0.53 | -0.83 | -0.53 | -0.8
|  |  |  | -0.53 | -0.82 | -0.53 | -0.79
|  |  |  | -0.53 | -0.81 | -0.53 | -0.78
|  |  |  | -0.53 | -0.8 | -0.53 | -0.77
|  |  |  | -0.53 | -0.79 | -0.52 | -0.76
|  |  |  | -0.53 | -0.78 | -0.52 | -0.75
|  |  |  | -0.53 | -0.77 | -0.52 | -0.74
|  |  |  | -0.53 | -0.76 | -0.52 | -0.73
|  |  |  | -0.53 | -0.75 | -0.52 | -0.72
|  |  |  | -0.53 | -0.74 | -0.52 | -0.71
|  |  |  | -0.52 | -0.73 | -0.52 | -0.7
|  |  |  | -0.52 | -0.72 | -0.52 | -0.69
|  |  |  | -0.52 | -0.71 | -0.52 | -0.69
|  |  |  | -0.52 | -0.7 | -0.52 | -0.68
|  |  |  | -0.52 | -0.69 | -0.51 | -0.67
|  |  |  | -0.52 | -0.68 | -0.51 | -0.66
|  |  |  | -0.52 | -0.67 | -0.51 | -0.65
|  |  |  | -0.52 | -0.66 | -0.51 | -0.64
|  |  |  | -0.52 | -0.65 | -0.51 | -0.64
|  |  |  | -0.52 | -0.64 | -0.51 | -0.63
|  |  |  | -0.51 | -0.63 | -0.51 | -0.62
|  |  |  | -0.51 | -0.63 | -0.51 | -0.62
|  |  |  | -0.51 | -0.62 | -0.51 | -0.61
|  |  |  | -0.51 | -0.61 | -0.51 | -0.6
|  |  |  | -0.51 | -0.61 | -0.5 | -0.6
|  |  |  | -0.51 | -0.6 | -0.5 | -0.59
|  |  |  | -0.51 | -0.59 | -0.5 | -0.58
|  |  |  | -0.51 | -0.58 | -0.5 | -0.57
|  |  |  | -0.51 | -0.58 | -0.5 | -0.57
|  |  |  | -0.51 | -0.57 | -0.5 | -0.56
|  |  |  | -0.5 | -0.56 | -0.5 | -0.55
|  |  |  | -0.5 | -0.55 | -0.5 | -0.54
|  |  |  | -0.5 | -0.54 | -0.5 | -0.54
|  |  |  | -0.5 | -0.54 | -0.5 | -0.53
|  |  |  | -0.5 | -0.53 | -0.49 | -0.52
|  |  |  | -0.5 | -0.52 | -0.49 | -0.52
|  |  |  | -0.5 | -0.51 | -0.49 | -0.51
|  |  |  | -0.5 | -0.5 | -0.49 | -0.5
|  |  |  | -0.5 | -0.5 | -0.49 | -0.49
|  |  |  | -0.5 | -0.49 | -0.49 | -0.49
|  |  |  | -0.49 | -0.48 | -0.49 | -0.48
|  |  |  | -0.49 | -0.47 | -0.49 | -0.47
|  |  |  | -0.49 | -0.47 | -0.49 | -0.47
|  |  |  | -0.49 | -0.46 | -0.48 | -0.46
|  |  |  | -0.49 | -0.45 | -0.48 | -0.45
|  |  |  | -0.49 | -0.44 | -0.48 | -0.45
|  |  |  | -0.49 | -0.44 | -0.48 | -0.44
|  |  |  | -0.49 | -0.43 | -0.48 | -0.43
|  |  |  | -0.49 | -0.42 | -0.48 | -0.43
|  |  |  | -0.48 | -0.42 | -0.48 | -0.42
|  |  |  | -0.48 | -0.41 | -0.48 | -0.41
|  |  |  | -0.48 | -0.4 | -0.48 | -0.41
|  |  |  | -0.48 | -0.4 | -0.48 | -0.4
|  |  |  | -0.48 | -0.39 | -0.47 | -0.39
|  |  |  | -0.48 | -0.38 | -0.47 | -0.39
|  |  |  | -0.48 | -0.38 | -0.47 | -0.38
|  |  |  | -0.48 | -0.37 | -0.47 | -0.38
|  |  |  | -0.48 | -0.36 | -0.47 | -0.37
|  |  |  | -0.48 | -0.36 | -0.47 | -0.36
|  |  |  | -0.47 | -0.35 | -0.47 | -0.36
|  |  |  | -0.47 | -0.35 | -0.47 | -0.35
|  |  |  | -0.47 | -0.34 | -0.47 | -0.35
|  |  |  | -0.47 | -0.34 | -0.47 | -0.34
|  |  |  | -0.47 | -0.33 | -0.47 | -0.34
|  |  |  | -0.47 | -0.32 | -0.46 | -0.33
|  |  |  | -0.47 | -0.32 | -0.46 | -0.32
|  |  |  | -0.47 | -0.31 | -0.46 | -0.32
|  |  |  | -0.47 | -0.31 | -0.46 | -0.31
|  |  |  | -0.47 | -0.3 | -0.46 | -0.31
|  |  |  | -0.47 | -0.29 | -0.46 | -0.3
|  |  |  | -0.46 | -0.29 | -0.46 | -0.3
|  |  |  | -0.46 | -0.28 | -0.46 | -0.29
|  |  |  | -0.46 | -0.28 | -0.46 | -0.28
|  |  |  | -0.46 | -0.27 | -0.46 | -0.28
|  |  |  | -0.46 | -0.26 | -0.45 | -0.27
|  |  |  | -0.46 | -0.26 | -0.45 | -0.27
|  |  |  | -0.46 | -0.25 | -0.45 | -0.26
|  |  |  | -0.46 | -0.25 | -0.45 | -0.26
|  |  |  | -0.46 | -0.24 | -0.45 | -0.25
|  |  |  | -0.46 | -0.23 | -0.45 | -0.25
|  |  |  | -0.45 | -0.23 | -0.45 | -0.24
|  |  |  | -0.45 | -0.22 | -0.45 | -0.23
|  |  |  | -0.45 | -0.22 | -0.45 | -0.23
|  |  |  | -0.45 | -0.21 | -0.45 | -0.22
|  |  |  | -0.45 | -0.21 | -0.44 | -0.22
|  |  |  | -0.45 | -0.2 | -0.44 | -0.21
|  |  |  | -0.45 | -0.19 | -0.44 | -0.21
|  |  |  | -0.45 | -0.19 | -0.44 | -0.2
|  |  |  | -0.45 | -0.18 | -0.44 | -0.19
|  |  |  | -0.45 | -0.18 | -0.44 | -0.19
|  |  |  | -0.44 | -0.17 | -0.44 | -0.18
|  |  |  | -0.44 | -0.17 | -0.44 | -0.18
|  |  |  | -0.44 | -0.16 | -0.44 | -0.17
|  |  |  | -0.44 | -0.15 | -0.44 | -0.16
|  |  |  | -0.44 | -0.15 | -0.43 | -0.16
|  |  |  | -0.44 | -0.14 | -0.43 | -0.15
|  |  |  | -0.44 | -0.14 | -0.43 | -0.15
|  |  |  | -0.44 | -0.13 | -0.43 | -0.14
|  |  |  | -0.44 | -0.13 | -0.43 | -0.13
|  |  |  | -0.44 | -0.12 | -0.43 | -0.13
|  |  |  | -0.43 | -0.11 | -0.43 | -0.12
|  |  |  | -0.43 | -0.11 | -0.43 | -0.12
|  |  |  | -0.43 | -0.1 | -0.43 | -0.11
|  |  |  | -0.43 | -0.1 | -0.42 | -0.1
|  |  |  | -0.43 | -0.09 | -0.42 | -0.1
|  |  |  | -0.43 | -0.08 | -0.42 | -0.09
|  |  |  | -0.43 | -0.08 | -0.42 | -0.09
|  |  |  | -0.43 | -0.07 | -0.42 | -0.08
|  |  |  | -0.43 | -0.07 | -0.42 | -0.07
|  |  |  | -0.42 | -0.06 | -0.42 | -0.07
|  |  |  | -0.42 | -0.05 | -0.42 | -0.06
|  |  |  | -0.42 | -0.05 | -0.42 | -0.06
|  |  |  | -0.42 | -0.04 | -0.42 | -0.05
|  |  |  | -0.42 | -0.03 | -0.41 | -0.04
|  |  |  | -0.42 | -0.03 | -0.41 | -0.04
|  |  |  | -0.42 | -0.02 | -0.41 | -0.03
|  |  |  | -0.42 | -0.01 | -0.41 | -0.02
|  |  |  | -0.42 | -0.01 | -0.41 | -0.02
|  |  |  | -0.42 | 0 | -0.41 | -0.01
|  |  |  | -0.41 | 0.01 | -0.41 | 0
|  |  |  | -0.41 | 0.02 | -0.41 | 0.01
|  |  |  | -0.41 | 0.03 | -0.41 | 0.01
|  |  |  | -0.41 | 0.03 | -0.41 | 0.02
|  |  |  | -0.41 | 0.04 | -0.41 | 0.03
|  |  |  | -0.41 | 0.05 | -0.4 | 0.04
|  |  |  | -0.41 | 0.06 | -0.4 | 0.05
|  |  |  | -0.41 | 0.07 | -0.4 | 0.05
|  |  |  | -0.41 | 0.07 | -0.4 | 0.06
|  |  |  | -0.41 | 0.08 | -0.4 | 0.07
|  |  |  | -0.41 | 0.09 | -0.4 | 0.08
|  |  |  | -0.4 | 0.1 | -0.4 | 0.08
|  |  |  | -0.4 | 0.11 | -0.4 | 0.09
|  |  |  | -0.4 | 0.12 | -0.4 | 0.1
|  |  |  | -0.4 | 0.13 | -0.4 | 0.11
|  |  |  | -0.4 | 0.13 | -0.39 | 0.12
|  |  |  | -0.4 | 0.14 | -0.39 | 0.13
|  |  |  | -0.4 | 0.15 | -0.39 | 0.14
|  |  |  | -0.4 | 0.16 | -0.39 | 0.14
|  |  |  | -0.4 | 0.17 | -0.39 | 0.15
|  |  |  | -0.4 | 0.18 | -0.39 | 0.16
|  |  |  | -0.39 | 0.19 | -0.39 | 0.17
|  |  |  | -0.39 | 0.2 | -0.39 | 0.18
|  |  |  | -0.39 | 0.21 | -0.39 | 0.19
|  |  |  | -0.39 | 0.22 | -0.39 | 0.2
|  |  |  | -0.39 | 0.24 | -0.38 | 0.21
|  |  |  | -0.39 | 0.25 | -0.38 | 0.22
|  |  |  | -0.39 | 0.26 | -0.38 | 0.23
|  |  |  | -0.39 | 0.27 | -0.38 | 0.24
|  |  |  | -0.39 | 0.28 | -0.38 | 0.25
|  |  |  | -0.39 | 0.29 | -0.38 | 0.26
|  |  |  | -0.38 | 0.31 | -0.38 | 0.27
|  |  |  | -0.38 | 0.32 | -0.38 | 0.28
|  |  |  | -0.38 | 0.33 | -0.38 | 0.29
|  |  |  | -0.38 | 0.35 | -0.38 | 0.31
|  |  |  | -0.38 | 0.36 | -0.37 | 0.32
|  |  |  | -0.38 | 0.37 | -0.37 | 0.33
|  |  |  | -0.38 | 0.39 | -0.37 | 0.35
|  |  |  | -0.38 | 0.4 | -0.37 | 0.36
|  |  |  | -0.38 | 0.42 | -0.37 | 0.37
|  |  |  | -0.38 | 0.43 | -0.37 | 0.39
|  |  |  | -0.37 | 0.45 | -0.37 | 0.4
|  |  |  | -0.37 | 0.47 | -0.37 | 0.41
|  |  |  | -0.37 | 0.48 | -0.37 | 0.43
|  |  |  | -0.37 | 0.5 | -0.36 | 0.44
|  |  |  | -0.37 | 0.51 | -0.36 | 0.46
|  |  |  | -0.37 | 0.53 | -0.36 | 0.47
|  |  |  | -0.37 | 0.55 | -0.36 | 0.49
|  |  |  | -0.37 | 0.57 | -0.36 | 0.5
|  |  |  | -0.37 | 0.58 | -0.36 | 0.52
|  |  |  | -0.36 | 0.6 | -0.36 | 0.54
|  |  |  | -0.36 | 0.62 | -0.36 | 0.55
|  |  |  | -0.36 | 0.64 | -0.36 | 0.57
|  |  |  | -0.36 | 0.66 | -0.36 | 0.59
|  |  |  | -0.36 | 0.68 | -0.35 | 0.6
|  |  |  | -0.36 | 0.71 | -0.35 | 0.62
|  |  |  | -0.36 | 0.73 | -0.35 | 0.64
|  |  |  | -0.36 | 0.75 | -0.35 | 0.66
|  |  |  | -0.36 | 0.77 | -0.35 | 0.68
|  |  |  | -0.36 | 0.79 | -0.35 | 0.69
|  |  |  | -0.35 | 0.81 | -0.35 | 0.71
|  |  |  | -0.35 | 0.84 | -0.35 | 0.73
|  |  |  | -0.35 | 0.86 | -0.35 | 0.75
|  |  |  | -0.35 | 0.89 | -0.35 | 0.77
|  |  |  | -0.35 | 0.91 | -0.34 | 0.79
|  |  |  | -0.35 | 0.94 | -0.34 | 0.81
|  |  |  | -0.35 | 0.96 | -0.34 | 0.83
|  |  |  | -0.35 | 0.99 | -0.34 | 0.85
|  |  |  | -0.35 | 1.01 | -0.34 | 0.87
|  |  |  | -0.35 | 1.04 | -0.34 | 0.89
|  |  |  | -0.34 | 1.06 | -0.34 | 0.91
|  |  |  | -0.34 | 1.09 | -0.34 | 0.93
|  |  |  | -0.34 | 1.12 | -0.34 | 0.95
|  |  |  | -0.34 | 1.15 | -0.34 | 0.97
|  |  |  | -0.34 | 1.18 | -0.34 | 0.99
|  |  |  | -0.34 | 1.22 | -0.33 | 1.01
|  |  |  | -0.34 | 1.25 | -0.33 | 1.04
|  |  |  | -0.34 | 1.28 | -0.33 | 1.06
|  |  |  | -0.34 | 1.31 | -0.33 | 1.08
|  |  |  | -0.34 | 1.34 | -0.33 | 1.1
|  |  |  | -0.34 | 1.38 | -0.33 | 1.13
|  |  |  | -0.33 | 1.41 | -0.33 | 1.15
|  |  |  | -0.33 | 1.45 | -0.33 | 1.17
|  |  |  | -0.33 | 1.48 | -0.33 | 1.2
|  |  |  | -0.33 | 1.52 | -0.33 | 1.22
|  |  |  | -0.33 | 1.55 | -0.32 | 1.24
|  |  |  | -0.33 | 1.59 | -0.32 | 1.27
|  |  |  | -0.33 | 1.63 | -0.32 | 1.29
|  |  |  | -0.33 | 1.66 | -0.32 | 1.31
|  |  |  | -0.33 | 1.7 | -0.32 | 1.34
|  |  |  | -0.33 | 1.74 | -0.32 | 1.36
|  |  |  | -0.32 | 1.78 | -0.32 | 1.38
|  |  |  | -0.32 | 1.82 | -0.32 | 1.41
|  |  |  | -0.32 | 1.86 | -0.32 | 1.43
|  |  |  | -0.32 | 1.9 | -0.32 | 1.46
|  |  |  | -0.32 | 1.94 | -0.31 | 1.48
|  |  |  | -0.32 | 1.99 | -0.31 | 1.51
|  |  |  | -0.32 | 2.03 | -0.31 | 1.53
|  |  |  | -0.32 | 2.07 | -0.31 | 1.55
|  |  |  | -0.32 | 2.11 | -0.31 | 1.58
|  |  |  | -0.32 | 2.15 | -0.31 | 1.6
|  |  |  | -0.31 | 2.2 | -0.31 | 1.62
|  |  |  | -0.31 | 2.25 | -0.31 | 1.65
|  |  |  | -0.31 | 2.29 | -0.31 | 1.67
|  |  |  | -0.31 | 2.34 | -0.3 | 1.7
|  |  |  | -0.31 | 2.38 | -0.3 | 1.72
|  |  |  | -0.31 | 2.42 | -0.3 | 1.75
|  |  |  | -0.31 | 2.47 | -0.3 | 1.77
|  |  |  | -0.31 | 2.52 | -0.3 | 1.79
|  |  |  | -0.31 | 2.56 | -0.3 | 1.82
|  |  |  | -0.3 | 2.61 | -0.3 | 1.84
|  |  |  | -0.3 | 2.66 | -0.3 | 1.86
|  |  |  | -0.3 | 2.7 | -0.3 | 1.89
|  |  |  | -0.3 | 2.75 | -0.3 | 1.91
|  |  |  | -0.3 | 2.8 | -0.29 | 1.94
|  |  |  | -0.3 | 2.85 | -0.29 | 1.96
|  |  |  | -0.3 | 2.9 | -0.29 | 1.98
|  |  |  | -0.3 | 2.95 | -0.29 | 2.01
|  |  |  | -0.3 | 2.99 | -0.29 | 2.03
|  |  |  | -0.3 | 3.04 | -0.29 | 2.06
|  |  |  | -0.29 | 3.08 | -0.29 | 2.08
|  |  |  | -0.29 | 3.12 | -0.29 | 2.1
|  |  |  | -0.29 | 3.17 | -0.29 | 2.12
|  |  |  | -0.29 | 3.22 | -0.29 | 2.14
|  |  |  | -0.29 | 3.27 | -0.28 | 2.17
|  |  |  | -0.29 | 3.32 | -0.28 | 2.19
|  |  |  | -0.29 | 3.37 | -0.28 | 2.21
|  |  |  | -0.29 | 3.42 | -0.28 | 2.23
|  |  |  | -0.29 | 3.47 | -0.28 | 2.25
|  |  |  | -0.29 | 3.52 | -0.28 | 2.28
|  |  |  | -0.28 | 3.58 | -0.28 | 2.3
|  |  |  | -0.28 | 3.63 | -0.28 | 2.32
|  |  |  | -0.28 | 3.68 | -0.28 | 2.34
|  |  |  | -0.28 | 3.73 | -0.28 | 2.37
|  |  |  | -0.28 | 3.78 | -0.28 | 2.39
|  |  |  | -0.28 | 3.83 | -0.27 | 2.41
|  |  |  | -0.28 | 3.89 | -0.27 | 2.43
|  |  |  | -0.28 | 3.94 | -0.27 | 2.45
|  |  |  | -0.28 | 3.99 | -0.27 | 2.47
|  |  |  | -0.28 | 4.04 | -0.27 | 2.49
|  |  |  | -0.28 | 4.09 | -0.27 | 2.52
|  |  |  | -0.27 | 4.14 | -0.27 | 2.54
|  |  |  | -0.27 | 4.2 | -0.27 | 2.56
|  |  |  | -0.27 | 4.25 | -0.27 | 2.58
|  |  |  | -0.27 | 4.3 | -0.27 | 2.6
|  |  |  | -0.27 | 4.35 | -0.26 | 2.62
|  |  |  | -0.27 | 4.4 | -0.26 | 2.64
|  |  |  | -0.27 | 4.46 | -0.26 | 2.66
|  |  |  | -0.27 | 4.51 | -0.26 | 2.68
|  |  |  | -0.27 | 4.56 | -0.26 | 2.7
|  |  |  | -0.27 | 4.61 | -0.26 | 2.72
|  |  |  | -0.26 | 4.66 | -0.26 | 2.74
|  |  |  | -0.26 | 4.71 | -0.26 | 2.76
|  |  |  | -0.26 | 4.76 | -0.26 | 2.78
|  |  |  | -0.26 | 4.81 | -0.26 | 2.8
|  |  |  | -0.26 | 4.86 | -0.25 | 2.82
|  |  |  | -0.26 | 4.91 | -0.25 | 2.84
|  |  |  | -0.26 | 4.95 | -0.25 | 2.86
|  |  |  | -0.26 | 5 | -0.25 | 2.88
|  |  |  | -0.26 | 5.04 | -0.25 | 2.9
|  |  |  | -0.26 | 5.08 | -0.25 | 2.92
|  |  |  | -0.25 | 5.13 | -0.25 | 2.94
|  |  |  | -0.25 | 5.18 | -0.25 | 2.96
|  |  |  | -0.25 | 5.22 | -0.25 | 2.97
|  |  |  | -0.25 | 5.27 | -0.25 | 2.99
|  |  |  | -0.25 | 5.31 | -0.24 | 3.01
|  |  |  | -0.25 | 5.35 | -0.24 | 3.03
|  |  |  | -0.25 | 5.39 | -0.24 | 3.04
|  |  |  | -0.25 | 5.44 | -0.24 | 3.06
|  |  |  | -0.25 | 5.48 | -0.24 | 3.07
|  |  |  | -0.25 | 5.52 | -0.24 | 3.09
|  |  |  | -0.24 | 5.56 | -0.24 | 3.1
|  |  |  | -0.24 | 5.6 | -0.24 | 3.12
|  |  |  | -0.24 | 5.64 | -0.24 | 3.13
|  |  |  | -0.24 | 5.67 | -0.23 | 3.15
|  |  |  | -0.24 | 5.71 | -0.23 | 3.17
|  |  |  | -0.24 | 5.75 | -0.23 | 3.18
|  |  |  | -0.24 | 5.78 | -0.23 | 3.2
|  |  |  | -0.24 | 5.81 | -0.23 | 3.22
|  |  |  | -0.24 | 5.84 | -0.23 | 3.23
|  |  |  | -0.23 | 5.88 | -0.23 | 3.25
|  |  |  | -0.23 | 5.9 | -0.23 | 3.26
|  |  |  | -0.23 | 5.93 | -0.23 | 3.28
|  |  |  | -0.23 | 5.96 | -0.23 | 3.3
|  |  |  | -0.23 | 5.99 | -0.23 | 3.31
|  |  |  | -0.23 | 6.01 | -0.22 | 3.33
|  |  |  | -0.23 | 6.04 | -0.22 | 3.34
|  |  |  | -0.23 | 6.06 | -0.22 | 3.36
|  |  |  | -0.23 | 6.08 | -0.22 | 3.38
|  |  |  | -0.23 | 6.1 | -0.22 | 3.39
|  |  |  | -0.23 | 6.12 | -0.22 | 3.41
|  |  |  | -0.22 | 6.14 | -0.22 | 3.42
|  |  |  | -0.22 | 6.16 | -0.22 | 3.43
|  |  |  | -0.22 | 6.17 | -0.22 | 3.45
|  |  |  | -0.22 | 6.18 | -0.22 | 3.46
|  |  |  | -0.22 | 6.19 | -0.21 | 3.48
|  |  |  | -0.22 | 6.2 | -0.21 | 3.5
|  |  |  | -0.22 | 6.21 | -0.21 | 3.51
|  |  |  | -0.22 | 6.22 | -0.21 | 3.53
|  |  |  | -0.22 | 6.23 | -0.21 | 3.54
|  |  |  | -0.22 | 6.23 | -0.21 | 3.56
|  |  |  | -0.21 | 6.24 | -0.21 | 3.57
|  |  |  | -0.21 | 6.24 | -0.21 | 3.59
|  |  |  | -0.21 | 6.24 | -0.21 | 3.6
|  |  |  | -0.21 | 6.24 | -0.2 | 3.62
|  |  |  | -0.21 | 6.24 | -0.2 | 3.63
|  |  |  | -0.21 | 6.23 | -0.2 | 3.65
|  |  |  | -0.21 | 6.22 | -0.2 | 3.66
|  |  |  | -0.21 | 6.22 | -0.2 | 3.67
|  |  |  | -0.21 | 6.21 | -0.2 | 3.69
|  |  |  | -0.2 | 6.2 | -0.2 | 3.7
|  |  |  | -0.2 | 6.19 | -0.2 | 3.71
|  |  |  | -0.2 | 6.18 | -0.2 | 3.73
|  |  |  | -0.2 | 6.17 | -0.2 | 3.74
|  |  |  | -0.2 | 6.16 | -0.2 | 3.76
|  |  |  | -0.2 | 6.14 | -0.19 | 3.77
|  |  |  | -0.2 | 6.13 | -0.19 | 3.79
|  |  |  | -0.2 | 6.11 | -0.19 | 3.8
|  |  |  | -0.2 | 6.09 | -0.19 | 3.81
|  |  |  | -0.2 | 6.07 | -0.19 | 3.83
|  |  |  | -0.2 | 6.05 | -0.19 | 3.84
|  |  |  | -0.19 | 6.03 | -0.19 | 3.85
|  |  |  | -0.19 | 6.01 | -0.19 | 3.87
|  |  |  | -0.19 | 5.99 | -0.19 | 3.88
|  |  |  | -0.19 | 5.96 | -0.19 | 3.89
|  |  |  | -0.19 | 5.94 | -0.18 | 3.91
|  |  |  | -0.19 | 5.92 | -0.18 | 3.92
|  |  |  | -0.19 | 5.89 | -0.18 | 3.93
|  |  |  | -0.19 | 5.87 | -0.18 | 3.94
|  |  |  | -0.19 | 5.84 | -0.18 | 3.95
|  |  |  | -0.19 | 5.82 | -0.18 | 3.96
|  |  |  | -0.18 | 5.79 | -0.18 | 3.98
|  |  |  | -0.18 | 5.77 | -0.18 | 3.99
|  |  |  | -0.18 | 5.74 | -0.18 | 4
|  |  |  | -0.18 | 5.71 | -0.17 | 4.01
|  |  |  | -0.18 | 5.69 | -0.17 | 4.02
|  |  |  | -0.18 | 5.66 | -0.17 | 4.03
|  |  |  | -0.18 | 5.63 | -0.17 | 4.04
|  |  |  | -0.18 | 5.61 | -0.17 | 4.05
|  |  |  | -0.18 | 5.58 | -0.17 | 4.06
|  |  |  | -0.17 | 5.55 | -0.17 | 4.07
|  |  |  | -0.17 | 5.52 | -0.17 | 4.08
|  |  |  | -0.17 | 5.49 | -0.17 | 4.09
|  |  |  | -0.17 | 5.47 | -0.17 | 4.1
|  |  |  | -0.17 | 5.44 | -0.17 | 4.11
|  |  |  | -0.17 | 5.41 | -0.16 | 4.12
|  |  |  | -0.17 | 5.38 | -0.16 | 4.13
|  |  |  | -0.17 | 5.35 | -0.16 | 4.14
|  |  |  | -0.17 | 5.32 | -0.16 | 4.14
|  |  |  | -0.17 | 5.29 | -0.16 | 4.15
|  |  |  | -0.17 | 5.26 | -0.16 | 4.16
|  |  |  | -0.16 | 5.23 | -0.16 | 4.17
|  |  |  | -0.16 | 5.2 | -0.16 | 4.17
|  |  |  | -0.16 | 5.17 | -0.16 | 4.18
|  |  |  | -0.16 | 5.14 | -0.16 | 4.19
|  |  |  | -0.16 | 5.11 | -0.15 | 4.19
|  |  |  | -0.16 | 5.08 | -0.15 | 4.2
|  |  |  | -0.16 | 5.05 | -0.15 | 4.2
|  |  |  | -0.16 | 5.02 | -0.15 | 4.21
|  |  |  | -0.16 | 4.99 | -0.15 | 4.21
|  |  |  | -0.16 | 4.96 | -0.15 | 4.22
|  |  |  | -0.15 | 4.94 | -0.15 | 4.22
|  |  |  | -0.15 | 4.91 | -0.15 | 4.23
|  |  |  | -0.15 | 4.88 | -0.15 | 4.23
|  |  |  | -0.15 | 4.85 | -0.14 | 4.23
|  |  |  | -0.15 | 4.82 | -0.14 | 4.24
|  |  |  | -0.15 | 4.79 | -0.14 | 4.24
|  |  |  | -0.15 | 4.76 | -0.14 | 4.24
|  |  |  | -0.15 | 4.73 | -0.14 | 4.24
|  |  |  | -0.15 | 4.7 | -0.14 | 4.24
|  |  |  | -0.14 | 4.67 | -0.14 | 4.24
|  |  |  | -0.14 | 4.65 | -0.14 | 4.25
|  |  |  | -0.14 | 4.62 | -0.14 | 4.25
|  |  |  | -0.14 | 4.59 | -0.14 | 4.25
|  |  |  | -0.14 | 4.56 | -0.14 | 4.25
|  |  |  | -0.14 | 4.53 | -0.13 | 4.25
|  |  |  | -0.14 | 4.51 | -0.13 | 4.25
|  |  |  | -0.14 | 4.48 | -0.13 | 4.25
|  |  |  | -0.14 | 4.46 | -0.13 | 4.25
|  |  |  | -0.14 | 4.43 | -0.13 | 4.25
|  |  |  | -0.14 | 4.4 | -0.13 | 4.24
|  |  |  | -0.13 | 4.38 | -0.13 | 4.24
|  |  |  | -0.13 | 4.35 | -0.13 | 4.24
|  |  |  | -0.13 | 4.33 | -0.13 | 4.24
|  |  |  | -0.13 | 4.3 | -0.13 | 4.24
|  |  |  | -0.13 | 4.28 | -0.12 | 4.23
|  |  |  | -0.13 | 4.26 | -0.12 | 4.23
|  |  |  | -0.13 | 4.24 | -0.12 | 4.23
|  |  |  | -0.13 | 4.21 | -0.12 | 4.23
|  |  |  | -0.13 | 4.19 | -0.12 | 4.22
|  |  |  | -0.13 | 4.17 | -0.12 | 4.22
|  |  |  | -0.12 | 4.15 | -0.12 | 4.22
|  |  |  | -0.12 | 4.13 | -0.12 | 4.21
|  |  |  | -0.12 | 4.11 | -0.12 | 4.21
|  |  |  | -0.12 | 4.09 | -0.12 | 4.21
|  |  |  | -0.12 | 4.07 | -0.11 | 4.2
|  |  |  | -0.12 | 4.05 | -0.11 | 4.2
|  |  |  | -0.12 | 4.03 | -0.11 | 4.19
|  |  |  | -0.12 | 4.01 | -0.11 | 4.19
|  |  |  | -0.12 | 4 | -0.11 | 4.18
|  |  |  | -0.12 | 3.98 | -0.11 | 4.18
|  |  |  | -0.11 | 3.96 | -0.11 | 4.17
|  |  |  | -0.11 | 3.95 | -0.11 | 4.17
|  |  |  | -0.11 | 3.93 | -0.11 | 4.17
|  |  |  | -0.11 | 3.91 | -0.11 | 4.16
|  |  |  | -0.11 | 3.9 | -0.1 | 4.16
|  |  |  | -0.11 | 3.88 | -0.1 | 4.16
|  |  |  | -0.11 | 3.87 | -0.1 | 4.15
|  |  |  | -0.11 | 3.86 | -0.1 | 4.15
|  |  |  | -0.11 | 3.84 | -0.1 | 4.14
|  |  |  | -0.11 | 3.83 | -0.1 | 4.14
|  |  |  | -0.1 | 3.81 | -0.1 | 4.13
|  |  |  | -0.1 | 3.8 | -0.1 | 4.13
|  |  |  | -0.1 | 3.79 | -0.1 | 4.13
|  |  |  | -0.1 | 3.78 | -0.1 | 4.12
|  |  |  | -0.1 | 3.77 | -0.09 | 4.12
|  |  |  | -0.1 | 3.76 | -0.09 | 4.12
|  |  |  | -0.1 | 3.75 | -0.09 | 4.11
|  |  |  | -0.1 | 3.73 | -0.09 | 4.11
|  |  |  | -0.1 | 3.73 | -0.09 | 4.11
|  |  |  | -0.1 | 3.72 | -0.09 | 4.1
|  |  |  | -0.09 | 3.71 | -0.09 | 4.1
|  |  |  | -0.09 | 3.7 | -0.09 | 4.1
|  |  |  | -0.09 | 3.69 | -0.09 | 4.1
|  |  |  | -0.09 | 3.68 | -0.09 | 4.09
|  |  |  | -0.09 | 3.67 | -0.08 | 4.09
|  |  |  | -0.09 | 3.67 | -0.08 | 4.09
|  |  |  | -0.09 | 3.66 | -0.08 | 4.09
|  |  |  | -0.09 | 3.66 | -0.08 | 4.09
|  |  |  | -0.09 | 3.65 | -0.08 | 4.09
|  |  |  | -0.09 | 3.64 | -0.08 | 4.09
|  |  |  | -0.08 | 3.63 | -0.08 | 4.09
|  |  |  | -0.08 | 3.63 | -0.08 | 4.09
|  |  |  | -0.08 | 3.62 | -0.08 | 4.09
|  |  |  | -0.08 | 3.62 | -0.07 | 4.09
|  |  |  | -0.08 | 3.61 | -0.07 | 4.09
|  |  |  | -0.08 | 3.61 | -0.07 | 4.09
|  |  |  | -0.08 | 3.6 | -0.07 | 4.09
|  |  |  | -0.08 | 3.6 | -0.07 | 4.09
|  |  |  | -0.08 | 3.6 | -0.07 | 4.09
|  |  |  | -0.07 | 3.59 | -0.07 | 4.09
|  |  |  | -0.07 | 3.59 | -0.07 | 4.1
|  |  |  | -0.07 | 3.59 | -0.07 | 4.1
|  |  |  | -0.07 | 3.58 | -0.07 | 4.1
|  |  |  | -0.07 | 3.58 | -0.07 | 4.1
|  |  |  | -0.07 | 3.58 | -0.06 | 4.11
|  |  |  | -0.07 | 3.58 | -0.06 | 4.11
|  |  |  | -0.07 | 3.57 | -0.06 | 4.11
|  |  |  | -0.07 | 3.57 | -0.06 | 4.12
|  |  |  | -0.07 | 3.57 | -0.06 | 4.12
|  |  |  | -0.07 | 3.57 | -0.06 | 4.12
|  |  |  | -0.06 | 3.57 | -0.06 | 4.13
|  |  |  | -0.06 | 3.57 | -0.06 | 4.13
|  |  |  | -0.06 | 3.57 | -0.06 | 4.14
|  |  |  | -0.06 | 3.57 | -0.06 | 4.14
|  |  |  | -0.06 | 3.57 | -0.05 | 4.14
|  |  |  | -0.06 | 3.57 | -0.05 | 4.15
|  |  |  | -0.06 | 3.57 | -0.05 | 4.16
|  |  |  | -0.06 | 3.57 | -0.05 | 4.16
|  |  |  | -0.06 | 3.57 | -0.05 | 4.17
|  |  |  | -0.06 | 3.57 | -0.05 | 4.17
|  |  |  | -0.05 | 3.57 | -0.05 | 4.18
|  |  |  | -0.05 | 3.57 | -0.05 | 4.18
|  |  |  | -0.05 | 3.57 | -0.05 | 4.19
|  |  |  | -0.05 | 3.57 | -0.04 | 4.19
|  |  |  | -0.05 | 3.57 | -0.04 | 4.2
|  |  |  | -0.05 | 3.57 | -0.04 | 4.21
|  |  |  | -0.05 | 3.57 | -0.04 | 4.21
|  |  |  | -0.05 | 3.58 | -0.04 | 4.22
|  |  |  | -0.05 | 3.58 | -0.04 | 4.22
|  |  |  | -0.04 | 3.58 | -0.04 | 4.23
|  |  |  | -0.04 | 3.58 | -0.04 | 4.24
|  |  |  | -0.04 | 3.58 | -0.04 | 4.24
|  |  |  | -0.04 | 3.58 | -0.04 | 4.25
|  |  |  | -0.04 | 3.59 | -0.04 | 4.25
|  |  |  | -0.04 | 3.59 | -0.03 | 4.26
|  |  |  | -0.04 | 3.59 | -0.03 | 4.27
|  |  |  | -0.04 | 3.59 | -0.03 | 4.28
|  |  |  | -0.04 | 3.59 | -0.03 | 4.28
|  |  |  | -0.04 | 3.6 | -0.03 | 4.29
|  |  |  | -0.04 | 3.6 | -0.03 | 4.29
|  |  |  | -0.03 | 3.6 | -0.03 | 4.3
|  |  |  | -0.03 | 3.6 | -0.03 | 4.31
|  |  |  | -0.03 | 3.61 | -0.03 | 4.32
|  |  |  | -0.03 | 3.61 | -0.03 | 4.32
|  |  |  | -0.03 | 3.61 | -0.02 | 4.33
|  |  |  | -0.03 | 3.61 | -0.02 | 4.34
|  |  |  | -0.03 | 3.62 | -0.02 | 4.34
|  |  |  | -0.03 | 3.62 | -0.02 | 4.35
|  |  |  | -0.03 | 3.62 | -0.02 | 4.36
|  |  |  | -0.03 | 3.63 | -0.02 | 4.36
|  |  |  | -0.02 | 3.63 | -0.02 | 4.37
|  |  |  | -0.02 | 3.63 | -0.02 | 4.38
|  |  |  | -0.02 | 3.63 | -0.02 | 4.38
|  |  |  | -0.02 | 3.63 | -0.01 | 4.39
|  |  |  | -0.02 | 3.64 | -0.01 | 4.4
|  |  |  | -0.02 | 3.64 | -0.01 | 4.4
|  |  |  | -0.02 | 3.64 | -0.01 | 4.41
|  |  |  | -0.02 | 3.64 | -0.01 | 4.42
|  |  |  | -0.02 | 3.65 | -0.01 | 4.42
|  |  |  | -0.01 | 3.65 | -0.01 | 4.43
|  |  |  | -0.01 | 3.65 | -0.01 | 4.44
|  |  |  | -0.01 | 3.65 | -0.01 | 4.45
|  |  |  | -0.01 | 3.66 | -0.01 | 4.45
|  |  |  | -0.01 | 3.66 | -0.01 | 4.46
|  |  |  | -0.01 | 3.66 | 0 | 4.47
|  |  |  | -0.01 | 3.66 | 0 | 4.47
|  |  |  | -0.01 | 3.66 | 0 | 4.48
|  |  |  | -0.01 | 3.66 | 0 | 4.49
|  |  |  | -0.01 | 3.67 | 0 | 4.48
|  |  |  | -0.01 | 3.67 | 0 | 4.4
|  |  |  | 0 | 3.67 | 0 | 4.31
|  |  |  | 0 | 3.67 | 0 | 4.22
|  |  |  | 0 | 3.67 | 0 | 4.15
|  |  |  | 0 | 3.67 | -0.01 | 4.07

## Fig. S2
Charge passed (C) | Conversion | Error bars | Yield of HFO | Error bars | Yield of MA | Error bars | Yield of 2-FO | Error bars | FE | Error bars
5 | 14.4 | 1.22 | 2.22 | 0.29 | 0.67 | 0.28 | 10.91 | 0.93 | 67 | 3.32
10 | 28.93 | 1.55 | 4.17 | 0.45 | 1.12 | 0.2 | 22.77 | 1.11 | 66.5 | 1.65
15 | 39.94 | 1.95 | 5.52 | 0.64 | 1.49 | 0.32 | 32.41 | 0.72 | 61.62 | 3.28
22 | 57.7 | 2.16 | 8.83 | 1.18 | 1.94 | 0.33 | 45.07 | 2.63 | 60.13 | 3.48
30 | 72.53 | 1.4 | 10.83 | 0.31 | 2.15 | 0.16 | 57.1 | 1 | 54.81 | 0.92
43.2 | 89.57 | 0.75 | 12.07 | 1.05 | 2.63 | 0.15 | 73.73 | 2.03 | 47.24 | 0.87
86.4 | 99.97 | 0.06 | 11.64 | 1.28 | 2.83 | 0.4 | 83.55 | 1.01 | 25.76 | 0.79

## Fig. S3
@ PDA detector – 210 nm | Concentration(mM) | Peak area
Maleic acid | 0.267 | 2105214
| 0.534 | 4283129
| 0.6675 | 5333717
| 0.801 | 6378967
| 1.068 | 8458120
| 1.335 | 10465948
5-Hydroxy-2(5H)-furanone | 0.2218 | 487807
| 0.4436 | 994455
| 0.5545 | 1238930
| 0.6654 | 1484915
| 0.8872 | 1978556
| 1.109 | 2465191
2(5H)-furanone | 0.29974 | 1049292
| 0.59948 | 2140619
| 0.74935 | 2668240
| 0.89922 | 3198554
| 1.19896 | 4256963
| 1.4987 | 5290550
Furoic acid | 0.2212 | 573561
| 0.4424 | 1172279
| 0.553 | 1462542
| 0.6636 | 1754696
| 0.8848 | 2346810
| 1.106 | 2936571
@ RI detector | Concentration(mM) | Peak area
Gamma-Butyrolactone | 1.198791 | 4850
| 2.397581 | 9447
| 2.996977 | 11804
| 3.596372 | 14172
| 4.795163 | 18865
| 5.993953 | 23427
Gamma-Hydroxybutyrate | 1.229786 | 7055
| 2.459572 | 14595
| 3.074465 | 18349
| 3.689358 | 22059
| 4.919144 | 29586
| 6.14893 | 37046

## Fig. S4
Fig. S3a Conversion of 2-FO
Time (h) | pH=2 | pH=3 | pH=4 | pH=5 | pH=6 | pH=7 | pH=8 | pH=9
1 | 0 | 0 | 0.01 | 0.25 | 1.86 | 5.13 | 23.82 | 34.83
2 | 0 | 0 | 0.06 | 1.47 | 2.2 | 7.93 | 34.99 | 42.52
4 | 0 | 0 | 0.07 | 2.04 | 4.66 | 19.11 | 54.65 | 61.41
6 | 0 | 0 | 0.1 | 2.43 | 4.78 | 23.6 | 63.22 | 69.84
8 | 0 | 0 | 0.09 | 2.73 | 4.95 | 28.4 | 68.98 | 74
Fig. S3b Yield of MA
Time (h) | pH=2 | pH=3 | pH=4 | pH=5 | pH=6 | pH=7 | pH=8 | pH=9
1 | 0 | 0.03 | 0.04 | 0.05 | 0.05 | 0.74 | 2.31 | 0.52
2 | 0 | 0.04 | 0.05 | 0.12 | 0.16 | 1.39 | 3.66 | 0.95
4 | 0 | 0.07 | 0.11 | 0.3 | 0.38 | 3.04 | 6.44 | 3.26
6 | 0 | 0.11 | 0.17 | 0.41 | 0.57 | 4.27 | 7.74 | 4.47
8 | 0 | 0.14 | 0.25 | 0.57 | 0.8 | 5.36 | 9.12 | 5.75

## Fig. S5
Wavelength (nm.) | pH=0 | pH=1 | pH=2 | pH=3 | pH=4 | pH=5 | pH=6 | pH=7 | pH=8 | pH=9
200 | 0.15 | 0.21 | 0.19 | 0.27 | 0.37 | 0.46 | 2.1 | 1.14 | 0.44 | 0.23
201 | 0.16 | 0.2 | 0.2 | 0.27 | 0.37 | 0.46 | 1.64 | 0.5 | 0.46 | 0.57
202 | 0.16 | 0.19 | 0.2 | 0.27 | 0.37 | 0.45 | 1.34 | 0.66 | 0.41 | 0.37
203 | 0.17 | 0.25 | 0.2 | 0.28 | 0.37 | 0.45 | 1.06 | 0.52 | 0.53 | 0.44
204 | 0.18 | 0.23 | 0.21 | 0.28 | 0.37 | 0.45 | 0.87 | 0.39 | 0.36 | 0.53
205 | 0.19 | 0.24 | 0.22 | 0.28 | 0.36 | 0.44 | 0.72 | 0.41 | 0.4 | 0.49
206 | 0.2 | 0.25 | 0.23 | 0.28 | 0.36 | 0.44 | 0.62 | 0.43 | 0.37 | 0.47
207 | 0.21 | 0.27 | 0.24 | 0.28 | 0.35 | 0.43 | 0.55 | 0.43 | 0.37 | 0.43
208 | 0.22 | 0.29 | 0.25 | 0.29 | 0.35 | 0.43 | 0.49 | 0.43 | 0.38 | 0.43
209 | 0.23 | 0.27 | 0.26 | 0.29 | 0.35 | 0.42 | 0.45 | 0.43 | 0.38 | 0.43
210 | 0.24 | 0.3 | 0.26 | 0.29 | 0.34 | 0.42 | 0.42 | 0.42 | 0.39 | 0.42
211 | 0.25 | 0.32 | 0.27 | 0.29 | 0.34 | 0.41 | 0.41 | 0.42 | 0.39 | 0.42
212 | 0.26 | 0.3 | 0.28 | 0.3 | 0.34 | 0.41 | 0.4 | 0.42 | 0.38 | 0.41
213 | 0.26 | 0.31 | 0.28 | 0.3 | 0.34 | 0.41 | 0.39 | 0.42 | 0.39 | 0.43
214 | 0.26 | 0.33 | 0.28 | 0.3 | 0.34 | 0.41 | 0.39 | 0.42 | 0.39 | 0.42
215 | 0.27 | 0.32 | 0.28 | 0.31 | 0.34 | 0.41 | 0.39 | 0.43 | 0.39 | 0.43
216 | 0.27 | 0.31 | 0.29 | 0.31 | 0.34 | 0.42 | 0.39 | 0.43 | 0.4 | 0.43
217 | 0.27 | 0.32 | 0.29 | 0.31 | 0.35 | 0.42 | 0.39 | 0.44 | 0.41 | 0.44
218 | 0.27 | 0.32 | 0.28 | 0.31 | 0.35 | 0.43 | 0.4 | 0.44 | 0.41 | 0.45
219 | 0.27 | 0.32 | 0.29 | 0.32 | 0.36 | 0.44 | 0.41 | 0.46 | 0.42 | 0.46
220 | 0.26 | 0.31 | 0.29 | 0.33 | 0.38 | 0.46 | 0.42 | 0.47 | 0.44 | 0.47
221 | 0.26 | 0.32 | 0.29 | 0.34 | 0.39 | 0.48 | 0.44 | 0.49 | 0.46 | 0.49
222 | 0.27 | 0.32 | 0.3 | 0.35 | 0.41 | 0.5 | 0.45 | 0.51 | 0.48 | 0.51
223 | 0.27 | 0.33 | 0.3 | 0.36 | 0.42 | 0.52 | 0.47 | 0.53 | 0.49 | 0.53
224 | 0.28 | 0.33 | 0.31 | 0.37 | 0.44 | 0.54 | 0.49 | 0.56 | 0.52 | 0.56
225 | 0.29 | 0.34 | 0.32 | 0.39 | 0.46 | 0.57 | 0.51 | 0.58 | 0.54 | 0.58
226 | 0.29 | 0.35 | 0.33 | 0.4 | 0.48 | 0.6 | 0.54 | 0.61 | 0.57 | 0.62
227 | 0.31 | 0.36 | 0.34 | 0.42 | 0.51 | 0.64 | 0.57 | 0.64 | 0.6 | 0.65
228 | 0.32 | 0.38 | 0.36 | 0.45 | 0.54 | 0.67 | 0.59 | 0.68 | 0.63 | 0.69
229 | 0.34 | 0.41 | 0.38 | 0.47 | 0.56 | 0.71 | 0.63 | 0.72 | 0.67 | 0.73
230 | 0.37 | 0.43 | 0.41 | 0.5 | 0.59 | 0.74 | 0.66 | 0.75 | 0.7 | 0.76
231 | 0.39 | 0.46 | 0.43 | 0.53 | 0.62 | 0.78 | 0.69 | 0.79 | 0.73 | 0.8
232 | 0.42 | 0.49 | 0.46 | 0.55 | 0.65 | 0.81 | 0.72 | 0.82 | 0.77 | 0.83
233 | 0.45 | 0.52 | 0.48 | 0.58 | 0.68 | 0.85 | 0.75 | 0.86 | 0.8 | 0.87
234 | 0.48 | 0.55 | 0.51 | 0.61 | 0.71 | 0.88 | 0.77 | 0.89 | 0.83 | 0.91
235 | 0.51 | 0.59 | 0.54 | 0.64 | 0.74 | 0.92 | 0.81 | 0.92 | 0.86 | 0.94
236 | 0.54 | 0.62 | 0.57 | 0.67 | 0.76 | 0.95 | 0.83 | 0.96 | 0.89 | 0.97
237 | 0.58 | 0.66 | 0.61 | 0.7 | 0.79 | 0.98 | 0.86 | 0.98 | 0.92 | 1
238 | 0.61 | 0.69 | 0.64 | 0.73 | 0.82 | 1.01 | 0.88 | 1.01 | 0.95 | 1.04
239 | 0.64 | 0.73 | 0.67 | 0.76 | 0.84 | 1.04 | 0.91 | 1.04 | 0.97 | 1.06
240 | 0.69 | 0.77 | 0.71 | 0.79 | 0.86 | 1.07 | 0.93 | 1.06 | 0.99 | 1.09
241 | 0.73 | 0.82 | 0.74 | 0.82 | 0.88 | 1.09 | 0.94 | 1.08 | 1.01 | 1.11
242 | 0.76 | 0.85 | 0.77 | 0.84 | 0.89 | 1.1 | 0.95 | 1.1 | 1.02 | 1.13
243 | 0.78 | 0.88 | 0.79 | 0.86 | 0.91 | 1.11 | 0.97 | 1.11 | 1.03 | 1.13
244 | 0.82 | 0.91 | 0.82 | 0.87 | 0.91 | 1.12 | 0.97 | 1.12 | 1.04 | 1.14
245 | 0.84 | 0.94 | 0.84 | 0.89 | 0.92 | 1.13 | 0.98 | 1.12 | 1.04 | 1.14
246 | 0.87 | 0.97 | 0.87 | 0.91 | 0.93 | 1.13 | 0.98 | 1.12 | 1.04 | 1.15
247 | 0.9 | 1 | 0.9 | 0.92 | 0.93 | 1.13 | 0.97 | 1.12 | 1.04 | 1.14
248 | 0.92 | 1.03 | 0.92 | 0.93 | 0.92 | 1.12 | 0.97 | 1.11 | 1.03 | 1.12
249 | 0.95 | 1.06 | 0.94 | 0.94 | 0.92 | 1.11 | 0.96 | 1.1 | 1.02 | 1.1
250 | 0.98 | 1.08 | 0.96 | 0.94 | 0.91 | 1.09 | 0.94 | 1.08 | 1 | 1.09
251 | 1.01 | 1.11 | 0.98 | 0.94 | 0.88 | 1.05 | 0.91 | 1.04 | 0.97 | 1.05
252 | 1.03 | 1.13 | 0.99 | 0.93 | 0.85 | 1.01 | 0.87 | 0.99 | 0.92 | 1
253 | 1.04 | 1.14 | 1 | 0.91 | 0.81 | 0.95 | 0.82 | 0.94 | 0.87 | 0.95
254 | 1.05 | 1.15 | 0.99 | 0.89 | 0.77 | 0.89 | 0.77 | 0.88 | 0.82 | 0.89
255 | 1.04 | 1.14 | 0.98 | 0.86 | 0.72 | 0.83 | 0.71 | 0.82 | 0.76 | 0.82
256 | 1.02 | 1.12 | 0.96 | 0.82 | 0.67 | 0.76 | 0.66 | 0.75 | 0.7 | 0.75
257 | 1 | 1.09 | 0.94 | 0.79 | 0.62 | 0.7 | 0.6 | 0.68 | 0.64 | 0.69
258 | 0.98 | 1.06 | 0.9 | 0.74 | 0.56 | 0.62 | 0.54 | 0.61 | 0.57 | 0.62
259 | 0.94 | 1.02 | 0.87 | 0.69 | 0.5 | 0.55 | 0.48 | 0.54 | 0.5 | 0.54
260 | 0.89 | 0.97 | 0.82 | 0.64 | 0.45 | 0.49 | 0.42 | 0.48 | 0.44 | 0.47
261 | 0.84 | 0.91 | 0.77 | 0.59 | 0.4 | 0.42 | 0.36 | 0.41 | 0.38 | 0.41
262 | 0.78 | 0.84 | 0.72 | 0.54 | 0.34 | 0.36 | 0.31 | 0.35 | 0.32 | 0.35
263 | 0.73 | 0.79 | 0.66 | 0.48 | 0.29 | 0.3 | 0.26 | 0.3 | 0.27 | 0.29
264 | 0.67 | 0.72 | 0.6 | 0.43 | 0.25 | 0.24 | 0.21 | 0.24 | 0.22 | 0.23
265 | 0.59 | 0.64 | 0.54 | 0.38 | 0.21 | 0.19 | 0.17 | 0.19 | 0.18 | 0.18
266 | 0.53 | 0.57 | 0.48 | 0.33 | 0.17 | 0.15 | 0.14 | 0.15 | 0.14 | 0.14
267 | 0.47 | 0.5 | 0.42 | 0.28 | 0.13 | 0.11 | 0.1 | 0.12 | 0.11 | 0.1
268 | 0.4 | 0.43 | 0.36 | 0.23 | 0.11 | 0.08 | 0.08 | 0.09 | 0.08 | 0.08
269 | 0.34 | 0.37 | 0.31 | 0.2 | 0.09 | 0.06 | 0.06 | 0.07 | 0.06 | 0.05
270 | 0.28 | 0.31 | 0.26 | 0.16 | 0.07 | 0.04 | 0.05 | 0.06 | 0.05 | 0.04
271 | 0.24 | 0.26 | 0.21 | 0.13 | 0.05 | 0.03 | 0.04 | 0.04 | 0.04 | 0.03
272 | 0.19 | 0.21 | 0.17 | 0.1 | 0.04 | 0.02 | 0.03 | 0.04 | 0.03 | 0.02
273 | 0.15 | 0.17 | 0.14 | 0.08 | 0.04 | 0.02 | 0.03 | 0.03 | 0.03 | 0.01
274 | 0.12 | 0.14 | 0.11 | 0.07 | 0.03 | 0.01 | 0.03 | 0.03 | 0.02 | 0.01
275 | 0.09 | 0.11 | 0.09 | 0.05 | 0.03 | 0.01 | 0.02 | 0.03 | 0.02 | 0.01
276 | 0.07 | 0.09 | 0.07 | 0.04 | 0.02 | 0.01 | 0.02 | 0.03 | 0.02 | 0.01
277 | 0.05 | 0.07 | 0.05 | 0.03 | 0.02 | 0.01 | 0.02 | 0.02 | 0.02 | 0.01
278 | 0.04 | 0.05 | 0.04 | 0.03 | 0.02 | 0.01 | 0.02 | 0.03 | 0.02 | 0.01
279 | 0.03 | 0.04 | 0.03 | 0.02 | 0.02 | 0.01 | 0.02 | 0.02 | 0.02 | 0
280 | 0.02 | 0.03 | 0.03 | 0.02 | 0.01 | 0.01 | 0.02 | 0.02 | 0.02 | 0
281 | 0.01 | 0.03 | 0.02 | 0.01 | 0.01 | 0.01 | 0.02 | 0.02 | 0.02 | 0
282 | 0.01 | 0.02 | 0.02 | 0.01 | 0.01 | 0.01 | 0.02 | 0.02 | 0.02 | 0
283 | 0.01 | 0.02 | 0.02 | 0.01 | 0.01 | 0.01 | 0.02 | 0.02 | 0.02 | 0
284 | 0 | 0.02 | 0.01 | 0.01 | 0.01 | 0.01 | 0.02 | 0.02 | 0.02 | 0
285 | 0 | 0.02 | 0.01 | 0.01 | 0.01 | 0.01 | 0.02 | 0.02 | 0.02 | 0.00015
286 | 0.00094 | 0.01 | 0.01 | 0.01 | 0.01 | 0.01 | 0.02 | 0.02 | 0.02 | 0
287 | 0 | 0.01 | 0.01 | 0.01 | 0.01 | 0.01 | 0.02 | 0.02 | 0.02 | 0
288 | 0 | 0.01 | 0.01 | 0.01 | 0.01 | 0.01 | 0.02 | 0.02 | 0.02 | -0.00089
289 | -0.00027 | 0.01 | 0.01 | 0.01 | 0.01 | 0.01 | 0.02 | 0.02 | 0.02 | 0
290 | 0 | 0.01 | 0.01 | 0.01 | 0.01 | 0.01 | 0.02 | 0.02 | 0.02 | 0.00051
291 | 0 | 0.01 | 0.01 | 0.01 | 0.01 | 0.01 | 0.02 | 0.02 | 0.02 | 0.01
292 | 0 | 0.01 | 0.01 | 0.01 | 0.01 | 0.01 | 0.02 | 0.02 | 0.02 | 0
293 | 0 | 0.01 | 0.01 | 0.01 | 0.01 | 0.01 | 0.02 | 0.02 | 0.02 | 0
294 | 0 | 0.01 | 0.01 | 0.01 | 0.01 | 0.01 | 0.02 | 0.02 | 0.02 | 0.00081
295 | 0 | 0.01 | 0.01 | 0.01 | 0.01 | 0.01 | 0.02 | 0.02 | 0.02 | 0
296 | 0 | 0.01 | 0.01 | 0.01 | 0.01 | 0.01 | 0.02 | 0.02 | 0.02 | 0
297 | -0.00094 | 0.01 | 0.01 | 0.01 | 0.01 | 0.01 | 0.01 | 0.02 | 0.02 | 0
298 | 0 | 0.01 | 0.01 | 0.01 | 0.01 | 0.01 | 0.01 | 0.02 | 0.02 | 0.01
299 | 0 | 0.01 | 0.01 | 0.01 | 0.01 | 0.01 | 0.02 | 0.02 | 0.02 | 0
300 | 0 | 0.01 | 0.01 | 0.01 | 0.01 | 0.01 | 0.01 | 0.02 | 0.02 | 0.01

## Fig. S6
Fig. S6a | Potential | Current density | Potential | Current density | Fig. S6b | Potential | Current density | Potential | Current density
| Without FA |  | With 50 mM FA |  |  | Without FA |  | With 50 mM FA
| 1.2 | 0.04 | 1.2 | 0.04 |  | 1.2 | 0.02 | 1.2 | 0.05
| 1.2 | 0.04 | 1.2 | 0.04 |  | 1.2 | 0.03 | 1.2 | 0.06
| 1.2 | 0.04 | 1.2 | 0.04 |  | 1.2 | 0.03 | 1.2 | 0.06
| 1.2 | 0.04 | 1.2 | 0.04 |  | 1.2 | 0.03 | 1.2 | 0.06
| 1.2 | 0.04 | 1.2 | 0.04 |  | 1.2 | 0.03 | 1.2 | 0.06
| 1.21 | 0.04 | 1.21 | 0.04 |  | 1.21 | 0.03 | 1.21 | 0.06
| 1.21 | 0.04 | 1.21 | 0.05 |  | 1.21 | 0.03 | 1.21 | 0.06
| 1.21 | 0.04 | 1.21 | 0.04 |  | 1.21 | 0.03 | 1.21 | 0.06
| 1.21 | 0.04 | 1.21 | 0.05 |  | 1.21 | 0.03 | 1.21 | 0.06
| 1.21 | 0.04 | 1.21 | 0.04 |  | 1.21 | 0.03 | 1.21 | 0.06
| 1.21 | 0.04 | 1.21 | 0.05 |  | 1.21 | 0.03 | 1.21 | 0.06
| 1.21 | 0.04 | 1.21 | 0.05 |  | 1.21 | 0.03 | 1.21 | 0.06
| 1.21 | 0.04 | 1.21 | 0.05 |  | 1.21 | 0.03 | 1.21 | 0.06
| 1.21 | 0.04 | 1.21 | 0.05 |  | 1.21 | 0.03 | 1.21 | 0.06
| 1.21 | 0.04 | 1.21 | 0.05 |  | 1.21 | 0.03 | 1.21 | 0.06
| 1.22 | 0.04 | 1.22 | 0.05 |  | 1.22 | 0.03 | 1.22 | 0.06
| 1.22 | 0.04 | 1.22 | 0.05 |  | 1.22 | 0.03 | 1.22 | 0.06
| 1.22 | 0.04 | 1.22 | 0.04 |  | 1.22 | 0.03 | 1.22 | 0.06
| 1.22 | 0.04 | 1.22 | 0.05 |  | 1.22 | 0.03 | 1.22 | 0.06
| 1.22 | 0.04 | 1.22 | 0.04 |  | 1.22 | 0.04 | 1.22 | 0.07
| 1.22 | 0.04 | 1.22 | 0.04 |  | 1.22 | 0.04 | 1.22 | 0.07
| 1.22 | 0.04 | 1.22 | 0.04 |  | 1.22 | 0.04 | 1.22 | 0.07
| 1.22 | 0.04 | 1.22 | 0.04 |  | 1.22 | 0.04 | 1.22 | 0.07
| 1.22 | 0.04 | 1.22 | 0.04 |  | 1.22 | 0.04 | 1.22 | 0.07
| 1.22 | 0.04 | 1.22 | 0.05 |  | 1.22 | 0.04 | 1.22 | 0.07
| 1.23 | 0.04 | 1.23 | 0.05 |  | 1.23 | 0.04 | 1.23 | 0.07
| 1.23 | 0.04 | 1.23 | 0.05 |  | 1.23 | 0.04 | 1.23 | 0.07
| 1.23 | 0.04 | 1.23 | 0.05 |  | 1.23 | 0.04 | 1.23 | 0.07
| 1.23 | 0.04 | 1.23 | 0.04 |  | 1.23 | 0.04 | 1.23 | 0.07
| 1.23 | 0.04 | 1.23 | 0.05 |  | 1.23 | 0.04 | 1.23 | 0.07
| 1.23 | 0.05 | 1.23 | 0.05 |  | 1.23 | 0.04 | 1.23 | 0.07
| 1.23 | 0.05 | 1.23 | 0.05 |  | 1.23 | 0.04 | 1.23 | 0.07
| 1.23 | 0.04 | 1.23 | 0.05 |  | 1.23 | 0.04 | 1.23 | 0.07
| 1.23 | 0.05 | 1.23 | 0.05 |  | 1.23 | 0.04 | 1.23 | 0.07
| 1.23 | 0.05 | 1.23 | 0.05 |  | 1.23 | 0.04 | 1.23 | 0.07
| 1.24 | 0.05 | 1.24 | 0.05 |  | 1.24 | 0.04 | 1.24 | 0.07
| 1.24 | 0.05 | 1.24 | 0.05 |  | 1.24 | 0.04 | 1.24 | 0.07
| 1.24 | 0.04 | 1.24 | 0.05 |  | 1.24 | 0.04 | 1.24 | 0.07
| 1.24 | 0.05 | 1.24 | 0.05 |  | 1.24 | 0.04 | 1.24 | 0.07
| 1.24 | 0.05 | 1.24 | 0.05 |  | 1.24 | 0.04 | 1.24 | 0.07
| 1.24 | 0.04 | 1.24 | 0.05 |  | 1.24 | 0.05 | 1.24 | 0.08
| 1.24 | 0.04 | 1.24 | 0.05 |  | 1.24 | 0.05 | 1.24 | 0.08
| 1.24 | 0.04 | 1.24 | 0.05 |  | 1.24 | 0.05 | 1.24 | 0.08
| 1.24 | 0.05 | 1.24 | 0.05 |  | 1.24 | 0.05 | 1.24 | 0.08
| 1.24 | 0.05 | 1.24 | 0.05 |  | 1.24 | 0.05 | 1.24 | 0.08
| 1.25 | 0.05 | 1.25 | 0.05 |  | 1.25 | 0.05 | 1.25 | 0.08
| 1.25 | 0.05 | 1.25 | 0.05 |  | 1.25 | 0.05 | 1.25 | 0.08
| 1.25 | 0.05 | 1.25 | 0.05 |  | 1.25 | 0.05 | 1.25 | 0.08
| 1.25 | 0.05 | 1.25 | 0.05 |  | 1.25 | 0.05 | 1.25 | 0.08
| 1.25 | 0.05 | 1.25 | 0.05 |  | 1.25 | 0.05 | 1.25 | 0.08
| 1.25 | 0.05 | 1.25 | 0.05 |  | 1.25 | 0.05 | 1.25 | 0.08
| 1.25 | 0.05 | 1.25 | 0.05 |  | 1.25 | 0.05 | 1.25 | 0.08
| 1.25 | 0.05 | 1.25 | 0.05 |  | 1.25 | 0.05 | 1.25 | 0.08
| 1.25 | 0.05 | 1.25 | 0.05 |  | 1.25 | 0.05 | 1.25 | 0.08
| 1.25 | 0.05 | 1.25 | 0.05 |  | 1.25 | 0.05 | 1.25 | 0.08
| 1.25 | 0.05 | 1.25 | 0.05 |  | 1.25 | 0.05 | 1.25 | 0.08
| 1.26 | 0.05 | 1.26 | 0.05 |  | 1.26 | 0.05 | 1.26 | 0.08
| 1.26 | 0.05 | 1.26 | 0.05 |  | 1.26 | 0.05 | 1.26 | 0.09
| 1.26 | 0.05 | 1.26 | 0.05 |  | 1.26 | 0.06 | 1.26 | 0.09
| 1.26 | 0.05 | 1.26 | 0.05 |  | 1.26 | 0.06 | 1.26 | 0.09
| 1.26 | 0.05 | 1.26 | 0.05 |  | 1.26 | 0.06 | 1.26 | 0.09
| 1.26 | 0.05 | 1.26 | 0.05 |  | 1.26 | 0.06 | 1.26 | 0.09
| 1.26 | 0.05 | 1.26 | 0.05 |  | 1.26 | 0.06 | 1.26 | 0.09
| 1.26 | 0.05 | 1.26 | 0.05 |  | 1.26 | 0.06 | 1.26 | 0.09
| 1.26 | 0.05 | 1.26 | 0.05 |  | 1.26 | 0.06 | 1.26 | 0.09
| 1.26 | 0.05 | 1.26 | 0.05 |  | 1.26 | 0.06 | 1.26 | 0.09
| 1.27 | 0.05 | 1.27 | 0.05 |  | 1.27 | 0.06 | 1.27 | 0.09
| 1.27 | 0.05 | 1.27 | 0.05 |  | 1.27 | 0.06 | 1.27 | 0.09
| 1.27 | 0.05 | 1.27 | 0.05 |  | 1.27 | 0.06 | 1.27 | 0.09
| 1.27 | 0.05 | 1.27 | 0.05 |  | 1.27 | 0.06 | 1.27 | 0.09
| 1.27 | 0.05 | 1.27 | 0.05 |  | 1.27 | 0.06 | 1.27 | 0.09
| 1.27 | 0.05 | 1.27 | 0.05 |  | 1.27 | 0.06 | 1.27 | 0.1
| 1.27 | 0.05 | 1.27 | 0.05 |  | 1.27 | 0.07 | 1.27 | 0.1
| 1.27 | 0.05 | 1.27 | 0.05 |  | 1.27 | 0.07 | 1.27 | 0.1
| 1.27 | 0.05 | 1.27 | 0.05 |  | 1.27 | 0.07 | 1.27 | 0.1
| 1.27 | 0.05 | 1.27 | 0.05 |  | 1.27 | 0.07 | 1.27 | 0.1
| 1.28 | 0.05 | 1.28 | 0.05 |  | 1.28 | 0.07 | 1.28 | 0.1
| 1.28 | 0.05 | 1.28 | 0.05 |  | 1.28 | 0.07 | 1.28 | 0.1
| 1.28 | 0.05 | 1.28 | 0.05 |  | 1.28 | 0.07 | 1.28 | 0.1
| 1.28 | 0.05 | 1.28 | 0.05 |  | 1.28 | 0.07 | 1.28 | 0.1
| 1.28 | 0.05 | 1.28 | 0.05 |  | 1.28 | 0.07 | 1.28 | 0.1
| 1.28 | 0.05 | 1.28 | 0.05 |  | 1.28 | 0.07 | 1.28 | 0.1
| 1.28 | 0.05 | 1.28 | 0.05 |  | 1.28 | 0.07 | 1.28 | 0.1
| 1.28 | 0.05 | 1.28 | 0.05 |  | 1.28 | 0.08 | 1.28 | 0.1
| 1.28 | 0.05 | 1.28 | 0.05 |  | 1.28 | 0.08 | 1.28 | 0.11
| 1.28 | 0.05 | 1.28 | 0.05 |  | 1.28 | 0.08 | 1.28 | 0.11
| 1.29 | 0.05 | 1.29 | 0.05 |  | 1.29 | 0.08 | 1.29 | 0.11
| 1.29 | 0.05 | 1.29 | 0.05 |  | 1.29 | 0.08 | 1.29 | 0.11
| 1.29 | 0.05 | 1.29 | 0.05 |  | 1.29 | 0.08 | 1.29 | 0.11
| 1.29 | 0.05 | 1.29 | 0.05 |  | 1.29 | 0.08 | 1.29 | 0.11
| 1.29 | 0.05 | 1.29 | 0.05 |  | 1.29 | 0.08 | 1.29 | 0.11
| 1.29 | 0.05 | 1.29 | 0.05 |  | 1.29 | 0.08 | 1.29 | 0.11
| 1.29 | 0.05 | 1.29 | 0.05 |  | 1.29 | 0.09 | 1.29 | 0.11
| 1.29 | 0.05 | 1.29 | 0.05 |  | 1.29 | 0.09 | 1.29 | 0.11
| 1.29 | 0.05 | 1.29 | 0.05 |  | 1.29 | 0.09 | 1.29 | 0.11
| 1.29 | 0.05 | 1.29 | 0.05 |  | 1.29 | 0.09 | 1.29 | 0.12
| 1.3 | 0.05 | 1.3 | 0.05 |  | 1.3 | 0.09 | 1.3 | 0.12
| 1.3 | 0.05 | 1.3 | 0.05 |  | 1.3 | 0.09 | 1.3 | 0.12
| 1.3 | 0.05 | 1.3 | 0.05 |  | 1.3 | 0.09 | 1.3 | 0.12
| 1.3 | 0.05 | 1.3 | 0.05 |  | 1.3 | 0.09 | 1.3 | 0.12
| 1.3 | 0.05 | 1.3 | 0.05 |  | 1.3 | 0.1 | 1.3 | 0.12
| 1.3 | 0.05 | 1.3 | 0.05 |  | 1.3 | 0.1 | 1.3 | 0.12
| 1.3 | 0.05 | 1.3 | 0.05 |  | 1.3 | 0.1 | 1.3 | 0.12
| 1.3 | 0.05 | 1.3 | 0.05 |  | 1.3 | 0.1 | 1.3 | 0.12
| 1.3 | 0.05 | 1.3 | 0.05 |  | 1.3 | 0.1 | 1.3 | 0.13
| 1.3 | 0.05 | 1.3 | 0.05 |  | 1.3 | 0.1 | 1.3 | 0.13
| 1.31 | 0.05 | 1.31 | 0.05 |  | 1.31 | 0.1 | 1.31 | 0.13
| 1.31 | 0.05 | 1.31 | 0.05 |  | 1.31 | 0.11 | 1.31 | 0.13
| 1.31 | 0.05 | 1.31 | 0.05 |  | 1.31 | 0.11 | 1.31 | 0.13
| 1.31 | 0.05 | 1.31 | 0.05 |  | 1.31 | 0.11 | 1.31 | 0.13
| 1.31 | 0.05 | 1.31 | 0.05 |  | 1.31 | 0.11 | 1.31 | 0.13
| 1.31 | 0.05 | 1.31 | 0.05 |  | 1.31 | 0.11 | 1.31 | 0.13
| 1.31 | 0.05 | 1.31 | 0.05 |  | 1.31 | 0.11 | 1.31 | 0.14
| 1.31 | 0.05 | 1.31 | 0.05 |  | 1.31 | 0.11 | 1.31 | 0.14
| 1.31 | 0.05 | 1.31 | 0.05 |  | 1.31 | 0.12 | 1.31 | 0.14
| 1.31 | 0.05 | 1.31 | 0.05 |  | 1.31 | 0.12 | 1.31 | 0.14
| 1.32 | 0.05 | 1.32 | 0.05 |  | 1.32 | 0.12 | 1.32 | 0.14
| 1.32 | 0.05 | 1.32 | 0.05 |  | 1.32 | 0.12 | 1.32 | 0.14
| 1.32 | 0.05 | 1.32 | 0.05 |  | 1.32 | 0.12 | 1.32 | 0.14
| 1.32 | 0.05 | 1.32 | 0.05 |  | 1.32 | 0.13 | 1.32 | 0.14
| 1.32 | 0.05 | 1.32 | 0.05 |  | 1.32 | 0.13 | 1.32 | 0.14
| 1.32 | 0.05 | 1.32 | 0.05 |  | 1.32 | 0.13 | 1.32 | 0.15
| 1.32 | 0.05 | 1.32 | 0.05 |  | 1.32 | 0.13 | 1.32 | 0.15
| 1.32 | 0.05 | 1.32 | 0.05 |  | 1.32 | 0.13 | 1.32 | 0.15
| 1.32 | 0.05 | 1.32 | 0.05 |  | 1.32 | 0.14 | 1.32 | 0.15
| 1.33 | 0.05 | 1.33 | 0.05 |  | 1.33 | 0.14 | 1.33 | 0.15
| 1.33 | 0.05 | 1.33 | 0.05 |  | 1.33 | 0.14 | 1.33 | 0.15
| 1.33 | 0.05 | 1.33 | 0.05 |  | 1.33 | 0.14 | 1.33 | 0.15
| 1.33 | 0.05 | 1.33 | 0.05 |  | 1.33 | 0.14 | 1.33 | 0.16
| 1.33 | 0.05 | 1.33 | 0.05 |  | 1.33 | 0.14 | 1.33 | 0.16
| 1.33 | 0.05 | 1.33 | 0.05 |  | 1.33 | 0.15 | 1.33 | 0.16
| 1.33 | 0.05 | 1.33 | 0.06 |  | 1.33 | 0.15 | 1.33 | 0.16
| 1.33 | 0.05 | 1.33 | 0.06 |  | 1.33 | 0.15 | 1.33 | 0.16
| 1.33 | 0.05 | 1.33 | 0.06 |  | 1.33 | 0.16 | 1.33 | 0.16
| 1.33 | 0.05 | 1.33 | 0.06 |  | 1.33 | 0.16 | 1.33 | 0.17
| 1.34 | 0.05 | 1.34 | 0.06 |  | 1.34 | 0.16 | 1.34 | 0.17
| 1.34 | 0.05 | 1.34 | 0.06 |  | 1.34 | 0.16 | 1.34 | 0.17
| 1.34 | 0.05 | 1.34 | 0.06 |  | 1.34 | 0.16 | 1.34 | 0.17
| 1.34 | 0.05 | 1.34 | 0.06 |  | 1.34 | 0.17 | 1.34 | 0.17
| 1.34 | 0.05 | 1.34 | 0.06 |  | 1.34 | 0.17 | 1.34 | 0.17
| 1.34 | 0.05 | 1.34 | 0.06 |  | 1.34 | 0.17 | 1.34 | 0.17
| 1.34 | 0.05 | 1.34 | 0.06 |  | 1.34 | 0.17 | 1.34 | 0.18
| 1.34 | 0.05 | 1.34 | 0.06 |  | 1.34 | 0.18 | 1.34 | 0.18
| 1.34 | 0.05 | 1.34 | 0.06 |  | 1.34 | 0.18 | 1.34 | 0.18
| 1.34 | 0.05 | 1.34 | 0.06 |  | 1.34 | 0.18 | 1.34 | 0.18
| 1.35 | 0.05 | 1.35 | 0.06 |  | 1.35 | 0.19 | 1.35 | 0.18
| 1.35 | 0.05 | 1.35 | 0.06 |  | 1.35 | 0.19 | 1.35 | 0.19
| 1.35 | 0.05 | 1.35 | 0.06 |  | 1.35 | 0.19 | 1.35 | 0.19
| 1.35 | 0.05 | 1.35 | 0.06 |  | 1.35 | 0.2 | 1.35 | 0.19
| 1.35 | 0.05 | 1.35 | 0.06 |  | 1.35 | 0.2 | 1.35 | 0.19
| 1.35 | 0.05 | 1.35 | 0.06 |  | 1.35 | 0.2 | 1.35 | 0.19
| 1.35 | 0.05 | 1.35 | 0.06 |  | 1.35 | 0.21 | 1.35 | 0.2
| 1.35 | 0.05 | 1.35 | 0.06 |  | 1.35 | 0.21 | 1.35 | 0.2
| 1.35 | 0.05 | 1.35 | 0.06 |  | 1.35 | 0.21 | 1.35 | 0.2
| 1.35 | 0.05 | 1.35 | 0.06 |  | 1.35 | 0.22 | 1.35 | 0.2
| 1.36 | 0.05 | 1.36 | 0.06 |  | 1.36 | 0.22 | 1.36 | 0.2
| 1.36 | 0.05 | 1.36 | 0.06 |  | 1.36 | 0.22 | 1.36 | 0.2
| 1.36 | 0.05 | 1.36 | 0.06 |  | 1.36 | 0.23 | 1.36 | 0.21
| 1.36 | 0.05 | 1.36 | 0.06 |  | 1.36 | 0.23 | 1.36 | 0.21
| 1.36 | 0.05 | 1.36 | 0.06 |  | 1.36 | 0.23 | 1.36 | 0.21
| 1.36 | 0.05 | 1.36 | 0.06 |  | 1.36 | 0.24 | 1.36 | 0.21
| 1.36 | 0.05 | 1.36 | 0.06 |  | 1.36 | 0.24 | 1.36 | 0.22
| 1.36 | 0.05 | 1.36 | 0.06 |  | 1.36 | 0.25 | 1.36 | 0.22
| 1.36 | 0.05 | 1.36 | 0.06 |  | 1.36 | 0.25 | 1.36 | 0.22
| 1.36 | 0.05 | 1.36 | 0.06 |  | 1.36 | 0.26 | 1.36 | 0.22
| 1.37 | 0.05 | 1.37 | 0.06 |  | 1.37 | 0.26 | 1.37 | 0.23
| 1.37 | 0.05 | 1.37 | 0.06 |  | 1.37 | 0.26 | 1.37 | 0.23
| 1.37 | 0.05 | 1.37 | 0.06 |  | 1.37 | 0.27 | 1.37 | 0.23
| 1.37 | 0.05 | 1.37 | 0.06 |  | 1.37 | 0.27 | 1.37 | 0.23
| 1.37 | 0.05 | 1.37 | 0.06 |  | 1.37 | 0.28 | 1.37 | 0.23
| 1.37 | 0.05 | 1.37 | 0.06 |  | 1.37 | 0.28 | 1.37 | 0.24
| 1.37 | 0.05 | 1.37 | 0.06 |  | 1.37 | 0.29 | 1.37 | 0.24
| 1.37 | 0.05 | 1.37 | 0.06 |  | 1.37 | 0.29 | 1.37 | 0.24
| 1.37 | 0.05 | 1.37 | 0.06 |  | 1.37 | 0.3 | 1.37 | 0.24
| 1.37 | 0.05 | 1.37 | 0.06 |  | 1.37 | 0.3 | 1.37 | 0.25
| 1.38 | 0.05 | 1.38 | 0.06 |  | 1.38 | 0.3 | 1.38 | 0.25
| 1.38 | 0.05 | 1.38 | 0.06 |  | 1.38 | 0.31 | 1.38 | 0.25
| 1.38 | 0.05 | 1.38 | 0.06 |  | 1.38 | 0.31 | 1.38 | 0.26
| 1.38 | 0.05 | 1.38 | 0.07 |  | 1.38 | 0.32 | 1.38 | 0.26
| 1.38 | 0.05 | 1.38 | 0.06 |  | 1.38 | 0.33 | 1.38 | 0.26
| 1.38 | 0.05 | 1.38 | 0.06 |  | 1.38 | 0.33 | 1.38 | 0.26
| 1.38 | 0.05 | 1.38 | 0.07 |  | 1.38 | 0.34 | 1.38 | 0.27
| 1.38 | 0.05 | 1.38 | 0.07 |  | 1.38 | 0.34 | 1.38 | 0.27
| 1.38 | 0.05 | 1.38 | 0.07 |  | 1.38 | 0.35 | 1.38 | 0.27
| 1.38 | 0.05 | 1.38 | 0.07 |  | 1.38 | 0.35 | 1.38 | 0.27
| 1.39 | 0.05 | 1.39 | 0.07 |  | 1.39 | 0.36 | 1.39 | 0.28
| 1.39 | 0.05 | 1.39 | 0.07 |  | 1.39 | 0.37 | 1.39 | 0.28
| 1.39 | 0.05 | 1.39 | 0.07 |  | 1.39 | 0.37 | 1.39 | 0.28
| 1.39 | 0.05 | 1.39 | 0.07 |  | 1.39 | 0.38 | 1.39 | 0.29
| 1.39 | 0.05 | 1.39 | 0.07 |  | 1.39 | 0.38 | 1.39 | 0.29
| 1.39 | 0.05 | 1.39 | 0.07 |  | 1.39 | 0.39 | 1.39 | 0.29
| 1.39 | 0.06 | 1.39 | 0.07 |  | 1.39 | 0.4 | 1.39 | 0.3
| 1.39 | 0.06 | 1.39 | 0.07 |  | 1.39 | 0.4 | 1.39 | 0.3
| 1.39 | 0.06 | 1.39 | 0.07 |  | 1.39 | 0.41 | 1.39 | 0.3
| 1.39 | 0.05 | 1.39 | 0.07 |  | 1.39 | 0.42 | 1.39 | 0.3
| 1.4 | 0.05 | 1.4 | 0.07 |  | 1.4 | 0.43 | 1.4 | 0.31
| 1.4 | 0.06 | 1.4 | 0.07 |  | 1.4 | 0.43 | 1.4 | 0.31
| 1.4 | 0.06 | 1.4 | 0.07 |  | 1.4 | 0.44 | 1.4 | 0.31
| 1.4 | 0.06 | 1.4 | 0.07 |  | 1.4 | 0.45 | 1.4 | 0.32
| 1.4 | 0.06 | 1.4 | 0.07 |  | 1.4 | 0.46 | 1.4 | 0.32
| 1.4 | 0.06 | 1.4 | 0.07 |  | 1.4 | 0.46 | 1.4 | 0.33
| 1.4 | 0.06 | 1.4 | 0.07 |  | 1.4 | 0.47 | 1.4 | 0.33
| 1.4 | 0.06 | 1.4 | 0.07 |  | 1.4 | 0.48 | 1.4 | 0.33
| 1.4 | 0.06 | 1.4 | 0.07 |  | 1.4 | 0.49 | 1.4 | 0.34
| 1.4 | 0.06 | 1.4 | 0.07 |  | 1.4 | 0.5 | 1.4 | 0.34
| 1.41 | 0.06 | 1.41 | 0.07 |  | 1.41 | 0.5 | 1.41 | 0.34
| 1.41 | 0.06 | 1.41 | 0.07 |  | 1.41 | 0.51 | 1.41 | 0.35
| 1.41 | 0.06 | 1.41 | 0.08 |  | 1.41 | 0.52 | 1.41 | 0.35
| 1.41 | 0.06 | 1.41 | 0.08 |  | 1.41 | 0.53 | 1.41 | 0.35
| 1.41 | 0.06 | 1.41 | 0.08 |  | 1.41 | 0.54 | 1.41 | 0.36
| 1.41 | 0.06 | 1.41 | 0.08 |  | 1.41 | 0.55 | 1.41 | 0.36
| 1.41 | 0.06 | 1.41 | 0.08 |  | 1.41 | 0.56 | 1.41 | 0.37
| 1.41 | 0.06 | 1.41 | 0.08 |  | 1.41 | 0.57 | 1.41 | 0.37
| 1.41 | 0.06 | 1.41 | 0.08 |  | 1.41 | 0.58 | 1.41 | 0.38
| 1.41 | 0.06 | 1.41 | 0.08 |  | 1.41 | 0.59 | 1.41 | 0.38
| 1.42 | 0.06 | 1.42 | 0.08 |  | 1.42 | 0.6 | 1.42 | 0.38
| 1.42 | 0.06 | 1.42 | 0.08 |  | 1.42 | 0.6 | 1.42 | 0.39
| 1.42 | 0.06 | 1.42 | 0.08 |  | 1.42 | 0.62 | 1.42 | 0.39
| 1.42 | 0.06 | 1.42 | 0.08 |  | 1.42 | 0.63 | 1.42 | 0.4
| 1.42 | 0.06 | 1.42 | 0.08 |  | 1.42 | 0.64 | 1.42 | 0.4
| 1.42 | 0.06 | 1.42 | 0.08 |  | 1.42 | 0.65 | 1.42 | 0.41
| 1.42 | 0.06 | 1.42 | 0.08 |  | 1.42 | 0.66 | 1.42 | 0.41
| 1.42 | 0.06 | 1.42 | 0.08 |  | 1.42 | 0.67 | 1.42 | 0.42
| 1.42 | 0.06 | 1.42 | 0.08 |  | 1.42 | 0.68 | 1.42 | 0.42
| 1.42 | 0.06 | 1.42 | 0.08 |  | 1.42 | 0.69 | 1.42 | 0.43
| 1.43 | 0.06 | 1.43 | 0.08 |  | 1.43 | 0.7 | 1.43 | 0.43
| 1.43 | 0.06 | 1.43 | 0.08 |  | 1.43 | 0.72 | 1.43 | 0.44
| 1.43 | 0.06 | 1.43 | 0.09 |  | 1.43 | 0.73 | 1.43 | 0.44
| 1.43 | 0.06 | 1.43 | 0.09 |  | 1.43 | 0.74 | 1.43 | 0.45
| 1.43 | 0.06 | 1.43 | 0.09 |  | 1.43 | 0.75 | 1.43 | 0.45
| 1.43 | 0.06 | 1.43 | 0.09 |  | 1.43 | 0.76 | 1.43 | 0.46
| 1.43 | 0.06 | 1.43 | 0.09 |  | 1.43 | 0.78 | 1.43 | 0.46
| 1.43 | 0.06 | 1.43 | 0.09 |  | 1.43 | 0.79 | 1.43 | 0.47
| 1.43 | 0.06 | 1.43 | 0.09 |  | 1.43 | 0.8 | 1.43 | 0.47
| 1.43 | 0.06 | 1.43 | 0.09 |  | 1.43 | 0.82 | 1.43 | 0.48
| 1.44 | 0.06 | 1.44 | 0.09 |  | 1.44 | 0.83 | 1.44 | 0.48
| 1.44 | 0.07 | 1.44 | 0.09 |  | 1.44 | 0.84 | 1.44 | 0.49
| 1.44 | 0.07 | 1.44 | 0.09 |  | 1.44 | 0.86 | 1.44 | 0.49
| 1.44 | 0.07 | 1.44 | 0.09 |  | 1.44 | 0.87 | 1.44 | 0.5
| 1.44 | 0.07 | 1.44 | 0.1 |  | 1.44 | 0.88 | 1.44 | 0.51
| 1.44 | 0.07 | 1.44 | 0.1 |  | 1.44 | 0.9 | 1.44 | 0.51
| 1.44 | 0.07 | 1.44 | 0.1 |  | 1.44 | 0.91 | 1.44 | 0.52
| 1.44 | 0.07 | 1.44 | 0.1 |  | 1.44 | 0.93 | 1.44 | 0.52
| 1.44 | 0.07 | 1.44 | 0.1 |  | 1.44 | 0.94 | 1.44 | 0.53
| 1.44 | 0.07 | 1.44 | 0.1 |  | 1.44 | 0.96 | 1.44 | 0.54
| 1.45 | 0.07 | 1.45 | 0.1 |  | 1.45 | 0.97 | 1.45 | 0.54
| 1.45 | 0.07 | 1.45 | 0.1 |  | 1.45 | 0.99 | 1.45 | 0.55
| 1.45 | 0.07 | 1.45 | 0.1 |  | 1.45 | 1.01 | 1.45 | 0.56
| 1.45 | 0.07 | 1.45 | 0.1 |  | 1.45 | 1.02 | 1.45 | 0.56
| 1.45 | 0.07 | 1.45 | 0.1 |  | 1.45 | 1.04 | 1.45 | 0.57
| 1.45 | 0.07 | 1.45 | 0.1 |  | 1.45 | 1.05 | 1.45 | 0.57
| 1.45 | 0.07 | 1.45 | 0.1 |  | 1.45 | 1.07 | 1.45 | 0.58
| 1.45 | 0.07 | 1.45 | 0.11 |  | 1.45 | 1.09 | 1.45 | 0.59
| 1.45 | 0.07 | 1.45 | 0.11 |  | 1.45 | 1.11 | 1.45 | 0.6
| 1.45 | 0.07 | 1.45 | 0.11 |  | 1.45 | 1.12 | 1.45 | 0.6
| 1.46 | 0.07 | 1.46 | 0.11 |  | 1.46 | 1.14 | 1.46 | 0.61
| 1.46 | 0.07 | 1.46 | 0.11 |  | 1.46 | 1.16 | 1.46 | 0.62
| 1.46 | 0.07 | 1.46 | 0.11 |  | 1.46 | 1.18 | 1.46 | 0.62
| 1.46 | 0.07 | 1.46 | 0.11 |  | 1.46 | 1.2 | 1.46 | 0.63
| 1.46 | 0.07 | 1.46 | 0.11 |  | 1.46 | 1.21 | 1.46 | 0.64
| 1.46 | 0.07 | 1.46 | 0.11 |  | 1.46 | 1.23 | 1.46 | 0.64
| 1.46 | 0.07 | 1.46 | 0.12 |  | 1.46 | 1.25 | 1.46 | 0.65
| 1.46 | 0.08 | 1.46 | 0.12 |  | 1.46 | 1.27 | 1.46 | 0.66
| 1.46 | 0.08 | 1.46 | 0.12 |  | 1.46 | 1.29 | 1.46 | 0.67
| 1.46 | 0.08 | 1.46 | 0.12 |  | 1.46 | 1.31 | 1.46 | 0.68
| 1.47 | 0.08 | 1.47 | 0.12 |  | 1.47 | 1.33 | 1.47 | 0.68
| 1.47 | 0.08 | 1.47 | 0.12 |  | 1.47 | 1.35 | 1.47 | 0.69
| 1.47 | 0.08 | 1.47 | 0.12 |  | 1.47 | 1.37 | 1.47 | 0.7
| 1.47 | 0.08 | 1.47 | 0.12 |  | 1.47 | 1.39 | 1.47 | 0.71
| 1.47 | 0.08 | 1.47 | 0.12 |  | 1.47 | 1.42 | 1.47 | 0.72
| 1.47 | 0.08 | 1.47 | 0.13 |  | 1.47 | 1.44 | 1.47 | 0.73
| 1.47 | 0.08 | 1.47 | 0.13 |  | 1.47 | 1.46 | 1.47 | 0.73
| 1.47 | 0.08 | 1.47 | 0.13 |  | 1.47 | 1.48 | 1.47 | 0.74
| 1.47 | 0.08 | 1.47 | 0.13 |  | 1.47 | 1.5 | 1.47 | 0.75
| 1.47 | 0.08 | 1.47 | 0.13 |  | 1.47 | 1.53 | 1.47 | 0.76
| 1.48 | 0.08 | 1.48 | 0.13 |  | 1.48 | 1.55 | 1.48 | 0.77
| 1.48 | 0.08 | 1.48 | 0.13 |  | 1.48 | 1.57 | 1.48 | 0.78
| 1.48 | 0.08 | 1.48 | 0.13 |  | 1.48 | 1.6 | 1.48 | 0.79
| 1.48 | 0.08 | 1.48 | 0.14 |  | 1.48 | 1.62 | 1.48 | 0.8
| 1.48 | 0.09 | 1.48 | 0.14 |  | 1.48 | 1.64 | 1.48 | 0.81
| 1.48 | 0.09 | 1.48 | 0.14 |  | 1.48 | 1.67 | 1.48 | 0.82
| 1.48 | 0.09 | 1.48 | 0.14 |  | 1.48 | 1.69 | 1.48 | 0.83
| 1.48 | 0.09 | 1.48 | 0.14 |  | 1.48 | 1.72 | 1.48 | 0.84
| 1.48 | 0.09 | 1.48 | 0.15 |  | 1.48 | 1.74 | 1.48 | 0.85
| 1.48 | 0.09 | 1.48 | 0.15 |  | 1.48 | 1.77 | 1.48 | 0.85
| 1.49 | 0.09 | 1.49 | 0.15 |  | 1.49 | 1.8 | 1.49 | 0.86
| 1.49 | 0.09 | 1.49 | 0.15 |  | 1.49 | 1.82 | 1.49 | 0.88
| 1.49 | 0.09 | 1.49 | 0.15 |  | 1.49 | 1.85 | 1.49 | 0.89
| 1.49 | 0.09 | 1.49 | 0.15 |  | 1.49 | 1.88 | 1.49 | 0.9
| 1.49 | 0.09 | 1.49 | 0.15 |  | 1.49 | 1.9 | 1.49 | 0.91
| 1.49 | 0.09 | 1.49 | 0.16 |  | 1.49 | 1.93 | 1.49 | 0.92
| 1.49 | 0.09 | 1.49 | 0.16 |  | 1.49 | 1.96 | 1.49 | 0.93
| 1.49 | 0.1 | 1.49 | 0.16 |  | 1.49 | 1.99 | 1.49 | 0.94
| 1.49 | 0.1 | 1.49 | 0.16 |  | 1.49 | 2.01 | 1.49 | 0.95
| 1.49 | 0.1 | 1.49 | 0.16 |  | 1.49 | 2.04 | 1.49 | 0.96
| 1.5 | 0.1 | 1.5 | 0.17 |  | 1.5 | 2.07 | 1.5 | 0.97
| 1.5 | 0.1 | 1.5 | 0.17 |  | 1.5 | 2.1 | 1.5 | 0.98
| 1.5 | 0.1 | 1.5 | 0.17 |  | 1.5 | 2.13 | 1.5 | 1
| 1.5 | 0.1 | 1.5 | 0.17 |  | 1.5 | 2.16 | 1.5 | 1.01
| 1.5 | 0.1 | 1.5 | 0.17 |  | 1.5 | 2.19 | 1.5 | 1.02
| 1.5 | 0.11 | 1.5 | 0.18 |  | 1.5 | 2.22 | 1.5 | 1.03
| 1.5 | 0.11 | 1.5 | 0.18 |  | 1.5 | 2.25 | 1.5 | 1.04
| 1.5 | 0.11 | 1.5 | 0.18 |  | 1.5 | 2.29 | 1.5 | 1.06
| 1.5 | 0.11 | 1.5 | 0.18 |  | 1.5 | 2.32 | 1.5 | 1.07
| 1.5 | 0.11 | 1.5 | 0.19 |  | 1.5 | 2.35 | 1.5 | 1.08
| 1.5 | 0.11 | 1.5 | 0.19 |  | 1.5 | 2.38 | 1.5 | 1.1
| 1.51 | 0.11 | 1.51 | 0.19 |  | 1.51 | 2.42 | 1.51 | 1.11
| 1.51 | 0.11 | 1.51 | 0.19 |  | 1.51 | 2.45 | 1.51 | 1.12
| 1.51 | 0.11 | 1.51 | 0.19 |  | 1.51 | 2.48 | 1.51 | 1.13
| 1.51 | 0.11 | 1.51 | 0.2 |  | 1.51 | 2.52 | 1.51 | 1.15
| 1.51 | 0.12 | 1.51 | 0.2 |  | 1.51 | 2.55 | 1.51 | 1.16
| 1.51 | 0.12 | 1.51 | 0.2 |  | 1.51 | 2.59 | 1.51 | 1.18
| 1.51 | 0.12 | 1.51 | 0.21 |  | 1.51 | 2.62 | 1.51 | 1.19
| 1.51 | 0.12 | 1.51 | 0.21 |  | 1.51 | 2.66 | 1.51 | 1.2
| 1.51 | 0.12 | 1.51 | 0.21 |  | 1.51 | 2.69 | 1.51 | 1.22
| 1.51 | 0.12 | 1.51 | 0.21 |  | 1.51 | 2.73 | 1.51 | 1.23
| 1.52 | 0.12 | 1.52 | 0.22 |  | 1.52 | 2.76 | 1.52 | 1.25
| 1.52 | 0.13 | 1.52 | 0.22 |  | 1.52 | 2.8 | 1.52 | 1.26
| 1.52 | 0.13 | 1.52 | 0.22 |  | 1.52 | 2.84 | 1.52 | 1.28
| 1.52 | 0.13 | 1.52 | 0.22 |  | 1.52 | 2.88 | 1.52 | 1.29
| 1.52 | 0.13 | 1.52 | 0.23 |  | 1.52 | 2.91 | 1.52 | 1.31
| 1.52 | 0.13 | 1.52 | 0.23 |  | 1.52 | 2.95 | 1.52 | 1.32
| 1.52 | 0.13 | 1.52 | 0.23 |  | 1.52 | 2.99 | 1.52 | 1.34
| 1.52 | 0.14 | 1.52 | 0.24 |  | 1.52 | 3.03 | 1.52 | 1.35
| 1.52 | 0.14 | 1.52 | 0.24 |  | 1.52 | 3.07 | 1.52 | 1.37
| 1.52 | 0.14 | 1.52 | 0.24 |  | 1.52 | 3.11 | 1.52 | 1.39
| 1.53 | 0.14 | 1.53 | 0.25 |  | 1.53 | 3.15 | 1.53 | 1.4
| 1.53 | 0.14 | 1.53 | 0.25 |  | 1.53 | 3.19 | 1.53 | 1.42
| 1.53 | 0.14 | 1.53 | 0.25 |  | 1.53 | 3.23 | 1.53 | 1.44
| 1.53 | 0.15 | 1.53 | 0.26 |  | 1.53 | 3.27 | 1.53 | 1.45
| 1.53 | 0.15 | 1.53 | 0.26 |  | 1.53 | 3.32 | 1.53 | 1.47
| 1.53 | 0.15 | 1.53 | 0.26 |  | 1.53 | 3.36 | 1.53 | 1.49
| 1.53 | 0.15 | 1.53 | 0.27 |  | 1.53 | 3.4 | 1.53 | 1.51
| 1.53 | 0.15 | 1.53 | 0.27 |  | 1.53 | 3.44 | 1.53 | 1.53
| 1.53 | 0.16 | 1.53 | 0.27 |  | 1.53 | 3.49 | 1.53 | 1.54
| 1.53 | 0.16 | 1.53 | 0.28 |  | 1.53 | 3.53 | 1.53 | 1.56
| 1.54 | 0.16 | 1.54 | 0.28 |  | 1.54 | 3.57 | 1.54 | 1.58
| 1.54 | 0.16 | 1.54 | 0.28 |  | 1.54 | 3.62 | 1.54 | 1.6
| 1.54 | 0.17 | 1.54 | 0.29 |  | 1.54 | 3.66 | 1.54 | 1.62
| 1.54 | 0.17 | 1.54 | 0.29 |  | 1.54 | 3.71 | 1.54 | 1.64
| 1.54 | 0.17 | 1.54 | 0.3 |  | 1.54 | 3.76 | 1.54 | 1.66
| 1.54 | 0.17 | 1.54 | 0.3 |  | 1.54 | 3.8 | 1.54 | 1.68
| 1.54 | 0.17 | 1.54 | 0.3 |  | 1.54 | 3.85 | 1.54 | 1.7
| 1.54 | 0.18 | 1.54 | 0.31 |  | 1.54 | 3.9 | 1.54 | 1.72
| 1.54 | 0.18 | 1.54 | 0.31 |  | 1.54 | 3.94 | 1.54 | 1.74
| 1.54 | 0.18 | 1.54 | 0.32 |  | 1.54 | 3.99 | 1.54 | 1.76
| 1.55 | 0.19 | 1.55 | 0.32 |  | 1.55 | 4.04 | 1.55 | 1.78
| 1.55 | 0.19 | 1.55 | 0.33 |  | 1.55 | 4.09 | 1.55 | 1.8
| 1.55 | 0.19 | 1.55 | 0.33 |  | 1.55 | 4.14 | 1.55 | 1.82
| 1.55 | 0.19 | 1.55 | 0.34 |  | 1.55 | 4.19 | 1.55 | 1.85
| 1.55 | 0.2 | 1.55 | 0.34 |  | 1.55 | 4.24 | 1.55 | 1.87
| 1.55 | 0.2 | 1.55 | 0.35 |  | 1.55 | 4.29 | 1.55 | 1.89
| 1.55 | 0.2 | 1.55 | 0.35 |  | 1.55 | 4.34 | 1.55 | 1.91
| 1.55 | 0.2 | 1.55 | 0.36 |  | 1.55 | 4.39 | 1.55 | 1.93
| 1.55 | 0.21 | 1.55 | 0.36 |  | 1.55 | 4.44 | 1.55 | 1.96
| 1.55 | 0.21 | 1.55 | 0.37 |  | 1.55 | 4.49 | 1.55 | 1.98
| 1.56 | 0.21 | 1.56 | 0.37 |  | 1.56 | 4.54 | 1.56 | 2
| 1.56 | 0.22 | 1.56 | 0.37 |  | 1.56 | 4.59 | 1.56 | 2.03
| 1.56 | 0.22 | 1.56 | 0.38 |  | 1.56 | 4.65 | 1.56 | 2.05
| 1.56 | 0.22 | 1.56 | 0.39 |  | 1.56 | 4.7 | 1.56 | 2.07
| 1.56 | 0.23 | 1.56 | 0.39 |  | 1.56 | 4.76 | 1.56 | 2.1
| 1.56 | 0.23 | 1.56 | 0.4 |  | 1.56 | 4.81 | 1.56 | 2.12
| 1.56 | 0.23 | 1.56 | 0.4 |  | 1.56 | 4.86 | 1.56 | 2.15
| 1.56 | 0.24 | 1.56 | 0.41 |  | 1.56 | 4.92 | 1.56 | 2.17
| 1.56 | 0.24 | 1.56 | 0.42 |  | 1.56 | 4.97 | 1.56 | 2.2
| 1.56 | 0.25 | 1.56 | 0.42 |  | 1.56 | 5.03 | 1.56 | 2.23
| 1.57 | 0.25 | 1.57 | 0.43 |  | 1.57 | 5.08 | 1.57 | 2.25
| 1.57 | 0.25 | 1.57 | 0.43 |  | 1.57 | 5.14 | 1.57 | 2.28
| 1.57 | 0.26 | 1.57 | 0.44 |  | 1.57 | 5.2 | 1.57 | 2.31
| 1.57 | 0.26 | 1.57 | 0.44 |  | 1.57 | 5.26 | 1.57 | 2.33
| 1.57 | 0.26 | 1.57 | 0.45 |  | 1.57 | 5.31 | 1.57 | 2.36
| 1.57 | 0.27 | 1.57 | 0.46 |  | 1.57 | 5.37 | 1.57 | 2.39
| 1.57 | 0.27 | 1.57 | 0.46 |  | 1.57 | 5.43 | 1.57 | 2.42
| 1.57 | 0.28 | 1.57 | 0.47 |  | 1.57 | 5.49 | 1.57 | 2.45
| 1.57 | 0.28 | 1.57 | 0.48 |  | 1.57 | 5.55 | 1.57 | 2.47
| 1.58 | 0.29 | 1.58 | 0.48 |  | 1.58 | 5.61 | 1.58 | 2.5
| 1.58 | 0.29 | 1.58 | 0.49 |  | 1.58 | 5.67 | 1.58 | 2.53
| 1.58 | 0.3 | 1.58 | 0.5 |  | 1.58 | 5.73 | 1.58 | 2.56
| 1.58 | 0.3 | 1.58 | 0.5 |  | 1.58 | 5.79 | 1.58 | 2.59
| 1.58 | 0.31 | 1.58 | 0.51 |  | 1.58 | 5.85 | 1.58 | 2.62
| 1.58 | 0.31 | 1.58 | 0.52 |  | 1.58 | 5.91 | 1.58 | 2.65
| 1.58 | 0.32 | 1.58 | 0.53 |  | 1.58 | 5.98 | 1.58 | 2.68
| 1.58 | 0.32 | 1.58 | 0.53 |  | 1.58 | 6.04 | 1.58 | 2.71
| 1.58 | 0.33 | 1.58 | 0.54 |  | 1.58 | 6.1 | 1.58 | 2.75
| 1.58 | 0.33 | 1.58 | 0.55 |  | 1.58 | 6.16 | 1.58 | 2.78
| 1.59 | 0.34 | 1.59 | 0.55 |  | 1.59 | 6.23 | 1.59 | 2.81
| 1.59 | 0.34 | 1.59 | 0.56 |  | 1.59 | 6.29 | 1.59 | 2.84
| 1.59 | 0.35 | 1.59 | 0.57 |  | 1.59 | 6.36 | 1.59 | 2.87
| 1.59 | 0.36 | 1.59 | 0.58 |  | 1.59 | 6.42 | 1.59 | 2.91
| 1.59 | 0.36 | 1.59 | 0.59 |  | 1.59 | 6.49 | 1.59 | 2.94
| 1.59 | 0.37 | 1.59 | 0.6 |  | 1.59 | 6.55 | 1.59 | 2.98
| 1.59 | 0.38 | 1.59 | 0.61 |  | 1.59 | 6.62 | 1.59 | 3.01
| 1.59 | 0.38 | 1.59 | 0.61 |  | 1.59 | 6.68 | 1.59 | 3.04
| 1.59 | 0.39 | 1.59 | 0.62 |  | 1.59 | 6.75 | 1.59 | 3.08
| 1.59 | 0.39 | 1.59 | 0.63 |  | 1.59 | 6.82 | 1.59 | 3.11
| 1.6 | 0.4 | 1.6 | 0.64 |  | 1.6 | 6.89 | 1.6 | 3.15
| 1.6 | 0.41 | 1.6 | 0.65 |  | 1.6 | 6.95 | 1.6 | 3.19
| 1.6 | 0.42 | 1.6 | 0.66 |  | 1.6 | 7.02 | 1.6 | 3.22
| 1.6 | 0.42 | 1.6 | 0.67 |  | 1.6 | 7.09 | 1.6 | 3.26
| 1.6 | 0.43 | 1.6 | 0.68 |  | 1.6 | 7.16 | 1.6 | 3.29
| 1.6 | 0.44 | 1.6 | 0.69 |  | 1.6 | 7.23 | 1.6 | 3.33
| 1.6 | 0.44 | 1.6 | 0.69 |  | 1.6 | 7.3 | 1.6 | 3.37
| 1.6 | 0.45 | 1.6 | 0.71 |  | 1.6 | 7.37 | 1.6 | 3.41
| 1.6 | 0.46 | 1.6 | 0.72 |  | 1.6 | 7.44 | 1.6 | 3.44
| 1.6 | 0.47 | 1.6 | 0.72 |  | 1.6 | 7.51 | 1.6 | 3.48
| 1.61 | 0.47 | 1.61 | 0.73 |  | 1.61 | 7.58 | 1.61 | 3.52
| 1.61 | 0.48 | 1.61 | 0.74 |  | 1.61 | 7.65 | 1.61 | 3.56
| 1.61 | 0.49 | 1.61 | 0.75 |  | 1.61 | 7.72 | 1.61 | 3.6
| 1.61 | 0.5 | 1.61 | 0.76 |  | 1.61 | 7.8 | 1.61 | 3.64
| 1.61 | 0.51 | 1.61 | 0.77 |  | 1.61 | 7.87 | 1.61 | 3.68
| 1.61 | 0.51 | 1.61 | 0.78 |  | 1.61 | 7.94 | 1.61 | 3.72
| 1.61 | 0.52 | 1.61 | 0.79 |  | 1.61 | 8.01 | 1.61 | 3.76
| 1.61 | 0.53 | 1.61 | 0.8 |  | 1.61 | 8.09 | 1.61 | 3.8
| 1.61 | 0.54 | 1.61 | 0.82 |  | 1.61 | 8.16 | 1.61 | 3.84
| 1.61 | 0.55 | 1.61 | 0.82 |  | 1.61 | 8.23 | 1.61 | 3.89
| 1.62 | 0.56 | 1.62 | 0.84 |  | 1.62 | 8.31 | 1.62 | 3.93
| 1.62 | 0.57 | 1.62 | 0.85 |  | 1.62 | 8.38 | 1.62 | 3.97
| 1.62 | 0.58 | 1.62 | 0.86 |  | 1.62 | 8.46 | 1.62 | 4.02
| 1.62 | 0.59 | 1.62 | 0.87 |  | 1.62 | 8.53 | 1.62 | 4.06
| 1.62 | 0.6 | 1.62 | 0.88 |  | 1.62 | 8.61 | 1.62 | 4.1
| 1.62 | 0.61 | 1.62 | 0.89 |  | 1.62 | 8.69 | 1.62 | 4.15
| 1.62 | 0.62 | 1.62 | 0.91 |  | 1.62 | 8.76 | 1.62 | 4.19
| 1.62 | 0.63 | 1.62 | 0.92 |  | 1.62 | 8.84 | 1.62 | 4.24
| 1.62 | 0.64 | 1.62 | 0.93 |  | 1.62 | 8.92 | 1.62 | 4.28
| 1.62 | 0.65 | 1.62 | 0.94 |  | 1.62 | 8.99 | 1.62 | 4.33
| 1.63 | 0.67 | 1.63 | 0.95 |  | 1.63 | 9.07 | 1.63 | 4.37
| 1.63 | 0.68 | 1.63 | 0.97 |  | 1.63 | 9.15 | 1.63 | 4.42
| 1.63 | 0.69 | 1.63 | 0.98 |  | 1.63 | 9.23 | 1.63 | 4.46
| 1.63 | 0.7 | 1.63 | 0.99 |  | 1.63 | 9.3 | 1.63 | 4.51
| 1.63 | 0.71 | 1.63 | 1 |  | 1.63 | 9.38 | 1.63 | 4.56
| 1.63 | 0.73 | 1.63 | 1.01 |  | 1.63 | 9.46 | 1.63 | 4.61
| 1.63 | 0.74 | 1.63 | 1.03 |  | 1.63 | 9.54 | 1.63 | 4.66
| 1.63 | 0.75 | 1.63 | 1.04 |  | 1.63 | 9.62 | 1.63 | 4.7
| 1.63 | 0.76 | 1.63 | 1.05 |  | 1.63 | 9.7 | 1.63 | 4.75
| 1.63 | 0.77 | 1.63 | 1.07 |  | 1.63 | 9.78 | 1.63 | 4.8
| 1.64 | 0.79 | 1.64 | 1.08 |  | 1.64 | 9.86 | 1.64 | 4.85
| 1.64 | 0.8 | 1.64 | 1.09 |  | 1.64 | 9.94 | 1.64 | 4.9
| 1.64 | 0.81 | 1.64 | 1.11 |  | 1.64 | 10 | 1.64 | 4.95
| 1.64 | 0.83 | 1.64 | 1.12 |  | 1.64 | 10.1 | 1.64 | 5
| 1.64 | 0.84 | 1.64 | 1.14 |  | 1.64 | 10.2 | 1.64 | 5.05
| 1.64 | 0.86 | 1.64 | 1.15 |  | 1.64 | 10.3 | 1.64 | 5.1
| 1.64 | 0.87 | 1.64 | 1.17 |  | 1.64 | 10.4 | 1.64 | 5.16
| 1.64 | 0.89 | 1.64 | 1.18 |  | 1.64 | 10.4 | 1.64 | 5.21
| 1.64 | 0.9 | 1.64 | 1.2 |  | 1.64 | 10.5 | 1.64 | 5.26
| 1.64 | 0.91 | 1.64 | 1.21 |  | 1.64 | 10.6 | 1.64 | 5.31
| 1.65 | 0.93 | 1.65 | 1.23 |  | 1.65 | 10.7 | 1.65 | 5.36
| 1.65 | 0.94 | 1.65 | 1.24 |  | 1.65 | 10.8 | 1.65 | 5.42
| 1.65 | 0.96 | 1.65 | 1.26 |  | 1.65 | 10.8 | 1.65 | 5.47
| 1.65 | 0.98 | 1.65 | 1.27 |  | 1.65 | 10.9 | 1.65 | 5.53
| 1.65 | 0.99 | 1.65 | 1.29 |  | 1.65 | 11 | 1.65 | 5.58
| 1.65 | 1.01 | 1.65 | 1.3 |  | 1.65 | 11.1 | 1.65 | 5.63
| 1.65 | 1.02 | 1.65 | 1.32 |  | 1.65 | 11.2 | 1.65 | 5.69
| 1.65 | 1.04 | 1.65 | 1.34 |  | 1.65 | 11.3 | 1.65 | 5.75
| 1.65 | 1.05 | 1.65 | 1.36 |  | 1.65 | 11.4 | 1.65 | 5.8
| 1.65 | 1.07 | 1.65 | 1.37 |  | 1.65 | 11.4 | 1.65 | 5.86
| 1.66 | 1.09 | 1.66 | 1.39 |  | 1.66 | 11.5 | 1.66 | 5.91
| 1.66 | 1.11 | 1.66 | 1.4 |  | 1.66 | 11.6 | 1.66 | 5.97
| 1.66 | 1.12 | 1.66 | 1.42 |  | 1.66 | 11.7 | 1.66 | 6.03
| 1.66 | 1.14 | 1.66 | 1.44 |  | 1.66 | 11.8 | 1.66 | 6.08
| 1.66 | 1.16 | 1.66 | 1.46 |  | 1.66 | 11.9 | 1.66 | 6.14
| 1.66 | 1.18 | 1.66 | 1.48 |  | 1.66 | 11.9 | 1.66 | 6.2
| 1.66 | 1.2 | 1.66 | 1.49 |  | 1.66 | 12 | 1.66 | 6.26
| 1.66 | 1.22 | 1.66 | 1.51 |  | 1.66 | 12.1 | 1.66 | 6.32
| 1.66 | 1.24 | 1.66 | 1.53 |  | 1.66 | 12.2 | 1.66 | 6.38
| 1.66 | 1.26 | 1.66 | 1.54 |  | 1.66 | 12.3 | 1.66 | 6.44
| 1.67 | 1.28 | 1.67 | 1.56 |  | 1.67 | 12.4 | 1.67 | 6.5
| 1.67 | 1.3 | 1.67 | 1.58 |  | 1.67 | 12.5 | 1.67 | 6.56
| 1.67 | 1.32 | 1.67 | 1.6 |  | 1.67 | 12.5 | 1.67 | 6.62
| 1.67 | 1.34 | 1.67 | 1.62 |  | 1.67 | 12.6 | 1.67 | 6.68
| 1.67 | 1.36 | 1.67 | 1.64 |  | 1.67 | 12.7 | 1.67 | 6.74
| 1.67 | 1.38 | 1.67 | 1.65 |  | 1.67 | 12.8 | 1.67 | 6.8
| 1.67 | 1.41 | 1.67 | 1.67 |  | 1.67 | 12.9 | 1.67 | 6.86
| 1.67 | 1.43 | 1.67 | 1.69 |  | 1.67 | 13 | 1.67 | 6.92
| 1.67 | 1.45 | 1.67 | 1.71 |  | 1.67 | 13.1 | 1.67 | 6.99
| 1.67 | 1.47 | 1.67 | 1.73 |  | 1.67 | 13.2 | 1.67 | 7.05
| 1.68 | 1.5 | 1.68 | 1.75 |  | 1.68 | 13.2 | 1.68 | 7.11
| 1.68 | 1.52 | 1.68 | 1.77 |  | 1.68 | 13.3 | 1.68 | 7.18
| 1.68 | 1.54 | 1.68 | 1.79 |  | 1.68 | 13.4 | 1.68 | 7.24
| 1.68 | 1.56 | 1.68 | 1.82 |  | 1.68 | 13.5 | 1.68 | 7.3
| 1.68 | 1.59 | 1.68 | 1.84 |  | 1.68 | 13.6 | 1.68 | 7.37
| 1.68 | 1.61 | 1.68 | 1.86 |  | 1.68 | 13.7 | 1.68 | 7.43
| 1.68 | 1.64 | 1.68 | 1.88 |  | 1.68 | 13.8 | 1.68 | 7.5
| 1.68 | 1.66 | 1.68 | 1.9 |  | 1.68 | 13.8 | 1.68 | 7.56
| 1.68 | 1.69 | 1.68 | 1.92 |  | 1.68 | 13.9 | 1.68 | 7.63
| 1.68 | 1.71 | 1.68 | 1.94 |  | 1.68 | 14 | 1.68 | 7.69
| 1.69 | 1.74 | 1.69 | 1.96 |  | 1.69 | 14.1 | 1.69 | 7.76
| 1.69 | 1.77 | 1.69 | 1.98 |  | 1.69 | 14.2 | 1.69 | 7.83
| 1.69 | 1.79 | 1.69 | 2.01 |  | 1.69 | 14.3 | 1.69 | 7.89
| 1.69 | 1.82 | 1.69 | 2.03 |  | 1.69 | 14.4 | 1.69 | 7.96
| 1.69 | 1.85 | 1.69 | 2.05 |  | 1.69 | 14.4 | 1.69 | 8.03
| 1.69 | 1.87 | 1.69 | 2.08 |  | 1.69 | 14.5 | 1.69 | 8.1
| 1.69 | 1.9 | 1.69 | 2.1 |  | 1.69 | 14.6 | 1.69 | 8.16
| 1.69 | 1.93 | 1.69 | 2.12 |  | 1.69 | 14.7 | 1.69 | 8.23
| 1.69 | 1.96 | 1.69 | 2.14 |  | 1.69 | 14.8 | 1.69 | 8.3
| 1.69 | 1.99 | 1.69 | 2.17 |  | 1.69 | 14.9 | 1.69 | 8.37
| 1.7 | 2.02 | 1.7 | 2.19 |  | 1.7 | 15 | 1.7 | 8.44
| 1.7 | 2.05 | 1.7 | 2.21 |  | 1.7 | 15 | 1.7 | 8.51
| 1.7 | 2.08 | 1.7 | 2.24 |  | 1.7 | 15.1 | 1.7 | 8.58
| 1.7 | 2.1 | 1.7 | 2.26 |  | 1.7 | 15.2 | 1.7 | 8.65
| 1.7 | 2.13 | 1.7 | 2.28 |  | 1.7 | 15.3 | 1.7 | 8.72
| 1.7 | 2.17 | 1.7 | 2.31 |  | 1.7 | 15.4 | 1.7 | 8.79
| 1.7 | 2.2 | 1.7 | 2.33 |  | 1.7 | 15.5 | 1.7 | 8.86
| 1.7 | 2.23 | 1.7 | 2.36 |  | 1.7 | 15.6 | 1.7 | 8.93
| 1.7 | 2.26 | 1.7 | 2.38 |  | 1.7 | 15.6 | 1.7 | 9.01
| 1.7 | 2.29 | 1.7 | 2.41 |  | 1.7 | 15.7 | 1.7 | 9.08
| 1.71 | 2.33 | 1.71 | 2.43 |  | 1.71 | 15.8 | 1.71 | 9.15
| 1.71 | 2.36 | 1.71 | 2.46 |  | 1.71 | 15.9 | 1.71 | 9.22
| 1.71 | 2.39 | 1.71 | 2.48 |  | 1.71 | 16 | 1.71 | 9.3
| 1.71 | 2.42 | 1.71 | 2.51 |  | 1.71 | 16.1 | 1.71 | 9.37
| 1.71 | 2.46 | 1.71 | 2.53 |  | 1.71 | 16.1 | 1.71 | 9.44
| 1.71 | 2.49 | 1.71 | 2.56 |  | 1.71 | 16.2 | 1.71 | 9.52
| 1.71 | 2.52 | 1.71 | 2.59 |  | 1.71 | 16.3 | 1.71 | 9.59
| 1.71 | 2.56 | 1.71 | 2.61 |  | 1.71 | 16.4 | 1.71 | 9.67
| 1.71 | 2.59 | 1.71 | 2.64 |  | 1.71 | 16.5 | 1.71 | 9.74
| 1.71 | 2.63 | 1.71 | 2.66 |  | 1.71 | 16.6 | 1.71 | 9.81
| 1.72 | 2.66 | 1.72 | 2.69 |  | 1.72 | 16.6 | 1.72 | 9.89
| 1.72 | 2.7 | 1.72 | 2.72 |  | 1.72 | 16.7 | 1.72 | 9.97
| 1.72 | 2.74 | 1.72 | 2.74 |  | 1.72 | 16.8 | 1.72 | 10
| 1.72 | 2.77 | 1.72 | 2.77 |  | 1.72 | 16.9 | 1.72 | 10.1
| 1.72 | 2.81 | 1.72 | 2.8 |  | 1.72 | 17 | 1.72 | 10.2
| 1.72 | 2.84 | 1.72 | 2.83 |  | 1.72 | 17.1 | 1.72 | 10.3
| 1.72 | 2.88 | 1.72 | 2.86 |  | 1.72 | 17.1 | 1.72 | 10.4
| 1.72 | 2.92 | 1.72 | 2.88 |  | 1.72 | 17.2 | 1.72 | 10.4
| 1.72 | 2.96 | 1.72 | 2.91 |  | 1.72 | 17.3 | 1.72 | 10.5
| 1.72 | 3 | 1.72 | 2.94 |  | 1.72 | 17.4 | 1.72 | 10.6
| 1.73 | 3.04 | 1.73 | 2.97 |  | 1.73 | 17.5 | 1.73 | 10.7
| 1.73 | 3.07 | 1.73 | 3 |  | 1.73 | 17.5 | 1.73 | 10.7
| 1.73 | 3.1 | 1.73 | 3.03 |  | 1.73 | 17.6 | 1.73 | 10.8
| 1.73 | 3.14 | 1.73 | 3.05 |  | 1.73 | 17.7 | 1.73 | 10.9
| 1.73 | 3.17 | 1.73 | 3.08 |  | 1.73 | 17.8 | 1.73 | 11
| 1.73 | 3.21 | 1.73 | 3.1 |  | 1.73 | 17.8 | 1.73 | 11.1
| 1.73 | 3.26 | 1.73 | 3.13 |  | 1.73 | 17.9 | 1.73 | 11.1
| 1.73 | 3.3 | 1.73 | 3.16 |  | 1.73 | 18 | 1.73 | 11.2
| 1.73 | 3.34 | 1.73 | 3.19 |  | 1.73 | 18.1 | 1.73 | 11.3
| 1.73 | 3.38 | 1.73 | 3.22 |  | 1.73 | 18.2 | 1.73 | 11.4
| 1.74 | 3.42 | 1.74 | 3.25 |  | 1.74 | 18.2 | 1.74 | 11.5
| 1.74 | 3.46 | 1.74 | 3.28 |  | 1.74 | 18.3 | 1.74 | 11.5
| 1.74 | 3.5 | 1.74 | 3.31 |  | 1.74 | 18.4 | 1.74 | 11.6
| 1.74 | 3.55 | 1.74 | 3.34 |  | 1.74 | 18.5 | 1.74 | 11.7
| 1.74 | 3.59 | 1.74 | 3.37 |  | 1.74 | 18.5 | 1.74 | 11.8
| 1.74 | 3.64 | 1.74 | 3.4 |  | 1.74 | 18.6 | 1.74 | 11.9
| 1.74 | 3.68 | 1.74 | 3.44 |  | 1.74 | 18.7 | 1.74 | 11.9
| 1.74 | 3.72 | 1.74 | 3.47 |  | 1.74 | 18.8 | 1.74 | 12
| 1.74 | 3.77 | 1.74 | 3.5 |  | 1.74 | 18.8 | 1.74 | 12.1
| 1.74 | 3.81 | 1.74 | 3.53 |  | 1.74 | 18.9 | 1.74 | 12.2
| 1.75 | 3.86 | 1.75 | 3.57 |  | 1.75 | 19 | 1.75 | 12.3
| 1.75 | 3.91 | 1.75 | 3.6 |  | 1.75 | 19.1 | 1.75 | 12.4
| 1.75 | 3.95 | 1.75 | 3.63 |  | 1.75 | 19.1 | 1.75 | 12.4
| 1.75 | 4 | 1.75 | 3.67 |  | 1.75 | 19.2 | 1.75 | 12.5
| 1.75 | 4.04 | 1.75 | 3.7 |  | 1.75 | 19.3 | 1.75 | 12.6
| 1.75 | 4.09 | 1.75 | 3.73 |  | 1.75 | 19.4 | 1.75 | 12.7
| 1.75 | 4.14 | 1.75 | 3.77 |  | 1.75 | 19.4 | 1.75 | 12.8
| 1.75 | 4.19 | 1.75 | 3.8 |  | 1.75 | 19.5 | 1.75 | 12.9
| 1.75 | 4.24 | 1.75 | 3.83 |  | 1.75 | 19.6 | 1.75 | 13
| 1.75 | 4.28 | 1.75 | 3.87 |  | 1.75 | 19.7 | 1.75 | 13
| 1.75 | 4.33 | 1.75 | 3.9 |  | 1.75 | 19.7 | 1.75 | 13.1
| 1.76 | 4.38 | 1.76 | 3.94 |  | 1.76 | 19.8 | 1.76 | 13.2
| 1.76 | 4.43 | 1.76 | 3.97 |  | 1.76 | 19.9 | 1.76 | 13.3
| 1.76 | 4.48 | 1.76 | 4.01 |  | 1.76 | 20 | 1.76 | 13.4
| 1.76 | 4.53 | 1.76 | 4.04 |  | 1.76 | 20 | 1.76 | 13.5
| 1.76 | 4.58 | 1.76 | 4.08 |  | 1.76 | 20.1 | 1.76 | 13.6
| 1.76 | 4.63 | 1.76 | 4.11 |  | 1.76 | 20.2 | 1.76 | 13.6
| 1.76 | 4.68 | 1.76 | 4.15 |  | 1.76 | 20.3 | 1.76 | 13.7
| 1.76 | 4.73 | 1.76 | 4.18 |  | 1.76 | 20.3 | 1.76 | 13.8
| 1.76 | 4.78 | 1.76 | 4.22 |  | 1.76 | 20.4 | 1.76 | 13.9
| 1.76 | 4.83 | 1.76 | 4.25 |  | 1.76 | 20.5 | 1.76 | 14
| 1.77 | 4.88 | 1.77 | 4.29 |  | 1.77 | 20.6 | 1.77 | 14.1
| 1.77 | 4.94 | 1.77 | 4.33 |  | 1.77 | 20.7 | 1.77 | 14.2
| 1.77 | 4.99 | 1.77 | 4.36 |  | 1.77 | 20.7 | 1.77 | 14.3
| 1.77 | 5.04 | 1.77 | 4.4 |  | 1.77 | 20.8 | 1.77 | 14.3
| 1.77 | 5.09 | 1.77 | 4.44 |  | 1.77 | 20.9 | 1.77 | 14.4
| 1.77 | 5.15 | 1.77 | 4.48 |  | 1.77 | 21 | 1.77 | 14.5
| 1.77 | 5.2 | 1.77 | 4.51 |  | 1.77 | 21.1 | 1.77 | 14.6
| 1.77 | 5.25 | 1.77 | 4.55 |  | 1.77 | 21.1 | 1.77 | 14.7
| 1.77 | 5.31 | 1.77 | 4.59 |  | 1.77 | 21.2 | 1.77 | 14.8
| 1.77 | 5.36 | 1.77 | 4.62 |  | 1.77 | 21.3 | 1.77 | 14.9
| 1.78 | 5.42 | 1.78 | 4.66 |  | 1.78 | 21.4 | 1.78 | 15
| 1.78 | 5.47 | 1.78 | 4.7 |  | 1.78 | 21.5 | 1.78 | 15.1
| 1.78 | 5.53 | 1.78 | 4.74 |  | 1.78 | 21.6 | 1.78 | 15.1
| 1.78 | 5.58 | 1.78 | 4.78 |  | 1.78 | 21.7 | 1.78 | 15.2
| 1.78 | 5.64 | 1.78 | 4.81 |  | 1.78 | 21.8 | 1.78 | 15.3
| 1.78 | 5.7 | 1.78 | 4.85 |  | 1.78 | 21.8 | 1.78 | 15.4
| 1.78 | 5.75 | 1.78 | 4.89 |  | 1.78 | 21.9 | 1.78 | 15.5
| 1.78 | 5.81 | 1.78 | 4.93 |  | 1.78 | 22 | 1.78 | 15.6
| 1.78 | 5.87 | 1.78 | 4.97 |  | 1.78 | 22.1 | 1.78 | 15.7
| 1.78 | 5.92 | 1.78 | 5 |  | 1.78 | 22.2 | 1.78 | 15.8
| 1.79 | 5.99 | 1.79 | 5.04 |  | 1.79 | 22.3 | 1.79 | 15.9
| 1.79 | 6.04 | 1.79 | 5.08 |  | 1.79 | 22.4 | 1.79 | 16
| 1.79 | 6.1 | 1.79 | 5.12 |  | 1.79 | 22.5 | 1.79 | 16.1
| 1.79 | 6.16 | 1.79 | 5.16 |  | 1.79 | 22.6 | 1.79 | 16.2
| 1.79 | 6.21 | 1.79 | 5.21 |  | 1.79 | 22.6 | 1.79 | 16.2
| 1.79 | 6.28 | 1.79 | 5.24 |  | 1.79 | 22.7 | 1.79 | 16.3
| 1.79 | 6.34 | 1.79 | 5.29 |  | 1.79 | 22.8 | 1.79 | 16.4
| 1.79 | 6.4 | 1.79 | 5.33 |  | 1.79 | 22.9 | 1.79 | 16.5
| 1.79 | 6.46 | 1.79 | 5.37 |  | 1.79 | 23 | 1.79 | 16.6
| 1.79 | 6.52 | 1.79 | 5.41 |  | 1.79 | 23.1 | 1.79 | 16.7
| 1.8 | 6.58 | 1.8 | 5.45 |  | 1.8 | 23.2 | 1.8 | 16.8
| 1.8 | 6.64 | 1.8 | 5.49 |  | 1.8 | 23.3 | 1.8 | 16.9
| 1.8 | 6.7 | 1.8 | 5.53 |  | 1.8 | 23.4 | 1.8 | 17
| 1.8 | 6.76 | 1.8 | 5.58 |  | 1.8 | 23.5 | 1.8 | 17.1
| 1.8 | 6.83 | 1.8 | 5.62 |  | 1.8 | 23.6 | 1.8 | 17.2
| 1.8 | 6.89 | 1.8 | 5.66 |  | 1.8 | 23.7 | 1.8 | 17.3
| 1.8 | 6.96 | 1.8 | 5.7 |  | 1.8 | 23.8 | 1.8 | 17.4
| 1.8 | 7.02 | 1.8 | 5.74 |  | 1.8 | 23.9 | 1.8 | 17.5
| 1.8 | 7.08 | 1.8 | 5.78 |  | 1.8 | 24 | 1.8 | 17.6
| 1.8 | 7.15 | 1.8 | 5.83 |  | 1.8 | 24.1 | 1.8 | 17.7
| 1.81 | 7.21 | 1.81 | 5.87 |  | 1.81 | 24.2 | 1.81 | 17.8
| 1.81 | 7.27 | 1.81 | 5.91 |  | 1.81 | 24.3 | 1.81 | 17.8
| 1.81 | 7.34 | 1.81 | 5.96 |  | 1.81 | 24.4 | 1.81 | 17.9
| 1.81 | 7.4 | 1.81 | 6 |  | 1.81 | 24.5 | 1.81 | 18
| 1.81 | 7.47 | 1.81 | 6.04 |  | 1.81 | 24.6 | 1.81 | 18.1
| 1.81 | 7.53 | 1.81 | 6.09 |  | 1.81 | 24.7 | 1.81 | 18.2
| 1.81 | 7.59 | 1.81 | 6.13 |  | 1.81 | 24.8 | 1.81 | 18.3
| 1.81 | 7.66 | 1.81 | 6.17 |  | 1.81 | 24.9 | 1.81 | 18.4
| 1.81 | 7.73 | 1.81 | 6.22 |  | 1.81 | 25 | 1.81 | 18.5
| 1.81 | 7.79 | 1.81 | 6.26 |  | 1.81 | 25.1 | 1.81 | 18.6
| 1.82 | 7.86 | 1.82 | 6.3 |  | 1.82 | 25.2 | 1.82 | 18.7
| 1.82 | 7.93 | 1.82 | 6.35 |  | 1.82 | 25.3 | 1.82 | 18.8
| 1.82 | 7.99 | 1.82 | 6.39 |  | 1.82 | 25.4 | 1.82 | 18.9
| 1.82 | 8.06 | 1.82 | 6.44 |  | 1.82 | 25.6 | 1.82 | 19
| 1.82 | 8.12 | 1.82 | 6.48 |  | 1.82 | 25.7 | 1.82 | 19.1
| 1.82 | 8.19 | 1.82 | 6.53 |  | 1.82 | 25.8 | 1.82 | 19.2
| 1.82 | 8.26 | 1.82 | 6.58 |  | 1.82 | 25.9 | 1.82 | 19.3
| 1.82 | 8.32 | 1.82 | 6.62 |  | 1.82 | 26 | 1.82 | 19.4
| 1.82 | 8.39 | 1.82 | 6.67 |  | 1.82 | 26.1 | 1.82 | 19.5
| 1.83 | 8.46 | 1.83 | 6.71 |  | 1.83 | 26.2 | 1.83 | 19.6
| 1.83 | 8.53 | 1.83 | 6.76 |  | 1.83 | 26.3 | 1.83 | 19.7
| 1.83 | 8.6 | 1.83 | 6.81 |  | 1.83 | 26.5 | 1.83 | 19.8
| 1.83 | 8.67 | 1.83 | 6.86 |  | 1.83 | 26.6 | 1.83 | 19.9
| 1.83 | 8.74 | 1.83 | 6.91 |  | 1.83 | 26.7 | 1.83 | 20
| 1.83 | 8.81 | 1.83 | 6.95 |  | 1.83 | 26.8 | 1.83 | 20.1
| 1.83 | 8.87 | 1.83 | 7 |  | 1.83 | 26.9 | 1.83 | 20.2
| 1.83 | 8.94 | 1.83 | 7.05 |  | 1.83 | 27 | 1.83 | 20.3
| 1.83 | 9.01 | 1.83 | 7.1 |  | 1.83 | 27.2 | 1.83 | 20.4
| 1.83 | 9.08 | 1.83 | 7.14 |  | 1.83 | 27.3 | 1.83 | 20.5
| 1.84 | 9.15 | 1.84 | 7.19 |  | 1.84 | 27.4 | 1.84 | 20.6
| 1.84 | 9.22 | 1.84 | 7.24 |  | 1.84 | 27.5 | 1.84 | 20.7
| 1.84 | 9.29 | 1.84 | 7.28 |  | 1.84 | 27.6 | 1.84 | 20.8
| 1.84 | 9.37 | 1.84 | 7.33 |  | 1.84 | 27.8 | 1.84 | 20.9
| 1.84 | 9.44 | 1.84 | 7.38 |  | 1.84 | 27.9 | 1.84 | 21
| 1.84 | 9.51 | 1.84 | 7.43 |  | 1.84 | 28 | 1.84 | 21.1
| 1.84 | 9.58 | 1.84 | 7.48 |  | 1.84 | 28.1 | 1.84 | 21.2
| 1.84 | 9.65 | 1.84 | 7.53 |  | 1.84 | 28.3 | 1.84 | 21.3
| 1.84 | 9.72 | 1.84 | 7.58 |  | 1.84 | 28.4 | 1.84 | 21.4
| 1.84 | 9.8 | 1.84 | 7.63 |  | 1.84 | 28.5 | 1.84 | 21.5
| 1.85 | 9.87 | 1.85 | 7.68 |  | 1.85 | 28.6 | 1.85 | 21.6
| 1.85 | 9.94 | 1.85 | 7.72 |  | 1.85 | 28.7 | 1.85 | 21.7
| 1.85 | 10.01 | 1.85 | 7.77 |  | 1.85 | 28.9 | 1.85 | 21.8
| 1.85 | 10.09 | 1.85 | 7.82 |  | 1.85 | 29 | 1.85 | 21.9
| 1.85 | 10.16 | 1.85 | 7.87 |  | 1.85 | 29.1 | 1.85 | 22
| 1.85 | 10.23 | 1.85 | 7.92 |  | 1.85 | 29.2 | 1.85 | 22.1
| 1.85 | 10.31 | 1.85 | 7.98 |  | 1.85 | 29.4 | 1.85 | 22.2
| 1.85 | 10.39 | 1.85 | 8.03 |  | 1.85 | 29.5 | 1.85 | 22.3
| 1.85 | 10.46 | 1.85 | 8.07 |  | 1.85 | 29.6 | 1.85 | 22.4
| 1.85 | 10.53 | 1.85 | 8.12 |  | 1.85 | 29.8 | 1.85 | 22.5
| 1.86 | 10.61 | 1.86 | 8.18 |  | 1.86 | 29.9 | 1.86 | 22.6
| 1.86 | 10.69 | 1.86 | 8.23 |  | 1.86 | 30 | 1.86 | 22.7
| 1.86 | 10.76 | 1.86 | 8.28 |  | 1.86 | 30.1 | 1.86 | 22.8
| 1.86 | 10.83 | 1.86 | 8.33 |  | 1.86 | 30.3 | 1.86 | 22.9
| 1.86 | 10.91 | 1.86 | 8.38 |  | 1.86 | 30.4 | 1.86 | 23.1
| 1.86 | 10.99 | 1.86 | 8.43 |  | 1.86 | 30.5 | 1.86 | 23.2
| 1.86 | 11.06 | 1.86 | 8.48 |  | 1.86 | 30.7 | 1.86 | 23.3
| 1.86 | 11.14 | 1.86 | 8.53 |  | 1.86 | 30.8 | 1.86 | 23.4
| 1.86 | 11.21 | 1.86 | 8.59 |  | 1.86 | 31 | 1.86 | 23.5
| 1.86 | 11.29 | 1.86 | 8.64 |  | 1.86 | 31.1 | 1.86 | 23.6
| 1.87 | 11.37 | 1.87 | 8.69 |  | 1.87 | 31.2 | 1.87 | 23.7
| 1.87 | 11.44 | 1.87 | 8.74 |  | 1.87 | 31.4 | 1.87 | 23.8
| 1.87 | 11.52 | 1.87 | 8.79 |  | 1.87 | 31.5 | 1.87 | 23.9
| 1.87 | 11.6 | 1.87 | 8.84 |  | 1.87 | 31.7 | 1.87 | 24
| 1.87 | 11.68 | 1.87 | 8.9 |  | 1.87 | 31.8 | 1.87 | 24.1
| 1.87 | 11.75 | 1.87 | 8.95 |  | 1.87 | 32 | 1.87 | 24.2
| 1.87 | 11.83 | 1.87 | 9 |  | 1.87 | 32.1 | 1.87 | 24.3
| 1.87 | 11.91 | 1.87 | 9.05 |  | 1.87 | 32.3 | 1.87 | 24.4
| 1.87 | 11.99 | 1.87 | 9.11 |  | 1.87 | 32.5 | 1.87 | 24.5
| 1.87 | 12.07 | 1.87 | 9.16 |  | 1.87 | 32.6 | 1.87 | 24.6
| 1.88 | 12.14 | 1.88 | 9.21 |  | 1.88 | 32.7 | 1.88 | 24.7
| 1.88 | 12.22 | 1.88 | 9.27 |  | 1.88 | 32.9 | 1.88 | 24.8
| 1.88 | 12.3 | 1.88 | 9.32 |  | 1.88 | 33 | 1.88 | 24.9
| 1.88 | 12.38 | 1.88 | 9.37 |  | 1.88 | 33.2 | 1.88 | 25
| 1.88 | 12.46 | 1.88 | 9.43 |  | 1.88 | 33.3 | 1.88 | 25.1
| 1.88 | 12.54 | 1.88 | 9.48 |  | 1.88 | 33.5 | 1.88 | 25.2
| 1.88 | 12.62 | 1.88 | 9.54 |  | 1.88 | 33.6 | 1.88 | 25.4
| 1.88 | 12.7 | 1.88 | 9.59 |  | 1.88 | 33.8 | 1.88 | 25.5
| 1.88 | 12.78 | 1.88 | 9.64 |  | 1.88 | 33.9 | 1.88 | 25.6
| 1.88 | 12.85 | 1.88 | 9.7 |  | 1.88 | 34.1 | 1.88 | 25.7
| 1.89 | 12.93 | 1.89 | 9.75 |  | 1.89 | 34.2 | 1.89 | 25.8
| 1.89 | 13.01 | 1.89 | 9.81 |  | 1.89 | 34.3 | 1.89 | 25.9
| 1.89 | 13.09 | 1.89 | 9.86 |  | 1.89 | 34.5 | 1.89 | 26
| 1.89 | 13.17 | 1.89 | 9.92 |  | 1.89 | 34.6 | 1.89 | 26.1
| 1.89 | 13.26 | 1.89 | 9.97 |  | 1.89 | 34.8 | 1.89 | 26.2
| 1.89 | 13.34 | 1.89 | 10.03 |  | 1.89 | 35 | 1.89 | 26.3
| 1.89 | 13.42 | 1.89 | 10.08 |  | 1.89 | 35.1 | 1.89 | 26.4
| 1.89 | 13.5 | 1.89 | 10.14 |  | 1.89 | 35.3 | 1.89 | 26.5
| 1.89 | 13.58 | 1.89 | 10.2 |  | 1.89 | 35.4 | 1.89 | 26.6
| 1.89 | 13.66 | 1.89 | 10.25 |  | 1.89 | 35.6 | 1.89 | 26.7
| 1.9 | 13.74 | 1.9 | 10.31 |  | 1.9 | 35.7 | 1.9 | 26.8
| 1.9 | 13.83 | 1.9 | 10.36 |  | 1.9 | 35.9 | 1.9 | 26.9
| 1.9 | 13.91 | 1.9 | 10.42 |  | 1.9 | 36 | 1.9 | 27
| 1.9 | 13.99 | 1.9 | 10.48 |  | 1.9 | 36.1 | 1.9 | 27.1
| 1.9 | 14.07 | 1.9 | 10.54 |  | 1.9 | 36.3 | 1.9 | 27.3
| 1.9 | 14.15 | 1.9 | 10.59 |  | 1.9 | 36.4 | 1.9 | 27.4
| 1.9 | 14.24 | 1.9 | 10.65 |  | 1.9 | 36.6 | 1.9 | 27.5
| 1.9 | 14.32 | 1.9 | 10.71 |  | 1.9 | 36.8 | 1.9 | 27.6
| 1.9 | 14.41 | 1.9 | 10.76 |  | 1.9 | 36.9 | 1.9 | 27.7
| 1.9 | 14.49 | 1.9 | 10.82 |  | 1.9 | 37 | 1.9 | 27.8
| 1.91 | 14.57 | 1.91 | 10.88 |  | 1.91 | 37.2 | 1.91 | 27.9
| 1.91 | 14.65 | 1.91 | 10.94 |  | 1.91 | 37.4 | 1.91 | 28
| 1.91 | 14.74 | 1.91 | 10.99 |  | 1.91 | 37.5 | 1.91 | 28.1
| 1.91 | 14.83 | 1.91 | 11.05 |  | 1.91 | 37.7 | 1.91 | 28.2
| 1.91 | 14.92 | 1.91 | 11.11 |  | 1.91 | 37.8 | 1.91 | 28.3
| 1.91 | 15 | 1.91 | 11.16 |  | 1.91 | 38 | 1.91 | 28.4
| 1.91 | 15.08 | 1.91 | 11.22 |  | 1.91 | 38.1 | 1.91 | 28.5
| 1.91 | 15.17 | 1.91 | 11.28 |  | 1.91 | 38.3 | 1.91 | 28.6
| 1.91 | 15.25 | 1.91 | 11.34 |  | 1.91 | 38.4 | 1.91 | 28.8
| 1.91 | 15.34 | 1.91 | 11.4 |  | 1.91 | 38.5 | 1.91 | 28.9
| 1.92 | 15.42 | 1.92 | 11.45 |  | 1.92 | 38.7 | 1.92 | 29
| 1.92 | 15.51 | 1.92 | 11.51 |  | 1.92 | 38.8 | 1.92 | 29.1
| 1.92 | 15.59 | 1.92 | 11.57 |  | 1.92 | 39 | 1.92 | 29.2
| 1.92 | 15.68 | 1.92 | 11.63 |  | 1.92 | 39.2 | 1.92 | 29.3
| 1.92 | 15.76 | 1.92 | 11.69 |  | 1.92 | 39.3 | 1.92 | 29.4
| 1.92 | 15.85 | 1.92 | 11.75 |  | 1.92 | 39.5 | 1.92 | 29.5
| 1.92 | 15.93 | 1.92 | 11.81 |  | 1.92 | 39.7 | 1.92 | 29.6
| 1.92 | 16.02 | 1.92 | 11.87 |  | 1.92 | 39.8 | 1.92 | 29.7
| 1.92 | 16.1 | 1.92 | 11.93 |  | 1.92 | 40 | 1.92 | 29.8
| 1.92 | 16.19 | 1.92 | 11.99 |  | 1.92 | 40.2 | 1.92 | 29.9
| 1.93 | 16.28 | 1.93 | 12.05 |  | 1.93 | 40.3 | 1.93 | 30.1
| 1.93 | 16.36 | 1.93 | 12.1 |  | 1.93 | 40.5 | 1.93 | 30.2
| 1.93 | 16.45 | 1.93 | 12.16 |  | 1.93 | 40.6 | 1.93 | 30.3
| 1.93 | 16.54 | 1.93 | 12.22 |  | 1.93 | 40.8 | 1.93 | 30.4
| 1.93 | 16.62 | 1.93 | 12.28 |  | 1.93 | 40.9 | 1.93 | 30.5
| 1.93 | 16.71 | 1.93 | 12.34 |  | 1.93 | 41.1 | 1.93 | 30.6
| 1.93 | 16.79 | 1.93 | 12.4 |  | 1.93 | 41.3 | 1.93 | 30.7
| 1.93 | 16.88 | 1.93 | 12.46 |  | 1.93 | 41.5 | 1.93 | 30.8
| 1.93 | 16.96 | 1.93 | 12.53 |  | 1.93 | 41.6 | 1.93 | 30.9
| 1.93 | 17.05 | 1.93 | 12.59 |  | 1.93 | 41.8 | 1.93 | 31
| 1.94 | 17.14 | 1.94 | 12.64 |  | 1.94 | 42 | 1.94 | 31.1
| 1.94 | 17.23 | 1.94 | 12.7 |  | 1.94 | 42.1 | 1.94 | 31.3
| 1.94 | 17.31 | 1.94 | 12.77 |  | 1.94 | 42.3 | 1.94 | 31.4
| 1.94 | 17.4 | 1.94 | 12.82 |  | 1.94 | 42.5 | 1.94 | 31.5
| 1.94 | 17.49 | 1.94 | 12.88 |  | 1.94 | 42.6 | 1.94 | 31.6
| 1.94 | 17.57 | 1.94 | 12.94 |  | 1.94 | 42.8 | 1.94 | 31.7
| 1.94 | 17.66 | 1.94 | 13 |  | 1.94 | 42.9 | 1.94 | 31.8
| 1.94 | 17.75 | 1.94 | 13.07 |  | 1.94 | 43.1 | 1.94 | 31.9
| 1.94 | 17.84 | 1.94 | 13.13 |  | 1.94 | 43.3 | 1.94 | 32
| 1.94 | 17.93 | 1.94 | 13.19 |  | 1.94 | 43.4 | 1.94 | 32.1
| 1.95 | 18.02 | 1.95 | 13.25 |  | 1.95 | 43.6 | 1.95 | 32.2
| 1.95 | 18.1 | 1.95 | 13.31 |  | 1.95 | 43.7 | 1.95 | 32.4
| 1.95 | 18.19 | 1.95 | 13.38 |  | 1.95 | 43.9 | 1.95 | 32.5
| 1.95 | 18.29 | 1.95 | 13.43 |  | 1.95 | 44.1 | 1.95 | 32.6
| 1.95 | 18.37 | 1.95 | 13.5 |  | 1.95 | 44.3 | 1.95 | 32.7
| 1.95 | 18.46 | 1.95 | 13.56 |  | 1.95 | 44.4 | 1.95 | 32.8
| 1.95 | 18.55 | 1.95 | 13.62 |  | 1.95 | 44.6 | 1.95 | 32.9
| 1.95 | 18.64 | 1.95 | 13.68 |  | 1.95 | 44.8 | 1.95 | 33
| 1.95 | 18.72 | 1.95 | 13.74 |  | 1.95 | 44.9 | 1.95 | 33.1
| 1.95 | 18.8 | 1.95 | 13.81 |  | 1.95 | 45.1 | 1.95 | 33.2
| 1.96 | 18.89 | 1.96 | 13.87 |  | 1.96 | 45.3 | 1.96 | 33.3
| 1.96 | 18.98 | 1.96 | 13.93 |  | 1.96 | 45.4 | 1.96 | 33.4
| 1.96 | 19.07 | 1.96 | 13.99 |  | 1.96 | 45.6 | 1.96 | 33.6
| 1.96 | 19.15 | 1.96 | 14.06 |  | 1.96 | 45.8 | 1.96 | 33.7
| 1.96 | 19.25 | 1.96 | 14.12 |  | 1.96 | 46 | 1.96 | 33.8
| 1.96 | 19.34 | 1.96 | 14.18 |  | 1.96 | 46.1 | 1.96 | 33.9
| 1.96 | 19.43 | 1.96 | 14.25 |  | 1.96 | 46.3 | 1.96 | 34
| 1.96 | 19.52 | 1.96 | 14.31 |  | 1.96 | 46.5 | 1.96 | 34.1
| 1.96 | 19.61 | 1.96 | 14.37 |  | 1.96 | 46.7 | 1.96 | 34.2
| 1.96 | 19.7 | 1.96 | 14.44 |  | 1.96 | 46.8 | 1.96 | 34.3
| 1.97 | 19.79 | 1.97 | 14.5 |  | 1.97 | 47 | 1.97 | 34.5
| 1.97 | 19.88 | 1.97 | 14.56 |  | 1.97 | 47.2 | 1.97 | 34.6
| 1.97 | 19.97 | 1.97 | 14.63 |  | 1.97 | 47.3 | 1.97 | 34.7
| 1.97 | 20.06 | 1.97 | 14.69 |  | 1.97 | 47.5 | 1.97 | 34.8
| 1.97 | 20.15 | 1.97 | 14.76 |  | 1.97 | 47.7 | 1.97 | 34.9
| 1.97 | 20.24 | 1.97 | 14.83 |  | 1.97 | 47.9 | 1.97 | 35
| 1.97 | 20.33 | 1.97 | 14.89 |  | 1.97 | 48 | 1.97 | 35.1
| 1.97 | 20.43 | 1.97 | 14.96 |  | 1.97 | 48.2 | 1.97 | 35.2
| 1.97 | 20.51 | 1.97 | 15.02 |  | 1.97 | 48.4 | 1.97 | 35.4
| 1.97 | 20.6 | 1.97 | 15.09 |  | 1.97 | 48.5 | 1.97 | 35.5
| 1.98 | 20.69 | 1.98 | 15.15 |  | 1.98 | 48.7 | 1.98 | 35.6
| 1.98 | 20.78 | 1.98 | 15.22 |  | 1.98 | 48.9 | 1.98 | 35.7
| 1.98 | 20.88 | 1.98 | 15.28 |  | 1.98 | 49.1 | 1.98 | 35.8
| 1.98 | 20.97 | 1.98 | 15.35 |  | 1.98 | 49.2 | 1.98 | 35.9
| 1.98 | 21.06 | 1.98 | 15.41 |  | 1.98 | 49.4 | 1.98 | 36
| 1.98 | 21.15 | 1.98 | 15.48 |  | 1.98 | 49.6 | 1.98 | 36.1
| 1.98 | 21.24 | 1.98 | 15.54 |  | 1.98 | 49.8 | 1.98 | 36.2
| 1.98 | 21.34 | 1.98 | 15.61 |  | 1.98 | 50 | 1.98 | 36.4
| 1.98 | 21.43 | 1.98 | 15.67 |  | 1.98 | 50.1 | 1.98 | 36.5
| 1.98 | 21.52 | 1.98 | 15.74 |  | 1.98 | 50.3 | 1.98 | 36.6
| 1.99 | 21.61 | 1.99 | 15.8 |  | 1.99 | 50.5 | 1.99 | 36.7
| 1.99 | 21.7 | 1.99 | 15.87 |  | 1.99 | 50.7 | 1.99 | 36.8
| 1.99 | 21.8 | 1.99 | 15.93 |  | 1.99 | 50.9 | 1.99 | 36.9
| 1.99 | 21.89 | 1.99 | 16 |  | 1.99 | 51.1 | 1.99 | 37
| 1.99 | 21.98 | 1.99 | 16.06 |  | 1.99 | 51.2 | 1.99 | 37.1
| 1.99 | 22.07 | 1.99 | 16.13 |  | 1.99 | 51.4 | 1.99 | 37.2
| 1.99 | 22.17 | 1.99 | 16.2 |  | 1.99 | 51.6 | 1.99 | 37.4
| 1.99 | 22.26 | 1.99 | 16.26 |  | 1.99 | 51.8 | 1.99 | 37.5
| 1.99 | 22.35 | 1.99 | 16.33 |  | 1.99 | 52 | 1.99 | 37.6
| 1.99 | 22.44 | 1.99 | 16.4 |  | 1.99 | 52.1 | 1.99 | 37.7
| 2 | 22.54 | 2 | 16.46 |  | 2 | 52.3 | 2 | 37.8
| 2 | 22.64 | 2 | 16.53 |  | 2 | 52.6 | 2 | 37.9
| 2 | 22.73 | 2 | 16.6 |  | 2 | 52.8 | 2 | 38
| 2 | 22.83 | 2 | 16.66 |  | 2 | 53.1 | 2 | 38.1
| 2 | 22.92 | 2 | 16.73 |  | 2 | 53.4 | 2 | 38.2

## Fig. S7
Potential | Current density | Potential | Current density | Potential | Current density | Potential | Current density
20 °C |  | 40 °C |  | 60 °C |  | 80 °C
1.2 | 0.01 | 1.2 | 0.01 | 1.2 | 0.02 | 1.2 | 0.02
1.2 | 0.02 | 1.2 | 0.01 | 1.2 | 0.02 | 1.2 | 0.03
1.2 | 0.02 | 1.2 | 0.01 | 1.2 | 0.02 | 1.2 | 0.03
1.2 | 0.02 | 1.2 | 0.02 | 1.2 | 0.02 | 1.2 | 0.03
1.2 | 0.02 | 1.2 | 0.02 | 1.2 | 0.02 | 1.2 | 0.03
1.21 | 0.02 | 1.21 | 0.02 | 1.21 | 0.02 | 1.21 | 0.03
1.21 | 0.02 | 1.21 | 0.02 | 1.21 | 0.02 | 1.21 | 0.03
1.21 | 0.02 | 1.21 | 0.02 | 1.21 | 0.02 | 1.21 | 0.03
1.21 | 0.02 | 1.21 | 0.02 | 1.21 | 0.02 | 1.21 | 0.03
1.21 | 0.02 | 1.21 | 0.02 | 1.21 | 0.02 | 1.21 | 0.03
1.21 | 0.02 | 1.21 | 0.02 | 1.21 | 0.02 | 1.21 | 0.03
1.21 | 0.02 | 1.21 | 0.02 | 1.21 | 0.02 | 1.21 | 0.03
1.21 | 0.02 | 1.21 | 0.02 | 1.21 | 0.02 | 1.21 | 0.03
1.21 | 0.02 | 1.21 | 0.02 | 1.21 | 0.02 | 1.21 | 0.03
1.21 | 0.02 | 1.21 | 0.02 | 1.21 | 0.02 | 1.21 | 0.03
1.22 | 0.02 | 1.22 | 0.02 | 1.22 | 0.02 | 1.22 | 0.03
1.22 | 0.02 | 1.22 | 0.02 | 1.22 | 0.03 | 1.22 | 0.03
1.22 | 0.02 | 1.22 | 0.02 | 1.22 | 0.03 | 1.22 | 0.03
1.22 | 0.02 | 1.22 | 0.02 | 1.22 | 0.03 | 1.22 | 0.03
1.22 | 0.02 | 1.22 | 0.02 | 1.22 | 0.03 | 1.22 | 0.04
1.22 | 0.02 | 1.22 | 0.02 | 1.22 | 0.03 | 1.22 | 0.04
1.22 | 0.02 | 1.22 | 0.02 | 1.22 | 0.03 | 1.22 | 0.04
1.22 | 0.02 | 1.22 | 0.02 | 1.22 | 0.03 | 1.22 | 0.04
1.22 | 0.02 | 1.22 | 0.02 | 1.22 | 0.03 | 1.22 | 0.04
1.22 | 0.02 | 1.22 | 0.02 | 1.22 | 0.03 | 1.22 | 0.04
1.23 | 0.02 | 1.23 | 0.02 | 1.23 | 0.03 | 1.23 | 0.04
1.23 | 0.02 | 1.23 | 0.02 | 1.23 | 0.03 | 1.23 | 0.04
1.23 | 0.02 | 1.23 | 0.02 | 1.23 | 0.03 | 1.23 | 0.04
1.23 | 0.02 | 1.23 | 0.02 | 1.23 | 0.03 | 1.23 | 0.04
1.23 | 0.02 | 1.23 | 0.02 | 1.23 | 0.03 | 1.23 | 0.04
1.23 | 0.02 | 1.23 | 0.02 | 1.23 | 0.03 | 1.23 | 0.04
1.23 | 0.02 | 1.23 | 0.02 | 1.23 | 0.03 | 1.23 | 0.04
1.23 | 0.02 | 1.23 | 0.02 | 1.23 | 0.03 | 1.23 | 0.04
1.23 | 0.02 | 1.23 | 0.02 | 1.23 | 0.03 | 1.23 | 0.04
1.23 | 0.02 | 1.23 | 0.02 | 1.23 | 0.03 | 1.23 | 0.04
1.24 | 0.02 | 1.24 | 0.02 | 1.24 | 0.03 | 1.24 | 0.04
1.24 | 0.02 | 1.24 | 0.02 | 1.24 | 0.03 | 1.24 | 0.04
1.24 | 0.02 | 1.24 | 0.02 | 1.24 | 0.03 | 1.24 | 0.04
1.24 | 0.02 | 1.24 | 0.02 | 1.24 | 0.03 | 1.24 | 0.04
1.24 | 0.02 | 1.24 | 0.02 | 1.24 | 0.03 | 1.24 | 0.04
1.24 | 0.02 | 1.24 | 0.02 | 1.24 | 0.03 | 1.24 | 0.05
1.24 | 0.02 | 1.24 | 0.02 | 1.24 | 0.03 | 1.24 | 0.05
1.24 | 0.02 | 1.24 | 0.02 | 1.24 | 0.03 | 1.24 | 0.05
1.24 | 0.02 | 1.24 | 0.02 | 1.24 | 0.03 | 1.24 | 0.05
1.24 | 0.02 | 1.24 | 0.02 | 1.24 | 0.03 | 1.24 | 0.05
1.25 | 0.02 | 1.25 | 0.02 | 1.25 | 0.03 | 1.25 | 0.05
1.25 | 0.02 | 1.25 | 0.02 | 1.25 | 0.03 | 1.25 | 0.05
1.25 | 0.02 | 1.25 | 0.02 | 1.25 | 0.03 | 1.25 | 0.05
1.25 | 0.02 | 1.25 | 0.02 | 1.25 | 0.03 | 1.25 | 0.05
1.25 | 0.02 | 1.25 | 0.02 | 1.25 | 0.03 | 1.25 | 0.05
1.25 | 0.02 | 1.25 | 0.02 | 1.25 | 0.03 | 1.25 | 0.05
1.25 | 0.02 | 1.25 | 0.02 | 1.25 | 0.03 | 1.25 | 0.05
1.25 | 0.02 | 1.25 | 0.02 | 1.25 | 0.04 | 1.25 | 0.05
1.25 | 0.02 | 1.25 | 0.02 | 1.25 | 0.04 | 1.25 | 0.05
1.25 | 0.02 | 1.25 | 0.02 | 1.25 | 0.04 | 1.25 | 0.05
1.25 | 0.03 | 1.25 | 0.02 | 1.25 | 0.04 | 1.25 | 0.05
1.26 | 0.03 | 1.26 | 0.02 | 1.26 | 0.04 | 1.26 | 0.05
1.26 | 0.03 | 1.26 | 0.03 | 1.26 | 0.04 | 1.26 | 0.05
1.26 | 0.03 | 1.26 | 0.03 | 1.26 | 0.04 | 1.26 | 0.06
1.26 | 0.03 | 1.26 | 0.03 | 1.26 | 0.04 | 1.26 | 0.06
1.26 | 0.03 | 1.26 | 0.03 | 1.26 | 0.04 | 1.26 | 0.06
1.26 | 0.03 | 1.26 | 0.03 | 1.26 | 0.04 | 1.26 | 0.06
1.26 | 0.03 | 1.26 | 0.03 | 1.26 | 0.04 | 1.26 | 0.06
1.26 | 0.03 | 1.26 | 0.03 | 1.26 | 0.04 | 1.26 | 0.06
1.26 | 0.03 | 1.26 | 0.03 | 1.26 | 0.04 | 1.26 | 0.06
1.26 | 0.03 | 1.26 | 0.03 | 1.26 | 0.04 | 1.26 | 0.06
1.27 | 0.03 | 1.27 | 0.03 | 1.27 | 0.04 | 1.27 | 0.06
1.27 | 0.03 | 1.27 | 0.03 | 1.27 | 0.04 | 1.27 | 0.06
1.27 | 0.03 | 1.27 | 0.03 | 1.27 | 0.04 | 1.27 | 0.06
1.27 | 0.03 | 1.27 | 0.03 | 1.27 | 0.04 | 1.27 | 0.06
1.27 | 0.03 | 1.27 | 0.03 | 1.27 | 0.04 | 1.27 | 0.06
1.27 | 0.03 | 1.27 | 0.03 | 1.27 | 0.04 | 1.27 | 0.06
1.27 | 0.03 | 1.27 | 0.03 | 1.27 | 0.04 | 1.27 | 0.07
1.27 | 0.03 | 1.27 | 0.03 | 1.27 | 0.04 | 1.27 | 0.07
1.27 | 0.03 | 1.27 | 0.03 | 1.27 | 0.04 | 1.27 | 0.07
1.27 | 0.03 | 1.27 | 0.03 | 1.27 | 0.04 | 1.27 | 0.07
1.28 | 0.03 | 1.28 | 0.03 | 1.28 | 0.04 | 1.28 | 0.07
1.28 | 0.03 | 1.28 | 0.03 | 1.28 | 0.04 | 1.28 | 0.07
1.28 | 0.03 | 1.28 | 0.03 | 1.28 | 0.05 | 1.28 | 0.07
1.28 | 0.03 | 1.28 | 0.03 | 1.28 | 0.05 | 1.28 | 0.07
1.28 | 0.03 | 1.28 | 0.03 | 1.28 | 0.05 | 1.28 | 0.07
1.28 | 0.03 | 1.28 | 0.03 | 1.28 | 0.05 | 1.28 | 0.07
1.28 | 0.03 | 1.28 | 0.03 | 1.28 | 0.05 | 1.28 | 0.07
1.28 | 0.03 | 1.28 | 0.03 | 1.28 | 0.05 | 1.28 | 0.08
1.28 | 0.03 | 1.28 | 0.03 | 1.28 | 0.05 | 1.28 | 0.08
1.28 | 0.03 | 1.28 | 0.03 | 1.28 | 0.05 | 1.28 | 0.08
1.29 | 0.03 | 1.29 | 0.03 | 1.29 | 0.05 | 1.29 | 0.08
1.29 | 0.03 | 1.29 | 0.03 | 1.29 | 0.05 | 1.29 | 0.08
1.29 | 0.03 | 1.29 | 0.03 | 1.29 | 0.05 | 1.29 | 0.08
1.29 | 0.03 | 1.29 | 0.03 | 1.29 | 0.05 | 1.29 | 0.08
1.29 | 0.03 | 1.29 | 0.03 | 1.29 | 0.05 | 1.29 | 0.08
1.29 | 0.03 | 1.29 | 0.03 | 1.29 | 0.05 | 1.29 | 0.08
1.29 | 0.03 | 1.29 | 0.03 | 1.29 | 0.05 | 1.29 | 0.09
1.29 | 0.03 | 1.29 | 0.03 | 1.29 | 0.05 | 1.29 | 0.09
1.29 | 0.03 | 1.29 | 0.03 | 1.29 | 0.05 | 1.29 | 0.09
1.29 | 0.03 | 1.29 | 0.03 | 1.29 | 0.05 | 1.29 | 0.09
1.3 | 0.03 | 1.3 | 0.03 | 1.3 | 0.05 | 1.3 | 0.09
1.3 | 0.03 | 1.3 | 0.03 | 1.3 | 0.06 | 1.3 | 0.09
1.3 | 0.03 | 1.3 | 0.03 | 1.3 | 0.06 | 1.3 | 0.09
1.3 | 0.03 | 1.3 | 0.03 | 1.3 | 0.06 | 1.3 | 0.09
1.3 | 0.03 | 1.3 | 0.03 | 1.3 | 0.06 | 1.3 | 0.1
1.3 | 0.03 | 1.3 | 0.03 | 1.3 | 0.06 | 1.3 | 0.1
1.3 | 0.03 | 1.3 | 0.04 | 1.3 | 0.06 | 1.3 | 0.1
1.3 | 0.03 | 1.3 | 0.04 | 1.3 | 0.06 | 1.3 | 0.1
1.3 | 0.03 | 1.3 | 0.04 | 1.3 | 0.06 | 1.3 | 0.1
1.3 | 0.03 | 1.3 | 0.04 | 1.3 | 0.06 | 1.3 | 0.1
1.31 | 0.03 | 1.31 | 0.04 | 1.31 | 0.06 | 1.31 | 0.1
1.31 | 0.03 | 1.31 | 0.04 | 1.31 | 0.06 | 1.31 | 0.11
1.31 | 0.03 | 1.31 | 0.04 | 1.31 | 0.06 | 1.31 | 0.11
1.31 | 0.03 | 1.31 | 0.04 | 1.31 | 0.06 | 1.31 | 0.11
1.31 | 0.03 | 1.31 | 0.04 | 1.31 | 0.06 | 1.31 | 0.11
1.31 | 0.03 | 1.31 | 0.04 | 1.31 | 0.07 | 1.31 | 0.11
1.31 | 0.03 | 1.31 | 0.04 | 1.31 | 0.07 | 1.31 | 0.11
1.31 | 0.03 | 1.31 | 0.04 | 1.31 | 0.07 | 1.31 | 0.11
1.31 | 0.03 | 1.31 | 0.04 | 1.31 | 0.07 | 1.31 | 0.12
1.31 | 0.03 | 1.31 | 0.04 | 1.31 | 0.07 | 1.31 | 0.12
1.32 | 0.03 | 1.32 | 0.04 | 1.32 | 0.07 | 1.32 | 0.12
1.32 | 0.03 | 1.32 | 0.04 | 1.32 | 0.07 | 1.32 | 0.12
1.32 | 0.03 | 1.32 | 0.04 | 1.32 | 0.07 | 1.32 | 0.12
1.32 | 0.03 | 1.32 | 0.04 | 1.32 | 0.07 | 1.32 | 0.13
1.32 | 0.03 | 1.32 | 0.04 | 1.32 | 0.07 | 1.32 | 0.13
1.32 | 0.04 | 1.32 | 0.04 | 1.32 | 0.07 | 1.32 | 0.13
1.32 | 0.04 | 1.32 | 0.04 | 1.32 | 0.08 | 1.32 | 0.13
1.32 | 0.04 | 1.32 | 0.04 | 1.32 | 0.08 | 1.32 | 0.13
1.32 | 0.04 | 1.32 | 0.04 | 1.32 | 0.08 | 1.32 | 0.14
1.33 | 0.04 | 1.33 | 0.04 | 1.33 | 0.08 | 1.33 | 0.14
1.33 | 0.04 | 1.33 | 0.04 | 1.33 | 0.08 | 1.33 | 0.14
1.33 | 0.04 | 1.33 | 0.04 | 1.33 | 0.08 | 1.33 | 0.14
1.33 | 0.04 | 1.33 | 0.04 | 1.33 | 0.08 | 1.33 | 0.14
1.33 | 0.04 | 1.33 | 0.05 | 1.33 | 0.08 | 1.33 | 0.14
1.33 | 0.04 | 1.33 | 0.05 | 1.33 | 0.08 | 1.33 | 0.15
1.33 | 0.04 | 1.33 | 0.05 | 1.33 | 0.08 | 1.33 | 0.15
1.33 | 0.04 | 1.33 | 0.05 | 1.33 | 0.09 | 1.33 | 0.15
1.33 | 0.04 | 1.33 | 0.05 | 1.33 | 0.09 | 1.33 | 0.16
1.33 | 0.04 | 1.33 | 0.05 | 1.33 | 0.09 | 1.33 | 0.16
1.34 | 0.04 | 1.34 | 0.05 | 1.34 | 0.09 | 1.34 | 0.16
1.34 | 0.04 | 1.34 | 0.05 | 1.34 | 0.09 | 1.34 | 0.16
1.34 | 0.04 | 1.34 | 0.05 | 1.34 | 0.09 | 1.34 | 0.16
1.34 | 0.04 | 1.34 | 0.05 | 1.34 | 0.09 | 1.34 | 0.17
1.34 | 0.04 | 1.34 | 0.05 | 1.34 | 0.09 | 1.34 | 0.17
1.34 | 0.04 | 1.34 | 0.05 | 1.34 | 0.1 | 1.34 | 0.17
1.34 | 0.04 | 1.34 | 0.05 | 1.34 | 0.1 | 1.34 | 0.17
1.34 | 0.04 | 1.34 | 0.05 | 1.34 | 0.1 | 1.34 | 0.18
1.34 | 0.04 | 1.34 | 0.05 | 1.34 | 0.1 | 1.34 | 0.18
1.34 | 0.04 | 1.34 | 0.05 | 1.34 | 0.1 | 1.34 | 0.18
1.35 | 0.04 | 1.35 | 0.05 | 1.35 | 0.1 | 1.35 | 0.19
1.35 | 0.04 | 1.35 | 0.05 | 1.35 | 0.1 | 1.35 | 0.19
1.35 | 0.04 | 1.35 | 0.05 | 1.35 | 0.11 | 1.35 | 0.19
1.35 | 0.04 | 1.35 | 0.06 | 1.35 | 0.11 | 1.35 | 0.2
1.35 | 0.04 | 1.35 | 0.06 | 1.35 | 0.11 | 1.35 | 0.2
1.35 | 0.04 | 1.35 | 0.06 | 1.35 | 0.11 | 1.35 | 0.2
1.35 | 0.04 | 1.35 | 0.06 | 1.35 | 0.11 | 1.35 | 0.21
1.35 | 0.04 | 1.35 | 0.06 | 1.35 | 0.11 | 1.35 | 0.21
1.35 | 0.04 | 1.35 | 0.06 | 1.35 | 0.11 | 1.35 | 0.21
1.35 | 0.04 | 1.35 | 0.06 | 1.35 | 0.12 | 1.35 | 0.22
1.36 | 0.04 | 1.36 | 0.06 | 1.36 | 0.12 | 1.36 | 0.22
1.36 | 0.05 | 1.36 | 0.06 | 1.36 | 0.12 | 1.36 | 0.22
1.36 | 0.05 | 1.36 | 0.06 | 1.36 | 0.12 | 1.36 | 0.23
1.36 | 0.05 | 1.36 | 0.06 | 1.36 | 0.12 | 1.36 | 0.23
1.36 | 0.05 | 1.36 | 0.06 | 1.36 | 0.13 | 1.36 | 0.23
1.36 | 0.05 | 1.36 | 0.06 | 1.36 | 0.13 | 1.36 | 0.24
1.36 | 0.05 | 1.36 | 0.06 | 1.36 | 0.13 | 1.36 | 0.24
1.36 | 0.05 | 1.36 | 0.06 | 1.36 | 0.13 | 1.36 | 0.25
1.36 | 0.05 | 1.36 | 0.07 | 1.36 | 0.13 | 1.36 | 0.25
1.36 | 0.05 | 1.36 | 0.07 | 1.36 | 0.14 | 1.36 | 0.26
1.37 | 0.05 | 1.37 | 0.07 | 1.37 | 0.14 | 1.37 | 0.26
1.37 | 0.05 | 1.37 | 0.07 | 1.37 | 0.14 | 1.37 | 0.26
1.37 | 0.05 | 1.37 | 0.07 | 1.37 | 0.14 | 1.37 | 0.27
1.37 | 0.05 | 1.37 | 0.07 | 1.37 | 0.14 | 1.37 | 0.27
1.37 | 0.05 | 1.37 | 0.07 | 1.37 | 0.15 | 1.37 | 0.28
1.37 | 0.05 | 1.37 | 0.07 | 1.37 | 0.15 | 1.37 | 0.28
1.37 | 0.05 | 1.37 | 0.07 | 1.37 | 0.15 | 1.37 | 0.29
1.37 | 0.05 | 1.37 | 0.07 | 1.37 | 0.15 | 1.37 | 0.29
1.37 | 0.05 | 1.37 | 0.07 | 1.37 | 0.16 | 1.37 | 0.3
1.37 | 0.05 | 1.37 | 0.08 | 1.37 | 0.16 | 1.37 | 0.3
1.38 | 0.05 | 1.38 | 0.08 | 1.38 | 0.16 | 1.38 | 0.3
1.38 | 0.05 | 1.38 | 0.08 | 1.38 | 0.16 | 1.38 | 0.31
1.38 | 0.05 | 1.38 | 0.08 | 1.38 | 0.17 | 1.38 | 0.31
1.38 | 0.05 | 1.38 | 0.08 | 1.38 | 0.17 | 1.38 | 0.32
1.38 | 0.06 | 1.38 | 0.08 | 1.38 | 0.17 | 1.38 | 0.33
1.38 | 0.06 | 1.38 | 0.08 | 1.38 | 0.17 | 1.38 | 0.33
1.38 | 0.06 | 1.38 | 0.08 | 1.38 | 0.18 | 1.38 | 0.34
1.38 | 0.06 | 1.38 | 0.08 | 1.38 | 0.18 | 1.38 | 0.34
1.38 | 0.06 | 1.38 | 0.09 | 1.38 | 0.18 | 1.38 | 0.35
1.38 | 0.06 | 1.38 | 0.09 | 1.38 | 0.19 | 1.38 | 0.35
1.39 | 0.06 | 1.39 | 0.09 | 1.39 | 0.19 | 1.39 | 0.36
1.39 | 0.06 | 1.39 | 0.09 | 1.39 | 0.19 | 1.39 | 0.37
1.39 | 0.06 | 1.39 | 0.09 | 1.39 | 0.19 | 1.39 | 0.37
1.39 | 0.06 | 1.39 | 0.09 | 1.39 | 0.2 | 1.39 | 0.38
1.39 | 0.06 | 1.39 | 0.09 | 1.39 | 0.2 | 1.39 | 0.38
1.39 | 0.06 | 1.39 | 0.09 | 1.39 | 0.2 | 1.39 | 0.39
1.39 | 0.06 | 1.39 | 0.1 | 1.39 | 0.21 | 1.39 | 0.4
1.39 | 0.06 | 1.39 | 0.1 | 1.39 | 0.21 | 1.39 | 0.4
1.39 | 0.06 | 1.39 | 0.1 | 1.39 | 0.21 | 1.39 | 0.41
1.39 | 0.06 | 1.39 | 0.1 | 1.39 | 0.22 | 1.39 | 0.42
1.4 | 0.06 | 1.4 | 0.1 | 1.4 | 0.22 | 1.4 | 0.43
1.4 | 0.07 | 1.4 | 0.1 | 1.4 | 0.22 | 1.4 | 0.43
1.4 | 0.07 | 1.4 | 0.1 | 1.4 | 0.23 | 1.4 | 0.44
1.4 | 0.07 | 1.4 | 0.11 | 1.4 | 0.23 | 1.4 | 0.45
1.4 | 0.07 | 1.4 | 0.11 | 1.4 | 0.24 | 1.4 | 0.46
1.4 | 0.07 | 1.4 | 0.11 | 1.4 | 0.24 | 1.4 | 0.46
1.4 | 0.07 | 1.4 | 0.11 | 1.4 | 0.24 | 1.4 | 0.47
1.4 | 0.07 | 1.4 | 0.11 | 1.4 | 0.25 | 1.4 | 0.48
1.4 | 0.07 | 1.4 | 0.11 | 1.4 | 0.25 | 1.4 | 0.49
1.4 | 0.07 | 1.4 | 0.11 | 1.4 | 0.26 | 1.4 | 0.5
1.41 | 0.07 | 1.41 | 0.12 | 1.41 | 0.26 | 1.41 | 0.5
1.41 | 0.07 | 1.41 | 0.12 | 1.41 | 0.27 | 1.41 | 0.51
1.41 | 0.07 | 1.41 | 0.12 | 1.41 | 0.27 | 1.41 | 0.52
1.41 | 0.07 | 1.41 | 0.12 | 1.41 | 0.27 | 1.41 | 0.53
1.41 | 0.08 | 1.41 | 0.12 | 1.41 | 0.28 | 1.41 | 0.54
1.41 | 0.08 | 1.41 | 0.13 | 1.41 | 0.28 | 1.41 | 0.55
1.41 | 0.08 | 1.41 | 0.13 | 1.41 | 0.29 | 1.41 | 0.56
1.41 | 0.08 | 1.41 | 0.13 | 1.41 | 0.29 | 1.41 | 0.57
1.41 | 0.08 | 1.41 | 0.13 | 1.41 | 0.3 | 1.41 | 0.58
1.41 | 0.08 | 1.41 | 0.13 | 1.41 | 0.3 | 1.41 | 0.59
1.42 | 0.08 | 1.42 | 0.14 | 1.42 | 0.31 | 1.42 | 0.6
1.42 | 0.08 | 1.42 | 0.14 | 1.42 | 0.31 | 1.42 | 0.6
1.42 | 0.08 | 1.42 | 0.14 | 1.42 | 0.32 | 1.42 | 0.62
1.42 | 0.08 | 1.42 | 0.14 | 1.42 | 0.32 | 1.42 | 0.63
1.42 | 0.08 | 1.42 | 0.14 | 1.42 | 0.33 | 1.42 | 0.64
1.42 | 0.09 | 1.42 | 0.15 | 1.42 | 0.33 | 1.42 | 0.65
1.42 | 0.09 | 1.42 | 0.15 | 1.42 | 0.34 | 1.42 | 0.66
1.42 | 0.09 | 1.42 | 0.15 | 1.42 | 0.34 | 1.42 | 0.67
1.42 | 0.09 | 1.42 | 0.15 | 1.42 | 0.35 | 1.42 | 0.68
1.42 | 0.09 | 1.42 | 0.16 | 1.42 | 0.36 | 1.42 | 0.69
1.43 | 0.09 | 1.43 | 0.16 | 1.43 | 0.36 | 1.43 | 0.7
1.43 | 0.09 | 1.43 | 0.16 | 1.43 | 0.37 | 1.43 | 0.72
1.43 | 0.09 | 1.43 | 0.16 | 1.43 | 0.37 | 1.43 | 0.73
1.43 | 0.09 | 1.43 | 0.17 | 1.43 | 0.38 | 1.43 | 0.74
1.43 | 0.1 | 1.43 | 0.17 | 1.43 | 0.39 | 1.43 | 0.75
1.43 | 0.1 | 1.43 | 0.17 | 1.43 | 0.39 | 1.43 | 0.76
1.43 | 0.1 | 1.43 | 0.17 | 1.43 | 0.4 | 1.43 | 0.78
1.43 | 0.1 | 1.43 | 0.18 | 1.43 | 0.41 | 1.43 | 0.79
1.43 | 0.1 | 1.43 | 0.18 | 1.43 | 0.41 | 1.43 | 0.8
1.43 | 0.1 | 1.43 | 0.18 | 1.43 | 0.42 | 1.43 | 0.82
1.44 | 0.1 | 1.44 | 0.18 | 1.44 | 0.43 | 1.44 | 0.83
1.44 | 0.1 | 1.44 | 0.19 | 1.44 | 0.44 | 1.44 | 0.84
1.44 | 0.11 | 1.44 | 0.19 | 1.44 | 0.44 | 1.44 | 0.86
1.44 | 0.11 | 1.44 | 0.19 | 1.44 | 0.45 | 1.44 | 0.87
1.44 | 0.11 | 1.44 | 0.2 | 1.44 | 0.46 | 1.44 | 0.88
1.44 | 0.11 | 1.44 | 0.2 | 1.44 | 0.47 | 1.44 | 0.9
1.44 | 0.11 | 1.44 | 0.2 | 1.44 | 0.47 | 1.44 | 0.91
1.44 | 0.11 | 1.44 | 0.21 | 1.44 | 0.48 | 1.44 | 0.93
1.44 | 0.11 | 1.44 | 0.21 | 1.44 | 0.49 | 1.44 | 0.94
1.44 | 0.12 | 1.44 | 0.21 | 1.44 | 0.5 | 1.44 | 0.96
1.45 | 0.12 | 1.45 | 0.22 | 1.45 | 0.51 | 1.45 | 0.97
1.45 | 0.12 | 1.45 | 0.22 | 1.45 | 0.51 | 1.45 | 0.99
1.45 | 0.12 | 1.45 | 0.22 | 1.45 | 0.52 | 1.45 | 1.01
1.45 | 0.12 | 1.45 | 0.23 | 1.45 | 0.53 | 1.45 | 1.02
1.45 | 0.12 | 1.45 | 0.23 | 1.45 | 0.54 | 1.45 | 1.04
1.45 | 0.13 | 1.45 | 0.23 | 1.45 | 0.55 | 1.45 | 1.05
1.45 | 0.13 | 1.45 | 0.24 | 1.45 | 0.56 | 1.45 | 1.07
1.45 | 0.13 | 1.45 | 0.24 | 1.45 | 0.57 | 1.45 | 1.09
1.45 | 0.13 | 1.45 | 0.25 | 1.45 | 0.58 | 1.45 | 1.11
1.45 | 0.13 | 1.45 | 0.25 | 1.45 | 0.59 | 1.45 | 1.12
1.46 | 0.13 | 1.46 | 0.26 | 1.46 | 0.6 | 1.46 | 1.14
1.46 | 0.14 | 1.46 | 0.26 | 1.46 | 0.61 | 1.46 | 1.16
1.46 | 0.14 | 1.46 | 0.26 | 1.46 | 0.62 | 1.46 | 1.18
1.46 | 0.14 | 1.46 | 0.27 | 1.46 | 0.63 | 1.46 | 1.2
1.46 | 0.14 | 1.46 | 0.27 | 1.46 | 0.64 | 1.46 | 1.21
1.46 | 0.14 | 1.46 | 0.28 | 1.46 | 0.65 | 1.46 | 1.23
1.46 | 0.14 | 1.46 | 0.28 | 1.46 | 0.66 | 1.46 | 1.25
1.46 | 0.15 | 1.46 | 0.29 | 1.46 | 0.67 | 1.46 | 1.27
1.46 | 0.15 | 1.46 | 0.29 | 1.46 | 0.68 | 1.46 | 1.29
1.46 | 0.15 | 1.46 | 0.3 | 1.46 | 0.69 | 1.46 | 1.31
1.47 | 0.15 | 1.47 | 0.3 | 1.47 | 0.71 | 1.47 | 1.33
1.47 | 0.16 | 1.47 | 0.3 | 1.47 | 0.72 | 1.47 | 1.35
1.47 | 0.16 | 1.47 | 0.31 | 1.47 | 0.73 | 1.47 | 1.37
1.47 | 0.16 | 1.47 | 0.31 | 1.47 | 0.74 | 1.47 | 1.39
1.47 | 0.16 | 1.47 | 0.32 | 1.47 | 0.75 | 1.47 | 1.42
1.47 | 0.16 | 1.47 | 0.32 | 1.47 | 0.76 | 1.47 | 1.44
1.47 | 0.17 | 1.47 | 0.33 | 1.47 | 0.78 | 1.47 | 1.46
1.47 | 0.17 | 1.47 | 0.34 | 1.47 | 0.79 | 1.47 | 1.48
1.47 | 0.17 | 1.47 | 0.34 | 1.47 | 0.8 | 1.47 | 1.5
1.47 | 0.17 | 1.47 | 0.35 | 1.47 | 0.82 | 1.47 | 1.53
1.48 | 0.18 | 1.48 | 0.35 | 1.48 | 0.83 | 1.48 | 1.55
1.48 | 0.18 | 1.48 | 0.36 | 1.48 | 0.84 | 1.48 | 1.57
1.48 | 0.18 | 1.48 | 0.36 | 1.48 | 0.86 | 1.48 | 1.6
1.48 | 0.18 | 1.48 | 0.37 | 1.48 | 0.87 | 1.48 | 1.62
1.48 | 0.19 | 1.48 | 0.38 | 1.48 | 0.88 | 1.48 | 1.64
1.48 | 0.19 | 1.48 | 0.38 | 1.48 | 0.9 | 1.48 | 1.67
1.48 | 0.19 | 1.48 | 0.39 | 1.48 | 0.91 | 1.48 | 1.69
1.48 | 0.2 | 1.48 | 0.4 | 1.48 | 0.93 | 1.48 | 1.72
1.48 | 0.2 | 1.48 | 0.4 | 1.48 | 0.94 | 1.48 | 1.74
1.48 | 0.2 | 1.48 | 0.41 | 1.48 | 0.96 | 1.48 | 1.77
1.49 | 0.2 | 1.49 | 0.41 | 1.49 | 0.97 | 1.49 | 1.8
1.49 | 0.21 | 1.49 | 0.42 | 1.49 | 0.99 | 1.49 | 1.82
1.49 | 0.21 | 1.49 | 0.43 | 1.49 | 1 | 1.49 | 1.85
1.49 | 0.21 | 1.49 | 0.44 | 1.49 | 1.02 | 1.49 | 1.88
1.49 | 0.22 | 1.49 | 0.44 | 1.49 | 1.03 | 1.49 | 1.9
1.49 | 0.22 | 1.49 | 0.45 | 1.49 | 1.05 | 1.49 | 1.93
1.49 | 0.22 | 1.49 | 0.46 | 1.49 | 1.07 | 1.49 | 1.96
1.49 | 0.23 | 1.49 | 0.47 | 1.49 | 1.08 | 1.49 | 1.99
1.49 | 0.23 | 1.49 | 0.47 | 1.49 | 1.1 | 1.49 | 2.01
1.49 | 0.23 | 1.49 | 0.48 | 1.49 | 1.12 | 1.49 | 2.04
1.5 | 0.24 | 1.5 | 0.49 | 1.5 | 1.13 | 1.5 | 2.07
1.5 | 0.24 | 1.5 | 0.5 | 1.5 | 1.15 | 1.5 | 2.1
1.5 | 0.24 | 1.5 | 0.5 | 1.5 | 1.17 | 1.5 | 2.13
1.5 | 0.25 | 1.5 | 0.51 | 1.5 | 1.19 | 1.5 | 2.16
1.5 | 0.25 | 1.5 | 0.52 | 1.5 | 1.21 | 1.5 | 2.19
1.5 | 0.26 | 1.5 | 0.53 | 1.5 | 1.22 | 1.5 | 2.22
1.5 | 0.26 | 1.5 | 0.54 | 1.5 | 1.24 | 1.5 | 2.25
1.5 | 0.26 | 1.5 | 0.55 | 1.5 | 1.26 | 1.5 | 2.29
1.5 | 0.27 | 1.5 | 0.56 | 1.5 | 1.28 | 1.5 | 2.32
1.5 | 0.27 | 1.5 | 0.56 | 1.5 | 1.3 | 1.5 | 2.35
1.5 | 0.27 | 1.5 | 0.57 | 1.5 | 1.32 | 1.5 | 2.38
1.51 | 0.28 | 1.51 | 0.58 | 1.51 | 1.34 | 1.51 | 2.42
1.51 | 0.28 | 1.51 | 0.59 | 1.51 | 1.36 | 1.51 | 2.45
1.51 | 0.29 | 1.51 | 0.6 | 1.51 | 1.38 | 1.51 | 2.48
1.51 | 0.29 | 1.51 | 0.61 | 1.51 | 1.4 | 1.51 | 2.52
1.51 | 0.3 | 1.51 | 0.62 | 1.51 | 1.42 | 1.51 | 2.55
1.51 | 0.3 | 1.51 | 0.63 | 1.51 | 1.44 | 1.51 | 2.59
1.51 | 0.3 | 1.51 | 0.64 | 1.51 | 1.46 | 1.51 | 2.62
1.51 | 0.31 | 1.51 | 0.65 | 1.51 | 1.49 | 1.51 | 2.66
1.51 | 0.31 | 1.51 | 0.66 | 1.51 | 1.51 | 1.51 | 2.69
1.51 | 0.32 | 1.51 | 0.67 | 1.51 | 1.53 | 1.51 | 2.73
1.52 | 0.32 | 1.52 | 0.69 | 1.52 | 1.55 | 1.52 | 2.76
1.52 | 0.33 | 1.52 | 0.7 | 1.52 | 1.58 | 1.52 | 2.8
1.52 | 0.33 | 1.52 | 0.71 | 1.52 | 1.6 | 1.52 | 2.84
1.52 | 0.34 | 1.52 | 0.72 | 1.52 | 1.62 | 1.52 | 2.88
1.52 | 0.34 | 1.52 | 0.73 | 1.52 | 1.65 | 1.52 | 2.91
1.52 | 0.35 | 1.52 | 0.74 | 1.52 | 1.67 | 1.52 | 2.95
1.52 | 0.35 | 1.52 | 0.75 | 1.52 | 1.69 | 1.52 | 2.99
1.52 | 0.36 | 1.52 | 0.77 | 1.52 | 1.72 | 1.52 | 3.03
1.52 | 0.36 | 1.52 | 0.78 | 1.52 | 1.74 | 1.52 | 3.07
1.52 | 0.37 | 1.52 | 0.79 | 1.52 | 1.77 | 1.52 | 3.11
1.53 | 0.37 | 1.53 | 0.8 | 1.53 | 1.79 | 1.53 | 3.15
1.53 | 0.38 | 1.53 | 0.82 | 1.53 | 1.82 | 1.53 | 3.19
1.53 | 0.38 | 1.53 | 0.83 | 1.53 | 1.84 | 1.53 | 3.23
1.53 | 0.39 | 1.53 | 0.84 | 1.53 | 1.87 | 1.53 | 3.27
1.53 | 0.4 | 1.53 | 0.85 | 1.53 | 1.9 | 1.53 | 3.32
1.53 | 0.4 | 1.53 | 0.87 | 1.53 | 1.92 | 1.53 | 3.36
1.53 | 0.41 | 1.53 | 0.88 | 1.53 | 1.95 | 1.53 | 3.4
1.53 | 0.41 | 1.53 | 0.9 | 1.53 | 1.98 | 1.53 | 3.44
1.53 | 0.42 | 1.53 | 0.91 | 1.53 | 2 | 1.53 | 3.49
1.53 | 0.43 | 1.53 | 0.92 | 1.53 | 2.03 | 1.53 | 3.53
1.54 | 0.43 | 1.54 | 0.94 | 1.54 | 2.06 | 1.54 | 3.57
1.54 | 0.44 | 1.54 | 0.95 | 1.54 | 2.09 | 1.54 | 3.62
1.54 | 0.45 | 1.54 | 0.97 | 1.54 | 2.12 | 1.54 | 3.66
1.54 | 0.45 | 1.54 | 0.98 | 1.54 | 2.14 | 1.54 | 3.71
1.54 | 0.46 | 1.54 | 1 | 1.54 | 2.17 | 1.54 | 3.76
1.54 | 0.47 | 1.54 | 1.01 | 1.54 | 2.2 | 1.54 | 3.8
1.54 | 0.47 | 1.54 | 1.03 | 1.54 | 2.23 | 1.54 | 3.85
1.54 | 0.48 | 1.54 | 1.04 | 1.54 | 2.26 | 1.54 | 3.9
1.54 | 0.49 | 1.54 | 1.06 | 1.54 | 2.29 | 1.54 | 3.94
1.54 | 0.49 | 1.54 | 1.07 | 1.54 | 2.32 | 1.54 | 3.99
1.55 | 0.5 | 1.55 | 1.09 | 1.55 | 2.36 | 1.55 | 4.04
1.55 | 0.51 | 1.55 | 1.11 | 1.55 | 2.39 | 1.55 | 4.09
1.55 | 0.52 | 1.55 | 1.12 | 1.55 | 2.42 | 1.55 | 4.14
1.55 | 0.52 | 1.55 | 1.14 | 1.55 | 2.45 | 1.55 | 4.19
1.55 | 0.53 | 1.55 | 1.16 | 1.55 | 2.48 | 1.55 | 4.24
1.55 | 0.54 | 1.55 | 1.18 | 1.55 | 2.51 | 1.55 | 4.29
1.55 | 0.55 | 1.55 | 1.19 | 1.55 | 2.55 | 1.55 | 4.34
1.55 | 0.56 | 1.55 | 1.21 | 1.55 | 2.58 | 1.55 | 4.39
1.55 | 0.56 | 1.55 | 1.23 | 1.55 | 2.61 | 1.55 | 4.44
1.55 | 0.57 | 1.55 | 1.25 | 1.55 | 2.65 | 1.55 | 4.49
1.56 | 0.58 | 1.56 | 1.27 | 1.56 | 2.68 | 1.56 | 4.54
1.56 | 0.59 | 1.56 | 1.28 | 1.56 | 2.71 | 1.56 | 4.59
1.56 | 0.6 | 1.56 | 1.3 | 1.56 | 2.75 | 1.56 | 4.65
1.56 | 0.61 | 1.56 | 1.32 | 1.56 | 2.79 | 1.56 | 4.7
1.56 | 0.61 | 1.56 | 1.34 | 1.56 | 2.82 | 1.56 | 4.76
1.56 | 0.63 | 1.56 | 1.36 | 1.56 | 2.86 | 1.56 | 4.81
1.56 | 0.63 | 1.56 | 1.38 | 1.56 | 2.89 | 1.56 | 4.86
1.56 | 0.64 | 1.56 | 1.4 | 1.56 | 2.93 | 1.56 | 4.92
1.56 | 0.65 | 1.56 | 1.42 | 1.56 | 2.96 | 1.56 | 4.97
1.56 | 0.66 | 1.56 | 1.44 | 1.56 | 3 | 1.56 | 5.03
1.57 | 0.67 | 1.57 | 1.46 | 1.57 | 3.04 | 1.57 | 5.08
1.57 | 0.68 | 1.57 | 1.48 | 1.57 | 3.08 | 1.57 | 5.14
1.57 | 0.69 | 1.57 | 1.5 | 1.57 | 3.11 | 1.57 | 5.2
1.57 | 0.7 | 1.57 | 1.52 | 1.57 | 3.15 | 1.57 | 5.26
1.57 | 0.71 | 1.57 | 1.55 | 1.57 | 3.19 | 1.57 | 5.31
1.57 | 0.72 | 1.57 | 1.57 | 1.57 | 3.23 | 1.57 | 5.37
1.57 | 0.73 | 1.57 | 1.59 | 1.57 | 3.27 | 1.57 | 5.43
1.57 | 0.74 | 1.57 | 1.61 | 1.57 | 3.31 | 1.57 | 5.49
1.57 | 0.75 | 1.57 | 1.64 | 1.57 | 3.35 | 1.57 | 5.55
1.58 | 0.76 | 1.58 | 1.66 | 1.58 | 3.39 | 1.58 | 5.61
1.58 | 0.78 | 1.58 | 1.68 | 1.58 | 3.43 | 1.58 | 5.67
1.58 | 0.79 | 1.58 | 1.7 | 1.58 | 3.46 | 1.58 | 5.73
1.58 | 0.8 | 1.58 | 1.73 | 1.58 | 3.5 | 1.58 | 5.79
1.58 | 0.81 | 1.58 | 1.75 | 1.58 | 3.55 | 1.58 | 5.85
1.58 | 0.82 | 1.58 | 1.78 | 1.58 | 3.59 | 1.58 | 5.91
1.58 | 0.83 | 1.58 | 1.8 | 1.58 | 3.63 | 1.58 | 5.98
1.58 | 0.84 | 1.58 | 1.82 | 1.58 | 3.67 | 1.58 | 6.04
1.58 | 0.85 | 1.58 | 1.85 | 1.58 | 3.71 | 1.58 | 6.1
1.58 | 0.87 | 1.58 | 1.87 | 1.58 | 3.75 | 1.58 | 6.16
1.59 | 0.88 | 1.59 | 1.9 | 1.59 | 3.8 | 1.59 | 6.23
1.59 | 0.89 | 1.59 | 1.92 | 1.59 | 3.84 | 1.59 | 6.29
1.59 | 0.9 | 1.59 | 1.95 | 1.59 | 3.89 | 1.59 | 6.36
1.59 | 0.92 | 1.59 | 1.98 | 1.59 | 3.93 | 1.59 | 6.42
1.59 | 0.93 | 1.59 | 2 | 1.59 | 3.97 | 1.59 | 6.49
1.59 | 0.94 | 1.59 | 2.03 | 1.59 | 4.02 | 1.59 | 6.55
1.59 | 0.95 | 1.59 | 2.06 | 1.59 | 4.06 | 1.59 | 6.62
1.59 | 0.97 | 1.59 | 2.08 | 1.59 | 4.11 | 1.59 | 6.68
1.59 | 0.98 | 1.59 | 2.11 | 1.59 | 4.15 | 1.59 | 6.75
1.59 | 0.99 | 1.59 | 2.14 | 1.59 | 4.2 | 1.59 | 6.82
1.6 | 1.01 | 1.6 | 2.17 | 1.6 | 4.24 | 1.6 | 6.89
1.6 | 1.02 | 1.6 | 2.19 | 1.6 | 4.29 | 1.6 | 6.95
1.6 | 1.03 | 1.6 | 2.22 | 1.6 | 4.34 | 1.6 | 7.02
1.6 | 1.05 | 1.6 | 2.25 | 1.6 | 4.38 | 1.6 | 7.09
1.6 | 1.06 | 1.6 | 2.28 | 1.6 | 4.43 | 1.6 | 7.16
1.6 | 1.08 | 1.6 | 2.31 | 1.6 | 4.48 | 1.6 | 7.23
1.6 | 1.09 | 1.6 | 2.34 | 1.6 | 4.53 | 1.6 | 7.3
1.6 | 1.11 | 1.6 | 2.37 | 1.6 | 4.57 | 1.6 | 7.37
1.6 | 1.12 | 1.6 | 2.4 | 1.6 | 4.62 | 1.6 | 7.44
1.6 | 1.14 | 1.6 | 2.43 | 1.6 | 4.67 | 1.6 | 7.51
1.61 | 1.15 | 1.61 | 2.46 | 1.61 | 4.72 | 1.61 | 7.58
1.61 | 1.17 | 1.61 | 2.49 | 1.61 | 4.77 | 1.61 | 7.65
1.61 | 1.18 | 1.61 | 2.52 | 1.61 | 4.82 | 1.61 | 7.72
1.61 | 1.2 | 1.61 | 2.55 | 1.61 | 4.87 | 1.61 | 7.8
1.61 | 1.21 | 1.61 | 2.59 | 1.61 | 4.92 | 1.61 | 7.87
1.61 | 1.23 | 1.61 | 2.62 | 1.61 | 4.97 | 1.61 | 7.94
1.61 | 1.25 | 1.61 | 2.65 | 1.61 | 5.02 | 1.61 | 8.01
1.61 | 1.26 | 1.61 | 2.68 | 1.61 | 5.07 | 1.61 | 8.09
1.61 | 1.28 | 1.61 | 2.72 | 1.61 | 5.12 | 1.61 | 8.16
1.61 | 1.29 | 1.61 | 2.75 | 1.61 | 5.17 | 1.61 | 8.23
1.62 | 1.31 | 1.62 | 2.78 | 1.62 | 5.22 | 1.62 | 8.31
1.62 | 1.33 | 1.62 | 2.82 | 1.62 | 5.28 | 1.62 | 8.38
1.62 | 1.34 | 1.62 | 2.85 | 1.62 | 5.33 | 1.62 | 8.46
1.62 | 1.36 | 1.62 | 2.88 | 1.62 | 5.38 | 1.62 | 8.53
1.62 | 1.38 | 1.62 | 2.92 | 1.62 | 5.43 | 1.62 | 8.61
1.62 | 1.4 | 1.62 | 2.95 | 1.62 | 5.49 | 1.62 | 8.69
1.62 | 1.41 | 1.62 | 2.99 | 1.62 | 5.54 | 1.62 | 8.76
1.62 | 1.43 | 1.62 | 3.03 | 1.62 | 5.59 | 1.62 | 8.84
1.62 | 1.45 | 1.62 | 3.06 | 1.62 | 5.65 | 1.62 | 8.92
1.62 | 1.47 | 1.62 | 3.1 | 1.62 | 5.7 | 1.62 | 8.99
1.63 | 1.49 | 1.63 | 3.13 | 1.63 | 5.76 | 1.63 | 9.07
1.63 | 1.51 | 1.63 | 3.17 | 1.63 | 5.81 | 1.63 | 9.15
1.63 | 1.53 | 1.63 | 3.21 | 1.63 | 5.87 | 1.63 | 9.23
1.63 | 1.54 | 1.63 | 3.24 | 1.63 | 5.92 | 1.63 | 9.3
1.63 | 1.56 | 1.63 | 3.28 | 1.63 | 5.98 | 1.63 | 9.38
1.63 | 1.58 | 1.63 | 3.32 | 1.63 | 6.03 | 1.63 | 9.46
1.63 | 1.6 | 1.63 | 3.36 | 1.63 | 6.09 | 1.63 | 9.54
1.63 | 1.62 | 1.63 | 3.39 | 1.63 | 6.15 | 1.63 | 9.62
1.63 | 1.64 | 1.63 | 3.43 | 1.63 | 6.2 | 1.63 | 9.7
1.63 | 1.66 | 1.63 | 3.47 | 1.63 | 6.26 | 1.63 | 9.78
1.64 | 1.68 | 1.64 | 3.51 | 1.64 | 6.32 | 1.64 | 9.86
1.64 | 1.7 | 1.64 | 3.55 | 1.64 | 6.38 | 1.64 | 9.94
1.64 | 1.72 | 1.64 | 3.59 | 1.64 | 6.43 | 1.64 | 10
1.64 | 1.74 | 1.64 | 3.63 | 1.64 | 6.49 | 1.64 | 10.1
1.64 | 1.76 | 1.64 | 3.67 | 1.64 | 6.55 | 1.64 | 10.2
1.64 | 1.78 | 1.64 | 3.71 | 1.64 | 6.61 | 1.64 | 10.3
1.64 | 1.81 | 1.64 | 3.75 | 1.64 | 6.66 | 1.64 | 10.4
1.64 | 1.83 | 1.64 | 3.79 | 1.64 | 6.72 | 1.64 | 10.4
1.64 | 1.85 | 1.64 | 3.83 | 1.64 | 6.78 | 1.64 | 10.5
1.64 | 1.87 | 1.64 | 3.87 | 1.64 | 6.84 | 1.64 | 10.6
1.65 | 1.89 | 1.65 | 3.92 | 1.65 | 6.9 | 1.65 | 10.7
1.65 | 1.91 | 1.65 | 3.96 | 1.65 | 6.96 | 1.65 | 10.8
1.65 | 1.93 | 1.65 | 4 | 1.65 | 7.02 | 1.65 | 10.8
1.65 | 1.96 | 1.65 | 4.04 | 1.65 | 7.08 | 1.65 | 10.9
1.65 | 1.98 | 1.65 | 4.08 | 1.65 | 7.14 | 1.65 | 11
1.65 | 2 | 1.65 | 4.13 | 1.65 | 7.2 | 1.65 | 11.1
1.65 | 2.02 | 1.65 | 4.17 | 1.65 | 7.26 | 1.65 | 11.2
1.65 | 2.05 | 1.65 | 4.21 | 1.65 | 7.32 | 1.65 | 11.3
1.65 | 2.07 | 1.65 | 4.26 | 1.65 | 7.38 | 1.65 | 11.4
1.65 | 2.09 | 1.65 | 4.3 | 1.65 | 7.44 | 1.65 | 11.4
1.66 | 2.12 | 1.66 | 4.35 | 1.66 | 7.5 | 1.66 | 11.5
1.66 | 2.14 | 1.66 | 4.39 | 1.66 | 7.56 | 1.66 | 11.6
1.66 | 2.16 | 1.66 | 4.43 | 1.66 | 7.62 | 1.66 | 11.7
1.66 | 2.19 | 1.66 | 4.48 | 1.66 | 7.68 | 1.66 | 11.8
1.66 | 2.21 | 1.66 | 4.52 | 1.66 | 7.74 | 1.66 | 11.9
1.66 | 2.24 | 1.66 | 4.57 | 1.66 | 7.81 | 1.66 | 11.9
1.66 | 2.26 | 1.66 | 4.62 | 1.66 | 7.87 | 1.66 | 12
1.66 | 2.29 | 1.66 | 4.66 | 1.66 | 7.93 | 1.66 | 12.1
1.66 | 2.31 | 1.66 | 4.71 | 1.66 | 7.99 | 1.66 | 12.2
1.66 | 2.34 | 1.66 | 4.76 | 1.66 | 8.05 | 1.66 | 12.3
1.67 | 2.36 | 1.67 | 4.8 | 1.67 | 8.12 | 1.67 | 12.4
1.67 | 2.39 | 1.67 | 4.85 | 1.67 | 8.18 | 1.67 | 12.5
1.67 | 2.41 | 1.67 | 4.9 | 1.67 | 8.24 | 1.67 | 12.5
1.67 | 2.44 | 1.67 | 4.94 | 1.67 | 8.3 | 1.67 | 12.6
1.67 | 2.46 | 1.67 | 4.99 | 1.67 | 8.37 | 1.67 | 12.7
1.67 | 2.49 | 1.67 | 5.04 | 1.67 | 8.43 | 1.67 | 12.8
1.67 | 2.52 | 1.67 | 5.09 | 1.67 | 8.49 | 1.67 | 12.9
1.67 | 2.54 | 1.67 | 5.13 | 1.67 | 8.55 | 1.67 | 13
1.67 | 2.57 | 1.67 | 5.18 | 1.67 | 8.62 | 1.67 | 13.1
1.67 | 2.6 | 1.67 | 5.23 | 1.67 | 8.68 | 1.67 | 13.2
1.68 | 2.62 | 1.68 | 5.28 | 1.68 | 8.74 | 1.68 | 13.2
1.68 | 2.65 | 1.68 | 5.33 | 1.68 | 8.81 | 1.68 | 13.3
1.68 | 2.68 | 1.68 | 5.38 | 1.68 | 8.87 | 1.68 | 13.4
1.68 | 2.7 | 1.68 | 5.43 | 1.68 | 8.94 | 1.68 | 13.5
1.68 | 2.73 | 1.68 | 5.48 | 1.68 | 9 | 1.68 | 13.6
1.68 | 2.76 | 1.68 | 5.53 | 1.68 | 9.06 | 1.68 | 13.7
1.68 | 2.79 | 1.68 | 5.58 | 1.68 | 9.13 | 1.68 | 13.8
1.68 | 2.82 | 1.68 | 5.63 | 1.68 | 9.19 | 1.68 | 13.8
1.68 | 2.84 | 1.68 | 5.68 | 1.68 | 9.25 | 1.68 | 13.9
1.68 | 2.87 | 1.68 | 5.73 | 1.68 | 9.32 | 1.68 | 14
1.69 | 2.9 | 1.69 | 5.78 | 1.69 | 9.38 | 1.69 | 14.1
1.69 | 2.93 | 1.69 | 5.83 | 1.69 | 9.45 | 1.69 | 14.2
1.69 | 2.96 | 1.69 | 5.88 | 1.69 | 9.51 | 1.69 | 14.3
1.69 | 2.99 | 1.69 | 5.94 | 1.69 | 9.57 | 1.69 | 14.4
1.69 | 3.02 | 1.69 | 5.99 | 1.69 | 9.64 | 1.69 | 14.4
1.69 | 3.05 | 1.69 | 6.04 | 1.69 | 9.7 | 1.69 | 14.5
1.69 | 3.08 | 1.69 | 6.09 | 1.69 | 9.76 | 1.69 | 14.6
1.69 | 3.1 | 1.69 | 6.14 | 1.69 | 9.83 | 1.69 | 14.7
1.69 | 3.13 | 1.69 | 6.2 | 1.69 | 9.89 | 1.69 | 14.8
1.69 | 3.16 | 1.69 | 6.25 | 1.69 | 9.96 | 1.69 | 14.9
1.7 | 3.19 | 1.7 | 6.3 | 1.7 | 10.02 | 1.7 | 15
1.7 | 3.22 | 1.7 | 6.36 | 1.7 | 10.09 | 1.7 | 15
1.7 | 3.25 | 1.7 | 6.41 | 1.7 | 10.15 | 1.7 | 15.1
1.7 | 3.28 | 1.7 | 6.46 | 1.7 | 10.21 | 1.7 | 15.2
1.7 | 3.31 | 1.7 | 6.52 | 1.7 | 10.28 | 1.7 | 15.3
1.7 | 3.35 | 1.7 | 6.57 | 1.7 | 10.34 | 1.7 | 15.4
1.7 | 3.38 | 1.7 | 6.62 | 1.7 | 10.41 | 1.7 | 15.5
1.7 | 3.41 | 1.7 | 6.68 | 1.7 | 10.47 | 1.7 | 15.6
1.7 | 3.44 | 1.7 | 6.73 | 1.7 | 10.54 | 1.7 | 15.6
1.7 | 3.47 | 1.7 | 6.79 | 1.7 | 10.6 | 1.7 | 15.7
1.71 | 3.5 | 1.71 | 6.84 | 1.71 | 10.66 | 1.71 | 15.8
1.71 | 3.53 | 1.71 | 6.89 | 1.71 | 10.72 | 1.71 | 15.9
1.71 | 3.56 | 1.71 | 6.95 | 1.71 | 10.79 | 1.71 | 16
1.71 | 3.59 | 1.71 | 7.01 | 1.71 | 10.85 | 1.71 | 16.1
1.71 | 3.63 | 1.71 | 7.06 | 1.71 | 10.91 | 1.71 | 16.1
1.71 | 3.66 | 1.71 | 7.12 | 1.71 | 10.98 | 1.71 | 16.2
1.71 | 3.69 | 1.71 | 7.17 | 1.71 | 11.04 | 1.71 | 16.3
1.71 | 3.72 | 1.71 | 7.23 | 1.71 | 11.1 | 1.71 | 16.4
1.71 | 3.75 | 1.71 | 7.28 | 1.71 | 11.17 | 1.71 | 16.5
1.71 | 3.79 | 1.71 | 7.34 | 1.71 | 11.23 | 1.71 | 16.6
1.72 | 3.82 | 1.72 | 7.39 | 1.72 | 11.29 | 1.72 | 16.6
1.72 | 3.85 | 1.72 | 7.45 | 1.72 | 11.35 | 1.72 | 16.7
1.72 | 3.88 | 1.72 | 7.5 | 1.72 | 11.41 | 1.72 | 16.8
1.72 | 3.92 | 1.72 | 7.56 | 1.72 | 11.47 | 1.72 | 16.9
1.72 | 3.95 | 1.72 | 7.62 | 1.72 | 11.54 | 1.72 | 17
1.72 | 3.98 | 1.72 | 7.67 | 1.72 | 11.6 | 1.72 | 17.1
1.72 | 4.02 | 1.72 | 7.73 | 1.72 | 11.66 | 1.72 | 17.1
1.72 | 4.05 | 1.72 | 7.79 | 1.72 | 11.72 | 1.72 | 17.2
1.72 | 4.08 | 1.72 | 7.84 | 1.72 | 11.78 | 1.72 | 17.3
1.72 | 4.12 | 1.72 | 7.9 | 1.72 | 11.84 | 1.72 | 17.4
1.73 | 4.15 | 1.73 | 7.95 | 1.73 | 11.9 | 1.73 | 17.5
1.73 | 4.18 | 1.73 | 8.01 | 1.73 | 11.96 | 1.73 | 17.5
1.73 | 4.22 | 1.73 | 8.07 | 1.73 | 12.02 | 1.73 | 17.6
1.73 | 4.25 | 1.73 | 8.12 | 1.73 | 12.08 | 1.73 | 17.7
1.73 | 4.29 | 1.73 | 8.18 | 1.73 | 12.15 | 1.73 | 17.8
1.73 | 4.32 | 1.73 | 8.24 | 1.73 | 12.21 | 1.73 | 17.8
1.73 | 4.35 | 1.73 | 8.29 | 1.73 | 12.27 | 1.73 | 17.9
1.73 | 4.39 | 1.73 | 8.35 | 1.73 | 12.33 | 1.73 | 18
1.73 | 4.42 | 1.73 | 8.41 | 1.73 | 12.39 | 1.73 | 18.1
1.73 | 4.46 | 1.73 | 8.46 | 1.73 | 12.45 | 1.73 | 18.2
1.74 | 4.49 | 1.74 | 8.52 | 1.74 | 12.51 | 1.74 | 18.2
1.74 | 4.52 | 1.74 | 8.58 | 1.74 | 12.56 | 1.74 | 18.3
1.74 | 4.56 | 1.74 | 8.64 | 1.74 | 12.62 | 1.74 | 18.4
1.74 | 4.59 | 1.74 | 8.69 | 1.74 | 12.68 | 1.74 | 18.5
1.74 | 4.63 | 1.74 | 8.75 | 1.74 | 12.74 | 1.74 | 18.5
1.74 | 4.66 | 1.74 | 8.81 | 1.74 | 12.8 | 1.74 | 18.6
1.74 | 4.7 | 1.74 | 8.86 | 1.74 | 12.86 | 1.74 | 18.7
1.74 | 4.74 | 1.74 | 8.92 | 1.74 | 12.91 | 1.74 | 18.8
1.74 | 4.77 | 1.74 | 8.98 | 1.74 | 12.97 | 1.74 | 18.8
1.74 | 4.81 | 1.74 | 9.04 | 1.74 | 13.03 | 1.74 | 18.9
1.75 | 4.84 | 1.75 | 9.09 | 1.75 | 13.09 | 1.75 | 19
1.75 | 4.88 | 1.75 | 9.15 | 1.75 | 13.14 | 1.75 | 19.1
1.75 | 4.91 | 1.75 | 9.21 | 1.75 | 13.2 | 1.75 | 19.1
1.75 | 4.95 | 1.75 | 9.26 | 1.75 | 13.26 | 1.75 | 19.2
1.75 | 4.98 | 1.75 | 9.32 | 1.75 | 13.32 | 1.75 | 19.3
1.75 | 5.02 | 1.75 | 9.38 | 1.75 | 13.38 | 1.75 | 19.4
1.75 | 5.05 | 1.75 | 9.43 | 1.75 | 13.43 | 1.75 | 19.4
1.75 | 5.09 | 1.75 | 9.49 | 1.75 | 13.49 | 1.75 | 19.5
1.75 | 5.12 | 1.75 | 9.55 | 1.75 | 13.55 | 1.75 | 19.6
1.75 | 5.16 | 1.75 | 9.6 | 1.75 | 13.6 | 1.75 | 19.7
1.75 | 5.19 | 1.75 | 9.66 | 1.75 | 13.66 | 1.75 | 19.7
1.76 | 5.23 | 1.76 | 9.71 | 1.76 | 13.72 | 1.76 | 19.8
1.76 | 5.26 | 1.76 | 9.77 | 1.76 | 13.78 | 1.76 | 19.9
1.76 | 5.3 | 1.76 | 9.83 | 1.76 | 13.83 | 1.76 | 20
1.76 | 5.33 | 1.76 | 9.88 | 1.76 | 13.89 | 1.76 | 20
1.76 | 5.37 | 1.76 | 9.94 | 1.76 | 13.95 | 1.76 | 20.1
1.76 | 5.41 | 1.76 | 9.99 | 1.76 | 14.01 | 1.76 | 20.2
1.76 | 5.44 | 1.76 | 10.1 | 1.76 | 14.06 | 1.76 | 20.3
1.76 | 5.48 | 1.76 | 10.1 | 1.76 | 14.12 | 1.76 | 20.3
1.76 | 5.51 | 1.76 | 10.2 | 1.76 | 14.18 | 1.76 | 20.4
1.76 | 5.55 | 1.76 | 10.2 | 1.76 | 14.24 | 1.76 | 20.5
1.77 | 5.59 | 1.77 | 10.3 | 1.77 | 14.3 | 1.77 | 20.6
1.77 | 5.62 | 1.77 | 10.3 | 1.77 | 14.35 | 1.77 | 20.7
1.77 | 5.66 | 1.77 | 10.4 | 1.77 | 14.41 | 1.77 | 20.7
1.77 | 5.69 | 1.77 | 10.4 | 1.77 | 14.47 | 1.77 | 20.8
1.77 | 5.73 | 1.77 | 10.5 | 1.77 | 14.53 | 1.77 | 20.9
1.77 | 5.76 | 1.77 | 10.6 | 1.77 | 14.59 | 1.77 | 21
1.77 | 5.8 | 1.77 | 10.6 | 1.77 | 14.65 | 1.77 | 21.1
1.77 | 5.84 | 1.77 | 10.7 | 1.77 | 14.71 | 1.77 | 21.1
1.77 | 5.87 | 1.77 | 10.7 | 1.77 | 14.77 | 1.77 | 21.2
1.77 | 5.91 | 1.77 | 10.8 | 1.77 | 14.83 | 1.77 | 21.3
1.78 | 5.94 | 1.78 | 10.8 | 1.78 | 14.89 | 1.78 | 21.4
1.78 | 5.98 | 1.78 | 10.9 | 1.78 | 14.95 | 1.78 | 21.5
1.78 | 6.01 | 1.78 | 10.9 | 1.78 | 15.01 | 1.78 | 21.6
1.78 | 6.05 | 1.78 | 11 | 1.78 | 15.07 | 1.78 | 21.7
1.78 | 6.09 | 1.78 | 11 | 1.78 | 15.13 | 1.78 | 21.8
1.78 | 6.12 | 1.78 | 11.1 | 1.78 | 15.19 | 1.78 | 21.8
1.78 | 6.16 | 1.78 | 11.1 | 1.78 | 15.25 | 1.78 | 21.9
1.78 | 6.19 | 1.78 | 11.2 | 1.78 | 15.32 | 1.78 | 22
1.78 | 6.23 | 1.78 | 11.3 | 1.78 | 15.38 | 1.78 | 22.1
1.78 | 6.27 | 1.78 | 11.3 | 1.78 | 15.44 | 1.78 | 22.2
1.79 | 6.3 | 1.79 | 11.4 | 1.79 | 15.51 | 1.79 | 22.3
1.79 | 6.34 | 1.79 | 11.4 | 1.79 | 15.57 | 1.79 | 22.4
1.79 | 6.37 | 1.79 | 11.5 | 1.79 | 15.64 | 1.79 | 22.5
1.79 | 6.41 | 1.79 | 11.5 | 1.79 | 15.7 | 1.79 | 22.6
1.79 | 6.44 | 1.79 | 11.6 | 1.79 | 15.77 | 1.79 | 22.6
1.79 | 6.48 | 1.79 | 11.6 | 1.79 | 15.84 | 1.79 | 22.7
1.79 | 6.52 | 1.79 | 11.7 | 1.79 | 15.91 | 1.79 | 22.8
1.79 | 6.55 | 1.79 | 11.7 | 1.79 | 15.97 | 1.79 | 22.9
1.79 | 6.59 | 1.79 | 11.8 | 1.79 | 16.04 | 1.79 | 23
1.79 | 6.62 | 1.79 | 11.8 | 1.79 | 16.11 | 1.79 | 23.1
1.8 | 6.66 | 1.8 | 11.9 | 1.8 | 16.18 | 1.8 | 23.2
1.8 | 6.69 | 1.8 | 11.9 | 1.8 | 16.24 | 1.8 | 23.3
1.8 | 6.73 | 1.8 | 12 | 1.8 | 16.31 | 1.8 | 23.4
1.8 | 6.76 | 1.8 | 12 | 1.8 | 16.39 | 1.8 | 23.5
1.8 | 6.8 | 1.8 | 12.1 | 1.8 | 16.46 | 1.8 | 23.6
1.8 | 6.83 | 1.8 | 12.1 | 1.8 | 16.53 | 1.8 | 23.7
1.8 | 6.87 | 1.8 | 12.2 | 1.8 | 16.6 | 1.8 | 23.8
1.8 | 6.91 | 1.8 | 12.3 | 1.8 | 16.67 | 1.8 | 23.9
1.8 | 6.94 | 1.8 | 12.3 | 1.8 | 16.74 | 1.8 | 24
1.8 | 6.98 | 1.8 | 12.4 | 1.8 | 16.82 | 1.8 | 24.1
1.81 | 7.01 | 1.81 | 12.4 | 1.81 | 16.89 | 1.81 | 24.2
1.81 | 7.05 | 1.81 | 12.5 | 1.81 | 16.96 | 1.81 | 24.3
1.81 | 7.09 | 1.81 | 12.5 | 1.81 | 17.03 | 1.81 | 24.4
1.81 | 7.12 | 1.81 | 12.6 | 1.81 | 17.1 | 1.81 | 24.5
1.81 | 7.16 | 1.81 | 12.6 | 1.81 | 17.18 | 1.81 | 24.6
1.81 | 7.19 | 1.81 | 12.7 | 1.81 | 17.25 | 1.81 | 24.7
1.81 | 7.23 | 1.81 | 12.7 | 1.81 | 17.33 | 1.81 | 24.8
1.81 | 7.26 | 1.81 | 12.8 | 1.81 | 17.4 | 1.81 | 24.9
1.81 | 7.3 | 1.81 | 12.8 | 1.81 | 17.48 | 1.81 | 25
1.81 | 7.34 | 1.81 | 12.9 | 1.81 | 17.56 | 1.81 | 25.1
1.82 | 7.37 | 1.82 | 12.9 | 1.82 | 17.63 | 1.82 | 25.2
1.82 | 7.41 | 1.82 | 13 | 1.82 | 17.71 | 1.82 | 25.3
1.82 | 7.45 | 1.82 | 13.1 | 1.82 | 17.79 | 1.82 | 25.4
1.82 | 7.48 | 1.82 | 13.1 | 1.82 | 17.87 | 1.82 | 25.6
1.82 | 7.52 | 1.82 | 13.2 | 1.82 | 17.95 | 1.82 | 25.7
1.82 | 7.56 | 1.82 | 13.2 | 1.82 | 18.03 | 1.82 | 25.8
1.82 | 7.59 | 1.82 | 13.3 | 1.82 | 18.11 | 1.82 | 25.9
1.82 | 7.63 | 1.82 | 13.3 | 1.82 | 18.19 | 1.82 | 26
1.82 | 7.67 | 1.82 | 13.4 | 1.82 | 18.27 | 1.82 | 26.1
1.83 | 7.7 | 1.83 | 13.4 | 1.83 | 18.35 | 1.83 | 26.2
1.83 | 7.74 | 1.83 | 13.5 | 1.83 | 18.43 | 1.83 | 26.3
1.83 | 7.78 | 1.83 | 13.6 | 1.83 | 18.51 | 1.83 | 26.5
1.83 | 7.82 | 1.83 | 13.6 | 1.83 | 18.6 | 1.83 | 26.6
1.83 | 7.85 | 1.83 | 13.7 | 1.83 | 18.68 | 1.83 | 26.7
1.83 | 7.89 | 1.83 | 13.7 | 1.83 | 18.77 | 1.83 | 26.8
1.83 | 7.93 | 1.83 | 13.8 | 1.83 | 18.86 | 1.83 | 26.9
1.83 | 7.97 | 1.83 | 13.9 | 1.83 | 18.94 | 1.83 | 27
1.83 | 8.01 | 1.83 | 13.9 | 1.83 | 19.03 | 1.83 | 27.2
1.83 | 8.04 | 1.83 | 14 | 1.83 | 19.11 | 1.83 | 27.3
1.84 | 8.08 | 1.84 | 14 | 1.84 | 19.19 | 1.84 | 27.4
1.84 | 8.12 | 1.84 | 14.1 | 1.84 | 19.28 | 1.84 | 27.5
1.84 | 8.16 | 1.84 | 14.2 | 1.84 | 19.36 | 1.84 | 27.6
1.84 | 8.2 | 1.84 | 14.2 | 1.84 | 19.45 | 1.84 | 27.8
1.84 | 8.24 | 1.84 | 14.3 | 1.84 | 19.54 | 1.84 | 27.9
1.84 | 8.28 | 1.84 | 14.3 | 1.84 | 19.63 | 1.84 | 28
1.84 | 8.32 | 1.84 | 14.4 | 1.84 | 19.71 | 1.84 | 28.1
1.84 | 8.36 | 1.84 | 14.5 | 1.84 | 19.8 | 1.84 | 28.3
1.84 | 8.4 | 1.84 | 14.5 | 1.84 | 19.89 | 1.84 | 28.4
1.84 | 8.44 | 1.84 | 14.6 | 1.84 | 19.98 | 1.84 | 28.5
1.85 | 8.48 | 1.85 | 14.7 | 1.85 | 20.07 | 1.85 | 28.6
1.85 | 8.52 | 1.85 | 14.7 | 1.85 | 20.16 | 1.85 | 28.7
1.85 | 8.56 | 1.85 | 14.8 | 1.85 | 20.25 | 1.85 | 28.9
1.85 | 8.6 | 1.85 | 14.8 | 1.85 | 20.34 | 1.85 | 29
1.85 | 8.64 | 1.85 | 14.9 | 1.85 | 20.43 | 1.85 | 29.1
1.85 | 8.68 | 1.85 | 15 | 1.85 | 20.52 | 1.85 | 29.2
1.85 | 8.72 | 1.85 | 15 | 1.85 | 20.61 | 1.85 | 29.4
1.85 | 8.77 | 1.85 | 15.1 | 1.85 | 20.7 | 1.85 | 29.5
1.85 | 8.81 | 1.85 | 15.2 | 1.85 | 20.79 | 1.85 | 29.6
1.85 | 8.85 | 1.85 | 15.2 | 1.85 | 20.89 | 1.85 | 29.8
1.86 | 8.89 | 1.86 | 15.3 | 1.86 | 20.98 | 1.86 | 29.9
1.86 | 8.93 | 1.86 | 15.4 | 1.86 | 21.07 | 1.86 | 30
1.86 | 8.98 | 1.86 | 15.5 | 1.86 | 21.17 | 1.86 | 30.1
1.86 | 9.02 | 1.86 | 15.5 | 1.86 | 21.26 | 1.86 | 30.3
1.86 | 9.06 | 1.86 | 15.6 | 1.86 | 21.35 | 1.86 | 30.4
1.86 | 9.11 | 1.86 | 15.7 | 1.86 | 21.45 | 1.86 | 30.5
1.86 | 9.15 | 1.86 | 15.7 | 1.86 | 21.54 | 1.86 | 30.7
1.86 | 9.19 | 1.86 | 15.8 | 1.86 | 21.64 | 1.86 | 30.8
1.86 | 9.24 | 1.86 | 15.9 | 1.86 | 21.73 | 1.86 | 31
1.86 | 9.28 | 1.86 | 15.9 | 1.86 | 21.82 | 1.86 | 31.1
1.87 | 9.33 | 1.87 | 16 | 1.87 | 21.92 | 1.87 | 31.2
1.87 | 9.37 | 1.87 | 16.1 | 1.87 | 22.02 | 1.87 | 31.4
1.87 | 9.42 | 1.87 | 16.2 | 1.87 | 22.11 | 1.87 | 31.5
1.87 | 9.46 | 1.87 | 16.2 | 1.87 | 22.21 | 1.87 | 31.7
1.87 | 9.51 | 1.87 | 16.3 | 1.87 | 22.31 | 1.87 | 31.8
1.87 | 9.55 | 1.87 | 16.4 | 1.87 | 22.4 | 1.87 | 32
1.87 | 9.6 | 1.87 | 16.5 | 1.87 | 22.5 | 1.87 | 32.1
1.87 | 9.64 | 1.87 | 16.5 | 1.87 | 22.6 | 1.87 | 32.3
1.87 | 9.69 | 1.87 | 16.6 | 1.87 | 22.7 | 1.87 | 32.5
1.87 | 9.73 | 1.87 | 16.7 | 1.87 | 22.8 | 1.87 | 32.6
1.88 | 9.78 | 1.88 | 16.7 | 1.88 | 22.9 | 1.88 | 32.7
1.88 | 9.83 | 1.88 | 16.8 | 1.88 | 23 | 1.88 | 32.9
1.88 | 9.87 | 1.88 | 16.9 | 1.88 | 23.1 | 1.88 | 33
1.88 | 9.92 | 1.88 | 17 | 1.88 | 23.2 | 1.88 | 33.2
1.88 | 9.97 | 1.88 | 17 | 1.88 | 23.3 | 1.88 | 33.3
1.88 | 10 | 1.88 | 17.1 | 1.88 | 23.4 | 1.88 | 33.5
1.88 | 10.1 | 1.88 | 17.2 | 1.88 | 23.5 | 1.88 | 33.6
1.88 | 10.1 | 1.88 | 17.3 | 1.88 | 23.61 | 1.88 | 33.8
1.88 | 10.2 | 1.88 | 17.4 | 1.88 | 23.71 | 1.88 | 33.9
1.88 | 10.2 | 1.88 | 17.4 | 1.88 | 23.81 | 1.88 | 34.1
1.89 | 10.3 | 1.89 | 17.5 | 1.89 | 23.91 | 1.89 | 34.2
1.89 | 10.3 | 1.89 | 17.6 | 1.89 | 24.01 | 1.89 | 34.3
1.89 | 10.4 | 1.89 | 17.7 | 1.89 | 24.11 | 1.89 | 34.5
1.89 | 10.4 | 1.89 | 17.7 | 1.89 | 24.22 | 1.89 | 34.6
1.89 | 10.5 | 1.89 | 17.8 | 1.89 | 24.32 | 1.89 | 34.8
1.89 | 10.5 | 1.89 | 17.9 | 1.89 | 24.42 | 1.89 | 35
1.89 | 10.6 | 1.89 | 18 | 1.89 | 24.53 | 1.89 | 35.1
1.89 | 10.6 | 1.89 | 18.1 | 1.89 | 24.63 | 1.89 | 35.3
1.89 | 10.7 | 1.89 | 18.1 | 1.89 | 24.73 | 1.89 | 35.4
1.89 | 10.7 | 1.89 | 18.2 | 1.89 | 24.84 | 1.89 | 35.6
1.9 | 10.8 | 1.9 | 18.3 | 1.9 | 24.95 | 1.9 | 35.7
1.9 | 10.8 | 1.9 | 18.4 | 1.9 | 25.05 | 1.9 | 35.9
1.9 | 10.9 | 1.9 | 18.5 | 1.9 | 25.16 | 1.9 | 36
1.9 | 10.9 | 1.9 | 18.5 | 1.9 | 25.27 | 1.9 | 36.1
1.9 | 11 | 1.9 | 18.6 | 1.9 | 25.37 | 1.9 | 36.3
1.9 | 11 | 1.9 | 18.7 | 1.9 | 25.48 | 1.9 | 36.4
1.9 | 11.1 | 1.9 | 18.8 | 1.9 | 25.58 | 1.9 | 36.6
1.9 | 11.1 | 1.9 | 18.9 | 1.9 | 25.69 | 1.9 | 36.8
1.9 | 11.2 | 1.9 | 19 | 1.9 | 25.8 | 1.9 | 36.9
1.9 | 11.2 | 1.9 | 19.1 | 1.9 | 25.91 | 1.9 | 37
1.91 | 11.3 | 1.91 | 19.1 | 1.91 | 26.02 | 1.91 | 37.2
1.91 | 11.3 | 1.91 | 19.2 | 1.91 | 26.12 | 1.91 | 37.4
1.91 | 11.4 | 1.91 | 19.3 | 1.91 | 26.23 | 1.91 | 37.5
1.91 | 11.4 | 1.91 | 19.4 | 1.91 | 26.34 | 1.91 | 37.7
1.91 | 11.5 | 1.91 | 19.5 | 1.91 | 26.45 | 1.91 | 37.8
1.91 | 11.5 | 1.91 | 19.6 | 1.91 | 26.56 | 1.91 | 38
1.91 | 11.6 | 1.91 | 19.6 | 1.91 | 26.67 | 1.91 | 38.1
1.91 | 11.6 | 1.91 | 19.7 | 1.91 | 26.78 | 1.91 | 38.3
1.91 | 11.7 | 1.91 | 19.8 | 1.91 | 26.89 | 1.91 | 38.4
1.91 | 11.7 | 1.91 | 19.9 | 1.91 | 27 | 1.91 | 38.5
1.92 | 11.8 | 1.92 | 20 | 1.92 | 27.11 | 1.92 | 38.7
1.92 | 11.8 | 1.92 | 20.1 | 1.92 | 27.22 | 1.92 | 38.8
1.92 | 11.9 | 1.92 | 20.2 | 1.92 | 27.33 | 1.92 | 39
1.92 | 12 | 1.92 | 20.3 | 1.92 | 27.44 | 1.92 | 39.2
1.92 | 12 | 1.92 | 20.3 | 1.92 | 27.55 | 1.92 | 39.3
1.92 | 12.1 | 1.92 | 20.4 | 1.92 | 27.67 | 1.92 | 39.5
1.92 | 12.1 | 1.92 | 20.5 | 1.92 | 27.78 | 1.92 | 39.7
1.92 | 12.2 | 1.92 | 20.6 | 1.92 | 27.9 | 1.92 | 39.8
1.92 | 12.2 | 1.92 | 20.7 | 1.92 | 28.01 | 1.92 | 40
1.92 | 12.3 | 1.92 | 20.8 | 1.92 | 28.12 | 1.92 | 40.2
1.93 | 12.3 | 1.93 | 20.9 | 1.93 | 28.24 | 1.93 | 40.3
1.93 | 12.4 | 1.93 | 21 | 1.93 | 28.35 | 1.93 | 40.5
1.93 | 12.4 | 1.93 | 21.1 | 1.93 | 28.47 | 1.93 | 40.6
1.93 | 12.5 | 1.93 | 21.1 | 1.93 | 28.59 | 1.93 | 40.8
1.93 | 12.6 | 1.93 | 21.2 | 1.93 | 28.71 | 1.93 | 40.9
1.93 | 12.6 | 1.93 | 21.3 | 1.93 | 28.82 | 1.93 | 41.1
1.93 | 12.7 | 1.93 | 21.4 | 1.93 | 28.94 | 1.93 | 41.3
1.93 | 12.7 | 1.93 | 21.5 | 1.93 | 29.06 | 1.93 | 41.5
1.93 | 12.8 | 1.93 | 21.6 | 1.93 | 29.17 | 1.93 | 41.6
1.93 | 12.8 | 1.93 | 21.7 | 1.93 | 29.29 | 1.93 | 41.8
1.94 | 12.9 | 1.94 | 21.8 | 1.94 | 29.41 | 1.94 | 42
1.94 | 12.9 | 1.94 | 21.9 | 1.94 | 29.52 | 1.94 | 42.1
1.94 | 13 | 1.94 | 22 | 1.94 | 29.64 | 1.94 | 42.3
1.94 | 13.1 | 1.94 | 22.1 | 1.94 | 29.75 | 1.94 | 42.5
1.94 | 13.1 | 1.94 | 22.1 | 1.94 | 29.87 | 1.94 | 42.6
1.94 | 13.2 | 1.94 | 22.2 | 1.94 | 29.99 | 1.94 | 42.8
1.94 | 13.2 | 1.94 | 22.3 | 1.94 | 30.11 | 1.94 | 42.9
1.94 | 13.3 | 1.94 | 22.4 | 1.94 | 30.23 | 1.94 | 43.1
1.94 | 13.3 | 1.94 | 22.5 | 1.94 | 30.35 | 1.94 | 43.3
1.94 | 13.4 | 1.94 | 22.6 | 1.94 | 30.46 | 1.94 | 43.4
1.95 | 13.5 | 1.95 | 22.7 | 1.95 | 30.58 | 1.95 | 43.6
1.95 | 13.5 | 1.95 | 22.8 | 1.95 | 30.7 | 1.95 | 43.7
1.95 | 13.6 | 1.95 | 22.9 | 1.95 | 30.82 | 1.95 | 43.9
1.95 | 13.6 | 1.95 | 23 | 1.95 | 30.93 | 1.95 | 44.1
1.95 | 13.7 | 1.95 | 23.1 | 1.95 | 31.06 | 1.95 | 44.3
1.95 | 13.8 | 1.95 | 23.2 | 1.95 | 31.18 | 1.95 | 44.4
1.95 | 13.8 | 1.95 | 23.3 | 1.95 | 31.3 | 1.95 | 44.6
1.95 | 13.9 | 1.95 | 23.4 | 1.95 | 31.42 | 1.95 | 44.8
1.95 | 13.9 | 1.95 | 23.5 | 1.95 | 31.54 | 1.95 | 44.9
1.95 | 14 | 1.95 | 23.6 | 1.95 | 31.65 | 1.95 | 45.1
1.96 | 14 | 1.96 | 23.7 | 1.96 | 31.77 | 1.96 | 45.3
1.96 | 14.1 | 1.96 | 23.7 | 1.96 | 31.89 | 1.96 | 45.4
1.96 | 14.2 | 1.96 | 23.8 | 1.96 | 32.02 | 1.96 | 45.6
1.96 | 14.2 | 1.96 | 23.9 | 1.96 | 32.14 | 1.96 | 45.8
1.96 | 14.3 | 1.96 | 24 | 1.96 | 32.26 | 1.96 | 46
1.96 | 14.3 | 1.96 | 24.1 | 1.96 | 32.38 | 1.96 | 46.1
1.96 | 14.4 | 1.96 | 24.2 | 1.96 | 32.5 | 1.96 | 46.3
1.96 | 14.5 | 1.96 | 24.3 | 1.96 | 32.63 | 1.96 | 46.5
1.96 | 14.5 | 1.96 | 24.4 | 1.96 | 32.75 | 1.96 | 46.7
1.96 | 14.6 | 1.96 | 24.5 | 1.96 | 32.87 | 1.96 | 46.8
1.97 | 14.6 | 1.97 | 24.6 | 1.97 | 33 | 1.97 | 47
1.97 | 14.7 | 1.97 | 24.7 | 1.97 | 33.12 | 1.97 | 47.2
1.97 | 14.8 | 1.97 | 24.8 | 1.97 | 33.25 | 1.97 | 47.3
1.97 | 14.8 | 1.97 | 24.9 | 1.97 | 33.37 | 1.97 | 47.5
1.97 | 14.9 | 1.97 | 25 | 1.97 | 33.5 | 1.97 | 47.7
1.97 | 14.9 | 1.97 | 25.1 | 1.97 | 33.62 | 1.97 | 47.9
1.97 | 15 | 1.97 | 25.2 | 1.97 | 33.74 | 1.97 | 48
1.97 | 15.1 | 1.97 | 25.3 | 1.97 | 33.86 | 1.97 | 48.2
1.97 | 15.1 | 1.97 | 25.4 | 1.97 | 33.99 | 1.97 | 48.4
1.97 | 15.2 | 1.97 | 25.5 | 1.97 | 34.11 | 1.97 | 48.5
1.98 | 15.2 | 1.98 | 25.6 | 1.98 | 34.23 | 1.98 | 48.7
1.98 | 15.3 | 1.98 | 25.7 | 1.98 | 34.36 | 1.98 | 48.9
1.98 | 15.4 | 1.98 | 25.8 | 1.98 | 34.49 | 1.98 | 49.1
1.98 | 15.4 | 1.98 | 25.9 | 1.98 | 34.61 | 1.98 | 49.2
1.98 | 15.5 | 1.98 | 26 | 1.98 | 34.75 | 1.98 | 49.4
1.98 | 15.6 | 1.98 | 26.1 | 1.98 | 34.88 | 1.98 | 49.6
1.98 | 15.6 | 1.98 | 26.2 | 1.98 | 35.01 | 1.98 | 49.8
1.98 | 15.7 | 1.98 | 26.3 | 1.98 | 35.14 | 1.98 | 50
1.98 | 15.7 | 1.98 | 26.4 | 1.98 | 35.26 | 1.98 | 50.1
1.98 | 15.8 | 1.98 | 26.5 | 1.98 | 35.38 | 1.98 | 50.3
1.99 | 15.9 | 1.99 | 26.7 | 1.99 | 35.5 | 1.99 | 50.5
1.99 | 15.9 | 1.99 | 26.8 | 1.99 | 35.63 | 1.99 | 50.7
1.99 | 16 | 1.99 | 26.9 | 1.99 | 35.79 | 1.99 | 50.9
1.99 | 16 | 1.99 | 27 | 1.99 | 35.92 | 1.99 | 51.1
1.99 | 16.1 | 1.99 | 27.1 | 1.99 | 36.05 | 1.99 | 51.2
1.99 | 16.2 | 1.99 | 27.2 | 1.99 | 36.18 | 1.99 | 51.4
1.99 | 16.2 | 1.99 | 27.3 | 1.99 | 36.31 | 1.99 | 51.6
1.99 | 16.3 | 1.99 | 27.4 | 1.99 | 36.44 | 1.99 | 51.8
1.99 | 16.4 | 1.99 | 27.5 | 1.99 | 36.57 | 1.99 | 52
1.99 | 16.4 | 1.99 | 27.6 | 1.99 | 36.7 | 1.99 | 52.1
2 | 16.5 | 2 | 27.7 | 2 | 36.83 | 2 | 52.3
2 | 16.5 | 2 | 27.8 | 2 | 36.96 | 2 | 52.6
2 | 16.6 | 2 | 27.9 | 2 | 37.08 | 2 | 52.8
2 | 16.7 | 2 | 28 | 2 | 37.21 | 2 | 53.1
2 | 16.7 | 2 | 28.1 | 2 | 37.34 | 2 | 53.4

## Fig. S8
20 °C |  |  |  | 40 °C |  |  |  | 60 °C |  |  |  | 80 °C
Potential | Current density | Potential | Current density | Potential | Current density | Potential | Current density | Potential | Current density | Potential | Current density | Potential | Current density | Potential | Current density
Without FA |  | With 50 mM FA |  | Without FA |  | With 50 mM FA |  | Without FA |  | With 50 mM FA |  | Without FA |  | With 50 mM FA
1.2 | 0.0114 | 1.2 | 0.00986 | 1.2 | 0.0104 | 1.2 | 0.0128 | 1.2 | 0.01507 | 1.2 | 0.02084 | 1.2 | 0.0208 | 1.2 | 0.0541
1.201 | 0.0154 | 1.201 | 0.0115 | 1.201 | 0.014 | 1.201 | 0.0147 | 1.201 | 0.01907 | 1.201 | 0.0233 | 1.201 | 0.0253 | 1.201 | 0.0569
1.202 | 0.0162 | 1.202 | 0.0121 | 1.202 | 0.0149 | 1.202 | 0.0152 | 1.202 | 0.0201 | 1.202 | 0.02388 | 1.202 | 0.0265 | 1.202 | 0.0578
1.203 | 0.0167 | 1.203 | 0.0125 | 1.203 | 0.0154 | 1.203 | 0.0154 | 1.203 | 0.02072 | 1.203 | 0.02441 | 1.203 | 0.0272 | 1.203 | 0.0585
1.204 | 0.0171 | 1.204 | 0.0127 | 1.204 | 0.0156 | 1.204 | 0.0157 | 1.204 | 0.02125 | 1.204 | 0.02492 | 1.204 | 0.0279 | 1.204 | 0.0591
1.205 | 0.0174 | 1.205 | 0.0131 | 1.205 | 0.0157 | 1.205 | 0.0158 | 1.205 | 0.02155 | 1.205 | 0.02515 | 1.205 | 0.0285 | 1.205 | 0.0596
1.206 | 0.0177 | 1.206 | 0.0132 | 1.206 | 0.0162 | 1.206 | 0.0161 | 1.206 | 0.02198 | 1.206 | 0.02547 | 1.206 | 0.0294 | 1.206 | 0.0601
1.207 | 0.018 | 1.207 | 0.0134 | 1.207 | 0.0165 | 1.207 | 0.0162 | 1.207 | 0.02231 | 1.207 | 0.02576 | 1.207 | 0.0299 | 1.207 | 0.0604
1.208 | 0.0181 | 1.208 | 0.0134 | 1.208 | 0.0166 | 1.208 | 0.0163 | 1.208 | 0.02261 | 1.208 | 0.02594 | 1.208 | 0.0303 | 1.208 | 0.0608
1.209 | 0.0184 | 1.209 | 0.0137 | 1.209 | 0.017 | 1.209 | 0.0165 | 1.209 | 0.02295 | 1.209 | 0.02619 | 1.209 | 0.0305 | 1.209 | 0.0613
1.21 | 0.0186 | 1.21 | 0.0138 | 1.21 | 0.0171 | 1.21 | 0.0167 | 1.21 | 0.02331 | 1.21 | 0.02654 | 1.21 | 0.0314 | 1.21 | 0.0617
1.211 | 0.0189 | 1.211 | 0.0139 | 1.211 | 0.0172 | 1.211 | 0.0167 | 1.211 | 0.02355 | 1.211 | 0.02679 | 1.211 | 0.0316 | 1.211 | 0.0622
1.212 | 0.0191 | 1.212 | 0.014 | 1.212 | 0.0175 | 1.212 | 0.0169 | 1.212 | 0.02391 | 1.212 | 0.02697 | 1.212 | 0.0322 | 1.212 | 0.0625
1.213 | 0.0193 | 1.213 | 0.0142 | 1.213 | 0.0176 | 1.213 | 0.017 | 1.213 | 0.02409 | 1.213 | 0.02713 | 1.213 | 0.0326 | 1.213 | 0.0628
1.214 | 0.0194 | 1.214 | 0.0144 | 1.214 | 0.0177 | 1.214 | 0.0171 | 1.214 | 0.02443 | 1.214 | 0.0273 | 1.214 | 0.0329 | 1.214 | 0.0633
1.215 | 0.0197 | 1.215 | 0.0144 | 1.215 | 0.0179 | 1.215 | 0.0172 | 1.215 | 0.02464 | 1.215 | 0.02759 | 1.215 | 0.0335 | 1.215 | 0.0638
1.216 | 0.0199 | 1.216 | 0.0146 | 1.216 | 0.0184 | 1.216 | 0.0173 | 1.216 | 0.02504 | 1.216 | 0.02775 | 1.216 | 0.034 | 1.216 | 0.0641
1.217 | 0.02 | 1.217 | 0.0148 | 1.217 | 0.0186 | 1.217 | 0.0174 | 1.217 | 0.02527 | 1.217 | 0.02792 | 1.217 | 0.0346 | 1.217 | 0.0645
1.218 | 0.0201 | 1.218 | 0.0149 | 1.218 | 0.0187 | 1.218 | 0.0176 | 1.218 | 0.02545 | 1.218 | 0.02813 | 1.218 | 0.0348 | 1.218 | 0.0649
1.219 | 0.0202 | 1.219 | 0.0149 | 1.219 | 0.0188 | 1.219 | 0.0177 | 1.219 | 0.0256 | 1.219 | 0.02821 | 1.219 | 0.0353 | 1.219 | 0.0653
1.22 | 0.0205 | 1.22 | 0.015 | 1.22 | 0.0189 | 1.22 | 0.0179 | 1.22 | 0.02587 | 1.22 | 0.02844 | 1.22 | 0.0358 | 1.22 | 0.0658
1.221 | 0.0206 | 1.221 | 0.0152 | 1.221 | 0.0191 | 1.221 | 0.0178 | 1.221 | 0.02595 | 1.221 | 0.02868 | 1.221 | 0.036 | 1.221 | 0.0662
1.222 | 0.0209 | 1.222 | 0.0152 | 1.222 | 0.0191 | 1.222 | 0.0178 | 1.222 | 0.02643 | 1.222 | 0.02885 | 1.222 | 0.0367 | 1.222 | 0.0667
1.223 | 0.021 | 1.223 | 0.0155 | 1.223 | 0.0195 | 1.223 | 0.0179 | 1.223 | 0.02667 | 1.223 | 0.02896 | 1.223 | 0.0371 | 1.223 | 0.0671
1.224 | 0.021 | 1.224 | 0.0155 | 1.224 | 0.0196 | 1.224 | 0.0181 | 1.224 | 0.02691 | 1.224 | 0.02912 | 1.224 | 0.0372 | 1.224 | 0.0675
1.225 | 0.0212 | 1.225 | 0.0156 | 1.225 | 0.0198 | 1.225 | 0.0182 | 1.225 | 0.0273 | 1.225 | 0.0293 | 1.225 | 0.0378 | 1.225 | 0.0679
1.226 | 0.0214 | 1.226 | 0.0156 | 1.226 | 0.0202 | 1.226 | 0.0183 | 1.226 | 0.02756 | 1.226 | 0.02957 | 1.226 | 0.0383 | 1.226 | 0.0684
1.227 | 0.0215 | 1.227 | 0.0157 | 1.227 | 0.0201 | 1.227 | 0.0183 | 1.227 | 0.02786 | 1.227 | 0.02974 | 1.227 | 0.0389 | 1.227 | 0.0688
1.228 | 0.0217 | 1.228 | 0.0159 | 1.228 | 0.0203 | 1.228 | 0.0185 | 1.228 | 0.02818 | 1.228 | 0.02986 | 1.228 | 0.0391 | 1.228 | 0.0693
1.229 | 0.0219 | 1.229 | 0.016 | 1.229 | 0.0205 | 1.229 | 0.0186 | 1.229 | 0.02866 | 1.229 | 0.03021 | 1.229 | 0.0398 | 1.229 | 0.0699
1.23 | 0.022 | 1.23 | 0.016 | 1.23 | 0.0206 | 1.23 | 0.0187 | 1.23 | 0.02882 | 1.23 | 0.03043 | 1.23 | 0.0401 | 1.23 | 0.0705
1.231 | 0.0222 | 1.231 | 0.0161 | 1.231 | 0.0209 | 1.231 | 0.0188 | 1.231 | 0.02906 | 1.231 | 0.03045 | 1.231 | 0.0407 | 1.231 | 0.0709
1.232 | 0.0222 | 1.232 | 0.0162 | 1.232 | 0.0209 | 1.232 | 0.0189 | 1.232 | 0.02932 | 1.232 | 0.03066 | 1.232 | 0.0412 | 1.232 | 0.0715
1.233 | 0.0224 | 1.233 | 0.0163 | 1.233 | 0.0212 | 1.233 | 0.0189 | 1.233 | 0.02968 | 1.233 | 0.03079 | 1.233 | 0.0418 | 1.233 | 0.072
1.234 | 0.0225 | 1.234 | 0.0163 | 1.234 | 0.0213 | 1.234 | 0.0191 | 1.234 | 0.02992 | 1.234 | 0.03106 | 1.234 | 0.0421 | 1.234 | 0.0724
1.235 | 0.0226 | 1.235 | 0.0164 | 1.235 | 0.0214 | 1.235 | 0.0191 | 1.235 | 0.03025 | 1.235 | 0.03105 | 1.235 | 0.0426 | 1.235 | 0.0729
1.236 | 0.0228 | 1.236 | 0.0165 | 1.236 | 0.0215 | 1.236 | 0.0191 | 1.236 | 0.03054 | 1.236 | 0.03129 | 1.236 | 0.0431 | 1.236 | 0.0734
1.237 | 0.0228 | 1.237 | 0.0165 | 1.237 | 0.0218 | 1.237 | 0.0193 | 1.237 | 0.03071 | 1.237 | 0.03141 | 1.237 | 0.0437 | 1.237 | 0.0738
1.238 | 0.023 | 1.238 | 0.0167 | 1.238 | 0.0218 | 1.238 | 0.0194 | 1.238 | 0.03103 | 1.238 | 0.03163 | 1.238 | 0.0443 | 1.238 | 0.0743
1.239 | 0.0232 | 1.239 | 0.0167 | 1.239 | 0.0221 | 1.239 | 0.0195 | 1.239 | 0.03142 | 1.239 | 0.03188 | 1.239 | 0.0447 | 1.239 | 0.0749
1.24 | 0.0232 | 1.24 | 0.0168 | 1.24 | 0.0222 | 1.24 | 0.0195 | 1.24 | 0.03159 | 1.24 | 0.032 | 1.24 | 0.0454 | 1.24 | 0.0753
1.241 | 0.0235 | 1.241 | 0.0169 | 1.241 | 0.0225 | 1.241 | 0.0196 | 1.241 | 0.03188 | 1.241 | 0.03214 | 1.241 | 0.0456 | 1.241 | 0.0759
1.242 | 0.0236 | 1.242 | 0.017 | 1.242 | 0.0225 | 1.242 | 0.0196 | 1.242 | 0.03223 | 1.242 | 0.03239 | 1.242 | 0.0463 | 1.242 | 0.0763
1.243 | 0.0237 | 1.243 | 0.0169 | 1.243 | 0.0225 | 1.243 | 0.0198 | 1.243 | 0.03236 | 1.243 | 0.03247 | 1.243 | 0.0466 | 1.243 | 0.0768
1.244 | 0.0238 | 1.244 | 0.017 | 1.244 | 0.0228 | 1.244 | 0.0198 | 1.244 | 0.03277 | 1.244 | 0.03271 | 1.244 | 0.0472 | 1.244 | 0.0774
1.245 | 0.0238 | 1.245 | 0.0172 | 1.245 | 0.023 | 1.245 | 0.0199 | 1.245 | 0.03313 | 1.245 | 0.03276 | 1.245 | 0.0479 | 1.245 | 0.0779
1.246 | 0.024 | 1.246 | 0.0172 | 1.246 | 0.0231 | 1.246 | 0.0199 | 1.246 | 0.03339 | 1.246 | 0.03293 | 1.246 | 0.0482 | 1.246 | 0.0784
1.247 | 0.0242 | 1.247 | 0.0173 | 1.247 | 0.0235 | 1.247 | 0.02 | 1.247 | 0.0338 | 1.247 | 0.03313 | 1.247 | 0.0488 | 1.247 | 0.0789
1.248 | 0.0242 | 1.248 | 0.0173 | 1.248 | 0.0235 | 1.248 | 0.0201 | 1.248 | 0.03404 | 1.248 | 0.03327 | 1.248 | 0.0494 | 1.248 | 0.0795
1.249 | 0.0242 | 1.249 | 0.0174 | 1.249 | 0.0236 | 1.249 | 0.0201 | 1.249 | 0.03433 | 1.249 | 0.0335 | 1.249 | 0.05 | 1.249 | 0.0801
1.25 | 0.0244 | 1.25 | 0.0174 | 1.25 | 0.0237 | 1.25 | 0.0202 | 1.25 | 0.03449 | 1.25 | 0.03381 | 1.25 | 0.0506 | 1.25 | 0.0806
1.251 | 0.0245 | 1.251 | 0.0176 | 1.251 | 0.0238 | 1.251 | 0.0203 | 1.251 | 0.03486 | 1.251 | 0.03389 | 1.251 | 0.051 | 1.251 | 0.0813
1.252 | 0.0246 | 1.252 | 0.0176 | 1.252 | 0.0242 | 1.252 | 0.0204 | 1.252 | 0.03516 | 1.252 | 0.03405 | 1.252 | 0.0518 | 1.252 | 0.0819
1.253 | 0.0247 | 1.253 | 0.0177 | 1.253 | 0.0243 | 1.253 | 0.0203 | 1.253 | 0.03552 | 1.253 | 0.03425 | 1.253 | 0.0522 | 1.253 | 0.0824
1.254 | 0.0249 | 1.254 | 0.0178 | 1.254 | 0.0246 | 1.254 | 0.0204 | 1.254 | 0.0358 | 1.254 | 0.03447 | 1.254 | 0.0529 | 1.254 | 0.0831
1.255 | 0.0251 | 1.255 | 0.0178 | 1.255 | 0.0248 | 1.255 | 0.0206 | 1.255 | 0.03609 | 1.255 | 0.03464 | 1.255 | 0.0537 | 1.255 | 0.0837
1.256 | 0.0251 | 1.256 | 0.0179 | 1.256 | 0.0247 | 1.256 | 0.0208 | 1.256 | 0.03638 | 1.256 | 0.03471 | 1.256 | 0.0541 | 1.256 | 0.0844
1.257 | 0.0252 | 1.257 | 0.018 | 1.257 | 0.025 | 1.257 | 0.0209 | 1.257 | 0.03686 | 1.257 | 0.03513 | 1.257 | 0.0548 | 1.257 | 0.0851
1.258 | 0.0253 | 1.258 | 0.0181 | 1.258 | 0.0252 | 1.258 | 0.0209 | 1.258 | 0.03732 | 1.258 | 0.03524 | 1.258 | 0.0554 | 1.258 | 0.0857
1.259 | 0.0254 | 1.259 | 0.0181 | 1.259 | 0.0254 | 1.259 | 0.021 | 1.259 | 0.03766 | 1.259 | 0.03553 | 1.259 | 0.0564 | 1.259 | 0.0864
1.26 | 0.0256 | 1.26 | 0.0182 | 1.26 | 0.0256 | 1.26 | 0.0211 | 1.26 | 0.03802 | 1.26 | 0.0356 | 1.26 | 0.0568 | 1.26 | 0.0871
1.261 | 0.0257 | 1.261 | 0.0182 | 1.261 | 0.0258 | 1.261 | 0.0211 | 1.261 | 0.0385 | 1.261 | 0.03586 | 1.261 | 0.0577 | 1.261 | 0.0879
1.262 | 0.0257 | 1.262 | 0.0183 | 1.262 | 0.026 | 1.262 | 0.0212 | 1.262 | 0.0388 | 1.262 | 0.0359 | 1.262 | 0.0582 | 1.262 | 0.0885
1.263 | 0.0259 | 1.263 | 0.0184 | 1.263 | 0.0262 | 1.263 | 0.0213 | 1.263 | 0.03915 | 1.263 | 0.03623 | 1.263 | 0.0589 | 1.263 | 0.0892
1.264 | 0.0259 | 1.264 | 0.0185 | 1.264 | 0.0261 | 1.264 | 0.0213 | 1.264 | 0.03937 | 1.264 | 0.03633 | 1.264 | 0.0594 | 1.264 | 0.0899
1.265 | 0.0261 | 1.265 | 0.0185 | 1.265 | 0.0266 | 1.265 | 0.0215 | 1.265 | 0.03985 | 1.265 | 0.03653 | 1.265 | 0.0604 | 1.265 | 0.0907
1.266 | 0.0263 | 1.266 | 0.0184 | 1.266 | 0.0269 | 1.266 | 0.0215 | 1.266 | 0.04032 | 1.266 | 0.03674 | 1.266 | 0.0608 | 1.266 | 0.0913
1.267 | 0.0265 | 1.267 | 0.0185 | 1.267 | 0.0269 | 1.267 | 0.0216 | 1.267 | 0.04072 | 1.267 | 0.03702 | 1.267 | 0.0617 | 1.267 | 0.0921
1.268 | 0.0266 | 1.268 | 0.0187 | 1.268 | 0.0272 | 1.268 | 0.0216 | 1.268 | 0.04108 | 1.268 | 0.03723 | 1.268 | 0.0627 | 1.268 | 0.0928
1.269 | 0.0267 | 1.269 | 0.0187 | 1.269 | 0.0273 | 1.269 | 0.0216 | 1.269 | 0.04148 | 1.269 | 0.03733 | 1.269 | 0.0632 | 1.269 | 0.0934
1.27 | 0.0268 | 1.27 | 0.0187 | 1.27 | 0.0274 | 1.27 | 0.0218 | 1.27 | 0.04193 | 1.27 | 0.03761 | 1.27 | 0.0643 | 1.27 | 0.0943
1.271 | 0.0269 | 1.271 | 0.0187 | 1.271 | 0.0277 | 1.271 | 0.0219 | 1.271 | 0.0423 | 1.271 | 0.03779 | 1.271 | 0.065 | 1.271 | 0.095
1.272 | 0.027 | 1.272 | 0.0188 | 1.272 | 0.0277 | 1.272 | 0.022 | 1.272 | 0.04272 | 1.272 | 0.03807 | 1.272 | 0.0657 | 1.272 | 0.0957
1.273 | 0.0273 | 1.273 | 0.0189 | 1.273 | 0.0281 | 1.273 | 0.022 | 1.273 | 0.04315 | 1.273 | 0.03827 | 1.273 | 0.0666 | 1.273 | 0.0964
1.274 | 0.0274 | 1.274 | 0.0189 | 1.274 | 0.0283 | 1.274 | 0.022 | 1.274 | 0.04359 | 1.274 | 0.03849 | 1.274 | 0.0675 | 1.274 | 0.0973
1.275 | 0.0274 | 1.275 | 0.019 | 1.275 | 0.0285 | 1.275 | 0.0221 | 1.275 | 0.04406 | 1.275 | 0.03872 | 1.275 | 0.0683 | 1.275 | 0.0979
1.276 | 0.0275 | 1.276 | 0.0191 | 1.276 | 0.0287 | 1.276 | 0.0222 | 1.276 | 0.04454 | 1.276 | 0.03899 | 1.276 | 0.0692 | 1.276 | 0.0988
1.277 | 0.0276 | 1.277 | 0.0192 | 1.277 | 0.0288 | 1.277 | 0.0223 | 1.277 | 0.04489 | 1.277 | 0.03907 | 1.277 | 0.0702 | 1.277 | 0.0994
1.278 | 0.0278 | 1.278 | 0.0193 | 1.278 | 0.0291 | 1.278 | 0.0224 | 1.278 | 0.04533 | 1.278 | 0.03924 | 1.278 | 0.0711 | 1.278 | 0.1
1.279 | 0.028 | 1.279 | 0.0193 | 1.279 | 0.0293 | 1.279 | 0.0225 | 1.279 | 0.0458 | 1.279 | 0.03954 | 1.279 | 0.0718 | 1.279 | 0.101
1.28 | 0.0282 | 1.28 | 0.0194 | 1.28 | 0.0296 | 1.28 | 0.0226 | 1.28 | 0.04633 | 1.28 | 0.03981 | 1.28 | 0.0728 | 1.28 | 0.102
1.281 | 0.0283 | 1.281 | 0.0194 | 1.281 | 0.0299 | 1.281 | 0.0227 | 1.281 | 0.04685 | 1.281 | 0.04011 | 1.281 | 0.0738 | 1.281 | 0.103
1.282 | 0.0284 | 1.282 | 0.0194 | 1.282 | 0.03 | 1.282 | 0.0226 | 1.282 | 0.04726 | 1.282 | 0.04034 | 1.282 | 0.0748 | 1.282 | 0.103
1.283 | 0.0286 | 1.283 | 0.0195 | 1.283 | 0.0305 | 1.283 | 0.0228 | 1.283 | 0.0477 | 1.283 | 0.04048 | 1.283 | 0.0757 | 1.283 | 0.104
1.284 | 0.0287 | 1.284 | 0.0196 | 1.284 | 0.0305 | 1.284 | 0.0229 | 1.284 | 0.04817 | 1.284 | 0.04072 | 1.284 | 0.0766 | 1.284 | 0.105
1.285 | 0.0287 | 1.285 | 0.0195 | 1.285 | 0.0308 | 1.285 | 0.0228 | 1.285 | 0.04869 | 1.285 | 0.04095 | 1.285 | 0.0777 | 1.285 | 0.106
1.286 | 0.029 | 1.286 | 0.0197 | 1.286 | 0.0311 | 1.286 | 0.023 | 1.286 | 0.04917 | 1.286 | 0.0411 | 1.286 | 0.0787 | 1.286 | 0.107
1.287 | 0.0292 | 1.287 | 0.0198 | 1.287 | 0.0313 | 1.287 | 0.0231 | 1.287 | 0.04969 | 1.287 | 0.04152 | 1.287 | 0.0798 | 1.287 | 0.108
1.288 | 0.0293 | 1.288 | 0.0198 | 1.288 | 0.0313 | 1.288 | 0.0232 | 1.288 | 0.05013 | 1.288 | 0.04172 | 1.288 | 0.0807 | 1.288 | 0.109
1.289 | 0.0295 | 1.289 | 0.0199 | 1.289 | 0.0317 | 1.289 | 0.0233 | 1.289 | 0.05076 | 1.289 | 0.04206 | 1.289 | 0.0816 | 1.289 | 0.11
1.29 | 0.0296 | 1.29 | 0.0199 | 1.29 | 0.032 | 1.29 | 0.0234 | 1.29 | 0.05143 | 1.29 | 0.04229 | 1.29 | 0.0828 | 1.29 | 0.111
1.291 | 0.0297 | 1.291 | 0.02 | 1.291 | 0.0321 | 1.291 | 0.0234 | 1.291 | 0.05188 | 1.291 | 0.04253 | 1.291 | 0.084 | 1.291 | 0.111
1.292 | 0.0298 | 1.292 | 0.0201 | 1.292 | 0.0323 | 1.292 | 0.0234 | 1.292 | 0.05238 | 1.292 | 0.04266 | 1.292 | 0.0851 | 1.292 | 0.113
1.293 | 0.03 | 1.293 | 0.0202 | 1.293 | 0.0328 | 1.293 | 0.0236 | 1.293 | 0.0531 | 1.293 | 0.04292 | 1.293 | 0.0863 | 1.293 | 0.113
1.294 | 0.0301 | 1.294 | 0.0202 | 1.294 | 0.0329 | 1.294 | 0.0237 | 1.294 | 0.05361 | 1.294 | 0.04327 | 1.294 | 0.0878 | 1.294 | 0.114
1.295 | 0.0304 | 1.295 | 0.0202 | 1.295 | 0.0332 | 1.295 | 0.0237 | 1.295 | 0.05427 | 1.295 | 0.04351 | 1.295 | 0.0888 | 1.295 | 0.115
1.296 | 0.0305 | 1.296 | 0.0203 | 1.296 | 0.0336 | 1.296 | 0.0239 | 1.296 | 0.05487 | 1.296 | 0.04384 | 1.296 | 0.0899 | 1.296 | 0.116
1.297 | 0.0307 | 1.297 | 0.0204 | 1.297 | 0.034 | 1.297 | 0.0239 | 1.297 | 0.05553 | 1.297 | 0.04413 | 1.297 | 0.0911 | 1.297 | 0.117
1.298 | 0.0307 | 1.298 | 0.0204 | 1.298 | 0.0341 | 1.298 | 0.0239 | 1.298 | 0.05611 | 1.298 | 0.04435 | 1.298 | 0.0925 | 1.298 | 0.118
1.299 | 0.031 | 1.299 | 0.0205 | 1.299 | 0.0344 | 1.299 | 0.024 | 1.299 | 0.0569 | 1.299 | 0.04471 | 1.299 | 0.094 | 1.299 | 0.12
1.3 | 0.0311 | 1.3 | 0.0206 | 1.3 | 0.0346 | 1.3 | 0.0242 | 1.3 | 0.05749 | 1.3 | 0.04495 | 1.3 | 0.0952 | 1.3 | 0.121
1.301 | 0.0313 | 1.301 | 0.0206 | 1.301 | 0.0348 | 1.301 | 0.0243 | 1.301 | 0.05812 | 1.301 | 0.0451 | 1.301 | 0.0965 | 1.301 | 0.122
1.302 | 0.0314 | 1.302 | 0.0207 | 1.302 | 0.0351 | 1.302 | 0.0243 | 1.302 | 0.05894 | 1.302 | 0.04549 | 1.302 | 0.0979 | 1.302 | 0.123
1.303 | 0.0316 | 1.303 | 0.0207 | 1.303 | 0.0355 | 1.303 | 0.0244 | 1.303 | 0.05961 | 1.303 | 0.04583 | 1.303 | 0.0992 | 1.303 | 0.124
1.304 | 0.0317 | 1.304 | 0.0208 | 1.304 | 0.0358 | 1.304 | 0.0245 | 1.304 | 0.0601 | 1.304 | 0.04612 | 1.304 | 0.1 | 1.304 | 0.125
1.305 | 0.032 | 1.305 | 0.0209 | 1.305 | 0.0363 | 1.305 | 0.0246 | 1.305 | 0.06099 | 1.305 | 0.04641 | 1.305 | 0.102 | 1.305 | 0.126
1.306 | 0.0322 | 1.306 | 0.021 | 1.306 | 0.0365 | 1.306 | 0.0247 | 1.306 | 0.06164 | 1.306 | 0.04671 | 1.306 | 0.103 | 1.306 | 0.127
1.307 | 0.0324 | 1.307 | 0.021 | 1.307 | 0.0369 | 1.307 | 0.0248 | 1.307 | 0.06231 | 1.307 | 0.04687 | 1.307 | 0.105 | 1.307 | 0.128
1.308 | 0.0325 | 1.308 | 0.0211 | 1.308 | 0.0372 | 1.308 | 0.025 | 1.308 | 0.06318 | 1.308 | 0.04713 | 1.308 | 0.106 | 1.308 | 0.13
1.309 | 0.0327 | 1.309 | 0.0211 | 1.309 | 0.0374 | 1.309 | 0.0249 | 1.309 | 0.06395 | 1.309 | 0.04757 | 1.309 | 0.108 | 1.309 | 0.131
1.31 | 0.0328 | 1.31 | 0.0212 | 1.31 | 0.0378 | 1.31 | 0.0251 | 1.31 | 0.06469 | 1.31 | 0.04791 | 1.31 | 0.109 | 1.31 | 0.132
1.311 | 0.0331 | 1.311 | 0.0213 | 1.311 | 0.0383 | 1.311 | 0.0252 | 1.311 | 0.06556 | 1.311 | 0.0482 | 1.311 | 0.111 | 1.311 | 0.133
1.312 | 0.0334 | 1.312 | 0.0213 | 1.312 | 0.0386 | 1.312 | 0.0253 | 1.312 | 0.06639 | 1.312 | 0.04853 | 1.312 | 0.113 | 1.312 | 0.135
1.313 | 0.0335 | 1.313 | 0.0214 | 1.313 | 0.039 | 1.313 | 0.0254 | 1.313 | 0.06725 | 1.313 | 0.04889 | 1.313 | 0.114 | 1.313 | 0.136
1.314 | 0.0337 | 1.314 | 0.0215 | 1.314 | 0.0393 | 1.314 | 0.0254 | 1.314 | 0.06798 | 1.314 | 0.04926 | 1.314 | 0.116 | 1.314 | 0.137
1.315 | 0.0339 | 1.315 | 0.0215 | 1.315 | 0.0396 | 1.315 | 0.0255 | 1.315 | 0.06884 | 1.315 | 0.04951 | 1.315 | 0.117 | 1.315 | 0.138
1.316 | 0.0342 | 1.316 | 0.0216 | 1.316 | 0.04 | 1.316 | 0.0255 | 1.316 | 0.06977 | 1.316 | 0.04984 | 1.316 | 0.119 | 1.316 | 0.139
1.317 | 0.0342 | 1.317 | 0.0216 | 1.317 | 0.0402 | 1.317 | 0.0257 | 1.317 | 0.07062 | 1.317 | 0.05014 | 1.317 | 0.121 | 1.317 | 0.141
1.318 | 0.0345 | 1.318 | 0.0216 | 1.318 | 0.0407 | 1.318 | 0.0259 | 1.318 | 0.07153 | 1.318 | 0.05045 | 1.318 | 0.123 | 1.318 | 0.142
1.319 | 0.0348 | 1.319 | 0.0217 | 1.319 | 0.0413 | 1.319 | 0.026 | 1.319 | 0.07247 | 1.319 | 0.05085 | 1.319 | 0.125 | 1.319 | 0.143
1.32 | 0.0349 | 1.32 | 0.0218 | 1.32 | 0.0416 | 1.32 | 0.026 | 1.32 | 0.0734 | 1.32 | 0.05123 | 1.32 | 0.127 | 1.32 | 0.145
1.321 | 0.0351 | 1.321 | 0.0218 | 1.321 | 0.0419 | 1.321 | 0.026 | 1.321 | 0.07438 | 1.321 | 0.05161 | 1.321 | 0.129 | 1.321 | 0.146
1.322 | 0.0355 | 1.322 | 0.0219 | 1.322 | 0.0423 | 1.322 | 0.0262 | 1.322 | 0.07525 | 1.322 | 0.05189 | 1.322 | 0.13 | 1.322 | 0.147
1.323 | 0.0358 | 1.323 | 0.0219 | 1.323 | 0.0427 | 1.323 | 0.0263 | 1.323 | 0.0762 | 1.323 | 0.0521 | 1.323 | 0.132 | 1.323 | 0.149
1.324 | 0.0359 | 1.324 | 0.022 | 1.324 | 0.0433 | 1.324 | 0.0265 | 1.324 | 0.07716 | 1.324 | 0.05264 | 1.324 | 0.135 | 1.324 | 0.15
1.325 | 0.036 | 1.325 | 0.0221 | 1.325 | 0.0434 | 1.325 | 0.0265 | 1.325 | 0.07811 | 1.325 | 0.05311 | 1.325 | 0.137 | 1.325 | 0.152
1.326 | 0.0363 | 1.326 | 0.0222 | 1.326 | 0.044 | 1.326 | 0.0266 | 1.326 | 0.07912 | 1.326 | 0.05337 | 1.326 | 0.139 | 1.326 | 0.153
1.327 | 0.0365 | 1.327 | 0.0222 | 1.327 | 0.0442 | 1.327 | 0.0268 | 1.327 | 0.08009 | 1.327 | 0.0537 | 1.327 | 0.141 | 1.327 | 0.154
1.328 | 0.0368 | 1.328 | 0.0223 | 1.328 | 0.0447 | 1.328 | 0.0268 | 1.328 | 0.08111 | 1.328 | 0.05409 | 1.328 | 0.143 | 1.328 | 0.156
1.329 | 0.0371 | 1.329 | 0.0223 | 1.329 | 0.0453 | 1.329 | 0.0269 | 1.329 | 0.08218 | 1.329 | 0.05442 | 1.329 | 0.145 | 1.329 | 0.157
1.33 | 0.0372 | 1.33 | 0.0223 | 1.33 | 0.0458 | 1.33 | 0.0271 | 1.33 | 0.08341 | 1.33 | 0.05492 | 1.33 | 0.147 | 1.33 | 0.159
1.331 | 0.0377 | 1.331 | 0.0224 | 1.331 | 0.0463 | 1.331 | 0.0273 | 1.331 | 0.08472 | 1.331 | 0.05541 | 1.331 | 0.15 | 1.331 | 0.16
1.332 | 0.0379 | 1.332 | 0.0225 | 1.332 | 0.0468 | 1.332 | 0.0274 | 1.332 | 0.08587 | 1.332 | 0.05589 | 1.332 | 0.152 | 1.332 | 0.162
1.333 | 0.038 | 1.333 | 0.0225 | 1.333 | 0.0473 | 1.333 | 0.0275 | 1.333 | 0.08691 | 1.333 | 0.05617 | 1.333 | 0.155 | 1.333 | 0.163
1.334 | 0.0383 | 1.334 | 0.0227 | 1.334 | 0.0477 | 1.334 | 0.0275 | 1.334 | 0.0881 | 1.334 | 0.05659 | 1.334 | 0.157 | 1.334 | 0.165
1.335 | 0.0384 | 1.335 | 0.0228 | 1.335 | 0.048 | 1.335 | 0.0276 | 1.335 | 0.08929 | 1.335 | 0.05705 | 1.335 | 0.159 | 1.335 | 0.167
1.336 | 0.0388 | 1.336 | 0.0228 | 1.336 | 0.0486 | 1.336 | 0.0278 | 1.336 | 0.09049 | 1.336 | 0.05758 | 1.336 | 0.162 | 1.336 | 0.168
1.337 | 0.039 | 1.337 | 0.023 | 1.337 | 0.0491 | 1.337 | 0.0279 | 1.337 | 0.09178 | 1.337 | 0.05795 | 1.337 | 0.164 | 1.337 | 0.17
1.338 | 0.0394 | 1.338 | 0.023 | 1.338 | 0.0496 | 1.338 | 0.028 | 1.338 | 0.09309 | 1.338 | 0.05844 | 1.338 | 0.167 | 1.338 | 0.171
1.339 | 0.0396 | 1.339 | 0.023 | 1.339 | 0.0502 | 1.339 | 0.028 | 1.339 | 0.09441 | 1.339 | 0.05882 | 1.339 | 0.17 | 1.339 | 0.173
1.34 | 0.0401 | 1.34 | 0.0231 | 1.34 | 0.0505 | 1.34 | 0.0281 | 1.34 | 0.09574 | 1.34 | 0.0593 | 1.34 | 0.172 | 1.34 | 0.175
1.341 | 0.0403 | 1.341 | 0.0232 | 1.341 | 0.0511 | 1.341 | 0.0283 | 1.341 | 0.09705 | 1.341 | 0.05962 | 1.341 | 0.175 | 1.341 | 0.177
1.342 | 0.0406 | 1.342 | 0.0233 | 1.342 | 0.0516 | 1.342 | 0.0285 | 1.342 | 0.09837 | 1.342 | 0.06026 | 1.342 | 0.178 | 1.342 | 0.178
1.343 | 0.0409 | 1.343 | 0.0232 | 1.343 | 0.0522 | 1.343 | 0.0286 | 1.343 | 0.09964 | 1.343 | 0.06072 | 1.343 | 0.181 | 1.343 | 0.18
1.344 | 0.0412 | 1.344 | 0.0234 | 1.344 | 0.0528 | 1.344 | 0.0288 | 1.344 | 0.1008 | 1.344 | 0.06123 | 1.344 | 0.184 | 1.344 | 0.182
1.345 | 0.0415 | 1.345 | 0.0233 | 1.345 | 0.0535 | 1.345 | 0.0289 | 1.345 | 0.1023 | 1.345 | 0.06161 | 1.345 | 0.187 | 1.345 | 0.184
1.346 | 0.0419 | 1.346 | 0.0235 | 1.346 | 0.054 | 1.346 | 0.029 | 1.346 | 0.1036 | 1.346 | 0.06221 | 1.346 | 0.19 | 1.346 | 0.185
1.347 | 0.0422 | 1.347 | 0.0236 | 1.347 | 0.0546 | 1.347 | 0.0292 | 1.347 | 0.1051 | 1.347 | 0.0627 | 1.347 | 0.193 | 1.347 | 0.187
1.348 | 0.0425 | 1.348 | 0.0237 | 1.348 | 0.0558 | 1.348 | 0.0292 | 1.348 | 0.1066 | 1.348 | 0.06324 | 1.348 | 0.196 | 1.348 | 0.189
1.349 | 0.0427 | 1.349 | 0.0237 | 1.349 | 0.0558 | 1.349 | 0.0294 | 1.349 | 0.108 | 1.349 | 0.06357 | 1.349 | 0.199 | 1.349 | 0.191
1.35 | 0.0431 | 1.35 | 0.0238 | 1.35 | 0.0569 | 1.35 | 0.0296 | 1.35 | 0.1098 | 1.35 | 0.0642 | 1.35 | 0.203 | 1.35 | 0.193
1.351 | 0.0435 | 1.351 | 0.0239 | 1.351 | 0.0573 | 1.351 | 0.0296 | 1.351 | 0.1114 | 1.351 | 0.06484 | 1.351 | 0.206 | 1.351 | 0.195
1.352 | 0.0437 | 1.352 | 0.024 | 1.352 | 0.0575 | 1.352 | 0.0298 | 1.352 | 0.1129 | 1.352 | 0.06535 | 1.352 | 0.209 | 1.352 | 0.197
1.353 | 0.0441 | 1.353 | 0.024 | 1.353 | 0.0583 | 1.353 | 0.0299 | 1.353 | 0.1147 | 1.353 | 0.06585 | 1.353 | 0.213 | 1.353 | 0.199
1.354 | 0.0445 | 1.354 | 0.0241 | 1.354 | 0.0591 | 1.354 | 0.03 | 1.354 | 0.1164 | 1.354 | 0.06638 | 1.354 | 0.216 | 1.354 | 0.201
1.355 | 0.0447 | 1.355 | 0.0242 | 1.355 | 0.0598 | 1.355 | 0.0301 | 1.355 | 0.1182 | 1.355 | 0.06681 | 1.355 | 0.22 | 1.355 | 0.203
1.356 | 0.0451 | 1.356 | 0.0243 | 1.356 | 0.0607 | 1.356 | 0.0303 | 1.356 | 0.12 | 1.356 | 0.06742 | 1.356 | 0.223 | 1.356 | 0.205
1.357 | 0.0456 | 1.357 | 0.0243 | 1.357 | 0.0614 | 1.357 | 0.0305 | 1.357 | 0.1218 | 1.357 | 0.06807 | 1.357 | 0.227 | 1.357 | 0.207
1.358 | 0.0459 | 1.358 | 0.0244 | 1.358 | 0.0622 | 1.358 | 0.0306 | 1.358 | 0.1237 | 1.358 | 0.06861 | 1.358 | 0.231 | 1.358 | 0.209
1.359 | 0.0463 | 1.359 | 0.0245 | 1.359 | 0.0631 | 1.359 | 0.0308 | 1.359 | 0.1255 | 1.359 | 0.06912 | 1.359 | 0.235 | 1.359 | 0.211
1.36 | 0.0466 | 1.36 | 0.0245 | 1.36 | 0.0637 | 1.36 | 0.0309 | 1.36 | 0.1275 | 1.36 | 0.06965 | 1.36 | 0.239 | 1.36 | 0.213
1.361 | 0.047 | 1.361 | 0.0246 | 1.361 | 0.0642 | 1.361 | 0.0311 | 1.361 | 0.1293 | 1.361 | 0.07031 | 1.361 | 0.242 | 1.361 | 0.215
1.362 | 0.0474 | 1.362 | 0.0249 | 1.362 | 0.0649 | 1.362 | 0.0312 | 1.362 | 0.1313 | 1.362 | 0.07098 | 1.362 | 0.246 | 1.362 | 0.218
1.363 | 0.0478 | 1.363 | 0.0249 | 1.363 | 0.066 | 1.363 | 0.0313 | 1.363 | 0.1334 | 1.363 | 0.07146 | 1.363 | 0.251 | 1.363 | 0.22
1.364 | 0.0481 | 1.364 | 0.025 | 1.364 | 0.0668 | 1.364 | 0.0316 | 1.364 | 0.1354 | 1.364 | 0.07213 | 1.364 | 0.255 | 1.364 | 0.222
1.365 | 0.0485 | 1.365 | 0.025 | 1.365 | 0.0675 | 1.365 | 0.0316 | 1.365 | 0.1375 | 1.365 | 0.07273 | 1.365 | 0.259 | 1.365 | 0.225
1.366 | 0.049 | 1.366 | 0.0251 | 1.366 | 0.0684 | 1.366 | 0.0317 | 1.366 | 0.1397 | 1.366 | 0.07337 | 1.366 | 0.263 | 1.366 | 0.227
1.367 | 0.0494 | 1.367 | 0.0251 | 1.367 | 0.0693 | 1.367 | 0.0319 | 1.367 | 0.1418 | 1.367 | 0.07399 | 1.367 | 0.268 | 1.367 | 0.23
1.368 | 0.0498 | 1.368 | 0.0252 | 1.368 | 0.0701 | 1.368 | 0.0322 | 1.368 | 0.144 | 1.368 | 0.07445 | 1.368 | 0.272 | 1.368 | 0.232
1.369 | 0.0503 | 1.369 | 0.0254 | 1.369 | 0.0711 | 1.369 | 0.0324 | 1.369 | 0.1463 | 1.369 | 0.07518 | 1.369 | 0.277 | 1.369 | 0.234
1.37 | 0.0507 | 1.37 | 0.0255 | 1.37 | 0.0721 | 1.37 | 0.0324 | 1.37 | 0.1486 | 1.37 | 0.07593 | 1.37 | 0.282 | 1.37 | 0.237
1.371 | 0.0511 | 1.371 | 0.0255 | 1.371 | 0.073 | 1.371 | 0.0326 | 1.371 | 0.151 | 1.371 | 0.07656 | 1.371 | 0.286 | 1.371 | 0.239
1.372 | 0.0515 | 1.372 | 0.0256 | 1.372 | 0.074 | 1.372 | 0.0328 | 1.372 | 0.1532 | 1.372 | 0.07716 | 1.372 | 0.291 | 1.372 | 0.242
1.373 | 0.052 | 1.373 | 0.0255 | 1.373 | 0.0747 | 1.373 | 0.033 | 1.373 | 0.1554 | 1.373 | 0.07785 | 1.373 | 0.296 | 1.373 | 0.244
1.374 | 0.0524 | 1.374 | 0.0256 | 1.374 | 0.0758 | 1.374 | 0.0331 | 1.374 | 0.1577 | 1.374 | 0.07846 | 1.374 | 0.301 | 1.374 | 0.247
1.375 | 0.0529 | 1.375 | 0.0259 | 1.375 | 0.0768 | 1.375 | 0.0332 | 1.375 | 0.1601 | 1.375 | 0.07908 | 1.375 | 0.305 | 1.375 | 0.249
1.376 | 0.0534 | 1.376 | 0.0259 | 1.376 | 0.0777 | 1.376 | 0.0334 | 1.376 | 0.1627 | 1.376 | 0.07965 | 1.376 | 0.31 | 1.376 | 0.252
1.377 | 0.054 | 1.377 | 0.0259 | 1.377 | 0.0785 | 1.377 | 0.0337 | 1.377 | 0.1654 | 1.377 | 0.08047 | 1.377 | 0.314 | 1.377 | 0.255
1.378 | 0.0544 | 1.378 | 0.026 | 1.378 | 0.0794 | 1.378 | 0.0338 | 1.378 | 0.1681 | 1.378 | 0.08114 | 1.378 | 0.32 | 1.378 | 0.258
1.379 | 0.055 | 1.379 | 0.0261 | 1.379 | 0.0807 | 1.379 | 0.034 | 1.379 | 0.1708 | 1.379 | 0.08192 | 1.379 | 0.325 | 1.379 | 0.26
1.38 | 0.0555 | 1.38 | 0.0262 | 1.38 | 0.0818 | 1.38 | 0.0341 | 1.38 | 0.1737 | 1.38 | 0.08265 | 1.38 | 0.331 | 1.38 | 0.263
1.381 | 0.056 | 1.381 | 0.0263 | 1.381 | 0.0829 | 1.381 | 0.0343 | 1.381 | 0.1764 | 1.381 | 0.08345 | 1.381 | 0.336 | 1.381 | 0.266
1.382 | 0.0566 | 1.382 | 0.0264 | 1.382 | 0.0838 | 1.382 | 0.0346 | 1.382 | 0.1792 | 1.382 | 0.08421 | 1.382 | 0.342 | 1.382 | 0.269
1.383 | 0.0572 | 1.383 | 0.0265 | 1.383 | 0.0853 | 1.383 | 0.0348 | 1.383 | 0.1822 | 1.383 | 0.08513 | 1.383 | 0.348 | 1.383 | 0.272
1.384 | 0.0578 | 1.384 | 0.0266 | 1.384 | 0.0863 | 1.384 | 0.035 | 1.384 | 0.185 | 1.384 | 0.08576 | 1.384 | 0.354 | 1.384 | 0.274
1.385 | 0.0583 | 1.385 | 0.0267 | 1.385 | 0.0876 | 1.385 | 0.0352 | 1.385 | 0.188 | 1.385 | 0.08661 | 1.385 | 0.36 | 1.385 | 0.278
1.386 | 0.0589 | 1.386 | 0.0267 | 1.386 | 0.0888 | 1.386 | 0.0354 | 1.386 | 0.1911 | 1.386 | 0.08744 | 1.386 | 0.366 | 1.386 | 0.281
1.387 | 0.0595 | 1.387 | 0.0269 | 1.387 | 0.0898 | 1.387 | 0.0355 | 1.387 | 0.1943 | 1.387 | 0.08817 | 1.387 | 0.372 | 1.387 | 0.284
1.388 | 0.0601 | 1.388 | 0.027 | 1.388 | 0.0911 | 1.388 | 0.0357 | 1.388 | 0.1976 | 1.388 | 0.08915 | 1.388 | 0.378 | 1.388 | 0.287
1.389 | 0.0607 | 1.389 | 0.0271 | 1.389 | 0.0926 | 1.389 | 0.036 | 1.389 | 0.2008 | 1.389 | 0.08996 | 1.389 | 0.385 | 1.389 | 0.29
1.39 | 0.0613 | 1.39 | 0.0272 | 1.39 | 0.0939 | 1.39 | 0.0362 | 1.39 | 0.2041 | 1.39 | 0.0908 | 1.39 | 0.392 | 1.39 | 0.293
1.391 | 0.062 | 1.391 | 0.0273 | 1.391 | 0.0951 | 1.391 | 0.0364 | 1.391 | 0.2075 | 1.391 | 0.09174 | 1.391 | 0.398 | 1.391 | 0.296
1.392 | 0.0627 | 1.392 | 0.0274 | 1.392 | 0.0965 | 1.392 | 0.0367 | 1.392 | 0.2107 | 1.392 | 0.09252 | 1.392 | 0.405 | 1.392 | 0.299
1.393 | 0.0633 | 1.393 | 0.0275 | 1.393 | 0.098 | 1.393 | 0.0368 | 1.393 | 0.214 | 1.393 | 0.09339 | 1.393 | 0.412 | 1.393 | 0.303
1.394 | 0.0639 | 1.394 | 0.0276 | 1.394 | 0.099 | 1.394 | 0.0369 | 1.394 | 0.2173 | 1.394 | 0.09429 | 1.394 | 0.419 | 1.394 | 0.305
1.395 | 0.0646 | 1.395 | 0.0278 | 1.395 | 0.101 | 1.395 | 0.0371 | 1.395 | 0.2211 | 1.395 | 0.09519 | 1.395 | 0.426 | 1.395 | 0.308
1.396 | 0.0654 | 1.396 | 0.0278 | 1.396 | 0.102 | 1.396 | 0.0375 | 1.396 | 0.2248 | 1.396 | 0.0962 | 1.396 | 0.433 | 1.396 | 0.311
1.397 | 0.066 | 1.397 | 0.028 | 1.397 | 0.103 | 1.397 | 0.0377 | 1.397 | 0.2285 | 1.397 | 0.09689 | 1.397 | 0.441 | 1.397 | 0.314
1.398 | 0.0667 | 1.398 | 0.0281 | 1.398 | 0.105 | 1.398 | 0.0379 | 1.398 | 0.2325 | 1.398 | 0.09787 | 1.398 | 0.448 | 1.398 | 0.318
1.399 | 0.0674 | 1.399 | 0.0282 | 1.399 | 0.106 | 1.399 | 0.0382 | 1.399 | 0.2363 | 1.399 | 0.09877 | 1.399 | 0.456 | 1.399 | 0.321
1.4 | 0.0681 | 1.4 | 0.0282 | 1.4 | 0.108 | 1.4 | 0.0383 | 1.4 | 0.2401 | 1.4 | 0.09966 | 1.4 | 0.463 | 1.4 | 0.325
1.401 | 0.0689 | 1.401 | 0.0284 | 1.401 | 0.109 | 1.401 | 0.0385 | 1.401 | 0.2441 | 1.401 | 0.1006 | 1.401 | 0.471 | 1.401 | 0.329
1.402 | 0.0697 | 1.402 | 0.0284 | 1.402 | 0.111 | 1.402 | 0.0388 | 1.402 | 0.2481 | 1.402 | 0.1015 | 1.402 | 0.479 | 1.402 | 0.332
1.403 | 0.0704 | 1.403 | 0.0284 | 1.403 | 0.112 | 1.403 | 0.039 | 1.403 | 0.2524 | 1.403 | 0.1025 | 1.403 | 0.487 | 1.403 | 0.336
1.404 | 0.0713 | 1.404 | 0.0286 | 1.404 | 0.114 | 1.404 | 0.0393 | 1.404 | 0.2567 | 1.404 | 0.1034 | 1.404 | 0.496 | 1.404 | 0.34
1.405 | 0.072 | 1.405 | 0.0288 | 1.405 | 0.116 | 1.405 | 0.0395 | 1.405 | 0.2609 | 1.405 | 0.1042 | 1.405 | 0.504 | 1.405 | 0.343
1.406 | 0.0729 | 1.406 | 0.0289 | 1.406 | 0.117 | 1.406 | 0.0398 | 1.406 | 0.2652 | 1.406 | 0.1054 | 1.406 | 0.512 | 1.406 | 0.347
1.407 | 0.0736 | 1.407 | 0.029 | 1.407 | 0.12 | 1.407 | 0.04 | 1.407 | 0.2696 | 1.407 | 0.1064 | 1.407 | 0.521 | 1.407 | 0.351
1.408 | 0.0745 | 1.408 | 0.0291 | 1.408 | 0.121 | 1.408 | 0.0404 | 1.408 | 0.2742 | 1.408 | 0.1075 | 1.408 | 0.53 | 1.408 | 0.355
1.409 | 0.0753 | 1.409 | 0.0292 | 1.409 | 0.123 | 1.409 | 0.0406 | 1.409 | 0.2788 | 1.409 | 0.1086 | 1.409 | 0.539 | 1.409 | 0.359
1.41 | 0.076 | 1.41 | 0.0293 | 1.41 | 0.125 | 1.41 | 0.0409 | 1.41 | 0.2834 | 1.41 | 0.1096 | 1.41 | 0.548 | 1.41 | 0.363
1.411 | 0.0769 | 1.411 | 0.0294 | 1.411 | 0.127 | 1.411 | 0.0411 | 1.411 | 0.2882 | 1.411 | 0.1108 | 1.411 | 0.557 | 1.411 | 0.368
1.412 | 0.0778 | 1.412 | 0.0297 | 1.412 | 0.129 | 1.412 | 0.0413 | 1.412 | 0.2931 | 1.412 | 0.1121 | 1.412 | 0.567 | 1.412 | 0.372
1.413 | 0.0786 | 1.413 | 0.0296 | 1.413 | 0.131 | 1.413 | 0.0416 | 1.413 | 0.2979 | 1.413 | 0.1131 | 1.413 | 0.576 | 1.413 | 0.376
1.414 | 0.0796 | 1.414 | 0.0298 | 1.414 | 0.133 | 1.414 | 0.0419 | 1.414 | 0.3027 | 1.414 | 0.1142 | 1.414 | 0.586 | 1.414 | 0.38
1.415 | 0.0805 | 1.415 | 0.03 | 1.415 | 0.135 | 1.415 | 0.0422 | 1.415 | 0.3071 | 1.415 | 0.1155 | 1.415 | 0.595 | 1.415 | 0.384
1.416 | 0.0813 | 1.416 | 0.0301 | 1.416 | 0.137 | 1.416 | 0.0425 | 1.416 | 0.3115 | 1.416 | 0.1167 | 1.416 | 0.605 | 1.416 | 0.389
1.417 | 0.0824 | 1.417 | 0.0302 | 1.417 | 0.139 | 1.417 | 0.0427 | 1.417 | 0.3165 | 1.417 | 0.118 | 1.417 | 0.616 | 1.417 | 0.393
1.418 | 0.0834 | 1.418 | 0.0304 | 1.418 | 0.141 | 1.418 | 0.0431 | 1.418 | 0.3219 | 1.418 | 0.1191 | 1.418 | 0.626 | 1.418 | 0.398
1.419 | 0.0843 | 1.419 | 0.0305 | 1.419 | 0.143 | 1.419 | 0.0433 | 1.419 | 0.3273 | 1.419 | 0.1205 | 1.419 | 0.637 | 1.419 | 0.402
1.42 | 0.0854 | 1.42 | 0.0307 | 1.42 | 0.146 | 1.42 | 0.0437 | 1.42 | 0.333 | 1.42 | 0.1218 | 1.42 | 0.647 | 1.42 | 0.407
1.421 | 0.0863 | 1.421 | 0.0307 | 1.421 | 0.148 | 1.421 | 0.044 | 1.421 | 0.3386 | 1.421 | 0.123 | 1.421 | 0.658 | 1.421 | 0.412
1.422 | 0.0873 | 1.422 | 0.0309 | 1.422 | 0.15 | 1.422 | 0.0443 | 1.422 | 0.344 | 1.422 | 0.1243 | 1.422 | 0.669 | 1.422 | 0.417
1.423 | 0.0885 | 1.423 | 0.031 | 1.423 | 0.152 | 1.423 | 0.0445 | 1.423 | 0.35 | 1.423 | 0.1257 | 1.423 | 0.68 | 1.423 | 0.421
1.424 | 0.0896 | 1.424 | 0.0311 | 1.424 | 0.155 | 1.424 | 0.0448 | 1.424 | 0.3559 | 1.424 | 0.1269 | 1.424 | 0.692 | 1.424 | 0.426
1.425 | 0.0908 | 1.425 | 0.0313 | 1.425 | 0.157 | 1.425 | 0.0451 | 1.425 | 0.3621 | 1.425 | 0.1284 | 1.425 | 0.704 | 1.425 | 0.431
1.426 | 0.0919 | 1.426 | 0.0313 | 1.426 | 0.16 | 1.426 | 0.0455 | 1.426 | 0.3681 | 1.426 | 0.1296 | 1.426 | 0.716 | 1.426 | 0.436
1.427 | 0.093 | 1.427 | 0.0314 | 1.427 | 0.162 | 1.427 | 0.0458 | 1.427 | 0.3743 | 1.427 | 0.1309 | 1.427 | 0.727 | 1.427 | 0.441
1.428 | 0.0943 | 1.428 | 0.0317 | 1.428 | 0.165 | 1.428 | 0.0461 | 1.428 | 0.3807 | 1.428 | 0.1324 | 1.428 | 0.74 | 1.428 | 0.446
1.429 | 0.0953 | 1.429 | 0.0317 | 1.429 | 0.167 | 1.429 | 0.0465 | 1.429 | 0.3871 | 1.429 | 0.1338 | 1.429 | 0.752 | 1.429 | 0.451
1.43 | 0.0965 | 1.43 | 0.0319 | 1.43 | 0.17 | 1.43 | 0.0467 | 1.43 | 0.3938 | 1.43 | 0.1353 | 1.43 | 0.764 | 1.43 | 0.456
1.431 | 0.0976 | 1.431 | 0.0321 | 1.431 | 0.173 | 1.431 | 0.0471 | 1.431 | 0.4004 | 1.431 | 0.1368 | 1.431 | 0.777 | 1.431 | 0.462
1.432 | 0.0987 | 1.432 | 0.0322 | 1.432 | 0.176 | 1.432 | 0.0474 | 1.432 | 0.4072 | 1.432 | 0.1382 | 1.432 | 0.79 | 1.432 | 0.467
1.433 | 0.1 | 1.433 | 0.0325 | 1.433 | 0.178 | 1.433 | 0.0478 | 1.433 | 0.4143 | 1.433 | 0.1397 | 1.433 | 0.803 | 1.433 | 0.472
1.434 | 0.101 | 1.434 | 0.0328 | 1.434 | 0.181 | 1.434 | 0.0483 | 1.434 | 0.4214 | 1.434 | 0.1413 | 1.434 | 0.816 | 1.434 | 0.478
1.435 | 0.102 | 1.435 | 0.0329 | 1.435 | 0.184 | 1.435 | 0.0484 | 1.435 | 0.4284 | 1.435 | 0.1428 | 1.435 | 0.829 | 1.435 | 0.483
1.436 | 0.104 | 1.436 | 0.033 | 1.436 | 0.187 | 1.436 | 0.0489 | 1.436 | 0.4357 | 1.436 | 0.1444 | 1.436 | 0.843 | 1.436 | 0.489
1.437 | 0.105 | 1.437 | 0.0331 | 1.437 | 0.19 | 1.437 | 0.0493 | 1.437 | 0.443 | 1.437 | 0.1459 | 1.437 | 0.856 | 1.437 | 0.494
1.438 | 0.106 | 1.438 | 0.0332 | 1.438 | 0.193 | 1.438 | 0.0496 | 1.438 | 0.4506 | 1.438 | 0.1476 | 1.438 | 0.87 | 1.438 | 0.5
1.439 | 0.108 | 1.439 | 0.0334 | 1.439 | 0.197 | 1.439 | 0.0499 | 1.439 | 0.458 | 1.439 | 0.1493 | 1.439 | 0.884 | 1.439 | 0.506
1.44 | 0.109 | 1.44 | 0.0336 | 1.44 | 0.2 | 1.44 | 0.0503 | 1.44 | 0.466 | 1.44 | 0.1509 | 1.44 | 0.898 | 1.44 | 0.511
1.441 | 0.11 | 1.441 | 0.0337 | 1.441 | 0.203 | 1.441 | 0.0508 | 1.441 | 0.4739 | 1.441 | 0.1526 | 1.441 | 0.913 | 1.441 | 0.517
1.442 | 0.112 | 1.442 | 0.0338 | 1.442 | 0.206 | 1.442 | 0.0511 | 1.442 | 0.4816 | 1.442 | 0.1543 | 1.442 | 0.928 | 1.442 | 0.524
1.443 | 0.113 | 1.443 | 0.034 | 1.443 | 0.209 | 1.443 | 0.0514 | 1.443 | 0.4897 | 1.443 | 0.1557 | 1.443 | 0.943 | 1.443 | 0.53
1.444 | 0.115 | 1.444 | 0.0341 | 1.444 | 0.213 | 1.444 | 0.0518 | 1.444 | 0.4978 | 1.444 | 0.1576 | 1.444 | 0.958 | 1.444 | 0.536
1.445 | 0.116 | 1.445 | 0.0344 | 1.445 | 0.216 | 1.445 | 0.0522 | 1.445 | 0.5058 | 1.445 | 0.1591 | 1.445 | 0.973 | 1.445 | 0.542
1.446 | 0.118 | 1.446 | 0.0346 | 1.446 | 0.22 | 1.446 | 0.0527 | 1.446 | 0.5144 | 1.446 | 0.1609 | 1.446 | 0.989 | 1.446 | 0.548
1.447 | 0.12 | 1.447 | 0.0347 | 1.447 | 0.224 | 1.447 | 0.0531 | 1.447 | 0.5232 | 1.447 | 0.1629 | 1.447 | 1.01 | 1.447 | 0.555
1.448 | 0.121 | 1.448 | 0.035 | 1.448 | 0.227 | 1.448 | 0.0535 | 1.448 | 0.5318 | 1.448 | 0.1646 | 1.448 | 1.02 | 1.448 | 0.561
1.449 | 0.123 | 1.449 | 0.0352 | 1.449 | 0.231 | 1.449 | 0.054 | 1.449 | 0.5408 | 1.449 | 0.1666 | 1.449 | 1.04 | 1.449 | 0.568
1.45 | 0.125 | 1.45 | 0.0353 | 1.45 | 0.235 | 1.45 | 0.0544 | 1.45 | 0.55 | 1.45 | 0.1685 | 1.45 | 1.05 | 1.45 | 0.574
1.451 | 0.126 | 1.451 | 0.0354 | 1.451 | 0.239 | 1.451 | 0.0549 | 1.451 | 0.5591 | 1.451 | 0.1705 | 1.451 | 1.07 | 1.451 | 0.581
1.452 | 0.128 | 1.452 | 0.0356 | 1.452 | 0.242 | 1.452 | 0.0553 | 1.452 | 0.5685 | 1.452 | 0.1726 | 1.452 | 1.09 | 1.452 | 0.588
1.453 | 0.13 | 1.453 | 0.0358 | 1.453 | 0.246 | 1.453 | 0.0557 | 1.453 | 0.5781 | 1.453 | 0.1744 | 1.453 | 1.11 | 1.453 | 0.595
1.454 | 0.132 | 1.454 | 0.0359 | 1.454 | 0.251 | 1.454 | 0.0563 | 1.454 | 0.5876 | 1.454 | 0.1766 | 1.454 | 1.12 | 1.454 | 0.602
1.455 | 0.133 | 1.455 | 0.036 | 1.455 | 0.255 | 1.455 | 0.0567 | 1.455 | 0.5974 | 1.455 | 0.1787 | 1.455 | 1.14 | 1.455 | 0.609
1.456 | 0.135 | 1.456 | 0.0362 | 1.456 | 0.259 | 1.456 | 0.0572 | 1.456 | 0.6073 | 1.456 | 0.1806 | 1.456 | 1.16 | 1.456 | 0.616
1.457 | 0.137 | 1.457 | 0.0365 | 1.457 | 0.263 | 1.457 | 0.0577 | 1.457 | 0.6175 | 1.457 | 0.1827 | 1.457 | 1.18 | 1.457 | 0.623
1.458 | 0.139 | 1.458 | 0.0366 | 1.458 | 0.267 | 1.458 | 0.0581 | 1.458 | 0.6277 | 1.458 | 0.1849 | 1.458 | 1.2 | 1.458 | 0.63
1.459 | 0.141 | 1.459 | 0.037 | 1.459 | 0.272 | 1.459 | 0.0587 | 1.459 | 0.6381 | 1.459 | 0.1871 | 1.459 | 1.21 | 1.459 | 0.638
1.46 | 0.143 | 1.46 | 0.0372 | 1.46 | 0.276 | 1.46 | 0.0592 | 1.46 | 0.6489 | 1.46 | 0.1893 | 1.46 | 1.23 | 1.46 | 0.645
1.461 | 0.145 | 1.461 | 0.0373 | 1.461 | 0.281 | 1.461 | 0.0597 | 1.461 | 0.6595 | 1.461 | 0.1915 | 1.461 | 1.25 | 1.461 | 0.653
1.462 | 0.147 | 1.462 | 0.0375 | 1.462 | 0.286 | 1.462 | 0.0602 | 1.462 | 0.6705 | 1.462 | 0.1936 | 1.462 | 1.27 | 1.462 | 0.661
1.463 | 0.149 | 1.463 | 0.0377 | 1.463 | 0.291 | 1.463 | 0.0608 | 1.463 | 0.6817 | 1.463 | 0.1961 | 1.463 | 1.29 | 1.463 | 0.668
1.464 | 0.151 | 1.464 | 0.0379 | 1.464 | 0.295 | 1.464 | 0.0614 | 1.464 | 0.6933 | 1.464 | 0.1983 | 1.464 | 1.31 | 1.464 | 0.676
1.465 | 0.153 | 1.465 | 0.0381 | 1.465 | 0.3 | 1.465 | 0.0619 | 1.465 | 0.7051 | 1.465 | 0.2007 | 1.465 | 1.33 | 1.465 | 0.684
1.466 | 0.155 | 1.466 | 0.0383 | 1.466 | 0.305 | 1.466 | 0.0624 | 1.466 | 0.7167 | 1.466 | 0.2032 | 1.466 | 1.35 | 1.466 | 0.693
1.467 | 0.157 | 1.467 | 0.0384 | 1.467 | 0.309 | 1.467 | 0.063 | 1.467 | 0.7282 | 1.467 | 0.2056 | 1.467 | 1.37 | 1.467 | 0.701
1.468 | 0.16 | 1.468 | 0.0387 | 1.468 | 0.313 | 1.468 | 0.0636 | 1.468 | 0.7403 | 1.468 | 0.2081 | 1.468 | 1.39 | 1.468 | 0.709
1.469 | 0.162 | 1.469 | 0.0389 | 1.469 | 0.318 | 1.469 | 0.0642 | 1.469 | 0.7522 | 1.469 | 0.2104 | 1.469 | 1.42 | 1.469 | 0.718
1.47 | 0.164 | 1.47 | 0.0392 | 1.47 | 0.324 | 1.47 | 0.0648 | 1.47 | 0.7646 | 1.47 | 0.2128 | 1.47 | 1.44 | 1.47 | 0.726
1.471 | 0.167 | 1.471 | 0.0394 | 1.471 | 0.329 | 1.471 | 0.0654 | 1.471 | 0.777 | 1.471 | 0.2154 | 1.471 | 1.46 | 1.471 | 0.734
1.472 | 0.169 | 1.472 | 0.0397 | 1.472 | 0.335 | 1.472 | 0.066 | 1.472 | 0.7898 | 1.472 | 0.2179 | 1.472 | 1.48 | 1.472 | 0.743
1.473 | 0.172 | 1.473 | 0.0399 | 1.473 | 0.34 | 1.473 | 0.0666 | 1.473 | 0.8027 | 1.473 | 0.2206 | 1.473 | 1.5 | 1.473 | 0.752
1.474 | 0.174 | 1.474 | 0.0401 | 1.474 | 0.346 | 1.474 | 0.0673 | 1.474 | 0.8156 | 1.474 | 0.2232 | 1.474 | 1.53 | 1.474 | 0.761
1.475 | 0.177 | 1.475 | 0.0403 | 1.475 | 0.352 | 1.475 | 0.0679 | 1.475 | 0.8289 | 1.475 | 0.2262 | 1.475 | 1.55 | 1.475 | 0.77
1.476 | 0.179 | 1.476 | 0.0406 | 1.476 | 0.357 | 1.476 | 0.0685 | 1.476 | 0.8421 | 1.476 | 0.2288 | 1.476 | 1.57 | 1.476 | 0.779
1.477 | 0.182 | 1.477 | 0.0408 | 1.477 | 0.364 | 1.477 | 0.0691 | 1.477 | 0.8557 | 1.477 | 0.2316 | 1.477 | 1.6 | 1.477 | 0.788
1.478 | 0.184 | 1.478 | 0.0411 | 1.478 | 0.37 | 1.478 | 0.0698 | 1.478 | 0.8694 | 1.478 | 0.2345 | 1.478 | 1.62 | 1.478 | 0.798
1.479 | 0.187 | 1.479 | 0.0413 | 1.479 | 0.375 | 1.479 | 0.0706 | 1.479 | 0.8834 | 1.479 | 0.2373 | 1.479 | 1.64 | 1.479 | 0.807
1.48 | 0.19 | 1.48 | 0.0415 | 1.48 | 0.382 | 1.48 | 0.0712 | 1.48 | 0.8971 | 1.48 | 0.2402 | 1.48 | 1.67 | 1.48 | 0.816
1.481 | 0.193 | 1.481 | 0.0417 | 1.481 | 0.388 | 1.481 | 0.072 | 1.481 | 0.9114 | 1.481 | 0.2431 | 1.481 | 1.69 | 1.481 | 0.826
1.482 | 0.195 | 1.482 | 0.042 | 1.482 | 0.395 | 1.482 | 0.0726 | 1.482 | 0.9259 | 1.482 | 0.2461 | 1.482 | 1.72 | 1.482 | 0.835
1.483 | 0.198 | 1.483 | 0.0422 | 1.483 | 0.401 | 1.483 | 0.0732 | 1.483 | 0.9409 | 1.483 | 0.2491 | 1.483 | 1.74 | 1.483 | 0.845
1.484 | 0.201 | 1.484 | 0.0426 | 1.484 | 0.408 | 1.484 | 0.074 | 1.484 | 0.9557 | 1.484 | 0.2523 | 1.484 | 1.77 | 1.484 | 0.855
1.485 | 0.204 | 1.485 | 0.0428 | 1.485 | 0.415 | 1.485 | 0.0746 | 1.485 | 0.9708 | 1.485 | 0.2556 | 1.485 | 1.8 | 1.485 | 0.865
1.486 | 0.207 | 1.486 | 0.0433 | 1.486 | 0.422 | 1.486 | 0.0754 | 1.486 | 0.9862 | 1.486 | 0.2588 | 1.486 | 1.82 | 1.486 | 0.876
1.487 | 0.21 | 1.487 | 0.0434 | 1.487 | 0.429 | 1.487 | 0.0761 | 1.487 | 1.002 | 1.487 | 0.2619 | 1.487 | 1.85 | 1.487 | 0.886
1.488 | 0.213 | 1.488 | 0.0437 | 1.488 | 0.436 | 1.488 | 0.0768 | 1.488 | 1.018 | 1.488 | 0.265 | 1.488 | 1.88 | 1.488 | 0.896
1.489 | 0.216 | 1.489 | 0.0439 | 1.489 | 0.443 | 1.489 | 0.0776 | 1.489 | 1.034 | 1.489 | 0.2683 | 1.489 | 1.9 | 1.489 | 0.907
1.49 | 0.22 | 1.49 | 0.0442 | 1.49 | 0.45 | 1.49 | 0.0783 | 1.49 | 1.05 | 1.49 | 0.2716 | 1.49 | 1.93 | 1.49 | 0.917
1.491 | 0.223 | 1.491 | 0.0445 | 1.491 | 0.458 | 1.491 | 0.0791 | 1.491 | 1.066 | 1.491 | 0.275 | 1.491 | 1.96 | 1.491 | 0.928
1.492 | 0.226 | 1.492 | 0.0448 | 1.492 | 0.465 | 1.492 | 0.0799 | 1.492 | 1.083 | 1.492 | 0.2786 | 1.492 | 1.99 | 1.492 | 0.939
1.493 | 0.23 | 1.493 | 0.045 | 1.493 | 0.473 | 1.493 | 0.0806 | 1.493 | 1.1 | 1.493 | 0.282 | 1.493 | 2.01 | 1.493 | 0.95
1.494 | 0.233 | 1.494 | 0.0453 | 1.494 | 0.481 | 1.494 | 0.0816 | 1.494 | 1.117 | 1.494 | 0.2856 | 1.494 | 2.04 | 1.494 | 0.962
1.495 | 0.236 | 1.495 | 0.0456 | 1.495 | 0.489 | 1.495 | 0.0824 | 1.495 | 1.134 | 1.495 | 0.2894 | 1.495 | 2.07 | 1.495 | 0.973
1.496 | 0.24 | 1.496 | 0.0459 | 1.496 | 0.496 | 1.496 | 0.0833 | 1.496 | 1.152 | 1.496 | 0.2929 | 1.496 | 2.1 | 1.496 | 0.984
1.497 | 0.243 | 1.497 | 0.0462 | 1.497 | 0.504 | 1.497 | 0.0842 | 1.497 | 1.17 | 1.497 | 0.2965 | 1.497 | 2.13 | 1.497 | 0.996
1.498 | 0.247 | 1.498 | 0.0465 | 1.498 | 0.513 | 1.498 | 0.0851 | 1.498 | 1.188 | 1.498 | 0.3002 | 1.498 | 2.16 | 1.498 | 1.01
1.499 | 0.251 | 1.499 | 0.0468 | 1.499 | 0.521 | 1.499 | 0.0861 | 1.499 | 1.206 | 1.499 | 0.3038 | 1.499 | 2.19 | 1.499 | 1.02
1.5 | 0.255 | 1.5 | 0.0471 | 1.5 | 0.53 | 1.5 | 0.087 | 1.5 | 1.224 | 1.5 | 0.3071 | 1.5 | 2.22 | 1.5 | 1.03
1.501 | 0.259 | 1.501 | 0.0474 | 1.501 | 0.538 | 1.501 | 0.0879 | 1.501 | 1.243 | 1.501 | 0.3103 | 1.501 | 2.25 | 1.501 | 1.04
1.502 | 0.262 | 1.502 | 0.0478 | 1.502 | 0.547 | 1.502 | 0.0889 | 1.502 | 1.262 | 1.502 | 0.3139 | 1.502 | 2.29 | 1.502 | 1.06
1.503 | 0.266 | 1.503 | 0.0481 | 1.503 | 0.556 | 1.503 | 0.0898 | 1.503 | 1.281 | 1.503 | 0.3179 | 1.503 | 2.32 | 1.503 | 1.07
1.504 | 0.27 | 1.504 | 0.0484 | 1.504 | 0.565 | 1.504 | 0.0908 | 1.504 | 1.3 | 1.504 | 0.3221 | 1.504 | 2.35 | 1.504 | 1.08
1.505 | 0.274 | 1.505 | 0.0486 | 1.505 | 0.575 | 1.505 | 0.0919 | 1.505 | 1.32 | 1.505 | 0.3263 | 1.505 | 2.38 | 1.505 | 1.1
1.506 | 0.278 | 1.506 | 0.049 | 1.506 | 0.584 | 1.506 | 0.0929 | 1.506 | 1.34 | 1.506 | 0.3305 | 1.506 | 2.42 | 1.506 | 1.11
1.507 | 0.283 | 1.507 | 0.0492 | 1.507 | 0.593 | 1.507 | 0.0939 | 1.507 | 1.36 | 1.507 | 0.3347 | 1.507 | 2.45 | 1.507 | 1.12
1.508 | 0.287 | 1.508 | 0.0496 | 1.508 | 0.603 | 1.508 | 0.0949 | 1.508 | 1.381 | 1.508 | 0.339 | 1.508 | 2.48 | 1.508 | 1.13
1.509 | 0.291 | 1.509 | 0.05 | 1.509 | 0.613 | 1.509 | 0.096 | 1.509 | 1.401 | 1.509 | 0.3432 | 1.509 | 2.52 | 1.509 | 1.15
1.51 | 0.296 | 1.51 | 0.0504 | 1.51 | 0.622 | 1.51 | 0.0971 | 1.51 | 1.422 | 1.51 | 0.3477 | 1.51 | 2.55 | 1.51 | 1.16
1.511 | 0.3 | 1.511 | 0.0507 | 1.511 | 0.633 | 1.511 | 0.098 | 1.511 | 1.444 | 1.511 | 0.3522 | 1.511 | 2.59 | 1.511 | 1.18
1.512 | 0.304 | 1.512 | 0.051 | 1.512 | 0.643 | 1.512 | 0.099 | 1.512 | 1.465 | 1.512 | 0.3569 | 1.512 | 2.62 | 1.512 | 1.19
1.513 | 0.308 | 1.513 | 0.0514 | 1.513 | 0.653 | 1.513 | 0.1 | 1.513 | 1.488 | 1.513 | 0.3616 | 1.513 | 2.66 | 1.513 | 1.2
1.514 | 0.312 | 1.514 | 0.0519 | 1.514 | 0.664 | 1.514 | 0.101 | 1.514 | 1.51 | 1.514 | 0.3662 | 1.514 | 2.69 | 1.514 | 1.22
1.515 | 0.316 | 1.515 | 0.0522 | 1.515 | 0.674 | 1.515 | 0.102 | 1.515 | 1.532 | 1.515 | 0.371 | 1.515 | 2.73 | 1.515 | 1.23
1.516 | 0.321 | 1.516 | 0.0526 | 1.516 | 0.686 | 1.516 | 0.104 | 1.516 | 1.554 | 1.516 | 0.3756 | 1.516 | 2.76 | 1.516 | 1.25
1.517 | 0.326 | 1.517 | 0.0529 | 1.517 | 0.697 | 1.517 | 0.105 | 1.517 | 1.577 | 1.517 | 0.3807 | 1.517 | 2.8 | 1.517 | 1.26
1.518 | 0.331 | 1.518 | 0.0532 | 1.518 | 0.708 | 1.518 | 0.106 | 1.518 | 1.6 | 1.518 | 0.3857 | 1.518 | 2.84 | 1.518 | 1.28
1.519 | 0.336 | 1.519 | 0.0537 | 1.519 | 0.719 | 1.519 | 0.107 | 1.519 | 1.623 | 1.519 | 0.3909 | 1.519 | 2.88 | 1.519 | 1.29
1.52 | 0.341 | 1.52 | 0.0542 | 1.52 | 0.731 | 1.52 | 0.108 | 1.52 | 1.647 | 1.52 | 0.396 | 1.52 | 2.91 | 1.52 | 1.31
1.521 | 0.346 | 1.521 | 0.0545 | 1.521 | 0.743 | 1.521 | 0.11 | 1.521 | 1.67 | 1.521 | 0.4011 | 1.521 | 2.95 | 1.521 | 1.32
1.522 | 0.351 | 1.522 | 0.0549 | 1.522 | 0.754 | 1.522 | 0.111 | 1.522 | 1.694 | 1.522 | 0.4064 | 1.522 | 2.99 | 1.522 | 1.34
1.523 | 0.357 | 1.523 | 0.0554 | 1.523 | 0.766 | 1.523 | 0.112 | 1.523 | 1.718 | 1.523 | 0.4119 | 1.523 | 3.03 | 1.523 | 1.35
1.524 | 0.362 | 1.524 | 0.0558 | 1.524 | 0.778 | 1.524 | 0.114 | 1.524 | 1.743 | 1.524 | 0.4175 | 1.524 | 3.07 | 1.524 | 1.37
1.525 | 0.368 | 1.525 | 0.0562 | 1.525 | 0.791 | 1.525 | 0.115 | 1.525 | 1.768 | 1.525 | 0.4229 | 1.525 | 3.11 | 1.525 | 1.39
1.526 | 0.373 | 1.526 | 0.0567 | 1.526 | 0.803 | 1.526 | 0.116 | 1.526 | 1.793 | 1.526 | 0.4284 | 1.526 | 3.15 | 1.526 | 1.4
1.527 | 0.379 | 1.527 | 0.0571 | 1.527 | 0.816 | 1.527 | 0.118 | 1.527 | 1.819 | 1.527 | 0.4342 | 1.527 | 3.19 | 1.527 | 1.42
1.528 | 0.384 | 1.528 | 0.0576 | 1.528 | 0.829 | 1.528 | 0.119 | 1.528 | 1.844 | 1.528 | 0.4398 | 1.528 | 3.23 | 1.528 | 1.44
1.529 | 0.39 | 1.529 | 0.058 | 1.529 | 0.841 | 1.529 | 0.121 | 1.529 | 1.87 | 1.529 | 0.4457 | 1.529 | 3.27 | 1.529 | 1.45
1.53 | 0.396 | 1.53 | 0.0585 | 1.53 | 0.855 | 1.53 | 0.122 | 1.53 | 1.895 | 1.53 | 0.4516 | 1.53 | 3.32 | 1.53 | 1.47
1.531 | 0.402 | 1.531 | 0.059 | 1.531 | 0.868 | 1.531 | 0.124 | 1.531 | 1.921 | 1.531 | 0.4575 | 1.531 | 3.36 | 1.531 | 1.49
1.532 | 0.408 | 1.532 | 0.0594 | 1.532 | 0.882 | 1.532 | 0.125 | 1.532 | 1.948 | 1.532 | 0.4638 | 1.532 | 3.4 | 1.532 | 1.51
1.533 | 0.414 | 1.533 | 0.06 | 1.533 | 0.895 | 1.533 | 0.127 | 1.533 | 1.975 | 1.533 | 0.4701 | 1.533 | 3.44 | 1.533 | 1.53
1.534 | 0.421 | 1.534 | 0.0605 | 1.534 | 0.909 | 1.534 | 0.128 | 1.534 | 2.003 | 1.534 | 0.4763 | 1.534 | 3.49 | 1.534 | 1.54
1.535 | 0.427 | 1.535 | 0.0608 | 1.535 | 0.923 | 1.535 | 0.13 | 1.535 | 2.03 | 1.535 | 0.4824 | 1.535 | 3.53 | 1.535 | 1.56
1.536 | 0.433 | 1.536 | 0.0615 | 1.536 | 0.937 | 1.536 | 0.132 | 1.536 | 2.058 | 1.536 | 0.4889 | 1.536 | 3.57 | 1.536 | 1.58
1.537 | 0.44 | 1.537 | 0.0619 | 1.537 | 0.952 | 1.537 | 0.133 | 1.537 | 2.087 | 1.537 | 0.4954 | 1.537 | 3.62 | 1.537 | 1.6
1.538 | 0.447 | 1.538 | 0.0624 | 1.538 | 0.966 | 1.538 | 0.135 | 1.538 | 2.115 | 1.538 | 0.5015 | 1.538 | 3.66 | 1.538 | 1.62
1.539 | 0.453 | 1.539 | 0.063 | 1.539 | 0.981 | 1.539 | 0.137 | 1.539 | 2.144 | 1.539 | 0.5081 | 1.539 | 3.71 | 1.539 | 1.64
1.54 | 0.46 | 1.54 | 0.0635 | 1.54 | 0.996 | 1.54 | 0.139 | 1.54 | 2.174 | 1.54 | 0.5151 | 1.54 | 3.76 | 1.54 | 1.66
1.541 | 0.467 | 1.541 | 0.064 | 1.541 | 1.01 | 1.541 | 0.14 | 1.541 | 2.203 | 1.541 | 0.5221 | 1.541 | 3.8 | 1.541 | 1.68
1.542 | 0.474 | 1.542 | 0.0646 | 1.542 | 1.03 | 1.542 | 0.142 | 1.542 | 2.233 | 1.542 | 0.529 | 1.542 | 3.85 | 1.542 | 1.7
1.543 | 0.48 | 1.543 | 0.0652 | 1.543 | 1.04 | 1.543 | 0.144 | 1.543 | 2.264 | 1.543 | 0.536 | 1.543 | 3.9 | 1.543 | 1.72
1.544 | 0.487 | 1.544 | 0.0656 | 1.544 | 1.06 | 1.544 | 0.146 | 1.544 | 2.294 | 1.544 | 0.5433 | 1.544 | 3.94 | 1.544 | 1.74
1.545 | 0.494 | 1.545 | 0.0663 | 1.545 | 1.07 | 1.545 | 0.148 | 1.545 | 2.324 | 1.545 | 0.5508 | 1.545 | 3.99 | 1.545 | 1.76
1.546 | 0.501 | 1.546 | 0.0667 | 1.546 | 1.09 | 1.546 | 0.15 | 1.546 | 2.356 | 1.546 | 0.5581 | 1.546 | 4.04 | 1.546 | 1.78
1.547 | 0.509 | 1.547 | 0.0674 | 1.547 | 1.11 | 1.547 | 0.152 | 1.547 | 2.387 | 1.547 | 0.5657 | 1.547 | 4.09 | 1.547 | 1.8
1.548 | 0.516 | 1.548 | 0.068 | 1.548 | 1.12 | 1.548 | 0.153 | 1.548 | 2.418 | 1.548 | 0.5734 | 1.548 | 4.14 | 1.548 | 1.82
1.549 | 0.524 | 1.549 | 0.0687 | 1.549 | 1.14 | 1.549 | 0.155 | 1.549 | 2.45 | 1.549 | 0.5811 | 1.549 | 4.19 | 1.549 | 1.85
1.55 | 0.532 | 1.55 | 0.0692 | 1.55 | 1.16 | 1.55 | 0.157 | 1.55 | 2.482 | 1.55 | 0.5888 | 1.55 | 4.24 | 1.55 | 1.87
1.551 | 0.54 | 1.551 | 0.0699 | 1.551 | 1.18 | 1.551 | 0.159 | 1.551 | 2.514 | 1.551 | 0.5969 | 1.551 | 4.29 | 1.551 | 1.89
1.552 | 0.548 | 1.552 | 0.0705 | 1.552 | 1.19 | 1.552 | 0.161 | 1.552 | 2.547 | 1.552 | 0.6049 | 1.552 | 4.34 | 1.552 | 1.91
1.553 | 0.556 | 1.553 | 0.0711 | 1.553 | 1.21 | 1.553 | 0.163 | 1.553 | 2.58 | 1.553 | 0.613 | 1.553 | 4.39 | 1.553 | 1.93
1.554 | 0.564 | 1.554 | 0.0717 | 1.554 | 1.23 | 1.554 | 0.166 | 1.554 | 2.613 | 1.554 | 0.6211 | 1.554 | 4.44 | 1.554 | 1.96
1.555 | 0.572 | 1.555 | 0.0725 | 1.555 | 1.25 | 1.555 | 0.168 | 1.555 | 2.647 | 1.555 | 0.6296 | 1.555 | 4.49 | 1.555 | 1.98
1.556 | 0.581 | 1.556 | 0.0731 | 1.556 | 1.27 | 1.556 | 0.17 | 1.556 | 2.681 | 1.556 | 0.6383 | 1.556 | 4.54 | 1.556 | 2
1.557 | 0.589 | 1.557 | 0.0737 | 1.557 | 1.28 | 1.557 | 0.173 | 1.557 | 2.715 | 1.557 | 0.6467 | 1.557 | 4.59 | 1.557 | 2.03
1.558 | 0.598 | 1.558 | 0.0744 | 1.558 | 1.3 | 1.558 | 0.175 | 1.558 | 2.75 | 1.558 | 0.6558 | 1.558 | 4.65 | 1.558 | 2.05
1.559 | 0.607 | 1.559 | 0.0752 | 1.559 | 1.32 | 1.559 | 0.177 | 1.559 | 2.785 | 1.559 | 0.6648 | 1.559 | 4.7 | 1.559 | 2.07
1.56 | 0.615 | 1.56 | 0.0757 | 1.56 | 1.34 | 1.56 | 0.18 | 1.56 | 2.82 | 1.56 | 0.6737 | 1.56 | 4.76 | 1.56 | 2.1
1.561 | 0.625 | 1.561 | 0.0765 | 1.561 | 1.36 | 1.561 | 0.182 | 1.561 | 2.855 | 1.561 | 0.6828 | 1.561 | 4.81 | 1.561 | 2.12
1.562 | 0.634 | 1.562 | 0.0771 | 1.562 | 1.38 | 1.562 | 0.185 | 1.562 | 2.891 | 1.562 | 0.6927 | 1.562 | 4.86 | 1.562 | 2.15
1.563 | 0.643 | 1.563 | 0.0778 | 1.563 | 1.4 | 1.563 | 0.187 | 1.563 | 2.927 | 1.563 | 0.7023 | 1.563 | 4.92 | 1.563 | 2.17
1.564 | 0.652 | 1.564 | 0.0785 | 1.564 | 1.42 | 1.564 | 0.19 | 1.564 | 2.963 | 1.564 | 0.712 | 1.564 | 4.97 | 1.564 | 2.2
1.565 | 0.662 | 1.565 | 0.0792 | 1.565 | 1.44 | 1.565 | 0.193 | 1.565 | 3 | 1.565 | 0.7214 | 1.565 | 5.03 | 1.565 | 2.23
1.566 | 0.671 | 1.566 | 0.08 | 1.566 | 1.46 | 1.566 | 0.195 | 1.566 | 3.037 | 1.566 | 0.731 | 1.566 | 5.08 | 1.566 | 2.25
1.567 | 0.681 | 1.567 | 0.0808 | 1.567 | 1.48 | 1.567 | 0.198 | 1.567 | 3.075 | 1.567 | 0.741 | 1.567 | 5.14 | 1.567 | 2.28
1.568 | 0.692 | 1.568 | 0.0816 | 1.568 | 1.5 | 1.568 | 0.201 | 1.568 | 3.113 | 1.568 | 0.751 | 1.568 | 5.2 | 1.568 | 2.31
1.569 | 0.702 | 1.569 | 0.0823 | 1.569 | 1.52 | 1.569 | 0.204 | 1.569 | 3.151 | 1.569 | 0.7613 | 1.569 | 5.26 | 1.569 | 2.33
1.57 | 0.712 | 1.57 | 0.083 | 1.57 | 1.55 | 1.57 | 0.206 | 1.57 | 3.19 | 1.57 | 0.7716 | 1.57 | 5.31 | 1.57 | 2.36
1.571 | 0.722 | 1.571 | 0.0839 | 1.571 | 1.57 | 1.571 | 0.209 | 1.571 | 3.228 | 1.571 | 0.7819 | 1.571 | 5.37 | 1.571 | 2.39
1.572 | 0.732 | 1.572 | 0.0847 | 1.572 | 1.59 | 1.572 | 0.212 | 1.572 | 3.267 | 1.572 | 0.7928 | 1.572 | 5.43 | 1.572 | 2.42
1.573 | 0.743 | 1.573 | 0.0855 | 1.573 | 1.61 | 1.573 | 0.215 | 1.573 | 3.306 | 1.573 | 0.8035 | 1.573 | 5.49 | 1.573 | 2.45
1.574 | 0.753 | 1.574 | 0.0864 | 1.574 | 1.64 | 1.574 | 0.218 | 1.574 | 3.346 | 1.574 | 0.8143 | 1.574 | 5.55 | 1.574 | 2.47
1.575 | 0.764 | 1.575 | 0.0873 | 1.575 | 1.66 | 1.575 | 0.221 | 1.575 | 3.386 | 1.575 | 0.8255 | 1.575 | 5.61 | 1.575 | 2.5
1.576 | 0.775 | 1.576 | 0.0882 | 1.576 | 1.68 | 1.576 | 0.224 | 1.576 | 3.426 | 1.576 | 0.8362 | 1.576 | 5.67 | 1.576 | 2.53
1.577 | 0.786 | 1.577 | 0.0892 | 1.577 | 1.7 | 1.577 | 0.227 | 1.577 | 3.464 | 1.577 | 0.8478 | 1.577 | 5.73 | 1.577 | 2.56
1.578 | 0.797 | 1.578 | 0.09 | 1.578 | 1.73 | 1.578 | 0.231 | 1.578 | 3.504 | 1.578 | 0.8593 | 1.578 | 5.79 | 1.578 | 2.59
1.579 | 0.808 | 1.579 | 0.0909 | 1.579 | 1.75 | 1.579 | 0.234 | 1.579 | 3.546 | 1.579 | 0.8707 | 1.579 | 5.85 | 1.579 | 2.62
1.58 | 0.82 | 1.58 | 0.0919 | 1.58 | 1.78 | 1.58 | 0.237 | 1.58 | 3.587 | 1.58 | 0.8824 | 1.58 | 5.91 | 1.58 | 2.65
1.581 | 0.831 | 1.581 | 0.0928 | 1.581 | 1.8 | 1.581 | 0.241 | 1.581 | 3.628 | 1.581 | 0.894 | 1.581 | 5.98 | 1.581 | 2.68
1.582 | 0.843 | 1.582 | 0.0939 | 1.582 | 1.82 | 1.582 | 0.244 | 1.582 | 3.67 | 1.582 | 0.9061 | 1.582 | 6.04 | 1.582 | 2.71
1.583 | 0.855 | 1.583 | 0.0947 | 1.583 | 1.85 | 1.583 | 0.247 | 1.583 | 3.712 | 1.583 | 0.9184 | 1.583 | 6.1 | 1.583 | 2.75
1.584 | 0.867 | 1.584 | 0.0957 | 1.584 | 1.87 | 1.584 | 0.251 | 1.584 | 3.755 | 1.584 | 0.9308 | 1.584 | 6.16 | 1.584 | 2.78
1.585 | 0.879 | 1.585 | 0.0966 | 1.585 | 1.9 | 1.585 | 0.255 | 1.585 | 3.798 | 1.585 | 0.9435 | 1.585 | 6.23 | 1.585 | 2.81
1.586 | 0.891 | 1.586 | 0.0977 | 1.586 | 1.92 | 1.586 | 0.259 | 1.586 | 3.842 | 1.586 | 0.9562 | 1.586 | 6.29 | 1.586 | 2.84
1.587 | 0.903 | 1.587 | 0.0988 | 1.587 | 1.95 | 1.587 | 0.262 | 1.587 | 3.886 | 1.587 | 0.9689 | 1.587 | 6.36 | 1.587 | 2.87
1.588 | 0.916 | 1.588 | 0.0998 | 1.588 | 1.98 | 1.588 | 0.266 | 1.588 | 3.93 | 1.588 | 0.9822 | 1.588 | 6.42 | 1.588 | 2.91
1.589 | 0.928 | 1.589 | 0.101 | 1.589 | 2 | 1.589 | 0.27 | 1.589 | 3.974 | 1.589 | 0.9952 | 1.589 | 6.49 | 1.589 | 2.94
1.59 | 0.941 | 1.59 | 0.102 | 1.59 | 2.03 | 1.59 | 0.274 | 1.59 | 4.018 | 1.59 | 1.009 | 1.59 | 6.55 | 1.59 | 2.98
1.591 | 0.954 | 1.591 | 0.103 | 1.591 | 2.06 | 1.591 | 0.278 | 1.591 | 4.063 | 1.591 | 1.022 | 1.591 | 6.62 | 1.591 | 3.01
1.592 | 0.967 | 1.592 | 0.104 | 1.592 | 2.08 | 1.592 | 0.282 | 1.592 | 4.108 | 1.592 | 1.036 | 1.592 | 6.68 | 1.592 | 3.04
1.593 | 0.98 | 1.593 | 0.105 | 1.593 | 2.11 | 1.593 | 0.286 | 1.593 | 4.153 | 1.593 | 1.05 | 1.593 | 6.75 | 1.593 | 3.08
1.594 | 0.993 | 1.594 | 0.106 | 1.594 | 2.14 | 1.594 | 0.29 | 1.594 | 4.199 | 1.594 | 1.065 | 1.594 | 6.82 | 1.594 | 3.11
1.595 | 1.01 | 1.595 | 0.107 | 1.595 | 2.17 | 1.595 | 0.294 | 1.595 | 4.245 | 1.595 | 1.079 | 1.595 | 6.89 | 1.595 | 3.15
1.596 | 1.02 | 1.596 | 0.108 | 1.596 | 2.19 | 1.596 | 0.298 | 1.596 | 4.291 | 1.596 | 1.094 | 1.596 | 6.95 | 1.596 | 3.19
1.597 | 1.03 | 1.597 | 0.11 | 1.597 | 2.22 | 1.597 | 0.303 | 1.597 | 4.338 | 1.597 | 1.108 | 1.597 | 7.02 | 1.597 | 3.22
1.598 | 1.05 | 1.598 | 0.111 | 1.598 | 2.25 | 1.598 | 0.307 | 1.598 | 4.385 | 1.598 | 1.123 | 1.598 | 7.09 | 1.598 | 3.26
1.599 | 1.06 | 1.599 | 0.112 | 1.599 | 2.28 | 1.599 | 0.31 | 1.599 | 4.431 | 1.599 | 1.138 | 1.599 | 7.16 | 1.599 | 3.29
1.6 | 1.08 | 1.6 | 0.113 | 1.6 | 2.31 | 1.6 | 0.314 | 1.6 | 4.479 | 1.6 | 1.153 | 1.6 | 7.23 | 1.6 | 3.33
1.601 | 1.09 | 1.601 | 0.115 | 1.601 | 2.34 | 1.601 | 0.319 | 1.601 | 4.527 | 1.601 | 1.169 | 1.601 | 7.3 | 1.601 | 3.37
1.602 | 1.11 | 1.602 | 0.116 | 1.602 | 2.37 | 1.602 | 0.324 | 1.602 | 4.574 | 1.602 | 1.184 | 1.602 | 7.37 | 1.602 | 3.41
1.603 | 1.12 | 1.603 | 0.117 | 1.603 | 2.4 | 1.603 | 0.328 | 1.603 | 4.623 | 1.603 | 1.2 | 1.603 | 7.44 | 1.603 | 3.44
1.604 | 1.14 | 1.604 | 0.118 | 1.604 | 2.43 | 1.604 | 0.333 | 1.604 | 4.673 | 1.604 | 1.216 | 1.604 | 7.51 | 1.604 | 3.48
1.605 | 1.15 | 1.605 | 0.12 | 1.605 | 2.46 | 1.605 | 0.338 | 1.605 | 4.722 | 1.605 | 1.232 | 1.605 | 7.58 | 1.605 | 3.52
1.606 | 1.17 | 1.606 | 0.121 | 1.606 | 2.49 | 1.606 | 0.343 | 1.606 | 4.771 | 1.606 | 1.249 | 1.606 | 7.65 | 1.606 | 3.56
1.607 | 1.18 | 1.607 | 0.123 | 1.607 | 2.52 | 1.607 | 0.348 | 1.607 | 4.821 | 1.607 | 1.265 | 1.607 | 7.72 | 1.607 | 3.6
1.608 | 1.2 | 1.608 | 0.124 | 1.608 | 2.55 | 1.608 | 0.353 | 1.608 | 4.87 | 1.608 | 1.282 | 1.608 | 7.8 | 1.608 | 3.64
1.609 | 1.21 | 1.609 | 0.126 | 1.609 | 2.59 | 1.609 | 0.359 | 1.609 | 4.919 | 1.609 | 1.298 | 1.609 | 7.87 | 1.609 | 3.68
1.61 | 1.23 | 1.61 | 0.127 | 1.61 | 2.62 | 1.61 | 0.364 | 1.61 | 4.97 | 1.61 | 1.316 | 1.61 | 7.94 | 1.61 | 3.72
1.611 | 1.25 | 1.611 | 0.129 | 1.611 | 2.65 | 1.611 | 0.37 | 1.611 | 5.019 | 1.611 | 1.333 | 1.611 | 8.01 | 1.611 | 3.76
1.612 | 1.26 | 1.612 | 0.13 | 1.612 | 2.68 | 1.612 | 0.375 | 1.612 | 5.069 | 1.612 | 1.351 | 1.612 | 8.09 | 1.612 | 3.8
1.613 | 1.28 | 1.613 | 0.132 | 1.613 | 2.72 | 1.613 | 0.381 | 1.613 | 5.121 | 1.613 | 1.369 | 1.613 | 8.16 | 1.613 | 3.84
1.614 | 1.29 | 1.614 | 0.133 | 1.614 | 2.75 | 1.614 | 0.386 | 1.614 | 5.172 | 1.614 | 1.387 | 1.614 | 8.23 | 1.614 | 3.89
1.615 | 1.31 | 1.615 | 0.135 | 1.615 | 2.78 | 1.615 | 0.392 | 1.615 | 5.224 | 1.615 | 1.405 | 1.615 | 8.31 | 1.615 | 3.93
1.616 | 1.33 | 1.616 | 0.136 | 1.616 | 2.82 | 1.616 | 0.398 | 1.616 | 5.276 | 1.616 | 1.424 | 1.616 | 8.38 | 1.616 | 3.97
1.617 | 1.34 | 1.617 | 0.138 | 1.617 | 2.85 | 1.617 | 0.404 | 1.617 | 5.328 | 1.617 | 1.443 | 1.617 | 8.46 | 1.617 | 4.02
1.618 | 1.36 | 1.618 | 0.14 | 1.618 | 2.88 | 1.618 | 0.41 | 1.618 | 5.381 | 1.618 | 1.461 | 1.618 | 8.53 | 1.618 | 4.06
1.619 | 1.38 | 1.619 | 0.141 | 1.619 | 2.92 | 1.619 | 0.416 | 1.619 | 5.434 | 1.619 | 1.481 | 1.619 | 8.61 | 1.619 | 4.1
1.62 | 1.4 | 1.62 | 0.143 | 1.62 | 2.95 | 1.62 | 0.422 | 1.62 | 5.488 | 1.62 | 1.501 | 1.62 | 8.69 | 1.62 | 4.15
1.621 | 1.41 | 1.621 | 0.145 | 1.621 | 2.99 | 1.621 | 0.429 | 1.621 | 5.541 | 1.621 | 1.521 | 1.621 | 8.76 | 1.621 | 4.19
1.622 | 1.43 | 1.622 | 0.147 | 1.622 | 3.03 | 1.622 | 0.435 | 1.622 | 5.595 | 1.622 | 1.54 | 1.622 | 8.84 | 1.622 | 4.24
1.623 | 1.45 | 1.623 | 0.149 | 1.623 | 3.06 | 1.623 | 0.442 | 1.623 | 5.648 | 1.623 | 1.56 | 1.623 | 8.92 | 1.623 | 4.28
1.624 | 1.47 | 1.624 | 0.15 | 1.624 | 3.1 | 1.624 | 0.448 | 1.624 | 5.703 | 1.624 | 1.581 | 1.624 | 8.99 | 1.624 | 4.33
1.625 | 1.49 | 1.625 | 0.152 | 1.625 | 3.13 | 1.625 | 0.455 | 1.625 | 5.758 | 1.625 | 1.601 | 1.625 | 9.07 | 1.625 | 4.37
1.626 | 1.51 | 1.626 | 0.154 | 1.626 | 3.17 | 1.626 | 0.462 | 1.626 | 5.813 | 1.626 | 1.622 | 1.626 | 9.15 | 1.626 | 4.42
1.627 | 1.53 | 1.627 | 0.156 | 1.627 | 3.21 | 1.627 | 0.469 | 1.627 | 5.868 | 1.627 | 1.643 | 1.627 | 9.23 | 1.627 | 4.46
1.628 | 1.54 | 1.628 | 0.158 | 1.628 | 3.24 | 1.628 | 0.476 | 1.628 | 5.923 | 1.628 | 1.664 | 1.628 | 9.3 | 1.628 | 4.51
1.629 | 1.56 | 1.629 | 0.16 | 1.629 | 3.28 | 1.629 | 0.483 | 1.629 | 5.978 | 1.629 | 1.685 | 1.629 | 9.38 | 1.629 | 4.56
1.63 | 1.58 | 1.63 | 0.162 | 1.63 | 3.32 | 1.63 | 0.49 | 1.63 | 6.034 | 1.63 | 1.707 | 1.63 | 9.46 | 1.63 | 4.61
1.631 | 1.6 | 1.631 | 0.164 | 1.631 | 3.36 | 1.631 | 0.497 | 1.631 | 6.09 | 1.631 | 1.729 | 1.631 | 9.54 | 1.631 | 4.66
1.632 | 1.62 | 1.632 | 0.166 | 1.632 | 3.39 | 1.632 | 0.504 | 1.632 | 6.147 | 1.632 | 1.751 | 1.632 | 9.62 | 1.632 | 4.7
1.633 | 1.64 | 1.633 | 0.168 | 1.633 | 3.43 | 1.633 | 0.512 | 1.633 | 6.204 | 1.633 | 1.773 | 1.633 | 9.7 | 1.633 | 4.75
1.634 | 1.66 | 1.634 | 0.17 | 1.634 | 3.47 | 1.634 | 0.519 | 1.634 | 6.26 | 1.634 | 1.796 | 1.634 | 9.78 | 1.634 | 4.8
1.635 | 1.68 | 1.635 | 0.172 | 1.635 | 3.51 | 1.635 | 0.527 | 1.635 | 6.317 | 1.635 | 1.819 | 1.635 | 9.86 | 1.635 | 4.85
1.636 | 1.7 | 1.636 | 0.175 | 1.636 | 3.55 | 1.636 | 0.535 | 1.636 | 6.375 | 1.636 | 1.842 | 1.636 | 9.94 | 1.636 | 4.9
1.637 | 1.72 | 1.637 | 0.177 | 1.637 | 3.59 | 1.637 | 0.543 | 1.637 | 6.432 | 1.637 | 1.865 | 1.637 | 10 | 1.637 | 4.95
1.638 | 1.74 | 1.638 | 0.179 | 1.638 | 3.63 | 1.638 | 0.551 | 1.638 | 6.49 | 1.638 | 1.887 | 1.638 | 10.1 | 1.638 | 5
1.639 | 1.76 | 1.639 | 0.182 | 1.639 | 3.67 | 1.639 | 0.56 | 1.639 | 6.55 | 1.639 | 1.912 | 1.639 | 10.2 | 1.639 | 5.05
1.64 | 1.78 | 1.64 | 0.184 | 1.64 | 3.71 | 1.64 | 0.568 | 1.64 | 6.607 | 1.64 | 1.936 | 1.64 | 10.3 | 1.64 | 5.1
1.641 | 1.81 | 1.641 | 0.186 | 1.641 | 3.75 | 1.641 | 0.577 | 1.641 | 6.664 | 1.641 | 1.96 | 1.641 | 10.4 | 1.641 | 5.16
1.642 | 1.83 | 1.642 | 0.189 | 1.642 | 3.79 | 1.642 | 0.585 | 1.642 | 6.722 | 1.642 | 1.985 | 1.642 | 10.4 | 1.642 | 5.21
1.643 | 1.85 | 1.643 | 0.191 | 1.643 | 3.83 | 1.643 | 0.594 | 1.643 | 6.781 | 1.643 | 2.01 | 1.643 | 10.5 | 1.643 | 5.26
1.644 | 1.87 | 1.644 | 0.194 | 1.644 | 3.87 | 1.644 | 0.603 | 1.644 | 6.839 | 1.644 | 2.035 | 1.644 | 10.6 | 1.644 | 5.31
1.645 | 1.89 | 1.645 | 0.196 | 1.645 | 3.92 | 1.645 | 0.612 | 1.645 | 6.898 | 1.645 | 2.06 | 1.645 | 10.7 | 1.645 | 5.36
1.646 | 1.91 | 1.646 | 0.199 | 1.646 | 3.96 | 1.646 | 0.621 | 1.646 | 6.957 | 1.646 | 2.085 | 1.646 | 10.8 | 1.646 | 5.42
1.647 | 1.93 | 1.647 | 0.202 | 1.647 | 4 | 1.647 | 0.63 | 1.647 | 7.017 | 1.647 | 2.111 | 1.647 | 10.8 | 1.647 | 5.47
1.648 | 1.96 | 1.648 | 0.204 | 1.648 | 4.04 | 1.648 | 0.639 | 1.648 | 7.077 | 1.648 | 2.137 | 1.648 | 10.9 | 1.648 | 5.53
1.649 | 1.98 | 1.649 | 0.207 | 1.649 | 4.08 | 1.649 | 0.649 | 1.649 | 7.137 | 1.649 | 2.164 | 1.649 | 11 | 1.649 | 5.58
1.65 | 2 | 1.65 | 0.21 | 1.65 | 4.13 | 1.65 | 0.659 | 1.65 | 7.196 | 1.65 | 2.19 | 1.65 | 11.1 | 1.65 | 5.63
1.651 | 2.02 | 1.651 | 0.213 | 1.651 | 4.17 | 1.651 | 0.668 | 1.651 | 7.257 | 1.651 | 2.217 | 1.651 | 11.2 | 1.651 | 5.69
1.652 | 2.05 | 1.652 | 0.215 | 1.652 | 4.21 | 1.652 | 0.678 | 1.652 | 7.317 | 1.652 | 2.245 | 1.652 | 11.3 | 1.652 | 5.75
1.653 | 2.07 | 1.653 | 0.218 | 1.653 | 4.26 | 1.653 | 0.689 | 1.653 | 7.378 | 1.653 | 2.273 | 1.653 | 11.4 | 1.653 | 5.8
1.654 | 2.09 | 1.654 | 0.221 | 1.654 | 4.3 | 1.654 | 0.699 | 1.654 | 7.439 | 1.654 | 2.301 | 1.654 | 11.4 | 1.654 | 5.86
1.655 | 2.12 | 1.655 | 0.224 | 1.655 | 4.35 | 1.655 | 0.71 | 1.655 | 7.5 | 1.655 | 2.328 | 1.655 | 11.5 | 1.655 | 5.91
1.656 | 2.14 | 1.656 | 0.227 | 1.656 | 4.39 | 1.656 | 0.72 | 1.656 | 7.56 | 1.656 | 2.357 | 1.656 | 11.6 | 1.656 | 5.97
1.657 | 2.16 | 1.657 | 0.23 | 1.657 | 4.43 | 1.657 | 0.73 | 1.657 | 7.621 | 1.657 | 2.385 | 1.657 | 11.7 | 1.657 | 6.03
1.658 | 2.19 | 1.658 | 0.234 | 1.658 | 4.48 | 1.658 | 0.741 | 1.658 | 7.682 | 1.658 | 2.414 | 1.658 | 11.8 | 1.658 | 6.08
1.659 | 2.21 | 1.659 | 0.237 | 1.659 | 4.52 | 1.659 | 0.752 | 1.659 | 7.744 | 1.659 | 2.443 | 1.659 | 11.9 | 1.659 | 6.14
1.66 | 2.24 | 1.66 | 0.24 | 1.66 | 4.57 | 1.66 | 0.763 | 1.66 | 7.807 | 1.66 | 2.472 | 1.66 | 11.9 | 1.66 | 6.2
1.661 | 2.26 | 1.661 | 0.243 | 1.661 | 4.62 | 1.661 | 0.774 | 1.661 | 7.868 | 1.661 | 2.501 | 1.661 | 12 | 1.661 | 6.26
1.662 | 2.29 | 1.662 | 0.246 | 1.662 | 4.66 | 1.662 | 0.786 | 1.662 | 7.93 | 1.662 | 2.531 | 1.662 | 12.1 | 1.662 | 6.32
1.663 | 2.31 | 1.663 | 0.25 | 1.663 | 4.71 | 1.663 | 0.797 | 1.663 | 7.992 | 1.663 | 2.561 | 1.663 | 12.2 | 1.663 | 6.38
1.664 | 2.34 | 1.664 | 0.253 | 1.664 | 4.76 | 1.664 | 0.809 | 1.664 | 8.055 | 1.664 | 2.592 | 1.664 | 12.3 | 1.664 | 6.44
1.665 | 2.36 | 1.665 | 0.257 | 1.665 | 4.8 | 1.665 | 0.821 | 1.665 | 8.117 | 1.665 | 2.623 | 1.665 | 12.4 | 1.665 | 6.5
1.666 | 2.39 | 1.666 | 0.26 | 1.666 | 4.85 | 1.666 | 0.832 | 1.666 | 8.177 | 1.666 | 2.653 | 1.666 | 12.5 | 1.666 | 6.56
1.667 | 2.41 | 1.667 | 0.264 | 1.667 | 4.9 | 1.667 | 0.844 | 1.667 | 8.24 | 1.667 | 2.685 | 1.667 | 12.5 | 1.667 | 6.62
1.668 | 2.44 | 1.668 | 0.268 | 1.668 | 4.94 | 1.668 | 0.857 | 1.668 | 8.304 | 1.668 | 2.716 | 1.668 | 12.6 | 1.668 | 6.68
1.669 | 2.46 | 1.669 | 0.271 | 1.669 | 4.99 | 1.669 | 0.869 | 1.669 | 8.366 | 1.669 | 2.748 | 1.669 | 12.7 | 1.669 | 6.74
1.67 | 2.49 | 1.67 | 0.275 | 1.67 | 5.04 | 1.67 | 0.881 | 1.67 | 8.429 | 1.67 | 2.78 | 1.67 | 12.8 | 1.67 | 6.8
1.671 | 2.52 | 1.671 | 0.279 | 1.671 | 5.09 | 1.671 | 0.894 | 1.671 | 8.492 | 1.671 | 2.812 | 1.671 | 12.9 | 1.671 | 6.86
1.672 | 2.54 | 1.672 | 0.283 | 1.672 | 5.13 | 1.672 | 0.906 | 1.672 | 8.555 | 1.672 | 2.844 | 1.672 | 13 | 1.672 | 6.92
1.673 | 2.57 | 1.673 | 0.287 | 1.673 | 5.18 | 1.673 | 0.919 | 1.673 | 8.618 | 1.673 | 2.877 | 1.673 | 13.1 | 1.673 | 6.99
1.674 | 2.6 | 1.674 | 0.291 | 1.674 | 5.23 | 1.674 | 0.933 | 1.674 | 8.681 | 1.674 | 2.91 | 1.674 | 13.2 | 1.674 | 7.05
1.675 | 2.62 | 1.675 | 0.295 | 1.675 | 5.28 | 1.675 | 0.946 | 1.675 | 8.745 | 1.675 | 2.943 | 1.675 | 13.2 | 1.675 | 7.11
1.676 | 2.65 | 1.676 | 0.299 | 1.676 | 5.33 | 1.676 | 0.96 | 1.676 | 8.808 | 1.676 | 2.977 | 1.676 | 13.3 | 1.676 | 7.18
1.677 | 2.68 | 1.677 | 0.303 | 1.677 | 5.38 | 1.677 | 0.973 | 1.677 | 8.871 | 1.677 | 3.011 | 1.677 | 13.4 | 1.677 | 7.24
1.678 | 2.7 | 1.678 | 0.306 | 1.678 | 5.43 | 1.678 | 0.987 | 1.678 | 8.936 | 1.678 | 3.045 | 1.678 | 13.5 | 1.678 | 7.3
1.679 | 2.73 | 1.679 | 0.31 | 1.679 | 5.48 | 1.679 | 1 | 1.679 | 8.999 | 1.679 | 3.08 | 1.679 | 13.6 | 1.679 | 7.37
1.68 | 2.76 | 1.68 | 0.314 | 1.68 | 5.53 | 1.68 | 1.02 | 1.68 | 9.063 | 1.68 | 3.115 | 1.68 | 13.7 | 1.68 | 7.43
1.681 | 2.79 | 1.681 | 0.318 | 1.681 | 5.58 | 1.681 | 1.03 | 1.681 | 9.127 | 1.681 | 3.15 | 1.681 | 13.8 | 1.681 | 7.5
1.682 | 2.82 | 1.682 | 0.323 | 1.682 | 5.63 | 1.682 | 1.04 | 1.682 | 9.19 | 1.682 | 3.185 | 1.682 | 13.8 | 1.682 | 7.56
1.683 | 2.84 | 1.683 | 0.327 | 1.683 | 5.68 | 1.683 | 1.06 | 1.683 | 9.254 | 1.683 | 3.22 | 1.683 | 13.9 | 1.683 | 7.63
1.684 | 2.87 | 1.684 | 0.332 | 1.684 | 5.73 | 1.684 | 1.07 | 1.684 | 9.318 | 1.684 | 3.256 | 1.684 | 14 | 1.684 | 7.69
1.685 | 2.9 | 1.685 | 0.337 | 1.685 | 5.78 | 1.685 | 1.09 | 1.685 | 9.382 | 1.685 | 3.291 | 1.685 | 14.1 | 1.685 | 7.76
1.686 | 2.93 | 1.686 | 0.341 | 1.686 | 5.83 | 1.686 | 1.1 | 1.686 | 9.446 | 1.686 | 3.328 | 1.686 | 14.2 | 1.686 | 7.83
1.687 | 2.96 | 1.687 | 0.346 | 1.687 | 5.88 | 1.687 | 1.12 | 1.687 | 9.51 | 1.687 | 3.364 | 1.687 | 14.3 | 1.687 | 7.89
1.688 | 2.99 | 1.688 | 0.351 | 1.688 | 5.94 | 1.688 | 1.14 | 1.688 | 9.574 | 1.688 | 3.401 | 1.688 | 14.4 | 1.688 | 7.96
1.689 | 3.02 | 1.689 | 0.356 | 1.689 | 5.99 | 1.689 | 1.15 | 1.689 | 9.638 | 1.689 | 3.438 | 1.689 | 14.4 | 1.689 | 8.03
1.69 | 3.05 | 1.69 | 0.361 | 1.69 | 6.04 | 1.69 | 1.17 | 1.69 | 9.702 | 1.69 | 3.474 | 1.69 | 14.5 | 1.69 | 8.1
1.691 | 3.08 | 1.691 | 0.366 | 1.691 | 6.09 | 1.691 | 1.18 | 1.691 | 9.765 | 1.691 | 3.512 | 1.691 | 14.6 | 1.691 | 8.16
1.692 | 3.1 | 1.692 | 0.371 | 1.692 | 6.14 | 1.692 | 1.2 | 1.692 | 9.828 | 1.692 | 3.55 | 1.692 | 14.7 | 1.692 | 8.23
1.693 | 3.13 | 1.693 | 0.376 | 1.693 | 6.2 | 1.693 | 1.22 | 1.693 | 9.893 | 1.693 | 3.588 | 1.693 | 14.8 | 1.693 | 8.3
1.694 | 3.16 | 1.694 | 0.382 | 1.694 | 6.25 | 1.694 | 1.23 | 1.694 | 9.956 | 1.694 | 3.626 | 1.694 | 14.9 | 1.694 | 8.37
1.695 | 3.19 | 1.695 | 0.387 | 1.695 | 6.3 | 1.695 | 1.25 | 1.695 | 10.02 | 1.695 | 3.665 | 1.695 | 15 | 1.695 | 8.44
1.696 | 3.22 | 1.696 | 0.393 | 1.696 | 6.36 | 1.696 | 1.27 | 1.696 | 10.09 | 1.696 | 3.704 | 1.696 | 15 | 1.696 | 8.51
1.697 | 3.25 | 1.697 | 0.398 | 1.697 | 6.41 | 1.697 | 1.28 | 1.697 | 10.15 | 1.697 | 3.743 | 1.697 | 15.1 | 1.697 | 8.58
1.698 | 3.28 | 1.698 | 0.404 | 1.698 | 6.46 | 1.698 | 1.3 | 1.698 | 10.21 | 1.698 | 3.783 | 1.698 | 15.2 | 1.698 | 8.65
1.699 | 3.31 | 1.699 | 0.41 | 1.699 | 6.52 | 1.699 | 1.32 | 1.699 | 10.28 | 1.699 | 3.823 | 1.699 | 15.3 | 1.699 | 8.72
1.7 | 3.35 | 1.7 | 0.416 | 1.7 | 6.57 | 1.7 | 1.34 | 1.7 | 10.34 | 1.7 | 3.863 | 1.7 | 15.4 | 1.7 | 8.79
1.701 | 3.38 | 1.701 | 0.422 | 1.701 | 6.62 | 1.701 | 1.35 | 1.701 | 10.41 | 1.701 | 3.904 | 1.701 | 15.5 | 1.701 | 8.86
1.702 | 3.41 | 1.702 | 0.427 | 1.702 | 6.68 | 1.702 | 1.37 | 1.702 | 10.47 | 1.702 | 3.944 | 1.702 | 15.6 | 1.702 | 8.93
1.703 | 3.44 | 1.703 | 0.434 | 1.703 | 6.73 | 1.703 | 1.39 | 1.703 | 10.54 | 1.703 | 3.985 | 1.703 | 15.6 | 1.703 | 9.01
1.704 | 3.47 | 1.704 | 0.44 | 1.704 | 6.79 | 1.704 | 1.41 | 1.704 | 10.6 | 1.704 | 4.026 | 1.704 | 15.7 | 1.704 | 9.08
1.705 | 3.5 | 1.705 | 0.446 | 1.705 | 6.84 | 1.705 | 1.43 | 1.705 | 10.66 | 1.705 | 4.067 | 1.705 | 15.8 | 1.705 | 9.15
1.706 | 3.53 | 1.706 | 0.452 | 1.706 | 6.89 | 1.706 | 1.45 | 1.706 | 10.72 | 1.706 | 4.109 | 1.706 | 15.9 | 1.706 | 9.22
1.707 | 3.56 | 1.707 | 0.459 | 1.707 | 6.95 | 1.707 | 1.47 | 1.707 | 10.79 | 1.707 | 4.151 | 1.707 | 16 | 1.707 | 9.3
1.708 | 3.59 | 1.708 | 0.465 | 1.708 | 7.01 | 1.708 | 1.49 | 1.708 | 10.85 | 1.708 | 4.193 | 1.708 | 16.1 | 1.708 | 9.37
1.709 | 3.63 | 1.709 | 0.472 | 1.709 | 7.06 | 1.709 | 1.51 | 1.709 | 10.91 | 1.709 | 4.236 | 1.709 | 16.1 | 1.709 | 9.44
1.71 | 3.66 | 1.71 | 0.478 | 1.71 | 7.12 | 1.71 | 1.53 | 1.71 | 10.98 | 1.71 | 4.279 | 1.71 | 16.2 | 1.71 | 9.52
1.711 | 3.69 | 1.711 | 0.485 | 1.711 | 7.17 | 1.711 | 1.55 | 1.711 | 11.04 | 1.711 | 4.322 | 1.711 | 16.3 | 1.711 | 9.59
1.712 | 3.72 | 1.712 | 0.492 | 1.712 | 7.23 | 1.712 | 1.57 | 1.712 | 11.1 | 1.712 | 4.365 | 1.712 | 16.4 | 1.712 | 9.67
1.713 | 3.75 | 1.713 | 0.499 | 1.713 | 7.28 | 1.713 | 1.59 | 1.713 | 11.17 | 1.713 | 4.409 | 1.713 | 16.5 | 1.713 | 9.74
1.714 | 3.79 | 1.714 | 0.505 | 1.714 | 7.34 | 1.714 | 1.61 | 1.714 | 11.23 | 1.714 | 4.452 | 1.714 | 16.6 | 1.714 | 9.81
1.715 | 3.82 | 1.715 | 0.513 | 1.715 | 7.39 | 1.715 | 1.63 | 1.715 | 11.29 | 1.715 | 4.496 | 1.715 | 16.6 | 1.715 | 9.89
1.716 | 3.85 | 1.716 | 0.52 | 1.716 | 7.45 | 1.716 | 1.65 | 1.716 | 11.35 | 1.716 | 4.541 | 1.716 | 16.7 | 1.716 | 9.97
1.717 | 3.88 | 1.717 | 0.527 | 1.717 | 7.5 | 1.717 | 1.67 | 1.717 | 11.41 | 1.717 | 4.585 | 1.717 | 16.8 | 1.717 | 10
1.718 | 3.92 | 1.718 | 0.534 | 1.718 | 7.56 | 1.718 | 1.69 | 1.718 | 11.47 | 1.718 | 4.631 | 1.718 | 16.9 | 1.718 | 10.1
1.719 | 3.95 | 1.719 | 0.542 | 1.719 | 7.62 | 1.719 | 1.71 | 1.719 | 11.54 | 1.719 | 4.676 | 1.719 | 17 | 1.719 | 10.2
1.72 | 3.98 | 1.72 | 0.55 | 1.72 | 7.67 | 1.72 | 1.73 | 1.72 | 11.6 | 1.72 | 4.721 | 1.72 | 17.1 | 1.72 | 10.3
1.721 | 4.02 | 1.721 | 0.558 | 1.721 | 7.73 | 1.721 | 1.76 | 1.721 | 11.66 | 1.721 | 4.767 | 1.721 | 17.1 | 1.721 | 10.4
1.722 | 4.05 | 1.722 | 0.565 | 1.722 | 7.79 | 1.722 | 1.78 | 1.722 | 11.72 | 1.722 | 4.813 | 1.722 | 17.2 | 1.722 | 10.4
1.723 | 4.08 | 1.723 | 0.573 | 1.723 | 7.84 | 1.723 | 1.8 | 1.723 | 11.78 | 1.723 | 4.859 | 1.723 | 17.3 | 1.723 | 10.5
1.724 | 4.12 | 1.724 | 0.581 | 1.724 | 7.9 | 1.724 | 1.82 | 1.724 | 11.84 | 1.724 | 4.905 | 1.724 | 17.4 | 1.724 | 10.6
1.725 | 4.15 | 1.725 | 0.589 | 1.725 | 7.95 | 1.725 | 1.85 | 1.725 | 11.9 | 1.725 | 4.951 | 1.725 | 17.5 | 1.725 | 10.7
1.726 | 4.18 | 1.726 | 0.598 | 1.726 | 8.01 | 1.726 | 1.87 | 1.726 | 11.96 | 1.726 | 4.998 | 1.726 | 17.5 | 1.726 | 10.7
1.727 | 4.22 | 1.727 | 0.606 | 1.727 | 8.07 | 1.727 | 1.89 | 1.727 | 12.02 | 1.727 | 5.043 | 1.727 | 17.6 | 1.727 | 10.8
1.728 | 4.25 | 1.728 | 0.614 | 1.728 | 8.12 | 1.728 | 1.91 | 1.728 | 12.08 | 1.728 | 5.091 | 1.728 | 17.7 | 1.728 | 10.9
1.729 | 4.29 | 1.729 | 0.623 | 1.729 | 8.18 | 1.729 | 1.94 | 1.729 | 12.15 | 1.729 | 5.139 | 1.729 | 17.8 | 1.729 | 11
1.73 | 4.32 | 1.73 | 0.632 | 1.73 | 8.24 | 1.73 | 1.96 | 1.73 | 12.21 | 1.73 | 5.187 | 1.73 | 17.8 | 1.73 | 11.1
1.731 | 4.35 | 1.731 | 0.64 | 1.731 | 8.29 | 1.731 | 1.99 | 1.731 | 12.27 | 1.731 | 5.234 | 1.731 | 17.9 | 1.731 | 11.1
1.732 | 4.39 | 1.732 | 0.649 | 1.732 | 8.35 | 1.732 | 2.01 | 1.732 | 12.33 | 1.732 | 5.283 | 1.732 | 18 | 1.732 | 11.2
1.733 | 4.42 | 1.733 | 0.658 | 1.733 | 8.41 | 1.733 | 2.04 | 1.733 | 12.39 | 1.733 | 5.331 | 1.733 | 18.1 | 1.733 | 11.3
1.734 | 4.46 | 1.734 | 0.667 | 1.734 | 8.46 | 1.734 | 2.06 | 1.734 | 12.45 | 1.734 | 5.38 | 1.734 | 18.2 | 1.734 | 11.4
1.735 | 4.49 | 1.735 | 0.677 | 1.735 | 8.52 | 1.735 | 2.08 | 1.735 | 12.51 | 1.735 | 5.43 | 1.735 | 18.2 | 1.735 | 11.5
1.736 | 4.52 | 1.736 | 0.686 | 1.736 | 8.58 | 1.736 | 2.11 | 1.736 | 12.56 | 1.736 | 5.479 | 1.736 | 18.3 | 1.736 | 11.5
1.737 | 4.56 | 1.737 | 0.696 | 1.737 | 8.64 | 1.737 | 2.13 | 1.737 | 12.62 | 1.737 | 5.529 | 1.737 | 18.4 | 1.737 | 11.6
1.738 | 4.59 | 1.738 | 0.706 | 1.738 | 8.69 | 1.738 | 2.16 | 1.738 | 12.68 | 1.738 | 5.579 | 1.738 | 18.5 | 1.738 | 11.7
1.739 | 4.63 | 1.739 | 0.716 | 1.739 | 8.75 | 1.739 | 2.19 | 1.739 | 12.74 | 1.739 | 5.629 | 1.739 | 18.5 | 1.739 | 11.8
1.74 | 4.66 | 1.74 | 0.725 | 1.74 | 8.81 | 1.74 | 2.21 | 1.74 | 12.8 | 1.74 | 5.679 | 1.74 | 18.6 | 1.74 | 11.9
1.741 | 4.7 | 1.741 | 0.736 | 1.741 | 8.86 | 1.741 | 2.24 | 1.741 | 12.86 | 1.741 | 5.73 | 1.741 | 18.7 | 1.741 | 11.9
1.742 | 4.74 | 1.742 | 0.746 | 1.742 | 8.92 | 1.742 | 2.27 | 1.742 | 12.91 | 1.742 | 5.782 | 1.742 | 18.8 | 1.742 | 12
1.743 | 4.77 | 1.743 | 0.756 | 1.743 | 8.98 | 1.743 | 2.29 | 1.743 | 12.97 | 1.743 | 5.833 | 1.743 | 18.8 | 1.743 | 12.1
1.744 | 4.81 | 1.744 | 0.766 | 1.744 | 9.04 | 1.744 | 2.32 | 1.744 | 13.03 | 1.744 | 5.885 | 1.744 | 18.9 | 1.744 | 12.2
1.745 | 4.84 | 1.745 | 0.776 | 1.745 | 9.09 | 1.745 | 2.35 | 1.745 | 13.09 | 1.745 | 5.936 | 1.745 | 19 | 1.745 | 12.3
1.746 | 4.88 | 1.746 | 0.787 | 1.746 | 9.15 | 1.746 | 2.37 | 1.746 | 13.14 | 1.746 | 5.988 | 1.746 | 19.1 | 1.746 | 12.4
1.747 | 4.91 | 1.747 | 0.798 | 1.747 | 9.21 | 1.747 | 2.4 | 1.747 | 13.2 | 1.747 | 6.039 | 1.747 | 19.1 | 1.747 | 12.4
1.748 | 4.95 | 1.748 | 0.808 | 1.748 | 9.26 | 1.748 | 2.43 | 1.748 | 13.26 | 1.748 | 6.092 | 1.748 | 19.2 | 1.748 | 12.5
1.749 | 4.98 | 1.749 | 0.819 | 1.749 | 9.32 | 1.749 | 2.46 | 1.749 | 13.32 | 1.749 | 6.144 | 1.749 | 19.3 | 1.749 | 12.6
1.75 | 5.02 | 1.75 | 0.83 | 1.75 | 9.38 | 1.75 | 2.49 | 1.75 | 13.38 | 1.75 | 6.198 | 1.75 | 19.4 | 1.75 | 12.7
1.751 | 5.05 | 1.751 | 0.841 | 1.751 | 9.43 | 1.751 | 2.51 | 1.751 | 13.43 | 1.751 | 6.251 | 1.751 | 19.4 | 1.751 | 12.8
1.752 | 5.09 | 1.752 | 0.852 | 1.752 | 9.49 | 1.752 | 2.54 | 1.752 | 13.49 | 1.752 | 6.304 | 1.752 | 19.5 | 1.752 | 12.9
1.753 | 5.12 | 1.753 | 0.864 | 1.753 | 9.55 | 1.753 | 2.57 | 1.753 | 13.55 | 1.753 | 6.358 | 1.753 | 19.6 | 1.753 | 13
1.754 | 5.16 | 1.754 | 0.875 | 1.754 | 9.6 | 1.754 | 2.6 | 1.754 | 13.6 | 1.754 | 6.411 | 1.754 | 19.7 | 1.754 | 13
1.755 | 5.19 | 1.755 | 0.887 | 1.755 | 9.66 | 1.755 | 2.63 | 1.755 | 13.66 | 1.755 | 6.465 | 1.755 | 19.7 | 1.755 | 13.1
1.756 | 5.23 | 1.756 | 0.898 | 1.756 | 9.71 | 1.756 | 2.66 | 1.756 | 13.72 | 1.756 | 6.519 | 1.756 | 19.8 | 1.756 | 13.2
1.757 | 5.26 | 1.757 | 0.91 | 1.757 | 9.77 | 1.757 | 2.69 | 1.757 | 13.78 | 1.757 | 6.574 | 1.757 | 19.9 | 1.757 | 13.3
1.758 | 5.3 | 1.758 | 0.922 | 1.758 | 9.83 | 1.758 | 2.72 | 1.758 | 13.83 | 1.758 | 6.627 | 1.758 | 20 | 1.758 | 13.4
1.759 | 5.33 | 1.759 | 0.934 | 1.759 | 9.88 | 1.759 | 2.75 | 1.759 | 13.89 | 1.759 | 6.682 | 1.759 | 20 | 1.759 | 13.5
1.76 | 5.37 | 1.76 | 0.947 | 1.76 | 9.94 | 1.76 | 2.78 | 1.76 | 13.95 | 1.76 | 6.737 | 1.76 | 20.1 | 1.76 | 13.6
1.761 | 5.41 | 1.761 | 0.959 | 1.761 | 9.99 | 1.761 | 2.81 | 1.761 | 14.01 | 1.761 | 6.792 | 1.761 | 20.2 | 1.761 | 13.6
1.762 | 5.44 | 1.762 | 0.971 | 1.762 | 10.1 | 1.762 | 2.84 | 1.762 | 14.06 | 1.762 | 6.847 | 1.762 | 20.3 | 1.762 | 13.7
1.763 | 5.48 | 1.763 | 0.984 | 1.763 | 10.1 | 1.763 | 2.87 | 1.763 | 14.12 | 1.763 | 6.903 | 1.763 | 20.3 | 1.763 | 13.8
1.764 | 5.51 | 1.764 | 0.997 | 1.764 | 10.2 | 1.764 | 2.9 | 1.764 | 14.18 | 1.764 | 6.959 | 1.764 | 20.4 | 1.764 | 13.9
1.765 | 5.55 | 1.765 | 1.01 | 1.765 | 10.2 | 1.765 | 2.93 | 1.765 | 14.24 | 1.765 | 7.016 | 1.765 | 20.5 | 1.765 | 14
1.766 | 5.59 | 1.766 | 1.02 | 1.766 | 10.3 | 1.766 | 2.96 | 1.766 | 14.3 | 1.766 | 7.072 | 1.766 | 20.6 | 1.766 | 14.1
1.767 | 5.62 | 1.767 | 1.04 | 1.767 | 10.3 | 1.767 | 3 | 1.767 | 14.35 | 1.767 | 7.129 | 1.767 | 20.7 | 1.767 | 14.2
1.768 | 5.66 | 1.768 | 1.05 | 1.768 | 10.4 | 1.768 | 3.03 | 1.768 | 14.41 | 1.768 | 7.186 | 1.768 | 20.7 | 1.768 | 14.3
1.769 | 5.69 | 1.769 | 1.06 | 1.769 | 10.4 | 1.769 | 3.06 | 1.769 | 14.47 | 1.769 | 7.243 | 1.769 | 20.8 | 1.769 | 14.3
1.77 | 5.73 | 1.77 | 1.08 | 1.77 | 10.5 | 1.77 | 3.09 | 1.77 | 14.53 | 1.77 | 7.3 | 1.77 | 20.9 | 1.77 | 14.4
1.771 | 5.76 | 1.771 | 1.09 | 1.771 | 10.6 | 1.771 | 3.13 | 1.771 | 14.59 | 1.771 | 7.358 | 1.771 | 21 | 1.771 | 14.5
1.772 | 5.8 | 1.772 | 1.11 | 1.772 | 10.6 | 1.772 | 3.16 | 1.772 | 14.65 | 1.772 | 7.416 | 1.772 | 21.1 | 1.772 | 14.6
1.773 | 5.84 | 1.773 | 1.12 | 1.773 | 10.7 | 1.773 | 3.19 | 1.773 | 14.71 | 1.773 | 7.474 | 1.773 | 21.1 | 1.773 | 14.7
1.774 | 5.87 | 1.774 | 1.13 | 1.774 | 10.7 | 1.774 | 3.23 | 1.774 | 14.77 | 1.774 | 7.532 | 1.774 | 21.2 | 1.774 | 14.8
1.775 | 5.91 | 1.775 | 1.15 | 1.775 | 10.8 | 1.775 | 3.26 | 1.775 | 14.83 | 1.775 | 7.59 | 1.775 | 21.3 | 1.775 | 14.9
1.776 | 5.94 | 1.776 | 1.16 | 1.776 | 10.8 | 1.776 | 3.29 | 1.776 | 14.89 | 1.776 | 7.649 | 1.776 | 21.4 | 1.776 | 15
1.777 | 5.98 | 1.777 | 1.18 | 1.777 | 10.9 | 1.777 | 3.33 | 1.777 | 14.95 | 1.777 | 7.708 | 1.777 | 21.5 | 1.777 | 15.1
1.778 | 6.01 | 1.778 | 1.19 | 1.778 | 10.9 | 1.778 | 3.36 | 1.778 | 15.01 | 1.778 | 7.767 | 1.778 | 21.6 | 1.778 | 15.1
1.779 | 6.05 | 1.779 | 1.21 | 1.779 | 11 | 1.779 | 3.4 | 1.779 | 15.07 | 1.779 | 7.827 | 1.779 | 21.7 | 1.779 | 15.2
1.78 | 6.09 | 1.78 | 1.22 | 1.78 | 11 | 1.78 | 3.43 | 1.78 | 15.13 | 1.78 | 7.887 | 1.78 | 21.8 | 1.78 | 15.3
1.781 | 6.12 | 1.781 | 1.24 | 1.781 | 11.1 | 1.781 | 3.46 | 1.781 | 15.19 | 1.781 | 7.946 | 1.781 | 21.8 | 1.781 | 15.4
1.782 | 6.16 | 1.782 | 1.25 | 1.782 | 11.1 | 1.782 | 3.5 | 1.782 | 15.25 | 1.782 | 8.006 | 1.782 | 21.9 | 1.782 | 15.5
1.783 | 6.19 | 1.783 | 1.27 | 1.783 | 11.2 | 1.783 | 3.53 | 1.783 | 15.32 | 1.783 | 8.066 | 1.783 | 22 | 1.783 | 15.6
1.784 | 6.23 | 1.784 | 1.28 | 1.784 | 11.3 | 1.784 | 3.57 | 1.784 | 15.38 | 1.784 | 8.126 | 1.784 | 22.1 | 1.784 | 15.7
1.785 | 6.27 | 1.785 | 1.3 | 1.785 | 11.3 | 1.785 | 3.6 | 1.785 | 15.44 | 1.785 | 8.185 | 1.785 | 22.2 | 1.785 | 15.8
1.786 | 6.3 | 1.786 | 1.31 | 1.786 | 11.4 | 1.786 | 3.64 | 1.786 | 15.51 | 1.786 | 8.246 | 1.786 | 22.3 | 1.786 | 15.9
1.787 | 6.34 | 1.787 | 1.33 | 1.787 | 11.4 | 1.787 | 3.68 | 1.787 | 15.57 | 1.787 | 8.307 | 1.787 | 22.4 | 1.787 | 16
1.788 | 6.37 | 1.788 | 1.35 | 1.788 | 11.5 | 1.788 | 3.71 | 1.788 | 15.64 | 1.788 | 8.367 | 1.788 | 22.5 | 1.788 | 16.1
1.789 | 6.41 | 1.789 | 1.36 | 1.789 | 11.5 | 1.789 | 3.75 | 1.789 | 15.7 | 1.789 | 8.429 | 1.789 | 22.6 | 1.789 | 16.2
1.79 | 6.44 | 1.79 | 1.38 | 1.79 | 11.6 | 1.79 | 3.79 | 1.79 | 15.77 | 1.79 | 8.49 | 1.79 | 22.6 | 1.79 | 16.2
1.791 | 6.48 | 1.791 | 1.4 | 1.791 | 11.6 | 1.791 | 3.82 | 1.791 | 15.84 | 1.791 | 8.552 | 1.791 | 22.7 | 1.791 | 16.3
1.792 | 6.52 | 1.792 | 1.41 | 1.792 | 11.7 | 1.792 | 3.86 | 1.792 | 15.91 | 1.792 | 8.615 | 1.792 | 22.8 | 1.792 | 16.4
1.793 | 6.55 | 1.793 | 1.43 | 1.793 | 11.7 | 1.793 | 3.9 | 1.793 | 15.97 | 1.793 | 8.678 | 1.793 | 22.9 | 1.793 | 16.5
1.794 | 6.59 | 1.794 | 1.45 | 1.794 | 11.8 | 1.794 | 3.94 | 1.794 | 16.04 | 1.794 | 8.74 | 1.794 | 23 | 1.794 | 16.6
1.795 | 6.62 | 1.795 | 1.47 | 1.795 | 11.8 | 1.795 | 3.97 | 1.795 | 16.11 | 1.795 | 8.802 | 1.795 | 23.1 | 1.795 | 16.7
1.796 | 6.66 | 1.796 | 1.48 | 1.796 | 11.9 | 1.796 | 4.01 | 1.796 | 16.18 | 1.796 | 8.865 | 1.796 | 23.2 | 1.796 | 16.8
1.797 | 6.69 | 1.797 | 1.5 | 1.797 | 11.9 | 1.797 | 4.05 | 1.797 | 16.24 | 1.797 | 8.927 | 1.797 | 23.3 | 1.797 | 16.9
1.798 | 6.73 | 1.798 | 1.52 | 1.798 | 12 | 1.798 | 4.09 | 1.798 | 16.31 | 1.798 | 8.991 | 1.798 | 23.4 | 1.798 | 17
1.799 | 6.76 | 1.799 | 1.54 | 1.799 | 12 | 1.799 | 4.13 | 1.799 | 16.39 | 1.799 | 9.054 | 1.799 | 23.5 | 1.799 | 17.1
1.8 | 6.8 | 1.8 | 1.56 | 1.8 | 12.1 | 1.8 | 4.16 | 1.8 | 16.46 | 1.8 | 9.118 | 1.8 | 23.6 | 1.8 | 17.2
1.801 | 6.83 | 1.801 | 1.57 | 1.801 | 12.1 | 1.801 | 4.2 | 1.801 | 16.53 | 1.801 | 9.181 | 1.801 | 23.7 | 1.801 | 17.3
1.802 | 6.87 | 1.802 | 1.59 | 1.802 | 12.2 | 1.802 | 4.24 | 1.802 | 16.6 | 1.802 | 9.245 | 1.802 | 23.8 | 1.802 | 17.4
1.803 | 6.91 | 1.803 | 1.61 | 1.803 | 12.3 | 1.803 | 4.28 | 1.803 | 16.67 | 1.803 | 9.309 | 1.803 | 23.9 | 1.803 | 17.5
1.804 | 6.94 | 1.804 | 1.63 | 1.804 | 12.3 | 1.804 | 4.32 | 1.804 | 16.74 | 1.804 | 9.374 | 1.804 | 24 | 1.804 | 17.6
1.805 | 6.98 | 1.805 | 1.65 | 1.805 | 12.4 | 1.805 | 4.36 | 1.805 | 16.82 | 1.805 | 9.439 | 1.805 | 24.1 | 1.805 | 17.7
1.806 | 7.01 | 1.806 | 1.67 | 1.806 | 12.4 | 1.806 | 4.4 | 1.806 | 16.89 | 1.806 | 9.504 | 1.806 | 24.2 | 1.806 | 17.8
1.807 | 7.05 | 1.807 | 1.69 | 1.807 | 12.5 | 1.807 | 4.44 | 1.807 | 16.96 | 1.807 | 9.568 | 1.807 | 24.3 | 1.807 | 17.8
1.808 | 7.09 | 1.808 | 1.7 | 1.808 | 12.5 | 1.808 | 4.48 | 1.808 | 17.03 | 1.808 | 9.633 | 1.808 | 24.4 | 1.808 | 17.9
1.809 | 7.12 | 1.809 | 1.72 | 1.809 | 12.6 | 1.809 | 4.52 | 1.809 | 17.1 | 1.809 | 9.699 | 1.809 | 24.5 | 1.809 | 18
1.81 | 7.16 | 1.81 | 1.74 | 1.81 | 12.6 | 1.81 | 4.56 | 1.81 | 17.18 | 1.81 | 9.762 | 1.81 | 24.6 | 1.81 | 18.1
1.811 | 7.19 | 1.811 | 1.76 | 1.811 | 12.7 | 1.811 | 4.6 | 1.811 | 17.25 | 1.811 | 9.828 | 1.811 | 24.7 | 1.811 | 18.2
1.812 | 7.23 | 1.812 | 1.78 | 1.812 | 12.7 | 1.812 | 4.65 | 1.812 | 17.33 | 1.812 | 9.893 | 1.812 | 24.8 | 1.812 | 18.3
1.813 | 7.26 | 1.813 | 1.8 | 1.813 | 12.8 | 1.813 | 4.69 | 1.813 | 17.4 | 1.813 | 9.959 | 1.813 | 24.9 | 1.813 | 18.4
1.814 | 7.3 | 1.814 | 1.82 | 1.814 | 12.8 | 1.814 | 4.73 | 1.814 | 17.48 | 1.814 | 10.02 | 1.814 | 25 | 1.814 | 18.5
1.815 | 7.34 | 1.815 | 1.84 | 1.815 | 12.9 | 1.815 | 4.77 | 1.815 | 17.56 | 1.815 | 10.09 | 1.815 | 25.1 | 1.815 | 18.6
1.816 | 7.37 | 1.816 | 1.86 | 1.816 | 12.9 | 1.816 | 4.81 | 1.816 | 17.63 | 1.816 | 10.16 | 1.816 | 25.2 | 1.816 | 18.7
1.817 | 7.41 | 1.817 | 1.88 | 1.817 | 13 | 1.817 | 4.85 | 1.817 | 17.71 | 1.817 | 10.23 | 1.817 | 25.3 | 1.817 | 18.8
1.818 | 7.45 | 1.818 | 1.9 | 1.818 | 13.1 | 1.818 | 4.9 | 1.818 | 17.79 | 1.818 | 10.29 | 1.818 | 25.4 | 1.818 | 18.9
1.819 | 7.48 | 1.819 | 1.93 | 1.819 | 13.1 | 1.819 | 4.94 | 1.819 | 17.87 | 1.819 | 10.36 | 1.819 | 25.6 | 1.819 | 19
1.82 | 7.52 | 1.82 | 1.95 | 1.82 | 13.2 | 1.82 | 4.98 | 1.82 | 17.95 | 1.82 | 10.43 | 1.82 | 25.7 | 1.82 | 19.1
1.821 | 7.56 | 1.821 | 1.97 | 1.821 | 13.2 | 1.821 | 5.02 | 1.821 | 18.03 | 1.821 | 10.49 | 1.821 | 25.8 | 1.821 | 19.2
1.822 | 7.59 | 1.822 | 1.99 | 1.822 | 13.3 | 1.822 | 5.07 | 1.822 | 18.11 | 1.822 | 10.56 | 1.822 | 25.9 | 1.822 | 19.3
1.823 | 7.63 | 1.823 | 2.01 | 1.823 | 13.3 | 1.823 | 5.11 | 1.823 | 18.19 | 1.823 | 10.63 | 1.823 | 26 | 1.823 | 19.4
1.824 | 7.67 | 1.824 | 2.03 | 1.824 | 13.4 | 1.824 | 5.15 | 1.824 | 18.27 | 1.824 | 10.7 | 1.824 | 26.1 | 1.824 | 19.5
1.825 | 7.7 | 1.825 | 2.05 | 1.825 | 13.4 | 1.825 | 5.2 | 1.825 | 18.35 | 1.825 | 10.77 | 1.825 | 26.2 | 1.825 | 19.6
1.826 | 7.74 | 1.826 | 2.08 | 1.826 | 13.5 | 1.826 | 5.24 | 1.826 | 18.43 | 1.826 | 10.83 | 1.826 | 26.3 | 1.826 | 19.7
1.827 | 7.78 | 1.827 | 2.1 | 1.827 | 13.6 | 1.827 | 5.28 | 1.827 | 18.51 | 1.827 | 10.9 | 1.827 | 26.5 | 1.827 | 19.8
1.828 | 7.82 | 1.828 | 2.12 | 1.828 | 13.6 | 1.828 | 5.33 | 1.828 | 18.6 | 1.828 | 10.97 | 1.828 | 26.6 | 1.828 | 19.9
1.829 | 7.85 | 1.829 | 2.14 | 1.829 | 13.7 | 1.829 | 5.37 | 1.829 | 18.68 | 1.829 | 11.04 | 1.829 | 26.7 | 1.829 | 20
1.83 | 7.89 | 1.83 | 2.17 | 1.83 | 13.7 | 1.83 | 5.42 | 1.83 | 18.77 | 1.83 | 11.11 | 1.83 | 26.8 | 1.83 | 20.1
1.831 | 7.93 | 1.831 | 2.19 | 1.831 | 13.8 | 1.831 | 5.46 | 1.831 | 18.86 | 1.831 | 11.18 | 1.831 | 26.9 | 1.831 | 20.2
1.832 | 7.97 | 1.832 | 2.21 | 1.832 | 13.9 | 1.832 | 5.51 | 1.832 | 18.94 | 1.832 | 11.25 | 1.832 | 27 | 1.832 | 20.3
1.833 | 8.01 | 1.833 | 2.24 | 1.833 | 13.9 | 1.833 | 5.55 | 1.833 | 19.03 | 1.833 | 11.31 | 1.833 | 27.2 | 1.833 | 20.4
1.834 | 8.04 | 1.834 | 2.26 | 1.834 | 14 | 1.834 | 5.6 | 1.834 | 19.11 | 1.834 | 11.38 | 1.834 | 27.3 | 1.834 | 20.5
1.835 | 8.08 | 1.835 | 2.28 | 1.835 | 14 | 1.835 | 5.64 | 1.835 | 19.19 | 1.835 | 11.45 | 1.835 | 27.4 | 1.835 | 20.6
1.836 | 8.12 | 1.836 | 2.31 | 1.836 | 14.1 | 1.836 | 5.69 | 1.836 | 19.28 | 1.836 | 11.52 | 1.836 | 27.5 | 1.836 | 20.7
1.837 | 8.16 | 1.837 | 2.33 | 1.837 | 14.2 | 1.837 | 5.74 | 1.837 | 19.36 | 1.837 | 11.59 | 1.837 | 27.6 | 1.837 | 20.8
1.838 | 8.2 | 1.838 | 2.36 | 1.838 | 14.2 | 1.838 | 5.78 | 1.838 | 19.45 | 1.838 | 11.66 | 1.838 | 27.8 | 1.838 | 20.9
1.839 | 8.24 | 1.839 | 2.38 | 1.839 | 14.3 | 1.839 | 5.83 | 1.839 | 19.54 | 1.839 | 11.73 | 1.839 | 27.9 | 1.839 | 21
1.84 | 8.28 | 1.84 | 2.4 | 1.84 | 14.3 | 1.84 | 5.88 | 1.84 | 19.63 | 1.84 | 11.81 | 1.84 | 28 | 1.84 | 21.1
1.841 | 8.32 | 1.841 | 2.43 | 1.841 | 14.4 | 1.841 | 5.92 | 1.841 | 19.71 | 1.841 | 11.88 | 1.841 | 28.1 | 1.841 | 21.2
1.842 | 8.36 | 1.842 | 2.45 | 1.842 | 14.5 | 1.842 | 5.97 | 1.842 | 19.8 | 1.842 | 11.95 | 1.842 | 28.3 | 1.842 | 21.3
1.843 | 8.4 | 1.843 | 2.48 | 1.843 | 14.5 | 1.843 | 6.02 | 1.843 | 19.89 | 1.843 | 12.02 | 1.843 | 28.4 | 1.843 | 21.4
1.844 | 8.44 | 1.844 | 2.5 | 1.844 | 14.6 | 1.844 | 6.06 | 1.844 | 19.98 | 1.844 | 12.09 | 1.844 | 28.5 | 1.844 | 21.5
1.845 | 8.48 | 1.845 | 2.53 | 1.845 | 14.7 | 1.845 | 6.11 | 1.845 | 20.07 | 1.845 | 12.16 | 1.845 | 28.6 | 1.845 | 21.6
1.846 | 8.52 | 1.846 | 2.55 | 1.846 | 14.7 | 1.846 | 6.16 | 1.846 | 20.16 | 1.846 | 12.23 | 1.846 | 28.7 | 1.846 | 21.7
1.847 | 8.56 | 1.847 | 2.58 | 1.847 | 14.8 | 1.847 | 6.21 | 1.847 | 20.25 | 1.847 | 12.3 | 1.847 | 28.9 | 1.847 | 21.8
1.848 | 8.6 | 1.848 | 2.6 | 1.848 | 14.8 | 1.848 | 6.26 | 1.848 | 20.34 | 1.848 | 12.38 | 1.848 | 29 | 1.848 | 21.9
1.849 | 8.64 | 1.849 | 2.63 | 1.849 | 14.9 | 1.849 | 6.3 | 1.849 | 20.43 | 1.849 | 12.45 | 1.849 | 29.1 | 1.849 | 22
1.85 | 8.68 | 1.85 | 2.66 | 1.85 | 15 | 1.85 | 6.35 | 1.85 | 20.52 | 1.85 | 12.52 | 1.85 | 29.2 | 1.85 | 22.1
1.851 | 8.72 | 1.851 | 2.68 | 1.851 | 15 | 1.851 | 6.4 | 1.851 | 20.61 | 1.851 | 12.59 | 1.851 | 29.4 | 1.851 | 22.2
1.852 | 8.77 | 1.852 | 2.71 | 1.852 | 15.1 | 1.852 | 6.45 | 1.852 | 20.7 | 1.852 | 12.67 | 1.852 | 29.5 | 1.852 | 22.3
1.853 | 8.81 | 1.853 | 2.73 | 1.853 | 15.2 | 1.853 | 6.5 | 1.853 | 20.79 | 1.853 | 12.74 | 1.853 | 29.6 | 1.853 | 22.4
1.854 | 8.85 | 1.854 | 2.76 | 1.854 | 15.2 | 1.854 | 6.55 | 1.854 | 20.89 | 1.854 | 12.81 | 1.854 | 29.8 | 1.854 | 22.5
1.855 | 8.89 | 1.855 | 2.79 | 1.855 | 15.3 | 1.855 | 6.59 | 1.855 | 20.98 | 1.855 | 12.88 | 1.855 | 29.9 | 1.855 | 22.6
1.856 | 8.93 | 1.856 | 2.81 | 1.856 | 15.4 | 1.856 | 6.64 | 1.856 | 21.07 | 1.856 | 12.95 | 1.856 | 30 | 1.856 | 22.7
1.857 | 8.98 | 1.857 | 2.84 | 1.857 | 15.5 | 1.857 | 6.69 | 1.857 | 21.17 | 1.857 | 13.03 | 1.857 | 30.1 | 1.857 | 22.8
1.858 | 9.02 | 1.858 | 2.87 | 1.858 | 15.5 | 1.858 | 6.74 | 1.858 | 21.26 | 1.858 | 13.1 | 1.858 | 30.3 | 1.858 | 22.9
1.859 | 9.06 | 1.859 | 2.89 | 1.859 | 15.6 | 1.859 | 6.79 | 1.859 | 21.35 | 1.859 | 13.17 | 1.859 | 30.4 | 1.859 | 23.1
1.86 | 9.11 | 1.86 | 2.92 | 1.86 | 15.7 | 1.86 | 6.84 | 1.86 | 21.45 | 1.86 | 13.25 | 1.86 | 30.5 | 1.86 | 23.2
1.861 | 9.15 | 1.861 | 2.95 | 1.861 | 15.7 | 1.861 | 6.89 | 1.861 | 21.54 | 1.861 | 13.32 | 1.861 | 30.7 | 1.861 | 23.3
1.862 | 9.19 | 1.862 | 2.98 | 1.862 | 15.8 | 1.862 | 6.94 | 1.862 | 21.64 | 1.862 | 13.4 | 1.862 | 30.8 | 1.862 | 23.4
1.863 | 9.24 | 1.863 | 3.01 | 1.863 | 15.9 | 1.863 | 6.99 | 1.863 | 21.73 | 1.863 | 13.47 | 1.863 | 31 | 1.863 | 23.5
1.864 | 9.28 | 1.864 | 3.03 | 1.864 | 15.9 | 1.864 | 7.04 | 1.864 | 21.82 | 1.864 | 13.54 | 1.864 | 31.1 | 1.864 | 23.6
1.865 | 9.33 | 1.865 | 3.06 | 1.865 | 16 | 1.865 | 7.1 | 1.865 | 21.92 | 1.865 | 13.62 | 1.865 | 31.2 | 1.865 | 23.7
1.866 | 9.37 | 1.866 | 3.09 | 1.866 | 16.1 | 1.866 | 7.15 | 1.866 | 22.02 | 1.866 | 13.69 | 1.866 | 31.4 | 1.866 | 23.8
1.867 | 9.42 | 1.867 | 3.12 | 1.867 | 16.2 | 1.867 | 7.2 | 1.867 | 22.11 | 1.867 | 13.77 | 1.867 | 31.5 | 1.867 | 23.9
1.868 | 9.46 | 1.868 | 3.15 | 1.868 | 16.2 | 1.868 | 7.25 | 1.868 | 22.21 | 1.868 | 13.84 | 1.868 | 31.7 | 1.868 | 24
1.869 | 9.51 | 1.869 | 3.18 | 1.869 | 16.3 | 1.869 | 7.3 | 1.869 | 22.31 | 1.869 | 13.91 | 1.869 | 31.8 | 1.869 | 24.1
1.87 | 9.55 | 1.87 | 3.21 | 1.87 | 16.4 | 1.87 | 7.35 | 1.87 | 22.4 | 1.87 | 13.99 | 1.87 | 32 | 1.87 | 24.2
1.871 | 9.6 | 1.871 | 3.24 | 1.871 | 16.5 | 1.871 | 7.41 | 1.871 | 22.5 | 1.871 | 14.07 | 1.871 | 32.1 | 1.871 | 24.3
1.872 | 9.64 | 1.872 | 3.26 | 1.872 | 16.5 | 1.872 | 7.46 | 1.872 | 22.6 | 1.872 | 14.14 | 1.872 | 32.3 | 1.872 | 24.4
1.873 | 9.69 | 1.873 | 3.29 | 1.873 | 16.6 | 1.873 | 7.51 | 1.873 | 22.7 | 1.873 | 14.22 | 1.873 | 32.5 | 1.873 | 24.5
1.874 | 9.73 | 1.874 | 3.32 | 1.874 | 16.7 | 1.874 | 7.56 | 1.874 | 22.8 | 1.874 | 14.29 | 1.874 | 32.6 | 1.874 | 24.6
1.875 | 9.78 | 1.875 | 3.35 | 1.875 | 16.7 | 1.875 | 7.61 | 1.875 | 22.9 | 1.875 | 14.37 | 1.875 | 32.7 | 1.875 | 24.7
1.876 | 9.83 | 1.876 | 3.38 | 1.876 | 16.8 | 1.876 | 7.67 | 1.876 | 23 | 1.876 | 14.44 | 1.876 | 32.9 | 1.876 | 24.8
1.877 | 9.87 | 1.877 | 3.41 | 1.877 | 16.9 | 1.877 | 7.72 | 1.877 | 23.1 | 1.877 | 14.52 | 1.877 | 33 | 1.877 | 24.9
1.878 | 9.92 | 1.878 | 3.44 | 1.878 | 17 | 1.878 | 7.77 | 1.878 | 23.2 | 1.878 | 14.59 | 1.878 | 33.2 | 1.878 | 25
1.879 | 9.97 | 1.879 | 3.47 | 1.879 | 17 | 1.879 | 7.83 | 1.879 | 23.3 | 1.879 | 14.67 | 1.879 | 33.3 | 1.879 | 25.1
1.88 | 10 | 1.88 | 3.5 | 1.88 | 17.1 | 1.88 | 7.88 | 1.88 | 23.4 | 1.88 | 14.74 | 1.88 | 33.5 | 1.88 | 25.2
1.881 | 10.1 | 1.881 | 3.53 | 1.881 | 17.2 | 1.881 | 7.93 | 1.881 | 23.5 | 1.881 | 14.82 | 1.881 | 33.6 | 1.881 | 25.4
1.882 | 10.1 | 1.882 | 3.56 | 1.882 | 17.3 | 1.882 | 7.99 | 1.882 | 23.61 | 1.882 | 14.9 | 1.882 | 33.8 | 1.882 | 25.5
1.883 | 10.2 | 1.883 | 3.59 | 1.883 | 17.4 | 1.883 | 8.04 | 1.883 | 23.71 | 1.883 | 14.97 | 1.883 | 33.9 | 1.883 | 25.6
1.884 | 10.2 | 1.884 | 3.62 | 1.884 | 17.4 | 1.884 | 8.09 | 1.884 | 23.81 | 1.884 | 15.05 | 1.884 | 34.1 | 1.884 | 25.7
1.885 | 10.3 | 1.885 | 3.66 | 1.885 | 17.5 | 1.885 | 8.15 | 1.885 | 23.91 | 1.885 | 15.13 | 1.885 | 34.2 | 1.885 | 25.8
1.886 | 10.3 | 1.886 | 3.69 | 1.886 | 17.6 | 1.886 | 8.2 | 1.886 | 24.01 | 1.886 | 15.2 | 1.886 | 34.3 | 1.886 | 25.9
1.887 | 10.4 | 1.887 | 3.72 | 1.887 | 17.7 | 1.887 | 8.26 | 1.887 | 24.11 | 1.887 | 15.28 | 1.887 | 34.5 | 1.887 | 26
1.888 | 10.4 | 1.888 | 3.75 | 1.888 | 17.7 | 1.888 | 8.31 | 1.888 | 24.22 | 1.888 | 15.36 | 1.888 | 34.6 | 1.888 | 26.1
1.889 | 10.5 | 1.889 | 3.78 | 1.889 | 17.8 | 1.889 | 8.36 | 1.889 | 24.32 | 1.889 | 15.44 | 1.889 | 34.8 | 1.889 | 26.2
1.89 | 10.5 | 1.89 | 3.81 | 1.89 | 17.9 | 1.89 | 8.42 | 1.89 | 24.42 | 1.89 | 15.51 | 1.89 | 35 | 1.89 | 26.3
1.891 | 10.6 | 1.891 | 3.85 | 1.891 | 18 | 1.891 | 8.47 | 1.891 | 24.53 | 1.891 | 15.59 | 1.891 | 35.1 | 1.891 | 26.4
1.892 | 10.6 | 1.892 | 3.88 | 1.892 | 18.1 | 1.892 | 8.53 | 1.892 | 24.63 | 1.892 | 15.67 | 1.892 | 35.3 | 1.892 | 26.5
1.893 | 10.7 | 1.893 | 3.91 | 1.893 | 18.1 | 1.893 | 8.59 | 1.893 | 24.73 | 1.893 | 15.75 | 1.893 | 35.4 | 1.893 | 26.6
1.894 | 10.7 | 1.894 | 3.94 | 1.894 | 18.2 | 1.894 | 8.64 | 1.894 | 24.84 | 1.894 | 15.83 | 1.894 | 35.6 | 1.894 | 26.7
1.895 | 10.8 | 1.895 | 3.98 | 1.895 | 18.3 | 1.895 | 8.7 | 1.895 | 24.95 | 1.895 | 15.9 | 1.895 | 35.7 | 1.895 | 26.8
1.896 | 10.8 | 1.896 | 4.01 | 1.896 | 18.4 | 1.896 | 8.75 | 1.896 | 25.05 | 1.896 | 15.98 | 1.896 | 35.9 | 1.896 | 26.9
1.897 | 10.9 | 1.897 | 4.04 | 1.897 | 18.5 | 1.897 | 8.81 | 1.897 | 25.16 | 1.897 | 16.06 | 1.897 | 36 | 1.897 | 27
1.898 | 10.9 | 1.898 | 4.07 | 1.898 | 18.5 | 1.898 | 8.86 | 1.898 | 25.27 | 1.898 | 16.14 | 1.898 | 36.1 | 1.898 | 27.1
1.899 | 11 | 1.899 | 4.11 | 1.899 | 18.6 | 1.899 | 8.92 | 1.899 | 25.37 | 1.899 | 16.21 | 1.899 | 36.3 | 1.899 | 27.3
1.9 | 11 | 1.9 | 4.14 | 1.9 | 18.7 | 1.9 | 8.98 | 1.9 | 25.48 | 1.9 | 16.29 | 1.9 | 36.4 | 1.9 | 27.4
1.901 | 11.1 | 1.901 | 4.17 | 1.901 | 18.8 | 1.901 | 9.03 | 1.901 | 25.58 | 1.901 | 16.37 | 1.901 | 36.6 | 1.901 | 27.5
1.902 | 11.1 | 1.902 | 4.21 | 1.902 | 18.9 | 1.902 | 9.09 | 1.902 | 25.69 | 1.902 | 16.45 | 1.902 | 36.8 | 1.902 | 27.6
1.903 | 11.2 | 1.903 | 4.24 | 1.903 | 19 | 1.903 | 9.15 | 1.903 | 25.8 | 1.903 | 16.53 | 1.903 | 36.9 | 1.903 | 27.7
1.904 | 11.2 | 1.904 | 4.28 | 1.904 | 19.1 | 1.904 | 9.2 | 1.904 | 25.91 | 1.904 | 16.61 | 1.904 | 37 | 1.904 | 27.8
1.905 | 11.3 | 1.905 | 4.31 | 1.905 | 19.1 | 1.905 | 9.26 | 1.905 | 26.02 | 1.905 | 16.69 | 1.905 | 37.2 | 1.905 | 27.9
1.906 | 11.3 | 1.906 | 4.34 | 1.906 | 19.2 | 1.906 | 9.32 | 1.906 | 26.12 | 1.906 | 16.77 | 1.906 | 37.4 | 1.906 | 28
1.907 | 11.4 | 1.907 | 4.38 | 1.907 | 19.3 | 1.907 | 9.38 | 1.907 | 26.23 | 1.907 | 16.85 | 1.907 | 37.5 | 1.907 | 28.1
1.908 | 11.4 | 1.908 | 4.41 | 1.908 | 19.4 | 1.908 | 9.43 | 1.908 | 26.34 | 1.908 | 16.93 | 1.908 | 37.7 | 1.908 | 28.2
1.909 | 11.5 | 1.909 | 4.45 | 1.909 | 19.5 | 1.909 | 9.49 | 1.909 | 26.45 | 1.909 | 17 | 1.909 | 37.8 | 1.909 | 28.3
1.91 | 11.5 | 1.91 | 4.48 | 1.91 | 19.6 | 1.91 | 9.55 | 1.91 | 26.56 | 1.91 | 17.08 | 1.91 | 38 | 1.91 | 28.4
1.911 | 11.6 | 1.911 | 4.52 | 1.911 | 19.6 | 1.911 | 9.61 | 1.911 | 26.67 | 1.911 | 17.16 | 1.911 | 38.1 | 1.911 | 28.5
1.912 | 11.6 | 1.912 | 4.55 | 1.912 | 19.7 | 1.912 | 9.67 | 1.912 | 26.78 | 1.912 | 17.24 | 1.912 | 38.3 | 1.912 | 28.6
1.913 | 11.7 | 1.913 | 4.59 | 1.913 | 19.8 | 1.913 | 9.72 | 1.913 | 26.89 | 1.913 | 17.32 | 1.913 | 38.4 | 1.913 | 28.8
1.914 | 11.7 | 1.914 | 4.62 | 1.914 | 19.9 | 1.914 | 9.78 | 1.914 | 27 | 1.914 | 17.4 | 1.914 | 38.5 | 1.914 | 28.9
1.915 | 11.8 | 1.915 | 4.66 | 1.915 | 20 | 1.915 | 9.84 | 1.915 | 27.11 | 1.915 | 17.48 | 1.915 | 38.7 | 1.915 | 29
1.916 | 11.8 | 1.916 | 4.69 | 1.916 | 20.1 | 1.916 | 9.9 | 1.916 | 27.22 | 1.916 | 17.56 | 1.916 | 38.8 | 1.916 | 29.1
1.917 | 11.9 | 1.917 | 4.73 | 1.917 | 20.2 | 1.917 | 9.96 | 1.917 | 27.33 | 1.917 | 17.64 | 1.917 | 39 | 1.917 | 29.2
1.918 | 12 | 1.918 | 4.76 | 1.918 | 20.3 | 1.918 | 10 | 1.918 | 27.44 | 1.918 | 17.72 | 1.918 | 39.2 | 1.918 | 29.3
1.919 | 12 | 1.919 | 4.8 | 1.919 | 20.3 | 1.919 | 10.1 | 1.919 | 27.55 | 1.919 | 17.8 | 1.919 | 39.3 | 1.919 | 29.4
1.92 | 12.1 | 1.92 | 4.84 | 1.92 | 20.4 | 1.92 | 10.1 | 1.92 | 27.67 | 1.92 | 17.89 | 1.92 | 39.5 | 1.92 | 29.5
1.921 | 12.1 | 1.921 | 4.87 | 1.921 | 20.5 | 1.921 | 10.2 | 1.921 | 27.78 | 1.921 | 17.97 | 1.921 | 39.7 | 1.921 | 29.6
1.922 | 12.2 | 1.922 | 4.91 | 1.922 | 20.6 | 1.922 | 10.3 | 1.922 | 27.9 | 1.922 | 18.05 | 1.922 | 39.8 | 1.922 | 29.7
1.923 | 12.2 | 1.923 | 4.94 | 1.923 | 20.7 | 1.923 | 10.3 | 1.923 | 28.01 | 1.923 | 18.13 | 1.923 | 40 | 1.923 | 29.8
1.924 | 12.3 | 1.924 | 4.98 | 1.924 | 20.8 | 1.924 | 10.4 | 1.924 | 28.12 | 1.924 | 18.21 | 1.924 | 40.2 | 1.924 | 29.9
1.925 | 12.3 | 1.925 | 5.02 | 1.925 | 20.9 | 1.925 | 10.4 | 1.925 | 28.24 | 1.925 | 18.29 | 1.925 | 40.3 | 1.925 | 30.1
1.926 | 12.4 | 1.926 | 5.05 | 1.926 | 21 | 1.926 | 10.5 | 1.926 | 28.35 | 1.926 | 18.37 | 1.926 | 40.5 | 1.926 | 30.2
1.927 | 12.4 | 1.927 | 5.09 | 1.927 | 21.1 | 1.927 | 10.6 | 1.927 | 28.47 | 1.927 | 18.45 | 1.927 | 40.6 | 1.927 | 30.3
1.928 | 12.5 | 1.928 | 5.13 | 1.928 | 21.1 | 1.928 | 10.6 | 1.928 | 28.59 | 1.928 | 18.54 | 1.928 | 40.8 | 1.928 | 30.4
1.929 | 12.6 | 1.929 | 5.16 | 1.929 | 21.2 | 1.929 | 10.7 | 1.929 | 28.71 | 1.929 | 18.62 | 1.929 | 40.9 | 1.929 | 30.5
1.93 | 12.6 | 1.93 | 5.2 | 1.93 | 21.3 | 1.93 | 10.7 | 1.93 | 28.82 | 1.93 | 18.7 | 1.93 | 41.1 | 1.93 | 30.6
1.931 | 12.7 | 1.931 | 5.24 | 1.931 | 21.4 | 1.931 | 10.8 | 1.931 | 28.94 | 1.931 | 18.78 | 1.931 | 41.3 | 1.931 | 30.7
1.932 | 12.7 | 1.932 | 5.28 | 1.932 | 21.5 | 1.932 | 10.9 | 1.932 | 29.06 | 1.932 | 18.86 | 1.932 | 41.5 | 1.932 | 30.8
1.933 | 12.8 | 1.933 | 5.31 | 1.933 | 21.6 | 1.933 | 10.9 | 1.933 | 29.17 | 1.933 | 18.95 | 1.933 | 41.6 | 1.933 | 30.9
1.934 | 12.8 | 1.934 | 5.35 | 1.934 | 21.7 | 1.934 | 11 | 1.934 | 29.29 | 1.934 | 19.03 | 1.934 | 41.8 | 1.934 | 31
1.935 | 12.9 | 1.935 | 5.39 | 1.935 | 21.8 | 1.935 | 11 | 1.935 | 29.41 | 1.935 | 19.11 | 1.935 | 42 | 1.935 | 31.1
1.936 | 12.9 | 1.936 | 5.43 | 1.936 | 21.9 | 1.936 | 11.1 | 1.936 | 29.52 | 1.936 | 19.19 | 1.936 | 42.1 | 1.936 | 31.3
1.937 | 13 | 1.937 | 5.47 | 1.937 | 22 | 1.937 | 11.2 | 1.937 | 29.64 | 1.937 | 19.27 | 1.937 | 42.3 | 1.937 | 31.4
1.938 | 13.1 | 1.938 | 5.5 | 1.938 | 22.1 | 1.938 | 11.2 | 1.938 | 29.75 | 1.938 | 19.36 | 1.938 | 42.5 | 1.938 | 31.5
1.939 | 13.1 | 1.939 | 5.54 | 1.939 | 22.1 | 1.939 | 11.3 | 1.939 | 29.87 | 1.939 | 19.44 | 1.939 | 42.6 | 1.939 | 31.6
1.94 | 13.2 | 1.94 | 5.58 | 1.94 | 22.2 | 1.94 | 11.3 | 1.94 | 29.99 | 1.94 | 19.52 | 1.94 | 42.8 | 1.94 | 31.7
1.941 | 13.2 | 1.941 | 5.62 | 1.941 | 22.3 | 1.941 | 11.4 | 1.941 | 30.11 | 1.941 | 19.6 | 1.941 | 42.9 | 1.941 | 31.8
1.942 | 13.3 | 1.942 | 5.66 | 1.942 | 22.4 | 1.942 | 11.5 | 1.942 | 30.23 | 1.942 | 19.69 | 1.942 | 43.1 | 1.942 | 31.9
1.943 | 13.3 | 1.943 | 5.7 | 1.943 | 22.5 | 1.943 | 11.5 | 1.943 | 30.35 | 1.943 | 19.77 | 1.943 | 43.3 | 1.943 | 32
1.944 | 13.4 | 1.944 | 5.74 | 1.944 | 22.6 | 1.944 | 11.6 | 1.944 | 30.46 | 1.944 | 19.85 | 1.944 | 43.4 | 1.944 | 32.1
1.945 | 13.5 | 1.945 | 5.77 | 1.945 | 22.7 | 1.945 | 11.7 | 1.945 | 30.58 | 1.945 | 19.94 | 1.945 | 43.6 | 1.945 | 32.2
1.946 | 13.5 | 1.946 | 5.81 | 1.946 | 22.8 | 1.946 | 11.7 | 1.946 | 30.7 | 1.946 | 20.02 | 1.946 | 43.7 | 1.946 | 32.4
1.947 | 13.6 | 1.947 | 5.85 | 1.947 | 22.9 | 1.947 | 11.8 | 1.947 | 30.82 | 1.947 | 20.1 | 1.947 | 43.9 | 1.947 | 32.5
1.948 | 13.6 | 1.948 | 5.89 | 1.948 | 23 | 1.948 | 11.8 | 1.948 | 30.93 | 1.948 | 20.19 | 1.948 | 44.1 | 1.948 | 32.6
1.949 | 13.7 | 1.949 | 5.93 | 1.949 | 23.1 | 1.949 | 11.9 | 1.949 | 31.06 | 1.949 | 20.27 | 1.949 | 44.3 | 1.949 | 32.7
1.95 | 13.8 | 1.95 | 5.97 | 1.95 | 23.2 | 1.95 | 12 | 1.95 | 31.18 | 1.95 | 20.36 | 1.95 | 44.4 | 1.95 | 32.8
1.951 | 13.8 | 1.951 | 6.01 | 1.951 | 23.3 | 1.951 | 12 | 1.951 | 31.3 | 1.951 | 20.44 | 1.951 | 44.6 | 1.951 | 32.9
1.952 | 13.9 | 1.952 | 6.05 | 1.952 | 23.4 | 1.952 | 12.1 | 1.952 | 31.42 | 1.952 | 20.52 | 1.952 | 44.8 | 1.952 | 33
1.953 | 13.9 | 1.953 | 6.09 | 1.953 | 23.5 | 1.953 | 12.2 | 1.953 | 31.54 | 1.953 | 20.61 | 1.953 | 44.9 | 1.953 | 33.1
1.954 | 14 | 1.954 | 6.13 | 1.954 | 23.6 | 1.954 | 12.2 | 1.954 | 31.65 | 1.954 | 20.69 | 1.954 | 45.1 | 1.954 | 33.2
1.955 | 14 | 1.955 | 6.17 | 1.955 | 23.7 | 1.955 | 12.3 | 1.955 | 31.77 | 1.955 | 20.77 | 1.955 | 45.3 | 1.955 | 33.3
1.956 | 14.1 | 1.956 | 6.21 | 1.956 | 23.7 | 1.956 | 12.3 | 1.956 | 31.89 | 1.956 | 20.86 | 1.956 | 45.4 | 1.956 | 33.4
1.957 | 14.2 | 1.957 | 6.25 | 1.957 | 23.8 | 1.957 | 12.4 | 1.957 | 32.02 | 1.957 | 20.94 | 1.957 | 45.6 | 1.957 | 33.6
1.958 | 14.2 | 1.958 | 6.29 | 1.958 | 23.9 | 1.958 | 12.5 | 1.958 | 32.14 | 1.958 | 21.02 | 1.958 | 45.8 | 1.958 | 33.7
1.959 | 14.3 | 1.959 | 6.33 | 1.959 | 24 | 1.959 | 12.5 | 1.959 | 32.26 | 1.959 | 21.11 | 1.959 | 46 | 1.959 | 33.8
1.96 | 14.3 | 1.96 | 6.38 | 1.96 | 24.1 | 1.96 | 12.6 | 1.96 | 32.38 | 1.96 | 21.19 | 1.96 | 46.1 | 1.96 | 33.9
1.961 | 14.4 | 1.961 | 6.42 | 1.961 | 24.2 | 1.961 | 12.7 | 1.961 | 32.5 | 1.961 | 21.28 | 1.961 | 46.3 | 1.961 | 34
1.962 | 14.5 | 1.962 | 6.46 | 1.962 | 24.3 | 1.962 | 12.7 | 1.962 | 32.63 | 1.962 | 21.36 | 1.962 | 46.5 | 1.962 | 34.1
1.963 | 14.5 | 1.963 | 6.5 | 1.963 | 24.4 | 1.963 | 12.8 | 1.963 | 32.75 | 1.963 | 21.45 | 1.963 | 46.7 | 1.963 | 34.2
1.964 | 14.6 | 1.964 | 6.54 | 1.964 | 24.5 | 1.964 | 12.9 | 1.964 | 32.87 | 1.964 | 21.53 | 1.964 | 46.8 | 1.964 | 34.3
1.965 | 14.6 | 1.965 | 6.58 | 1.965 | 24.6 | 1.965 | 12.9 | 1.965 | 33 | 1.965 | 21.62 | 1.965 | 47 | 1.965 | 34.5
1.966 | 14.7 | 1.966 | 6.62 | 1.966 | 24.7 | 1.966 | 13 | 1.966 | 33.12 | 1.966 | 21.7 | 1.966 | 47.2 | 1.966 | 34.6
1.967 | 14.8 | 1.967 | 6.66 | 1.967 | 24.8 | 1.967 | 13 | 1.967 | 33.25 | 1.967 | 21.79 | 1.967 | 47.3 | 1.967 | 34.7
1.968 | 14.8 | 1.968 | 6.7 | 1.968 | 24.9 | 1.968 | 13.1 | 1.968 | 33.37 | 1.968 | 21.87 | 1.968 | 47.5 | 1.968 | 34.8
1.969 | 14.9 | 1.969 | 6.74 | 1.969 | 25 | 1.969 | 13.2 | 1.969 | 33.5 | 1.969 | 21.96 | 1.969 | 47.7 | 1.969 | 34.9
1.97 | 14.9 | 1.97 | 6.79 | 1.97 | 25.1 | 1.97 | 13.2 | 1.97 | 33.62 | 1.97 | 22.04 | 1.97 | 47.9 | 1.97 | 35
1.971 | 15 | 1.971 | 6.83 | 1.971 | 25.2 | 1.971 | 13.3 | 1.971 | 33.74 | 1.971 | 22.13 | 1.971 | 48 | 1.971 | 35.1
1.972 | 15.1 | 1.972 | 6.87 | 1.972 | 25.3 | 1.972 | 13.4 | 1.972 | 33.86 | 1.972 | 22.21 | 1.972 | 48.2 | 1.972 | 35.2
1.973 | 15.1 | 1.973 | 6.91 | 1.973 | 25.4 | 1.973 | 13.4 | 1.973 | 33.99 | 1.973 | 22.3 | 1.973 | 48.4 | 1.973 | 35.4
1.974 | 15.2 | 1.974 | 6.95 | 1.974 | 25.5 | 1.974 | 13.5 | 1.974 | 34.11 | 1.974 | 22.38 | 1.974 | 48.5 | 1.974 | 35.5
1.975 | 15.2 | 1.975 | 7 | 1.975 | 25.6 | 1.975 | 13.6 | 1.975 | 34.23 | 1.975 | 22.47 | 1.975 | 48.7 | 1.975 | 35.6
1.976 | 15.3 | 1.976 | 7.04 | 1.976 | 25.7 | 1.976 | 13.6 | 1.976 | 34.36 | 1.976 | 22.55 | 1.976 | 48.9 | 1.976 | 35.7
1.977 | 15.4 | 1.977 | 7.08 | 1.977 | 25.8 | 1.977 | 13.7 | 1.977 | 34.49 | 1.977 | 22.64 | 1.977 | 49.1 | 1.977 | 35.8
1.978 | 15.4 | 1.978 | 7.12 | 1.978 | 25.9 | 1.978 | 13.8 | 1.978 | 34.61 | 1.978 | 22.72 | 1.978 | 49.2 | 1.978 | 35.9
1.979 | 15.5 | 1.979 | 7.17 | 1.979 | 26 | 1.979 | 13.8 | 1.979 | 34.75 | 1.979 | 22.81 | 1.979 | 49.4 | 1.979 | 36
1.98 | 15.6 | 1.98 | 7.21 | 1.98 | 26.1 | 1.98 | 13.9 | 1.98 | 34.88 | 1.98 | 22.89 | 1.98 | 49.6 | 1.98 | 36.1
1.981 | 15.6 | 1.981 | 7.25 | 1.981 | 26.2 | 1.981 | 14 | 1.981 | 35.01 | 1.981 | 22.98 | 1.981 | 49.8 | 1.981 | 36.2
1.982 | 15.7 | 1.982 | 7.3 | 1.982 | 26.3 | 1.982 | 14 | 1.982 | 35.14 | 1.982 | 23.06 | 1.982 | 50 | 1.982 | 36.4
1.983 | 15.7 | 1.983 | 7.34 | 1.983 | 26.4 | 1.983 | 14.1 | 1.983 | 35.26 | 1.983 | 23.15 | 1.983 | 50.1 | 1.983 | 36.5
1.984 | 15.8 | 1.984 | 7.38 | 1.984 | 26.5 | 1.984 | 14.2 | 1.984 | 35.38 | 1.984 | 23.24 | 1.984 | 50.3 | 1.984 | 36.6
1.985 | 15.9 | 1.985 | 7.42 | 1.985 | 26.7 | 1.985 | 14.2 | 1.985 | 35.5 | 1.985 | 23.32 | 1.985 | 50.5 | 1.985 | 36.7
1.986 | 15.9 | 1.986 | 7.47 | 1.986 | 26.8 | 1.986 | 14.3 | 1.986 | 35.63 | 1.986 | 23.41 | 1.986 | 50.7 | 1.986 | 36.8
1.987 | 16 | 1.987 | 7.51 | 1.987 | 26.9 | 1.987 | 14.4 | 1.987 | 35.79 | 1.987 | 23.5 | 1.987 | 50.9 | 1.987 | 36.9
1.988 | 16 | 1.988 | 7.55 | 1.988 | 27 | 1.988 | 14.4 | 1.988 | 35.92 | 1.988 | 23.58 | 1.988 | 51.1 | 1.988 | 37
1.989 | 16.1 | 1.989 | 7.6 | 1.989 | 27.1 | 1.989 | 14.5 | 1.989 | 36.05 | 1.989 | 23.67 | 1.989 | 51.2 | 1.989 | 37.1
1.99 | 16.2 | 1.99 | 7.64 | 1.99 | 27.2 | 1.99 | 14.5 | 1.99 | 36.18 | 1.99 | 23.76 | 1.99 | 51.4 | 1.99 | 37.2
1.991 | 16.2 | 1.991 | 7.69 | 1.991 | 27.3 | 1.991 | 14.6 | 1.991 | 36.31 | 1.991 | 23.84 | 1.991 | 51.6 | 1.991 | 37.4
1.992 | 16.3 | 1.992 | 7.73 | 1.992 | 27.4 | 1.992 | 14.7 | 1.992 | 36.44 | 1.992 | 23.93 | 1.992 | 51.8 | 1.992 | 37.5
1.993 | 16.4 | 1.993 | 7.77 | 1.993 | 27.5 | 1.993 | 14.7 | 1.993 | 36.57 | 1.993 | 24.01 | 1.993 | 52 | 1.993 | 37.6
1.994 | 16.4 | 1.994 | 7.82 | 1.994 | 27.6 | 1.994 | 14.8 | 1.994 | 36.7 | 1.994 | 24.1 | 1.994 | 52.1 | 1.994 | 37.7
1.995 | 16.5 | 1.995 | 7.86 | 1.995 | 27.7 | 1.995 | 14.9 | 1.995 | 36.83 | 1.995 | 24.19 | 1.995 | 52.3 | 1.995 | 37.8
1.996 | 16.5 | 1.996 | 7.91 | 1.996 | 27.8 | 1.996 | 15 | 1.996 | 36.96 | 1.996 | 24.27 | 1.996 | 52.6 | 1.996 | 37.9
1.997 | 16.6 | 1.997 | 7.95 | 1.997 | 27.9 | 1.997 | 15 | 1.997 | 37.08 | 1.997 | 24.36 | 1.997 | 52.8 | 1.997 | 38
1.998 | 16.7 | 1.998 | 8 | 1.998 | 28 | 1.998 | 15.1 | 1.998 | 37.21 | 1.998 | 24.45 | 1.998 | 53.1 | 1.998 | 38.1
1.999 | 16.7 | 1.999 | 8.04 | 1.999 | 28.1 | 1.999 | 15.2 | 1.999 | 37.34 | 1.999 | 24.53 | 1.999 | 53.4 | 1.999 | 38.2

## Fig. S9
Ni |  |  |  | Pd |  |  |  | Cu |  |  |  | Pt |  |  |  | Pb |  |  |  | Au |  |  |  | CC |  |  |  | Mo |  |  |  | Zn
Potential | Current density | Potential | Current density | Potential | Current density | Potential | Current density | Potential | Current density | Potential | Current density | Potential | Current density | Potential | Current density | Potential | Current density | Potential | Current density | Potential | Current density | Potential | Current density | Potential | Current density | Potential | Current density | Potential | Current density | Potential | Current density | Potential | Current density | Potential | Current density
With 20 mM 2-FO |  | Without 2-FO |  | With 20 mM 2-FO |  | Without 2-FO |  | With 20 mM 2-FO |  | Without 2-FO |  | With 20 mM 2-FO |  | Without 2-FO |  | With 20 mM 2-FO |  | Without 2-FO |  | With 20 mM 2-FO |  | Without 2-FO |  | With 20 mM 2-FO |  | Without 2-FO |  | With 20 mM 2-FO |  | Without 2-FO |  | With 20 mM 2-FO |  | Without 2-FO
-0.01 | 3.78 | 0 | 2.63 | 0 | 10.18 | 0 | 12.14 | 0 | 0.19 | 0 | 0.1 | 0 | -0.15 | 0 | 0.01 | -0.9 | -0.51 | -0.9 | -0.75 | 0 | 0.98 | 0 | 1.12 | 0 | 0.23 | 0 | 0.48 | -0.4 | 0.38 | -0.4 | 0.25 | -0.8 | 0.24 | -0.8 | 0.54
-0.01 | 3.77 | 0 | 2.57 | 0 | 10.14 | 0 | 12.06 | 0 | 0.17 | 0 | 0.07 | 0 | -0.17 | 0 | 0.01 | -0.9 | -0.52 | -0.9 | -0.75 | 0 | 0.97 | 0 | 1.09 | 0 | 0.14 | 0 | 0.4 | -0.4 | 0.33 | -0.4 | 0.2 | -0.8 | 0.23 | -0.8 | 0.52
-0.01 | 3.77 | -0.01 | 2.51 | 0 | 10.08 | 0 | 12 | 0 | 0.15 | 0 | 0.06 | 0 | -0.18 | 0 | -0.01 | -0.9 | -0.53 | -0.9 | -0.75 | 0 | 0.96 | 0 | 1.08 | 0 | 0.08 | 0 | 0.36 | -0.4 | 0.11 | -0.4 | -0.02 | -0.8 | 0.22 | -0.8 | 0.51
-0.01 | 3.76 | -0.01 | 2.46 | 0 | 10.03 | 0 | 11.95 | 0 | 0.14 | 0 | 0.04 | 0 | -0.18 | 0 | -0.04 | -0.9 | -0.52 | -0.9 | -0.75 | 0 | 0.95 | 0 | 1.08 | 0 | 0.05 | 0 | 0.33 | -0.4 | -0.05 | -0.4 | -0.15 | -0.8 | 0.22 | -0.8 | 0.5
-0.01 | 3.76 | -0.01 | 2.4 | 0 | 9.97 | 0 | 11.91 | -0.01 | 0.13 | -0.01 | 0.03 | 0 | -0.18 | 0 | -0.04 | -0.9 | -0.52 | -0.9 | -0.75 | 0 | 0.94 | 0 | 1.07 | 0 | 0.02 | -0.01 | 0.3 | -0.4 | -0.13 | -0.4 | -0.21 | -0.8 | 0.21 | -0.8 | 0.49
-0.01 | 3.75 | -0.01 | 2.36 | -0.01 | 9.92 | -0.01 | 11.87 | -0.01 | 0.12 | -0.01 | 0.02 | -0.01 | -0.19 | 0 | -0.05 | -0.91 | -0.53 | -0.91 | -0.76 | -0.01 | 0.94 | -0.01 | 1.06 | -0.01 | 0 | -0.01 | 0.27 | -0.4 | -0.18 | -0.4 | -0.25 | -0.81 | 0.2 | -0.81 | 0.47
0 | 3.74 | -0.01 | 2.31 | -0.01 | 9.87 | -0.01 | 11.75 | -0.01 | 0.11 | -0.01 | 0.01 | -0.01 | -0.18 | -0.01 | -0.07 | -0.91 | -0.53 | -0.91 | -0.76 | -0.01 | 0.93 | -0.01 | 1.06 | -0.01 | -0.01 | -0.01 | 0.25 | -0.41 | -0.22 | -0.41 | -0.28 | -0.81 | 0.19 | -0.81 | 0.46
0 | 3.74 | -0.01 | 2.27 | -0.01 | 9.81 | -0.01 | 11.69 | -0.01 | 0.1 | -0.01 | 0 | -0.01 | -0.19 | -0.01 | -0.06 | -0.91 | -0.52 | -0.91 | -0.76 | -0.01 | 0.93 | -0.01 | 1.05 | -0.01 | -0.03 | -0.01 | 0.24 | -0.41 | -0.25 | -0.41 | -0.3 | -0.81 | 0.19 | -0.81 | 0.45
0 | 3.73 | -0.01 | 2.22 | -0.01 | 9.76 | -0.01 | 11.67 | -0.01 | 0.09 | -0.01 | -0.01 | -0.01 | -0.2 | -0.01 | -0.07 | -0.91 | -0.53 | -0.91 | -0.76 | -0.01 | 0.92 | -0.01 | 1.04 | -0.01 | -0.04 | -0.01 | 0.22 | -0.41 | -0.26 | -0.41 | -0.31 | -0.81 | 0.18 | -0.81 | 0.43
0 | 3.73 | -0.01 | 2.18 | -0.01 | 9.71 | -0.01 | 11.59 | -0.01 | 0.09 | -0.01 | -0.01 | -0.01 | -0.19 | -0.01 | -0.08 | -0.91 | -0.53 | -0.91 | -0.76 | -0.01 | 0.92 | -0.01 | 1.04 | -0.01 | -0.05 | -0.01 | 0.2 | -0.41 | -0.28 | -0.41 | -0.33 | -0.81 | 0.17 | -0.81 | 0.42
0 | 3.7 | -0.01 | 2.15 | -0.01 | 9.66 | -0.01 | 11.53 | -0.01 | 0.08 | -0.01 | -0.02 | -0.01 | -0.2 | -0.01 | -0.07 | -0.91 | -0.53 | -0.91 | -0.77 | -0.01 | 0.91 | -0.01 | 1.03 | -0.01 | -0.06 | -0.01 | 0.18 | -0.41 | -0.29 | -0.41 | -0.34 | -0.81 | 0.16 | -0.81 | 0.4
0 | 3.62 | -0.01 | 2.11 | -0.01 | 9.61 | -0.01 | 11.49 | -0.01 | 0.08 | -0.01 | -0.02 | -0.01 | -0.21 | -0.01 | -0.08 | -0.91 | -0.53 | -0.91 | -0.77 | -0.01 | 0.91 | -0.01 | 1.03 | -0.01 | -0.07 | -0.01 | 0.17 | -0.41 | -0.31 | -0.41 | -0.35 | -0.81 | 0.16 | -0.81 | 0.39
0 | 3.54 | -0.01 | 2.08 | -0.01 | 9.55 | -0.01 | 11.4 | -0.01 | 0.07 | -0.01 | -0.03 | -0.01 | -0.2 | -0.01 | -0.09 | -0.91 | -0.53 | -0.91 | -0.77 | -0.01 | 0.9 | -0.01 | 1.02 | -0.01 | -0.08 | -0.01 | 0.15 | -0.41 | -0.32 | -0.41 | -0.36 | -0.81 | 0.15 | -0.81 | 0.38
0 | 3.45 | -0.02 | 2.04 | -0.01 | 9.5 | -0.01 | 11.35 | -0.01 | 0.07 | -0.01 | -0.03 | -0.01 | -0.22 | -0.01 | -0.07 | -0.91 | -0.53 | -0.91 | -0.77 | -0.01 | 0.9 | -0.01 | 1.02 | -0.01 | -0.09 | -0.01 | 0.14 | -0.41 | -0.33 | -0.41 | -0.37 | -0.81 | 0.14 | -0.81 | 0.36
0 | 3.38 | -0.02 | 2.01 | -0.01 | 9.45 | -0.01 | 11.32 | -0.01 | 0.06 | -0.01 | -0.04 | -0.01 | -0.22 | -0.01 | -0.09 | -0.91 | -0.54 | -0.91 | -0.77 | -0.01 | 0.89 | -0.01 | 1.01 | -0.01 | -0.1 | -0.01 | 0.13 | -0.41 | -0.34 | -0.41 | -0.38 | -0.81 | 0.14 | -0.81 | 0.35
-0.01 | 3.32 | -0.02 | 1.98 | -0.01 | 9.4 | -0.01 | 11.24 | -0.02 | 0.06 | -0.02 | -0.04 | -0.01 | -0.21 | -0.01 | -0.09 | -0.92 | -0.54 | -0.92 | -0.77 | -0.01 | 0.89 | -0.01 | 1.01 | -0.01 | -0.11 | -0.02 | 0.11 | -0.41 | -0.34 | -0.41 | -0.38 | -0.81 | 0.13 | -0.81 | 0.34
-0.01 | 3.25 | -0.02 | 1.95 | -0.02 | 9.35 | -0.02 | 11.2 | -0.02 | 0.06 | -0.02 | -0.04 | -0.02 | -0.22 | -0.01 | -0.08 | -0.92 | -0.54 | -0.92 | -0.77 | -0.02 | 0.89 | -0.02 | 1 | -0.02 | -0.12 | -0.02 | 0.1 | -0.41 | -0.35 | -0.41 | -0.39 | -0.82 | 0.12 | -0.82 | 0.33
-0.01 | 3.2 | -0.02 | 1.92 | -0.02 | 9.3 | -0.02 | 11.14 | -0.02 | 0.05 | -0.02 | -0.04 | -0.02 | -0.22 | -0.02 | -0.1 | -0.92 | -0.54 | -0.92 | -0.77 | -0.02 | 0.88 | -0.02 | 1 | -0.02 | -0.12 | -0.02 | 0.09 | -0.42 | -0.36 | -0.42 | -0.4 | -0.82 | 0.12 | -0.82 | 0.32
-0.01 | 3.14 | -0.02 | 1.89 | -0.02 | 9.25 | -0.02 | 11.06 | -0.02 | 0.05 | -0.02 | -0.05 | -0.02 | -0.22 | -0.02 | -0.1 | -0.92 | -0.54 | -0.92 | -0.78 | -0.02 | 0.88 | -0.02 | 0.99 | -0.02 | -0.13 | -0.02 | 0.08 | -0.42 | -0.36 | -0.42 | -0.4 | -0.82 | 0.11 | -0.82 | 0.31
-0.01 | 3.1 | -0.02 | 1.86 | -0.02 | 9.21 | -0.02 | 11.01 | -0.02 | 0.05 | -0.02 | -0.05 | -0.02 | -0.23 | -0.02 | -0.09 | -0.92 | -0.54 | -0.92 | -0.78 | -0.02 | 0.87 | -0.02 | 0.99 | -0.02 | -0.14 | -0.02 | 0.07 | -0.42 | -0.37 | -0.42 | -0.41 | -0.82 | 0.1 | -0.82 | 0.3
-0.01 | 3.06 | -0.02 | 1.84 | -0.02 | 9.16 | -0.02 | 10.95 | -0.02 | 0.04 | -0.02 | -0.05 | -0.02 | -0.23 | -0.02 | -0.11 | -0.92 | -0.54 | -0.92 | -0.78 | -0.02 | 0.87 | -0.02 | 0.98 | -0.02 | -0.14 | -0.02 | 0.06 | -0.42 | -0.38 | -0.42 | -0.41 | -0.82 | 0.09 | -0.82 | 0.29
-0.01 | 3.02 | -0.02 | 1.81 | -0.02 | 9.11 | -0.02 | 10.92 | -0.02 | 0.04 | -0.02 | -0.05 | -0.02 | -0.23 | -0.02 | -0.11 | -0.92 | -0.54 | -0.92 | -0.78 | -0.02 | 0.86 | -0.02 | 0.98 | -0.02 | -0.15 | -0.02 | 0.04 | -0.42 | -0.38 | -0.42 | -0.42 | -0.82 | 0.09 | -0.82 | 0.28
-0.01 | 2.97 | -0.03 | 1.79 | -0.02 | 9.06 | -0.02 | 10.89 | -0.02 | 0.04 | -0.02 | -0.06 | -0.02 | -0.24 | -0.02 | -0.11 | -0.92 | -0.55 | -0.92 | -0.78 | -0.02 | 0.86 | -0.02 | 0.98 | -0.02 | -0.16 | -0.02 | 0.04 | -0.42 | -0.39 | -0.42 | -0.43 | -0.82 | 0.08 | -0.82 | 0.27
-0.01 | 2.93 | -0.03 | 1.77 | -0.02 | 9.01 | -0.02 | 10.77 | -0.02 | 0.04 | -0.02 | -0.06 | -0.02 | -0.23 | -0.02 | -0.13 | -0.92 | -0.54 | -0.92 | -0.78 | -0.02 | 0.86 | -0.02 | 0.97 | -0.02 | -0.16 | -0.02 | 0.03 | -0.42 | -0.39 | -0.42 | -0.43 | -0.82 | 0.08 | -0.82 | 0.26
-0.01 | 2.89 | -0.03 | 1.74 | -0.02 | 8.97 | -0.02 | 10.72 | -0.03 | 0.03 | -0.03 | -0.06 | -0.02 | -0.23 | -0.02 | -0.12 | -0.92 | -0.55 | -0.92 | -0.79 | -0.02 | 0.85 | -0.02 | 0.96 | -0.02 | -0.17 | -0.03 | 0.02 | -0.42 | -0.4 | -0.42 | -0.44 | -0.82 | 0.07 | -0.82 | 0.25
-0.01 | 2.85 | -0.03 | 1.72 | -0.03 | 8.92 | -0.03 | 10.7 | -0.03 | 0.03 | -0.03 | -0.06 | -0.03 | -0.24 | -0.02 | -0.12 | -0.93 | -0.55 | -0.93 | -0.79 | -0.03 | 0.85 | -0.03 | 0.96 | -0.03 | -0.18 | -0.03 | 0 | -0.42 | -0.4 | -0.42 | -0.44 | -0.82 | 0.06 | -0.82 | 0.24
-0.02 | 2.81 | -0.03 | 1.7 | -0.03 | 8.88 | -0.03 | 10.6 | -0.03 | 0.03 | -0.03 | -0.06 | -0.03 | -0.23 | -0.03 | -0.14 | -0.93 | -0.55 | -0.93 | -0.79 | -0.03 | 0.85 | -0.03 | 0.96 | -0.03 | -0.18 | -0.03 | 0 | -0.42 | -0.41 | -0.42 | -0.45 | -0.83 | 0.06 | -0.83 | 0.23
-0.02 | 2.78 | -0.03 | 1.68 | -0.03 | 8.83 | -0.03 | 10.56 | -0.03 | 0.03 | -0.03 | -0.06 | -0.03 | -0.24 | -0.03 | -0.12 | -0.93 | -0.55 | -0.93 | -0.79 | -0.03 | 0.84 | -0.03 | 0.95 | -0.03 | -0.19 | -0.03 | -0.01 | -0.43 | -0.41 | -0.43 | -0.45 | -0.83 | 0.05 | -0.83 | 0.22
-0.02 | 2.74 | -0.03 | 1.66 | -0.03 | 8.79 | -0.03 | 10.53 | -0.03 | 0.03 | -0.03 | -0.06 | -0.03 | -0.24 | -0.03 | -0.13 | -0.93 | -0.56 | -0.93 | -0.79 | -0.03 | 0.84 | -0.03 | 0.95 | -0.03 | -0.19 | -0.03 | -0.02 | -0.43 | -0.42 | -0.43 | -0.46 | -0.83 | 0.04 | -0.83 | 0.21
-0.02 | 2.71 | -0.03 | 1.63 | -0.03 | 8.74 | -0.03 | 10.45 | -0.03 | 0.03 | -0.03 | -0.07 | -0.03 | -0.24 | -0.03 | -0.14 | -0.93 | -0.57 | -0.93 | -0.79 | -0.03 | 0.83 | -0.03 | 0.94 | -0.03 | -0.2 | -0.03 | -0.03 | -0.43 | -0.42 | -0.43 | -0.46 | -0.83 | 0.03 | -0.83 | 0.2
-0.02 | 2.68 | -0.03 | 1.62 | -0.03 | 8.69 | -0.03 | 10.41 | -0.03 | 0.03 | -0.03 | -0.07 | -0.03 | -0.25 | -0.03 | -0.12 | -0.93 | -0.56 | -0.93 | -0.8 | -0.03 | 0.83 | -0.03 | 0.94 | -0.03 | -0.2 | -0.03 | -0.04 | -0.43 | -0.42 | -0.43 | -0.46 | -0.83 | 0.03 | -0.83 | 0.19
-0.02 | 2.65 | -0.03 | 1.6 | -0.03 | 8.65 | -0.03 | 10.36 | -0.03 | 0.02 | -0.03 | -0.07 | -0.03 | -0.26 | -0.03 | -0.13 | -0.93 | -0.56 | -0.93 | -0.8 | -0.03 | 0.83 | -0.03 | 0.93 | -0.03 | -0.21 | -0.03 | -0.04 | -0.43 | -0.43 | -0.43 | -0.47 | -0.83 | 0.02 | -0.83 | 0.18
-0.02 | 2.62 | -0.04 | 1.58 | -0.03 | 8.6 | -0.03 | 10.28 | -0.03 | 0.02 | -0.03 | -0.07 | -0.03 | -0.26 | -0.03 | -0.14 | -0.93 | -0.56 | -0.93 | -0.8 | -0.03 | 0.82 | -0.03 | 0.93 | -0.03 | -0.21 | -0.03 | -0.05 | -0.43 | -0.43 | -0.43 | -0.47 | -0.83 | 0.01 | -0.83 | 0.17
-0.02 | 2.6 | -0.04 | 1.56 | -0.03 | 8.56 | -0.03 | 10.25 | -0.03 | 0.02 | -0.03 | -0.07 | -0.03 | -0.27 | -0.03 | -0.12 | -0.93 | -0.56 | -0.93 | -0.8 | -0.03 | 0.82 | -0.03 | 0.92 | -0.03 | -0.22 | -0.03 | -0.06 | -0.43 | -0.44 | -0.43 | -0.48 | -0.83 | 0.01 | -0.83 | 0.16
-0.02 | 2.57 | -0.04 | 1.55 | -0.03 | 8.52 | -0.03 | 10.2 | -0.04 | 0.02 | -0.04 | -0.07 | -0.03 | -0.27 | -0.03 | -0.14 | -0.93 | -0.56 | -0.93 | -0.8 | -0.03 | 0.82 | -0.03 | 0.92 | -0.03 | -0.22 | -0.04 | -0.07 | -0.43 | -0.44 | -0.43 | -0.48 | -0.83 | 0 | -0.83 | 0.15
-0.03 | 2.54 | -0.04 | 1.53 | -0.04 | 8.47 | -0.04 | 10.16 | -0.04 | 0.02 | -0.04 | -0.07 | -0.04 | -0.26 | -0.03 | -0.15 | -0.94 | -0.56 | -0.94 | -0.81 | -0.04 | 0.82 | -0.04 | 0.92 | -0.04 | -0.22 | -0.04 | -0.07 | -0.43 | -0.44 | -0.43 | -0.48 | -0.83 | 0 | -0.83 | 0.14
-0.03 | 2.52 | -0.04 | 1.51 | -0.04 | 8.43 | -0.04 | 10.14 | -0.04 | 0.02 | -0.04 | -0.07 | -0.04 | -0.27 | -0.04 | -0.13 | -0.94 | -0.56 | -0.94 | -0.81 | -0.04 | 0.81 | -0.04 | 0.91 | -0.04 | -0.23 | -0.04 | -0.08 | -0.44 | -0.45 | -0.44 | -0.49 | -0.84 | -0.01 | -0.84 | 0.14
-0.03 | 2.49 | -0.04 | 1.5 | -0.04 | 8.38 | -0.04 | 10.05 | -0.04 | 0.02 | -0.04 | -0.07 | -0.04 | -0.27 | -0.04 | -0.15 | -0.94 | -0.56 | -0.94 | -0.81 | -0.04 | 0.81 | -0.04 | 0.91 | -0.04 | -0.23 | -0.04 | -0.09 | -0.44 | -0.45 | -0.44 | -0.49 | -0.84 | -0.01 | -0.84 | 0.13
-0.03 | 2.47 | -0.04 | 1.48 | -0.04 | 8.34 | -0.04 | 10 | -0.04 | 0.02 | -0.04 | -0.07 | -0.04 | -0.26 | -0.04 | -0.15 | -0.94 | -0.57 | -0.94 | -0.81 | -0.04 | 0.81 | -0.04 | 0.9 | -0.04 | -0.24 | -0.04 | -0.09 | -0.44 | -0.45 | -0.44 | -0.49 | -0.84 | -0.02 | -0.84 | 0.11
-0.03 | 2.44 | -0.04 | 1.46 | -0.04 | 8.3 | -0.04 | 9.97 | -0.04 | 0.01 | -0.04 | -0.07 | -0.04 | -0.27 | -0.04 | -0.14 | -0.94 | -0.57 | -0.94 | -0.81 | -0.04 | 0.8 | -0.04 | 0.9 | -0.04 | -0.24 | -0.04 | -0.1 | -0.44 | -0.46 | -0.44 | -0.5 | -0.84 | -0.02 | -0.84 | 0.1
-0.03 | 2.42 | -0.04 | 1.45 | -0.04 | 8.26 | -0.04 | 9.9 | -0.04 | 0.01 | -0.04 | -0.08 | -0.04 | -0.26 | -0.04 | -0.16 | -0.94 | -0.57 | -0.94 | -0.81 | -0.04 | 0.8 | -0.04 | 0.89 | -0.04 | -0.24 | -0.04 | -0.1 | -0.44 | -0.46 | -0.44 | -0.5 | -0.84 | -0.03 | -0.84 | 0.09
-0.03 | 2.4 | -0.04 | 1.43 | -0.04 | 8.21 | -0.04 | 9.87 | -0.04 | 0.01 | -0.04 | -0.08 | -0.04 | -0.26 | -0.04 | -0.15 | -0.94 | -0.57 | -0.94 | -0.82 | -0.04 | 0.8 | -0.04 | 0.89 | -0.04 | -0.25 | -0.04 | -0.11 | -0.44 | -0.47 | -0.44 | -0.51 | -0.84 | -0.03 | -0.84 | 0.08
-0.03 | 2.38 | -0.04 | 1.42 | -0.04 | 8.17 | -0.04 | 9.85 | -0.04 | 0.01 | -0.04 | -0.08 | -0.04 | -0.27 | -0.04 | -0.14 | -0.94 | -0.57 | -0.94 | -0.82 | -0.04 | 0.79 | -0.04 | 0.89 | -0.04 | -0.25 | -0.04 | -0.12 | -0.44 | -0.47 | -0.44 | -0.51 | -0.84 | -0.04 | -0.84 | 0.08
-0.03 | 2.36 | -0.05 | 1.41 | -0.04 | 8.13 | -0.04 | 9.73 | -0.04 | 0.01 | -0.04 | -0.08 | -0.04 | -0.26 | -0.04 | -0.16 | -0.94 | -0.57 | -0.94 | -0.83 | -0.04 | 0.79 | -0.04 | 0.88 | -0.04 | -0.25 | -0.04 | -0.12 | -0.44 | -0.47 | -0.44 | -0.51 | -0.84 | -0.05 | -0.84 | 0.07
-0.03 | 2.34 | -0.05 | 1.39 | -0.04 | 8.09 | -0.04 | 9.69 | -0.04 | 0.01 | -0.04 | -0.08 | -0.04 | -0.26 | -0.04 | -0.15 | -0.94 | -0.57 | -0.94 | -0.82 | -0.04 | 0.79 | -0.04 | 0.88 | -0.04 | -0.26 | -0.04 | -0.13 | -0.44 | -0.48 | -0.44 | -0.52 | -0.84 | -0.06 | -0.84 | 0.06
-0.04 | 2.32 | -0.05 | 1.38 | -0.04 | 8.04 | -0.04 | 9.65 | -0.05 | 0.01 | -0.05 | -0.08 | -0.04 | -0.27 | -0.04 | -0.16 | -0.94 | -0.58 | -0.94 | -0.83 | -0.04 | 0.78 | -0.04 | 0.87 | -0.04 | -0.26 | -0.05 | -0.13 | -0.44 | -0.48 | -0.44 | -0.52 | -0.84 | -0.06 | -0.84 | 0.06
-0.04 | 2.3 | -0.05 | 1.36 | -0.05 | 8 | -0.05 | 9.59 | -0.05 | 0.01 | -0.05 | -0.08 | -0.05 | -0.26 | -0.04 | -0.17 | -0.95 | -0.58 | -0.95 | -0.83 | -0.05 | 0.78 | -0.05 | 0.87 | -0.05 | -0.26 | -0.05 | -0.14 | -0.45 | -0.48 | -0.45 | -0.52 | -0.85 | -0.07 | -0.85 | 0.05
-0.04 | 2.28 | -0.05 | 1.35 | -0.05 | 7.96 | -0.05 | 9.56 | -0.05 | 0.01 | -0.05 | -0.08 | -0.05 | -0.27 | -0.05 | -0.16 | -0.95 | -0.58 | -0.95 | -0.83 | -0.05 | 0.78 | -0.05 | 0.87 | -0.05 | -0.27 | -0.05 | -0.14 | -0.45 | -0.49 | -0.45 | -0.53 | -0.85 | -0.07 | -0.85 | 0.04
-0.04 | 2.26 | -0.05 | 1.34 | -0.05 | 7.92 | -0.05 | 9.5 | -0.05 | 0.01 | -0.05 | -0.08 | -0.05 | -0.27 | -0.05 | -0.16 | -0.95 | -0.58 | -0.95 | -0.83 | -0.05 | 0.78 | -0.05 | 0.86 | -0.05 | -0.27 | -0.05 | -0.15 | -0.45 | -0.49 | -0.45 | -0.53 | -0.85 | -0.08 | -0.85 | 0.02
-0.04 | 2.24 | -0.05 | 1.33 | -0.05 | 7.88 | -0.05 | 9.44 | -0.05 | 0.01 | -0.05 | -0.08 | -0.05 | -0.26 | -0.05 | -0.17 | -0.95 | -0.58 | -0.95 | -0.83 | -0.05 | 0.77 | -0.05 | 0.86 | -0.05 | -0.27 | -0.05 | -0.15 | -0.45 | -0.49 | -0.45 | -0.53 | -0.85 | -0.08 | -0.85 | 0.01
-0.04 | 2.23 | -0.05 | 1.31 | -0.05 | 7.84 | -0.05 | 9.41 | -0.05 | 0.01 | -0.05 | -0.08 | -0.05 | -0.27 | -0.05 | -0.15 | -0.95 | -0.58 | -0.95 | -0.84 | -0.05 | 0.77 | -0.05 | 0.85 | -0.05 | -0.27 | -0.05 | -0.16 | -0.45 | -0.5 | -0.45 | -0.54 | -0.85 | -0.09 | -0.85 | 0.01
-0.04 | 2.21 | -0.05 | 1.3 | -0.05 | 7.79 | -0.05 | 9.36 | -0.05 | 0.01 | -0.05 | -0.08 | -0.05 | -0.27 | -0.05 | -0.17 | -0.95 | -0.58 | -0.95 | -0.84 | -0.05 | 0.77 | -0.05 | 0.85 | -0.05 | -0.28 | -0.05 | -0.16 | -0.45 | -0.5 | -0.45 | -0.54 | -0.85 | -0.09 | -0.85 | 9.82e-05
-0.04 | 2.19 | -0.06 | 1.29 | -0.05 | 7.75 | -0.05 | 9.32 | -0.05 | 0.01 | -0.05 | -0.08 | -0.05 | -0.26 | -0.05 | -0.18 | -0.95 | -0.58 | -0.95 | -0.84 | -0.05 | 0.76 | -0.05 | 0.85 | -0.05 | -0.28 | -0.05 | -0.17 | -0.45 | -0.5 | -0.45 | -0.54 | -0.85 | -0.1 | -0.85 | -0.01
-0.04 | 2.17 | -0.06 | 1.28 | -0.05 | 7.72 | -0.05 | 9.3 | -0.05 | 0.01 | -0.05 | -0.08 | -0.05 | -0.27 | -0.05 | -0.16 | -0.95 | -0.58 | -0.95 | -0.84 | -0.05 | 0.76 | -0.05 | 0.84 | -0.05 | -0.28 | -0.05 | -0.17 | -0.45 | -0.51 | -0.45 | -0.55 | -0.85 | -0.1 | -0.85 | -0.01
-0.04 | 2.16 | -0.06 | 1.27 | -0.05 | 7.68 | -0.05 | 9.21 | -0.06 | 0.01 | -0.06 | -0.08 | -0.05 | -0.27 | -0.05 | -0.18 | -0.95 | -0.59 | -0.95 | -0.85 | -0.05 | 0.76 | -0.05 | 0.84 | -0.05 | -0.29 | -0.06 | -0.18 | -0.45 | -0.51 | -0.45 | -0.55 | -0.85 | -0.11 | -0.85 | -0.02
-0.04 | 2.14 | -0.06 | 1.25 | -0.06 | 7.64 | -0.06 | 9.18 | -0.06 | 0.01 | -0.06 | -0.08 | -0.06 | -0.27 | -0.05 | -0.18 | -0.95 | -0.59 | -0.95 | -0.85 | -0.06 | 0.76 | -0.06 | 0.83 | -0.06 | -0.29 | -0.06 | -0.18 | -0.45 | -0.51 | -0.45 | -0.55 | -0.85 | -0.11 | -0.85 | -0.03
-0.05 | 2.13 | -0.06 | 1.25 | -0.06 | 7.6 | -0.06 | 9.16 | -0.06 | 0.01 | -0.06 | -0.08 | -0.06 | -0.28 | -0.06 | -0.17 | -0.96 | -0.59 | -0.96 | -0.85 | -0.06 | 0.75 | -0.06 | 0.83 | -0.06 | -0.29 | -0.06 | -0.19 | -0.46 | -0.52 | -0.46 | -0.56 | -0.86 | -0.11 | -0.86 | -0.04
-0.05 | 2.11 | -0.06 | 1.23 | -0.06 | 7.56 | -0.06 | 9.09 | -0.06 | 0.01 | -0.06 | -0.08 | -0.06 | -0.27 | -0.06 | -0.18 | -0.96 | -0.59 | -0.96 | -0.85 | -0.06 | 0.75 | -0.06 | 0.83 | -0.06 | -0.29 | -0.06 | -0.19 | -0.46 | -0.52 | -0.46 | -0.56 | -0.86 | -0.12 | -0.86 | -0.06
-0.05 | 2.1 | -0.06 | 1.22 | -0.06 | 7.52 | -0.06 | 9.06 | -0.06 | 0.01 | -0.06 | -0.08 | -0.06 | -0.27 | -0.06 | -0.18 | -0.96 | -0.59 | -0.96 | -0.85 | -0.06 | 0.75 | -0.06 | 0.82 | -0.06 | -0.29 | -0.06 | -0.19 | -0.46 | -0.52 | -0.46 | -0.56 | -0.86 | -0.12 | -0.86 | -0.07
-0.05 | 2.09 | -0.06 | 1.21 | -0.06 | 7.48 | -0.06 | 9.03 | -0.06 | 0 | -0.06 | -0.09 | -0.06 | -0.28 | -0.06 | -0.18 | -0.96 | -0.59 | -0.96 | -0.86 | -0.06 | 0.75 | -0.06 | 0.82 | -0.06 | -0.3 | -0.06 | -0.2 | -0.46 | -0.53 | -0.46 | -0.57 | -0.86 | -0.13 | -0.86 | -0.07
-0.05 | 2.07 | -0.06 | 1.2 | -0.06 | 7.44 | -0.06 | 8.95 | -0.06 | 0 | -0.06 | -0.08 | -0.06 | -0.28 | -0.06 | -0.2 | -0.96 | -0.6 | -0.96 | -0.86 | -0.06 | 0.74 | -0.06 | 0.81 | -0.06 | -0.3 | -0.06 | -0.2 | -0.46 | -0.53 | -0.46 | -0.57 | -0.86 | -0.13 | -0.86 | -0.08
-0.05 | 2.06 | -0.06 | 1.19 | -0.06 | 7.4 | -0.06 | 8.91 | -0.06 | 0.01 | -0.06 | -0.08 | -0.06 | -0.28 | -0.06 | -0.19 | -0.96 | -0.6 | -0.96 | -0.86 | -0.06 | 0.74 | -0.06 | 0.81 | -0.06 | -0.3 | -0.06 | -0.21 | -0.46 | -0.53 | -0.46 | -0.57 | -0.86 | -0.14 | -0.86 | -0.09
-0.05 | 2.04 | -0.07 | 1.18 | -0.06 | 7.36 | -0.06 | 8.86 | -0.06 | 0.01 | -0.06 | -0.09 | -0.06 | -0.29 | -0.06 | -0.18 | -0.96 | -0.6 | -0.96 | -0.86 | -0.06 | 0.74 | -0.06 | 0.81 | -0.06 | -0.3 | -0.06 | -0.21 | -0.46 | -0.54 | -0.46 | -0.57 | -0.86 | -0.15 | -0.86 | -0.1
-0.05 | 2.03 | -0.07 | 1.17 | -0.06 | 7.33 | -0.06 | 8.82 | -0.06 | 0 | -0.06 | -0.09 | -0.06 | -0.28 | -0.06 | -0.19 | -0.96 | -0.6 | -0.96 | -0.86 | -0.06 | 0.74 | -0.06 | 0.8 | -0.06 | -0.3 | -0.06 | -0.21 | -0.46 | -0.54 | -0.46 | -0.58 | -0.86 | -0.15 | -0.86 | -0.11
-0.05 | 2.01 | -0.07 | 1.16 | -0.06 | 7.29 | -0.06 | 8.79 | -0.07 | 0 | -0.07 | -0.09 | -0.06 | -0.29 | -0.06 | -0.18 | -0.96 | -0.6 | -0.96 | -0.86 | -0.06 | 0.73 | -0.06 | 0.8 | -0.06 | -0.31 | -0.07 | -0.22 | -0.46 | -0.54 | -0.46 | -0.58 | -0.86 | -0.16 | -0.86 | -0.12
-0.06 | 2 | -0.07 | 1.15 | -0.07 | 7.25 | -0.07 | 8.73 | -0.07 | 0 | -0.07 | -0.09 | -0.07 | -0.3 | -0.06 | -0.18 | -0.96 | -0.6 | -0.96 | -0.87 | -0.07 | 0.73 | -0.07 | 0.8 | -0.07 | -0.31 | -0.07 | -0.22 | -0.46 | -0.55 | -0.46 | -0.58 | -0.86 | -0.16 | -0.86 | -0.13
-0.06 | 1.99 | -0.07 | 1.14 | -0.07 | 7.21 | -0.07 | 8.69 | -0.07 | 0 | -0.07 | -0.09 | -0.07 | -0.29 | -0.07 | -0.19 | -0.97 | -0.6 | -0.97 | -0.87 | -0.07 | 0.73 | -0.07 | 0.79 | -0.07 | -0.31 | -0.07 | -0.22 | -0.47 | -0.55 | -0.47 | -0.59 | -0.87 | -0.16 | -0.87 | -0.13
-0.06 | 1.97 | -0.07 | 1.13 | -0.07 | 7.18 | -0.07 | 8.66 | -0.07 | 0 | -0.07 | -0.09 | -0.07 | -0.3 | -0.07 | -0.18 | -0.97 | -0.61 | -0.97 | -0.88 | -0.07 | 0.73 | -0.07 | 0.79 | -0.07 | -0.31 | -0.07 | -0.23 | -0.47 | -0.55 | -0.47 | -0.59 | -0.87 | -0.17 | -0.87 | -0.14
-0.06 | 1.96 | -0.07 | 1.12 | -0.07 | 7.14 | -0.07 | 8.59 | -0.07 | 0 | -0.07 | -0.09 | -0.07 | -0.31 | -0.07 | -0.19 | -0.97 | -0.61 | -0.97 | -0.88 | -0.07 | 0.72 | -0.07 | 0.79 | -0.07 | -0.31 | -0.07 | -0.23 | -0.47 | -0.56 | -0.47 | -0.59 | -0.87 | -0.17 | -0.87 | -0.16
-0.06 | 1.95 | -0.07 | 1.11 | -0.07 | 7.1 | -0.07 | 8.55 | -0.07 | 0 | -0.07 | -0.09 | -0.07 | -0.3 | -0.07 | -0.2 | -0.97 | -0.61 | -0.97 | -0.88 | -0.07 | 0.72 | -0.07 | 0.78 | -0.07 | -0.32 | -0.07 | -0.23 | -0.47 | -0.56 | -0.47 | -0.6 | -0.87 | -0.18 | -0.87 | -0.17
-0.06 | 1.93 | -0.07 | 1.1 | -0.07 | 7.07 | -0.07 | 8.53 | -0.07 | 0 | -0.07 | -0.09 | -0.07 | -0.31 | -0.07 | -0.18 | -0.97 | -0.61 | -0.97 | -0.88 | -0.07 | 0.72 | -0.07 | 0.78 | -0.07 | -0.32 | -0.07 | -0.24 | -0.47 | -0.56 | -0.47 | -0.6 | -0.87 | -0.18 | -0.87 | -0.18
-0.06 | 1.92 | -0.07 | 1.09 | -0.07 | 7.03 | -0.07 | 8.45 | -0.07 | 0 | -0.07 | -0.09 | -0.07 | -0.31 | -0.07 | -0.19 | -0.97 | -0.61 | -0.97 | -0.88 | -0.07 | 0.72 | -0.07 | 0.77 | -0.07 | -0.32 | -0.07 | -0.24 | -0.47 | -0.56 | -0.47 | -0.6 | -0.87 | -0.19 | -0.87 | -0.18
-0.06 | 1.91 | -0.07 | 1.08 | -0.07 | 6.99 | -0.07 | 8.41 | -0.07 | 0 | -0.07 | -0.09 | -0.07 | -0.3 | -0.07 | -0.2 | -0.97 | -0.61 | -0.97 | -0.89 | -0.07 | 0.71 | -0.07 | 0.77 | -0.07 | -0.32 | -0.07 | -0.25 | -0.47 | -0.57 | -0.47 | -0.61 | -0.87 | -0.19 | -0.87 | -0.19
-0.06 | 1.9 | -0.08 | 1.07 | -0.07 | 6.96 | -0.07 | 8.38 | -0.07 | 0 | -0.07 | -0.09 | -0.07 | -0.31 | -0.07 | -0.18 | -0.97 | -0.61 | -0.97 | -0.89 | -0.07 | 0.71 | -0.07 | 0.77 | -0.07 | -0.32 | -0.07 | -0.25 | -0.47 | -0.57 | -0.47 | -0.61 | -0.87 | -0.2 | -0.87 | -0.2
-0.06 | 1.88 | -0.08 | 1.06 | -0.07 | 6.92 | -0.07 | 8.33 | -0.07 | 0 | -0.07 | -0.09 | -0.07 | -0.31 | -0.07 | -0.2 | -0.97 | -0.62 | -0.97 | -0.89 | -0.07 | 0.71 | -0.07 | 0.77 | -0.07 | -0.32 | -0.07 | -0.25 | -0.47 | -0.58 | -0.47 | -0.61 | -0.87 | -0.2 | -0.87 | -0.21
-0.07 | 1.87 | -0.08 | 1.05 | -0.07 | 6.88 | -0.07 | 8.31 | -0.08 | 0.000785 | -0.08 | -0.09 | -0.07 | -0.3 | -0.07 | -0.2 | -0.97 | -0.62 | -0.97 | -0.89 | -0.07 | 0.7 | -0.07 | 0.76 | -0.07 | -0.33 | -0.08 | -0.25 | -0.47 | -0.58 | -0.47 | -0.62 | -0.88 | -0.21 | -0.88 | -0.22
-0.07 | 1.86 | -0.08 | 1.05 | -0.08 | 6.84 | -0.08 | 8.26 | -0.08 | 0.000589 | -0.08 | -0.09 | -0.08 | -0.31 | -0.07 | -0.19 | -0.98 | -0.62 | -0.98 | -0.89 | -0.08 | 0.7 | -0.08 | 0.76 | -0.08 | -0.33 | -0.08 | -0.26 | -0.47 | -0.58 | -0.47 | -0.62 | -0.88 | -0.21 | -0.88 | -0.22
-0.07 | 1.85 | -0.08 | 1.04 | -0.08 | 6.8 | -0.08 | 8.19 | -0.08 | -0.000295 | -0.08 | -0.09 | -0.08 | -0.31 | -0.08 | -0.21 | -0.98 | -0.62 | -0.98 | -0.9 | -0.08 | 0.7 | -0.08 | 0.75 | -0.08 | -0.33 | -0.08 | -0.26 | -0.48 | -0.58 | -0.48 | -0.62 | -0.88 | -0.22 | -0.88 | -0.23
-0.07 | 1.84 | -0.08 | 1.03 | -0.08 | 6.77 | -0.08 | 8.16 | -0.08 | 0.000589 | -0.08 | -0.09 | -0.08 | -0.3 | -0.08 | -0.21 | -0.98 | -0.62 | -0.98 | -0.9 | -0.08 | 0.7 | -0.08 | 0.75 | -0.08 | -0.33 | -0.08 | -0.26 | -0.48 | -0.59 | -0.48 | -0.63 | -0.88 | -0.23 | -0.88 | -0.23
-0.07 | 1.82 | -0.08 | 1.02 | -0.08 | 6.73 | -0.08 | 8.12 | -0.08 | 0.000785 | -0.08 | -0.09 | -0.08 | -0.31 | -0.08 | -0.2 | -0.98 | -0.62 | -0.98 | -0.9 | -0.08 | 0.69 | -0.08 | 0.75 | -0.08 | -0.33 | -0.08 | -0.27 | -0.48 | -0.59 | -0.48 | -0.63 | -0.88 | -0.23 | -0.88 | -0.24
-0.07 | 1.81 | -0.08 | 1.01 | -0.08 | 6.7 | -0.08 | 8.09 | -0.08 | -0.000884 | -0.08 | -0.1 | -0.08 | -0.3 | -0.08 | -0.22 | -0.98 | -0.62 | -0.98 | -0.9 | -0.08 | 0.69 | -0.08 | 0.74 | -0.08 | -0.33 | -0.08 | -0.27 | -0.48 | -0.59 | -0.48 | -0.63 | -0.88 | -0.24 | -0.88 | -0.25
-0.07 | 1.8 | -0.08 | 1 | -0.08 | 6.66 | -0.08 | 8.06 | -0.08 | 0 | -0.08 | -0.1 | -0.08 | -0.31 | -0.08 | -0.22 | -0.98 | -0.62 | -0.98 | -0.91 | -0.08 | 0.69 | -0.08 | 0.74 | -0.08 | -0.34 | -0.08 | -0.27 | -0.48 | -0.6 | -0.48 | -0.64 | -0.88 | -0.24 | -0.88 | -0.25
-0.07 | 1.79 | -0.09 | 1 | -0.08 | 6.63 | -0.08 | 7.98 | -0.08 | -0.000687 | -0.08 | -0.1 | -0.08 | -0.32 | -0.08 | -0.22 | -0.98 | -0.63 | -0.98 | -0.91 | -0.08 | 0.69 | -0.08 | 0.74 | -0.08 | -0.34 | -0.08 | -0.28 | -0.48 | -0.6 | -0.48 | -0.64 | -0.88 | -0.25 | -0.88 | -0.26
-0.07 | 1.78 | -0.09 | 0.99 | -0.08 | 6.59 | -0.08 | 7.96 | -0.08 | -9.81e-05 | -0.08 | -0.1 | -0.08 | -0.31 | -0.08 | -0.24 | -0.98 | -0.63 | -0.98 | -0.91 | -0.08 | 0.68 | -0.08 | 0.73 | -0.08 | -0.34 | -0.08 | -0.28 | -0.48 | -0.6 | -0.48 | -0.64 | -0.88 | -0.25 | -0.88 | -0.27
-0.07 | 1.77 | -0.09 | 0.98 | -0.08 | 6.56 | -0.08 | 7.94 | -0.09 | 2.7e-08 | -0.09 | -0.1 | -0.08 | -0.31 | -0.08 | -0.24 | -0.98 | -0.63 | -0.98 | -0.91 | -0.08 | 0.68 | -0.08 | 0.73 | -0.08 | -0.34 | -0.09 | -0.28 | -0.48 | -0.61 | -0.48 | -0.64 | -0.88 | -0.26 | -0.88 | -0.28
-0.07 | 1.75 | -0.09 | 0.97 | -0.09 | 6.52 | -0.09 | 7.86 | -0.09 | -0.000884 | -0.09 | -0.1 | -0.09 | -0.32 | -0.08 | -0.24 | -0.98 | -0.63 | -0.98 | -0.92 | -0.09 | 0.68 | -0.09 | 0.73 | -0.09 | -0.34 | -0.09 | -0.28 | -0.48 | -0.61 | -0.48 | -0.65 | -0.89 | -0.26 | -0.89 | -0.29
-0.08 | 1.74 | -0.09 | 0.97 | -0.09 | 6.49 | -0.09 | 7.83 | -0.09 | -0.000491 | -0.09 | -0.1 | -0.09 | -0.31 | -0.09 | -0.26 | -0.99 | -0.63 | -0.99 | -0.92 | -0.09 | 0.68 | -0.09 | 0.72 | -0.09 | -0.34 | -0.09 | -0.29 | -0.48 | -0.61 | -0.48 | -0.65 | -0.89 | -0.27 | -0.89 | -0.3
-0.08 | 1.73 | -0.09 | 0.96 | -0.09 | 6.45 | -0.09 | 7.79 | -0.09 | -0.000687 | -0.09 | -0.1 | -0.09 | -0.32 | -0.09 | -0.24 | -0.99 | -0.63 | -0.99 | -0.92 | -0.09 | 0.68 | -0.09 | 0.72 | -0.09 | -0.34 | -0.09 | -0.29 | -0.49 | -0.62 | -0.49 | -0.65 | -0.89 | -0.27 | -0.89 | -0.3
-0.08 | 1.72 | -0.09 | 0.95 | -0.09 | 6.42 | -0.09 | 7.74 | -0.09 | -0.000982 | -0.09 | -0.1 | -0.09 | -0.32 | -0.09 | -0.24 | -0.99 | -0.63 | -0.99 | -0.92 | -0.09 | 0.67 | -0.09 | 0.72 | -0.09 | -0.35 | -0.09 | -0.29 | -0.49 | -0.62 | -0.49 | -0.66 | -0.89 | -0.28 | -0.89 | -0.31
-0.08 | 1.71 | -0.09 | 0.94 | -0.09 | 6.39 | -0.09 | 7.71 | -0.09 | 0 | -0.09 | -0.1 | -0.09 | -0.31 | -0.09 | -0.26 | -0.99 | -0.63 | -0.99 | -0.93 | -0.09 | 0.67 | -0.09 | 0.71 | -0.09 | -0.35 | -0.09 | -0.3 | -0.49 | -0.63 | -0.49 | -0.66 | -0.89 | -0.28 | -0.89 | -0.32
-0.08 | 1.7 | -0.09 | 0.93 | -0.09 | 6.35 | -0.09 | 7.66 | -0.09 | 0 | -0.09 | -0.1 | -0.09 | -0.32 | -0.09 | -0.24 | -0.99 | -0.64 | -0.99 | -0.93 | -0.09 | 0.67 | -0.09 | 0.71 | -0.09 | -0.35 | -0.09 | -0.3 | -0.49 | -0.63 | -0.49 | -0.66 | -0.89 | -0.28 | -0.89 | -0.33
-0.08 | 1.69 | -0.09 | 0.93 | -0.09 | 6.32 | -0.09 | 7.61 | -0.09 | 0 | -0.09 | -0.1 | -0.09 | -0.32 | -0.09 | -0.24 | -0.99 | -0.64 | -0.99 | -0.93 | -0.09 | 0.66 | -0.09 | 0.71 | -0.09 | -0.35 | -0.09 | -0.3 | -0.49 | -0.63 | -0.49 | -0.67 | -0.89 | -0.29 | -0.89 | -0.34
-0.08 | 1.68 | -0.1 | 0.92 | -0.09 | 6.28 | -0.09 | 7.59 | -0.09 | 0 | -0.09 | -0.1 | -0.09 | -0.31 | -0.09 | -0.25 | -0.99 | -0.64 | -0.99 | -0.93 | -0.09 | 0.66 | -0.09 | 0.7 | -0.09 | -0.35 | -0.09 | -0.31 | -0.49 | -0.64 | -0.49 | -0.67 | -0.89 | -0.29 | -0.89 | -0.35
-0.08 | 1.67 | -0.1 | 0.91 | -0.09 | 6.25 | -0.09 | 7.54 | -0.09 | 0 | -0.09 | -0.1 | -0.09 | -0.32 | -0.09 | -0.23 | -0.99 | -0.64 | -0.99 | -0.94 | -0.09 | 0.66 | -0.09 | 0.7 | -0.09 | -0.35 | -0.09 | -0.31 | -0.49 | -0.64 | -0.49 | -0.67 | -0.89 | -0.3 | -0.89 | -0.35
-0.08 | 1.66 | -0.1 | 0.9 | -0.09 | 6.22 | -0.09 | 7.5 | -0.1 | 0 | -0.1 | -0.1 | -0.09 | -0.32 | -0.09 | -0.24 | -0.99 | -0.65 | -0.99 | -0.94 | -0.09 | 0.66 | -0.09 | 0.7 | -0.09 | -0.35 | -0.1 | -0.31 | -0.49 | -0.64 | -0.49 | -0.68 | -0.89 | -0.3 | -0.89 | -0.35
-0.09 | 1.65 | -0.1 | 0.9 | -0.1 | 6.18 | -0.1 | 7.48 | -0.1 | 0 | -0.1 | -0.1 | -0.1 | -0.32 | -0.09 | -0.24 | -1 | -0.64 | -1 | -0.95 | -0.1 | 0.65 | -0.1 | 0.7 | -0.1 | -0.36 | -0.1 | -0.32 | -0.49 | -0.65 | -0.49 | -0.68 | -0.9 | -0.31 | -0.9 | -0.36
-0.09 | 1.64 | -0.1 | 0.89 | -0.1 | 6.15 | -0.1 | 7.43 | -0.1 | 0 | -0.1 | -0.1 | -0.1 | -0.33 | -0.1 | -0.22 | -1 | -0.65 | -1 | -0.95 | -0.1 | 0.65 | -0.1 | 0.69 | -0.1 | -0.36 | -0.1 | -0.32 | -0.5 | -0.65 | -0.5 | -0.69 | -0.9 | -0.32 | -0.9 | -0.37
-0.09 | 1.62 | -0.1 | 0.88 | -0.1 | 6.12 | -0.1 | 7.39 | -0.1 | 0 | -0.1 | -0.11 | -0.1 | -0.33 | -0.1 | -0.24 | -1 | -0.65 | -1 | -0.95 | -0.1 | 0.65 | -0.1 | 0.69 | -0.1 | -0.36 | -0.1 | -0.32 | -0.5 | -0.65 | -0.5 | -0.69 | -0.9 | -0.32 | -0.9 | -0.38
-0.09 | 1.61 | -0.1 | 0.87 | -0.1 | 6.09 | -0.1 | 7.38 | -0.1 | 0 | -0.1 | -0.11 | -0.1 | -0.33 | -0.1 | -0.24 | -1 | -0.65 | -1 | -0.95 | -0.1 | 0.65 | -0.1 | 0.68 | -0.1 | -0.36 | -0.1 | -0.32 | -0.5 | -0.66 | -0.5 | -0.69 | -0.9 | -0.32 | -0.9 | -0.39
-0.09 | 1.6 | -0.1 | 0.87 | -0.1 | 6.06 | -0.1 | 7.3 | -0.1 | 0 | -0.1 | -0.11 | -0.1 | -0.35 | -0.1 | -0.23 | -1 | -0.65 | -1 | -0.96 | -0.1 | 0.65 | -0.1 | 0.68 | -0.1 | -0.36 | -0.1 | -0.33 | -0.5 | -0.66 | -0.5 | -0.7 | -0.9 | -0.33 | -0.9 | -0.41
-0.09 | 1.59 | -0.1 | 0.86 | -0.1 | 6.02 | -0.1 | 7.27 | -0.1 | 0 | -0.1 | -0.11 | -0.1 | -0.35 | -0.1 | -0.26 | -1 | -0.65 | -1 | -0.96 | -0.1 | 0.64 | -0.1 | 0.68 | -0.1 | -0.36 | -0.1 | -0.33 | -0.5 | -0.67 | -0.5 | -0.7 | -0.9 | -0.33 | -0.9 | -0.48
-0.09 | 1.58 | -0.1 | 0.85 | -0.1 | 5.99 | -0.1 | 7.26 | -0.1 | 0 | -0.1 | -0.11 | -0.1 | -0.35 | -0.1 | -0.25 | -1 | -0.65 | -1 | -0.96 | -0.1 | 0.64 | -0.1 | 0.67 | -0.1 | -0.36 | -0.1 | -0.33 | -0.5 | -0.67 | -0.5 | -0.71 | -0.9 | -0.33 | -0.9 | -0.5
-0.09 | 1.58 | -0.11 | 0.84 | -0.1 | 5.96 | -0.1 | 7.19 | -0.1 | 0 | -0.1 | -0.11 | -0.1 | -0.36 | -0.1 | -0.24 | -1 | -0.65 | -1 | -0.96 | -0.1 | 0.64 | -0.1 | 0.67 | -0.1 | -0.37 | -0.1 | -0.34 | -0.5 | -0.67 | -0.5 | -0.71 | -0.9 | -0.34 | -0.9 | -0.5
-0.09 | 1.56 | -0.11 | 0.84 | -0.1 | 5.93 | -0.1 | 7.16 | -0.1 | 0 | -0.1 | -0.11 | -0.1 | -0.35 | -0.1 | -0.26 | -1 | -0.66 | -1 | -0.97 | -0.1 | 0.64 | -0.1 | 0.67 | -0.1 | -0.37 | -0.1 | -0.34 | -0.5 | -0.68 | -0.5 | -0.71 | -0.9 | -0.34 | -0.9 | -0.51
-0.09 | 1.56 | -0.11 | 0.83 | -0.1 | 5.89 | -0.1 | 7.11 | -0.11 | 0 | -0.11 | -0.11 | -0.1 | -0.36 | -0.1 | -0.24 | -1 | -0.66 | -1 | -0.97 | -0.1 | 0.63 | -0.1 | 0.66 | -0.1 | -0.37 | -0.11 | -0.34 | -0.5 | -0.68 | -0.5 | -0.72 | -0.9 | -0.34 | -0.9 | -0.52
-0.1 | 1.55 | -0.11 | 0.82 | -0.11 | 5.87 | -0.11 | 7.05 | -0.11 | 0 | -0.11 | -0.11 | -0.11 | -0.36 | -0.1 | -0.24 | -1 | -0.66 | -1 | -0.97 | -0.11 | 0.63 | -0.11 | 0.66 | -0.11 | -0.37 | -0.11 | -0.34 | -0.5 | -0.69 | -0.5 | -0.72 | -0.91 | -0.35 | -0.91 | -0.52
-0.1 | 1.54 | -0.11 | 0.82 | -0.11 | 5.84 | -0.11 | 7.03 | -0.11 | 0 | -0.11 | -0.12 | -0.11 | -0.35 | -0.11 | -0.26 | -1.01 | -0.67 | -1.01 | -0.97 | -0.11 | 0.63 | -0.11 | 0.66 | -0.11 | -0.37 | -0.11 | -0.35 | -0.51 | -0.69 | -0.51 | -0.72 | -0.91 | -0.35 | -0.91 | -0.53
-0.1 | 1.53 | -0.11 | 0.81 | -0.11 | 5.8 | -0.11 | 6.98 | -0.11 | 0 | -0.11 | -0.11 | -0.11 | -0.35 | -0.11 | -0.25 | -1.01 | -0.66 | -1.01 | -0.98 | -0.11 | 0.63 | -0.11 | 0.65 | -0.11 | -0.37 | -0.11 | -0.35 | -0.51 | -0.69 | -0.51 | -0.73 | -0.91 | -0.36 | -0.91 | -0.55
-0.1 | 1.52 | -0.11 | 0.8 | -0.11 | 5.77 | -0.11 | 6.93 | -0.11 | 0 | -0.11 | -0.12 | -0.11 | -0.35 | -0.11 | -0.25 | -1.01 | -0.66 | -1.01 | -0.98 | -0.11 | 0.62 | -0.11 | 0.65 | -0.11 | -0.37 | -0.11 | -0.35 | -0.51 | -0.7 | -0.51 | -0.73 | -0.91 | -0.37 | -0.91 | -0.55
-0.1 | 1.51 | -0.11 | 0.8 | -0.11 | 5.74 | -0.11 | 6.92 | -0.11 | 0 | -0.11 | -0.12 | -0.11 | -0.34 | -0.11 | -0.27 | -1.01 | -0.67 | -1.01 | -0.98 | -0.11 | 0.62 | -0.11 | 0.65 | -0.11 | -0.37 | -0.11 | -0.35 | -0.51 | -0.7 | -0.51 | -0.74 | -0.91 | -0.43 | -0.91 | -0.56
-0.1 | 1.5 | -0.11 | 0.79 | -0.11 | 5.71 | -0.11 | 6.87 | -0.11 | -0.01 | -0.11 | -0.12 | -0.11 | -0.35 | -0.11 | -0.24 | -1.01 | -0.67 | -1.01 | -0.99 | -0.11 | 0.62 | -0.11 | 0.64 | -0.11 | -0.38 | -0.11 | -0.35 | -0.51 | -0.71 | -0.51 | -0.74 | -0.91 | -0.64 | -0.91 | -0.56
-0.1 | 1.49 | -0.11 | 0.78 | -0.11 | 5.68 | -0.11 | 6.84 | -0.11 | -0.01 | -0.11 | -0.12 | -0.11 | -0.35 | -0.11 | -0.25 | -1.01 | -0.67 | -1.01 | -0.99 | -0.11 | 0.62 | -0.11 | 0.64 | -0.11 | -0.38 | -0.11 | -0.36 | -0.51 | -0.71 | -0.51 | -0.74 | -0.91 | -0.75 | -0.91 | -0.57
-0.1 | 1.48 | -0.12 | 0.78 | -0.11 | 5.65 | -0.11 | 6.81 | -0.11 | -0.01 | -0.11 | -0.12 | -0.11 | -0.34 | -0.11 | -0.26 | -1.01 | -0.67 | -1.01 | -1 | -0.11 | 0.61 | -0.11 | 0.64 | -0.11 | -0.38 | -0.11 | -0.36 | -0.51 | -0.72 | -0.51 | -0.75 | -0.91 | -0.76 | -0.91 | -0.59
-0.1 | 1.47 | -0.12 | 0.77 | -0.11 | 5.62 | -0.11 | 6.74 | -0.11 | -0.01 | -0.11 | -0.12 | -0.11 | -0.35 | -0.11 | -0.24 | -1.01 | -0.67 | -1.01 | -1 | -0.11 | 0.61 | -0.11 | 0.63 | -0.11 | -0.38 | -0.11 | -0.36 | -0.51 | -0.72 | -0.51 | -0.76 | -0.91 | -0.77 | -0.91 | -0.59
-0.1 | 1.46 | -0.12 | 0.76 | -0.11 | 5.59 | -0.11 | 6.71 | -0.12 | -0.01 | -0.12 | -0.12 | -0.11 | -0.35 | -0.11 | -0.25 | -1.01 | -0.67 | -1.01 | -1 | -0.11 | 0.61 | -0.11 | 0.63 | -0.11 | -0.38 | -0.12 | -0.37 | -0.51 | -0.73 | -0.51 | -0.76 | -0.91 | -0.77 | -0.91 | -0.6
-0.11 | 1.45 | -0.12 | 0.76 | -0.12 | 5.56 | -0.12 | 6.7 | -0.12 | -0.01 | -0.12 | -0.12 | -0.12 | -0.34 | -0.11 | -0.25 | -1.01 | -0.68 | -1.01 | -1.01 | -0.12 | 0.61 | -0.12 | 0.63 | -0.12 | -0.38 | -0.12 | -0.37 | -0.51 | -0.73 | -0.51 | -0.76 | -0.92 | -0.78 | -0.92 | -0.6
-0.11 | 1.44 | -0.12 | 0.75 | -0.12 | 5.53 | -0.12 | 6.64 | -0.12 | -0.01 | -0.12 | -0.13 | -0.12 | -0.35 | -0.12 | -0.23 | -1.02 | -0.68 | -1.02 | -1.01 | -0.12 | 0.6 | -0.12 | 0.62 | -0.12 | -0.38 | -0.12 | -0.37 | -0.52 | -0.73 | -0.52 | -0.77 | -0.92 | -0.78 | -0.92 | -0.61
-0.11 | 1.43 | -0.12 | 0.75 | -0.12 | 5.5 | -0.12 | 6.61 | -0.12 | -0.01 | -0.12 | -0.13 | -0.12 | -0.35 | -0.12 | -0.25 | -1.02 | -0.68 | -1.02 | -1.02 | -0.12 | 0.6 | -0.12 | 0.62 | -0.12 | -0.39 | -0.12 | -0.37 | -0.52 | -0.74 | -0.52 | -0.77 | -0.92 | -0.78 | -0.92 | -0.61
-0.11 | 1.42 | -0.12 | 0.74 | -0.12 | 5.47 | -0.12 | 6.57 | -0.12 | -0.01 | -0.12 | -0.13 | -0.12 | -0.34 | -0.12 | -0.24 | -1.02 | -0.68 | -1.02 | -1.02 | -0.12 | 0.6 | -0.12 | 0.62 | -0.12 | -0.39 | -0.12 | -0.37 | -0.52 | -0.74 | -0.52 | -0.78 | -0.92 | -0.79 | -0.92 | -0.61
-0.11 | 1.41 | -0.12 | 0.73 | -0.12 | 5.44 | -0.12 | 6.52 | -0.12 | -0.01 | -0.12 | -0.13 | -0.12 | -0.36 | -0.12 | -0.22 | -1.02 | -0.68 | -1.02 | -1.02 | -0.12 | 0.6 | -0.12 | 0.61 | -0.12 | -0.39 | -0.12 | -0.38 | -0.52 | -0.75 | -0.52 | -0.78 | -0.92 | -0.79 | -0.92 | -0.61
-0.11 | 1.4 | -0.12 | 0.73 | -0.12 | 5.41 | -0.12 | 6.5 | -0.12 | -0.01 | -0.12 | -0.13 | -0.12 | -0.35 | -0.12 | -0.24 | -1.02 | -0.68 | -1.02 | -1.03 | -0.12 | 0.6 | -0.12 | 0.61 | -0.12 | -0.39 | -0.12 | -0.38 | -0.52 | -0.75 | -0.52 | -0.79 | -0.92 | -0.8 | -0.92 | -0.62
-0.11 | 1.39 | -0.12 | 0.72 | -0.12 | 5.38 | -0.12 | 6.47 | -0.12 | -0.01 | -0.12 | -0.13 | -0.12 | -0.35 | -0.12 | -0.23 | -1.02 | -0.68 | -1.02 | -1.03 | -0.12 | 0.59 | -0.12 | 0.61 | -0.12 | -0.39 | -0.12 | -0.38 | -0.52 | -0.76 | -0.52 | -0.79 | -0.92 | -0.8 | -0.92 | -0.62
-0.11 | 1.38 | -0.13 | 0.71 | -0.12 | 5.35 | -0.12 | 6.42 | -0.12 | -0.01 | -0.12 | -0.13 | -0.12 | -0.37 | -0.12 | -0.23 | -1.02 | -0.68 | -1.02 | -1.03 | -0.12 | 0.59 | -0.12 | 0.6 | -0.12 | -0.39 | -0.12 | -0.38 | -0.52 | -0.76 | -0.52 | -0.79 | -0.92 | -0.8 | -0.92 | -0.62
-0.11 | 1.37 | -0.13 | 0.71 | -0.12 | 5.32 | -0.12 | 6.4 | -0.12 | -0.01 | -0.12 | -0.13 | -0.12 | -0.36 | -0.12 | -0.26 | -1.02 | -0.69 | -1.02 | -1.03 | -0.12 | 0.59 | -0.12 | 0.6 | -0.12 | -0.39 | -0.12 | -0.39 | -0.52 | -0.76 | -0.52 | -0.8 | -0.92 | -0.8 | -0.92 | -0.62
-0.11 | 1.37 | -0.13 | 0.7 | -0.12 | 5.29 | -0.12 | 6.35 | -0.13 | -0.01 | -0.13 | -0.13 | -0.12 | -0.36 | -0.12 | -0.25 | -1.02 | -0.69 | -1.02 | -1.04 | -0.12 | 0.59 | -0.12 | 0.6 | -0.12 | -0.39 | -0.13 | -0.39 | -0.52 | -0.77 | -0.52 | -0.8 | -0.92 | -0.81 | -0.92 | -0.63
-0.12 | 1.36 | -0.13 | 0.69 | -0.13 | 5.27 | -0.13 | 6.3 | -0.13 | -0.01 | -0.13 | -0.13 | -0.13 | -0.37 | -0.12 | -0.25 | -1.02 | -0.69 | -1.02 | -1.05 | -0.13 | 0.58 | -0.13 | 0.59 | -0.13 | -0.4 | -0.13 | -0.39 | -0.52 | -0.77 | -0.52 | -0.81 | -0.93 | -0.81 | -0.93 | -0.63
-0.12 | 1.35 | -0.13 | 0.69 | -0.13 | 5.24 | -0.13 | 6.28 | -0.13 | -0.01 | -0.13 | -0.14 | -0.13 | -0.36 | -0.13 | -0.28 | -1.03 | -0.7 | -1.03 | -1.05 | -0.13 | 0.58 | -0.13 | 0.59 | -0.13 | -0.4 | -0.13 | -0.39 | -0.53 | -0.78 | -0.53 | -0.81 | -0.93 | -0.81 | -0.93 | -0.65
-0.12 | 1.34 | -0.13 | 0.68 | -0.13 | 5.21 | -0.13 | 6.24 | -0.13 | -0.01 | -0.13 | -0.14 | -0.13 | -0.37 | -0.13 | -0.26 | -1.03 | -0.7 | -1.03 | -1.05 | -0.13 | 0.58 | -0.13 | 0.59 | -0.13 | -0.4 | -0.13 | -0.39 | -0.53 | -0.79 | -0.53 | -0.82 | -0.93 | -0.81 | -0.93 | -0.66
-0.12 | 1.33 | -0.13 | 0.67 | -0.13 | 5.18 | -0.13 | 6.21 | -0.13 | -0.01 | -0.13 | -0.14 | -0.13 | -0.37 | -0.13 | -0.27 | -1.03 | -0.7 | -1.03 | -1.05 | -0.13 | 0.58 | -0.13 | 0.59 | -0.13 | -0.4 | -0.13 | -0.4 | -0.53 | -0.79 | -0.53 | -0.82 | -0.93 | -0.81 | -0.93 | -0.67
-0.12 | 1.32 | -0.13 | 0.67 | -0.13 | 5.15 | -0.13 | 6.18 | -0.13 | -0.01 | -0.13 | -0.14 | -0.13 | -0.37 | -0.13 | -0.28 | -1.03 | -0.7 | -1.03 | -1.06 | -0.13 | 0.57 | -0.13 | 0.58 | -0.13 | -0.4 | -0.13 | -0.4 | -0.53 | -0.8 | -0.53 | -0.83 | -0.93 | -0.81 | -0.93 | -0.67
-0.12 | 1.31 | -0.13 | 0.66 | -0.13 | 5.12 | -0.13 | 6.12 | -0.13 | -0.01 | -0.13 | -0.14 | -0.13 | -0.38 | -0.13 | -0.26 | -1.03 | -0.7 | -1.03 | -1.06 | -0.13 | 0.57 | -0.13 | 0.58 | -0.13 | -0.4 | -0.13 | -0.4 | -0.53 | -0.8 | -0.53 | -0.84 | -0.93 | -0.82 | -0.93 | -0.67
-0.12 | 1.3 | -0.13 | 0.66 | -0.13 | 5.09 | -0.13 | 6.1 | -0.13 | -0.01 | -0.13 | -0.14 | -0.13 | -0.38 | -0.13 | -0.27 | -1.03 | -0.7 | -1.03 | -1.07 | -0.13 | 0.57 | -0.13 | 0.58 | -0.13 | -0.4 | -0.13 | -0.4 | -0.53 | -0.8 | -0.53 | -0.84 | -0.93 | -0.82 | -0.93 | -0.68
-0.12 | 1.29 | -0.14 | 0.65 | -0.13 | 5.07 | -0.13 | 6.07 | -0.13 | -0.01 | -0.13 | -0.14 | -0.13 | -0.37 | -0.13 | -0.28 | -1.03 | -0.71 | -1.03 | -1.07 | -0.13 | 0.57 | -0.13 | 0.57 | -0.13 | -0.4 | -0.13 | -0.4 | -0.53 | -0.81 | -0.53 | -0.85 | -0.93 | -0.82 | -0.93 | -0.68
-0.12 | 1.29 | -0.14 | 0.64 | -0.13 | 5.04 | -0.13 | 6 | -0.13 | -0.01 | -0.13 | -0.15 | -0.13 | -0.38 | -0.13 | -0.25 | -1.03 | -0.72 | -1.03 | -1.07 | -0.13 | 0.56 | -0.13 | 0.57 | -0.13 | -0.4 | -0.13 | -0.4 | -0.53 | -0.82 | -0.53 | -0.85 | -0.93 | -0.83 | -0.93 | -0.69
-0.12 | 1.28 | -0.14 | 0.64 | -0.13 | 5.01 | -0.13 | 5.99 | -0.14 | -0.01 | -0.14 | -0.15 | -0.13 | -0.38 | -0.13 | -0.27 | -1.03 | -0.72 | -1.03 | -1.07 | -0.13 | 0.56 | -0.13 | 0.57 | -0.13 | -0.4 | -0.14 | -0.41 | -0.53 | -0.82 | -0.53 | -0.86 | -0.93 | -0.84 | -0.93 | -0.69
-0.13 | 1.27 | -0.14 | 0.63 | -0.14 | 4.99 | -0.14 | 5.96 | -0.14 | -0.01 | -0.14 | -0.15 | -0.14 | -0.37 | -0.13 | -0.27 | -1.03 | -0.72 | -1.03 | -1.08 | -0.14 | 0.56 | -0.14 | 0.56 | -0.14 | -0.41 | -0.14 | -0.41 | -0.53 | -0.83 | -0.53 | -0.86 | -0.94 | -0.85 | -0.94 | -0.69
-0.13 | 1.26 | -0.14 | 0.63 | -0.14 | 4.96 | -0.14 | 5.92 | -0.14 | -0.01 | -0.14 | -0.15 | -0.14 | -0.38 | -0.14 | -0.25 | -1.04 | -0.72 | -1.04 | -1.08 | -0.14 | 0.56 | -0.14 | 0.56 | -0.14 | -0.41 | -0.14 | -0.41 | -0.54 | -0.83 | -0.54 | -0.87 | -0.94 | -0.85 | -0.94 | -0.7
-0.13 | 1.26 | -0.14 | 0.62 | -0.14 | 4.94 | -0.14 | 5.91 | -0.14 | -0.01 | -0.14 | -0.15 | -0.14 | -0.38 | -0.14 | -0.27 | -1.04 | -0.72 | -1.04 | -1.09 | -0.14 | 0.56 | -0.14 | 0.56 | -0.14 | -0.41 | -0.14 | -0.41 | -0.54 | -0.84 | -0.54 | -0.87 | -0.94 | -0.85 | -0.94 | -0.7
-0.13 | 1.25 | -0.14 | 0.61 | -0.14 | 4.91 | -0.14 | 5.86 | -0.14 | -0.01 | -0.14 | -0.15 | -0.14 | -0.37 | -0.14 | -0.28 | -1.04 | -0.73 | -1.04 | -1.09 | -0.14 | 0.55 | -0.14 | 0.55 | -0.14 | -0.41 | -0.14 | -0.41 | -0.54 | -0.84 | -0.54 | -0.88 | -0.94 | -0.85 | -0.94 | -0.71
-0.13 | 1.24 | -0.14 | 0.61 | -0.14 | 4.88 | -0.14 | 5.83 | -0.14 | -0.01 | -0.14 | -0.15 | -0.14 | -0.39 | -0.14 | -0.26 | -1.04 | -0.73 | -1.04 | -1.09 | -0.14 | 0.55 | -0.14 | 0.55 | -0.14 | -0.41 | -0.14 | -0.41 | -0.54 | -0.85 | -0.54 | -0.88 | -0.94 | -0.86 | -0.94 | -0.72
-0.13 | 1.23 | -0.14 | 0.6 | -0.14 | 4.86 | -0.14 | 5.82 | -0.14 | -0.01 | -0.14 | -0.15 | -0.14 | -0.38 | -0.14 | -0.29 | -1.04 | -0.73 | -1.04 | -1.1 | -0.14 | 0.55 | -0.14 | 0.55 | -0.14 | -0.41 | -0.14 | -0.41 | -0.54 | -0.86 | -0.54 | -0.89 | -0.94 | -0.86 | -0.94 | -0.72
-0.13 | 1.22 | -0.14 | 0.6 | -0.14 | 4.83 | -0.14 | 5.75 | -0.14 | -0.01 | -0.14 | -0.16 | -0.14 | -0.38 | -0.14 | -0.28 | -1.04 | -0.73 | -1.04 | -1.1 | -0.14 | 0.55 | -0.14 | 0.54 | -0.14 | -0.41 | -0.14 | -0.42 | -0.54 | -0.86 | -0.54 | -0.9 | -0.94 | -0.87 | -0.94 | -0.73
-0.13 | 1.21 | -0.14 | 0.59 | -0.14 | 4.8 | -0.14 | 5.71 | -0.14 | -0.01 | -0.14 | -0.16 | -0.14 | -0.39 | -0.14 | -0.28 | -1.04 | -0.73 | -1.04 | -1.1 | -0.14 | 0.54 | -0.14 | 0.54 | -0.14 | -0.41 | -0.14 | -0.42 | -0.54 | -0.87 | -0.54 | -0.9 | -0.94 | -0.87 | -0.94 | -0.73
-0.13 | 1.21 | -0.15 | 0.59 | -0.14 | 4.78 | -0.14 | 5.69 | -0.14 | -0.01 | -0.14 | -0.16 | -0.14 | -0.39 | -0.14 | -0.31 | -1.04 | -0.74 | -1.04 | -1.11 | -0.14 | 0.54 | -0.14 | 0.54 | -0.14 | -0.41 | -0.14 | -0.42 | -0.54 | -0.87 | -0.54 | -0.91 | -0.94 | -0.87 | -0.94 | -0.73
-0.13 | 1.2 | -0.15 | 0.58 | -0.14 | 4.75 | -0.14 | 5.65 | -0.14 | -0.01 | -0.14 | -0.16 | -0.14 | -0.4 | -0.14 | -0.29 | -1.04 | -0.74 | -1.04 | -1.11 | -0.14 | 0.54 | -0.14 | 0.53 | -0.14 | -0.41 | -0.14 | -0.42 | -0.54 | -0.88 | -0.54 | -0.91 | -0.94 | -0.88 | -0.94 | -0.75
-0.14 | 1.19 | -0.15 | 0.57 | -0.14 | 4.72 | -0.14 | 5.63 | -0.15 | -0.01 | -0.15 | -0.16 | -0.14 | -0.41 | -0.14 | -0.29 | -1.04 | -0.74 | -1.04 | -1.11 | -0.14 | 0.54 | -0.14 | 0.53 | -0.14 | -0.41 | -0.15 | -0.42 | -0.54 | -0.89 | -0.54 | -0.92 | -0.94 | -0.88 | -0.94 | -0.76
-0.14 | 1.18 | -0.15 | 0.57 | -0.15 | 4.7 | -0.15 | 5.62 | -0.15 | -0.01 | -0.15 | -0.16 | -0.15 | -0.4 | -0.14 | -0.31 | -1.05 | -0.74 | -1.05 | -1.11 | -0.15 | 0.53 | -0.15 | 0.53 | -0.15 | -0.41 | -0.15 | -0.42 | -0.55 | -0.89 | -0.55 | -0.93 | -0.95 | -0.89 | -0.95 | -0.77
-0.14 | 1.17 | -0.15 | 0.56 | -0.15 | 4.67 | -0.15 | 5.56 | -0.15 | -0.01 | -0.15 | -0.16 | -0.15 | -0.42 | -0.15 | -0.28 | -1.05 | -0.74 | -1.05 | -1.12 | -0.15 | 0.53 | -0.15 | 0.52 | -0.15 | -0.41 | -0.15 | -0.42 | -0.55 | -0.9 | -0.55 | -0.94 | -0.95 | -0.89 | -0.95 | -0.77
-0.14 | 1.17 | -0.15 | 0.56 | -0.15 | 4.64 | -0.15 | 5.54 | -0.15 | -0.01 | -0.15 | -0.16 | -0.15 | -0.42 | -0.15 | -0.29 | -1.05 | -0.75 | -1.05 | -1.12 | -0.15 | 0.53 | -0.15 | 0.52 | -0.15 | -0.41 | -0.15 | -0.42 | -0.55 | -0.91 | -0.55 | -0.94 | -0.95 | -0.89 | -0.95 | -0.77
-0.14 | 1.16 | -0.15 | 0.55 | -0.15 | 4.62 | -0.15 | 5.51 | -0.15 | -0.01 | -0.15 | -0.17 | -0.15 | -0.41 | -0.15 | -0.31 | -1.05 | -0.75 | -1.05 | -1.13 | -0.15 | 0.53 | -0.15 | 0.52 | -0.15 | -0.41 | -0.15 | -0.42 | -0.55 | -0.91 | -0.55 | -0.95 | -0.95 | -0.9 | -0.95 | -0.78
-0.14 | 1.15 | -0.15 | 0.55 | -0.15 | 4.59 | -0.15 | 5.47 | -0.15 | -0.01 | -0.15 | -0.17 | -0.15 | -0.42 | -0.15 | -0.28 | -1.05 | -0.75 | -1.05 | -1.13 | -0.15 | 0.52 | -0.15 | 0.51 | -0.15 | -0.41 | -0.15 | -0.42 | -0.55 | -0.92 | -0.55 | -0.96 | -0.95 | -0.9 | -0.95 | -0.79
-0.14 | 1.14 | -0.15 | 0.54 | -0.15 | 4.57 | -0.15 | 5.46 | -0.15 | -0.01 | -0.15 | -0.17 | -0.15 | -0.42 | -0.15 | -0.29 | -1.05 | -0.75 | -1.05 | -1.13 | -0.15 | 0.52 | -0.15 | 0.51 | -0.15 | -0.41 | -0.15 | -0.42 | -0.55 | -0.93 | -0.55 | -0.97 | -0.95 | -0.9 | -0.95 | -0.8
-0.14 | 1.13 | -0.16 | 0.54 | -0.15 | 4.54 | -0.15 | 5.42 | -0.15 | -0.01 | -0.15 | -0.17 | -0.15 | -0.4 | -0.15 | -0.3 | -1.05 | -0.76 | -1.05 | -1.14 | -0.15 | 0.52 | -0.15 | 0.51 | -0.15 | -0.42 | -0.15 | -0.42 | -0.55 | -0.94 | -0.55 | -0.97 | -0.95 | -0.91 | -0.95 | -0.8
-0.14 | 1.13 | -0.16 | 0.53 | -0.15 | 4.52 | -0.15 | 5.37 | -0.15 | -0.01 | -0.15 | -0.17 | -0.15 | -0.41 | -0.15 | -0.27 | -1.05 | -0.76 | -1.05 | -1.14 | -0.15 | 0.52 | -0.15 | 0.51 | -0.15 | -0.42 | -0.15 | -0.42 | -0.55 | -0.94 | -0.55 | -0.99 | -0.95 | -0.91 | -0.95 | -0.8
-0.14 | 1.12 | -0.16 | 0.53 | -0.15 | 4.49 | -0.15 | 5.36 | -0.16 | -0.01 | -0.16 | -0.18 | -0.15 | -0.41 | -0.15 | -0.29 | -1.05 | -0.76 | -1.05 | -1.14 | -0.15 | 0.51 | -0.15 | 0.5 | -0.15 | -0.42 | -0.16 | -0.43 | -0.55 | -0.95 | -0.55 | -0.99 | -0.95 | -0.92 | -0.95 | -0.81
-0.14 | 1.11 | -0.16 | 0.52 | -0.16 | 4.47 | -0.16 | 5.31 | -0.16 | -0.01 | -0.16 | -0.18 | -0.16 | -0.4 | -0.15 | -0.3 | -1.05 | -0.76 | -1.05 | -1.15 | -0.16 | 0.51 | -0.16 | 0.5 | -0.16 | -0.42 | -0.16 | -0.43 | -0.55 | -0.96 | -0.55 | -1 | -0.95 | -0.93 | -0.95 | -0.81
-0.15 | 1.1 | -0.16 | 0.52 | -0.16 | 4.44 | -0.16 | 5.29 | -0.16 | -0.01 | -0.16 | -0.18 | -0.16 | -0.41 | -0.16 | -0.27 | -1.06 | -0.76 | -1.06 | -1.15 | -0.16 | 0.51 | -0.16 | 0.49 | -0.16 | -0.42 | -0.16 | -0.43 | -0.56 | -0.97 | -0.56 | -1.01 | -0.96 | -0.93 | -0.96 | -0.81
-0.15 | 1.1 | -0.16 | 0.51 | -0.16 | 4.42 | -0.16 | 5.27 | -0.16 | -0.01 | -0.16 | -0.18 | -0.16 | -0.41 | -0.16 | -0.3 | -1.06 | -0.76 | -1.06 | -1.16 | -0.16 | 0.51 | -0.16 | 0.49 | -0.16 | -0.42 | -0.16 | -0.43 | -0.56 | -0.98 | -0.56 | -1.02 | -0.96 | -0.94 | -0.96 | -0.82
-0.15 | 1.09 | -0.16 | 0.51 | -0.16 | 4.39 | -0.16 | 5.21 | -0.16 | -0.01 | -0.16 | -0.18 | -0.16 | -0.4 | -0.16 | -0.29 | -1.06 | -0.77 | -1.06 | -1.16 | -0.16 | 0.51 | -0.16 | 0.49 | -0.16 | -0.42 | -0.16 | -0.43 | -0.56 | -0.98 | -0.56 | -1.02 | -0.96 | -0.95 | -0.96 | -0.83
-0.15 | 1.08 | -0.16 | 0.5 | -0.16 | 4.37 | -0.16 | 5.19 | -0.16 | -0.02 | -0.16 | -0.18 | -0.16 | -0.42 | -0.16 | -0.27 | -1.06 | -0.77 | -1.06 | -1.17 | -0.16 | 0.5 | -0.16 | 0.49 | -0.16 | -0.42 | -0.16 | -0.43 | -0.56 | -0.99 | -0.56 | -1.03 | -0.96 | -0.95 | -0.96 | -0.83
-0.15 | 1.07 | -0.16 | 0.5 | -0.16 | 4.34 | -0.16 | 5.18 | -0.16 | -0.01 | -0.16 | -0.18 | -0.16 | -0.41 | -0.16 | -0.3 | -1.06 | -0.77 | -1.06 | -1.17 | -0.16 | 0.5 | -0.16 | 0.48 | -0.16 | -0.42 | -0.16 | -0.43 | -0.56 | -1 | -0.56 | -1.04 | -0.96 | -0.96 | -0.96 | -0.84
-0.15 | 1.07 | -0.16 | 0.49 | -0.16 | 4.32 | -0.16 | 5.12 | -0.16 | -0.01 | -0.16 | -0.18 | -0.16 | -0.41 | -0.16 | -0.29 | -1.06 | -0.77 | -1.06 | -1.18 | -0.16 | 0.5 | -0.16 | 0.48 | -0.16 | -0.42 | -0.16 | -0.43 | -0.56 | -1.01 | -0.56 | -1.05 | -0.96 | -0.97 | -0.96 | -0.84
-0.15 | 1.06 | -0.17 | 0.49 | -0.16 | 4.29 | -0.16 | 5.11 | -0.16 | -0.02 | -0.16 | -0.19 | -0.16 | -0.42 | -0.16 | -0.28 | -1.06 | -0.78 | -1.06 | -1.18 | -0.16 | 0.5 | -0.16 | 0.48 | -0.16 | -0.42 | -0.16 | -0.43 | -0.56 | -1.02 | -0.56 | -1.06 | -0.96 | -0.97 | -0.96 | -0.85
-0.15 | 1.05 | -0.17 | 0.48 | -0.16 | 4.27 | -0.16 | 5.08 | -0.16 | -0.02 | -0.16 | -0.19 | -0.16 | -0.41 | -0.16 | -0.31 | -1.06 | -0.78 | -1.06 | -1.18 | -0.16 | 0.49 | -0.16 | 0.47 | -0.16 | -0.42 | -0.16 | -0.43 | -0.56 | -1.03 | -0.56 | -1.07 | -0.96 | -0.98 | -0.96 | -0.86
-0.15 | 1.04 | -0.17 | 0.48 | -0.16 | 4.24 | -0.16 | 5.04 | -0.17 | -0.02 | -0.17 | -0.19 | -0.16 | -0.41 | -0.16 | -0.29 | -1.06 | -0.78 | -1.06 | -1.19 | -0.16 | 0.49 | -0.16 | 0.47 | -0.16 | -0.42 | -0.17 | -0.43 | -0.56 | -1.04 | -0.56 | -1.08 | -0.96 | -0.99 | -0.96 | -0.88
-0.16 | 1.04 | -0.17 | 0.47 | -0.17 | 4.22 | -0.17 | 5.03 | -0.17 | -0.02 | -0.17 | -0.19 | -0.17 | -0.42 | -0.16 | -0.29 | -1.06 | -0.78 | -1.06 | -1.2 | -0.17 | 0.49 | -0.17 | 0.47 | -0.17 | -0.42 | -0.17 | -0.43 | -0.56 | -1.05 | -0.56 | -1.09 | -0.96 | -0.99 | -0.96 | -0.88
-0.16 | 1.03 | -0.17 | 0.47 | -0.17 | 4.2 | -0.17 | 4.99 | -0.17 | -0.02 | -0.17 | -0.19 | -0.17 | -0.41 | -0.17 | -0.32 | -1.07 | -0.78 | -1.07 | -1.2 | -0.17 | 0.49 | -0.17 | 0.46 | -0.17 | -0.42 | -0.17 | -0.43 | -0.56 | -1.05 | -0.56 | -1.09 | -0.97 | -1 | -0.97 | -0.89
-0.16 | 1.03 | -0.17 | 0.47 | -0.17 | 4.17 | -0.17 | 4.94 | -0.17 | -0.02 | -0.17 | -0.19 | -0.17 | -0.42 | -0.17 | -0.3 | -1.07 | -0.79 | -1.07 | -1.2 | -0.17 | 0.49 | -0.17 | 0.46 | -0.17 | -0.42 | -0.17 | -0.43 | -0.57 | -1.06 | -0.57 | -1.1 | -0.97 | -1 | -0.97 | -0.89
-0.16 | 1.02 | -0.17 | 0.46 | -0.17 | 4.15 | -0.17 | 4.93 | -0.17 | -0.02 | -0.17 | -0.19 | -0.17 | -0.43 | -0.17 | -0.3 | -1.07 | -0.79 | -1.07 | -1.21 | -0.17 | 0.48 | -0.17 | 0.46 | -0.17 | -0.42 | -0.17 | -0.43 | -0.57 | -1.07 | -0.57 | -1.11 | -0.97 | -1.01 | -0.97 | -0.9
-0.16 | 1.01 | -0.17 | 0.46 | -0.17 | 4.12 | -0.17 | 4.88 | -0.17 | -0.02 | -0.17 | -0.2 | -0.17 | -0.42 | -0.17 | -0.32 | -1.07 | -0.79 | -1.07 | -1.21 | -0.17 | 0.48 | -0.17 | 0.45 | -0.17 | -0.42 | -0.17 | -0.43 | -0.57 | -1.08 | -0.57 | -1.12 | -0.97 | -1.02 | -0.97 | -0.91
-0.16 | 1.01 | -0.17 | 0.45 | -0.17 | 4.1 | -0.17 | 4.85 | -0.17 | -0.02 | -0.17 | -0.2 | -0.17 | -0.43 | -0.17 | -0.29 | -1.07 | -0.8 | -1.07 | -1.22 | -0.17 | 0.48 | -0.17 | 0.45 | -0.17 | -0.42 | -0.17 | -0.43 | -0.57 | -1.09 | -0.57 | -1.13 | -0.97 | -1.02 | -0.97 | -0.92
-0.16 | 1 | -0.17 | 0.45 | -0.17 | 4.08 | -0.17 | 4.84 | -0.17 | -0.02 | -0.17 | -0.2 | -0.17 | -0.43 | -0.17 | -0.31 | -1.07 | -0.8 | -1.07 | -1.22 | -0.17 | 0.48 | -0.17 | 0.45 | -0.17 | -0.42 | -0.17 | -0.43 | -0.57 | -1.1 | -0.57 | -1.14 | -0.97 | -1.03 | -0.97 | -0.92
-0.16 | 1 | -0.17 | 0.44 | -0.17 | 4.05 | -0.17 | 4.79 | -0.17 | -0.02 | -0.17 | -0.2 | -0.17 | -0.42 | -0.17 | -0.33 | -1.07 | -0.8 | -1.07 | -1.23 | -0.17 | 0.47 | -0.17 | 0.44 | -0.17 | -0.42 | -0.17 | -0.44 | -0.57 | -1.11 | -0.57 | -1.15 | -0.97 | -1.03 | -0.97 | -0.93
-0.16 | 0.99 | -0.18 | 0.44 | -0.17 | 4.03 | -0.17 | 4.77 | -0.17 | -0.02 | -0.17 | -0.2 | -0.17 | -0.43 | -0.17 | -0.3 | -1.07 | -0.8 | -1.07 | -1.23 | -0.17 | 0.47 | -0.17 | 0.44 | -0.17 | -0.42 | -0.17 | -0.44 | -0.57 | -1.12 | -0.57 | -1.16 | -0.97 | -1.04 | -0.97 | -0.93
-0.16 | 0.98 | -0.18 | 0.44 | -0.17 | 4.01 | -0.17 | 4.75 | -0.17 | -0.02 | -0.17 | -0.2 | -0.17 | -0.43 | -0.17 | -0.32 | -1.07 | -0.8 | -1.07 | -1.24 | -0.17 | 0.47 | -0.17 | 0.44 | -0.17 | -0.42 | -0.17 | -0.43 | -0.57 | -1.13 | -0.57 | -1.17 | -0.97 | -1.05 | -0.97 | -0.94
-0.17 | 0.98 | -0.18 | 0.43 | -0.17 | 3.98 | -0.17 | 4.7 | -0.18 | -0.02 | -0.18 | -0.2 | -0.17 | -0.42 | -0.17 | -0.33 | -1.08 | -0.81 | -1.08 | -1.24 | -0.17 | 0.47 | -0.17 | 0.43 | -0.17 | -0.42 | -0.18 | -0.44 | -0.57 | -1.14 | -0.57 | -1.18 | -0.97 | -1.05 | -0.97 | -0.96
-0.17 | 0.97 | -0.18 | 0.43 | -0.18 | 3.96 | -0.18 | 4.68 | -0.18 | -0.02 | -0.18 | -0.2 | -0.18 | -0.44 | -0.17 | -0.3 | -1.08 | -0.82 | -1.08 | -1.25 | -0.18 | 0.47 | -0.18 | 0.43 | -0.18 | -0.42 | -0.18 | -0.44 | -0.57 | -1.15 | -0.57 | -1.19 | -0.98 | -1.06 | -0.98 | -0.97
-0.17 | 0.97 | -0.18 | 0.42 | -0.18 | 3.94 | -0.18 | 4.65 | -0.18 | -0.02 | -0.18 | -0.21 | -0.18 | -0.43 | -0.18 | -0.34 | -1.08 | -0.81 | -1.08 | -1.25 | -0.18 | 0.46 | -0.18 | 0.43 | -0.18 | -0.42 | -0.18 | -0.44 | -0.58 | -1.16 | -0.58 | -1.21 | -0.98 | -1.08 | -0.98 | -0.99
-0.17 | 0.96 | -0.18 | 0.42 | -0.18 | 3.92 | -0.18 | 4.62 | -0.18 | -0.02 | -0.18 | -0.21 | -0.18 | -0.43 | -0.18 | -0.33 | -1.08 | -0.81 | -1.08 | -1.25 | -0.18 | 0.46 | -0.18 | 0.43 | -0.18 | -0.42 | -0.18 | -0.44 | -0.58 | -1.17 | -0.58 | -1.22 | -0.98 | -1.08 | -0.98 | -1
-0.17 | 0.95 | -0.18 | 0.42 | -0.18 | 3.89 | -0.18 | 4.62 | -0.18 | -0.02 | -0.18 | -0.21 | -0.18 | -0.44 | -0.18 | -0.3 | -1.08 | -0.81 | -1.08 | -1.26 | -0.18 | 0.46 | -0.18 | 0.42 | -0.18 | -0.42 | -0.18 | -0.44 | -0.58 | -1.18 | -0.58 | -1.23 | -0.98 | -1.09 | -0.98 | -1.01
-0.17 | 0.95 | -0.18 | 0.41 | -0.18 | 3.87 | -0.18 | 4.58 | -0.18 | -0.02 | -0.18 | -0.21 | -0.18 | -0.43 | -0.18 | -0.34 | -1.08 | -0.83 | -1.08 | -1.27 | -0.18 | 0.46 | -0.18 | 0.42 | -0.18 | -0.42 | -0.18 | -0.44 | -0.58 | -1.19 | -0.58 | -1.24 | -0.98 | -1.1 | -0.98 | -1.01
-0.17 | 0.94 | -0.18 | 0.41 | -0.18 | 3.84 | -0.18 | 4.54 | -0.18 | -0.02 | -0.18 | -0.21 | -0.18 | -0.43 | -0.18 | -0.32 | -1.08 | -0.83 | -1.08 | -1.27 | -0.18 | 0.45 | -0.18 | 0.42 | -0.18 | -0.42 | -0.18 | -0.44 | -0.58 | -1.2 | -0.58 | -1.26 | -0.98 | -1.12 | -0.98 | -1.02
-0.17 | 0.94 | -0.19 | 0.4 | -0.18 | 3.82 | -0.18 | 4.52 | -0.18 | -0.02 | -0.18 | -0.22 | -0.18 | -0.44 | -0.18 | -0.31 | -1.08 | -0.82 | -1.08 | -1.27 | -0.18 | 0.45 | -0.18 | 0.41 | -0.18 | -0.42 | -0.18 | -0.44 | -0.58 | -1.22 | -0.58 | -1.27 | -0.98 | -1.12 | -0.98 | -1.02
-0.17 | 0.93 | -0.19 | 0.4 | -0.18 | 3.8 | -0.18 | 4.47 | -0.18 | -0.02 | -0.18 | -0.21 | -0.18 | -0.42 | -0.18 | -0.34 | -1.08 | -0.82 | -1.08 | -1.28 | -0.18 | 0.45 | -0.18 | 0.41 | -0.18 | -0.42 | -0.18 | -0.44 | -0.58 | -1.23 | -0.58 | -1.29 | -0.98 | -1.12 | -0.98 | -1.03
-0.17 | 0.93 | -0.19 | 0.4 | -0.18 | 3.78 | -0.18 | 4.45 | -0.19 | -0.02 | -0.19 | -0.22 | -0.18 | -0.43 | -0.18 | -0.32 | -1.08 | -0.83 | -1.08 | -1.29 | -0.18 | 0.45 | -0.18 | 0.41 | -0.18 | -0.42 | -0.19 | -0.44 | -0.58 | -1.24 | -0.58 | -1.3 | -0.98 | -1.13 | -0.98 | -1.04
-0.17 | 0.92 | -0.19 | 0.39 | -0.19 | 3.75 | -0.19 | 4.45 | -0.19 | -0.02 | -0.19 | -0.22 | -0.19 | -0.44 | -0.18 | -0.32 | -1.09 | -0.83 | -1.09 | -1.29 | -0.19 | 0.44 | -0.19 | 0.4 | -0.19 | -0.42 | -0.19 | -0.44 | -0.58 | -1.25 | -0.58 | -1.31 | -0.98 | -1.13 | -0.98 | -1.05
-0.18 | 0.91 | -0.19 | 0.39 | -0.19 | 3.73 | -0.19 | 4.39 | -0.19 | -0.02 | -0.19 | -0.22 | -0.19 | -0.42 | -0.19 | -0.35 | -1.09 | -0.83 | -1.09 | -1.3 | -0.19 | 0.44 | -0.19 | 0.4 | -0.19 | -0.42 | -0.19 | -0.44 | -0.58 | -1.27 | -0.58 | -1.33 | -0.99 | -1.14 | -0.99 | -1.06
-0.18 | 0.91 | -0.19 | 0.39 | -0.19 | 3.71 | -0.19 | 4.36 | -0.19 | -0.02 | -0.19 | -0.22 | -0.19 | -0.43 | -0.19 | -0.32 | -1.09 | -0.83 | -1.09 | -1.3 | -0.19 | 0.44 | -0.19 | 0.4 | -0.19 | -0.42 | -0.19 | -0.44 | -0.59 | -1.28 | -0.59 | -1.34 | -0.99 | -1.15 | -0.99 | -1.08
-0.18 | 0.9 | -0.19 | 0.38 | -0.19 | 3.69 | -0.19 | 4.34 | -0.19 | -0.02 | -0.19 | -0.22 | -0.19 | -0.44 | -0.19 | -0.33 | -1.09 | -0.83 | -1.09 | -1.31 | -0.19 | 0.44 | -0.19 | 0.39 | -0.19 | -0.42 | -0.19 | -0.44 | -0.59 | -1.29 | -0.59 | -1.35 | -0.99 | -1.16 | -0.99 | -1.1
-0.18 | 0.9 | -0.19 | 0.38 | -0.19 | 3.67 | -0.19 | 4.29 | -0.19 | -0.02 | -0.19 | -0.22 | -0.19 | -0.42 | -0.19 | -0.36 | -1.09 | -0.84 | -1.09 | -1.31 | -0.19 | 0.43 | -0.19 | 0.39 | -0.19 | -0.42 | -0.19 | -0.44 | -0.59 | -1.31 | -0.59 | -1.37 | -0.99 | -1.17 | -0.99 | -1.11
-0.18 | 0.89 | -0.19 | 0.38 | -0.19 | 3.64 | -0.19 | 4.28 | -0.19 | -0.02 | -0.19 | -0.22 | -0.19 | -0.43 | -0.19 | -0.33 | -1.09 | -0.84 | -1.09 | -1.32 | -0.19 | 0.43 | -0.19 | 0.39 | -0.19 | -0.42 | -0.19 | -0.44 | -0.59 | -1.32 | -0.59 | -1.38 | -0.99 | -1.18 | -0.99 | -1.12
-0.18 | 0.88 | -0.19 | 0.37 | -0.19 | 3.62 | -0.19 | 4.26 | -0.19 | -0.02 | -0.19 | -0.23 | -0.19 | -0.44 | -0.19 | -0.34 | -1.09 | -0.84 | -1.09 | -1.33 | -0.19 | 0.43 | -0.19 | 0.39 | -0.19 | -0.42 | -0.19 | -0.44 | -0.59 | -1.34 | -0.59 | -1.4 | -0.99 | -1.2 | -0.99 | -1.13
-0.18 | 0.88 | -0.2 | 0.37 | -0.19 | 3.6 | -0.19 | 4.22 | -0.19 | -0.02 | -0.19 | -0.23 | -0.19 | -0.42 | -0.19 | -0.35 | -1.09 | -0.85 | -1.09 | -1.34 | -0.19 | 0.43 | -0.19 | 0.38 | -0.19 | -0.43 | -0.19 | -0.44 | -0.59 | -1.35 | -0.59 | -1.41 | -0.99 | -1.21 | -0.99 | -1.14
-0.18 | 0.87 | -0.2 | 0.37 | -0.19 | 3.58 | -0.19 | 4.2 | -0.19 | -0.02 | -0.19 | -0.23 | -0.19 | -0.45 | -0.19 | -0.32 | -1.09 | -0.85 | -1.09 | -1.34 | -0.19 | 0.43 | -0.19 | 0.38 | -0.19 | -0.43 | -0.19 | -0.44 | -0.59 | -1.36 | -0.59 | -1.42 | -0.99 | -1.22 | -0.99 | -1.16
-0.18 | 0.87 | -0.2 | 0.36 | -0.19 | 3.56 | -0.19 | 4.17 | -0.2 | -0.02 | -0.2 | -0.23 | -0.19 | -0.45 | -0.19 | -0.34 | -1.09 | -0.85 | -1.09 | -1.35 | -0.19 | 0.42 | -0.19 | 0.38 | -0.19 | -0.43 | -0.2 | -0.44 | -0.59 | -1.38 | -0.59 | -1.44 | -0.99 | -1.23 | -0.99 | -1.17
-0.19 | 0.86 | -0.2 | 0.36 | -0.2 | 3.53 | -0.2 | 4.14 | -0.2 | -0.02 | -0.2 | -0.23 | -0.2 | -0.44 | -0.19 | -0.35 | -1.1 | -0.85 | -1.1 | -1.35 | -0.2 | 0.42 | -0.2 | 0.37 | -0.2 | -0.43 | -0.2 | -0.44 | -0.59 | -1.39 | -0.59 | -1.45 | -1 | -1.24 | -1 | -1.18
-0.19 | 0.86 | -0.2 | 0.36 | -0.2 | 3.51 | -0.2 | 4.14 | -0.2 | -0.03 | -0.2 | -0.23 | -0.2 | -0.46 | -0.2 | -0.31 | -1.1 | -0.86 | -1.1 | -1.36 | -0.2 | 0.42 | -0.2 | 0.37 | -0.2 | -0.43 | -0.2 | -0.44 | -0.59 | -1.41 | -0.59 | -1.47 | -1 | -1.25 | -1 | -1.19
-0.19 | 0.85 | -0.2 | 0.35 | -0.2 | 3.49 | -0.2 | 4.1 | -0.2 | -0.02 | -0.2 | -0.23 | -0.2 | -0.46 | -0.2 | -0.35 | -1.1 | -0.86 | -1.1 | -1.37 | -0.2 | 0.41 | -0.2 | 0.37 | -0.2 | -0.43 | -0.2 | -0.45 | -0.6 | -1.42 | -0.6 | -1.48 | -1 | -1.26 | -1 | -1.2
-0.19 | 0.85 | -0.2 | 0.35 | -0.2 | 3.47 | -0.2 | 4.07 | -0.2 | -0.02 | -0.2 | -0.24 | -0.2 | -0.45 | -0.2 | -0.34 | -1.1 | -0.86 | -1.1 | -1.38 | -0.2 | 0.42 | -0.2 | 0.36 | -0.2 | -0.43 | -0.2 | -0.45 | -0.6 | -1.43 | -0.6 | -1.5 | -1 | -1.27 | -1 | -1.21
-0.19 | 0.84 | -0.2 | 0.35 | -0.2 | 3.45 | -0.2 | 4.06 | -0.2 | -0.03 | -0.2 | -0.24 | -0.2 | -0.47 | -0.2 | -0.32 | -1.1 | -0.87 | -1.1 | -1.38 | -0.2 | 0.41 | -0.2 | 0.36 | -0.2 | -0.43 | -0.2 | -0.45 | -0.6 | -1.45 | -0.6 | -1.52 | -1 | -1.29 | -1 | -1.22
-0.19 | 0.84 | -0.2 | 0.34 | -0.2 | 3.43 | -0.2 | 4.01 | -0.2 | -0.03 | -0.2 | -0.24 | -0.2 | -0.46 | -0.2 | -0.36 | -1.1 | -0.87 | -1.1 | -1.38 | -0.2 | 0.41 | -0.2 | 0.36 | -0.2 | -0.43 | -0.2 | -0.45 | -0.6 | -1.47 | -0.6 | -1.53 | -1 | -1.31 | -1 | -1.24
-0.19 | 0.83 | -0.2 | 0.34 | -0.2 | 3.41 | -0.2 | 3.99 | -0.2 | -0.03 | -0.2 | -0.24 | -0.2 | -0.46 | -0.2 | -0.35 | -1.1 | -0.87 | -1.1 | -1.39 | -0.2 | 0.41 | -0.2 | 0.35 | -0.2 | -0.43 | -0.2 | -0.45 | -0.6 | -1.48 | -0.6 | -1.55 | -1 | -1.32 | -1 | -1.26
-0.19 | 0.83 | -0.2 | 0.34 | -0.2 | 3.39 | -0.2 | 3.97 | -0.2 | -0.03 | -0.2 | -0.24 | -0.2 | -0.48 | -0.2 | -0.34 | -1.1 | -0.88 | -1.1 | -1.4 | -0.2 | 0.4 | -0.2 | 0.35 | -0.2 | -0.43 | -0.2 | -0.45 | -0.6 | -1.5 | -0.6 | -1.57 | -1 | -1.33 | -1 | -1.27
-0.19 | 0.82 | -0.21 | 0.33 | -0.2 | 3.37 | -0.2 | 3.92 | -0.2 | -0.03 | -0.2 | -0.24 | -0.2 | -0.46 | -0.2 | -0.39 | -1.1 | -0.88 | -1.1 | -1.4 | -0.2 | 0.4 | -0.2 | 0.35 | -0.2 | -0.43 | -0.2 | -0.45 | -0.6 | -1.52 | -0.6 | -1.59 | -1 | -1.34 | -1 | -1.29
-0.19 | 0.82 | -0.21 | 0.33 | -0.2 | 3.35 | -0.2 | 3.92 | -0.2 | -0.03 | -0.2 | -0.25 | -0.2 | -0.47 | -0.2 | -0.37 | -1.1 | -0.88 | -1.1 | -1.41 | -0.2 | 0.4 | -0.2 | 0.34 | -0.2 | -0.43 | -0.2 | -0.45 | -0.6 | -1.54 | -0.6 | -1.61 | -1 | -1.36 | -1 | -1.3
-0.2 | 0.82 | -0.21 | 0.33 | -0.2 | 3.33 | -0.2 | 3.9 | -0.21 | -0.03 | -0.21 | -0.25 | -0.2 | -0.48 | -0.2 | -0.37 | -1.11 | -0.88 | -1.11 | -1.41 | -0.2 | 0.4 | -0.2 | 0.34 | -0.2 | -0.43 | -0.21 | -0.45 | -0.6 | -1.55 | -0.6 | -1.62 | -1 | -1.37 | -1 | -1.34
-0.2 | 0.81 | -0.21 | 0.33 | -0.21 | 3.31 | -0.21 | 3.86 | -0.21 | -0.03 | -0.21 | -0.25 | -0.21 | -0.46 | -0.2 | -0.41 | -1.11 | -0.88 | -1.11 | -1.42 | -0.21 | 0.4 | -0.21 | 0.34 | -0.21 | -0.43 | -0.21 | -0.45 | -0.6 | -1.57 | -0.6 | -1.64 | -1.01 | -1.38 | -1.01 | -1.35
-0.2 | 0.81 | -0.21 | 0.32 | -0.21 | 3.29 | -0.21 | 3.85 | -0.21 | -0.03 | -0.21 | -0.25 | -0.21 | -0.47 | -0.21 | -0.37 | -1.11 | -0.88 | -1.11 | -1.43 | -0.21 | 0.39 | -0.21 | 0.33 | -0.21 | -0.43 | -0.21 | -0.45 | -0.61 | -1.59 | -0.61 | -1.67 | -1.01 | -1.4 | -1.01 | -1.36
-0.2 | 0.8 | -0.21 | 0.32 | -0.21 | 3.26 | -0.21 | 3.82 | -0.21 | -0.03 | -0.21 | -0.25 | -0.21 | -0.48 | -0.21 | -0.38 | -1.11 | -0.89 | -1.11 | -1.43 | -0.21 | 0.39 | -0.21 | 0.33 | -0.21 | -0.43 | -0.21 | -0.45 | -0.61 | -1.61 | -0.61 | -1.69 | -1.01 | -1.41 | -1.01 | -1.37
-0.2 | 0.8 | -0.21 | 0.32 | -0.21 | 3.24 | -0.21 | 3.77 | -0.21 | -0.03 | -0.21 | -0.25 | -0.21 | -0.46 | -0.21 | -0.4 | -1.11 | -0.89 | -1.11 | -1.43 | -0.21 | 0.39 | -0.21 | 0.33 | -0.21 | -0.44 | -0.21 | -0.45 | -0.61 | -1.63 | -0.61 | -1.71 | -1.01 | -1.43 | -1.01 | -1.39
-0.2 | 0.79 | -0.21 | 0.32 | -0.21 | 3.22 | -0.21 | 3.76 | -0.21 | -0.03 | -0.21 | -0.25 | -0.21 | -0.48 | -0.21 | -0.36 | -1.11 | -0.89 | -1.11 | -1.44 | -0.21 | 0.39 | -0.21 | 0.32 | -0.21 | -0.43 | -0.21 | -0.45 | -0.61 | -1.64 | -0.61 | -1.72 | -1.01 | -1.44 | -1.01 | -1.41
-0.2 | 0.79 | -0.21 | 0.32 | -0.21 | 3.2 | -0.21 | 3.72 | -0.21 | -0.03 | -0.21 | -0.25 | -0.21 | -0.48 | -0.21 | -0.37 | -1.11 | -0.9 | -1.11 | -1.45 | -0.21 | 0.38 | -0.21 | 0.32 | -0.21 | -0.44 | -0.21 | -0.45 | -0.61 | -1.66 | -0.61 | -1.74 | -1.01 | -1.45 | -1.01 | -1.43
-0.2 | 0.79 | -0.22 | 0.31 | -0.21 | 3.18 | -0.21 | 3.69 | -0.21 | -0.03 | -0.21 | -0.25 | -0.21 | -0.46 | -0.21 | -0.39 | -1.11 | -0.9 | -1.11 | -1.45 | -0.21 | 0.38 | -0.21 | 0.32 | -0.21 | -0.44 | -0.21 | -0.45 | -0.61 | -1.68 | -0.61 | -1.77 | -1.01 | -1.47 | -1.01 | -1.45
-0.2 | 0.78 | -0.22 | 0.31 | -0.21 | 3.16 | -0.21 | 3.67 | -0.21 | -0.03 | -0.21 | -0.26 | -0.21 | -0.49 | -0.21 | -0.35 | -1.11 | -0.9 | -1.11 | -1.46 | -0.21 | 0.38 | -0.21 | 0.32 | -0.21 | -0.44 | -0.21 | -0.45 | -0.61 | -1.7 | -0.61 | -1.79 | -1.01 | -1.48 | -1.01 | -1.47
-0.2 | 0.78 | -0.22 | 0.31 | -0.21 | 3.14 | -0.21 | 3.63 | -0.22 | -0.03 | -0.22 | -0.26 | -0.21 | -0.48 | -0.21 | -0.38 | -1.11 | -0.91 | -1.11 | -1.46 | -0.21 | 0.37 | -0.21 | 0.31 | -0.21 | -0.44 | -0.22 | -0.45 | -0.61 | -1.72 | -0.61 | -1.81 | -1.01 | -1.5 | -1.01 | -1.48
-0.2 | 0.77 | -0.22 | 0.31 | -0.22 | 3.12 | -0.22 | 3.6 | -0.22 | -0.03 | -0.22 | -0.26 | -0.22 | -0.47 | -0.21 | -0.39 | -1.12 | -0.91 | -1.12 | -1.47 | -0.22 | 0.37 | -0.22 | 0.31 | -0.22 | -0.44 | -0.22 | -0.45 | -0.61 | -1.74 | -0.61 | -1.83 | -1.01 | -1.51 | -1.01 | -1.51
-0.21 | 0.77 | -0.22 | 0.3 | -0.22 | 3.11 | -0.22 | 3.6 | -0.22 | -0.03 | -0.22 | -0.26 | -0.22 | -0.49 | -0.22 | -0.35 | -1.12 | -0.91 | -1.12 | -1.48 | -0.22 | 0.37 | -0.22 | 0.31 | -0.22 | -0.44 | -0.22 | -0.45 | -0.61 | -1.76 | -0.61 | -1.86 | -1.02 | -1.54 | -1.02 | -1.53
-0.21 | 0.76 | -0.22 | 0.3 | -0.22 | 3.09 | -0.22 | 3.55 | -0.22 | -0.03 | -0.22 | -0.26 | -0.22 | -0.49 | -0.22 | -0.38 | -1.12 | -0.92 | -1.12 | -1.48 | -0.22 | 0.37 | -0.22 | 0.3 | -0.22 | -0.44 | -0.22 | -0.46 | -0.62 | -1.79 | -0.62 | -1.88 | -1.02 | -1.56 | -1.02 | -1.55
-0.21 | 0.76 | -0.22 | 0.3 | -0.22 | 3.07 | -0.22 | 3.53 | -0.22 | -0.03 | -0.22 | -0.26 | -0.22 | -0.48 | -0.22 | -0.38 | -1.12 | -0.92 | -1.12 | -1.49 | -0.22 | 0.37 | -0.22 | 0.3 | -0.22 | -0.44 | -0.22 | -0.46 | -0.62 | -1.81 | -0.62 | -1.9 | -1.02 | -1.58 | -1.02 | -1.57
-0.21 | 0.76 | -0.22 | 0.3 | -0.22 | 3.05 | -0.22 | 3.53 | -0.22 | -0.03 | -0.22 | -0.26 | -0.22 | -0.51 | -0.22 | -0.35 | -1.12 | -0.92 | -1.12 | -1.5 | -0.22 | 0.36 | -0.22 | 0.3 | -0.22 | -0.44 | -0.22 | -0.46 | -0.62 | -1.83 | -0.62 | -1.92 | -1.02 | -1.6 | -1.02 | -1.59
-0.21 | 0.75 | -0.22 | 0.3 | -0.22 | 3.04 | -0.22 | 3.49 | -0.22 | -0.03 | -0.22 | -0.26 | -0.22 | -0.5 | -0.22 | -0.39 | -1.12 | -0.93 | -1.12 | -1.5 | -0.22 | 0.36 | -0.22 | 0.29 | -0.22 | -0.44 | -0.22 | -0.46 | -0.62 | -1.85 | -0.62 | -1.95 | -1.02 | -1.62 | -1.02 | -1.62
-0.21 | 0.75 | -0.22 | 0.29 | -0.22 | 3.02 | -0.22 | 3.47 | -0.22 | -0.03 | -0.22 | -0.26 | -0.22 | -0.5 | -0.22 | -0.38 | -1.12 | -0.93 | -1.12 | -1.51 | -0.22 | 0.36 | -0.22 | 0.29 | -0.22 | -0.44 | -0.22 | -0.46 | -0.62 | -1.87 | -0.62 | -1.97 | -1.02 | -1.65 | -1.02 | -1.64
-0.21 | 0.75 | -0.23 | 0.29 | -0.22 | 3 | -0.22 | 3.44 | -0.22 | -0.03 | -0.22 | -0.27 | -0.22 | -0.52 | -0.22 | -0.36 | -1.12 | -0.93 | -1.12 | -1.51 | -0.22 | 0.36 | -0.22 | 0.29 | -0.22 | -0.44 | -0.22 | -0.46 | -0.62 | -1.9 | -0.62 | -2 | -1.02 | -1.67 | -1.02 | -1.66
-0.21 | 0.74 | -0.23 | 0.29 | -0.22 | 2.98 | -0.22 | 3.4 | -0.22 | -0.03 | -0.22 | -0.27 | -0.22 | -0.5 | -0.22 | -0.41 | -1.12 | -0.93 | -1.12 | -1.52 | -0.22 | 0.35 | -0.22 | 0.28 | -0.22 | -0.44 | -0.22 | -0.46 | -0.62 | -1.92 | -0.62 | -2.02 | -1.02 | -1.69 | -1.02 | -1.69
-0.21 | 0.74 | -0.23 | 0.29 | -0.22 | 2.96 | -0.22 | 3.39 | -0.23 | -0.03 | -0.23 | -0.27 | -0.22 | -0.51 | -0.22 | -0.38 | -1.12 | -0.93 | -1.12 | -1.52 | -0.22 | 0.35 | -0.22 | 0.28 | -0.22 | -0.45 | -0.23 | -0.46 | -0.62 | -1.94 | -0.62 | -2.05 | -1.02 | -1.71 | -1.02 | -1.72
-0.22 | 0.73 | -0.23 | 0.29 | -0.23 | 2.94 | -0.23 | 3.36 | -0.23 | -0.03 | -0.23 | -0.27 | -0.23 | -0.53 | -0.22 | -0.37 | -1.13 | -0.94 | -1.13 | -1.56 | -0.23 | 0.35 | -0.23 | 0.28 | -0.23 | -0.45 | -0.23 | -0.46 | -0.62 | -1.97 | -0.62 | -2.07 | -1.02 | -1.73 | -1.02 | -1.76
-0.22 | 0.73 | -0.23 | 0.29 | -0.23 | 2.92 | -0.23 | 3.34 | -0.23 | -0.03 | -0.23 | -0.27 | -0.23 | -0.5 | -0.23 | -0.42 | -1.13 | -0.94 | -1.13 | -1.6 | -0.23 | 0.35 | -0.23 | 0.28 | -0.23 | -0.45 | -0.23 | -0.46 | -0.63 | -1.99 | -0.63 | -2.1 | -1.03 | -1.76 | -1.03 | -1.79
-0.22 | 0.73 | -0.23 | 0.28 | -0.23 | 2.9 | -0.23 | 3.34 | -0.23 | -0.03 | -0.23 | -0.27 | -0.23 | -0.52 | -0.23 | -0.38 | -1.13 | -0.94 | -1.13 | -1.6 | -0.23 | 0.34 | -0.23 | 0.27 | -0.23 | -0.45 | -0.23 | -0.46 | -0.63 | -2.02 | -0.63 | -2.13 | -1.03 | -1.78 | -1.03 | -1.82
-0.22 | 0.72 | -0.23 | 0.28 | -0.23 | 2.89 | -0.23 | 3.3 | -0.23 | -0.03 | -0.23 | -0.27 | -0.23 | -0.53 | -0.23 | -0.39 | -1.13 | -0.95 | -1.13 | -1.61 | -0.23 | 0.34 | -0.23 | 0.27 | -0.23 | -0.45 | -0.23 | -0.46 | -0.63 | -2.04 | -0.63 | -2.15 | -1.03 | -1.81 | -1.03 | -1.86
-0.22 | 0.72 | -0.23 | 0.28 | -0.23 | 2.87 | -0.23 | 3.27 | -0.23 | -0.03 | -0.23 | -0.27 | -0.23 | -0.51 | -0.23 | -0.42 | -1.13 | -0.97 | -1.13 | -1.62 | -0.23 | 0.34 | -0.23 | 0.27 | -0.23 | -0.45 | -0.23 | -0.46 | -0.63 | -2.07 | -0.63 | -2.18 | -1.03 | -1.84 | -1.03 | -1.89
-0.22 | 0.72 | -0.23 | 0.28 | -0.23 | 2.85 | -0.23 | 3.25 | -0.23 | -0.03 | -0.23 | -0.27 | -0.23 | -0.54 | -0.23 | -0.38 | -1.13 | -1 | -1.13 | -1.62 | -0.23 | 0.33 | -0.23 | 0.26 | -0.23 | -0.45 | -0.23 | -0.46 | -0.63 | -2.1 | -0.63 | -2.21 | -1.03 | -1.87 | -1.03 | -1.92
-0.22 | 0.71 | -0.23 | 0.28 | -0.23 | 2.83 | -0.23 | 3.21 | -0.23 | -0.03 | -0.23 | -0.27 | -0.23 | -0.54 | -0.23 | -0.39 | -1.13 | -0.97 | -1.13 | -1.63 | -0.23 | 0.33 | -0.23 | 0.26 | -0.23 | -0.45 | -0.23 | -0.46 | -0.63 | -2.12 | -0.63 | -2.24 | -1.03 | -1.9 | -1.03 | -1.96
-0.22 | 0.71 | -0.23 | 0.28 | -0.23 | 2.81 | -0.23 | 3.2 | -0.23 | -0.03 | -0.23 | -0.27 | -0.23 | -0.52 | -0.23 | -0.42 | -1.13 | -0.97 | -1.13 | -1.63 | -0.23 | 0.33 | -0.23 | 0.26 | -0.23 | -0.45 | -0.23 | -0.46 | -0.63 | -2.15 | -0.63 | -2.27 | -1.03 | -1.93 | -1.03 | -2
-0.22 | 0.71 | -0.24 | 0.28 | -0.23 | 2.79 | -0.23 | 3.19 | -0.23 | -0.03 | -0.23 | -0.27 | -0.23 | -0.54 | -0.23 | -0.37 | -1.13 | -0.97 | -1.13 | -1.64 | -0.23 | 0.33 | -0.23 | 0.26 | -0.23 | -0.45 | -0.23 | -0.46 | -0.63 | -2.18 | -0.63 | -2.29 | -1.03 | -1.96 | -1.03 | -2.04
-0.22 | 0.7 | -0.24 | 0.27 | -0.23 | 2.77 | -0.23 | 3.14 | -0.23 | -0.03 | -0.23 | -0.28 | -0.23 | -0.55 | -0.23 | -0.4 | -1.13 | -0.98 | -1.13 | -1.65 | -0.23 | 0.32 | -0.23 | 0.25 | -0.23 | -0.45 | -0.23 | -0.46 | -0.63 | -2.21 | -0.63 | -2.33 | -1.03 | -2 | -1.03 | -2.08
-0.23 | 0.7 | -0.24 | 0.27 | -0.23 | 2.75 | -0.23 | 3.13 | -0.24 | -0.03 | -0.24 | -0.28 | -0.23 | -0.53 | -0.23 | -0.41 | -1.14 | -0.98 | -1.14 | -1.65 | -0.23 | 0.32 | -0.23 | 0.25 | -0.23 | -0.45 | -0.24 | -0.46 | -0.63 | -2.23 | -0.63 | -2.36 | -1.03 | -2.02 | -1.03 | -2.13
-0.23 | 0.7 | -0.24 | 0.27 | -0.24 | 2.73 | -0.24 | 3.11 | -0.24 | -0.04 | -0.24 | -0.28 | -0.24 | -0.56 | -0.23 | -0.37 | -1.14 | -0.98 | -1.14 | -1.66 | -0.24 | 0.32 | -0.24 | 0.25 | -0.24 | -0.45 | -0.24 | -0.46 | -0.64 | -2.26 | -0.64 | -2.39 | -1.04 | -2.05 | -1.04 | -2.17
-0.23 | 0.69 | -0.24 | 0.27 | -0.24 | 2.71 | -0.24 | 3.06 | -0.24 | -0.04 | -0.24 | -0.28 | -0.24 | -0.55 | -0.24 | -0.4 | -1.14 | -0.99 | -1.14 | -1.67 | -0.24 | 0.31 | -0.24 | 0.24 | -0.24 | -0.45 | -0.24 | -0.47 | -0.64 | -2.29 | -0.64 | -2.42 | -1.04 | -2.09 | -1.04 | -2.21
-0.23 | 0.69 | -0.24 | 0.27 | -0.24 | 2.69 | -0.24 | 3.05 | -0.24 | -0.04 | -0.24 | -0.28 | -0.24 | -0.54 | -0.24 | -0.41 | -1.14 | -0.99 | -1.14 | -1.68 | -0.24 | 0.31 | -0.24 | 0.24 | -0.24 | -0.46 | -0.24 | -0.47 | -0.64 | -2.32 | -0.64 | -2.45 | -1.04 | -2.12 | -1.04 | -2.27
-0.23 | 0.69 | -0.24 | 0.27 | -0.24 | 2.67 | -0.24 | 3.02 | -0.24 | -0.04 | -0.24 | -0.28 | -0.24 | -0.57 | -0.24 | -0.38 | -1.14 | -1 | -1.14 | -1.68 | -0.24 | 0.31 | -0.24 | 0.24 | -0.24 | -0.46 | -0.24 | -0.47 | -0.64 | -2.35 | -0.64 | -2.48 | -1.04 | -2.16 | -1.04 | -2.31
-0.23 | 0.68 | -0.24 | 0.27 | -0.24 | 2.66 | -0.24 | 2.99 | -0.24 | -0.04 | -0.24 | -0.28 | -0.24 | -0.56 | -0.24 | -0.43 | -1.14 | -1 | -1.14 | -1.69 | -0.24 | 0.31 | -0.24 | 0.24 | -0.24 | -0.46 | -0.24 | -0.47 | -0.64 | -2.38 | -0.64 | -2.52 | -1.04 | -2.19 | -1.04 | -2.36
-0.23 | 0.68 | -0.24 | 0.27 | -0.24 | 2.64 | -0.24 | 2.99 | -0.24 | -0.04 | -0.24 | -0.28 | -0.24 | -0.56 | -0.24 | -0.41 | -1.14 | -1.01 | -1.14 | -1.7 | -0.24 | 0.3 | -0.24 | 0.23 | -0.24 | -0.46 | -0.24 | -0.47 | -0.64 | -2.41 | -0.64 | -2.55 | -1.04 | -2.23 | -1.04 | -2.41
-0.23 | 0.68 | -0.25 | 0.27 | -0.24 | 2.62 | -0.24 | 2.95 | -0.24 | -0.04 | -0.24 | -0.28 | -0.24 | -0.6 | -0.24 | -0.39 | -1.14 | -1.02 | -1.14 | -1.7 | -0.24 | 0.3 | -0.24 | 0.23 | -0.24 | -0.46 | -0.24 | -0.47 | -0.64 | -2.45 | -0.64 | -2.59 | -1.04 | -2.26 | -1.04 | -2.46
-0.23 | 0.67 | -0.25 | 0.27 | -0.24 | 2.6 | -0.24 | 2.93 | -0.24 | -0.04 | -0.24 | -0.28 | -0.24 | -0.59 | -0.24 | -0.43 | -1.14 | -1.02 | -1.14 | -1.71 | -0.24 | 0.3 | -0.24 | 0.23 | -0.24 | -0.46 | -0.24 | -0.47 | -0.64 | -2.48 | -0.64 | -2.62 | -1.04 | -2.3 | -1.04 | -2.54
-0.23 | 0.67 | -0.25 | 0.27 | -0.24 | 2.58 | -0.24 | 2.92 | -0.25 | -0.04 | -0.25 | -0.28 | -0.24 | -0.61 | -0.24 | -0.4 | -1.14 | -1.02 | -1.14 | -1.71 | -0.24 | 0.29 | -0.24 | 0.23 | -0.24 | -0.46 | -0.25 | -0.47 | -0.64 | -2.51 | -0.64 | -2.66 | -1.04 | -2.34 | -1.04 | -2.61
-0.23 | 0.67 | -0.25 | 0.27 | -0.25 | 2.56 | -0.25 | 2.88 | -0.25 | -0.04 | -0.25 | -0.28 | -0.25 | -0.63 | -0.24 | -0.39 | -1.15 | -1.01 | -1.15 | -1.72 | -0.25 | 0.29 | -0.25 | 0.22 | -0.25 | -0.46 | -0.25 | -0.47 | -0.64 | -2.54 | -0.64 | -2.69 | -1.04 | -2.38 | -1.04 | -2.66
-0.24 | 0.66 | -0.25 | 0.26 | -0.25 | 2.54 | -0.25 | 2.88 | -0.25 | -0.04 | -0.25 | -0.29 | -0.25 | -0.61 | -0.25 | -0.43 | -1.15 | -1.02 | -1.15 | -1.73 | -0.25 | 0.29 | -0.25 | 0.22 | -0.25 | -0.46 | -0.25 | -0.47 | -0.65 | -2.58 | -0.65 | -2.73 | -1.05 | -2.43 | -1.05 | -2.71
-0.24 | 0.66 | -0.25 | 0.26 | -0.25 | 2.52 | -0.25 | 2.86 | -0.25 | -0.04 | -0.25 | -0.29 | -0.25 | -0.63 | -0.25 | -0.39 | -1.15 | -1.03 | -1.15 | -1.73 | -0.25 | 0.28 | -0.25 | 0.22 | -0.25 | -0.46 | -0.25 | -0.47 | -0.65 | -2.61 | -0.65 | -2.77 | -1.05 | -2.47 | -1.05 | -2.77
-0.24 | 0.66 | -0.25 | 0.26 | -0.25 | 2.51 | -0.25 | 2.81 | -0.25 | -0.04 | -0.25 | -0.29 | -0.25 | -0.64 | -0.25 | -0.39 | -1.15 | -1.03 | -1.15 | -1.74 | -0.25 | 0.28 | -0.25 | 0.22 | -0.25 | -0.46 | -0.25 | -0.47 | -0.65 | -2.65 | -0.65 | -2.81 | -1.05 | -2.5 | -1.05 | -2.82
-0.24 | 0.65 | -0.25 | 0.26 | -0.25 | 2.49 | -0.25 | 2.79 | -0.25 | -0.04 | -0.25 | -0.29 | -0.25 | -0.62 | -0.25 | -0.42 | -1.15 | -1.03 | -1.15 | -1.74 | -0.25 | 0.28 | -0.25 | 0.21 | -0.25 | -0.46 | -0.25 | -0.47 | -0.65 | -2.68 | -0.65 | -2.84 | -1.05 | -2.54 | -1.05 | -2.88
-0.24 | 0.65 | -0.25 | 0.26 | -0.25 | 2.47 | -0.25 | 2.77 | -0.25 | -0.04 | -0.25 | -0.29 | -0.25 | -0.65 | -0.25 | -0.37 | -1.15 | -1.03 | -1.15 | -1.75 | -0.25 | 0.27 | -0.25 | 0.21 | -0.25 | -0.46 | -0.25 | -0.47 | -0.65 | -2.72 | -0.65 | -2.88 | -1.05 | -2.59 | -1.05 | -2.93
-0.24 | 0.65 | -0.25 | 0.26 | -0.25 | 2.45 | -0.25 | 2.73 | -0.25 | -0.04 | -0.25 | -0.29 | -0.25 | -0.66 | -0.25 | -0.39 | -1.15 | -1.04 | -1.15 | -1.76 | -0.25 | 0.27 | -0.25 | 0.21 | -0.25 | -0.46 | -0.25 | -0.48 | -0.65 | -2.76 | -0.65 | -2.92 | -1.05 | -2.64 | -1.05 | -2.98
-0.24 | 0.65 | -0.26 | 0.26 | -0.25 | 2.43 | -0.25 | 2.73 | -0.25 | -0.04 | -0.25 | -0.29 | -0.25 | -0.64 | -0.25 | -0.41 | -1.15 | -1.04 | -1.15 | -1.77 | -0.25 | 0.27 | -0.25 | 0.21 | -0.25 | -0.47 | -0.25 | -0.48 | -0.65 | -2.79 | -0.65 | -2.96 | -1.05 | -2.69 | -1.05 | -3.04
-0.24 | 0.64 | -0.26 | 0.26 | -0.25 | 2.41 | -0.25 | 2.7 | -0.25 | -0.04 | -0.25 | -0.29 | -0.25 | -0.67 | -0.25 | -0.37 | -1.15 | -1.05 | -1.15 | -1.77 | -0.25 | 0.26 | -0.25 | 0.2 | -0.25 | -0.47 | -0.25 | -0.48 | -0.65 | -2.83 | -0.65 | -3 | -1.05 | -2.74 | -1.05 | -3.11
-0.24 | 0.64 | -0.26 | 0.26 | -0.25 | 2.4 | -0.25 | 2.67 | -0.26 | -0.04 | -0.26 | -0.29 | -0.25 | -0.67 | -0.25 | -0.39 | -1.15 | -1.05 | -1.15 | -1.78 | -0.25 | 0.26 | -0.25 | 0.2 | -0.25 | -0.47 | -0.26 | -0.48 | -0.65 | -2.87 | -0.65 | -3.04 | -1.05 | -2.78 | -1.05 | -3.17
-0.25 | 0.64 | -0.26 | 0.26 | -0.26 | 2.38 | -0.26 | 2.66 | -0.26 | -0.04 | -0.26 | -0.29 | -0.26 | -0.65 | -0.25 | -0.41 | -1.16 | -1.05 | -1.16 | -1.79 | -0.26 | 0.26 | -0.26 | 0.2 | -0.26 | -0.47 | -0.26 | -0.48 | -0.65 | -2.9 | -0.65 | -3.08 | -1.05 | -2.83 | -1.05 | -3.26
-0.25 | 0.63 | -0.26 | 0.26 | -0.26 | 2.36 | -0.26 | 2.61 | -0.26 | -0.04 | -0.26 | -0.29 | -0.26 | -0.67 | -0.26 | -0.37 | -1.16 | -1.05 | -1.16 | -1.79 | -0.26 | 0.25 | -0.26 | 0.2 | -0.26 | -0.47 | -0.26 | -0.48 | -0.66 | -2.94 | -0.66 | -3.12 | -1.06 | -2.88 | -1.06 | -3.31
-0.25 | 0.63 | -0.26 | 0.26 | -0.26 | 2.34 | -0.26 | 2.58 | -0.26 | -0.04 | -0.26 | -0.29 | -0.26 | -0.66 | -0.26 | -0.42 | -1.16 | -1.06 | -1.16 | -1.8 | -0.26 | 0.25 | -0.26 | 0.19 | -0.26 | -0.47 | -0.26 | -0.48 | -0.66 | -2.98 | -0.66 | -3.17 | -1.06 | -2.93 | -1.06 | -3.38
-0.25 | 0.63 | -0.26 | 0.26 | -0.26 | 2.32 | -0.26 | 2.57 | -0.26 | -0.04 | -0.26 | -0.29 | -0.26 | -0.64 | -0.26 | -0.42 | -1.16 | -1.07 | -1.16 | -1.81 | -0.26 | 0.24 | -0.26 | 0.19 | -0.26 | -0.47 | -0.26 | -0.48 | -0.66 | -3.02 | -0.66 | -3.21 | -1.06 | -2.98 | -1.06 | -3.45
-0.25 | 0.62 | -0.26 | 0.26 | -0.26 | 2.31 | -0.26 | 2.53 | -0.26 | -0.04 | -0.26 | -0.29 | -0.26 | -0.67 | -0.26 | -0.39 | -1.16 | -1.07 | -1.16 | -1.82 | -0.26 | 0.24 | -0.26 | 0.19 | -0.26 | -0.47 | -0.26 | -0.48 | -0.66 | -3.06 | -0.66 | -3.25 | -1.06 | -3.03 | -1.06 | -3.51
-0.25 | 0.62 | -0.26 | 0.26 | -0.26 | 2.29 | -0.26 | 2.52 | -0.26 | -0.04 | -0.26 | -0.29 | -0.26 | -0.65 | -0.26 | -0.44 | -1.16 | -1.07 | -1.16 | -1.83 | -0.26 | 0.24 | -0.26 | 0.19 | -0.26 | -0.47 | -0.26 | -0.48 | -0.66 | -3.1 | -0.66 | -3.3 | -1.06 | -3.08 | -1.06 | -3.57
-0.25 | 0.62 | -0.26 | 0.26 | -0.26 | 2.27 | -0.26 | 2.5 | -0.26 | -0.04 | -0.26 | -0.29 | -0.26 | -0.65 | -0.26 | -0.43 | -1.16 | -1.07 | -1.16 | -1.84 | -0.26 | 0.24 | -0.26 | 0.18 | -0.26 | -0.47 | -0.26 | -0.48 | -0.66 | -3.15 | -0.66 | -3.34 | -1.06 | -3.13 | -1.06 | -3.64
-0.25 | 0.62 | -0.27 | 0.26 | -0.26 | 2.25 | -0.26 | 2.46 | -0.26 | -0.04 | -0.26 | -0.29 | -0.26 | -0.68 | -0.26 | -0.41 | -1.16 | -1.07 | -1.16 | -1.84 | -0.26 | 0.23 | -0.26 | 0.18 | -0.26 | -0.47 | -0.26 | -0.48 | -0.66 | -3.19 | -0.66 | -3.39 | -1.06 | -3.18 | -1.06 | -3.71
-0.25 | 0.61 | -0.27 | 0.26 | -0.26 | 2.23 | -0.26 | 2.46 | -0.26 | -0.04 | -0.26 | -0.3 | -0.26 | -0.65 | -0.26 | -0.47 | -1.16 | -1.08 | -1.16 | -1.85 | -0.26 | 0.23 | -0.26 | 0.18 | -0.26 | -0.48 | -0.26 | -0.48 | -0.66 | -3.23 | -0.66 | -3.44 | -1.06 | -3.24 | -1.06 | -3.77
-0.25 | 0.61 | -0.27 | 0.26 | -0.26 | 2.21 | -0.26 | 2.43 | -0.27 | -0.04 | -0.27 | -0.3 | -0.26 | -0.66 | -0.26 | -0.44 | -1.16 | -1.09 | -1.16 | -1.86 | -0.26 | 0.22 | -0.26 | 0.18 | -0.26 | -0.48 | -0.27 | -0.49 | -0.66 | -3.28 | -0.66 | -3.48 | -1.06 | -3.29 | -1.06 | -3.84
-0.26 | 0.61 | -0.27 | 0.26 | -0.27 | 2.19 | -0.27 | 2.38 | -0.27 | -0.04 | -0.27 | -0.3 | -0.27 | -0.69 | -0.26 | -0.43 | -1.17 | -1.09 | -1.17 | -1.86 | -0.27 | 0.22 | -0.27 | 0.17 | -0.27 | -0.48 | -0.27 | -0.49 | -0.66 | -3.32 | -0.66 | -3.53 | -1.06 | -3.34 | -1.06 | -3.92
-0.26 | 0.6 | -0.27 | 0.26 | -0.27 | 2.17 | -0.27 | 2.37 | -0.27 | -0.04 | -0.27 | -0.3 | -0.27 | -0.66 | -0.27 | -0.48 | -1.17 | -1.09 | -1.17 | -1.87 | -0.27 | 0.21 | -0.27 | 0.17 | -0.27 | -0.48 | -0.27 | -0.49 | -0.67 | -3.37 | -0.67 | -3.58 | -1.07 | -3.4 | -1.07 | -3.99
-0.26 | 0.6 | -0.27 | 0.26 | -0.27 | 2.16 | -0.27 | 2.35 | -0.27 | -0.04 | -0.27 | -0.3 | -0.27 | -0.69 | -0.27 | -0.44 | -1.17 | -1.1 | -1.17 | -1.88 | -0.27 | 0.21 | -0.27 | 0.17 | -0.27 | -0.48 | -0.27 | -0.49 | -0.67 | -3.41 | -0.67 | -3.63 | -1.07 | -3.46 | -1.07 | -4.06
-0.26 | 0.6 | -0.27 | 0.26 | -0.27 | 2.14 | -0.27 | 2.33 | -0.27 | -0.04 | -0.27 | -0.3 | -0.27 | -0.71 | -0.27 | -0.44 | -1.17 | -1.1 | -1.17 | -1.89 | -0.27 | 0.21 | -0.27 | 0.17 | -0.27 | -0.48 | -0.27 | -0.49 | -0.67 | -3.46 | -0.67 | -3.68 | -1.07 | -3.52 | -1.07 | -4.12
-0.26 | 0.6 | -0.27 | 0.26 | -0.27 | 2.12 | -0.27 | 2.33 | -0.27 | -0.04 | -0.27 | -0.3 | -0.27 | -0.69 | -0.27 | -0.48 | -1.17 | -1.11 | -1.17 | -1.9 | -0.27 | 0.2 | -0.27 | 0.17 | -0.27 | -0.48 | -0.27 | -0.49 | -0.67 | -3.51 | -0.67 | -3.73 | -1.07 | -3.57 | -1.07 | -4.19
-0.26 | 0.59 | -0.27 | 0.26 | -0.27 | 2.1 | -0.27 | 2.29 | -0.27 | -0.04 | -0.27 | -0.3 | -0.27 | -0.72 | -0.27 | -0.43 | -1.17 | -1.13 | -1.17 | -1.91 | -0.27 | 0.2 | -0.27 | 0.16 | -0.27 | -0.48 | -0.27 | -0.49 | -0.67 | -3.56 | -0.67 | -3.78 | -1.07 | -3.63 | -1.07 | -4.27
-0.26 | 0.59 | -0.27 | 0.26 | -0.27 | 2.09 | -0.27 | 2.27 | -0.27 | -0.04 | -0.27 | -0.3 | -0.27 | -0.73 | -0.27 | -0.44 | -1.17 | -1.12 | -1.17 | -1.92 | -0.27 | 0.19 | -0.27 | 0.16 | -0.27 | -0.48 | -0.27 | -0.49 | -0.67 | -3.6 | -0.67 | -3.83 | -1.07 | -3.69 | -1.07 | -4.36
-0.26 | 0.59 | -0.28 | 0.26 | -0.27 | 2.07 | -0.27 | 2.25 | -0.27 | -0.04 | -0.27 | -0.3 | -0.27 | -0.71 | -0.27 | -0.47 | -1.17 | -1.13 | -1.17 | -1.93 | -0.27 | 0.18 | -0.27 | 0.16 | -0.27 | -0.48 | -0.27 | -0.49 | -0.67 | -3.65 | -0.67 | -3.88 | -1.07 | -3.74 | -1.07 | -4.43
-0.26 | 0.58 | -0.28 | 0.26 | -0.27 | 2.05 | -0.27 | 2.18 | -0.27 | -0.05 | -0.27 | -0.3 | -0.27 | -0.74 | -0.27 | -0.42 | -1.17 | -1.13 | -1.17 | -1.93 | -0.27 | 0.18 | -0.27 | 0.16 | -0.27 | -0.49 | -0.27 | -0.49 | -0.67 | -3.7 | -0.67 | -3.94 | -1.07 | -3.8 | -1.07 | -4.5
-0.26 | 0.58 | -0.28 | 0.26 | -0.27 | 2.03 | -0.27 | 2.17 | -0.28 | -0.05 | -0.28 | -0.3 | -0.27 | -0.75 | -0.27 | -0.45 | -1.17 | -1.13 | -1.17 | -1.93 | -0.27 | 0.17 | -0.27 | 0.15 | -0.27 | -0.48 | -0.28 | -0.49 | -0.67 | -3.75 | -0.67 | -3.99 | -1.07 | -3.86 | -1.07 | -4.57
-0.27 | 0.58 | -0.28 | 0.26 | -0.28 | 2.01 | -0.28 | 2.16 | -0.28 | -0.05 | -0.28 | -0.3 | -0.28 | -0.73 | -0.27 | -0.47 | -1.18 | -1.14 | -1.18 | -1.94 | -0.28 | 0.17 | -0.28 | 0.15 | -0.28 | -0.49 | -0.28 | -0.5 | -0.67 | -3.8 | -0.67 | -4.04 | -1.08 | -3.94 | -1.08 | -4.64
-0.27 | 0.58 | -0.28 | 0.26 | -0.28 | 2 | -0.28 | 2.12 | -0.28 | -0.05 | -0.28 | -0.3 | -0.28 | -0.77 | -0.28 | -0.42 | -1.18 | -1.14 | -1.18 | -1.94 | -0.28 | 0.16 | -0.28 | 0.15 | -0.28 | -0.49 | -0.28 | -0.5 | -0.68 | -3.85 | -0.68 | -4.1 | -1.08 | -3.99 | -1.08 | -4.72
-0.27 | 0.57 | -0.28 | 0.26 | -0.28 | 1.98 | -0.28 | 2.11 | -0.28 | -0.05 | -0.28 | -0.3 | -0.28 | -0.77 | -0.28 | -0.46 | -1.18 | -1.13 | -1.18 | -1.96 | -0.28 | 0.16 | -0.28 | 0.15 | -0.28 | -0.49 | -0.28 | -0.5 | -0.68 | -3.9 | -0.68 | -4.16 | -1.08 | -4.04 | -1.08 | -4.8
-0.27 | 0.57 | -0.28 | 0.26 | -0.28 | 1.96 | -0.28 | 2.1 | -0.28 | -0.05 | -0.28 | -0.3 | -0.28 | -0.77 | -0.28 | -0.47 | -1.18 | -1.14 | -1.18 | -1.97 | -0.28 | 0.15 | -0.28 | 0.14 | -0.28 | -0.49 | -0.28 | -0.5 | -0.68 | -3.96 | -0.68 | -4.21 | -1.08 | -4.12 | -1.08 | -4.88
-0.27 | 0.57 | -0.28 | 0.26 | -0.28 | 1.94 | -0.28 | 2.06 | -0.28 | -0.05 | -0.28 | -0.3 | -0.28 | -0.81 | -0.28 | -0.43 | -1.18 | -1.14 | -1.18 | -1.98 | -0.28 | 0.14 | -0.28 | 0.14 | -0.28 | -0.49 | -0.28 | -0.5 | -0.68 | -4.01 | -0.68 | -4.27 | -1.08 | -4.18 | -1.08 | -4.95
-0.27 | 0.57 | -0.28 | 0.26 | -0.28 | 1.92 | -0.28 | 2.05 | -0.28 | -0.05 | -0.28 | -0.3 | -0.28 | -0.81 | -0.28 | -0.49 | -1.18 | -1.15 | -1.18 | -2 | -0.28 | 0.14 | -0.28 | 0.14 | -0.28 | -0.49 | -0.28 | -0.5 | -0.68 | -4.07 | -0.68 | -4.33 | -1.08 | -4.25 | -1.08 | -5.01
-0.27 | 0.56 | -0.28 | 0.26 | -0.28 | 1.9 | -0.28 | 2.02 | -0.28 | -0.05 | -0.28 | -0.31 | -0.28 | -0.82 | -0.28 | -0.48 | -1.18 | -1.15 | -1.18 | -2.01 | -0.28 | 0.13 | -0.28 | 0.14 | -0.28 | -0.49 | -0.28 | -0.5 | -0.68 | -4.12 | -0.68 | -4.39 | -1.08 | -4.31 | -1.08 | -5.08
-0.27 | 0.56 | -0.28 | 0.26 | -0.28 | 1.89 | -0.28 | 1.98 | -0.28 | -0.05 | -0.28 | -0.31 | -0.28 | -0.87 | -0.28 | -0.46 | -1.18 | -1.15 | -1.18 | -2.01 | -0.28 | 0.13 | -0.28 | 0.14 | -0.28 | -0.49 | -0.28 | -0.5 | -0.68 | -4.17 | -0.68 | -4.45 | -1.08 | -4.38 | -1.08 | -5.15
-0.27 | 0.56 | -0.29 | 0.26 | -0.28 | 1.87 | -0.28 | 1.97 | -0.28 | -0.05 | -0.28 | -0.31 | -0.28 | -0.86 | -0.28 | -0.51 | -1.18 | -1.16 | -1.18 | -2.01 | -0.28 | 0.12 | -0.28 | 0.13 | -0.28 | -0.49 | -0.28 | -0.5 | -0.68 | -4.23 | -0.68 | -4.51 | -1.08 | -4.45 | -1.08 | -5.23
-0.27 | 0.56 | -0.29 | 0.26 | -0.28 | 1.85 | -0.28 | 1.94 | -0.28 | -0.05 | -0.28 | -0.31 | -0.28 | -0.89 | -0.28 | -0.48 | -1.18 | -1.17 | -1.18 | -2.01 | -0.28 | 0.11 | -0.28 | 0.13 | -0.28 | -0.5 | -0.28 | -0.5 | -0.68 | -4.29 | -0.68 | -4.57 | -1.08 | -4.51 | -1.08 | -5.3
-0.28 | 0.55 | -0.29 | 0.26 | -0.28 | 1.83 | -0.28 | 1.92 | -0.29 | -0.05 | -0.29 | -0.31 | -0.28 | -0.93 | -0.28 | -0.47 | -1.19 | -1.17 | -1.19 | -2.02 | -0.28 | 0.11 | -0.28 | 0.13 | -0.28 | -0.5 | -0.29 | -0.5 | -0.68 | -4.34 | -0.68 | -4.63 | -1.09 | -4.59 | -1.09 | -5.39
-0.28 | 0.55 | -0.29 | 0.26 | -0.29 | 1.81 | -0.29 | 1.91 | -0.29 | -0.05 | -0.29 | -0.31 | -0.29 | -0.9 | -0.28 | -0.51 | -1.19 | -1.17 | -1.19 | -2.03 | -0.29 | 0.1 | -0.29 | 0.13 | -0.29 | -0.5 | -0.29 | -0.51 | -0.69 | -4.41 | -0.69 | -4.69 | -1.09 | -4.66 | -1.09 | -5.46
-0.28 | 0.55 | -0.29 | 0.26 | -0.29 | 1.79 | -0.29 | 1.84 | -0.29 | -0.05 | -0.29 | -0.31 | -0.29 | -0.94 | -0.29 | -0.47 | -1.19 | -1.18 | -1.19 | -2.04 | -0.29 | 0.09 | -0.29 | 0.13 | -0.29 | -0.5 | -0.29 | -0.51 | -0.69 | -4.46 | -0.69 | -4.75 | -1.09 | -4.73 | -1.09 | -5.53
-0.28 | 0.55 | -0.29 | 0.26 | -0.29 | 1.77 | -0.29 | 1.82 | -0.29 | -0.05 | -0.29 | -0.31 | -0.29 | -0.98 | -0.29 | -0.47 | -1.19 | -1.18 | -1.19 | -2.05 | -0.29 | 0.08 | -0.29 | 0.12 | -0.29 | -0.5 | -0.29 | -0.51 | -0.69 | -4.53 | -0.69 | -4.82 | -1.09 | -4.8 | -1.09 | -5.6
-0.28 | 0.54 | -0.29 | 0.26 | -0.29 | 1.76 | -0.29 | 1.82 | -0.29 | -0.05 | -0.29 | -0.31 | -0.29 | -0.94 | -0.29 | -0.51 | -1.19 | -1.18 | -1.19 | -2.06 | -0.29 | 0.07 | -0.29 | 0.12 | -0.29 | -0.5 | -0.29 | -0.51 | -0.69 | -4.59 | -0.69 | -4.88 | -1.09 | -4.89 | -1.09 | -5.68
-0.28 | 0.54 | -0.29 | 0.26 | -0.29 | 1.74 | -0.29 | 1.77 | -0.29 | -0.05 | -0.29 | -0.31 | -0.29 | -0.98 | -0.29 | -0.46 | -1.19 | -1.19 | -1.19 | -2.07 | -0.29 | 0.06 | -0.29 | 0.12 | -0.29 | -0.5 | -0.29 | -0.51 | -0.69 | -4.65 | -0.69 | -4.95 | -1.09 | -4.97 | -1.09 | -5.76
-0.28 | 0.54 | -0.29 | 0.26 | -0.29 | 1.72 | -0.29 | 1.75 | -0.29 | -0.05 | -0.29 | -0.31 | -0.29 | -1.01 | -0.29 | -0.48 | -1.19 | -1.21 | -1.19 | -2.08 | -0.29 | 0.06 | -0.29 | 0.12 | -0.29 | -0.5 | -0.29 | -0.51 | -0.69 | -4.71 | -0.69 | -5.02 | -1.09 | -5.05 | -1.09 | -5.83
-0.28 | 0.54 | -0.29 | 0.26 | -0.29 | 1.7 | -0.29 | 1.73 | -0.29 | -0.05 | -0.29 | -0.31 | -0.29 | -0.98 | -0.29 | -0.51 | -1.19 | -1.22 | -1.19 | -2.1 | -0.29 | 0.05 | -0.29 | 0.11 | -0.29 | -0.5 | -0.29 | -0.51 | -0.69 | -4.77 | -0.69 | -5.08 | -1.09 | -5.13 | -1.09 | -5.9
-0.28 | 0.53 | -0.3 | 0.26 | -0.29 | 1.68 | -0.29 | 1.67 | -0.29 | -0.05 | -0.29 | -0.31 | -0.29 | -1.02 | -0.29 | -0.46 | -1.19 | -1.23 | -1.19 | -2.11 | -0.29 | 0.04 | -0.29 | 0.11 | -0.29 | -0.5 | -0.29 | -0.51 | -0.69 | -4.83 | -0.69 | -5.15 | -1.09 | -5.22 | -1.09 | -5.99
-0.28 | 0.53 | -0.3 | 0.26 | -0.29 | 1.66 | -0.29 | 1.66 | -0.29 | -0.05 | -0.29 | -0.31 | -0.29 | -1.04 | -0.29 | -0.49 | -1.19 | -1.24 | -1.19 | -2.12 | -0.29 | 0.03 | -0.29 | 0.11 | -0.29 | -0.51 | -0.29 | -0.52 | -0.69 | -4.9 | -0.69 | -5.22 | -1.09 | -5.3 | -1.09 | -6.07
-0.28 | 0.53 | -0.3 | 0.26 | -0.29 | 1.64 | -0.29 | 1.62 | -0.3 | -0.05 | -0.3 | -0.31 | -0.29 | -1.02 | -0.29 | -0.51 | -1.2 | -1.24 | -1.2 | -2.13 | -0.29 | 0.02 | -0.29 | 0.11 | -0.29 | -0.51 | -0.3 | -0.52 | -0.69 | -4.96 | -0.69 | -5.29 | -1.1 | -5.38 | -1.1 | -6.18
-0.29 | 0.52 | -0.3 | 0.26 | -0.3 | 1.62 | -0.3 | 1.56 | -0.3 | -0.05 | -0.3 | -0.31 | -0.3 | -1.07 | -0.29 | -0.46 | -1.2 | -1.25 | -1.2 | -2.14 | -0.3 | 0.01 | -0.3 | 0.11 | -0.3 | -0.51 | -0.3 | -0.52 | -0.69 | -5.02 | -0.69 | -5.36 | -1.1 | -5.46 | -1.1 | -6.35
-0.29 | 0.52 | -0.3 | 0.26 | -0.3 | 1.6 | -0.3 | 1.56 | -0.3 | -0.05 | -0.3 | -0.31 | -0.3 | -1.08 | -0.3 | -0.51 | -1.2 | -1.25 | -1.2 | -2.14 | -0.3 | 0 | -0.3 | 0.1 | -0.3 | -0.51 | -0.3 | -0.52 | -0.7 | -5.09 | -0.7 | -5.43 | -1.1 | -5.54 | -1.1 | -6.46
-0.29 | 0.52 | -0.3 | 0.26 | -0.3 | 1.58 | -0.3 | 1.53 | -0.3 | -0.06 | -0.3 | -0.31 | -0.3 | -1.08 | -0.3 | -0.52 | -1.2 | -1.26 | -1.2 | -2.15 | -0.3 | -0.01 | -0.3 | 0.1 | -0.3 | -0.51 | -0.3 | -0.52 | -0.7 | -5.16 | -0.7 | -5.5 | -1.1 | -5.63 | -1.1 | -6.57
-0.29 | 0.52 | -0.3 | 0.26 | -0.3 | 1.57 | -0.3 | 1.51 | -0.3 | -0.06 | -0.3 | -0.31 | -0.3 | -1.13 | -0.3 | -0.48 | -1.2 | -1.26 | -1.2 | -2.15 | -0.3 | -0.02 | -0.3 | 0.1 | -0.3 | -0.51 | -0.3 | -0.52 | -0.7 | -5.22 | -0.7 | -5.57 | -1.1 | -5.72 | -1.1 | -6.64
-0.29 | 0.51 | -0.3 | 0.26 | -0.3 | 1.55 | -0.3 | 1.5 | -0.3 | -0.05 | -0.3 | -0.31 | -0.3 | -1.13 | -0.3 | -0.55 | -1.2 | -1.27 | -1.2 | -2.16 | -0.3 | -0.04 | -0.3 | 0.09 | -0.3 | -0.51 | -0.3 | -0.52 | -0.7 | -5.29 | -0.7 | -5.64 | -1.1 | -5.8 | -1.1 | -6.71
-0.29 | 0.51 | -0.3 | 0.26 | -0.3 | 1.53 | -0.3 | 1.47 | -0.3 | -0.06 | -0.3 | -0.31 | -0.3 | -1.13 | -0.3 | -0.54 | -1.2 | -1.27 | -1.2 | -2.18 | -0.3 | -0.05 | -0.3 | 0.09 | -0.3 | -0.51 | -0.3 | -0.52 | -0.7 | -5.36 | -0.7 | -5.71 | -1.1 | -5.89 | -1.1 | -6.78
-0.29 | 0.51 | -0.3 | 0.26 | -0.3 | 1.51 | -0.3 | 1.45 | -0.3 | -0.06 | -0.3 | -0.32 | -0.3 | -1.19 | -0.3 | -0.52 | -1.2 | -1.28 | -1.2 | -2.18 | -0.3 | -0.06 | -0.3 | 0.09 | -0.3 | -0.51 | -0.3 | -0.52 | -0.7 | -5.43 | -0.7 | -5.79 | -1.1 | -5.99 | -1.1 | -6.85
-0.29 | 0.51 | -0.31 | 0.26 | -0.3 | 1.49 | -0.3 | 1.44 | -0.3 | -0.06 | -0.3 | -0.31 | -0.3 | -1.17 | -0.3 | -0.57 | -1.2 | -1.28 | -1.2 | -2.19 | -0.3 | -0.07 | -0.3 | 0.09 | -0.3 | -0.52 | -0.3 | -0.52 | -0.7 | -5.5 | -0.7 | -5.86 | -1.1 | -6.08 | -1.1 | -6.92
-0.29 | 0.5 | -0.31 | 0.26 | -0.3 | 1.47 | -0.3 | 1.4 | -0.3 | -0.06 | -0.3 | -0.32 | -0.3 | -1.19 | -0.3 | -0.54 | -1.2 | -1.28 | -1.2 | -2.2 | -0.3 | -0.09 | -0.3 | 0.08 | -0.3 | -0.52 | -0.3 | -0.53 | -0.7 | -5.57 | -0.7 | -5.94 | -1.1 | -6.17 | -1.1 | -7
-0.29 | 0.5 | -0.31 | 0.26 | -0.3 | 1.45 | -0.3 | 1.38 | -0.31 | -0.06 | -0.31 | -0.32 | -0.3 | -1.25 | -0.3 | -0.53 | -1.21 | -1.29 | -1.21 | -2.21 | -0.3 | -0.1 | -0.3 | 0.08 | -0.3 | -0.52 | -0.31 | -0.53 | -0.7 | -5.64 | -0.7 | -6.01 | -1.11 | -6.26 | -1.11 | -7.08
-0.3 | 0.5 | -0.31 | 0.26 | -0.31 | 1.43 | -0.31 | 1.36 | -0.31 | -0.06 | -0.31 | -0.32 | -0.31 | -1.22 | -0.3 | -0.58 | -1.21 | -1.32 | -1.21 | -2.22 | -0.31 | -0.11 | -0.31 | 0.08 | -0.31 | -0.52 | -0.31 | -0.53 | -0.7 | -5.71 | -0.7 | -6.09 | -1.11 | -6.36 | -1.11 | -7.15
-0.3 | 0.49 | -0.31 | 0.26 | -0.31 | 1.41 | -0.31 | 1.31 | -0.31 | -0.06 | -0.31 | -0.32 | -0.31 | -1.26 | -0.31 | -0.53 | -1.21 | -1.31 | -1.21 | -2.23 | -0.31 | -0.12 | -0.31 | 0.08 | -0.31 | -0.52 | -0.31 | -0.53 | -0.71 | -5.78 | -0.71 | -6.17 | -1.11 | -6.46 | -1.11 | -7.25
-0.3 | 0.49 | -0.31 | 0.25 | -0.31 | 1.39 | -0.31 | 1.3 | -0.31 | -0.06 | -0.31 | -0.32 | -0.31 | -1.31 | -0.31 | -0.53 | -1.21 | -1.31 | -1.21 | -2.23 | -0.31 | -0.14 | -0.31 | 0.07 | -0.31 | -0.52 | -0.31 | -0.53 | -0.71 | -5.85 | -0.71 | -6.25 | -1.11 | -6.55 | -1.11 | -7.34
-0.3 | 0.49 | -0.31 | 0.25 | -0.31 | 1.37 | -0.31 | 1.28 | -0.31 | -0.06 | -0.31 | -0.32 | -0.31 | -1.28 | -0.31 | -0.57 | -1.21 | -1.32 | -1.21 | -2.24 | -0.31 | -0.15 | -0.31 | 0.07 | -0.31 | -0.52 | -0.31 | -0.53 | -0.71 | -5.92 | -0.71 | -6.32 | -1.11 | -6.65 | -1.11 | -7.42
-0.3 | 0.48 | -0.31 | 0.25 | -0.31 | 1.35 | -0.31 | 1.24 | -0.31 | -0.06 | -0.31 | -0.32 | -0.31 | -1.33 | -0.31 | -0.52 | -1.21 | -1.33 | -1.21 | -2.25 | -0.31 | -0.17 | -0.31 | 0.07 | -0.31 | -0.52 | -0.31 | -0.53 | -0.71 | -6 | -0.71 | -6.4 | -1.11 | -6.75 | -1.11 | -7.5
-0.3 | 0.48 | -0.31 | 0.25 | -0.31 | 1.33 | -0.31 | 1.24 | -0.31 | -0.06 | -0.31 | -0.32 | -0.31 | -1.37 | -0.31 | -0.53 | -1.21 | -1.33 | -1.21 | -2.25 | -0.31 | -0.19 | -0.31 | 0.06 | -0.31 | -0.53 | -0.31 | -0.53 | -0.71 | -6.07 | -0.71 | -6.48 | -1.11 | -6.85 | -1.11 | -7.58
-0.3 | 0.48 | -0.32 | 0.25 | -0.31 | 1.31 | -0.31 | 1.2 | -0.31 | -0.06 | -0.31 | -0.32 | -0.31 | -1.35 | -0.31 | -0.57 | -1.21 | -1.33 | -1.21 | -2.26 | -0.31 | -0.2 | -0.31 | 0.06 | -0.31 | -0.53 | -0.31 | -0.54 | -0.71 | -6.14 | -0.71 | -6.56 | -1.11 | -6.95 | -1.11 | -7.66
-0.3 | 0.47 | -0.32 | 0.25 | -0.31 | 1.29 | -0.31 | 1.17 | -0.31 | -0.06 | -0.31 | -0.32 | -0.31 | -1.41 | -0.31 | -0.52 | -1.21 | -1.34 | -1.21 | -2.27 | -0.31 | -0.22 | -0.31 | 0.06 | -0.31 | -0.53 | -0.31 | -0.54 | -0.71 | -6.22 | -0.71 | -6.64 | -1.11 | -7.05 | -1.11 | -7.75
-0.3 | 0.47 | -0.32 | 0.25 | -0.31 | 1.27 | -0.31 | 1.17 | -0.32 | -0.06 | -0.32 | -0.32 | -0.31 | -1.45 | -0.31 | -0.54 | -1.21 | -1.38 | -1.21 | -2.28 | -0.31 | -0.23 | -0.31 | 0.05 | -0.31 | -0.53 | -0.32 | -0.54 | -0.71 | -6.3 | -0.71 | -6.72 | -1.11 | -7.17 | -1.11 | -7.84
-0.3 | 0.47 | -0.32 | 0.24 | -0.32 | 1.25 | -0.32 | 1.13 | -0.32 | -0.06 | -0.32 | -0.32 | -0.32 | -1.44 | -0.31 | -0.57 | -1.22 | -1.36 | -1.22 | -2.3 | -0.32 | -0.25 | -0.32 | 0.05 | -0.32 | -0.53 | -0.32 | -0.54 | -0.71 | -6.38 | -0.71 | -6.8 | -1.12 | -7.28 | -1.12 | -7.92
-0.31 | 0.46 | -0.32 | 0.24 | -0.32 | 1.23 | -0.32 | 1.11 | -0.32 | -0.06 | -0.32 | -0.32 | -0.32 | -1.5 | -0.32 | -0.53 | -1.22 | -1.36 | -1.22 | -2.3 | -0.32 | -0.27 | -0.32 | 0.05 | -0.32 | -0.53 | -0.32 | -0.54 | -0.71 | -6.45 | -0.71 | -6.89 | -1.12 | -7.38 | -1.12 | -8.02
-0.31 | 0.46 | -0.32 | 0.24 | -0.32 | 1.21 | -0.32 | 1.1 | -0.32 | -0.06 | -0.32 | -0.32 | -0.32 | -1.53 | -0.32 | -0.57 | -1.22 | -1.37 | -1.22 | -2.31 | -0.32 | -0.29 | -0.32 | 0.04 | -0.32 | -0.53 | -0.32 | -0.54 | -0.72 | -6.53 | -0.72 | -6.97 | -1.12 | -7.49 | -1.12 | -8.11
-0.31 | 0.45 | -0.32 | 0.24 | -0.32 | 1.18 | -0.32 | 1.04 | -0.32 | -0.06 | -0.32 | -0.32 | -0.32 | -1.52 | -0.32 | -0.58 | -1.22 | -1.37 | -1.22 | -2.31 | -0.32 | -0.3 | -0.32 | 0.04 | -0.32 | -0.53 | -0.32 | -0.54 | -0.72 | -6.61 | -0.72 | -7.05 | -1.12 | -7.6 | -1.12 | -8.21
-0.31 | 0.45 | -0.32 | 0.24 | -0.32 | 1.16 | -0.32 | 1.02 | -0.32 | -0.06 | -0.32 | -0.32 | -0.32 | -1.6 | -0.32 | -0.54 | -1.22 | -1.37 | -1.22 | -2.32 | -0.32 | -0.32 | -0.32 | 0.03 | -0.32 | -0.53 | -0.32 | -0.55 | -0.72 | -6.69 | -0.72 | -7.14 | -1.12 | -7.72 | -1.12 | -8.3
-0.31 | 0.45 | -0.32 | 0.23 | -0.32 | 1.14 | -0.32 | 1 | -0.32 | -0.06 | -0.32 | -0.32 | -0.32 | -1.61 | -0.32 | -0.59 | -1.22 | -1.38 | -1.22 | -2.34 | -0.32 | -0.34 | -0.32 | 0.03 | -0.32 | -0.54 | -0.32 | -0.55 | -0.72 | -6.77 | -0.72 | -7.22 | -1.12 | -7.83 | -1.12 | -8.39
-0.31 | 0.44 | -0.32 | 0.23 | -0.32 | 1.12 | -0.32 | 0.95 | -0.32 | -0.06 | -0.32 | -0.32 | -0.32 | -1.61 | -0.32 | -0.59 | -1.22 | -1.39 | -1.22 | -2.35 | -0.32 | -0.36 | -0.32 | 0.02 | -0.32 | -0.54 | -0.32 | -0.55 | -0.72 | -6.85 | -0.72 | -7.31 | -1.12 | -7.93 | -1.12 | -8.48
-0.31 | 0.44 | -0.33 | 0.23 | -0.32 | 1.1 | -0.32 | 0.95 | -0.32 | -0.06 | -0.32 | -0.32 | -0.32 | -1.69 | -0.32 | -0.56 | -1.22 | -1.4 | -1.22 | -2.36 | -0.32 | -0.38 | -0.32 | 0.02 | -0.32 | -0.54 | -0.32 | -0.55 | -0.72 | -6.93 | -0.72 | -7.4 | -1.12 | -8.04 | -1.12 | -8.58
-0.31 | 0.43 | -0.33 | 0.23 | -0.32 | 1.07 | -0.32 | 0.94 | -0.32 | -0.06 | -0.32 | -0.32 | -0.32 | -1.69 | -0.32 | -0.62 | -1.22 | -1.4 | -1.22 | -2.37 | -0.32 | -0.4 | -0.32 | 0.01 | -0.32 | -0.54 | -0.32 | -0.55 | -0.72 | -7.01 | -0.72 | -7.48 | -1.12 | -8.16 | -1.12 | -8.68
-0.31 | 0.43 | -0.33 | 0.22 | -0.32 | 1.05 | -0.32 | 0.89 | -0.33 | -0.06 | -0.33 | -0.32 | -0.32 | -1.72 | -0.32 | -0.61 | -1.22 | -1.42 | -1.22 | -2.38 | -0.32 | -0.43 | -0.32 | 0.01 | -0.32 | -0.54 | -0.33 | -0.55 | -0.72 | -7.09 | -0.72 | -7.57 | -1.12 | -8.27 | -1.12 | -8.78
-0.32 | 0.42 | -0.33 | 0.22 | -0.33 | 1.03 | -0.33 | 0.89 | -0.33 | -0.06 | -0.33 | -0.32 | -0.33 | -1.8 | -0.32 | -0.59 | -1.23 | -1.42 | -1.23 | -2.39 | -0.33 | -0.45 | -0.33 | 0 | -0.33 | -0.54 | -0.33 | -0.55 | -0.72 | -7.17 | -0.72 | -7.66 | -1.13 | -8.38 | -1.13 | -8.89
-0.32 | 0.42 | -0.33 | 0.22 | -0.33 | 1.01 | -0.33 | 0.85 | -0.33 | -0.06 | -0.33 | -0.32 | -0.33 | -1.79 | -0.33 | -0.65 | -1.23 | -1.42 | -1.23 | -2.39 | -0.33 | -0.47 | -0.33 | 0 | -0.33 | -0.54 | -0.33 | -0.56 | -0.72 | -7.26 | -0.72 | -7.75 | -1.13 | -8.51 | -1.13 | -8.99
-0.32 | 0.41 | -0.33 | 0.22 | -0.33 | 0.99 | -0.33 | 0.8 | -0.33 | -0.06 | -0.33 | -0.32 | -0.33 | -1.84 | -0.33 | -0.62 | -1.23 | -1.42 | -1.23 | -2.4 | -0.33 | -0.5 | -0.33 | -0.01 | -0.33 | -0.54 | -0.33 | -0.56 | -0.73 | -7.34 | -0.73 | -7.84 | -1.13 | -8.63 | -1.13 | -9.1
-0.32 | 0.41 | -0.33 | 0.21 | -0.33 | 0.96 | -0.33 | 0.79 | -0.33 | -0.07 | -0.33 | -0.32 | -0.33 | -1.93 | -0.33 | -0.61 | -1.23 | -1.44 | -1.23 | -2.42 | -0.33 | -0.52 | -0.33 | -0.01 | -0.33 | -0.55 | -0.33 | -0.56 | -0.73 | -7.42 | -0.73 | -7.94 | -1.13 | -8.75 | -1.13 | -9.2
-0.32 | 0.4 | -0.33 | 0.21 | -0.33 | 0.94 | -0.33 | 0.75 | -0.33 | -0.07 | -0.33 | -0.32 | -0.33 | -1.92 | -0.33 | -0.67 | -1.23 | -1.45 | -1.23 | -2.43 | -0.33 | -0.55 | -0.33 | -0.02 | -0.33 | -0.55 | -0.33 | -0.56 | -0.73 | -7.51 | -0.73 | -8.03 | -1.13 | -8.87 | -1.13 | -9.3
-0.32 | 0.4 | -0.33 | 0.21 | -0.33 | 0.92 | -0.33 | 0.72 | -0.33 | -0.07 | -0.33 | -0.32 | -0.33 | -1.98 | -0.33 | -0.63 | -1.23 | -1.46 | -1.23 | -2.43 | -0.33 | -0.57 | -0.33 | -0.03 | -0.33 | -0.55 | -0.33 | -0.56 | -0.73 | -7.59 | -0.73 | -8.12 | -1.13 | -8.99 | -1.13 | -9.39
-0.32 | 0.39 | -0.33 | 0.2 | -0.33 | 0.89 | -0.33 | 0.71 | -0.33 | -0.07 | -0.33 | -0.32 | -0.33 | -2.05 | -0.33 | -0.64 | -1.23 | -1.46 | -1.23 | -2.44 | -0.33 | -0.59 | -0.33 | -0.03 | -0.33 | -0.55 | -0.33 | -0.56 | -0.73 | -7.68 | -0.73 | -8.21 | -1.13 | -9.12 | -1.13 | -9.5
-0.32 | 0.39 | -0.34 | 0.2 | -0.33 | 0.87 | -0.33 | 0.65 | -0.33 | -0.07 | -0.33 | -0.32 | -0.33 | -2.04 | -0.33 | -0.69 | -1.23 | -1.46 | -1.23 | -2.44 | -0.33 | -0.62 | -0.33 | -0.04 | -0.33 | -0.55 | -0.33 | -0.57 | -0.73 | -7.78 | -0.73 | -8.3 | -1.13 | -9.25 | -1.13 | -9.61
-0.32 | 0.38 | -0.34 | 0.2 | -0.33 | 0.84 | -0.33 | 0.63 | -0.33 | -0.07 | -0.33 | -0.32 | -0.33 | -2.11 | -0.33 | -0.63 | -1.23 | -1.48 | -1.23 | -2.46 | -0.33 | -0.65 | -0.33 | -0.05 | -0.33 | -0.55 | -0.33 | -0.57 | -0.73 | -7.87 | -0.73 | -8.4 | -1.13 | -9.37 | -1.13 | -9.72
-0.32 | 0.38 | -0.34 | 0.19 | -0.33 | 0.82 | -0.33 | 0.61 | -0.34 | -0.07 | -0.34 | -0.32 | -0.33 | -2.17 | -0.33 | -0.67 | -1.23 | -1.47 | -1.23 | -2.47 | -0.33 | -0.67 | -0.33 | -0.05 | -0.33 | -0.55 | -0.34 | -0.57 | -0.73 | -7.95 | -0.73 | -8.49 | -1.13 | -9.48 | -1.13 | -9.83
-0.33 | 0.37 | -0.34 | 0.19 | -0.34 | 0.8 | -0.34 | 0.55 | -0.34 | -0.07 | -0.34 | -0.32 | -0.34 | -2.16 | -0.33 | -0.7 | -1.24 | -1.48 | -1.24 | -2.48 | -0.34 | -0.7 | -0.34 | -0.06 | -0.34 | -0.56 | -0.34 | -0.57 | -0.73 | -8.05 | -0.73 | -8.59 | -1.14 | -9.6 | -1.14 | -9.93
-0.33 | 0.36 | -0.34 | 0.19 | -0.34 | 0.77 | -0.34 | 0.5 | -0.34 | -0.07 | -0.34 | -0.32 | -0.34 | -2.24 | -0.34 | -0.65 | -1.24 | -1.49 | -1.24 | -2.49 | -0.34 | -0.73 | -0.34 | -0.07 | -0.34 | -0.56 | -0.34 | -0.57 | -0.73 | -8.13 | -0.73 | -8.68 | -1.14 | -9.73 | -1.14 | -10.03
-0.33 | 0.36 | -0.34 | 0.18 | -0.34 | 0.75 | -0.34 | 0.44 | -0.34 | -0.07 | -0.34 | -0.33 | -0.34 | -2.29 | -0.34 | -0.7 | -1.24 | -1.5 | -1.24 | -2.5 | -0.34 | -0.76 | -0.34 | -0.08 | -0.34 | -0.56 | -0.34 | -0.57 | -0.74 | -8.22 | -0.74 | -8.78 | -1.14 | -9.86 | -1.14 | -10.14
-0.33 | 0.35 | -0.34 | 0.18 | -0.34 | 0.72 | -0.34 | 0.38 | -0.34 | -0.07 | -0.34 | -0.32 | -0.34 | -2.28 | -0.34 | -0.71 | -1.24 | -1.51 | -1.24 | -2.51 | -0.34 | -0.79 | -0.34 | -0.09 | -0.34 | -0.56 | -0.34 | -0.57 | -0.74 | -8.32 | -0.74 | -8.88 | -1.14 | -9.99 | -1.14 | -10.24
-0.33 | 0.34 | -0.34 | 0.18 | -0.34 | 0.69 | -0.34 | 0.39 | -0.34 | -0.07 | -0.34 | -0.33 | -0.34 | -2.38 | -0.34 | -0.68 | -1.24 | -1.52 | -1.24 | -2.52 | -0.34 | -0.82 | -0.34 | -0.1 | -0.34 | -0.56 | -0.34 | -0.58 | -0.74 | -8.41 | -0.74 | -8.98 | -1.14 | -10.12 | -1.14 | -10.34
-0.33 | 0.34 | -0.34 | 0.17 | -0.34 | 0.67 | -0.34 | 0.35 | -0.34 | -0.07 | -0.34 | -0.32 | -0.34 | -2.41 | -0.34 | -0.75 | -1.24 | -1.53 | -1.24 | -2.53 | -0.34 | -0.85 | -0.34 | -0.11 | -0.34 | -0.56 | -0.34 | -0.58 | -0.74 | -8.5 | -0.74 | -9.08 | -1.14 | -10.24 | -1.14 | -10.45
-0.33 | 0.33 | -0.34 | 0.17 | -0.34 | 0.64 | -0.34 | 0.3 | -0.34 | -0.07 | -0.34 | -0.33 | -0.34 | -2.43 | -0.34 | -0.75 | -1.24 | -1.54 | -1.24 | -2.54 | -0.34 | -0.88 | -0.34 | -0.11 | -0.34 | -0.57 | -0.34 | -0.58 | -0.74 | -8.59 | -0.74 | -9.19 | -1.14 | -10.37 | -1.14 | -10.57
-0.33 | 0.32 | -0.34 | 0.16 | -0.34 | 0.61 | -0.34 | 0.27 | -0.34 | -0.07 | -0.34 | -0.33 | -0.34 | -2.53 | -0.34 | -0.71 | -1.24 | -1.56 | -1.24 | -2.56 | -0.34 | -0.92 | -0.34 | -0.13 | -0.34 | -0.57 | -0.34 | -0.58 | -0.74 | -8.69 | -0.74 | -9.29 | -1.14 | -10.49 | -1.14 | -10.68
-0.33 | 0.32 | -0.35 | 0.16 | -0.34 | 0.58 | -0.34 | 0.22 | -0.34 | -0.07 | -0.34 | -0.33 | -0.34 | -2.54 | -0.34 | -0.79 | -1.24 | -1.58 | -1.24 | -2.57 | -0.34 | -0.95 | -0.34 | -0.14 | -0.34 | -0.57 | -0.34 | -0.58 | -0.74 | -8.78 | -0.74 | -9.39 | -1.14 | -10.62 | -1.14 | -10.81
-0.33 | 0.31 | -0.35 | 0.16 | -0.34 | 0.56 | -0.34 | 0.19 | -0.34 | -0.07 | -0.34 | -0.33 | -0.34 | -2.58 | -0.34 | -0.77 | -1.24 | -1.59 | -1.24 | -2.58 | -0.34 | -0.99 | -0.34 | -0.15 | -0.34 | -0.57 | -0.34 | -0.59 | -0.74 | -8.88 | -0.74 | -9.49 | -1.14 | -10.75 | -1.14 | -10.95
-0.34 | 0.3 | -0.35 | 0.15 | -0.34 | 0.53 | -0.34 | 0.18 | -0.35 | -0.07 | -0.35 | -0.33 | -0.34 | -2.68 | -0.34 | -0.76 | -1.25 | -1.61 | -1.25 | -2.59 | -0.34 | -1.02 | -0.34 | -0.16 | -0.34 | -0.57 | -0.35 | -0.59 | -0.74 | -8.97 | -0.74 | -9.59 | -1.15 | -10.88 | -1.15 | -11.07
-0.34 | 0.29 | -0.35 | 0.15 | -0.35 | 0.5 | -0.35 | 0.12 | -0.35 | -0.07 | -0.35 | -0.33 | -0.35 | -2.68 | -0.34 | -0.82 | -1.25 | -1.62 | -1.25 | -2.6 | -0.35 | -1.06 | -0.35 | -0.17 | -0.35 | -0.57 | -0.35 | -0.59 | -0.75 | -9.07 | -0.75 | -9.7 | -1.15 | -11.01 | -1.15 | -11.19
-0.34 | 0.29 | -0.35 | 0.14 | -0.35 | 0.47 | -0.35 | 0.09 | -0.35 | -0.07 | -0.35 | -0.33 | -0.35 | -2.74 | -0.35 | -0.79 | -1.25 | -1.62 | -1.25 | -2.61 | -0.35 | -1.09 | -0.35 | -0.19 | -0.35 | -0.57 | -0.35 | -0.59 | -0.75 | -9.17 | -0.75 | -9.8 | -1.15 | -11.15 | -1.15 | -11.29
-0.34 | 0.28 | -0.35 | 0.14 | -0.35 | 0.44 | -0.35 | 0.07 | -0.35 | -0.07 | -0.35 | -0.33 | -0.35 | -2.84 | -0.35 | -0.8 | -1.25 | -1.61 | -1.25 | -2.63 | -0.35 | -1.13 | -0.35 | -0.2 | -0.35 | -0.58 | -0.35 | -0.59 | -0.75 | -9.26 | -0.75 | -9.9 | -1.15 | -11.28 | -1.15 | -11.4
-0.34 | 0.27 | -0.35 | 0.13 | -0.35 | 0.41 | -0.35 | 0.01 | -0.35 | -0.07 | -0.35 | -0.33 | -0.35 | -2.83 | -0.35 | -0.88 | -1.25 | -1.63 | -1.25 | -2.64 | -0.35 | -1.16 | -0.35 | -0.21 | -0.35 | -0.58 | -0.35 | -0.59 | -0.75 | -9.36 | -0.75 | -10 | -1.15 | -11.41 | -1.15 | -11.51
-0.34 | 0.26 | -0.35 | 0.13 | -0.35 | 0.38 | -0.35 | 0 | -0.35 | -0.07 | -0.35 | -0.33 | -0.35 | -2.9 | -0.35 | -0.84 | -1.25 | -1.64 | -1.25 | -2.66 | -0.35 | -1.2 | -0.35 | -0.23 | -0.35 | -0.58 | -0.35 | -0.6 | -0.75 | -9.46 | -0.75 | -10.11 | -1.15 | -11.54 | -1.15 | -11.63
-0.34 | 0.26 | -0.35 | 0.12 | -0.35 | 0.35 | -0.35 | -0.01 | -0.35 | -0.07 | -0.35 | -0.33 | -0.35 | -3 | -0.35 | -0.87 | -1.25 | -1.64 | -1.25 | -2.67 | -0.35 | -1.24 | -0.35 | -0.24 | -0.35 | -0.58 | -0.35 | -0.6 | -0.75 | -9.55 | -0.75 | -10.21 | -1.15 | -11.67 | -1.15 | -11.76
-0.34 | 0.25 | -0.35 | 0.12 | -0.35 | 0.32 | -0.35 | -0.08 | -0.35 | -0.07 | -0.35 | -0.33 | -0.35 | -2.99 | -0.35 | -0.93 | -1.25 | -1.66 | -1.25 | -2.69 | -0.35 | -1.28 | -0.35 | -0.26 | -0.35 | -0.58 | -0.35 | -0.6 | -0.75 | -9.65 | -0.75 | -10.31 | -1.15 | -11.8 | -1.15 | -11.87
-0.34 | 0.24 | -0.36 | 0.11 | -0.35 | 0.29 | -0.35 | -0.09 | -0.35 | -0.07 | -0.35 | -0.33 | -0.35 | -3.07 | -0.35 | -0.89 | -1.25 | -1.66 | -1.25 | -2.69 | -0.35 | -1.32 | -0.35 | -0.28 | -0.35 | -0.59 | -0.35 | -0.6 | -0.75 | -9.75 | -0.75 | -10.41 | -1.15 | -11.94 | -1.15 | -11.99
-0.34 | 0.23 | -0.36 | 0.11 | -0.35 | 0.26 | -0.35 | -0.13 | -0.35 | -0.07 | -0.35 | -0.33 | -0.35 | -3.16 | -0.35 | -0.92 | -1.25 | -1.67 | -1.25 | -2.69 | -0.35 | -1.36 | -0.35 | -0.3 | -0.35 | -0.59 | -0.35 | -0.6 | -0.75 | -9.85 | -0.75 | -10.52 | -1.15 | -12.07 | -1.15 | -12.1
-0.34 | 0.23 | -0.36 | 0.1 | -0.35 | 0.22 | -0.35 | -0.19 | -0.36 | -0.07 | -0.36 | -0.33 | -0.35 | -3.15 | -0.35 | -0.98 | -1.25 | -1.67 | -1.25 | -2.71 | -0.35 | -1.4 | -0.35 | -0.32 | -0.35 | -0.59 | -0.36 | -0.61 | -0.75 | -9.94 | -0.75 | -10.62 | -1.16 | -12.2 | -1.16 | -12.22
-0.35 | 0.22 | -0.36 | 0.1 | -0.36 | 0.19 | -0.36 | -0.22 | -0.36 | -0.07 | -0.36 | -0.33 | -0.36 | -3.24 | -0.35 | -0.93 | -1.26 | -1.68 | -1.26 | -2.73 | -0.36 | -1.44 | -0.36 | -0.33 | -0.36 | -0.59 | -0.36 | -0.61 | -0.76 | -10.04 | -0.76 | -10.73 | -1.16 | -12.33 | -1.16 | -12.34
-0.35 | 0.21 | -0.36 | 0.09 | -0.36 | 0.16 | -0.36 | -0.28 | -0.36 | -0.07 | -0.36 | -0.33 | -0.36 | -3.32 | -0.36 | -1 | -1.26 | -1.7 | -1.26 | -2.74 | -0.36 | -1.48 | -0.36 | -0.35 | -0.36 | -0.59 | -0.36 | -0.61 | -0.76 | -10.14 | -0.76 | -10.83 | -1.16 | -12.47 | -1.16 | -12.47
-0.35 | 0.2 | -0.36 | 0.09 | -0.36 | 0.13 | -0.36 | -0.32 | -0.36 | -0.08 | -0.36 | -0.33 | -0.36 | -3.32 | -0.36 | -1.05 | -1.26 | -1.7 | -1.26 | -2.75 | -0.36 | -1.53 | -0.36 | -0.37 | -0.36 | -0.6 | -0.36 | -0.61 | -0.76 | -10.24 | -0.76 | -10.94 | -1.16 | -12.61 | -1.16 | -12.58
-0.35 | 0.2 | -0.36 | 0.08 | -0.36 | 0.09 | -0.36 | -0.32 | -0.36 | -0.07 | -0.36 | -0.33 | -0.36 | -3.43 | -0.36 | -1.01 | -1.26 | -1.72 | -1.26 | -2.75 | -0.36 | -1.57 | -0.36 | -0.4 | -0.36 | -0.6 | -0.36 | -0.62 | -0.76 | -10.34 | -0.76 | -11.05 | -1.16 | -12.73 | -1.16 | -12.7
-0.35 | 0.19 | -0.36 | 0.08 | -0.36 | 0.06 | -0.36 | -0.38 | -0.36 | -0.07 | -0.36 | -0.33 | -0.36 | -3.48 | -0.36 | -1.09 | -1.26 | -1.73 | -1.26 | -2.77 | -0.36 | -1.61 | -0.36 | -0.42 | -0.36 | -0.6 | -0.36 | -0.62 | -0.76 | -10.44 | -0.76 | -11.15 | -1.16 | -12.87 | -1.16 | -12.82
-0.35 | 0.18 | -0.36 | 0.07 | -0.36 | 0.02 | -0.36 | -0.43 | -0.36 | -0.07 | -0.36 | -0.33 | -0.36 | -3.5 | -0.36 | -1.12 | -1.26 | -1.73 | -1.26 | -2.78 | -0.36 | -1.66 | -0.36 | -0.44 | -0.36 | -0.6 | -0.36 | -0.62 | -0.76 | -10.55 | -0.76 | -11.26 | -1.16 | -13.01 | -1.16 | -12.94
-0.35 | 0.17 | -0.36 | 0.07 | -0.36 | -0.01 | -0.36 | -0.45 | -0.36 | -0.07 | -0.36 | -0.33 | -0.36 | -3.62 | -0.36 | -1.09 | -1.26 | -1.74 | -1.26 | -2.79 | -0.36 | -1.7 | -0.36 | -0.47 | -0.36 | -0.6 | -0.36 | -0.62 | -0.76 | -10.65 | -0.76 | -11.37 | -1.16 | -13.15 | -1.16 | -13.07
-0.35 | 0.16 | -0.37 | 0.06 | -0.36 | -0.05 | -0.36 | -0.52 | -0.36 | -0.08 | -0.36 | -0.33 | -0.36 | -3.65 | -0.36 | -1.18 | -1.26 | -1.75 | -1.26 | -2.81 | -0.36 | -1.75 | -0.36 | -0.49 | -0.36 | -0.6 | -0.36 | -0.63 | -0.76 | -10.75 | -0.76 | -11.48 | -1.16 | -13.29 | -1.16 | -13.2
-0.35 | 0.16 | -0.37 | 0.05 | -0.36 | -0.08 | -0.36 | -0.55 | -0.36 | -0.08 | -0.36 | -0.33 | -0.36 | -3.7 | -0.36 | -1.18 | -1.26 | -1.77 | -1.26 | -2.82 | -0.36 | -1.79 | -0.36 | -0.52 | -0.36 | -0.61 | -0.36 | -0.63 | -0.76 | -10.85 | -0.76 | -11.59 | -1.16 | -13.42 | -1.16 | -13.32
-0.35 | 0.15 | -0.37 | 0.05 | -0.36 | -0.12 | -0.36 | -0.59 | -0.37 | -0.08 | -0.37 | -0.33 | -0.36 | -3.82 | -0.36 | -1.17 | -1.26 | -1.78 | -1.26 | -2.84 | -0.36 | -1.84 | -0.36 | -0.55 | -0.36 | -0.61 | -0.37 | -0.63 | -0.76 | -10.95 | -0.76 | -11.7 | -1.17 | -13.55 | -1.17 | -13.44
-0.36 | 0.14 | -0.37 | 0.04 | -0.37 | -0.16 | -0.37 | -0.66 | -0.37 | -0.08 | -0.37 | -0.33 | -0.37 | -3.84 | -0.36 | -1.27 | -1.27 | -1.79 | -1.27 | -2.84 | -0.37 | -1.89 | -0.37 | -0.58 | -0.37 | -0.61 | -0.37 | -0.63 | -0.77 | -11.05 | -0.77 | -11.81 | -1.17 | -13.69 | -1.17 | -13.58
-0.36 | 0.13 | -0.37 | 0.04 | -0.37 | -0.19 | -0.37 | -0.68 | -0.37 | -0.08 | -0.37 | -0.33 | -0.37 | -3.91 | -0.37 | -1.26 | -1.27 | -1.81 | -1.27 | -2.87 | -0.37 | -1.94 | -0.37 | -0.61 | -0.37 | -0.61 | -0.37 | -0.64 | -0.77 | -11.16 | -0.77 | -11.92 | -1.17 | -13.83 | -1.17 | -13.7
-0.36 | 0.12 | -0.37 | 0.03 | -0.37 | -0.23 | -0.37 | -0.71 | -0.37 | -0.08 | -0.37 | -0.33 | -0.37 | -4.03 | -0.37 | -1.27 | -1.27 | -1.81 | -1.27 | -2.88 | -0.37 | -1.98 | -0.37 | -0.64 | -0.37 | -0.62 | -0.37 | -0.64 | -0.77 | -11.26 | -0.77 | -12.03 | -1.17 | -13.97 | -1.17 | -13.82
-0.36 | 0.11 | -0.37 | 0.02 | -0.37 | -0.27 | -0.37 | -0.79 | -0.37 | -0.08 | -0.37 | -0.33 | -0.37 | -4.03 | -0.37 | -1.37 | -1.27 | -1.81 | -1.27 | -2.89 | -0.37 | -2.04 | -0.37 | -0.67 | -0.37 | -0.62 | -0.37 | -0.64 | -0.77 | -11.37 | -0.77 | -12.14 | -1.17 | -14.1 | -1.17 | -13.95
-0.36 | 0.1 | -0.37 | 0.02 | -0.37 | -0.31 | -0.37 | -0.83 | -0.37 | -0.08 | -0.37 | -0.33 | -0.37 | -4.1 | -0.37 | -1.35 | -1.27 | -1.83 | -1.27 | -2.91 | -0.37 | -2.08 | -0.37 | -0.7 | -0.37 | -0.62 | -0.37 | -0.64 | -0.77 | -11.47 | -0.77 | -12.26 | -1.17 | -14.23 | -1.17 | -14.08
-0.36 | 0.09 | -0.37 | 0.01 | -0.37 | -0.35 | -0.37 | -0.91 | -0.37 | -0.08 | -0.37 | -0.33 | -0.37 | -4.21 | -0.37 | -1.37 | -1.27 | -1.83 | -1.27 | -2.93 | -0.37 | -2.14 | -0.37 | -0.74 | -0.37 | -0.62 | -0.37 | -0.65 | -0.77 | -11.58 | -0.77 | -12.37 | -1.17 | -14.37 | -1.17 | -14.2
-0.36 | 0.09 | -0.38 | 0 | -0.37 | -0.38 | -0.37 | -0.98 | -0.37 | -0.08 | -0.37 | -0.33 | -0.37 | -4.2 | -0.37 | -1.46 | -1.27 | -1.83 | -1.27 | -2.94 | -0.37 | -2.19 | -0.37 | -0.78 | -0.37 | -0.62 | -0.37 | -0.65 | -0.77 | -11.69 | -0.77 | -12.48 | -1.17 | -14.52 | -1.17 | -14.33
-0.36 | 0.08 | -0.38 | 0 | -0.37 | -0.42 | -0.37 | -0.99 | -0.37 | -0.08 | -0.37 | -0.33 | -0.37 | -4.29 | -0.37 | -1.44 | -1.27 | -1.85 | -1.27 | -2.95 | -0.37 | -2.24 | -0.37 | -0.81 | -0.37 | -0.62 | -0.37 | -0.65 | -0.77 | -11.79 | -0.77 | -12.59 | -1.17 | -14.66 | -1.17 | -14.46
-0.36 | 0.07 | -0.38 | -0.01 | -0.37 | -0.46 | -0.37 | -1.06 | -0.38 | -0.08 | -0.38 | -0.33 | -0.37 | -4.4 | -0.37 | -1.49 | -1.27 | -1.86 | -1.27 | -2.96 | -0.37 | -2.29 | -0.37 | -0.85 | -0.37 | -0.63 | -0.38 | -0.66 | -0.77 | -11.9 | -0.77 | -12.69 | -1.17 | -14.79 | -1.17 | -14.6
-0.36 | 0.06 | -0.38 | -0.02 | -0.38 | -0.51 | -0.38 | -1.12 | -0.38 | -0.08 | -0.38 | -0.33 | -0.38 | -4.39 | -0.37 | -1.6 | -1.27 | -1.87 | -1.27 | -2.98 | -0.38 | -2.34 | -0.38 | -0.89 | -0.38 | -0.63 | -0.38 | -0.66 | -0.77 | -12 | -0.77 | -12.8 | -1.18 | -14.92 | -1.18 | -14.73
-0.37 | 0.05 | -0.38 | -0.02 | -0.38 | -0.55 | -0.38 | -1.12 | -0.38 | -0.08 | -0.38 | -0.34 | -0.38 | -4.5 | -0.38 | -1.57 | -1.28 | -1.88 | -1.28 | -2.99 | -0.38 | -2.4 | -0.38 | -0.93 | -0.38 | -0.63 | -0.38 | -0.66 | -0.78 | -12.11 | -0.78 | -12.92 | -1.18 | -15.07 | -1.18 | -14.87
-0.37 | 0.04 | -0.38 | -0.03 | -0.38 | -0.59 | -0.38 | -1.2 | -0.38 | -0.08 | -0.38 | -0.34 | -0.38 | -4.6 | -0.38 | -1.65 | -1.28 | -1.91 | -1.28 | -3 | -0.38 | -2.46 | -0.38 | -0.98 | -0.38 | -0.63 | -0.38 | -0.66 | -0.78 | -12.22 | -0.78 | -13.03 | -1.18 | -15.21 | -1.18 | -15.01
-0.37 | 0.03 | -0.38 | -0.04 | -0.38 | -0.63 | -0.38 | -1.24 | -0.38 | -0.08 | -0.38 | -0.33 | -0.38 | -4.6 | -0.38 | -1.74 | -1.28 | -1.91 | -1.28 | -3.02 | -0.38 | -2.51 | -0.38 | -1.03 | -0.38 | -0.64 | -0.38 | -0.66 | -0.78 | -12.33 | -0.78 | -13.15 | -1.18 | -15.34 | -1.18 | -15.14
-0.37 | 0.02 | -0.38 | -0.04 | -0.38 | -0.67 | -0.38 | -1.27 | -0.38 | -0.08 | -0.38 | -0.33 | -0.38 | -4.72 | -0.38 | -1.71 | -1.28 | -1.92 | -1.28 | -3.02 | -0.38 | -2.56 | -0.38 | -1.07 | -0.38 | -0.64 | -0.38 | -0.67 | -0.78 | -12.44 | -0.78 | -13.27 | -1.18 | -15.49 | -1.18 | -15.27
-0.37 | 0.01 | -0.38 | -0.05 | -0.38 | -0.72 | -0.38 | -1.38 | -0.38 | -0.08 | -0.38 | -0.33 | -0.38 | -4.79 | -0.38 | -1.82 | -1.28 | -1.94 | -1.28 | -3.04 | -0.38 | -2.62 | -0.38 | -1.12 | -0.38 | -0.64 | -0.38 | -0.67 | -0.78 | -12.55 | -0.78 | -13.38 | -1.18 | -15.64 | -1.18 | -15.39
-0.37 | 0 | -0.38 | -0.06 | -0.38 | -0.76 | -0.38 | -1.41 | -0.38 | -0.08 | -0.38 | -0.34 | -0.38 | -4.82 | -0.38 | -1.9 | -1.28 | -1.96 | -1.28 | -3.06 | -0.38 | -2.68 | -0.38 | -1.16 | -0.38 | -0.64 | -0.38 | -0.67 | -0.78 | -12.65 | -0.78 | -13.5 | -1.18 | -15.78 | -1.18 | -15.52
-0.37 | -0.01 | -0.39 | -0.07 | -0.38 | -0.81 | -0.38 | -1.46 | -0.38 | -0.08 | -0.38 | -0.34 | -0.38 | -4.97 | -0.38 | -1.88 | -1.28 | -1.97 | -1.28 | -3.07 | -0.38 | -2.74 | -0.38 | -1.21 | -0.38 | -0.64 | -0.38 | -0.67 | -0.78 | -12.75 | -0.78 | -13.62 | -1.18 | -15.92 | -1.18 | -15.65
-0.37 | -0.02 | -0.39 | -0.07 | -0.38 | -0.85 | -0.38 | -1.54 | -0.38 | -0.08 | -0.38 | -0.34 | -0.38 | -5.01 | -0.38 | -2 | -1.28 | -1.98 | -1.28 | -3.09 | -0.38 | -2.8 | -0.38 | -1.26 | -0.38 | -0.64 | -0.38 | -0.68 | -0.78 | -12.86 | -0.78 | -13.73 | -1.18 | -16.06 | -1.18 | -15.78
-0.37 | -0.03 | -0.39 | -0.08 | -0.38 | -0.9 | -0.38 | -1.56 | -0.39 | -0.08 | -0.39 | -0.34 | -0.38 | -5.07 | -0.38 | -2.06 | -1.28 | -1.98 | -1.28 | -3.12 | -0.38 | -2.86 | -0.38 | -1.32 | -0.38 | -0.65 | -0.39 | -0.68 | -0.78 | -12.97 | -0.78 | -13.85 | -1.18 | -16.2 | -1.18 | -15.9
-0.38 | -0.04 | -0.39 | -0.09 | -0.39 | -0.95 | -0.39 | -1.65 | -0.39 | -0.08 | -0.39 | -0.34 | -0.39 | -5.22 | -0.38 | -2.05 | -1.28 | -2 | -1.28 | -3.13 | -0.39 | -2.91 | -0.39 | -1.37 | -0.39 | -0.65 | -0.39 | -0.68 | -0.78 | -13.08 | -0.78 | -13.97 | -1.19 | -16.34 | -1.19 | -16.03
-0.38 | -0.05 | -0.39 | -0.1 | -0.39 | -1 | -0.39 | -1.77 | -0.39 | -0.08 | -0.39 | -0.34 | -0.39 | -5.23 | -0.39 | -2.2 | -1.29 | -2 | -1.29 | -3.14 | -0.39 | -2.97 | -0.39 | -1.43 | -0.39 | -0.65 | -0.39 | -0.68 | -0.79 | -13.2 | -0.79 | -14.09 | -1.19 | -16.48 | -1.19 | -16.16
-0.38 | -0.06 | -0.39 | -0.1 | -0.39 | -1.05 | -0.39 | -1.79 | -0.39 | -0.08 | -0.39 | -0.34 | -0.39 | -5.31 | -0.39 | -2.24 | -1.29 | -2.01 | -1.29 | -3.16 | -0.39 | -3.03 | -0.39 | -1.48 | -0.39 | -0.65 | -0.39 | -0.69 | -0.79 | -13.31 | -0.79 | -14.21 | -1.19 | -16.63 | -1.19 | -16.32
-0.38 | -0.07 | -0.39 | -0.11 | -0.39 | -1.1 | -0.39 | -1.86 | -0.39 | -0.08 | -0.39 | -0.34 | -0.39 | -5.46 | -0.39 | -2.27 | -1.29 | -2.02 | -1.29 | -3.17 | -0.39 | -3.1 | -0.39 | -1.54 | -0.39 | -0.65 | -0.39 | -0.69 | -0.79 | -13.42 | -0.79 | -14.33 | -1.19 | -16.78 | -1.19 | -16.51
-0.38 | -0.08 | -0.39 | -0.12 | -0.39 | -1.14 | -0.39 | -1.92 | -0.39 | -0.08 | -0.39 | -0.34 | -0.39 | -5.46 | -0.39 | -2.41 | -1.29 | -2.04 | -1.29 | -3.19 | -0.39 | -3.16 | -0.39 | -1.6 | -0.39 | -0.65 | -0.39 | -0.69 | -0.79 | -13.53 | -0.79 | -14.44 | -1.19 | -16.92 | -1.19 | -16.64
-0.38 | -0.09 | -0.39 | -0.13 | -0.39 | -1.19 | -0.39 | -1.94 | -0.39 | -0.08 | -0.39 | -0.34 | -0.39 | -5.55 | -0.39 | -2.43 | -1.29 | -2.05 | -1.29 | -3.2 | -0.39 | -3.22 | -0.39 | -1.66 | -0.39 | -0.66 | -0.39 | -0.69 | -0.79 | -13.64 | -0.79 | -14.57 | -1.19 | -17.07 | -1.19 | -16.77
-0.38 | -0.1 | -0.39 | -0.14 | -0.39 | -1.24 | -0.39 | -2.03 | -0.39 | -0.08 | -0.39 | -0.34 | -0.39 | -5.7 | -0.39 | -2.48 | -1.29 | -2.06 | -1.29 | -3.22 | -0.39 | -3.29 | -0.39 | -1.72 | -0.39 | -0.66 | -0.39 | -0.7 | -0.79 | -13.76 | -0.79 | -14.68 | -1.19 | -17.22 | -1.19 | -16.89
-0.38 | -0.11 | -0.4 | -0.14 | -0.39 | -1.29 | -0.39 | -2.08 | -0.39 | -0.08 | -0.39 | -0.34 | -0.39 | -5.7 | -0.39 | -2.63 | -1.29 | -2.08 | -1.29 | -3.24 | -0.39 | -3.35 | -0.39 | -1.79 | -0.39 | -0.66 | -0.39 | -0.7 | -0.79 | -13.87 | -0.79 | -14.8 | -1.19 | -17.36 | -1.19 | -17.03
-0.38 | -0.12 | -0.4 | -0.15 | -0.39 | -1.34 | -0.39 | -2.12 | -0.39 | -0.08 | -0.39 | -0.34 | -0.39 | -5.81 | -0.39 | -2.65 | -1.29 | -2.1 | -1.29 | -3.26 | -0.39 | -3.42 | -0.39 | -1.85 | -0.39 | -0.66 | -0.39 | -0.7 | -0.79 | -13.99 | -0.79 | -14.92 | -1.19 | -17.5 | -1.19 | -17.17
-0.38 | -0.13 | -0.4 | -0.16 | -0.39 | -1.4 | -0.39 | -2.22 | -0.4 | -0.08 | -0.4 | -0.34 | -0.39 | -5.96 | -0.39 | -2.73 | -1.29 | -2.11 | -1.29 | -3.27 | -0.39 | -3.48 | -0.39 | -1.92 | -0.39 | -0.66 | -0.4 | -0.7 | -0.79 | -14.11 | -0.79 | -15.04 | -1.19 | -17.64 | -1.19 | -17.3
-0.39 | -0.14 | -0.4 | -0.17 | -0.4 | -1.45 | -0.4 | -2.26 | -0.4 | -0.09 | -0.4 | -0.34 | -0.4 | -5.96 | -0.39 | -2.88 | -1.29 | -2.13 | -1.29 | -3.29 | -0.4 | -3.55 | -0.4 | -1.98 | -0.4 | -0.66 | -0.4 | -0.7 | -0.79 | -14.22 | -0.79 | -15.17 | -1.2 | -17.79 | -1.2 | -17.42
-0.39 | -0.15 | -0.4 | -0.18 | -0.4 | -1.5 | -0.4 | -2.3 | -0.4 | -0.09 | -0.4 | -0.34 | -0.4 | -6.08 | -0.4 | -2.88 | -1.3 | -2.14 | -1.3 | -3.31 | -0.4 | -3.62 | -0.4 | -2.06 | -0.4 | -0.67 | -0.4 | -0.71 | -0.8 | -14.33 | -0.8 | -15.29 | -1.2 | -17.93 | -1.2 | -17.55
-0.39 | -0.16 | -0.4 | -0.19 | -0.4 | -1.55 | -0.4 | -2.38 | -0.4 | -0.09 | -0.4 | -0.34 | -0.4 | -6.2 | -0.4 | -2.99 | -1.3 | -2.15 | -1.3 | -3.34 | -0.4 | -3.69 | -0.4 | -2.13 | -0.4 | -0.67 | -0.4 | -0.71 | -0.8 | -14.45 | -0.8 | -15.42 | -1.2 | -18.07 | -1.2 | -17.69
-0.39 | -0.18 | -0.4 | -0.2 | -0.4 | -1.61 | -0.4 | -2.41 | -0.4 | -0.09 | -0.4 | -0.34 | -0.4 | -6.18 | -0.4 | -3.13 | -1.3 | -2.15 | -1.3 | -3.36 | -0.4 | -3.75 | -0.4 | -2.2 | -0.4 | -0.67 | -0.4 | -0.71 | -0.8 | -14.57 | -0.8 | -15.54 | -1.2 | -18.21 | -1.2 | -17.82
-0.39 | -0.18 | -0.4 | -0.2 | -0.4 | -1.66 | -0.4 | -2.48 | -0.4 | -0.09 | -0.4 | -0.34 | -0.4 | -6.3 | -0.4 | -3.13 | -1.3 | -2.2 | -1.3 | -3.38 | -0.4 | -3.83 | -0.4 | -2.27 | -0.4 | -0.67 | -0.4 | -0.71 | -0.8 | -14.68 | -0.8 | -15.66 | -1.2 | -18.35 | -1.2 | -17.95
-0.39 | -0.2 | -0.4 | -0.21 | -0.4 | -1.71 | -0.4 | -2.6 | -0.4 | -0.09 | -0.4 | -0.34 | -0.4 | -6.4 | -0.4 | -3.28 | -1.3 | -2.19 | -1.3 | -3.39 | -0.4 | -3.89 | -0.4 | -2.34 | -0.4 | -0.67 | -0.4 | -0.71 | -0.8 | -14.8 | -0.8 | -15.78 | -1.2 | -18.48 | -1.2 | -18.1
-0.39 | -0.21 | -0.4 | -0.22 | -0.4 | -1.77 | -0.4 | -2.63 | -0.4 | -0.09 | -0.4 | -0.34 | -0.4 | -6.42 | -0.4 | -3.4 | -1.3 | -2.2 | -1.3 | -3.42 | -0.4 | -3.97 | -0.4 | -2.42 | -0.4 | -0.67 | -0.4 | -0.72 | -0.8 | -14.91 | -0.8 | -15.91 | -1.2 | -18.62 | -1.2 | -18.25
-0.39 | -0.22 | -0.41 | -0.23 | -0.4 | -1.82 | -0.4 | -2.73 | -0.4 | -0.09 | -0.4 | -0.35 | -0.4 | -6.55 | -0.4 | -3.43 | -1.3 | -2.22 | -1.3 | -3.44 | -0.4 | -4.04 | -0.4 | -2.5 | -0.4 | -0.67 | -0.4 | -0.72 | -0.8 | -15.03 | -0.8 | -16.03 | -1.2 | -18.76 | -1.2 | -18.39
-0.39 | -0.24 | -0.41 | -0.24 | -0.4 | -1.88 | -0.4 | -2.81 | -0.4 | -0.09 | -0.4 | -0.35 | -0.4 | -6.62 | -0.4 | -3.6 | -1.3 | -2.25 | -1.3 | -3.45 | -0.4 | -4.11 | -0.4 | -2.58 | -0.4 | -0.68 | -0.4 | -0.72 | -0.8 | -15.15 | -0.8 | -16.16 | -1.2 | -18.91 | -1.2 | -18.52
-0.39 | -0.25 | -0.41 | -0.25 | -0.4 | -1.94 | -0.4 | -2.82 | -0.41 | -0.09 | -0.41 | -0.34 | -0.4 | -6.67 | -0.4 | -3.7 | -1.3 | -2.25 | -1.3 | -3.48 | -0.4 | -4.18 | -0.4 | -2.66 | -0.4 | -0.68 | -0.41 | -0.72 | -0.8 | -15.27 | -0.8 | -16.28 | -1.2 | -19.05 | -1.2 | -18.64
-0.4 | -0.26 | -0.41 | -0.26 | -0.41 | -1.99 | -0.41 | -2.91 | -0.41 | -0.09 | -0.41 | -0.34 | -0.41 | -6.81 | -0.4 | -3.73 | -1.3 | -2.27 | -1.3 | -3.49 | -0.41 | -4.26 | -0.41 | -2.74 | -0.41 | -0.68 | -0.41 | -0.72 | -0.8 | -15.39 | -0.8 | -16.41 | -1.21 | -19.19 | -1.21 | -18.78
-0.4 | -0.28 | -0.41 | -0.27 | -0.41 | -2.05 | -0.41 | -2.98 | -0.41 | -0.09 | -0.41 | -0.34 | -0.41 | -6.84 | -0.41 | -3.89 | -1.31 | -2.28 | -1.31 | -3.51 | -0.41 | -4.33 | -0.41 | -2.82 | -0.41 | -0.68 | -0.41 | -0.72 | -0.81 | -15.5 | -0.81 | -16.53 | -1.21 | -19.34 | -1.21 | -18.92
-0.4 | -0.29 | -0.41 | -0.28 | -0.41 | -2.11 | -0.41 | -3.04 | -0.41 | -0.09 | -0.41 | -0.34 | -0.41 | -6.91 | -0.41 | -3.96 | -1.31 | -2.29 | -1.31 | -3.53 | -0.41 | -4.41 | -0.41 | -2.9 | -0.41 | -0.68 | -0.41 | -0.73 | -0.81 | -15.62 | -0.81 | -16.66 | -1.21 | -19.59 | -1.21 | -19.05
-0.4 | -0.3 | -0.41 | -0.29 | -0.41 | -2.17 | -0.41 | -3.16 | -0.41 | -0.09 | -0.41 | -0.34 | -0.41 | -7.06 | -0.41 | -3.98 | -1.31 | -2.3 | -1.31 | -3.54 | -0.41 | -4.49 | -0.41 | -2.98 | -0.41 | -0.68 | -0.41 | -0.73 | -0.81 | -15.74 | -0.81 | -16.8 | -1.21 | -19.83 | -1.21 | -19.19
-0.4 | -0.32 | -0.41 | -0.3 | -0.41 | -2.23 | -0.41 | -3.22 | -0.41 | -0.09 | -0.41 | -0.34 | -0.41 | -7.07 | -0.41 | -4.16 | -1.31 | -2.31 | -1.31 | -3.57 | -0.41 | -4.56 | -0.41 | -3.07 | -0.41 | -0.69 | -0.41 | -0.73 | -0.81 | -15.86 | -0.81 | -16.92 | -1.21 | -19.98 | -1.21 | -19.33
-0.4 | -0.33 | -0.41 | -0.31 | -0.41 | -2.29 | -0.41 | -3.27 | -0.41 | -0.09 | -0.41 | -0.34 | -0.41 | -7.16 | -0.41 | -4.21 | -1.31 | -2.32 | -1.31 | -3.59 | -0.41 | -4.64 | -0.41 | -3.16 | -0.41 | -0.69 | -0.41 | -0.73 | -0.81 | -15.98 | -0.81 | -17.05 | -1.21 | -20.12 | -1.21 | -19.47
-0.4 | -0.34 | -0.41 | -0.32 | -0.41 | -2.35 | -0.41 | -3.39 | -0.41 | -0.09 | -0.41 | -0.34 | -0.41 | -7.33 | -0.41 | -4.27 | -1.31 | -2.34 | -1.31 | -3.61 | -0.41 | -4.72 | -0.41 | -3.25 | -0.41 | -0.69 | -0.41 | -0.73 | -0.81 | -16.1 | -0.81 | -17.18 | -1.21 | -20.26 | -1.21 | -19.61
-0.4 | -0.35 | -0.41 | -0.33 | -0.41 | -2.41 | -0.41 | -3.42 | -0.41 | -0.09 | -0.41 | -0.34 | -0.41 | -7.33 | -0.41 | -4.45 | -1.31 | -2.35 | -1.31 | -3.63 | -0.41 | -4.8 | -0.41 | -3.34 | -0.41 | -0.69 | -0.41 | -0.74 | -0.81 | -16.23 | -0.81 | -17.3 | -1.21 | -20.41 | -1.21 | -19.74
-0.4 | -0.37 | -0.42 | -0.33 | -0.41 | -2.48 | -0.41 | -3.48 | -0.41 | -0.09 | -0.41 | -0.34 | -0.41 | -7.43 | -0.41 | -4.49 | -1.31 | -2.37 | -1.31 | -3.67 | -0.41 | -4.88 | -0.41 | -3.43 | -0.41 | -0.69 | -0.41 | -0.74 | -0.81 | -16.34 | -0.81 | -17.43 | -1.21 | -20.55 | -1.21 | -19.91
-0.4 | -0.38 | -0.42 | -0.35 | -0.41 | -2.54 | -0.41 | -3.59 | -0.41 | -0.09 | -0.41 | -0.34 | -0.41 | -7.6 | -0.41 | -4.59 | -1.31 | -2.38 | -1.31 | -3.67 | -0.41 | -4.96 | -0.41 | -3.52 | -0.41 | -0.7 | -0.41 | -0.74 | -0.81 | -16.47 | -0.81 | -17.56 | -1.21 | -20.69 | -1.21 | -20.06
-0.41 | -0.4 | -0.42 | -0.35 | -0.41 | -2.6 | -0.41 | -3.62 | -0.42 | -0.09 | -0.42 | -0.34 | -0.41 | -7.6 | -0.41 | -4.78 | -1.31 | -2.41 | -1.31 | -3.68 | -0.41 | -5.04 | -0.41 | -3.61 | -0.41 | -0.7 | -0.42 | -0.74 | -0.81 | -16.59 | -0.81 | -17.69 | -1.22 | -20.83 | -1.22 | -20.18
-0.41 | -0.41 | -0.42 | -0.36 | -0.42 | -2.66 | -0.42 | -3.71 | -0.42 | -0.09 | -0.42 | -0.34 | -0.42 | -7.73 | -0.41 | -4.78 | -1.32 | -2.44 | -1.32 | -3.7 | -0.42 | -5.12 | -0.42 | -3.71 | -0.42 | -0.7 | -0.42 | -0.75 | -0.81 | -16.72 | -0.81 | -17.82 | -1.22 | -20.97 | -1.22 | -20.32
-0.41 | -0.43 | -0.42 | -0.37 | -0.42 | -2.73 | -0.42 | -3.81 | -0.42 | -0.09 | -0.42 | -0.34 | -0.42 | -7.89 | -0.42 | -4.91 | -1.32 | -2.45 | -1.32 | -3.71 | -0.42 | -5.21 | -0.42 | -3.8 | -0.42 | -0.7 | -0.42 | -0.75 | -0.82 | -16.84 | -0.82 | -17.94 | -1.22 | -21.11 | -1.22 | -20.45
-0.41 | -0.44 | -0.42 | -0.38 | -0.42 | -2.79 | -0.42 | -3.84 | -0.42 | -0.09 | -0.42 | -0.34 | -0.42 | -7.91 | -0.42 | -5.08 | -1.32 | -2.46 | -1.32 | -3.74 | -0.42 | -5.29 | -0.42 | -3.9 | -0.42 | -0.7 | -0.42 | -0.75 | -0.82 | -16.96 | -0.82 | -18.07 | -1.22 | -21.24 | -1.22 | -20.6
-0.41 | -0.46 | -0.42 | -0.39 | -0.42 | -2.86 | -0.42 | -3.97 | -0.42 | -0.09 | -0.42 | -0.34 | -0.42 | -8.06 | -0.42 | -5.08 | -1.32 | -2.48 | -1.32 | -3.75 | -0.42 | -5.38 | -0.42 | -4 | -0.42 | -0.7 | -0.42 | -0.75 | -0.82 | -17.08 | -0.82 | -18.2 | -1.22 | -21.38 | -1.22 | -20.75
-0.41 | -0.48 | -0.42 | -0.4 | -0.42 | -2.92 | -0.42 | -4.06 | -0.42 | -0.09 | -0.42 | -0.34 | -0.42 | -8.18 | -0.42 | -5.24 | -1.32 | -2.5 | -1.32 | -3.77 | -0.42 | -5.46 | -0.42 | -4.09 | -0.42 | -0.7 | -0.42 | -0.75 | -0.82 | -17.21 | -0.82 | -18.34 | -1.22 | -21.51 | -1.22 | -20.89
-0.41 | -0.49 | -0.42 | -0.42 | -0.42 | -2.98 | -0.42 | -4.11 | -0.42 | -0.1 | -0.42 | -0.34 | -0.42 | -8.2 | -0.42 | -5.39 | -1.32 | -2.51 | -1.32 | -3.79 | -0.42 | -5.55 | -0.42 | -4.19 | -0.42 | -0.71 | -0.42 | -0.75 | -0.82 | -17.33 | -0.82 | -18.47 | -1.22 | -21.66 | -1.22 | -21.02
-0.41 | -0.51 | -0.42 | -0.42 | -0.42 | -3.05 | -0.42 | -4.22 | -0.42 | -0.1 | -0.42 | -0.35 | -0.42 | -8.35 | -0.42 | -5.42 | -1.32 | -2.52 | -1.32 | -3.82 | -0.42 | -5.64 | -0.42 | -4.29 | -0.42 | -0.71 | -0.42 | -0.76 | -0.82 | -17.45 | -0.82 | -18.59 | -1.22 | -21.8 | -1.22 | -21.17
-0.41 | -0.53 | -0.43 | -0.44 | -0.42 | -3.12 | -0.42 | -4.26 | -0.42 | -0.1 | -0.42 | -0.35 | -0.42 | -8.43 | -0.42 | -5.63 | -1.32 | -2.53 | -1.32 | -3.84 | -0.42 | -5.72 | -0.42 | -4.39 | -0.42 | -0.71 | -0.42 | -0.76 | -0.82 | -17.58 | -0.82 | -18.72 | -1.22 | -21.93 | -1.22 | -21.31
-0.41 | -0.54 | -0.43 | -0.45 | -0.42 | -3.19 | -0.42 | -4.33 | -0.42 | -0.1 | -0.42 | -0.35 | -0.42 | -8.49 | -0.42 | -5.78 | -1.32 | -2.55 | -1.32 | -3.87 | -0.42 | -5.81 | -0.42 | -4.5 | -0.42 | -0.71 | -0.42 | -0.76 | -0.82 | -17.7 | -0.82 | -18.85 | -1.22 | -22.07 | -1.22 | -21.46
-0.41 | -0.56 | -0.43 | -0.46 | -0.42 | -3.26 | -0.42 | -4.45 | -0.43 | -0.1 | -0.43 | -0.35 | -0.42 | -8.65 | -0.42 | -5.84 | -1.33 | -2.56 | -1.33 | -3.89 | -0.42 | -5.9 | -0.42 | -4.6 | -0.42 | -0.72 | -0.43 | -0.76 | -0.82 | -17.83 | -0.82 | -18.98 | -1.23 | -22.22 | -1.23 | -21.64
-0.42 | -0.58 | -0.43 | -0.47 | -0.43 | -3.33 | -0.43 | -4.48 | -0.43 | -0.1 | -0.43 | -0.35 | -0.43 | -8.7 | -0.42 | -6.05 | -1.33 | -2.58 | -1.33 | -3.91 | -0.43 | -5.99 | -0.43 | -4.7 | -0.43 | -0.72 | -0.43 | -0.76 | -0.82 | -17.95 | -0.82 | -19.12 | -1.23 | -22.35 | -1.23 | -21.79
-0.42 | -0.59 | -0.43 | -0.48 | -0.43 | -3.4 | -0.43 | -4.59 | -0.43 | -0.1 | -0.43 | -0.35 | -0.43 | -8.79 | -0.43 | -6.17 | -1.33 | -2.6 | -1.33 | -3.93 | -0.43 | -6.08 | -0.43 | -4.81 | -0.43 | -0.72 | -0.43 | -0.77 | -0.83 | -18.07 | -0.83 | -19.26 | -1.23 | -22.49 | -1.23 | -21.92
-0.42 | -0.61 | -0.43 | -0.49 | -0.43 | -3.47 | -0.43 | -4.74 | -0.43 | -0.1 | -0.43 | -0.34 | -0.43 | -8.97 | -0.43 | -6.23 | -1.33 | -2.62 | -1.33 | -3.94 | -0.43 | -6.17 | -0.43 | -4.92 | -0.43 | -0.72 | -0.43 | -0.77 | -0.83 | -18.2 | -0.83 | -19.39 | -1.23 | -22.63 | -1.23 | -22.07
-0.42 | -0.62 | -0.43 | -0.5 | -0.43 | -3.54 | -0.43 | -4.79 | -0.43 | -0.1 | -0.43 | -0.35 | -0.43 | -8.98 | -0.43 | -6.43 | -1.33 | -2.64 | -1.33 | -3.96 | -0.43 | -6.26 | -0.43 | -5.02 | -0.43 | -0.72 | -0.43 | -0.77 | -0.83 | -18.32 | -0.83 | -19.52 | -1.23 | -22.77 | -1.23 | -22.23
-0.42 | -0.64 | -0.43 | -0.51 | -0.43 | -3.61 | -0.43 | -4.91 | -0.43 | -0.1 | -0.43 | -0.35 | -0.43 | -9.07 | -0.43 | -6.5 | -1.33 | -2.66 | -1.33 | -3.99 | -0.43 | -6.36 | -0.43 | -5.13 | -0.43 | -0.72 | -0.43 | -0.77 | -0.83 | -18.45 | -0.83 | -19.65 | -1.23 | -22.91 | -1.23 | -22.36
-0.42 | -0.66 | -0.43 | -0.52 | -0.43 | -3.68 | -0.43 | -5.03 | -0.43 | -0.1 | -0.43 | -0.35 | -0.43 | -9.26 | -0.43 | -6.59 | -1.33 | -2.68 | -1.33 | -4.06 | -0.43 | -6.45 | -0.43 | -5.24 | -0.43 | -0.73 | -0.43 | -0.77 | -0.83 | -18.57 | -0.83 | -19.79 | -1.23 | -23.05 | -1.23 | -22.49
-0.42 | -0.68 | -0.44 | -0.54 | -0.43 | -3.75 | -0.43 | -5.04 | -0.43 | -0.1 | -0.43 | -0.35 | -0.43 | -9.26 | -0.43 | -6.79 | -1.33 | -2.69 | -1.33 | -4.16 | -0.43 | -6.54 | -0.43 | -5.35 | -0.43 | -0.73 | -0.43 | -0.78 | -0.83 | -18.69 | -0.83 | -19.92 | -1.23 | -23.19 | -1.23 | -22.63
-0.42 | -0.69 | -0.44 | -0.55 | -0.43 | -3.83 | -0.43 | -5.16 | -0.43 | -0.1 | -0.43 | -0.35 | -0.43 | -9.4 | -0.43 | -6.87 | -1.33 | -2.7 | -1.33 | -4.18 | -0.43 | -6.64 | -0.43 | -5.46 | -0.43 | -0.73 | -0.43 | -0.78 | -0.83 | -18.82 | -0.83 | -20.05 | -1.23 | -23.33 | -1.23 | -22.77
-0.42 | -0.71 | -0.44 | -0.56 | -0.43 | -3.9 | -0.43 | -5.26 | -0.44 | -0.1 | -0.44 | -0.35 | -0.43 | -9.6 | -0.43 | -6.99 | -1.33 | -2.73 | -1.33 | -4.2 | -0.43 | -6.74 | -0.43 | -5.57 | -0.43 | -0.73 | -0.44 | -0.78 | -0.83 | -18.95 | -0.83 | -20.19 | -1.23 | -23.47 | -1.23 | -22.91
-0.42 | -0.73 | -0.44 | -0.57 | -0.44 | -3.98 | -0.44 | -5.33 | -0.44 | -0.1 | -0.44 | -0.35 | -0.44 | -9.58 | -0.43 | -7.2 | -1.34 | -2.75 | -1.34 | -4.22 | -0.44 | -6.83 | -0.44 | -5.69 | -0.44 | -0.73 | -0.44 | -0.79 | -0.83 | -19.07 | -0.83 | -20.32 | -1.24 | -23.61 | -1.24 | -23.04
-0.43 | -0.75 | -0.44 | -0.58 | -0.44 | -4.05 | -0.44 | -5.48 | -0.44 | -0.1 | -0.44 | -0.35 | -0.44 | -9.72 | -0.44 | -7.23 | -1.34 | -2.78 | -1.34 | -4.25 | -0.44 | -6.93 | -0.44 | -5.8 | -0.44 | -0.74 | -0.44 | -0.79 | -0.83 | -19.2 | -0.83 | -20.45 | -1.24 | -23.76 | -1.24 | -23.18
-0.43 | -0.77 | -0.44 | -0.59 | -0.44 | -4.13 | -0.44 | -5.55 | -0.44 | -0.1 | -0.44 | -0.35 | -0.44 | -9.9 | -0.44 | -7.38 | -1.34 | -2.8 | -1.34 | -4.27 | -0.44 | -7.02 | -0.44 | -5.91 | -0.44 | -0.74 | -0.44 | -0.79 | -0.84 | -19.33 | -0.84 | -20.59 | -1.24 | -23.89 | -1.24 | -23.31
-0.43 | -0.79 | -0.44 | -0.6 | -0.44 | -4.2 | -0.44 | -5.61 | -0.44 | -0.1 | -0.44 | -0.35 | -0.44 | -9.9 | -0.44 | -7.59 | -1.34 | -2.82 | -1.34 | -4.29 | -0.44 | -7.12 | -0.44 | -6.03 | -0.44 | -0.74 | -0.44 | -0.79 | -0.84 | -19.45 | -0.84 | -20.73 | -1.24 | -24.03 | -1.24 | -23.46
-0.43 | -0.81 | -0.44 | -0.61 | -0.44 | -4.28 | -0.44 | -5.75 | -0.44 | -0.1 | -0.44 | -0.35 | -0.44 | -10.07 | -0.44 | -7.62 | -1.34 | -2.84 | -1.34 | -4.31 | -0.44 | -7.22 | -0.44 | -6.14 | -0.44 | -0.74 | -0.44 | -0.79 | -0.84 | -19.58 | -0.84 | -20.86 | -1.24 | -24.16 | -1.24 | -23.62
-0.43 | -0.83 | -0.44 | -0.62 | -0.44 | -4.36 | -0.44 | -5.8 | -0.44 | -0.1 | -0.44 | -0.36 | -0.44 | -10.22 | -0.44 | -7.82 | -1.34 | -2.86 | -1.34 | -4.32 | -0.44 | -7.32 | -0.44 | -6.25 | -0.44 | -0.74 | -0.44 | -0.8 | -0.84 | -19.71 | -0.84 | -21 | -1.24 | -24.3 | -1.24 | -23.77
-0.43 | -0.85 | -0.44 | -0.63 | -0.44 | -4.43 | -0.44 | -5.88 | -0.44 | -0.1 | -0.44 | -0.36 | -0.44 | -10.26 | -0.44 | -8.04 | -1.34 | -2.87 | -1.34 | -4.35 | -0.44 | -7.42 | -0.44 | -6.37 | -0.44 | -0.75 | -0.44 | -0.8 | -0.84 | -19.84 | -0.84 | -21.14 | -1.24 | -24.45 | -1.24 | -23.92
-0.43 | -0.86 | -0.45 | -0.65 | -0.44 | -4.51 | -0.44 | -6.02 | -0.44 | -0.1 | -0.44 | -0.35 | -0.44 | -10.45 | -0.44 | -8.1 | -1.34 | -2.92 | -1.34 | -4.37 | -0.44 | -7.52 | -0.44 | -6.49 | -0.44 | -0.75 | -0.44 | -0.8 | -0.84 | -19.97 | -0.84 | -21.27 | -1.24 | -24.62 | -1.24 | -24.07
-0.43 | -0.88 | -0.45 | -0.66 | -0.44 | -4.59 | -0.44 | -6.03 | -0.44 | -0.11 | -0.44 | -0.35 | -0.44 | -10.55 | -0.44 | -8.34 | -1.34 | -2.94 | -1.34 | -4.39 | -0.44 | -7.63 | -0.44 | -6.61 | -0.44 | -0.75 | -0.44 | -0.8 | -0.84 | -20.1 | -0.84 | -21.4 | -1.24 | -24.76 | -1.24 | -24.2
-0.43 | -0.9 | -0.45 | -0.67 | -0.44 | -4.67 | -0.44 | -6.15 | -0.45 | -0.11 | -0.45 | -0.35 | -0.44 | -10.63 | -0.44 | -8.55 | -1.34 | -2.96 | -1.34 | -4.42 | -0.44 | -7.72 | -0.44 | -6.73 | -0.44 | -0.75 | -0.45 | -0.81 | -0.84 | -20.23 | -0.84 | -21.55 | -1.24 | -24.91 | -1.24 | -24.34
-0.44 | -0.93 | -0.45 | -0.68 | -0.45 | -4.75 | -0.45 | -6.31 | -0.45 | -0.11 | -0.45 | -0.35 | -0.45 | -10.81 | -0.44 | -8.61 | -1.35 | -2.99 | -1.35 | -4.45 | -0.45 | -7.83 | -0.45 | -6.84 | -0.45 | -0.75 | -0.45 | -0.81 | -0.84 | -20.36 | -0.84 | -21.68 | -1.25 | -25.04 | -1.25 | -24.48
-0.44 | -0.95 | -0.45 | -0.69 | -0.45 | -4.83 | -0.45 | -6.37 | -0.45 | -0.11 | -0.45 | -0.35 | -0.45 | -10.87 | -0.45 | -8.82 | -1.35 | -3 | -1.35 | -4.5 | -0.45 | -7.93 | -0.45 | -6.96 | -0.45 | -0.76 | -0.45 | -0.81 | -0.84 | -20.48 | -0.84 | -21.82 | -1.25 | -25.18 | -1.25 | -24.64
-0.44 | -0.97 | -0.45 | -0.7 | -0.45 | -4.91 | -0.45 | -6.5 | -0.45 | -0.11 | -0.45 | -0.36 | -0.45 | -10.98 | -0.45 | -8.96 | -1.35 | -3.03 | -1.35 | -4.53 | -0.45 | -8.04 | -0.45 | -7.08 | -0.45 | -0.76 | -0.45 | -0.82 | -0.85 | -20.62 | -0.85 | -21.95 | -1.25 | -25.32 | -1.25 | -24.79
-0.44 | -0.99 | -0.45 | -0.72 | -0.45 | -4.99 | -0.45 | -6.64 | -0.45 | -0.11 | -0.45 | -0.36 | -0.45 | -11.2 | -0.45 | -9.02 | -1.35 | -3.05 | -1.35 | -4.55 | -0.45 | -8.15 | -0.45 | -7.2 | -0.45 | -0.76 | -0.45 | -0.82 | -0.85 | -20.75 | -0.85 | -22.1 | -1.25 | -25.46 | -1.25 | -24.92
-0.44 | -1.01 | -0.45 | -0.73 | -0.45 | -5.07 | -0.45 | -6.69 | -0.45 | -0.11 | -0.45 | -0.36 | -0.45 | -11.23 | -0.45 | -9.24 | -1.35 | -3.08 | -1.35 | -4.55 | -0.45 | -8.25 | -0.45 | -7.33 | -0.45 | -0.76 | -0.45 | -0.82 | -0.85 | -20.88 | -0.85 | -22.25 | -1.25 | -25.6 | -1.25 | -25.06
-0.44 | -1.04 | -0.45 | -0.74 | -0.45 | -5.16 | -0.45 | -6.8 | -0.45 | -0.11 | -0.45 | -0.36 | -0.45 | -11.39 | -0.45 | -9.36 | -1.35 | -3.09 | -1.35 | -4.58 | -0.45 | -8.36 | -0.45 | -7.45 | -0.45 | -0.77 | -0.45 | -0.82 | -0.85 | -21.01 | -0.85 | -22.38 | -1.25 | -25.74 | -1.25 | -25.19
-0.44 | -1.06 | -0.45 | -0.75 | -0.45 | -5.24 | -0.45 | -6.88 | -0.45 | -0.11 | -0.45 | -0.36 | -0.45 | -11.62 | -0.45 | -9.45 | -1.35 | -3.11 | -1.35 | -4.61 | -0.45 | -8.47 | -0.45 | -7.57 | -0.45 | -0.77 | -0.45 | -0.83 | -0.85 | -21.14 | -0.85 | -22.52 | -1.25 | -25.88 | -1.25 | -25.33
-0.44 | -1.08 | -0.46 | -0.77 | -0.45 | -5.32 | -0.45 | -6.94 | -0.45 | -0.11 | -0.45 | -0.36 | -0.45 | -11.62 | -0.45 | -9.66 | -1.35 | -3.14 | -1.35 | -4.64 | -0.45 | -8.57 | -0.45 | -7.69 | -0.45 | -0.77 | -0.45 | -0.83 | -0.85 | -21.27 | -0.85 | -22.66 | -1.25 | -26.03 | -1.25 | -25.49
-0.44 | -1.1 | -0.46 | -0.78 | -0.45 | -5.41 | -0.45 | -7.11 | -0.45 | -0.11 | -0.45 | -0.36 | -0.45 | -11.78 | -0.45 | -9.75 | -1.35 | -3.16 | -1.35 | -4.66 | -0.45 | -8.68 | -0.45 | -7.82 | -0.45 | -0.77 | -0.45 | -0.83 | -0.85 | -21.4 | -0.85 | -22.79 | -1.25 | -26.17 | -1.25 | -25.65
-0.44 | -1.12 | -0.46 | -0.79 | -0.45 | -5.49 | -0.45 | -7.18 | -0.46 | -0.11 | -0.46 | -0.36 | -0.45 | -12 | -0.45 | -9.91 | -1.35 | -3.17 | -1.35 | -4.68 | -0.45 | -8.79 | -0.45 | -7.94 | -0.45 | -0.77 | -0.46 | -0.83 | -0.85 | -21.53 | -0.85 | -22.93 | -1.25 | -26.31 | -1.25 | -25.79
-0.45 | -1.14 | -0.46 | -0.8 | -0.46 | -5.58 | -0.46 | -7.27 | -0.46 | -0.11 | -0.46 | -0.36 | -0.46 | -12 | -0.45 | -10.15 | -1.36 | -3.19 | -1.36 | -4.71 | -0.46 | -8.91 | -0.46 | -8.07 | -0.46 | -0.78 | -0.46 | -0.84 | -0.85 | -21.66 | -0.85 | -23.06 | -1.25 | -26.45 | -1.25 | -25.93
-0.45 | -1.16 | -0.46 | -0.82 | -0.46 | -5.66 | -0.46 | -7.42 | -0.46 | -0.11 | -0.46 | -0.36 | -0.46 | -12.17 | -0.46 | -10.2 | -1.36 | -3.22 | -1.36 | -4.74 | -0.46 | -9.02 | -0.46 | -8.19 | -0.46 | -0.78 | -0.46 | -0.84 | -0.85 | -21.79 | -0.85 | -23.2 | -1.26 | -26.58 | -1.26 | -26.07
-0.45 | -1.18 | -0.46 | -0.83 | -0.46 | -5.75 | -0.46 | -7.46 | -0.46 | -0.11 | -0.46 | -0.36 | -0.46 | -12.38 | -0.46 | -10.38 | -1.36 | -3.26 | -1.36 | -4.77 | -0.46 | -9.14 | -0.46 | -8.32 | -0.46 | -0.78 | -0.46 | -0.84 | -0.86 | -21.92 | -0.86 | -23.34 | -1.26 | -26.73 | -1.26 | -26.2
-0.45 | -1.21 | -0.46 | -0.84 | -0.46 | -5.83 | -0.46 | -7.58 | -0.46 | -0.11 | -0.46 | -0.36 | -0.46 | -12.38 | -0.46 | -10.6 | -1.36 | -3.28 | -1.36 | -4.8 | -0.46 | -9.25 | -0.46 | -8.45 | -0.46 | -0.78 | -0.46 | -0.85 | -0.86 | -22.05 | -0.86 | -23.48 | -1.26 | -26.87 | -1.26 | -26.35
-0.45 | -1.23 | -0.46 | -0.85 | -0.46 | -5.92 | -0.46 | -7.73 | -0.46 | -0.11 | -0.46 | -0.36 | -0.46 | -12.53 | -0.46 | -10.62 | -1.36 | -3.3 | -1.36 | -4.82 | -0.46 | -9.36 | -0.46 | -8.57 | -0.46 | -0.79 | -0.46 | -0.85 | -0.86 | -22.19 | -0.86 | -23.61 | -1.26 | -27.01 | -1.26 | -26.49
-0.45 | -1.25 | -0.46 | -0.87 | -0.46 | -6 | -0.46 | -7.76 | -0.46 | -0.11 | -0.46 | -0.36 | -0.46 | -12.7 | -0.46 | -10.82 | -1.36 | -3.33 | -1.36 | -4.84 | -0.46 | -9.48 | -0.46 | -8.71 | -0.46 | -0.79 | -0.46 | -0.85 | -0.86 | -22.32 | -0.86 | -23.75 | -1.26 | -27.16 | -1.26 | -26.63
-0.45 | -1.28 | -0.46 | -0.88 | -0.46 | -6.09 | -0.46 | -7.89 | -0.46 | -0.11 | -0.46 | -0.37 | -0.46 | -12.74 | -0.46 | -11.04 | -1.36 | -3.34 | -1.36 | -4.87 | -0.46 | -9.59 | -0.46 | -8.84 | -0.46 | -0.79 | -0.46 | -0.86 | -0.86 | -22.45 | -0.86 | -23.89 | -1.26 | -27.32 | -1.26 | -26.77
-0.45 | -1.3 | -0.47 | -0.89 | -0.46 | -6.18 | -0.46 | -8.03 | -0.46 | -0.11 | -0.46 | -0.37 | -0.46 | -12.92 | -0.46 | -11.07 | -1.36 | -3.36 | -1.36 | -4.9 | -0.46 | -9.71 | -0.46 | -8.97 | -0.46 | -0.79 | -0.46 | -0.86 | -0.86 | -22.58 | -0.86 | -24.03 | -1.26 | -27.46 | -1.26 | -26.91
-0.45 | -1.32 | -0.47 | -0.9 | -0.46 | -6.27 | -0.46 | -8.08 | -0.46 | -0.11 | -0.46 | -0.37 | -0.46 | -13.06 | -0.46 | -11.27 | -1.36 | -3.39 | -1.36 | -4.93 | -0.46 | -9.82 | -0.46 | -9.1 | -0.46 | -0.8 | -0.46 | -0.86 | -0.86 | -22.71 | -0.86 | -24.17 | -1.26 | -27.59 | -1.26 | -27.04
-0.45 | -1.35 | -0.47 | -0.92 | -0.46 | -6.36 | -0.46 | -8.24 | -0.47 | -0.12 | -0.47 | -0.37 | -0.46 | -13.13 | -0.46 | -11.44 | -1.36 | -3.41 | -1.36 | -4.95 | -0.46 | -9.94 | -0.46 | -9.23 | -0.46 | -0.8 | -0.47 | -0.87 | -0.86 | -22.84 | -0.86 | -24.31 | -1.26 | -27.73 | -1.26 | -27.17
-0.46 | -1.37 | -0.47 | -0.93 | -0.47 | -6.45 | -0.47 | -8.37 | -0.47 | -0.12 | -0.47 | -0.37 | -0.47 | -13.31 | -0.46 | -11.48 | -1.37 | -3.43 | -1.37 | -5 | -0.47 | -10.05 | -0.47 | -9.37 | -0.47 | -0.8 | -0.47 | -0.87 | -0.86 | -22.98 | -0.86 | -24.45 | -1.26 | -27.87 | -1.26 | -27.31
-0.46 | -1.39 | -0.47 | -0.95 | -0.47 | -6.54 | -0.47 | -8.45 | -0.47 | -0.12 | -0.47 | -0.37 | -0.47 | -13.36 | -0.47 | -11.68 | -1.37 | -3.45 | -1.37 | -5.04 | -0.47 | -10.17 | -0.47 | -9.49 | -0.47 | -0.8 | -0.47 | -0.87 | -0.86 | -23.11 | -0.86 | -24.6 | -1.27 | -28.01 | -1.27 | -27.46
-0.46 | -1.42 | -0.47 | -0.96 | -0.47 | -6.63 | -0.47 | -8.58 | -0.47 | -0.12 | -0.47 | -0.37 | -0.47 | -13.48 | -0.47 | -11.83 | -1.37 | -3.5 | -1.37 | -5.05 | -0.47 | -10.29 | -0.47 | -9.63 | -0.47 | -0.81 | -0.47 | -0.88 | -0.87 | -23.24 | -0.87 | -24.75 | -1.27 | -28.16 | -1.27 | -27.61
-0.46 | -1.44 | -0.47 | -0.97 | -0.47 | -6.72 | -0.47 | -8.63 | -0.47 | -0.12 | -0.47 | -0.37 | -0.47 | -13.69 | -0.47 | -11.9 | -1.37 | -3.53 | -1.37 | -5.07 | -0.47 | -10.41 | -0.47 | -9.76 | -0.47 | -0.81 | -0.47 | -0.88 | -0.87 | -23.37 | -0.87 | -24.89 | -1.27 | -28.29 | -1.27 | -27.76
-0.46 | -1.46 | -0.47 | -0.99 | -0.47 | -6.81 | -0.47 | -8.71 | -0.47 | -0.12 | -0.47 | -0.37 | -0.47 | -13.7 | -0.47 | -12.13 | -1.37 | -3.55 | -1.37 | -5.09 | -0.47 | -10.52 | -0.47 | -9.89 | -0.47 | -0.81 | -0.47 | -0.88 | -0.87 | -23.51 | -0.87 | -25.03 | -1.27 | -28.42 | -1.27 | -27.91
-0.46 | -1.49 | -0.47 | -1 | -0.47 | -6.9 | -0.47 | -8.9 | -0.47 | -0.12 | -0.47 | -0.37 | -0.47 | -13.83 | -0.47 | -12.27 | -1.37 | -3.57 | -1.37 | -5.12 | -0.47 | -10.64 | -0.47 | -10.02 | -0.47 | -0.81 | -0.47 | -0.89 | -0.87 | -23.64 | -0.87 | -25.18 | -1.27 | -28.56 | -1.27 | -28.05
-0.46 | -1.51 | -0.47 | -1.02 | -0.47 | -6.99 | -0.47 | -8.95 | -0.47 | -0.12 | -0.47 | -0.38 | -0.47 | -14.05 | -0.47 | -12.4 | -1.37 | -3.6 | -1.37 | -5.15 | -0.47 | -10.76 | -0.47 | -10.16 | -0.47 | -0.82 | -0.47 | -0.89 | -0.87 | -23.77 | -0.87 | -25.32 | -1.27 | -28.7 | -1.27 | -28.19
-0.46 | -1.54 | -0.47 | -1.03 | -0.47 | -7.08 | -0.47 | -9.08 | -0.47 | -0.13 | -0.47 | -0.38 | -0.47 | -14.05 | -0.47 | -12.63 | -1.37 | -3.63 | -1.37 | -5.18 | -0.47 | -10.88 | -0.47 | -10.29 | -0.47 | -0.82 | -0.47 | -0.89 | -0.87 | -23.91 | -0.87 | -25.46 | -1.27 | -28.83 | -1.27 | -28.32
-0.46 | -1.56 | -0.48 | -1.04 | -0.47 | -7.17 | -0.47 | -9.29 | -0.47 | -0.13 | -0.47 | -0.38 | -0.47 | -14.2 | -0.47 | -12.73 | -1.37 | -3.66 | -1.37 | -5.22 | -0.47 | -11 | -0.47 | -10.43 | -0.47 | -0.82 | -0.47 | -0.9 | -0.87 | -24.04 | -0.87 | -25.6 | -1.27 | -28.97 | -1.27 | -28.46
-0.46 | -1.59 | -0.48 | -1.06 | -0.47 | -7.27 | -0.47 | -9.32 | -0.47 | -0.13 | -0.47 | -0.38 | -0.47 | -14.44 | -0.47 | -12.9 | -1.37 | -3.68 | -1.37 | -5.25 | -0.47 | -11.12 | -0.47 | -10.56 | -0.47 | -0.82 | -0.47 | -0.9 | -0.87 | -24.18 | -0.87 | -25.75 | -1.27 | -29.12 | -1.27 | -28.6
-0.47 | -1.61 | -0.48 | -1.07 | -0.47 | -7.36 | -0.47 | -9.44 | -0.48 | -0.13 | -0.48 | -0.38 | -0.47 | -14.43 | -0.47 | -13.15 | -1.38 | -3.7 | -1.38 | -5.28 | -0.47 | -11.24 | -0.47 | -10.69 | -0.47 | -0.83 | -0.48 | -0.9 | -0.87 | -24.31 | -0.87 | -25.89 | -1.27 | -29.26 | -1.27 | -28.74
-0.47 | -1.63 | -0.48 | -1.08 | -0.48 | -7.45 | -0.48 | -9.6 | -0.48 | -0.13 | -0.48 | -0.38 | -0.48 | -14.58 | -0.47 | -13.22 | -1.38 | -3.72 | -1.38 | -5.32 | -0.48 | -11.37 | -0.48 | -10.83 | -0.48 | -0.83 | -0.48 | -0.91 | -0.88 | -24.45 | -0.88 | -26.03 | -1.28 | -29.39 | -1.28 | -28.88
-0.47 | -1.66 | -0.48 | -1.1 | -0.48 | -7.55 | -0.48 | -9.64 | -0.48 | -0.13 | -0.48 | -0.38 | -0.48 | -14.8 | -0.48 | -13.4 | -1.38 | -3.75 | -1.38 | -5.34 | -0.48 | -11.49 | -0.48 | -10.96 | -0.48 | -0.83 | -0.48 | -0.91 | -0.88 | -24.59 | -0.88 | -26.17 | -1.28 | -29.53 | -1.28 | -29.03
-0.47 | -1.68 | -0.48 | -1.11 | -0.48 | -7.64 | -0.48 | -9.76 | -0.48 | -0.13 | -0.48 | -0.38 | -0.48 | -14.8 | -0.48 | -13.62 | -1.38 | -3.78 | -1.38 | -5.37 | -0.48 | -11.61 | -0.48 | -11.1 | -0.48 | -0.84 | -0.48 | -0.92 | -0.88 | -24.72 | -0.88 | -26.32 | -1.28 | -29.68 | -1.28 | -29.18
-0.47 | -1.71 | -0.48 | -1.12 | -0.48 | -7.74 | -0.48 | -9.88 | -0.48 | -0.14 | -0.48 | -0.38 | -0.48 | -14.97 | -0.48 | -13.65 | -1.38 | -3.81 | -1.38 | -5.4 | -0.48 | -11.74 | -0.48 | -11.23 | -0.48 | -0.84 | -0.48 | -0.92 | -0.88 | -24.86 | -0.88 | -26.46 | -1.28 | -29.82 | -1.28 | -29.38
-0.47 | -1.73 | -0.48 | -1.14 | -0.48 | -7.83 | -0.48 | -9.93 | -0.48 | -0.14 | -0.48 | -0.39 | -0.48 | -15.15 | -0.48 | -13.85 | -1.38 | -3.83 | -1.38 | -5.43 | -0.48 | -11.86 | -0.48 | -11.37 | -0.48 | -0.84 | -0.48 | -0.93 | -0.88 | -25 | -0.88 | -26.61 | -1.28 | -29.96 | -1.28 | -29.54
-0.47 | -1.76 | -0.48 | -1.15 | -0.48 | -7.93 | -0.48 | -10.12 | -0.48 | -0.14 | -0.48 | -0.39 | -0.48 | -15.19 | -0.48 | -14.06 | -1.38 | -3.86 | -1.38 | -5.45 | -0.48 | -11.99 | -0.48 | -11.51 | -0.48 | -0.84 | -0.48 | -0.93 | -0.88 | -25.13 | -0.88 | -26.76 | -1.28 | -30.18 | -1.28 | -29.69
-0.47 | -1.79 | -0.48 | -1.16 | -0.48 | -8.03 | -0.48 | -10.24 | -0.48 | -0.14 | -0.48 | -0.39 | -0.48 | -15.38 | -0.48 | -14.08 | -1.38 | -3.89 | -1.38 | -5.47 | -0.48 | -12.11 | -0.48 | -11.65 | -0.48 | -0.85 | -0.48 | -0.93 | -0.88 | -25.28 | -0.88 | -26.91 | -1.28 | -30.71 | -1.28 | -29.84
-0.47 | -1.81 | -0.49 | -1.18 | -0.48 | -8.12 | -0.48 | -10.36 | -0.48 | -0.14 | -0.48 | -0.39 | -0.48 | -15.53 | -0.48 | -14.26 | -1.38 | -3.93 | -1.38 | -5.51 | -0.48 | -12.24 | -0.48 | -11.78 | -0.48 | -0.85 | -0.48 | -0.94 | -0.88 | -25.43 | -0.88 | -27.05 | -1.28 | -30.87 | -1.28 | -29.99
-0.47 | -1.84 | -0.49 | -1.19 | -0.48 | -8.22 | -0.48 | -10.52 | -0.48 | -0.14 | -0.48 | -0.39 | -0.48 | -15.65 | -0.48 | -14.44 | -1.38 | -3.96 | -1.38 | -5.54 | -0.48 | -12.36 | -0.48 | -11.92 | -0.48 | -0.85 | -0.48 | -0.94 | -0.88 | -25.57 | -0.88 | -27.2 | -1.28 | -30.98 | -1.28 | -30.14
-0.47 | -1.86 | -0.49 | -1.2 | -0.48 | -8.32 | -0.48 | -10.56 | -0.49 | -0.15 | -0.49 | -0.39 | -0.48 | -15.88 | -0.48 | -14.47 | -1.39 | -3.98 | -1.39 | -5.59 | -0.48 | -12.49 | -0.48 | -12.06 | -0.48 | -0.86 | -0.49 | -0.95 | -0.88 | -25.71 | -0.88 | -27.34 | -1.28 | -31.1 | -1.28 | -30.27
-0.48 | -1.89 | -0.49 | -1.22 | -0.49 | -8.41 | -0.49 | -10.66 | -0.49 | -0.15 | -0.49 | -0.4 | -0.49 | -15.97 | -0.48 | -14.67 | -1.39 | -4.01 | -1.39 | -5.61 | -0.49 | -12.61 | -0.49 | -12.2 | -0.49 | -0.86 | -0.49 | -0.95 | -0.89 | -25.85 | -0.89 | -27.49 | -1.29 | -31.22 | -1.29 | -30.41
-0.48 | -1.92 | -0.49 | -1.23 | -0.49 | -8.51 | -0.49 | -10.85 | -0.49 | -0.15 | -0.49 | -0.4 | -0.49 | -16.13 | -0.49 | -14.85 | -1.39 | -4.06 | -1.39 | -5.63 | -0.49 | -12.73 | -0.49 | -12.34 | -0.49 | -0.86 | -0.49 | -0.96 | -0.89 | -25.99 | -0.89 | -27.63 | -1.29 | -31.35 | -1.29 | -30.55
-0.48 | -1.94 | -0.49 | -1.25 | -0.49 | -8.61 | -0.49 | -10.91 | -0.49 | -0.15 | -0.49 | -0.4 | -0.49 | -16.37 | -0.49 | -14.94 | -1.39 | -4.15 | -1.39 | -5.65 | -0.49 | -12.86 | -0.49 | -12.48 | -0.49 | -0.87 | -0.49 | -0.97 | -0.89 | -26.13 | -0.89 | -27.78 | -1.29 | -31.48 | -1.29 | -30.7
-0.48 | -1.97 | -0.49 | -1.26 | -0.49 | -8.71 | -0.49 | -11.05 | -0.49 | -0.15 | -0.49 | -0.4 | -0.49 | -16.36 | -0.49 | -15.16 | -1.39 | -4.18 | -1.39 | -5.69 | -0.49 | -12.99 | -0.49 | -12.61 | -0.49 | -0.87 | -0.49 | -0.97 | -0.89 | -26.27 | -0.89 | -27.92 | -1.29 | -31.61 | -1.29 | -30.84
-0.48 | -2 | -0.49 | -1.28 | -0.49 | -8.81 | -0.49 | -11.2 | -0.49 | -0.16 | -0.49 | -0.4 | -0.49 | -16.53 | -0.49 | -15.3 | -1.39 | -4.22 | -1.39 | -5.71 | -0.49 | -13.11 | -0.49 | -12.74 | -0.49 | -0.87 | -0.49 | -0.98 | -0.89 | -26.41 | -0.89 | -28.06 | -1.29 | -31.75 | -1.29 | -31.01
-0.48 | -2.02 | -0.49 | -1.29 | -0.49 | -8.92 | -0.49 | -11.22 | -0.49 | -0.16 | -0.49 | -0.41 | -0.49 | -16.82 | -0.49 | -15.4 | -1.39 | -4.25 | -1.39 | -5.74 | -0.49 | -13.25 | -0.49 | -12.88 | -0.49 | -0.88 | -0.49 | -0.98 | -0.89 | -26.55 | -0.89 | -28.21 | -1.29 | -31.89 | -1.29 | -31.15
-0.48 | -2.05 | -0.5 | -1.31 | -0.49 | -9.02 | -0.49 | -11.4 | -0.49 | -0.16 | -0.49 | -0.41 | -0.49 | -16.85 | -0.49 | -15.62 | -1.39 | -4.28 | -1.39 | -5.78 | -0.49 | -13.37 | -0.49 | -13.02 | -0.49 | -0.88 | -0.49 | -0.98 | -0.89 | -26.69 | -0.89 | -28.34 | -1.29 | -32.01 | -1.29 | -31.28
-0.48 | -2.08 | -0.5 | -1.32 | -0.49 | -9.12 | -0.49 | -11.53 | -0.49 | -0.16 | -0.49 | -0.41 | -0.49 | -17.04 | -0.49 | -15.7 | -1.39 | -4.31 | -1.39 | -5.8 | -0.49 | -13.5 | -0.49 | -13.17 | -0.49 | -0.88 | -0.49 | -0.99 | -0.89 | -26.83 | -0.89 | -28.48 | -1.29 | -32.14 | -1.29 | -31.41
-0.48 | -2.11 | -0.5 | -1.34 | -0.49 | -9.22 | -0.49 | -11.66 | -0.5 | -0.17 | -0.5 | -0.41 | -0.49 | -17.33 | -0.49 | -15.83 | -1.39 | -4.34 | -1.39 | -5.84 | -0.49 | -13.64 | -0.49 | -13.31 | -0.49 | -0.89 | -0.5 | -1 | -0.89 | -26.97 | -0.89 | -28.62 | -1.29 | -32.26 | -1.29 | -31.55
-0.48 | -2.14 | -0.5 | -1.35 | -0.5 | -9.32 | -0.5 | -11.87 | -0.5 | -0.17 | -0.5 | -0.41 | -0.5 | -17.35 | -0.49 | -16.05 | -1.4 | -4.39 | -1.4 | -5.87 | -0.5 | -13.77 | -0.5 | -13.45 | -0.5 | -0.89 | -0.5 | -1 | -0.89 | -27.11 | -0.89 | -28.77 | -1.29 | -32.4 | -1.29 | -31.68
-0.49 | -2.17 | -0.5 | -1.37 | -0.5 | -9.43 | -0.5 | -11.93 | -0.5 | -0.17 | -0.5 | -0.42 | -0.5 | -17.53 | -0.5 | -16.07 | -1.4 | -4.42 | -1.4 | -5.91 | -0.5 | -13.9 | -0.5 | -13.59 | -0.5 | -0.89 | -0.5 | -1.01 | -0.9 | -27.25 | -0.9 | -28.92 | -1.3 | -32.56 | -1.3 | -31.82
-0.49 | -2.19 | -0.5 | -1.38 | -0.5 | -9.53 | -0.5 | -12 | -0.5 | -0.17 | -0.5 | -0.42 | -0.5 | -17.78 | -0.5 | -16.27 | -1.4 | -4.45 | -1.4 | -5.95 | -0.5 | -14.03 | -0.5 | -13.74 | -0.5 | -0.9 | -0.5 | -1.01 | -0.9 | -27.39 | -0.9 | -29.07 | -1.3 | -32.68 | -1.3 | -31.96
-0.49 | -2.22 | -0.5 | -1.4 | -0.5 | -9.63 | -0.5 | -12.17 | -0.5 | -0.18 | -0.5 | -0.42 | -0.5 | -17.76 | -0.5 | -16.52 | -1.4 | -4.49 | -1.4 | -5.99 | -0.5 | -14.16 | -0.5 | -13.88 | -0.5 | -0.9 | -0.5 | -1.02 | -0.9 | -27.53 | -0.9 | -29.21 | -1.3 | -32.82 | -1.3 | -32.1
-0.49 | -2.25 | -0.5 | -1.41 | -0.5 | -9.73 | -0.5 | -12.22 | -0.5 | -0.18 | -0.5 | -0.42 | -0.5 | -17.91 | -0.5 | -16.56 | -1.4 | -4.53 | -1.4 | -6.03 | -0.5 | -14.3 | -0.5 | -14.03 | -0.5 | -0.91 | -0.5 | -1.02 | -0.9 | -27.66 | -0.9 | -29.36 | -1.3 | -32.95 | -1.3 | -32.25
-0.49 | -2.28 | -0.5 | -1.43 | -0.5 | -9.84 | -0.5 | -12.34 | -0.5 | -0.18 | -0.5 | -0.42 | -0.5 | -18.12 | -0.5 | -16.8 | -1.4 | -4.56 | -1.4 | -6.06 | -0.5 | -14.43 | -0.5 | -14.17 | -0.5 | -0.91 | -0.5 | -1.03 | -0.9 | -27.8 | -0.9 | -29.51 | -1.3 | -33.08 | -1.3 | -32.4
-0.49 | -2.31 | -0.5 | -1.44 | -0.5 | -9.94 | -0.5 | -12.5 | -0.5 | -0.19 | -0.5 | -0.43 | -0.5 | -18.15 | -0.5 | -17.07 | -1.4 | -4.59 | -1.4 | -6.09 | -0.5 | -14.56 | -0.5 | -14.31 | -0.5 | -0.92 | -0.5 | -1.03 | -0.9 | -27.94 | -0.9 | -29.65 | -1.3 | -33.22 | -1.3 | -32.53
-0.49 | -2.34 | -0.51 | -1.46 | -0.5 | -10.04 | -0.5 | -12.51 | -0.5 | -0.19 | -0.5 | -0.43 | -0.5 | -18.32 | -0.5 | -17.13 | -1.4 | -4.62 | -1.4 | -6.11 | -0.5 | -14.7 | -0.5 | -14.46 | -0.5 | -0.92 | -0.5 | -1.04 | -0.9 | -28.08 | -0.9 | -29.8 | -1.3 | -33.37 | -1.3 | -32.68
-0.49 | -2.37 | -0.51 | -1.47 | -0.5 | -10.15 | -0.5 | -12.69 | -0.5 | -0.19 | -0.5 | -0.43 | -0.5 | -18.46 | -0.5 | -17.36 | -1.4 | -4.66 | -1.4 | -6.14 | -0.5 | -14.83 | -0.5 | -14.6 | -0.5 | -0.92 | -0.5 | -1.04 | -0.9 | -28.22 | -0.9 | -29.95 | -1.3 | -33.51 | -1.3 | -32.83
-0.49 | -2.4 | -0.51 | -1.49 | -0.5 | -10.25 | -0.5 | -12.95 | -0.51 | -0.2 | -0.51 | -0.43 | -0.5 | -18.56 | -0.5 | -17.61 | -1.4 | -4.7 | -1.4 | -6.18 | -0.5 | -14.96 | -0.5 | -14.75 | -0.5 | -0.93 | -0.51 | -1.05 | -0.9 | -28.36 | -0.9 | -30.11 | -1.3 | -33.66 | -1.3 | -32.98
-0.5 | -2.43 | -0.51 | -1.5 | -0.51 | -10.36 | -0.51 | -13 | -0.51 | -0.2 | -0.51 | -0.44 | -0.51 | -18.77 | -0.5 | -17.72 | -1.41 | -4.72 | -1.41 | -6.22 | -0.51 | -15.1 | -0.51 | -14.89 | -0.51 | -0.93 | -0.51 | -1.06 | -0.9 | -28.49 | -0.9 | -30.28 | -1.3 | -33.79 | -1.3 | -33.12
-0.5 | -2.46 | -0.51 | -1.52 | -0.51 | -10.46 | -0.51 | -13.09 | -0.51 | -0.2 | -0.51 | -0.44 | -0.51 | -18.85 | -0.51 | -17.97 | -1.41 | -4.75 | -1.41 | -6.25 | -0.51 | -15.23 | -0.51 | -15.04 | -0.51 | -0.94 | -0.51 | -1.06 | -0.91 | -28.63 | -0.91 | -30.43 | -1.31 | -33.91 | -1.31 | -33.26
-0.5 | -2.49 | -0.51 | -1.54 | -0.51 | -10.57 | -0.51 | -13.27 | -0.51 | -0.21 | -0.51 | -0.44 | -0.51 | -19.01 | -0.51 | -18.18 | -1.41 | -4.78 | -1.41 | -6.29 | -0.51 | -15.37 | -0.51 | -15.18 | -0.51 | -0.94 | -0.51 | -1.07 | -0.91 | -28.77 | -0.91 | -30.58 | -1.31 | -34.04 | -1.31 | -33.41
-0.5 | -2.52 | -0.51 | -1.55 | -0.51 | -10.68 | -0.51 | -13.38 | -0.51 | -0.21 | -0.51 | -0.44 | -0.51 | -19.28 | -0.51 | -18.29 | -1.41 | -4.81 | -1.41 | -6.33 | -0.51 | -15.5 | -0.51 | -15.33 | -0.51 | -0.95 | -0.51 | -1.07 | -0.91 | -28.91 | -0.91 | -30.73 | -1.31 | -34.18 | -1.31 | -33.55
-0.5 | -2.55 | -0.51 | -1.57 | -0.51 | -10.78 | -0.51 | -13.59 | -0.51 | -0.21 | -0.51 | -0.45 | -0.51 | -19.31 | -0.51 | -18.51 | -1.41 | -4.84 | -1.41 | -6.37 | -0.51 | -15.64 | -0.51 | -15.48 | -0.51 | -0.95 | -0.51 | -1.08 | -0.91 | -29.04 | -0.91 | -30.89 | -1.31 | -34.31 | -1.31 | -33.69
-0.5 | -2.58 | -0.51 | -1.59 | -0.51 | -10.88 | -0.51 | -13.68 | -0.51 | -0.22 | -0.51 | -0.47 | -0.51 | -19.47 | -0.51 | -18.63 | -1.41 | -4.88 | -1.41 | -6.41 | -0.51 | -15.78 | -0.51 | -15.62 | -0.51 | -0.96 | -0.51 | -1.09 | -0.91 | -29.19 | -0.91 | -31.07 | -1.31 | -34.43 | -1.31 | -33.82
-0.5 | -2.61 | -0.51 | -1.6 | -0.51 | -10.99 | -0.51 | -13.72 | -0.51 | -0.22 | -0.51 | -0.46 | -0.51 | -19.73 | -0.51 | -18.73 | -1.41 | -4.92 | -1.41 | -6.45 | -0.51 | -15.92 | -0.51 | -15.77 | -0.51 | -0.96 | -0.51 | -1.09 | -0.91 | -29.33 | -0.91 | -31.22 | -1.31 | -34.58 | -1.31 | -33.96
-0.5 | -2.64 | -0.52 | -1.62 | -0.51 | -11.1 | -0.51 | -13.87 | -0.51 | -0.23 | -0.51 | -0.46 | -0.51 | -19.74 | -0.51 | -18.95 | -1.41 | -4.95 | -1.41 | -6.49 | -0.51 | -16.06 | -0.51 | -15.92 | -0.51 | -0.97 | -0.51 | -1.1 | -0.91 | -29.46 | -0.91 | -31.37 | -1.31 | -34.74 | -1.31 | -34.11
-0.5 | -2.67 | -0.52 | -1.63 | -0.51 | -11.2 | -0.51 | -13.93 | -0.51 | -0.23 | -0.51 | -0.46 | -0.51 | -19.96 | -0.51 | -19.03 | -1.41 | -4.99 | -1.41 | -6.52 | -0.51 | -16.2 | -0.51 | -16.07 | -0.51 | -0.97 | -0.51 | -1.1 | -0.91 | -29.6 | -0.91 | -31.53 | -1.31 | -34.87 | -1.31 | -34.25
-0.5 | -2.71 | -0.52 | -1.65 | -0.51 | -11.31 | -0.51 | -14.08 | -0.52 | -0.23 | -0.52 | -0.47 | -0.51 | -20.28 | -0.51 | -19.2 | -1.41 | -5.03 | -1.41 | -6.55 | -0.51 | -16.34 | -0.51 | -16.22 | -0.51 | -0.98 | -0.52 | -1.11 | -0.91 | -29.75 | -0.91 | -31.68 | -1.31 | -35 | -1.31 | -34.41
-0.51 | -2.74 | -0.52 | -1.67 | -0.52 | -11.42 | -0.52 | -14.27 | -0.52 | -0.24 | -0.52 | -0.48 | -0.52 | -20.31 | -0.51 | -19.45 | -1.42 | -5.06 | -1.42 | -6.58 | -0.52 | -16.47 | -0.52 | -16.37 | -0.52 | -0.98 | -0.52 | -1.12 | -0.91 | -29.88 | -0.91 | -31.83 | -1.31 | -35.14 | -1.31 | -34.56
-0.51 | -2.77 | -0.52 | -1.68 | -0.52 | -11.53 | -0.52 | -14.25 | -0.52 | -0.24 | -0.52 | -0.5 | -0.52 | -20.5 | -0.52 | -19.49 | -1.42 | -5.09 | -1.42 | -6.62 | -0.52 | -16.62 | -0.52 | -16.52 | -0.52 | -0.99 | -0.52 | -1.12 | -0.92 | -30.02 | -0.92 | -31.98 | -1.32 | -35.29 | -1.32 | -34.71
-0.51 | -2.81 | -0.52 | -1.7 | -0.52 | -11.64 | -0.52 | -14.45 | -0.52 | -0.25 | -0.52 | -0.51 | -0.52 | -20.81 | -0.52 | -19.7 | -1.42 | -5.13 | -1.42 | -6.65 | -0.52 | -16.76 | -0.52 | -16.67 | -0.52 | -0.99 | -0.52 | -1.13 | -0.92 | -30.16 | -0.92 | -32.13 | -1.32 | -35.45 | -1.32 | -34.86
-0.51 | -2.84 | -0.52 | -1.71 | -0.52 | -11.75 | -0.52 | -14.71 | -0.52 | -0.25 | -0.52 | -0.51 | -0.52 | -20.84 | -0.52 | -19.99 | -1.42 | -5.17 | -1.42 | -6.69 | -0.52 | -16.9 | -0.52 | -16.83 | -0.52 | -1 | -0.52 | -1.14 | -0.92 | -30.31 | -0.92 | -32.29 | -1.32 | -35.58 | -1.32 | -35.02
-0.51 | -2.87 | -0.52 | -1.73 | -0.52 | -11.86 | -0.52 | -14.74 | -0.52 | -0.26 | -0.52 | -0.5 | -0.52 | -21.04 | -0.52 | -20.05 | -1.42 | -5.21 | -1.42 | -6.72 | -0.52 | -17.04 | -0.52 | -16.98 | -0.52 | -1 | -0.52 | -1.14 | -0.92 | -30.44 | -0.92 | -32.45 | -1.32 | -35.72 | -1.32 | -35.15
-0.51 | -2.9 | -0.52 | -1.75 | -0.52 | -11.97 | -0.52 | -14.81 | -0.52 | -0.26 | -0.52 | -0.51 | -0.52 | -21.32 | -0.52 | -20.31 | -1.42 | -5.26 | -1.42 | -6.76 | -0.52 | -17.18 | -0.52 | -17.13 | -0.52 | -1.01 | -0.52 | -1.15 | -0.92 | -30.58 | -0.92 | -32.6 | -1.32 | -35.86 | -1.32 | -35.28
-0.51 | -2.93 | -0.52 | -1.77 | -0.52 | -12.08 | -0.52 | -14.97 | -0.52 | -0.27 | -0.52 | -0.51 | -0.52 | -21.35 | -0.52 | -20.61 | -1.42 | -5.3 | -1.42 | -6.8 | -0.52 | -17.33 | -0.52 | -17.29 | -0.52 | -1.01 | -0.52 | -1.15 | -0.92 | -30.72 | -0.92 | -32.75 | -1.32 | -36.02 | -1.32 | -35.42
-0.51 | -2.97 | -0.53 | -1.78 | -0.52 | -12.19 | -0.52 | -15.06 | -0.52 | -0.27 | -0.52 | -0.51 | -0.52 | -21.52 | -0.52 | -20.68 | -1.42 | -5.33 | -1.42 | -6.83 | -0.52 | -17.46 | -0.52 | -17.44 | -0.52 | -1.02 | -0.52 | -1.16 | -0.92 | -30.87 | -0.92 | -32.91 | -1.32 | -36.16 | -1.32 | -35.57
-0.51 | -3 | -0.53 | -1.8 | -0.52 | -12.3 | -0.52 | -15.3 | -0.52 | -0.28 | -0.52 | -0.52 | -0.52 | -21.68 | -0.52 | -20.91 | -1.42 | -5.37 | -1.42 | -6.88 | -0.52 | -17.61 | -0.52 | -17.59 | -0.52 | -1.02 | -0.52 | -1.16 | -0.92 | -31.05 | -0.92 | -33.06 | -1.32 | -36.31 | -1.32 | -35.72
-0.51 | -3.04 | -0.53 | -1.82 | -0.52 | -12.41 | -0.52 | -15.47 | -0.53 | -0.28 | -0.53 | -0.52 | -0.52 | -21.77 | -0.52 | -21.15 | -1.42 | -5.41 | -1.42 | -6.93 | -0.52 | -17.75 | -0.52 | -17.75 | -0.52 | -1.03 | -0.53 | -1.17 | -0.92 | -31.24 | -0.92 | -33.21 | -1.32 | -36.45 | -1.32 | -35.92
-0.52 | -3.07 | -0.53 | -1.84 | -0.53 | -12.52 | -0.53 | -15.54 | -0.53 | -0.29 | -0.53 | -0.52 | -0.53 | -21.95 | -0.52 | -21.23 | -1.43 | -5.45 | -1.43 | -6.97 | -0.53 | -17.89 | -0.53 | -17.9 | -0.53 | -1.04 | -0.53 | -1.18 | -0.92 | -31.39 | -0.92 | -33.36 | -1.33 | -36.59 | -1.33 | -36.09
-0.52 | -3.11 | -0.53 | -1.85 | -0.53 | -12.63 | -0.53 | -15.68 | -0.53 | -0.29 | -0.53 | -0.52 | -0.53 | -22.02 | -0.53 | -21.45 | -1.43 | -5.49 | -1.43 | -7.04 | -0.53 | -18.03 | -0.53 | -18.05 | -0.53 | -1.04 | -0.53 | -1.19 | -0.93 | -31.53 | -0.93 | -33.51 | -1.33 | -36.73 | -1.33 | -36.22
-0.52 | -3.14 | -0.53 | -1.87 | -0.53 | -12.72 | -0.53 | -15.79 | -0.53 | -0.3 | -0.53 | -0.53 | -0.53 | -22.16 | -0.53 | -21.63 | -1.43 | -5.53 | -1.43 | -7.06 | -0.53 | -18.18 | -0.53 | -18.21 | -0.53 | -1.05 | -0.53 | -1.19 | -0.93 | -31.67 | -0.93 | -33.66 | -1.33 | -36.87 | -1.33 | -36.34
-0.52 | -3.18 | -0.53 | -1.89 | -0.53 | -12.84 | -0.53 | -15.92 | -0.53 | -0.31 | -0.53 | -0.53 | -0.53 | -22.39 | -0.53 | -21.71 | -1.43 | -5.57 | -1.43 | -7.1 | -0.53 | -18.32 | -0.53 | -18.36 | -0.53 | -1.05 | -0.53 | -1.2 | -0.93 | -31.81 | -0.93 | -33.82 | -1.33 | -36.99 | -1.33 | -36.46
-0.52 | -3.22 | -0.53 | -1.91 | -0.53 | -12.95 | -0.53 | -16.19 | -0.53 | -0.31 | -0.53 | -0.53 | -0.53 | -22.39 | -0.53 | -21.93 | -1.43 | -5.62 | -1.43 | -7.13 | -0.53 | -18.46 | -0.53 | -18.52 | -0.53 | -1.06 | -0.53 | -1.21 | -0.93 | -31.96 | -0.93 | -33.97 | -1.33 | -37.14 | -1.33 | -36.59
-0.52 | -3.25 | -0.53 | -1.93 | -0.53 | -13.06 | -0.53 | -16.22 | -0.53 | -0.32 | -0.53 | -0.54 | -0.53 | -22.55 | -0.53 | -22.11 | -1.43 | -5.66 | -1.43 | -7.16 | -0.53 | -18.6 | -0.53 | -18.67 | -0.53 | -1.06 | -0.53 | -1.21 | -0.93 | -32.1 | -0.93 | -34.12 | -1.33 | -37.28 | -1.33 | -36.71
-0.52 | -3.29 | -0.53 | -1.95 | -0.53 | -13.17 | -0.53 | -16.28 | -0.53 | -0.32 | -0.53 | -0.54 | -0.53 | -22.82 | -0.53 | -22.28 | -1.43 | -5.71 | -1.43 | -7.2 | -0.53 | -18.74 | -0.53 | -18.82 | -0.53 | -1.07 | -0.53 | -1.22 | -0.93 | -32.24 | -0.93 | -34.28 | -1.33 | -37.41 | -1.33 | -36.85
-0.52 | -3.33 | -0.54 | -1.96 | -0.53 | -13.29 | -0.53 | -16.45 | -0.53 | -0.33 | -0.53 | -0.54 | -0.53 | -22.79 | -0.53 | -22.52 | -1.43 | -5.76 | -1.43 | -7.25 | -0.53 | -18.88 | -0.53 | -18.98 | -0.53 | -1.08 | -0.53 | -1.23 | -0.93 | -32.39 | -0.93 | -34.43 | -1.33 | -37.55 | -1.33 | -37
-0.52 | -3.36 | -0.54 | -1.98 | -0.53 | -13.4 | -0.53 | -16.52 | -0.53 | -0.33 | -0.53 | -0.55 | -0.53 | -22.97 | -0.53 | -22.62 | -1.43 | -5.82 | -1.43 | -7.29 | -0.53 | -19.03 | -0.53 | -19.13 | -0.53 | -1.08 | -0.53 | -1.24 | -0.93 | -32.54 | -0.93 | -34.58 | -1.33 | -37.68 | -1.33 | -37.15
-0.52 | -3.4 | -0.54 | -2 | -0.53 | -13.52 | -0.53 | -16.65 | -0.54 | -0.34 | -0.54 | -0.55 | -0.53 | -23.26 | -0.53 | -22.81 | -1.43 | -5.84 | -1.43 | -7.33 | -0.53 | -19.18 | -0.53 | -19.29 | -0.53 | -1.09 | -0.54 | -1.24 | -0.93 | -32.69 | -0.93 | -34.74 | -1.33 | -37.82 | -1.33 | -37.3
-0.53 | -3.44 | -0.54 | -2.02 | -0.54 | -13.63 | -0.54 | -16.84 | -0.54 | -0.34 | -0.54 | -0.55 | -0.54 | -23.23 | -0.53 | -23.1 | -1.44 | -5.88 | -1.44 | -7.38 | -0.54 | -19.32 | -0.54 | -19.44 | -0.54 | -1.09 | -0.54 | -1.25 | -0.93 | -32.83 | -0.93 | -34.9 | -1.34 | -37.96 | -1.34 | -37.42
-0.53 | -3.48 | -0.54 | -2.04 | -0.54 | -13.74 | -0.54 | -16.87 | -0.54 | -0.35 | -0.54 | -0.55 | -0.54 | -23.39 | -0.54 | -23.18 | -1.44 | -5.92 | -1.44 | -7.42 | -0.54 | -19.46 | -0.54 | -19.6 | -0.54 | -1.1 | -0.54 | -1.26 | -0.94 | -32.98 | -0.94 | -35.06 | -1.34 | -38.12 | -1.34 | -37.57
-0.53 | -3.52 | -0.54 | -2.06 | -0.54 | -13.86 | -0.54 | -17.09 | -0.54 | -0.36 | -0.54 | -0.56 | -0.54 | -23.67 | -0.54 | -23.42 | -1.44 | -5.97 | -1.44 | -7.48 | -0.54 | -19.61 | -0.54 | -19.76 | -0.54 | -1.11 | -0.54 | -1.27 | -0.94 | -33.12 | -0.94 | -35.22 | -1.34 | -38.27 | -1.34 | -37.72
-0.53 | -3.56 | -0.54 | -2.08 | -0.54 | -13.97 | -0.54 | -17.32 | -0.54 | -0.36 | -0.54 | -0.56 | -0.54 | -23.68 | -0.54 | -23.7 | -1.44 | -6.01 | -1.44 | -7.53 | -0.54 | -19.76 | -0.54 | -19.92 | -0.54 | -1.11 | -0.54 | -1.28 | -0.94 | -33.27 | -0.94 | -35.38 | -1.34 | -38.42 | -1.34 | -37.87
-0.53 | -3.59 | -0.54 | -2.1 | -0.54 | -14.09 | -0.54 | -17.42 | -0.54 | -0.37 | -0.54 | -0.57 | -0.54 | -23.85 | -0.54 | -23.72 | -1.44 | -6.05 | -1.44 | -7.58 | -0.54 | -19.9 | -0.54 | -20.08 | -0.54 | -1.12 | -0.54 | -1.28 | -0.94 | -33.42 | -0.94 | -35.56 | -1.34 | -38.57 | -1.34 | -38.03
-0.53 | -3.63 | -0.54 | -2.12 | -0.54 | -14.2 | -0.54 | -17.57 | -0.54 | -0.37 | -0.54 | -0.57 | -0.54 | -24.12 | -0.54 | -23.98 | -1.44 | -6.1 | -1.44 | -7.62 | -0.54 | -20.05 | -0.54 | -20.24 | -0.54 | -1.12 | -0.54 | -1.29 | -0.94 | -33.56 | -0.94 | -35.73 | -1.34 | -38.75 | -1.34 | -38.17
-0.53 | -3.67 | -0.54 | -2.14 | -0.54 | -14.32 | -0.54 | -17.69 | -0.54 | -0.38 | -0.54 | -0.57 | -0.54 | -24.21 | -0.54 | -24.29 | -1.44 | -6.15 | -1.44 | -7.67 | -0.54 | -20.19 | -0.54 | -20.4 | -0.54 | -1.13 | -0.54 | -1.3 | -0.94 | -33.7 | -0.94 | -35.89 | -1.34 | -38.9 | -1.34 | -38.34
-0.53 | -3.71 | -0.55 | -2.16 | -0.54 | -14.43 | -0.54 | -17.84 | -0.54 | -0.38 | -0.54 | -0.58 | -0.54 | -24.43 | -0.54 | -24.33 | -1.44 | -6.2 | -1.44 | -7.72 | -0.54 | -20.34 | -0.54 | -20.56 | -0.54 | -1.14 | -0.54 | -1.31 | -0.94 | -33.86 | -0.94 | -36.06 | -1.34 | -39.07 | -1.34 | -38.5
-0.53 | -3.75 | -0.55 | -2.18 | -0.54 | -14.55 | -0.54 | -18 | -0.54 | -0.39 | -0.54 | -0.58 | -0.54 | -24.62 | -0.54 | -24.55 | -1.44 | -6.24 | -1.44 | -7.76 | -0.54 | -20.48 | -0.54 | -20.72 | -0.54 | -1.14 | -0.54 | -1.32 | -0.94 | -34 | -0.94 | -36.22 | -1.34 | -39.25 | -1.34 | -38.64
-0.53 | -3.79 | -0.55 | -2.2 | -0.54 | -14.66 | -0.54 | -18.06 | -0.55 | -0.4 | -0.55 | -0.58 | -0.54 | -24.78 | -0.54 | -24.82 | -1.44 | -6.29 | -1.44 | -7.8 | -0.54 | -20.63 | -0.54 | -20.88 | -0.54 | -1.15 | -0.55 | -1.33 | -0.94 | -34.14 | -0.94 | -36.39 | -1.34 | -39.43 | -1.34 | -38.78
-0.54 | -3.84 | -0.55 | -2.22 | -0.55 | -14.78 | -0.55 | -18.24 | -0.55 | -0.4 | -0.55 | -0.59 | -0.55 | -25.02 | -0.54 | -24.88 | -1.45 | -6.34 | -1.45 | -7.84 | -0.55 | -20.78 | -0.55 | -21.05 | -0.55 | -1.15 | -0.55 | -1.33 | -0.94 | -34.28 | -0.94 | -36.55 | -1.35 | -39.57 | -1.35 | -38.93
-0.54 | -3.88 | -0.55 | -2.24 | -0.55 | -14.89 | -0.55 | -18.52 | -0.55 | -0.41 | -0.55 | -0.59 | -0.55 | -25.09 | -0.55 | -25.07 | -1.45 | -6.38 | -1.45 | -7.88 | -0.55 | -20.93 | -0.55 | -21.21 | -0.55 | -1.16 | -0.55 | -1.34 | -0.94 | -34.42 | -0.94 | -36.72 | -1.35 | -39.71 | -1.35 | -39.07
-0.54 | -3.92 | -0.55 | -2.25 | -0.55 | -15.01 | -0.55 | -18.6 | -0.55 | -0.41 | -0.55 | -0.6 | -0.55 | -25.26 | -0.55 | -25.25 | -1.45 | -6.43 | -1.45 | -7.94 | -0.55 | -21.08 | -0.55 | -21.37 | -0.55 | -1.17 | -0.55 | -1.35 | -0.95 | -34.57 | -0.95 | -36.88 | -1.35 | -39.86 | -1.35 | -39.19
-0.54 | -3.96 | -0.55 | -2.27 | -0.55 | -15.13 | -0.55 | -18.71 | -0.55 | -0.42 | -0.55 | -0.6 | -0.55 | -25.51 | -0.55 | -25.33 | -1.45 | -6.48 | -1.45 | -7.98 | -0.55 | -21.23 | -0.55 | -21.53 | -0.55 | -1.18 | -0.55 | -1.36 | -0.95 | -34.72 | -0.95 | -37.04 | -1.35 | -40 | -1.35 | -39.33
-0.54 | -4 | -0.55 | -2.29 | -0.55 | -15.24 | -0.55 | -18.88 | -0.55 | -0.42 | -0.55 | -0.6 | -0.55 | -25.51 | -0.55 | -25.55 | -1.45 | -6.54 | -1.45 | -8.03 | -0.55 | -21.38 | -0.55 | -21.69 | -0.55 | -1.18 | -0.55 | -1.36 | -0.95 | -34.87 | -0.95 | -37.2 | -1.35 | -40.14 | -1.35 | -39.48
-0.54 | -4.05 | -0.55 | -2.31 | -0.55 | -15.36 | -0.55 | -18.89 | -0.55 | -0.43 | -0.55 | -0.61 | -0.55 | -25.7 | -0.55 | -25.7 | -1.45 | -6.59 | -1.45 | -8.06 | -0.55 | -21.53 | -0.55 | -21.85 | -0.55 | -1.19 | -0.55 | -1.37 | -0.95 | -35.01 | -0.95 | -37.36 | -1.35 | -40.29 | -1.35 | -39.65
-0.54 | -4.09 | -0.55 | -2.34 | -0.55 | -15.48 | -0.55 | -19.13 | -0.55 | -0.44 | -0.55 | -0.61 | -0.55 | -25.99 | -0.55 | -25.84 | -1.45 | -6.64 | -1.45 | -8.1 | -0.55 | -21.68 | -0.55 | -22.02 | -0.55 | -1.2 | -0.55 | -1.38 | -0.95 | -35.16 | -0.95 | -37.52 | -1.35 | -40.44 | -1.35 | -39.8
-0.54 | -4.13 | -0.56 | -2.36 | -0.55 | -15.6 | -0.55 | -19.38 | -0.55 | -0.44 | -0.55 | -0.61 | -0.55 | -25.96 | -0.55 | -26.08 | -1.45 | -6.7 | -1.45 | -8.18 | -0.55 | -21.83 | -0.55 | -22.18 | -0.55 | -1.2 | -0.55 | -1.39 | -0.95 | -35.3 | -0.95 | -37.68 | -1.35 | -40.6 | -1.35 | -39.94
-0.54 | -4.17 | -0.56 | -2.38 | -0.55 | -15.72 | -0.55 | -19.39 | -0.55 | -0.45 | -0.55 | -0.62 | -0.55 | -26.14 | -0.55 | -26.2 | -1.45 | -6.74 | -1.45 | -8.22 | -0.55 | -21.97 | -0.55 | -22.35 | -0.55 | -1.21 | -0.55 | -1.4 | -0.95 | -35.45 | -0.95 | -37.84 | -1.35 | -40.74 | -1.35 | -40.07
-0.54 | -4.22 | -0.56 | -2.4 | -0.55 | -15.83 | -0.55 | -19.42 | -0.56 | -0.45 | -0.56 | -0.62 | -0.55 | -26.45 | -0.55 | -26.4 | -1.45 | -6.79 | -1.45 | -8.26 | -0.55 | -22.13 | -0.55 | -22.51 | -0.55 | -1.22 | -0.56 | -1.4 | -0.95 | -35.6 | -0.95 | -38 | -1.35 | -40.88 | -1.35 | -40.22
-0.55 | -4.27 | -0.56 | -2.42 | -0.56 | -15.95 | -0.56 | -19.6 | -0.56 | -0.46 | -0.56 | -0.63 | -0.56 | -26.41 | -0.55 | -26.67 | -1.46 | -6.85 | -1.46 | -8.3 | -0.56 | -22.28 | -0.56 | -22.68 | -0.56 | -1.23 | -0.56 | -1.41 | -0.95 | -35.75 | -0.95 | -38.15 | -1.36 | -41.04 | -1.36 | -40.38
-0.55 | -4.31 | -0.56 | -2.44 | -0.56 | -16.07 | -0.56 | -19.78 | -0.56 | -0.46 | -0.56 | -0.63 | -0.56 | -26.56 | -0.56 | -26.73 | -1.46 | -6.9 | -1.46 | -8.34 | -0.56 | -22.43 | -0.56 | -22.84 | -0.56 | -1.23 | -0.56 | -1.42 | -0.95 | -35.89 | -0.95 | -38.31 | -1.36 | -41.19 | -1.36 | -40.53
-0.55 | -4.36 | -0.56 | -2.46 | -0.56 | -16.19 | -0.56 | -19.99 | -0.56 | -0.47 | -0.56 | -0.63 | -0.56 | -26.86 | -0.56 | -26.95 | -1.46 | -6.96 | -1.46 | -8.39 | -0.56 | -22.58 | -0.56 | -23.01 | -0.56 | -1.24 | -0.56 | -1.43 | -0.96 | -36.03 | -0.96 | -38.47 | -1.36 | -41.35 | -1.36 | -40.69
-0.55 | -4.4 | -0.56 | -2.48 | -0.56 | -16.31 | -0.56 | -19.99 | -0.56 | -0.48 | -0.56 | -0.64 | -0.56 | -26.86 | -0.56 | -27.22 | -1.46 | -7 | -1.46 | -8.44 | -0.56 | -22.73 | -0.56 | -23.18 | -0.56 | -1.25 | -0.56 | -1.43 | -0.96 | -36.19 | -0.96 | -38.63 | -1.36 | -41.47 | -1.36 | -40.83
-0.55 | -4.45 | -0.56 | -2.51 | -0.56 | -16.43 | -0.56 | -20.1 | -0.56 | -0.48 | -0.56 | -0.64 | -0.56 | -27.02 | -0.56 | -27.21 | -1.46 | -7.05 | -1.46 | -8.49 | -0.56 | -22.88 | -0.56 | -23.35 | -0.56 | -1.26 | -0.56 | -1.44 | -0.96 | -36.34 | -0.96 | -38.8 | -1.36 | -41.6 | -1.36 | -40.97
-0.55 | -4.49 | -0.56 | -2.53 | -0.56 | -16.55 | -0.56 | -20.37 | -0.56 | -0.49 | -0.56 | -0.65 | -0.56 | -27.31 | -0.56 | -27.41 | -1.46 | -7.1 | -1.46 | -8.53 | -0.56 | -23.03 | -0.56 | -23.51 | -0.56 | -1.27 | -0.56 | -1.45 | -0.96 | -36.49 | -0.96 | -38.97 | -1.36 | -41.75 | -1.36 | -41.09
-0.55 | -4.54 | -0.56 | -2.55 | -0.56 | -16.68 | -0.56 | -20.38 | -0.56 | -0.5 | -0.56 | -0.65 | -0.56 | -27.37 | -0.56 | -27.67 | -1.46 | -7.16 | -1.46 | -8.59 | -0.56 | -23.18 | -0.56 | -23.68 | -0.56 | -1.28 | -0.56 | -1.46 | -0.96 | -36.64 | -0.96 | -39.13 | -1.36 | -41.88 | -1.36 | -41.22
-0.55 | -4.59 | -0.56 | -2.57 | -0.56 | -16.8 | -0.56 | -20.57 | -0.56 | -0.5 | -0.56 | -0.66 | -0.56 | -27.56 | -0.56 | -27.68 | -1.46 | -7.22 | -1.46 | -8.63 | -0.56 | -23.33 | -0.56 | -23.85 | -0.56 | -1.28 | -0.56 | -1.47 | -0.96 | -36.79 | -0.96 | -39.29 | -1.36 | -42.02 | -1.36 | -41.35
-0.55 | -4.64 | -0.57 | -2.59 | -0.56 | -16.92 | -0.56 | -20.83 | -0.56 | -0.51 | -0.56 | -0.66 | -0.56 | -27.76 | -0.56 | -27.87 | -1.46 | -7.28 | -1.46 | -8.69 | -0.56 | -23.48 | -0.56 | -24.02 | -0.56 | -1.29 | -0.56 | -1.48 | -0.96 | -36.94 | -0.96 | -39.45 | -1.36 | -42.16 | -1.36 | -41.5
-0.55 | -4.68 | -0.57 | -2.61 | -0.56 | -17.05 | -0.56 | -20.87 | -0.56 | -0.51 | -0.56 | -0.67 | -0.56 | -27.9 | -0.56 | -28.12 | -1.46 | -7.33 | -1.46 | -8.73 | -0.56 | -23.64 | -0.56 | -24.19 | -0.56 | -1.3 | -0.56 | -1.48 | -0.96 | -37.08 | -0.96 | -39.61 | -1.36 | -42.31 | -1.36 | -41.65
-0.56 | -4.73 | -0.57 | -2.63 | -0.56 | -17.17 | -0.56 | -21.05 | -0.57 | -0.52 | -0.57 | -0.67 | -0.56 | -28.12 | -0.56 | -28.16 | -1.47 | -7.4 | -1.47 | -8.79 | -0.56 | -23.79 | -0.56 | -24.36 | -0.56 | -1.31 | -0.57 | -1.49 | -0.96 | -37.23 | -0.96 | -39.78 | -1.37 | -42.45 | -1.37 | -41.78
-0.56 | -4.78 | -0.57 | -2.66 | -0.57 | -17.29 | -0.57 | -21.26 | -0.57 | -0.53 | -0.57 | -0.67 | -0.57 | -28.22 | -0.56 | -28.36 | -1.47 | -7.45 | -1.47 | -8.86 | -0.57 | -23.94 | -0.57 | -24.53 | -0.57 | -1.32 | -0.57 | -1.5 | -0.96 | -37.38 | -0.96 | -39.93 | -1.37 | -42.61 | -1.37 | -41.92
-0.56 | -4.83 | -0.57 | -2.68 | -0.57 | -17.41 | -0.57 | -21.36 | -0.57 | -0.53 | -0.57 | -0.68 | -0.57 | -28.4 | -0.57 | -28.58 | -1.47 | -7.49 | -1.47 | -8.89 | -0.57 | -24.1 | -0.57 | -24.71 | -0.57 | -1.33 | -0.57 | -1.51 | -0.97 | -37.53 | -0.97 | -40.09 | -1.37 | -42.76 | -1.37 | -42.05
-0.56 | -4.88 | -0.57 | -2.7 | -0.57 | -17.53 | -0.57 | -21.47 | -0.57 | -0.54 | -0.57 | -0.68 | -0.57 | -28.65 | -0.57 | -28.67 | -1.47 | -7.54 | -1.47 | -8.94 | -0.57 | -24.25 | -0.57 | -24.88 | -0.57 | -1.34 | -0.57 | -1.52 | -0.97 | -37.69 | -0.97 | -40.25 | -1.37 | -42.9 | -1.37 | -42.24
-0.56 | -4.93 | -0.57 | -2.72 | -0.57 | -17.65 | -0.57 | -21.54 | -0.57 | -0.55 | -0.57 | -0.69 | -0.57 | -28.64 | -0.57 | -28.86 | -1.47 | -7.6 | -1.47 | -8.98 | -0.57 | -24.41 | -0.57 | -25.06 | -0.57 | -1.35 | -0.57 | -1.53 | -0.97 | -37.83 | -0.97 | -40.42 | -1.37 | -43.03 | -1.37 | -42.43
-0.56 | -4.98 | -0.57 | -2.75 | -0.57 | -17.78 | -0.57 | -21.64 | -0.57 | -0.55 | -0.57 | -0.69 | -0.57 | -28.85 | -0.57 | -29.04 | -1.47 | -7.65 | -1.47 | -9.05 | -0.57 | -24.57 | -0.57 | -25.23 | -0.57 | -1.35 | -0.57 | -1.54 | -0.97 | -37.97 | -0.97 | -40.58 | -1.37 | -43.18 | -1.37 | -42.56
-0.56 | -5.03 | -0.57 | -2.77 | -0.57 | -17.9 | -0.57 | -21.96 | -0.57 | -0.56 | -0.57 | -0.7 | -0.57 | -29.15 | -0.57 | -29.19 | -1.47 | -7.71 | -1.47 | -9.12 | -0.57 | -24.72 | -0.57 | -25.4 | -0.57 | -1.36 | -0.57 | -1.54 | -0.97 | -38.12 | -0.97 | -40.74 | -1.37 | -43.33 | -1.37 | -42.69
-0.56 | -5.08 | -0.57 | -2.79 | -0.57 | -18.02 | -0.57 | -22.1 | -0.57 | -0.57 | -0.57 | -0.7 | -0.57 | -29.13 | -0.57 | -29.43 | -1.47 | -7.77 | -1.47 | -9.18 | -0.57 | -24.88 | -0.57 | -25.58 | -0.57 | -1.37 | -0.57 | -1.55 | -0.97 | -38.27 | -0.97 | -40.89 | -1.37 | -43.45 | -1.37 | -42.83
-0.56 | -5.13 | -0.58 | -2.81 | -0.57 | -18.15 | -0.57 | -22.28 | -0.57 | -0.57 | -0.57 | -0.71 | -0.57 | -29.35 | -0.57 | -29.53 | -1.47 | -7.84 | -1.47 | -9.22 | -0.57 | -25.04 | -0.57 | -25.76 | -0.57 | -1.38 | -0.57 | -1.56 | -0.97 | -38.42 | -0.97 | -41.06 | -1.37 | -43.6 | -1.37 | -42.96
-0.56 | -5.18 | -0.58 | -2.83 | -0.57 | -18.27 | -0.57 | -22.45 | -0.57 | -0.58 | -0.57 | -0.71 | -0.57 | -29.71 | -0.57 | -29.75 | -1.47 | -7.9 | -1.47 | -9.26 | -0.57 | -25.2 | -0.57 | -25.94 | -0.57 | -1.39 | -0.57 | -1.57 | -0.97 | -38.57 | -0.97 | -41.22 | -1.37 | -43.73 | -1.37 | -43.13
-0.56 | -5.24 | -0.58 | -2.85 | -0.57 | -18.39 | -0.57 | -22.37 | -0.58 | -0.59 | -0.58 | -0.72 | -0.57 | -29.71 | -0.57 | -30.02 | -1.48 | -7.97 | -1.48 | -9.32 | -0.57 | -25.36 | -0.57 | -26.11 | -0.57 | -1.4 | -0.58 | -1.58 | -0.97 | -38.71 | -0.97 | -41.38 | -1.38 | -43.87 | -1.38 | -43.29
-0.57 | -5.29 | -0.58 | -2.88 | -0.58 | -18.51 | -0.58 | -22.53 | -0.58 | -0.6 | -0.58 | -0.72 | -0.58 | -29.93 | -0.57 | -30.05 | -1.48 | -8.05 | -1.48 | -9.39 | -0.58 | -25.52 | -0.58 | -26.29 | -0.58 | -1.41 | -0.58 | -1.59 | -0.97 | -38.86 | -0.97 | -41.53 | -1.38 | -44.14 | -1.38 | -43.43
-0.57 | -5.34 | -0.58 | -2.9 | -0.58 | -18.64 | -0.58 | -22.8 | -0.58 | -0.6 | -0.58 | -0.73 | -0.58 | -30.31 | -0.58 | -30.27 | -1.48 | -8.1 | -1.48 | -9.44 | -0.58 | -25.68 | -0.58 | -26.46 | -0.58 | -1.42 | -0.58 | -1.6 | -0.98 | -39 | -0.98 | -41.69 | -1.38 | -44.38 | -1.38 | -43.57
-0.57 | -5.4 | -0.58 | -2.92 | -0.58 | -18.76 | -0.58 | -22.88 | -0.58 | -0.61 | -0.58 | -0.73 | -0.58 | -30.31 | -0.58 | -30.56 | -1.48 | -8.17 | -1.48 | -9.51 | -0.58 | -25.84 | -0.58 | -26.63 | -0.58 | -1.42 | -0.58 | -1.61 | -0.98 | -39.16 | -0.98 | -41.86 | -1.38 | -44.53 | -1.38 | -43.68
-0.57 | -5.45 | -0.58 | -2.94 | -0.58 | -18.88 | -0.58 | -23.01 | -0.58 | -0.62 | -0.58 | -0.74 | -0.58 | -30.48 | -0.58 | -30.57 | -1.48 | -8.22 | -1.48 | -9.56 | -0.58 | -26 | -0.58 | -26.8 | -0.58 | -1.43 | -0.58 | -1.61 | -0.98 | -39.34 | -0.98 | -42.02 | -1.38 | -44.65 | -1.38 | -43.8
-0.57 | -5.5 | -0.58 | -2.96 | -0.58 | -19.01 | -0.58 | -23.22 | -0.58 | -0.62 | -0.58 | -0.74 | -0.58 | -30.81 | -0.58 | -30.79 | -1.48 | -8.29 | -1.48 | -9.62 | -0.58 | -26.16 | -0.58 | -26.98 | -0.58 | -1.44 | -0.58 | -1.62 | -0.98 | -39.54 | -0.98 | -42.18 | -1.38 | -44.77 | -1.38 | -43.94
-0.57 | -5.56 | -0.58 | -2.99 | -0.58 | -19.13 | -0.58 | -23.28 | -0.58 | -0.63 | -0.58 | -0.75 | -0.58 | -30.89 | -0.58 | -31.1 | -1.48 | -8.35 | -1.48 | -9.67 | -0.58 | -26.32 | -0.58 | -27.16 | -0.58 | -1.45 | -0.58 | -1.63 | -0.98 | -39.7 | -0.98 | -42.34 | -1.38 | -44.91 | -1.38 | -44.08
-0.57 | -5.62 | -0.58 | -3.01 | -0.58 | -19.26 | -0.58 | -23.48 | -0.58 | -0.64 | -0.58 | -0.75 | -0.58 | -31.06 | -0.58 | -31.17 | -1.48 | -8.41 | -1.48 | -9.73 | -0.58 | -26.49 | -0.58 | -27.34 | -0.58 | -1.46 | -0.58 | -1.64 | -0.98 | -39.85 | -0.98 | -42.52 | -1.38 | -45.03 | -1.38 | -44.2
-0.57 | -5.67 | -0.59 | -3.03 | -0.58 | -19.38 | -0.58 | -23.72 | -0.58 | -0.65 | -0.58 | -0.76 | -0.58 | -31.28 | -0.58 | -31.44 | -1.48 | -8.48 | -1.48 | -9.79 | -0.58 | -26.65 | -0.58 | -27.51 | -0.58 | -1.47 | -0.58 | -1.65 | -0.98 | -39.99 | -0.98 | -42.71 | -1.38 | -45.15 | -1.38 | -44.34
-0.57 | -5.73 | -0.59 | -3.05 | -0.58 | -19.51 | -0.58 | -23.85 | -0.58 | -0.66 | -0.58 | -0.76 | -0.58 | -31.42 | -0.58 | -31.76 | -1.48 | -8.53 | -1.48 | -9.85 | -0.58 | -26.81 | -0.58 | -27.69 | -0.58 | -1.48 | -0.58 | -1.65 | -0.98 | -40.15 | -0.98 | -42.87 | -1.38 | -45.3 | -1.38 | -44.5
-0.57 | -5.78 | -0.59 | -3.08 | -0.58 | -19.63 | -0.58 | -23.94 | -0.59 | -0.66 | -0.59 | -0.77 | -0.58 | -31.62 | -0.58 | -31.87 | -1.49 | -8.59 | -1.49 | -9.91 | -0.58 | -26.97 | -0.58 | -27.87 | -0.58 | -1.49 | -0.59 | -1.66 | -0.98 | -40.3 | -0.98 | -43.03 | -1.39 | -45.44 | -1.39 | -44.68
-0.58 | -5.84 | -0.59 | -3.1 | -0.59 | -19.76 | -0.59 | -23.95 | -0.59 | -0.67 | -0.59 | -0.78 | -0.59 | -31.72 | -0.58 | -32.1 | -1.49 | -8.65 | -1.49 | -9.96 | -0.59 | -27.13 | -0.59 | -28.04 | -0.59 | -1.5 | -0.59 | -1.67 | -0.98 | -40.45 | -0.98 | -43.2 | -1.39 | -45.54 | -1.39 | -44.81
-0.58 | -5.9 | -0.59 | -3.12 | -0.59 | -19.89 | -0.59 | -24.07 | -0.59 | -0.68 | -0.59 | -0.78 | -0.59 | -31.94 | -0.59 | -32.36 | -1.49 | -8.73 | -1.49 | -10.02 | -0.59 | -27.3 | -0.59 | -28.22 | -0.59 | -1.51 | -0.59 | -1.68 | -0.99 | -40.63 | -0.99 | -43.36 | -1.39 | -45.67 | -1.39 | -44.94
-0.58 | -5.96 | -0.59 | -3.14 | -0.59 | -20.02 | -0.59 | -24.38 | -0.59 | -0.69 | -0.59 | -0.79 | -0.59 | -32.23 | -0.59 | -32.48 | -1.49 | -8.78 | -1.49 | -10.09 | -0.59 | -27.46 | -0.59 | -28.38 | -0.59 | -1.52 | -0.59 | -1.69 | -0.99 | -40.8 | -0.99 | -43.52 | -1.39 | -45.82 | -1.39 | -45.06
-0.58 | -6.02 | -0.59 | -3.17 | -0.59 | -20.14 | -0.59 | -24.47 | -0.59 | -0.7 | -0.59 | -0.79 | -0.59 | -32.3 | -0.59 | -32.69 | -1.49 | -8.86 | -1.49 | -10.14 | -0.59 | -27.62 | -0.59 | -28.55 | -0.59 | -1.53 | -0.59 | -1.7 | -0.99 | -40.94 | -0.99 | -43.68 | -1.39 | -45.96 | -1.39 | -45.19
-0.58 | -6.07 | -0.59 | -3.19 | -0.59 | -20.27 | -0.59 | -24.6 | -0.59 | -0.71 | -0.59 | -0.8 | -0.59 | -32.53 | -0.59 | -32.89 | -1.49 | -8.91 | -1.49 | -10.23 | -0.59 | -27.78 | -0.59 | -28.73 | -0.59 | -1.54 | -0.59 | -1.71 | -0.99 | -41.09 | -0.99 | -43.84 | -1.39 | -46.1 | -1.39 | -45.33
-0.58 | -6.13 | -0.59 | -3.21 | -0.59 | -20.39 | -0.59 | -24.91 | -0.59 | -0.72 | -0.59 | -0.8 | -0.59 | -32.83 | -0.59 | -33.05 | -1.49 | -8.97 | -1.49 | -10.3 | -0.59 | -27.95 | -0.59 | -28.91 | -0.59 | -1.55 | -0.59 | -1.72 | -0.99 | -41.24 | -0.99 | -44 | -1.39 | -46.22 | -1.39 | -45.48
-0.58 | -6.19 | -0.59 | -3.24 | -0.59 | -20.52 | -0.59 | -24.88 | -0.59 | -0.72 | -0.59 | -0.81 | -0.59 | -32.78 | -0.59 | -33.29 | -1.49 | -9.04 | -1.49 | -10.36 | -0.59 | -28.12 | -0.59 | -29.09 | -0.59 | -1.56 | -0.59 | -1.73 | -0.99 | -41.39 | -0.99 | -44.15 | -1.39 | -46.36 | -1.39 | -45.61
-0.58 | -6.25 | -0.6 | -3.26 | -0.59 | -20.65 | -0.59 | -24.95 | -0.59 | -0.73 | -0.59 | -0.81 | -0.59 | -33.01 | -0.59 | -33.43 | -1.49 | -9.1 | -1.49 | -10.43 | -0.59 | -28.28 | -0.59 | -29.27 | -0.59 | -1.57 | -0.59 | -1.74 | -0.99 | -41.54 | -0.99 | -44.31 | -1.39 | -46.51 | -1.39 | -45.73
-0.58 | -6.31 | -0.6 | -3.29 | -0.59 | -20.78 | -0.59 | -25.19 | -0.59 | -0.74 | -0.59 | -0.82 | -0.59 | -33.37 | -0.59 | -33.69 | -1.49 | -9.16 | -1.49 | -10.49 | -0.59 | -28.42 | -0.59 | -29.45 | -0.59 | -1.58 | -0.59 | -1.75 | -0.99 | -41.7 | -0.99 | -44.47 | -1.39 | -46.65 | -1.39 | -45.86
-0.58 | -6.38 | -0.6 | -3.31 | -0.59 | -20.91 | -0.59 | -25.34 | -0.6 | -0.75 | -0.6 | -0.83 | -0.59 | -33.29 | -0.59 | -34.02 | -1.5 | -9.23 | -1.5 | -10.55 | -0.59 | -28.58 | -0.59 | -29.63 | -0.59 | -1.59 | -0.6 | -1.75 | -0.99 | -41.85 | -0.99 | -44.64 | -1.4 | -46.81 | -1.4 | -45.99
-0.59 | -6.44 | -0.6 | -3.33 | -0.6 | -21.03 | -0.6 | -25.41 | -0.6 | -0.76 | -0.6 | -0.83 | -0.6 | -33.46 | -0.59 | -34.09 | -1.5 | -9.29 | -1.5 | -10.61 | -0.6 | -28.75 | -0.6 | -29.8 | -0.6 | -1.6 | -0.6 | -1.76 | -1 | -42.02 | -1 | -44.8 | -1.4 | -46.96 | -1.4 | -46.16
-0.59 | -6.5 | -0.6 | -3.36 | -0.6 | -21.16 | -0.6 | -25.53 | -0.6 | -0.77 | -0.6 | -0.85 | -0.6 | -33.84 | -0.6 | -34.29 | -1.5 | -9.36 | -1.5 | -10.68 | -0.6 | -28.91 | -0.6 | -29.97 | -0.6 | -1.61 | -0.6 | -1.77 | -1 | -42.18 | -1 | -44.96 | -1.4 | -47.11 | -1.4 | -46.34
-0.59 | -6.56 | -0.6 | -3.38 | -0.6 | -21.29 | -0.6 | -25.63 | -0.6 | -0.78 | -0.6 | -0.86 | -0.6 | -33.86 | -0.6 | -34.58 | -1.5 | -9.43 | -1.5 | -10.74 | -0.6 | -29.08 | -0.6 | -30.15 | -0.6 | -1.62 | -0.6 | -1.78 | -1 | -42.34 | -1 | -45.12 | -1.4 | -47.27 | -1.4 | -46.48
-0.59 | -6.63 | -0.6 | -3.41 | -0.6 | -21.42 | -0.6 | -26.01 | -0.6 | -0.79 | -0.6 | -0.86 | -0.6 | -34.02 | -0.6 | -34.56 | -1.5 | -9.49 | -1.5 | -10.81 | -0.6 | -29.24 | -0.6 | -30.33 | -0.6 | -1.63 | -0.6 | -1.79 | -1 | -42.49 | -1 | -45.29 | -1.4 | -47.41 | -1.4 | -46.62
-0.59 | -6.69 | -0.6 | -3.43 | -0.6 | -21.55 | -0.6 | -26.32 | -0.6 | -0.8 | -0.6 | -0.86 | -0.6 | -34.33 | -0.6 | -34.77 | -1.5 | -9.57 | -1.5 | -10.88 | -0.6 | -29.41 | -0.6 | -30.52 | -0.6 | -1.65 | -0.6 | -1.8 | -1 | -42.65 | -1 | -45.46 | -1.4 | -47.57 | -1.4 | -46.74
-0.59 | -6.76 | -0.6 | -3.45 | -0.6 | -21.67 | -0.6 | -26.51 | -0.6 | -0.81 | -0.6 | -0.86 | -0.6 | -34.42 | -0.6 | -35.07 | -1.5 | -9.63 | -1.5 | -10.93 | -0.6 | -29.57 | -0.6 | -30.7 | -0.6 | -1.66 | -0.6 | -1.81 | -1 | -42.9 | -1 | -45.62 | -1.4 | -47.69 | -1.4 | -46.87
-0.59 | -6.82 | -0.6 | -3.48 | -0.6 | -21.8 | -0.6 | -26.52 | -0.6 | -0.82 | -0.6 | -0.87 | -0.6 | -34.61 | -0.6 | -35.07 | -1.5 | -9.71 | -1.5 | -10.97 | -0.6 | -29.74 | -0.6 | -30.88 | -0.6 | -1.67 | -0.6 | -1.82 | -1 | -43.32 | -1 | -45.78 | -1.4 | -47.83 | -1.4 | -47
-0.59 | -6.89 | -0.61 | -3.5 | -0.6 | -21.93 | -0.6 | -26.44 | -0.6 | -0.83 | -0.6 | -0.88 | -0.6 | -34.85 | -0.6 | -35.25 | -1.5 | -9.78 | -1.5 | -11.06 | -0.6 | -29.91 | -0.6 | -31.05 | -0.6 | -1.68 | -0.6 | -1.83 | -1 | -43.48 | -1 | -45.95 | -1.4 | -47.95 | -1.4 | -47.16
-0.59 | -6.95 | -0.61 | -3.53 | -0.6 | -22.06 | -0.6 | -26.68 | -0.6 | -0.84 | -0.6 | -0.88 | -0.6 | -35.01 | -0.6 | -35.51 | -1.5 | -9.83 | -1.5 | -11.17 | -0.6 | -30.08 | -0.6 | -31.23 | -0.6 | -1.69 | -0.6 | -1.84 | -1 | -43.62 | -1 | -46.1 | -1.4 | -48.1 | -1.4 | -47.3
-0.59 | -7.02 | -0.61 | -3.55 | -0.6 | -22.19 | -0.6 | -27.15 | -0.61 | -0.85 | -0.61 | -0.89 | -0.6 | -35.2 | -0.6 | -35.53 | -1.5 | -9.89 | -1.5 | -11.22 | -0.6 | -30.24 | -0.6 | -31.41 | -0.6 | -1.7 | -0.61 | -1.85 | -1 | -43.77 | -1 | -46.26 | -1.41 | -48.24 | -1.41 | -47.43
-0.6 | -7.09 | -0.61 | -3.57 | -0.61 | -22.32 | -0.61 | -27.3 | -0.61 | -0.86 | -0.61 | -0.9 | -0.61 | -35.32 | -0.6 | -35.71 | -1.51 | -9.96 | -1.51 | -11.26 | -0.61 | -30.41 | -0.61 | -31.59 | -0.61 | -1.71 | -0.61 | -1.85 | -1 | -43.93 | -1 | -46.43 | -1.41 | -48.36 | -1.41 | -47.61
-0.6 | -7.16 | -0.61 | -3.6 | -0.61 | -22.45 | -0.61 | -27.27 | -0.61 | -0.87 | -0.61 | -0.91 | -0.61 | -35.56 | -0.61 | -35.95 | -1.51 | -10.05 | -1.51 | -11.33 | -0.61 | -30.57 | -0.61 | -31.77 | -0.61 | -1.72 | -0.61 | -1.86 | -1.01 | -44.09 | -1.01 | -46.61 | -1.41 | -48.5 | -1.41 | -47.77
-0.6 | -7.23 | -0.61 | -3.62 | -0.61 | -22.58 | -0.61 | -27.48 | -0.61 | -0.88 | -0.61 | -0.91 | -0.61 | -35.81 | -0.61 | -36.06 | -1.51 | -10.19 | -1.51 | -11.41 | -0.61 | -30.74 | -0.61 | -31.94 | -0.61 | -1.73 | -0.61 | -1.87 | -1.01 | -44.22 | -1.01 | -46.76 | -1.41 | -48.64 | -1.41 | -47.94
-0.6 | -7.3 | -0.61 | -3.64 | -0.61 | -22.71 | -0.61 | -27.59 | -0.61 | -0.89 | -0.61 | -0.92 | -0.61 | -35.84 | -0.61 | -36.28 | -1.51 | -10.27 | -1.51 | -11.49 | -0.61 | -30.9 | -0.61 | -32.12 | -0.61 | -1.75 | -0.61 | -1.88 | -1.01 | -44.37 | -1.01 | -46.92 | -1.41 | -48.77 | -1.41 | -48.13
-0.6 | -7.37 | -0.61 | -3.67 | -0.61 | -22.84 | -0.61 | -27.75 | -0.61 | -0.91 | -0.61 | -0.93 | -0.61 | -36.08 | -0.61 | -36.51 | -1.51 | -10.34 | -1.51 | -11.55 | -0.61 | -31.08 | -0.61 | -32.31 | -0.61 | -1.76 | -0.61 | -1.89 | -1.01 | -44.57 | -1.01 | -47.09 | -1.41 | -48.91 | -1.41 | -48.28
-0.6 | -7.44 | -0.61 | -3.69 | -0.61 | -22.97 | -0.61 | -28 | -0.61 | -0.92 | -0.61 | -0.94 | -0.61 | -36.41 | -0.61 | -36.66 | -1.51 | -10.41 | -1.51 | -11.63 | -0.61 | -31.25 | -0.61 | -32.49 | -0.61 | -1.77 | -0.61 | -1.9 | -1.01 | -44.75 | -1.01 | -47.27 | -1.41 | -49.08 | -1.41 | -48.45
-0.6 | -7.52 | -0.61 | -3.72 | -0.61 | -23.1 | -0.61 | -28.01 | -0.61 | -0.93 | -0.61 | -0.94 | -0.61 | -36.41 | -0.61 | -36.87 | -1.51 | -10.48 | -1.51 | -11.69 | -0.61 | -31.42 | -0.61 | -32.68 | -0.61 | -1.78 | -0.61 | -1.91 | -1.01 | -44.91 | -1.01 | -47.44 | -1.41 | -49.24 | -1.41 | -48.61
-0.6 | -7.59 | -0.62 | -3.74 | -0.61 | -23.23 | -0.61 | -28.08 | -0.61 | -0.94 | -0.61 | -0.95 | -0.61 | -36.66 | -0.61 | -37.02 | -1.51 | -10.57 | -1.51 | -11.74 | -0.61 | -31.59 | -0.61 | -32.87 | -0.61 | -1.79 | -0.61 | -1.92 | -1.01 | -45.07 | -1.01 | -47.62 | -1.41 | -49.36 | -1.41 | -48.75
-0.6 | -7.67 | -0.62 | -3.77 | -0.61 | -23.36 | -0.61 | -28.28 | -0.61 | -0.96 | -0.61 | -0.96 | -0.61 | -37.05 | -0.61 | -37.2 | -1.51 | -10.64 | -1.51 | -11.8 | -0.61 | -31.76 | -0.61 | -33.05 | -0.61 | -1.81 | -0.61 | -1.93 | -1.01 | -45.22 | -1.01 | -47.81 | -1.41 | -49.5 | -1.41 | -48.88
-0.6 | -7.75 | -0.62 | -3.79 | -0.61 | -23.49 | -0.61 | -28.47 | -0.62 | -0.97 | -0.62 | -0.97 | -0.61 | -37.01 | -0.61 | -37.4 | -1.51 | -10.71 | -1.51 | -11.87 | -0.61 | -31.94 | -0.61 | -33.23 | -0.61 | -1.82 | -0.62 | -1.94 | -1.01 | -45.37 | -1.01 | -47.99 | -1.42 | -49.62 | -1.42 | -49.01
-0.61 | -7.82 | -0.62 | -3.82 | -0.62 | -23.62 | -0.62 | -28.61 | -0.62 | -0.98 | -0.62 | -0.98 | -0.62 | -37.18 | -0.61 | -37.41 | -1.52 | -10.77 | -1.52 | -11.95 | -0.62 | -32.12 | -0.62 | -33.41 | -0.62 | -1.83 | -0.62 | -1.95 | -1.01 | -45.52 | -1.01 | -48.17 | -1.42 | -49.76 | -1.42 | -49.15
-0.61 | -7.9 | -0.62 | -3.84 | -0.62 | -23.76 | -0.62 | -28.65 | -0.62 | -0.99 | -0.62 | -0.98 | -0.62 | -37.56 | -0.62 | -37.6 | -1.52 | -10.84 | -1.52 | -12.01 | -0.62 | -32.29 | -0.62 | -33.59 | -0.62 | -1.85 | -0.62 | -1.96 | -1.02 | -45.68 | -1.02 | -48.36 | -1.42 | -49.91 | -1.42 | -49.29
-0.61 | -7.98 | -0.62 | -3.87 | -0.62 | -23.89 | -0.62 | -28.81 | -0.62 | -1.01 | -0.62 | -0.99 | -0.62 | -37.61 | -0.62 | -37.87 | -1.52 | -10.92 | -1.52 | -12.07 | -0.62 | -32.47 | -0.62 | -33.77 | -0.62 | -1.86 | -0.62 | -1.97 | -1.02 | -45.84 | -1.02 | -48.53 | -1.42 | -50.06 | -1.42 | -49.45
-0.61 | -8.06 | -0.62 | -3.89 | -0.62 | -24.02 | -0.62 | -29.1 | -0.62 | -1.02 | -0.62 | -1 | -0.62 | -37.78 | -0.62 | -37.86 | -1.52 | -11.06 | -1.52 | -12.14 | -0.62 | -32.65 | -0.62 | -33.95 | -0.62 | -1.87 | -0.62 | -1.98 | -1.02 | -45.99 | -1.02 | -48.7 | -1.42 | -50.21 | -1.42 | -49.59
-0.61 | -8.13 | -0.62 | -3.92 | -0.62 | -24.15 | -0.62 | -29.24 | -0.62 | -1.03 | -0.62 | -1.01 | -0.62 | -38.11 | -0.62 | -38.07 | -1.52 | -11.12 | -1.52 | -12.22 | -0.62 | -32.83 | -0.62 | -34.13 | -0.62 | -1.88 | -0.62 | -1.99 | -1.02 | -46.14 | -1.02 | -48.86 | -1.42 | -50.34 | -1.42 | -49.71
-0.61 | -8.21 | -0.62 | -3.94 | -0.62 | -24.28 | -0.62 | -29.33 | -0.62 | -1.04 | -0.62 | -1.02 | -0.62 | -38.22 | -0.62 | -38.39 | -1.52 | -11.18 | -1.52 | -12.29 | -0.62 | -33.01 | -0.62 | -34.31 | -0.62 | -1.9 | -0.62 | -2 | -1.02 | -46.29 | -1.02 | -49.03 | -1.42 | -50.48 | -1.42 | -49.87
-0.61 | -8.3 | -0.63 | -3.97 | -0.62 | -24.42 | -0.62 | -29.53 | -0.62 | -1.06 | -0.62 | -1.03 | -0.62 | -38.4 | -0.62 | -38.41 | -1.52 | -11.24 | -1.52 | -12.36 | -0.62 | -33.18 | -0.62 | -34.49 | -0.62 | -1.91 | -0.62 | -2.01 | -1.02 | -46.44 | -1.02 | -49.2 | -1.42 | -50.63 | -1.42 | -50.04
-0.61 | -8.38 | -0.63 | -4 | -0.62 | -24.55 | -0.62 | -29.5 | -0.62 | -1.07 | -0.62 | -1.03 | -0.62 | -38.58 | -0.62 | -38.65 | -1.52 | -11.34 | -1.52 | -12.43 | -0.62 | -33.36 | -0.62 | -34.67 | -0.62 | -1.92 | -0.62 | -2.01 | -1.02 | -46.59 | -1.02 | -49.38 | -1.42 | -50.75 | -1.42 | -50.19
-0.61 | -8.46 | -0.63 | -4.02 | -0.62 | -24.69 | -0.62 | -29.81 | -0.63 | -1.08 | -0.63 | -1.04 | -0.62 | -38.76 | -0.62 | -39 | -1.52 | -11.39 | -1.52 | -12.51 | -0.62 | -33.53 | -0.62 | -34.85 | -0.62 | -1.94 | -0.63 | -2.03 | -1.02 | -46.75 | -1.02 | -49.56 | -1.42 | -50.88 | -1.42 | -50.37
-0.61 | -8.55 | -0.63 | -4.05 | -0.63 | -24.82 | -0.63 | -30.24 | -0.63 | -1.1 | -0.63 | -1.05 | -0.63 | -38.99 | -0.62 | -39.06 | -1.52 | -11.47 | -1.52 | -12.58 | -0.63 | -33.71 | -0.63 | -35.04 | -0.63 | -1.96 | -0.63 | -2.04 | -1.02 | -46.91 | -1.02 | -49.73 | -1.43 | -51 | -1.43 | -50.51
-0.62 | -8.63 | -0.63 | -4.08 | -0.63 | -24.96 | -0.63 | -30.48 | -0.63 | -1.11 | -0.63 | -1.06 | -0.63 | -39.06 | -0.63 | -39.27 | -1.53 | -11.55 | -1.53 | -12.64 | -0.63 | -33.89 | -0.63 | -35.22 | -0.63 | -1.97 | -0.63 | -2.05 | -1.02 | -47.06 | -1.02 | -49.89 | -1.43 | -51.14 | -1.43 | -50.65
-0.62 | -8.72 | -0.63 | -4.1 | -0.63 | -25.09 | -0.63 | -30.35 | -0.63 | -1.12 | -0.63 | -1.07 | -0.63 | -39.29 | -0.63 | -39.54 | -1.53 | -11.63 | -1.53 | -12.7 | -0.63 | -34.06 | -0.63 | -35.41 | -0.63 | -1.98 | -0.63 | -2.06 | -1.03 | -47.21 | -1.03 | -50.05 | -1.43 | -51.3 | -1.43 | -50.78
-0.62 | -8.8 | -0.63 | -4.13 | -0.63 | -25.22 | -0.63 | -30.32 | -0.63 | -1.14 | -0.63 | -1.08 | -0.63 | -39.59 | -0.63 | -39.66 | -1.53 | -11.7 | -1.53 | -12.75 | -0.63 | -34.24 | -0.63 | -35.59 | -0.63 | -2 | -0.63 | -2.07 | -1.03 | -47.36 | -1.03 | -50.21 | -1.43 | -51.44 | -1.43 | -50.94
-0.62 | -8.89 | -0.63 | -4.15 | -0.63 | -25.36 | -0.63 | -30.43 | -0.63 | -1.15 | -0.63 | -1.09 | -0.63 | -39.59 | -0.63 | -39.89 | -1.53 | -11.77 | -1.53 | -12.82 | -0.63 | -34.41 | -0.63 | -35.78 | -0.63 | -2.01 | -0.63 | -2.08 | -1.03 | -47.51 | -1.03 | -50.37 | -1.43 | -51.57 | -1.43 | -51.07
-0.62 | -8.98 | -0.63 | -4.18 | -0.63 | -25.49 | -0.63 | -30.92 | -0.63 | -1.16 | -0.63 | -1.1 | -0.63 | -39.84 | -0.63 | -40.15 | -1.53 | -11.86 | -1.53 | -12.96 | -0.63 | -34.59 | -0.63 | -35.96 | -0.63 | -2.02 | -0.63 | -2.09 | -1.03 | -47.67 | -1.03 | -50.54 | -1.43 | -51.7 | -1.43 | -51.22
-0.62 | -9.07 | -0.63 | -4.2 | -0.63 | -25.63 | -0.63 | -31.21 | -0.63 | -1.18 | -0.63 | -1.11 | -0.63 | -40.2 | -0.63 | -40.36 | -1.53 | -11.93 | -1.53 | -13.05 | -0.63 | -34.78 | -0.63 | -36.14 | -0.63 | -2.04 | -0.63 | -2.1 | -1.03 | -47.82 | -1.03 | -50.71 | -1.43 | -51.84 | -1.43 | -51.35
-0.62 | -9.16 | -0.64 | -4.23 | -0.63 | -25.76 | -0.63 | -31.26 | -0.63 | -1.19 | -0.63 | -1.12 | -0.63 | -40.14 | -0.63 | -40.61 | -1.53 | -12.01 | -1.53 | -13.11 | -0.63 | -34.96 | -0.63 | -36.33 | -0.63 | -2.05 | -0.63 | -2.11 | -1.03 | -47.97 | -1.03 | -50.87 | -1.43 | -51.99 | -1.43 | -51.48
-0.62 | -9.25 | -0.64 | -4.26 | -0.63 | -25.9 | -0.63 | -31.39 | -0.63 | -1.21 | -0.63 | -1.13 | -0.63 | -40.36 | -0.63 | -40.75 | -1.53 | -12.08 | -1.53 | -13.18 | -0.63 | -35.13 | -0.63 | -36.51 | -0.63 | -2.07 | -0.63 | -2.12 | -1.03 | -48.13 | -1.03 | -51.04 | -1.43 | -52.14 | -1.43 | -51.6
-0.62 | -9.34 | -0.64 | -4.29 | -0.63 | -26.03 | -0.63 | -31.37 | -0.64 | -1.23 | -0.64 | -1.14 | -0.63 | -40.75 | -0.63 | -41 | -1.53 | -12.17 | -1.53 | -13.26 | -0.63 | -35.31 | -0.63 | -36.7 | -0.63 | -2.08 | -0.64 | -2.13 | -1.03 | -48.28 | -1.03 | -51.2 | -1.43 | -52.29 | -1.43 | -51.73
-0.63 | -9.43 | -0.64 | -4.32 | -0.64 | -26.17 | -0.64 | -31.48 | -0.64 | -1.24 | -0.64 | -1.15 | -0.64 | -40.69 | -0.63 | -41.31 | -1.53 | -12.25 | -1.53 | -13.36 | -0.64 | -35.5 | -0.64 | -36.88 | -0.64 | -2.1 | -0.64 | -2.14 | -1.03 | -48.44 | -1.03 | -51.36 | -1.44 | -52.44 | -1.44 | -51.88
-0.63 | -9.52 | -0.64 | -4.34 | -0.64 | -26.3 | -0.64 | -31.84 | -0.64 | -1.26 | -0.64 | -1.15 | -0.64 | -40.87 | -0.64 | -41.35 | -1.54 | -12.33 | -1.54 | -13.44 | -0.64 | -35.68 | -0.64 | -37.06 | -0.64 | -2.11 | -0.64 | -2.15 | -1.03 | -48.6 | -1.03 | -51.55 | -1.44 | -52.58 | -1.44 | -52.08
-0.63 | -9.62 | -0.64 | -4.37 | -0.64 | -26.44 | -0.64 | -31.9 | -0.64 | -1.27 | -0.64 | -1.16 | -0.64 | -41.29 | -0.64 | -41.6 | -1.54 | -12.41 | -1.54 | -13.51 | -0.64 | -35.86 | -0.64 | -37.24 | -0.64 | -2.12 | -0.64 | -2.15 | -1.04 | -48.76 | -1.04 | -51.72 | -1.44 | -52.7 | -1.44 | -52.33
-0.63 | -9.71 | -0.64 | -4.4 | -0.64 | -26.57 | -0.64 | -32.01 | -0.64 | -1.29 | -0.64 | -1.17 | -0.64 | -41.32 | -0.64 | -41.94 | -1.54 | -12.49 | -1.54 | -13.6 | -0.64 | -36.04 | -0.64 | -37.42 | -0.64 | -2.14 | -0.64 | -2.16 | -1.04 | -48.92 | -1.04 | -51.88 | -1.44 | -52.86 | -1.44 | -52.48
-0.63 | -9.81 | -0.64 | -4.43 | -0.64 | -26.7 | -0.64 | -32.25 | -0.64 | -1.31 | -0.64 | -1.18 | -0.64 | -41.47 | -0.64 | -41.98 | -1.54 | -12.57 | -1.54 | -13.76 | -0.64 | -36.21 | -0.64 | -37.62 | -0.64 | -2.15 | -0.64 | -2.18 | -1.04 | -49.08 | -1.04 | -52.06 | -1.44 | -53.03 | -1.44 | -52.61
-0.63 | -9.9 | -0.64 | -4.46 | -0.64 | -26.84 | -0.64 | -32.29 | -0.64 | -1.33 | -0.64 | -1.19 | -0.64 | -41.8 | -0.64 | -42.25 | -1.54 | -12.65 | -1.54 | -13.83 | -0.64 | -36.39 | -0.64 | -37.81 | -0.64 | -2.17 | -0.64 | -2.19 | -1.04 | -49.23 | -1.04 | -52.23 | -1.44 | -53.16 | -1.44 | -52.73
-0.63 | -10 | -0.64 | -4.48 | -0.64 | -26.97 | -0.64 | -32.57 | -0.64 | -1.34 | -0.64 | -1.2 | -0.64 | -41.89 | -0.64 | -42.6 | -1.54 | -12.71 | -1.54 | -13.89 | -0.64 | -36.57 | -0.64 | -38 | -0.64 | -2.18 | -0.64 | -2.2 | -1.04 | -49.38 | -1.04 | -52.4 | -1.44 | -53.34 | -1.44 | -52.89
-0.63 | -10.09 | -0.65 | -4.51 | -0.64 | -27.11 | -0.64 | -32.97 | -0.64 | -1.36 | -0.64 | -1.22 | -0.64 | -42.05 | -0.64 | -42.61 | -1.54 | -12.79 | -1.54 | -13.95 | -0.64 | -36.76 | -0.64 | -38.18 | -0.64 | -2.2 | -0.64 | -2.21 | -1.04 | -49.54 | -1.04 | -52.58 | -1.44 | -53.48 | -1.44 | -53.02
-0.63 | -10.2 | -0.65 | -4.54 | -0.64 | -27.24 | -0.64 | -33.19 | -0.64 | -1.38 | -0.64 | -1.23 | -0.64 | -42.31 | -0.64 | -42.85 | -1.54 | -12.88 | -1.54 | -14 | -0.64 | -36.95 | -0.64 | -38.36 | -0.64 | -2.22 | -0.64 | -2.22 | -1.04 | -49.69 | -1.04 | -52.76 | -1.44 | -53.59 | -1.44 | -53.15
-0.63 | -10.29 | -0.65 | -4.57 | -0.64 | -27.38 | -0.64 | -33.14 | -0.65 | -1.39 | -0.65 | -1.24 | -0.64 | -42.53 | -0.64 | -43.2 | -1.54 | -12.95 | -1.54 | -14.07 | -0.64 | -37.13 | -0.64 | -38.55 | -0.64 | -2.23 | -0.65 | -2.23 | -1.04 | -49.85 | -1.04 | -52.93 | -1.44 | -53.75 | -1.44 | -53.28
-0.64 | -10.39 | -0.65 | -4.6 | -0.65 | -27.51 | -0.65 | -33.18 | -0.65 | -1.41 | -0.65 | -1.25 | -0.65 | -42.75 | -0.64 | -43.27 | -1.54 | -13.03 | -1.54 | -14.13 | -0.65 | -37.31 | -0.65 | -38.74 | -0.65 | -2.25 | -0.65 | -2.24 | -1.04 | -49.99 | -1.04 | -53.09 | -1.45 | -53.9 | -1.45 | -53.41
-0.64 | -10.49 | -0.65 | -4.63 | -0.65 | -27.65 | -0.65 | -33.34 | -0.65 | -1.43 | -0.65 | -1.26 | -0.65 | -42.82 | -0.65 | -43.46 | -1.55 | -13.13 | -1.55 | -14.26 | -0.65 | -37.49 | -0.65 | -38.93 | -0.65 | -2.27 | -0.65 | -2.25 | -1.04 | -50.14 | -1.04 | -53.27 | -1.45 | -54.02 | -1.45 | -53.55
-0.64 | -10.59 | -0.65 | -4.66 | -0.65 | -27.79 | -0.65 | -33.78 | -0.65 | -1.44 | -0.65 | -1.28 | -0.65 | -43.05 | -0.65 | -43.75 | -1.55 | -13.24 | -1.55 | -14.36 | -0.65 | -37.67 | -0.65 | -39.11 | -0.65 | -2.28 | -0.65 | -2.27 | -1.05 | -50.3 | -1.05 | -53.44 | -1.45 | -54.18 | -1.45 | -53.68
-0.64 | -10.69 | -0.65 | -4.69 | -0.65 | -27.93 | -0.65 | -33.94 | -0.65 | -1.46 | -0.65 | -1.29 | -0.65 | -43.34 | -0.65 | -43.86 | -1.55 | -13.32 | -1.55 | -14.42 | -0.65 | -37.86 | -0.65 | -39.29 | -0.65 | -2.3 | -0.65 | -2.27 | -1.05 | -50.46 | -1.05 | -53.62 | -1.45 | -54.34 | -1.45 | -53.85
-0.64 | -10.79 | -0.65 | -4.71 | -0.65 | -28.06 | -0.65 | -33.94 | -0.65 | -1.48 | -0.65 | -1.3 | -0.65 | -43.31 | -0.65 | -44.08 | -1.55 | -13.41 | -1.55 | -14.5 | -0.65 | -38.04 | -0.65 | -39.5 | -0.65 | -2.32 | -0.65 | -2.29 | -1.05 | -50.62 | -1.05 | -53.8 | -1.45 | -54.5 | -1.45 | -53.99
-0.64 | -10.89 | -0.65 | -4.75 | -0.65 | -28.2 | -0.65 | -34.09 | -0.65 | -1.5 | -0.65 | -1.31 | -0.65 | -43.56 | -0.65 | -44.29 | -1.55 | -13.54 | -1.55 | -14.58 | -0.65 | -38.22 | -0.65 | -39.7 | -0.65 | -2.33 | -0.65 | -2.3 | -1.05 | -50.78 | -1.05 | -53.96 | -1.45 | -54.65 | -1.45 | -54.13
-0.64 | -11 | -0.65 | -4.78 | -0.65 | -28.33 | -0.65 | -34.1 | -0.65 | -1.52 | -0.65 | -1.33 | -0.65 | -43.92 | -0.65 | -44.49 | -1.55 | -13.63 | -1.55 | -14.64 | -0.65 | -38.39 | -0.65 | -39.89 | -0.65 | -2.35 | -0.65 | -2.31 | -1.05 | -50.96 | -1.05 | -54.13 | -1.45 | -54.78 | -1.45 | -54.24
-0.64 | -11.1 | -0.66 | -4.81 | -0.65 | -28.45 | -0.65 | -34.23 | -0.65 | -1.53 | -0.65 | -1.34 | -0.65 | -43.84 | -0.65 | -44.76 | -1.55 | -13.71 | -1.55 | -14.78 | -0.65 | -38.57 | -0.65 | -40.09 | -0.65 | -2.37 | -0.65 | -2.32 | -1.05 | -51.13 | -1.05 | -54.32 | -1.45 | -54.92 | -1.45 | -54.38
-0.64 | -11.21 | -0.66 | -4.84 | -0.65 | -28.59 | -0.65 | -34.56 | -0.65 | -1.55 | -0.65 | -1.35 | -0.65 | -44.06 | -0.65 | -44.88 | -1.55 | -13.78 | -1.55 | -14.86 | -0.65 | -38.75 | -0.65 | -40.28 | -0.65 | -2.38 | -0.65 | -2.33 | -1.05 | -51.28 | -1.05 | -54.49 | -1.45 | -55.06 | -1.45 | -54.52
-0.64 | -11.31 | -0.66 | -4.88 | -0.65 | -28.73 | -0.65 | -34.6 | -0.66 | -1.57 | -0.66 | -1.36 | -0.65 | -44.46 | -0.65 | -45.1 | -1.55 | -13.86 | -1.55 | -14.94 | -0.65 | -38.95 | -0.65 | -40.46 | -0.65 | -2.4 | -0.66 | -2.34 | -1.05 | -51.43 | -1.05 | -54.67 | -1.45 | -55.23 | -1.45 | -54.64
-0.65 | -11.42 | -0.66 | -4.91 | -0.66 | -28.87 | -0.66 | -34.73 | -0.66 | -1.59 | -0.66 | -1.38 | -0.66 | -44.42 | -0.65 | -45.35 | -1.55 | -13.95 | -1.55 | -15.02 | -0.66 | -39.14 | -0.66 | -40.65 | -0.66 | -2.42 | -0.66 | -2.35 | -1.05 | -51.59 | -1.05 | -54.83 | -1.46 | -55.35 | -1.46 | -54.77
-0.65 | -11.52 | -0.66 | -4.94 | -0.66 | -29.01 | -0.66 | -34.98 | -0.66 | -1.61 | -0.66 | -1.39 | -0.66 | -44.6 | -0.66 | -45.33 | -1.56 | -14.06 | -1.56 | -15.09 | -0.66 | -39.34 | -0.66 | -40.84 | -0.66 | -2.44 | -0.66 | -2.36 | -1.05 | -51.73 | -1.05 | -54.99 | -1.46 | -55.47 | -1.46 | -54.9
-0.65 | -11.63 | -0.66 | -4.97 | -0.66 | -29.15 | -0.66 | -35.08 | -0.66 | -1.63 | -0.66 | -1.4 | -0.66 | -45.02 | -0.66 | -45.57 | -1.56 | -14.17 | -1.56 | -15.18 | -0.66 | -39.53 | -0.66 | -41.03 | -0.66 | -2.46 | -0.66 | -2.37 | -1.06 | -51.87 | -1.06 | -55.15 | -1.46 | -55.61 | -1.46 | -55.04
-0.65 | -11.74 | -0.66 | -5 | -0.66 | -29.29 | -0.66 | -35.31 | -0.66 | -1.65 | -0.66 | -1.41 | -0.66 | -45.04 | -0.66 | -45.91 | -1.56 | -14.27 | -1.56 | -15.25 | -0.66 | -39.72 | -0.66 | -41.21 | -0.66 | -2.47 | -0.66 | -2.38 | -1.06 | -52.02 | -1.06 | -55.33 | -1.46 | -55.84 | -1.46 | -55.18
-0.65 | -11.85 | -0.66 | -5.03 | -0.66 | -29.43 | -0.66 | -35.6 | -0.66 | -1.67 | -0.66 | -1.43 | -0.66 | -45.2 | -0.66 | -45.93 | -1.56 | -14.35 | -1.56 | -15.34 | -0.66 | -39.93 | -0.66 | -41.4 | -0.66 | -2.49 | -0.66 | -2.4 | -1.06 | -52.18 | -1.06 | -55.52 | -1.46 | -56.01 | -1.46 | -55.35
-0.65 | -11.96 | -0.66 | -5.07 | -0.66 | -29.57 | -0.66 | -35.78 | -0.66 | -1.69 | -0.66 | -1.44 | -0.66 | -45.6 | -0.66 | -46.16 | -1.56 | -14.44 | -1.56 | -15.41 | -0.66 | -40.12 | -0.66 | -41.59 | -0.66 | -2.51 | -0.66 | -2.41 | -1.06 | -52.34 | -1.06 | -55.7 | -1.46 | -56.14 | -1.46 | -55.5
-0.65 | -12.07 | -0.66 | -5.1 | -0.66 | -29.71 | -0.66 | -35.88 | -0.66 | -1.71 | -0.66 | -1.45 | -0.66 | -45.79 | -0.66 | -46.49 | -1.56 | -14.54 | -1.56 | -15.47 | -0.66 | -40.32 | -0.66 | -41.78 | -0.66 | -2.53 | -0.66 | -2.42 | -1.06 | -52.49 | -1.06 | -55.88 | -1.46 | -56.27 | -1.46 | -55.65
-0.65 | -12.18 | -0.67 | -5.13 | -0.66 | -29.85 | -0.66 | -35.94 | -0.66 | -1.73 | -0.66 | -1.47 | -0.66 | -46.02 | -0.66 | -46.46 | -1.56 | -14.61 | -1.56 | -15.55 | -0.66 | -40.53 | -0.66 | -41.97 | -0.66 | -2.55 | -0.66 | -2.43 | -1.06 | -52.64 | -1.06 | -56.05 | -1.46 | -56.41 | -1.46 | -55.78
-0.65 | -12.29 | -0.67 | -5.17 | -0.66 | -29.99 | -0.66 | -36.05 | -0.66 | -1.75 | -0.66 | -1.48 | -0.66 | -46.32 | -0.66 | -46.63 | -1.56 | -14.7 | -1.56 | -15.64 | -0.66 | -40.72 | -0.66 | -42.15 | -0.66 | -2.56 | -0.66 | -2.44 | -1.06 | -52.8 | -1.06 | -56.21 | -1.46 | -56.57 | -1.46 | -55.9
-0.65 | -12.4 | -0.67 | -5.2 | -0.66 | -30.13 | -0.66 | -36.34 | -0.67 | -1.78 | -0.67 | -1.49 | -0.66 | -46.5 | -0.66 | -46.97 | -1.56 | -14.78 | -1.56 | -15.72 | -0.66 | -40.91 | -0.66 | -42.33 | -0.66 | -2.59 | -0.67 | -2.45 | -1.06 | -52.95 | -1.06 | -56.39 | -1.46 | -56.71 | -1.46 | -56.03
-0.66 | -12.51 | -0.67 | -5.24 | -0.67 | -30.27 | -0.67 | -36.41 | -0.67 | -1.8 | -0.67 | -1.51 | -0.67 | -46.64 | -0.66 | -47.01 | -1.56 | -14.86 | -1.56 | -15.82 | -0.67 | -41.09 | -0.67 | -42.53 | -0.67 | -2.6 | -0.67 | -2.47 | -1.06 | -53.1 | -1.06 | -56.57 | -1.47 | -56.82 | -1.47 | -56.15
-0.66 | -12.62 | -0.67 | -5.27 | -0.67 | -30.41 | -0.67 | -36.51 | -0.67 | -1.82 | -0.67 | -1.53 | -0.67 | -46.75 | -0.67 | -47.16 | -1.57 | -14.95 | -1.57 | -15.99 | -0.67 | -41.28 | -0.67 | -42.72 | -0.67 | -2.63 | -0.67 | -2.48 | -1.06 | -53.26 | -1.06 | -56.75 | -1.47 | -56.94 | -1.47 | -56.28
-0.66 | -12.72 | -0.67 | -5.3 | -0.67 | -30.55 | -0.67 | -36.78 | -0.67 | -1.85 | -0.67 | -1.54 | -0.67 | -47 | -0.67 | -47.44 | -1.57 | -15.04 | -1.57 | -16.07 | -0.67 | -41.47 | -0.67 | -42.92 | -0.67 | -2.64 | -0.67 | -2.49 | -1.07 | -53.42 | -1.07 | -56.91 | -1.47 | -57.08 | -1.47 | -56.42
-0.66 | -12.83 | -0.67 | -5.34 | -0.67 | -30.7 | -0.67 | -36.78 | -0.67 | -1.87 | -0.67 | -1.56 | -0.67 | -47.23 | -0.67 | -47.53 | -1.57 | -15.2 | -1.57 | -16.14 | -0.67 | -41.66 | -0.67 | -43.1 | -0.67 | -2.66 | -0.67 | -2.5 | -1.07 | -53.58 | -1.07 | -57.05 | -1.47 | -57.27 | -1.47 | -56.56
-0.66 | -12.94 | -0.67 | -5.37 | -0.67 | -30.84 | -0.67 | -37.03 | -0.67 | -1.89 | -0.67 | -1.57 | -0.67 | -47.2 | -0.67 | -47.71 | -1.57 | -15.29 | -1.57 | -16.24 | -0.67 | -41.85 | -0.67 | -43.28 | -0.67 | -2.68 | -0.67 | -2.51 | -1.07 | -53.74 | -1.07 | -57.22 | -1.47 | -57.39 | -1.47 | -56.7
-0.66 | -13.06 | -0.67 | -5.41 | -0.67 | -30.98 | -0.67 | -37.43 | -0.67 | -1.92 | -0.67 | -1.59 | -0.67 | -47.45 | -0.67 | -47.97 | -1.57 | -15.38 | -1.57 | -16.39 | -0.67 | -42.03 | -0.67 | -43.46 | -0.67 | -2.7 | -0.67 | -2.52 | -1.07 | -53.91 | -1.07 | -57.39 | -1.47 | -57.52 | -1.47 | -56.83
-0.66 | -13.17 | -0.67 | -5.44 | -0.67 | -31.12 | -0.67 | -37.64 | -0.67 | -1.94 | -0.67 | -1.6 | -0.67 | -47.79 | -0.67 | -48.21 | -1.57 | -15.48 | -1.57 | -16.45 | -0.67 | -42.31 | -0.67 | -43.65 | -0.67 | -2.72 | -0.67 | -2.53 | -1.07 | -54.15 | -1.07 | -57.59 | -1.47 | -57.67 | -1.47 | -56.96
-0.66 | -13.29 | -0.68 | -5.48 | -0.67 | -31.26 | -0.67 | -37.62 | -0.67 | -1.96 | -0.67 | -1.62 | -0.67 | -47.76 | -0.67 | -48.45 | -1.57 | -15.57 | -1.57 | -16.5 | -0.67 | -42.55 | -0.67 | -43.84 | -0.67 | -2.74 | -0.67 | -2.54 | -1.07 | -54.33 | -1.07 | -57.81 | -1.47 | -57.81 | -1.47 | -57.09
-0.66 | -13.4 | -0.68 | -5.51 | -0.67 | -31.4 | -0.67 | -37.63 | -0.67 | -1.99 | -0.67 | -1.63 | -0.67 | -48 | -0.67 | -48.57 | -1.57 | -15.67 | -1.57 | -16.56 | -0.67 | -42.74 | -0.67 | -44.02 | -0.67 | -2.76 | -0.67 | -2.55 | -1.07 | -54.49 | -1.07 | -58.06 | -1.47 | -57.97 | -1.47 | -57.22
-0.66 | -13.52 | -0.68 | -5.55 | -0.67 | -31.55 | -0.67 | -37.74 | -0.68 | -2.01 | -0.68 | -1.65 | -0.67 | -48.4 | -0.67 | -48.81 | -1.57 | -15.78 | -1.57 | -16.63 | -0.67 | -42.92 | -0.67 | -44.2 | -0.67 | -2.78 | -0.68 | -2.57 | -1.07 | -54.65 | -1.07 | -58.28 | -1.47 | -58.1 | -1.47 | -57.35
-0.67 | -13.63 | -0.68 | -5.59 | -0.68 | -31.69 | -0.68 | -38.14 | -0.68 | -2.04 | -0.68 | -1.67 | -0.68 | -48.36 | -0.67 | -49.1 | -1.58 | -15.89 | -1.58 | -16.77 | -0.68 | -43.11 | -0.68 | -44.39 | -0.68 | -2.8 | -0.68 | -2.59 | -1.07 | -54.82 | -1.07 | -58.44 | -1.48 | -58.21 | -1.48 | -57.55
-0.67 | -13.75 | -0.68 | -5.62 | -0.68 | -31.83 | -0.68 | -38.33 | -0.68 | -2.06 | -0.68 | -1.68 | -0.68 | -48.53 | -0.68 | -49.11 | -1.58 | -15.99 | -1.58 | -16.87 | -0.68 | -43.3 | -0.68 | -44.58 | -0.68 | -2.81 | -0.68 | -2.6 | -1.08 | -54.98 | -1.08 | -58.62 | -1.48 | -58.35 | -1.48 | -57.7
-0.67 | -13.87 | -0.68 | -5.66 | -0.68 | -31.97 | -0.68 | -38.52 | -0.68 | -2.09 | -0.68 | -1.7 | -0.68 | -48.94 | -0.68 | -49.37 | -1.58 | -16.09 | -1.58 | -16.94 | -0.68 | -43.47 | -0.68 | -44.77 | -0.68 | -2.83 | -0.68 | -2.62 | -1.08 | -55.15 | -1.08 | -58.8 | -1.48 | -58.51 | -1.48 | -57.87
-0.67 | -13.98 | -0.68 | -5.69 | -0.68 | -32.11 | -0.68 | -38.74 | -0.68 | -2.11 | -0.68 | -1.71 | -0.68 | -48.93 | -0.68 | -49.71 | -1.58 | -16.17 | -1.58 | -17.1 | -0.68 | -43.66 | -0.68 | -44.96 | -0.68 | -2.85 | -0.68 | -2.63 | -1.08 | -55.31 | -1.08 | -58.98 | -1.48 | -58.65 | -1.48 | -58.01
-0.67 | -14.1 | -0.68 | -5.73 | -0.68 | -32.26 | -0.68 | -38.61 | -0.68 | -2.14 | -0.68 | -1.73 | -0.68 | -49.03 | -0.68 | -49.66 | -1.58 | -16.26 | -1.58 | -17.19 | -0.68 | -43.85 | -0.68 | -45.15 | -0.68 | -2.87 | -0.68 | -2.64 | -1.08 | -55.48 | -1.08 | -59.17 | -1.48 | -58.83 | -1.48 | -58.14
-0.67 | -14.22 | -0.68 | -5.77 | -0.68 | -32.42 | -0.68 | -38.76 | -0.68 | -2.17 | -0.68 | -1.75 | -0.68 | -49.4 | -0.68 | -49.88 | -1.58 | -16.36 | -1.58 | -17.3 | -0.68 | -44.03 | -0.68 | -45.34 | -0.68 | -2.89 | -0.68 | -2.65 | -1.08 | -55.64 | -1.08 | -59.35 | -1.48 | -58.98 | -1.48 | -58.27
-0.67 | -14.34 | -0.68 | -5.81 | -0.68 | -32.57 | -0.68 | -39.17 | -0.68 | -2.19 | -0.68 | -1.77 | -0.68 | -49.51 | -0.68 | -50.26 | -1.58 | -16.45 | -1.58 | -17.35 | -0.68 | -44.21 | -0.68 | -45.53 | -0.68 | -2.91 | -0.68 | -2.66 | -1.08 | -55.79 | -1.08 | -59.51 | -1.48 | -59.12 | -1.48 | -58.41
-0.67 | -14.46 | -0.69 | -5.85 | -0.68 | -32.72 | -0.68 | -39.32 | -0.68 | -2.22 | -0.68 | -1.78 | -0.68 | -49.69 | -0.68 | -50.26 | -1.58 | -16.55 | -1.58 | -17.39 | -0.68 | -44.39 | -0.68 | -45.71 | -0.68 | -2.93 | -0.68 | -2.67 | -1.08 | -55.96 | -1.08 | -59.67 | -1.48 | -59.34 | -1.48 | -58.58
-0.67 | -14.58 | -0.69 | -5.89 | -0.68 | -32.87 | -0.68 | -39.38 | -0.68 | -2.24 | -0.68 | -1.8 | -0.68 | -49.95 | -0.68 | -50.44 | -1.58 | -16.65 | -1.58 | -17.41 | -0.68 | -44.58 | -0.68 | -45.93 | -0.68 | -2.95 | -0.68 | -2.68 | -1.08 | -56.15 | -1.08 | -59.86 | -1.48 | -59.51 | -1.48 | -58.73
-0.67 | -14.7 | -0.69 | -5.94 | -0.68 | -33.02 | -0.68 | -39.76 | -0.69 | -2.27 | -0.69 | -1.82 | -0.68 | -50.19 | -0.68 | -50.79 | -1.58 | -16.76 | -1.58 | -17.47 | -0.68 | -44.77 | -0.68 | -46.14 | -0.68 | -2.98 | -0.69 | -2.69 | -1.08 | -56.3 | -1.08 | -60.17 | -1.48 | -59.65 | -1.48 | -58.85
-0.68 | -14.81 | -0.69 | -5.98 | -0.69 | -33.17 | -0.69 | -39.84 | -0.69 | -2.3 | -0.69 | -1.84 | -0.69 | -50.46 | -0.68 | -50.85 | -1.59 | -16.86 | -1.59 | -17.53 | -0.69 | -44.96 | -0.69 | -46.38 | -0.69 | -3.02 | -0.69 | -2.7 | -1.08 | -56.46 | -1.08 | -60.41 | -1.49 | -59.76 | -1.49 | -59.02
-0.68 | -14.93 | -0.69 | -6.02 | -0.69 | -33.32 | -0.69 | -39.87 | -0.69 | -2.33 | -0.69 | -1.86 | -0.69 | -50.64 | -0.69 | -51.06 | -1.59 | -16.96 | -1.59 | -17.6 | -0.69 | -45.15 | -0.69 | -46.61 | -0.69 | -3.05 | -0.69 | -2.72 | -1.09 | -56.63 | -1.09 | -60.62 | -1.49 | -59.9 | -1.49 | -59.12
-0.68 | -15.05 | -0.69 | -6.06 | -0.69 | -33.47 | -0.69 | -40.17 | -0.69 | -2.35 | -0.69 | -1.88 | -0.69 | -51.04 | -0.69 | -51.39 | -1.59 | -17.06 | -1.59 | -17.68 | -0.69 | -45.34 | -0.69 | -46.81 | -0.69 | -3.07 | -0.69 | -2.73 | -1.09 | -56.82 | -1.09 | -60.78 | -1.49 | -60.02 | -1.49 | -59.24
-0.68 | -15.17 | -0.69 | -6.1 | -0.69 | -33.61 | -0.69 | -40.42 | -0.69 | -2.38 | -0.69 | -1.9 | -0.69 | -51.38 | -0.69 | -51.5 | -1.59 | -17.16 | -1.59 | -17.8 | -0.69 | -45.52 | -0.69 | -47.01 | -0.69 | -3.09 | -0.69 | -2.75 | -1.09 | -56.98 | -1.09 | -60.95 | -1.49 | -60.13 | -1.49 | -59.38
-0.68 | -15.3 | -0.69 | -6.14 | -0.69 | -33.76 | -0.69 | -40.55 | -0.69 | -2.42 | -0.69 | -1.91 | -0.69 | -51.39 | -0.69 | -51.65 | -1.59 | -17.26 | -1.59 | -17.94 | -0.69 | -45.71 | -0.69 | -47.21 | -0.69 | -3.11 | -0.69 | -2.76 | -1.09 | -57.14 | -1.09 | -61.13 | -1.49 | -60.24 | -1.49 | -59.49
-0.68 | -15.41 | -0.69 | -6.18 | -0.69 | -33.91 | -0.69 | -40.52 | -0.69 | -2.45 | -0.69 | -1.93 | -0.69 | -51.72 | -0.69 | -51.91 | -1.59 | -17.35 | -1.59 | -18 | -0.69 | -45.89 | -0.69 | -47.4 | -0.69 | -3.13 | -0.69 | -2.77 | -1.09 | -57.35 | -1.09 | -61.31 | -1.49 | -60.39 | -1.49 | -59.62
-0.68 | -15.53 | -0.69 | -6.23 | -0.69 | -34.06 | -0.69 | -40.61 | -0.69 | -2.48 | -0.69 | -1.95 | -0.69 | -52.15 | -0.69 | -52.13 | -1.59 | -17.45 | -1.59 | -18.08 | -0.69 | -46.07 | -0.69 | -47.6 | -0.69 | -3.15 | -0.69 | -2.79 | -1.09 | -57.57 | -1.09 | -61.49 | -1.49 | -60.57 | -1.49 | -59.76
-0.68 | -15.65 | -0.69 | -6.27 | -0.69 | -34.21 | -0.69 | -40.95 | -0.69 | -2.51 | -0.69 | -1.97 | -0.69 | -52.06 | -0.69 | -52.36 | -1.59 | -17.56 | -1.59 | -18.14 | -0.69 | -46.25 | -0.69 | -47.82 | -0.69 | -3.18 | -0.69 | -2.8 | -1.09 | -57.73 | -1.09 | -61.67 | -1.49 | -60.71 | -1.49 | -59.88
-0.68 | -15.78 | -0.7 | -6.31 | -0.69 | -34.35 | -0.69 | -41.06 | -0.69 | -2.54 | -0.69 | -1.99 | -0.69 | -52.27 | -0.69 | -52.53 | -1.59 | -17.66 | -1.59 | -18.22 | -0.69 | -46.43 | -0.69 | -48.03 | -0.69 | -3.2 | -0.69 | -2.81 | -1.09 | -57.87 | -1.09 | -61.84 | -1.49 | -60.84 | -1.49 | -60.02
-0.68 | -15.9 | -0.7 | -6.35 | -0.69 | -34.49 | -0.69 | -41.16 | -0.69 | -2.57 | -0.69 | -2.01 | -0.69 | -52.69 | -0.69 | -52.78 | -1.59 | -17.76 | -1.59 | -18.34 | -0.69 | -46.62 | -0.69 | -48.23 | -0.69 | -3.22 | -0.69 | -2.83 | -1.09 | -58.02 | -1.09 | -62.01 | -1.49 | -60.96 | -1.49 | -60.16
-0.69 | -16.02 | -0.7 | -6.39 | -0.69 | -34.64 | -0.69 | -41.53 | -0.7 | -2.6 | -0.7 | -2.04 | -0.69 | -52.6 | -0.69 | -53.04 | -1.6 | -17.86 | -1.6 | -18.42 | -0.69 | -46.79 | -0.69 | -48.45 | -0.69 | -3.25 | -0.7 | -2.84 | -1.09 | -58.18 | -1.09 | -62.18 | -1.5 | -61.07 | -1.5 | -60.3
-0.69 | -16.14 | -0.7 | -6.44 | -0.7 | -34.78 | -0.7 | -41.57 | -0.7 | -2.63 | -0.7 | -2.06 | -0.7 | -52.78 | -0.69 | -53.07 | -1.6 | -17.97 | -1.6 | -18.48 | -0.7 | -46.99 | -0.7 | -48.69 | -0.7 | -3.27 | -0.7 | -2.85 | -1.1 | -58.35 | -1.1 | -62.34 | -1.5 | -61.21 | -1.5 | -60.44
-0.69 | -16.27 | -0.7 | -6.48 | -0.7 | -34.92 | -0.7 | -41.54 | -0.7 | -2.66 | -0.7 | -2.08 | -0.7 | -53.22 | -0.7 | -53.37 | -1.6 | -18.08 | -1.6 | -18.56 | -0.7 | -47.21 | -0.7 | -48.92 | -0.7 | -3.29 | -0.7 | -2.86 | -1.1 | -58.51 | -1.1 | -62.52 | -1.5 | -61.34 | -1.5 | -60.61
-0.69 | -16.39 | -0.7 | -6.53 | -0.7 | -35.07 | -0.7 | -41.75 | -0.7 | -2.69 | -0.7 | -2.1 | -0.7 | -53.16 | -0.7 | -53.75 | -1.6 | -18.21 | -1.6 | -18.63 | -0.7 | -47.41 | -0.7 | -49.13 | -0.7 | -3.31 | -0.7 | -2.88 | -1.1 | -58.67 | -1.1 | -62.77 | -1.5 | -61.44 | -1.5 | -60.73
-0.69 | -16.51 | -0.7 | -6.57 | -0.7 | -35.22 | -0.7 | -41.77 | -0.7 | -2.73 | -0.7 | -2.12 | -0.7 | -53.24 | -0.7 | -53.75 | -1.6 | -18.3 | -1.6 | -18.71 | -0.7 | -47.59 | -0.7 | -49.32 | -0.7 | -3.33 | -0.7 | -2.89 | -1.1 | -58.83 | -1.1 | -63.1 | -1.5 | -61.59 | -1.5 | -60.84
-0.69 | -16.63 | -0.7 | -6.61 | -0.7 | -35.37 | -0.7 | -42.12 | -0.7 | -2.76 | -0.7 | -2.15 | -0.7 | -53.54 | -0.7 | -54.02 | -1.6 | -18.41 | -1.6 | -18.87 | -0.7 | -47.73 | -0.7 | -49.45 | -0.7 | -3.35 | -0.7 | -2.91 | -1.1 | -58.98 | -1.1 | -63.41 | -1.5 | -61.71 | -1.5 | -60.92
-0.69 | -16.76 | -0.7 | -6.66 | -0.7 | -35.52 | -0.7 | -42.59 | -0.7 | -2.79 | -0.7 | -2.17 | -0.7 | -53.2 | -0.7 | -54.36 | -1.6 | -18.52 | -1.6 | -18.94 | -0.7 | -47.58 | -0.7 | -49.29 | -0.7 | -3.37 | -0.7 | -2.93 | -1.1 | -59.09 | -1.1 | -63.54 | -1.5 | -61.6 | -1.5 | -60.78
-0.69 | -16.88 | -0.7 | -6.7 | -0.7 | -35.67 | -0.7 | -42.85 | -0.7 | -2.82 | -0.7 | -2.19 | -0.7 | -52.84 | -0.7 | -53.99 | -1.6 | -18.61 | -1.6 | -19.02 | -0.7 | -47.34 | -0.7 | -49.04 | -0.7 | -3.39 | -0.7 | -2.94 | -1.1 | -58.93 | -1.1 | -63.39 | -1.5 | -61.41 | -1.5 | -60.58
-0.69 | -17 | -0.71 | -6.75 | -0.7 | -35.83 | -0.7 | -42.82 | -0.7 | -2.86 | -0.7 | -2.22 | -0.7 | -52.69 | -0.7 | -53.74 | -1.6 | -18.72 | -1.6 | -19.1 | -0.7 | -47.11 | -0.7 | -48.78 | -0.7 | -3.41 | -0.7 | -2.95 | -1.1 | -58.71 | -1.1 | -63.14 | -1.5 | -61.2 | -1.5 | -60.41
-0.69 | -17.13 | -0.71 | -6.79 | -0.7 | -35.98 | -0.7 | -42.84 | -0.7 | -2.89 | -0.7 | -2.24 | -0.7 | -52.44 | -0.7 | -53.68 | -1.6 | -18.82 | -1.6 | -19.18 | -0.7 | -46.87 | -0.7 | -48.54 | -0.7 | -3.43 | -0.7 | -2.96 | -1.1 | -58.48 | -1.1 | -62.89 | -1.5 | -61 | -1.5 | -60.32
-0.69 | -17.25 | -0.71 | -6.84 | -0.7 | -36.13 | -0.7 | -43.01 | -0.71 | -2.92 | -0.71 | -2.26 | -0.69 | -52.18 | -0.7 | -53.28 | -1.61 | -18.93 | -1.61 | -19.29 | -0.69 | -46.65 | -0.69 | -48.29 | -0.7 | -3.46 | -0.71 | -2.97 | -1.1 | -58.25 | -1.1 | -62.62 | -1.5 | -60.78 | -1.5 | -60.15
-0.7 | -17.38 | -0.71 | -6.88 | -0.71 | -36.28 | -0.71 | -43.49 | -0.71 | -2.96 | -0.71 | -2.29 | -0.69 | -51.83 | -0.69 | -53.02 | -1.61 | -19.04 | -1.61 | -19.41 | -0.69 | -46.43 | -0.69 | -48.05 | -0.71 | -3.48 | -0.71 | -2.98 | -1.1 | -58.03 | -1.1 | -62.38 | -1.49 | -60.55 | -1.49 | -59.94
-0.7 | -17.5 | -0.71 | -6.94 | -0.71 | -36.42 | -0.71 | -43.65 | -0.71 | -2.99 | -0.71 | -2.31 | -0.69 | -51.62 | -0.69 | -52.92 | -1.61 | -19.15 | -1.61 | -19.51 | -0.69 | -46.2 | -0.69 | -47.81 | -0.71 | -3.51 | -0.71 | -2.99 | -1.09 | -57.82 | -1.09 | -62.15 | -1.49 | -60.38 | -1.49 | -59.74
-0.7 | -17.62 | -0.71 | -6.99 | -0.71 | -36.57 | -0.71 | -43.69 | -0.71 | -3.03 | -0.71 | -2.33 | -0.69 | -51.48 | -0.69 | -52.62 | -1.61 | -19.25 | -1.61 | -19.6 | -0.69 | -45.99 | -0.69 | -47.56 | -0.71 | -3.53 | -0.71 | -3 | -1.09 | -57.6 | -1.09 | -61.9 | -1.49 | -60.29 | -1.49 | -59.54
-0.7 | -17.74 | -0.71 | -7.03 | -0.71 | -36.72 | -0.71 | -43.89 | -0.71 | -3.06 | -0.71 | -2.36 | -0.69 | -51.06 | -0.69 | -52.39 | -1.61 | -19.35 | -1.61 | -19.68 | -0.69 | -45.78 | -0.69 | -47.33 | -0.71 | -3.56 | -0.71 | -3.01 | -1.09 | -57.4 | -1.09 | -61.68 | -1.49 | -60.1 | -1.49 | -59.33
-0.7 | -17.86 | -0.71 | -7.08 | -0.71 | -36.87 | -0.71 | -43.88 | -0.71 | -3.1 | -0.71 | -2.38 | -0.69 | -50.88 | -0.69 | -52.16 | -1.61 | -19.46 | -1.61 | -19.75 | -0.69 | -45.57 | -0.69 | -47.1 | -0.71 | -3.58 | -0.71 | -3.03 | -1.09 | -57.18 | -1.09 | -61.43 | -1.49 | -59.93 | -1.49 | -59.12
-0.7 | -17.98 | -0.71 | -7.12 | -0.71 | -37.03 | -0.71 | -43.95 | -0.71 | -3.14 | -0.71 | -2.41 | -0.69 | -50.8 | -0.69 | -51.86 | -1.61 | -19.57 | -1.61 | -19.86 | -0.69 | -45.36 | -0.69 | -46.89 | -0.71 | -3.6 | -0.71 | -3.04 | -1.09 | -56.97 | -1.09 | -61.2 | -1.49 | -59.77 | -1.49 | -58.92
-0.7 | -18.11 | -0.71 | -7.17 | -0.71 | -37.18 | -0.71 | -44.22 | -0.71 | -3.18 | -0.71 | -2.44 | -0.69 | -50.33 | -0.69 | -51.63 | -1.61 | -19.68 | -1.61 | -19.96 | -0.69 | -45.14 | -0.69 | -46.67 | -0.71 | -3.62 | -0.71 | -3.06 | -1.09 | -56.76 | -1.09 | -60.97 | -1.49 | -59.64 | -1.49 | -58.75
-0.7 | -18.22 | -0.72 | -7.22 | -0.71 | -37.34 | -0.71 | -44.24 | -0.71 | -3.21 | -0.71 | -2.46 | -0.69 | -50.15 | -0.69 | -51.32 | -1.61 | -19.8 | -1.61 | -20.07 | -0.69 | -44.92 | -0.69 | -46.45 | -0.71 | -3.64 | -0.71 | -3.07 | -1.09 | -56.54 | -1.09 | -60.73 | -1.49 | -59.5 | -1.49 | -58.57
-0.7 | -18.35 | -0.72 | -7.28 | -0.71 | -37.49 | -0.71 | -44.49 | -0.71 | -3.25 | -0.71 | -2.49 | -0.69 | -50.11 | -0.69 | -51.14 | -1.61 | -19.91 | -1.61 | -20.16 | -0.69 | -44.71 | -0.69 | -46.24 | -0.71 | -3.67 | -0.71 | -3.08 | -1.09 | -56.33 | -1.09 | -60.5 | -1.49 | -59.32 | -1.49 | -58.37
-0.7 | -18.47 | -0.72 | -7.33 | -0.71 | -37.64 | -0.71 | -44.84 | -0.72 | -3.29 | -0.72 | -2.52 | -0.69 | -49.61 | -0.69 | -51 | -1.62 | -20.02 | -1.62 | -20.24 | -0.69 | -44.49 | -0.69 | -46.03 | -0.71 | -3.69 | -0.72 | -3.09 | -1.09 | -56.14 | -1.09 | -60.27 | -1.49 | -59.11 | -1.49 | -58.21
-0.71 | -18.59 | -0.72 | -7.38 | -0.72 | -37.79 | -0.72 | -45.02 | -0.72 | -3.33 | -0.72 | -2.54 | -0.68 | -49.35 | -0.69 | -50.58 | -1.62 | -20.13 | -1.62 | -20.33 | -0.68 | -44.29 | -0.68 | -45.81 | -0.72 | -3.72 | -0.72 | -3.1 | -1.09 | -55.92 | -1.09 | -60.03 | -1.48 | -58.91 | -1.48 | -58.02
-0.71 | -18.7 | -0.72 | -7.43 | -0.72 | -37.94 | -0.72 | -45.23 | -0.72 | -3.37 | -0.72 | -2.57 | -0.68 | -49.34 | -0.68 | -50.43 | -1.62 | -20.25 | -1.62 | -20.43 | -0.68 | -44.11 | -0.68 | -45.59 | -0.72 | -3.75 | -0.72 | -3.11 | -1.08 | -55.73 | -1.08 | -59.81 | -1.48 | -58.72 | -1.48 | -57.86
-0.71 | -18.82 | -0.72 | -7.48 | -0.72 | -38.09 | -0.72 | -45.54 | -0.72 | -3.41 | -0.72 | -2.6 | -0.68 | -48.92 | -0.68 | -50.4 | -1.62 | -20.35 | -1.62 | -20.51 | -0.68 | -43.93 | -0.68 | -45.36 | -0.72 | -3.77 | -0.72 | -3.12 | -1.08 | -55.53 | -1.08 | -59.6 | -1.48 | -58.57 | -1.48 | -57.68
-0.71 | -18.95 | -0.72 | -7.53 | -0.72 | -38.24 | -0.72 | -45.76 | -0.72 | -3.45 | -0.72 | -2.63 | -0.68 | -48.64 | -0.68 | -49.99 | -1.62 | -20.46 | -1.62 | -20.6 | -0.68 | -43.73 | -0.68 | -45.15 | -0.72 | -3.79 | -0.72 | -3.16 | -1.08 | -55.31 | -1.08 | -59.38 | -1.48 | -58.44 | -1.48 | -57.5
-0.71 | -19.07 | -0.72 | -7.59 | -0.72 | -38.39 | -0.72 | -45.94 | -0.72 | -3.5 | -0.72 | -2.66 | -0.68 | -48.59 | -0.68 | -49.85 | -1.62 | -20.58 | -1.62 | -20.69 | -0.68 | -43.52 | -0.68 | -45.06 | -0.72 | -3.82 | -0.72 | -3.18 | -1.08 | -55.13 | -1.08 | -59.17 | -1.48 | -58.31 | -1.48 | -57.31
-0.71 | -19.19 | -0.72 | -7.64 | -0.72 | -38.54 | -0.72 | -45.98 | -0.72 | -3.54 | -0.72 | -2.69 | -0.68 | -48.3 | -0.68 | -49.83 | -1.62 | -20.69 | -1.62 | -20.79 | -0.68 | -43.32 | -0.68 | -44.89 | -0.72 | -3.84 | -0.72 | -3.19 | -1.08 | -54.93 | -1.08 | -58.95 | -1.48 | -58.15 | -1.48 | -57.13
-0.71 | -19.31 | -0.72 | -7.69 | -0.72 | -38.7 | -0.72 | -46.06 | -0.72 | -3.58 | -0.72 | -2.72 | -0.68 | -48.03 | -0.68 | -49.42 | -1.62 | -20.8 | -1.62 | -20.88 | -0.68 | -43.12 | -0.68 | -44.68 | -0.72 | -3.86 | -0.72 | -3.21 | -1.08 | -54.73 | -1.08 | -58.72 | -1.48 | -57.95 | -1.48 | -56.94
-0.71 | -19.42 | -0.73 | -7.75 | -0.72 | -38.84 | -0.72 | -46.26 | -0.72 | -3.62 | -0.72 | -2.75 | -0.68 | -47.86 | -0.68 | -49.21 | -1.62 | -20.93 | -1.62 | -20.96 | -0.68 | -42.91 | -0.68 | -44.49 | -0.72 | -3.88 | -0.72 | -3.23 | -1.08 | -54.53 | -1.08 | -58.51 | -1.48 | -57.76 | -1.48 | -56.78
-0.71 | -19.55 | -0.73 | -7.8 | -0.72 | -38.99 | -0.72 | -46.15 | -0.72 | -3.66 | -0.72 | -2.78 | -0.68 | -47.64 | -0.68 | -49.14 | -1.62 | -21.06 | -1.62 | -21.05 | -0.68 | -42.72 | -0.68 | -44.3 | -0.72 | -3.91 | -0.72 | -3.24 | -1.08 | -54.37 | -1.08 | -58.28 | -1.48 | -57.58 | -1.48 | -56.61
-0.71 | -19.67 | -0.73 | -7.86 | -0.72 | -39.14 | -0.72 | -46.31 | -0.73 | -3.7 | -0.73 | -2.81 | -0.68 | -47.45 | -0.68 | -48.8 | -1.63 | -21.18 | -1.63 | -21.16 | -0.68 | -42.52 | -0.68 | -44.09 | -0.72 | -3.93 | -0.73 | -3.26 | -1.08 | -54.19 | -1.08 | -58.06 | -1.48 | -57.41 | -1.48 | -56.44
-0.72 | -19.78 | -0.73 | -7.91 | -0.73 | -39.3 | -0.73 | -47 | -0.73 | -3.74 | -0.73 | -2.84 | -0.67 | -47.14 | -0.68 | -48.58 | -1.63 | -21.3 | -1.63 | -21.47 | -0.67 | -42.31 | -0.67 | -43.89 | -0.73 | -3.96 | -0.73 | -3.27 | -1.08 | -54.01 | -1.08 | -57.86 | -1.47 | -57.25 | -1.47 | -56.28
-0.72 | -19.91 | -0.73 | -7.96 | -0.73 | -39.47 | -0.73 | -47.2 | -0.73 | -3.79 | -0.73 | -2.87 | -0.67 | -47.03 | -0.67 | -48.45 | -1.63 | -21.42 | -1.63 | -21.81 | -0.67 | -42.11 | -0.67 | -43.68 | -0.73 | -3.98 | -0.73 | -3.29 | -1.07 | -53.82 | -1.07 | -57.66 | -1.47 | -57.07 | -1.47 | -56.08
-0.72 | -20.03 | -0.73 | -8.02 | -0.73 | -39.63 | -0.73 | -47.05 | -0.73 | -3.83 | -0.73 | -2.9 | -0.67 | -46.94 | -0.67 | -48.12 | -1.63 | -21.53 | -1.63 | -21.86 | -0.67 | -41.9 | -0.67 | -43.47 | -0.73 | -4 | -0.73 | -3.3 | -1.07 | -53.62 | -1.07 | -57.46 | -1.47 | -56.87 | -1.47 | -55.87
-0.72 | -20.15 | -0.73 | -8.08 | -0.73 | -39.78 | -0.73 | -47.23 | -0.73 | -3.87 | -0.73 | -2.92 | -0.67 | -46.55 | -0.67 | -47.88 | -1.63 | -21.64 | -1.63 | -21.92 | -0.67 | -41.7 | -0.67 | -43.26 | -0.73 | -4.03 | -0.73 | -3.31 | -1.07 | -53.43 | -1.07 | -57.25 | -1.47 | -56.68 | -1.47 | -55.71
-0.72 | -20.26 | -0.73 | -8.14 | -0.73 | -39.93 | -0.73 | -47.27 | -0.73 | -3.92 | -0.73 | -2.96 | -0.67 | -46.43 | -0.67 | -47.71 | -1.63 | -21.76 | -1.63 | -21.99 | -0.67 | -41.5 | -0.67 | -43.06 | -0.73 | -4.06 | -0.73 | -3.33 | -1.07 | -53.23 | -1.07 | -57.03 | -1.47 | -56.54 | -1.47 | -55.53
-0.72 | -20.38 | -0.73 | -8.19 | -0.73 | -40.08 | -0.73 | -47.64 | -0.73 | -3.96 | -0.73 | -2.99 | -0.67 | -46.4 | -0.67 | -47.48 | -1.63 | -21.88 | -1.63 | -22.04 | -0.67 | -41.29 | -0.67 | -42.85 | -0.73 | -4.08 | -0.73 | -3.34 | -1.07 | -53.03 | -1.07 | -56.81 | -1.47 | -56.35 | -1.47 | -55.34
-0.72 | -20.49 | -0.73 | -8.25 | -0.73 | -40.23 | -0.73 | -48.05 | -0.73 | -4.01 | -0.73 | -3.02 | -0.67 | -45.94 | -0.67 | -47.27 | -1.63 | -21.99 | -1.63 | -22.11 | -0.67 | -41.11 | -0.67 | -42.64 | -0.73 | -4.11 | -0.73 | -3.35 | -1.07 | -52.84 | -1.07 | -56.6 | -1.47 | -56.15 | -1.47 | -55.17
-0.72 | -20.61 | -0.74 | -8.31 | -0.73 | -40.39 | -0.73 | -48.17 | -0.73 | -4.06 | -0.73 | -3.06 | -0.67 | -45.81 | -0.67 | -46.98 | -1.63 | -22.12 | -1.63 | -22.2 | -0.67 | -40.93 | -0.67 | -42.42 | -0.73 | -4.13 | -0.73 | -3.37 | -1.07 | -52.64 | -1.07 | -56.38 | -1.47 | -55.99 | -1.47 | -54.99
-0.72 | -20.73 | -0.74 | -8.37 | -0.73 | -40.54 | -0.73 | -48.1 | -0.73 | -4.1 | -0.73 | -3.09 | -0.67 | -45.84 | -0.67 | -46.86 | -1.63 | -22.22 | -1.63 | -22.26 | -0.67 | -40.74 | -0.67 | -42.21 | -0.73 | -4.16 | -0.73 | -3.38 | -1.07 | -52.44 | -1.07 | -56.18 | -1.47 | -55.83 | -1.47 | -54.81
-0.72 | -20.84 | -0.74 | -8.43 | -0.73 | -40.69 | -0.73 | -48.15 | -0.74 | -4.15 | -0.74 | -3.12 | -0.67 | -45.38 | -0.67 | -46.79 | -1.64 | -22.34 | -1.64 | -22.35 | -0.67 | -40.55 | -0.67 | -42 | -0.73 | -4.18 | -0.74 | -3.4 | -1.07 | -52.25 | -1.07 | -55.98 | -1.47 | -55.72 | -1.47 | -54.64
-0.73 | -20.96 | -0.74 | -8.49 | -0.74 | -40.85 | -0.74 | -48.33 | -0.74 | -4.2 | -0.74 | -3.16 | -0.66 | -45.22 | -0.67 | -46.44 | -1.64 | -22.46 | -1.64 | -22.52 | -0.66 | -40.36 | -0.66 | -41.79 | -0.74 | -4.21 | -0.74 | -3.42 | -1.06 | -52.06 | -1.06 | -55.78 | -1.46 | -55.57 | -1.46 | -54.47
-0.73 | -21.07 | -0.74 | -8.55 | -0.74 | -41 | -0.74 | -48.61 | -0.74 | -4.24 | -0.74 | -3.19 | -0.66 | -45.24 | -0.66 | -46.29 | -1.64 | -22.57 | -1.64 | -22.6 | -0.66 | -40.17 | -0.66 | -41.57 | -0.74 | -4.23 | -0.74 | -3.43 | -1.06 | -51.86 | -1.06 | -55.57 | -1.46 | -55.37 | -1.46 | -54.38
-0.73 | -21.18 | -0.74 | -8.61 | -0.74 | -41.15 | -0.74 | -48.76 | -0.74 | -4.29 | -0.74 | -3.23 | -0.66 | -44.82 | -0.66 | -46.25 | -1.64 | -22.68 | -1.64 | -22.67 | -0.66 | -39.97 | -0.66 | -41.36 | -0.74 | -4.26 | -0.74 | -3.45 | -1.06 | -51.66 | -1.06 | -55.37 | -1.46 | -55.21 | -1.46 | -54.29
-0.73 | -21.29 | -0.74 | -8.67 | -0.74 | -41.3 | -0.74 | -48.87 | -0.74 | -4.34 | -0.74 | -3.26 | -0.66 | -44.59 | -0.66 | -45.87 | -1.64 | -22.79 | -1.64 | -22.74 | -0.66 | -39.8 | -0.66 | -41.15 | -0.74 | -4.28 | -0.74 | -3.47 | -1.06 | -51.47 | -1.06 | -55.16 | -1.46 | -55.04 | -1.46 | -54.1
-0.73 | -21.4 | -0.74 | -8.73 | -0.74 | -41.45 | -0.74 | -49.08 | -0.74 | -4.38 | -0.74 | -3.3 | -0.66 | -44.63 | -0.66 | -45.75 | -1.64 | -22.98 | -1.64 | -22.81 | -0.66 | -39.64 | -0.66 | -40.95 | -0.74 | -4.31 | -0.74 | -3.48 | -1.06 | -51.28 | -1.06 | -54.95 | -1.46 | -54.86 | -1.46 | -53.92
-0.73 | -21.51 | -0.74 | -8.79 | -0.74 | -41.61 | -0.74 | -49.05 | -0.74 | -4.44 | -0.74 | -3.33 | -0.66 | -44.32 | -0.66 | -45.71 | -1.64 | -23.16 | -1.64 | -22.89 | -0.66 | -39.46 | -0.66 | -40.74 | -0.74 | -4.33 | -0.74 | -3.49 | -1.06 | -51.11 | -1.06 | -54.76 | -1.46 | -54.7 | -1.46 | -53.79
-0.73 | -21.62 | -0.75 | -8.86 | -0.74 | -41.76 | -0.74 | -49.42 | -0.74 | -4.49 | -0.74 | -3.37 | -0.66 | -44.09 | -0.66 | -45.3 | -1.64 | -23.28 | -1.64 | -22.99 | -0.66 | -39.26 | -0.66 | -40.53 | -0.74 | -4.35 | -0.74 | -3.51 | -1.06 | -50.93 | -1.06 | -54.58 | -1.46 | -54.51 | -1.46 | -53.6
-0.73 | -21.73 | -0.75 | -8.93 | -0.74 | -41.92 | -0.74 | -50.09 | -0.74 | -4.54 | -0.74 | -3.4 | -0.66 | -44.01 | -0.66 | -45.14 | -1.64 | -23.4 | -1.64 | -23.09 | -0.66 | -39.06 | -0.66 | -40.33 | -0.74 | -4.38 | -0.74 | -3.52 | -1.06 | -50.76 | -1.06 | -54.41 | -1.46 | -54.33 | -1.46 | -53.39
-0.73 | -21.83 | -0.75 | -8.99 | -0.74 | -42.08 | -0.74 | -50.18 | -0.75 | -4.59 | -0.75 | -3.44 | -0.66 | -43.79 | -0.66 | -45.11 | -1.64 | -23.52 | -1.64 | -23.2 | -0.66 | -38.86 | -0.66 | -40.12 | -0.74 | -4.4 | -0.75 | -3.54 | -1.06 | -50.58 | -1.06 | -54.19 | -1.46 | -54.16 | -1.46 | -53.2
-0.73 | -21.94 | -0.75 | -9.05 | -0.75 | -42.22 | -0.75 | -49.96 | -0.75 | -4.64 | -0.75 | -3.48 | -0.66 | -43.59 | -0.66 | -44.74 | -1.65 | -23.63 | -1.65 | -23.36 | -0.66 | -38.67 | -0.66 | -39.92 | -0.75 | -4.42 | -0.75 | -3.56 | -1.06 | -50.39 | -1.06 | -54 | -1.46 | -54.07 | -1.46 | -53.03
-0.74 | -22.05 | -0.75 | -9.13 | -0.75 | -42.37 | -0.75 | -50.19 | -0.75 | -4.69 | -0.75 | -3.52 | -0.65 | -43.4 | -0.66 | -44.55 | -1.65 | -23.75 | -1.65 | -23.5 | -0.65 | -38.49 | -0.65 | -39.72 | -0.75 | -4.45 | -0.75 | -3.57 | -1.05 | -50.21 | -1.05 | -53.84 | -1.45 | -53.93 | -1.45 | -52.86
-0.74 | -22.15 | -0.75 | -9.19 | -0.75 | -42.53 | -0.75 | -50.49 | -0.75 | -4.74 | -0.75 | -3.56 | -0.65 | -43.24 | -0.65 | -44.47 | -1.65 | -23.87 | -1.65 | -23.68 | -0.65 | -38.29 | -0.65 | -39.52 | -0.75 | -4.47 | -0.75 | -3.58 | -1.05 | -50.03 | -1.05 | -53.7 | -1.45 | -53.75 | -1.45 | -52.7
-0.74 | -22.26 | -0.75 | -9.26 | -0.75 | -42.69 | -0.75 | -50.92 | -0.75 | -4.79 | -0.75 | -3.59 | -0.65 | -43.07 | -0.65 | -44.2 | -1.65 | -23.98 | -1.65 | -23.74 | -0.65 | -38.09 | -0.65 | -39.33 | -0.75 | -4.5 | -0.75 | -3.6 | -1.05 | -49.85 | -1.05 | -53.51 | -1.45 | -53.57 | -1.45 | -52.52
-0.74 | -22.36 | -0.75 | -9.32 | -0.75 | -42.84 | -0.75 | -51.02 | -0.75 | -4.84 | -0.75 | -3.63 | -0.65 | -42.73 | -0.65 | -44.04 | -1.65 | -24.11 | -1.65 | -23.81 | -0.65 | -37.89 | -0.65 | -39.14 | -0.75 | -4.52 | -0.75 | -3.61 | -1.05 | -49.68 | -1.05 | -53.31 | -1.45 | -53.41 | -1.45 | -52.35
-0.74 | -22.47 | -0.75 | -9.39 | -0.75 | -43 | -0.75 | -51.2 | -0.75 | -4.9 | -0.75 | -3.67 | -0.65 | -42.61 | -0.65 | -43.89 | -1.65 | -24.2 | -1.65 | -23.89 | -0.65 | -37.68 | -0.65 | -38.94 | -0.75 | -4.54 | -0.75 | -3.63 | -1.05 | -49.49 | -1.05 | -53.14 | -1.45 | -53.24 | -1.45 | -52.17
-0.74 | -22.57 | -0.75 | -9.46 | -0.75 | -43.15 | -0.75 | -51.47 | -0.75 | -4.95 | -0.75 | -3.71 | -0.65 | -42.51 | -0.65 | -43.69 | -1.65 | -24.37 | -1.65 | -24.02 | -0.65 | -37.48 | -0.65 | -38.74 | -0.75 | -4.57 | -0.75 | -3.65 | -1.05 | -49.31 | -1.05 | -52.93 | -1.45 | -53.06 | -1.45 | -52
-0.74 | -22.67 | -0.76 | -9.53 | -0.75 | -43.31 | -0.75 | -51.51 | -0.75 | -5 | -0.75 | -3.75 | -0.65 | -42.1 | -0.65 | -43.56 | -1.65 | -24.48 | -1.65 | -24.12 | -0.65 | -37.28 | -0.65 | -38.55 | -0.75 | -4.59 | -0.75 | -3.67 | -1.05 | -49.12 | -1.05 | -52.72 | -1.45 | -52.86 | -1.45 | -51.81
-0.74 | -22.77 | -0.76 | -9.59 | -0.75 | -43.46 | -0.75 | -51.63 | -0.75 | -5.05 | -0.75 | -3.79 | -0.65 | -42 | -0.65 | -43.32 | -1.65 | -24.59 | -1.65 | -24.19 | -0.65 | -37.08 | -0.65 | -38.35 | -0.75 | -4.62 | -0.75 | -3.69 | -1.05 | -48.94 | -1.05 | -52.53 | -1.45 | -52.68 | -1.45 | -51.63
-0.74 | -22.86 | -0.76 | -9.66 | -0.75 | -43.61 | -0.75 | -51.75 | -0.76 | -5.11 | -0.76 | -3.83 | -0.65 | -41.99 | -0.65 | -43.16 | -1.65 | -24.7 | -1.65 | -24.32 | -0.65 | -36.88 | -0.65 | -38.16 | -0.75 | -4.64 | -0.76 | -3.7 | -1.05 | -48.75 | -1.05 | -52.31 | -1.45 | -52.5 | -1.45 | -51.48
-0.75 | -22.97 | -0.76 | -9.73 | -0.76 | -43.76 | -0.76 | -51.54 | -0.76 | -5.16 | -0.76 | -3.87 | -0.65 | -41.6 | -0.65 | -43.04 | -1.66 | -24.84 | -1.66 | -24.48 | -0.65 | -36.67 | -0.65 | -37.96 | -0.76 | -4.69 | -0.76 | -3.72 | -1.05 | -48.57 | -1.05 | -52.1 | -1.45 | -52.35 | -1.45 | -51.32
-0.75 | -23.06 | -0.76 | -9.8 | -0.76 | -43.92 | -0.76 | -51.95 | -0.76 | -5.22 | -0.76 | -3.91 | -0.64 | -41.46 | -0.65 | -42.66 | -1.66 | -24.94 | -1.66 | -24.55 | -0.64 | -36.48 | -0.64 | -37.77 | -0.76 | -4.73 | -0.76 | -3.73 | -1.04 | -48.4 | -1.04 | -51.91 | -1.44 | -52.21 | -1.44 | -51.14
-0.75 | -23.16 | -0.76 | -9.87 | -0.76 | -44.07 | -0.76 | -52.65 | -0.76 | -5.28 | -0.76 | -3.96 | -0.64 | -41.51 | -0.64 | -42.51 | -1.66 | -25.05 | -1.66 | -24.62 | -0.64 | -36.3 | -0.64 | -37.58 | -0.76 | -4.77 | -0.76 | -3.74 | -1.04 | -48.21 | -1.04 | -51.72 | -1.44 | -52.05 | -1.44 | -50.99
-0.75 | -23.26 | -0.76 | -9.94 | -0.76 | -44.22 | -0.76 | -52.66 | -0.76 | -5.33 | -0.76 | -4 | -0.64 | -41.16 | -0.64 | -42.43 | -1.66 | -25.17 | -1.66 | -24.71 | -0.64 | -36.1 | -0.64 | -37.4 | -0.76 | -4.8 | -0.76 | -3.76 | -1.04 | -48.03 | -1.04 | -51.51 | -1.44 | -51.89 | -1.44 | -50.86
-0.75 | -23.35 | -0.76 | -10.01 | -0.76 | -44.39 | -0.76 | -52.4 | -0.76 | -5.39 | -0.76 | -4.04 | -0.64 | -40.98 | -0.64 | -41.98 | -1.66 | -25.3 | -1.66 | -24.8 | -0.64 | -35.91 | -0.64 | -37.2 | -0.76 | -4.83 | -0.76 | -3.79 | -1.04 | -47.86 | -1.04 | -51.31 | -1.44 | -51.73 | -1.44 | -50.75
-0.75 | -23.45 | -0.76 | -10.08 | -0.76 | -44.57 | -0.76 | -52.65 | -0.76 | -5.45 | -0.76 | -4.08 | -0.64 | -41.03 | -0.64 | -41.8 | -1.66 | -25.42 | -1.66 | -24.92 | -0.64 | -35.72 | -0.64 | -36.99 | -0.76 | -4.89 | -0.76 | -3.81 | -1.04 | -47.69 | -1.04 | -51.13 | -1.44 | -51.59 | -1.44 | -50.58
-0.75 | -23.54 | -0.76 | -10.17 | -0.76 | -44.72 | -0.76 | -53.05 | -0.76 | -5.5 | -0.76 | -4.13 | -0.64 | -40.74 | -0.64 | -41.74 | -1.66 | -25.54 | -1.66 | -25.05 | -0.64 | -35.52 | -0.64 | -36.79 | -0.76 | -4.93 | -0.76 | -3.83 | -1.04 | -47.52 | -1.04 | -50.96 | -1.44 | -51.43 | -1.44 | -50.39
-0.75 | -23.63 | -0.77 | -10.24 | -0.76 | -44.87 | -0.76 | -53.27 | -0.76 | -5.56 | -0.76 | -4.17 | -0.64 | -40.55 | -0.64 | -41.36 | -1.66 | -25.66 | -1.66 | -25.13 | -0.64 | -35.32 | -0.64 | -36.59 | -0.76 | -4.95 | -0.76 | -3.84 | -1.04 | -47.34 | -1.04 | -50.78 | -1.44 | -51.27 | -1.44 | -50.2
-0.75 | -23.73 | -0.77 | -10.32 | -0.76 | -45.04 | -0.76 | -53.1 | -0.76 | -5.62 | -0.76 | -4.22 | -0.64 | -40.48 | -0.64 | -41.19 | -1.66 | -25.78 | -1.66 | -25.22 | -0.64 | -35.12 | -0.64 | -36.39 | -0.76 | -4.98 | -0.76 | -3.87 | -1.04 | -47.16 | -1.04 | -50.6 | -1.44 | -51.11 | -1.44 | -50.01
-0.75 | -23.82 | -0.77 | -10.39 | -0.76 | -45.2 | -0.76 | -53.37 | -0.77 | -5.67 | -0.77 | -4.26 | -0.64 | -40.3 | -0.64 | -41.1 | -1.66 | -25.9 | -1.66 | -25.3 | -0.64 | -34.92 | -0.64 | -36.18 | -0.76 | -5 | -0.77 | -3.88 | -1.04 | -46.98 | -1.04 | -50.4 | -1.44 | -50.95 | -1.44 | -49.87
-0.76 | -23.91 | -0.77 | -10.47 | -0.77 | -45.37 | -0.77 | -53.73 | -0.77 | -5.73 | -0.77 | -4.31 | -0.64 | -40.1 | -0.64 | -40.72 | -1.67 | -26.02 | -1.67 | -25.36 | -0.64 | -34.73 | -0.64 | -35.98 | -0.77 | -5.04 | -0.77 | -3.9 | -1.04 | -46.83 | -1.04 | -50.21 | -1.44 | -50.79 | -1.44 | -49.68
-0.76 | -24 | -0.77 | -10.55 | -0.77 | -45.54 | -0.77 | -53.63 | -0.77 | -5.79 | -0.77 | -4.35 | -0.63 | -39.87 | -0.64 | -40.51 | -1.67 | -26.14 | -1.67 | -25.43 | -0.63 | -34.53 | -0.63 | -35.77 | -0.77 | -5.07 | -0.77 | -3.92 | -1.03 | -46.74 | -1.03 | -50.03 | -1.43 | -50.6 | -1.43 | -49.49
-0.76 | -24.09 | -0.77 | -10.63 | -0.77 | -45.74 | -0.77 | -53.99 | -0.77 | -5.85 | -0.77 | -4.4 | -0.63 | -39.73 | -0.63 | -40.37 | -1.67 | -26.28 | -1.67 | -25.56 | -0.63 | -34.33 | -0.63 | -35.56 | -0.77 | -5.09 | -0.77 | -3.93 | -1.03 | -46.57 | -1.03 | -49.87 | -1.43 | -50.45 | -1.43 | -49.31
-0.76 | -24.17 | -0.77 | -10.72 | -0.77 | -45.93 | -0.77 | -54.32 | -0.77 | -5.91 | -0.77 | -4.45 | -0.63 | -39.61 | -0.63 | -40.09 | -1.67 | -26.39 | -1.67 | -25.65 | -0.63 | -34.15 | -0.63 | -35.35 | -0.77 | -5.12 | -0.77 | -3.96 | -1.03 | -46.39 | -1.03 | -49.68 | -1.43 | -50.29 | -1.43 | -49.13
-0.76 | -24.26 | -0.77 | -10.8 | -0.77 | -46.1 | -0.77 | -54.22 | -0.77 | -5.97 | -0.77 | -4.49 | -0.63 | -39.27 | -0.63 | -39.94 | -1.67 | -26.52 | -1.67 | -25.75 | -0.63 | -33.95 | -0.63 | -35.15 | -0.77 | -5.14 | -0.77 | -3.98 | -1.03 | -46.24 | -1.03 | -49.47 | -1.43 | -50.11 | -1.43 | -48.94
-0.76 | -24.35 | -0.77 | -10.87 | -0.77 | -46.26 | -0.77 | -54.48 | -0.77 | -6.03 | -0.77 | -4.54 | -0.63 | -39.2 | -0.63 | -39.75 | -1.67 | -26.7 | -1.67 | -25.86 | -0.63 | -33.76 | -0.63 | -34.94 | -0.77 | -5.16 | -0.77 | -4 | -1.03 | -46.09 | -1.03 | -49.28 | -1.43 | -49.99 | -1.43 | -48.77
-0.76 | -24.43 | -0.77 | -10.95 | -0.77 | -46.42 | -0.77 | -54.66 | -0.77 | -6.09 | -0.77 | -4.59 | -0.63 | -39.15 | -0.63 | -39.54 | -1.67 | -26.86 | -1.67 | -25.95 | -0.63 | -33.57 | -0.63 | -34.74 | -0.77 | -5.19 | -0.77 | -4.02 | -1.03 | -45.91 | -1.03 | -49.09 | -1.43 | -49.87 | -1.43 | -48.6
-0.76 | -24.55 | -0.78 | -11.03 | -0.77 | -46.59 | -0.77 | -54.61 | -0.77 | -6.15 | -0.77 | -4.64 | -0.63 | -38.73 | -0.63 | -39.4 | -1.67 | -26.99 | -1.67 | -26.06 | -0.63 | -33.38 | -0.63 | -34.54 | -0.77 | -5.21 | -0.77 | -4.04 | -1.03 | -45.74 | -1.03 | -48.88 | -1.43 | -49.69 | -1.43 | -48.44
-0.76 | -24.65 | -0.78 | -11.11 | -0.77 | -46.76 | -0.77 | -55.19 | -0.77 | -6.21 | -0.77 | -4.68 | -0.63 | -38.56 | -0.63 | -39.08 | -1.67 | -27.12 | -1.67 | -26.18 | -0.63 | -33.18 | -0.63 | -34.34 | -0.77 | -5.24 | -0.77 | -4.06 | -1.03 | -45.56 | -1.03 | -48.69 | -1.43 | -49.53 | -1.43 | -48.29
-0.76 | -24.74 | -0.78 | -11.19 | -0.77 | -46.93 | -0.77 | -55.93 | -0.78 | -6.27 | -0.78 | -4.73 | -0.63 | -38.55 | -0.63 | -38.89 | -1.67 | -27.25 | -1.67 | -26.27 | -0.63 | -32.99 | -0.63 | -34.14 | -0.77 | -5.26 | -0.78 | -4.07 | -1.03 | -45.48 | -1.03 | -48.51 | -1.43 | -49.4 | -1.43 | -48.15
-0.77 | -24.82 | -0.78 | -11.27 | -0.78 | -47.08 | -0.78 | -55.97 | -0.78 | -6.33 | -0.78 | -4.78 | -0.63 | -38.14 | -0.63 | -38.77 | -1.68 | -27.39 | -1.68 | -26.37 | -0.63 | -32.8 | -0.63 | -33.93 | -0.78 | -5.29 | -0.78 | -4.09 | -1.03 | -45.45 | -1.03 | -48.3 | -1.43 | -49.22 | -1.43 | -47.98
-0.77 | -24.9 | -0.78 | -11.36 | -0.78 | -47.24 | -0.78 | -55.62 | -0.78 | -6.4 | -0.78 | -4.83 | -0.62 | -37.95 | -0.63 | -38.39 | -1.68 | -27.53 | -1.68 | -26.47 | -0.62 | -32.6 | -0.62 | -33.73 | -0.78 | -5.32 | -0.78 | -4.11 | -1.02 | -45.29 | -1.02 | -48.1 | -1.42 | -49.06 | -1.42 | -47.81
-0.77 | -24.98 | -0.78 | -11.44 | -0.78 | -47.4 | -0.78 | -55.86 | -0.78 | -6.46 | -0.78 | -4.88 | -0.62 | -37.94 | -0.62 | -38.25 | -1.68 | -27.66 | -1.68 | -26.57 | -0.62 | -32.41 | -0.62 | -33.53 | -0.78 | -5.34 | -0.78 | -4.13 | -1.02 | -45.12 | -1.02 | -47.91 | -1.42 | -48.91 | -1.42 | -47.64
-0.77 | -25.06 | -0.78 | -11.52 | -0.78 | -47.58 | -0.78 | -56.06 | -0.78 | -6.53 | -0.78 | -4.94 | -0.62 | -37.57 | -0.62 | -38.22 | -1.68 | -27.79 | -1.68 | -26.68 | -0.62 | -32.21 | -0.62 | -33.35 | -0.78 | -5.36 | -0.78 | -4.17 | -1.02 | -44.95 | -1.02 | -47.72 | -1.42 | -48.79 | -1.42 | -47.47
-0.77 | -25.13 | -0.78 | -11.6 | -0.78 | -47.76 | -0.78 | -56.11 | -0.78 | -6.59 | -0.78 | -4.99 | -0.62 | -37.36 | -0.62 | -37.86 | -1.68 | -27.92 | -1.68 | -26.79 | -0.62 | -32.01 | -0.62 | -33.23 | -0.78 | -5.38 | -0.78 | -4.2 | -1.02 | -44.78 | -1.02 | -47.53 | -1.42 | -48.74 | -1.42 | -47.3
-0.77 | -25.21 | -0.78 | -11.68 | -0.78 | -47.92 | -0.78 | -56.2 | -0.78 | -6.65 | -0.78 | -5.04 | -0.62 | -37.33 | -0.62 | -37.72 | -1.68 | -28.05 | -1.68 | -26.89 | -0.62 | -31.82 | -0.62 | -33.04 | -0.78 | -5.41 | -0.78 | -4.22 | -1.02 | -44.61 | -1.02 | -47.34 | -1.42 | -48.6 | -1.42 | -47.14
-0.77 | -25.28 | -0.78 | -11.76 | -0.78 | -48.09 | -0.78 | -56.41 | -0.78 | -6.72 | -0.78 | -5.09 | -0.62 | -37.03 | -0.62 | -37.64 | -1.68 | -28.18 | -1.68 | -27 | -0.62 | -31.62 | -0.62 | -32.84 | -0.78 | -5.43 | -0.78 | -4.25 | -1.02 | -44.43 | -1.02 | -47.14 | -1.42 | -48.43 | -1.42 | -46.97
-0.77 | -25.35 | -0.79 | -11.85 | -0.78 | -48.25 | -0.78 | -56.95 | -0.78 | -6.78 | -0.78 | -5.14 | -0.62 | -36.8 | -0.62 | -37.26 | -1.68 | -28.3 | -1.68 | -27.12 | -0.62 | -31.43 | -0.62 | -32.64 | -0.78 | -5.46 | -0.78 | -4.27 | -1.02 | -44.28 | -1.02 | -46.96 | -1.42 | -48.26 | -1.42 | -46.81
-0.77 | -25.43 | -0.79 | -11.93 | -0.78 | -48.42 | -0.78 | -57.14 | -0.78 | -6.84 | -0.78 | -5.2 | -0.62 | -36.65 | -0.62 | -37.11 | -1.68 | -28.4 | -1.68 | -27.23 | -0.62 | -31.24 | -0.62 | -32.44 | -0.78 | -5.49 | -0.78 | -4.3 | -1.02 | -44.13 | -1.02 | -46.77 | -1.42 | -48.08 | -1.42 | -46.66
-0.77 | -25.49 | -0.79 | -12.01 | -0.78 | -48.6 | -0.78 | -57.12 | -0.79 | -6.9 | -0.79 | -5.25 | -0.62 | -36.43 | -0.62 | -37.02 | -1.68 | -28.54 | -1.68 | -27.34 | -0.62 | -31.05 | -0.62 | -32.24 | -0.78 | -5.51 | -0.79 | -4.33 | -1.02 | -43.96 | -1.02 | -46.58 | -1.42 | -47.93 | -1.42 | -46.51
-0.78 | -25.57 | -0.79 | -12.09 | -0.79 | -48.76 | -0.79 | -57.28 | -0.79 | -6.97 | -0.79 | -5.3 | -0.61 | -36.24 | -0.62 | -36.72 | -1.69 | -28.67 | -1.69 | -27.46 | -0.61 | -30.85 | -0.61 | -32.04 | -0.79 | -5.54 | -0.79 | -4.35 | -1.02 | -43.79 | -1.02 | -46.39 | -1.42 | -47.77 | -1.42 | -46.34
-0.78 | -25.63 | -0.79 | -12.18 | -0.79 | -48.93 | -0.79 | -57.18 | -0.79 | -7.04 | -0.79 | -5.36 | -0.61 | -35.99 | -0.61 | -36.55 | -1.69 | -28.8 | -1.69 | -27.91 | -0.61 | -30.66 | -0.61 | -31.85 | -0.79 | -5.57 | -0.79 | -4.37 | -1.01 | -43.63 | -1.01 | -46.2 | -1.41 | -47.6 | -1.41 | -46.18
-0.78 | -25.7 | -0.79 | -12.26 | -0.79 | -49.09 | -0.79 | -57.63 | -0.79 | -7.1 | -0.79 | -5.42 | -0.61 | -35.97 | -0.61 | -36.44 | -1.69 | -28.92 | -1.69 | -28.11 | -0.61 | -30.47 | -0.61 | -31.65 | -0.79 | -5.6 | -0.79 | -4.39 | -1.01 | -43.46 | -1.01 | -46.08 | -1.41 | -47.43 | -1.41 | -46.01
-0.78 | -25.77 | -0.79 | -12.35 | -0.79 | -49.25 | -0.79 | -58.39 | -0.79 | -7.17 | -0.79 | -5.47 | -0.61 | -35.91 | -0.61 | -36.19 | -1.69 | -29.06 | -1.69 | -28.18 | -0.61 | -30.29 | -0.61 | -31.46 | -0.79 | -5.62 | -0.79 | -4.41 | -1.01 | -43.28 | -1.01 | -45.97 | -1.41 | -47.25 | -1.41 | -45.83
-0.78 | -25.83 | -0.79 | -12.44 | -0.79 | -49.42 | -0.79 | -58.53 | -0.79 | -7.23 | -0.79 | -5.53 | -0.61 | -35.58 | -0.61 | -36.05 | -1.69 | -29.2 | -1.69 | -28.24 | -0.61 | -30.1 | -0.61 | -31.26 | -0.79 | -5.65 | -0.79 | -4.43 | -1.01 | -43.11 | -1.01 | -45.82 | -1.41 | -47.07 | -1.41 | -45.66
-0.78 | -25.9 | -0.79 | -12.52 | -0.79 | -49.58 | -0.79 | -58.18 | -0.79 | -7.3 | -0.79 | -5.58 | -0.61 | -35.51 | -0.61 | -35.89 | -1.69 | -29.32 | -1.69 | -28.32 | -0.61 | -29.91 | -0.61 | -31.07 | -0.79 | -5.67 | -0.79 | -4.46 | -1.01 | -42.94 | -1.01 | -45.64 | -1.41 | -46.92 | -1.41 | -45.49
-0.78 | -25.96 | -0.79 | -12.61 | -0.79 | -49.75 | -0.79 | -58.39 | -0.79 | -7.37 | -0.79 | -5.64 | -0.61 | -35.5 | -0.61 | -35.7 | -1.69 | -29.45 | -1.69 | -28.39 | -0.61 | -29.72 | -0.61 | -30.89 | -0.79 | -5.7 | -0.79 | -4.49 | -1.01 | -42.77 | -1.01 | -45.47 | -1.41 | -46.78 | -1.41 | -45.32
-0.78 | -26.03 | -0.8 | -12.68 | -0.79 | -49.91 | -0.79 | -58.84 | -0.79 | -7.44 | -0.79 | -5.69 | -0.61 | -35.17 | -0.61 | -35.61 | -1.69 | -29.57 | -1.69 | -28.5 | -0.61 | -29.54 | -0.61 | -30.71 | -0.79 | -5.73 | -0.79 | -4.51 | -1.01 | -42.59 | -1.01 | -45.29 | -1.41 | -46.63 | -1.41 | -45.15
-0.78 | -26.09 | -0.8 | -12.76 | -0.79 | -50.06 | -0.79 | -59.21 | -0.79 | -7.51 | -0.79 | -5.75 | -0.61 | -35.07 | -0.61 | -35.37 | -1.69 | -29.7 | -1.69 | -28.63 | -0.61 | -29.35 | -0.61 | -30.53 | -0.79 | -5.77 | -0.79 | -4.53 | -1.01 | -42.41 | -1.01 | -45.12 | -1.41 | -46.46 | -1.41 | -44.98
-0.78 | -26.15 | -0.8 | -12.85 | -0.79 | -50.23 | -0.79 | -59.03 | -0.8 | -7.58 | -0.8 | -5.8 | -0.61 | -35.04 | -0.61 | -35.2 | -1.69 | -29.84 | -1.69 | -28.75 | -0.61 | -29.16 | -0.61 | -30.34 | -0.79 | -5.8 | -0.8 | -4.55 | -1.01 | -42.25 | -1.01 | -44.93 | -1.41 | -46.3 | -1.41 | -44.8
-0.79 | -26.21 | -0.8 | -12.94 | -0.8 | -50.41 | -0.8 | -59.22 | -0.8 | -7.65 | -0.8 | -5.86 | -0.6 | -34.62 | -0.61 | -35.1 | -1.7 | -29.97 | -1.7 | -28.83 | -0.6 | -28.97 | -0.6 | -30.15 | -0.8 | -5.85 | -0.8 | -4.59 | -1.01 | -42.07 | -1.01 | -44.75 | -1.41 | -46.13 | -1.41 | -44.62
-0.79 | -26.27 | -0.8 | -13.03 | -0.8 | -50.57 | -0.8 | -59.13 | -0.8 | -7.72 | -0.8 | -5.92 | -0.6 | -34.42 | -0.6 | -34.76 | -1.7 | -30.13 | -1.7 | -28.99 | -0.6 | -28.78 | -0.6 | -29.95 | -0.8 | -5.89 | -0.8 | -4.62 | -1 | -41.9 | -1 | -44.59 | -1.4 | -45.96 | -1.4 | -44.45
-0.79 | -26.33 | -0.8 | -13.12 | -0.8 | -50.73 | -0.8 | -59.17 | -0.8 | -7.8 | -0.8 | -5.98 | -0.6 | -34.39 | -0.6 | -34.62 | -1.7 | -30.26 | -1.7 | -29.16 | -0.6 | -28.6 | -0.6 | -29.76 | -0.8 | -5.92 | -0.8 | -4.65 | -1 | -41.72 | -1 | -44.41 | -1.4 | -45.77 | -1.4 | -44.27
-0.79 | -26.39 | -0.8 | -13.22 | -0.8 | -50.9 | -0.8 | -59.54 | -0.8 | -7.87 | -0.8 | -6.03 | -0.6 | -34 | -0.6 | -34.58 | -1.7 | -30.38 | -1.7 | -29.26 | -0.6 | -28.41 | -0.6 | -29.56 | -0.8 | -5.95 | -0.8 | -4.69 | -1 | -41.55 | -1 | -44.24 | -1.4 | -45.63 | -1.4 | -44.12
-0.79 | -26.45 | -0.8 | -13.32 | -0.8 | -51.06 | -0.8 | -59.97 | -0.8 | -7.94 | -0.8 | -6.09 | -0.6 | -33.81 | -0.6 | -34.21 | -1.7 | -30.52 | -1.7 | -29.34 | -0.6 | -28.24 | -0.6 | -29.36 | -0.8 | -5.98 | -0.8 | -4.72 | -1 | -41.39 | -1 | -44.07 | -1.4 | -45.49 | -1.4 | -43.99
-0.79 | -26.5 | -0.8 | -13.41 | -0.8 | -51.17 | -0.8 | -59.6 | -0.8 | -8.01 | -0.8 | -6.15 | -0.6 | -33.73 | -0.6 | -34.07 | -1.7 | -30.66 | -1.7 | -29.44 | -0.6 | -28.06 | -0.6 | -29.16 | -0.8 | -6.01 | -0.8 | -4.75 | -1 | -41.22 | -1 | -43.91 | -1.4 | -45.34 | -1.4 | -43.86
-0.79 | -26.56 | -0.8 | -13.5 | -0.8 | -51.05 | -0.8 | -59.71 | -0.8 | -8.09 | -0.8 | -6.21 | -0.6 | -33.47 | -0.6 | -34.03 | -1.7 | -30.79 | -1.7 | -29.56 | -0.6 | -27.87 | -0.6 | -28.96 | -0.8 | -6.04 | -0.8 | -4.77 | -1 | -41.06 | -1 | -43.72 | -1.4 | -45.18 | -1.4 | -43.7
-0.79 | -26.61 | -0.81 | -13.59 | -0.8 | -50.86 | -0.8 | -60.1 | -0.8 | -8.16 | -0.8 | -6.27 | -0.6 | -33.27 | -0.6 | -33.71 | -1.7 | -30.93 | -1.7 | -29.68 | -0.6 | -27.68 | -0.6 | -28.75 | -0.8 | -6.07 | -0.8 | -4.79 | -1 | -40.89 | -1 | -43.53 | -1.4 | -45.02 | -1.4 | -43.52
-0.79 | -26.67 | -0.81 | -13.69 | -0.8 | -50.65 | -0.8 | -59.75 | -0.8 | -8.23 | -0.8 | -6.33 | -0.6 | -33.08 | -0.6 | -33.58 | -1.7 | -31.05 | -1.7 | -29.77 | -0.6 | -27.49 | -0.6 | -28.56 | -0.8 | -6.1 | -0.8 | -4.81 | -1 | -40.72 | -1 | -43.35 | -1.4 | -44.89 | -1.4 | -43.39
-0.79 | -26.73 | -0.81 | -13.78 | -0.8 | -50.45 | -0.8 | -58.95 | -0.81 | -8.3 | -0.81 | -6.39 | -0.6 | -32.88 | -0.6 | -33.53 | -1.7 | -31.19 | -1.7 | -29.86 | -0.6 | -27.31 | -0.6 | -28.37 | -0.8 | -6.14 | -0.81 | -4.84 | -1 | -40.56 | -1 | -43.19 | -1.4 | -44.74 | -1.4 | -43.26
-0.8 | -26.79 | -0.81 | -13.87 | -0.8 | -50.26 | -0.8 | -58.95 | -0.81 | -8.37 | -0.81 | -6.46 | -0.59 | -32.74 | -0.6 | -33.24 | -1.71 | -31.33 | -1.71 | -29.96 | -0.59 | -27.13 | -0.59 | -28.18 | -0.81 | -6.17 | -0.81 | -4.88 | -1 | -40.38 | -1 | -43 | -1.4 | -44.59 | -1.4 | -43.1
-0.8 | -26.84 | -0.81 | -13.96 | -0.79 | -50.06 | -0.79 | -58.93 | -0.81 | -8.45 | -0.81 | -6.51 | -0.59 | -32.46 | -0.59 | -33.09 | -1.71 | -31.47 | -1.71 | -30.04 | -0.59 | -26.94 | -0.59 | -27.98 | -0.81 | -6.19 | -0.81 | -4.91 | -1 | -40.2 | -1 | -42.83 | -1.39 | -44.41 | -1.39 | -42.96
-0.8 | -26.9 | -0.81 | -14.06 | -0.79 | -49.86 | -0.79 | -58.88 | -0.81 | -8.52 | -0.81 | -6.58 | -0.59 | -32.34 | -0.59 | -32.97 | -1.71 | -31.6 | -1.71 | -30.13 | -0.59 | -26.76 | -0.59 | -27.78 | -0.81 | -6.22 | -0.81 | -4.93 | -0.99 | -40.03 | -0.99 | -42.65 | -1.39 | -44.25 | -1.39 | -42.93
-0.8 | -26.96 | -0.81 | -14.15 | -0.79 | -49.67 | -0.79 | -58.5 | -0.81 | -8.59 | -0.81 | -6.64 | -0.59 | -32.29 | -0.59 | -32.74 | -1.71 | -31.73 | -1.71 | -30.24 | -0.59 | -26.58 | -0.59 | -27.59 | -0.81 | -6.26 | -0.81 | -4.95 | -0.99 | -39.87 | -0.99 | -42.47 | -1.39 | -44.09 | -1.39 | -42.85
-0.8 | -27.02 | -0.81 | -14.29 | -0.79 | -49.48 | -0.79 | -58.36 | -0.81 | -8.67 | -0.81 | -6.7 | -0.59 | -31.96 | -0.59 | -32.63 | -1.71 | -31.86 | -1.71 | -30.38 | -0.59 | -26.4 | -0.59 | -27.39 | -0.81 | -6.3 | -0.81 | -4.98 | -0.99 | -39.7 | -0.99 | -42.29 | -1.39 | -43.93 | -1.39 | -42.68
-0.8 | -27.08 | -0.81 | -14.39 | -0.79 | -49.29 | -0.79 | -58.27 | -0.81 | -8.74 | -0.81 | -6.76 | -0.59 | -31.85 | -0.59 | -32.48 | -1.71 | -31.99 | -1.71 | -30.5 | -0.59 | -26.22 | -0.59 | -27.19 | -0.81 | -6.33 | -0.81 | -5.01 | -0.99 | -39.53 | -0.99 | -42.13 | -1.39 | -43.83 | -1.39 | -42.52
-0.8 | -27.15 | -0.81 | -14.48 | -0.79 | -49.11 | -0.79 | -57.63 | -0.81 | -8.82 | -0.81 | -6.83 | -0.59 | -31.83 | -0.59 | -32.27 | -1.71 | -32.12 | -1.71 | -30.59 | -0.59 | -26.04 | -0.59 | -26.99 | -0.81 | -6.36 | -0.81 | -5.03 | -0.99 | -39.37 | -0.99 | -41.96 | -1.39 | -43.68 | -1.39 | -42.36
-0.8 | -27.21 | -0.81 | -14.58 | -0.79 | -48.92 | -0.79 | -57.36 | -0.81 | -8.9 | -0.81 | -6.89 | -0.59 | -31.42 | -0.59 | -32.15 | -1.71 | -32.27 | -1.71 | -30.67 | -0.59 | -25.85 | -0.59 | -26.8 | -0.81 | -6.4 | -0.81 | -5.05 | -0.99 | -39.2 | -0.99 | -41.79 | -1.39 | -43.53 | -1.39 | -42.17
-0.8 | -27.27 | -0.82 | -14.67 | -0.79 | -48.72 | -0.79 | -57.38 | -0.81 | -8.98 | -0.81 | -6.95 | -0.59 | -31.26 | -0.59 | -31.89 | -1.71 | -32.4 | -1.71 | -30.78 | -0.59 | -25.67 | -0.59 | -26.6 | -0.81 | -6.43 | -0.81 | -5.08 | -0.99 | -39.04 | -0.99 | -41.62 | -1.39 | -43.38 | -1.39 | -42
-0.8 | -27.32 | -0.82 | -14.76 | -0.79 | -48.53 | -0.79 | -57.24 | -0.81 | -9.05 | -0.81 | -7.02 | -0.59 | -31.23 | -0.59 | -31.73 | -1.71 | -32.53 | -1.71 | -30.9 | -0.59 | -25.5 | -0.59 | -26.4 | -0.81 | -6.46 | -0.81 | -5.11 | -0.99 | -38.88 | -0.99 | -41.46 | -1.39 | -43.21 | -1.39 | -41.85
-0.81 | -27.37 | -0.82 | -14.86 | -0.79 | -48.34 | -0.79 | -57.09 | -0.82 | -9.13 | -0.82 | -7.09 | -0.58 | -30.86 | -0.59 | -31.64 | -1.72 | -32.66 | -1.72 | -31.01 | -0.58 | -25.31 | -0.58 | -26.21 | -0.81 | -6.49 | -0.82 | -5.13 | -0.99 | -38.72 | -0.99 | -41.28 | -1.39 | -43.05 | -1.39 | -41.67
-0.81 | -27.42 | -0.82 | -14.95 | -0.78 | -48.15 | -0.78 | -56.92 | -0.82 | -9.21 | -0.82 | -7.15 | -0.58 | -30.7 | -0.58 | -31.31 | -1.72 | -32.8 | -1.72 | -31.1 | -0.58 | -25.13 | -0.58 | -26.01 | -0.82 | -6.52 | -0.82 | -5.15 | -0.98 | -38.56 | -0.98 | -41.1 | -1.38 | -42.9 | -1.38 | -41.49
-0.81 | -27.47 | -0.82 | -15.06 | -0.78 | -47.96 | -0.78 | -56.46 | -0.82 | -9.29 | -0.82 | -7.22 | -0.58 | -30.68 | -0.58 | -31.15 | -1.72 | -32.94 | -1.72 | -31.2 | -0.58 | -24.95 | -0.58 | -25.81 | -0.82 | -6.56 | -0.82 | -5.19 | -0.98 | -38.39 | -0.98 | -40.94 | -1.38 | -42.75 | -1.38 | -41.34
-0.81 | -27.52 | -0.82 | -15.15 | -0.78 | -47.78 | -0.78 | -56.57 | -0.82 | -9.38 | -0.82 | -7.29 | -0.58 | -30.34 | -0.58 | -31.09 | -1.72 | -33.07 | -1.72 | -31.3 | -0.58 | -24.76 | -0.58 | -25.61 | -0.82 | -6.59 | -0.82 | -5.24 | -0.98 | -38.23 | -0.98 | -40.79 | -1.38 | -42.6 | -1.38 | -41.14
-0.81 | -27.57 | -0.82 | -15.25 | -0.78 | -47.6 | -0.78 | -56.74 | -0.82 | -9.46 | -0.82 | -7.35 | -0.58 | -30.14 | -0.58 | -30.73 | -1.72 | -33.2 | -1.72 | -31.41 | -0.58 | -24.57 | -0.58 | -25.42 | -0.82 | -6.62 | -0.82 | -5.27 | -0.98 | -38.06 | -0.98 | -40.62 | -1.38 | -42.44 | -1.38 | -40.95
-0.81 | -27.62 | -0.82 | -15.35 | -0.78 | -47.4 | -0.78 | -56.32 | -0.82 | -9.53 | -0.82 | -7.42 | -0.58 | -30.05 | -0.58 | -30.57 | -1.72 | -33.34 | -1.72 | -32.39 | -0.58 | -24.38 | -0.58 | -25.23 | -0.82 | -6.65 | -0.82 | -5.3 | -0.98 | -37.89 | -0.98 | -40.44 | -1.38 | -42.27 | -1.38 | -40.82
-0.81 | -27.67 | -0.82 | -15.45 | -0.78 | -47.21 | -0.78 | -55.67 | -0.82 | -9.61 | -0.82 | -7.49 | -0.58 | -29.77 | -0.58 | -30.49 | -1.72 | -33.46 | -1.72 | -33.67 | -0.58 | -24.19 | -0.58 | -25.04 | -0.82 | -6.69 | -0.82 | -5.33 | -0.98 | -37.73 | -0.98 | -40.26 | -1.38 | -42.13 | -1.38 | -40.67
-0.81 | -27.72 | -0.82 | -15.55 | -0.78 | -47.03 | -0.78 | -55.56 | -0.82 | -9.69 | -0.82 | -7.56 | -0.58 | -29.56 | -0.58 | -30.14 | -1.72 | -33.58 | -1.72 | -33.61 | -0.58 | -24 | -0.58 | -24.84 | -0.82 | -6.73 | -0.82 | -5.35 | -0.98 | -37.57 | -0.98 | -40.09 | -1.38 | -41.96 | -1.38 | -40.5
-0.81 | -27.78 | -0.83 | -15.65 | -0.78 | -46.85 | -0.78 | -55.56 | -0.82 | -9.76 | -0.82 | -7.62 | -0.58 | -29.34 | -0.58 | -29.96 | -1.72 | -33.71 | -1.72 | -33.56 | -0.58 | -23.82 | -0.58 | -24.65 | -0.82 | -6.78 | -0.82 | -5.38 | -0.98 | -37.41 | -0.98 | -39.91 | -1.38 | -41.79 | -1.38 | -40.32
-0.81 | -27.83 | -0.83 | -15.75 | -0.78 | -46.68 | -0.78 | -55.55 | -0.82 | -9.84 | -0.82 | -7.69 | -0.58 | -29.13 | -0.58 | -29.85 | -1.72 | -33.85 | -1.72 | -33.57 | -0.58 | -23.63 | -0.58 | -24.45 | -0.82 | -6.84 | -0.82 | -5.42 | -0.98 | -37.24 | -0.98 | -39.74 | -1.38 | -41.63 | -1.38 | -40.14
-0.81 | -27.88 | -0.83 | -15.85 | -0.78 | -46.5 | -0.78 | -55.17 | -0.83 | -9.92 | -0.83 | -7.76 | -0.57 | -28.99 | -0.58 | -29.54 | -1.73 | -34 | -1.73 | -33.59 | -0.57 | -23.44 | -0.57 | -24.25 | -0.82 | -6.87 | -0.83 | -5.45 | -0.98 | -37.18 | -0.98 | -39.56 | -1.38 | -41.47 | -1.38 | -39.98
-0.82 | -27.93 | -0.83 | -15.95 | -0.77 | -46.32 | -0.77 | -55.2 | -0.83 | -10 | -0.83 | -7.83 | -0.57 | -28.68 | -0.57 | -29.36 | -1.73 | -34.13 | -1.73 | -34.06 | -0.57 | -23.27 | -0.57 | -24.07 | -0.83 | -6.91 | -0.83 | -5.48 | -0.97 | -37.16 | -0.97 | -39.4 | -1.37 | -41.3 | -1.37 | -39.82
-0.82 | -27.97 | -0.83 | -16.05 | -0.77 | -46.16 | -0.77 | -55.27 | -0.83 | -10.08 | -0.83 | -7.89 | -0.57 | -28.52 | -0.57 | -29.18 | -1.73 | -34.26 | -1.73 | -34.18 | -0.57 | -23.08 | -0.57 | -23.88 | -0.83 | -6.95 | -0.83 | -5.5 | -0.97 | -37 | -0.97 | -39.23 | -1.37 | -41.14 | -1.37 | -39.67
-0.82 | -28.02 | -0.83 | -16.16 | -0.77 | -45.99 | -0.77 | -54.8 | -0.83 | -10.16 | -0.83 | -7.96 | -0.57 | -28.45 | -0.57 | -28.88 | -1.73 | -34.39 | -1.73 | -34.17 | -0.57 | -22.91 | -0.57 | -23.69 | -0.83 | -6.98 | -0.83 | -5.53 | -0.97 | -36.84 | -0.97 | -39.07 | -1.37 | -40.99 | -1.37 | -39.51
-0.82 | -28.07 | -0.83 | -16.26 | -0.77 | -45.81 | -0.77 | -54.58 | -0.83 | -10.24 | -0.83 | -8.03 | -0.57 | -28.13 | -0.57 | -28.71 | -1.73 | -34.51 | -1.73 | -34.17 | -0.57 | -22.73 | -0.57 | -23.5 | -0.83 | -7.01 | -0.83 | -5.56 | -0.97 | -36.68 | -0.97 | -38.92 | -1.37 | -40.85 | -1.37 | -39.33
-0.82 | -28.13 | -0.83 | -16.36 | -0.77 | -45.65 | -0.77 | -54.43 | -0.83 | -10.33 | -0.83 | -8.1 | -0.57 | -28 | -0.57 | -28.57 | -1.73 | -34.65 | -1.73 | -34.24 | -0.57 | -22.55 | -0.57 | -23.31 | -0.83 | -7.04 | -0.83 | -5.6 | -0.97 | -36.52 | -0.97 | -38.74 | -1.37 | -40.7 | -1.37 | -39.17
-0.82 | -28.18 | -0.83 | -16.47 | -0.77 | -45.47 | -0.77 | -54.03 | -0.83 | -10.41 | -0.83 | -8.17 | -0.57 | -27.97 | -0.57 | -28.39 | -1.73 | -34.79 | -1.73 | -34.27 | -0.57 | -22.37 | -0.57 | -23.13 | -0.83 | -7.07 | -0.83 | -5.63 | -0.97 | -36.36 | -0.97 | -38.59 | -1.37 | -40.54 | -1.37 | -39.01
-0.82 | -28.22 | -0.83 | -16.57 | -0.77 | -45.28 | -0.77 | -54.05 | -0.83 | -10.49 | -0.83 | -8.24 | -0.57 | -27.61 | -0.57 | -28.29 | -1.73 | -34.94 | -1.73 | -34.33 | -0.57 | -22.2 | -0.57 | -22.94 | -0.83 | -7.1 | -0.83 | -5.65 | -0.97 | -36.2 | -0.97 | -38.42 | -1.37 | -40.39 | -1.37 | -38.86
-0.82 | -28.27 | -0.84 | -16.68 | -0.77 | -45.09 | -0.77 | -54.08 | -0.83 | -10.57 | -0.83 | -8.31 | -0.57 | -27.48 | -0.57 | -28.05 | -1.73 | -35.06 | -1.73 | -34.41 | -0.57 | -22.02 | -0.57 | -22.76 | -0.83 | -7.15 | -0.83 | -5.68 | -0.97 | -36.04 | -0.97 | -38.25 | -1.37 | -40.36 | -1.37 | -38.71
-0.82 | -28.32 | -0.84 | -16.79 | -0.77 | -44.9 | -0.77 | -53.94 | -0.83 | -10.65 | -0.83 | -8.38 | -0.57 | -27.47 | -0.57 | -27.87 | -1.73 | -35.19 | -1.73 | -34.46 | -0.57 | -21.83 | -0.57 | -22.57 | -0.83 | -7.19 | -0.83 | -5.72 | -0.97 | -35.88 | -0.97 | -38.09 | -1.37 | -40.34 | -1.37 | -38.55
-0.82 | -28.36 | -0.84 | -16.89 | -0.77 | -44.72 | -0.77 | -53.79 | -0.84 | -10.73 | -0.84 | -8.45 | -0.56 | -27.13 | -0.57 | -27.8 | -1.74 | -35.33 | -1.74 | -34.55 | -0.56 | -21.65 | -0.56 | -22.4 | -0.83 | -7.23 | -0.84 | -5.78 | -0.97 | -35.71 | -0.97 | -37.92 | -1.37 | -40.22 | -1.37 | -38.39
-0.83 | -28.4 | -0.84 | -17 | -0.76 | -44.53 | -0.76 | -53.44 | -0.84 | -10.81 | -0.84 | -8.52 | -0.56 | -27 | -0.56 | -27.51 | -1.74 | -35.47 | -1.74 | -34.63 | -0.56 | -21.47 | -0.56 | -22.24 | -0.84 | -7.28 | -0.84 | -5.81 | -0.96 | -35.55 | -0.96 | -37.74 | -1.36 | -40.1 | -1.36 | -38.23
-0.83 | -28.45 | -0.84 | -17.11 | -0.76 | -44.35 | -0.76 | -53.37 | -0.84 | -10.9 | -0.84 | -8.59 | -0.56 | -27.04 | -0.56 | -27.35 | -1.74 | -35.61 | -1.74 | -34.72 | -0.56 | -21.3 | -0.56 | -22.06 | -0.84 | -7.32 | -0.84 | -5.84 | -0.96 | -35.39 | -0.96 | -37.57 | -1.36 | -39.92 | -1.36 | -38.06
-0.83 | -28.5 | -0.84 | -17.22 | -0.76 | -44.17 | -0.76 | -53.15 | -0.84 | -10.98 | -0.84 | -8.66 | -0.56 | -26.75 | -0.56 | -27.28 | -1.74 | -35.75 | -1.74 | -34.8 | -0.56 | -21.12 | -0.56 | -21.88 | -0.84 | -7.35 | -0.84 | -5.87 | -0.96 | -35.22 | -0.96 | -37.41 | -1.36 | -39.77 | -1.36 | -37.92
-0.83 | -28.56 | -0.84 | -17.32 | -0.76 | -44 | -0.76 | -52.47 | -0.84 | -11.06 | -0.84 | -8.73 | -0.56 | -26.58 | -0.56 | -26.95 | -1.74 | -35.9 | -1.74 | -34.9 | -0.56 | -20.94 | -0.56 | -21.69 | -0.84 | -7.39 | -0.84 | -5.91 | -0.96 | -35.06 | -0.96 | -37.25 | -1.36 | -39.64 | -1.36 | -37.77
-0.83 | -28.61 | -0.84 | -17.43 | -0.76 | -43.83 | -0.76 | -52.32 | -0.84 | -11.15 | -0.84 | -8.81 | -0.56 | -26.5 | -0.56 | -26.79 | -1.74 | -36.06 | -1.74 | -35 | -0.56 | -20.76 | -0.56 | -21.51 | -0.84 | -7.42 | -0.84 | -5.95 | -0.96 | -34.91 | -0.96 | -37.08 | -1.36 | -39.5 | -1.36 | -37.62
-0.83 | -28.66 | -0.84 | -17.54 | -0.76 | -43.65 | -0.76 | -52.66 | -0.84 | -11.23 | -0.84 | -8.88 | -0.56 | -26.21 | -0.56 | -26.72 | -1.74 | -36.2 | -1.74 | -35.11 | -0.56 | -20.58 | -0.56 | -21.34 | -0.84 | -7.46 | -0.84 | -5.98 | -0.96 | -34.75 | -0.96 | -36.9 | -1.36 | -39.33 | -1.36 | -37.47
-0.83 | -28.71 | -0.84 | -17.65 | -0.76 | -43.49 | -0.76 | -52.1 | -0.84 | -11.31 | -0.84 | -8.96 | -0.56 | -26.05 | -0.56 | -26.42 | -1.74 | -36.34 | -1.74 | -35.23 | -0.56 | -20.41 | -0.56 | -21.15 | -0.84 | -7.5 | -0.84 | -6.01 | -0.96 | -34.59 | -0.96 | -36.73 | -1.36 | -39.17 | -1.36 | -37.3
-0.83 | -28.77 | -0.85 | -17.76 | -0.76 | -43.34 | -0.76 | -51.57 | -0.84 | -11.39 | -0.84 | -9.03 | -0.56 | -25.9 | -0.56 | -26.31 | -1.74 | -36.49 | -1.74 | -35.32 | -0.56 | -20.25 | -0.56 | -20.96 | -0.84 | -7.54 | -0.84 | -6.05 | -0.96 | -34.44 | -0.96 | -36.55 | -1.36 | -39.09 | -1.36 | -37.16
-0.83 | -28.82 | -0.85 | -17.87 | -0.76 | -43.17 | -0.76 | -51.72 | -0.84 | -11.48 | -0.84 | -9.1 | -0.56 | -25.68 | -0.56 | -26.24 | -1.74 | -36.63 | -1.74 | -35.42 | -0.56 | -20.08 | -0.56 | -20.77 | -0.84 | -7.58 | -0.84 | -6.09 | -0.96 | -34.27 | -0.96 | -36.37 | -1.36 | -39.03 | -1.36 | -37.01
-0.83 | -28.87 | -0.85 | -17.97 | -0.76 | -43 | -0.76 | -51.81 | -0.85 | -11.56 | -0.85 | -9.18 | -0.56 | -25.55 | -0.56 | -25.96 | -1.75 | -36.76 | -1.75 | -35.51 | -0.56 | -19.91 | -0.56 | -20.58 | -0.84 | -7.62 | -0.85 | -6.13 | -0.96 | -34.12 | -0.96 | -36.19 | -1.36 | -38.88 | -1.36 | -36.85
-0.84 | -28.93 | -0.85 | -18.08 | -0.75 | -42.82 | -0.75 | -51.6 | -0.85 | -11.65 | -0.85 | -9.26 | -0.55 | -25.3 | -0.56 | -25.8 | -1.75 | -36.9 | -1.75 | -35.6 | -0.55 | -19.74 | -0.55 | -20.39 | -0.85 | -7.66 | -0.85 | -6.17 | -0.95 | -33.97 | -0.95 | -36.02 | -1.35 | -38.73 | -1.35 | -36.71
-0.84 | -28.98 | -0.85 | -18.19 | -0.75 | -42.64 | -0.75 | -51.3 | -0.85 | -11.73 | -0.85 | -9.32 | -0.55 | -25.13 | -0.55 | -25.65 | -1.75 | -37.6 | -1.75 | -35.68 | -0.55 | -19.56 | -0.55 | -20.21 | -0.85 | -7.72 | -0.85 | -6.2 | -0.95 | -33.81 | -0.95 | -35.87 | -1.35 | -38.58 | -1.35 | -36.55
-0.84 | -29.03 | -0.85 | -18.3 | -0.75 | -42.46 | -0.75 | -50.84 | -0.85 | -11.81 | -0.85 | -9.4 | -0.55 | -25.04 | -0.55 | -25.4 | -1.75 | -39.16 | -1.75 | -35.77 | -0.55 | -19.39 | -0.55 | -20.02 | -0.85 | -7.81 | -0.85 | -6.24 | -0.95 | -33.68 | -0.95 | -35.72 | -1.35 | -38.42 | -1.35 | -36.4
-0.84 | -29.08 | -0.85 | -18.42 | -0.75 | -42.28 | -0.75 | -51.01 | -0.85 | -11.9 | -0.85 | -9.48 | -0.55 | -24.71 | -0.55 | -25.28 | -1.75 | -39.19 | -1.75 | -35.89 | -0.55 | -19.22 | -0.55 | -19.83 | -0.85 | -7.87 | -0.85 | -6.29 | -0.95 | -33.58 | -0.95 | -35.57 | -1.35 | -38.27 | -1.35 | -36.25
-0.84 | -29.14 | -0.85 | -18.53 | -0.75 | -42.11 | -0.75 | -51.04 | -0.85 | -11.98 | -0.85 | -9.55 | -0.55 | -24.54 | -0.55 | -25.11 | -1.75 | -39.19 | -1.75 | -35.99 | -0.55 | -19.05 | -0.55 | -19.63 | -0.85 | -7.92 | -0.85 | -6.35 | -0.95 | -33.43 | -0.95 | -35.4 | -1.35 | -38.1 | -1.35 | -36.09
-0.84 | -29.19 | -0.85 | -18.64 | -0.75 | -41.94 | -0.75 | -50.66 | -0.85 | -12.06 | -0.85 | -9.63 | -0.55 | -24.47 | -0.55 | -24.91 | -1.75 | -39.22 | -1.75 | -36.11 | -0.55 | -18.88 | -0.55 | -19.46 | -0.85 | -7.97 | -0.85 | -6.38 | -0.95 | -33.28 | -0.95 | -35.21 | -1.35 | -37.96 | -1.35 | -35.94
-0.84 | -29.24 | -0.85 | -18.75 | -0.75 | -41.78 | -0.75 | -50.21 | -0.85 | -12.15 | -0.85 | -9.71 | -0.55 | -24.1 | -0.55 | -24.78 | -1.75 | -39.25 | -1.75 | -36.22 | -0.55 | -18.72 | -0.55 | -19.28 | -0.85 | -8.02 | -0.85 | -6.42 | -0.95 | -33.12 | -0.95 | -35.04 | -1.35 | -37.8 | -1.35 | -35.78
-0.84 | -29.3 | -0.86 | -18.86 | -0.75 | -41.62 | -0.75 | -50.02 | -0.85 | -12.24 | -0.85 | -9.79 | -0.55 | -23.96 | -0.55 | -24.51 | -1.75 | -39.31 | -1.75 | -36.34 | -0.55 | -18.56 | -0.55 | -19.09 | -0.85 | -8.07 | -0.85 | -6.46 | -0.95 | -32.97 | -0.95 | -34.88 | -1.35 | -37.64 | -1.35 | -35.63
-0.84 | -29.35 | -0.86 | -18.98 | -0.75 | -41.44 | -0.75 | -49.74 | -0.85 | -12.32 | -0.85 | -9.86 | -0.55 | -23.93 | -0.55 | -24.31 | -1.75 | -39.38 | -1.75 | -36.43 | -0.55 | -18.39 | -0.55 | -18.91 | -0.85 | -8.11 | -0.85 | -6.49 | -0.95 | -32.82 | -0.95 | -34.72 | -1.35 | -37.47 | -1.35 | -35.51
-0.84 | -29.41 | -0.86 | -19.09 | -0.75 | -41.26 | -0.75 | -49.69 | -0.86 | -12.4 | -0.86 | -9.94 | -0.55 | -23.58 | -0.55 | -24.19 | -1.75 | -39.49 | -1.75 | -36.52 | -0.55 | -18.21 | -0.55 | -18.72 | -0.85 | -8.16 | -0.86 | -6.52 | -0.95 | -32.66 | -0.95 | -34.56 | -1.35 | -37.31 | -1.35 | -35.38
-0.85 | -29.47 | -0.86 | -19.21 | -0.74 | -41.1 | -0.74 | -49.35 | -0.86 | -12.48 | -0.86 | -10.02 | -0.54 | -23.4 | -0.55 | -23.86 | -1.76 | -39.59 | -1.76 | -36.62 | -0.54 | -18.04 | -0.54 | -18.54 | -0.86 | -8.24 | -0.86 | -6.58 | -0.94 | -32.51 | -0.94 | -34.4 | -1.34 | -37.14 | -1.34 | -35.22
-0.85 | -29.52 | -0.86 | -19.32 | -0.74 | -40.93 | -0.74 | -49.12 | -0.86 | -12.57 | -0.86 | -10.09 | -0.54 | -23.33 | -0.54 | -23.71 | -1.76 | -39.72 | -1.76 | -36.72 | -0.54 | -17.86 | -0.54 | -18.36 | -0.86 | -8.34 | -0.86 | -6.62 | -0.94 | -32.35 | -0.94 | -34.24 | -1.34 | -36.97 | -1.34 | -35.06
-0.85 | -29.58 | -0.86 | -19.44 | -0.74 | -40.76 | -0.74 | -49.24 | -0.86 | -12.64 | -0.86 | -10.17 | -0.54 | -23 | -0.54 | -23.63 | -1.76 | -39.84 | -1.76 | -36.86 | -0.54 | -17.69 | -0.54 | -18.17 | -0.86 | -8.39 | -0.86 | -6.66 | -0.94 | -32.21 | -0.94 | -34.09 | -1.34 | -36.82 | -1.34 | -34.92
-0.85 | -29.64 | -0.86 | -19.56 | -0.74 | -40.59 | -0.74 | -48.89 | -0.86 | -12.72 | -0.86 | -10.24 | -0.54 | -22.85 | -0.54 | -23.29 | -1.76 | -39.97 | -1.76 | -36.96 | -0.54 | -17.52 | -0.54 | -17.98 | -0.86 | -8.43 | -0.86 | -6.7 | -0.94 | -32.05 | -0.94 | -33.92 | -1.34 | -36.65 | -1.34 | -34.77
-0.85 | -29.7 | -0.86 | -19.67 | -0.74 | -40.42 | -0.74 | -48.63 | -0.86 | -12.8 | -0.86 | -10.32 | -0.54 | -22.75 | -0.54 | -23.17 | -1.76 | -40.06 | -1.76 | -37.06 | -0.54 | -17.35 | -0.54 | -17.79 | -0.86 | -8.46 | -0.86 | -6.75 | -0.94 | -31.9 | -0.94 | -33.78 | -1.34 | -36.52 | -1.34 | -34.63
-0.85 | -29.76 | -0.86 | -19.79 | -0.74 | -40.24 | -0.74 | -48.7 | -0.86 | -12.89 | -0.86 | -10.39 | -0.54 | -22.5 | -0.54 | -23.1 | -1.76 | -40.15 | -1.76 | -37.16 | -0.54 | -17.17 | -0.54 | -17.61 | -0.86 | -8.51 | -0.86 | -6.8 | -0.94 | -31.75 | -0.94 | -33.61 | -1.34 | -36.39 | -1.34 | -34.51
-0.85 | -29.81 | -0.86 | -19.91 | -0.74 | -40.05 | -0.74 | -48.39 | -0.86 | -12.98 | -0.86 | -10.47 | -0.54 | -22.34 | -0.54 | -22.78 | -1.76 | -40.25 | -1.76 | -37.3 | -0.54 | -16.99 | -0.54 | -17.42 | -0.86 | -8.55 | -0.86 | -6.85 | -0.94 | -31.6 | -0.94 | -33.44 | -1.34 | -36.25 | -1.34 | -34.39
-0.85 | -29.87 | -0.87 | -20.03 | -0.74 | -39.88 | -0.74 | -48.08 | -0.86 | -13.06 | -0.86 | -10.55 | -0.54 | -22.15 | -0.54 | -22.64 | -1.76 | -40.34 | -1.76 | -37.39 | -0.54 | -16.82 | -0.54 | -17.23 | -0.86 | -8.59 | -0.86 | -6.89 | -0.94 | -31.44 | -0.94 | -33.27 | -1.34 | -36.09 | -1.34 | -34.24
-0.85 | -29.93 | -0.87 | -20.15 | -0.74 | -39.7 | -0.74 | -48.01 | -0.86 | -13.16 | -0.86 | -10.62 | -0.54 | -21.96 | -0.54 | -22.53 | -1.76 | -40.44 | -1.76 | -37.49 | -0.54 | -16.65 | -0.54 | -17.04 | -0.86 | -8.63 | -0.86 | -6.94 | -0.94 | -31.29 | -0.94 | -33.1 | -1.34 | -35.95 | -1.34 | -34.08
-0.85 | -30 | -0.87 | -20.26 | -0.73 | -39.53 | -0.73 | -47.76 | -0.87 | -13.26 | -0.87 | -10.69 | -0.54 | -21.87 | -0.54 | -22.26 | -1.76 | -40.57 | -1.76 | -37.61 | -0.54 | -16.47 | -0.54 | -16.85 | -0.86 | -8.67 | -0.87 | -7 | -0.94 | -31.13 | -0.94 | -32.96 | -1.34 | -35.81 | -1.34 | -33.92
-0.86 | -30.06 | -0.87 | -20.38 | -0.73 | -39.36 | -0.73 | -47.6 | -0.87 | -13.36 | -0.87 | -10.77 | -0.53 | -21.62 | -0.54 | -22.11 | -1.77 | -40.67 | -1.77 | -37.74 | -0.53 | -16.29 | -0.53 | -16.67 | -0.87 | -8.71 | -0.87 | -7.04 | -0.94 | -30.98 | -0.94 | -32.8 | -1.33 | -35.64 | -1.33 | -33.76
-0.86 | -30.12 | -0.87 | -20.49 | -0.73 | -39.18 | -0.73 | -47.56 | -0.87 | -13.45 | -0.87 | -10.84 | -0.53 | -21.46 | -0.53 | -21.93 | -1.77 | -40.77 | -1.77 | -37.84 | -0.53 | -16.11 | -0.53 | -16.49 | -0.87 | -8.75 | -0.87 | -7.09 | -0.93 | -30.82 | -0.93 | -32.65 | -1.33 | -35.49 | -1.33 | -33.6
-0.86 | -30.18 | -0.87 | -20.63 | -0.73 | -39.01 | -0.73 | -47.46 | -0.87 | -13.54 | -0.87 | -10.92 | -0.53 | -21.4 | -0.53 | -21.64 | -1.77 | -40.93 | -1.77 | -38.07 | -0.53 | -15.95 | -0.53 | -16.3 | -0.87 | -8.81 | -0.87 | -7.13 | -0.93 | -30.67 | -0.93 | -32.49 | -1.33 | -35.35 | -1.33 | -33.43
-0.86 | -30.24 | -0.87 | -20.75 | -0.73 | -38.84 | -0.73 | -47.31 | -0.87 | -13.66 | -0.87 | -10.99 | -0.53 | -21.09 | -0.53 | -21.5 | -1.77 | -41.09 | -1.77 | -38.21 | -0.53 | -15.78 | -0.53 | -16.12 | -0.87 | -8.86 | -0.87 | -7.18 | -0.93 | -30.53 | -0.93 | -32.32 | -1.33 | -35.2 | -1.33 | -33.27
-0.86 | -30.3 | -0.87 | -20.87 | -0.73 | -38.68 | -0.73 | -47.04 | -0.87 | -13.75 | -0.87 | -11.07 | -0.53 | -20.97 | -0.53 | -21.31 | -1.77 | -41.2 | -1.77 | -38.31 | -0.53 | -15.6 | -0.53 | -15.94 | -0.87 | -8.91 | -0.87 | -7.26 | -0.93 | -30.37 | -0.93 | -32.16 | -1.33 | -35.05 | -1.33 | -33.12
-0.86 | -30.37 | -0.87 | -20.99 | -0.73 | -38.51 | -0.73 | -46.82 | -0.87 | -13.83 | -0.87 | -11.15 | -0.53 | -20.93 | -0.53 | -21.09 | -1.77 | -41.33 | -1.77 | -38.42 | -0.53 | -15.43 | -0.53 | -15.76 | -0.87 | -8.96 | -0.87 | -7.31 | -0.93 | -30.22 | -0.93 | -31.99 | -1.33 | -34.91 | -1.33 | -32.97
-0.86 | -30.43 | -0.88 | -21.11 | -0.73 | -38.34 | -0.73 | -46.83 | -0.87 | -13.93 | -0.87 | -11.23 | -0.53 | -20.59 | -0.53 | -20.99 | -1.77 | -41.44 | -1.77 | -38.57 | -0.53 | -15.26 | -0.53 | -15.58 | -0.87 | -9 | -0.87 | -7.45 | -0.93 | -30.07 | -0.93 | -31.85 | -1.33 | -34.76 | -1.33 | -32.81
-0.86 | -30.5 | -0.88 | -21.23 | -0.73 | -38.17 | -0.73 | -46.5 | -0.87 | -14.02 | -0.87 | -11.31 | -0.53 | -20.47 | -0.53 | -20.75 | -1.77 | -41.55 | -1.77 | -38.69 | -0.53 | -15.09 | -0.53 | -15.4 | -0.87 | -9.05 | -0.87 | -7.54 | -0.93 | -29.94 | -0.93 | -31.71 | -1.33 | -34.59 | -1.33 | -32.68
-0.86 | -30.57 | -0.88 | -21.35 | -0.73 | -38 | -0.73 | -46.12 | -0.88 | -14.11 | -0.88 | -11.39 | -0.53 | -20.45 | -0.53 | -20.58 | -1.77 | -41.68 | -1.77 | -38.78 | -0.53 | -14.92 | -0.53 | -15.22 | -0.87 | -9.1 | -0.88 | -7.59 | -0.93 | -29.85 | -0.93 | -31.56 | -1.33 | -34.44 | -1.33 | -32.53
-0.86 | -30.64 | -0.88 | -21.47 | -0.72 | -37.83 | -0.72 | -46.01 | -0.88 | -14.2 | -0.88 | -11.47 | -0.53 | -20.13 | -0.53 | -20.51 | -1.77 | -41.79 | -1.77 | -38.88 | -0.53 | -14.75 | -0.53 | -15.05 | -0.88 | -9.15 | -0.88 | -7.63 | -0.93 | -29.72 | -0.93 | -31.39 | -1.33 | -34.29 | -1.33 | -32.36
-0.87 | -30.71 | -0.88 | -21.6 | -0.72 | -37.66 | -0.72 | -45.68 | -0.88 | -14.29 | -0.88 | -11.55 | -0.52 | -20.02 | -0.53 | -20.2 | -1.78 | -41.92 | -1.78 | -38.98 | -0.52 | -14.58 | -0.52 | -14.88 | -0.88 | -9.2 | -0.88 | -7.67 | -0.93 | -29.58 | -0.93 | -31.23 | -1.32 | -34.16 | -1.32 | -32.2
-0.87 | -30.78 | -0.88 | -21.72 | -0.72 | -37.49 | -0.72 | -45.68 | -0.88 | -14.38 | -0.88 | -11.63 | -0.52 | -20 | -0.52 | -20.02 | -1.78 | -42.05 | -1.78 | -39.14 | -0.52 | -14.41 | -0.52 | -14.7 | -0.88 | -9.25 | -0.88 | -7.73 | -0.92 | -29.44 | -0.92 | -31.08 | -1.32 | -34 | -1.32 | -32.04
-0.87 | -30.85 | -0.88 | -21.83 | -0.72 | -37.32 | -0.72 | -45.86 | -0.88 | -14.47 | -0.88 | -11.7 | -0.52 | -19.72 | -0.52 | -19.93 | -1.78 | -42.15 | -1.78 | -39.29 | -0.52 | -14.24 | -0.52 | -14.53 | -0.88 | -9.29 | -0.88 | -7.79 | -0.92 | -29.3 | -0.92 | -30.92 | -1.32 | -33.85 | -1.32 | -31.89
-0.87 | -30.92 | -0.88 | -21.96 | -0.72 | -37.16 | -0.72 | -45.78 | -0.88 | -14.56 | -0.88 | -11.78 | -0.52 | -19.61 | -0.52 | -19.6 | -1.78 | -42.27 | -1.78 | -39.41 | -0.52 | -14.07 | -0.52 | -14.35 | -0.88 | -9.34 | -0.88 | -7.84 | -0.92 | -29.15 | -0.92 | -30.78 | -1.32 | -33.71 | -1.32 | -31.74
-0.87 | -31 | -0.88 | -22.08 | -0.72 | -36.98 | -0.72 | -45.32 | -0.88 | -14.66 | -0.88 | -11.86 | -0.52 | -19.54 | -0.52 | -19.43 | -1.78 | -42.44 | -1.78 | -39.53 | -0.52 | -13.9 | -0.52 | -14.17 | -0.88 | -9.39 | -0.88 | -7.9 | -0.92 | -29 | -0.92 | -30.65 | -1.32 | -33.56 | -1.32 | -31.6
-0.87 | -31.07 | -0.88 | -22.2 | -0.72 | -36.82 | -0.72 | -45.02 | -0.88 | -14.75 | -0.88 | -11.94 | -0.52 | -19.29 | -0.52 | -19.3 | -1.78 | -42.58 | -1.78 | -39.68 | -0.52 | -13.73 | -0.52 | -14 | -0.88 | -9.46 | -0.88 | -7.97 | -0.92 | -28.85 | -0.92 | -30.49 | -1.32 | -33.41 | -1.32 | -31.46
-0.87 | -31.16 | -0.89 | -22.32 | -0.72 | -36.65 | -0.72 | -44.77 | -0.88 | -14.83 | -0.88 | -12.02 | -0.52 | -19.18 | -0.52 | -18.96 | -1.78 | -42.69 | -1.78 | -39.78 | -0.52 | -13.56 | -0.52 | -13.82 | -0.88 | -9.52 | -0.88 | -8.04 | -0.92 | -28.7 | -0.92 | -30.33 | -1.32 | -33.26 | -1.32 | -31.31
-0.87 | -31.24 | -0.89 | -22.45 | -0.72 | -36.48 | -0.72 | -44.73 | -0.88 | -14.92 | -0.88 | -12.1 | -0.52 | -19.02 | -0.52 | -18.82 | -1.78 | -42.8 | -1.78 | -39.86 | -0.52 | -13.39 | -0.52 | -13.63 | -0.88 | -9.56 | -0.88 | -8.1 | -0.92 | -28.57 | -0.92 | -30.18 | -1.32 | -33.12 | -1.32 | -31.14
-0.87 | -31.31 | -0.89 | -22.58 | -0.72 | -36.31 | -0.72 | -44.5 | -0.89 | -15.01 | -0.89 | -12.18 | -0.52 | -18.8 | -0.52 | -18.71 | -1.78 | -42.93 | -1.78 | -39.98 | -0.52 | -13.23 | -0.52 | -13.46 | -0.88 | -9.61 | -0.89 | -8.16 | -0.92 | -28.42 | -0.92 | -30.02 | -1.32 | -32.99 | -1.32 | -30.98
-0.88 | -31.38 | -0.89 | -22.7 | -0.71 | -36.16 | -0.71 | -44.33 | -0.89 | -15.1 | -0.89 | -12.26 | -0.52 | -18.7 | -0.52 | -18.43 | -1.78 | -43.07 | -1.78 | -40.11 | -0.52 | -13.05 | -0.52 | -13.28 | -0.89 | -9.65 | -0.89 | -8.23 | -0.92 | -28.29 | -0.92 | -29.85 | -1.31 | -32.85 | -1.31 | -30.82
-0.88 | -31.46 | -0.89 | -22.83 | -0.71 | -36.01 | -0.71 | -44.47 | -0.89 | -15.19 | -0.89 | -12.35 | -0.51 | -18.47 | -0.52 | -18.3 | -1.79 | -43.18 | -1.79 | -40.26 | -0.51 | -12.89 | -0.51 | -13.09 | -0.89 | -9.7 | -0.89 | -8.29 | -0.92 | -28.14 | -0.92 | -29.7 | -1.31 | -32.7 | -1.31 | -30.67
-0.88 | -31.53 | -0.89 | -22.96 | -0.71 | -35.84 | -0.71 | -44.2 | -0.89 | -15.27 | -0.89 | -12.43 | -0.51 | -18.33 | -0.51 | -18.13 | -1.79 | -43.31 | -1.79 | -40.41 | -0.51 | -12.73 | -0.51 | -12.92 | -0.89 | -9.74 | -0.89 | -8.35 | -0.91 | -28 | -0.91 | -29.56 | -1.31 | -32.55 | -1.31 | -30.54
-0.88 | -31.61 | -0.89 | -23.08 | -0.71 | -35.68 | -0.71 | -43.76 | -0.89 | -15.36 | -0.89 | -12.51 | -0.51 | -18.29 | -0.51 | -17.87 | -1.79 | -43.43 | -1.79 | -40.51 | -0.51 | -12.58 | -0.51 | -12.74 | -0.89 | -9.79 | -0.89 | -8.41 | -0.91 | -27.86 | -0.91 | -29.41 | -1.31 | -32.41 | -1.31 | -30.4
-0.88 | -31.68 | -0.89 | -23.2 | -0.71 | -35.51 | -0.71 | -43.55 | -0.89 | -15.45 | -0.89 | -12.58 | -0.51 | -18.01 | -0.51 | -17.76 | -1.79 | -43.55 | -1.79 | -40.61 | -0.51 | -12.41 | -0.51 | -12.57 | -0.89 | -9.85 | -0.89 | -8.46 | -0.91 | -27.71 | -0.91 | -29.26 | -1.31 | -32.24 | -1.31 | -30.25
-0.88 | -31.75 | -0.89 | -23.33 | -0.71 | -35.34 | -0.71 | -43.15 | -0.89 | -15.53 | -0.89 | -12.66 | -0.51 | -17.88 | -0.51 | -17.58 | -1.79 | -43.68 | -1.79 | -40.74 | -0.51 | -12.25 | -0.51 | -12.4 | -0.89 | -9.89 | -0.89 | -8.51 | -0.91 | -27.57 | -0.91 | -29.1 | -1.31 | -32.1 | -1.31 | -30.11
-0.88 | -31.83 | -0.89 | -23.46 | -0.71 | -35.17 | -0.71 | -43.15 | -0.89 | -15.62 | -0.89 | -12.73 | -0.51 | -17.86 | -0.51 | -17.42 | -1.79 | -43.83 | -1.79 | -40.84 | -0.51 | -12.09 | -0.51 | -12.23 | -0.89 | -9.95 | -0.89 | -8.58 | -0.91 | -27.41 | -0.91 | -28.95 | -1.31 | -32 | -1.31 | -29.97
-0.88 | -31.91 | -0.9 | -23.58 | -0.71 | -35.01 | -0.71 | -43.29 | -0.89 | -15.71 | -0.89 | -12.81 | -0.51 | -17.57 | -0.51 | -17.37 | -1.79 | -43.96 | -1.79 | -40.93 | -0.51 | -11.93 | -0.51 | -12.05 | -0.89 | -10 | -0.89 | -8.65 | -0.91 | -27.26 | -0.91 | -28.79 | -1.31 | -31.86 | -1.31 | -29.83
-0.88 | -31.98 | -0.9 | -23.7 | -0.71 | -34.84 | -0.71 | -43.14 | -0.89 | -15.79 | -0.89 | -12.9 | -0.51 | -17.46 | -0.51 | -17.14 | -1.79 | -44.08 | -1.79 | -41.01 | -0.51 | -11.76 | -0.51 | -11.87 | -0.89 | -10.05 | -0.89 | -8.7 | -0.91 | -27.12 | -0.91 | -28.65 | -1.31 | -31.72 | -1.31 | -29.69
-0.88 | -32.05 | -0.9 | -23.83 | -0.71 | -34.68 | -0.71 | -43 | -0.9 | -15.88 | -0.9 | -12.98 | -0.51 | -17.45 | -0.51 | -16.99 | -1.79 | -44.21 | -1.79 | -41.11 | -0.51 | -11.6 | -0.51 | -11.7 | -0.89 | -10.11 | -0.9 | -8.76 | -0.91 | -26.98 | -0.91 | -28.5 | -1.31 | -31.56 | -1.31 | -29.56
-0.89 | -32.13 | -0.9 | -23.96 | -0.7 | -34.51 | -0.7 | -42.88 | -0.9 | -15.97 | -0.9 | -13.07 | -0.51 | -17.15 | -0.51 | -16.93 | -1.79 | -44.34 | -1.79 | -41.21 | -0.51 | -11.44 | -0.51 | -11.52 | -0.9 | -10.17 | -0.9 | -8.84 | -0.91 | -26.83 | -0.91 | -28.36 | -1.3 | -31.41 | -1.3 | -29.42
-0.89 | -32.2 | -0.9 | -24.09 | -0.7 | -34.35 | -0.7 | -42.51 | -0.9 | -16.06 | -0.9 | -13.15 | -0.5 | -17.04 | -0.51 | -16.65 | -1.8 | -44.48 | -1.8 | -41.31 | -0.5 | -11.27 | -0.5 | -11.34 | -0.9 | -10.22 | -0.9 | -8.91 | -0.91 | -26.69 | -0.91 | -28.22 | -1.3 | -31.26 | -1.3 | -29.27
-0.89 | -32.28 | -0.9 | -24.21 | -0.7 | -34.19 | -0.7 | -42.14 | -0.9 | -16.15 | -0.9 | -13.24 | -0.5 | -16.99 | -0.5 | -16.52 | -1.8 | -44.63 | -1.8 | -41.43 | -0.5 | -11.11 | -0.5 | -11.17 | -0.9 | -10.28 | -0.9 | -8.98 | -0.9 | -26.54 | -0.9 | -28.06 | -1.3 | -31.13 | -1.3 | -29.12
-0.89 | -32.36 | -0.9 | -24.34 | -0.7 | -34.03 | -0.7 | -41.97 | -0.9 | -16.24 | -0.9 | -13.32 | -0.5 | -16.69 | -0.5 | -16.44 | -1.8 | -44.82 | -1.8 | -41.55 | -0.5 | -10.95 | -0.5 | -11 | -0.9 | -10.33 | -0.9 | -9.05 | -0.9 | -26.4 | -0.9 | -27.91 | -1.3 | -31.02 | -1.3 | -28.99
-0.89 | -32.44 | -0.9 | -24.48 | -0.7 | -33.86 | -0.7 | -41.79 | -0.9 | -16.34 | -0.9 | -13.41 | -0.5 | -16.56 | -0.5 | -16.13 | -1.8 | -45.11 | -1.8 | -41.69 | -0.5 | -10.79 | -0.5 | -10.83 | -0.9 | -10.38 | -0.9 | -9.12 | -0.9 | -26.26 | -0.9 | -27.76 | -1.3 | -30.89 | -1.3 | -28.84
-0.89 | -32.52 | -0.9 | -24.61 | -0.7 | -33.69 | -0.7 | -41.56 | -0.9 | -16.44 | -0.9 | -13.5 | -0.5 | -16.47 | -0.5 | -16.03 | -1.8 | -45.83 | -1.8 | -41.83 | -0.5 | -10.64 | -0.5 | -10.66 | -0.9 | -10.43 | -0.9 | -9.18 | -0.9 | -26.12 | -0.9 | -27.61 | -1.3 | -30.75 | -1.3 | -28.7
-0.89 | -32.59 | -0.9 | -24.74 | -0.7 | -33.53 | -0.7 | -41.15 | -0.9 | -16.52 | -0.9 | -13.58 | -0.5 | -16.23 | -0.5 | -15.95 | -1.8 | -45.8 | -1.8 | -41.76 | -0.5 | -10.48 | -0.5 | -10.49 | -0.9 | -10.49 | -0.9 | -9.27 | -0.9 | -25.98 | -0.9 | -27.46 | -1.3 | -30.61 | -1.3 | -28.55
-0.89 | -32.67 | -0.91 | -24.88 | -0.7 | -33.37 | -0.7 | -41.09 | -0.9 | -16.62 | -0.9 | -13.66 | -0.5 | -16.13 | -0.5 | -15.67 | -1.8 | -45.55 | -1.8 | -41.61 | -0.5 | -10.32 | -0.5 | -10.32 | -0.9 | -10.55 | -0.9 | -9.34 | -0.9 | -25.83 | -0.9 | -27.33 | -1.3 | -30.48 | -1.3 | -28.4
-0.89 | -32.75 | -0.91 | -25 | -0.7 | -33.2 | -0.7 | -41.4 | -0.9 | -16.72 | -0.9 | -13.75 | -0.5 | -15.99 | -0.5 | -15.56 | -1.8 | -45.38 | -1.8 | -41.44 | -0.5 | -10.17 | -0.5 | -10.15 | -0.9 | -10.6 | -0.9 | -9.41 | -0.9 | -25.69 | -0.9 | -27.19 | -1.3 | -30.37 | -1.3 | -28.29
-0.89 | -32.85 | -0.91 | -25.13 | -0.7 | -33.04 | -0.7 | -41.12 | -0.91 | -16.81 | -0.91 | -13.83 | -0.5 | -15.8 | -0.5 | -15.43 | -1.8 | -45.15 | -1.8 | -41.28 | -0.5 | -10.02 | -0.5 | -9.98 | -0.9 | -10.66 | -0.91 | -9.47 | -0.9 | -25.56 | -0.9 | -27.04 | -1.3 | -30.23 | -1.3 | -28.15
-0.9 | -32.94 | -0.91 | -25.26 | -0.69 | -32.87 | -0.69 | -40.68 | -0.91 | -16.89 | -0.91 | -13.91 | -0.5 | -15.74 | -0.5 | -15.16 | -1.79 | -44.91 | -1.79 | -41.12 | -0.5 | -9.87 | -0.5 | -9.81 | -0.91 | -10.71 | -0.91 | -9.53 | -0.9 | -25.42 | -0.9 | -26.9 | -1.29 | -30.08 | -1.29 | -28
-0.9 | -33.02 | -0.91 | -25.39 | -0.69 | -32.71 | -0.69 | -40.54 | -0.91 | -16.99 | -0.91 | -14 | -0.49 | -15.53 | -0.5 | -15.07 | -1.79 | -44.7 | -1.79 | -40.97 | -0.49 | -9.72 | -0.49 | -9.64 | -0.91 | -10.76 | -0.91 | -9.61 | -0.9 | -25.27 | -0.9 | -26.74 | -1.29 | -29.94 | -1.29 | -27.87
-0.9 | -33.1 | -0.91 | -25.51 | -0.69 | -32.55 | -0.69 | -40.35 | -0.91 | -17.07 | -0.91 | -14.08 | -0.49 | -15.39 | -0.49 | -14.91 | -1.79 | -44.5 | -1.79 | -40.83 | -0.49 | -9.57 | -0.49 | -9.47 | -0.91 | -10.83 | -0.91 | -9.69 | -0.89 | -25.13 | -0.89 | -26.62 | -1.29 | -29.79 | -1.29 | -27.74
-0.9 | -33.18 | -0.91 | -25.64 | -0.69 | -32.39 | -0.69 | -40.28 | -0.91 | -17.16 | -0.91 | -14.17 | -0.49 | -15.35 | -0.49 | -14.66 | -1.79 | -44.31 | -1.79 | -40.68 | -0.49 | -9.42 | -0.49 | -9.3 | -0.91 | -10.89 | -0.91 | -9.76 | -0.89 | -24.98 | -0.89 | -26.54 | -1.29 | -29.64 | -1.29 | -27.6
-0.9 | -33.27 | -0.91 | -25.77 | -0.69 | -32.22 | -0.69 | -40.26 | -0.91 | -17.25 | -0.91 | -14.25 | -0.49 | -15.1 | -0.49 | -14.55 | -1.79 | -44.13 | -1.79 | -40.52 | -0.49 | -9.26 | -0.49 | -9.13 | -0.91 | -10.94 | -0.91 | -9.83 | -0.89 | -24.85 | -0.89 | -26.39 | -1.29 | -29.5 | -1.29 | -27.45
-0.9 | -33.35 | -0.91 | -25.9 | -0.69 | -32.06 | -0.69 | -40.04 | -0.91 | -17.34 | -0.91 | -14.34 | -0.49 | -14.99 | -0.49 | -14.34 | -1.79 | -43.94 | -1.79 | -40.38 | -0.49 | -9.11 | -0.49 | -8.95 | -0.91 | -11 | -0.91 | -9.9 | -0.89 | -24.71 | -0.89 | -26.25 | -1.29 | -29.35 | -1.29 | -27.3
-0.9 | -33.44 | -0.91 | -26.04 | -0.69 | -31.9 | -0.69 | -39.76 | -0.91 | -17.44 | -0.91 | -14.43 | -0.49 | -14.96 | -0.49 | -14.13 | -1.79 | -43.76 | -1.79 | -40.25 | -0.49 | -8.96 | -0.49 | -8.78 | -0.91 | -11.05 | -0.91 | -9.99 | -0.89 | -24.58 | -0.89 | -26.09 | -1.29 | -29.2 | -1.29 | -27.15
-0.9 | -33.53 | -0.92 | -26.17 | -0.69 | -31.74 | -0.69 | -39.5 | -0.91 | -17.53 | -0.91 | -14.52 | -0.49 | -14.69 | -0.49 | -14.06 | -1.79 | -43.59 | -1.79 | -40.18 | -0.49 | -8.81 | -0.49 | -8.61 | -0.91 | -11.1 | -0.91 | -10.11 | -0.89 | -24.43 | -0.89 | -25.94 | -1.29 | -29.07 | -1.29 | -27.02
-0.9 | -33.61 | -0.92 | -26.3 | -0.69 | -31.58 | -0.69 | -39.4 | -0.91 | -17.62 | -0.91 | -14.6 | -0.49 | -14.58 | -0.49 | -13.83 | -1.79 | -43.41 | -1.79 | -40.1 | -0.49 | -8.66 | -0.49 | -8.45 | -0.91 | -11.15 | -0.91 | -10.18 | -0.89 | -24.29 | -0.89 | -25.79 | -1.29 | -28.94 | -1.29 | -26.87
-0.9 | -33.7 | -0.92 | -26.43 | -0.69 | -31.42 | -0.69 | -39.52 | -0.92 | -17.71 | -0.92 | -14.69 | -0.49 | -14.55 | -0.49 | -13.67 | -1.79 | -43.22 | -1.79 | -40 | -0.49 | -8.51 | -0.49 | -8.28 | -0.91 | -11.21 | -0.92 | -10.26 | -0.89 | -24.15 | -0.89 | -25.64 | -1.29 | -28.8 | -1.29 | -26.73
-0.91 | -33.79 | -0.92 | -26.56 | -0.69 | -31.26 | -0.69 | -39.17 | -0.92 | -17.8 | -0.92 | -14.77 | -0.48 | -14.25 | -0.49 | -13.6 | -1.78 | -43.06 | -1.78 | -39.86 | -0.48 | -8.36 | -0.48 | -8.12 | -0.92 | -11.29 | -0.92 | -10.33 | -0.89 | -24 | -0.89 | -25.49 | -1.28 | -28.65 | -1.28 | -26.58
-0.91 | -33.88 | -0.92 | -26.69 | -0.68 | -31.1 | -0.68 | -38.89 | -0.92 | -17.89 | -0.92 | -14.86 | -0.48 | -14.13 | -0.48 | -13.33 | -1.78 | -42.87 | -1.78 | -39.76 | -0.48 | -8.21 | -0.48 | -7.95 | -0.92 | -11.39 | -0.92 | -10.41 | -0.89 | -23.87 | -0.89 | -25.34 | -1.28 | -28.52 | -1.28 | -26.44
-0.91 | -33.97 | -0.92 | -26.83 | -0.68 | -30.94 | -0.68 | -38.83 | -0.92 | -17.98 | -0.92 | -14.94 | -0.48 | -14.06 | -0.48 | -13.21 | -1.78 | -42.68 | -1.78 | -39.64 | -0.48 | -8.06 | -0.48 | -7.79 | -0.92 | -11.45 | -0.92 | -10.5 | -0.88 | -23.73 | -0.88 | -25.2 | -1.28 | -28.38 | -1.28 | -26.31
-0.91 | -34.07 | -0.92 | -26.96 | -0.68 | -30.78 | -0.68 | -38.61 | -0.92 | -18.08 | -0.92 | -15.03 | -0.48 | -13.79 | -0.48 | -13.16 | -1.78 | -42.54 | -1.78 | -39.48 | -0.48 | -7.92 | -0.48 | -7.63 | -0.92 | -11.5 | -0.92 | -10.58 | -0.88 | -23.59 | -0.88 | -25.06 | -1.28 | -28.25 | -1.28 | -26.16
-0.91 | -34.16 | -0.92 | -27.1 | -0.68 | -30.62 | -0.68 | -38.52 | -0.92 | -18.17 | -0.92 | -15.12 | -0.48 | -13.67 | -0.48 | -12.89 | -1.78 | -42.52 | -1.78 | -39.33 | -0.48 | -7.77 | -0.48 | -7.47 | -0.92 | -11.55 | -0.92 | -10.65 | -0.88 | -23.45 | -0.88 | -24.92 | -1.28 | -28.11 | -1.28 | -26.02
-0.91 | -34.25 | -0.92 | -27.23 | -0.68 | -30.46 | -0.68 | -38.5 | -0.92 | -18.26 | -0.92 | -15.21 | -0.48 | -13.58 | -0.48 | -12.82 | -1.78 | -42.36 | -1.78 | -39.18 | -0.48 | -7.62 | -0.48 | -7.32 | -0.92 | -11.6 | -0.92 | -10.73 | -0.88 | -23.31 | -0.88 | -24.77 | -1.28 | -27.98 | -1.28 | -25.9
-0.91 | -34.33 | -0.92 | -27.36 | -0.68 | -30.31 | -0.68 | -38.08 | -0.92 | -18.35 | -0.92 | -15.3 | -0.48 | -13.36 | -0.48 | -12.76 | -1.78 | -42.18 | -1.78 | -39.05 | -0.48 | -7.48 | -0.48 | -7.15 | -0.92 | -11.65 | -0.92 | -10.82 | -0.88 | -23.18 | -0.88 | -24.62 | -1.28 | -27.83 | -1.28 | -25.76
-0.91 | -34.42 | -0.93 | -27.5 | -0.68 | -30.15 | -0.68 | -37.73 | -0.92 | -18.45 | -0.92 | -15.39 | -0.48 | -13.28 | -0.48 | -12.53 | -1.78 | -41.99 | -1.78 | -38.93 | -0.48 | -7.34 | -0.48 | -7 | -0.92 | -11.7 | -0.92 | -10.9 | -0.88 | -23.04 | -0.88 | -24.46 | -1.28 | -27.69 | -1.28 | -25.62
-0.91 | -34.51 | -0.93 | -27.63 | -0.68 | -30 | -0.68 | -37.56 | -0.92 | -18.53 | -0.92 | -15.47 | -0.48 | -13.11 | -0.48 | -12.48 | -1.78 | -41.8 | -1.78 | -38.79 | -0.48 | -7.19 | -0.48 | -6.84 | -0.92 | -11.75 | -0.92 | -10.98 | -0.88 | -22.9 | -0.88 | -24.33 | -1.28 | -27.55 | -1.28 | -25.48
-0.91 | -34.6 | -0.93 | -27.77 | -0.68 | -29.84 | -0.68 | -37.46 | -0.93 | -18.63 | -0.93 | -15.56 | -0.48 | -12.92 | -0.48 | -12.41 | -1.78 | -41.61 | -1.78 | -38.62 | -0.48 | -7.05 | -0.48 | -6.68 | -0.92 | -11.86 | -0.93 | -11.08 | -0.88 | -22.77 | -0.88 | -24.19 | -1.28 | -27.43 | -1.28 | -25.34
-0.92 | -34.69 | -0.93 | -27.9 | -0.68 | -29.69 | -0.68 | -37.24 | -0.93 | -18.72 | -0.93 | -15.65 | -0.47 | -12.86 | -0.48 | -12.19 | -1.77 | -41.43 | -1.77 | -38.59 | -0.47 | -6.91 | -0.47 | -6.52 | -0.93 | -11.98 | -0.93 | -11.17 | -0.88 | -22.63 | -0.88 | -24.06 | -1.27 | -27.32 | -1.27 | -25.21
-0.92 | -34.79 | -0.93 | -28.03 | -0.67 | -29.53 | -0.67 | -36.85 | -0.93 | -18.81 | -0.93 | -15.74 | -0.47 | -12.64 | -0.47 | -12.13 | -1.77 | -41.31 | -1.77 | -38.47 | -0.47 | -6.77 | -0.47 | -6.37 | -0.93 | -12.06 | -0.93 | -11.24 | -0.88 | -22.49 | -0.88 | -23.92 | -1.27 | -27.17 | -1.27 | -25.07
-0.92 | -34.88 | -0.93 | -28.16 | -0.67 | -29.37 | -0.67 | -36.83 | -0.93 | -18.9 | -0.93 | -15.83 | -0.47 | -12.49 | -0.47 | -11.99 | -1.77 | -41.23 | -1.77 | -38.33 | -0.47 | -6.63 | -0.47 | -6.21 | -0.93 | -12.13 | -0.93 | -11.32 | -0.87 | -22.36 | -0.87 | -23.77 | -1.27 | -27.02 | -1.27 | -24.93
-0.92 | -34.98 | -0.93 | -28.29 | -0.67 | -29.21 | -0.67 | -37.1 | -0.93 | -19 | -0.93 | -15.92 | -0.47 | -12.44 | -0.47 | -11.79 | -1.77 | -41.05 | -1.77 | -38.18 | -0.47 | -6.49 | -0.47 | -6.06 | -0.93 | -12.19 | -0.93 | -11.39 | -0.87 | -22.23 | -0.87 | -23.64 | -1.27 | -26.88 | -1.27 | -24.79
-0.92 | -35.08 | -0.93 | -28.42 | -0.67 | -29.06 | -0.67 | -36.92 | -0.93 | -19.09 | -0.93 | -16.01 | -0.47 | -12.21 | -0.47 | -11.72 | -1.77 | -40.9 | -1.77 | -38.05 | -0.47 | -6.35 | -0.47 | -5.9 | -0.93 | -12.26 | -0.93 | -11.47 | -0.87 | -22.1 | -0.87 | -23.5 | -1.27 | -26.73 | -1.27 | -24.64
-0.92 | -35.17 | -0.93 | -28.55 | -0.67 | -28.91 | -0.67 | -36.72 | -0.93 | -19.18 | -0.93 | -16.1 | -0.47 | -12.12 | -0.47 | -11.54 | -1.77 | -40.76 | -1.77 | -37.91 | -0.47 | -6.21 | -0.47 | -5.75 | -0.93 | -12.36 | -0.93 | -11.55 | -0.87 | -21.97 | -0.87 | -23.36 | -1.27 | -26.6 | -1.27 | -24.51
-0.92 | -35.27 | -0.93 | -28.7 | -0.67 | -28.75 | -0.67 | -36.77 | -0.93 | -19.28 | -0.93 | -16.19 | -0.47 | -12.11 | -0.47 | -11.34 | -1.77 | -40.61 | -1.77 | -37.77 | -0.47 | -6.08 | -0.47 | -5.59 | -0.93 | -12.43 | -0.93 | -11.63 | -0.87 | -21.84 | -0.87 | -23.22 | -1.27 | -26.46 | -1.27 | -24.37
-0.92 | -35.37 | -0.94 | -28.84 | -0.67 | -28.59 | -0.67 | -36.45 | -0.93 | -19.37 | -0.93 | -16.28 | -0.47 | -11.87 | -0.47 | -11.28 | -1.77 | -40.48 | -1.77 | -37.62 | -0.47 | -5.95 | -0.47 | -5.44 | -0.93 | -12.49 | -0.93 | -11.7 | -0.87 | -21.7 | -0.87 | -23.08 | -1.27 | -26.33 | -1.27 | -24.23
-0.92 | -35.47 | -0.94 | -28.97 | -0.67 | -28.44 | -0.67 | -36.04 | -0.93 | -19.47 | -0.93 | -16.37 | -0.47 | -11.77 | -0.47 | -11.04 | -1.77 | -40.31 | -1.77 | -37.47 | -0.47 | -5.82 | -0.47 | -5.28 | -0.93 | -12.55 | -0.93 | -11.78 | -0.87 | -21.57 | -0.87 | -22.94 | -1.27 | -26.24 | -1.27 | -24.1
-0.92 | -35.56 | -0.94 | -29.11 | -0.67 | -28.29 | -0.67 | -35.92 | -0.94 | -19.57 | -0.94 | -16.47 | -0.47 | -11.76 | -0.47 | -10.89 | -1.77 | -40.17 | -1.77 | -37.36 | -0.47 | -5.68 | -0.47 | -5.13 | -0.93 | -12.61 | -0.94 | -11.87 | -0.87 | -21.43 | -0.87 | -22.8 | -1.27 | -26.12 | -1.27 | -23.96
-0.93 | -35.66 | -0.94 | -29.25 | -0.67 | -28.14 | -0.67 | -35.6 | -0.94 | -19.67 | -0.94 | -16.56 | -0.47 | -11.53 | -0.47 | -10.82 | -1.76 | -39.99 | -1.76 | -37.22 | -0.47 | -5.55 | -0.47 | -4.97 | -0.94 | -12.65 | -0.94 | -11.95 | -0.87 | -21.31 | -0.87 | -22.67 | -1.26 | -25.98 | -1.26 | -23.82
-0.93 | -35.75 | -0.94 | -29.39 | -0.66 | -27.98 | -0.66 | -35.51 | -0.94 | -19.78 | -0.94 | -16.65 | -0.46 | -11.45 | -0.47 | -10.55 | -1.76 | -39.82 | -1.76 | -37.12 | -0.46 | -5.42 | -0.46 | -4.82 | -0.94 | -12.68 | -0.94 | -12.02 | -0.86 | -21.18 | -0.86 | -22.53 | -1.26 | -25.84 | -1.26 | -23.69
-0.93 | -35.85 | -0.94 | -29.53 | -0.66 | -27.83 | -0.66 | -35.54 | -0.94 | -19.88 | -0.94 | -16.75 | -0.46 | -11.4 | -0.46 | -10.43 | -1.76 | -39.67 | -1.76 | -36.98 | -0.46 | -5.29 | -0.46 | -4.67 | -0.94 | -12.73 | -0.94 | -12.12 | -0.86 | -21.05 | -0.86 | -22.39 | -1.26 | -25.7 | -1.26 | -23.55
-0.93 | -35.94 | -0.94 | -29.66 | -0.66 | -27.67 | -0.66 | -35.41 | -0.94 | -19.97 | -0.94 | -16.84 | -0.46 | -11.16 | -0.46 | -10.38 | -1.76 | -39.55 | -1.76 | -36.83 | -0.46 | -5.16 | -0.46 | -4.52 | -0.94 | -12.77 | -0.94 | -12.22 | -0.86 | -20.93 | -0.86 | -22.25 | -1.26 | -25.56 | -1.26 | -23.41
-0.93 | -36.05 | -0.94 | -29.8 | -0.66 | -27.52 | -0.66 | -35.04 | -0.94 | -20.07 | -0.94 | -16.93 | -0.46 | -11.08 | -0.46 | -10.11 | -1.76 | -39.52 | -1.76 | -36.7 | -0.46 | -5.04 | -0.46 | -4.37 | -0.94 | -12.83 | -0.94 | -12.31 | -0.86 | -20.8 | -0.86 | -22.12 | -1.26 | -25.44 | -1.26 | -23.29
-0.93 | -36.15 | -0.94 | -29.93 | -0.66 | -27.37 | -0.66 | -34.77 | -0.94 | -20.17 | -0.94 | -17.03 | -0.46 | -11 | -0.46 | -9.99 | -1.76 | -39.81 | -1.76 | -36.56 | -0.46 | -4.91 | -0.46 | -4.21 | -0.94 | -12.88 | -0.94 | -12.39 | -0.86 | -20.68 | -0.86 | -21.98 | -1.26 | -25.31 | -1.26 | -23.16
-0.93 | -36.24 | -0.94 | -30.07 | -0.66 | -27.21 | -0.66 | -34.57 | -0.94 | -20.27 | -0.94 | -17.12 | -0.46 | -10.81 | -0.46 | -9.87 | -1.76 | -39.41 | -1.76 | -36.43 | -0.46 | -4.78 | -0.46 | -4.07 | -0.94 | -12.93 | -0.94 | -12.47 | -0.86 | -20.55 | -0.86 | -21.85 | -1.26 | -25.18 | -1.26 | -23.06
-0.93 | -36.34 | -0.94 | -30.21 | -0.66 | -27.05 | -0.66 | -34.62 | -0.94 | -20.36 | -0.94 | -17.22 | -0.46 | -10.79 | -0.46 | -9.57 | -1.76 | -39.22 | -1.76 | -36.29 | -0.46 | -4.66 | -0.46 | -3.92 | -0.94 | -12.99 | -0.94 | -12.55 | -0.86 | -20.42 | -0.86 | -21.72 | -1.26 | -25.06 | -1.26 | -22.95
-0.93 | -36.45 | -0.95 | -30.34 | -0.66 | -26.9 | -0.66 | -34.49 | -0.94 | -20.46 | -0.94 | -17.31 | -0.46 | -10.7 | -0.46 | -9.48 | -1.76 | -39.05 | -1.76 | -36.13 | -0.46 | -4.54 | -0.46 | -3.77 | -0.94 | -13.05 | -0.94 | -12.64 | -0.86 | -20.29 | -0.86 | -21.58 | -1.26 | -24.92 | -1.26 | -22.8
-0.93 | -36.55 | -0.95 | -30.48 | -0.66 | -26.75 | -0.66 | -34.29 | -0.94 | -20.57 | -0.94 | -17.41 | -0.46 | -10.58 | -0.46 | -9.35 | -1.76 | -38.89 | -1.76 | -35.99 | -0.46 | -4.42 | -0.46 | -3.63 | -0.94 | -13.1 | -0.94 | -12.72 | -0.86 | -20.17 | -0.86 | -21.45 | -1.26 | -24.78 | -1.26 | -22.67
-0.94 | -36.65 | -0.95 | -30.62 | -0.66 | -26.59 | -0.66 | -34.16 | -0.95 | -20.66 | -0.95 | -17.52 | -0.46 | -10.57 | -0.46 | -9.1 | -1.75 | -38.72 | -1.75 | -35.86 | -0.46 | -4.3 | -0.46 | -3.48 | -0.94 | -13.16 | -0.95 | -12.79 | -0.86 | -20.05 | -0.86 | -21.33 | -1.25 | -24.66 | -1.25 | -22.54
-0.94 | -36.75 | -0.95 | -30.77 | -0.65 | -26.44 | -0.65 | -33.73 | -0.95 | -20.76 | -0.95 | -17.61 | -0.45 | -10.39 | -0.46 | -9.02 | -1.75 | -38.55 | -1.75 | -35.73 | -0.45 | -4.18 | -0.45 | -3.34 | -0.95 | -13.21 | -0.95 | -12.86 | -0.85 | -19.92 | -0.85 | -21.2 | -1.25 | -24.52 | -1.25 | -22.41
-0.94 | -36.85 | -0.95 | -30.91 | -0.65 | -26.29 | -0.65 | -33.57 | -0.95 | -20.86 | -0.95 | -17.7 | -0.45 | -10.26 | -0.45 | -8.84 | -1.75 | -38.38 | -1.75 | -35.61 | -0.45 | -4.06 | -0.45 | -3.19 | -0.95 | -13.26 | -0.95 | -12.95 | -0.85 | -19.79 | -0.85 | -21.06 | -1.25 | -24.39 | -1.25 | -22.27
-0.94 | -36.96 | -0.95 | -31.05 | -0.65 | -26.14 | -0.65 | -33.56 | -0.95 | -20.96 | -0.95 | -17.8 | -0.45 | -10.22 | -0.45 | -8.6 | -1.75 | -38.21 | -1.75 | -35.55 | -0.45 | -3.95 | -0.45 | -3.06 | -0.95 | -13.3 | -0.95 | -13.03 | -0.85 | -19.66 | -0.85 | -20.92 | -1.25 | -24.25 | -1.25 | -22.13
-0.94 | -37.08 | -0.95 | -31.19 | -0.65 | -25.99 | -0.65 | -33.31 | -0.95 | -21.06 | -0.95 | -17.9 | -0.45 | -9.98 | -0.45 | -8.51 | -1.75 | -38.06 | -1.75 | -35.43 | -0.45 | -3.83 | -0.45 | -2.93 | -0.95 | -13.34 | -0.95 | -13.11 | -0.85 | -19.53 | -0.85 | -20.79 | -1.25 | -24.11 | -1.25 | -22
-0.94 | -37.19 | -0.95 | -31.34 | -0.65 | -25.83 | -0.65 | -33.13 | -0.95 | -21.16 | -0.95 | -18 | -0.45 | -9.86 | -0.45 | -8.34 | -1.75 | -37.89 | -1.75 | -35.3 | -0.45 | -3.72 | -0.45 | -2.79 | -0.95 | -13.4 | -0.95 | -13.2 | -0.85 | -19.4 | -0.85 | -20.66 | -1.25 | -23.98 | -1.25 | -21.87
-0.94 | -37.3 | -0.95 | -31.47 | -0.65 | -25.68 | -0.65 | -33.16 | -0.95 | -21.26 | -0.95 | -18.1 | -0.45 | -9.82 | -0.45 | -8.16 | -1.75 | -37.74 | -1.75 | -35.16 | -0.45 | -3.6 | -0.45 | -2.65 | -0.95 | -13.46 | -0.95 | -13.27 | -0.85 | -19.27 | -0.85 | -20.53 | -1.25 | -23.86 | -1.25 | -21.75
-0.94 | -37.4 | -0.95 | -31.61 | -0.65 | -25.53 | -0.65 | -33 | -0.95 | -21.36 | -0.95 | -18.19 | -0.45 | -9.56 | -0.45 | -8.11 | -1.75 | -37.63 | -1.75 | -35.02 | -0.45 | -3.49 | -0.45 | -2.51 | -0.95 | -13.52 | -0.95 | -13.34 | -0.85 | -19.15 | -0.85 | -20.39 | -1.25 | -23.71 | -1.25 | -21.63
-0.94 | -37.49 | -0.96 | -31.75 | -0.65 | -25.38 | -0.65 | -32.86 | -0.95 | -21.46 | -0.95 | -18.29 | -0.45 | -9.46 | -0.45 | -7.87 | -1.75 | -37.47 | -1.75 | -34.9 | -0.45 | -3.38 | -0.45 | -2.38 | -0.95 | -13.58 | -0.95 | -13.41 | -0.85 | -19.02 | -0.85 | -20.27 | -1.25 | -23.58 | -1.25 | -21.59
-0.94 | -37.59 | -0.96 | -31.89 | -0.65 | -25.22 | -0.65 | -32.76 | -0.95 | -21.57 | -0.95 | -18.39 | -0.45 | -9.45 | -0.45 | -7.7 | -1.75 | -37.32 | -1.75 | -34.86 | -0.45 | -3.27 | -0.45 | -2.24 | -0.95 | -13.62 | -0.95 | -13.51 | -0.85 | -18.89 | -0.85 | -20.15 | -1.25 | -23.46 | -1.25 | -21.49
-0.94 | -37.71 | -0.96 | -32.03 | -0.65 | -25.06 | -0.65 | -32.47 | -0.96 | -21.67 | -0.96 | -18.48 | -0.45 | -9.24 | -0.45 | -7.64 | -1.75 | -37.17 | -1.75 | -34.8 | -0.45 | -3.17 | -0.45 | -2.1 | -0.95 | -13.68 | -0.96 | -13.6 | -0.85 | -18.76 | -0.85 | -20.03 | -1.25 | -23.35 | -1.25 | -21.37
-0.95 | -37.81 | -0.96 | -32.17 | -0.64 | -24.91 | -0.64 | -32.28 | -0.96 | -21.76 | -0.96 | -18.58 | -0.44 | -9.21 | -0.45 | -7.38 | -1.74 | -37.01 | -1.74 | -34.65 | -0.44 | -3.06 | -0.44 | -1.97 | -0.96 | -13.73 | -0.96 | -13.66 | -0.84 | -18.64 | -0.84 | -19.89 | -1.24 | -23.22 | -1.24 | -21.23
-0.95 | -37.92 | -0.96 | -32.31 | -0.64 | -24.75 | -0.64 | -32.11 | -0.96 | -21.87 | -0.96 | -18.67 | -0.44 | -9.19 | -0.44 | -7.25 | -1.74 | -36.88 | -1.74 | -34.5 | -0.44 | -2.96 | -0.44 | -1.83 | -0.96 | -13.77 | -0.96 | -13.74 | -0.84 | -18.51 | -0.84 | -19.76 | -1.24 | -23.08 | -1.24 | -21.11
-0.95 | -38.03 | -0.96 | -32.46 | -0.64 | -24.6 | -0.64 | -31.9 | -0.96 | -21.97 | -0.96 | -18.77 | -0.44 | -9 | -0.44 | -7.17 | -1.74 | -36.72 | -1.74 | -34.36 | -0.44 | -2.86 | -0.44 | -1.7 | -0.96 | -13.82 | -0.96 | -13.82 | -0.84 | -18.42 | -0.84 | -19.62 | -1.24 | -22.95 | -1.24 | -20.99
-0.95 | -38.13 | -0.96 | -32.6 | -0.64 | -24.45 | -0.64 | -31.7 | -0.96 | -22.07 | -0.96 | -18.87 | -0.44 | -8.97 | -0.44 | -6.9 | -1.74 | -36.55 | -1.74 | -34.24 | -0.44 | -2.77 | -0.44 | -1.57 | -0.96 | -13.87 | -0.96 | -13.91 | -0.84 | -18.29 | -0.84 | -19.48 | -1.24 | -22.81 | -1.24 | -20.87
-0.95 | -38.25 | -0.96 | -32.74 | -0.64 | -24.29 | -0.64 | -31.37 | -0.96 | -22.16 | -0.96 | -18.97 | -0.44 | -8.9 | -0.44 | -6.8 | -1.74 | -36.53 | -1.74 | -34.11 | -0.44 | -2.67 | -0.44 | -1.44 | -0.96 | -13.91 | -0.96 | -13.99 | -0.84 | -18.16 | -0.84 | -19.36 | -1.24 | -22.68 | -1.24 | -20.73
-0.95 | -38.35 | -0.96 | -32.88 | -0.64 | -24.14 | -0.64 | -31.21 | -0.96 | -22.26 | -0.96 | -19.07 | -0.44 | -8.73 | -0.44 | -6.72 | -1.74 | -36.71 | -1.74 | -34 | -0.44 | -2.57 | -0.44 | -1.31 | -0.96 | -13.96 | -0.96 | -14.05 | -0.84 | -18.03 | -0.84 | -19.25 | -1.24 | -22.55 | -1.24 | -20.6
-0.95 | -38.46 | -0.96 | -33.03 | -0.64 | -23.99 | -0.64 | -31.31 | -0.96 | -22.37 | -0.96 | -19.17 | -0.44 | -8.7 | -0.44 | -6.49 | -1.74 | -36.55 | -1.74 | -33.87 | -0.44 | -2.48 | -0.44 | -1.17 | -0.96 | -14 | -0.96 | -14.11 | -0.84 | -17.91 | -0.84 | -19.13 | -1.24 | -22.41 | -1.24 | -20.46
-0.95 | -38.58 | -0.97 | -33.17 | -0.64 | -23.84 | -0.64 | -31.1 | -0.96 | -22.48 | -0.96 | -19.26 | -0.44 | -8.56 | -0.44 | -6.45 | -1.74 | -36.39 | -1.74 | -33.72 | -0.44 | -2.38 | -0.44 | -1.05 | -0.96 | -14.05 | -0.96 | -14.18 | -0.84 | -17.78 | -0.84 | -19.02 | -1.24 | -22.27 | -1.24 | -20.33
-0.95 | -38.72 | -0.97 | -33.31 | -0.64 | -23.69 | -0.64 | -30.85 | -0.96 | -22.58 | -0.96 | -19.36 | -0.44 | -8.42 | -0.44 | -6.35 | -1.74 | -36.21 | -1.74 | -33.59 | -0.44 | -2.29 | -0.44 | -0.91 | -0.96 | -14.09 | -0.96 | -14.26 | -0.84 | -17.66 | -0.84 | -18.94 | -1.24 | -22.13 | -1.24 | -20.19
-0.95 | -38.85 | -0.97 | -33.45 | -0.64 | -23.55 | -0.64 | -30.9 | -0.97 | -22.69 | -0.97 | -19.46 | -0.44 | -8.4 | -0.44 | -6.14 | -1.74 | -36.03 | -1.74 | -33.47 | -0.44 | -2.2 | -0.44 | -0.79 | -0.96 | -14.13 | -0.97 | -14.33 | -0.84 | -17.53 | -0.84 | -19.33 | -1.24 | -22 | -1.24 | -20.06
-0.96 | -38.96 | -0.97 | -33.6 | -0.63 | -23.4 | -0.63 | -30.73 | -0.97 | -22.8 | -0.97 | -19.56 | -0.43 | -8.22 | -0.44 | -6.1 | -1.73 | -35.92 | -1.73 | -33.35 | -0.43 | -2.11 | -0.43 | -0.66 | -0.97 | -14.19 | -0.97 | -14.4 | -0.83 | -17.41 | -0.83 | -19.76 | -1.23 | -21.88 | -1.23 | -19.94
-0.96 | -39.09 | -0.97 | -33.75 | -0.63 | -23.25 | -0.63 | -30.56 | -0.97 | -22.9 | -0.97 | -19.67 | -0.43 | -8.12 | -0.43 | -5.97 | -1.73 | -35.77 | -1.73 | -33.21 | -0.43 | -2.02 | -0.43 | -0.54 | -0.97 | -14.25 | -0.97 | -14.47 | -0.83 | -17.29 | -0.83 | -19.3 | -1.23 | -21.77 | -1.23 | -19.83
-0.96 | -39.21 | -0.97 | -33.89 | -0.63 | -23.11 | -0.63 | -30.61 | -0.97 | -23 | -0.97 | -19.78 | -0.43 | -8.09 | -0.43 | -5.76 | -1.73 | -35.6 | -1.73 | -33.07 | -0.43 | -1.93 | -0.43 | -0.42 | -0.97 | -14.29 | -0.97 | -14.54 | -0.83 | -17.16 | -0.83 | -19 | -1.23 | -21.65 | -1.23 | -19.74
-0.96 | -39.33 | -0.97 | -34.04 | -0.63 | -22.96 | -0.63 | -30.46 | -0.97 | -23.1 | -0.97 | -19.88 | -0.43 | -7.88 | -0.43 | -5.71 | -1.73 | -35.43 | -1.73 | -32.96 | -0.43 | -1.85 | -0.43 | -0.3 | -0.97 | -14.33 | -0.97 | -14.62 | -0.83 | -17.04 | -0.83 | -18.79 | -1.23 | -21.51 | -1.23 | -19.62
-0.96 | -39.45 | -0.97 | -34.18 | -0.63 | -22.81 | -0.63 | -30.06 | -0.97 | -23.21 | -0.97 | -19.98 | -0.43 | -7.78 | -0.43 | -5.54 | -1.73 | -35.27 | -1.73 | -32.84 | -0.43 | -1.77 | -0.43 | -0.18 | -0.97 | -14.37 | -0.97 | -14.7 | -0.83 | -16.91 | -0.83 | -18.69 | -1.23 | -21.39 | -1.23 | -19.5
-0.96 | -39.58 | -0.97 | -34.32 | -0.63 | -22.66 | -0.63 | -29.71 | -0.97 | -23.31 | -0.97 | -20.08 | -0.43 | -7.76 | -0.43 | -5.37 | -1.73 | -35.1 | -1.73 | -32.7 | -0.43 | -1.69 | -0.43 | -0.06 | -0.97 | -14.41 | -0.97 | -14.77 | -0.83 | -16.79 | -0.83 | -18.55 | -1.23 | -21.25 | -1.23 | -19.37
-0.96 | -39.7 | -0.97 | -34.46 | -0.63 | -22.52 | -0.63 | -29.55 | -0.97 | -23.41 | -0.97 | -20.19 | -0.43 | -7.54 | -0.43 | -5.32 | -1.73 | -34.96 | -1.73 | -32.55 | -0.43 | -1.61 | -0.43 | 0.06 | -0.97 | -14.46 | -0.97 | -14.83 | -0.83 | -16.67 | -0.83 | -18.42 | -1.23 | -21.11 | -1.23 | -19.23
-0.96 | -39.83 | -0.98 | -34.6 | -0.63 | -22.38 | -0.63 | -29.73 | -0.97 | -23.52 | -0.97 | -20.29 | -0.43 | -7.47 | -0.43 | -5.11 | -1.73 | -34.82 | -1.73 | -32.42 | -0.43 | -1.54 | -0.43 | 0.17 | -0.97 | -14.52 | -0.97 | -14.89 | -0.83 | -16.54 | -0.83 | -18.26 | -1.23 | -20.97 | -1.23 | -19.11
-0.96 | -39.97 | -0.98 | -34.75 | -0.63 | -22.23 | -0.63 | -29.62 | -0.97 | -23.62 | -0.97 | -20.4 | -0.43 | -7.42 | -0.43 | -4.96 | -1.73 | -34.67 | -1.73 | -32.29 | -0.43 | -1.46 | -0.43 | 0.28 | -0.97 | -14.59 | -0.97 | -14.96 | -0.83 | -16.43 | -0.83 | -18.12 | -1.23 | -20.86 | -1.23 | -18.97
-0.96 | -40.08 | -0.98 | -34.9 | -0.63 | -22.08 | -0.63 | -29.4 | -0.98 | -23.73 | -0.98 | -20.5 | -0.42 | -7.19 | -0.43 | -4.92 | -1.73 | -34.52 | -1.73 | -32.17 | -0.42 | -1.39 | -0.42 | 0.4 | -0.97 | -14.62 | -0.98 | -15.03 | -0.83 | -16.31 | -0.83 | -17.98 | -1.23 | -20.73 | -1.23 | -18.84
-0.97 | -40.2 | -0.98 | -35.04 | -0.62 | -21.94 | -0.62 | -29.36 | -0.98 | -23.83 | -0.98 | -20.6 | -0.42 | -7.12 | -0.42 | -4.7 | -1.72 | -34.33 | -1.72 | -32.04 | -0.42 | -1.32 | -0.42 | 0.51 | -0.98 | -14.66 | -0.98 | -15.09 | -0.82 | -16.19 | -0.82 | -17.86 | -1.22 | -20.6 | -1.22 | -18.73
-0.97 | -40.33 | -0.98 | -35.18 | -0.62 | -21.8 | -0.62 | -29 | -0.98 | -23.94 | -0.98 | -20.7 | -0.42 | -7.07 | -0.42 | -4.61 | -1.72 | -34.18 | -1.72 | -31.9 | -0.42 | -1.25 | -0.42 | 0.62 | -0.98 | -14.7 | -0.98 | -15.17 | -0.82 | -16.07 | -0.82 | -17.74 | -1.22 | -20.47 | -1.22 | -18.61
-0.97 | -40.44 | -0.98 | -35.33 | -0.62 | -21.66 | -0.62 | -28.76 | -0.98 | -24.04 | -0.98 | -20.8 | -0.42 | -6.87 | -0.42 | -4.57 | -1.72 | -34.01 | -1.72 | -31.77 | -0.42 | -1.18 | -0.42 | 0.73 | -0.98 | -14.73 | -0.98 | -15.25 | -0.82 | -15.95 | -0.82 | -17.62 | -1.22 | -20.34 | -1.22 | -18.49
-0.97 | -40.56 | -0.98 | -35.47 | -0.62 | -21.52 | -0.62 | -28.82 | -0.98 | -24.15 | -0.98 | -20.91 | -0.42 | -6.82 | -0.42 | -4.35 | -1.72 | -33.87 | -1.72 | -31.65 | -0.42 | -1.11 | -0.42 | 0.84 | -0.98 | -14.76 | -0.98 | -15.33 | -0.82 | -15.83 | -0.82 | -17.51 | -1.22 | -20.22 | -1.22 | -18.36
-0.97 | -40.69 | -0.98 | -35.61 | -0.62 | -21.39 | -0.62 | -28.61 | -0.98 | -24.25 | -0.98 | -21.02 | -0.42 | -6.75 | -0.42 | -4.3 | -1.72 | -33.75 | -1.72 | -31.54 | -0.42 | -1.05 | -0.42 | 0.94 | -0.98 | -14.8 | -0.98 | -15.39 | -0.82 | -15.71 | -0.82 | -17.4 | -1.22 | -20.1 | -1.22 | -18.23
-0.97 | -40.84 | -0.98 | -35.75 | -0.62 | -21.25 | -0.62 | -28.36 | -0.98 | -24.36 | -0.98 | -21.12 | -0.42 | -6.58 | -0.42 | -4.24 | -1.72 | -33.74 | -1.72 | -31.45 | -0.42 | -0.99 | -0.42 | 1.04 | -0.98 | -14.84 | -0.98 | -15.45 | -0.82 | -15.59 | -0.82 | -17.27 | -1.22 | -19.98 | -1.22 | -18.13
-0.97 | -40.96 | -0.98 | -35.89 | -0.62 | -21.11 | -0.62 | -28.27 | -0.98 | -24.47 | -0.98 | -21.22 | -0.42 | -6.55 | -0.42 | -4.05 | -1.72 | -33.6 | -1.72 | -31.33 | -0.42 | -0.92 | -0.42 | 1.14 | -0.98 | -14.88 | -0.98 | -15.51 | -0.82 | -15.47 | -0.82 | -17.14 | -1.22 | -19.85 | -1.22 | -18.02
-0.97 | -41.08 | -0.99 | -36.03 | -0.62 | -20.96 | -0.62 | -28.08 | -0.98 | -24.58 | -0.98 | -21.32 | -0.42 | -6.44 | -0.42 | -4.03 | -1.72 | -33.42 | -1.72 | -31.22 | -0.42 | -0.87 | -0.42 | 1.24 | -0.98 | -14.92 | -0.98 | -15.58 | -0.82 | -15.36 | -0.82 | -17.01 | -1.22 | -19.73 | -1.22 | -17.9
-0.97 | -41.21 | -0.99 | -36.17 | -0.62 | -20.82 | -0.62 | -27.84 | -0.98 | -24.7 | -0.98 | -21.43 | -0.42 | -6.31 | -0.42 | -3.95 | -1.72 | -33.26 | -1.72 | -31.14 | -0.42 | -0.81 | -0.42 | 1.34 | -0.98 | -14.97 | -0.98 | -15.66 | -0.82 | -15.24 | -0.82 | -16.87 | -1.22 | -19.61 | -1.22 | -17.78
-0.97 | -41.33 | -0.99 | -36.34 | -0.61 | -20.67 | -0.61 | -27.65 | -0.99 | -24.81 | -0.99 | -21.53 | -0.41 | -6.29 | -0.42 | -3.79 | -1.72 | -33.09 | -1.72 | -31.03 | -0.41 | -0.75 | -0.41 | 1.44 | -0.98 | -15.01 | -0.99 | -15.71 | -0.82 | -15.12 | -0.82 | -16.74 | -1.22 | -19.5 | -1.22 | -17.65
-0.98 | -41.45 | -0.99 | -36.49 | -0.61 | -20.52 | -0.61 | -27.48 | -0.99 | -24.92 | -0.99 | -21.64 | -0.41 | -6.15 | -0.41 | -3.78 | -1.71 | -32.94 | -1.71 | -30.96 | -0.41 | -0.7 | -0.41 | 1.54 | -0.99 | -15.04 | -0.99 | -15.76 | -0.81 | -15 | -0.81 | -16.6 | -1.21 | -19.37 | -1.21 | -17.52
-0.98 | -41.58 | -0.99 | -36.63 | -0.61 | -20.38 | -0.61 | -27.44 | -0.99 | -25.02 | -0.99 | -21.75 | -0.41 | -6.06 | -0.41 | -3.67 | -1.71 | -32.83 | -1.71 | -30.91 | -0.41 | -0.65 | -0.41 | 1.63 | -0.99 | -15.08 | -0.99 | -15.82 | -0.81 | -14.89 | -0.81 | -16.47 | -1.21 | -19.24 | -1.21 | -17.4
-0.98 | -41.7 | -0.99 | -36.78 | -0.61 | -20.24 | -0.61 | -27.28 | -0.99 | -25.14 | -0.99 | -21.85 | -0.41 | -6.06 | -0.41 | -3.51 | -1.71 | -32.65 | -1.71 | -30.87 | -0.41 | -0.61 | -0.41 | 1.72 | -0.99 | -15.11 | -0.99 | -15.89 | -0.81 | -14.78 | -0.81 | -16.35 | -1.21 | -19.12 | -1.21 | -17.28
-0.98 | -41.82 | -0.99 | -36.93 | -0.61 | -20.1 | -0.61 | -27.13 | -0.99 | -25.25 | -0.99 | -21.95 | -0.41 | -5.89 | -0.41 | -3.49 | -1.71 | -32.5 | -1.71 | -30.73 | -0.41 | -0.56 | -0.41 | 1.81 | -0.99 | -15.14 | -0.99 | -15.95 | -0.81 | -14.67 | -0.81 | -16.23 | -1.21 | -19 | -1.21 | -17.16
-0.98 | -41.94 | -0.99 | -37.09 | -0.61 | -19.96 | -0.61 | -27 | -0.99 | -25.35 | -0.99 | -22.06 | -0.41 | -5.83 | -0.41 | -3.33 | -1.71 | -32.33 | -1.71 | -30.61 | -0.41 | -0.52 | -0.41 | 1.9 | -0.99 | -15.17 | -0.99 | -16 | -0.81 | -14.56 | -0.81 | -16.11 | -1.21 | -18.89 | -1.21 | -17.05
-0.98 | -42.05 | -0.99 | -37.24 | -0.61 | -19.81 | -0.61 | -26.68 | -0.99 | -25.46 | -0.99 | -22.17 | -0.41 | -5.82 | -0.41 | -3.18 | -1.71 | -32.18 | -1.71 | -30.49 | -0.41 | -0.47 | -0.41 | 1.99 | -0.99 | -15.2 | -0.99 | -16.06 | -0.81 | -14.45 | -0.81 | -15.99 | -1.21 | -18.83 | -1.21 | -16.92
-0.98 | -42.18 | -1 | -37.39 | -0.61 | -19.68 | -0.61 | -26.63 | -0.99 | -25.57 | -0.99 | -22.27 | -0.41 | -5.64 | -0.41 | -3.15 | -1.71 | -32.1 | -1.71 | -30.35 | -0.41 | -0.43 | -0.41 | 2.07 | -0.99 | -15.23 | -0.99 | -16.11 | -0.81 | -14.33 | -0.81 | -15.87 | -1.21 | -18.76 | -1.21 | -16.8
-0.98 | -42.29 | -1 | -37.53 | -0.61 | -19.54 | -0.61 | -26.71 | -0.99 | -25.68 | -0.99 | -22.37 | -0.41 | -5.59 | -0.41 | -2.99 | -1.71 | -31.96 | -1.71 | -30.23 | -0.41 | -0.4 | -0.41 | 2.15 | -0.99 | -15.27 | -0.99 | -16.16 | -0.81 | -14.22 | -0.81 | -15.74 | -1.21 | -18.63 | -1.21 | -16.67
-0.98 | -42.41 | -1 | -37.67 | -0.61 | -19.4 | -0.61 | -26.52 | -1 | -25.79 | -1 | -22.47 | -0.41 | -5.58 | -0.41 | -2.87 | -1.71 | -31.78 | -1.71 | -30.11 | -0.41 | -0.36 | -0.41 | 2.23 | -0.99 | -15.31 | -1 | -16.23 | -0.81 | -14.11 | -0.81 | -15.61 | -1.21 | -18.5 | -1.21 | -16.56
-0.98 | -42.54 | -1 | -37.82 | -0.6 | -19.26 | -0.6 | -26.42 | -1 | -25.92 | -1 | -22.58 | -0.41 | -5.42 | -0.41 | -2.84 | -1.71 | -31.64 | -1.71 | -29.98 | -0.41 | -0.33 | -0.41 | 2.31 | -1 | -15.35 | -1 | -16.27 | -0.81 | -13.99 | -0.81 | -15.49 | -1.21 | -18.37 | -1.21 | -16.44
-0.99 | -42.66 | -1 | -37.96 | -0.6 | -19.12 | -0.6 | -26.34 | -1 | -26.03 | -1 | -22.69 | -0.4 | -5.39 | -0.41 | -2.67 | -1.7 | -31.52 | -1.7 | -29.85 | -0.4 | -0.29 | -0.4 | 2.38 | -1 | -15.39 | -1 | -16.31 | -0.81 | -13.88 | -0.81 | -15.36 | -1.2 | -18.24 | -1.2 | -16.32
-0.99 | -42.79 | -1 | -38.05 | -0.6 | -18.98 | -0.6 | -26.04 | -1 | -26.15 | -1 | -22.8 | -0.4 | -5.35 | -0.4 | -2.59 | -1.7 | -31.36 | -1.7 | -29.72 | -0.4 | -0.26 | -0.4 | 2.46 | -1 | -15.43 | -1 | -16.36 | -0.8 | -13.77 | -0.8 | -15.23 | -1.2 | -18.11 | -1.2 | -16.22
-0.99 | -42.9 | -1 | -37.92 | -0.6 | -18.84 | -0.6 | -25.87 | -1 | -26.26 | -1 | -22.91 | -0.4 | -5.19 | -0.4 | -2.56 | -1.7 | -31.2 | -1.7 | -29.59 | -0.4 | -0.23 | -0.4 | 2.53 | -1 | -15.48 | -1 | -16.41 | -0.8 | -13.65 | -0.8 | -15.11 | -1.2 | -17.99 | -1.2 | -16.11
-0.99 | -43.03 | -1 | -37.73 | -0.6 | -18.71 | -0.6 | -25.71 | -1 | -26.36 | -1 | -23.02 | -0.4 | -5.18 | -0.4 | -2.37 | -1.7 | -31.06 | -1.7 | -29.46 | -0.4 | -0.2 | -0.4 | 2.6 | -1 | -15.51 | -1 | -16.46 | -0.8 | -13.54 | -0.8 | -14.99 | -1.2 | -17.87 | -1.2 | -15.99
-0.99 | -43.15 | -1 | -37.53 | -0.6 | -18.57 | -0.6 | -25.53 | -1 | -26.48 | -1 | -23.13 | -0.4 | -5.11 | -0.4 | -2.34 | -1.7 | -30.9 | -1.7 | -29.35 | -0.4 | -0.17 | -0.4 | 2.66 | -1 | -15.54 | -1 | -16.52 | -0.8 | -13.43 | -0.8 | -14.87 | -1.2 | -17.75 | -1.2 | -15.85
-0.99 | -43.27 | -1 | -37.34 | -0.6 | -18.44 | -0.6 | -25.39 | -1 | -26.58 | -1 | -23.24 | -0.4 | -4.99 | -0.4 | -2.29 | -1.7 | -30.77 | -1.7 | -29.25 | -0.4 | -0.15 | -0.4 | 2.73 | -1 | -15.57 | -1 | -16.59 | -0.8 | -13.32 | -0.8 | -14.75 | -1.2 | -17.62 | -1.2 | -15.73
-0.99 | -43.38 | -1 | -37.14 | -0.6 | -18.3 | -0.6 | -25.09 | -1 | -26.69 | -1 | -23.35 | -0.4 | -4.99 | -0.4 | -2.11 | -1.7 | -30.63 | -1.7 | -29.15 | -0.4 | -0.12 | -0.4 | 2.79 | -1 | -15.6 | -1 | -16.66 | -0.8 | -13.21 | -0.8 | -14.64 | -1.2 | -17.49 | -1.2 | -15.63
-0.99 | -43.51 | -0.99 | -36.93 | -0.6 | -18.16 | -0.6 | -24.89 | -1 | -26.8 | -1 | -23.47 | -0.4 | -4.89 | -0.4 | -2.08 | -1.7 | -30.51 | -1.7 | -29.03 | -0.4 | -0.1 | -0.4 | 2.85 | -1 | -15.69 | -1 | -16.72 | -0.8 | -13.1 | -0.8 | -14.52 | -1.2 | -17.36 | -1.2 | -15.52
-0.99 | -43.64 | -0.99 | -36.75 | -0.6 | -18.03 | -0.6 | -24.83 | -1 | -26.91 | -1 | -23.58 | -0.4 | -4.79 | -0.4 | -1.98 | -1.7 | -30.37 | -1.7 | -28.91 | -0.4 | -0.08 | -0.4 | 2.91 | -1 | -15.88 | -1 | -16.78 | -0.8 | -12.99 | -0.8 | -14.4 | -1.2 | -17.24 | -1.2 | -15.4
-1 | -43.77 | -0.99 | -36.55 | -0.59 | -17.89 | -0.59 | -24.55 | -1.01 | -27.02 | -1.01 | -23.68 | -0.4 | -4.79 | -0.4 | -1.81 | -1.7 | -30.23 | -1.7 | -28.78 | -0.4 | -0.06 | -0.4 | 2.96 | -1 | -15.98 | -1.01 | -16.83 | -0.8 | -12.89 | -0.8 | -14.28 | -1.2 | -17.14 | -1.2 | -15.28
-1 | -43.89 | -0.99 | -36.36 | -0.59 | -17.76 | -0.59 | -24.39 | -1.01 | -27.13 | -1.01 | -23.79 | -0.39 | -4.67 | -0.4 | -1.8 | -1.69 | -30.07 | -1.69 | -28.66 | -0.39 | -0.04 | -0.39 | 3.01 | -1.01 | -16.03 | -1.01 | -16.87 | -0.8 | -12.79 | -0.8 | -14.15 | -1.19 | -17.02 | -1.19 | -15.16
-1 | -44.02 | -0.99 | -36.16 | -0.59 | -17.62 | -0.59 | -24.4 | -1.01 | -27.24 | -1.01 | -23.91 | -0.39 | -4.6 | -0.39 | -1.69 | -1.69 | -29.92 | -1.69 | -28.55 | -0.39 | -0.02 | -0.39 | 3.06 | -1.01 | -16.06 | -1.01 | -16.93 | -0.79 | -12.69 | -0.79 | -14.04 | -1.19 | -16.89 | -1.19 | -15.04
-1 | -44.14 | -0.99 | -35.97 | -0.59 | -17.48 | -0.59 | -24.17 | -1.01 | -27.36 | -1.01 | -24.02 | -0.39 | -4.61 | -0.39 | -1.56 | -1.69 | -29.78 | -1.69 | -28.44 | -0.39 | 0.01 | -0.39 | 3.1 | -1.01 | -16.08 | -1.01 | -16.99 | -0.79 | -12.6 | -0.79 | -13.92 | -1.19 | -16.77 | -1.19 | -14.93
-1 | -44.26 | -0.99 | -35.77 | -0.59 | -17.35 | -0.59 | -23.95 | -1.01 | -27.47 | -1.01 | -24.12 | -0.39 | -4.46 | -0.39 | -1.57 | -1.69 | -29.64 | -1.69 | -28.34 | -0.39 | 0.03 | -0.39 | 3.13 | -1.01 | -16.1 | -1.01 | -17.05 | -0.79 | -12.49 | -0.79 | -13.8 | -1.19 | -16.64 | -1.19 | -14.82
-1 | -44.34 | -0.99 | -35.59 | -0.59 | -17.22 | -0.59 | -23.92 | -1.01 | -27.58 | -1.01 | -24.23 | -0.39 | -4.41 | -0.39 | -1.44 | -1.69 | -29.52 | -1.69 | -28.24 | -0.39 | 0.05 | -0.39 | 3.17 | -1.01 | -16.12 | -1.01 | -17.13 | -0.79 | -12.39 | -0.79 | -13.69 | -1.19 | -16.53 | -1.19 | -14.71
-1 | -44.19 | -0.99 | -35.54 | -0.59 | -17.08 | -0.59 | -23.8 | -1.01 | -27.71 | -1.01 | -24.34 | -0.39 | -4.42 | -0.39 | -1.32 | -1.69 | -29.39 | -1.69 | -28.15 | -0.39 | 0.07 | -0.39 | 3.21 | -1.01 | -16.14 | -1.01 | -17.19 | -0.79 | -12.29 | -0.79 | -13.57 | -1.19 | -16.41 | -1.19 | -14.62
-1 | -43.98 | -0.98 | -35.38 | -0.59 | -16.94 | -0.59 | -23.62 | -1.01 | -27.84 | -1.01 | -24.45 | -0.39 | -4.29 | -0.39 | -1.31 | -1.69 | -29.25 | -1.69 | -28.05 | -0.39 | 0.08 | -0.39 | 3.24 | -1.01 | -16.16 | -1.01 | -17.25 | -0.79 | -12.18 | -0.79 | -13.46 | -1.19 | -16.29 | -1.19 | -14.52
-1 | -43.75 | -0.98 | -35.19 | -0.59 | -16.81 | -0.59 | -23.44 | -1.01 | -27.96 | -1.01 | -24.56 | -0.39 | -4.27 | -0.39 | -1.17 | -1.69 | -29.11 | -1.69 | -27.94 | -0.39 | 0.1 | -0.39 | 3.27 | -1.01 | -16.18 | -1.01 | -17.29 | -0.79 | -12.08 | -0.79 | -13.34 | -1.19 | -16.17 | -1.19 | -14.4
-1 | -43.54 | -0.98 | -35 | -0.59 | -16.68 | -0.59 | -23.25 | -1.01 | -28.07 | -1.01 | -24.68 | -0.39 | -4.27 | -0.39 | -1.1 | -1.69 | -29.09 | -1.69 | -27.84 | -0.39 | 0.12 | -0.39 | 3.3 | -1.01 | -16.19 | -1.01 | -17.31 | -0.79 | -11.98 | -0.79 | -13.23 | -1.19 | -16.06 | -1.19 | -14.3
-1 | -43.32 | -0.98 | -34.81 | -0.58 | -16.54 | -0.58 | -23.25 | -1.02 | -28.19 | -1.02 | -24.79 | -0.39 | -4.14 | -0.39 | -1.11 | -1.69 | -28.99 | -1.69 | -27.73 | -0.39 | 0.14 | -0.39 | 3.33 | -1.01 | -16.2 | -1.02 | -17.35 | -0.79 | -11.87 | -0.79 | -13.11 | -1.19 | -15.93 | -1.19 | -14.19
-0.99 | -43.09 | -0.98 | -34.62 | -0.58 | -16.41 | -0.58 | -23.04 | -1.02 | -28.29 | -1.02 | -24.91 | -0.38 | -4.13 | -0.39 | -1 | -1.68 | -28.83 | -1.68 | -27.61 | -0.38 | 0.16 | -0.38 | 3.35 | -1.02 | -16.24 | -1.02 | -17.42 | -0.79 | -11.77 | -0.79 | -13 | -1.18 | -15.81 | -1.18 | -14.08
-0.99 | -42.87 | -0.98 | -34.43 | -0.58 | -16.28 | -0.58 | -22.81 | -1.02 | -28.4 | -1.02 | -25.02 | -0.38 | -4.09 | -0.38 | -1.01 | -1.68 | -28.68 | -1.68 | -27.51 | -0.38 | 0.17 | -0.38 | 3.37 | -1.02 | -16.29 | -1.02 | -17.62 | -0.78 | -11.66 | -0.78 | -12.9 | -1.18 | -15.69 | -1.18 | -13.97
-0.99 | -42.66 | -0.98 | -34.24 | -0.58 | -16.14 | -0.58 | -22.79 | -1.02 | -28.5 | -1.02 | -25.13 | -0.38 | -3.96 | -0.38 | -1.01 | -1.68 | -28.53 | -1.68 | -27.4 | -0.38 | 0.19 | -0.38 | 3.38 | -1.02 | -16.36 | -1.02 | -17.68 | -0.78 | -11.56 | -0.78 | -12.79 | -1.18 | -15.59 | -1.18 | -13.85
-0.99 | -42.44 | -0.98 | -34.06 | -0.58 | -16.01 | -0.58 | -22.61 | -1.02 | -28.61 | -1.02 | -25.24 | -0.38 | -3.96 | -0.38 | -0.87 | -1.68 | -28.42 | -1.68 | -27.28 | -0.38 | 0.21 | -0.38 | 3.39 | -1.02 | -16.39 | -1.02 | -17.71 | -0.78 | -11.45 | -0.78 | -12.68 | -1.18 | -15.48 | -1.18 | -13.74
-0.99 | -42.22 | -0.98 | -33.87 | -0.58 | -15.88 | -0.58 | -22.47 | -1.02 | -28.76 | -1.02 | -25.35 | -0.38 | -3.88 | -0.38 | -0.87 | -1.68 | -28.31 | -1.68 | -27.16 | -0.38 | 0.22 | -0.38 | 3.4 | -1.02 | -16.41 | -1.02 | -17.74 | -0.78 | -11.36 | -0.78 | -12.58 | -1.18 | -15.37 | -1.18 | -13.63
-0.99 | -42.01 | -0.98 | -33.68 | -0.58 | -15.75 | -0.58 | -22.51 | -1.02 | -28.89 | -1.02 | -25.47 | -0.38 | -3.78 | -0.38 | -0.82 | -1.68 | -28.18 | -1.68 | -27.04 | -0.38 | 0.24 | -0.38 | 3.4 | -1.02 | -16.41 | -1.02 | -17.76 | -0.78 | -11.26 | -0.78 | -12.47 | -1.18 | -15.25 | -1.18 | -13.53
-0.99 | -41.8 | -0.97 | -33.49 | -0.58 | -15.62 | -0.58 | -22.34 | -1.02 | -29 | -1.02 | -25.58 | -0.38 | -3.78 | -0.38 | -0.69 | -1.68 | -28.03 | -1.68 | -26.92 | -0.38 | 0.25 | -0.38 | 3.4 | -1.02 | -16.43 | -1.02 | -17.78 | -0.78 | -11.16 | -0.78 | -12.36 | -1.18 | -15.13 | -1.18 | -13.42
-0.99 | -41.58 | -0.97 | -33.31 | -0.58 | -15.49 | -0.58 | -22 | -1.02 | -29.12 | -1.02 | -25.71 | -0.38 | -3.68 | -0.38 | -0.71 | -1.68 | -27.88 | -1.68 | -26.81 | -0.38 | 0.27 | -0.38 | 3.4 | -1.02 | -16.44 | -1.02 | -17.83 | -0.78 | -11.06 | -0.78 | -12.25 | -1.18 | -15.01 | -1.18 | -13.3
-0.99 | -41.37 | -0.97 | -33.12 | -0.58 | -15.37 | -0.58 | -21.79 | -1.02 | -29.24 | -1.02 | -25.81 | -0.38 | -3.61 | -0.38 | -0.65 | -1.68 | -27.75 | -1.68 | -26.71 | -0.38 | 0.29 | -0.38 | 3.4 | -1.02 | -16.45 | -1.02 | -17.86 | -0.78 | -10.96 | -0.78 | -12.14 | -1.18 | -14.9 | -1.18 | -13.19
-0.98 | -41.16 | -0.97 | -32.96 | -0.57 | -15.24 | -0.57 | -21.58 | -1.03 | -29.37 | -1.03 | -25.94 | -0.38 | -3.61 | -0.38 | -0.56 | -1.68 | -27.64 | -1.68 | -26.62 | -0.38 | 0.3 | -0.38 | 3.39 | -1.02 | -16.47 | -1.03 | -17.89 | -0.78 | -10.86 | -0.78 | -12.03 | -1.18 | -14.8 | -1.18 | -13.09
-0.98 | -40.95 | -0.97 | -32.78 | -0.57 | -15.11 | -0.57 | -21.66 | -1.03 | -29.51 | -1.03 | -26.04 | -0.37 | -3.5 | -0.38 | -0.59 | -1.67 | -27.54 | -1.67 | -26.49 | -0.37 | 0.32 | -0.37 | 3.38 | -1.03 | -16.49 | -1.03 | -17.93 | -0.78 | -10.77 | -0.78 | -11.92 | -1.17 | -14.68 | -1.17 | -12.99
-0.98 | -40.75 | -0.97 | -32.59 | -0.57 | -14.99 | -0.57 | -21.63 | -1.03 | -29.64 | -1.03 | -26.17 | -0.37 | -3.46 | -0.37 | -0.52 | -1.67 | -27.41 | -1.67 | -26.38 | -0.37 | 0.34 | -0.37 | 3.37 | -1.03 | -16.5 | -1.03 | -17.96 | -0.77 | -10.67 | -0.77 | -11.81 | -1.17 | -14.57 | -1.17 | -12.89
-0.98 | -40.57 | -0.97 | -32.42 | -0.57 | -14.86 | -0.57 | -21.47 | -1.03 | -29.76 | -1.03 | -26.3 | -0.37 | -3.46 | -0.37 | -0.45 | -1.67 | -27.25 | -1.67 | -26.25 | -0.37 | 0.36 | -0.37 | 3.35 | -1.03 | -16.52 | -1.03 | -17.98 | -0.77 | -10.57 | -0.77 | -11.7 | -1.17 | -14.45 | -1.17 | -12.78
-0.98 | -40.37 | -0.97 | -32.23 | -0.57 | -14.73 | -0.57 | -21.35 | -1.03 | -29.89 | -1.03 | -26.41 | -0.37 | -3.34 | -0.37 | -0.48 | -1.67 | -27.1 | -1.67 | -26.12 | -0.37 | 0.37 | -0.37 | 3.33 | -1.03 | -16.53 | -1.03 | -18.02 | -0.77 | -10.47 | -0.77 | -11.59 | -1.17 | -14.35 | -1.17 | -12.69
-0.98 | -40.16 | -0.97 | -32.05 | -0.57 | -14.61 | -0.57 | -21.11 | -1.03 | -30 | -1.03 | -26.53 | -0.37 | -3.31 | -0.37 | -0.4 | -1.67 | -26.98 | -1.67 | -26.02 | -0.37 | 0.39 | -0.37 | 3.31 | -1.03 | -16.54 | -1.03 | -18.05 | -0.77 | -10.38 | -0.77 | -11.48 | -1.17 | -14.24 | -1.17 | -12.61
-0.98 | -39.95 | -0.97 | -31.87 | -0.57 | -14.48 | -0.57 | -20.9 | -1.03 | -30.11 | -1.03 | -26.64 | -0.37 | -3.3 | -0.37 | -0.34 | -1.67 | -26.88 | -1.67 | -25.91 | -0.37 | 0.41 | -0.37 | 3.29 | -1.03 | -16.55 | -1.03 | -18.08 | -0.77 | -10.28 | -0.77 | -11.37 | -1.17 | -14.12 | -1.17 | -12.51
-0.98 | -39.76 | -0.96 | -31.7 | -0.57 | -14.36 | -0.57 | -20.75 | -1.03 | -30.23 | -1.03 | -26.76 | -0.37 | -3.17 | -0.37 | -0.38 | -1.67 | -26.74 | -1.67 | -25.8 | -0.37 | 0.42 | -0.37 | 3.26 | -1.03 | -16.55 | -1.03 | -18.12 | -0.77 | -10.19 | -0.77 | -11.27 | -1.17 | -14.01 | -1.17 | -12.41
-0.98 | -39.56 | -0.96 | -31.52 | -0.57 | -14.23 | -0.57 | -20.49 | -1.03 | -30.34 | -1.03 | -26.86 | -0.37 | -3.16 | -0.37 | -0.29 | -1.67 | -26.62 | -1.67 | -25.69 | -0.37 | 0.44 | -0.37 | 3.23 | -1.03 | -16.56 | -1.03 | -18.16 | -0.77 | -10.09 | -0.77 | -11.16 | -1.17 | -13.89 | -1.17 | -12.31
-0.98 | -39.35 | -0.96 | -31.35 | -0.57 | -14.11 | -0.57 | -20.44 | -1.03 | -30.46 | -1.03 | -26.98 | -0.37 | -3.14 | -0.37 | -0.27 | -1.67 | -26.51 | -1.67 | -25.58 | -0.37 | 0.46 | -0.37 | 3.2 | -1.03 | -16.57 | -1.03 | -18.19 | -0.77 | -9.99 | -0.77 | -11.05 | -1.17 | -13.78 | -1.17 | -12.22
-0.97 | -39.15 | -0.96 | -31.17 | -0.56 | -13.98 | -0.56 | -20.5 | -1.04 | -30.58 | -1.04 | -27.09 | -0.36 | -3.02 | -0.37 | -0.3 | -1.67 | -26.38 | -1.67 | -25.48 | -0.36 | 0.47 | -0.36 | 3.17 | -1.03 | -16.58 | -1.04 | -18.21 | -0.77 | -9.89 | -0.77 | -10.95 | -1.17 | -13.66 | -1.17 | -12.12
-0.97 | -38.94 | -0.96 | -31 | -0.56 | -13.86 | -0.56 | -20.36 | -1.04 | -30.7 | -1.04 | -27.21 | -0.36 | -3.02 | -0.36 | -0.21 | -1.66 | -26.24 | -1.66 | -25.38 | -0.36 | 0.49 | -0.36 | 3.14 | -1.04 | -16.59 | -1.04 | -18.25 | -0.77 | -9.8 | -0.77 | -10.85 | -1.16 | -13.56 | -1.16 | -12.02
-0.97 | -38.74 | -0.96 | -30.83 | -0.56 | -13.73 | -0.56 | -20.07 | -1.04 | -30.82 | -1.04 | -27.32 | -0.36 | -2.97 | -0.36 | -0.23 | -1.66 | -26.11 | -1.66 | -25.28 | -0.36 | 0.5 | -0.36 | 3.11 | -1.04 | -16.59 | -1.04 | -18.3 | -0.76 | -9.71 | -0.76 | -10.74 | -1.16 | -13.49 | -1.16 | -11.92
-0.97 | -38.53 | -0.96 | -30.65 | -0.56 | -13.61 | -0.56 | -19.9 | -1.04 | -30.93 | -1.04 | -27.45 | -0.36 | -2.86 | -0.36 | -0.24 | -1.66 | -25.99 | -1.66 | -25.16 | -0.36 | 0.52 | -0.36 | 3.08 | -1.04 | -16.6 | -1.04 | -18.34 | -0.76 | -9.62 | -0.76 | -10.64 | -1.16 | -13.39 | -1.16 | -11.81
-0.97 | -38.33 | -0.96 | -30.48 | -0.56 | -13.49 | -0.56 | -19.67 | -1.04 | -31.06 | -1.04 | -27.58 | -0.36 | -2.87 | -0.36 | -0.17 | -1.66 | -25.85 | -1.66 | -25.06 | -0.36 | 0.54 | -0.36 | 3.06 | -1.04 | -16.61 | -1.04 | -18.37 | -0.76 | -9.52 | -0.76 | -10.54 | -1.16 | -13.28 | -1.16 | -11.71
-0.97 | -38.13 | -0.96 | -30.32 | -0.56 | -13.36 | -0.56 | -19.71 | -1.04 | -31.17 | -1.04 | -27.7 | -0.36 | -2.81 | -0.36 | -0.21 | -1.66 | -25.73 | -1.66 | -24.95 | -0.36 | 0.55 | -0.36 | 3.02 | -1.04 | -16.61 | -1.04 | -18.4 | -0.76 | -9.43 | -0.76 | -10.45 | -1.16 | -13.18 | -1.16 | -11.6
-0.97 | -37.93 | -0.96 | -30.15 | -0.56 | -13.24 | -0.56 | -19.65 | -1.04 | -31.29 | -1.04 | -27.81 | -0.36 | -2.72 | -0.36 | -0.19 | -1.66 | -25.61 | -1.66 | -24.85 | -0.36 | 0.57 | -0.36 | 2.99 | -1.04 | -16.61 | -1.04 | -18.44 | -0.76 | -9.33 | -0.76 | -10.35 | -1.16 | -13.08 | -1.16 | -11.49
-0.97 | -37.73 | -0.95 | -29.98 | -0.56 | -13.11 | -0.56 | -19.42 | -1.04 | -31.4 | -1.04 | -27.92 | -0.36 | -2.74 | -0.36 | -0.12 | -1.66 | -25.49 | -1.66 | -24.73 | -0.36 | 0.59 | -0.36 | 2.95 | -1.04 | -16.62 | -1.04 | -18.46 | -0.76 | -9.24 | -0.76 | -10.25 | -1.16 | -12.97 | -1.16 | -11.38
-0.97 | -37.54 | -0.95 | -29.8 | -0.56 | -12.99 | -0.56 | -19.24 | -1.04 | -31.51 | -1.04 | -28.03 | -0.36 | -2.65 | -0.36 | -0.16 | -1.66 | -25.36 | -1.66 | -24.61 | -0.36 | 0.6 | -0.36 | 2.92 | -1.04 | -16.64 | -1.04 | -18.47 | -0.76 | -9.15 | -0.76 | -10.15 | -1.16 | -12.87 | -1.16 | -11.28
-0.97 | -37.34 | -0.95 | -29.63 | -0.56 | -12.87 | -0.56 | -19.06 | -1.04 | -31.64 | -1.04 | -28.15 | -0.36 | -2.59 | -0.36 | -0.12 | -1.66 | -25.24 | -1.66 | -24.52 | -0.36 | 0.62 | -0.36 | 2.88 | -1.04 | -16.66 | -1.04 | -18.5 | -0.76 | -9.05 | -0.76 | -10.05 | -1.16 | -12.76 | -1.16 | -11.17
-0.96 | -37.16 | -0.95 | -29.46 | -0.56 | -12.75 | -0.56 | -18.93 | -1.05 | -31.76 | -1.05 | -28.27 | -0.35 | -2.6 | -0.36 | -0.07 | -1.66 | -25.12 | -1.66 | -24.41 | -0.35 | 0.63 | -0.35 | 2.84 | -1.04 | -16.66 | -1.05 | -18.53 | -0.76 | -8.96 | -0.76 | -9.95 | -1.16 | -12.66 | -1.16 | -11.07
-0.96 | -36.97 | -0.95 | -29.29 | -0.55 | -12.64 | -0.55 | -18.88 | -1.05 | -31.88 | -1.05 | -28.38 | -0.35 | -2.5 | -0.35 | -0.11 | -1.65 | -24.99 | -1.65 | -24.31 | -0.35 | 0.65 | -0.35 | 2.81 | -1.05 | -16.66 | -1.05 | -18.55 | -0.76 | -8.87 | -0.76 | -9.85 | -1.15 | -12.56 | -1.15 | -10.97
-0.96 | -36.77 | -0.95 | -29.12 | -0.55 | -12.53 | -0.55 | -18.6 | -1.05 | -31.99 | -1.05 | -28.5 | -0.35 | -2.47 | -0.35 | -0.06 | -1.65 | -24.87 | -1.65 | -24.23 | -0.35 | 0.67 | -0.35 | 2.77 | -1.05 | -16.67 | -1.05 | -18.56 | -0.75 | -8.78 | -0.75 | -9.75 | -1.15 | -12.45 | -1.15 | -10.87
-0.96 | -36.57 | -0.95 | -28.95 | -0.55 | -12.41 | -0.55 | -18.52 | -1.05 | -32.1 | -1.05 | -28.61 | -0.35 | -2.48 | -0.35 | -0.03 | -1.65 | -24.74 | -1.65 | -24.12 | -0.35 | 0.68 | -0.35 | 2.73 | -1.05 | -16.69 | -1.05 | -18.58 | -0.75 | -8.69 | -0.75 | -9.65 | -1.15 | -12.33 | -1.15 | -10.78
-0.96 | -36.38 | -0.95 | -28.78 | -0.55 | -12.29 | -0.55 | -18.55 | -1.05 | -32.22 | -1.05 | -28.73 | -0.35 | -2.38 | -0.35 | -0.07 | -1.65 | -24.62 | -1.65 | -23.99 | -0.35 | 0.7 | -0.35 | 2.69 | -1.05 | -16.7 | -1.05 | -18.61 | -0.75 | -8.6 | -0.75 | -9.55 | -1.15 | -12.22 | -1.15 | -10.69
-0.96 | -36.19 | -0.95 | -28.61 | -0.55 | -12.17 | -0.55 | -18.25 | -1.05 | -32.34 | -1.05 | -28.85 | -0.35 | -2.37 | -0.35 | 0 | -1.65 | -24.49 | -1.65 | -23.87 | -0.35 | 0.71 | -0.35 | 2.66 | -1.05 | -16.7 | -1.05 | -18.63 | -0.75 | -8.51 | -0.75 | -9.46 | -1.15 | -12.12 | -1.15 | -10.58
-0.96 | -36.01 | -0.95 | -28.45 | -0.55 | -12.05 | -0.55 | -18.05 | -1.05 | -32.47 | -1.05 | -28.98 | -0.35 | -2.36 | -0.35 | 0.02 | -1.65 | -24.43 | -1.65 | -23.76 | -0.35 | 0.73 | -0.35 | 2.63 | -1.05 | -16.7 | -1.05 | -18.65 | -0.75 | -8.42 | -0.75 | -9.36 | -1.15 | -12.02 | -1.15 | -10.48
-0.96 | -35.83 | -0.94 | -28.29 | -0.55 | -11.94 | -0.55 | -17.99 | -1.05 | -32.59 | -1.05 | -29.09 | -0.35 | -2.26 | -0.35 | -0.01 | -1.65 | -24.33 | -1.65 | -23.67 | -0.35 | 0.74 | -0.35 | 2.59 | -1.05 | -16.7 | -1.05 | -18.67 | -0.75 | -8.34 | -0.75 | -9.27 | -1.15 | -11.91 | -1.15 | -10.37
-0.96 | -35.66 | -0.94 | -28.13 | -0.55 | -11.82 | -0.55 | -17.84 | -1.05 | -32.73 | -1.05 | -29.21 | -0.35 | -2.26 | -0.35 | 0.07 | -1.65 | -24.18 | -1.65 | -23.57 | -0.35 | 0.76 | -0.35 | 2.56 | -1.05 | -16.7 | -1.05 | -18.7 | -0.75 | -8.25 | -0.75 | -9.17 | -1.15 | -11.8 | -1.15 | -10.27
-0.96 | -35.48 | -0.94 | -27.96 | -0.55 | -11.7 | -0.55 | -17.79 | -1.05 | -32.86 | -1.05 | -29.32 | -0.35 | -2.23 | -0.35 | 0.07 | -1.65 | -24.05 | -1.65 | -23.47 | -0.35 | 0.77 | -0.35 | 2.53 | -1.05 | -16.69 | -1.05 | -18.72 | -0.75 | -8.16 | -0.75 | -9.07 | -1.15 | -11.7 | -1.15 | -10.17
-0.95 | -35.3 | -0.94 | -27.79 | -0.55 | -11.58 | -0.55 | -17.66 | -1.06 | -32.98 | -1.06 | -29.43 | -0.34 | -2.13 | -0.35 | 0.05 | -1.65 | -23.94 | -1.65 | -23.36 | -0.34 | 0.78 | -0.34 | 2.5 | -1.05 | -16.69 | -1.06 | -18.72 | -0.75 | -8.07 | -0.75 | -8.98 | -1.15 | -11.59 | -1.15 | -10.07
-0.95 | -35.1 | -0.94 | -27.63 | -0.54 | -11.47 | -0.54 | -17.46 | -1.06 | -33.1 | -1.06 | -29.55 | -0.34 | -2.14 | -0.34 | 0.12 | -1.64 | -23.83 | -1.64 | -23.24 | -0.34 | 0.8 | -0.34 | 2.46 | -1.06 | -16.68 | -1.06 | -18.73 | -0.75 | -7.99 | -0.75 | -8.88 | -1.14 | -11.48 | -1.14 | -9.97
-0.95 | -34.92 | -0.94 | -27.46 | -0.54 | -11.35 | -0.54 | -17.37 | -1.06 | -33.22 | -1.06 | -29.67 | -0.34 | -2.09 | -0.34 | 0.09 | -1.64 | -23.7 | -1.64 | -23.14 | -0.34 | 0.82 | -0.34 | 2.43 | -1.06 | -16.76 | -1.06 | -18.76 | -0.74 | -7.91 | -0.74 | -8.79 | -1.14 | -11.38 | -1.14 | -9.87
-0.95 | -34.73 | -0.94 | -27.29 | -0.54 | -11.24 | -0.54 | -17.18 | -1.06 | -33.36 | -1.06 | -29.79 | -0.34 | -2 | -0.34 | 0.08 | -1.64 | -23.57 | -1.64 | -23.03 | -0.34 | 0.83 | -0.34 | 2.4 | -1.06 | -16.84 | -1.06 | -18.79 | -0.74 | -7.82 | -0.74 | -8.7 | -1.14 | -11.27 | -1.14 | -9.77
-0.95 | -34.55 | -0.94 | -27.14 | -0.54 | -11.12 | -0.54 | -17.02 | -1.06 | -33.48 | -1.06 | -29.9 | -0.34 | -2.01 | -0.34 | 0.14 | -1.64 | -23.46 | -1.64 | -22.92 | -0.34 | 0.84 | -0.34 | 2.38 | -1.06 | -16.84 | -1.06 | -18.8 | -0.74 | -7.74 | -0.74 | -8.6 | -1.14 | -11.17 | -1.14 | -9.67
-0.95 | -34.37 | -0.94 | -26.99 | -0.54 | -11 | -0.54 | -16.89 | -1.06 | -33.6 | -1.06 | -30.02 | -0.34 | -1.94 | -0.34 | 0.1 | -1.64 | -23.33 | -1.64 | -22.82 | -0.34 | 0.86 | -0.34 | 2.35 | -1.06 | -16.83 | -1.06 | -18.82 | -0.74 | -7.66 | -0.74 | -8.51 | -1.14 | -11.07 | -1.14 | -9.57
-0.95 | -34.19 | -0.94 | -26.84 | -0.54 | -10.89 | -0.54 | -16.6 | -1.06 | -33.73 | -1.06 | -30.13 | -0.34 | -1.87 | -0.34 | 0.12 | -1.64 | -23.2 | -1.64 | -22.72 | -0.34 | 0.87 | -0.34 | 2.32 | -1.06 | -16.84 | -1.06 | -18.84 | -0.74 | -7.58 | -0.74 | -8.42 | -1.14 | -10.98 | -1.14 | -9.49
-0.95 | -34.01 | -0.94 | -26.68 | -0.54 | -10.78 | -0.54 | -16.51 | -1.06 | -33.84 | -1.06 | -30.25 | -0.34 | -1.88 | -0.34 | 0.16 | -1.64 | -23.09 | -1.64 | -22.62 | -0.34 | 0.88 | -0.34 | 2.29 | -1.06 | -16.83 | -1.06 | -18.86 | -0.74 | -7.5 | -0.74 | -8.33 | -1.14 | -10.87 | -1.14 | -9.39
-0.95 | -33.82 | -0.93 | -26.52 | -0.54 | -10.67 | -0.54 | -16.53 | -1.06 | -33.96 | -1.06 | -30.37 | -0.34 | -1.79 | -0.34 | 0.12 | -1.64 | -23 | -1.64 | -22.52 | -0.34 | 0.9 | -0.34 | 2.27 | -1.06 | -16.82 | -1.06 | -18.86 | -0.74 | -7.41 | -0.74 | -8.24 | -1.14 | -10.77 | -1.14 | -9.29
-0.95 | -33.64 | -0.93 | -26.36 | -0.54 | -10.55 | -0.54 | -16.36 | -1.06 | -34.09 | -1.06 | -30.48 | -0.34 | -1.75 | -0.34 | 0.15 | -1.64 | -22.87 | -1.64 | -22.42 | -0.34 | 0.91 | -0.34 | 2.24 | -1.06 | -16.82 | -1.06 | -18.86 | -0.74 | -7.34 | -0.74 | -8.15 | -1.14 | -10.68 | -1.14 | -9.2
-0.94 | -33.49 | -0.93 | -26.19 | -0.54 | -10.44 | -0.54 | -16.16 | -1.07 | -34.2 | -1.07 | -30.6 | -0.34 | -1.75 | -0.34 | 0.18 | -1.64 | -22.73 | -1.64 | -22.32 | -0.34 | 0.92 | -0.34 | 2.22 | -1.06 | -16.82 | -1.07 | -18.89 | -0.74 | -7.26 | -0.74 | -8.06 | -1.14 | -10.59 | -1.14 | -9.1
-0.94 | -33.34 | -0.93 | -26.03 | -0.53 | -10.32 | -0.53 | -16.01 | -1.07 | -34.32 | -1.07 | -30.72 | -0.33 | -1.66 | -0.34 | 0.14 | -1.63 | -22.6 | -1.63 | -22.24 | -0.33 | 0.93 | -0.33 | 2.19 | -1.07 | -16.81 | -1.07 | -18.91 | -0.73 | -7.18 | -0.73 | -7.97 | -1.13 | -10.49 | -1.13 | -9.01
-0.94 | -33.21 | -0.93 | -25.87 | -0.53 | -10.21 | -0.53 | -15.78 | -1.07 | -34.43 | -1.07 | -30.85 | -0.33 | -1.65 | -0.33 | 0.18 | -1.63 | -22.5 | -1.63 | -22.15 | -0.33 | 0.95 | -0.33 | 2.17 | -1.07 | -16.8 | -1.07 | -18.91 | -0.73 | -7.1 | -0.73 | -7.88 | -1.13 | -10.4 | -1.13 | -8.9
-0.94 | -33.04 | -0.93 | -25.71 | -0.53 | -10.1 | -0.53 | -15.76 | -1.07 | -34.55 | -1.07 | -30.97 | -0.33 | -1.65 | -0.33 | 0.19 | -1.63 | -22.4 | -1.63 | -22.04 | -0.33 | 0.96 | -0.33 | 2.15 | -1.07 | -16.78 | -1.07 | -18.92 | -0.73 | -7.02 | -0.73 | -7.8 | -1.13 | -10.3 | -1.13 | -8.8
-0.94 | -32.86 | -0.93 | -25.55 | -0.53 | -9.98 | -0.53 | -15.68 | -1.07 | -34.67 | -1.07 | -31.08 | -0.33 | -1.57 | -0.33 | 0.15 | -1.63 | -22.29 | -1.63 | -21.94 | -0.33 | 0.97 | -0.33 | 2.13 | -1.07 | -16.76 | -1.07 | -19.03 | -0.73 | -6.94 | -0.73 | -7.71 | -1.13 | -10.21 | -1.13 | -8.7
-0.94 | -32.69 | -0.93 | -25.39 | -0.53 | -9.87 | -0.53 | -15.47 | -1.07 | -34.8 | -1.07 | -31.2 | -0.33 | -1.58 | -0.33 | 0.2 | -1.63 | -22.16 | -1.63 | -21.85 | -0.33 | 0.98 | -0.33 | 2.11 | -1.07 | -16.75 | -1.07 | -19.11 | -0.73 | -6.86 | -0.73 | -7.62 | -1.13 | -10.11 | -1.13 | -8.61
-0.94 | -32.51 | -0.93 | -25.23 | -0.53 | -9.76 | -0.53 | -15.32 | -1.07 | -34.92 | -1.07 | -31.32 | -0.33 | -1.57 | -0.33 | 0.19 | -1.63 | -22.05 | -1.63 | -21.75 | -0.33 | 0.99 | -0.33 | 2.09 | -1.07 | -16.74 | -1.07 | -19.12 | -0.73 | -6.79 | -0.73 | -7.53 | -1.13 | -10.02 | -1.13 | -8.51
-0.94 | -32.35 | -0.93 | -25.07 | -0.53 | -9.65 | -0.53 | -15.17 | -1.07 | -35.03 | -1.07 | -31.43 | -0.33 | -1.49 | -0.33 | 0.16 | -1.63 | -21.93 | -1.63 | -21.64 | -0.33 | 1 | -0.33 | 2.07 | -1.07 | -16.8 | -1.07 | -19.14 | -0.73 | -6.71 | -0.73 | -7.45 | -1.13 | -9.92 | -1.13 | -8.42
-0.94 | -32.2 | -0.92 | -24.91 | -0.53 | -9.54 | -0.53 | -15.05 | -1.07 | -35.14 | -1.07 | -31.56 | -0.33 | -1.5 | -0.33 | 0.22 | -1.63 | -21.8 | -1.63 | -21.53 | -0.33 | 1.01 | -0.33 | 2.05 | -1.07 | -16.79 | -1.07 | -19.17 | -0.73 | -6.63 | -0.73 | -7.36 | -1.13 | -9.82 | -1.13 | -8.32
-0.94 | -32.03 | -0.92 | -24.75 | -0.53 | -9.43 | -0.53 | -15.03 | -1.08 | -35.26 | -1.08 | -31.69 | -0.33 | -1.48 | -0.33 | 0.19 | -1.63 | -21.69 | -1.63 | -21.44 | -0.33 | 1.02 | -0.33 | 2.03 | -1.07 | -16.76 | -1.08 | -19.16 | -0.73 | -6.55 | -0.73 | -7.28 | -1.13 | -9.72 | -1.13 | -8.23
-0.94 | -31.85 | -0.92 | -24.6 | -0.53 | -9.32 | -0.53 | -14.79 | -1.08 | -35.41 | -1.08 | -31.82 | -0.33 | -1.39 | -0.33 | 0.18 | -1.63 | -21.58 | -1.63 | -21.35 | -0.33 | 1.03 | -0.33 | 2.01 | -1.08 | -16.73 | -1.08 | -19.16 | -0.73 | -6.48 | -0.73 | -7.19 | -1.13 | -9.63 | -1.13 | -8.15
-0.93 | -31.68 | -0.92 | -24.43 | -0.52 | -9.21 | -0.52 | -14.64 | -1.08 | -35.55 | -1.08 | -31.95 | -0.32 | -1.4 | -0.33 | 0.23 | -1.62 | -21.46 | -1.62 | -21.25 | -0.32 | 1.04 | -0.32 | 1.99 | -1.08 | -16.71 | -1.08 | -19.16 | -0.72 | -6.4 | -0.72 | -7.11 | -1.12 | -9.53 | -1.12 | -8.06
-0.93 | -31.53 | -0.92 | -24.28 | -0.52 | -9.09 | -0.52 | -14.56 | -1.08 | -35.67 | -1.08 | -32.07 | -0.32 | -1.35 | -0.32 | 0.18 | -1.62 | -21.34 | -1.62 | -21.14 | -0.32 | 1.05 | -0.32 | 1.97 | -1.08 | -16.67 | -1.08 | -19.16 | -0.72 | -6.33 | -0.72 | -7.03 | -1.12 | -9.43 | -1.12 | -7.97
-0.93 | -31.36 | -0.92 | -24.13 | -0.52 | -8.98 | -0.52 | -14.38 | -1.08 | -35.79 | -1.08 | -32.19 | -0.32 | -1.27 | -0.32 | 0.19 | -1.62 | -21.21 | -1.62 | -21.03 | -0.32 | 1.06 | -0.32 | 1.95 | -1.08 | -16.64 | -1.08 | -19.18 | -0.72 | -6.25 | -0.72 | -6.95 | -1.12 | -9.33 | -1.12 | -7.88
-0.93 | -31.18 | -0.92 | -23.98 | -0.52 | -8.88 | -0.52 | -14.25 | -1.08 | -35.91 | -1.08 | -32.31 | -0.32 | -1.29 | -0.32 | 0.23 | -1.62 | -21.11 | -1.62 | -20.93 | -0.32 | 1.06 | -0.32 | 1.94 | -1.08 | -16.62 | -1.08 | -19.17 | -0.72 | -6.18 | -0.72 | -6.86 | -1.12 | -9.23 | -1.12 | -7.79
-0.93 | -31.01 | -0.92 | -23.82 | -0.52 | -8.76 | -0.52 | -14.14 | -1.08 | -36.03 | -1.08 | -32.44 | -0.32 | -1.23 | -0.32 | 0.19 | -1.62 | -21 | -1.62 | -20.83 | -0.32 | 1.07 | -0.32 | 1.92 | -1.08 | -16.6 | -1.08 | -19.15 | -0.72 | -6.11 | -0.72 | -6.78 | -1.12 | -9.13 | -1.12 | -7.69
-0.93 | -30.84 | -0.92 | -23.67 | -0.52 | -8.65 | -0.52 | -13.92 | -1.08 | -36.15 | -1.08 | -32.57 | -0.32 | -1.17 | -0.32 | 0.21 | -1.62 | -20.88 | -1.62 | -20.72 | -0.32 | 1.08 | -0.32 | 1.91 | -1.08 | -16.57 | -1.08 | -19.15 | -0.72 | -6.03 | -0.72 | -6.7 | -1.12 | -9.03 | -1.12 | -7.59
-0.93 | -30.67 | -0.92 | -23.52 | -0.52 | -8.54 | -0.52 | -13.91 | -1.08 | -36.28 | -1.08 | -32.69 | -0.32 | -1.19 | -0.32 | 0.24 | -1.62 | -20.77 | -1.62 | -20.63 | -0.32 | 1.09 | -0.32 | 1.89 | -1.08 | -16.55 | -1.08 | -19.19 | -0.72 | -5.96 | -0.72 | -6.63 | -1.12 | -8.94 | -1.12 | -7.5
-0.93 | -30.5 | -0.91 | -23.37 | -0.52 | -8.44 | -0.52 | -13.86 | -1.08 | -36.41 | -1.08 | -32.81 | -0.32 | -1.12 | -0.32 | 0.19 | -1.62 | -20.66 | -1.62 | -20.54 | -0.32 | 1.1 | -0.32 | 1.87 | -1.08 | -16.54 | -1.08 | -19.23 | -0.72 | -5.89 | -0.72 | -6.55 | -1.12 | -8.84 | -1.12 | -7.41
-0.93 | -30.34 | -0.91 | -23.22 | -0.52 | -8.33 | -0.52 | -13.69 | -1.09 | -36.54 | -1.09 | -32.93 | -0.32 | -1.1 | -0.32 | 0.23 | -1.62 | -20.54 | -1.62 | -20.45 | -0.32 | 1.1 | -0.32 | 1.86 | -1.08 | -16.51 | -1.09 | -19.22 | -0.72 | -5.81 | -0.72 | -6.46 | -1.12 | -8.74 | -1.12 | -7.32
-0.93 | -30.17 | -0.91 | -23.08 | -0.52 | -8.23 | -0.52 | -13.57 | -1.09 | -36.67 | -1.09 | -33.05 | -0.32 | -1.11 | -0.32 | 0.25 | -1.62 | -20.42 | -1.62 | -20.35 | -0.32 | 1.11 | -0.32 | 1.84 | -1.09 | -16.51 | -1.09 | -19.22 | -0.72 | -5.75 | -0.72 | -6.38 | -1.12 | -8.64 | -1.12 | -7.23
-0.92 | -30 | -0.91 | -22.93 | -0.51 | -8.12 | -0.51 | -13.4 | -1.09 | -36.79 | -1.09 | -33.19 | -0.31 | -1.03 | -0.32 | 0.21 | -1.61 | -20.31 | -1.61 | -20.24 | -0.31 | 1.12 | -0.31 | 1.83 | -1.09 | -16.49 | -1.09 | -19.19 | -0.71 | -5.68 | -0.71 | -6.31 | -1.11 | -8.55 | -1.11 | -7.15
-0.92 | -29.84 | -0.91 | -22.78 | -0.51 | -8.02 | -0.51 | -13.28 | -1.09 | -36.91 | -1.09 | -33.31 | -0.31 | -1.02 | -0.31 | 0.26 | -1.61 | -20.19 | -1.61 | -20.13 | -0.31 | 1.13 | -0.31 | 1.82 | -1.09 | -16.46 | -1.09 | -19.17 | -0.71 | -5.61 | -0.71 | -6.23 | -1.11 | -8.45 | -1.11 | -7.07
-0.92 | -29.67 | -0.91 | -22.64 | -0.51 | -7.91 | -0.51 | -13.21 | -1.09 | -37.03 | -1.09 | -33.44 | -0.31 | -1.03 | -0.31 | 0.26 | -1.61 | -20.07 | -1.61 | -20.02 | -0.31 | 1.13 | -0.31 | 1.8 | -1.09 | -16.44 | -1.09 | -19.14 | -0.71 | -5.54 | -0.71 | -6.15 | -1.11 | -8.35 | -1.11 | -6.97
-0.92 | -29.51 | -0.91 | -22.5 | -0.51 | -7.8 | -0.51 | -12.97 | -1.09 | -37.14 | -1.09 | -33.56 | -0.31 | -0.94 | -0.31 | 0.23 | -1.61 | -19.95 | -1.61 | -19.92 | -0.31 | 1.14 | -0.31 | 1.79 | -1.09 | -16.41 | -1.09 | -19.13 | -0.71 | -5.47 | -0.71 | -6.08 | -1.11 | -8.25 | -1.11 | -6.88
-0.92 | -29.35 | -0.91 | -22.35 | -0.51 | -7.7 | -0.51 | -12.87 | -1.09 | -37.26 | -1.09 | -33.69 | -0.31 | -0.94 | -0.31 | 0.28 | -1.61 | -19.84 | -1.61 | -19.83 | -0.31 | 1.14 | -0.31 | 1.78 | -1.09 | -16.38 | -1.09 | -19.11 | -0.71 | -5.4 | -0.71 | -6 | -1.11 | -8.15 | -1.11 | -6.8
-0.92 | -29.19 | -0.91 | -22.21 | -0.51 | -7.6 | -0.51 | -12.88 | -1.09 | -37.38 | -1.09 | -33.82 | -0.31 | -0.94 | -0.31 | 0.27 | -1.61 | -19.73 | -1.61 | -19.74 | -0.31 | 1.15 | -0.31 | 1.77 | -1.09 | -16.36 | -1.09 | -19.09 | -0.71 | -5.33 | -0.71 | -5.93 | -1.11 | -8.06 | -1.11 | -6.71
-0.92 | -29.04 | -0.91 | -22.06 | -0.51 | -7.5 | -0.51 | -12.72 | -1.09 | -37.5 | -1.09 | -33.94 | -0.31 | -0.86 | -0.31 | 0.24 | -1.61 | -19.61 | -1.61 | -19.67 | -0.31 | 1.15 | -0.31 | 1.75 | -1.09 | -16.33 | -1.09 | -19.06 | -0.71 | -5.26 | -0.71 | -5.86 | -1.11 | -7.96 | -1.11 | -6.62
-0.92 | -28.88 | -0.9 | -21.92 | -0.51 | -7.4 | -0.51 | -12.59 | -1.09 | -37.64 | -1.09 | -34.06 | -0.31 | -0.87 | -0.31 | 0.3 | -1.61 | -19.5 | -1.61 | -19.58 | -0.31 | 1.16 | -0.31 | 1.74 | -1.09 | -16.29 | -1.09 | -19.05 | -0.71 | -5.2 | -0.71 | -5.78 | -1.11 | -7.87 | -1.11 | -6.53
-0.92 | -28.73 | -0.9 | -21.77 | -0.51 | -7.3 | -0.51 | -12.51 | -1.1 | -37.77 | -1.1 | -34.19 | -0.31 | -0.86 | -0.31 | 0.26 | -1.61 | -19.39 | -1.61 | -19.48 | -0.31 | 1.16 | -0.31 | 1.73 | -1.09 | -16.26 | -1.1 | -19.02 | -0.71 | -5.13 | -0.71 | -5.71 | -1.11 | -7.78 | -1.11 | -6.44
-0.92 | -28.58 | -0.9 | -21.63 | -0.51 | -7.2 | -0.51 | -12.32 | -1.1 | -37.9 | -1.1 | -34.31 | -0.3 | -0.79 | -0.31 | 0.25 | -1.61 | -19.68 | -1.61 | -19.37 | -0.3 | 1.17 | -0.3 | 1.72 | -1.1 | -16.24 | -1.1 | -18.99 | -0.71 | -5.07 | -0.71 | -5.64 | -1.11 | -7.69 | -1.11 | -6.35
-0.91 | -28.43 | -0.9 | -21.48 | -0.5 | -7.09 | -0.5 | -12.21 | -1.1 | -38.01 | -1.1 | -34.44 | -0.3 | -0.81 | -0.3 | 0.3 | -1.6 | -20.04 | -1.6 | -19.28 | -0.3 | 1.17 | -0.3 | 1.71 | -1.1 | -16.19 | -1.1 | -18.96 | -0.7 | -5 | -0.7 | -5.57 | -1.1 | -7.6 | -1.1 | -6.26
-0.91 | -28.28 | -0.9 | -21.34 | -0.5 | -7 | -0.5 | -12.11 | -1.1 | -38.13 | -1.1 | -34.56 | -0.3 | -0.78 | -0.3 | 0.25 | -1.6 | -19.88 | -1.6 | -19.19 | -0.3 | 1.18 | -0.3 | 1.7 | -1.1 | -16.14 | -1.1 | -19.14 | -0.7 | -4.94 | -0.7 | -5.5 | -1.1 | -7.5 | -1.1 | -6.17
-0.91 | -28.12 | -0.9 | -21.2 | -0.5 | -6.9 | -0.5 | -11.92 | -1.1 | -38.26 | -1.1 | -34.68 | -0.3 | -0.73 | -0.3 | 0.26 | -1.6 | -19.72 | -1.6 | -19.08 | -0.3 | 1.18 | -0.3 | 1.69 | -1.1 | -16.08 | -1.1 | -19.26 | -0.7 | -4.87 | -0.7 | -5.43 | -1.1 | -7.41 | -1.1 | -6.09
-0.91 | -27.96 | -0.9 | -21.06 | -0.5 | -6.8 | -0.5 | -11.83 | -1.1 | -38.4 | -1.1 | -34.81 | -0.3 | -0.76 | -0.3 | 0.29 | -1.6 | -19.57 | -1.6 | -18.99 | -0.3 | 1.18 | -0.3 | 1.68 | -1.1 | -16.02 | -1.1 | -19.21 | -0.7 | -4.81 | -0.7 | -5.36 | -1.1 | -7.32 | -1.1 | -6.01
-0.91 | -27.81 | -0.9 | -20.91 | -0.5 | -6.7 | -0.5 | -11.7 | -1.1 | -38.51 | -1.1 | -34.94 | -0.3 | -0.72 | -0.3 | 0.24 | -1.6 | -19.43 | -1.6 | -18.89 | -0.3 | 1.19 | -0.3 | 1.67 | -1.1 | -15.97 | -1.1 | -19.16 | -0.7 | -4.75 | -0.7 | -5.29 | -1.1 | -7.22 | -1.1 | -5.92
-0.91 | -27.67 | -0.9 | -20.77 | -0.5 | -6.61 | -0.5 | -11.55 | -1.1 | -38.63 | -1.1 | -35.08 | -0.3 | -0.69 | -0.3 | 0.26 | -1.6 | -19.3 | -1.6 | -18.79 | -0.3 | 1.19 | -0.3 | 1.65 | -1.1 | -15.91 | -1.1 | -19.11 | -0.7 | -4.68 | -0.7 | -5.22 | -1.1 | -7.12 | -1.1 | -5.84
-0.91 | -27.52 | -0.9 | -20.62 | -0.5 | -6.51 | -0.5 | -11.48 | -1.1 | -38.76 | -1.1 | -35.21 | -0.3 | -0.72 | -0.3 | 0.28 | -1.6 | -19.18 | -1.6 | -18.7 | -0.3 | 1.2 | -0.3 | 1.64 | -1.1 | -15.84 | -1.1 | -19.07 | -0.7 | -4.62 | -0.7 | -5.15 | -1.1 | -7.03 | -1.1 | -5.76
-0.91 | -27.37 | -0.89 | -20.47 | -0.5 | -6.41 | -0.5 | -11.3 | -1.1 | -38.89 | -1.1 | -35.34 | -0.3 | -0.66 | -0.3 | 0.23 | -1.6 | -19.06 | -1.6 | -18.64 | -0.3 | 1.2 | -0.3 | 1.64 | -1.1 | -15.78 | -1.1 | -19.02 | -0.7 | -4.56 | -0.7 | -5.09 | -1.1 | -6.93 | -1.1 | -5.68
-0.91 | -27.22 | -0.89 | -20.33 | -0.5 | -6.32 | -0.5 | -11.15 | -1.11 | -39.01 | -1.11 | -35.48 | -0.3 | -0.65 | -0.3 | 0.27 | -1.6 | -18.94 | -1.6 | -18.7 | -0.3 | 1.2 | -0.3 | 1.63 | -1.1 | -15.72 | -1.11 | -18.97 | -0.7 | -4.5 | -0.7 | -5.02 | -1.1 | -6.84 | -1.1 | -5.59
-0.91 | -27.06 | -0.89 | -20.2 | -0.5 | -6.22 | -0.5 | -11.09 | -1.11 | -39.16 | -1.11 | -35.62 | -0.29 | -0.67 | -0.3 | 0.28 | -1.6 | -18.83 | -1.6 | -18.69 | -0.29 | 1.21 | -0.29 | 1.62 | -1.11 | -15.65 | -1.11 | -18.92 | -0.7 | -4.44 | -0.7 | -4.95 | -1.1 | -6.74 | -1.1 | -5.51
-0.9 | -26.91 | -0.89 | -20.06 | -0.49 | -6.13 | -0.49 | -10.9 | -1.11 | -39.31 | -1.11 | -35.75 | -0.29 | -0.61 | -0.29 | 0.24 | -1.59 | -18.7 | -1.59 | -18.64 | -0.29 | 1.21 | -0.29 | 1.61 | -1.11 | -15.58 | -1.11 | -18.87 | -0.69 | -4.38 | -0.69 | -4.89 | -1.09 | -6.64 | -1.09 | -5.42
-0.9 | -26.75 | -0.89 | -19.92 | -0.49 | -6.03 | -0.49 | -10.78 | -1.11 | -39.45 | -1.11 | -35.88 | -0.29 | -0.62 | -0.29 | 0.29 | -1.59 | -18.58 | -1.59 | -18.56 | -0.29 | 1.21 | -0.29 | 1.6 | -1.11 | -15.51 | -1.11 | -18.82 | -0.69 | -4.32 | -0.69 | -4.82 | -1.09 | -6.55 | -1.09 | -5.33
-0.9 | -26.59 | -0.89 | -19.78 | -0.49 | -5.94 | -0.49 | -10.71 | -1.11 | -39.58 | -1.11 | -36.01 | -0.29 | -0.62 | -0.29 | 0.28 | -1.59 | -18.46 | -1.59 | -18.45 | -0.29 | 1.21 | -0.29 | 1.59 | -1.11 | -15.44 | -1.11 | -18.8 | -0.69 | -4.26 | -0.69 | -4.75 | -1.09 | -6.45 | -1.09 | -5.24
-0.9 | -26.44 | -0.89 | -19.64 | -0.49 | -5.84 | -0.49 | -10.52 | -1.11 | -39.7 | -1.11 | -36.15 | -0.29 | -0.56 | -0.29 | 0.25 | -1.59 | -18.33 | -1.59 | -18.37 | -0.29 | 1.21 | -0.29 | 1.58 | -1.11 | -15.37 | -1.11 | -18.76 | -0.69 | -4.2 | -0.69 | -4.69 | -1.09 | -6.35 | -1.09 | -5.14
-0.9 | -26.3 | -0.89 | -19.5 | -0.49 | -5.75 | -0.49 | -10.43 | -1.11 | -39.82 | -1.11 | -36.27 | -0.29 | -0.58 | -0.29 | 0.3 | -1.59 | -18.21 | -1.59 | -18.28 | -0.29 | 1.22 | -0.29 | 1.58 | -1.11 | -15.31 | -1.11 | -18.7 | -0.69 | -4.14 | -0.69 | -4.63 | -1.09 | -6.26 | -1.09 | -5.06
-0.9 | -26.17 | -0.89 | -19.36 | -0.49 | -5.66 | -0.49 | -10.37 | -1.11 | -39.94 | -1.11 | -36.4 | -0.29 | -0.58 | -0.29 | 0.28 | -1.59 | -18.08 | -1.59 | -18.17 | -0.29 | 1.22 | -0.29 | 1.57 | -1.11 | -15.23 | -1.11 | -18.66 | -0.69 | -4.09 | -0.69 | -4.56 | -1.09 | -6.16 | -1.09 | -4.97
-0.9 | -26.04 | -0.89 | -19.24 | -0.49 | -5.56 | -0.49 | -10.2 | -1.11 | -40.09 | -1.11 | -36.54 | -0.29 | -0.52 | -0.29 | 0.25 | -1.59 | -17.96 | -1.59 | -18.07 | -0.29 | 1.22 | -0.29 | 1.56 | -1.11 | -15.16 | -1.11 | -18.65 | -0.69 | -4.03 | -0.69 | -4.5 | -1.09 | -6.06 | -1.09 | -4.88
-0.9 | -25.89 | -0.88 | -19.11 | -0.49 | -5.47 | -0.49 | -10.1 | -1.11 | -40.22 | -1.11 | -36.68 | -0.29 | -0.54 | -0.29 | 0.3 | -1.59 | -17.87 | -1.59 | -17.98 | -0.29 | 1.22 | -0.29 | 1.55 | -1.11 | -15.09 | -1.11 | -18.6 | -0.69 | -3.97 | -0.69 | -4.44 | -1.09 | -5.96 | -1.09 | -4.81
-0.9 | -25.76 | -0.88 | -18.98 | -0.49 | -5.38 | -0.49 | -9.96 | -1.12 | -40.35 | -1.12 | -36.81 | -0.29 | -0.53 | -0.29 | 0.28 | -1.59 | -17.78 | -1.59 | -17.89 | -0.29 | 1.22 | -0.29 | 1.54 | -1.11 | -15.04 | -1.12 | -18.53 | -0.69 | -3.92 | -0.69 | -4.38 | -1.09 | -5.86 | -1.09 | -4.73
-0.9 | -25.61 | -0.88 | -18.84 | -0.48 | -5.29 | -0.48 | -9.83 | -1.12 | -40.48 | -1.12 | -36.94 | -0.28 | -0.48 | -0.29 | 0.26 | -1.59 | -17.66 | -1.59 | -17.82 | -0.28 | 1.22 | -0.28 | 1.54 | -1.12 | -14.98 | -1.12 | -18.47 | -0.69 | -3.86 | -0.69 | -4.32 | -1.09 | -5.76 | -1.09 | -4.64
-0.89 | -25.46 | -0.88 | -18.72 | -0.48 | -5.2 | -0.48 | -9.76 | -1.12 | -40.6 | -1.12 | -37.06 | -0.28 | -0.51 | -0.28 | 0.31 | -1.58 | -17.54 | -1.58 | -17.73 | -0.28 | 1.22 | -0.28 | 1.53 | -1.12 | -14.91 | -1.12 | -18.41 | -0.69 | -3.81 | -0.69 | -4.25 | -1.08 | -5.67 | -1.08 | -4.55
-0.89 | -25.3 | -0.88 | -18.6 | -0.48 | -5.11 | -0.48 | -9.61 | -1.12 | -40.72 | -1.12 | -37.19 | -0.28 | -0.48 | -0.28 | 0.27 | -1.58 | -17.42 | -1.58 | -17.66 | -0.28 | 1.22 | -0.28 | 1.52 | -1.12 | -14.84 | -1.12 | -18.34 | -0.68 | -3.75 | -0.68 | -4.2 | -1.08 | -5.58 | -1.08 | -4.45
-0.89 | -25.15 | -0.88 | -18.46 | -0.48 | -5.02 | -0.48 | -9.51 | -1.12 | -40.86 | -1.12 | -37.32 | -0.28 | -0.45 | -0.28 | 0.28 | -1.58 | -17.31 | -1.58 | -17.69 | -0.28 | 1.22 | -0.28 | 1.52 | -1.12 | -14.77 | -1.12 | -18.27 | -0.68 | -3.7 | -0.68 | -4.14 | -1.08 | -5.49 | -1.08 | -4.36
-0.89 | -25 | -0.88 | -18.33 | -0.48 | -4.93 | -0.48 | -9.49 | -1.12 | -41.02 | -1.12 | -37.44 | -0.28 | -0.48 | -0.28 | 0.32 | -1.58 | -17.21 | -1.58 | -17.61 | -0.28 | 1.22 | -0.28 | 1.51 | -1.12 | -14.78 | -1.12 | -18.21 | -0.68 | -3.64 | -0.68 | -4.08 | -1.08 | -5.39 | -1.08 | -4.27
-0.89 | -24.84 | -0.88 | -18.2 | -0.48 | -4.84 | -0.48 | -9.32 | -1.12 | -41.17 | -1.12 | -37.57 | -0.28 | -0.45 | -0.28 | 0.26 | -1.58 | -17.09 | -1.58 | -17.51 | -0.28 | 1.22 | -0.28 | 1.5 | -1.12 | -14.96 | -1.12 | -18.15 | -0.68 | -3.59 | -0.68 | -4.02 | -1.08 | -5.33 | -1.08 | -4.19
-0.89 | -24.68 | -0.88 | -18.06 | -0.48 | -4.75 | -0.48 | -9.22 | -1.12 | -41.3 | -1.12 | -37.71 | -0.28 | -0.44 | -0.28 | 0.28 | -1.58 | -16.99 | -1.58 | -17.41 | -0.28 | 1.22 | -0.28 | 1.5 | -1.12 | -15.01 | -1.12 | -18.08 | -0.68 | -3.54 | -0.68 | -3.96 | -1.08 | -5.27 | -1.08 | -4.1
-0.89 | -24.52 | -0.88 | -17.93 | -0.48 | -4.66 | -0.48 | -9.19 | -1.12 | -41.44 | -1.12 | -37.85 | -0.28 | -0.47 | -0.28 | 0.31 | -1.58 | -16.89 | -1.58 | -17.31 | -0.28 | 1.22 | -0.28 | 1.49 | -1.12 | -15.01 | -1.12 | -18.02 | -0.68 | -3.49 | -0.68 | -3.9 | -1.08 | -5.17 | -1.08 | -4
-0.89 | -24.37 | -0.87 | -17.8 | -0.48 | -4.58 | -0.48 | -8.97 | -1.12 | -41.57 | -1.12 | -37.97 | -0.28 | -0.43 | -0.28 | 0.26 | -1.58 | -16.78 | -1.58 | -17.22 | -0.28 | 1.22 | -0.28 | 1.48 | -1.12 | -14.99 | -1.12 | -17.97 | -0.68 | -3.43 | -0.68 | -3.85 | -1.08 | -5.07 | -1.08 | -3.91
-0.89 | -24.21 | -0.87 | -17.66 | -0.48 | -4.49 | -0.48 | -8.85 | -1.13 | -41.7 | -1.13 | -38.1 | -0.28 | -0.43 | -0.28 | 0.29 | -1.58 | -16.67 | -1.58 | -17.12 | -0.28 | 1.22 | -0.28 | 1.48 | -1.12 | -14.94 | -1.13 | -17.91 | -0.68 | -3.38 | -0.68 | -3.79 | -1.08 | -4.97 | -1.08 | -3.81
-0.89 | -24.06 | -0.87 | -17.53 | -0.47 | -4.4 | -0.47 | -8.78 | -1.13 | -41.83 | -1.13 | -38.22 | -0.28 | -0.44 | -0.28 | 0.3 | -1.58 | -16.57 | -1.58 | -17.03 | -0.28 | 1.22 | -0.28 | 1.47 | -1.13 | -14.87 | -1.13 | -17.86 | -0.68 | -3.33 | -0.68 | -3.74 | -1.08 | -4.87 | -1.08 | -3.72
-0.88 | -23.9 | -0.87 | -17.4 | -0.47 | -4.32 | -0.47 | -8.62 | -1.13 | -41.96 | -1.13 | -38.35 | -0.27 | -0.39 | -0.28 | 0.26 | -1.57 | -16.44 | -1.57 | -16.94 | -0.27 | 1.22 | -0.27 | 1.47 | -1.13 | -14.81 | -1.13 | -17.78 | -0.68 | -3.29 | -0.68 | -3.68 | -1.07 | -4.76 | -1.07 | -3.63
-0.88 | -23.77 | -0.87 | -17.27 | -0.47 | -4.23 | -0.47 | -8.56 | -1.13 | -42.09 | -1.13 | -38.48 | -0.27 | -0.4 | -0.27 | 0.31 | -1.57 | -16.34 | -1.57 | -16.84 | -0.27 | 1.22 | -0.27 | 1.46 | -1.13 | -14.75 | -1.13 | -17.71 | -0.67 | -3.23 | -0.67 | -3.63 | -1.07 | -4.66 | -1.07 | -3.54
-0.88 | -23.63 | -0.87 | -17.13 | -0.47 | -4.16 | -0.47 | -8.44 | -1.13 | -42.21 | -1.13 | -38.61 | -0.27 | -0.4 | -0.27 | 0.3 | -1.57 | -16.25 | -1.57 | -16.76 | -0.27 | 1.22 | -0.27 | 1.45 | -1.13 | -14.69 | -1.13 | -17.65 | -0.67 | -3.19 | -0.67 | -3.57 | -1.07 | -4.55 | -1.07 | -3.44
-0.88 | -23.47 | -0.87 | -17 | -0.47 | -4.07 | -0.47 | -8.28 | -1.13 | -42.33 | -1.13 | -38.74 | -0.27 | -0.36 | -0.27 | 0.26 | -1.57 | -16.13 | -1.57 | -16.66 | -0.27 | 1.22 | -0.27 | 1.45 | -1.13 | -14.62 | -1.13 | -17.57 | -0.67 | -3.14 | -0.67 | -3.52 | -1.07 | -4.45 | -1.07 | -3.35
-0.88 | -23.32 | -0.87 | -16.86 | -0.47 | -3.99 | -0.47 | -8.23 | -1.13 | -42.45 | -1.13 | -38.87 | -0.27 | -0.38 | -0.27 | 0.31 | -1.57 | -16.03 | -1.57 | -16.55 | -0.27 | 1.22 | -0.27 | 1.44 | -1.13 | -14.56 | -1.13 | -17.52 | -0.67 | -3.09 | -0.67 | -3.47 | -1.07 | -4.34 | -1.07 | -3.25
-0.88 | -23.17 | -0.87 | -16.74 | -0.47 | -3.91 | -0.47 | -8.09 | -1.13 | -42.58 | -1.13 | -39 | -0.27 | -0.38 | -0.27 | 0.29 | -1.57 | -15.92 | -1.57 | -16.45 | -0.27 | 1.22 | -0.27 | 1.44 | -1.13 | -14.51 | -1.13 | -17.46 | -0.67 | -3.04 | -0.67 | -3.42 | -1.07 | -4.24 | -1.07 | -3.15
-0.88 | -23.02 | -0.86 | -16.61 | -0.47 | -3.82 | -0.47 | -8 | -1.13 | -42.73 | -1.13 | -39.13 | -0.27 | -0.34 | -0.27 | 0.26 | -1.57 | -15.8 | -1.57 | -16.37 | -0.27 | 1.22 | -0.27 | 1.43 | -1.13 | -14.46 | -1.13 | -17.41 | -0.67 | -3 | -0.67 | -3.37 | -1.07 | -4.13 | -1.07 | -3.07
-0.88 | -22.88 | -0.86 | -16.48 | -0.47 | -3.74 | -0.47 | -7.97 | -1.13 | -42.85 | -1.13 | -39.25 | -0.27 | -0.38 | -0.27 | 0.31 | -1.57 | -15.69 | -1.57 | -16.28 | -0.27 | 1.22 | -0.27 | 1.43 | -1.13 | -14.42 | -1.13 | -17.37 | -0.67 | -2.95 | -0.67 | -3.31 | -1.07 | -4.02 | -1.07 | -2.97
-0.88 | -22.73 | -0.86 | -16.35 | -0.47 | -3.66 | -0.47 | -7.8 | -1.14 | -42.98 | -1.14 | -39.38 | -0.27 | -0.37 | -0.27 | 0.28 | -1.57 | -15.59 | -1.57 | -16.2 | -0.27 | 1.22 | -0.27 | 1.42 | -1.13 | -14.37 | -1.14 | -17.32 | -0.67 | -2.91 | -0.67 | -3.27 | -1.07 | -3.92 | -1.07 | -2.88
-0.88 | -22.59 | -0.86 | -16.23 | -0.47 | -3.58 | -0.47 | -7.73 | -1.14 | -43.1 | -1.14 | -39.51 | -0.27 | -0.33 | -0.27 | 0.27 | -1.56 | -15.5 | -1.56 | -16.12 | -0.27 | 1.22 | -0.27 | 1.42 | -1.14 | -14.34 | -1.14 | -17.26 | -0.67 | -2.86 | -0.67 | -3.21 | -1.06 | -3.82 | -1.06 | -2.78
-0.87 | -22.45 | -0.86 | -16.1 | -0.46 | -3.5 | -0.46 | -7.71 | -1.14 | -43.22 | -1.14 | -39.65 | -0.26 | -0.36 | -0.27 | 0.31 | -1.56 | -15.41 | -1.56 | -16.03 | -0.26 | 1.22 | -0.26 | 1.41 | -1.14 | -14.3 | -1.14 | -17.24 | -0.67 | -2.82 | -0.67 | -3.16 | -1.06 | -3.71 | -1.06 | -2.68
-0.87 | -22.3 | -0.86 | -15.97 | -0.46 | -3.42 | -0.46 | -7.57 | -1.14 | -43.36 | -1.14 | -39.78 | -0.26 | -0.34 | -0.26 | 0.27 | -1.56 | -15.3 | -1.56 | -15.94 | -0.26 | 1.21 | -0.26 | 1.41 | -1.14 | -14.27 | -1.14 | -17.23 | -0.66 | -2.77 | -0.66 | -3.11 | -1.06 | -3.6 | -1.06 | -2.59
-0.87 | -22.15 | -0.86 | -15.85 | -0.46 | -3.34 | -0.46 | -7.5 | -1.14 | -43.54 | -1.14 | -39.92 | -0.26 | -0.31 | -0.26 | 0.27 | -1.56 | -15.2 | -1.56 | -15.86 | -0.26 | 1.21 | -0.26 | 1.4 | -1.14 | -14.26 | -1.14 | -17.17 | -0.66 | -2.73 | -0.66 | -3.07 | -1.06 | -3.49 | -1.06 | -2.48
-0.87 | -22.02 | -0.86 | -15.73 | -0.46 | -3.26 | -0.46 | -7.41 | -1.14 | -43.68 | -1.14 | -40.05 | -0.26 | -0.34 | -0.26 | 0.31 | -1.56 | -15.08 | -1.56 | -15.78 | -0.26 | 1.21 | -0.26 | 1.4 | -1.14 | -14.26 | -1.14 | -17.1 | -0.66 | -2.69 | -0.66 | -3.02 | -1.06 | -3.38 | -1.06 | -2.38
-0.87 | -21.9 | -0.86 | -15.6 | -0.46 | -3.18 | -0.46 | -7.25 | -1.14 | -43.82 | -1.14 | -40.18 | -0.26 | -0.31 | -0.26 | 0.26 | -1.56 | -14.97 | -1.56 | -15.7 | -0.26 | 1.21 | -0.26 | 1.39 | -1.14 | -14.25 | -1.14 | -17.08 | -0.66 | -2.64 | -0.66 | -2.97 | -1.06 | -3.27 | -1.06 | -2.28
-0.87 | -21.75 | -0.86 | -15.48 | -0.46 | -3.11 | -0.46 | -7.18 | -1.14 | -43.97 | -1.14 | -40.32 | -0.26 | -0.3 | -0.26 | 0.29 | -1.56 | -14.88 | -1.56 | -15.62 | -0.26 | 1.21 | -0.26 | 1.39 | -1.14 | -14.24 | -1.14 | -17.03 | -0.66 | -2.6 | -0.66 | -2.93 | -1.06 | -3.17 | -1.06 | -2.18
-0.87 | -21.62 | -0.85 | -15.35 | -0.46 | -3.03 | -0.46 | -7.08 | -1.14 | -44.1 | -1.14 | -40.44 | -0.26 | -0.32 | -0.26 | 0.31 | -1.56 | -14.8 | -1.56 | -15.53 | -0.26 | 1.21 | -0.26 | 1.38 | -1.14 | -14.23 | -1.14 | -16.96 | -0.66 | -2.56 | -0.66 | -2.88 | -1.06 | -3.06 | -1.06 | -2.08
-0.87 | -21.48 | -0.85 | -15.23 | -0.46 | -2.95 | -0.46 | -6.94 | -1.14 | -44.21 | -1.14 | -40.58 | -0.26 | -0.28 | -0.26 | 0.26 | -1.56 | -14.7 | -1.56 | -15.46 | -0.26 | 1.21 | -0.26 | 1.38 | -1.14 | -14.22 | -1.14 | -16.9 | -0.66 | -2.52 | -0.66 | -2.84 | -1.06 | -2.96 | -1.06 | -1.97
-0.87 | -21.34 | -0.85 | -15.11 | -0.46 | -2.88 | -0.46 | -6.92 | -1.15 | -44.33 | -1.15 | -40.7 | -0.26 | -0.29 | -0.26 | 0.29 | -1.56 | -14.61 | -1.56 | -15.38 | -0.26 | 1.21 | -0.26 | 1.38 | -1.14 | -14.25 | -1.15 | -16.88 | -0.66 | -2.48 | -0.66 | -2.79 | -1.06 | -2.86 | -1.06 | -1.87
-0.86 | -21.21 | -0.85 | -14.98 | -0.46 | -2.8 | -0.46 | -6.81 | -1.15 | -44.45 | -1.15 | -40.83 | -0.26 | -0.31 | -0.26 | 0.3 | -1.55 | -14.58 | -1.55 | -15.31 | -0.26 | 1.21 | -0.26 | 1.37 | -1.15 | -14.3 | -1.15 | -16.85 | -0.66 | -2.44 | -0.66 | -2.75 | -1.05 | -2.75 | -1.05 | -1.77
-0.86 | -21.07 | -0.85 | -14.86 | -0.45 | -2.73 | -0.45 | -6.7 | -1.15 | -44.58 | -1.15 | -40.95 | -0.25 | -0.28 | -0.26 | 0.26 | -1.55 | -14.52 | -1.55 | -15.24 | -0.25 | 1.2 | -0.25 | 1.37 | -1.15 | -14.3 | -1.15 | -16.79 | -0.66 | -2.4 | -0.66 | -2.71 | -1.05 | -2.64 | -1.05 | -1.67
-0.86 | -20.94 | -0.85 | -14.74 | -0.45 | -2.66 | -0.45 | -6.64 | -1.15 | -44.69 | -1.15 | -41.09 | -0.25 | -0.31 | -0.25 | 0.3 | -1.55 | -14.41 | -1.55 | -15.16 | -0.25 | 1.2 | -0.25 | 1.36 | -1.15 | -14.3 | -1.15 | -16.74 | -0.65 | -2.36 | -0.65 | -2.67 | -1.05 | -2.53 | -1.05 | -1.57
-0.86 | -20.8 | -0.85 | -14.62 | -0.45 | -2.58 | -0.45 | -6.48 | -1.15 | -44.82 | -1.15 | -41.21 | -0.25 | -0.32 | -0.25 | 0.29 | -1.55 | -14.3 | -1.55 | -15.08 | -0.25 | 1.2 | -0.25 | 1.36 | -1.15 | -14.31 | -1.15 | -16.71 | -0.65 | -2.31 | -0.65 | -2.62 | -1.05 | -2.43 | -1.05 | -1.46
-0.86 | -20.66 | -0.85 | -14.5 | -0.45 | -2.51 | -0.45 | -6.38 | -1.15 | -44.95 | -1.15 | -41.34 | -0.25 | -0.29 | -0.25 | 0.26 | -1.55 | -14.22 | -1.55 | -14.98 | -0.25 | 1.2 | -0.25 | 1.36 | -1.15 | -14.31 | -1.15 | -16.7 | -0.65 | -2.28 | -0.65 | -2.59 | -1.05 | -2.32 | -1.05 | -1.36
-0.86 | -20.52 | -0.85 | -14.38 | -0.45 | -2.44 | -0.45 | -6.33 | -1.15 | -45.07 | -1.15 | -41.46 | -0.25 | -0.31 | -0.25 | 0.3 | -1.55 | -14.14 | -1.55 | -14.9 | -0.25 | 1.2 | -0.25 | 1.35 | -1.15 | -14.34 | -1.15 | -16.68 | -0.65 | -2.24 | -0.65 | -2.54 | -1.05 | -2.21 | -1.05 | -1.25
-0.86 | -20.38 | -0.85 | -14.28 | -0.45 | -2.36 | -0.45 | -6.19 | -1.15 | -45.21 | -1.15 | -41.59 | -0.25 | -0.3 | -0.25 | 0.28 | -1.55 | -14.04 | -1.55 | -14.82 | -0.25 | 1.2 | -0.25 | 1.35 | -1.15 | -14.36 | -1.15 | -16.63 | -0.65 | -2.2 | -0.65 | -2.5 | -1.05 | -2.11 | -1.05 | -1.14
-0.86 | -20.25 | -0.84 | -14.17 | -0.45 | -2.29 | -0.45 | -6.13 | -1.15 | -45.34 | -1.15 | -41.72 | -0.25 | -0.27 | -0.25 | 0.25 | -1.55 | -13.94 | -1.55 | -14.73 | -0.25 | 1.2 | -0.25 | 1.34 | -1.15 | -14.39 | -1.15 | -16.61 | -0.65 | -2.17 | -0.65 | -2.46 | -1.05 | -2.01 | -1.05 | -1.03
-0.86 | -20.12 | -0.84 | -14.05 | -0.45 | -2.22 | -0.45 | -6.07 | -1.15 | -45.5 | -1.15 | -41.85 | -0.25 | -0.3 | -0.25 | 0.29 | -1.55 | -13.84 | -1.55 | -14.65 | -0.25 | 1.2 | -0.25 | 1.34 | -1.15 | -14.41 | -1.15 | -16.61 | -0.65 | -2.13 | -0.65 | -2.42 | -1.05 | -1.91 | -1.05 | -0.92
-0.86 | -19.99 | -0.84 | -13.94 | -0.45 | -2.15 | -0.45 | -5.91 | -1.16 | -45.63 | -1.16 | -41.98 | -0.25 | -0.28 | -0.25 | 0.26 | -1.55 | -13.74 | -1.55 | -14.56 | -0.25 | 1.19 | -0.25 | 1.34 | -1.15 | -14.44 | -1.16 | -16.6 | -0.65 | -2.09 | -0.65 | -2.38 | -1.05 | -1.8 | -1.05 | -0.81
-0.85 | -19.87 | -0.84 | -13.83 | -0.45 | -2.08 | -0.45 | -5.85 | -1.16 | -45.77 | -1.16 | -42.12 | -0.25 | -0.25 | -0.25 | 0.25 | -1.54 | -13.64 | -1.54 | -14.47 | -0.25 | 1.19 | -0.25 | 1.33 | -1.16 | -14.46 | -1.16 | -16.57 | -0.65 | -2.06 | -0.65 | -2.34 | -1.04 | -1.69 | -1.04 | -0.71
-0.85 | -19.75 | -0.84 | -13.71 | -0.44 | -2.01 | -0.44 | -5.76 | -1.16 | -45.92 | -1.16 | -42.25 | -0.24 | -0.28 | -0.25 | 0.29 | -1.54 | -13.55 | -1.54 | -14.39 | -0.24 | 1.19 | -0.24 | 1.33 | -1.16 | -14.49 | -1.16 | -16.56 | -0.65 | -2.02 | -0.65 | -2.3 | -1.04 | -1.58 | -1.04 | -0.61
-0.85 | -19.62 | -0.84 | -13.59 | -0.44 | -1.94 | -0.44 | -5.62 | -1.16 | -46.03 | -1.16 | -42.37 | -0.24 | -0.26 | -0.24 | 0.25 | -1.54 | -13.45 | -1.54 | -14.31 | -0.24 | 1.19 | -0.24 | 1.33 | -1.16 | -14.53 | -1.16 | -16.56 | -0.64 | -1.99 | -0.64 | -2.27 | -1.04 | -1.47 | -1.04 | -0.5
-0.85 | -19.5 | -0.84 | -13.47 | -0.44 | -1.88 | -0.44 | -5.56 | -1.16 | -46.15 | -1.16 | -42.5 | -0.24 | -0.24 | -0.24 | 0.26 | -1.54 | -13.37 | -1.54 | -14.24 | -0.24 | 1.18 | -0.24 | 1.32 | -1.16 | -14.57 | -1.16 | -16.57 | -0.64 | -1.95 | -0.64 | -2.23 | -1.04 | -1.37 | -1.04 | -0.39
-0.85 | -19.38 | -0.84 | -13.36 | -0.44 | -1.81 | -0.44 | -5.43 | -1.16 | -46.29 | -1.16 | -42.63 | -0.24 | -0.26 | -0.24 | 0.3 | -1.54 | -13.28 | -1.54 | -14.16 | -0.24 | 1.19 | -0.24 | 1.32 | -1.16 | -14.6 | -1.16 | -16.57 | -0.64 | -1.92 | -0.64 | -2.19 | -1.04 | -1.26 | -1.04 | -0.28
-0.85 | -19.26 | -0.84 | -13.25 | -0.44 | -1.74 | -0.44 | -5.32 | -1.16 | -46.41 | -1.16 | -42.76 | -0.24 | -0.23 | -0.24 | 0.25 | -1.54 | -13.18 | -1.54 | -14.08 | -0.24 | 1.18 | -0.24 | 1.31 | -1.16 | -14.65 | -1.16 | -16.57 | -0.64 | -1.88 | -0.64 | -2.16 | -1.04 | -1.15 | -1.04 | -0.17
-0.85 | -19.14 | -0.84 | -13.13 | -0.44 | -1.68 | -0.44 | -5.29 | -1.16 | -46.55 | -1.16 | -42.9 | -0.24 | -0.22 | -0.24 | 0.28 | -1.54 | -13.09 | -1.54 | -14.01 | -0.24 | 1.18 | -0.24 | 1.31 | -1.16 | -14.69 | -1.16 | -16.61 | -0.64 | -1.85 | -0.64 | -2.12 | -1.04 | -1.05 | -1.04 | -0.07
-0.85 | -19.02 | -0.83 | -13.02 | -0.44 | -1.61 | -0.44 | -5.14 | -1.16 | -46.71 | -1.16 | -43.03 | -0.24 | -0.24 | -0.24 | 0.3 | -1.54 | -13.02 | -1.54 | -13.94 | -0.24 | 1.18 | -0.24 | 1.31 | -1.16 | -14.74 | -1.16 | -16.64 | -0.64 | -1.81 | -0.64 | -2.09 | -1.04 | -0.93 | -1.04 | 0.03
-0.85 | -18.92 | -0.83 | -12.91 | -0.44 | -1.54 | -0.44 | -5.04 | -1.16 | -46.83 | -1.16 | -43.16 | -0.24 | -0.2 | -0.24 | 0.25 | -1.54 | -12.93 | -1.54 | -13.86 | -0.24 | 1.18 | -0.24 | 1.31 | -1.16 | -14.83 | -1.16 | -16.64 | -0.64 | -1.78 | -0.64 | -2.05 | -1.04 | -0.83 | -1.04 | 0.14
-0.85 | -18.81 | -0.83 | -12.79 | -0.44 | -1.48 | -0.44 | -5.01 | -1.17 | -46.94 | -1.17 | -43.29 | -0.24 | -0.2 | -0.24 | 0.28 | -1.54 | -12.84 | -1.54 | -13.78 | -0.24 | 1.18 | -0.24 | 1.3 | -1.16 | -14.9 | -1.17 | -16.63 | -0.64 | -1.75 | -0.64 | -2.02 | -1.04 | -0.72 | -1.04 | 0.25
-0.84 | -18.69 | -0.83 | -12.68 | -0.44 | -1.41 | -0.44 | -4.85 | -1.17 | -47.06 | -1.17 | -43.42 | -0.23 | -0.22 | -0.24 | 0.28 | -1.53 | -12.76 | -1.53 | -13.7 | -0.23 | 1.18 | -0.23 | 1.3 | -1.17 | -14.95 | -1.17 | -16.66 | -0.64 | -1.72 | -0.64 | -1.98 | -1.03 | -0.62 | -1.03 | 0.36
-0.84 | -18.57 | -0.83 | -12.58 | -0.43 | -1.35 | -0.43 | -4.76 | -1.17 | -47.19 | -1.17 | -43.56 | -0.23 | -0.18 | -0.23 | 0.24 | -1.53 | -12.66 | -1.53 | -13.63 | -0.23 | 1.17 | -0.23 | 1.3 | -1.17 | -15.01 | -1.17 | -16.69 | -0.64 | -1.69 | -0.64 | -1.95 | -1.03 | -0.51 | -1.03 | 0.47
-0.84 | -18.46 | -0.83 | -12.48 | -0.43 | -1.29 | -0.43 | -4.69 | -1.17 | -47.34 | -1.17 | -43.68 | -0.23 | -0.2 | -0.23 | 0.28 | -1.53 | -12.59 | -1.53 | -13.56 | -0.23 | 1.17 | -0.23 | 1.29 | -1.17 | -15.08 | -1.17 | -16.72 | -0.63 | -1.66 | -0.63 | -1.92 | -1.03 | -0.41 | -1.03 | 0.57
-0.84 | -18.35 | -0.83 | -12.37 | -0.43 | -1.22 | -0.43 | -4.52 | -1.17 | -47.46 | -1.17 | -43.82 | -0.23 | -0.21 | -0.23 | 0.27 | -1.53 | -12.51 | -1.53 | -13.48 | -0.23 | 1.17 | -0.23 | 1.29 | -1.17 | -15.15 | -1.17 | -16.74 | -0.63 | -1.63 | -0.63 | -1.88 | -1.03 | -0.31 | -1.03 | 0.67
-0.84 | -18.24 | -0.83 | -12.26 | -0.43 | -1.16 | -0.43 | -4.48 | -1.17 | -47.6 | -1.17 | -43.96 | -0.23 | -0.17 | -0.23 | 0.23 | -1.53 | -12.42 | -1.53 | -13.41 | -0.23 | 1.17 | -0.23 | 1.29 | -1.17 | -15.21 | -1.17 | -16.77 | -0.63 | -1.6 | -0.63 | -1.85 | -1.03 | -0.23 | -1.03 | 0.78
-0.84 | -18.12 | -0.83 | -12.15 | -0.43 | -1.1 | -0.43 | -4.41 | -1.17 | -47.74 | -1.17 | -44.08 | -0.23 | -0.2 | -0.23 | 0.28 | -1.53 | -12.33 | -1.53 | -13.33 | -0.23 | 1.17 | -0.23 | 1.28 | -1.17 | -15.29 | -1.17 | -16.82 | -0.63 | -1.57 | -0.63 | -1.82 | -1.03 | -0.19 | -1.03 | 0.89
-0.84 | -18 | -0.83 | -12.04 | -0.43 | -1.04 | -0.43 | -4.29 | -1.17 | -47.87 | -1.17 | -44.2 | -0.23 | -0.2 | -0.23 | 0.26 | -1.53 | -12.25 | -1.53 | -13.27 | -0.23 | 1.17 | -0.23 | 1.28 | -1.17 | -15.36 | -1.17 | -16.9 | -0.63 | -1.54 | -0.63 | -1.79 | -1.03 | -0.12 | -1.03 | 0.99
-0.84 | -17.88 | -0.82 | -11.94 | -0.43 | -0.98 | -0.43 | -4.22 | -1.17 | -47.99 | -1.17 | -44.33 | -0.23 | -0.18 | -0.23 | 0.24 | -1.53 | -12.15 | -1.53 | -13.2 | -0.23 | 1.17 | -0.23 | 1.28 | -1.17 | -15.43 | -1.17 | -17.02 | -0.63 | -1.51 | -0.63 | -1.76 | -1.03 | -0.03 | -1.03 | 1.09
-0.84 | -17.77 | -0.82 | -11.83 | -0.43 | -0.91 | -0.43 | -4.11 | -1.17 | -48.13 | -1.17 | -44.46 | -0.23 | -0.21 | -0.23 | 0.28 | -1.53 | -12.06 | -1.53 | -13.12 | -0.23 | 1.16 | -0.23 | 1.28 | -1.17 | -15.51 | -1.17 | -17.06 | -0.63 | -1.48 | -0.63 | -1.73 | -1.03 | 0.07 | -1.03 | 1.18
-0.84 | -17.65 | -0.82 | -11.72 | -0.43 | -0.85 | -0.43 | -3.99 | -1.18 | -48.26 | -1.18 | -44.59 | -0.23 | -0.2 | -0.23 | 0.26 | -1.53 | -11.99 | -1.53 | -13.06 | -0.23 | 1.16 | -0.23 | 1.27 | -1.17 | -15.59 | -1.18 | -17.15 | -0.63 | -1.45 | -0.63 | -1.7 | -1.03 | 0.17 | -1.03 | 1.26
-0.83 | -17.53 | -0.82 | -11.62 | -0.42 | -0.79 | -0.42 | -3.96 | -1.18 | -48.37 | -1.18 | -44.76 | -0.23 | -0.19 | -0.23 | 0.24 | -1.52 | -11.92 | -1.52 | -13.08 | -0.23 | 1.16 | -0.23 | 1.27 | -1.18 | -15.66 | -1.18 | -17.18 | -0.63 | -1.43 | -0.63 | -1.67 | -1.02 | 0.26 | -1.02 | 1.36
-0.83 | -17.42 | -0.82 | -11.51 | -0.42 | -0.73 | -0.42 | -3.84 | -1.18 | -48.5 | -1.18 | -44.91 | -0.22 | -0.22 | -0.23 | 0.28 | -1.52 | -11.83 | -1.52 | -13.03 | -0.22 | 1.16 | -0.22 | 1.27 | -1.18 | -15.74 | -1.18 | -17.21 | -0.63 | -1.4 | -0.63 | -1.64 | -1.02 | 0.36 | -1.02 | 1.46
-0.83 | -17.3 | -0.82 | -11.41 | -0.42 | -0.67 | -0.42 | -3.77 | -1.18 | -48.63 | -1.18 | -45.04 | -0.22 | -0.21 | -0.22 | 0.24 | -1.52 | -11.76 | -1.52 | -12.96 | -0.22 | 1.16 | -0.22 | 1.27 | -1.18 | -15.82 | -1.18 | -17.25 | -0.62 | -1.37 | -0.62 | -1.61 | -1.02 | 0.45 | -1.02 | 1.56
-0.83 | -17.18 | -0.82 | -11.31 | -0.42 | -0.62 | -0.42 | -3.74 | -1.18 | -48.75 | -1.18 | -45.19 | -0.22 | -0.21 | -0.22 | 0.25 | -1.52 | -11.69 | -1.52 | -12.88 | -0.22 | 1.16 | -0.22 | 1.27 | -1.18 | -15.9 | -1.18 | -17.31 | -0.62 | -1.35 | -0.62 | -1.58 | -1.02 | 0.54 | -1.02 | 1.66
-0.83 | -17.05 | -0.82 | -11.21 | -0.42 | -0.56 | -0.42 | -3.61 | -1.18 | -48.87 | -1.18 | -45.33 | -0.22 | -0.24 | -0.22 | 0.28 | -1.52 | -11.63 | -1.52 | -12.8 | -0.22 | 1.16 | -0.22 | 1.26 | -1.18 | -15.99 | -1.18 | -17.36 | -0.62 | -1.32 | -0.62 | -1.56 | -1.02 | 0.64 | -1.02 | 1.75
-0.83 | -16.93 | -0.82 | -11.12 | -0.42 | -0.5 | -0.42 | -3.55 | -1.18 | -49.01 | -1.18 | -45.46 | -0.22 | -0.22 | -0.22 | 0.23 | -1.52 | -11.54 | -1.52 | -12.73 | -0.22 | 1.16 | -0.22 | 1.26 | -1.18 | -16.07 | -1.18 | -17.45 | -0.62 | -1.29 | -0.62 | -1.53 | -1.02 | 0.73 | -1.02 | 1.86
-0.83 | -16.81 | -0.82 | -11.02 | -0.42 | -0.45 | -0.42 | -3.49 | -1.18 | -49.13 | -1.18 | -45.6 | -0.22 | -0.23 | -0.22 | 0.25 | -1.52 | -11.46 | -1.52 | -12.66 | -0.22 | 1.15 | -0.22 | 1.26 | -1.18 | -16.15 | -1.18 | -17.55 | -0.62 | -1.27 | -0.62 | -1.5 | -1.02 | 0.82 | -1.02 | 1.96
-0.83 | -16.69 | -0.81 | -10.92 | -0.42 | -0.39 | -0.42 | -3.37 | -1.18 | -49.25 | -1.18 | -45.72 | -0.22 | -0.25 | -0.22 | 0.27 | -1.52 | -11.39 | -1.52 | -12.6 | -0.22 | 1.15 | -0.22 | 1.26 | -1.18 | -16.25 | -1.18 | -17.63 | -0.62 | -1.24 | -0.62 | -1.47 | -1.02 | 0.91 | -1.02 | 2.06
-0.83 | -16.6 | -0.81 | -10.82 | -0.42 | -0.34 | -0.42 | -3.33 | -1.18 | -49.4 | -1.18 | -45.86 | -0.22 | -0.22 | -0.22 | 0.22 | -1.52 | -11.31 | -1.52 | -12.54 | -0.22 | 1.15 | -0.22 | 1.25 | -1.18 | -16.34 | -1.18 | -17.73 | -0.62 | -1.21 | -0.62 | -1.44 | -1.02 | 1 | -1.02 | 2.15
-0.83 | -16.54 | -0.81 | -10.72 | -0.42 | -0.29 | -0.42 | -3.26 | -1.19 | -49.52 | -1.19 | -46.01 | -0.22 | -0.24 | -0.22 | 0.25 | -1.52 | -11.23 | -1.52 | -12.46 | -0.22 | 1.15 | -0.22 | 1.25 | -1.18 | -16.44 | -1.19 | -17.81 | -0.62 | -1.19 | -0.62 | -1.42 | -1.02 | 1.08 | -1.02 | 2.25
-0.82 | -16.45 | -0.81 | -10.62 | -0.41 | -0.23 | -0.41 | -3.16 | -1.19 | -49.68 | -1.19 | -46.16 | -0.22 | -0.26 | -0.22 | 0.26 | -1.51 | -11.15 | -1.51 | -12.38 | -0.22 | 1.15 | -0.22 | 1.25 | -1.19 | -16.53 | -1.19 | -17.87 | -0.62 | -1.17 | -0.62 | -1.4 | -1.01 | 1.17 | -1.01 | 2.35
-0.82 | -16.33 | -0.81 | -10.52 | -0.41 | -0.18 | -0.41 | -3.13 | -1.19 | -49.94 | -1.19 | -46.32 | -0.21 | -0.23 | -0.22 | 0.22 | -1.51 | -11.09 | -1.51 | -12.31 | -0.21 | 1.15 | -0.21 | 1.25 | -1.19 | -16.63 | -1.19 | -17.97 | -0.61 | -1.14 | -0.61 | -1.37 | -1.01 | 1.25 | -1.01 | 2.45
-0.82 | -16.22 | -0.81 | -10.43 | -0.41 | -0.13 | -0.41 | -3.03 | -1.19 | -50.14 | -1.19 | -46.45 | -0.21 | -0.25 | -0.21 | 0.26 | -1.51 | -11 | -1.51 | -12.24 | -0.21 | 1.15 | -0.21 | 1.25 | -1.19 | -16.74 | -1.19 | -18.07 | -0.61 | -1.12 | -0.61 | -1.34 | -1.01 | 1.34 | -1.01 | 2.55
-0.82 | -16.1 | -0.81 | -10.33 | -0.41 | -0.07 | -0.41 | -2.92 | -1.19 | -50.28 | -1.19 | -46.59 | -0.21 | -0.26 | -0.21 | 0.26 | -1.51 | -10.92 | -1.51 | -12.17 | -0.21 | 1.15 | -0.21 | 1.25 | -1.19 | -16.87 | -1.19 | -18.15 | -0.61 | -1.1 | -0.61 | -1.32 | -1.01 | 1.42 | -1.01 | 2.64
-0.82 | -15.99 | -0.81 | -10.23 | -0.41 | -0.02 | -0.41 | -2.88 | -1.19 | -50.41 | -1.19 | -46.72 | -0.21 | -0.23 | -0.21 | 0.23 | -1.51 | -10.84 | -1.51 | -12.11 | -0.21 | 1.15 | -0.21 | 1.24 | -1.19 | -17.02 | -1.19 | -18.25 | -0.61 | -1.07 | -0.61 | -1.29 | -1.01 | 1.5 | -1.01 | 2.73
-0.82 | -15.9 | -0.81 | -10.13 | -0.41 | 0.03 | -0.41 | -2.76 | -1.19 | -50.54 | -1.19 | -46.85 | -0.21 | -0.25 | -0.21 | 0.27 | -1.51 | -10.77 | -1.51 | -12.03 | -0.21 | 1.14 | -0.21 | 1.24 | -1.19 | -17.14 | -1.19 | -18.35 | -0.61 | -1.05 | -0.61 | -1.27 | -1.01 | 1.58 | -1.01 | 2.83
-0.82 | -15.8 | -0.81 | -10.03 | -0.41 | 0.08 | -0.41 | -2.67 | -1.19 | -50.68 | -1.19 | -46.99 | -0.21 | -0.25 | -0.21 | 0.25 | -1.51 | -10.7 | -1.51 | -11.97 | -0.21 | 1.14 | -0.21 | 1.24 | -1.19 | -17.25 | -1.19 | -18.45 | -0.61 | -1.03 | -0.61 | -1.24 | -1.01 | 1.66 | -1.01 | 2.92
-0.82 | -15.68 | -0.81 | -9.94 | -0.41 | 0.13 | -0.41 | -2.66 | -1.19 | -50.84 | -1.19 | -47.14 | -0.21 | -0.23 | -0.21 | 0.23 | -1.51 | -10.62 | -1.51 | -11.93 | -0.21 | 1.14 | -0.21 | 1.24 | -1.19 | -17.36 | -1.19 | -18.55 | -0.61 | -1 | -0.61 | -1.22 | -1.01 | 1.74 | -1.01 | 3.01
-0.82 | -15.57 | -0.8 | -9.85 | -0.41 | 0.18 | -0.41 | -2.55 | -1.19 | -51.06 | -1.19 | -47.3 | -0.21 | -0.25 | -0.21 | 0.27 | -1.51 | -10.53 | -1.51 | -11.86 | -0.21 | 1.14 | -0.21 | 1.23 | -1.19 | -17.46 | -1.19 | -18.65 | -0.61 | -0.98 | -0.61 | -1.2 | -1.01 | 1.81 | -1.01 | 3.09
-0.82 | -15.46 | -0.8 | -9.75 | -0.41 | 0.23 | -0.41 | -2.49 | -1.2 | -51.26 | -1.2 | -47.44 | -0.21 | -0.25 | -0.21 | 0.24 | -1.51 | -10.45 | -1.51 | -11.79 | -0.21 | 1.14 | -0.21 | 1.23 | -1.19 | -17.57 | -1.2 | -18.75 | -0.61 | -0.96 | -0.61 | -1.17 | -1.01 | 1.88 | -1.01 | 3.18
-0.81 | -15.36 | -0.8 | -9.65 | -0.41 | 0.27 | -0.41 | -2.44 | -1.2 | -51.38 | -1.2 | -47.57 | -0.2 | -0.23 | -0.21 | 0.23 | -1.5 | -10.38 | -1.5 | -11.74 | -0.2 | 1.14 | -0.2 | 1.23 | -1.2 | -17.67 | -1.2 | -18.88 | -0.61 | -0.93 | -0.61 | -1.15 | -1 | 1.95 | -1 | 3.27
-0.81 | -15.25 | -0.8 | -9.57 | -0.4 | 0.32 | -0.4 | -2.3 | -1.2 | -51.51 | -1.2 | -47.7 | -0.2 | -0.25 | -0.2 | 0.27 | -1.5 | -10.32 | -1.5 | -11.7 | -0.2 | 1.14 | -0.2 | 1.23 | -1.2 | -17.78 | -1.2 | -19.03 | -0.6 | -0.91 | -0.6 | -1.13 | -1 | 2.02 | -1 | 3.36
-0.81 | -15.14 | -0.8 | -9.48 | -0.4 | 0.37 | -0.4 | -2.26 | -1.2 | -51.63 | -1.2 | -47.83 | -0.2 | -0.24 | -0.2 | 0.23 | -1.5 | -10.26 | -1.5 | -11.64 | -0.2 | 1.13 | -0.2 | 1.23 | -1.2 | -17.89 | -1.2 | -19.15 | -0.6 | -0.89 | -0.6 | -1.11 | -1 | 2.08 | -1 | 3.45
-0.81 | -15.04 | -0.8 | -9.38 | -0.4 | 0.41 | -0.4 | -2.19 | -1.2 | -51.76 | -1.2 | -47.96 | -0.2 | -0.23 | -0.2 | 0.24 | -1.5 | -10.19 | -1.5 | -11.56 | -0.2 | 1.13 | -0.2 | 1.23 | -1.2 | -18 | -1.2 | -19.24 | -0.6 | -0.87 | -0.6 | -1.09 | -1 | 2.14 | -1 | 3.54
-0.81 | -14.93 | -0.8 | -9.3 | -0.4 | 0.46 | -0.4 | -2.07 | -1.2 | -51.89 | -1.2 | -48.12 | -0.2 | -0.25 | -0.2 | 0.27 | -1.5 | -10.12 | -1.5 | -11.48 | -0.2 | 1.13 | -0.2 | 1.23 | -1.2 | -18.11 | -1.2 | -19.36 | -0.6 | -0.85 | -0.6 | -1.07 | -1 | 2.2 | -1 | 3.63
-0.81 | -14.83 | -0.8 | -9.22 | -0.4 | 0.51 | -0.4 | -2.04 | -1.2 | -52.02 | -1.2 | -48.25 | -0.2 | -0.23 | -0.2 | 0.23 | -1.5 | -10.05 | -1.5 | -11.41 | -0.2 | 1.13 | -0.2 | 1.23 | -1.2 | -18.23 | -1.2 | -19.48 | -0.6 | -0.83 | -0.6 | -1.04 | -1 | 2.26 | -1 | 3.7
-0.81 | -14.73 | -0.8 | -9.13 | -0.4 | 0.55 | -0.4 | -1.95 | -1.2 | -52.15 | -1.2 | -48.38 | -0.2 | -0.23 | -0.2 | 0.25 | -1.5 | -9.97 | -1.5 | -11.34 | -0.2 | 1.13 | -0.2 | 1.22 | -1.2 | -18.35 | -1.2 | -19.6 | -0.6 | -0.81 | -0.6 | -1.02 | -1 | 2.31 | -1 | 3.78
-0.81 | -14.63 | -0.8 | -9.04 | -0.4 | 0.6 | -0.4 | -1.85 | -1.2 | -52.28 | -1.2 | -48.52 | -0.2 | -0.26 | -0.2 | 0.25 | -1.5 | -9.9 | -1.5 | -11.29 | -0.2 | 1.13 | -0.2 | 1.22 | -1.2 | -18.47 | -1.2 | -19.72 | -0.6 | -0.79 | -0.6 | -1 | -1 | 2.36 | -1 | 3.86
-0.81 | -14.52 | -0.79 | -8.95 | -0.4 | 0.64 | -0.4 | -1.82 | -1.2 | -52.42 | -1.2 | -48.65 | -0.2 | -0.23 | -0.2 | 0.21 | -1.5 | -9.83 | -1.5 | -11.22 | -0.2 | 1.13 | -0.2 | 1.22 | -1.2 | -18.7 | -1.2 | -19.83 | -0.6 | -0.77 | -0.6 | -0.98 | -1 | 2.4 | -1 | 3.95
-0.81 | -14.41 | -0.79 | -8.86 | -0.4 | 0.68 | -0.4 | -1.72 | -1.21 | -52.53 | -1.21 | -48.8 | -0.2 | -0.24 | -0.2 | 0.24 | -1.5 | -9.79 | -1.5 | -11.15 | -0.2 | 1.13 | -0.2 | 1.22 | -1.2 | -19.07 | -1.21 | -19.96 | -0.6 | -0.75 | -0.6 | -0.96 | -1 | 2.45 | -1 | 4.03
-0.81 | -14.31 | -0.79 | -8.76 | -0.4 | 0.73 | -0.4 | -1.67 | -1.21 | -52.69 | -1.21 | -48.94 | -0.2 | -0.25 | -0.2 | 0.25 | -1.5 | -9.72 | -1.5 | -11.09 | -0.2 | 1.13 | -0.2 | 1.22 | -1.21 | -19.29 | -1.21 | -20.08 | -0.6 | -0.74 | -0.6 | -0.94 | -1 | 2.49 | -1 | 4.1
-0.8 | -14.22 | -0.79 | -8.67 | -0.39 | 0.77 | -0.39 | -1.64 | -1.21 | -52.87 | -1.21 | -49.08 | -0.19 | -0.23 | -0.2 | 0.21 | -1.49 | -9.65 | -1.49 | -11.03 | -0.19 | 1.13 | -0.19 | 1.22 | -1.21 | -19.44 | -1.21 | -20.21 | -0.59 | -0.72 | -0.59 | -0.91 | -0.99 | 2.53 | -0.99 | 4.18
-0.8 | -14.13 | -0.79 | -8.59 | -0.39 | 0.81 | -0.39 | -1.52 | -1.21 | -53.01 | -1.21 | -49.21 | -0.19 | -0.24 | -0.19 | 0.25 | -1.49 | -9.58 | -1.49 | -10.97 | -0.19 | 1.13 | -0.19 | 1.22 | -1.21 | -19.57 | -1.21 | -20.34 | -0.59 | -0.7 | -0.59 | -0.89 | -0.99 | 2.56 | -0.99 | 4.25
-0.8 | -14.03 | -0.79 | -8.5 | -0.39 | 0.85 | -0.39 | -1.46 | -1.21 | -53.15 | -1.21 | -49.34 | -0.19 | -0.24 | -0.19 | 0.24 | -1.49 | -9.51 | -1.49 | -10.91 | -0.19 | 1.12 | -0.19 | 1.21 | -1.21 | -19.69 | -1.21 | -20.48 | -0.59 | -0.68 | -0.59 | -0.88 | -0.99 | 2.59 | -0.99 | 4.32
-0.8 | -13.93 | -0.79 | -8.41 | -0.39 | 0.89 | -0.39 | -1.42 | -1.21 | -53.27 | -1.21 | -49.48 | -0.19 | -0.21 | -0.19 | 0.21 | -1.49 | -9.44 | -1.49 | -10.87 | -0.19 | 1.12 | -0.19 | 1.21 | -1.21 | -19.8 | -1.21 | -20.59 | -0.59 | -0.67 | -0.59 | -0.86 | -0.99 | 2.62 | -0.99 | 4.39
-0.8 | -13.83 | -0.79 | -8.33 | -0.39 | 0.93 | -0.39 | -1.31 | -1.21 | -53.39 | -1.21 | -49.61 | -0.19 | -0.23 | -0.19 | 0.24 | -1.49 | -9.37 | -1.49 | -10.82 | -0.19 | 1.12 | -0.19 | 1.21 | -1.21 | -19.9 | -1.21 | -20.72 | -0.59 | -0.65 | -0.59 | -0.84 | -0.99 | 2.63 | -0.99 | 4.46
-0.8 | -13.73 | -0.79 | -8.25 | -0.39 | 0.97 | -0.39 | -1.28 | -1.21 | -53.53 | -1.21 | -49.74 | -0.19 | -0.23 | -0.19 | 0.23 | -1.49 | -9.29 | -1.49 | -10.76 | -0.19 | 1.12 | -0.19 | 1.21 | -1.21 | -20 | -1.21 | -20.83 | -0.59 | -0.63 | -0.59 | -0.82 | -0.99 | 2.65 | -0.99 | 4.53
-0.8 | -13.62 | -0.79 | -8.17 | -0.39 | 1.01 | -0.39 | -1.22 | -1.21 | -53.67 | -1.21 | -49.87 | -0.19 | -0.2 | -0.19 | 0.21 | -1.49 | -9.22 | -1.49 | -10.7 | -0.19 | 1.12 | -0.19 | 1.21 | -1.21 | -20.11 | -1.21 | -21.04 | -0.59 | -0.62 | -0.59 | -0.81 | -0.99 | 2.66 | -0.99 | 4.59
-0.8 | -13.53 | -0.78 | -8.09 | -0.39 | 1.04 | -0.39 | -1.12 | -1.21 | -53.79 | -1.21 | -50.02 | -0.19 | -0.22 | -0.19 | 0.25 | -1.49 | -9.15 | -1.49 | -10.63 | -0.19 | 1.12 | -0.19 | 1.21 | -1.21 | -20.22 | -1.21 | -21.2 | -0.59 | -0.6 | -0.59 | -0.79 | -0.99 | 2.66 | -0.99 | 4.65
-0.8 | -13.43 | -0.78 | -8 | -0.39 | 1.08 | -0.39 | -1.09 | -1.22 | -53.92 | -1.22 | -50.18 | -0.19 | -0.21 | -0.19 | 0.22 | -1.49 | -9.08 | -1.49 | -10.57 | -0.19 | 1.12 | -0.19 | 1.21 | -1.21 | -20.34 | -1.22 | -21.34 | -0.59 | -0.59 | -0.59 | -0.77 | -0.99 | 2.66 | -0.99 | 4.71
-0.8 | -13.33 | -0.78 | -7.92 | -0.39 | 1.12 | -0.39 | -1.01 | -1.22 | -54.09 | -1.22 | -50.32 | -0.19 | -0.2 | -0.19 | 0.22 | -1.49 | -9.01 | -1.49 | -10.49 | -0.19 | 1.12 | -0.19 | 1.21 | -1.22 | -20.45 | -1.22 | -21.47 | -0.59 | -0.57 | -0.59 | -0.75 | -0.98 | 2.66 | -0.98 | 4.77
-0.79 | -13.23 | -0.78 | -7.84 | -0.38 | 1.16 | -0.38 | -0.92 | -1.22 | -54.23 | -1.22 | -50.48 | -0.18 | -0.22 | -0.19 | 0.25 | -1.48 | -8.94 | -1.48 | -10.43 | -0.18 | 1.12 | -0.18 | 1.2 | -1.22 | -20.57 | -1.22 | -21.59 | -0.58 | -0.55 | -0.58 | -0.74 | -0.98 | 2.64 | -0.98 | 4.82
-0.79 | -13.13 | -0.78 | -7.77 | -0.38 | 1.2 | -0.38 | -0.89 | -1.22 | -54.35 | -1.22 | -50.61 | -0.18 | -0.2 | -0.18 | 0.21 | -1.48 | -8.88 | -1.48 | -10.36 | -0.18 | 1.12 | -0.18 | 1.2 | -1.22 | -20.7 | -1.22 | -21.72 | -0.58 | -0.54 | -0.58 | -0.72 | -0.98 | 2.63 | -0.98 | 4.88
-0.79 | -13.02 | -0.78 | -7.69 | -0.38 | 1.23 | -0.38 | -0.81 | -1.22 | -54.46 | -1.22 | -50.75 | -0.18 | -0.19 | -0.18 | 0.22 | -1.48 | -8.82 | -1.48 | -10.29 | -0.18 | 1.12 | -0.18 | 1.2 | -1.22 | -20.82 | -1.22 | -21.87 | -0.58 | -0.52 | -0.58 | -0.71 | -0.98 | 2.6 | -0.98 | 4.93
-0.79 | -12.93 | -0.78 | -7.61 | -0.38 | 1.27 | -0.38 | -0.74 | -1.22 | -54.61 | -1.22 | -50.89 | -0.18 | -0.21 | -0.18 | 0.25 | -1.48 | -8.75 | -1.48 | -10.23 | -0.18 | 1.11 | -0.18 | 1.2 | -1.22 | -20.95 | -1.22 | -22 | -0.58 | -0.51 | -0.58 | -0.69 | -0.98 | 2.57 | -0.98 | 4.97
-0.79 | -12.83 | -0.78 | -7.53 | -0.38 | 1.31 | -0.38 | -0.72 | -1.22 | -54.83 | -1.22 | -51.02 | -0.18 | -0.19 | -0.18 | 0.21 | -1.48 | -8.68 | -1.48 | -10.18 | -0.18 | 1.12 | -0.18 | 1.2 | -1.22 | -21.08 | -1.22 | -22.15 | -0.58 | -0.49 | -0.58 | -0.67 | -0.98 | 2.53 | -0.98 | 5.02
-0.79 | -12.74 | -0.78 | -7.46 | -0.38 | 1.34 | -0.38 | -0.63 | -1.22 | -54.99 | -1.22 | -51.13 | -0.18 | -0.2 | -0.18 | 0.23 | -1.48 | -8.62 | -1.48 | -10.12 | -0.18 | 1.11 | -0.18 | 1.2 | -1.22 | -21.22 | -1.22 | -22.3 | -0.58 | -0.48 | -0.58 | -0.66 | -0.98 | 2.48 | -0.98 | 5.06
-0.79 | -12.66 | -0.78 | -7.38 | -0.38 | 1.38 | -0.38 | -0.58 | -1.22 | -55.11 | -1.22 | -51.27 | -0.18 | -0.21 | -0.18 | 0.24 | -1.48 | -8.55 | -1.48 | -10.04 | -0.18 | 1.11 | -0.18 | 1.2 | -1.22 | -21.33 | -1.22 | -22.44 | -0.58 | -0.46 | -0.58 | -0.64 | -0.98 | 2.43 | -0.98 | 5.09
-0.79 | -12.57 | -0.77 | -7.31 | -0.38 | 1.41 | -0.38 | -0.55 | -1.22 | -55.24 | -1.22 | -51.41 | -0.18 | -0.19 | -0.18 | 0.21 | -1.48 | -8.49 | -1.48 | -9.98 | -0.18 | 1.11 | -0.18 | 1.2 | -1.22 | -21.45 | -1.22 | -22.57 | -0.58 | -0.45 | -0.58 | -0.63 | -0.98 | 2.37 | -0.98 | 5.12
-0.79 | -12.48 | -0.77 | -7.23 | -0.38 | 1.45 | -0.38 | -0.46 | -1.23 | -55.36 | -1.23 | -51.55 | -0.18 | -0.2 | -0.18 | 0.24 | -1.48 | -8.43 | -1.48 | -9.94 | -0.18 | 1.11 | -0.18 | 1.2 | -1.22 | -21.59 | -1.23 | -22.71 | -0.58 | -0.44 | -0.58 | -0.61 | -0.98 | 2.31 | -0.98 | 5.15
-0.79 | -12.38 | -0.77 | -7.15 | -0.38 | 1.48 | -0.38 | -0.43 | -1.23 | -55.51 | -1.23 | -51.72 | -0.17 | -0.2 | -0.18 | 0.24 | -1.48 | -8.36 | -1.48 | -9.89 | -0.17 | 1.11 | -0.17 | 1.2 | -1.23 | -21.72 | -1.23 | -22.86 | -0.58 | -0.42 | -0.58 | -0.6 | -0.97 | 2.23 | -0.97 | 5.17
-0.78 | -12.29 | -0.77 | -7.08 | -0.37 | 1.51 | -0.37 | -0.38 | -1.23 | -55.66 | -1.23 | -51.88 | -0.17 | -0.18 | -0.17 | 0.2 | -1.47 | -8.3 | -1.47 | -9.85 | -0.17 | 1.11 | -0.17 | 1.2 | -1.23 | -21.85 | -1.23 | -23.01 | -0.57 | -0.41 | -0.57 | -0.58 | -0.97 | 2.15 | -0.97 | 5.2
-0.78 | -12.2 | -0.77 | -7.01 | -0.37 | 1.54 | -0.37 | -0.29 | -1.23 | -55.76 | -1.23 | -52.03 | -0.17 | -0.2 | -0.17 | 0.23 | -1.47 | -8.24 | -1.47 | -9.79 | -0.17 | 1.11 | -0.17 | 1.19 | -1.23 | -21.99 | -1.23 | -23.18 | -0.57 | -0.4 | -0.57 | -0.57 | -0.97 | 2.07 | -0.97 | 5.21
-0.78 | -12.13 | -0.77 | -6.94 | -0.37 | 1.57 | -0.37 | -0.27 | -1.23 | -55.88 | -1.23 | -52.22 | -0.17 | -0.2 | -0.17 | 0.23 | -1.47 | -8.18 | -1.47 | -9.73 | -0.17 | 1.11 | -0.17 | 1.19 | -1.23 | -22.13 | -1.23 | -23.35 | -0.57 | -0.38 | -0.57 | -0.56 | -0.97 | 1.97 | -0.97 | 5.22
-0.78 | -12.05 | -0.77 | -6.87 | -0.37 | 1.61 | -0.37 | -0.21 | -1.23 | -56.02 | -1.23 | -52.38 | -0.17 | -0.19 | -0.17 | 0.2 | -1.47 | -8.12 | -1.47 | -9.66 | -0.17 | 1.11 | -0.17 | 1.19 | -1.23 | -22.26 | -1.23 | -23.58 | -0.57 | -0.37 | -0.57 | -0.54 | -0.97 | 1.88 | -0.97 | 5.23
-0.78 | -11.97 | -0.77 | -6.81 | -0.37 | 1.64 | -0.37 | -0.13 | -1.23 | -56.15 | -1.23 | -52.51 | -0.17 | -0.21 | -0.17 | 0.23 | -1.47 | -8.06 | -1.47 | -9.61 | -0.17 | 1.11 | -0.17 | 1.19 | -1.23 | -22.41 | -1.23 | -23.72 | -0.57 | -0.36 | -0.57 | -0.53 | -0.97 | 1.77 | -0.97 | 5.23
-0.78 | -11.9 | -0.77 | -6.74 | -0.37 | 1.67 | -0.37 | -0.12 | -1.23 | -56.3 | -1.23 | -52.66 | -0.17 | -0.21 | -0.17 | 0.21 | -1.47 | -7.99 | -1.47 | -9.57 | -0.17 | 1.11 | -0.17 | 1.19 | -1.23 | -22.55 | -1.23 | -23.87 | -0.57 | -0.35 | -0.57 | -0.52 | -0.97 | 1.67 | -0.97 | 5.21
-0.78 | -11.82 | -0.77 | -6.66 | -0.37 | 1.7 | -0.37 | -0.05 | -1.23 | -56.43 | -1.23 | -52.8 | -0.17 | -0.2 | -0.17 | 0.19 | -1.47 | -7.94 | -1.47 | -9.52 | -0.17 | 1.11 | -0.17 | 1.19 | -1.23 | -22.69 | -1.23 | -24.03 | -0.57 | -0.34 | -0.57 | -0.5 | -0.97 | 1.57 | -0.97 | 5.2
-0.78 | -11.74 | -0.76 | -6.59 | -0.37 | 1.73 | -0.37 | 0 | -1.23 | -56.57 | -1.23 | -52.94 | -0.17 | -0.22 | -0.17 | 0.22 | -1.47 | -7.89 | -1.47 | -9.47 | -0.17 | 1.11 | -0.17 | 1.19 | -1.23 | -22.84 | -1.23 | -24.18 | -0.57 | -0.33 | -0.57 | -0.49 | -0.97 | 1.47 | -0.97 | 5.17
-0.78 | -11.67 | -0.76 | -6.53 | -0.37 | 1.76 | -0.37 | -0.000196 | -1.24 | -56.69 | -1.24 | -53.1 | -0.17 | -0.21 | -0.17 | 0.2 | -1.47 | -7.84 | -1.47 | -9.41 | -0.17 | 1.1 | -0.17 | 1.19 | -1.23 | -22.98 | -1.24 | -24.32 | -0.57 | -0.31 | -0.57 | -0.48 | -0.97 | 1.36 | -0.97 | 5.14
-0.78 | -11.59 | -0.76 | -6.48 | -0.36 | 1.79 | -0.36 | 0.08 | -1.24 | -56.81 | -1.24 | -53.26 | -0.17 | -0.2 | -0.17 | 0.19 | -1.47 | -7.77 | -1.47 | -9.34 | -0.17 | 1.1 | -0.17 | 1.19 | -1.24 | -23.11 | -1.24 | -24.49 | -0.57 | -0.3 | -0.57 | -0.47 | -0.96 | 1.26 | -0.96 | 5.11
-0.77 | -11.51 | -0.76 | -6.41 | -0.36 | 1.82 | -0.36 | 0.13 | -1.24 | -56.92 | -1.24 | -53.39 | -0.16 | -0.21 | -0.17 | 0.22 | -1.46 | -7.71 | -1.46 | -9.29 | -0.16 | 1.1 | -0.16 | 1.19 | -1.24 | -23.25 | -1.24 | -24.67 | -0.56 | -0.29 | -0.56 | -0.45 | -0.96 | 1.15 | -0.96 | 5.06
-0.77 | -11.44 | -0.76 | -6.34 | -0.36 | 1.85 | -0.36 | 0.15 | -1.24 | -57.07 | -1.24 | -53.56 | -0.16 | -0.2 | -0.16 | 0.18 | -1.46 | -7.66 | -1.46 | -9.24 | -0.16 | 1.1 | -0.16 | 1.19 | -1.24 | -23.4 | -1.24 | -24.84 | -0.56 | -0.28 | -0.56 | -0.44 | -0.96 | 1.04 | -0.96 | 5.01
-0.77 | -11.36 | -0.76 | -6.27 | -0.36 | 1.88 | -0.36 | 0.22 | -1.24 | -57.22 | -1.24 | -53.84 | -0.16 | -0.2 | -0.16 | 0.19 | -1.46 | -7.6 | -1.46 | -9.18 | -0.16 | 1.1 | -0.16 | 1.19 | -1.24 | -23.53 | -1.24 | -24.98 | -0.56 | -0.27 | -0.56 | -0.43 | -0.96 | 0.95 | -0.96 | 4.95
-0.77 | -11.28 | -0.76 | -6.2 | -0.36 | 1.91 | -0.36 | 0.21 | -1.24 | -57.34 | -1.24 | -54.02 | -0.16 | -0.22 | -0.16 | 0.21 | -1.46 | -7.55 | -1.46 | -9.12 | -0.16 | 1.1 | -0.16 | 1.19 | -1.24 | -23.68 | -1.24 | -25.12 | -0.56 | -0.26 | -0.56 | -0.42 | -0.96 | 0.85 | -0.96 | 4.87
-0.77 | -11.21 | -0.76 | -6.13 | -0.36 | 1.93 | -0.36 | 0.24 | -1.24 | -57.46 | -1.24 | -54.16 | -0.16 | -0.2 | -0.16 | 0.18 | -1.46 | -7.49 | -1.46 | -9.06 | -0.16 | 1.1 | -0.16 | 1.19 | -1.24 | -23.82 | -1.24 | -25.3 | -0.56 | -0.24 | -0.56 | -0.41 | -0.96 | 0.75 | -0.96 | 4.79
-0.77 | -11.14 | -0.76 | -6.07 | -0.36 | 1.96 | -0.36 | 0.33 | -1.24 | -57.6 | -1.24 | -54.3 | -0.16 | -0.2 | -0.16 | 0.2 | -1.46 | -7.43 | -1.46 | -9 | -0.16 | 1.1 | -0.16 | 1.18 | -1.24 | -23.96 | -1.24 | -25.49 | -0.56 | -0.24 | -0.56 | -0.4 | -0.96 | 0.66 | -0.96 | 4.7
-0.77 | -11.05 | -0.76 | -6 | -0.36 | 1.99 | -0.36 | 0.34 | -1.24 | -57.94 | -1.24 | -54.42 | -0.16 | -0.22 | -0.16 | 0.21 | -1.46 | -7.38 | -1.46 | -8.94 | -0.16 | 1.1 | -0.16 | 1.18 | -1.24 | -24.11 | -1.24 | -25.63 | -0.56 | -0.22 | -0.56 | -0.39 | -0.96 | 0.57 | -0.96 | 4.6
-0.77 | -10.97 | -0.75 | -5.93 | -0.36 | 2.02 | -0.36 | 0.42 | -1.24 | -58.73 | -1.24 | -54.59 | -0.16 | -0.2 | -0.16 | 0.18 | -1.46 | -7.32 | -1.46 | -8.89 | -0.16 | 1.1 | -0.16 | 1.18 | -1.24 | -24.25 | -1.24 | -25.77 | -0.56 | -0.21 | -0.56 | -0.38 | -0.96 | 0.48 | -0.96 | 4.49
-0.77 | -10.89 | -0.75 | -5.87 | -0.36 | 2.04 | -0.36 | 0.48 | -1.25 | -58.86 | -1.25 | -54.7 | -0.16 | -0.21 | -0.16 | 0.2 | -1.46 | -7.26 | -1.46 | -8.85 | -0.16 | 1.1 | -0.16 | 1.18 | -1.24 | -24.41 | -1.25 | -25.94 | -0.56 | -0.2 | -0.56 | -0.36 | -0.96 | 0.39 | -0.96 | 4.38
-0.77 | -10.81 | -0.75 | -5.82 | -0.35 | 2.07 | -0.35 | 0.48 | -1.25 | -58.95 | -1.25 | -54.86 | -0.16 | -0.22 | -0.16 | 0.2 | -1.46 | -7.2 | -1.46 | -8.81 | -0.16 | 1.1 | -0.16 | 1.18 | -1.25 | -24.59 | -1.25 | -26.1 | -0.56 | -0.19 | -0.56 | -0.35 | -0.95 | 0.31 | -0.95 | 4.26
-0.76 | -10.73 | -0.75 | -5.78 | -0.35 | 2.09 | -0.35 | 0.53 | -1.25 | -59.08 | -1.25 | -55 | -0.15 | -0.2 | -0.16 | 0.17 | -1.45 | -7.14 | -1.45 | -8.76 | -0.15 | 1.1 | -0.15 | 1.18 | -1.25 | -24.74 | -1.25 | -26.25 | -0.56 | -0.18 | -0.56 | -0.35 | -0.95 | 0.23 | -0.95 | 4.12
-0.76 | -10.66 | -0.75 | -5.72 | -0.35 | 2.12 | -0.35 | 0.57 | -1.25 | -59.23 | -1.25 | -55.15 | -0.15 | -0.21 | -0.15 | 0.2 | -1.45 | -7.09 | -1.45 | -8.7 | -0.15 | 1.1 | -0.15 | 1.18 | -1.25 | -24.89 | -1.25 | -26.4 | -0.55 | -0.17 | -0.55 | -0.34 | -0.95 | 0.15 | -0.95 | 3.99
-0.76 | -10.57 | -0.75 | -5.66 | -0.35 | 2.14 | -0.35 | 0.6 | -1.25 | -59.35 | -1.25 | -55.31 | -0.15 | -0.21 | -0.15 | 0.19 | -1.45 | -7.04 | -1.45 | -8.64 | -0.15 | 1.09 | -0.15 | 1.18 | -1.25 | -25.04 | -1.25 | -26.58 | -0.55 | -0.17 | -0.55 | -0.33 | -0.95 | 0.08 | -0.95 | 3.85
-0.76 | -10.5 | -0.75 | -5.59 | -0.35 | 2.17 | -0.35 | 0.68 | -1.25 | -59.44 | -1.25 | -55.43 | -0.15 | -0.19 | -0.15 | 0.16 | -1.45 | -6.99 | -1.45 | -8.58 | -0.15 | 1.1 | -0.15 | 1.18 | -1.25 | -25.2 | -1.25 | -26.77 | -0.55 | -0.16 | -0.55 | -0.32 | -0.95 | 0.02 | -0.95 | 3.72
-0.76 | -10.42 | -0.75 | -5.53 | -0.35 | 2.19 | -0.35 | 0.72 | -1.25 | -59.57 | -1.25 | -55.57 | -0.15 | -0.2 | -0.15 | 0.19 | -1.45 | -6.94 | -1.45 | -8.54 | -0.15 | 1.1 | -0.15 | 1.18 | -1.25 | -25.34 | -1.25 | -26.92 | -0.55 | -0.15 | -0.55 | -0.31 | -0.95 | -0.05 | -0.95 | 3.59
-0.76 | -10.34 | -0.75 | -5.47 | -0.35 | 2.22 | -0.35 | 0.75 | -1.25 | -59.7 | -1.25 | -55.72 | -0.15 | -0.2 | -0.15 | 0.17 | -1.45 | -6.89 | -1.45 | -8.52 | -0.15 | 1.1 | -0.15 | 1.18 | -1.25 | -25.49 | -1.25 | -27.09 | -0.55 | -0.14 | -0.55 | -0.3 | -0.95 | -0.1 | -0.95 | 3.45
-0.76 | -10.26 | -0.75 | -5.41 | -0.35 | 2.24 | -0.35 | 0.82 | -1.25 | -59.81 | -1.25 | -55.86 | -0.15 | -0.19 | -0.15 | 0.16 | -1.45 | -6.85 | -1.45 | -8.46 | -0.15 | 1.1 | -0.15 | 1.18 | -1.25 | -25.65 | -1.25 | -27.25 | -0.55 | -0.13 | -0.55 | -0.29 | -0.95 | -0.15 | -0.95 | 3.31
-0.76 | -10.18 | -0.74 | -5.34 | -0.35 | 2.27 | -0.35 | 0.84 | -1.25 | -59.96 | -1.25 | -56.05 | -0.15 | -0.21 | -0.15 | 0.19 | -1.45 | -6.8 | -1.45 | -8.4 | -0.15 | 1.09 | -0.15 | 1.18 | -1.25 | -25.79 | -1.25 | -27.45 | -0.55 | -0.12 | -0.55 | -0.28 | -0.95 | -0.19 | -0.95 | 3.18
-0.76 | -10.11 | -0.74 | -5.28 | -0.35 | 2.29 | -0.35 | 0.87 | -1.25 | -60.06 | -1.25 | -56.19 | -0.15 | -0.2 | -0.15 | 0.17 | -1.45 | -6.76 | -1.45 | -8.35 | -0.15 | 1.09 | -0.15 | 1.18 | -1.25 | -25.94 | -1.25 | -27.61 | -0.55 | -0.11 | -0.55 | -0.27 | -0.95 | -0.23 | -0.95 | 3.06
-0.76 | -10.03 | -0.74 | -5.22 | -0.34 | 2.31 | -0.34 | 0.96 | -1.26 | -60.16 | -1.26 | -56.32 | -0.14 | -0.19 | -0.15 | 0.17 | -1.45 | -6.71 | -1.45 | -8.29 | -0.14 | 1.09 | -0.14 | 1.18 | -1.25 | -26.11 | -1.26 | -27.78 | -0.55 | -0.1 | -0.55 | -0.26 | -0.94 | -0.26 | -0.94 | 2.93
-0.75 | -9.95 | -0.74 | -5.16 | -0.34 | 2.34 | -0.34 | 0.98 | -1.26 | -60.28 | -1.26 | -56.47 | -0.14 | -0.21 | -0.14 | 0.2 | -1.44 | -6.65 | -1.44 | -8.23 | -0.14 | 1.09 | -0.14 | 1.18 | -1.26 | -26.27 | -1.26 | -27.95 | -0.55 | -0.09 | -0.55 | -0.25 | -0.94 | -0.28 | -0.94 | 2.8
-0.75 | -9.87 | -0.74 | -5.1 | -0.34 | 2.36 | -0.34 | 1.03 | -1.26 | -60.41 | -1.26 | -56.61 | -0.14 | -0.2 | -0.14 | 0.16 | -1.44 | -6.59 | -1.44 | -8.19 | -0.14 | 1.09 | -0.14 | 1.18 | -1.26 | -26.42 | -1.26 | -28.11 | -0.54 | -0.09 | -0.54 | -0.25 | -0.94 | -0.3 | -0.94 | 2.67
-0.75 | -9.8 | -0.74 | -5.04 | -0.34 | 2.38 | -0.34 | 1.1 | -1.26 | -60.54 | -1.26 | -56.74 | -0.14 | -0.19 | -0.14 | 0.17 | -1.44 | -6.54 | -1.44 | -8.13 | -0.14 | 1.09 | -0.14 | 1.17 | -1.26 | -26.57 | -1.26 | -28.28 | -0.54 | -0.08 | -0.54 | -0.24 | -0.94 | -0.32 | -0.94 | 2.55
-0.75 | -9.72 | -0.74 | -4.99 | -0.34 | 2.41 | -0.34 | 1.11 | -1.26 | -60.66 | -1.26 | -56.87 | -0.14 | -0.2 | -0.14 | 0.19 | -1.44 | -6.49 | -1.44 | -8.07 | -0.14 | 1.09 | -0.14 | 1.17 | -1.26 | -26.73 | -1.26 | -28.44 | -0.54 | -0.07 | -0.54 | -0.23 | -0.94 | -0.33 | -0.94 | 2.42
-0.75 | -9.65 | -0.74 | -4.93 | -0.34 | 2.43 | -0.34 | 1.16 | -1.26 | -60.82 | -1.26 | -57.02 | -0.14 | -0.19 | -0.14 | 0.16 | -1.44 | -6.43 | -1.44 | -8.03 | -0.14 | 1.09 | -0.14 | 1.18 | -1.26 | -26.9 | -1.26 | -28.6 | -0.54 | -0.06 | -0.54 | -0.22 | -0.94 | -0.33 | -0.94 | 2.3
-0.75 | -9.57 | -0.74 | -4.87 | -0.34 | 2.45 | -0.34 | 1.21 | -1.26 | -60.95 | -1.26 | -57.16 | -0.14 | -0.18 | -0.14 | 0.18 | -1.44 | -6.39 | -1.44 | -7.98 | -0.14 | 1.09 | -0.14 | 1.17 | -1.26 | -27.07 | -1.26 | -28.77 | -0.54 | -0.05 | -0.54 | -0.21 | -0.94 | -0.34 | -0.94 | 2.17
-0.75 | -9.5 | -0.73 | -4.81 | -0.34 | 2.47 | -0.34 | 1.21 | -1.26 | -61.04 | -1.26 | -57.31 | -0.14 | -0.2 | -0.14 | 0.19 | -1.44 | -6.35 | -1.44 | -7.93 | -0.14 | 1.09 | -0.14 | 1.17 | -1.26 | -27.24 | -1.26 | -28.94 | -0.54 | -0.05 | -0.54 | -0.21 | -0.94 | -0.35 | -0.94 | 2.06
-0.75 | -9.43 | -0.73 | -4.76 | -0.34 | 2.49 | -0.34 | 1.27 | -1.26 | -61.14 | -1.26 | -57.45 | -0.14 | -0.18 | -0.14 | 0.16 | -1.44 | -6.3 | -1.44 | -7.88 | -0.14 | 1.09 | -0.14 | 1.17 | -1.26 | -27.39 | -1.26 | -29.11 | -0.54 | -0.04 | -0.54 | -0.2 | -0.94 | -0.35 | -0.94 | 1.94
-0.75 | -9.35 | -0.73 | -4.7 | -0.34 | 2.51 | -0.34 | 1.29 | -1.26 | -61.25 | -1.26 | -57.59 | -0.14 | -0.19 | -0.14 | 0.18 | -1.44 | -6.26 | -1.44 | -7.82 | -0.14 | 1.09 | -0.14 | 1.17 | -1.26 | -27.54 | -1.26 | -29.31 | -0.54 | -0.03 | -0.54 | -0.19 | -0.94 | -0.35 | -0.94 | 1.81
-0.75 | -9.29 | -0.73 | -4.65 | -0.34 | 2.54 | -0.34 | 1.32 | -1.27 | -61.36 | -1.27 | -57.72 | -0.14 | -0.19 | -0.14 | 0.18 | -1.44 | -6.21 | -1.44 | -7.78 | -0.14 | 1.09 | -0.14 | 1.17 | -1.26 | -27.7 | -1.27 | -29.48 | -0.54 | -0.02 | -0.54 | -0.18 | -0.94 | -0.35 | -0.94 | 1.69
-0.74 | -9.25 | -0.73 | -4.59 | -0.33 | 2.56 | -0.33 | 1.39 | -1.27 | -61.48 | -1.27 | -57.85 | -0.13 | -0.18 | -0.14 | 0.15 | -1.43 | -6.17 | -1.43 | -7.74 | -0.13 | 1.09 | -0.13 | 1.17 | -1.27 | -27.85 | -1.27 | -29.66 | -0.54 | -0.02 | -0.54 | -0.17 | -0.93 | -0.35 | -0.93 | 1.57
-0.74 | -9.19 | -0.73 | -4.55 | -0.33 | 2.58 | -0.33 | 1.4 | -1.27 | -61.63 | -1.27 | -57.99 | -0.13 | -0.18 | -0.13 | 0.18 | -1.43 | -6.13 | -1.43 | -7.7 | -0.13 | 1.09 | -0.13 | 1.17 | -1.27 | -28.01 | -1.27 | -29.87 | -0.53 | -0.01 | -0.53 | -0.17 | -0.93 | -0.35 | -0.93 | 1.45
-0.74 | -9.12 | -0.73 | -4.5 | -0.33 | 2.6 | -0.33 | 1.43 | -1.27 | -61.76 | -1.27 | -58.15 | -0.13 | -0.19 | -0.13 | 0.16 | -1.43 | -6.08 | -1.43 | -7.65 | -0.13 | 1.09 | -0.13 | 1.17 | -1.27 | -28.17 | -1.27 | -30.06 | -0.53 | -0.000884 | -0.53 | -0.16 | -0.93 | -0.35 | -0.93 | 1.33
-0.74 | -9.05 | -0.73 | -4.45 | -0.33 | 2.62 | -0.33 | 1.51 | -1.27 | -61.87 | -1.27 | -58.29 | -0.13 | -0.18 | -0.13 | 0.14 | -1.43 | -6.03 | -1.43 | -7.61 | -0.13 | 1.09 | -0.13 | 1.17 | -1.27 | -28.38 | -1.27 | -30.22 | -0.53 | 0.01 | -0.53 | -0.15 | -0.93 | -0.35 | -0.93 | 1.21
-0.74 | -8.98 | -0.73 | -4.41 | -0.33 | 2.64 | -0.33 | 1.52 | -1.27 | -61.95 | -1.27 | -58.41 | -0.13 | -0.19 | -0.13 | 0.18 | -1.43 | -5.99 | -1.43 | -7.56 | -0.13 | 1.09 | -0.13 | 1.17 | -1.27 | -28.55 | -1.27 | -30.38 | -0.53 | 0.01 | -0.53 | -0.15 | -0.93 | -0.35 | -0.93 | 1.09
-0.74 | -8.91 | -0.73 | -4.36 | -0.33 | 2.66 | -0.33 | 1.56 | -1.27 | -62.1 | -1.27 | -58.57 | -0.13 | -0.19 | -0.13 | 0.16 | -1.43 | -5.94 | -1.43 | -7.52 | -0.13 | 1.08 | -0.13 | 1.17 | -1.27 | -28.71 | -1.27 | -30.54 | -0.53 | 0.02 | -0.53 | -0.14 | -0.93 | -0.35 | -0.93 | 0.98
-0.74 | -8.84 | -0.72 | -4.3 | -0.33 | 2.68 | -0.33 | 1.61 | -1.27 | -62.27 | -1.27 | -58.74 | -0.13 | -0.18 | -0.13 | 0.15 | -1.43 | -5.9 | -1.43 | -7.47 | -0.13 | 1.09 | -0.13 | 1.17 | -1.27 | -28.87 | -1.27 | -30.72 | -0.53 | 0.03 | -0.53 | -0.13 | -0.93 | -0.34 | -0.93 | 0.87
-0.74 | -8.76 | -0.72 | -4.25 | -0.33 | 2.7 | -0.33 | 1.61 | -1.27 | -62.37 | -1.27 | -58.89 | -0.13 | -0.19 | -0.13 | 0.18 | -1.43 | -5.86 | -1.43 | -7.43 | -0.13 | 1.09 | -0.13 | 1.17 | -1.27 | -29.04 | -1.27 | -30.93 | -0.53 | 0.03 | -0.53 | -0.13 | -0.93 | -0.34 | -0.93 | 0.77
-0.74 | -8.7 | -0.72 | -4.2 | -0.33 | 2.71 | -0.33 | 1.67 | -1.27 | -62.48 | -1.27 | -59.04 | -0.13 | -0.18 | -0.13 | 0.16 | -1.43 | -5.81 | -1.43 | -7.39 | -0.13 | 1.09 | -0.13 | 1.17 | -1.27 | -29.2 | -1.27 | -31.11 | -0.53 | 0.04 | -0.53 | -0.12 | -0.93 | -0.34 | -0.93 | 0.67
-0.73 | -8.63 | -0.72 | -4.15 | -0.33 | 2.73 | -0.33 | 1.7 | -1.28 | -62.64 | -1.28 | -59.17 | -0.13 | -0.17 | -0.13 | 0.15 | -1.43 | -5.76 | -1.43 | -7.35 | -0.13 | 1.09 | -0.13 | 1.17 | -1.27 | -29.35 | -1.28 | -31.31 | -0.53 | 0.05 | -0.53 | -0.11 | -0.93 | -0.33 | -0.93 | 0.58
-0.73 | -8.56 | -0.72 | -4.1 | -0.32 | 2.75 | -0.32 | 1.69 | -1.28 | -62.76 | -1.28 | -59.33 | -0.12 | -0.19 | -0.13 | 0.18 | -1.42 | -5.72 | -1.42 | -7.31 | -0.12 | 1.08 | -0.12 | 1.17 | -1.28 | -29.51 | -1.28 | -31.5 | -0.53 | 0.05 | -0.53 | -0.11 | -0.92 | -0.33 | -0.92 | 0.5
-0.73 | -8.49 | -0.72 | -4.05 | -0.32 | 2.77 | -0.32 | 1.74 | -1.28 | -62.87 | -1.28 | -59.49 | -0.12 | -0.17 | -0.12 | 0.15 | -1.42 | -5.68 | -1.42 | -7.27 | -0.12 | 1.08 | -0.12 | 1.17 | -1.28 | -29.68 | -1.28 | -31.68 | -0.52 | 0.06 | -0.52 | -0.1 | -0.92 | -0.32 | -0.92 | 0.43
-0.73 | -8.43 | -0.72 | -4 | -0.32 | 2.79 | -0.32 | 1.77 | -1.28 | -62.99 | -1.28 | -59.64 | -0.12 | -0.17 | -0.12 | 0.16 | -1.42 | -5.63 | -1.42 | -7.23 | -0.12 | 1.08 | -0.12 | 1.17 | -1.28 | -29.84 | -1.28 | -31.9 | -0.52 | 0.06 | -0.52 | -0.09 | -0.92 | -0.32 | -0.92 | 0.37
-0.73 | -8.36 | -0.72 | -3.96 | -0.32 | 2.81 | -0.32 | 1.79 | -1.28 | -63.13 | -1.28 | -59.77 | -0.12 | -0.18 | -0.12 | 0.18 | -1.42 | -5.59 | -1.42 | -7.18 | -0.12 | 1.08 | -0.12 | 1.17 | -1.28 | -30.02 | -1.28 | -32.1 | -0.52 | 0.07 | -0.52 | -0.09 | -0.92 | -0.31 | -0.92 | 0.32
-0.73 | -8.29 | -0.72 | -3.91 | -0.32 | 2.83 | -0.32 | 1.84 | -1.28 | -63.24 | -1.28 | -59.92 | -0.12 | -0.17 | -0.12 | 0.15 | -1.42 | -5.55 | -1.42 | -7.14 | -0.12 | 1.08 | -0.12 | 1.17 | -1.28 | -30.22 | -1.28 | -32.28 | -0.52 | 0.08 | -0.52 | -0.08 | -0.92 | -0.31 | -0.92 | 0.27
-0.73 | -8.23 | -0.72 | -3.86 | -0.32 | 2.85 | -0.32 | 1.85 | -1.28 | -63.3 | -1.28 | -60.07 | -0.12 | -0.17 | -0.12 | 0.17 | -1.42 | -5.51 | -1.42 | -7.1 | -0.12 | 1.08 | -0.12 | 1.17 | -1.28 | -30.39 | -1.28 | -32.46 | -0.52 | 0.08 | -0.52 | -0.08 | -0.92 | -0.31 | -0.92 | 0.24
-0.73 | -8.16 | -0.71 | -3.81 | -0.32 | 2.87 | -0.32 | 1.88 | -1.28 | -63.44 | -1.28 | -60.23 | -0.12 | -0.18 | -0.12 | 0.17 | -1.42 | -5.46 | -1.42 | -7.06 | -0.12 | 1.08 | -0.12 | 1.17 | -1.28 | -30.54 | -1.28 | -32.61 | -0.52 | 0.09 | -0.52 | -0.07 | -0.92 | -0.3 | -0.92 | 0.21
-0.73 | -8.1 | -0.71 | -3.84 | -0.32 | 2.89 | -0.32 | 1.94 | -1.28 | -63.6 | -1.28 | -60.37 | -0.12 | -0.17 | -0.12 | 0.15 | -1.42 | -5.43 | -1.42 | -7.02 | -0.12 | 1.08 | -0.12 | 1.17 | -1.28 | -30.7 | -1.28 | -32.79 | -0.52 | 0.09 | -0.52 | -0.07 | -0.92 | -0.3 | -0.92 | 0.18
-0.73 | -8.03 | -0.71 | -3.79 | -0.32 | 2.9 | -0.32 | 1.95 | -1.28 | -63.7 | -1.28 | -60.51 | -0.12 | -0.18 | -0.12 | 0.17 | -1.42 | -5.38 | -1.42 | -6.98 | -0.12 | 1.08 | -0.12 | 1.17 | -1.28 | -30.88 | -1.28 | -32.99 | -0.52 | 0.1 | -0.52 | -0.06 | -0.92 | -0.3 | -0.92 | 0.16
-0.72 | -7.97 | -0.71 | -3.72 | -0.32 | 2.92 | -0.32 | 1.98 | -1.29 | -63.82 | -1.29 | -60.65 | -0.12 | -0.18 | -0.12 | 0.17 | -1.42 | -5.34 | -1.42 | -6.95 | -0.12 | 1.08 | -0.12 | 1.17 | -1.28 | -31.08 | -1.29 | -33.15 | -0.52 | 0.1 | -0.52 | -0.06 | -0.92 | -0.29 | -0.92 | 0.15
-0.72 | -7.91 | -0.71 | -3.67 | -0.31 | 2.94 | -0.31 | 2.03 | -1.29 | -63.99 | -1.29 | -60.79 | -0.11 | -0.17 | -0.12 | 0.14 | -1.41 | -5.3 | -1.41 | -6.91 | -0.11 | 1.08 | -0.11 | 1.17 | -1.29 | -31.25 | -1.29 | -33.35 | -0.52 | 0.11 | -0.52 | -0.05 | -0.91 | -0.29 | -0.91 | 0.14
-0.72 | -7.84 | -0.71 | -3.63 | -0.31 | 2.96 | -0.31 | 2.03 | -1.29 | -64.15 | -1.29 | -60.94 | -0.11 | -0.18 | -0.11 | 0.17 | -1.41 | -5.26 | -1.41 | -6.87 | -0.11 | 1.08 | -0.11 | 1.17 | -1.29 | -31.42 | -1.29 | -33.53 | -0.51 | 0.11 | -0.51 | -0.05 | -0.91 | -0.28 | -0.91 | 0.13
-0.72 | -7.78 | -0.71 | -3.58 | -0.31 | 2.98 | -0.31 | 2.08 | -1.29 | -64.25 | -1.29 | -61.08 | -0.11 | -0.19 | -0.11 | 0.16 | -1.41 | -5.22 | -1.41 | -6.83 | -0.11 | 1.08 | -0.11 | 1.17 | -1.29 | -31.59 | -1.29 | -33.7 | -0.51 | 0.12 | -0.51 | -0.04 | -0.91 | -0.28 | -0.91 | 0.12
-0.72 | -7.71 | -0.71 | -3.54 | -0.31 | 2.99 | -0.31 | 2.12 | -1.29 | -64.38 | -1.29 | -61.24 | -0.11 | -0.17 | -0.11 | 0.14 | -1.41 | -5.19 | -1.41 | -6.79 | -0.11 | 1.08 | -0.11 | 1.17 | -1.29 | -31.76 | -1.29 | -33.88 | -0.51 | 0.12 | -0.51 | -0.04 | -0.91 | -0.27 | -0.91 | 0.12
-0.72 | -7.66 | -0.71 | -3.5 | -0.31 | 3.01 | -0.31 | 2.13 | -1.29 | -64.56 | -1.29 | -61.39 | -0.11 | -0.19 | -0.11 | 0.16 | -1.41 | -5.14 | -1.41 | -6.76 | -0.11 | 1.08 | -0.11 | 1.16 | -1.29 | -31.92 | -1.29 | -34.06 | -0.51 | 0.13 | -0.51 | -0.03 | -0.91 | -0.27 | -0.91 | 0.12
-0.72 | -7.6 | -0.71 | -3.46 | -0.31 | 3.02 | -0.31 | 2.17 | -1.29 | -64.71 | -1.29 | -61.55 | -0.11 | -0.18 | -0.11 | 0.15 | -1.41 | -5.09 | -1.41 | -6.71 | -0.11 | 1.08 | -0.11 | 1.17 | -1.29 | -32.1 | -1.29 | -34.24 | -0.51 | 0.13 | -0.51 | -0.03 | -0.91 | -0.27 | -0.91 | 0.11
-0.72 | -7.56 | -0.7 | -3.42 | -0.31 | 3.04 | -0.31 | 2.2 | -1.29 | -64.83 | -1.29 | -61.7 | -0.11 | -0.18 | -0.11 | 0.14 | -1.41 | -5.05 | -1.41 | -6.67 | -0.11 | 1.08 | -0.11 | 1.17 | -1.29 | -32.29 | -1.29 | -34.43 | -0.51 | 0.14 | -0.51 | -0.03 | -0.91 | -0.26 | -0.91 | 0.11
-0.72 | -7.5 | -0.7 | -3.37 | -0.31 | 3.06 | -0.31 | 2.2 | -1.29 | -64.91 | -1.29 | -61.84 | -0.11 | -0.19 | -0.11 | 0.16 | -1.41 | -5.01 | -1.41 | -6.62 | -0.11 | 1.08 | -0.11 | 1.16 | -1.29 | -32.46 | -1.29 | -34.61 | -0.51 | 0.14 | -0.51 | -0.02 | -0.91 | -0.26 | -0.91 | 0.11
-0.72 | -7.44 | -0.7 | -3.33 | -0.31 | 3.07 | -0.31 | 2.25 | -1.29 | -65.03 | -1.29 | -61.97 | -0.11 | -0.19 | -0.11 | 0.14 | -1.41 | -4.98 | -1.41 | -6.58 | -0.11 | 1.08 | -0.11 | 1.16 | -1.29 | -32.63 | -1.29 | -34.8 | -0.51 | 0.14 | -0.51 | -0.02 | -0.91 | -0.25 | -0.91 | 0.11
-0.71 | -7.38 | -0.7 | -3.29 | -0.3 | 3.08 | -0.3 | 2.26 | -1.3 | -65.18 | -1.3 | -62.09 | -0.11 | -0.18 | -0.11 | 0.14 | -1.41 | -4.94 | -1.41 | -6.55 | -0.11 | 1.08 | -0.11 | 1.16 | -1.29 | -32.79 | -1.3 | -34.99 | -0.51 | 0.15 | -0.51 | -0.02 | -0.91 | -0.25 | -0.91 | 0.1
-0.71 | -7.33 | -0.7 | -3.25 | -0.3 | 3.1 | -0.3 | 2.26 | -1.3 | -65.3 | -1.3 | -62.2 | -0.1 | -0.2 | -0.11 | 0.16 | -1.4 | -4.9 | -1.4 | -6.51 | -0.1 | 1.07 | -0.1 | 1.16 | -1.3 | -32.96 | -1.3 | -35.17 | -0.51 | 0.15 | -0.51 | -0.01 | -0.9 | -0.25 | -0.9 | 0.1
-0.71 | -7.27 | -0.7 | -3.21 | -0.3 | 3.11 | -0.3 | 2.31 | -1.3 | -65.41 | -1.3 | -62.35 | -0.1 | -0.19 | -0.1 | 0.14 | -1.4 | -4.86 | -1.4 | -6.47 | -0.1 | 1.07 | -0.1 | 1.16 | -1.3 | -33.12 | -1.3 | -35.35 | -0.5 | 0.16 | -0.5 | -0.01 | -0.9 | -0.24 | -0.9 | 0.09
-0.71 | -7.21 | -0.7 | -3.17 | -0.3 | 3.13 | -0.3 | 2.31 | -1.3 | -65.56 | -1.3 | -62.49 | -0.1 | -0.18 | -0.1 | 0.15 | -1.4 | -4.82 | -1.4 | -6.44 | -0.1 | 1.07 | -0.1 | 1.16 | -1.3 | -33.29 | -1.3 | -35.57 | -0.5 | 0.16 | -0.5 | -0.01 | -0.9 | -0.24 | -0.9 | 0.09
-0.71 | -7.16 | -0.7 | -3.13 | -0.3 | 3.15 | -0.3 | 2.35 | -1.3 | -65.63 | -1.3 | -62.59 | -0.1 | -0.19 | -0.1 | 0.16 | -1.4 | -4.78 | -1.4 | -6.41 | -0.1 | 1.07 | -0.1 | 1.16 | -1.3 | -33.46 | -1.3 | -35.77 | -0.5 | 0.16 | -0.5 | 0 | -0.9 | -0.24 | -0.9 | 0.09
-0.71 | -7.1 | -0.7 | -3.09 | -0.3 | 3.16 | -0.3 | 2.4 | -1.3 | -65.49 | -1.3 | -62.49 | -0.1 | -0.18 | -0.1 | 0.14 | -1.4 | -4.74 | -1.4 | -6.38 | -0.1 | 1.07 | -0.1 | 1.16 | -1.3 | -33.63 | -1.3 | -35.94 | -0.5 | 0.17 | -0.5 | 0 | -0.9 | -0.24 | -0.9 | 0.1
-0.71 | -7.04 | -0.7 | -3.06 | -0.3 | 3.18 | -0.3 | 2.41 | -1.3 | -65.33 | -1.3 | -62.31 | -0.1 | -0.18 | -0.1 | 0.15 | -1.4 | -4.71 | -1.4 | -6.35 | -0.1 | 1.07 | -0.1 | 1.16 | -1.3 | -33.79 | -1.3 | -36.14 | -0.5 | 0.17 | -0.5 | 0.01 | -0.9 | -0.23 | -0.9 | 0.1
-0.71 | -6.98 | -0.69 | -3.02 | -0.3 | 3.19 | -0.3 | 2.46 | -1.3 | -65.13 | -1.3 | -62.13 | -0.1 | -0.19 | -0.1 | 0.16 | -1.4 | -4.68 | -1.4 | -6.31 | -0.1 | 1.07 | -0.1 | 1.16 | -1.3 | -33.95 | -1.3 | -36.35 | -0.5 | 0.18 | -0.5 | 0.01 | -0.9 | -0.23 | -0.9 | 0.09
-0.71 | -6.93 | -0.69 | -2.98 | -0.3 | 3.21 | -0.3 | 2.5 | -1.3 | -64.94 | -1.3 | -61.96 | -0.1 | -0.18 | -0.1 | 0.13 | -1.4 | -4.64 | -1.4 | -6.26 | -0.1 | 1.07 | -0.1 | 1.16 | -1.3 | -34.12 | -1.3 | -36.54 | -0.5 | 0.18 | -0.5 | 0.01 | -0.9 | -0.22 | -0.9 | 0.09
-0.71 | -6.88 | -0.69 | -2.94 | -0.3 | 3.23 | -0.3 | 2.5 | -1.29 | -64.82 | -1.29 | -61.78 | -0.1 | -0.18 | -0.1 | 0.15 | -1.4 | -4.61 | -1.4 | -6.22 | -0.1 | 1.07 | -0.1 | 1.16 | -1.3 | -34.29 | -1.3 | -36.74 | -0.5 | 0.18 | -0.5 | 0.02 | -0.9 | -0.22 | -0.9 | 0.1
-0.7 | -6.83 | -0.69 | -2.91 | -0.29 | 3.25 | -0.29 | 2.54 | -1.29 | -64.66 | -1.29 | -61.61 | -0.1 | -0.19 | -0.1 | 0.15 | -1.4 | -4.57 | -1.4 | -6.17 | -0.1 | 1.07 | -0.1 | 1.16 | -1.3 | -34.46 | -1.31 | -36.92 | -0.5 | 0.19 | -0.5 | 0.02 | -0.9 | -0.22 | -0.9 | 0.1
-0.7 | -6.77 | -0.69 | -2.87 | -0.29 | 3.26 | -0.29 | 2.58 | -1.29 | -64.44 | -1.29 | -61.45 | -0.09 | -0.18 | -0.1 | 0.13 | -1.39 | -4.54 | -1.39 | -6.13 | -0.09 | 1.07 | -0.09 | 1.16 | -1.31 | -34.63 | -1.31 | -37.1 | -0.5 | 0.19 | -0.5 | 0.02 | -0.89 | -0.21 | -0.89 | 0.11
-0.7 | -6.72 | -0.69 | -2.84 | -0.29 | 3.28 | -0.29 | 2.59 | -1.29 | -64.26 | -1.29 | -61.28 | -0.09 | -0.18 | -0.09 | 0.15 | -1.39 | -4.5 | -1.39 | -6.09 | -0.09 | 1.07 | -0.09 | 1.16 | -1.31 | -34.81 | -1.31 | -37.28 | -0.49 | 0.19 | -0.49 | 0.03 | -0.89 | -0.21 | -0.89 | 0.11
-0.7 | -6.67 | -0.69 | -2.81 | -0.29 | 3.29 | -0.29 | 2.64 | -1.29 | -64.15 | -1.29 | -61.12 | -0.09 | -0.19 | -0.09 | 0.14 | -1.39 | -4.46 | -1.39 | -6.07 | -0.09 | 1.07 | -0.09 | 1.16 | -1.31 | -34.98 | -1.31 | -37.46 | -0.49 | 0.2 | -0.49 | 0.03 | -0.89 | -0.2 | -0.89 | 0.12
-0.7 | -6.62 | -0.69 | -2.77 | -0.29 | 3.31 | -0.29 | 2.66 | -1.29 | -63.96 | -1.29 | -60.94 | -0.09 | -0.18 | -0.09 | 0.13 | -1.39 | -4.43 | -1.39 | -6.04 | -0.09 | 1.07 | -0.09 | 1.16 | -1.31 | -35.17 | -1.31 | -37.67 | -0.49 | 0.2 | -0.49 | 0.04 | -0.89 | -0.2 | -0.89 | 0.12
-0.7 | -6.57 | -0.69 | -2.74 | -0.29 | 3.33 | -0.29 | 2.68 | -1.29 | -63.76 | -1.29 | -60.74 | -0.09 | -0.19 | -0.09 | 0.15 | -1.39 | -4.39 | -1.39 | -6 | -0.09 | 1.07 | -0.09 | 1.16 | -1.31 | -35.35 | -1.31 | -37.86 | -0.49 | 0.2 | -0.49 | 0.04 | -0.89 | -0.2 | -0.89 | 0.12
-0.7 | -6.52 | -0.69 | -2.7 | -0.29 | 3.34 | -0.29 | 2.73 | -1.29 | -63.58 | -1.29 | -60.59 | -0.09 | -0.19 | -0.09 | 0.14 | -1.39 | -4.4 | -1.39 | -5.97 | -0.09 | 1.07 | -0.09 | 1.16 | -1.31 | -35.52 | -1.31 | -38.03 | -0.49 | 0.21 | -0.49 | 0.04 | -0.89 | -0.19 | -0.89 | 0.13
-0.7 | -6.47 | -0.69 | -2.67 | -0.29 | 3.36 | -0.29 | 2.73 | -1.29 | -63.44 | -1.29 | -60.42 | -0.09 | -0.19 | -0.09 | 0.13 | -1.39 | -4.35 | -1.39 | -5.94 | -0.09 | 1.07 | -0.09 | 1.16 | -1.31 | -35.7 | -1.31 | -38.22 | -0.49 | 0.21 | -0.49 | 0.04 | -0.89 | -0.19 | -0.89 | 0.13
-0.7 | -6.42 | -0.68 | -2.64 | -0.29 | 3.38 | -0.29 | 2.76 | -1.29 | -63.35 | -1.29 | -60.26 | -0.09 | -0.2 | -0.09 | 0.14 | -1.39 | -4.3 | -1.39 | -5.92 | -0.09 | 1.07 | -0.09 | 1.16 | -1.31 | -35.88 | -1.31 | -38.41 | -0.49 | 0.21 | -0.49 | 0.05 | -0.89 | -0.19 | -0.89 | 0.13
-0.7 | -6.37 | -0.68 | -2.6 | -0.29 | 3.39 | -0.29 | 2.8 | -1.28 | -63.2 | -1.28 | -60.08 | -0.09 | -0.2 | -0.09 | 0.12 | -1.39 | -4.26 | -1.39 | -5.89 | -0.09 | 1.07 | -0.09 | 1.16 | -1.31 | -36.09 | -1.31 | -38.62 | -0.49 | 0.21 | -0.49 | 0.05 | -0.89 | -0.18 | -0.89 | 0.14
-0.69 | -6.32 | -0.68 | -2.57 | -0.28 | 3.41 | -0.28 | 2.79 | -1.28 | -63.04 | -1.28 | -59.9 | -0.09 | -0.19 | -0.09 | 0.13 | -1.39 | -4.22 | -1.39 | -5.85 | -0.09 | 1.06 | -0.09 | 1.16 | -1.31 | -37.53 | -1.32 | -38.79 | -0.49 | 0.22 | -0.49 | 0.05 | -0.89 | -0.18 | -0.89 | 0.14
-0.69 | -6.26 | -0.68 | -2.54 | -0.28 | 3.42 | -0.28 | 2.83 | -1.28 | -62.84 | -1.28 | -59.75 | -0.08 | -0.2 | -0.09 | 0.14 | -1.38 | -4.18 | -1.38 | -5.81 | -0.08 | 1.07 | -0.08 | 1.16 | -1.32 | -38 | -1.32 | -38.98 | -0.48 | 0.22 | -0.48 | 0.06 | -0.88 | -0.17 | -0.88 | 0.15
-0.69 | -6.21 | -0.68 | -2.51 | -0.28 | 3.44 | -0.28 | 2.87 | -1.28 | -62.65 | -1.28 | -59.61 | -0.08 | -0.2 | -0.08 | 0.12 | -1.38 | -4.16 | -1.38 | -5.77 | -0.08 | 1.06 | -0.08 | 1.16 | -1.32 | -38.03 | -1.32 | -39.21 | -0.48 | 0.22 | -0.48 | 0.06 | -0.88 | -0.17 | -0.88 | 0.15
-0.69 | -6.16 | -0.68 | -2.48 | -0.28 | 3.45 | -0.28 | 2.88 | -1.28 | -62.48 | -1.28 | -59.47 | -0.08 | -0.19 | -0.08 | 0.12 | -1.38 | -4.13 | -1.38 | -5.74 | -0.08 | 1.06 | -0.08 | 1.16 | -1.32 | -38.12 | -1.32 | -39.48 | -0.48 | 0.23 | -0.48 | 0.06 | -0.88 | -0.17 | -0.88 | 0.15
-0.69 | -6.12 | -0.68 | -2.45 | -0.28 | 3.47 | -0.28 | 2.92 | -1.28 | -62.34 | -1.28 | -59.31 | -0.08 | -0.2 | -0.08 | 0.13 | -1.38 | -4.1 | -1.38 | -5.7 | -0.08 | 1.06 | -0.08 | 1.16 | -1.32 | -38.25 | -1.32 | -39.77 | -0.48 | 0.23 | -0.48 | 0.06 | -0.88 | -0.16 | -0.88 | 0.16
-0.69 | -6.06 | -0.68 | -2.42 | -0.28 | 3.49 | -0.28 | 2.95 | -1.28 | -62.15 | -1.28 | -59.16 | -0.08 | -0.19 | -0.08 | 0.11 | -1.38 | -4.06 | -1.38 | -5.66 | -0.08 | 1.06 | -0.08 | 1.16 | -1.32 | -38.37 | -1.32 | -39.95 | -0.48 | 0.23 | -0.48 | 0.07 | -0.88 | -0.16 | -0.88 | 0.16
-0.69 | -6.02 | -0.68 | -2.38 | -0.28 | 3.5 | -0.28 | 2.96 | -1.28 | -61.97 | -1.28 | -59 | -0.08 | -0.19 | -0.08 | 0.13 | -1.38 | -4.04 | -1.38 | -5.63 | -0.08 | 1.06 | -0.08 | 1.16 | -1.32 | -38.5 | -1.32 | -40.13 | -0.48 | 0.23 | -0.48 | 0.07 | -0.88 | -0.15 | -0.88 | 0.17
-0.69 | -5.97 | -0.68 | -2.36 | -0.28 | 3.52 | -0.28 | 3 | -1.28 | -61.83 | -1.28 | -58.83 | -0.08 | -0.2 | -0.08 | 0.13 | -1.38 | -4 | -1.38 | -5.61 | -0.08 | 1.06 | -0.08 | 1.16 | -1.32 | -38.65 | -1.32 | -40.34 | -0.48 | 0.24 | -0.48 | 0.07 | -0.88 | -0.15 | -0.88 | 0.17
-0.69 | -5.92 | -0.67 | -2.33 | -0.28 | 3.54 | -0.28 | 3.02 | -1.28 | -61.7 | -1.28 | -58.69 | -0.08 | -0.18 | -0.08 | 0.11 | -1.38 | -3.98 | -1.38 | -5.59 | -0.08 | 1.06 | -0.08 | 1.16 | -1.32 | -38.79 | -1.32 | -40.53 | -0.48 | 0.24 | -0.48 | 0.08 | -0.88 | -0.14 | -0.88 | 0.17
-0.69 | -5.88 | -0.67 | -2.3 | -0.28 | 3.55 | -0.28 | 3.03 | -1.27 | -61.56 | -1.27 | -58.54 | -0.08 | -0.19 | -0.08 | 0.13 | -1.38 | -3.94 | -1.38 | -5.55 | -0.08 | 1.06 | -0.08 | 1.16 | -1.32 | -38.97 | -1.33 | -40.73 | -0.48 | 0.24 | -0.48 | 0.08 | -0.88 | -0.14 | -0.88 | 0.18
-0.69 | -5.83 | -0.67 | -2.27 | -0.28 | 3.57 | -0.28 | 3.07 | -1.27 | -61.42 | -1.27 | -58.37 | -0.07 | -0.19 | -0.08 | 0.13 | -1.38 | -3.92 | -1.38 | -5.52 | -0.07 | 1.06 | -0.07 | 1.16 | -1.33 | -39.12 | -1.33 | -40.92 | -0.48 | 0.24 | -0.48 | 0.08 | -0.88 | -0.14 | -0.88 | 0.18
-0.68 | -5.79 | -0.67 | -2.24 | -0.27 | 3.58 | -0.27 | 3.09 | -1.27 | -61.24 | -1.27 | -58.23 | -0.07 | -0.17 | -0.07 | 0.11 | -1.37 | -3.89 | -1.37 | -5.49 | -0.07 | 1.06 | -0.07 | 1.16 | -1.33 | -39.28 | -1.33 | -41.16 | -0.47 | 0.25 | -0.47 | 0.09 | -0.87 | -0.13 | -0.87 | 0.19
-0.68 | -5.74 | -0.67 | -2.21 | -0.27 | 3.6 | -0.27 | 3.11 | -1.27 | -61.05 | -1.27 | -58.07 | -0.07 | -0.18 | -0.07 | 0.13 | -1.37 | -3.86 | -1.37 | -5.47 | -0.07 | 1.06 | -0.07 | 1.16 | -1.33 | -39.45 | -1.33 | -41.42 | -0.47 | 0.25 | -0.47 | 0.09 | -0.87 | -0.13 | -0.87 | 0.19
-0.68 | -5.7 | -0.67 | -2.19 | -0.27 | 3.62 | -0.27 | 3.16 | -1.27 | -60.87 | -1.27 | -57.93 | -0.07 | -0.18 | -0.07 | 0.12 | -1.37 | -3.83 | -1.37 | -5.44 | -0.07 | 1.06 | -0.07 | 1.16 | -1.33 | -39.62 | -1.33 | -41.6 | -0.47 | 0.25 | -0.47 | 0.09 | -0.87 | -0.13 | -0.87 | 0.2
-0.68 | -5.65 | -0.67 | -2.16 | -0.27 | 3.63 | -0.27 | 3.15 | -1.27 | -60.67 | -1.27 | -57.77 | -0.07 | -0.16 | -0.07 | 0.11 | -1.37 | -3.8 | -1.37 | -5.42 | -0.07 | 1.06 | -0.07 | 1.16 | -1.33 | -39.83 | -1.33 | -41.77 | -0.47 | 0.25 | -0.47 | 0.09 | -0.87 | -0.12 | -0.87 | 0.2
-0.68 | -5.6 | -0.67 | -2.14 | -0.27 | 3.65 | -0.27 | 3.17 | -1.27 | -60.51 | -1.27 | -57.61 | -0.07 | -0.17 | -0.07 | 0.13 | -1.37 | -3.77 | -1.37 | -5.38 | -0.07 | 1.06 | -0.07 | 1.16 | -1.33 | -40.02 | -1.33 | -41.97 | -0.47 | 0.25 | -0.47 | 0.1 | -0.87 | -0.12 | -0.87 | 0.21
-0.68 | -5.55 | -0.67 | -2.11 | -0.27 | 3.66 | -0.27 | 3.21 | -1.27 | -60.38 | -1.27 | -57.44 | -0.07 | -0.17 | -0.07 | 0.12 | -1.37 | -3.74 | -1.37 | -5.35 | -0.07 | 1.06 | -0.07 | 1.16 | -1.33 | -40.2 | -1.33 | -42.16 | -0.47 | 0.26 | -0.47 | 0.1 | -0.87 | -0.12 | -0.87 | 0.2
-0.68 | -5.5 | -0.67 | -2.08 | -0.27 | 3.68 | -0.27 | 3.22 | -1.27 | -60.23 | -1.27 | -57.27 | -0.07 | -0.16 | -0.07 | 0.11 | -1.37 | -3.71 | -1.37 | -5.32 | -0.07 | 1.06 | -0.07 | 1.16 | -1.33 | -40.38 | -1.33 | -42.35 | -0.47 | 0.26 | -0.47 | 0.1 | -0.87 | -0.11 | -0.87 | 0.21
-0.68 | -5.46 | -0.66 | -2.06 | -0.27 | 3.69 | -0.27 | 3.26 | -1.27 | -60.08 | -1.27 | -57.11 | -0.07 | -0.16 | -0.07 | 0.12 | -1.37 | -3.68 | -1.37 | -5.29 | -0.07 | 1.06 | -0.07 | 1.16 | -1.33 | -40.55 | -1.33 | -42.54 | -0.47 | 0.26 | -0.47 | 0.11 | -0.87 | -0.11 | -0.87 | 0.21
-0.68 | -5.42 | -0.66 | -2.03 | -0.27 | 3.71 | -0.27 | 3.29 | -1.26 | -59.93 | -1.26 | -56.94 | -0.07 | -0.16 | -0.07 | 0.11 | -1.37 | -3.65 | -1.37 | -5.26 | -0.07 | 1.06 | -0.07 | 1.16 | -1.33 | -40.7 | -1.34 | -42.73 | -0.47 | 0.27 | -0.47 | 0.11 | -0.87 | -0.11 | -0.87 | 0.22
-0.68 | -5.37 | -0.66 | -2 | -0.27 | 3.73 | -0.27 | 3.3 | -1.26 | -59.76 | -1.26 | -56.77 | -0.07 | -0.15 | -0.07 | 0.11 | -1.37 | -3.63 | -1.37 | -5.23 | -0.07 | 1.06 | -0.07 | 1.16 | -1.34 | -40.86 | -1.34 | -42.95 | -0.47 | 0.27 | -0.47 | 0.11 | -0.86 | -0.1 | -0.86 | 0.22
-0.67 | -5.33 | -0.66 | -1.98 | -0.26 | 3.74 | -0.26 | 3.33 | -1.26 | -59.61 | -1.26 | -56.6 | -0.06 | -0.16 | -0.07 | 0.12 | -1.36 | -3.6 | -1.36 | -5.23 | -0.06 | 1.06 | -0.06 | 1.16 | -1.34 | -41.05 | -1.34 | -43.19 | -0.47 | 0.27 | -0.47 | 0.11 | -0.86 | -0.1 | -0.86 | 0.22
-0.67 | -5.28 | -0.66 | -1.95 | -0.26 | 3.76 | -0.26 | 3.34 | -1.26 | -59.48 | -1.26 | -56.46 | -0.06 | -0.15 | -0.06 | 0.1 | -1.36 | -3.58 | -1.36 | -5.21 | -0.06 | 1.05 | -0.06 | 1.16 | -1.34 | -41.24 | -1.34 | -43.39 | -0.46 | 0.27 | -0.46 | 0.11 | -0.86 | -0.09 | -0.86 | 0.23
-0.67 | -5.24 | -0.66 | -1.93 | -0.26 | 3.77 | -0.26 | 3.36 | -1.26 | -59.33 | -1.26 | -56.33 | -0.06 | -0.15 | -0.06 | 0.11 | -1.36 | -3.56 | -1.36 | -5.18 | -0.06 | 1.06 | -0.06 | 1.16 | -1.34 | -41.42 | -1.34 | -43.59 | -0.46 | 0.27 | -0.46 | 0.12 | -0.86 | -0.09 | -0.86 | 0.23
-0.67 | -5.26 | -0.66 | -1.91 | -0.26 | 3.79 | -0.26 | 3.4 | -1.26 | -59.23 | -1.26 | -56.19 | -0.06 | -0.16 | -0.06 | 0.11 | -1.36 | -3.53 | -1.36 | -5.15 | -0.06 | 1.05 | -0.06 | 1.16 | -1.34 | -41.62 | -1.34 | -43.78 | -0.46 | 0.27 | -0.46 | 0.12 | -0.86 | -0.09 | -0.86 | 0.24
-0.67 | -5.24 | -0.66 | -1.88 | -0.26 | 3.81 | -0.26 | 3.41 | -1.26 | -59.22 | -1.26 | -56.04 | -0.06 | -0.15 | -0.06 | 0.1 | -1.36 | -3.5 | -1.36 | -5.11 | -0.06 | 1.06 | -0.06 | 1.16 | -1.34 | -41.81 | -1.34 | -43.95 | -0.46 | 0.28 | -0.46 | 0.12 | -0.86 | -0.08 | -0.86 | 0.24
-0.67 | -5.2 | -0.66 | -1.86 | -0.26 | 3.82 | -0.26 | 3.44 | -1.26 | -59.18 | -1.26 | -55.86 | -0.06 | -0.15 | -0.06 | 0.11 | -1.36 | -3.48 | -1.36 | -5.07 | -0.06 | 1.06 | -0.06 | 1.16 | -1.34 | -41.98 | -1.34 | -44.13 | -0.46 | 0.28 | -0.46 | 0.12 | -0.86 | -0.08 | -0.86 | 0.25
-0.67 | -5.16 | -0.66 | -1.84 | -0.26 | 3.84 | -0.26 | 3.48 | -1.26 | -59.03 | -1.26 | -55.7 | -0.06 | -0.15 | -0.06 | 0.11 | -1.36 | -3.45 | -1.36 | -5.04 | -0.06 | 1.06 | -0.06 | 1.16 | -1.34 | -42.14 | -1.34 | -44.32 | -0.46 | 0.28 | -0.46 | 0.13 | -0.86 | -0.07 | -0.86 | 0.25
-0.67 | -5.16 | -0.65 | -1.81 | -0.26 | 3.85 | -0.26 | 3.48 | -1.26 | -58.87 | -1.26 | -55.57 | -0.06 | -0.14 | -0.06 | 0.1 | -1.36 | -3.43 | -1.36 | -5.01 | -0.06 | 1.05 | -0.06 | 1.16 | -1.34 | -42.31 | -1.34 | -44.51 | -0.46 | 0.28 | -0.46 | 0.13 | -0.86 | -0.07 | -0.86 | 0.25
-0.67 | -5.13 | -0.65 | -1.79 | -0.26 | 3.87 | -0.26 | 3.5 | -1.25 | -58.69 | -1.25 | -55.44 | -0.06 | -0.14 | -0.06 | 0.12 | -1.36 | -3.4 | -1.36 | -4.98 | -0.06 | 1.05 | -0.06 | 1.16 | -1.34 | -42.48 | -1.35 | -44.69 | -0.46 | 0.28 | -0.46 | 0.13 | -0.86 | -0.07 | -0.86 | 0.26
-0.67 | -5.08 | -0.65 | -1.77 | -0.26 | 3.89 | -0.26 | 3.54 | -1.25 | -58.58 | -1.25 | -55.29 | -0.06 | -0.15 | -0.06 | 0.11 | -1.36 | -3.38 | -1.36 | -4.96 | -0.06 | 1.05 | -0.06 | 1.16 | -1.35 | -42.66 | -1.35 | -44.88 | -0.46 | 0.28 | -0.46 | 0.13 | -0.85 | -0.07 | -0.85 | 0.26
-0.66 | -5.04 | -0.65 | -1.75 | -0.25 | 3.9 | -0.25 | 3.55 | -1.25 | -58.52 | -1.25 | -55.12 | -0.05 | -0.14 | -0.06 | 0.1 | -1.35 | -3.34 | -1.35 | -4.93 | -0.05 | 1.05 | -0.05 | 1.16 | -1.35 | -42.83 | -1.35 | -45.09 | -0.46 | 0.29 | -0.46 | 0.13 | -0.85 | -0.06 | -0.85 | 0.27
-0.66 | -5 | -0.65 | -1.72 | -0.25 | 3.92 | -0.25 | 3.59 | -1.25 | -58.39 | -1.25 | -54.97 | -0.05 | -0.15 | -0.05 | 0.11 | -1.35 | -3.32 | -1.35 | -4.9 | -0.05 | 1.05 | -0.05 | 1.16 | -1.35 | -43.02 | -1.35 | -45.34 | -0.45 | 0.29 | -0.45 | 0.13 | -0.85 | -0.06 | -0.85 | 0.27
-0.66 | -4.95 | -0.65 | -1.7 | -0.25 | 3.94 | -0.25 | 3.63 | -1.25 | -58.3 | -1.25 | -54.81 | -0.05 | -0.15 | -0.05 | 0.1 | -1.35 | -3.3 | -1.35 | -4.88 | -0.05 | 1.05 | -0.05 | 1.16 | -1.35 | -43.27 | -1.35 | -45.55 | -0.45 | 0.29 | -0.45 | 0.14 | -0.85 | -0.05 | -0.85 | 0.27
-0.66 | -4.91 | -0.65 | -1.68 | -0.25 | 3.95 | -0.25 | 3.62 | -1.25 | -58.17 | -1.25 | -54.67 | -0.05 | -0.14 | -0.05 | 0.09 | -1.35 | -3.28 | -1.35 | -4.85 | -0.05 | 1.05 | -0.05 | 1.16 | -1.35 | -43.45 | -1.35 | -45.74 | -0.45 | 0.29 | -0.45 | 0.14 | -0.85 | -0.05 | -0.85 | 0.28
-0.66 | -4.87 | -0.65 | -1.66 | -0.25 | 3.97 | -0.25 | 3.65 | -1.25 | -58.04 | -1.25 | -54.52 | -0.05 | -0.15 | -0.05 | 0.1 | -1.35 | -3.25 | -1.35 | -4.81 | -0.05 | 1.05 | -0.05 | 1.16 | -1.35 | -43.64 | -1.35 | -45.93 | -0.45 | 0.29 | -0.45 | 0.14 | -0.85 | -0.05 | -0.85 | 0.28
-0.66 | -4.82 | -0.65 | -1.65 | -0.25 | 3.98 | -0.25 | 3.67 | -1.25 | -57.88 | -1.25 | -54.36 | -0.05 | -0.15 | -0.05 | 0.1 | -1.35 | -3.23 | -1.35 | -4.78 | -0.05 | 1.05 | -0.05 | 1.16 | -1.35 | -43.84 | -1.35 | -46.14 | -0.45 | 0.29 | -0.45 | 0.14 | -0.85 | -0.04 | -0.85 | 0.29
-0.66 | -4.78 | -0.65 | -1.63 | -0.25 | 4 | -0.25 | 3.69 | -1.25 | -57.74 | -1.25 | -54.2 | -0.05 | -0.15 | -0.05 | 0.09 | -1.35 | -3.21 | -1.35 | -4.76 | -0.05 | 1.05 | -0.05 | 1.16 | -1.35 | -44.03 | -1.35 | -46.51 | -0.45 | 0.29 | -0.45 | 0.14 | -0.85 | -0.04 | -0.85 | 0.29
-0.66 | -4.73 | -0.64 | -1.61 | -0.25 | 4.01 | -0.25 | 3.74 | -1.25 | -57.58 | -1.25 | -54.06 | -0.05 | -0.16 | -0.05 | 0.11 | -1.35 | -3.19 | -1.35 | -4.73 | -0.05 | 1.05 | -0.05 | 1.16 | -1.35 | -44.24 | -1.35 | -46.78 | -0.45 | 0.3 | -0.45 | 0.14 | -0.85 | -0.04 | -0.85 | 0.29
-0.66 | -4.69 | -0.64 | -1.59 | -0.25 | 4.03 | -0.25 | 3.75 | -1.25 | -57.41 | -1.25 | -53.89 | -0.05 | -0.16 | -0.05 | 0.1 | -1.35 | -3.17 | -1.35 | -4.7 | -0.05 | 1.05 | -0.05 | 1.16 | -1.35 | -44.43 | -1.36 | -46.98 | -0.45 | 0.3 | -0.45 | 0.15 | -0.85 | -0.04 | -0.85 | 0.3
-0.66 | -4.65 | -0.64 | -1.56 | -0.25 | 4.05 | -0.25 | 3.76 | -1.24 | -57.26 | -1.24 | -53.72 | -0.04 | -0.15 | -0.05 | 0.09 | -1.35 | -3.15 | -1.35 | -4.67 | -0.04 | 1.05 | -0.04 | 1.16 | -1.36 | -44.59 | -1.36 | -47.17 | -0.45 | 0.3 | -0.45 | 0.15 | -0.84 | -0.03 | -0.84 | 0.3
-0.65 | -4.61 | -0.64 | -1.54 | -0.24 | 4.06 | -0.24 | 3.81 | -1.24 | -57.1 | -1.24 | -53.59 | -0.04 | -0.16 | -0.04 | 0.11 | -1.34 | -3.13 | -1.34 | -4.64 | -0.04 | 1.05 | -0.04 | 1.16 | -1.36 | -44.79 | -1.36 | -47.35 | -0.45 | 0.3 | -0.45 | 0.15 | -0.84 | -0.03 | -0.84 | 0.3
-0.65 | -4.57 | -0.64 | -1.53 | -0.24 | 4.08 | -0.24 | 3.82 | -1.24 | -56.93 | -1.24 | -53.49 | -0.04 | -0.15 | -0.04 | 0.1 | -1.34 | -3.11 | -1.34 | -4.62 | -0.04 | 1.05 | -0.04 | 1.16 | -1.36 | -44.95 | -1.36 | -47.53 | -0.44 | 0.31 | -0.44 | 0.15 | -0.84 | -0.03 | -0.84 | 0.31
-0.65 | -4.52 | -0.64 | -1.51 | -0.24 | 4.1 | -0.24 | 3.85 | -1.24 | -56.77 | -1.24 | -53.37 | -0.04 | -0.15 | -0.04 | 0.1 | -1.34 | -3.08 | -1.34 | -4.59 | -0.04 | 1.05 | -0.04 | 1.16 | -1.36 | -45.13 | -1.36 | -47.73 | -0.44 | 0.31 | -0.44 | 0.15 | -0.84 | -0.02 | -0.84 | 0.31
-0.65 | -4.48 | -0.64 | -1.49 | -0.24 | 4.11 | -0.24 | 3.9 | -1.24 | -56.61 | -1.24 | -53.2 | -0.04 | -0.16 | -0.04 | 0.11 | -1.34 | -3.06 | -1.34 | -4.56 | -0.04 | 1.05 | -0.04 | 1.16 | -1.36 | -45.31 | -1.36 | -47.91 | -0.44 | 0.31 | -0.44 | 0.15 | -0.84 | -0.02 | -0.84 | 0.32
-0.65 | -4.44 | -0.64 | -1.47 | -0.24 | 4.13 | -0.24 | 3.9 | -1.24 | -56.46 | -1.24 | -53.06 | -0.04 | -0.15 | -0.04 | 0.09 | -1.34 | -3.03 | -1.34 | -4.53 | -0.04 | 1.04 | -0.04 | 1.16 | -1.36 | -45.48 | -1.36 | -48.1 | -0.44 | 0.31 | -0.44 | 0.16 | -0.84 | -0.03 | -0.84 | 0.33
-0.65 | -4.4 | -0.64 | -1.45 | -0.24 | 4.14 | -0.24 | 3.92 | -1.24 | -56.34 | -1.24 | -52.91 | -0.04 | -0.15 | -0.04 | 0.1 | -1.34 | -3.01 | -1.34 | -4.54 | -0.04 | 1.05 | -0.04 | 1.16 | -1.36 | -45.66 | -1.36 | -48.3 | -0.44 | 0.31 | -0.44 | 0.16 | -0.84 | -0.02 | -0.84 | 0.33
-0.65 | -4.37 | -0.64 | -1.43 | -0.24 | 4.16 | -0.24 | 3.96 | -1.24 | -56.22 | -1.24 | -52.81 | -0.04 | -0.15 | -0.04 | 0.11 | -1.34 | -3 | -1.34 | -4.54 | -0.04 | 1.05 | -0.04 | 1.16 | -1.36 | -45.84 | -1.36 | -48.5 | -0.44 | 0.31 | -0.44 | 0.16 | -0.84 | -0.02 | -0.84 | 0.33
-0.65 | -4.32 | -0.63 | -1.41 | -0.24 | 4.18 | -0.24 | 3.96 | -1.24 | -56.06 | -1.24 | -52.75 | -0.04 | -0.15 | -0.04 | 0.09 | -1.34 | -2.97 | -1.34 | -4.52 | -0.04 | 1.05 | -0.04 | 1.16 | -1.36 | -46.05 | -1.36 | -48.69 | -0.44 | 0.31 | -0.44 | 0.16 | -0.84 | -0.02 | -0.84 | 0.34
-0.65 | -4.28 | -0.63 | -1.4 | -0.24 | 4.19 | -0.24 | 4.01 | -1.24 | -56.54 | -1.24 | -52.61 | -0.04 | -0.15 | -0.04 | 0.1 | -1.34 | -2.95 | -1.34 | -4.48 | -0.04 | 1.04 | -0.04 | 1.16 | -1.36 | -46.23 | -1.37 | -48.88 | -0.44 | 0.32 | -0.44 | 0.16 | -0.84 | -0.01 | -0.84 | 0.34
-0.65 | -4.24 | -0.63 | -1.38 | -0.23 | 4.21 | -0.23 | 4.04 | -1.23 | -56.72 | -1.23 | -52.5 | -0.04 | -0.16 | -0.04 | 0.1 | -1.34 | -2.93 | -1.34 | -4.45 | -0.04 | 1.04 | -0.04 | 1.16 | -1.37 | -46.42 | -1.37 | -49.06 | -0.44 | 0.32 | -0.44 | 0.16 | -0.83 | -0.01 | -0.83 | 0.34
-0.64 | -4.2 | -0.63 | -1.37 | -0.23 | 4.22 | -0.23 | 4.04 | -1.23 | -56.47 | -1.23 | -52.39 | -0.03 | -0.15 | -0.04 | 0.09 | -1.33 | -2.92 | -1.33 | -4.42 | -0.03 | 1.04 | -0.03 | 1.16 | -1.37 | -46.6 | -1.37 | -49.24 | -0.44 | 0.32 | -0.44 | 0.16 | -0.83 | -0.01 | -0.83 | 0.35
-0.64 | -4.16 | -0.63 | -1.36 | -0.23 | 4.24 | -0.23 | 4.08 | -1.23 | -56.25 | -1.23 | -52.22 | -0.03 | -0.16 | -0.03 | 0.11 | -1.33 | -2.89 | -1.33 | -4.39 | -0.03 | 1.04 | -0.03 | 1.16 | -1.37 | -46.77 | -1.37 | -49.44 | -0.43 | 0.32 | -0.43 | 0.17 | -0.83 | -9.81e-05 | -0.83 | 0.35
-0.64 | -4.12 | -0.63 | -1.34 | -0.23 | 4.26 | -0.23 | 4.08 | -1.23 | -56.06 | -1.23 | -52.08 | -0.03 | -0.17 | -0.03 | 0.11 | -1.33 | -2.87 | -1.33 | -4.36 | -0.03 | 1.04 | -0.03 | 1.16 | -1.37 | -46.96 | -1.37 | -49.64 | -0.43 | 0.32 | -0.43 | 0.17 | -0.83 | 0 | -0.83 | 0.35
-0.64 | -4.09 | -0.63 | -1.32 | -0.23 | 4.27 | -0.23 | 4.09 | -1.23 | -55.87 | -1.23 | -51.94 | -0.03 | -0.16 | -0.03 | 0.09 | -1.33 | -2.85 | -1.33 | -4.34 | -0.03 | 1.04 | -0.03 | 1.16 | -1.37 | -47.14 | -1.37 | -49.83 | -0.43 | 0.32 | -0.43 | 0.17 | -0.83 | 0.01 | -0.83 | 0.35
-0.64 | -4.05 | -0.63 | -1.31 | -0.23 | 4.29 | -0.23 | 4.14 | -1.23 | -55.69 | -1.23 | -51.79 | -0.03 | -0.16 | -0.03 | 0.11 | -1.33 | -2.83 | -1.33 | -4.31 | -0.03 | 1.04 | -0.03 | 1.16 | -1.37 | -47.37 | -1.37 | -50.03 | -0.43 | 0.33 | -0.43 | 0.17 | -0.83 | 0.01 | -0.83 | 0.36
-0.64 | -4.01 | -0.63 | -1.29 | -0.23 | 4.31 | -0.23 | 4.16 | -1.23 | -55.49 | -1.23 | -51.67 | -0.03 | -0.16 | -0.03 | 0.1 | -1.33 | -2.81 | -1.33 | -4.29 | -0.03 | 1.04 | -0.03 | 1.16 | -1.37 | -47.67 | -1.37 | -50.22 | -0.43 | 0.33 | -0.43 | 0.17 | -0.83 | 0.01 | -0.83 | 0.36
-0.64 | -3.97 | -0.63 | -1.27 | -0.23 | 4.32 | -0.23 | 4.18 | -1.23 | -55.31 | -1.23 | -51.53 | -0.03 | -0.15 | -0.03 | 0.09 | -1.33 | -2.8 | -1.33 | -4.28 | -0.03 | 1.04 | -0.03 | 1.16 | -1.37 | -47.85 | -1.37 | -50.41 | -0.43 | 0.33 | -0.43 | 0.17 | -0.83 | 0.02 | -0.83 | 0.36
-0.64 | -3.94 | -0.62 | -1.26 | -0.23 | 4.34 | -0.23 | 4.21 | -1.23 | -55.14 | -1.23 | -51.36 | -0.03 | -0.16 | -0.03 | 0.1 | -1.33 | -2.77 | -1.33 | -4.26 | -0.03 | 1.04 | -0.03 | 1.16 | -1.37 | -48.02 | -1.37 | -50.65 | -0.43 | 0.33 | -0.43 | 0.17 | -0.83 | 0.02 | -0.83 | 0.37
-0.64 | -3.9 | -0.62 | -1.25 | -0.23 | 4.36 | -0.23 | 4.2 | -1.23 | -54.93 | -1.23 | -51.21 | -0.03 | -0.15 | -0.03 | 0.08 | -1.33 | -2.75 | -1.33 | -4.23 | -0.03 | 1.04 | -0.03 | 1.16 | -1.37 | -48.18 | -1.38 | -50.85 | -0.43 | 0.33 | -0.43 | 0.18 | -0.83 | 0.03 | -0.83 | 0.37
-0.64 | -3.86 | -0.62 | -1.23 | -0.23 | 4.37 | -0.23 | 4.24 | -1.22 | -54.78 | -1.22 | -51.05 | -0.03 | -0.14 | -0.03 | 0.08 | -1.33 | -2.73 | -1.33 | -4.21 | -0.03 | 1.04 | -0.03 | 1.16 | -1.38 | -48.34 | -1.38 | -51.03 | -0.43 | 0.33 | -0.43 | 0.18 | -0.82 | 0.03 | -0.82 | 0.38
-0.63 | -3.83 | -0.62 | -1.21 | -0.22 | 4.39 | -0.22 | 4.29 | -1.22 | -54.64 | -1.22 | -50.92 | -0.02 | -0.15 | -0.03 | 0.09 | -1.32 | -2.7 | -1.32 | -4.18 | -0.02 | 1.04 | -0.02 | 1.16 | -1.38 | -48.52 | -1.38 | -51.21 | -0.42 | 0.34 | -0.42 | 0.18 | -0.82 | 0.03 | -0.82 | 0.38
-0.63 | -3.79 | -0.62 | -1.2 | -0.22 | 4.41 | -0.22 | 4.29 | -1.22 | -54.47 | -1.22 | -50.78 | -0.02 | -0.14 | -0.02 | 0.08 | -1.32 | -2.69 | -1.32 | -4.16 | -0.02 | 1.04 | -0.02 | 1.16 | -1.38 | -48.78 | -1.38 | -51.41 | -0.42 | 0.34 | -0.42 | 0.18 | -0.82 | 0.04 | -0.82 | 0.39
-0.63 | -3.75 | -0.62 | -1.18 | -0.22 | 4.42 | -0.22 | 4.32 | -1.22 | -54.34 | -1.22 | -50.62 | -0.02 | -0.14 | -0.02 | 0.09 | -1.32 | -2.68 | -1.32 | -4.13 | -0.02 | 1.04 | -0.02 | 1.16 | -1.38 | -48.98 | -1.38 | -51.65 | -0.42 | 0.34 | -0.42 | 0.18 | -0.82 | 0.04 | -0.82 | 0.4
-0.63 | -3.71 | -0.62 | -1.17 | -0.22 | 4.44 | -0.22 | 4.35 | -1.22 | -54.21 | -1.22 | -50.47 | -0.02 | -0.15 | -0.02 | 0.1 | -1.32 | -2.67 | -1.32 | -4.1 | -0.02 | 1.04 | -0.02 | 1.16 | -1.38 | -49.16 | -1.38 | -51.88 | -0.42 | 0.34 | -0.42 | 0.18 | -0.82 | 0.05 | -0.82 | 0.4
-0.63 | -3.68 | -0.62 | -1.16 | -0.22 | 4.46 | -0.22 | 4.35 | -1.22 | -54.04 | -1.22 | -50.32 | -0.02 | -0.14 | -0.02 | 0.09 | -1.32 | -2.65 | -1.32 | -4.07 | -0.02 | 1.04 | -0.02 | 1.16 | -1.38 | -49.35 | -1.38 | -52.07 | -0.42 | 0.34 | -0.42 | 0.18 | -0.82 | 0.05 | -0.82 | 0.4
-0.63 | -3.65 | -0.62 | -1.15 | -0.22 | 4.47 | -0.22 | 4.39 | -1.22 | -53.87 | -1.22 | -50.19 | -0.02 | -0.14 | -0.02 | 0.1 | -1.32 | -2.63 | -1.32 | -4.05 | -0.02 | 1.04 | -0.02 | 1.16 | -1.38 | -49.54 | -1.38 | -52.26 | -0.42 | 0.34 | -0.42 | 0.18 | -0.82 | 0.06 | -0.82 | 0.41
-0.63 | -3.61 | -0.61 | -1.13 | -0.22 | 4.49 | -0.22 | 4.41 | -1.22 | -53.73 | -1.22 | -50.07 | -0.02 | -0.14 | -0.02 | 0.11 | -1.32 | -2.61 | -1.32 | -4.03 | -0.02 | 1.04 | -0.02 | 1.16 | -1.38 | -49.8 | -1.38 | -52.48 | -0.42 | 0.34 | -0.42 | 0.19 | -0.82 | 0.06 | -0.82 | 0.42
-0.63 | -3.57 | -0.61 | -1.12 | -0.22 | 4.51 | -0.22 | 4.43 | -1.22 | -53.58 | -1.22 | -49.92 | -0.02 | -0.13 | -0.02 | 0.09 | -1.32 | -2.59 | -1.32 | -4.01 | -0.02 | 1.04 | -0.02 | 1.16 | -1.38 | -49.98 | -1.38 | -52.68 | -0.42 | 0.34 | -0.42 | 0.19 | -0.82 | 0.06 | -0.82 | 0.42
-0.63 | -3.54 | -0.61 | -1.11 | -0.22 | 4.52 | -0.22 | 4.47 | -1.22 | -53.43 | -1.22 | -49.77 | -0.02 | -0.13 | -0.02 | 0.11 | -1.32 | -2.58 | -1.32 | -3.99 | -0.02 | 1.04 | -0.02 | 1.16 | -1.38 | -50.14 | -1.39 | -52.88 | -0.42 | 0.35 | -0.42 | 0.19 | -0.82 | 0.07 | -0.82 | 0.42
-0.63 | -3.5 | -0.61 | -1.1 | -0.22 | 4.54 | -0.22 | 4.48 | -1.21 | -53.28 | -1.21 | -49.64 | -0.01 | -0.14 | -0.02 | 0.1 | -1.31 | -2.56 | -1.31 | -3.96 | -0.01 | 1.04 | -0.01 | 1.16 | -1.39 | -50.33 | -1.39 | -53.12 | -0.42 | 0.35 | -0.42 | 0.19 | -0.81 | 0.07 | -0.81 | 0.43
-0.62 | -3.46 | -0.61 | -1.09 | -0.21 | 4.55 | -0.21 | 4.5 | -1.21 | -53.1 | -1.21 | -49.52 | -0.01 | -0.13 | -0.01 | 0.09 | -1.31 | -2.54 | -1.31 | -3.94 | -0.01 | 1.04 | -0.01 | 1.16 | -1.39 | -50.5 | -1.39 | -53.3 | -0.41 | 0.35 | -0.41 | 0.19 | -0.81 | 0.07 | -0.81 | 0.43
-0.62 | -3.43 | -0.61 | -1.08 | -0.21 | 4.57 | -0.21 | 4.55 | -1.21 | -52.96 | -1.21 | -49.39 | -0.01 | -0.13 | -0.01 | 0.11 | -1.31 | -2.52 | -1.31 | -3.92 | -0.01 | 1.04 | -0.01 | 1.16 | -1.39 | -50.69 | -1.39 | -53.5 | -0.41 | 0.35 | -0.41 | 0.19 | -0.81 | 0.08 | -0.81 | 0.43
-0.62 | -3.39 | -0.61 | -1.06 | -0.21 | 4.59 | -0.21 | 4.55 | -1.21 | -52.79 | -1.21 | -49.27 | -0.01 | -0.13 | -0.01 | 0.1 | -1.31 | -2.5 | -1.31 | -3.9 | -0.01 | 1.03 | -0.01 | 1.16 | -1.39 | -50.86 | -1.39 | -53.69 | -0.41 | 0.35 | -0.41 | 0.19 | -0.81 | 0.08 | -0.81 | 0.44
-0.62 | -3.36 | -0.61 | -1.05 | -0.21 | 4.61 | -0.21 | 4.58 | -1.21 | -52.62 | -1.21 | -49.17 | -0.01 | -0.12 | -0.01 | 0.09 | -1.31 | -2.49 | -1.31 | -3.87 | -0.01 | 1.03 | -0.01 | 1.16 | -1.39 | -51.01 | -1.39 | -53.89 | -0.41 | 0.36 | -0.41 | 0.19 | -0.81 | 0.09 | -0.81 | 0.45
-0.62 | -3.32 | -0.61 | -1.04 | -0.21 | 4.62 | -0.21 | 4.62 | -1.21 | -52.47 | -1.21 | -49.08 | -0.01 | -0.13 | -0.01 | 0.11 | -1.31 | -2.47 | -1.31 | -3.85 | -0.01 | 1.03 | -0.01 | 1.16 | -1.39 | -51.2 | -1.39 | -54.09 | -0.41 | 0.36 | -0.41 | 0.2 | -0.81 | 0.09 | -0.81 | 0.45
-0.62 | -3.29 | -0.61 | -1.02 | -0.21 | 4.64 | -0.21 | 4.62 | -1.21 | -52.32 | -1.21 | -48.98 | -0.01 | -0.13 | -0.01 | 0.1 | -1.31 | -2.45 | -1.31 | -3.83 | -0.01 | 1.03 | -0.01 | 1.16 | -1.39 | -51.4 | -1.39 | -54.3 | -0.41 | 0.36 | -0.41 | 0.2 | -0.81 | 0.09 | -0.81 | 0.46
-0.62 | -3.25 | -0.6 | -1.01 | -0.21 | 4.66 | -0.21 | 4.66 | -1.21 | -52.14 | -1.21 | -48.88 | -0.01 | -0.12 | -0.01 | 0.09 | -1.31 | -2.42 | -1.31 | -3.8 | -0.01 | 1.03 | -0.01 | 1.16 | -1.39 | -51.58 | -1.39 | -54.59 | -0.41 | 0.36 | -0.41 | 0.2 | -0.81 | 0.1 | -0.81 | 0.46
-0.62 | -3.21 | -0.6 | -1 | -0.21 | 4.68 | -0.21 | 4.7 | -1.21 | -52.09 | -1.21 | -48.78 | -0.01 | -0.13 | -0.01 | 0.11 | -1.31 | -2.41 | -1.31 | -3.79 | -0.01 | 1.03 | -0.01 | 1.16 | -1.39 | -51.76 | -1.39 | -54.83 | -0.41 | 0.36 | -0.41 | 0.2 | -0.81 | 0.1 | -0.81 | 0.47
-0.62 | -3.18 | -0.6 | -0.99 | -0.21 | 4.69 | -0.21 | 4.71 | -1.21 | -52.03 | -1.21 | -48.66 | -0.01 | -0.13 | -0.01 | 0.09 | -1.31 | -2.39 | -1.31 | -3.79 | -0.01 | 1.03 | -0.01 | 1.16 | -1.39 | -51.96 | -1.4 | -55.05 | -0.41 | 0.36 | -0.41 | 0.2 | -0.81 | 0.1 | -0.81 | 0.47
-0.61 | -3.15 | -0.6 | -0.97 | -0.2 | 4.71 | -0.2 | 4.74 | -1.2 | -51.87 | -1.2 | -48.56 | -0.01 | -0.13 | -0.01 | 0.1 | -1.3 | -2.37 | -1.3 | -3.77 | -0.01 | 1.03 | -0.01 | 1.16 | -1.4 | -52.16 | -1.4 | -55.33 | -0.41 | 0.37 | -0.41 | 0.2 | -0.81 | 0.11 | -0.81 | 0.48
-0.61 | -3.11 | -0.6 | -0.96 | -0.2 | 4.73 | -0.2 | 4.77 | -1.2 | -51.77 | -1.2 | -48.46 | 0 | -0.14 | -0.01 | 0.11 | -1.3 | -2.36 | -1.3 | -3.75 | 0 | 1.03 | 0 | 1.16 | -1.4 | -52.33 | -1.4 | -55.64 | -0.41 | 0.37 | -0.41 | 0.21 | -0.8 | 0.11 | -0.8 | 0.48
-0.61 | -3.08 | -0.6 | -0.94 | -0.2 | 4.75 | -0.2 | 4.79 | -1.2 | -51.65 | -1.2 | -48.35 | 0 | -0.13 | 0 | 0.1 | -1.3 | -2.33 | -1.3 | -3.73 | 0 | 1.03 | 0 | 1.16 | -1.4 | -52.53 | -1.4 | -55.91 | -0.4 | 0.37 | -0.4 | 0.21 | -0.8 | 0.11 | -0.8 | 0.48
-0.61 | -3.04 | -0.6 | -0.93 | -0.2 | 4.76 | -0.2 | 4.83 | -1.2 | -51.5 | -1.2 | -48.24 | 0 | -0.13 | 0 | 0.1 | -1.3 | -2.31 | -1.3 | -3.71 | 0 | 1.03 | 0 | 1.16 | -1.4 | -52.72 | -1.4 | -56.11 | -0.4 | 0.37 | -0.4 | 0.21 | -0.8 | 0.12 | -0.8 | 0.49
-0.61 | -3.01 | -0.6 | -0.92 | -0.2 | 4.78 | -0.2 | 4.83 | -1.2 | -51.34 | -1.2 | -48.12 | 0 | -0.14 | 0 | 0.11 | -1.3 | -2.31 | -1.3 | -3.68 | 0 | 1.03 | 0 | 1.16 | -1.4 | -52.9 | -1.4 | -56.24 | -0.4 | 0.38 | -0.4 | 0.21 | -0.8 | 0.12 | -0.8 | 0.49
-0.61 | -2.98 | -0.6 | -0.91 | -0.2 | 4.8 | -0.2 | 4.85 | -1.2 | -51.17 | -1.2 | -48.04 |  |  | 0 | 0.1 | -1.3 | -2.29 | -1.3 | -3.66 |  |  |  |  | -1.4 | -53.07 | -1.4 | -56.14 | -0.4 | 0.38 | -0.4 | 0.21
-0.61 | -2.94 | -0.6 | -0.9 | -0.2 | 4.81 | -0.2 | 4.9 | -1.2 | -51.01 | -1.2 | -47.9 |  |  |  |  | -1.3 | -2.27 | -1.3 | -3.63 |  |  |  |  | -1.4 | -52.98 | -1.4 | -55.94
-0.61 | -2.92 | -0.59 | -0.88 | -0.2 | 4.83 | -0.2 | 4.91 | -1.2 | -50.83 | -1.2 | -47.74 |  |  |  |  | -1.3 | -2.26 | -1.3 | -3.61 |  |  |  |  | -1.4 | -52.77 | -1.4 | -55.75
-0.61 | -2.89 | -0.59 | -0.87 | -0.2 | 4.85 | -0.2 | 4.95 | -1.2 | -50.65 | -1.2 | -47.61 |  |  |  |  | -1.3 | -2.24 | -1.3 | -3.59 |  |  |  |  | -1.4 | -52.58 | -1.4 | -55.58
-0.61 | -2.86 | -0.59 | -0.86 | -0.2 | 4.87 | -0.2 | 4.99 | -1.2 | -50.51 | -1.2 | -47.46 |  |  |  |  | -1.3 | -2.23 | -1.3 | -3.57 |  |  |  |  | -1.4 | -52.41 | -1.4 | -55.45
-0.6 | -2.83 | -0.59 | -0.85 | -0.2 | 4.89 | -0.2 | 4.99 | -1.19 | -50.36 | -1.19 | -47.29 |  |  |  |  | -1.29 | -2.22 | -1.29 | -3.58 |  |  |  |  | -1.4 | -52.29 | -1.39 | -55.24
-0.6 | -2.8 | -0.59 | -0.84 | -0.19 | 4.9 | -0.19 | 5.03 | -1.19 | -50.22 | -1.19 | -47.15 |  |  |  |  | -1.29 | -2.21 | -1.29 | -3.55 |  |  |  |  | -1.39 | -52.14 | -1.39 | -55.06
-0.6 | -2.77 | -0.59 | -0.83 | -0.19 | 4.92 | -0.19 | 5.06 | -1.19 | -50.09 | -1.19 | -46.99 |  |  |  |  | -1.29 | -2.19 | -1.29 | -3.53 |  |  |  |  | -1.39 | -51.97 | -1.39 | -54.86
-0.6 | -2.74 | -0.59 | -0.82 | -0.19 | 4.94 | -0.19 | 5.06 | -1.19 | -49.94 | -1.19 | -46.84 |  |  |  |  | -1.29 | -2.17 | -1.29 | -3.51 |  |  |  |  | -1.39 | -51.8 | -1.39 | -54.68
-0.6 | -2.71 | -0.59 | -0.81 | -0.19 | 4.96 | -0.19 | 5.11 | -1.19 | -49.79 | -1.19 | -46.7 |  |  |  |  | -1.29 | -2.16 | -1.29 | -3.49 |  |  |  |  | -1.39 | -51.62 | -1.39 | -54.51
-0.6 | -2.68 | -0.59 | -0.8 | -0.19 | 4.97 | -0.19 | 5.13 | -1.19 | -49.64 | -1.19 | -46.55 |  |  |  |  | -1.29 | -2.14 | -1.29 | -3.47 |  |  |  |  | -1.39 | -51.47 | -1.39 | -54.31
-0.6 | -2.65 | -0.59 | -0.79 | -0.19 | 4.99 | -0.19 | 5.14 | -1.19 | -49.49 | -1.19 | -46.39 |  |  |  |  | -1.29 | -2.13 | -1.29 | -3.45 |  |  |  |  | -1.39 | -51.32 | -1.39 | -54.16
-0.6 | -2.62 | -0.58 | -0.78 | -0.19 | 5.01 | -0.19 | 5.19 | -1.19 | -49.38 | -1.19 | -46.24 |  |  |  |  | -1.29 | -2.12 | -1.29 | -3.44 |  |  |  |  | -1.39 | -51.13 | -1.39 | -54.01
-0.6 | -2.59 | -0.58 | -0.77 | -0.19 | 5.03 | -0.19 | 5.2 | -1.19 | -49.26 | -1.19 | -46.07 |  |  |  |  | -1.29 | -2.1 | -1.29 | -3.43 |  |  |  |  | -1.39 | -50.93 | -1.39 | -53.82
-0.6 | -2.56 | -0.58 | -0.76 | -0.19 | 5.04 | -0.19 | 5.22 | -1.19 | -49.1 | -1.19 | -45.91 |  |  |  |  | -1.29 | -2.09 | -1.29 | -3.4 |  |  |  |  | -1.39 | -50.76 | -1.39 | -53.68
-0.59 | -2.54 | -0.58 | -0.75 | -0.19 | 5.06 | -0.19 | 5.27 | -1.18 | -48.95 | -1.18 | -45.76 |  |  |  |  | -1.28 | -2.07 | -1.28 | -3.38 |  |  |  |  | -1.39 | -50.61 | -1.38 | -53.6
-0.59 | -2.5 | -0.58 | -0.74 | -0.18 | 5.08 | -0.18 | 5.27 | -1.18 | -48.79 | -1.18 | -45.6 |  |  |  |  | -1.28 | -2.07 | -1.28 | -3.36 |  |  |  |  | -1.38 | -50.44 | -1.38 | -53.44
-0.59 | -2.48 | -0.58 | -0.73 | -0.18 | 5.1 | -0.18 | 5.29 | -1.18 | -48.62 | -1.18 | -45.43 |  |  |  |  | -1.28 | -2.05 | -1.28 | -3.34 |  |  |  |  | -1.38 | -50.26 | -1.38 | -53.26
-0.59 | -2.45 | -0.58 | -0.72 | -0.18 | 5.12 | -0.18 | 5.34 | -1.18 | -48.47 | -1.18 | -45.27 |  |  |  |  | -1.28 | -2.04 | -1.28 | -3.33 |  |  |  |  | -1.38 | -50.13 | -1.38 | -53.1
-0.59 | -2.42 | -0.58 | -0.71 | -0.18 | 5.14 | -0.18 | 5.35 | -1.18 | -48.33 | -1.18 | -45.12 |  |  |  |  | -1.28 | -2.03 | -1.28 | -3.32 |  |  |  |  | -1.38 | -49.99 | -1.38 | -52.91
-0.59 | -2.39 | -0.58 | -0.7 | -0.18 | 5.16 | -0.18 | 5.38 | -1.18 | -48.19 | -1.18 | -44.98 |  |  |  |  | -1.28 | -2.01 | -1.28 | -3.3 |  |  |  |  | -1.38 | -49.82 | -1.38 | -52.74
-0.59 | -2.36 | -0.58 | -0.69 | -0.18 | 5.17 | -0.18 | 5.42 | -1.18 | -48.05 | -1.18 | -44.85 |  |  |  |  | -1.28 | -2 | -1.28 | -3.27 |  |  |  |  | -1.38 | -49.64 | -1.38 | -52.57
-0.59 | -2.33 | -0.57 | -0.68 | -0.18 | 5.2 | -0.18 | 5.42 | -1.18 | -47.92 | -1.18 | -44.73 |  |  |  |  | -1.28 | -1.99 | -1.28 | -3.26 |  |  |  |  | -1.38 | -49.44 | -1.38 | -52.4
-0.59 | -2.31 | -0.57 | -0.67 | -0.18 | 5.22 | -0.18 | 5.46 | -1.18 | -47.8 | -1.18 | -44.62 |  |  |  |  | -1.28 | -1.97 | -1.28 | -3.24 |  |  |  |  | -1.38 | -49.27 | -1.38 | -52.22
-0.59 | -2.28 | -0.57 | -0.66 | -0.18 | 5.24 | -0.18 | 5.49 | -1.18 | -47.65 | -1.18 | -44.47 |  |  |  |  | -1.28 | -1.96 | -1.28 | -3.22 |  |  |  |  | -1.38 | -49.09 | -1.38 | -52.06
-0.58 | -2.25 | -0.57 | -0.66 | -0.17 | 5.26 | -0.17 | 5.5 | -1.17 | -47.51 | -1.17 | -44.33 |  |  |  |  | -1.27 | -1.95 | -1.27 | -3.21 |  |  |  |  | -1.38 | -48.96 | -1.37 | -51.9
-0.58 | -2.23 | -0.57 | -0.65 | -0.17 | 5.27 | -0.17 | 5.55 | -1.17 | -47.34 | -1.17 | -44.18 |  |  |  |  | -1.27 | -1.94 | -1.27 | -3.19 |  |  |  |  | -1.37 | -48.87 | -1.37 | -51.74
-0.58 | -2.2 | -0.57 | -0.64 | -0.17 | 5.29 | -0.17 | 5.56 | -1.17 | -47.19 | -1.17 | -44.05 |  |  |  |  | -1.27 | -1.93 | -1.27 | -3.18 |  |  |  |  | -1.37 | -48.72 | -1.37 | -51.56
-0.58 | -2.18 | -0.57 | -0.63 | -0.17 | 5.31 | -0.17 | 5.58 | -1.17 | -47.06 | -1.17 | -43.9 |  |  |  |  | -1.27 | -1.91 | -1.27 | -3.17 |  |  |  |  | -1.37 | -48.52 | -1.37 | -51.39
-0.58 | -2.15 | -0.57 | -0.62 | -0.17 | 5.33 | -0.17 | 5.63 | -1.17 | -46.94 | -1.17 | -43.7 |  |  |  |  | -1.27 | -1.9 | -1.27 | -3.14 |  |  |  |  | -1.37 | -48.34 | -1.37 | -51.21
-0.58 | -2.13 | -0.57 | -0.62 | -0.17 | 5.35 | -0.17 | 5.64 | -1.17 | -46.81 | -1.17 | -43.66 |  |  |  |  | -1.27 | -1.9 | -1.27 | -3.13 |  |  |  |  | -1.37 | -48.16 | -1.37 | -51.06
-0.58 | -2.1 | -0.57 | -0.61 | -0.17 | 5.37 | -0.17 | 5.67 | -1.17 | -46.66 | -1.17 | -43.65 |  |  |  |  | -1.27 | -1.88 | -1.27 | -3.12 |  |  |  |  | -1.37 | -47.97 | -1.37 | -50.93
-0.58 | -2.07 | -0.56 | -0.6 | -0.17 | 5.39 | -0.17 | 5.71 | -1.17 | -46.53 | -1.17 | -43.53 |  |  |  |  | -1.27 | -1.87 | -1.27 | -3.11 |  |  |  |  | -1.37 | -47.81 | -1.37 | -50.75
-0.58 | -2.05 | -0.56 | -0.59 | -0.17 | 5.41 | -0.17 | 5.7 | -1.17 | -46.4 | -1.17 | -43.42 |  |  |  |  | -1.27 | -1.86 | -1.27 | -3.09 |  |  |  |  | -1.37 | -47.81 | -1.37 | -50.59
-0.58 | -2.02 | -0.56 | -0.59 | -0.17 | 5.43 | -0.17 | 5.74 | -1.17 | -46.22 | -1.17 | -43.25 |  |  |  |  | -1.27 | -1.85 | -1.27 | -3.07 |  |  |  |  | -1.37 | -47.94 | -1.37 | -50.42
-0.57 | -2 | -0.56 | -0.58 | -0.17 | 5.45 | -0.17 | 5.78 | -1.16 | -46.05 | -1.16 | -43.13 |  |  |  |  | -1.26 | -1.84 | -1.26 | -3.05 |  |  |  |  | -1.37 | -47.79 | -1.36 | -50.25
-0.57 | -1.97 | -0.56 | -0.57 | -0.16 | 5.47 | -0.16 | 5.79 | -1.16 | -45.93 | -1.16 | -43 |  |  |  |  | -1.26 | -1.83 | -1.26 | -3.04 |  |  |  |  | -1.36 | -47.62 | -1.36 | -50.1
-0.57 | -1.95 | -0.56 | -0.56 | -0.16 | 5.49 | -0.16 | 5.84 | -1.16 | -45.82 | -1.16 | -42.84 |  |  |  |  | -1.26 | -1.81 | -1.26 | -3.02 |  |  |  |  | -1.36 | -47.43 | -1.36 | -49.96
-0.57 | -1.93 | -0.56 | -0.56 | -0.16 | 5.51 | -0.16 | 5.87 | -1.16 | -45.68 | -1.16 | -42.72 |  |  |  |  | -1.26 | -1.8 | -1.26 | -3 |  |  |  |  | -1.36 | -47.25 | -1.36 | -49.78
-0.57 | -1.91 | -0.56 | -0.55 | -0.16 | 5.53 | -0.16 | 5.88 | -1.16 | -45.55 | -1.16 | -42.59 |  |  |  |  | -1.26 | -1.8 | -1.26 | -3 |  |  |  |  | -1.36 | -47.09 | -1.36 | -49.62
-0.57 | -1.89 | -0.56 | -0.54 | -0.16 | 5.55 | -0.16 | 5.93 | -1.16 | -45.45 | -1.16 | -42.43 |  |  |  |  | -1.26 | -1.78 | -1.26 | -3 |  |  |  |  | -1.36 | -46.93 | -1.36 | -49.46
-0.57 | -1.86 | -0.56 | -0.53 | -0.16 | 5.58 | -0.16 | 5.96 | -1.16 | -45.34 | -1.16 | -42.3 |  |  |  |  | -1.26 | -1.77 | -1.26 | -2.99 |  |  |  |  | -1.36 | -46.74 | -1.36 | -49.29
-0.57 | -1.84 | -0.56 | -0.53 | -0.16 | 5.6 | -0.16 | 5.97 | -1.16 | -45.23 | -1.16 | -42.15 |  |  |  |  | -1.26 | -1.77 | -1.26 | -2.98 |  |  |  |  | -1.36 | -46.55 | -1.36 | -49.12
-0.57 | -1.82 | -0.55 | -0.52 | -0.16 | 5.62 | -0.16 | 6.02 | -1.16 | -45.09 | -1.16 | -42.01 |  |  |  |  | -1.26 | -1.76 | -1.26 | -2.96 |  |  |  |  | -1.36 | -46.37 | -1.36 | -48.98
-0.57 | -1.79 | -0.55 | -0.51 | -0.16 | 5.64 | -0.16 | 6.04 | -1.16 | -44.96 | -1.16 | -41.88 |  |  |  |  | -1.26 | -1.74 | -1.26 | -2.94 |  |  |  |  | -1.36 | -46.21 | -1.36 | -48.8
-0.56 | -1.77 | -0.55 | -0.5 | -0.16 | 5.66 | -0.16 | 6.07 | -1.15 | -44.83 | -1.15 | -41.72 |  |  |  |  | -1.25 | -1.73 | -1.25 | -2.92 |  |  |  |  | -1.36 | -46.05 | -1.35 | -48.61
-0.56 | -1.75 | -0.55 | -0.5 | -0.15 | 5.68 | -0.15 | 6.12 | -1.15 | -44.7 | -1.15 | -41.63 |  |  |  |  | -1.25 | -1.72 | -1.25 | -2.91 |  |  |  |  | -1.35 | -45.89 | -1.35 | -48.43
-0.56 | -1.73 | -0.55 | -0.49 | -0.15 | 5.7 | -0.15 | 6.13 | -1.15 | -44.54 | -1.15 | -41.52 |  |  |  |  | -1.25 | -1.71 | -1.25 | -2.9 |  |  |  |  | -1.35 | -45.68 | -1.35 | -48.24
-0.56 | -1.71 | -0.55 | -0.48 | -0.15 | 5.72 | -0.15 | 6.16 | -1.15 | -44.4 | -1.15 | -41.37 |  |  |  |  | -1.25 | -1.7 | -1.25 | -2.89 |  |  |  |  | -1.35 | -45.52 | -1.35 | -48.07
-0.56 | -1.68 | -0.55 | -0.48 | -0.15 | 5.75 | -0.15 | 6.2 | -1.15 | -44.26 | -1.15 | -41.25 |  |  |  |  | -1.25 | -1.69 | -1.25 | -2.88 |  |  |  |  | -1.35 | -45.38 | -1.35 | -47.91
-0.56 | -1.66 | -0.55 | -0.47 | -0.15 | 5.77 | -0.15 | 6.21 | -1.15 | -44.13 | -1.15 | -41.11 |  |  |  |  | -1.25 | -1.69 | -1.25 | -2.87 |  |  |  |  | -1.35 | -45.24 | -1.35 | -47.74
-0.56 | -1.64 | -0.55 | -0.46 | -0.15 | 5.79 | -0.15 | 6.26 | -1.15 | -44 | -1.15 | -40.95 |  |  |  |  | -1.25 | -1.69 | -1.25 | -2.85 |  |  |  |  | -1.35 | -45.09 | -1.35 | -47.58
-0.56 | -1.62 | -0.55 | -0.46 | -0.15 | 5.81 | -0.15 | 6.3 | -1.15 | -43.85 | -1.15 | -40.83 |  |  |  |  | -1.25 | -1.68 | -1.25 | -2.86 |  |  |  |  | -1.35 | -44.93 | -1.35 | -47.42
-0.56 | -1.6 | -0.54 | -0.45 | -0.15 | 5.83 | -0.15 | 6.3 | -1.15 | -43.71 | -1.15 | -40.7 |  |  |  |  | -1.25 | -1.68 | -1.25 | -2.85 |  |  |  |  | -1.35 | -44.78 | -1.35 | -47.28
-0.56 | -1.58 | -0.54 | -0.45 | -0.15 | 5.85 | -0.15 | 6.34 | -1.15 | -43.57 | -1.15 | -40.55 |  |  |  |  | -1.25 | -1.68 | -1.25 | -2.84 |  |  |  |  | -1.35 | -44.64 | -1.35 | -47.11
-0.56 | -1.56 | -0.54 | -0.44 | -0.14 | 5.87 | -0.14 | 6.38 | -1.14 | -43.42 | -1.14 | -40.4 |  |  |  |  | -1.25 | -1.66 | -1.25 | -2.82 |  |  |  |  | -1.35 | -44.56 | -1.34 | -46.93
-0.55 | -1.54 | -0.54 | -0.43 | -0.14 | 5.89 | -0.14 | 6.42 | -1.14 | -43.28 | -1.14 | -40.25 |  |  |  |  | -1.24 | -1.65 | -1.24 | -2.8 |  |  |  |  | -1.34 | -44.38 | -1.34 | -46.75
-0.55 | -1.52 | -0.54 | -0.43 | -0.14 | 5.92 | -0.14 | 6.47 | -1.14 | -43.14 | -1.14 | -40.1 |  |  |  |  | -1.24 | -1.64 | -1.24 | -2.78 |  |  |  |  | -1.34 | -44.19 | -1.34 | -46.57
-0.55 | -1.5 | -0.54 | -0.42 | -0.14 | 5.94 | -0.14 | 6.49 | -1.14 | -43.01 | -1.14 | -39.96 |  |  |  |  | -1.24 | -1.62 | -1.24 | -2.77 |  |  |  |  | -1.34 | -44.02 | -1.34 | -46.39
-0.55 | -1.47 | -0.54 | -0.41 | -0.14 | 5.96 | -0.14 | 6.51 | -1.14 | -42.86 | -1.14 | -39.82 |  |  |  |  | -1.24 | -1.61 | -1.24 | -2.77 |  |  |  |  | -1.34 | -43.84 | -1.34 | -46.22
-0.55 | -1.45 | -0.54 | -0.41 | -0.14 | 5.98 | -0.14 | 6.56 | -1.14 | -42.72 | -1.14 | -39.69 |  |  |  |  | -1.24 | -1.6 | -1.24 | -2.75 |  |  |  |  | -1.34 | -43.7 | -1.34 | -46.06
-0.55 | -1.44 | -0.54 | -0.4 | -0.14 | 6.01 | -0.14 | 6.58 | -1.14 | -42.62 | -1.14 | -39.55 |  |  |  |  | -1.24 | -1.6 | -1.24 | -2.74 |  |  |  |  | -1.34 | -43.54 | -1.34 | -45.87
-0.55 | -1.42 | -0.54 | -0.4 | -0.14 | 6.03 | -0.14 | 6.62 | -1.14 | -42.51 | -1.14 | -39.41 |  |  |  |  | -1.24 | -1.58 | -1.24 | -2.73 |  |  |  |  | -1.34 | -43.34 | -1.34 | -45.68
-0.55 | -1.4 | -0.53 | -0.39 | -0.14 | 6.05 | -0.14 | 6.66 | -1.14 | -42.38 | -1.14 | -39.27 |  |  |  |  | -1.24 | -1.57 | -1.24 | -2.72 |  |  |  |  | -1.34 | -43.18 | -1.34 | -45.53
-0.55 | -1.38 | -0.53 | -0.39 | -0.14 | 6.08 | -0.14 | 6.65 | -1.14 | -42.26 | -1.14 | -39.13 |  |  |  |  | -1.24 | -1.56 | -1.24 | -2.7 |  |  |  |  | -1.34 | -43 | -1.34 | -45.37
-0.55 | -1.36 | -0.53 | -0.38 | -0.14 | 6.1 | -0.14 | 6.7 | -1.13 | -42.14 | -1.13 | -38.99 |  |  |  |  | -1.24 | -1.56 | -1.24 | -2.69 |  |  |  |  | -1.34 | -42.81 | -1.33 | -45.22
-0.54 | -1.34 | -0.53 | -0.38 | -0.13 | 6.12 | -0.13 | 6.74 | -1.13 | -42.03 | -1.13 | -38.85 |  |  |  |  | -1.23 | -1.55 | -1.23 | -2.68 |  |  |  |  | -1.33 | -42.64 | -1.33 | -45.05
-0.54 | -1.32 | -0.53 | -0.37 | -0.13 | 6.14 | -0.13 | 6.75 | -1.13 | -41.93 | -1.13 | -38.7 |  |  |  |  | -1.23 | -1.54 | -1.23 | -2.67 |  |  |  |  | -1.33 | -42.48 | -1.33 | -44.89
-0.54 | -1.3 | -0.53 | -0.37 | -0.13 | 6.16 | -0.13 | 6.79 | -1.13 | -41.81 | -1.13 | -38.56 |  |  |  |  | -1.23 | -1.53 | -1.23 | -2.66 |  |  |  |  | -1.33 | -42.34 | -1.33 | -44.74
-0.54 | -1.28 | -0.53 | -0.36 | -0.13 | 6.19 | -0.13 | 6.82 | -1.13 | -41.7 | -1.13 | -38.42 |  |  |  |  | -1.23 | -1.52 | -1.23 | -2.67 |  |  |  |  | -1.33 | -42.16 | -1.33 | -44.57
-0.54 | -1.27 | -0.53 | -0.36 | -0.13 | 6.21 | -0.13 | 6.83 | -1.13 | -41.56 | -1.13 | -38.27 |  |  |  |  | -1.23 | -1.51 | -1.23 | -2.66 |  |  |  |  | -1.33 | -41.98 | -1.33 | -44.39
-0.54 | -1.25 | -0.53 | -0.35 | -0.13 | 6.23 | -0.13 | 6.88 | -1.13 | -41.41 | -1.13 | -38.13 |  |  |  |  | -1.23 | -1.5 | -1.23 | -2.64 |  |  |  |  | -1.33 | -41.78 | -1.33 | -44.24
-0.54 | -1.22 | -0.53 | -0.35 | -0.13 | 6.26 | -0.13 | 6.91 | -1.13 | -41.3 | -1.13 | -37.99 |  |  |  |  | -1.23 | -1.5 | -1.23 | -2.63 |  |  |  |  | -1.33 | -41.57 | -1.33 | -44.13
-0.54 | -1.21 | -0.52 | -0.34 | -0.13 | 6.28 | -0.13 | 6.95 | -1.13 | -41.18 | -1.13 | -37.86 |  |  |  |  | -1.23 | -1.49 | -1.23 | -2.62 |  |  |  |  | -1.33 | -41.4 | -1.33 | -43.97
-0.54 | -1.19 | -0.52 | -0.34 | -0.13 | 6.31 | -0.13 | 7.01 | -1.13 | -41.06 | -1.13 | -37.72 |  |  |  |  | -1.23 | -1.48 | -1.23 | -2.6 |  |  |  |  | -1.33 | -41.26 | -1.33 | -43.79
-0.54 | -1.17 | -0.52 | -0.33 | -0.13 | 6.33 | -0.13 | 7 | -1.12 | -40.91 | -1.12 | -37.6 |  |  |  |  | -1.23 | -1.48 | -1.23 | -2.6 |  |  |  |  | -1.33 | -41.14 | -1.32 | -43.62
-0.53 | -1.16 | -0.52 | -0.33 | -0.12 | 6.36 | -0.12 | 7.04 | -1.12 | -40.77 | -1.12 | -37.49 |  |  |  |  | -1.22 | -1.47 | -1.22 | -2.6 |  |  |  |  | -1.32 | -41.08 | -1.32 | -43.46
-0.53 | -1.14 | -0.52 | -0.32 | -0.12 | 6.38 | -0.12 | 7.09 | -1.12 | -40.63 | -1.12 | -37.37 |  |  |  |  | -1.22 | -1.46 | -1.22 | -2.62 |  |  |  |  | -1.32 | -40.99 | -1.32 | -43.3
-0.53 | -1.13 | -0.52 | -0.31 | -0.12 | 6.4 | -0.12 | 7.1 | -1.12 | -40.49 | -1.12 | -37.24 |  |  |  |  | -1.22 | -1.46 | -1.22 | -2.7 |  |  |  |  | -1.32 | -40.84 | -1.32 | -43.12
-0.53 | -1.11 | -0.52 | -0.31 | -0.12 | 6.43 | -0.12 | 7.15 | -1.12 | -40.37 | -1.12 | -37.1 |  |  |  |  | -1.22 | -1.45 | -1.22 | -2.69 |  |  |  |  | -1.32 | -40.64 | -1.32 | -42.96
-0.53 | -1.1 | -0.52 | -0.31 | -0.12 | 6.45 | -0.12 | 7.2 | -1.12 | -40.23 | -1.12 | -36.96 |  |  |  |  | -1.22 | -1.44 | -1.22 | -2.68 |  |  |  |  | -1.32 | -40.46 | -1.32 | -42.79
-0.53 | -1.08 | -0.52 | -0.3 | -0.12 | 6.47 | -0.12 | 7.2 | -1.12 | -40.08 | -1.12 | -36.82 |  |  |  |  | -1.22 | -1.43 | -1.22 | -2.66 |  |  |  |  | -1.32 | -40.29 | -1.32 | -42.68
-0.53 | -1.06 | -0.52 | -0.3 | -0.12 | 6.5 | -0.12 | 7.25 | -1.12 | -39.93 | -1.12 | -36.67 |  |  |  |  | -1.22 | -1.43 | -1.22 | -2.65 |  |  |  |  | -1.32 | -40.12 | -1.32 | -42.56
-0.53 | -1.05 | -0.51 | -0.29 | -0.12 | 6.52 | -0.12 | 7.29 | -1.12 | -39.8 | -1.12 | -36.55 |  |  |  |  | -1.22 | -1.42 | -1.22 | -2.63 |  |  |  |  | -1.32 | -39.97 | -1.32 | -42.46
-0.53 | -1.03 | -0.51 | -0.29 | -0.12 | 6.55 | -0.12 | 7.3 | -1.12 | -39.64 | -1.12 | -36.43 |  |  |  |  | -1.22 | -1.41 | -1.22 | -2.62 |  |  |  |  | -1.32 | -39.89 | -1.31 | -42.6
-0.53 | -1.01 | -0.51 | -0.28 | -0.12 | 6.57 | -0.12 | 7.35 | -1.11 | -39.49 | -1.11 | -36.3 |  |  |  |  | -1.22 | -1.4 | -1.22 | -2.61 |  |  |  |  | -1.31 | -39.75 | -1.31 | -42.48
-0.52 | -1 | -0.51 | -0.28 | -0.11 | 6.6 | -0.11 | 7.38 | -1.11 | -39.34 | -1.11 | -36.16 |  |  |  |  | -1.21 | -1.39 | -1.21 | -2.6 |  |  |  |  | -1.31 | -39.57 | -1.31 | -42.28
-0.52 | -0.98 | -0.51 | -0.27 | -0.11 | 6.62 | -0.11 | 7.41 | -1.11 | -39.21 | -1.11 | -36.02 |  |  |  |  | -1.21 | -1.39 | -1.21 | -2.58 |  |  |  |  | -1.31 | -39.39 | -1.31 | -42.11
-0.52 | -0.97 | -0.51 | -0.27 | -0.11 | 6.65 | -0.11 | 7.47 | -1.11 | -39.08 | -1.11 | -35.89 |  |  |  |  | -1.21 | -1.39 | -1.21 | -2.57 |  |  |  |  | -1.31 | -39.21 | -1.31 | -41.91
-0.52 | -0.95 | -0.51 | -0.26 | -0.11 | 6.67 | -0.11 | 7.48 | -1.11 | -38.96 | -1.11 | -35.74 |  |  |  |  | -1.21 | -1.38 | -1.21 | -2.56 |  |  |  |  | -1.31 | -39.05 | -1.31 | -41.72
-0.52 | -0.93 | -0.51 | -0.26 | -0.11 | 6.7 | -0.11 | 7.51 | -1.11 | -38.8 | -1.11 | -35.62 |  |  |  |  | -1.21 | -1.37 | -1.21 | -2.55 |  |  |  |  | -1.31 | -38.88 | -1.31 | -41.58
-0.52 | -0.92 | -0.51 | -0.25 | -0.11 | 6.72 | -0.11 | 7.57 | -1.11 | -38.69 | -1.11 | -35.49 |  |  |  |  | -1.21 | -1.37 | -1.21 | -2.56 |  |  |  |  | -1.31 | -38.74 | -1.31 | -41.41
-0.52 | -0.9 | -0.51 | -0.25 | -0.11 | 6.75 | -0.11 | 7.57 | -1.11 | -38.57 | -1.11 | -35.35 |  |  |  |  | -1.21 | -1.47 | -1.21 | -2.56 |  |  |  |  | -1.31 | -38.56 | -1.31 | -41.24
-0.52 | -0.89 | -0.5 | -0.24 | -0.11 | 6.77 | -0.11 | 7.61 | -1.11 | -38.44 | -1.11 | -35.22 |  |  |  |  | -1.21 | -1.56 | -1.21 | -2.55 |  |  |  |  | -1.31 | -38.39 | -1.31 | -41.05
-0.52 | -0.87 | -0.5 | -0.24 | -0.11 | 6.8 | -0.11 | 7.66 | -1.11 | -38.3 | -1.11 | -35.09 |  |  |  |  | -1.21 | -1.37 | -1.21 | -2.54 |  |  |  |  | -1.31 | -38.22 | -1.3 | -40.88
-0.52 | -0.86 | -0.5 | -0.23 | -0.11 | 6.83 | -0.11 | 7.69 | -1.1 | -38.18 | -1.1 | -34.96 |  |  |  |  | -1.21 | -1.36 | -1.21 | -2.55 |  |  |  |  | -1.3 | -38.07 | -1.3 | -40.73
-0.51 | -0.84 | -0.5 | -0.23 | -0.1 | 6.85 | -0.1 | 7.75 | -1.1 | -38.04 | -1.1 | -34.84 |  |  |  |  | -1.2 | -1.36 | -1.2 | -2.53 |  |  |  |  | -1.3 | -38.01 | -1.3 | -40.55
-0.51 | -0.83 | -0.5 | -0.22 | -0.1 | 6.88 | -0.1 | 7.79 | -1.1 | -37.9 | -1.1 | -34.71 |  |  |  |  | -1.2 | -1.34 | -1.2 | -2.53 |  |  |  |  | -1.3 | -37.95 | -1.3 | -40.37
-0.51 | -0.81 | -0.5 | -0.22 | -0.1 | 6.91 | -0.1 | 7.79 | -1.1 | -37.8 | -1.1 | -34.57 |  |  |  |  | -1.2 | -1.34 | -1.2 | -2.52 |  |  |  |  | -1.3 | -37.81 | -1.3 | -40.18
-0.51 | -0.8 | -0.5 | -0.21 | -0.1 | 6.94 | -0.1 | 7.84 | -1.1 | -37.69 | -1.1 | -34.43 |  |  |  |  | -1.2 | -1.33 | -1.2 | -2.51 |  |  |  |  | -1.3 | -37.66 | -1.3 | -40
-0.51 | -0.79 | -0.5 | -0.21 | -0.1 | 6.96 | -0.1 | 7.87 | -1.1 | -37.55 | -1.1 | -34.3 |  |  |  |  | -1.2 | -1.32 | -1.2 | -2.5 |  |  |  |  | -1.3 | -37.5 | -1.3 | -39.81
-0.51 | -0.77 | -0.5 | -0.2 | -0.1 | 6.99 | -0.1 | 7.91 | -1.1 | -37.41 | -1.1 | -34.17 |  |  |  |  | -1.2 | -1.32 | -1.2 | -2.48 |  |  |  |  | -1.3 | -37.33 | -1.3 | -39.61
-0.51 | -0.76 | -0.5 | -0.2 | -0.1 | 7.01 | -0.1 | 7.98 | -1.1 | -37.27 | -1.1 | -34.04 |  |  |  |  | -1.2 | -1.31 | -1.2 | -2.49 |  |  |  |  | -1.3 | -37.15 | -1.3 | -39.34
-0.51 | -0.74 | -0.49 | -0.2 | -0.1 | 7.04 | -0.1 | 7.98 | -1.1 | -37.17 | -1.1 | -33.9 |  |  |  |  | -1.2 | -1.31 | -1.2 | -2.52 |  |  |  |  | -1.3 | -36.97 | -1.3 | -39.19
-0.51 | -0.73 | -0.49 | -0.19 | -0.1 | 7.07 | -0.1 | 8.02 | -1.1 | -37.08 | -1.1 | -33.77 |  |  |  |  | -1.2 | -1.3 | -1.2 | -2.51 |  |  |  |  | -1.3 | -36.79 | -1.29 | -39.02
-0.51 | -0.72 | -0.49 | -0.19 | -0.1 | 7.09 | -0.1 | 8.06 | -1.09 | -36.94 | -1.09 | -33.64 |  |  |  |  | -1.2 | -1.29 | -1.2 | -2.5 |  |  |  |  | -1.29 | -36.6 | -1.29 | -38.85
-0.5 | -0.7 | -0.49 | -0.18 | -0.09 | 7.12 | -0.09 | 8.07 | -1.09 | -36.8 | -1.09 | -33.51 |  |  |  |  | -1.19 | -1.29 | -1.19 | -2.49 |  |  |  |  | -1.29 | -36.43 | -1.29 | -38.68
-0.5 | -0.69 | -0.49 | -0.18 | -0.09 | 7.15 | -0.09 | 8.12 | -1.09 | -36.68 | -1.09 | -33.38 |  |  |  |  | -1.19 | -1.28 | -1.19 | -2.48 |  |  |  |  | -1.29 | -36.25 | -1.29 | -38.49
-0.5 | -0.68 | -0.49 | -0.17 | -0.09 | 7.18 | -0.09 | 8.19 | -1.09 | -36.54 | -1.09 | -33.28 |  |  |  |  | -1.19 | -1.28 | -1.19 | -2.45 |  |  |  |  | -1.29 | -36.07 | -1.29 | -38.34
-0.5 | -0.66 | -0.49 | -0.17 | -0.09 | 7.2 | -0.09 | 8.18 | -1.09 | -36.41 | -1.09 | -33.14 |  |  |  |  | -1.19 | -1.27 | -1.19 | -2.44 |  |  |  |  | -1.29 | -35.89 | -1.29 | -38.19
-0.5 | -0.65 | -0.49 | -0.16 | -0.09 | 7.23 | -0.09 | 8.22 | -1.09 | -36.28 | -1.09 | -33 |  |  |  |  | -1.19 | -1.26 | -1.19 | -2.43 |  |  |  |  | -1.29 | -35.72 | -1.29 | -38.01
-0.5 | -0.64 | -0.49 | -0.16 | -0.09 | 7.25 | -0.09 | 8.27 | -1.09 | -36.14 | -1.09 | -32.87 |  |  |  |  | -1.19 | -1.26 | -1.19 | -2.43 |  |  |  |  | -1.29 | -35.55 | -1.29 | -37.83
-0.5 | -0.63 | -0.48 | -0.15 | -0.09 | 7.28 | -0.09 | 8.29 | -1.09 | -36 | -1.09 | -32.75 |  |  |  |  | -1.19 | -1.25 | -1.19 | -2.41 |  |  |  |  | -1.29 | -35.38 | -1.29 | -37.65
-0.5 | -0.62 | -0.48 | -0.15 | -0.09 | 7.31 | -0.09 | 8.35 | -1.09 | -35.86 | -1.09 | -32.61 |  |  |  |  | -1.19 | -1.24 | -1.19 | -2.4 |  |  |  |  | -1.29 | -35.21 | -1.29 | -37.47
-0.5 | -0.6 | -0.48 | -0.14 | -0.09 | 7.34 | -0.09 | 8.37 | -1.09 | -35.73 | -1.09 | -32.52 |  |  |  |  | -1.19 | -1.23 | -1.19 | -2.37 |  |  |  |  | -1.29 | -35.04 | -1.28 | -37.3
-0.5 | -0.59 | -0.48 | -0.14 | -0.09 | 7.37 | -0.09 | 8.39 | -1.08 | -35.6 | -1.08 | -32.39 |  |  |  |  | -1.19 | -1.23 | -1.19 | -2.36 |  |  |  |  | -1.28 | -34.87 | -1.28 | -37.13
-0.49 | -0.58 | -0.48 | -0.14 | -0.08 | 7.39 | -0.08 | 8.44 | -1.08 | -35.45 | -1.08 | -32.25 |  |  |  |  | -1.18 | -1.22 | -1.18 | -2.36 |  |  |  |  | -1.28 | -34.68 | -1.28 | -36.96
-0.49 | -0.57 | -0.48 | -0.13 | -0.08 | 7.42 | -0.08 | 8.49 | -1.08 | -35.34 | -1.08 | -32.12 |  |  |  |  | -1.18 | -1.22 | -1.18 | -2.34 |  |  |  |  | -1.28 | -34.83 | -1.28 | -36.78
-0.49 | -0.56 | -0.48 | -0.13 | -0.08 | 7.45 | -0.08 | 8.56 | -1.08 | -35.23 | -1.08 | -31.99 |  |  |  |  | -1.18 | -1.21 | -1.18 | -2.32 |  |  |  |  | -1.28 | -34.91 | -1.28 | -36.62
-0.49 | -0.55 | -0.48 | -0.12 | -0.08 | 7.48 | -0.08 | 8.62 | -1.08 | -35.1 | -1.08 | -31.85 |  |  |  |  | -1.18 | -1.21 | -1.18 | -2.31 |  |  |  |  | -1.28 | -34.71 | -1.28 | -36.44
-0.49 | -0.54 | -0.48 | -0.12 | -0.08 | 7.51 | -0.08 | 8.61 | -1.08 | -34.96 | -1.08 | -31.73 |  |  |  |  | -1.18 | -1.2 | -1.18 | -2.29 |  |  |  |  | -1.28 | -34.48 | -1.28 | -36.27
-0.49 | -0.53 | -0.48 | -0.12 | -0.08 | 7.53 | -0.08 | 8.65 | -1.08 | -34.83 | -1.08 | -31.61 |  |  |  |  | -1.18 | -1.2 | -1.18 | -2.29 |  |  |  |  | -1.28 | -34.27 | -1.28 | -36.1
-0.49 | -0.52 | -0.47 | -0.11 | -0.08 | 7.56 | -0.08 | 8.71 | -1.08 | -34.7 | -1.08 | -31.48 |  |  |  |  | -1.18 | -1.19 | -1.18 | -2.29 |  |  |  |  | -1.28 | -34.08 | -1.28 | -35.93
-0.49 | -0.5 | -0.47 | -0.11 | -0.08 | 7.59 | -0.08 | 8.7 | -1.08 | -34.56 | -1.08 | -31.36 |  |  |  |  | -1.18 | -1.18 | -1.18 | -2.29 |  |  |  |  | -1.28 | -33.91 | -1.28 | -35.76
-0.49 | -0.49 | -0.47 | -0.1 | -0.08 | 7.62 | -0.08 | 8.76 | -1.08 | -34.43 | -1.08 | -31.23 |  |  |  |  | -1.18 | -1.18 | -1.18 | -2.27 |  |  |  |  | -1.28 | -33.74 | -1.27 | -35.63
-0.48 | -0.48 | -0.47 | -0.1 | -0.07 | 7.65 | -0.07 | 8.8 | -1.07 | -34.3 | -1.07 | -31.1 |  |  |  |  | -1.18 | -1.17 | -1.18 | -2.25 |  |  |  |  | -1.27 | -33.6 | -1.27 | -35.49
-0.48 | -0.47 | -0.47 | -0.09 | -0.07 | 7.68 | -0.07 | 8.81 | -1.07 | -34.17 | -1.07 | -30.98 |  |  |  |  | -1.17 | -1.17 | -1.17 | -2.27 |  |  |  |  | -1.27 | -33.44 | -1.27 | -35.33
-0.48 | -0.46 | -0.47 | -0.09 | -0.07 | 7.71 | -0.07 | 8.87 | -1.07 | -34.04 | -1.07 | -30.84 |  |  |  |  | -1.17 | -1.17 | -1.17 | -2.26 |  |  |  |  | -1.27 | -33.26 | -1.27 | -35.17
-0.48 | -0.45 | -0.47 | -0.08 | -0.07 | 7.74 | -0.07 | 8.91 | -1.07 | -33.89 | -1.07 | -30.71 |  |  |  |  | -1.17 | -1.16 | -1.17 | -2.25 |  |  |  |  | -1.27 | -33.04 | -1.27 | -35
-0.48 | -0.44 | -0.47 | -0.08 | -0.07 | 7.76 | -0.07 | 8.94 | -1.07 | -33.76 | -1.07 | -30.58 |  |  |  |  | -1.17 | -1.15 | -1.17 | -2.24 |  |  |  |  | -1.27 | -32.84 | -1.27 | -34.83
-0.48 | -0.43 | -0.47 | -0.07 | -0.07 | 7.79 | -0.07 | 9 | -1.07 | -33.63 | -1.07 | -30.45 |  |  |  |  | -1.17 | -1.15 | -1.17 | -2.24 |  |  |  |  | -1.27 | -32.67 | -1.27 | -34.66
-0.48 | -0.42 | -0.47 | -0.07 | -0.07 | 7.82 | -0.07 | 9.03 | -1.07 | -33.49 | -1.07 | -30.33 |  |  |  |  | -1.17 | -1.14 | -1.17 | -2.24 |  |  |  |  | -1.27 | -32.5 | -1.27 | -34.49
-0.48 | -0.41 | -0.47 | -0.06 | -0.07 | 7.85 | -0.07 | 9.06 | -1.07 | -33.35 | -1.07 | -30.21 |  |  |  |  | -1.17 | -1.14 | -1.17 | -2.26 |  |  |  |  | -1.27 | -32.31 | -1.27 | -34.32
-0.48 | -0.4 | -0.46 | -0.06 | -0.07 | 7.88 | -0.07 | 9.11 | -1.07 | -33.23 | -1.07 | -30.08 |  |  |  |  | -1.17 | -1.13 | -1.17 | -2.26 |  |  |  |  | -1.27 | -32.14 | -1.27 | -34.16
-0.48 | -0.38 | -0.46 | -0.05 | -0.07 | 7.91 | -0.07 | 9.13 | -1.06 | -33.11 | -1.06 | -29.94 |  |  |  |  | -1.17 | -1.13 | -1.17 | -2.24 |  |  |  |  | -1.27 | -32 | -1.26 | -34.03
-0.47 | -0.37 | -0.46 | -0.05 | -0.07 | 7.94 | -0.07 | 9.18 | -1.06 | -32.99 | -1.06 | -29.82 |  |  |  |  | -1.17 | -1.13 | -1.17 | -2.23 |  |  |  |  | -1.26 | -31.87 | -1.26 | -33.88
-0.47 | -0.36 | -0.46 | -0.04 | -0.06 | 7.97 | -0.06 | 9.25 | -1.06 | -32.87 | -1.06 | -29.69 |  |  |  |  | -1.16 | -1.12 | -1.16 | -2.21 |  |  |  |  | -1.26 | -31.71 | -1.26 | -33.73
-0.47 | -0.35 | -0.46 | -0.03 | -0.06 | 8 | -0.06 | 9.25 | -1.06 | -32.74 | -1.06 | -29.56 |  |  |  |  | -1.16 | -1.12 | -1.16 | -2.21 |  |  |  |  | -1.26 | -31.53 | -1.26 | -33.56
-0.47 | -0.34 | -0.46 | -0.03 | -0.06 | 8.03 | -0.06 | 9.3 | -1.06 | -32.6 | -1.06 | -29.44 |  |  |  |  | -1.16 | -1.11 | -1.16 | -2.23 |  |  |  |  | -1.26 | -31.43 | -1.26 | -33.43
-0.47 | -0.33 | -0.46 | -0.02 | -0.06 | 8.06 | -0.06 | 9.37 | -1.06 | -32.46 | -1.06 | -29.31 |  |  |  |  | -1.16 | -1.11 | -1.16 | -2.21 |  |  |  |  | -1.26 | -31.31 | -1.26 | -33.32
-0.47 | -0.31 | -0.46 | -0.02 | -0.06 | 8.09 | -0.06 | 9.38 | -1.06 | -32.34 | -1.06 | -29.19 |  |  |  |  | -1.16 | -1.11 | -1.16 | -2.19 |  |  |  |  | -1.26 | -31.13 | -1.26 | -33.15
-0.47 | -0.31 | -0.46 | -0.01 | -0.06 | 8.12 | -0.06 | 9.45 | -1.06 | -32.25 | -1.06 | -29.07 |  |  |  |  | -1.16 | -1.1 | -1.16 | -2.17 |  |  |  |  | -1.26 | -30.96 | -1.26 | -32.97
-0.47 | -0.29 | -0.46 | -0.01 | -0.06 | 8.16 | -0.06 | 9.49 | -1.06 | -32.14 | -1.06 | -28.94 |  |  |  |  | -1.16 | -1.1 | -1.16 | -2.16 |  |  |  |  | -1.26 | -30.75 | -1.26 | -32.83
-0.47 | -0.28 | -0.45 | 0 | -0.06 | 8.19 | -0.06 | 9.5 | -1.06 | -32.02 | -1.06 | -28.82 |  |  |  |  | -1.16 | -1.09 | -1.16 | -2.14 |  |  |  |  | -1.26 | -30.58 | -1.26 | -32.66
-0.47 | -0.27 | -0.45 | 0.01 | -0.06 | 8.22 | -0.06 | 9.57 | -1.05 | -31.9 | -1.05 | -28.7 |  |  |  |  | -1.16 | -1.1 | -1.16 | -2.16 |  |  |  |  | -1.26 | -30.46 | -1.25 | -32.52
-0.47 | -0.26 | -0.45 | 0.01 | -0.06 | 8.25 | -0.06 | 9.61 | -1.05 | -31.77 | -1.05 | -28.58 |  |  |  |  | -1.16 | -1.1 | -1.16 | -2.19 |  |  |  |  | -1.25 | -30.3 | -1.25 | -32.35
-0.46 | -0.25 | -0.45 | 0.02 | -0.05 | 8.28 | -0.05 | 9.63 | -1.05 | -31.66 | -1.05 | -28.46 |  |  |  |  | -1.15 | -1.09 | -1.15 | -2.17 |  |  |  |  | -1.25 | -30.11 | -1.25 | -32.19
-0.46 | -0.24 | -0.45 | 0.03 | -0.05 | 8.31 | -0.05 | 9.68 | -1.05 | -31.57 | -1.05 | -28.35 |  |  |  |  | -1.15 | -1.13 | -1.15 | -2.15 |  |  |  |  | -1.25 | -29.95 | -1.25 | -32.03
-0.46 | -0.22 | -0.45 | 0.03 | -0.05 | 8.34 | -0.05 | 9.71 | -1.05 | -31.47 | -1.05 | -28.24 |  |  |  |  | -1.15 | -1.1 | -1.15 | -2.14 |  |  |  |  | -1.25 | -29.8 | -1.25 | -31.88
-0.46 | -0.21 | -0.45 | 0.04 | -0.05 | 8.37 | -0.05 | 9.76 | -1.05 | -31.34 | -1.05 | -28.12 |  |  |  |  | -1.15 | -1.08 | -1.15 | -2.11 |  |  |  |  | -1.25 | -29.65 | -1.25 | -31.71
-0.46 | -0.2 | -0.45 | 0.05 | -0.05 | 8.4 | -0.05 | 9.82 | -1.05 | -31.22 | -1.05 | -27.98 |  |  |  |  | -1.15 | -1.07 | -1.15 | -2.09 |  |  |  |  | -1.25 | -29.48 | -1.25 | -31.57
-0.46 | -0.19 | -0.45 | 0.05 | -0.05 | 8.43 | -0.05 | 9.82 | -1.05 | -31.12 | -1.05 | -27.86 |  |  |  |  | -1.15 | -1.07 | -1.15 | -2.08 |  |  |  |  | -1.25 | -29.31 | -1.25 | -31.41
-0.46 | -0.18 | -0.45 | 0.06 | -0.05 | 8.47 | -0.05 | 9.88 | -1.05 | -31.01 | -1.05 | -27.74 |  |  |  |  | -1.15 | -1.07 | -1.15 | -2.09 |  |  |  |  | -1.25 | -29.16 | -1.25 | -31.25
-0.46 | -0.16 | -0.44 | 0.07 | -0.05 | 8.5 | -0.05 | 9.95 | -1.05 | -30.87 | -1.05 | -27.62 |  |  |  |  | -1.15 | -1.06 | -1.15 | -2.08 |  |  |  |  | -1.25 | -29 | -1.25 | -31.09
-0.46 | -0.15 | -0.44 | 0.07 | -0.05 | 8.53 | -0.05 | 9.95 | -1.04 | -30.75 | -1.04 | -27.52 |  |  |  |  | -1.15 | -1.08 | -1.15 | -2.07 |  |  |  |  | -1.25 | -28.84 | -1.25 | -30.94
-0.46 | -0.14 | -0.44 | 0.08 | -0.04 | 8.56 | -0.04 | 10 | -1.04 | -30.65 | -1.04 | -27.4 |  |  |  |  | -1.15 | -1.06 | -1.15 | -2.06 |  |  |  |  | -1.25 | -28.73 | -1.24 | -30.79
-0.45 | -0.13 | -0.44 | 0.09 | -0.04 | 8.59 | -0.04 | 10.06 | -1.04 | -30.55 | -1.04 | -27.28 |  |  |  |  | -1.14 | -1.05 | -1.14 | -2.05 |  |  |  |  | -1.24 | -28.69 | -1.24 | -30.62
-0.45 | -0.12 | -0.44 | 0.09 | -0.04 | 8.62 | -0.04 | 10.07 | -1.04 | -30.41 | -1.04 | -27.16 |  |  |  |  | -1.14 | -1.05 | -1.14 | -2.04 |  |  |  |  | -1.24 | -28.57 | -1.24 | -30.44
-0.45 | -0.1 | -0.44 | 0.1 | -0.04 | 8.66 | -0.04 | 10.15 | -1.04 | -30.29 | -1.04 | -27.03 |  |  |  |  | -1.14 | -1.04 | -1.14 | -2.03 |  |  |  |  | -1.24 | -28.41 | -1.24 | -30.29
-0.45 | -0.09 | -0.44 | 0.11 | -0.04 | 8.69 | -0.04 | 10.19 | -1.04 | -30.18 | -1.04 | -26.91 |  |  |  |  | -1.14 | -1.03 | -1.14 | -2.08 |  |  |  |  | -1.24 | -28.25 | -1.24 | -30.25
-0.45 | -0.08 | -0.44 | 0.12 | -0.04 | 8.72 | -0.04 | 10.21 | -1.04 | -30.06 | -1.04 | -26.79 |  |  |  |  | -1.14 | -1.1 | -1.14 | -2.1 |  |  |  |  | -1.24 | -28.08 | -1.24 | -30.29
-0.45 | -0.07 | -0.44 | 0.13 | -0.04 | 8.76 | -0.04 | 10.27 | -1.04 | -29.92 | -1.04 | -26.67 |  |  |  |  | -1.14 | -1.09 | -1.14 | -2.09 |  |  |  |  | -1.24 | -27.95 | -1.24 | -30.23
-0.45 | -0.06 | -0.44 | 0.13 | -0.04 | 8.79 | -0.04 | 10.31 | -1.04 | -29.81 | -1.04 | -26.55 |  |  |  |  | -1.14 | -1.03 | -1.14 | -2.07 |  |  |  |  | -1.24 | -27.91 | -1.24 | -30.08
-0.45 | -0.04 | -0.43 | 0.14 | -0.04 | 8.82 | -0.04 | 10.37 | -1.04 | -29.7 | -1.04 | -26.43 |  |  |  |  | -1.14 | -1.03 | -1.14 | -2.06 |  |  |  |  | -1.24 | -27.76 | -1.24 | -29.94
-0.45 | -0.03 | -0.43 | 0.15 | -0.04 | 8.85 | -0.04 | 10.44 | -1.03 | -29.59 | -1.03 | -26.3 |  |  |  |  | -1.14 | -1.02 | -1.14 | -2.04 |  |  |  |  | -1.24 | -27.59 | -1.24 | -29.76
-0.45 | -0.02 | -0.43 | 0.16 | -0.04 | 8.88 | -0.04 | 10.44 | -1.03 | -29.45 | -1.03 | -26.18 |  |  |  |  | -1.14 | -1.01 | -1.14 | -2.03 |  |  |  |  | -1.24 | -27.44 | -1.23 | -29.58
-0.44 | 0 | -0.43 | 0.17 | -0.03 | 8.91 | -0.03 | 10.49 | -1.03 | -29.32 | -1.03 | -26.06 |  |  |  |  | -1.13 | -1 | -1.13 | -2.03 |  |  |  |  | -1.23 | -27.28 | -1.23 | -29.41
-0.44 | 0.01 | -0.43 | 0.17 | -0.03 | 8.95 | -0.03 | 10.56 | -1.03 | -29.2 | -1.03 | -25.93 |  |  |  |  | -1.13 | -1 | -1.13 | -2.03 |  |  |  |  | -1.23 | -27.11 | -1.23 | -29.25
-0.44 | 0.02 | -0.43 | 0.18 | -0.03 | 8.98 | -0.03 | 10.59 | -1.03 | -29.09 | -1.03 | -25.81 |  |  |  |  | -1.13 | -1.01 | -1.13 | -2.01 |  |  |  |  | -1.23 | -26.95 | -1.23 | -29.08
-0.44 | 0.03 | -0.43 | 0.19 | -0.03 | 9.02 | -0.03 | 10.64 | -1.03 | -28.96 | -1.03 | -25.69 |  |  |  |  | -1.13 | -1 | -1.13 | -1.99 |  |  |  |  | -1.23 | -26.8 | -1.23 | -28.94
-0.44 | 0.05 | -0.43 | 0.2 | -0.03 | 9.05 | -0.03 | 10.7 | -1.03 | -28.84 | -1.03 | -25.57 |  |  |  |  | -1.13 | -1 | -1.13 | -1.97 |  |  |  |  | -1.23 | -26.63 | -1.23 | -28.77
-0.44 | 0.06 | -0.43 | 0.21 | -0.03 | 9.08 | -0.03 | 10.69 | -1.03 | -28.71 | -1.03 | -25.45 |  |  |  |  | -1.13 | -0.99 | -1.13 | -1.95 |  |  |  |  | -1.23 | -26.47 | -1.23 | -28.6
-0.44 | 0.08 | -0.42 | 0.22 | -0.03 | 9.12 | -0.03 | 10.73 | -1.03 | -28.58 | -1.03 | -25.32 |  |  |  |  | -1.13 | -0.99 | -1.13 | -1.94 |  |  |  |  | -1.23 | -26.33 | -1.23 | -28.44
-0.44 | 0.09 | -0.42 | 0.23 | -0.03 | 9.15 | -0.03 | 10.79 | -1.03 | -28.45 | -1.03 | -25.2 |  |  |  |  | -1.13 | -0.98 | -1.13 | -1.93 |  |  |  |  | -1.23 | -26.21 | -1.23 | -28.33
-0.44 | 0.1 | -0.42 | 0.24 | -0.03 | 9.18 | -0.03 | 10.84 | -1.02 | -28.36 | -1.02 | -25.08 |  |  |  |  | -1.13 | -0.98 | -1.13 | -1.91 |  |  |  |  | -1.23 | -26.07 | -1.23 | -28.19
-0.44 | 0.12 | -0.42 | 0.25 | -0.03 | 9.22 | -0.03 | 10.93 | -1.02 | -28.26 | -1.02 | -24.96 |  |  |  |  | -1.13 | -0.98 | -1.13 | -1.89 |  |  |  |  | -1.23 | -25.92 | -1.22 | -28.03
-0.43 | 0.13 | -0.42 | 0.26 | -0.02 | 9.25 | -0.02 | 10.96 | -1.02 | -28.13 | -1.02 | -24.84 |  |  |  |  | -1.12 | -0.97 | -1.12 | -1.88 |  |  |  |  | -1.22 | -25.75 | -1.22 | -27.87
-0.43 | 0.15 | -0.42 | 0.27 | -0.02 | 9.29 | -0.02 | 10.99 | -1.02 | -28 | -1.02 | -24.72 |  |  |  |  | -1.12 | -0.97 | -1.12 | -1.93 |  |  |  |  | -1.22 | -25.6 | -1.22 | -27.7
-0.43 | 0.16 | -0.42 | 0.28 | -0.02 | 9.32 | -0.02 | 11.05 | -1.02 | -27.89 | -1.02 | -24.6 |  |  |  |  | -1.12 | -0.96 | -1.12 | -1.93 |  |  |  |  | -1.22 | -25.44 | -1.22 | -27.54
-0.43 | 0.17 | -0.42 | 0.29 | -0.02 | 9.36 | -0.02 | 11.09 | -1.02 | -27.78 | -1.02 | -24.48 |  |  |  |  | -1.12 | -0.96 | -1.12 | -1.92 |  |  |  |  | -1.22 | -25.28 | -1.22 | -27.35
-0.43 | 0.19 | -0.42 | 0.3 | -0.02 | 9.39 | -0.02 | 11.15 | -1.02 | -27.65 | -1.02 | -24.37 |  |  |  |  | -1.12 | -0.96 | -1.12 | -1.9 |  |  |  |  | -1.22 | -25.14 | -1.22 | -27.2
-0.43 | 0.2 | -0.42 | 0.31 | -0.02 | 9.43 | -0.02 | 11.23 | -1.02 | -27.52 | -1.02 | -24.25 |  |  |  |  | -1.12 | -0.95 | -1.12 | -1.91 |  |  |  |  | -1.22 | -24.99 | -1.22 | -27.08
-0.43 | 0.22 | -0.41 | 0.32 | -0.02 | 9.46 | -0.02 | 11.24 | -1.02 | -27.39 | -1.02 | -24.12 |  |  |  |  | -1.12 | -0.95 | -1.12 | -1.91 |  |  |  |  | -1.22 | -24.83 | -1.22 | -26.93
-0.43 | 0.23 | -0.41 | 0.33 | -0.02 | 9.49 | -0.02 | 11.28 | -1.02 | -27.28 | -1.02 | -24 |  |  |  |  | -1.12 | -0.94 | -1.12 | -1.9 |  |  |  |  | -1.22 | -24.68 | -1.22 | -26.78
-0.43 | 0.25 | -0.41 | 0.34 | -0.02 | 9.53 | -0.02 | 11.34 | -1.01 | -27.16 | -1.01 | -23.88 |  |  |  |  | -1.12 | -0.94 | -1.12 | -1.89 |  |  |  |  | -1.22 | -24.53 | -1.22 | -26.63
-0.42 | 0.26 | -0.41 | 0.35 | -0.01 | 9.56 | -0.01 | 11.36 | -1.01 | -27.03 | -1.01 | -23.76 |  |  |  |  | -1.12 | -0.94 | -1.12 | -1.87 |  |  |  |  | -1.22 | -24.37 | -1.21 | -26.48
-0.42 | 0.28 | -0.41 | 0.37 | -0.01 | 9.6 | -0.01 | 11.43 | -1.01 | -26.92 | -1.01 | -23.66 |  |  |  |  | -1.11 | -0.93 | -1.11 | -1.85 |  |  |  |  | -1.21 | -24.21 | -1.21 | -26.35
-0.42 | 0.3 | -0.41 | 0.38 | -0.01 | 9.63 | -0.01 | 11.47 | -1.01 | -26.83 | -1.01 | -23.59 |  |  |  |  | -1.11 | -0.93 | -1.11 | -1.84 |  |  |  |  | -1.21 | -24.06 | -1.21 | -26.24
-0.42 | 0.31 | -0.41 | 0.39 | -0.01 | 9.67 | -0.01 | 11.51 | -1.01 | -26.71 | -1.01 | -23.45 |  |  |  |  | -1.11 | -0.93 | -1.11 | -1.83 |  |  |  |  | -1.21 | -23.97 | -1.21 | -26.1
-0.42 | 0.33 | -0.41 | 0.4 | -0.01 | 9.7 | -0.01 | 11.57 | -1.01 | -26.6 | -1.01 | -23.32 |  |  |  |  | -1.11 | -0.92 | -1.11 | -1.82 |  |  |  |  | -1.21 | -23.89 | -1.21 | -25.99
-0.42 | 0.34 | -0.41 | 0.41 | -0.01 | 9.74 | -0.01 | 11.6 | -1.01 | -26.49 | -1.01 | -23.23 |  |  |  |  | -1.11 | -0.92 | -1.11 | -1.83 |  |  |  |  | -1.21 | -23.76 | -1.21 | -25.86
-0.42 | 0.36 | -0.41 | 0.43 | -0.01 | 9.78 | -0.01 | 11.67 | -1.01 | -26.38 | -1.01 | -23.1 |  |  |  |  | -1.11 | -0.92 | -1.11 | -1.84 |  |  |  |  | -1.21 | -23.61 | -1.21 | -25.72
-0.42 | 0.37 | -0.41 | 0.44 | -0.01 | 9.81 | -0.01 | 11.75 | -1.01 | -26.25 | -1.01 | -22.97 |  |  |  |  | -1.11 | -0.92 | -1.11 | -1.83 |  |  |  |  | -1.21 | -23.51 | -1.21 | -25.56
-0.42 | 0.39 | -0.4 | 0.45 | -0.01 | 9.85 | -0.01 | 11.74 | -1.01 | -26.12 | -1.01 | -22.88 |  |  |  |  | -1.11 | -0.91 | -1.11 | -1.82 |  |  |  |  | -1.21 | -23.39 | -1.21 | -25.42
-0.42 | 0.4 | -0.4 | 0.47 | -0.01 | 9.88 | -0.01 | 11.79 | -1 | -26 | -1 | -22.75 |  |  |  |  | -1.11 | -0.91 | -1.11 | -1.8 |  |  |  |  | -1.21 | -23.23 | -1.21 | -25.28
-0.41 | 0.42 | -0.4 | 0.48 | -0.01 | 9.92 | -0.01 | 11.87 | -1 | -25.88 | -1 | -22.62 |  |  |  |  | -1.11 | -0.9 | -1.11 | -1.79 |  |  |  |  | -1.21 | -23.08 | -1.2 | -25.14
-0.41 | 0.44 | -0.4 | 0.49 | 0 | 9.95 | 0 | 11.89 | -1 | -25.76 | -1 | -22.53 |  |  |  |  | -1.1 | -0.9 | -1.1 | -1.77 |  |  |  |  | -1.2 | -22.93 | -1.2 | -25
-0.41 | 0.46 | -0.4 | 0.51 | 0 | 9.99 | 0 | 11.95 | -1 | -25.63 | -1 | -22.41 |  |  |  |  | -1.1 | -0.9 | -1.1 | -1.76 |  |  |  |  | -1.2 | -22.76 | -1.2 | -24.87
-0.41 | 0.47 | -0.4 | 0.52 | 0 | 10.03 | 0 | 12.03 | -1 | -25.51 | -1 | -22.29 |  |  |  |  | -1.1 | -0.89 | -1.1 | -1.75 |  |  |  |  | -1.2 | -22.62 | -1.2 | -24.75
-0.41 | 0.49 | -0.4 | 0.53 | 0 | 10.06 | 0 | 12.02 | -1 | -25.39 | -1 | -22.19 |  |  |  |  | -1.1 | -0.89 | -1.1 | -1.74 |  |  |  |  | -1.2 | -22.47 | -1.2 | -24.61
-0.41 | 0.51 | -0.4 | 0.55 |  |  |  |  | -1 | -25.26 | -1 | -22.07 |  |  |  |  | -1.1 | -0.88 | -1.1 | -1.73 |  |  |  |  | -1.2 | -22.32 | -1.2 | -24.46
-0.41 | 0.53 | -0.4 | 0.56 |  |  |  |  | -1 | -25.14 | -1 | -21.94 |  |  |  |  | -1.1 | -0.88 | -1.1 | -1.72 |  |  |  |  | -1.2 | -22.18 | -1.2 | -24.33
-0.41 | 0.55 | -0.4 | 0.58 |  |  |  |  | -1 | -25.02 | -1 | -21.84 |  |  |  |  | -1.1 | -0.88 | -1.1 | -1.71 |  |  |  |  | -1.2 | -22.05 | -1.2 | -24.19
-0.41 | 0.58 | -0.39 | 0.59 |  |  |  |  | -1 | -24.9 | -1 | -21.73 |  |  |  |  | -1.1 | -0.88 | -1.1 | -1.7 |  |  |  |  | -1.2 | -21.91 | -1.2 | -24.04
-0.41 | 0.6 | -0.39 | 0.61 |  |  |  |  | -1 | -24.79 | -1 | -21.61 |  |  |  |  | -1.1 | -0.87 | -1.1 | -1.69 |  |  |  |  | -1.2 | -21.77 | -1.2 | -23.92
-0.41 | 0.62 | -0.39 | 0.62 |  |  |  |  | -0.99 | -24.68 | -0.99 | -21.51 |  |  |  |  | -1.1 | -0.87 | -1.1 | -1.71 |  |  |  |  | -1.2 | -21.64 | -1.19 | -23.8
-0.4 | 0.65 | -0.39 | 0.64 |  |  |  |  | -0.99 | -24.56 | -0.99 | -21.39 |  |  |  |  | -1.09 | -0.87 | -1.09 | -1.71 |  |  |  |  | -1.19 | -21.5 | -1.19 | -23.68
-0.4 | 0.67 | -0.39 | 0.66 |  |  |  |  | -0.99 | -24.43 | -0.99 | -21.28 |  |  |  |  | -1.09 | -0.87 | -1.09 | -1.7 |  |  |  |  | -1.19 | -21.36 | -1.19 | -23.55
-0.4 | 0.69 | -0.39 | 0.67 |  |  |  |  | -0.99 | -24.31 | -0.99 | -21.19 |  |  |  |  | -1.09 | -0.86 | -1.09 | -1.69 |  |  |  |  | -1.19 | -21.23 | -1.19 | -23.43
-0.4 | 0.72 | -0.39 | 0.69 |  |  |  |  | -0.99 | -24.19 | -0.99 | -21.09 |  |  |  |  | -1.09 | -0.86 | -1.09 | -1.68 |  |  |  |  | -1.19 | -21.09 | -1.19 | -23.3
-0.4 | 0.74 | -0.39 | 0.71 |  |  |  |  | -0.99 | -24.07 | -0.99 | -20.98 |  |  |  |  | -1.09 | -0.85 | -1.09 | -1.66 |  |  |  |  | -1.19 | -21.31 | -1.19 | -23.18
-0.4 | 0.77 | -0.39 | 0.73 |  |  |  |  | -0.99 | -23.96 | -0.99 | -20.87 |  |  |  |  | -1.09 | -0.85 | -1.09 | -1.65 |  |  |  |  | -1.19 | -21.45 | -1.19 | -23.08
-0.4 | 0.79 | -0.39 | 0.74 |  |  |  |  | -0.99 | -23.85 | -0.99 | -20.76 |  |  |  |  | -1.09 | -0.85 | -1.09 | -1.65 |  |  |  |  | -1.19 | -21.29 | -1.19 | -22.97
-0.4 | 0.82 | -0.38 | 0.76 |  |  |  |  | -0.99 | -23.74 | -0.99 | -20.64 |  |  |  |  | -1.09 | -0.84 | -1.09 | -1.64 |  |  |  |  | -1.19 | -21.1 | -1.19 | -22.86
-0.4 | 0.84 | -0.38 | 0.78 |  |  |  |  | -0.98 | -23.64 | -0.98 | -20.54 |  |  |  |  | -1.09 | -0.84 | -1.09 | -1.63 |  |  |  |  | -1.19 | -20.92 | -1.19 | -22.74
-0.4 | 0.87 | -0.38 | 0.8 |  |  |  |  | -0.98 | -23.54 | -0.98 | -20.43 |  |  |  |  | -1.09 | -0.84 | -1.09 | -1.64 |  |  |  |  | -1.19 | -20.81 | -1.18 | -22.62
-0.39 | 0.9 | -0.38 | 0.81 |  |  |  |  | -0.98 | -23.44 | -0.98 | -20.32 |  |  |  |  | -1.08 | -0.85 | -1.08 | -1.67 |  |  |  |  | -1.18 | -20.67 | -1.18 | -22.5
-0.39 | 0.93 | -0.38 | 0.83 |  |  |  |  | -0.98 | -23.33 | -0.98 | -20.22 |  |  |  |  | -1.08 | -0.85 | -1.08 | -1.67 |  |  |  |  | -1.18 | -20.51 | -1.18 | -22.41
-0.39 | 0.95 | -0.38 | 0.86 |  |  |  |  | -0.98 | -23.23 | -0.98 | -20.1 |  |  |  |  | -1.08 | -0.84 | -1.08 | -1.66 |  |  |  |  | -1.18 | -20.37 | -1.18 | -22.33
-0.39 | 0.98 | -0.38 | 0.88 |  |  |  |  | -0.98 | -23.12 | -0.98 | -19.99 |  |  |  |  | -1.08 | -0.83 | -1.08 | -1.64 |  |  |  |  | -1.18 | -20.25 | -1.18 | -22.21
-0.39 | 1.01 | -0.38 | 0.9 |  |  |  |  | -0.98 | -23.02 | -0.98 | -19.87 |  |  |  |  | -1.08 | -0.83 | -1.08 | -1.64 |  |  |  |  | -1.18 | -20.27 | -1.18 | -22.1
-0.39 | 1.04 | -0.38 | 0.92 |  |  |  |  | -0.98 | -22.92 | -0.98 | -19.77 |  |  |  |  | -1.08 | -0.83 | -1.08 | -1.62 |  |  |  |  | -1.18 | -20.3 | -1.18 | -21.99
-0.39 | 1.07 | -0.38 | 0.94 |  |  |  |  | -0.98 | -22.8 | -0.98 | -19.66 |  |  |  |  | -1.08 | -0.82 | -1.08 | -1.61 |  |  |  |  | -1.18 | -20.27 | -1.18 | -21.93
-0.39 | 1.1 | -0.37 | 0.96 |  |  |  |  | -0.98 | -22.69 | -0.98 | -19.55 |  |  |  |  | -1.08 | -0.82 | -1.08 | -1.6 |  |  |  |  | -1.18 | -20.2 | -1.18 | -22.03
-0.39 | 1.13 | -0.37 | 0.98 |  |  |  |  | -0.97 | -22.58 | -0.97 | -19.44 |  |  |  |  | -1.08 | -0.81 | -1.08 | -1.59 |  |  |  |  | -1.18 | -20.11 | -1.18 | -22.04
-0.39 | 1.16 | -0.37 | 1 |  |  |  |  | -0.97 | -22.48 | -0.97 | -19.32 |  |  |  |  | -1.08 | -0.81 | -1.08 | -1.59 |  |  |  |  | -1.18 | -19.99 | -1.17 | -21.98
-0.38 | 1.19 | -0.37 | 1.03 |  |  |  |  | -0.97 | -22.36 | -0.97 | -19.21 |  |  |  |  | -1.07 | -0.81 | -1.07 | -1.58 |  |  |  |  | -1.17 | -19.85 | -1.17 | -21.91
-0.38 | 1.23 | -0.37 | 1.05 |  |  |  |  | -0.97 | -22.26 | -0.97 | -19.11 |  |  |  |  | -1.07 | -0.81 | -1.07 | -1.56 |  |  |  |  | -1.17 | -19.64 | -1.17 | -21.85
-0.38 | 1.26 | -0.37 | 1.07 |  |  |  |  | -0.97 | -22.15 | -0.97 | -18.99 |  |  |  |  | -1.07 | -0.8 | -1.07 | -1.55 |  |  |  |  | -1.17 | -19.53 | -1.17 | -21.76
-0.38 | 1.29 | -0.37 | 1.1 |  |  |  |  | -0.97 | -22.05 | -0.97 | -18.88 |  |  |  |  | -1.07 | -0.8 | -1.07 | -1.55 |  |  |  |  | -1.17 | -19.46 | -1.17 | -21.69
-0.38 | 1.33 | -0.37 | 1.12 |  |  |  |  | -0.97 | -21.94 | -0.97 | -18.77 |  |  |  |  | -1.07 | -0.8 | -1.07 | -1.54 |  |  |  |  | -1.17 | -19.36 | -1.17 | -21.61
-0.38 | 1.36 | -0.37 | 1.15 |  |  |  |  | -0.97 | -21.84 | -0.97 | -18.66 |  |  |  |  | -1.07 | -0.8 | -1.07 | -1.53 |  |  |  |  | -1.17 | -19.29 | -1.17 | -21.53
-0.38 | 1.39 | -0.36 | 1.18 |  |  |  |  | -0.97 | -21.74 | -0.97 | -18.56 |  |  |  |  | -1.07 | -0.8 | -1.07 | -1.53 |  |  |  |  | -1.17 | -19.22 | -1.17 | -21.44
-0.38 | 1.43 | -0.36 | 1.2 |  |  |  |  | -0.97 | -21.63 | -0.97 | -18.46 |  |  |  |  | -1.07 | -0.79 | -1.07 | -1.53 |  |  |  |  | -1.17 | -19.12 | -1.17 | -21.35
-0.38 | 1.47 | -0.36 | 1.23 |  |  |  |  | -0.96 | -21.51 | -0.96 | -18.36 |  |  |  |  | -1.07 | -0.79 | -1.07 | -1.56 |  |  |  |  | -1.17 | -19.01 | -1.17 | -21.26
-0.38 | 1.5 | -0.36 | 1.26 |  |  |  |  | -0.96 | -21.39 | -0.96 | -18.25 |  |  |  |  | -1.06 | -0.79 | -1.06 | -1.54 |  |  |  |  | -1.17 | -18.91 | -1.16 | -21.15
-0.37 | 1.54 | -0.36 | 1.28 |  |  |  |  | -0.96 | -21.28 | -0.96 | -18.16 |  |  |  |  | -1.06 | -0.78 | -1.06 | -1.54 |  |  |  |  | -1.16 | -18.83 | -1.16 | -21.08
-0.37 | 1.57 | -0.36 | 1.31 |  |  |  |  | -0.96 | -21.17 | -0.96 | -18.05 |  |  |  |  | -1.06 | -0.78 | -1.06 | -1.52 |  |  |  |  | -1.16 | -18.73 | -1.16 | -21.01
-0.37 | 1.61 | -0.36 | 1.34 |  |  |  |  | -0.96 | -21.07 | -0.96 | -17.94 |  |  |  |  | -1.06 | -0.78 | -1.06 | -1.51 |  |  |  |  | -1.16 | -18.63 | -1.16 | -20.93
-0.37 | 1.65 | -0.36 | 1.37 |  |  |  |  | -0.96 | -20.96 | -0.96 | -17.85 |  |  |  |  | -1.06 | -0.78 | -1.06 | -1.5 |  |  |  |  | -1.16 | -18.53 | -1.16 | -20.86
-0.37 | 1.69 | -0.36 | 1.4 |  |  |  |  | -0.96 | -20.85 | -0.96 | -17.74 |  |  |  |  | -1.06 | -0.85 | -1.06 | -1.49 |  |  |  |  | -1.16 | -18.43 | -1.16 | -20.8
-0.37 | 1.73 | -0.36 | 1.43 |  |  |  |  | -0.96 | -20.75 | -0.96 | -17.62 |  |  |  |  | -1.06 | -0.8 | -1.06 | -1.5 |  |  |  |  | -1.16 | -18.33 | -1.16 | -20.73
-0.37 | 1.77 | -0.35 | 1.46 |  |  |  |  | -0.96 | -20.64 | -0.96 | -17.53 |  |  |  |  | -1.06 | -0.78 | -1.06 | -1.49 |  |  |  |  | -1.16 | -18.23 | -1.16 | -20.65
-0.37 | 1.81 | -0.35 | 1.5 |  |  |  |  | -0.96 | -20.53 | -0.96 | -17.46 |  |  |  |  | -1.06 | -0.77 | -1.06 | -1.48 |  |  |  |  | -1.16 | -18.13 | -1.16 | -20.57
-0.37 | 1.85 | -0.35 | 1.53 |  |  |  |  | -0.95 | -20.44 | -0.95 | -17.37 |  |  |  |  | -1.06 | -0.77 | -1.06 | -1.47 |  |  |  |  | -1.16 | -18.06 | -1.16 | -20.51
-0.36 | 1.89 | -0.35 | 1.56 |  |  |  |  | -0.95 | -20.35 | -0.95 | -17.26 |  |  |  |  | -1.05 | -0.77 | -1.05 | -1.46 |  |  |  |  | -1.16 | -17.99 | -1.15 | -20.46
-0.36 | 1.94 | -0.35 | 1.59 |  |  |  |  | -0.95 | -20.24 | -0.95 | -17.16 |  |  |  |  | -1.05 | -0.76 | -1.05 | -1.46 |  |  |  |  | -1.15 | -17.92 | -1.15 | -20.4
-0.36 | 1.98 | -0.35 | 1.62 |  |  |  |  | -0.95 | -20.12 | -0.95 | -17.06 |  |  |  |  | -1.05 | -0.79 | -1.05 | -1.44 |  |  |  |  | -1.15 | -17.81 | -1.15 | -20.34
-0.36 | 2.02 | -0.35 | 1.66 |  |  |  |  | -0.95 | -20.02 | -0.95 | -16.95 |  |  |  |  | -1.05 | -0.78 | -1.05 | -1.43 |  |  |  |  | -1.15 | -17.71 | -1.15 | -20.27
-0.36 | 2.07 | -0.35 | 1.69 |  |  |  |  | -0.95 | -19.91 | -0.95 | -16.85 |  |  |  |  | -1.05 | -0.76 | -1.05 | -1.43 |  |  |  |  | -1.15 | -17.62 | -1.15 | -20.22
-0.36 | 2.11 | -0.35 | 1.73 |  |  |  |  | -0.95 | -19.79 | -0.95 | -16.74 |  |  |  |  | -1.05 | -0.75 | -1.05 | -1.43 |  |  |  |  | -1.15 | -17.53 | -1.15 | -20.17
-0.36 | 2.15 | -0.35 | 1.77 |  |  |  |  | -0.95 | -19.68 | -0.95 | -16.63 |  |  |  |  | -1.05 | -0.75 | -1.05 | -1.45 |  |  |  |  | -1.15 | -17.45 | -1.15 | -20.12
-0.36 | 2.2 | -0.34 | 1.8 |  |  |  |  | -0.95 | -19.58 | -0.95 | -16.52 |  |  |  |  | -1.05 | -0.75 | -1.05 | -1.44 |  |  |  |  | -1.15 | -17.38 | -1.15 | -20.07
-0.36 | 2.24 | -0.34 | 1.84 |  |  |  |  | -0.95 | -19.48 | -0.95 | -16.42 |  |  |  |  | -1.05 | -0.74 | -1.05 | -1.43 |  |  |  |  | -1.15 | -17.3 | -1.15 | -20.03
-0.36 | 2.29 | -0.34 | 1.87 |  |  |  |  | -0.94 | -19.37 | -0.94 | -16.31 |  |  |  |  | -1.05 | -0.82 | -1.05 | -1.42 |  |  |  |  | -1.15 | -17.23 | -1.15 | -19.98
-0.35 | 2.34 | -0.34 | 1.91 |  |  |  |  | -0.94 | -19.27 | -0.94 | -16.21 |  |  |  |  | -1.04 | -0.78 | -1.04 | -1.41 |  |  |  |  | -1.15 | -17.16 | -1.14 | -19.93
-0.35 | 2.38 | -0.34 | 1.95 |  |  |  |  | -0.94 | -19.16 | -0.94 | -16.12 |  |  |  |  | -1.04 | -0.75 | -1.04 | -1.4 |  |  |  |  | -1.14 | -17.09 | -1.14 | -19.88
-0.35 | 2.43 | -0.34 | 1.99 |  |  |  |  | -0.94 | -19.06 | -0.94 | -16.02 |  |  |  |  | -1.04 | -0.74 | -1.04 | -1.39 |  |  |  |  | -1.14 | -17.08 | -1.14 | -19.84
-0.35 | 2.48 | -0.34 | 2.03 |  |  |  |  | -0.94 | -18.95 | -0.94 | -15.91 |  |  |  |  | -1.04 | -0.74 | -1.04 | -1.38 |  |  |  |  | -1.14 | -17.02 | -1.14 | -19.81
-0.35 | 2.52 | -0.34 | 2.07 |  |  |  |  | -0.94 | -18.84 | -0.94 | -15.81 |  |  |  |  | -1.04 | -0.73 | -1.04 | -1.37 |  |  |  |  | -1.14 | -16.93 | -1.14 | -19.77
-0.35 | 2.57 | -0.34 | 2.11 |  |  |  |  | -0.94 | -18.74 | -0.94 | -15.72 |  |  |  |  | -1.04 | -0.73 | -1.04 | -1.37 |  |  |  |  | -1.14 | -16.85 | -1.14 | -19.73
-0.35 | 2.62 | -0.34 | 2.14 |  |  |  |  | -0.94 | -18.63 | -0.94 | -15.61 |  |  |  |  | -1.04 | -0.72 | -1.04 | -1.36 |  |  |  |  | -1.14 | -16.77 | -1.14 | -19.69
-0.35 | 2.67 | -0.34 | 2.18 |  |  |  |  | -0.94 | -18.54 | -0.94 | -15.52 |  |  |  |  | -1.04 | -0.72 | -1.04 | -1.35 |  |  |  |  | -1.14 | -16.7 | -1.14 | -19.66
-0.35 | 2.71 | -0.33 | 2.23 |  |  |  |  | -0.94 | -18.44 | -0.94 | -15.42 |  |  |  |  | -1.04 | -0.72 | -1.04 | -1.35 |  |  |  |  | -1.14 | -16.62 | -1.14 | -19.64
-0.35 | 2.76 | -0.33 | 2.27 |  |  |  |  | -0.94 | -18.34 | -0.94 | -15.33 |  |  |  |  | -1.04 | -0.71 | -1.04 | -1.34 |  |  |  |  | -1.14 | -16.55 | -1.14 | -19.6
-0.34 | 2.81 | -0.33 | 2.31 |  |  |  |  | -0.93 | -18.24 | -0.93 | -15.23 |  |  |  |  | -1.03 | -0.72 | -1.03 | -1.34 |  |  |  |  | -1.14 | -16.49 | -1.13 | -19.57
-0.34 | 2.86 | -0.33 | 2.35 |  |  |  |  | -0.93 | -18.14 | -0.93 | -15.12 |  |  |  |  | -1.03 | -0.72 | -1.03 | -1.34 |  |  |  |  | -1.13 | -16.43 | -1.13 | -19.55
-0.34 | 2.91 | -0.33 | 2.39 |  |  |  |  | -0.93 | -18.04 | -0.93 | -15.02 |  |  |  |  | -1.03 | -0.71 | -1.03 | -1.35 |  |  |  |  | -1.13 | -16.4 | -1.13 | -19.52
-0.34 | 2.96 | -0.33 | 2.44 |  |  |  |  | -0.93 | -17.94 | -0.93 | -14.92 |  |  |  |  | -1.03 | -0.71 | -1.03 | -1.35 |  |  |  |  | -1.13 | -16.35 | -1.13 | -19.49
-0.34 | 3.01 | -0.33 | 2.48 |  |  |  |  | -0.93 | -17.83 | -0.93 | -14.83 |  |  |  |  | -1.03 | -0.71 | -1.03 | -1.35 |  |  |  |  | -1.13 | -16.31 | -1.13 | -19.47
-0.34 | 3.05 | -0.33 | 2.52 |  |  |  |  | -0.93 | -17.72 | -0.93 | -14.73 |  |  |  |  | -1.03 | -0.71 | -1.03 | -1.34 |  |  |  |  | -1.13 | -16.29 | -1.13 | -19.44
-0.34 | 3.09 | -0.33 | 2.57 |  |  |  |  | -0.93 | -17.62 | -0.93 | -14.65 |  |  |  |  | -1.03 | -0.7 | -1.03 | -1.33 |  |  |  |  | -1.13 | -16.25 | -1.13 | -19.43
-0.34 | 3.14 | -0.33 | 2.61 |  |  |  |  | -0.93 | -17.52 | -0.93 | -14.55 |  |  |  |  | -1.03 | -0.7 | -1.03 | -1.34 |  |  |  |  | -1.13 | -16.2 | -1.13 | -19.42
-0.34 | 3.18 | -0.32 | 2.66 |  |  |  |  | -0.93 | -17.42 | -0.93 | -14.45 |  |  |  |  | -1.03 | -0.7 | -1.03 | -1.37 |  |  |  |  | -1.13 | -16.15 | -1.13 | -19.41
-0.34 | 3.23 | -0.32 | 2.7 |  |  |  |  | -0.93 | -17.31 | -0.93 | -14.35 |  |  |  |  | -1.03 | -0.7 | -1.03 | -1.36 |  |  |  |  | -1.13 | -16.11 | -1.13 | -19.39
-0.34 | 3.28 | -0.32 | 2.74 |  |  |  |  | -0.92 | -17.21 | -0.92 | -14.24 |  |  |  |  | -1.02 | -0.69 | -1.02 | -1.35 |  |  |  |  | -1.13 | -16.07 | -1.12 | -19.39
-0.33 | 3.33 | -0.32 | 2.79 |  |  |  |  | -0.92 | -17.11 | -0.92 | -14.15 |  |  |  |  | -1.02 | -0.69 | -1.02 | -1.34 |  |  |  |  | -1.12 | -16.04 | -1.12 | -19.37
-0.33 | 3.38 | -0.32 | 2.84 |  |  |  |  | -0.92 | -17 | -0.92 | -14.05 |  |  |  |  | -1.02 | -0.69 | -1.02 | -1.33 |  |  |  |  | -1.12 | -16.02 | -1.12 | -19.36
-0.33 | 3.42 | -0.32 | 2.88 |  |  |  |  | -0.92 | -16.89 | -0.92 | -13.95 |  |  |  |  | -1.02 | -0.69 | -1.02 | -1.32 |  |  |  |  | -1.12 | -15.99 | -1.12 | -19.34
-0.33 | 3.47 | -0.32 | 2.93 |  |  |  |  | -0.92 | -16.8 | -0.92 | -13.86 |  |  |  |  | -1.02 | -0.68 | -1.02 | -1.31 |  |  |  |  | -1.12 | -15.97 | -1.12 | -19.32
-0.33 | 3.52 | -0.32 | 2.97 |  |  |  |  | -0.92 | -16.69 | -0.92 | -13.77 |  |  |  |  | -1.02 | -0.69 | -1.02 | -1.3 |  |  |  |  | -1.12 | -15.94 | -1.12 | -19.3
-0.33 | 3.56 | -0.32 | 3.02 |  |  |  |  | -0.92 | -16.59 | -0.92 | -13.67 |  |  |  |  | -1.02 | -0.69 | -1.02 | -1.3 |  |  |  |  | -1.12 | -15.9 | -1.12 | -19.28
-0.33 | 3.61 | -0.32 | 3.06 |  |  |  |  | -0.92 | -16.49 | -0.92 | -13.57 |  |  |  |  | -1.02 | -0.68 | -1.02 | -1.29 |  |  |  |  | -1.12 | -15.88 | -1.12 | -19.27
-0.33 | 3.65 | -0.31 | 3.1 |  |  |  |  | -0.92 | -16.38 | -0.92 | -13.48 |  |  |  |  | -1.02 | -0.67 | -1.02 | -1.27 |  |  |  |  | -1.12 | -15.87 | -1.12 | -19.26
-0.33 | 3.69 | -0.31 | 3.14 |  |  |  |  | -0.92 | -16.28 | -0.92 | -13.38 |  |  |  |  | -1.02 | -0.68 | -1.02 | -1.26 |  |  |  |  | -1.12 | -15.84 | -1.12 | -19.24
-0.33 | 3.73 | -0.31 | 3.19 |  |  |  |  | -0.91 | -16.18 | -0.91 | -13.29 |  |  |  |  | -1.01 | -0.67 | -1.01 | -1.27 |  |  |  |  | -1.12 | -15.8 | -1.11 | -19.23
-0.32 | 3.78 | -0.31 | 3.24 |  |  |  |  | -0.91 | -16.09 | -0.91 | -13.19 |  |  |  |  | -1.01 | -0.67 | -1.01 | -1.3 |  |  |  |  | -1.11 | -15.78 | -1.11 | -19.22
-0.32 | 3.82 | -0.31 | 3.29 |  |  |  |  | -0.91 | -15.99 | -0.91 | -13.1 |  |  |  |  | -1.01 | -0.67 | -1.01 | -1.29 |  |  |  |  | -1.11 | -15.76 | -1.11 | -19.72
-0.32 | 3.86 | -0.31 | 3.33 |  |  |  |  | -0.91 | -15.89 | -0.91 | -13.01 |  |  |  |  | -1.01 | -0.67 | -1.01 | -1.28 |  |  |  |  | -1.11 | -15.75 | -1.11 | -20.42
-0.32 | 3.89 | -0.31 | 3.38 |  |  |  |  | -0.91 | -15.79 | -0.91 | -12.92 |  |  |  |  | -1.01 | -0.66 | -1.01 | -1.27 |  |  |  |  | -1.11 | -15.74 | -1.11 | -20.36
-0.32 | 3.93 | -0.31 | 3.43 |  |  |  |  | -0.91 | -15.69 | -0.91 | -12.82 |  |  |  |  | -1.01 | -0.66 | -1.01 | -1.26 |  |  |  |  | -1.11 | -15.73 | -1.11 | -20.29
-0.32 | 3.97 | -0.31 | 3.47 |  |  |  |  | -0.91 | -15.59 | -0.91 | -12.73 |  |  |  |  | -1.01 | -0.66 | -1.01 | -1.25 |  |  |  |  | -1.11 | -15.71 | -1.11 | -20.24
-0.32 | 4.01 | -0.3 | 3.52 |  |  |  |  | -0.91 | -15.49 | -0.91 | -12.65 |  |  |  |  | -1.01 | -0.66 | -1.01 | -1.25 |  |  |  |  | -1.11 | -15.69 | -1.11 | -20.19
-0.32 | 4.05 | -0.3 | 3.57 |  |  |  |  | -0.91 | -15.4 | -0.91 | -12.57 |  |  |  |  | -1.01 | -0.65 | -1.01 | -1.24 |  |  |  |  | -1.11 | -15.67 | -1.11 | -20.16
-0.32 | 4.08 | -0.3 | 3.62 |  |  |  |  | -0.91 | -15.31 | -0.91 | -12.48 |  |  |  |  | -1.01 | -0.65 | -1.01 | -1.23 |  |  |  |  | -1.11 | -15.66 | -1.11 | -20.13
-0.32 | 4.12 | -0.3 | 3.67 |  |  |  |  | -0.9 | -15.22 | -0.9 | -12.38 |  |  |  |  | -1 | -0.65 | -1 | -1.21 |  |  |  |  | -1.11 | -15.64 | -1.1 | -20.11
-0.31 | 4.15 | -0.3 | 3.71 |  |  |  |  | -0.9 | -15.12 | -0.9 | -12.29 |  |  |  |  | -1 | -0.65 | -1 | -1.21 |  |  |  |  | -1.1 | -15.63 | -1.1 | -20.08
-0.31 | 4.18 | -0.3 | 3.76 |  |  |  |  | -0.9 | -15.02 | -0.9 | -12.21 |  |  |  |  | -1 | -0.65 | -1 | -1.2 |  |  |  |  | -1.1 | -15.63 | -1.1 | -20.04
-0.31 | 4.21 | -0.3 | 3.81 |  |  |  |  | -0.9 | -14.92 | -0.9 | -12.12 |  |  |  |  | -1 | -0.64 | -1 | -1.19 |  |  |  |  | -1.1 | -15.62 | -1.1 | -20
-0.31 | 4.24 | -0.3 | 3.86 |  |  |  |  | -0.9 | -14.84 | -0.9 | -12.03 |  |  |  |  | -1 | -0.64 | -1 | -1.18 |  |  |  |  | -1.1 | -15.62 | -1.1 | -19.98
-0.31 | 4.27 | -0.3 | 3.91 |  |  |  |  | -0.9 | -14.75 | -0.9 | -11.95 |  |  |  |  | -1 | -0.64 | -1 | -1.17 |  |  |  |  | -1.1 | -15.62 | -1.1 | -19.94
-0.31 | 4.3 | -0.3 | 3.95 |  |  |  |  | -0.9 | -14.65 | -0.9 | -11.86 |  |  |  |  | -1 | -0.64 | -1 | -1.17 |  |  |  |  | -1.1 | -15.62 | -1.1 | -19.89
-0.31 | 4.32 | -0.29 | 4 |  |  |  |  | -0.9 | -14.56 | -0.9 | -11.77 |  |  |  |  | -1 | -0.64 | -1 | -1.16 |  |  |  |  | -1.1 | -15.62 | -1.1 | -19.9
-0.31 | 4.35 | -0.29 | 4.05 |  |  |  |  | -0.9 | -14.46 | -0.9 | -11.68 |  |  |  |  | -1 | -0.64 | -1 | -1.16 |  |  |  |  | -1.1 | -15.61 | -1.1 | -19.91
-0.31 | 4.37 | -0.29 | 4.1 |  |  |  |  | -0.9 | -14.36 | -0.9 | -11.59 |  |  |  |  | -1 | -0.64 | -1 | -1.16 |  |  |  |  | -1.1 | -15.6 | -1.1 | -19.88
-0.3 | 4.39 | -0.29 | 4.14 |  |  |  |  | -0.89 | -14.27 | -0.89 | -11.5 |  |  |  |  | -1 | -0.64 | -1 | -1.15 |  |  |  |  | -1.1 | -15.59 | -1.09 | -19.86
-0.3 | 4.41 | -0.29 | 4.19 |  |  |  |  | -0.89 | -14.17 | -0.89 | -11.42 |  |  |  |  | -0.99 | -0.63 | -0.99 | -1.16 |  |  |  |  | -1.09 | -15.58 | -1.09 | -19.85
-0.3 | 4.43 | -0.29 | 4.24 |  |  |  |  | -0.89 | -14.08 | -0.89 | -11.33 |  |  |  |  | -0.99 | -0.71 | -0.99 | -1.19 |  |  |  |  | -1.09 | -15.56 | -1.09 | -19.83
-0.3 | 4.44 | -0.29 | 4.29 |  |  |  |  | -0.89 | -13.98 | -0.89 | -11.24 |  |  |  |  | -0.99 | -0.66 | -0.99 | -1.18 |  |  |  |  | -1.09 | -15.57 | -1.09 | -19.81
-0.3 | 4.46 | -0.29 | 4.33 |  |  |  |  | -0.89 | -13.88 | -0.89 | -11.15 |  |  |  |  | -0.99 | -0.64 | -0.99 | -1.17 |  |  |  |  | -1.09 | -15.59 | -1.09 | -19.79
-0.3 | 4.47 | -0.29 | 4.38 |  |  |  |  | -0.89 | -13.78 | -0.89 | -11.07 |  |  |  |  | -0.99 | -0.63 | -0.99 | -1.16 |  |  |  |  | -1.09 | -15.6 | -1.09 | -19.77
-0.3 | 4.48 | -0.29 | 4.43 |  |  |  |  | -0.89 | -13.69 | -0.89 | -10.98 |  |  |  |  | -0.99 | -0.63 | -0.99 | -1.15 |  |  |  |  | -1.09 | -15.6 | -1.09 | -19.75
-0.3 | 4.49 | -0.28 | 4.47 |  |  |  |  | -0.89 | -13.6 | -0.89 | -10.89 |  |  |  |  | -0.99 | -0.62 | -0.99 | -1.15 |  |  |  |  | -1.09 | -15.61 | -1.09 | -19.71
-0.3 | 4.5 | -0.28 | 4.52 |  |  |  |  | -0.89 | -13.5 | -0.89 | -10.81 |  |  |  |  | -0.99 | -0.62 | -0.99 | -1.14 |  |  |  |  | -1.09 | -15.61 | -1.09 | -19.7
-0.3 | 4.5 | -0.28 | 4.56 |  |  |  |  | -0.89 | -13.41 | -0.89 | -10.73 |  |  |  |  | -0.99 | -0.62 | -0.99 | -1.14 |  |  |  |  | -1.09 | -15.6 | -1.09 | -19.73
-0.29 | 4.5 | -0.28 | 4.61 |  |  |  |  | -0.88 | -13.31 | -0.88 | -10.64 |  |  |  |  | -0.98 | -0.63 | -0.98 | -1.13 |  |  |  |  | -1.09 | -15.61 | -1.08 | -19.85
-0.29 | 4.51 | -0.28 | 4.66 |  |  |  |  | -0.88 | -13.23 | -0.88 | -10.56 |  |  |  |  | -0.98 | -0.63 | -0.98 | -1.12 |  |  |  |  | -1.08 | -15.62 | -1.08 | -20
-0.29 | 4.51 | -0.28 | 4.7 |  |  |  |  | -0.88 | -13.13 | -0.88 | -10.47 |  |  |  |  | -0.98 | -0.62 | -0.98 | -1.11 |  |  |  |  | -1.08 | -15.63 | -1.08 | -20.05
-0.29 | 4.5 | -0.28 | 4.75 |  |  |  |  | -0.88 | -13.04 | -0.88 | -10.39 |  |  |  |  | -0.98 | -0.62 | -0.98 | -1.12 |  |  |  |  | -1.08 | -15.62 | -1.08 | -20.04
-0.29 | 4.5 | -0.28 | 4.79 |  |  |  |  | -0.88 | -12.94 | -0.88 | -10.31 |  |  |  |  | -0.98 | -0.62 | -0.98 | -1.14 |  |  |  |  | -1.08 | -15.65 | -1.08 | -20.09
-0.29 | 4.5 | -0.28 | 4.83 |  |  |  |  | -0.88 | -12.85 | -0.88 | -10.23 |  |  |  |  | -0.98 | -0.62 | -0.98 | -1.14 |  |  |  |  | -1.08 | -15.66 | -1.08 | -20.22
-0.29 | 4.49 | -0.28 | 4.87 |  |  |  |  | -0.88 | -12.77 | -0.88 | -10.14 |  |  |  |  | -0.98 | -0.61 | -0.98 | -1.14 |  |  |  |  | -1.08 | -15.66 | -1.08 | -20.18
-0.29 | 4.48 | -0.28 | 4.92 |  |  |  |  | -0.88 | -12.69 | -0.88 | -10.06 |  |  |  |  | -0.98 | -0.61 | -0.98 | -1.12 |  |  |  |  | -1.08 | -15.66 | -1.08 | -20.15
-0.29 | 4.47 | -0.27 | 4.96 |  |  |  |  | -0.88 | -12.61 | -0.88 | -9.97 |  |  |  |  | -0.98 | -0.61 | -0.98 | -1.11 |  |  |  |  | -1.08 | -15.65 | -1.08 | -20.13
-0.29 | 4.46 | -0.27 | 5 |  |  |  |  | -0.88 | -12.52 | -0.88 | -9.89 |  |  |  |  | -0.98 | -0.6 | -0.98 | -1.11 |  |  |  |  | -1.08 | -15.65 | -1.08 | -20.1
-0.28 | 4.44 | -0.27 | 5.03 |  |  |  |  | -0.87 | -12.43 | -0.87 | -9.81 |  |  |  |  | -0.97 | -0.6 | -0.97 | -1.11 |  |  |  |  | -1.08 | -15.67 | -1.07 | -20.11
-0.28 | 4.43 | -0.27 | 5.07 |  |  |  |  | -0.87 | -12.34 | -0.87 | -9.73 |  |  |  |  | -0.97 | -0.6 | -0.97 | -1.11 |  |  |  |  | -1.07 | -15.67 | -1.07 | -20.11
-0.28 | 4.41 | -0.27 | 5.11 |  |  |  |  | -0.87 | -12.25 | -0.87 | -9.65 |  |  |  |  | -0.97 | -0.6 | -0.97 | -1.1 |  |  |  |  | -1.07 | -15.67 | -1.07 | -20.08
-0.28 | 4.4 | -0.27 | 5.15 |  |  |  |  | -0.87 | -12.16 | -0.87 | -9.56 |  |  |  |  | -0.97 | -0.6 | -0.97 | -1.1 |  |  |  |  | -1.07 | -15.67 | -1.07 | -20.04
-0.28 | 4.38 | -0.27 | 5.19 |  |  |  |  | -0.87 | -12.07 | -0.87 | -9.48 |  |  |  |  | -0.97 | -0.6 | -0.97 | -1.09 |  |  |  |  | -1.07 | -15.67 | -1.07 | -19.99
-0.28 | 4.36 | -0.27 | 5.22 |  |  |  |  | -0.87 | -11.98 | -0.87 | -9.4 |  |  |  |  | -0.97 | -0.6 | -0.97 | -1.09 |  |  |  |  | -1.07 | -15.68 | -1.07 | -19.95
-0.28 | 4.34 | -0.27 | 5.26 |  |  |  |  | -0.87 | -11.89 | -0.87 | -9.32 |  |  |  |  | -0.97 | -0.6 | -0.97 | -1.08 |  |  |  |  | -1.07 | -15.67 | -1.07 | -19.92
-0.28 | 4.32 | -0.27 | 5.29 |  |  |  |  | -0.87 | -11.79 | -0.87 | -9.25 |  |  |  |  | -0.97 | -0.59 | -0.97 | -1.07 |  |  |  |  | -1.07 | -15.69 | -1.07 | -19.87
-0.28 | 4.3 | -0.26 | 5.32 |  |  |  |  | -0.87 | -11.7 | -0.87 | -9.16 |  |  |  |  | -0.97 | -0.59 | -0.97 | -1.07 |  |  |  |  | -1.07 | -15.95 | -1.07 | -19.83
-0.28 | 4.28 | -0.26 | 5.35 |  |  |  |  | -0.86 | -11.61 | -0.86 | -9.08 |  |  |  |  | -0.97 | -0.59 | -0.97 | -1.06 |  |  |  |  | -1.07 | -15.97 | -1.06 | -19.8
-0.28 | 4.26 | -0.26 | 5.39 |  |  |  |  | -0.86 | -11.53 | -0.86 | -9 |  |  |  |  | -0.96 | -0.59 | -0.96 | -1.05 |  |  |  |  | -1.06 | -15.92 | -1.06 | -19.75
-0.27 | 4.23 | -0.26 | 5.42 |  |  |  |  | -0.86 | -11.44 | -0.86 | -8.93 |  |  |  |  | -0.96 | -0.59 | -0.96 | -1.05 |  |  |  |  | -1.06 | -15.88 | -1.06 | -19.74
-0.27 | 4.21 | -0.26 | 5.45 |  |  |  |  | -0.86 | -11.35 | -0.86 | -8.85 |  |  |  |  | -0.96 | -0.59 | -0.96 | -1.05 |  |  |  |  | -1.06 | -15.85 | -1.06 | -19.72
-0.27 | 4.19 | -0.26 | 5.47 |  |  |  |  | -0.86 | -11.26 | -0.86 | -8.77 |  |  |  |  | -0.96 | -0.59 | -0.96 | -1.05 |  |  |  |  | -1.06 | -15.82 | -1.06 | -19.67
-0.27 | 4.17 | -0.26 | 5.5 |  |  |  |  | -0.86 | -11.18 | -0.86 | -8.7 |  |  |  |  | -0.96 | -0.58 | -0.96 | -1.06 |  |  |  |  | -1.06 | -15.81 | -1.06 | -19.64
-0.27 | 4.15 | -0.26 | 5.52 |  |  |  |  | -0.86 | -11.09 | -0.86 | -8.62 |  |  |  |  | -0.96 | -0.58 | -0.96 | -1.05 |  |  |  |  | -1.06 | -15.81 | -1.06 | -19.6
-0.27 | 4.13 | -0.26 | 5.55 |  |  |  |  | -0.86 | -11 | -0.86 | -8.54 |  |  |  |  | -0.96 | -0.58 | -0.96 | -1.04 |  |  |  |  | -1.06 | -15.79 | -1.06 | -19.58
-0.27 | 4.11 | -0.26 | 5.57 |  |  |  |  | -0.86 | -10.91 | -0.86 | -8.46 |  |  |  |  | -0.96 | -0.57 | -0.96 | -1.03 |  |  |  |  | -1.06 | -15.76 | -1.06 | -19.56
-0.27 | 4.08 | -0.25 | 5.59 |  |  |  |  | -0.86 | -10.83 | -0.86 | -8.39 |  |  |  |  | -0.96 | -0.57 | -0.96 | -1.03 |  |  |  |  | -1.06 | -15.72 | -1.06 | -19.54
-0.27 | 4.06 | -0.25 | 5.61 |  |  |  |  | -0.85 | -10.75 | -0.85 | -8.31 |  |  |  |  | -0.96 | -0.57 | -0.96 | -1.03 |  |  |  |  | -1.06 | -15.68 | -1.05 | -19.49
-0.27 | 4.04 | -0.25 | 5.63 |  |  |  |  | -0.85 | -10.67 | -0.85 | -8.24 |  |  |  |  | -0.95 | -0.57 | -0.95 | -1.02 |  |  |  |  | -1.05 | -15.66 | -1.05 | -19.44
-0.26 | 4.03 | -0.25 | 5.64 |  |  |  |  | -0.85 | -10.58 | -0.85 | -8.16 |  |  |  |  | -0.95 | -0.57 | -0.95 | -1.02 |  |  |  |  | -1.05 | -15.64 | -1.05 | -19.41
-0.26 | 4.01 | -0.25 | 5.66 |  |  |  |  | -0.85 | -10.49 | -0.85 | -8.09 |  |  |  |  | -0.95 | -0.57 | -0.95 | -1.02 |  |  |  |  | -1.05 | -15.63 | -1.05 | -19.37
-0.26 | 3.99 | -0.25 | 5.67 |  |  |  |  | -0.85 | -10.41 | -0.85 | -8.02 |  |  |  |  | -0.95 | -0.57 | -0.95 | -1.02 |  |  |  |  | -1.05 | -15.65 | -1.05 | -19.32
-0.26 | 3.98 | -0.25 | 5.68 |  |  |  |  | -0.85 | -10.33 | -0.85 | -7.95 |  |  |  |  | -0.95 | -0.56 | -0.95 | -1.02 |  |  |  |  | -1.05 | -15.63 | -1.05 | -19.27
-0.26 | 3.96 | -0.25 | 5.69 |  |  |  |  | -0.85 | -10.24 | -0.85 | -7.87 |  |  |  |  | -0.95 | -0.56 | -0.95 | -1.01 |  |  |  |  | -1.05 | -15.6 | -1.05 | -19.22
-0.26 | 3.94 | -0.25 | 5.7 |  |  |  |  | -0.85 | -10.16 | -0.85 | -7.8 |  |  |  |  | -0.95 | -0.56 | -0.95 | -1.01 |  |  |  |  | -1.05 | -15.6 | -1.05 | -19.19
-0.26 | 3.93 | -0.25 | 5.7 |  |  |  |  | -0.85 | -10.08 | -0.85 | -7.72 |  |  |  |  | -0.95 | -0.56 | -0.95 | -1 |  |  |  |  | -1.05 | -15.6 | -1.05 | -19.14
-0.26 | 3.92 | -0.24 | 5.71 |  |  |  |  | -0.85 | -10 | -0.85 | -7.65 |  |  |  |  | -0.95 | -0.56 | -0.95 | -0.99 |  |  |  |  | -1.05 | -15.58 | -1.05 | -19.12
-0.26 | 3.9 | -0.24 | 5.71 |  |  |  |  | -0.84 | -9.92 | -0.84 | -7.58 |  |  |  |  | -0.95 | -0.56 | -0.95 | -0.99 |  |  |  |  | -1.05 | -15.56 | -1.04 | -19.12
-0.26 | 3.89 | -0.24 | 5.71 |  |  |  |  | -0.84 | -9.84 | -0.84 | -7.51 |  |  |  |  | -0.94 | -0.56 | -0.94 | -0.99 |  |  |  |  | -1.04 | -15.54 | -1.04 | -19.07
-0.25 | 3.87 | -0.24 | 5.71 |  |  |  |  | -0.84 | -9.77 | -0.84 | -7.44 |  |  |  |  | -0.94 | -0.56 | -0.94 | -0.99 |  |  |  |  | -1.04 | -15.51 | -1.04 | -19.02
-0.25 | 3.86 | -0.24 | 5.71 |  |  |  |  | -0.84 | -9.69 | -0.84 | -7.37 |  |  |  |  | -0.94 | -0.56 | -0.94 | -0.99 |  |  |  |  | -1.04 | -15.47 | -1.04 | -18.98
-0.25 | 3.85 | -0.24 | 5.71 |  |  |  |  | -0.84 | -9.61 | -0.84 | -7.31 |  |  |  |  | -0.94 | -0.56 | -0.94 | -0.98 |  |  |  |  | -1.04 | -15.44 | -1.04 | -18.94
-0.25 | 3.84 | -0.24 | 5.7 |  |  |  |  | -0.84 | -9.53 | -0.84 | -7.24 |  |  |  |  | -0.94 | -0.56 | -0.94 | -0.97 |  |  |  |  | -1.04 | -15.42 | -1.04 | -18.92
-0.25 | 3.83 | -0.24 | 5.69 |  |  |  |  | -0.84 | -9.45 | -0.84 | -7.17 |  |  |  |  | -0.94 | -0.55 | -0.94 | -0.96 |  |  |  |  | -1.04 | -15.37 | -1.04 | -18.88
-0.25 | 3.82 | -0.24 | 5.68 |  |  |  |  | -0.84 | -9.37 | -0.84 | -7.11 |  |  |  |  | -0.94 | -0.55 | -0.94 | -0.97 |  |  |  |  | -1.04 | -15.33 | -1.04 | -18.83
-0.25 | 3.81 | -0.23 | 5.67 |  |  |  |  | -0.84 | -9.29 | -0.84 | -7.04 |  |  |  |  | -0.94 | -0.55 | -0.94 | -0.96 |  |  |  |  | -1.04 | -15.3 | -1.04 | -18.78
-0.25 | 3.8 | -0.23 | 5.66 |  |  |  |  | -0.84 | -9.22 | -0.84 | -6.97 |  |  |  |  | -0.94 | -0.55 | -0.94 | -0.95 |  |  |  |  | -1.04 | -15.27 | -1.04 | -18.72
-0.25 | 3.79 | -0.23 | 5.65 |  |  |  |  | -0.83 | -9.14 | -0.83 | -6.9 |  |  |  |  | -0.94 | -0.54 | -0.94 | -0.95 |  |  |  |  | -1.04 | -15.25 | -1.03 | -18.67
-0.25 | 3.78 | -0.23 | 5.63 |  |  |  |  | -0.83 | -9.06 | -0.83 | -6.84 |  |  |  |  | -0.94 | -0.54 | -0.94 | -0.95 |  |  |  |  | -1.03 | -15.24 | -1.03 | -18.63
-0.24 | 3.77 | -0.23 | 5.62 |  |  |  |  | -0.83 | -8.99 | -0.83 | -6.77 |  |  |  |  | -0.93 | -0.54 | -0.93 | -0.94 |  |  |  |  | -1.03 | -15.21 | -1.03 | -18.59
-0.24 | 3.76 | -0.23 | 5.6 |  |  |  |  | -0.83 | -8.91 | -0.83 | -6.71 |  |  |  |  | -0.93 | -0.54 | -0.93 | -0.94 |  |  |  |  | -1.03 | -15.18 | -1.03 | -18.56
-0.24 | 3.75 | -0.23 | 5.58 |  |  |  |  | -0.83 | -8.83 | -0.83 | -6.64 |  |  |  |  | -0.93 | -0.55 | -0.93 | -0.93 |  |  |  |  | -1.03 | -15.15 | -1.03 | -18.52
-0.24 | 3.74 | -0.23 | 5.55 |  |  |  |  | -0.83 | -8.76 | -0.83 | -6.57 |  |  |  |  | -0.93 | -0.54 | -0.93 | -0.93 |  |  |  |  | -1.03 | -15.11 | -1.03 | -18.46
-0.24 | 3.73 | -0.23 | 5.53 |  |  |  |  | -0.83 | -8.69 | -0.83 | -6.51 |  |  |  |  | -0.93 | -0.54 | -0.93 | -0.93 |  |  |  |  | -1.03 | -15.07 | -1.03 | -18.42
-0.24 | 3.72 | -0.23 | 5.5 |  |  |  |  | -0.83 | -8.61 | -0.83 | -6.45 |  |  |  |  | -0.93 | -0.54 | -0.93 | -0.94 |  |  |  |  | -1.03 | -15.03 | -1.03 | -18.4
-0.24 | 3.71 | -0.23 | 5.48 |  |  |  |  | -0.83 | -8.53 | -0.83 | -6.38 |  |  |  |  | -0.93 | -0.54 | -0.93 | -0.93 |  |  |  |  | -1.03 | -15 | -1.03 | -18.36
-0.24 | 3.71 | -0.22 | 5.45 |  |  |  |  | -0.83 | -8.46 | -0.83 | -6.32 |  |  |  |  | -0.93 | -0.54 | -0.93 | -0.93 |  |  |  |  | -1.03 | -14.96 | -1.03 | -18.31
-0.24 | 3.7 | -0.22 | 5.42 |  |  |  |  | -0.82 | -8.39 | -0.82 | -6.26 |  |  |  |  | -0.93 | -0.53 | -0.93 | -0.92 |  |  |  |  | -1.03 | -14.92 | -1.02 | -18.27
-0.23 | 3.69 | -0.22 | 5.39 |  |  |  |  | -0.82 | -8.32 | -0.82 | -6.2 |  |  |  |  | -0.93 | -0.53 | -0.93 | -0.91 |  |  |  |  | -1.02 | -14.89 | -1.02 | -18.23
-0.23 | 3.68 | -0.22 | 5.36 |  |  |  |  | -0.82 | -8.25 | -0.82 | -6.14 |  |  |  |  | -0.92 | -0.53 | -0.92 | -0.91 |  |  |  |  | -1.02 | -14.88 | -1.02 | -18.19
-0.23 | 3.67 | -0.22 | 5.32 |  |  |  |  | -0.82 | -8.17 | -0.82 | -6.08 |  |  |  |  | -0.92 | -0.53 | -0.92 | -0.9 |  |  |  |  | -1.02 | -14.85 | -1.02 | -18.15
-0.23 | 3.67 | -0.22 | 5.29 |  |  |  |  | -0.82 | -8.1 | -0.82 | -6.02 |  |  |  |  | -0.92 | -0.53 | -0.92 | -0.91 |  |  |  |  | -1.02 | -14.83 | -1.02 | -18.1
-0.23 | 3.66 | -0.22 | 5.26 |  |  |  |  | -0.82 | -8.03 | -0.82 | -5.96 |  |  |  |  | -0.92 | -0.53 | -0.92 | -0.91 |  |  |  |  | -1.02 | -14.8 | -1.02 | -18.05
-0.23 | 3.65 | -0.22 | 5.22 |  |  |  |  | -0.82 | -7.96 | -0.82 | -5.89 |  |  |  |  | -0.92 | -0.53 | -0.92 | -0.9 |  |  |  |  | -1.02 | -14.77 | -1.02 | -18
-0.23 | 3.65 | -0.22 | 5.18 |  |  |  |  | -0.82 | -7.89 | -0.82 | -5.83 |  |  |  |  | -0.92 | -0.53 | -0.92 | -0.9 |  |  |  |  | -1.02 | -14.75 | -1.02 | -17.95
-0.23 | 3.64 | -0.22 | 5.14 |  |  |  |  | -0.82 | -7.82 | -0.82 | -5.78 |  |  |  |  | -0.92 | -0.52 | -0.92 | -0.89 |  |  |  |  | -1.02 | -14.71 | -1.02 | -17.91
-0.23 | 3.63 | -0.21 | 5.1 |  |  |  |  | -0.82 | -7.75 | -0.82 | -5.73 |  |  |  |  | -0.92 | -0.52 | -0.92 | -0.89 |  |  |  |  | -1.02 | -14.68 | -1.02 | -17.88
-0.23 | 3.62 | -0.21 | 5.06 |  |  |  |  | -0.81 | -7.68 | -0.81 | -5.67 |  |  |  |  | -0.92 | -0.52 | -0.92 | -0.89 |  |  |  |  | -1.02 | -14.65 | -1.01 | -17.83
-0.23 | 3.62 | -0.21 | 5.02 |  |  |  |  | -0.81 | -7.61 | -0.81 | -5.62 |  |  |  |  | -0.92 | -0.53 | -0.92 | -0.88 |  |  |  |  | -1.01 | -14.62 | -1.01 | -17.79
-0.22 | 3.61 | -0.21 | 4.98 |  |  |  |  | -0.81 | -7.54 | -0.81 | -5.56 |  |  |  |  | -0.91 | -0.52 | -0.91 | -0.88 |  |  |  |  | -1.01 | -14.59 | -1.01 | -17.74
-0.22 | 3.6 | -0.21 | 4.94 |  |  |  |  | -0.81 | -7.48 | -0.81 | -5.5 |  |  |  |  | -0.91 | -0.51 | -0.91 | -0.87 |  |  |  |  | -1.01 | -14.57 | -1.01 | -17.69
-0.22 | 3.59 | -0.21 | 4.9 |  |  |  |  | -0.81 | -7.41 | -0.81 | -5.45 |  |  |  |  | -0.91 | -0.51 | -0.91 | -0.87 |  |  |  |  | -1.01 | -14.54 | -1.01 | -17.66
-0.22 | 3.59 | -0.21 | 4.86 |  |  |  |  | -0.81 | -7.34 | -0.81 | -5.39 |  |  |  |  | -0.91 | -0.51 | -0.91 | -0.88 |  |  |  |  | -1.01 | -14.52 | -1.01 | -17.63
-0.22 | 3.58 | -0.21 | 4.81 |  |  |  |  | -0.81 | -7.28 | -0.81 | -5.34 |  |  |  |  | -0.91 | -0.51 | -0.91 | -0.87 |  |  |  |  | -1.01 | -14.5 | -1.01 | -17.59
-0.22 | 3.57 | -0.21 | 4.77 |  |  |  |  | -0.81 | -7.21 | -0.81 | -5.28 |  |  |  |  | -0.91 | -0.5 | -0.91 | -0.87 |  |  |  |  | -1.01 | -14.51 | -1.01 | -17.54
-0.22 | 3.56 | -0.2 | 4.73 |  |  |  |  | -0.81 | -7.15 | -0.81 | -5.23 |  |  |  |  | -0.91 | -0.5 | -0.91 | -0.86 |  |  |  |  | -1.01 | -14.49 | -1.01 | -17.51
-0.22 | 3.56 | -0.2 | 4.68 |  |  |  |  | -0.81 | -7.09 | -0.81 | -5.18 |  |  |  |  | -0.91 | -0.5 | -0.91 | -0.86 |  |  |  |  | -1.01 | -14.45 | -1.01 | -17.53
-0.22 | 3.55 | -0.2 | 4.64 |  |  |  |  | -0.81 | -7.02 | -0.81 | -5.13 |  |  |  |  | -0.91 | -0.51 | -0.91 | -0.85 |  |  |  |  | -1.01 | -14.42 | -1 | -17.49
-0.22 | 3.55 | -0.2 | 4.59 |  |  |  |  | -0.8 | -6.96 | -0.8 | -5.08 |  |  |  |  | -0.91 | -0.5 | -0.91 | -0.85 |  |  |  |  | -1 | -14.38 | -1 | -17.42
-0.21 | 3.54 | -0.2 | 4.55 |  |  |  |  | -0.8 | -6.9 | -0.8 | -5.03 |  |  |  |  | -0.9 | -0.5 | -0.9 | -0.84 |  |  |  |  | -1 | -14.34 | -1 | -17.38
-0.21 | 3.53 | -0.2 | 4.5 |  |  |  |  | -0.8 | -6.84 | -0.8 | -4.98 |  |  |  |  | -0.9 | -0.5 | -0.9 | -0.85 |  |  |  |  | -1 | -14.3 | -1 | -17.35
-0.21 | 3.53 | -0.2 | 4.46 |  |  |  |  | -0.8 | -6.78 | -0.8 | -4.93 |  |  |  |  | -0.9 | -0.49 | -0.9 | -0.85 |  |  |  |  | -1 | -14.27 | -1 | -17.31
-0.21 | 3.52 | -0.2 | 4.42 |  |  |  |  | -0.8 | -6.72 | -0.8 | -4.88 |  |  |  |  | -0.9 | -0.49 | -0.9 | -0.85 |  |  |  |  | -1 | -14.26 | -1 | -17.26
-0.21 | 3.52 | -0.2 | 4.38 |  |  |  |  | -0.8 | -6.66 | -0.8 | -4.83 | [12 empty] | -1 | -14.26 | -1 | -17.2
-0.21 | 3.51 | -0.2 | 4.33 |  |  |  |  | -0.8 | -6.59 | -0.8 | -4.78 | [12 empty] | -1 | -14.23 | -1 | -17.16
-0.21 | 3.5 | -0.2 | 4.29 |  |  |  |  | -0.8 | -6.53 | -0.8 | -4.73 | [12 empty] | -1 | -14.2 | -1 | -17.1
-0.21 | 3.5 | -0.19 | 4.25 |  |  |  |  | -0.8 | -6.48 | -0.8 | -4.68 | [12 empty] | -1 | -14.16 | -1 | -17.08
-0.21 | 3.5 | -0.19 | 4.21 |  |  |  |  | -0.8 | -6.42 | -0.8 | -4.64 | [12 empty] | -1 | -14.12 | -1 | -17.05
-0.2 | 3.49 | -0.19 | 4.17 |  |  |  |  | -0.79 | -6.36 | -0.79 | -4.59 | [12 empty] | -1 | -14.09 | -0.99 | -17.03
-0.2 | 3.49 | -0.19 | 4.13 |  |  |  |  | -0.79 | -6.3 | -0.79 | -4.55 | [12 empty] | -0.99 | -14.05 | -0.99 | -16.98
-0.2 | 3.48 | -0.19 | 4.09 |  |  |  |  | -0.79 | -6.24 | -0.79 | -4.5 | [12 empty] | -0.99 | -14 | -0.99 | -16.93
-0.2 | 3.48 | -0.19 | 4.05 |  |  |  |  | -0.79 | -6.18 | -0.79 | -4.45 | [12 empty] | -0.99 | -13.96 | -0.99 | -16.87
-0.2 | 3.48 | -0.19 | 4.01 |  |  |  |  | -0.79 | -6.13 | -0.79 | -4.4 | [12 empty] | -0.99 | -13.92 | -0.99 | -16.82
-0.2 | 3.47 | -0.19 | 3.98 |  |  |  |  | -0.79 | -6.07 | -0.79 | -4.36 | [12 empty] | -0.99 | -13.88 | -0.99 | -16.78
-0.2 | 3.47 | -0.19 | 3.94 |  |  |  |  | -0.79 | -6.01 | -0.79 | -4.32 | [12 empty] | -0.99 | -13.84 | -0.99 | -16.73
-0.2 | 3.46 | -0.19 | 3.91 |  |  |  |  | -0.79 | -5.96 | -0.79 | -4.27 | [12 empty] | -0.99 | -13.8 | -0.99 | -16.69
-0.2 | 3.46 | -0.18 | 3.87 |  |  |  |  | -0.79 | -5.91 | -0.79 | -4.22 | [12 empty] | -0.99 | -13.76 | -0.99 | -16.65
-0.2 | 3.45 | -0.18 | 3.84 |  |  |  |  | -0.79 | -5.85 | -0.79 | -4.18 | [12 empty] | -0.99 | -13.73 | -0.98 | -16.59
-0.2 | 3.45 | -0.18 | 3.8 |  |  |  |  | -0.78 | -5.8 | -0.78 | -4.14 | [12 empty] | -0.98 | -13.7 | -0.98 | -16.55
-0.19 | 3.45 | -0.18 | 3.77 |  |  |  |  | -0.78 | -5.75 | -0.78 | -4.1 | [12 empty] | -0.98 | -13.67 | -0.98 | -16.5
-0.19 | 3.45 | -0.18 | 3.74 |  |  |  |  | -0.78 | -5.7 | -0.78 | -4.06 | [12 empty] | -0.98 | -13.64 | -0.98 | -16.47
-0.19 | 3.44 | -0.18 | 3.71 |  |  |  |  | -0.78 | -5.64 | -0.78 | -4.01 | [12 empty] | -0.98 | -13.62 | -0.98 | -16.44
-0.19 | 3.44 | -0.18 | 3.68 |  |  |  |  | -0.78 | -5.59 | -0.78 | -3.97 | [12 empty] | -0.98 | -13.59 | -0.98 | -16.41
-0.19 | 3.44 | -0.18 | 3.65 |  |  |  |  | -0.78 | -5.54 | -0.78 | -3.93 | [12 empty] | -0.98 | -13.55 | -0.98 | -16.37
-0.19 | 3.44 | -0.18 | 3.62 |  |  |  |  | -0.78 | -5.49 | -0.78 | -3.89 | [12 empty] | -0.98 | -13.51 | -0.98 | -16.34
-0.19 | 3.44 | -0.17 | 3.6 |  |  |  |  | -0.78 | -5.44 | -0.78 | -3.85 | [12 empty] | -0.98 | -13.47 | -0.98 | -16.3
-0.19 | 3.43 | -0.17 | 3.57 |  |  |  |  | -0.78 | -5.38 | -0.78 | -3.81 | [12 empty] | -0.98 | -13.43 | -0.98 | -16.26
-0.19 | 3.43 | -0.17 | 3.54 |  |  |  |  | -0.78 | -5.33 | -0.78 | -3.77 | [12 empty] | -0.98 | -13.39 | -0.97 | -16.23
-0.19 | 3.43 | -0.17 | 3.52 |  |  |  |  | -0.77 | -5.28 | -0.77 | -3.73 | [12 empty] | -0.97 | -13.36 | -0.97 | -16.2
-0.18 | 3.43 | -0.17 | 3.49 |  |  |  |  | -0.77 | -5.23 | -0.77 | -3.69 | [12 empty] | -0.97 | -13.33 | -0.97 | -16.16
-0.18 | 3.43 | -0.17 | 3.47 |  |  |  |  | -0.77 | -5.18 | -0.77 | -3.66 | [12 empty] | -0.97 | -13.3 | -0.97 | -16.12
-0.18 | 3.42 | -0.17 | 3.45 |  |  |  |  | -0.77 | -5.13 | -0.77 | -3.64 | [12 empty] | -0.97 | -13.27 | -0.97 | -16.08
-0.18 | 3.42 | -0.17 | 3.43 |  |  |  |  | -0.77 | -5.08 | -0.77 | -3.62 | [12 empty] | -0.97 | -13.24 | -0.97 | -16.04
-0.18 | 3.42 | -0.17 | 3.41 |  |  |  |  | -0.77 | -5.03 | -0.77 | -3.58 | [12 empty] | -0.97 | -13.21 | -0.97 | -16
-0.18 | 3.42 | -0.17 | 3.39 |  |  |  |  | -0.77 | -4.98 | -0.77 | -3.55 | [12 empty] | -0.97 | -13.17 | -0.97 | -15.96
-0.18 | 3.42 | -0.17 | 3.37 |  |  |  |  | -0.77 | -4.93 | -0.77 | -3.51 | [12 empty] | -0.97 | -13.14 | -0.97 | -15.93
-0.18 | 3.42 | -0.16 | 3.35 |  |  |  |  | -0.77 | -4.89 | -0.77 | -3.47 | [12 empty] | -0.97 | -13.11 | -0.97 | -15.9
-0.18 | 3.42 | -0.16 | 3.34 |  |  |  |  | -0.77 | -4.84 | -0.77 | -3.44 | [12 empty] | -0.97 | -13.08 | -0.96 | -15.86
-0.17 | 3.42 | -0.16 | 3.32 |  |  |  |  | -0.76 | -4.79 | -0.76 | -3.41 | [12 empty] | -0.96 | -13.04 | -0.96 | -15.83
-0.17 | 3.42 | -0.16 | 3.31 |  |  |  |  | -0.76 | -4.74 | -0.76 | -3.38 | [12 empty] | -0.96 | -13.02 | -0.96 | -15.79
-0.17 | 3.42 | -0.16 | 3.29 |  |  |  |  | -0.76 | -4.7 | -0.76 | -3.34 | [12 empty] | -0.96 | -12.99 | -0.96 | -15.76
-0.17 | 3.42 | -0.16 | 3.28 |  |  |  |  | -0.76 | -4.65 | -0.76 | -3.31 | [12 empty] | -0.96 | -12.95 | -0.96 | -15.71
-0.17 | 3.42 | -0.16 | 3.26 |  |  |  |  | -0.76 | -4.61 | -0.76 | -3.28 | [12 empty] | -0.96 | -12.92 | -0.96 | -15.67
-0.17 | 3.42 | -0.16 | 3.25 |  |  |  |  | -0.76 | -4.56 | -0.76 | -3.25 | [12 empty] | -0.96 | -12.89 | -0.96 | -15.67
-0.17 | 3.42 | -0.16 | 3.24 |  |  |  |  | -0.76 | -4.51 | -0.76 | -3.21 | [12 empty] | -0.96 | -12.87 | -0.96 | -15.65
-0.17 | 3.42 | -0.16 | 3.23 |  |  |  |  | -0.76 | -4.47 | -0.76 | -3.18 | [12 empty] | -0.96 | -12.84 | -0.96 | -15.59
-0.17 | 3.42 | -0.15 | 3.22 |  |  |  |  | -0.76 | -4.43 | -0.76 | -3.15 | [12 empty] | -0.96 | -12.81 | -0.96 | -15.54
-0.17 | 3.42 | -0.15 | 3.21 |  |  |  |  | -0.76 | -4.39 | -0.76 | -3.11 | [12 empty] | -0.96 | -12.78 | -0.95 | -15.5
-0.17 | 3.42 | -0.15 | 3.2 |  |  |  |  | -0.75 | -4.35 | -0.75 | -3.09 | [12 empty] | -0.95 | -12.75 | -0.95 | -15.48
-0.16 | 3.42 | -0.15 | 3.19 |  |  |  |  | -0.75 | -4.31 | -0.75 | -3.06 | [12 empty] | -0.95 | -12.72 | -0.95 | -15.44
-0.16 | 3.42 | -0.15 | 3.18 |  |  |  |  | -0.75 | -4.26 | -0.75 | -3.03 | [12 empty] | -0.95 | -12.7 | -0.95 | -15.4
-0.16 | 3.42 | -0.15 | 3.17 |  |  |  |  | -0.75 | -4.22 | -0.75 | -3 | [12 empty] | -0.95 | -12.69 | -0.95 | -15.37
-0.16 | 3.42 | -0.15 | 3.16 |  |  |  |  | -0.75 | -4.18 | -0.75 | -2.97 | [12 empty] | -0.95 | -12.68 | -0.95 | -15.34
-0.16 | 3.42 | -0.15 | 3.16 |  |  |  |  | -0.75 | -4.14 | -0.75 | -2.94 | [12 empty] | -0.95 | -12.65 | -0.95 | -15.29
-0.16 | 3.43 | -0.15 | 3.15 |  |  |  |  | -0.75 | -4.1 | -0.75 | -2.91 | [12 empty] | -0.95 | -12.63 | -0.95 | -15.25
-0.16 | 3.43 | -0.14 | 3.14 |  |  |  |  | -0.75 | -4.06 | -0.75 | -2.88 | [12 empty] | -0.95 | -12.61 | -0.95 | -15.23
-0.16 | 3.43 | -0.14 | 3.14 |  |  |  |  | -0.75 | -4.02 | -0.75 | -2.85 | [12 empty] | -0.95 | -12.59 | -0.95 | -15.21
-0.16 | 3.43 | -0.14 | 3.13 |  |  |  |  | -0.75 | -3.98 | -0.75 | -2.82 | [12 empty] | -0.95 | -12.57 | -0.94 | -15.17
-0.16 | 3.43 | -0.14 | 3.13 |  |  |  |  | -0.74 | -3.94 | -0.74 | -2.8 | [12 empty] | -0.94 | -12.54 | -0.94 | -15.14
-0.15 | 3.43 | -0.14 | 3.13 |  |  |  |  | -0.74 | -3.89 | -0.74 | -2.77 | [12 empty] | -0.94 | -12.51 | -0.94 | -15.1
-0.15 | 3.44 | -0.14 | 3.12 |  |  |  |  | -0.74 | -3.85 | -0.74 | -2.74 | [12 empty] | -0.94 | -12.48 | -0.94 | -15.06
-0.15 | 3.44 | -0.14 | 3.12 |  |  |  |  | -0.74 | -3.82 | -0.74 | -2.71 | [12 empty] | -0.94 | -12.45 | -0.94 | -15.03
-0.15 | 3.44 | -0.14 | 3.12 |  |  |  |  | -0.74 | -3.78 | -0.74 | -2.68 | [12 empty] | -0.94 | -12.42 | -0.94 | -14.99
-0.15 | 3.44 | -0.14 | 3.11 |  |  |  |  | -0.74 | -3.74 | -0.74 | -2.66 | [12 empty] | -0.94 | -12.39 | -0.94 | -14.95
-0.15 | 3.44 | -0.14 | 3.11 |  |  |  |  | -0.74 | -3.7 | -0.74 | -2.63 | [12 empty] | -0.94 | -12.37 | -0.94 | -14.92
-0.15 | 3.44 | -0.14 | 3.11 |  |  |  |  | -0.74 | -3.66 | -0.74 | -2.61 | [12 empty] | -0.94 | -12.33 | -0.94 | -14.89
-0.15 | 3.44 | -0.13 | 3.11 |  |  |  |  | -0.74 | -3.63 | -0.74 | -2.59 | [12 empty] | -0.94 | -12.31 | -0.94 | -14.86
-0.15 | 3.45 | -0.13 | 3.1 |  |  |  |  | -0.73 | -3.59 | -0.73 | -2.56 | [12 empty] | -0.94 | -12.29 | -0.94 | -14.82
-0.14 | 3.45 | -0.13 | 3.1 |  |  |  |  | -0.73 | -3.55 | -0.73 | -2.54 | [12 empty] | -0.94 | -12.31 | -0.93 | -14.78
-0.14 | 3.45 | -0.13 | 3.1 |  |  |  |  | -0.73 | -3.52 | -0.73 | -2.52 | [12 empty] | -0.93 | -12.32 | -0.93 | -14.75
-0.14 | 3.46 | -0.13 | 3.1 |  |  |  |  | -0.73 | -3.48 | -0.73 | -2.49 | [12 empty] | -0.93 | -12.31 | -0.93 | -14.72
-0.14 | 3.46 | -0.13 | 3.1 |  |  |  |  | -0.73 | -3.45 | -0.73 | -2.47 | [12 empty] | -0.93 | -12.28 | -0.93 | -14.69
-0.14 | 3.46 | -0.13 | 3.1 |  |  |  |  | -0.73 | -3.42 | -0.73 | -2.45 | [12 empty] | -0.93 | -12.26 | -0.93 | -14.64
-0.14 | 3.46 | -0.13 | 3.1 |  |  |  |  | -0.73 | -3.38 | -0.73 | -2.42 | [12 empty] | -0.93 | -12.24 | -0.93 | -14.61
-0.14 | 3.46 | -0.13 | 3.1 |  |  |  |  | -0.73 | -3.35 | -0.73 | -2.4 | [12 empty] | -0.93 | -12.24 | -0.93 | -14.58
-0.14 | 3.47 | -0.13 | 3.1 |  |  |  |  | -0.73 | -3.31 | -0.73 | -2.37 | [12 empty] | -0.93 | -12.22 | -0.93 | -14.54
-0.14 | 3.47 | -0.12 | 3.1 |  |  |  |  | -0.73 | -3.28 | -0.73 | -2.36 | [12 empty] | -0.93 | -12.2 | -0.93 | -14.52
-0.14 | 3.47 | -0.12 | 3.1 |  |  |  |  | -0.72 | -3.24 | -0.72 | -2.33 | [12 empty] | -0.93 | -12.23 | -0.93 | -14.48
-0.14 | 3.48 | -0.12 | 3.1 |  |  |  |  | -0.72 | -3.21 | -0.72 | -2.31 | [12 empty] | -0.93 | -12.24 | -0.92 | -14.44
-0.13 | 3.48 | -0.12 | 3.1 |  |  |  |  | -0.72 | -3.18 | -0.72 | -2.29 | [12 empty] | -0.92 | -12.21 | -0.92 | -14.42
-0.13 | 3.48 | -0.12 | 3.1 |  |  |  |  | -0.72 | -3.15 | -0.72 | -2.26 | [12 empty] | -0.92 | -12.18 | -0.92 | -14.43
-0.13 | 3.48 | -0.12 | 3.1 |  |  |  |  | -0.72 | -3.12 | -0.72 | -2.24 | [12 empty] | -0.92 | -12.14 | -0.92 | -14.4
-0.13 | 3.49 | -0.12 | 3.1 |  |  |  |  | -0.72 | -3.09 | -0.72 | -2.22 | [12 empty] | -0.92 | -12.11 | -0.92 | -14.36
-0.13 | 3.49 | -0.12 | 3.1 |  |  |  |  | -0.72 | -3.05 | -0.72 | -2.2 | [12 empty] | -0.92 | -12.07 | -0.92 | -14.33
-0.13 | 3.5 | -0.12 | 3.1 |  |  |  |  | -0.72 | -3.02 | -0.72 | -2.18 | [12 empty] | -0.92 | -12.03 | -0.92 | -14.28
-0.13 | 3.5 | -0.12 | 3.1 |  |  |  |  | -0.72 | -2.99 | -0.72 | -2.15 | [12 empty] | -0.92 | -12 | -0.92 | -14.23
-0.13 | 3.5 | -0.11 | 3.11 |  |  |  |  | -0.72 | -2.96 | -0.72 | -2.13 | [12 empty] | -0.92 | -11.97 | -0.92 | -14.17
-0.13 | 3.51 | -0.11 | 3.11 |  |  |  |  | -0.71 | -2.93 | -0.71 | -2.11 | [12 empty] | -0.92 | -11.93 | -0.92 | -14.12
-0.13 | 3.51 | -0.11 | 3.11 |  |  |  |  | -0.71 | -2.9 | -0.71 | -2.09 | [12 empty] | -0.92 | -11.89 | -0.91 | -14.07
-0.12 | 3.52 | -0.11 | 3.11 |  |  |  |  | -0.71 | -2.88 | -0.71 | -2.07 | [12 empty] | -0.91 | -11.85 | -0.91 | -14.02
-0.12 | 3.52 | -0.11 | 3.11 |  |  |  |  | -0.71 | -2.85 | -0.71 | -2.05 | [12 empty] | -0.91 | -11.81 | -0.91 | -13.98
-0.12 | 3.52 | -0.11 | 3.11 |  |  |  |  | -0.71 | -2.82 | -0.71 | -2.03 | [12 empty] | -0.91 | -11.78 | -0.91 | -13.93
-0.12 | 3.53 | -0.11 | 3.11 |  |  |  |  | -0.71 | -2.79 | -0.71 | -2.01 | [12 empty] | -0.91 | -11.74 | -0.91 | -13.88
-0.12 | 3.53 | -0.11 | 3.12 |  |  |  |  | -0.71 | -2.76 | -0.71 | -1.99 | [12 empty] | -0.91 | -11.7 | -0.91 | -13.83
-0.12 | 3.53 | -0.11 | 3.12 |  |  |  |  | -0.71 | -2.74 | -0.71 | -1.97 | [12 empty] | -0.91 | -11.67 | -0.91 | -13.77
-0.12 | 3.54 | -0.11 | 3.12 |  |  |  |  | -0.71 | -2.71 | -0.71 | -1.95 | [12 empty] | -0.91 | -11.64 | -0.91 | -13.72
-0.12 | 3.54 | -0.1 | 3.12 |  |  |  |  | -0.71 | -2.68 | -0.71 | -1.93 | [12 empty] | -0.91 | -11.6 | -0.91 | -13.67
-0.12 | 3.54 | -0.1 | 3.12 |  |  |  |  | -0.7 | -2.65 | -0.7 | -1.92 | [12 empty] | -0.91 | -11.56 | -0.91 | -13.62
-0.12 | 3.55 | -0.1 | 3.13 |  |  |  |  | -0.7 | -2.63 | -0.7 | -1.9 | [12 empty] | -0.91 | -11.52 | -0.9 | -13.57
-0.11 | 3.55 | -0.1 | 3.13 |  |  |  |  | -0.7 | -2.6 | -0.7 | -1.88 | [12 empty] | -0.9 | -11.49 | -0.9 | -13.51
-0.11 | 3.56 | -0.1 | 3.13 |  |  |  |  | -0.7 | -2.57 | -0.7 | -1.86 | [12 empty] | -0.9 | -11.45 | -0.9 | -13.46
-0.11 | 3.56 | -0.1 | 3.13 |  |  |  |  | -0.7 | -2.55 | -0.7 | -1.84 | [12 empty] | -0.9 | -11.41 | -0.9 | -13.42
-0.11 | 3.56 | -0.1 | 3.13 |  |  |  |  | -0.7 | -2.52 | -0.7 | -1.82 | [12 empty] | -0.9 | -11.38 | -0.9 | -13.39
-0.11 | 3.57 | -0.1 | 3.14 |  |  |  |  | -0.7 | -2.5 | -0.7 | -1.8 | [12 empty] | -0.9 | -11.35 | -0.9 | -13.34
-0.11 | 3.57 | -0.1 | 3.14 |  |  |  |  | -0.7 | -2.47 | -0.7 | -1.79 | [12 empty] | -0.9 | -11.32 | -0.9 | -13.31
-0.11 | 3.58 | -0.1 | 3.14 |  |  |  |  | -0.7 | -2.44 | -0.7 | -1.77 | [12 empty] | -0.9 | -11.28 | -0.9 | -13.27
-0.11 | 3.58 | -0.09 | 3.14 |  |  |  |  | -0.7 | -2.42 | -0.7 | -1.75 | [12 empty] | -0.9 | -11.25 | -0.9 | -13.21
-0.11 | 3.58 | -0.09 | 3.14 |  |  |  |  | -0.69 | -2.39 | -0.69 | -1.73 | [12 empty] | -0.9 | -11.22 | -0.9 | -13.15
-0.11 | 3.59 | -0.09 | 3.15 |  |  |  |  | -0.69 | -2.37 | -0.69 | -1.72 | [12 empty] | -0.9 | -11.2 | -0.89 | -13.09
-0.1 | 3.59 | -0.09 | 3.15 |  |  |  |  | -0.69 | -2.34 | -0.69 | -1.7 | [12 empty] | -0.89 | -11.17 | -0.89 | -13.03
-0.1 | 3.6 | -0.09 | 3.15 |  |  |  |  | -0.69 | -2.32 | -0.69 | -1.69 | [12 empty] | -0.89 | -11.13 | -0.89 | -12.98
-0.1 | 3.6 | -0.09 | 3.15 |  |  |  |  | -0.69 | -2.3 | -0.69 | -1.68 | [12 empty] | -0.89 | -11.1 | -0.89 | -12.93
-0.1 | 3.61 | -0.09 | 3.15 |  |  |  |  | -0.69 | -2.28 | -0.69 | -1.66 | [12 empty] | -0.89 | -11.06 | -0.89 | -12.87
-0.1 | 3.61 | -0.09 | 3.16 |  |  |  |  | -0.69 | -2.25 | -0.69 | -1.64 | [12 empty] | -0.89 | -11.02 | -0.89 | -12.82
-0.1 | 3.61 | -0.09 | 3.16 |  |  |  |  | -0.69 | -2.23 | -0.69 | -1.62 | [12 empty] | -0.89 | -10.98 | -0.89 | -12.77
-0.1 | 3.62 | -0.09 | 3.16 |  |  |  |  | -0.69 | -2.21 | -0.69 | -1.61 | [12 empty] | -0.89 | -10.94 | -0.89 | -12.7
-0.1 | 3.62 | -0.08 | 3.16 |  |  |  |  | -0.69 | -2.19 | -0.69 | -1.59 | [12 empty] | -0.89 | -10.91 | -0.89 | -12.65
-0.1 | 3.63 | -0.08 | 3.16 |  |  |  |  | -0.69 | -2.17 | -0.69 | -1.58 | [12 empty] | -0.89 | -10.87 | -0.89 | -12.6
-0.1 | 3.63 | -0.08 | 3.16 |  |  |  |  | -0.68 | -2.14 | -0.68 | -1.56 | [12 empty] | -0.89 | -10.83 | -0.88 | -12.55
-0.09 | 3.64 | -0.08 | 3.17 |  |  |  |  | -0.68 | -2.12 | -0.68 | -1.55 | [12 empty] | -0.88 | -10.79 | -0.88 | -12.49
-0.09 | 3.64 | -0.08 | 3.17 |  |  |  |  | -0.68 | -2.1 | -0.68 | -1.53 | [12 empty] | -0.88 | -10.75 | -0.88 | -12.43
-0.09 | 3.64 | -0.08 | 3.17 |  |  |  |  | -0.68 | -2.08 | -0.68 | -1.52 | [12 empty] | -0.88 | -10.72 | -0.88 | -12.37
-0.09 | 3.65 | -0.08 | 3.17 |  |  |  |  | -0.68 | -2.06 | -0.68 | -1.5 | [12 empty] | -0.88 | -10.72 | -0.88 | -12.31
-0.09 | 3.65 | -0.08 | 3.17 |  |  |  |  | -0.68 | -2.04 | -0.68 | -1.49 | [12 empty] | -0.88 | -10.68 | -0.88 | -12.25
-0.09 | 3.66 | -0.08 | 3.17 |  |  |  |  | -0.68 | -2.02 | -0.68 | -1.48 | [12 empty] | -0.88 | -10.65 | -0.88 | -12.2
-0.09 | 3.66 | -0.07 | 3.17 |  |  |  |  | -0.68 | -2 | -0.68 | -1.46 | [12 empty] | -0.88 | -10.61 | -0.88 | -12.14
-0.09 | 3.66 | -0.07 | 3.17 |  |  |  |  | -0.68 | -1.98 | -0.68 | -1.45 | [12 empty] | -0.88 | -10.57 | -0.88 | -12.09
-0.09 | 3.67 | -0.07 | 3.17 |  |  |  |  | -0.68 | -1.96 | -0.68 | -1.44 | [12 empty] | -0.88 | -10.53 | -0.88 | -12.03
-0.09 | 3.67 | -0.07 | 3.17 |  |  |  |  | -0.67 | -1.94 | -0.67 | -1.42 | [12 empty] | -0.88 | -10.49 | -0.87 | -11.98
-0.08 | 3.68 | -0.07 | 3.17 |  |  |  |  | -0.67 | -1.92 | -0.67 | -1.41 | [12 empty] | -0.87 | -10.45 | -0.87 | -11.91
-0.08 | 3.68 | -0.07 | 3.17 |  |  |  |  | -0.67 | -1.9 | -0.67 | -1.4 | [12 empty] | -0.87 | -10.41 | -0.87 | -11.85
-0.08 | 3.69 | -0.07 | 3.17 |  |  |  |  | -0.67 | -1.88 | -0.67 | -1.39 | [12 empty] | -0.87 | -10.38 | -0.87 | -11.8
-0.08 | 3.69 | -0.07 | 3.17 |  |  |  |  | -0.67 | -1.86 | -0.67 | -1.38 | [12 empty] | -0.87 | -10.34 | -0.87 | -11.75
-0.08 | 3.69 | -0.07 | 3.17 |  |  |  |  | -0.67 | -1.84 | -0.67 | -1.37 | [12 empty] | -0.87 | -10.3 | -0.87 | -11.7
-0.08 | 3.7 | -0.07 | 3.17 |  |  |  |  | -0.67 | -1.82 | -0.67 | -1.35 | [12 empty] | -0.87 | -10.26 | -0.87 | -11.64
-0.08 | 3.7 | -0.07 | 3.17 |  |  |  |  | -0.67 | -1.81 | -0.67 | -1.34 | [12 empty] | -0.87 | -10.22 | -0.87 | -11.58
-0.08 | 3.71 | -0.06 | 3.17 |  |  |  |  | -0.67 | -1.79 | -0.67 | -1.33 | [12 empty] | -0.87 | -10.18 | -0.87 | -11.52
-0.08 | 3.71 | -0.06 | 3.17 |  |  |  |  | -0.67 | -1.77 | -0.67 | -1.31 | [12 empty] | -0.87 | -10.14 | -0.86 | -11.46
-0.07 | 3.71 | -0.06 | 3.17 |  |  |  |  | -0.66 | -1.75 | -0.66 | -1.3 | [12 empty] | -0.86 | -10.1 | -0.86 | -11.39
-0.07 | 3.72 | -0.06 | 3.17 |  |  |  |  | -0.66 | -1.74 | -0.66 | -1.29 | [12 empty] | -0.86 | -10.06 | -0.86 | -11.33
-0.07 | 3.72 | -0.06 | 3.17 |  |  |  |  | -0.66 | -1.72 | -0.66 | -1.28 | [12 empty] | -0.86 | -10.02 | -0.86 | -11.27
-0.07 | 3.72 | -0.06 | 3.17 |  |  |  |  | -0.66 | -1.7 | -0.66 | -1.27 | [12 empty] | -0.86 | -9.98 | -0.86 | -11.21
-0.07 | 3.73 | -0.06 | 3.17 |  |  |  |  | -0.66 | -1.69 | -0.66 | -1.25 | [12 empty] | -0.86 | -9.94 | -0.86 | -11.15
-0.07 | 3.73 | -0.06 | 3.16 |  |  |  |  | -0.66 | -1.67 | -0.66 | -1.24 | [12 empty] | -0.86 | -9.9 | -0.86 | -11.09
-0.07 | 3.73 | -0.06 | 3.16 |  |  |  |  | -0.66 | -1.66 | -0.66 | -1.23 | [12 empty] | -0.86 | -9.86 | -0.86 | -11.02
-0.07 | 3.74 | -0.06 | 3.16 |  |  |  |  | -0.66 | -1.64 | -0.66 | -1.22 | [12 empty] | -0.86 | -9.82 | -0.86 | -10.96
-0.07 | 3.74 | -0.05 | 3.16 |  |  |  |  | -0.66 | -1.62 | -0.66 | -1.21 | [12 empty] | -0.86 | -9.78 | -0.86 | -10.91
-0.07 | 3.74 | -0.05 | 3.16 |  |  |  |  | -0.66 | -1.6 | -0.66 | -1.2 | [12 empty] | -0.86 | -9.73 | -0.85 | -10.86
-0.07 | 3.75 | -0.05 | 3.15 |  |  |  |  | -0.65 | -1.59 | -0.65 | -1.19 | [12 empty] | -0.85 | -9.7 | -0.85 | -10.81
-0.06 | 3.75 | -0.05 | 3.15 |  |  |  |  | -0.65 | -1.57 | -0.65 | -1.17 | [12 empty] | -0.85 | -9.65 | -0.85 | -10.74
-0.06 | 3.76 | -0.05 | 3.15 |  |  |  |  | -0.65 | -1.55 | -0.65 | -1.16 | [12 empty] | -0.85 | -9.61 | -0.85 | -10.67
-0.06 | 3.76 | -0.05 | 3.15 |  |  |  |  | -0.65 | -1.54 | -0.65 | -1.15 | [12 empty] | -0.85 | -9.58 | -0.85 | -10.61
-0.06 | 3.76 | -0.05 | 3.15 |  |  |  |  | -0.65 | -1.52 | -0.65 | -1.14 | [12 empty] | -0.85 | -9.55 | -0.85 | -10.55
-0.06 | 3.76 | -0.05 | 3.14 |  |  |  |  | -0.65 | -1.51 | -0.65 | -1.13 | [12 empty] | -0.85 | -9.51 | -0.85 | -10.49
-0.06 | 3.77 | -0.05 | 3.14 |  |  |  |  | -0.65 | -1.49 | -0.65 | -1.12 | [12 empty] | -0.85 | -9.47 | -0.85 | -10.43
-0.06 | 3.77 | -0.04 | 3.14 |  |  |  |  | -0.65 | -1.48 | -0.65 | -1.11 | [12 empty] | -0.85 | -9.43 | -0.85 | -10.37
-0.06 | 3.77 | -0.04 | 3.13 |  |  |  |  | -0.65 | -1.46 | -0.65 | -1.1 | [12 empty] | -0.85 | -9.41 | -0.85 | -10.31
-0.06 | 3.77 | -0.04 | 3.13 |  |  |  |  | -0.65 | -1.45 | -0.65 | -1.09 | [12 empty] | -0.85 | -9.38 | -0.84 | -10.28
-0.06 | 3.78 | -0.04 | 3.13 |  |  |  |  | -0.64 | -1.43 | -0.64 | -1.08 | [12 empty] | -0.84 | -9.33 | -0.84 | -10.22
-0.05 | 3.78 | -0.04 | 3.12 |  |  |  |  | -0.64 | -1.42 | -0.64 | -1.08 | [12 empty] | -0.84 | -9.29 | -0.84 | -10.15
-0.05 | 3.78 | -0.04 | 3.12 |  |  |  |  | -0.64 | -1.4 | -0.64 | -1.06 | [12 empty] | -0.84 | -9.24 | -0.84 | -10.08
-0.05 | 3.78 | -0.04 | 3.12 |  |  |  |  | -0.64 | -1.39 | -0.64 | -1.05 | [12 empty] | -0.84 | -9.2 | -0.84 | -10.02
-0.05 | 3.79 | -0.04 | 3.11 |  |  |  |  | -0.64 | -1.38 | -0.64 | -1.04 | [12 empty] | -0.84 | -9.15 | -0.84 | -9.96
-0.05 | 3.79 | -0.04 | 3.11 |  |  |  |  | -0.64 | -1.36 | -0.64 | -1.04 | [12 empty] | -0.84 | -9.11 | -0.84 | -9.9
-0.05 | 3.79 | -0.04 | 3.11 |  |  |  |  | -0.64 | -1.35 | -0.64 | -1.03 | [12 empty] | -0.84 | -9.07 | -0.84 | -9.84
-0.05 | 3.79 | -0.04 | 3.1 |  |  |  |  | -0.64 | -1.33 | -0.64 | -1.02 | [12 empty] | -0.84 | -9.03 | -0.84 | -9.77
-0.05 | 3.79 | -0.03 | 3.1 |  |  |  |  | -0.64 | -1.32 | -0.64 | -1.01 | [12 empty] | -0.84 | -8.98 | -0.84 | -9.72
-0.05 | 3.79 | -0.03 | 3.09 |  |  |  |  | -0.64 | -1.31 | -0.64 | -1 | [12 empty] | -0.84 | -8.94 | -0.83 | -9.65
-0.04 | 3.79 | -0.03 | 3.09 |  |  |  |  | -0.63 | -1.29 | -0.63 | -0.99 | [12 empty] | -0.83 | -8.9 | -0.83 | -9.59
-0.04 | 3.79 | -0.03 | 3.09 |  |  |  |  | -0.63 | -1.28 | -0.63 | -0.98 | [12 empty] | -0.83 | -8.86 | -0.83 | -9.53
-0.04 | 3.79 | -0.03 | 3.08 |  |  |  |  | -0.63 | -1.26 | -0.63 | -0.97 | [12 empty] | -0.83 | -8.82 | -0.83 | -9.47
-0.04 | 3.8 | -0.03 | 3.08 |  |  |  |  | -0.63 | -1.25 | -0.63 | -0.96 | [12 empty] | -0.83 | -8.77 | -0.83 | -9.41
-0.04 | 3.8 | -0.03 | 3.07 |  |  |  |  | -0.63 | -1.24 | -0.63 | -0.95 | [12 empty] | -0.83 | -8.73 | -0.83 | -9.35
-0.04 | 3.79 | -0.03 | 3.07 |  |  |  |  | -0.63 | -1.22 | -0.63 | -0.94 | [12 empty] | -0.83 | -8.69 | -0.83 | -9.28
-0.04 | 3.79 | -0.03 | 3.06 |  |  |  |  | -0.63 | -1.21 | -0.63 | -0.93 | [12 empty] | -0.83 | -8.65 | -0.83 | -9.22
-0.04 | 3.79 | -0.03 | 3.06 |  |  |  |  | -0.63 | -1.2 | -0.63 | -0.92 | [12 empty] | -0.83 | -8.61 | -0.83 | -9.16
-0.04 | 3.8 | -0.02 | 3.06 |  |  |  |  | -0.63 | -1.19 | -0.63 | -0.92 | [12 empty] | -0.83 | -8.57 | -0.83 | -9.1
-0.04 | 3.8 | -0.02 | 3.05 |  |  |  |  | -0.63 | -1.17 | -0.63 | -0.91 | [12 empty] | -0.83 | -8.54 | -0.82 | -9.03
-0.04 | 3.79 | -0.02 | 3.05 |  |  |  |  | -0.62 | -1.16 | -0.62 | -0.9 | [12 empty] | -0.82 | -8.5 | -0.82 | -8.98
-0.03 | 3.79 | -0.02 | 3.04 |  |  |  |  | -0.62 | -1.15 | -0.62 | -0.89 | [12 empty] | -0.82 | -8.48 | -0.82 | -8.93
-0.03 | 3.79 | -0.02 | 3.04 |  |  |  |  | -0.62 | -1.14 | -0.62 | -0.88 | [12 empty] | -0.82 | -8.46 | -0.82 | -8.87
-0.03 | 3.79 | -0.02 | 3.03 |  |  |  |  | -0.62 | -1.13 | -0.62 | -0.87 | [12 empty] | -0.82 | -8.43 | -0.82 | -8.8
-0.03 | 3.79 | -0.02 | 3.02 |  |  |  |  | -0.62 | -1.12 | -0.62 | -0.87 | [12 empty] | -0.82 | -8.39 | -0.82 | -8.74
-0.03 | 3.79 | -0.02 | 3.02 |  |  |  |  | -0.62 | -1.1 | -0.62 | -0.86 | [12 empty] | -0.82 | -8.35 | -0.82 | -8.68
-0.03 | 3.79 | -0.02 | 3.01 |  |  |  |  | -0.62 | -1.09 | -0.62 | -0.85 | [12 empty] | -0.82 | -8.31 | -0.82 | -8.62
-0.03 | 3.79 | -0.01 | 3.01 |  |  |  |  | -0.62 | -1.08 | -0.62 | -0.84 | [12 empty] | -0.82 | -8.28 | -0.82 | -8.55
-0.03 | 3.78 | -0.01 | 3 |  |  |  |  | -0.62 | -1.07 | -0.62 | -0.84 | [12 empty] | -0.82 | -8.24 | -0.82 | -8.49
-0.03 | 3.78 | -0.01 | 3 |  |  |  |  | -0.61 | -1.05 | -0.61 | -0.83 | [12 empty] | -0.82 | -8.2 | -0.81 | -8.44
-0.03 | 3.78 | -0.01 | 2.99 |  |  |  |  | -0.61 | -1.04 | -0.61 | -0.82 | [12 empty] | -0.81 | -8.16 | -0.81 | -8.38
-0.02 | 3.78 | -0.01 | 2.99 |  |  |  |  | -0.61 | -1.03 | -0.61 | -0.81 | [12 empty] | -0.81 | -8.13 | -0.81 | -8.33
-0.02 | 3.77 | -0.01 | 2.98 |  |  |  |  | -0.61 | -1.02 | -0.61 | -0.81 | [12 empty] | -0.81 | -8.09 | -0.81 | -8.27
-0.02 | 3.77 | -0.01 | 2.97 |  |  |  |  | -0.61 | -1.01 | -0.61 | -0.8 | [12 empty] | -0.81 | -8.06 | -0.81 | -8.21
-0.02 | 3.77 | -0.01 | 2.97 |  |  |  |  | -0.61 | -0.99 | -0.61 | -0.79 | [12 empty] | -0.81 | -8.03 | -0.81 | -8.15
-0.02 | 3.77 | -0.01 | 2.96 |  |  |  |  | -0.61 | -0.98 | -0.61 | -0.79 | [12 empty] | -0.81 | -8 | -0.81 | -8.1
-0.02 | 3.76 | -0.01 | 2.96 |  |  |  |  | -0.61 | -0.97 | -0.61 | -0.78 | [12 empty] | -0.81 | -7.96 | -0.81 | -8.04
-0.02 | 3.76 | -0.01 | 2.95 |  |  |  |  | -0.61 | -0.96 | -0.61 | -0.77 | [12 empty] | -0.81 | -7.93 | -0.81 | -7.98
-0.02 | 3.76 | 0 | 2.94 |  |  |  |  | -0.61 | -0.95 | -0.61 | -0.77 | [12 empty] | -0.81 | -7.91 | -0.81 | -7.93
-0.02 | 3.75 | 0 | 2.94 |  |  |  |  | -0.6 | -0.93 | -0.6 | -0.76 | [12 empty] | -0.81 | -7.87 | -0.81 | -7.88
-0.01 | 3.75 | 0 | 2.93 |  |  |  |  | -0.6 | -0.92 | -0.6 | -0.75 | [12 empty] | -0.81 | -7.84 | -0.8 | -7.83
-0.01 | 3.74 | -- | -- |  |  |  |  | -0.6 | -0.91 | -0.6 | -0.75 | [12 empty] | -0.8 | -7.8 | -0.8 | -7.79
-0.01 | 3.74 | -- | -- |  |  |  |  | -0.6 | -0.9 | -0.6 | -0.74 | [12 empty] | -0.8 | -7.77 | -0.8 | -7.74
-0.01 | 3.74 | -- | -- |  |  |  |  | -0.6 | -0.89 | -0.6 | -0.73 | [12 empty] | -0.8 | -7.74 | -0.8 | -7.69
-0.01 | 3.73 | -- | -- |  |  |  |  | -0.6 | -0.88 | -0.6 | -0.72 | [12 empty] | -0.8 | -7.71 | -0.8 | -7.63
-0.01 | 3.73 | -- | -- |  |  |  |  | -0.6 | -0.87 | -0.6 | -0.72 | [12 empty] | -0.8 | -7.68 | -0.8 | -7.58
-0.01 | 3.72 | -- | -- |  |  |  |  | -0.6 | -0.85 | -0.6 | -0.71 | [12 empty] | -0.8 | -7.65 | -0.8 | -7.52
-0.01 | 3.72 | -- | -- |  |  |  |  | -0.6 | -0.84 | -0.6 | -0.71 | [12 empty] | -0.8 | -7.63 | -0.8 | -7.47
-0.01 | 3.71 | -- | -- |  |  |  |  | -0.6 | -0.83 | -0.6 | -0.7 | [12 empty] | -0.8 | -7.61 | -0.8 | -7.42
-0.01 | 3.71 | -- | -- |  |  |  |  | -0.59 | -0.82 | -0.59 | -0.69 | [12 empty] | -0.8 | -7.59 | -0.8 | -7.37
-0.01 | 3.7 | -- | -- |  |  |  |  | -0.59 | -0.81 | -0.59 | -0.69 | [12 empty] | -0.8 | -7.56 | -0.79 | -7.32
0 | 3.7 | -- | -- |  |  |  |  | -0.59 | -0.8 | -0.59 | -0.68 | [12 empty] | -0.79 | -7.53 | -0.79 | -7.27
0 | 3.69 | -- | -- |  |  |  |  | -0.59 | -0.79 | -0.59 | -0.68 | [12 empty] | -0.79 | -7.5 | -0.79 | -7.23
0 | 3.69 | -- | -- |  |  |  |  | -0.59 | -0.78 | -0.59 | -0.67 | [12 empty] | -0.79 | -7.47 | -0.79 | -7.18
0 | 3.68 | -- | -- |  |  |  |  | -0.59 | -0.77 | -0.59 | -0.66 | [12 empty] | -0.79 | -7.45 | -0.79 | -7.13
[8 empty] | -0.59 | -0.76 | -0.59 | -0.66 | [12 empty] | -0.79 | -7.42 | -0.79 | -7.08
[8 empty] | -0.59 | -0.75 | -0.59 | -0.65 | [12 empty] | -0.79 | -7.38 | -0.79 | -7.04
[8 empty] | -0.59 | -0.74 | -0.59 | -0.64 | [12 empty] | -0.79 | -7.37 | -0.79 | -6.98
[8 empty] | -0.59 | -0.73 | -0.59 | -0.64 | [12 empty] | -0.79 | -7.41 | -0.79 | -6.93
[8 empty] | -0.58 | -0.72 | -0.58 | -0.63 | [12 empty] | -0.79 | -7.44 | -0.79 | -6.88
[8 empty] | -0.58 | -0.71 | -0.58 | -0.63 | [12 empty] | -0.79 | -7.46 | -0.78 | -6.84
[8 empty] | -0.58 | -0.7 | -0.58 | -0.62 | [12 empty] | -0.78 | -7.45 | -0.78 | -6.79
[8 empty] | -0.58 | -0.69 | -0.58 | -0.62 | [12 empty] | -0.78 | -7.44 | -0.78 | -6.76
[8 empty] | -0.58 | -0.68 | -0.58 | -0.61 | [12 empty] | -0.78 | -7.42 | -0.78 | -6.72
[8 empty] | -0.58 | -0.67 | -0.58 | -0.61 | [12 empty] | -0.78 | -7.4 | -0.78 | -6.69
[8 empty] | -0.58 | -0.66 | -0.58 | -0.6 | [12 empty] | -0.78 | -7.38 | -0.78 | -6.65
[8 empty] | -0.58 | -0.65 | -0.58 | -0.6 | [12 empty] | -0.78 | -7.36 | -0.78 | -6.61
[8 empty] | -0.58 | -0.64 | -0.58 | -0.59 | [12 empty] | -0.78 | -7.34 | -0.78 | -6.57
[8 empty] | -0.58 | -0.63 | -0.58 | -0.59 | [12 empty] | -0.78 | -7.32 | -0.78 | -6.52
[8 empty] | -0.57 | -0.62 | -0.57 | -0.58 | [12 empty] | -0.78 | -7.29 | -0.78 | -6.48
[8 empty] | -0.57 | -0.61 | -0.57 | -0.59 | [12 empty] | -0.78 | -7.27 | -0.77 | -6.44
[8 empty] | -0.57 | -0.6 | -0.57 | -0.58 | [12 empty] | -0.77 | -7.25 | -0.77 | -6.39
[8 empty] | -0.57 | -0.59 | -0.57 | -0.58 | [12 empty] | -0.77 | -7.22 | -0.77 | -6.35
[8 empty] | -0.57 | -0.58 | -0.57 | -0.57 | [12 empty] | -0.77 | -7.21 | -0.77 | -6.31
[8 empty] | -0.57 | -0.57 | -0.57 | -0.56 | [12 empty] | -0.77 | -7.18 | -0.77 | -6.27
[8 empty] | -0.57 | -0.56 | -0.57 | -0.56 | [12 empty] | -0.77 | -7.15 | -0.77 | -6.23
[8 empty] | -0.57 | -0.55 | -0.57 | -0.55 | [12 empty] | -0.77 | -7.13 | -0.77 | -6.19
[8 empty] | -0.57 | -0.54 | -0.57 | -0.55 | [12 empty] | -0.77 | -7.1 | -0.77 | -6.15
[8 empty] | -0.57 | -0.53 | -0.57 | -0.54 | [12 empty] | -0.77 | -7.09 | -0.77 | -6.11
[8 empty] | -0.56 | -0.52 | -0.56 | -0.54 | [12 empty] | -0.77 | -7.08 | -0.77 | -6.07
[8 empty] | -0.56 | -0.51 | -0.56 | -0.54 | [12 empty] | -0.77 | -7.05 | -0.76 | -6.03
[8 empty] | -0.56 | -0.5 | -0.56 | -0.53 | [12 empty] | -0.76 | -7.02 | -0.76 | -5.99
[8 empty] | -0.56 | -0.49 | -0.56 | -0.53 | [12 empty] | -0.76 | -7 | -0.76 | -5.96
[8 empty] | -0.56 | -0.48 | -0.56 | -0.52 | [12 empty] | -0.76 | -6.97 | -0.76 | -5.93
[8 empty] | -0.56 | -0.47 | -0.56 | -0.51 | [12 empty] | -0.76 | -6.94 | -0.76 | -5.89
[8 empty] | -0.56 | -0.46 | -0.56 | -0.51 | [12 empty] | -0.76 | -6.92 | -0.76 | -5.85
[8 empty] | -0.56 | -0.46 | -0.56 | -0.5 | [12 empty] | -0.76 | -6.89 | -0.76 | -5.81
[8 empty] | -0.56 | -0.45 | -0.56 | -0.5 | [12 empty] | -0.76 | -6.86 | -0.76 | -5.78
[8 empty] | -0.56 | -0.44 | -0.56 | -0.49 | [12 empty] | -0.76 | -6.83 | -0.76 | -5.74
[8 empty] | -0.56 | -0.43 | -0.56 | -0.49 | [12 empty] | -0.76 | -6.81 | -0.76 | -5.72
[8 empty] | -0.55 | -0.42 | -0.55 | -0.48 | [12 empty] | -0.76 | -6.78 | -0.75 | -5.69
[8 empty] | -0.55 | -0.41 | -0.55 | -0.48 | [12 empty] | -0.75 | -6.75 | -0.75 | -5.66
[8 empty] | -0.55 | -0.41 | -0.55 | -0.48 | [12 empty] | -0.75 | -6.73 | -0.75 | -5.62
[8 empty] | -0.55 | -0.4 | -0.55 | -0.47 | [12 empty] | -0.75 | -6.71 | -0.75 | -5.6
[8 empty] | -0.55 | -0.39 | -0.55 | -0.47 | [12 empty] | -0.75 | -6.68 | -0.75 | -5.57
[8 empty] | -0.55 | -0.38 | -0.55 | -0.46 | [12 empty] | -0.75 | -6.65 | -0.75 | -5.55
[8 empty] | -0.55 | -0.37 | -0.55 | -0.46 | [12 empty] | -0.75 | -6.63 | -0.75 | -5.51
[8 empty] | -0.55 | -0.37 | -0.55 | -0.45 | [12 empty] | -0.75 | -6.6 | -0.75 | -5.48
[8 empty] | -0.55 | -0.36 | -0.55 | -0.45 | [12 empty] | -0.75 | -6.57 | -0.75 | -5.45
[8 empty] | -0.55 | -0.35 | -0.55 | -0.44 | [12 empty] | -0.75 | -6.54 | -0.75 | -5.42
[8 empty] | -0.54 | -0.35 | -0.54 | -0.44 | [12 empty] | -0.75 | -6.52 | -0.74 | -5.39
[8 empty] | -0.54 | -0.34 | -0.54 | -0.44 | [12 empty] | -0.74 | -6.49 | -0.74 | -5.36
[8 empty] | -0.54 | -0.33 | -0.54 | -0.43 | [12 empty] | -0.74 | -6.46 | -0.74 | -5.32
[8 empty] | -0.54 | -0.32 | -0.54 | -0.43 | [12 empty] | -0.74 | -6.43 | -0.74 | -5.29
[8 empty] | -0.54 | -0.32 | -0.54 | -0.42 | [12 empty] | -0.74 | -6.41 | -0.74 | -5.26
[8 empty] | -0.54 | -0.31 | -0.54 | -0.42 | [12 empty] | -0.74 | -6.38 | -0.74 | -5.23
[8 empty] | -0.54 | -0.3 | -0.54 | -0.41 | [12 empty] | -0.74 | -6.35 | -0.74 | -5.2
[8 empty] | -0.54 | -0.29 | -0.54 | -0.41 | [12 empty] | -0.74 | -6.32 | -0.74 | -5.17
[8 empty] | -0.54 | -0.29 | -0.54 | -0.41 | [12 empty] | -0.74 | -6.29 | -0.74 | -5.15
[8 empty] | -0.54 | -0.28 | -0.54 | -0.42 | [12 empty] | -0.74 | -6.26 | -0.73 | -5.12
[8 empty] | -0.53 | -0.27 | -0.53 | -0.41 | [12 empty] | -0.73 | -6.23 | -0.73 | -5.09
[8 empty] | -0.53 | -0.27 | -0.53 | -0.41 | [12 empty] | -0.73 | -6.2 | -0.73 | -5.06
[8 empty] | -0.53 | -0.26 | -0.53 | -0.41 | [12 empty] | -0.73 | -6.17 | -0.73 | -5.04
[8 empty] | -0.53 | -0.25 | -0.53 | -0.4 | [12 empty] | -0.73 | -6.14 | -0.73 | -5.02
[8 empty] | -0.53 | -0.25 | -0.53 | -0.4 | [12 empty] | -0.73 | -6.12 | -0.73 | -4.99
[8 empty] | -0.53 | -0.24 | -0.53 | -0.4 | [12 empty] | -0.73 | -6.09 | -0.73 | -4.97
[8 empty] | -0.53 | -0.24 | -0.53 | -0.4 | [12 empty] | -0.73 | -6.06 | -0.73 | -4.94
[8 empty] | -0.53 | -0.23 | -0.53 | -0.39 | [12 empty] | -0.73 | -6.03 | -0.73 | -4.92
[8 empty] | -0.53 | -0.22 | -0.53 | -0.39 | [12 empty] | -0.73 | -6 | -0.73 | -4.89
[8 empty] | -0.53 | -0.22 | -0.53 | -0.39 | [12 empty] | -0.73 | -5.97 | -0.72 | -4.86
[8 empty] | -0.52 | -0.21 | -0.52 | -0.38 | [12 empty] | -0.72 | -5.94 | -0.72 | -4.83
[8 empty] | -0.52 | -0.21 | -0.52 | -0.38 | [12 empty] | -0.72 | -5.91 | -0.72 | -4.8
[8 empty] | -0.52 | -0.2 | -0.52 | -0.38 | [12 empty] | -0.72 | -5.88 | -0.72 | -4.78
[8 empty] | -0.52 | -0.2 | -0.52 | -0.37 | [12 empty] | -0.72 | -5.85 | -0.72 | -4.77
[8 empty] | -0.52 | -0.19 | -0.52 | -0.37 | [12 empty] | -0.72 | -5.82 | -0.72 | -4.74
[8 empty] | -0.52 | -0.19 | -0.52 | -0.37 | [12 empty] | -0.72 | -5.79 | -0.72 | -4.72
[8 empty] | -0.52 | -0.18 | -0.52 | -0.36 | [12 empty] | -0.72 | -5.76 | -0.72 | -4.7
[8 empty] | -0.52 | -0.18 | -0.52 | -0.36 | [12 empty] | -0.72 | -5.73 | -0.72 | -4.68
[8 empty] | -0.52 | -0.17 | -0.52 | -0.36 | [12 empty] | -0.72 | -5.7 | -0.72 | -4.65
[8 empty] | -0.52 | -0.17 | -0.52 | -0.35 | [12 empty] | -0.72 | -5.67 | -0.71 | -4.63
[8 empty] | -0.51 | -0.16 | -0.51 | -0.35 | [12 empty] | -0.71 | -5.65 | -0.71 | -4.6
[8 empty] | -0.51 | -0.16 | -0.51 | -0.35 | [12 empty] | -0.71 | -5.62 | -0.71 | -4.58
[8 empty] | -0.51 | -0.15 | -0.51 | -0.35 | [12 empty] | -0.71 | -5.59 | -0.71 | -4.55
[8 empty] | -0.51 | -0.14 | -0.51 | -0.34 | [12 empty] | -0.71 | -5.56 | -0.71 | -4.53
[8 empty] | -0.51 | -0.14 | -0.51 | -0.34 | [12 empty] | -0.71 | -5.53 | -0.71 | -4.5
[8 empty] | -0.51 | -0.14 | -0.51 | -0.34 | [12 empty] | -0.71 | -5.49 | -0.71 | -4.48
[8 empty] | -0.51 | -0.13 | -0.51 | -0.33 | [12 empty] | -0.71 | -5.46 | -0.71 | -4.46
[8 empty] | -0.51 | -0.13 | -0.51 | -0.33 | [12 empty] | -0.71 | -5.43 | -0.71 | -4.44
[8 empty] | -0.51 | -0.12 | -0.51 | -0.33 | [12 empty] | -0.71 | -5.4 | -0.71 | -4.41
[8 empty] | -0.51 | -0.12 | -0.51 | -0.33 | [12 empty] | -0.71 | -5.37 | -0.7 | -4.38
[8 empty] | -0.5 | -0.11 | -0.5 | -0.32 | [12 empty] | -0.7 | -5.33 | -0.7 | -4.36
[8 empty] | -0.5 | -0.11 | -0.5 | -0.32 | [12 empty] | -0.7 | -5.3 | -0.7 | -4.33
[8 empty] | -0.5 | -0.11 | -0.5 | -0.32 | [12 empty] | -0.7 | -5.27 | -0.7 | -4.31
[8 empty] | -0.5 | -0.1 | -0.5 | -0.32 | [12 empty] | -0.7 | -5.23 | -0.7 | -4.28
[8 empty] | -0.5 | -0.1 | -0.5 | -0.31 | [12 empty] | -0.7 | -5.2 | -0.7 | -4.26
[8 empty] | -0.5 | -0.1 | -0.5 | -0.31 | [12 empty] | -0.7 | -5.17 | -0.7 | -4.23
[8 empty] | -0.5 | -0.09 | -0.5 | -0.31 | [12 empty] | -0.7 | -5.13 | -0.7 | -4.21
[8 empty] | -0.5 | -0.09 | -0.5 | -0.31 | [12 empty] | -0.7 | -5.1 | -0.7 | -4.18
[8 empty] | -0.5 | -0.09 | -0.5 | -0.3 | [12 empty] | -0.7 | -5.07 | -0.7 | -4.16
[8 empty] | -0.5 | -0.08 | -0.5 | -0.3 | [12 empty] | -0.7 | -5.04 | -0.69 | -4.13
[8 empty] | -0.49 | -0.08 | -0.49 | -0.3 | [12 empty] | -0.69 | -5.01 | -0.69 | -4.11
[8 empty] | -0.49 | -0.08 | -0.49 | -0.3 | [12 empty] | -0.69 | -4.97 | -0.69 | -4.08
[8 empty] | -0.49 | -0.07 | -0.49 | -0.29 | [12 empty] | -0.69 | -4.94 | -0.69 | -4.06
[8 empty] | -0.49 | -0.07 | -0.49 | -0.29 | [12 empty] | -0.69 | -4.91 | -0.69 | -4.03
[8 empty] | -0.49 | -0.07 | -0.49 | -0.29 | [12 empty] | -0.69 | -4.88 | -0.69 | -4.01
[8 empty] | -0.49 | -0.06 | -0.49 | -0.29 | [12 empty] | -0.69 | -4.84 | -0.69 | -3.98
[8 empty] | -0.49 | -0.06 | -0.49 | -0.29 | [12 empty] | -0.69 | -4.81 | -0.69 | -3.96
[8 empty] | -0.49 | -0.06 | -0.49 | -0.28 | [12 empty] | -0.69 | -4.78 | -0.69 | -3.93
[8 empty] | -0.49 | -0.06 | -0.49 | -0.28 | [12 empty] | -0.69 | -4.74 | -0.69 | -3.91
[8 empty] | -0.48 | -0.05 | -0.48 | -0.28 | [12 empty] | -0.69 | -4.71 | -0.69 | -3.88
[8 empty] | -0.48 | -0.05 | -0.48 | -0.28 | [12 empty] | -0.69 | -4.68 | -0.68 | -3.86
[8 empty] | -0.48 | -0.05 | -0.48 | -0.28 | [12 empty] | -0.68 | -4.65 | -0.68 | -3.84
[8 empty] | -0.48 | -0.05 | -0.48 | -0.27 | [12 empty] | -0.68 | -4.62 | -0.68 | -3.81
[8 empty] | -0.48 | -0.05 | -0.48 | -0.27 | [12 empty] | -0.68 | -4.59 | -0.68 | -3.79
[8 empty] | -0.48 | -0.04 | -0.48 | -0.27 | [12 empty] | -0.68 | -4.56 | -0.68 | -3.76
[8 empty] | -0.48 | -0.04 | -0.48 | -0.27 | [12 empty] | -0.68 | -4.53 | -0.68 | -3.73
[8 empty] | -0.48 | -0.04 | -0.48 | -0.27 | [12 empty] | -0.68 | -4.5 | -0.68 | -3.7
[8 empty] | -0.48 | -0.04 | -0.48 | -0.26 | [12 empty] | -0.68 | -4.47 | -0.68 | -3.68
[8 empty] | -0.48 | -0.04 | -0.48 | -0.26 | [12 empty] | -0.68 | -4.43 | -0.68 | -3.65
[8 empty] | -0.47 | -0.03 | -0.47 | -0.26 | [12 empty] | -0.68 | -4.4 | -0.68 | -3.62
[8 empty] | -0.47 | -0.03 | -0.47 | -0.26 | [12 empty] | -0.68 | -4.37 | -0.67 | -3.6
[8 empty] | -0.47 | -0.03 | -0.47 | -0.26 | [12 empty] | -0.67 | -4.33 | -0.67 | -3.59
[8 empty] | -0.47 | -0.03 | -0.47 | -0.26 | [12 empty] | -0.67 | -4.3 | -0.67 | -3.56
[8 empty] | -0.47 | -0.03 | -0.47 | -0.25 | [12 empty] | -0.67 | -4.27 | -0.67 | -3.54
[8 empty] | -0.47 | -0.03 | -0.47 | -0.25 | [12 empty] | -0.67 | -4.24 | -0.67 | -3.51
[8 empty] | -0.47 | -0.02 | -0.47 | -0.25 | [12 empty] | -0.67 | -4.21 | -0.67 | -3.48
[8 empty] | -0.47 | -0.02 | -0.47 | -0.25 | [12 empty] | -0.67 | -4.17 | -0.67 | -3.46
[8 empty] | -0.47 | -0.02 | -0.47 | -0.25 | [12 empty] | -0.67 | -4.15 | -0.67 | -3.44
[8 empty] | -0.47 | -0.02 | -0.47 | -0.25 | [12 empty] | -0.67 | -4.12 | -0.67 | -3.41
[8 empty] | -0.47 | -0.02 | -0.47 | -0.25 | [12 empty] | -0.67 | -4.08 | -0.67 | -3.38
[8 empty] | -0.46 | -0.02 | -0.46 | -0.25 | [12 empty] | -0.67 | -4.05 | -0.66 | -3.36
[8 empty] | -0.46 | -0.02 | -0.46 | -0.24 | [12 empty] | -0.66 | -4.02 | -0.66 | -3.33
[8 empty] | -0.46 | -0.01 | -0.46 | -0.24 | [12 empty] | -0.66 | -3.98 | -0.66 | -3.3
[8 empty] | -0.46 | -0.01 | -0.46 | -0.24 | [12 empty] | -0.66 | -3.95 | -0.66 | -3.28
[8 empty] | -0.46 | -0.01 | -0.46 | -0.24 | [12 empty] | -0.66 | -3.92 | -0.66 | -3.25
[8 empty] | -0.46 | -0.01 | -0.46 | -0.24 | [12 empty] | -0.66 | -3.89 | -0.66 | -3.22
[8 empty] | -0.46 | -0.01 | -0.46 | -0.24 | [12 empty] | -0.66 | -3.86 | -0.66 | -3.2
[8 empty] | -0.46 | -0.01 | -0.46 | -0.24 | [12 empty] | -0.66 | -3.82 | -0.66 | -3.17
[8 empty] | -0.46 | -0.01 | -0.46 | -0.24 | [12 empty] | -0.66 | -3.79 | -0.66 | -3.15
[8 empty] | -0.46 | -0.01 | -0.46 | -0.23 | [12 empty] | -0.66 | -3.76 | -0.66 | -3.12
[8 empty] | -0.45 | -0.01 | -0.45 | -0.23 | [12 empty] | -0.66 | -3.72 | -0.65 | -3.1
[8 empty] | -0.45 | -0.01 | -0.45 | -0.23 | [12 empty] | -0.65 | -3.69 | -0.65 | -3.07
[8 empty] | -0.45 | 0 | -0.45 | -0.23 | [12 empty] | -0.65 | -3.66 | -0.65 | -3.05
[8 empty] | -0.45 | 0 | -0.45 | -0.23 | [12 empty] | -0.65 | -3.63 | -0.65 | -3.02
[8 empty] | -0.45 | 0 | -0.45 | -0.23 | [12 empty] | -0.65 | -3.6 | -0.65 | -3
[8 empty] | -0.45 | -0.000491 | -0.45 | -0.23 | [12 empty] | -0.65 | -3.56 | -0.65 | -2.97
[8 empty] | -0.45 | 9.82e-05 | -0.45 | -0.23 | [12 empty] | -0.65 | -3.53 | -0.65 | -2.95
[8 empty] | -0.45 | 9.82e-05 | -0.45 | -0.23 | [12 empty] | -0.65 | -3.5 | -0.65 | -2.92
[8 empty] | -0.45 | 0 | -0.45 | -0.23 | [12 empty] | -0.65 | -3.47 | -0.65 | -2.9
[8 empty] | -0.45 | 0 | -0.45 | -0.23 | [12 empty] | -0.65 | -3.43 | -0.65 | -2.88
[8 empty] | -0.44 | 0 | -0.44 | -0.22 | [12 empty] | -0.65 | -3.4 | -0.64 | -2.86
[8 empty] | -0.44 | 0 | -0.44 | -0.22 | [12 empty] | -0.64 | -3.37 | -0.64 | -2.83
[8 empty] | -0.44 | 0 | -0.44 | -0.22 | [12 empty] | -0.64 | -3.34 | -0.64 | -2.81
[8 empty] | -0.44 | 0 | -0.44 | -0.22 | [12 empty] | -0.64 | -3.31 | -0.64 | -2.79
[8 empty] | -0.44 | 0 | -0.44 | -0.22 | [12 empty] | -0.64 | -3.28 | -0.64 | -2.76
[8 empty] | -0.44 | 0.01 | -0.44 | -0.22 | [12 empty] | -0.64 | -3.25 | -0.64 | -2.74
[8 empty] | -0.44 | 0.01 | -0.44 | -0.22 | [12 empty] | -0.64 | -3.21 | -0.64 | -2.71
[8 empty] | -0.44 | 0.01 | -0.44 | -0.22 | [12 empty] | -0.64 | -3.18 | -0.64 | -2.69
[8 empty] | -0.44 | 0.01 | -0.44 | -0.22 | [12 empty] | -0.64 | -3.15 | -0.64 | -2.66
[8 empty] | -0.44 | 0.01 | -0.44 | -0.22 | [12 empty] | -0.64 | -3.12 | -0.64 | -2.64
[8 empty] | -0.43 | 0.01 | -0.43 | -0.22 | [12 empty] | -0.64 | -3.09 | -0.63 | -2.61
[8 empty] | -0.43 | 0.01 | -0.43 | -0.22 | [12 empty] | -0.63 | -3.06 | -0.63 | -2.59
[8 empty] | -0.43 | 0.01 | -0.43 | -0.22 | [12 empty] | -0.63 | -3.03 | -0.63 | -2.56
[8 empty] | -0.43 | 0.01 | -0.43 | -0.21 | [12 empty] | -0.63 | -3 | -0.63 | -2.54
[8 empty] | -0.43 | 0.01 | -0.43 | -0.21 | [12 empty] | -0.63 | -2.96 | -0.63 | -2.52
[8 empty] | -0.43 | 0.01 | -0.43 | -0.21 | [12 empty] | -0.63 | -2.93 | -0.63 | -2.5
[8 empty] | -0.43 | 0.01 | -0.43 | -0.21 | [12 empty] | -0.63 | -2.9 | -0.63 | -2.47
[8 empty] | -0.43 | 0.01 | -0.43 | -0.21 | [12 empty] | -0.63 | -2.87 | -0.63 | -2.45
[8 empty] | -0.43 | 0.01 | -0.43 | -0.21 | [12 empty] | -0.63 | -2.84 | -0.63 | -2.42
[8 empty] | -0.42 | 0.01 | -0.42 | -0.21 | [12 empty] | -0.63 | -2.82 | -0.63 | -2.4
[8 empty] | -0.42 | 0.01 | -0.42 | -0.21 | [12 empty] | -0.63 | -2.79 | -0.62 | -2.37
[8 empty] | -0.42 | 0.01 | -0.42 | -0.21 | [12 empty] | -0.62 | -2.76 | -0.62 | -2.35
[8 empty] | -0.42 | 0.01 | -0.42 | -0.21 | [12 empty] | -0.62 | -2.73 | -0.62 | -2.32
[8 empty] | -0.42 | 0.01 | -0.42 | -0.21 | [12 empty] | -0.62 | -2.7 | -0.62 | -2.3
[8 empty] | -0.42 | 0.02 | -0.42 | -0.21 | [12 empty] | -0.62 | -2.67 | -0.62 | -2.28
[8 empty] | -0.42 | 0.02 | -0.42 | -0.21 | [12 empty] | -0.62 | -2.64 | -0.62 | -2.25
[8 empty] | -0.42 | 0.02 | -0.42 | -0.21 | [12 empty] | -0.62 | -2.62 | -0.62 | -2.23
[8 empty] | -0.42 | 0.02 | -0.42 | -0.21 | [12 empty] | -0.62 | -2.6 | -0.62 | -2.21
[8 empty] | -0.42 | 0.02 | -0.42 | -0.21 | [12 empty] | -0.62 | -2.57 | -0.62 | -2.19
[8 empty] | -0.41 | 0.02 | -0.41 | -0.21 | [12 empty] | -0.62 | -2.54 | -0.61 | -2.16
[8 empty] | -0.41 | 0.02 | -0.41 | -0.21 | [12 empty] | -0.61 | -2.51 | -0.61 | -2.14
[8 empty] | -0.41 | 0.02 | -0.41 | -0.2 | [12 empty] | -0.61 | -2.48 | -0.61 | -2.12
[8 empty] | -0.41 | 0.02 | -0.41 | -0.2 | [12 empty] | -0.61 | -2.46 | -0.61 | -2.1
[8 empty] | -0.41 | 0.02 | -0.41 | -0.2 | [12 empty] | -0.61 | -2.43 | -0.61 | -2.07
[8 empty] | -0.41 | 0.02 | -0.41 | -0.2 | [12 empty] | -0.61 | -2.4 | -0.61 | -2.05
[8 empty] | -0.41 | 0.02 | -0.41 | -0.2 | [12 empty] | -0.61 | -2.37 | -0.61 | -2.03
[8 empty] | -0.41 | 0.02 | -0.41 | -0.2 | [12 empty] | -0.61 | -2.34 | -0.61 | -2.01
[8 empty] | -0.41 | 0.02 | -0.41 | -0.2 | [12 empty] | -0.61 | -2.32 | -0.61 | -1.98
[8 empty] | -0.41 | 0.02 | -0.41 | -0.2 | [12 empty] | -0.61 | -2.29 | -0.61 | -1.96
[8 empty] | -0.41 | 0.02 | -0.41 | -0.2 | [12 empty] | -0.61 | -2.26 | -0.6 | -1.94
[8 empty] | -0.4 | 0.02 | -0.4 | -0.2 | [12 empty] | -0.6 | -2.24 | -0.6 | -1.92
[8 empty] | -0.4 | 0.02 | -0.4 | -0.2 | [12 empty] | -0.6 | -2.21 | -0.6 | -1.9
[8 empty] | -0.4 | 0.02 | -0.4 | -0.2 | [12 empty] | -0.6 | -2.19 | -0.6 | -1.88
[8 empty] | -0.4 | 0.02 | -0.4 | -0.2 | [12 empty] | -0.6 | -2.16 | -0.6 | -1.86
[8 empty] | -0.4 | 0.02 | -0.4 | -0.2 | [12 empty] | -0.6 | -2.13 | -0.6 | -1.84
[8 empty] | -0.4 | 0.02 | -0.4 | -0.2 | [12 empty] | -0.6 | -2.11 | -0.6 | -1.81
[8 empty] | -0.4 | 0.02 | -0.4 | -0.2 | [12 empty] | -0.6 | -2.08 | -0.6 | -1.79
[8 empty] | -0.4 | 0.02 | -0.4 | -0.2 | [12 empty] | -0.6 | -2.06 | -0.6 | -1.77
[8 empty] | -0.4 | 0.02 | -0.4 | -0.19 | [12 empty] | -0.6 | -2.03 | -0.6 | -1.75
[8 empty] | -0.4 | 0.02 | -0.4 | -0.19 | [12 empty] | -0.6 | -2.01 | -0.59 | -1.73
[8 empty] | -0.39 | 0.02 | -0.39 | -0.19 | [12 empty] | -0.59 | -1.98 | -0.59 | -1.71
[8 empty] | -0.39 | 0.02 | -0.39 | -0.19 | [12 empty] | -0.59 | -1.96 | -0.59 | -1.7
[8 empty] | -0.39 | 0.02 | -0.39 | -0.19 | [12 empty] | -0.59 | -1.93 | -0.59 | -1.68
[8 empty] | -0.39 | 0.03 | -0.39 | -0.19 | [12 empty] | -0.59 | -1.9 | -0.59 | -1.66
[8 empty] | -0.39 | 0.02 | -0.39 | -0.19 | [12 empty] | -0.59 | -1.88 | -0.59 | -1.64
[8 empty] | -0.39 | 0.03 | -0.39 | -0.19 | [12 empty] | -0.59 | -1.85 | -0.59 | -1.62
[8 empty] | -0.39 | 0.03 | -0.39 | -0.19 | [12 empty] | -0.59 | -1.83 | -0.59 | -1.59
[8 empty] | -0.39 | 0.03 | -0.39 | -0.19 | [12 empty] | -0.59 | -1.8 | -0.59 | -1.58
[8 empty] | -0.39 | 0.02 | -0.39 | -0.19 | [12 empty] | -0.59 | -1.78 | -0.59 | -1.56
[8 empty] | -0.39 | 0.03 | -0.39 | -0.19 | [12 empty] | -0.59 | -1.75 | -0.58 | -1.54
[8 empty] | -0.38 | 0.03 | -0.38 | -0.19 | [12 empty] | -0.58 | -1.73 | -0.58 | -1.52
[8 empty] | -0.38 | 0.03 | -0.38 | -0.19 | [12 empty] | -0.58 | -1.71 | -0.58 | -1.5
[8 empty] | -0.38 | 0.03 | -0.38 | -0.19 | [12 empty] | -0.58 | -1.69 | -0.58 | -1.48
[8 empty] | -0.38 | 0.03 | -0.38 | -0.19 | [12 empty] | -0.58 | -1.66 | -0.58 | -1.46
[8 empty] | -0.38 | 0.03 | -0.38 | -0.18 | [12 empty] | -0.58 | -1.64 | -0.58 | -1.44
[8 empty] | -0.38 | 0.03 | -0.38 | -0.18 | [12 empty] | -0.58 | -1.62 | -0.58 | -1.42
[8 empty] | -0.38 | 0.03 | -0.38 | -0.18 | [12 empty] | -0.58 | -1.6 | -0.58 | -1.4
[8 empty] | -0.38 | 0.03 | -0.38 | -0.18 | [12 empty] | -0.58 | -1.58 | -0.58 | -1.38
[8 empty] | -0.38 | 0.03 | -0.38 | -0.18 | [12 empty] | -0.58 | -1.55 | -0.58 | -1.36
[8 empty] | -0.38 | 0.03 | -0.38 | -0.18 | [12 empty] | -0.58 | -1.53 | -0.57 | -1.34
[8 empty] | -0.37 | 0.03 | -0.37 | -0.18 | [12 empty] | -0.57 | -1.51 | -0.57 | -1.33
[8 empty] | -0.37 | 0.03 | -0.37 | -0.18 | [12 empty] | -0.57 | -1.48 | -0.57 | -1.31
[8 empty] | -0.37 | 0.03 | -0.37 | -0.18 | [12 empty] | -0.57 | -1.46 | -0.57 | -1.29
[8 empty] | -0.37 | 0.03 | -0.37 | -0.18 | [12 empty] | -0.57 | -1.44 | -0.57 | -1.27
[8 empty] | -0.37 | 0.03 | -0.37 | -0.18 | [12 empty] | -0.57 | -1.42 | -0.57 | -1.25
[8 empty] | -0.37 | 0.03 | -0.37 | -0.18 | [12 empty] | -0.57 | -1.4 | -0.57 | -1.23
[8 empty] | -0.37 | 0.03 | -0.37 | -0.18 | [12 empty] | -0.57 | -1.38 | -0.57 | -1.22
[8 empty] | -0.37 | 0.03 | -0.37 | -0.18 | [12 empty] | -0.57 | -1.36 | -0.57 | -1.2
[8 empty] | -0.37 | 0.03 | -0.37 | -0.17 | [12 empty] | -0.57 | -1.34 | -0.57 | -1.18
[8 empty] | -0.36 | 0.03 | -0.36 | -0.17 | [12 empty] | -0.57 | -1.32 | -0.56 | -1.16
[8 empty] | -0.36 | 0.03 | -0.36 | -0.17 | [12 empty] | -0.56 | -1.29 | -0.56 | -1.15
[8 empty] | -0.36 | 0.04 | -0.36 | -0.17 | [12 empty] | -0.56 | -1.27 | -0.56 | -1.13
[8 empty] | -0.36 | 0.03 | -0.36 | -0.17 | [12 empty] | -0.56 | -1.25 | -0.56 | -1.11
[8 empty] | -0.36 | 0.04 | -0.36 | -0.17 | [12 empty] | -0.56 | -1.23 | -0.56 | -1.1
[8 empty] | -0.36 | 0.04 | -0.36 | -0.17 | [12 empty] | -0.56 | -1.21 | -0.56 | -1.08
[8 empty] | -0.36 | 0.04 | -0.36 | -0.17 | [12 empty] | -0.56 | -1.19 | -0.56 | -1.06
[8 empty] | -0.36 | 0.04 | -0.36 | -0.17 | [12 empty] | -0.56 | -1.17 | -0.56 | -1.05
[8 empty] | -0.36 | 0.04 | -0.36 | -0.17 | [12 empty] | -0.56 | -1.15 | -0.56 | -1.03
[8 empty] | -0.36 | 0.04 | -0.36 | -0.17 | [12 empty] | -0.56 | -1.13 | -0.56 | -1.01
[8 empty] | -0.35 | 0.04 | -0.35 | -0.17 | [12 empty] | -0.56 | -1.12 | -0.56 | -1
[8 empty] | -0.35 | 0.04 | -0.35 | -0.17 | [12 empty] | -0.56 | -1.1 | -0.55 | -0.98
[8 empty] | -0.35 | 0.04 | -0.35 | -0.17 | [12 empty] | -0.55 | -1.08 | -0.55 | -0.96
[8 empty] | -0.35 | 0.04 | -0.35 | -0.17 | [12 empty] | -0.55 | -1.06 | -0.55 | -0.94
[8 empty] | -0.35 | 0.04 | -0.35 | -0.16 | [12 empty] | -0.55 | -1.04 | -0.55 | -0.93
[8 empty] | -0.35 | 0.04 | -0.35 | -0.16 | [12 empty] | -0.55 | -1.02 | -0.55 | -0.91
[8 empty] | -0.35 | 0.04 | -0.35 | -0.16 | [12 empty] | -0.55 | -1 | -0.55 | -0.89
[8 empty] | -0.35 | 0.04 | -0.35 | -0.16 | [12 empty] | -0.55 | -0.98 | -0.55 | -0.88
[8 empty] | -0.35 | 0.04 | -0.35 | -0.16 | [12 empty] | -0.55 | -0.96 | -0.55 | -0.86
[8 empty] | -0.35 | 0.04 | -0.35 | -0.16 | [12 empty] | -0.55 | -0.94 | -0.55 | -0.84
[8 empty] | -0.34 | 0.04 | -0.34 | -0.16 | [12 empty] | -0.55 | -0.93 | -0.55 | -0.83
[8 empty] | -0.34 | 0.04 | -0.34 | -0.16 | [12 empty] | -0.55 | -0.91 | -0.54 | -0.81
[8 empty] | -0.34 | 0.04 | -0.34 | -0.16 | [12 empty] | -0.54 | -0.89 | -0.54 | -0.8
[8 empty] | -0.34 | 0.04 | -0.34 | -0.16 | [12 empty] | -0.54 | -0.87 | -0.54 | -0.78
[8 empty] | -0.34 | 0.04 | -0.34 | -0.16 | [12 empty] | -0.54 | -0.86 | -0.54 | -0.77
[8 empty] | -0.34 | 0.04 | -0.34 | -0.16 | [12 empty] | -0.54 | -0.84 | -0.54 | -0.75
[8 empty] | -0.34 | 0.05 | -0.34 | -0.16 | [12 empty] | -0.54 | -0.82 | -0.54 | -0.74
[8 empty] | -0.34 | 0.05 | -0.34 | -0.15 | [12 empty] | -0.54 | -0.8 | -0.54 | -0.72
[8 empty] | -0.34 | 0.05 | -0.34 | -0.15 | [12 empty] | -0.54 | -0.79 | -0.54 | -0.71
[8 empty] | -0.34 | 0.05 | -0.34 | -0.15 | [12 empty] | -0.54 | -0.77 | -0.54 | -0.69
[8 empty] | -0.34 | 0.05 | -0.34 | -0.15 | [12 empty] | -0.54 | -0.76 | -0.54 | -0.68
[8 empty] | -0.33 | 0.05 | -0.33 | -0.15 | [12 empty] | -0.54 | -0.74 | -0.53 | -0.66
[8 empty] | -0.33 | 0.05 | -0.33 | -0.15 | [12 empty] | -0.53 | -0.72 | -0.53 | -0.65
[8 empty] | -0.33 | 0.05 | -0.33 | -0.15 | [12 empty] | -0.53 | -0.7 | -0.53 | -0.63
[8 empty] | -0.33 | 0.05 | -0.33 | -0.15 | [12 empty] | -0.53 | -0.69 | -0.53 | -0.62
[8 empty] | -0.33 | 0.05 | -0.33 | -0.15 | [12 empty] | -0.53 | -0.67 | -0.53 | -0.61
[8 empty] | -0.33 | 0.05 | -0.33 | -0.15 | [12 empty] | -0.53 | -0.66 | -0.53 | -0.6
[8 empty] | -0.33 | 0.05 | -0.33 | -0.15 | [12 empty] | -0.53 | -0.64 | -0.53 | -0.58
[8 empty] | -0.33 | 0.05 | -0.33 | -0.15 | [12 empty] | -0.53 | -0.63 | -0.53 | -0.57
[8 empty] | -0.33 | 0.05 | -0.33 | -0.15 | [12 empty] | -0.53 | -0.61 | -0.53 | -0.56
[8 empty] | -0.33 | 0.05 | -0.33 | -0.14 | [12 empty] | -0.53 | -0.6 | -0.53 | -0.54
[8 empty] | -0.32 | 0.05 | -0.32 | -0.14 | [12 empty] | -0.53 | -0.58 | -0.52 | -0.53
[8 empty] | -0.32 | 0.05 | -0.32 | -0.14 | [12 empty] | -0.52 | -0.57 | -0.52 | -0.52
[8 empty] | -0.32 | 0.05 | -0.32 | -0.14 | [12 empty] | -0.52 | -0.55 | -0.52 | -0.5
[8 empty] | -0.32 | 0.05 | -0.32 | -0.14 | [12 empty] | -0.52 | -0.54 | -0.52 | -0.49
[8 empty] | -0.32 | 0.05 | -0.32 | -0.14 | [12 empty] | -0.52 | -0.53 | -0.52 | -0.48
[8 empty] | -0.32 | 0.05 | -0.32 | -0.14 | [12 empty] | -0.52 | -0.51 | -0.52 | -0.46
[8 empty] | -0.32 | 0.05 | -0.32 | -0.14 | [12 empty] | -0.52 | -0.49 | -0.52 | -0.45
[8 empty] | -0.32 | 0.05 | -0.32 | -0.14 | [12 empty] | -0.52 | -0.48 | -0.52 | -0.44
[8 empty] | -0.32 | 0.05 | -0.32 | -0.14 | [12 empty] | -0.52 | -0.47 | -0.52 | -0.43
[8 empty] | -0.32 | 0.05 | -0.32 | -0.14 | [12 empty] | -0.52 | -0.45 | -0.52 | -0.41
[8 empty] | -0.31 | 0.05 | -0.31 | -0.14 | [12 empty] | -0.52 | -0.44 | -0.51 | -0.4
[8 empty] | -0.31 | 0.05 | -0.31 | -0.14 | [12 empty] | -0.51 | -0.42 | -0.51 | -0.39
[8 empty] | -0.31 | 0.05 | -0.31 | -0.13 | [12 empty] | -0.51 | -0.41 | -0.51 | -0.37
[8 empty] | -0.31 | 0.05 | -0.31 | -0.14 | [12 empty] | -0.51 | -0.4 | -0.51 | -0.36
[8 empty] | -0.31 | 0.05 | -0.31 | -0.13 | [12 empty] | -0.51 | -0.38 | -0.51 | -0.35
[8 empty] | -0.31 | 0.05 | -0.31 | -0.13 | [12 empty] | -0.51 | -0.37 | -0.51 | -0.34
[8 empty] | -0.31 | 0.05 | -0.31 | -0.13 | [12 empty] | -0.51 | -0.36 | -0.51 | -0.33
[8 empty] | -0.31 | 0.05 | -0.31 | -0.13 | [12 empty] | -0.51 | -0.35 | -0.51 | -0.32
[8 empty] | -0.31 | 0.05 | -0.31 | -0.13 | [12 empty] | -0.51 | -0.33 | -0.51 | -0.31
[8 empty] | -0.3 | 0.05 | -0.3 | -0.13 | [12 empty] | -0.51 | -0.32 | -0.51 | -0.29
[8 empty] | -0.3 | 0.05 | -0.3 | -0.13 | [12 empty] | -0.51 | -0.31 | -0.5 | -0.28
[8 empty] | -0.3 | 0.05 | -0.3 | -0.13 | [12 empty] | -0.5 | -0.3 | -0.5 | -0.27
[8 empty] | -0.3 | 0.05 | -0.3 | -0.13 | [12 empty] | -0.5 | -0.28 | -0.5 | -0.26
[8 empty] | -0.3 | 0.05 | -0.3 | -0.13 | [12 empty] | -0.5 | -0.27 | -0.5 | -0.25
[8 empty] | -0.3 | 0.05 | -0.3 | -0.13 | [12 empty] | -0.5 | -0.26 | -0.5 | -0.23
[8 empty] | -0.3 | 0.05 | -0.3 | -0.13 | [12 empty] | -0.5 | -0.25 | -0.5 | -0.22
[8 empty] | -0.3 | 0.05 | -0.3 | -0.13 | [12 empty] | -0.5 | -0.23 | -0.5 | -0.21
[8 empty] | -0.3 | 0.05 | -0.3 | -0.13 | [12 empty] | -0.5 | -0.22 | -0.5 | -0.2
[8 empty] | -0.3 | 0.05 | -0.3 | -0.13 | [12 empty] | -0.5 | -0.21 | -0.5 | -0.19
[8 empty] | -0.29 | 0.06 | -0.29 | -0.13 | [12 empty] | -0.5 | -0.2 | -0.5 | -0.18
[8 empty] | -0.29 | 0.05 | -0.29 | -0.13 | [12 empty] | -0.5 | -0.19 | -0.49 | -0.17
[8 empty] | -0.29 | 0.06 | -0.29 | -0.12 | [12 empty] | -0.49 | -0.17 | -0.49 | -0.15
[8 empty] | -0.29 | 0.05 | -0.29 | -0.12 | [12 empty] | -0.49 | -0.16 | -0.49 | -0.14
[8 empty] | -0.29 | 0.05 | -0.29 | -0.12 | [12 empty] | -0.49 | -0.15 | -0.49 | -0.13
[8 empty] | -0.29 | 0.05 | -0.29 | -0.12 | [12 empty] | -0.49 | -0.14 | -0.49 | -0.12
[8 empty] | -0.29 | 0.05 | -0.29 | -0.12 | [12 empty] | -0.49 | -0.13 | -0.49 | -0.11
[8 empty] | -0.29 | 0.05 | -0.29 | -0.12 | [12 empty] | -0.49 | -0.12 | -0.49 | -0.1
[8 empty] | -0.29 | 0.05 | -0.29 | -0.12 | [12 empty] | -0.49 | -0.11 | -0.49 | -0.09
[8 empty] | -0.29 | 0.05 | -0.29 | -0.12 | [12 empty] | -0.49 | -0.1 | -0.49 | -0.08
[8 empty] | -0.28 | 0.06 | -0.28 | -0.12 | [12 empty] | -0.49 | -0.08 | -0.48 | -0.07
[8 empty] | -0.28 | 0.05 | -0.28 | -0.12 | [12 empty] | -0.48 | -0.08 | -0.48 | -0.06
[8 empty] | -0.28 | 0.05 | -0.28 | -0.12 | [12 empty] | -0.48 | -0.06 | -0.48 | -0.05
[8 empty] | -0.28 | 0.05 | -0.28 | -0.12 | [12 empty] | -0.48 | -0.06 | -0.48 | -0.04
[8 empty] | -0.28 | 0.05 | -0.28 | -0.12 | [12 empty] | -0.48 | -0.04 | -0.48 | -0.03
[8 empty] | -0.28 | 0.05 | -0.28 | -0.12 | [12 empty] | -0.48 | -0.03 | -0.48 | -0.02
[8 empty] | -0.28 | 0.05 | -0.28 | -0.12 | [12 empty] | -0.48 | -0.02 | -0.48 | -0.01
[8 empty] | -0.28 | 0.05 | -0.28 | -0.12 | [12 empty] | -0.48 | -0.01 | -0.48 | 0
[8 empty] | -0.28 | 0.06 | -0.28 | -0.12 | [12 empty] | -0.48 | 0 | -0.48 | 0.01
[8 empty] | -0.28 | 0.05 | -0.28 | -0.12 | [12 empty] | -0.48 | 0.01 | -0.48 | 0.02
[8 empty] | -0.28 | 0.06 | -0.28 | -0.12 | [12 empty] | -0.48 | 0.02 | -0.47 | 0.03
[8 empty] | -0.27 | 0.05 | -0.27 | -0.12 | [12 empty] | -0.47 | 0.03 | -0.47 | 0.04
[8 empty] | -0.27 | 0.05 | -0.27 | -0.11 | [12 empty] | -0.47 | 0.04 | -0.47 | 0.04
[8 empty] | -0.27 | 0.06 | -0.27 | -0.11 | [12 empty] | -0.47 | 0.04 | -0.47 | 0.05
[8 empty] | -0.27 | 0.06 | -0.27 | -0.11 | [12 empty] | -0.47 | 0.05 | -0.47 | 0.06
[8 empty] | -0.27 | 0.06 | -0.27 | -0.11 | [12 empty] | -0.47 | 0.06 | -0.47 | 0.07
[8 empty] | -0.27 | 0.06 | -0.27 | -0.11 | [12 empty] | -0.47 | 0.07 | -0.47 | 0.08
[8 empty] | -0.27 | 0.06 | -0.27 | -0.11 | [12 empty] | -0.47 | 0.08 | -0.47 | 0.09
[8 empty] | -0.27 | 0.06 | -0.27 | -0.11 | [12 empty] | -0.47 | 0.09 | -0.47 | 0.1
[8 empty] | -0.27 | 0.06 | -0.27 | -0.11 | [12 empty] | -0.47 | 0.1 | -0.47 | 0.11
[8 empty] | -0.27 | 0.06 | -0.27 | -0.11 | [12 empty] | -0.47 | 0.11 | -0.47 | 0.12
[8 empty] | -0.26 | 0.05 | -0.26 | -0.11 | [12 empty] | -0.47 | 0.12 | -0.46 | 0.13
[8 empty] | -0.26 | 0.06 | -0.26 | -0.11 | [12 empty] | -0.46 | 0.13 | -0.46 | 0.14
[8 empty] | -0.26 | 0.06 | -0.26 | -0.11 | [12 empty] | -0.46 | 0.13 | -0.46 | 0.14
[8 empty] | -0.26 | 0.06 | -0.26 | -0.11 | [12 empty] | -0.46 | 0.14 | -0.46 | 0.15
[8 empty] | -0.26 | 0.06 | -0.26 | -0.11 | [12 empty] | -0.46 | 0.15 | -0.46 | 0.16
[8 empty] | -0.26 | 0.06 | -0.26 | -0.11 | [12 empty] | -0.46 | 0.16 | -0.46 | 0.17
[8 empty] | -0.26 | 0.06 | -0.26 | -0.11 | [12 empty] | -0.46 | 0.17 | -0.46 | 0.18
[8 empty] | -0.26 | 0.06 | -0.26 | -0.1 | [12 empty] | -0.46 | 0.17 | -0.46 | 0.19
[8 empty] | -0.26 | 0.06 | -0.26 | -0.1 | [12 empty] | -0.46 | 0.18 | -0.46 | 0.19
[8 empty] | -0.26 | 0.06 | -0.26 | -0.1 | [12 empty] | -0.46 | 0.19 | -0.46 | 0.2
[8 empty] | -0.25 | 0.06 | -0.25 | -0.1 | [12 empty] | -0.46 | 0.2 | -0.45 | 0.21
[8 empty] | -0.25 | 0.06 | -0.25 | -0.1 | [12 empty] | -0.45 | 0.21 | -0.45 | 0.22
[8 empty] | -0.25 | 0.06 | -0.25 | -0.1 | [12 empty] | -0.45 | 0.22 | -0.45 | 0.22
[8 empty] | -0.25 | 0.06 | -0.25 | -0.1 | [12 empty] | -0.45 | 0.22 | -0.45 | 0.23
[8 empty] | -0.25 | 0.06 | -0.25 | -0.1 | [12 empty] | -0.45 | 0.23 | -0.45 | 0.24
[8 empty] | -0.25 | 0.06 | -0.25 | -0.1 | [12 empty] | -0.45 | 0.24 | -0.45 | 0.25
[8 empty] | -0.25 | 0.06 | -0.25 | -0.1 | [12 empty] | -0.45 | 0.24 | -0.45 | 0.25
[8 empty] | -0.25 | 0.06 | -0.25 | -0.1 | [12 empty] | -0.45 | 0.25 | -0.45 | 0.26
[8 empty] | -0.25 | 0.06 | -0.25 | -0.1 | [12 empty] | -0.45 | 0.26 | -0.45 | 0.27
[8 empty] | -0.25 | 0.06 | -0.25 | -0.1 | [12 empty] | -0.45 | 0.26 | -0.45 | 0.28
[8 empty] | -0.24 | 0.06 | -0.24 | -0.1 | [12 empty] | -0.45 | 0.27 | -0.44 | 0.28
[8 empty] | -0.24 | 0.06 | -0.24 | -0.09 | [12 empty] | -0.44 | 0.28 | -0.44 | 0.29
[8 empty] | -0.24 | 0.06 | -0.24 | -0.09 | [12 empty] | -0.44 | 0.29 | -0.44 | 0.3
[8 empty] | -0.24 | 0.06 | -0.24 | -0.09 | [12 empty] | -0.44 | 0.29 | -0.44 | 0.31
[8 empty] | -0.24 | 0.06 | -0.24 | -0.09 | [12 empty] | -0.44 | 0.3 | -0.44 | 0.31
[8 empty] | -0.24 | 0.06 | -0.24 | -0.09 | [12 empty] | -0.44 | 0.31 | -0.44 | 0.32
[8 empty] | -0.24 | 0.06 | -0.24 | -0.09 | [12 empty] | -0.44 | 0.31 | -0.44 | 0.33
[8 empty] | -0.24 | 0.06 | -0.24 | -0.09 | [12 empty] | -0.44 | 0.32 | -0.44 | 0.34
[8 empty] | -0.24 | 0.06 | -0.24 | -0.09 | [12 empty] | -0.44 | 0.33 | -0.44 | 0.34
[8 empty] | -0.23 | 0.06 | -0.23 | -0.09 | [12 empty] | -0.44 | 0.34 | -0.44 | 0.35
[8 empty] | -0.23 | 0.06 | -0.23 | -0.09 | [12 empty] | -0.44 | 0.34 | -0.43 | 0.36
[8 empty] | -0.23 | 0.06 | -0.23 | -0.09 | [12 empty] | -0.43 | 0.35 | -0.43 | 0.36
[8 empty] | -0.23 | 0.06 | -0.23 | -0.09 | [12 empty] | -0.43 | 0.36 | -0.43 | 0.37
[8 empty] | -0.23 | 0.06 | -0.23 | -0.09 | [12 empty] | -0.43 | 0.36 | -0.43 | 0.37
[8 empty] | -0.23 | 0.06 | -0.23 | -0.09 | [12 empty] | -0.43 | 0.37 | -0.43 | 0.38
[8 empty] | -0.23 | 0.06 | -0.23 | -0.09 | [12 empty] | -0.43 | 0.38 | -0.43 | 0.39
[8 empty] | -0.23 | 0.06 | -0.23 | -0.08 | [12 empty] | -0.43 | 0.38 | -0.43 | 0.39
[8 empty] | -0.23 | 0.06 | -0.23 | -0.08 | [12 empty] | -0.43 | 0.39 | -0.43 | 0.4
[8 empty] | -0.23 | 0.06 | -0.23 | -0.08 | [12 empty] | -0.43 | 0.39 | -0.43 | 0.41
[8 empty] | -0.23 | 0.06 | -0.23 | -0.08 | [12 empty] | -0.43 | 0.4 | -0.42 | 0.41
[8 empty] | -0.22 | 0.06 | -0.22 | -0.08 | [12 empty] | -0.42 | 0.41 | -0.42 | 0.42
[8 empty] | -0.22 | 0.06 | -0.22 | -0.08 | [12 empty] | -0.42 | 0.41 | -0.42 | 0.42
[8 empty] | -0.22 | 0.06 | -0.22 | -0.08 | [12 empty] | -0.42 | 0.42 | -0.42 | 0.43
[8 empty] | -0.22 | 0.06 | -0.22 | -0.08 | [12 empty] | -0.42 | 0.43 | -0.42 | 0.44
[8 empty] | -0.22 | 0.06 | -0.22 | -0.08 | [12 empty] | -0.42 | 0.43 | -0.42 | 0.44
[8 empty] | -0.22 | 0.06 | -0.22 | -0.08 | [12 empty] | -0.42 | 0.44 | -0.42 | 0.45
[8 empty] | -0.22 | 0.06 | -0.22 | -0.08 | [12 empty] | -0.42 | 0.44 | -0.42 | 0.45
[8 empty] | -0.22 | 0.06 | -0.22 | -0.08 | [12 empty] | -0.42 | 0.45 | -0.42 | 0.46
[8 empty] | -0.22 | 0.07 | -0.22 | -0.08 | [12 empty] | -0.42 | 0.45 | -0.42 | 0.46
[8 empty] | -0.22 | 0.07 | -0.22 | -0.08 | [12 empty] | -0.42 | 0.46 | -0.41 | 0.47
[8 empty] | -0.21 | 0.06 | -0.21 | -0.08 | [12 empty] | -0.41 | 0.47 | -0.41 | 0.47
[8 empty] | -0.21 | 0.07 | -0.21 | -0.08 | [12 empty] | -0.41 | 0.47 | -0.41 | 0.48
[8 empty] | -0.21 | 0.07 | -0.21 | -0.08 | [12 empty] | -0.41 | 0.48 | -0.41 | 0.48
[8 empty] | -0.21 | 0.07 | -0.21 | -0.08 | [12 empty] | -0.41 | 0.48 | -0.41 | 0.49
[8 empty] | -0.21 | 0.07 | -0.21 | -0.08 | [12 empty] | -0.41 | 0.49 | -0.41 | 0.49
[8 empty] | -0.21 | 0.07 | -0.21 | -0.07 | [12 empty] | -0.41 | 0.49 | -0.41 | 0.5
[8 empty] | -0.21 | 0.07 | -0.21 | -0.07 | [12 empty] | -0.41 | 0.5 | -0.41 | 0.5
[8 empty] | -0.21 | 0.07 | -0.21 | -0.07 | [12 empty] | -0.41 | 0.5 | -0.41 | 0.51
[8 empty] | -0.21 | 0.07 | -0.21 | -0.07 | [12 empty] | -0.41 | 0.51 | -0.41 | 0.51
[8 empty] | -0.2 | 0.07 | -0.2 | -0.07 | [12 empty] | -0.41 | 0.51 | -0.41 | 0.52
[8 empty] | -0.2 | 0.07 | -0.2 | -0.07 | [12 empty] | -0.41 | 0.52 | -0.4 | 0.52
[8 empty] | -0.2 | 0.07 | -0.2 | -0.07 | [12 empty] | -0.4 | 0.52 | -0.4 | 0.52
[8 empty] | -0.2 | 0.07 | -0.2 | -0.07 | [12 empty] | -0.4 | 0.53 | -0.4 | 0.53
[8 empty] | -0.2 | 0.07 | -0.2 | -0.07 | [12 empty] | -0.4 | 0.53 | -0.4 | 0.53
[8 empty] | -0.2 | 0.07 | -0.2 | -0.07 | [12 empty] | -0.4 | 0.53 | -0.4 | 0.53
[8 empty] | -0.2 | 0.07 | -0.2 | -0.07 | [12 empty] | -0.4 | 0.54 | -0.4 | 0.54
[8 empty] | -0.2 | 0.07 | -0.2 | -0.07 | [12 empty] | -0.4 | 0.54 | -0.4 | 0.54
[8 empty] | -0.2 | 0.07 | -0.2 | -0.07 | [12 empty] | -0.4 | 0.55 | -0.4 | 0.55
[8 empty] | -0.2 | 0.07 | -0.2 | -0.06 | [12 empty] | -0.4 | 0.55 | -0.4 | 0.55
[8 empty] | -0.2 | 0.07 | -0.2 | -0.06 | [12 empty] | -0.4 | 0.56 | -0.4 | 0.55
[8 empty] | -0.19 | 0.07 | -0.19 | -0.06 | [12 empty] | -0.4 | 0.56 | -0.39 | 0.56
[8 empty] | -0.19 | 0.07 | -0.19 | -0.06 | [12 empty] | -0.39 | 0.56 | -0.39 | 0.56
[8 empty] | -0.19 | 0.07 | -0.19 | -0.06 | [12 empty] | -0.39 | 0.57 | -0.39 | 0.56
[8 empty] | -0.19 | 0.07 | -0.19 | -0.06 | [12 empty] | -0.39 | 0.57 | -0.39 | 0.57
[8 empty] | -0.19 | 0.07 | -0.19 | -0.06 | [12 empty] | -0.39 | 0.57 | -0.39 | 0.57
[8 empty] | -0.19 | 0.07 | -0.19 | -0.06 | [12 empty] | -0.39 | 0.58 | -0.39 | 0.57
[8 empty] | -0.19 | 0.07 | -0.19 | -0.06 | [12 empty] | -0.39 | 0.58 | -0.39 | 0.57
[8 empty] | -0.19 | 0.07 | -0.19 | -0.06 | [12 empty] | -0.39 | 0.59 | -0.39 | 0.58
[8 empty] | -0.19 | 0.07 | -0.19 | -0.06 | [12 empty] | -0.39 | 0.59 | -0.39 | 0.58
[8 empty] | -0.19 | 0.07 | -0.19 | -0.06 | [12 empty] | -0.39 | 0.59 | -0.39 | 0.58
[8 empty] | -0.18 | 0.07 | -0.18 | -0.06 | [12 empty] | -0.39 | 0.59 | -0.38 | 0.58
[8 empty] | -0.18 | 0.07 | -0.18 | -0.06 | [12 empty] | -0.38 | 0.6 | -0.38 | 0.59
[8 empty] | -0.18 | 0.07 | -0.18 | -0.05 | [12 empty] | -0.38 | 0.6 | -0.38 | 0.59
[8 empty] | -0.18 | 0.07 | -0.18 | -0.05 | [12 empty] | -0.38 | 0.6 | -0.38 | 0.59
[8 empty] | -0.18 | 0.07 | -0.18 | -0.05 | [12 empty] | -0.38 | 0.61 | -0.38 | 0.59
[8 empty] | -0.18 | 0.08 | -0.18 | -0.05 | [12 empty] | -0.38 | 0.61 | -0.38 | 0.6
[8 empty] | -0.18 | 0.08 | -0.18 | -0.05 | [12 empty] | -0.38 | 0.61 | -0.38 | 0.6
[8 empty] | -0.18 | 0.08 | -0.18 | -0.05 | [12 empty] | -0.38 | 0.61 | -0.38 | 0.6
[8 empty] | -0.18 | 0.08 | -0.18 | -0.05 | [12 empty] | -0.38 | 0.62 | -0.38 | 0.6
[8 empty] | -0.17 | 0.08 | -0.17 | -0.05 | [12 empty] | -0.38 | 0.62 | -0.38 | 0.61
[8 empty] | -0.17 | 0.08 | -0.17 | -0.05 | [12 empty] | -0.38 | 0.62 | -0.37 | 0.61
[8 empty] | -0.17 | 0.08 | -0.17 | -0.05 | [12 empty] | -0.37 | 0.62 | -0.37 | 0.61
[8 empty] | -0.17 | 0.08 | -0.17 | -0.05 | [12 empty] | -0.37 | 0.63 | -0.37 | 0.61
[8 empty] | -0.17 | 0.08 | -0.17 | -0.05 | [12 empty] | -0.37 | 0.63 | -0.37 | 0.61
[8 empty] | -0.17 | 0.08 | -0.17 | -0.04 | [12 empty] | -0.37 | 0.63 | -0.37 | 0.62
[8 empty] | -0.17 | 0.08 | -0.17 | -0.04 | [12 empty] | -0.37 | 0.63 | -0.37 | 0.62
[8 empty] | -0.17 | 0.08 | -0.17 | -0.04 | [12 empty] | -0.37 | 0.64 | -0.37 | 0.62
[8 empty] | -0.17 | 0.08 | -0.17 | -0.04 | [12 empty] | -0.37 | 0.64 | -0.37 | 0.62
[8 empty] | -0.17 | 0.08 | -0.17 | -0.04 | [12 empty] | -0.37 | 0.64 | -0.37 | 0.62
[8 empty] | -0.17 | 0.08 | -0.17 | -0.04 | [12 empty] | -0.37 | 0.64 | -0.36 | 0.63
[8 empty] | -0.16 | 0.08 | -0.16 | -0.04 | [12 empty] | -0.36 | 0.64 | -0.36 | 0.63
[8 empty] | -0.16 | 0.08 | -0.16 | -0.04 | [12 empty] | -0.36 | 0.65 | -0.36 | 0.63
[8 empty] | -0.16 | 0.08 | -0.16 | -0.04 | [12 empty] | -0.36 | 0.65 | -0.36 | 0.63
[8 empty] | -0.16 | 0.08 | -0.16 | -0.04 | [12 empty] | -0.36 | 0.65 | -0.36 | 0.63
[8 empty] | -0.16 | 0.08 | -0.16 | -0.04 | [12 empty] | -0.36 | 0.65 | -0.36 | 0.63
[8 empty] | -0.16 | 0.08 | -0.16 | -0.03 | [12 empty] | -0.36 | 0.65 | -0.36 | 0.64
[8 empty] | -0.16 | 0.08 | -0.16 | -0.03 | [12 empty] | -0.36 | 0.66 | -0.36 | 0.64
[8 empty] | -0.16 | 0.08 | -0.16 | -0.03 | [12 empty] | -0.36 | 0.66 | -0.36 | 0.64
[8 empty] | -0.16 | 0.08 | -0.16 | -0.03 | [12 empty] | -0.36 | 0.66 | -0.36 | 0.64
[8 empty] | -0.16 | 0.08 | -0.16 | -0.03 | [12 empty] | -0.36 | 0.66 | -0.35 | 0.64
[8 empty] | -0.15 | 0.08 | -0.15 | -0.03 | [12 empty] | -0.35 | 0.66 | -0.35 | 0.65
[8 empty] | -0.15 | 0.08 | -0.15 | -0.03 | [12 empty] | -0.35 | 0.66 | -0.35 | 0.65
[8 empty] | -0.15 | 0.09 | -0.15 | -0.03 | [12 empty] | -0.35 | 0.66 | -0.35 | 0.65
[8 empty] | -0.15 | 0.09 | -0.15 | -0.03 | [12 empty] | -0.35 | 0.67 | -0.35 | 0.65
[8 empty] | -0.15 | 0.09 | -0.15 | -0.03 | [12 empty] | -0.35 | 0.67 | -0.35 | 0.66
[8 empty] | -0.15 | 0.09 | -0.15 | -0.02 | [12 empty] | -0.35 | 0.67 | -0.35 | 0.66
[8 empty] | -0.15 | 0.09 | -0.15 | -0.02 | [12 empty] | -0.35 | 0.67 | -0.35 | 0.66
[8 empty] | -0.15 | 0.09 | -0.15 | -0.02 | [12 empty] | -0.35 | 0.67 | -0.35 | 0.66
[8 empty] | -0.15 | 0.09 | -0.15 | -0.02 | [12 empty] | -0.35 | 0.68 | -0.35 | 0.67
[8 empty] | -0.14 | 0.09 | -0.14 | -0.02 | [12 empty] | -0.35 | 0.68 | -0.34 | 0.67
[8 empty] | -0.14 | 0.09 | -0.14 | -0.02 | [12 empty] | -0.34 | 0.68 | -0.34 | 0.67
[8 empty] | -0.14 | 0.09 | -0.14 | -0.02 | [12 empty] | -0.34 | 0.68 | -0.34 | 0.67
[8 empty] | -0.14 | 0.09 | -0.14 | -0.02 | [12 empty] | -0.34 | 0.68 | -0.34 | 0.68
[8 empty] | -0.14 | 0.09 | -0.14 | -0.02 | [12 empty] | -0.34 | 0.68 | -0.34 | 0.68
[8 empty] | -0.14 | 0.09 | -0.14 | -0.01 | [12 empty] | -0.34 | 0.69 | -0.34 | 0.68
[8 empty] | -0.14 | 0.09 | -0.14 | -0.01 | [12 empty] | -0.34 | 0.69 | -0.34 | 0.68
[8 empty] | -0.14 | 0.09 | -0.14 | -0.01 | [12 empty] | -0.34 | 0.69 | -0.34 | 0.69
[8 empty] | -0.14 | 0.09 | -0.14 | -0.01 | [12 empty] | -0.34 | 0.69 | -0.34 | 0.69
[8 empty] | -0.14 | 0.09 | -0.14 | -0.01 | [12 empty] | -0.34 | 0.69 | -0.34 | 0.69
[8 empty] | -0.14 | 0.09 | -0.14 | -0.01 | [12 empty] | -0.34 | 0.69 | -0.34 | 0.69
[8 empty] | -0.13 | 0.09 | -0.13 | -0.01 | [12 empty] | -0.34 | 0.7 | -0.33 | 0.7
[8 empty] | -0.13 | 0.09 | -0.13 | -0.01 | [12 empty] | -0.33 | 0.7 | -0.33 | 0.7
[8 empty] | -0.13 | 0.09 | -0.13 | -0.01 | [12 empty] | -0.33 | 0.7 | -0.33 | 0.7
[8 empty] | -0.13 | 0.09 | -0.13 | -0.01 | [12 empty] | -0.33 | 0.7 | -0.33 | 0.71
[8 empty] | -0.13 | 0.09 | -0.13 | 0 | [12 empty] | -0.33 | 0.7 | -0.33 | 0.71
[8 empty] | -0.13 | 0.09 | -0.13 | 0 | [12 empty] | -0.33 | 0.71 | -0.33 | 0.71
[8 empty] | -0.13 | 0.09 | -0.13 | 0 | [12 empty] | -0.33 | 0.71 | -0.33 | 0.71
[8 empty] | -0.13 | 0.09 | -0.13 | 0 | [12 empty] | -0.33 | 0.71 | -0.33 | 0.72
[8 empty] | -0.13 | 0.09 | -0.13 | -0.000884 | [12 empty] | -0.33 | 0.71 | -0.33 | 0.72
[8 empty] | -0.13 | 0.1 | -0.13 | 0 | [12 empty] | -0.33 | 0.72 | -0.33 | 0.72
[8 empty] | -0.12 | 0.1 | -0.12 | 0 | [12 empty] | -0.33 | 0.72 | -0.32 | 0.73
[8 empty] | -0.12 | 0.1 | -0.12 | 0 | [12 empty] | -0.32 | 0.72 | -0.32 | 0.73
[8 empty] | -0.12 | 0.1 | -0.12 | 0 | [12 empty] | -0.32 | 0.72 | -0.32 | 0.73
[8 empty] | -0.12 | 0.1 | -0.12 | 0.01 | [12 empty] | -0.32 | 0.73 | -0.32 | 0.73
[8 empty] | -0.12 | 0.1 | -0.12 | 0 | [12 empty] | -0.32 | 0.73 | -0.32 | 0.74
[8 empty] | -0.12 | 0.1 | -0.12 | 0.01 | [12 empty] | -0.32 | 0.73 | -0.32 | 0.74
[8 empty] | -0.12 | 0.1 | -0.12 | 0.01 | [12 empty] | -0.32 | 0.73 | -0.32 | 0.74
[8 empty] | -0.12 | 0.1 | -0.12 | 0.01 | [12 empty] | -0.32 | 0.73 | -0.32 | 0.75
[8 empty] | -0.12 | 0.1 | -0.12 | 0.01 | [12 empty] | -0.32 | 0.74 | -0.32 | 0.75
[8 empty] | -0.12 | 0.1 | -0.12 | 0.01 | [12 empty] | -0.32 | 0.74 | -0.32 | 0.75
[8 empty] | -0.11 | 0.1 | -0.11 | 0.01 | [12 empty] | -0.32 | 0.74 | -0.31 | 0.75
[8 empty] | -0.11 | 0.1 | -0.11 | 0.01 | [12 empty] | -0.31 | 0.74 | -0.31 | 0.76
[8 empty] | -0.11 | 0.1 | -0.11 | 0.01 | [12 empty] | -0.31 | 0.75 | -0.31 | 0.76
[8 empty] | -0.11 | 0.1 | -0.11 | 0.01 | [12 empty] | -0.31 | 0.75 | -0.31 | 0.76
[8 empty] | -0.11 | 0.1 | -0.11 | 0.01 | [12 empty] | -0.31 | 0.75 | -0.31 | 0.77
[8 empty] | -0.11 | 0.1 | -0.11 | 0.01 | [12 empty] | -0.31 | 0.75 | -0.31 | 0.77
[8 empty] | -0.11 | 0.1 | -0.11 | 0.02 | [12 empty] | -0.31 | 0.76 | -0.31 | 0.77
[8 empty] | -0.11 | 0.1 | -0.11 | 0.02 | [12 empty] | -0.31 | 0.76 | -0.31 | 0.78
[8 empty] | -0.11 | 0.1 | -0.11 | 0.02 | [12 empty] | -0.31 | 0.76 | -0.31 | 0.78
[8 empty] | -0.11 | 0.1 | -0.11 | 0.02 | [12 empty] | -0.31 | 0.76 | -0.3 | 0.78
[8 empty] | -0.1 | 0.11 | -0.1 | 0.02 | [12 empty] | -0.3 | 0.77 | -0.3 | 0.78
[8 empty] | -0.1 | 0.11 | -0.1 | 0.02 | [12 empty] | -0.3 | 0.77 | -0.3 | 0.79
[8 empty] | -0.1 | 0.11 | -0.1 | 0.02 | [12 empty] | -0.3 | 0.77 | -0.3 | 0.79
[8 empty] | -0.1 | 0.11 | -0.1 | 0.02 | [12 empty] | -0.3 | 0.78 | -0.3 | 0.79
[8 empty] | -0.1 | 0.11 | -0.1 | 0.02 | [12 empty] | -0.3 | 0.78 | -0.3 | 0.8
[8 empty] | -0.1 | 0.11 | -0.1 | 0.03 | [12 empty] | -0.3 | 0.78 | -0.3 | 0.8
[8 empty] | -0.1 | 0.11 | -0.1 | 0.03 | [12 empty] | -0.3 | 0.78 | -0.3 | 0.8
[8 empty] | -0.1 | 0.11 | -0.1 | 0.03 | [12 empty] | -0.3 | 0.79 | -0.3 | 0.8
[8 empty] | -0.1 | 0.11 | -0.1 | 0.03 | [12 empty] | -0.3 | 0.79 | -0.3 | 0.81
[8 empty] | -0.1 | 0.11 | -0.1 | 0.03 | [12 empty] | -0.3 | 0.79 | -0.29 | 0.81
[8 empty] | -0.09 | 0.11 | -0.09 | 0.03 | [12 empty] | -0.29 | 0.79 | -0.29 | 0.81
[8 empty] | -0.09 | 0.11 | -0.09 | 0.03 | [12 empty] | -0.29 | 0.8 | -0.29 | 0.82
[8 empty] | -0.09 | 0.11 | -0.09 | 0.03 | [12 empty] | -0.29 | 0.8 | -0.29 | 0.82
[8 empty] | -0.09 | 0.11 | -0.09 | 0.03 | [12 empty] | -0.29 | 0.8 | -0.29 | 0.82
[8 empty] | -0.09 | 0.11 | -0.09 | 0.03 | [12 empty] | -0.29 | 0.8 | -0.29 | 0.82
[8 empty] | -0.09 | 0.11 | -0.09 | 0.03 | [12 empty] | -0.29 | 0.8 | -0.29 | 0.82
[8 empty] | -0.09 | 0.11 | -0.09 | 0.04 | [12 empty] | -0.29 | 0.81 | -0.29 | 0.83
[8 empty] | -0.09 | 0.11 | -0.09 | 0.04 | [12 empty] | -0.29 | 0.81 | -0.29 | 0.83
[8 empty] | -0.09 | 0.12 | -0.09 | 0.04 | [12 empty] | -0.29 | 0.81 | -0.29 | 0.83
[8 empty] | -0.09 | 0.12 | -0.09 | 0.04 | [12 empty] | -0.29 | 0.81 | -0.28 | 0.84
[8 empty] | -0.08 | 0.12 | -0.08 | 0.04 | [12 empty] | -0.28 | 0.82 | -0.28 | 0.84
[8 empty] | -0.08 | 0.12 | -0.08 | 0.04 | [12 empty] | -0.28 | 0.82 | -0.28 | 0.84
[8 empty] | -0.08 | 0.12 | -0.08 | 0.04 | [12 empty] | -0.28 | 0.82 | -0.28 | 0.85
[8 empty] | -0.08 | 0.12 | -0.08 | 0.04 | [12 empty] | -0.28 | 0.82 | -0.28 | 0.85
[8 empty] | -0.08 | 0.12 | -0.08 | 0.04 | [12 empty] | -0.28 | 0.83 | -0.28 | 0.85
[8 empty] | -0.08 | 0.12 | -0.08 | 0.05 | [12 empty] | -0.28 | 0.83 | -0.28 | 0.85
[8 empty] | -0.08 | 0.12 | -0.08 | 0.05 | [12 empty] | -0.28 | 0.83 | -0.28 | 0.86
[8 empty] | -0.08 | 0.12 | -0.08 | 0.05 | [12 empty] | -0.28 | 0.83 | -0.28 | 0.86
[8 empty] | -0.08 | 0.12 | -0.08 | 0.05 | [12 empty] | -0.28 | 0.83 | -0.28 | 0.86
[8 empty] | -0.07 | 0.12 | -0.07 | 0.05 | [12 empty] | -0.28 | 0.83 | -0.28 | 0.86
[8 empty] | -0.07 | 0.12 | -0.07 | 0.05 | [12 empty] | -0.28 | 0.84 | -0.27 | 0.87
[8 empty] | -0.07 | 0.12 | -0.07 | 0.05 | [12 empty] | -0.27 | 0.84 | -0.27 | 0.87
[8 empty] | -0.07 | 0.12 | -0.07 | 0.05 | [12 empty] | -0.27 | 0.84 | -0.27 | 0.87
[8 empty] | -0.07 | 0.13 | -0.07 | 0.05 | [12 empty] | -0.27 | 0.84 | -0.27 | 0.87
[8 empty] | -0.07 | 0.12 | -0.07 | 0.06 | [12 empty] | -0.27 | 0.84 | -0.27 | 0.87
[8 empty] | -0.07 | 0.13 | -0.07 | 0.06 | [12 empty] | -0.27 | 0.84 | -0.27 | 0.88
[8 empty] | -0.07 | 0.13 | -0.07 | 0.06 | [12 empty] | -0.27 | 0.85 | -0.27 | 0.88
[8 empty] | -0.07 | 0.13 | -0.07 | 0.06 | [12 empty] | -0.27 | 0.85 | -0.27 | 0.88
[8 empty] | -0.07 | 0.13 | -0.07 | 0.06 | [12 empty] | -0.27 | 0.85 | -0.27 | 0.88
[8 empty] | -0.07 | 0.13 | -0.07 | 0.06 | [12 empty] | -0.27 | 0.85 | -0.27 | 0.88
[8 empty] | -0.06 | 0.13 | -0.06 | 0.06 | [12 empty] | -0.27 | 0.85 | -0.26 | 0.89
[8 empty] | -0.06 | 0.13 | -0.06 | 0.06 | [12 empty] | -0.26 | 0.86 | -0.26 | 0.89
[8 empty] | -0.06 | 0.13 | -0.06 | 0.06 | [12 empty] | -0.26 | 0.86 | -0.26 | 0.89
[8 empty] | -0.06 | 0.13 | -0.06 | 0.06 | [12 empty] | -0.26 | 0.86 | -0.26 | 0.89
[8 empty] | -0.06 | 0.14 | -0.06 | 0.07 | [12 empty] | -0.26 | 0.86 | -0.26 | 0.89
[8 empty] | -0.06 | 0.13 | -0.06 | 0.07 | [12 empty] | -0.26 | 0.86 | -0.26 | 0.9
[8 empty] | -0.06 | 0.14 | -0.06 | 0.07 | [12 empty] | -0.26 | 0.86 | -0.26 | 0.9
[8 empty] | -0.06 | 0.14 | -0.06 | 0.07 | [12 empty] | -0.26 | 0.86 | -0.26 | 0.9
[8 empty] | -0.06 | 0.14 | -0.06 | 0.07 | [12 empty] | -0.26 | 0.86 | -0.26 | 0.9
[8 empty] | -0.06 | 0.14 | -0.06 | 0.07 | [12 empty] | -0.26 | 0.87 | -0.26 | 0.9
[8 empty] | -0.05 | 0.14 | -0.05 | 0.07 | [12 empty] | -0.26 | 0.87 | -0.25 | 0.9
[8 empty] | -0.05 | 0.14 | -0.05 | 0.07 | [12 empty] | -0.25 | 0.87 | -0.25 | 0.91
[8 empty] | -0.05 | 0.14 | -0.05 | 0.07 | [12 empty] | -0.25 | 0.87 | -0.25 | 0.91
[8 empty] | -0.05 | 0.14 | -0.05 | 0.08 | [12 empty] | -0.25 | 0.87 | -0.25 | 0.91
[8 empty] | -0.05 | 0.15 | -0.05 | 0.08 | [12 empty] | -0.25 | 0.87 | -0.25 | 0.91
[8 empty] | -0.05 | 0.15 | -0.05 | 0.08 | [12 empty] | -0.25 | 0.87 | -0.25 | 0.91
[8 empty] | -0.05 | 0.15 | -0.05 | 0.08 | [12 empty] | -0.25 | 0.88 | -0.25 | 0.91
[8 empty] | -0.05 | 0.15 | -0.05 | 0.08 | [12 empty] | -0.25 | 0.88 | -0.25 | 0.92
[8 empty] | -0.05 | 0.15 | -0.05 | 0.08 | [12 empty] | -0.25 | 0.88 | -0.25 | 0.92
[8 empty] | -0.04 | 0.15 | -0.04 | 0.08 | [12 empty] | -0.25 | 0.88 | -0.25 | 0.92
[8 empty] | -0.04 | 0.15 | -0.04 | 0.08 | [12 empty] | -0.25 | 0.88 | -0.24 | 0.92
[8 empty] | -0.04 | 0.15 | -0.04 | 0.09 | [12 empty] | -0.24 | 0.88 | -0.24 | 0.92
[8 empty] | -0.04 | 0.16 | -0.04 | 0.09 | [12 empty] | -0.24 | 0.88 | -0.24 | 0.92
[8 empty] | -0.04 | 0.16 | -0.04 | 0.09 | [12 empty] | -0.24 | 0.88 | -0.24 | 0.92
[8 empty] | -0.04 | 0.16 | -0.04 | 0.09 | [12 empty] | -0.24 | 0.88 | -0.24 | 0.93
[8 empty] | -0.04 | 0.16 | -0.04 | 0.09 | [12 empty] | -0.24 | 0.88 | -0.24 | 0.93
[8 empty] | -0.04 | 0.16 | -0.04 | 0.09 | [12 empty] | -0.24 | 0.88 | -0.24 | 0.93
[8 empty] | -0.04 | 0.16 | -0.04 | 0.1 | [12 empty] | -0.24 | 0.88 | -0.24 | 0.93
[8 empty] | -0.04 | 0.17 | -0.04 | 0.09 | [12 empty] | -0.24 | 0.89 | -0.24 | 0.93
[8 empty] | -0.04 | 0.17 | -0.04 | 0.1 | [12 empty] | -0.24 | 0.89 | -0.23 | 0.93
[8 empty] | -0.03 | 0.17 | -0.03 | 0.1 | [12 empty] | -0.23 | 0.89 | -0.23 | 0.93
[8 empty] | -0.03 | 0.17 | -0.03 | 0.1 | [12 empty] | -0.23 | 0.89 | -0.23 | 0.93
[8 empty] | -0.03 | 0.17 | -0.03 | 0.1 | [12 empty] | -0.23 | 0.89 | -0.23 | 0.94
[8 empty] | -0.03 | 0.18 | -0.03 | 0.1 | [12 empty] | -0.23 | 0.89 | -0.23 | 0.94
[8 empty] | -0.03 | 0.18 | -0.03 | 0.1 | [12 empty] | -0.23 | 0.89 | -0.23 | 0.94
[8 empty] | -0.03 | 0.18 | -0.03 | 0.11 | [12 empty] | -0.23 | 0.89 | -0.23 | 0.94
[8 empty] | -0.03 | 0.18 | -0.03 | 0.11 | [12 empty] | -0.23 | 0.89 | -0.23 | 0.94
[8 empty] | -0.03 | 0.18 | -0.03 | 0.11 | [12 empty] | -0.23 | 0.89 | -0.23 | 0.94
[8 empty] | -0.03 | 0.19 | -0.03 | 0.11 | [12 empty] | -0.23 | 0.89 | -0.23 | 0.94
[8 empty] | -0.03 | 0.19 | -0.03 | 0.11 | [12 empty] | -0.23 | 0.9 | -0.23 | 0.94
[8 empty] | -0.02 | 0.19 | -0.02 | 0.12 | [12 empty] | -0.23 | 0.89 | -0.22 | 0.94
[8 empty] | -0.02 | 0.19 | -0.02 | 0.12 | [12 empty] | -0.22 | 0.9 | -0.22 | 0.95
[8 empty] | -0.02 | 0.2 | -0.02 | 0.12 | [12 empty] | -0.22 | 0.9 | -0.22 | 0.95
[8 empty] | -0.02 | 0.2 | -0.02 | 0.12 | [12 empty] | -0.22 | 0.9 | -0.22 | 0.95
[8 empty] | -0.02 | 0.2 | -0.02 | 0.12 | [12 empty] | -0.22 | 0.9 | -0.22 | 0.95
[8 empty] | -0.02 | 0.21 | -0.02 | 0.12 | [12 empty] | -0.22 | 0.9 | -0.22 | 0.95
[8 empty] | -0.02 | 0.21 | -0.02 | 0.13 | [12 empty] | -0.22 | 0.9 | -0.22 | 0.95
[8 empty] | -0.02 | 0.21 | -0.02 | 0.13 | [12 empty] | -0.22 | 0.9 | -0.22 | 0.95
[8 empty] | -0.02 | 0.21 | -0.02 | 0.13 | [12 empty] | -0.22 | 0.9 | -0.22 | 0.95
[8 empty] | -0.01 | 0.22 | -0.01 | 0.13 | [12 empty] | -0.22 | 0.9 | -0.22 | 0.95
[8 empty] | -0.01 | 0.22 | -0.01 | 0.13 | [12 empty] | -0.22 | 0.9 | -0.21 | 0.95
[8 empty] | -0.01 | 0.22 | -0.01 | 0.14 | [12 empty] | -0.21 | 0.9 | -0.21 | 0.96
[8 empty] | -0.01 | 0.22 | -0.01 | 0.14 | [12 empty] | -0.21 | 0.9 | -0.21 | 0.96
[8 empty] | -0.01 | 0.23 | -0.01 | 0.14 | [12 empty] | -0.21 | 0.9 | -0.21 | 0.96
[8 empty] | -0.01 | 0.23 | -0.01 | 0.14 | [12 empty] | -0.21 | 0.9 | -0.21 | 0.96
[8 empty] | -0.01 | 0.23 | -0.01 | 0.15 | [12 empty] | -0.21 | 0.91 | -0.21 | 0.96
[8 empty] | -0.01 | 0.24 | -0.01 | 0.15 | [12 empty] | -0.21 | 0.91 | -0.21 | 0.96
[8 empty] | -0.01 | 0.24 | -0.01 | 0.15 | [12 empty] | -0.21 | 0.91 | -0.21 | 0.96
[8 empty] | -0.01 | 0.25 | -0.01 | 0.15 | [12 empty] | -0.21 | 0.91 | -0.21 | 0.96
[8 empty] | -0.01 | 0.25 | -0.01 | 0.16 | [12 empty] | -0.21 | 0.91 | -0.2 | 0.97
[8 empty] | 0 | 0.25 | 0 | 0.16 | [12 empty] | -0.2 | 0.91 | -0.2 | 0.97
[8 empty] | 0 | 0.26 | 0 | 0.16 | [12 empty] | -0.2 | 0.91 | -0.2 | 0.97
[8 empty] | 0 | 0.26 | 0 | 0.16 | [12 empty] | -0.2 | 0.91 | -0.2 | 0.97
[8 empty] | 0 | 0.26 | 0 | 0.17 | [12 empty] | -0.2 | 0.91 | -0.2 | 0.97
[24 empty] | -0.2 | 0.91 | -0.2 | 0.97
[24 empty] | -0.2 | 0.91 | -0.2 | 0.97
[24 empty] | -0.2 | 0.91 | -0.2 | 0.97
[24 empty] | -0.2 | 0.91 | -0.2 | 0.97
[24 empty] | -0.2 | 0.91 | -0.2 | 0.97
[24 empty] | -0.2 | 0.92 | -0.2 | 0.97
[24 empty] | -0.2 | 0.91 | -0.19 | 0.97
[24 empty] | -0.19 | 0.92 | -0.19 | 0.98
[24 empty] | -0.19 | 0.92 | -0.19 | 0.98
[24 empty] | -0.19 | 0.92 | -0.19 | 0.98
[24 empty] | -0.19 | 0.92 | -0.19 | 0.98
[24 empty] | -0.19 | 0.92 | -0.19 | 0.98
[24 empty] | -0.19 | 0.92 | -0.19 | 0.98
[24 empty] | -0.19 | 0.92 | -0.19 | 0.98
[24 empty] | -0.19 | 0.92 | -0.19 | 0.98
[24 empty] | -0.19 | 0.92 | -0.19 | 0.98
[24 empty] | -0.19 | 0.92 | -0.18 | 0.98
[24 empty] | -0.18 | 0.92 | -0.18 | 0.98
[24 empty] | -0.18 | 0.92 | -0.18 | 0.98
[24 empty] | -0.18 | 0.92 | -0.18 | 0.98
[24 empty] | -0.18 | 0.92 | -0.18 | 0.99
[24 empty] | -0.18 | 0.93 | -0.18 | 0.99
[24 empty] | -0.18 | 0.93 | -0.18 | 0.99
[24 empty] | -0.18 | 0.93 | -0.18 | 0.99
[24 empty] | -0.18 | 0.93 | -0.18 | 0.99
[24 empty] | -0.18 | 0.93 | -0.17 | 0.99
[24 empty] | -0.17 | 0.93 | -0.17 | 0.99
[24 empty] | -0.17 | 0.93 | -0.17 | 0.99
[24 empty] | -0.17 | 0.93 | -0.17 | 0.99
[24 empty] | -0.17 | 0.93 | -0.17 | 0.99
[24 empty] | -0.17 | 0.93 | -0.17 | 0.99
[24 empty] | -0.17 | 0.93 | -0.17 | 1
[24 empty] | -0.17 | 0.93 | -0.17 | 1
[24 empty] | -0.17 | 0.93 | -0.17 | 1
[24 empty] | -0.17 | 0.93 | -0.17 | 1
[24 empty] | -0.17 | 0.94 | -0.17 | 1
[24 empty] | -0.17 | 0.94 | -0.16 | 1
[24 empty] | -0.16 | 0.94 | -0.16 | 1
[24 empty] | -0.16 | 0.94 | -0.16 | 1
[24 empty] | -0.16 | 0.94 | -0.16 | 1
[24 empty] | -0.16 | 0.94 | -0.16 | 1
[24 empty] | -0.16 | 0.94 | -0.16 | 1.01
[24 empty] | -0.16 | 0.94 | -0.16 | 1.01
[24 empty] | -0.16 | 0.94 | -0.16 | 1.01
[24 empty] | -0.16 | 0.94 | -0.16 | 1.01
[24 empty] | -0.16 | 0.94 | -0.16 | 1.01
[24 empty] | -0.16 | 0.94 | -0.15 | 1.01
[24 empty] | -0.15 | 0.95 | -0.15 | 1.01
[24 empty] | -0.15 | 0.95 | -0.15 | 1.01
[24 empty] | -0.15 | 0.95 | -0.15 | 1.01
[24 empty] | -0.15 | 0.95 | -0.15 | 1.01
[24 empty] | -0.15 | 0.95 | -0.15 | 1.01
[24 empty] | -0.15 | 0.95 | -0.15 | 1.02
[24 empty] | -0.15 | 0.95 | -0.15 | 1.02
[24 empty] | -0.15 | 0.95 | -0.15 | 1.02
[24 empty] | -0.15 | 0.95 | -0.14 | 1.02
[24 empty] | -0.14 | 0.95 | -0.14 | 1.02
[24 empty] | -0.14 | 0.95 | -0.14 | 1.02
[24 empty] | -0.14 | 0.96 | -0.14 | 1.02
[24 empty] | -0.14 | 0.96 | -0.14 | 1.02
[24 empty] | -0.14 | 0.96 | -0.14 | 1.03
[24 empty] | -0.14 | 0.96 | -0.14 | 1.03
[24 empty] | -0.14 | 0.96 | -0.14 | 1.03
[24 empty] | -0.14 | 0.96 | -0.14 | 1.03
[24 empty] | -0.14 | 0.96 | -0.14 | 1.03
[24 empty] | -0.14 | 0.96 | -0.14 | 1.03
[24 empty] | -0.14 | 0.96 | -0.13 | 1.03
[24 empty] | -0.13 | 0.96 | -0.13 | 1.03
[24 empty] | -0.13 | 0.97 | -0.13 | 1.04
[24 empty] | -0.13 | 0.97 | -0.13 | 1.04
[24 empty] | -0.13 | 0.97 | -0.13 | 1.04
[24 empty] | -0.13 | 0.97 | -0.13 | 1.04
[24 empty] | -0.13 | 0.97 | -0.13 | 1.04
[24 empty] | -0.13 | 0.97 | -0.13 | 1.04
[24 empty] | -0.13 | 0.98 | -0.13 | 1.04
[24 empty] | -0.13 | 0.98 | -0.13 | 1.05
[24 empty] | -0.13 | 0.98 | -0.12 | 1.05
[24 empty] | -0.12 | 0.98 | -0.12 | 1.05
[24 empty] | -0.12 | 0.98 | -0.12 | 1.05
[24 empty] | -0.12 | 0.98 | -0.12 | 1.05
[24 empty] | -0.12 | 0.98 | -0.12 | 1.05
[24 empty] | -0.12 | 0.98 | -0.12 | 1.05
[24 empty] | -0.12 | 0.99 | -0.12 | 1.06
[24 empty] | -0.12 | 0.98 | -0.12 | 1.06
[24 empty] | -0.12 | 0.99 | -0.12 | 1.06
[24 empty] | -0.12 | 0.99 | -0.12 | 1.06
[24 empty] | -0.12 | 0.99 | -0.11 | 1.06
[24 empty] | -0.11 | 0.99 | -0.11 | 1.06
[24 empty] | -0.11 | 1 | -0.11 | 1.07
[24 empty] | -0.11 | 1 | -0.11 | 1.07
[24 empty] | -0.11 | 1 | -0.11 | 1.07
[24 empty] | -0.11 | 1 | -0.11 | 1.07
[24 empty] | -0.11 | 1 | -0.11 | 1.08
[24 empty] | -0.11 | 1 | -0.11 | 1.08
[24 empty] | -0.11 | 1 | -0.11 | 1.08
[24 empty] | -0.11 | 1 | -0.11 | 1.08
[24 empty] | -0.11 | 1.01 | -0.1 | 1.08
[24 empty] | -0.1 | 1.01 | -0.1 | 1.09
[24 empty] | -0.1 | 1.01 | -0.1 | 1.09
[24 empty] | -0.1 | 1.01 | -0.1 | 1.09
[24 empty] | -0.1 | 1.01 | -0.1 | 1.09
[24 empty] | -0.1 | 1.01 | -0.1 | 1.09
[24 empty] | -0.1 | 1.02 | -0.1 | 1.1
[24 empty] | -0.1 | 1.02 | -0.1 | 1.1
[24 empty] | -0.1 | 1.02 | -0.1 | 1.1
[24 empty] | -0.1 | 1.02 | -0.1 | 1.1
[24 empty] | -0.1 | 1.03 | -0.09 | 1.11
[24 empty] | -0.09 | 1.03 | -0.09 | 1.11
[24 empty] | -0.09 | 1.03 | -0.09 | 1.11
[24 empty] | -0.09 | 1.03 | -0.09 | 1.11
[24 empty] | -0.09 | 1.03 | -0.09 | 1.12
[24 empty] | -0.09 | 1.04 | -0.09 | 1.12
[24 empty] | -0.09 | 1.04 | -0.09 | 1.12
[24 empty] | -0.09 | 1.04 | -0.09 | 1.12
[24 empty] | -0.09 | 1.05 | -0.09 | 1.13
[24 empty] | -0.09 | 1.05 | -0.09 | 1.13
[24 empty] | -0.09 | 1.05 | -0.08 | 1.13
[24 empty] | -0.08 | 1.05 | -0.08 | 1.14
[24 empty] | -0.08 | 1.05 | -0.08 | 1.14
[24 empty] | -0.08 | 1.06 | -0.08 | 1.14
[24 empty] | -0.08 | 1.06 | -0.08 | 1.14
[24 empty] | -0.08 | 1.07 | -0.08 | 1.15
[24 empty] | -0.08 | 1.07 | -0.08 | 1.15
[24 empty] | -0.08 | 1.07 | -0.08 | 1.16
[24 empty] | -0.08 | 1.07 | -0.08 | 1.16
[24 empty] | -0.08 | 1.08 | -0.07 | 1.16
[24 empty] | -0.07 | 1.08 | -0.07 | 1.17
[24 empty] | -0.07 | 1.08 | -0.07 | 1.17
[24 empty] | -0.07 | 1.08 | -0.07 | 1.17
[24 empty] | -0.07 | 1.09 | -0.07 | 1.18
[24 empty] | -0.07 | 1.09 | -0.07 | 1.18
[24 empty] | -0.07 | 1.09 | -0.07 | 1.18
[24 empty] | -0.07 | 1.1 | -0.07 | 1.19
[24 empty] | -0.07 | 1.1 | -0.07 | 1.19
[24 empty] | -0.07 | 1.1 | -0.07 | 1.19
[24 empty] | -0.07 | 1.11 | -0.07 | 1.2
[24 empty] | -0.07 | 1.11 | -0.06 | 1.2
[24 empty] | -0.06 | 1.12 | -0.06 | 1.21
[24 empty] | -0.06 | 1.12 | -0.06 | 1.21
[24 empty] | -0.06 | 1.12 | -0.06 | 1.21
[24 empty] | -0.06 | 1.12 | -0.06 | 1.22
[24 empty] | -0.06 | 1.13 | -0.06 | 1.22
[24 empty] | -0.06 | 1.13 | -0.06 | 1.23
[24 empty] | -0.06 | 1.14 | -0.06 | 1.23
[24 empty] | -0.06 | 1.14 | -0.06 | 1.23
[24 empty] | -0.06 | 1.15 | -0.06 | 1.24
[24 empty] | -0.06 | 1.15 | -0.05 | 1.25
[24 empty] | -0.05 | 1.15 | -0.05 | 1.25
[24 empty] | -0.05 | 1.16 | -0.05 | 1.26
[24 empty] | -0.05 | 1.16 | -0.05 | 1.26
[24 empty] | -0.05 | 1.17 | -0.05 | 1.26
[24 empty] | -0.05 | 1.17 | -0.05 | 1.27
[24 empty] | -0.05 | 1.17 | -0.05 | 1.27
[24 empty] | -0.05 | 1.18 | -0.05 | 1.28
[24 empty] | -0.05 | 1.18 | -0.05 | 1.28
[24 empty] | -0.05 | 1.19 | -0.04 | 1.29
[24 empty] | -0.04 | 1.19 | -0.04 | 1.29
[24 empty] | -0.04 | 1.2 | -0.04 | 1.3
[24 empty] | -0.04 | 1.2 | -0.04 | 1.3
[24 empty] | -0.04 | 1.21 | -0.04 | 1.31
[24 empty] | -0.04 | 1.21 | -0.04 | 1.31
[24 empty] | -0.04 | 1.22 | -0.04 | 1.32
[24 empty] | -0.04 | 1.22 | -0.04 | 1.33
[24 empty] | -0.04 | 1.23 | -0.04 | 1.33
[24 empty] | -0.04 | 1.23 | -0.04 | 1.34
[24 empty] | -0.04 | 1.24 | -0.04 | 1.34
[24 empty] | -0.04 | 1.24 | -0.03 | 1.35
[24 empty] | -0.03 | 1.25 | -0.03 | 1.35
[24 empty] | -0.03 | 1.25 | -0.03 | 1.36
[24 empty] | -0.03 | 1.25 | -0.03 | 1.37
[24 empty] | -0.03 | 1.26 | -0.03 | 1.37
[24 empty] | -0.03 | 1.26 | -0.03 | 1.38
[24 empty] | -0.03 | 1.27 | -0.03 | 1.38
[24 empty] | -0.03 | 1.27 | -0.03 | 1.39
[24 empty] | -0.03 | 1.28 | -0.03 | 1.39
[24 empty] | -0.03 | 1.28 | -0.03 | 1.4
[24 empty] | -0.03 | 1.29 | -0.02 | 1.41
[24 empty] | -0.02 | 1.3 | -0.02 | 1.41
[24 empty] | -0.02 | 1.3 | -0.02 | 1.42
[24 empty] | -0.02 | 1.3 | -0.02 | 1.42
[24 empty] | -0.02 | 1.31 | -0.02 | 1.43
[24 empty] | -0.02 | 1.31 | -0.02 | 1.44
[24 empty] | -0.02 | 1.32 | -0.02 | 1.44
[24 empty] | -0.02 | 1.32 | -0.02 | 1.45
[24 empty] | -0.02 | 1.33 | -0.02 | 1.45
[24 empty] | -0.02 | 1.34 | -0.01 | 1.46
[24 empty] | -0.01 | 1.34 | -0.01 | 1.47
[24 empty] | -0.01 | 1.34 | -0.01 | 1.48
[24 empty] | -0.01 | 1.35 | -0.01 | 1.48
[24 empty] | -0.01 | 1.35 | -0.01 | 1.49
[24 empty] | -0.01 | 1.36 | -0.01 | 1.49
[24 empty] | -0.01 | 1.37 | -0.01 | 1.5
[24 empty] | -0.01 | 1.37 | -0.01 | 1.5
[24 empty] | -0.01 | 1.38 | -0.01 | 1.51
[24 empty] | -0.01 | 1.38 | -0.01 | 1.52
[24 empty] | -0.01 | 1.38 | -0.01 | 1.52
[24 empty] | -0.01 | 1.39 | 0 | 1.53
[24 empty] | 0 | 1.39 | 0 | 1.54
[24 empty] | 0 | 1.4 | 0 | 1.54
[24 empty] | 0 | 1.4 | 0 | 1.55

## Fig. S10
Temperature (°C) | Conversion (%) | Error bars | Yield of GBL (%) | Error bars | FE (%) | Error bars
20 | 12.8 | 0.8 | 7.75 | 0.81 | 7.95 | 1.66
40 | 24.87 | 3.16 | 18.06 | 2.72 | 18.6 | 4.63
60 | 39.44 | 6.36 | 38.15 | 6.06 | 39.31 | 10.11
80 | 69.75 | 1.3 | 68.4 | 1.18 | 71.71 | 3.67

## Fig. S11
Potential | Current density | Potential | Current density
Without 20 mM 2-FO |  | With 20 mM 2-FO
0 | 2.63 | -0.01 | 3.78
0 | 2.57 | -0.01 | 3.77
-0.01 | 2.51 | -0.01 | 3.77
-0.01 | 2.46 | -0.01 | 3.76
-0.01 | 2.4 | -0.01 | 3.76
-0.01 | 2.36 | -0.01 | 3.75
-0.01 | 2.31 | 0 | 3.74
-0.01 | 2.27 | 0 | 3.74
-0.01 | 2.22 | 0 | 3.73
-0.01 | 2.18 | 0 | 3.73
-0.01 | 2.15 | 0 | 3.7
-0.01 | 2.11 | 0 | 3.62
-0.01 | 2.08 | 0 | 3.54
-0.02 | 2.04 | 0 | 3.45
-0.02 | 2.01 | 0 | 3.38
-0.02 | 1.98 | -0.01 | 3.32
-0.02 | 1.95 | -0.01 | 3.25
-0.02 | 1.92 | -0.01 | 3.2
-0.02 | 1.89 | -0.01 | 3.14
-0.02 | 1.86 | -0.01 | 3.1
-0.02 | 1.84 | -0.01 | 3.06
-0.02 | 1.81 | -0.01 | 3.02
-0.03 | 1.79 | -0.01 | 2.97
-0.03 | 1.77 | -0.01 | 2.93
-0.03 | 1.74 | -0.01 | 2.89
-0.03 | 1.72 | -0.01 | 2.85
-0.03 | 1.7 | -0.02 | 2.81
-0.03 | 1.68 | -0.02 | 2.78
-0.03 | 1.66 | -0.02 | 2.74
-0.03 | 1.63 | -0.02 | 2.71
-0.03 | 1.62 | -0.02 | 2.68
-0.03 | 1.6 | -0.02 | 2.65
-0.04 | 1.58 | -0.02 | 2.62
-0.04 | 1.56 | -0.02 | 2.6
-0.04 | 1.55 | -0.02 | 2.57
-0.04 | 1.53 | -0.03 | 2.54
-0.04 | 1.51 | -0.03 | 2.52
-0.04 | 1.5 | -0.03 | 2.49
-0.04 | 1.48 | -0.03 | 2.47
-0.04 | 1.46 | -0.03 | 2.44
-0.04 | 1.45 | -0.03 | 2.42
-0.04 | 1.43 | -0.03 | 2.4
-0.04 | 1.42 | -0.03 | 2.38
-0.05 | 1.41 | -0.03 | 2.36
-0.05 | 1.39 | -0.03 | 2.34
-0.05 | 1.38 | -0.04 | 2.32
-0.05 | 1.36 | -0.04 | 2.3
-0.05 | 1.35 | -0.04 | 2.28
-0.05 | 1.34 | -0.04 | 2.26
-0.05 | 1.33 | -0.04 | 2.24
-0.05 | 1.31 | -0.04 | 2.23
-0.05 | 1.3 | -0.04 | 2.21
-0.06 | 1.29 | -0.04 | 2.19
-0.06 | 1.28 | -0.04 | 2.17
-0.06 | 1.27 | -0.04 | 2.16
-0.06 | 1.25 | -0.04 | 2.14
-0.06 | 1.25 | -0.05 | 2.13
-0.06 | 1.23 | -0.05 | 2.11
-0.06 | 1.22 | -0.05 | 2.1
-0.06 | 1.21 | -0.05 | 2.09
-0.06 | 1.2 | -0.05 | 2.07
-0.06 | 1.19 | -0.05 | 2.06
-0.07 | 1.18 | -0.05 | 2.04
-0.07 | 1.17 | -0.05 | 2.03
-0.07 | 1.16 | -0.05 | 2.01
-0.07 | 1.15 | -0.06 | 2
-0.07 | 1.14 | -0.06 | 1.99
-0.07 | 1.13 | -0.06 | 1.97
-0.07 | 1.12 | -0.06 | 1.96
-0.07 | 1.11 | -0.06 | 1.95
-0.07 | 1.1 | -0.06 | 1.93
-0.07 | 1.09 | -0.06 | 1.92
-0.07 | 1.08 | -0.06 | 1.91
-0.08 | 1.07 | -0.06 | 1.9
-0.08 | 1.06 | -0.06 | 1.88
-0.08 | 1.05 | -0.07 | 1.87
-0.08 | 1.05 | -0.07 | 1.86
-0.08 | 1.04 | -0.07 | 1.85
-0.08 | 1.03 | -0.07 | 1.84
-0.08 | 1.02 | -0.07 | 1.82
-0.08 | 1.01 | -0.07 | 1.81
-0.08 | 1 | -0.07 | 1.8
-0.09 | 1 | -0.07 | 1.79
-0.09 | 0.99 | -0.07 | 1.78
-0.09 | 0.98 | -0.07 | 1.77
-0.09 | 0.97 | -0.07 | 1.75
-0.09 | 0.97 | -0.08 | 1.74
-0.09 | 0.96 | -0.08 | 1.73
-0.09 | 0.95 | -0.08 | 1.72
-0.09 | 0.94 | -0.08 | 1.71
-0.09 | 0.93 | -0.08 | 1.7
-0.09 | 0.93 | -0.08 | 1.69
-0.1 | 0.92 | -0.08 | 1.68
-0.1 | 0.91 | -0.08 | 1.67
-0.1 | 0.9 | -0.08 | 1.66
-0.1 | 0.9 | -0.09 | 1.65
-0.1 | 0.89 | -0.09 | 1.64
-0.1 | 0.88 | -0.09 | 1.62
-0.1 | 0.87 | -0.09 | 1.61
-0.1 | 0.87 | -0.09 | 1.6
-0.1 | 0.86 | -0.09 | 1.59
-0.1 | 0.85 | -0.09 | 1.58
-0.11 | 0.84 | -0.09 | 1.58
-0.11 | 0.84 | -0.09 | 1.56
-0.11 | 0.83 | -0.09 | 1.56
-0.11 | 0.82 | -0.1 | 1.55
-0.11 | 0.82 | -0.1 | 1.54
-0.11 | 0.81 | -0.1 | 1.53
-0.11 | 0.8 | -0.1 | 1.52
-0.11 | 0.8 | -0.1 | 1.51
-0.11 | 0.79 | -0.1 | 1.5
-0.11 | 0.78 | -0.1 | 1.49
-0.12 | 0.78 | -0.1 | 1.48
-0.12 | 0.77 | -0.1 | 1.47
-0.12 | 0.76 | -0.1 | 1.46
-0.12 | 0.76 | -0.11 | 1.45
-0.12 | 0.75 | -0.11 | 1.44
-0.12 | 0.75 | -0.11 | 1.43
-0.12 | 0.74 | -0.11 | 1.42
-0.12 | 0.73 | -0.11 | 1.41
-0.12 | 0.73 | -0.11 | 1.4
-0.12 | 0.72 | -0.11 | 1.39
-0.13 | 0.71 | -0.11 | 1.38
-0.13 | 0.71 | -0.11 | 1.37
-0.13 | 0.7 | -0.11 | 1.37
-0.13 | 0.69 | -0.12 | 1.36
-0.13 | 0.69 | -0.12 | 1.35
-0.13 | 0.68 | -0.12 | 1.34
-0.13 | 0.67 | -0.12 | 1.33
-0.13 | 0.67 | -0.12 | 1.32
-0.13 | 0.66 | -0.12 | 1.31
-0.13 | 0.66 | -0.12 | 1.3
-0.14 | 0.65 | -0.12 | 1.29
-0.14 | 0.64 | -0.12 | 1.29
-0.14 | 0.64 | -0.12 | 1.28
-0.14 | 0.63 | -0.13 | 1.27
-0.14 | 0.63 | -0.13 | 1.26
-0.14 | 0.62 | -0.13 | 1.26
-0.14 | 0.61 | -0.13 | 1.25
-0.14 | 0.61 | -0.13 | 1.24
-0.14 | 0.6 | -0.13 | 1.23
-0.14 | 0.6 | -0.13 | 1.22
-0.14 | 0.59 | -0.13 | 1.21
-0.15 | 0.59 | -0.13 | 1.21
-0.15 | 0.58 | -0.13 | 1.2
-0.15 | 0.57 | -0.14 | 1.19
-0.15 | 0.57 | -0.14 | 1.18
-0.15 | 0.56 | -0.14 | 1.17
-0.15 | 0.56 | -0.14 | 1.17
-0.15 | 0.55 | -0.14 | 1.16
-0.15 | 0.55 | -0.14 | 1.15
-0.15 | 0.54 | -0.14 | 1.14
-0.16 | 0.54 | -0.14 | 1.13
-0.16 | 0.53 | -0.14 | 1.13
-0.16 | 0.53 | -0.14 | 1.12
-0.16 | 0.52 | -0.14 | 1.11
-0.16 | 0.52 | -0.15 | 1.1
-0.16 | 0.51 | -0.15 | 1.1
-0.16 | 0.51 | -0.15 | 1.09
-0.16 | 0.5 | -0.15 | 1.08
-0.16 | 0.5 | -0.15 | 1.07
-0.16 | 0.49 | -0.15 | 1.07
-0.17 | 0.49 | -0.15 | 1.06
-0.17 | 0.48 | -0.15 | 1.05
-0.17 | 0.48 | -0.15 | 1.04
-0.17 | 0.47 | -0.16 | 1.04
-0.17 | 0.47 | -0.16 | 1.03
-0.17 | 0.47 | -0.16 | 1.03
-0.17 | 0.46 | -0.16 | 1.02
-0.17 | 0.46 | -0.16 | 1.01
-0.17 | 0.45 | -0.16 | 1.01
-0.17 | 0.45 | -0.16 | 1
-0.17 | 0.44 | -0.16 | 1
-0.18 | 0.44 | -0.16 | 0.99
-0.18 | 0.44 | -0.16 | 0.98
-0.18 | 0.43 | -0.17 | 0.98
-0.18 | 0.43 | -0.17 | 0.97
-0.18 | 0.42 | -0.17 | 0.97
-0.18 | 0.42 | -0.17 | 0.96
-0.18 | 0.42 | -0.17 | 0.95
-0.18 | 0.41 | -0.17 | 0.95
-0.18 | 0.41 | -0.17 | 0.94
-0.19 | 0.4 | -0.17 | 0.94
-0.19 | 0.4 | -0.17 | 0.93
-0.19 | 0.4 | -0.17 | 0.93
-0.19 | 0.39 | -0.17 | 0.92
-0.19 | 0.39 | -0.18 | 0.91
-0.19 | 0.39 | -0.18 | 0.91
-0.19 | 0.38 | -0.18 | 0.9
-0.19 | 0.38 | -0.18 | 0.9
-0.19 | 0.38 | -0.18 | 0.89
-0.19 | 0.37 | -0.18 | 0.88
-0.2 | 0.37 | -0.18 | 0.88
-0.2 | 0.37 | -0.18 | 0.87
-0.2 | 0.36 | -0.18 | 0.87
-0.2 | 0.36 | -0.19 | 0.86
-0.2 | 0.36 | -0.19 | 0.86
-0.2 | 0.35 | -0.19 | 0.85
-0.2 | 0.35 | -0.19 | 0.85
-0.2 | 0.35 | -0.19 | 0.84
-0.2 | 0.34 | -0.19 | 0.84
-0.2 | 0.34 | -0.19 | 0.83
-0.2 | 0.34 | -0.19 | 0.83
-0.21 | 0.33 | -0.19 | 0.82
-0.21 | 0.33 | -0.19 | 0.82
-0.21 | 0.33 | -0.2 | 0.82
-0.21 | 0.33 | -0.2 | 0.81
-0.21 | 0.32 | -0.2 | 0.81
-0.21 | 0.32 | -0.2 | 0.8
-0.21 | 0.32 | -0.2 | 0.8
-0.21 | 0.32 | -0.2 | 0.79
-0.21 | 0.32 | -0.2 | 0.79
-0.22 | 0.31 | -0.2 | 0.79
-0.22 | 0.31 | -0.2 | 0.78
-0.22 | 0.31 | -0.2 | 0.78
-0.22 | 0.31 | -0.2 | 0.77
-0.22 | 0.3 | -0.21 | 0.77
-0.22 | 0.3 | -0.21 | 0.76
-0.22 | 0.3 | -0.21 | 0.76
-0.22 | 0.3 | -0.21 | 0.76
-0.22 | 0.3 | -0.21 | 0.75
-0.22 | 0.29 | -0.21 | 0.75
-0.23 | 0.29 | -0.21 | 0.75
-0.23 | 0.29 | -0.21 | 0.74
-0.23 | 0.29 | -0.21 | 0.74
-0.23 | 0.29 | -0.22 | 0.73
-0.23 | 0.29 | -0.22 | 0.73
-0.23 | 0.28 | -0.22 | 0.73
-0.23 | 0.28 | -0.22 | 0.72
-0.23 | 0.28 | -0.22 | 0.72
-0.23 | 0.28 | -0.22 | 0.72
-0.23 | 0.28 | -0.22 | 0.71
-0.23 | 0.28 | -0.22 | 0.71
-0.24 | 0.28 | -0.22 | 0.71
-0.24 | 0.27 | -0.22 | 0.7
-0.24 | 0.27 | -0.23 | 0.7
-0.24 | 0.27 | -0.23 | 0.7
-0.24 | 0.27 | -0.23 | 0.69
-0.24 | 0.27 | -0.23 | 0.69
-0.24 | 0.27 | -0.23 | 0.69
-0.24 | 0.27 | -0.23 | 0.68
-0.24 | 0.27 | -0.23 | 0.68
-0.25 | 0.27 | -0.23 | 0.68
-0.25 | 0.27 | -0.23 | 0.67
-0.25 | 0.27 | -0.23 | 0.67
-0.25 | 0.27 | -0.23 | 0.67
-0.25 | 0.26 | -0.24 | 0.66
-0.25 | 0.26 | -0.24 | 0.66
-0.25 | 0.26 | -0.24 | 0.66
-0.25 | 0.26 | -0.24 | 0.65
-0.25 | 0.26 | -0.24 | 0.65
-0.25 | 0.26 | -0.24 | 0.65
-0.26 | 0.26 | -0.24 | 0.65
-0.26 | 0.26 | -0.24 | 0.64
-0.26 | 0.26 | -0.24 | 0.64
-0.26 | 0.26 | -0.25 | 0.64
-0.26 | 0.26 | -0.25 | 0.63
-0.26 | 0.26 | -0.25 | 0.63
-0.26 | 0.26 | -0.25 | 0.63
-0.26 | 0.26 | -0.25 | 0.62
-0.26 | 0.26 | -0.25 | 0.62
-0.26 | 0.26 | -0.25 | 0.62
-0.27 | 0.26 | -0.25 | 0.62
-0.27 | 0.26 | -0.25 | 0.61
-0.27 | 0.26 | -0.25 | 0.61
-0.27 | 0.26 | -0.26 | 0.61
-0.27 | 0.26 | -0.26 | 0.6
-0.27 | 0.26 | -0.26 | 0.6
-0.27 | 0.26 | -0.26 | 0.6
-0.27 | 0.26 | -0.26 | 0.6
-0.27 | 0.26 | -0.26 | 0.59
-0.27 | 0.26 | -0.26 | 0.59
-0.28 | 0.26 | -0.26 | 0.59
-0.28 | 0.26 | -0.26 | 0.58
-0.28 | 0.26 | -0.26 | 0.58
-0.28 | 0.26 | -0.27 | 0.58
-0.28 | 0.26 | -0.27 | 0.58
-0.28 | 0.26 | -0.27 | 0.57
-0.28 | 0.26 | -0.27 | 0.57
-0.28 | 0.26 | -0.27 | 0.57
-0.28 | 0.26 | -0.27 | 0.57
-0.28 | 0.26 | -0.27 | 0.56
-0.28 | 0.26 | -0.27 | 0.56
-0.29 | 0.26 | -0.27 | 0.56
-0.29 | 0.26 | -0.27 | 0.56
-0.29 | 0.26 | -0.28 | 0.55
-0.29 | 0.26 | -0.28 | 0.55
-0.29 | 0.26 | -0.28 | 0.55
-0.29 | 0.26 | -0.28 | 0.55
-0.29 | 0.26 | -0.28 | 0.54
-0.29 | 0.26 | -0.28 | 0.54
-0.29 | 0.26 | -0.28 | 0.54
-0.29 | 0.26 | -0.28 | 0.54
-0.3 | 0.26 | -0.28 | 0.53
-0.3 | 0.26 | -0.28 | 0.53
-0.3 | 0.26 | -0.28 | 0.53
-0.3 | 0.26 | -0.29 | 0.52
-0.3 | 0.26 | -0.29 | 0.52
-0.3 | 0.26 | -0.29 | 0.52
-0.3 | 0.26 | -0.29 | 0.52
-0.3 | 0.26 | -0.29 | 0.51
-0.3 | 0.26 | -0.29 | 0.51
-0.3 | 0.26 | -0.29 | 0.51
-0.31 | 0.26 | -0.29 | 0.51
-0.31 | 0.26 | -0.29 | 0.5
-0.31 | 0.26 | -0.29 | 0.5
-0.31 | 0.26 | -0.3 | 0.5
-0.31 | 0.26 | -0.3 | 0.49
-0.31 | 0.25 | -0.3 | 0.49
-0.31 | 0.25 | -0.3 | 0.49
-0.31 | 0.25 | -0.3 | 0.48
-0.31 | 0.25 | -0.3 | 0.48
-0.32 | 0.25 | -0.3 | 0.48
-0.32 | 0.25 | -0.3 | 0.47
-0.32 | 0.25 | -0.3 | 0.47
-0.32 | 0.24 | -0.3 | 0.47
-0.32 | 0.24 | -0.31 | 0.46
-0.32 | 0.24 | -0.31 | 0.46
-0.32 | 0.24 | -0.31 | 0.45
-0.32 | 0.24 | -0.31 | 0.45
-0.32 | 0.23 | -0.31 | 0.45
-0.32 | 0.23 | -0.31 | 0.44
-0.33 | 0.23 | -0.31 | 0.44
-0.33 | 0.23 | -0.31 | 0.43
-0.33 | 0.22 | -0.31 | 0.43
-0.33 | 0.22 | -0.32 | 0.42
-0.33 | 0.22 | -0.32 | 0.42
-0.33 | 0.22 | -0.32 | 0.41
-0.33 | 0.21 | -0.32 | 0.41
-0.33 | 0.21 | -0.32 | 0.4
-0.33 | 0.21 | -0.32 | 0.4
-0.33 | 0.2 | -0.32 | 0.39
-0.34 | 0.2 | -0.32 | 0.39
-0.34 | 0.2 | -0.32 | 0.38
-0.34 | 0.19 | -0.32 | 0.38
-0.34 | 0.19 | -0.33 | 0.37
-0.34 | 0.19 | -0.33 | 0.36
-0.34 | 0.18 | -0.33 | 0.36
-0.34 | 0.18 | -0.33 | 0.35
-0.34 | 0.18 | -0.33 | 0.34
-0.34 | 0.17 | -0.33 | 0.34
-0.34 | 0.17 | -0.33 | 0.33
-0.34 | 0.16 | -0.33 | 0.32
-0.35 | 0.16 | -0.33 | 0.32
-0.35 | 0.16 | -0.33 | 0.31
-0.35 | 0.15 | -0.34 | 0.3
-0.35 | 0.15 | -0.34 | 0.29
-0.35 | 0.14 | -0.34 | 0.29
-0.35 | 0.14 | -0.34 | 0.28
-0.35 | 0.13 | -0.34 | 0.27
-0.35 | 0.13 | -0.34 | 0.26
-0.35 | 0.12 | -0.34 | 0.26
-0.35 | 0.12 | -0.34 | 0.25
-0.36 | 0.11 | -0.34 | 0.24
-0.36 | 0.11 | -0.34 | 0.23
-0.36 | 0.1 | -0.34 | 0.23
-0.36 | 0.1 | -0.35 | 0.22
-0.36 | 0.09 | -0.35 | 0.21
-0.36 | 0.09 | -0.35 | 0.2
-0.36 | 0.08 | -0.35 | 0.2
-0.36 | 0.08 | -0.35 | 0.19
-0.36 | 0.07 | -0.35 | 0.18
-0.36 | 0.07 | -0.35 | 0.17
-0.37 | 0.06 | -0.35 | 0.16
-0.37 | 0.05 | -0.35 | 0.16
-0.37 | 0.05 | -0.35 | 0.15
-0.37 | 0.04 | -0.36 | 0.14
-0.37 | 0.04 | -0.36 | 0.13
-0.37 | 0.03 | -0.36 | 0.12
-0.37 | 0.02 | -0.36 | 0.11
-0.37 | 0.02 | -0.36 | 0.1
-0.37 | 0.01 | -0.36 | 0.09
-0.38 | 0 | -0.36 | 0.09
-0.38 | 0 | -0.36 | 0.08
-0.38 | -0.01 | -0.36 | 0.07
-0.38 | -0.02 | -0.36 | 0.06
-0.38 | -0.02 | -0.37 | 0.05
-0.38 | -0.03 | -0.37 | 0.04
-0.38 | -0.04 | -0.37 | 0.03
-0.38 | -0.04 | -0.37 | 0.02
-0.38 | -0.05 | -0.37 | 0.01
-0.38 | -0.06 | -0.37 | 0
-0.39 | -0.07 | -0.37 | -0.01
-0.39 | -0.07 | -0.37 | -0.02
-0.39 | -0.08 | -0.37 | -0.03
-0.39 | -0.09 | -0.38 | -0.04
-0.39 | -0.1 | -0.38 | -0.05
-0.39 | -0.1 | -0.38 | -0.06
-0.39 | -0.11 | -0.38 | -0.07
-0.39 | -0.12 | -0.38 | -0.08
-0.39 | -0.13 | -0.38 | -0.09
-0.39 | -0.14 | -0.38 | -0.1
-0.4 | -0.14 | -0.38 | -0.11
-0.4 | -0.15 | -0.38 | -0.12
-0.4 | -0.16 | -0.38 | -0.13
-0.4 | -0.17 | -0.39 | -0.14
-0.4 | -0.18 | -0.39 | -0.15
-0.4 | -0.19 | -0.39 | -0.16
-0.4 | -0.2 | -0.39 | -0.18
-0.4 | -0.2 | -0.39 | -0.18
-0.4 | -0.21 | -0.39 | -0.2
-0.4 | -0.22 | -0.39 | -0.21
-0.41 | -0.23 | -0.39 | -0.22
-0.41 | -0.24 | -0.39 | -0.24
-0.41 | -0.25 | -0.39 | -0.25
-0.41 | -0.26 | -0.4 | -0.26
-0.41 | -0.27 | -0.4 | -0.28
-0.41 | -0.28 | -0.4 | -0.29
-0.41 | -0.29 | -0.4 | -0.3
-0.41 | -0.3 | -0.4 | -0.32
-0.41 | -0.31 | -0.4 | -0.33
-0.41 | -0.32 | -0.4 | -0.34
-0.41 | -0.33 | -0.4 | -0.35
-0.42 | -0.33 | -0.4 | -0.37
-0.42 | -0.35 | -0.4 | -0.38
-0.42 | -0.35 | -0.41 | -0.4
-0.42 | -0.36 | -0.41 | -0.41
-0.42 | -0.37 | -0.41 | -0.43
-0.42 | -0.38 | -0.41 | -0.44
-0.42 | -0.39 | -0.41 | -0.46
-0.42 | -0.4 | -0.41 | -0.48
-0.42 | -0.42 | -0.41 | -0.49
-0.42 | -0.42 | -0.41 | -0.51
-0.43 | -0.44 | -0.41 | -0.53
-0.43 | -0.45 | -0.41 | -0.54
-0.43 | -0.46 | -0.41 | -0.56
-0.43 | -0.47 | -0.42 | -0.58
-0.43 | -0.48 | -0.42 | -0.59
-0.43 | -0.49 | -0.42 | -0.61
-0.43 | -0.5 | -0.42 | -0.62
-0.43 | -0.51 | -0.42 | -0.64
-0.43 | -0.52 | -0.42 | -0.66
-0.44 | -0.54 | -0.42 | -0.68
-0.44 | -0.55 | -0.42 | -0.69
-0.44 | -0.56 | -0.42 | -0.71
-0.44 | -0.57 | -0.42 | -0.73
-0.44 | -0.58 | -0.43 | -0.75
-0.44 | -0.59 | -0.43 | -0.77
-0.44 | -0.6 | -0.43 | -0.79
-0.44 | -0.61 | -0.43 | -0.81
-0.44 | -0.62 | -0.43 | -0.83
-0.44 | -0.63 | -0.43 | -0.85
-0.45 | -0.65 | -0.43 | -0.86
-0.45 | -0.66 | -0.43 | -0.88
-0.45 | -0.67 | -0.43 | -0.9
-0.45 | -0.68 | -0.44 | -0.93
-0.45 | -0.69 | -0.44 | -0.95
-0.45 | -0.7 | -0.44 | -0.97
-0.45 | -0.72 | -0.44 | -0.99
-0.45 | -0.73 | -0.44 | -1.01
-0.45 | -0.74 | -0.44 | -1.04
-0.45 | -0.75 | -0.44 | -1.06
-0.46 | -0.77 | -0.44 | -1.08
-0.46 | -0.78 | -0.44 | -1.1
-0.46 | -0.79 | -0.44 | -1.12
-0.46 | -0.8 | -0.45 | -1.14
-0.46 | -0.82 | -0.45 | -1.16
-0.46 | -0.83 | -0.45 | -1.18
-0.46 | -0.84 | -0.45 | -1.21
-0.46 | -0.85 | -0.45 | -1.23
-0.46 | -0.87 | -0.45 | -1.25
-0.46 | -0.88 | -0.45 | -1.28
-0.47 | -0.89 | -0.45 | -1.3
-0.47 | -0.9 | -0.45 | -1.32
-0.47 | -0.92 | -0.45 | -1.35
-0.47 | -0.93 | -0.46 | -1.37
-0.47 | -0.95 | -0.46 | -1.39
-0.47 | -0.96 | -0.46 | -1.42
-0.47 | -0.97 | -0.46 | -1.44
-0.47 | -0.99 | -0.46 | -1.46
-0.47 | -1 | -0.46 | -1.49
-0.47 | -1.02 | -0.46 | -1.51
-0.47 | -1.03 | -0.46 | -1.54
-0.48 | -1.04 | -0.46 | -1.56
-0.48 | -1.06 | -0.46 | -1.59
-0.48 | -1.07 | -0.47 | -1.61
-0.48 | -1.08 | -0.47 | -1.63
-0.48 | -1.1 | -0.47 | -1.66
-0.48 | -1.11 | -0.47 | -1.68
-0.48 | -1.12 | -0.47 | -1.71
-0.48 | -1.14 | -0.47 | -1.73
-0.48 | -1.15 | -0.47 | -1.76
-0.48 | -1.16 | -0.47 | -1.79
-0.49 | -1.18 | -0.47 | -1.81
-0.49 | -1.19 | -0.47 | -1.84
-0.49 | -1.2 | -0.47 | -1.86
-0.49 | -1.22 | -0.48 | -1.89
-0.49 | -1.23 | -0.48 | -1.92
-0.49 | -1.25 | -0.48 | -1.94
-0.49 | -1.26 | -0.48 | -1.97
-0.49 | -1.28 | -0.48 | -2
-0.49 | -1.29 | -0.48 | -2.02
-0.5 | -1.31 | -0.48 | -2.05
-0.5 | -1.32 | -0.48 | -2.08
-0.5 | -1.34 | -0.48 | -2.11
-0.5 | -1.35 | -0.48 | -2.14
-0.5 | -1.37 | -0.49 | -2.17
-0.5 | -1.38 | -0.49 | -2.19
-0.5 | -1.4 | -0.49 | -2.22
-0.5 | -1.41 | -0.49 | -2.25
-0.5 | -1.43 | -0.49 | -2.28
-0.5 | -1.44 | -0.49 | -2.31
-0.51 | -1.46 | -0.49 | -2.34
-0.51 | -1.47 | -0.49 | -2.37
-0.51 | -1.49 | -0.49 | -2.4
-0.51 | -1.5 | -0.5 | -2.43
-0.51 | -1.52 | -0.5 | -2.46
-0.51 | -1.54 | -0.5 | -2.49
-0.51 | -1.55 | -0.5 | -2.52
-0.51 | -1.57 | -0.5 | -2.55
-0.51 | -1.59 | -0.5 | -2.58
-0.51 | -1.6 | -0.5 | -2.61
-0.52 | -1.62 | -0.5 | -2.64
-0.52 | -1.63 | -0.5 | -2.67
-0.52 | -1.65 | -0.5 | -2.71
-0.52 | -1.67 | -0.51 | -2.74
-0.52 | -1.68 | -0.51 | -2.77
-0.52 | -1.7 | -0.51 | -2.81
-0.52 | -1.71 | -0.51 | -2.84
-0.52 | -1.73 | -0.51 | -2.87
-0.52 | -1.75 | -0.51 | -2.9
-0.52 | -1.77 | -0.51 | -2.93
-0.53 | -1.78 | -0.51 | -2.97
-0.53 | -1.8 | -0.51 | -3
-0.53 | -1.82 | -0.51 | -3.04
-0.53 | -1.84 | -0.52 | -3.07
-0.53 | -1.85 | -0.52 | -3.11
-0.53 | -1.87 | -0.52 | -3.14
-0.53 | -1.89 | -0.52 | -3.18
-0.53 | -1.91 | -0.52 | -3.22
-0.53 | -1.93 | -0.52 | -3.25
-0.53 | -1.95 | -0.52 | -3.29
-0.54 | -1.96 | -0.52 | -3.33
-0.54 | -1.98 | -0.52 | -3.36
-0.54 | -2 | -0.52 | -3.4
-0.54 | -2.02 | -0.53 | -3.44
-0.54 | -2.04 | -0.53 | -3.48
-0.54 | -2.06 | -0.53 | -3.52
-0.54 | -2.08 | -0.53 | -3.56
-0.54 | -2.1 | -0.53 | -3.59
-0.54 | -2.12 | -0.53 | -3.63
-0.54 | -2.14 | -0.53 | -3.67
-0.55 | -2.16 | -0.53 | -3.71
-0.55 | -2.18 | -0.53 | -3.75
-0.55 | -2.2 | -0.53 | -3.79
-0.55 | -2.22 | -0.54 | -3.84
-0.55 | -2.24 | -0.54 | -3.88
-0.55 | -2.25 | -0.54 | -3.92
-0.55 | -2.27 | -0.54 | -3.96
-0.55 | -2.29 | -0.54 | -4
-0.55 | -2.31 | -0.54 | -4.05
-0.55 | -2.34 | -0.54 | -4.09
-0.56 | -2.36 | -0.54 | -4.13
-0.56 | -2.38 | -0.54 | -4.17
-0.56 | -2.4 | -0.54 | -4.22
-0.56 | -2.42 | -0.55 | -4.27
-0.56 | -2.44 | -0.55 | -4.31
-0.56 | -2.46 | -0.55 | -4.36
-0.56 | -2.48 | -0.55 | -4.4
-0.56 | -2.51 | -0.55 | -4.45
-0.56 | -2.53 | -0.55 | -4.49
-0.56 | -2.55 | -0.55 | -4.54
-0.56 | -2.57 | -0.55 | -4.59
-0.57 | -2.59 | -0.55 | -4.64
-0.57 | -2.61 | -0.55 | -4.68
-0.57 | -2.63 | -0.56 | -4.73
-0.57 | -2.66 | -0.56 | -4.78
-0.57 | -2.68 | -0.56 | -4.83
-0.57 | -2.7 | -0.56 | -4.88
-0.57 | -2.72 | -0.56 | -4.93
-0.57 | -2.75 | -0.56 | -4.98
-0.57 | -2.77 | -0.56 | -5.03
-0.57 | -2.79 | -0.56 | -5.08
-0.58 | -2.81 | -0.56 | -5.13
-0.58 | -2.83 | -0.56 | -5.18
-0.58 | -2.85 | -0.56 | -5.24
-0.58 | -2.88 | -0.57 | -5.29
-0.58 | -2.9 | -0.57 | -5.34
-0.58 | -2.92 | -0.57 | -5.4
-0.58 | -2.94 | -0.57 | -5.45
-0.58 | -2.96 | -0.57 | -5.5
-0.58 | -2.99 | -0.57 | -5.56
-0.58 | -3.01 | -0.57 | -5.62
-0.59 | -3.03 | -0.57 | -5.67
-0.59 | -3.05 | -0.57 | -5.73
-0.59 | -3.08 | -0.57 | -5.78
-0.59 | -3.1 | -0.58 | -5.84
-0.59 | -3.12 | -0.58 | -5.9
-0.59 | -3.14 | -0.58 | -5.96
-0.59 | -3.17 | -0.58 | -6.02
-0.59 | -3.19 | -0.58 | -6.07
-0.59 | -3.21 | -0.58 | -6.13
-0.59 | -3.24 | -0.58 | -6.19
-0.6 | -3.26 | -0.58 | -6.25
-0.6 | -3.29 | -0.58 | -6.31
-0.6 | -3.31 | -0.58 | -6.38
-0.6 | -3.33 | -0.59 | -6.44
-0.6 | -3.36 | -0.59 | -6.5
-0.6 | -3.38 | -0.59 | -6.56
-0.6 | -3.41 | -0.59 | -6.63
-0.6 | -3.43 | -0.59 | -6.69
-0.6 | -3.45 | -0.59 | -6.76
-0.6 | -3.48 | -0.59 | -6.82
-0.61 | -3.5 | -0.59 | -6.89
-0.61 | -3.53 | -0.59 | -6.95
-0.61 | -3.55 | -0.59 | -7.02
-0.61 | -3.57 | -0.6 | -7.09
-0.61 | -3.6 | -0.6 | -7.16
-0.61 | -3.62 | -0.6 | -7.23
-0.61 | -3.64 | -0.6 | -7.3
-0.61 | -3.67 | -0.6 | -7.37
-0.61 | -3.69 | -0.6 | -7.44
-0.61 | -3.72 | -0.6 | -7.52
-0.62 | -3.74 | -0.6 | -7.59
-0.62 | -3.77 | -0.6 | -7.67
-0.62 | -3.79 | -0.6 | -7.75
-0.62 | -3.82 | -0.61 | -7.82
-0.62 | -3.84 | -0.61 | -7.9
-0.62 | -3.87 | -0.61 | -7.98
-0.62 | -3.89 | -0.61 | -8.06
-0.62 | -3.92 | -0.61 | -8.13
-0.62 | -3.94 | -0.61 | -8.21
-0.63 | -3.97 | -0.61 | -8.3
-0.63 | -4 | -0.61 | -8.38
-0.63 | -4.02 | -0.61 | -8.46
-0.63 | -4.05 | -0.61 | -8.55
-0.63 | -4.08 | -0.62 | -8.63
-0.63 | -4.1 | -0.62 | -8.72
-0.63 | -4.13 | -0.62 | -8.8
-0.63 | -4.15 | -0.62 | -8.89
-0.63 | -4.18 | -0.62 | -8.98
-0.63 | -4.2 | -0.62 | -9.07
-0.64 | -4.23 | -0.62 | -9.16
-0.64 | -4.26 | -0.62 | -9.25
-0.64 | -4.29 | -0.62 | -9.34
-0.64 | -4.32 | -0.63 | -9.43
-0.64 | -4.34 | -0.63 | -9.52
-0.64 | -4.37 | -0.63 | -9.62
-0.64 | -4.4 | -0.63 | -9.71
-0.64 | -4.43 | -0.63 | -9.81
-0.64 | -4.46 | -0.63 | -9.9
-0.64 | -4.48 | -0.63 | -10
-0.65 | -4.51 | -0.63 | -10.09
-0.65 | -4.54 | -0.63 | -10.2
-0.65 | -4.57 | -0.63 | -10.29
-0.65 | -4.6 | -0.64 | -10.39
-0.65 | -4.63 | -0.64 | -10.49
-0.65 | -4.66 | -0.64 | -10.59
-0.65 | -4.69 | -0.64 | -10.69
-0.65 | -4.71 | -0.64 | -10.79
-0.65 | -4.75 | -0.64 | -10.89
-0.65 | -4.78 | -0.64 | -11
-0.66 | -4.81 | -0.64 | -11.1
-0.66 | -4.84 | -0.64 | -11.21
-0.66 | -4.88 | -0.64 | -11.31
-0.66 | -4.91 | -0.65 | -11.42
-0.66 | -4.94 | -0.65 | -11.52
-0.66 | -4.97 | -0.65 | -11.63
-0.66 | -5 | -0.65 | -11.74
-0.66 | -5.03 | -0.65 | -11.85
-0.66 | -5.07 | -0.65 | -11.96
-0.66 | -5.1 | -0.65 | -12.07
-0.67 | -5.13 | -0.65 | -12.18
-0.67 | -5.17 | -0.65 | -12.29
-0.67 | -5.2 | -0.65 | -12.4
-0.67 | -5.24 | -0.66 | -12.51
-0.67 | -5.27 | -0.66 | -12.62
-0.67 | -5.3 | -0.66 | -12.72
-0.67 | -5.34 | -0.66 | -12.83
-0.67 | -5.37 | -0.66 | -12.94
-0.67 | -5.41 | -0.66 | -13.06
-0.67 | -5.44 | -0.66 | -13.17
-0.68 | -5.48 | -0.66 | -13.29
-0.68 | -5.51 | -0.66 | -13.4
-0.68 | -5.55 | -0.66 | -13.52
-0.68 | -5.59 | -0.67 | -13.63
-0.68 | -5.62 | -0.67 | -13.75
-0.68 | -5.66 | -0.67 | -13.87
-0.68 | -5.69 | -0.67 | -13.98
-0.68 | -5.73 | -0.67 | -14.1
-0.68 | -5.77 | -0.67 | -14.22
-0.68 | -5.81 | -0.67 | -14.34
-0.69 | -5.85 | -0.67 | -14.46
-0.69 | -5.89 | -0.67 | -14.58
-0.69 | -5.94 | -0.67 | -14.7
-0.69 | -5.98 | -0.68 | -14.81
-0.69 | -6.02 | -0.68 | -14.93
-0.69 | -6.06 | -0.68 | -15.05
-0.69 | -6.1 | -0.68 | -15.17
-0.69 | -6.14 | -0.68 | -15.3
-0.69 | -6.18 | -0.68 | -15.41
-0.69 | -6.23 | -0.68 | -15.53
-0.69 | -6.27 | -0.68 | -15.65
-0.7 | -6.31 | -0.68 | -15.78
-0.7 | -6.35 | -0.68 | -15.9
-0.7 | -6.39 | -0.69 | -16.02
-0.7 | -6.44 | -0.69 | -16.14
-0.7 | -6.48 | -0.69 | -16.27
-0.7 | -6.53 | -0.69 | -16.39
-0.7 | -6.57 | -0.69 | -16.51
-0.7 | -6.61 | -0.69 | -16.63
-0.7 | -6.66 | -0.69 | -16.76
-0.7 | -6.7 | -0.69 | -16.88
-0.71 | -6.75 | -0.69 | -17
-0.71 | -6.79 | -0.69 | -17.13
-0.71 | -6.84 | -0.69 | -17.25
-0.71 | -6.88 | -0.7 | -17.38
-0.71 | -6.94 | -0.7 | -17.5
-0.71 | -6.99 | -0.7 | -17.62
-0.71 | -7.03 | -0.7 | -17.74
-0.71 | -7.08 | -0.7 | -17.86
-0.71 | -7.12 | -0.7 | -17.98
-0.71 | -7.17 | -0.7 | -18.11
-0.72 | -7.22 | -0.7 | -18.22
-0.72 | -7.28 | -0.7 | -18.35
-0.72 | -7.33 | -0.7 | -18.47
-0.72 | -7.38 | -0.71 | -18.59
-0.72 | -7.43 | -0.71 | -18.7
-0.72 | -7.48 | -0.71 | -18.82
-0.72 | -7.53 | -0.71 | -18.95
-0.72 | -7.59 | -0.71 | -19.07
-0.72 | -7.64 | -0.71 | -19.19
-0.72 | -7.69 | -0.71 | -19.31
-0.73 | -7.75 | -0.71 | -19.42
-0.73 | -7.8 | -0.71 | -19.55
-0.73 | -7.86 | -0.71 | -19.67
-0.73 | -7.91 | -0.72 | -19.78
-0.73 | -7.96 | -0.72 | -19.91
-0.73 | -8.02 | -0.72 | -20.03
-0.73 | -8.08 | -0.72 | -20.15
-0.73 | -8.14 | -0.72 | -20.26
-0.73 | -8.19 | -0.72 | -20.38
-0.73 | -8.25 | -0.72 | -20.49
-0.74 | -8.31 | -0.72 | -20.61
-0.74 | -8.37 | -0.72 | -20.73
-0.74 | -8.43 | -0.72 | -20.84
-0.74 | -8.49 | -0.73 | -20.96
-0.74 | -8.55 | -0.73 | -21.07
-0.74 | -8.61 | -0.73 | -21.18
-0.74 | -8.67 | -0.73 | -21.29
-0.74 | -8.73 | -0.73 | -21.4
-0.74 | -8.79 | -0.73 | -21.51
-0.75 | -8.86 | -0.73 | -21.62
-0.75 | -8.93 | -0.73 | -21.73
-0.75 | -8.99 | -0.73 | -21.83
-0.75 | -9.05 | -0.73 | -21.94
-0.75 | -9.13 | -0.74 | -22.05
-0.75 | -9.19 | -0.74 | -22.15
-0.75 | -9.26 | -0.74 | -22.26
-0.75 | -9.32 | -0.74 | -22.36
-0.75 | -9.39 | -0.74 | -22.47
-0.75 | -9.46 | -0.74 | -22.57
-0.76 | -9.53 | -0.74 | -22.67
-0.76 | -9.59 | -0.74 | -22.77
-0.76 | -9.66 | -0.74 | -22.86
-0.76 | -9.73 | -0.75 | -22.97
-0.76 | -9.8 | -0.75 | -23.06
-0.76 | -9.87 | -0.75 | -23.16
-0.76 | -9.94 | -0.75 | -23.26
-0.76 | -10.01 | -0.75 | -23.35
-0.76 | -10.08 | -0.75 | -23.45
-0.76 | -10.17 | -0.75 | -23.54
-0.77 | -10.24 | -0.75 | -23.63
-0.77 | -10.32 | -0.75 | -23.73
-0.77 | -10.39 | -0.75 | -23.82
-0.77 | -10.47 | -0.76 | -23.91
-0.77 | -10.55 | -0.76 | -24
-0.77 | -10.63 | -0.76 | -24.09
-0.77 | -10.72 | -0.76 | -24.17
-0.77 | -10.8 | -0.76 | -24.26
-0.77 | -10.87 | -0.76 | -24.35
-0.77 | -10.95 | -0.76 | -24.43
-0.78 | -11.03 | -0.76 | -24.55
-0.78 | -11.11 | -0.76 | -24.65
-0.78 | -11.19 | -0.76 | -24.74
-0.78 | -11.27 | -0.77 | -24.82
-0.78 | -11.36 | -0.77 | -24.9
-0.78 | -11.44 | -0.77 | -24.98
-0.78 | -11.52 | -0.77 | -25.06
-0.78 | -11.6 | -0.77 | -25.13
-0.78 | -11.68 | -0.77 | -25.21
-0.78 | -11.76 | -0.77 | -25.28
-0.79 | -11.85 | -0.77 | -25.35
-0.79 | -11.93 | -0.77 | -25.43
-0.79 | -12.01 | -0.77 | -25.49
-0.79 | -12.09 | -0.78 | -25.57
-0.79 | -12.18 | -0.78 | -25.63
-0.79 | -12.26 | -0.78 | -25.7
-0.79 | -12.35 | -0.78 | -25.77
-0.79 | -12.44 | -0.78 | -25.83
-0.79 | -12.52 | -0.78 | -25.9
-0.79 | -12.61 | -0.78 | -25.96
-0.8 | -12.68 | -0.78 | -26.03
-0.8 | -12.76 | -0.78 | -26.09
-0.8 | -12.85 | -0.78 | -26.15
-0.8 | -12.94 | -0.79 | -26.21
-0.8 | -13.03 | -0.79 | -26.27
-0.8 | -13.12 | -0.79 | -26.33
-0.8 | -13.22 | -0.79 | -26.39
-0.8 | -13.32 | -0.79 | -26.45
-0.8 | -13.41 | -0.79 | -26.5
-0.8 | -13.5 | -0.79 | -26.56
-0.81 | -13.59 | -0.79 | -26.61
-0.81 | -13.69 | -0.79 | -26.67
-0.81 | -13.78 | -0.79 | -26.73
-0.81 | -13.87 | -0.8 | -26.79
-0.81 | -13.96 | -0.8 | -26.84
-0.81 | -14.06 | -0.8 | -26.9
-0.81 | -14.15 | -0.8 | -26.96
-0.81 | -14.29 | -0.8 | -27.02
-0.81 | -14.39 | -0.8 | -27.08
-0.81 | -14.48 | -0.8 | -27.15
-0.81 | -14.58 | -0.8 | -27.21
-0.82 | -14.67 | -0.8 | -27.27
-0.82 | -14.76 | -0.8 | -27.32
-0.82 | -14.86 | -0.81 | -27.37
-0.82 | -14.95 | -0.81 | -27.42
-0.82 | -15.06 | -0.81 | -27.47
-0.82 | -15.15 | -0.81 | -27.52
-0.82 | -15.25 | -0.81 | -27.57
-0.82 | -15.35 | -0.81 | -27.62
-0.82 | -15.45 | -0.81 | -27.67
-0.82 | -15.55 | -0.81 | -27.72
-0.83 | -15.65 | -0.81 | -27.78
-0.83 | -15.75 | -0.81 | -27.83
-0.83 | -15.85 | -0.81 | -27.88
-0.83 | -15.95 | -0.82 | -27.93
-0.83 | -16.05 | -0.82 | -27.97
-0.83 | -16.16 | -0.82 | -28.02
-0.83 | -16.26 | -0.82 | -28.07
-0.83 | -16.36 | -0.82 | -28.13
-0.83 | -16.47 | -0.82 | -28.18
-0.83 | -16.57 | -0.82 | -28.22
-0.84 | -16.68 | -0.82 | -28.27
-0.84 | -16.79 | -0.82 | -28.32
-0.84 | -16.89 | -0.82 | -28.36
-0.84 | -17 | -0.83 | -28.4
-0.84 | -17.11 | -0.83 | -28.45
-0.84 | -17.22 | -0.83 | -28.5
-0.84 | -17.32 | -0.83 | -28.56
-0.84 | -17.43 | -0.83 | -28.61
-0.84 | -17.54 | -0.83 | -28.66
-0.84 | -17.65 | -0.83 | -28.71
-0.85 | -17.76 | -0.83 | -28.77
-0.85 | -17.87 | -0.83 | -28.82
-0.85 | -17.97 | -0.83 | -28.87
-0.85 | -18.08 | -0.84 | -28.93
-0.85 | -18.19 | -0.84 | -28.98
-0.85 | -18.3 | -0.84 | -29.03
-0.85 | -18.42 | -0.84 | -29.08
-0.85 | -18.53 | -0.84 | -29.14
-0.85 | -18.64 | -0.84 | -29.19
-0.85 | -18.75 | -0.84 | -29.24
-0.86 | -18.86 | -0.84 | -29.3
-0.86 | -18.98 | -0.84 | -29.35
-0.86 | -19.09 | -0.84 | -29.41
-0.86 | -19.21 | -0.85 | -29.47
-0.86 | -19.32 | -0.85 | -29.52
-0.86 | -19.44 | -0.85 | -29.58
-0.86 | -19.56 | -0.85 | -29.64
-0.86 | -19.67 | -0.85 | -29.7
-0.86 | -19.79 | -0.85 | -29.76
-0.86 | -19.91 | -0.85 | -29.81
-0.87 | -20.03 | -0.85 | -29.87
-0.87 | -20.15 | -0.85 | -29.93
-0.87 | -20.26 | -0.85 | -30
-0.87 | -20.38 | -0.86 | -30.06
-0.87 | -20.49 | -0.86 | -30.12
-0.87 | -20.63 | -0.86 | -30.18
-0.87 | -20.75 | -0.86 | -30.24
-0.87 | -20.87 | -0.86 | -30.3
-0.87 | -20.99 | -0.86 | -30.37
-0.88 | -21.11 | -0.86 | -30.43
-0.88 | -21.23 | -0.86 | -30.5
-0.88 | -21.35 | -0.86 | -30.57
-0.88 | -21.47 | -0.86 | -30.64
-0.88 | -21.6 | -0.87 | -30.71
-0.88 | -21.72 | -0.87 | -30.78
-0.88 | -21.83 | -0.87 | -30.85
-0.88 | -21.96 | -0.87 | -30.92
-0.88 | -22.08 | -0.87 | -31
-0.88 | -22.2 | -0.87 | -31.07
-0.89 | -22.32 | -0.87 | -31.16
-0.89 | -22.45 | -0.87 | -31.24
-0.89 | -22.58 | -0.87 | -31.31
-0.89 | -22.7 | -0.88 | -31.38
-0.89 | -22.83 | -0.88 | -31.46
-0.89 | -22.96 | -0.88 | -31.53
-0.89 | -23.08 | -0.88 | -31.61
-0.89 | -23.2 | -0.88 | -31.68
-0.89 | -23.33 | -0.88 | -31.75
-0.89 | -23.46 | -0.88 | -31.83
-0.9 | -23.58 | -0.88 | -31.91
-0.9 | -23.7 | -0.88 | -31.98
-0.9 | -23.83 | -0.88 | -32.05
-0.9 | -23.96 | -0.89 | -32.13
-0.9 | -24.09 | -0.89 | -32.2
-0.9 | -24.21 | -0.89 | -32.28
-0.9 | -24.34 | -0.89 | -32.36
-0.9 | -24.48 | -0.89 | -32.44
-0.9 | -24.61 | -0.89 | -32.52
-0.9 | -24.74 | -0.89 | -32.59
-0.91 | -24.88 | -0.89 | -32.67
-0.91 | -25 | -0.89 | -32.75
-0.91 | -25.13 | -0.89 | -32.85
-0.91 | -25.26 | -0.9 | -32.94
-0.91 | -25.39 | -0.9 | -33.02
-0.91 | -25.51 | -0.9 | -33.1
-0.91 | -25.64 | -0.9 | -33.18
-0.91 | -25.77 | -0.9 | -33.27
-0.91 | -25.9 | -0.9 | -33.35
-0.91 | -26.04 | -0.9 | -33.44
-0.92 | -26.17 | -0.9 | -33.53
-0.92 | -26.3 | -0.9 | -33.61
-0.92 | -26.43 | -0.9 | -33.7
-0.92 | -26.56 | -0.91 | -33.79
-0.92 | -26.69 | -0.91 | -33.88
-0.92 | -26.83 | -0.91 | -33.97
-0.92 | -26.96 | -0.91 | -34.07
-0.92 | -27.1 | -0.91 | -34.16
-0.92 | -27.23 | -0.91 | -34.25
-0.92 | -27.36 | -0.91 | -34.33
-0.93 | -27.5 | -0.91 | -34.42
-0.93 | -27.63 | -0.91 | -34.51
-0.93 | -27.77 | -0.91 | -34.6
-0.93 | -27.9 | -0.92 | -34.69
-0.93 | -28.03 | -0.92 | -34.79
-0.93 | -28.16 | -0.92 | -34.88
-0.93 | -28.29 | -0.92 | -34.98
-0.93 | -28.42 | -0.92 | -35.08
-0.93 | -28.55 | -0.92 | -35.17
-0.93 | -28.7 | -0.92 | -35.27
-0.94 | -28.84 | -0.92 | -35.37
-0.94 | -28.97 | -0.92 | -35.47
-0.94 | -29.11 | -0.92 | -35.56
-0.94 | -29.25 | -0.93 | -35.66
-0.94 | -29.39 | -0.93 | -35.75
-0.94 | -29.53 | -0.93 | -35.85
-0.94 | -29.66 | -0.93 | -35.94
-0.94 | -29.8 | -0.93 | -36.05
-0.94 | -29.93 | -0.93 | -36.15
-0.94 | -30.07 | -0.93 | -36.24
-0.94 | -30.21 | -0.93 | -36.34
-0.95 | -30.34 | -0.93 | -36.45
-0.95 | -30.48 | -0.93 | -36.55
-0.95 | -30.62 | -0.94 | -36.65
-0.95 | -30.77 | -0.94 | -36.75
-0.95 | -30.91 | -0.94 | -36.85
-0.95 | -31.05 | -0.94 | -36.96
-0.95 | -31.19 | -0.94 | -37.08
-0.95 | -31.34 | -0.94 | -37.19
-0.95 | -31.47 | -0.94 | -37.3
-0.95 | -31.61 | -0.94 | -37.4
-0.96 | -31.75 | -0.94 | -37.49
-0.96 | -31.89 | -0.94 | -37.59
-0.96 | -32.03 | -0.94 | -37.71
-0.96 | -32.17 | -0.95 | -37.81
-0.96 | -32.31 | -0.95 | -37.92
-0.96 | -32.46 | -0.95 | -38.03
-0.96 | -32.6 | -0.95 | -38.13
-0.96 | -32.74 | -0.95 | -38.25
-0.96 | -32.88 | -0.95 | -38.35
-0.96 | -33.03 | -0.95 | -38.46
-0.97 | -33.17 | -0.95 | -38.58
-0.97 | -33.31 | -0.95 | -38.72
-0.97 | -33.45 | -0.95 | -38.85
-0.97 | -33.6 | -0.96 | -38.96
-0.97 | -33.75 | -0.96 | -39.09
-0.97 | -33.89 | -0.96 | -39.21
-0.97 | -34.04 | -0.96 | -39.33
-0.97 | -34.18 | -0.96 | -39.45
-0.97 | -34.32 | -0.96 | -39.58
-0.97 | -34.46 | -0.96 | -39.7
-0.98 | -34.6 | -0.96 | -39.83
-0.98 | -34.75 | -0.96 | -39.97
-0.98 | -34.9 | -0.96 | -40.08
-0.98 | -35.04 | -0.97 | -40.2
-0.98 | -35.18 | -0.97 | -40.33
-0.98 | -35.33 | -0.97 | -40.44
-0.98 | -35.47 | -0.97 | -40.56
-0.98 | -35.61 | -0.97 | -40.69
-0.98 | -35.75 | -0.97 | -40.84
-0.98 | -35.89 | -0.97 | -40.96
-0.99 | -36.03 | -0.97 | -41.08
-0.99 | -36.17 | -0.97 | -41.21
-0.99 | -36.34 | -0.97 | -41.33
-0.99 | -36.49 | -0.98 | -41.45
-0.99 | -36.63 | -0.98 | -41.58
-0.99 | -36.78 | -0.98 | -41.7
-0.99 | -36.93 | -0.98 | -41.82
-0.99 | -37.09 | -0.98 | -41.94
-0.99 | -37.24 | -0.98 | -42.05
-1 | -37.39 | -0.98 | -42.18
-1 | -37.53 | -0.98 | -42.29
-1 | -37.67 | -0.98 | -42.41
-1 | -37.82 | -0.98 | -42.54
-1 | -37.96 | -0.99 | -42.66
-1 | -38.05 | -0.99 | -42.79
-1 | -37.92 | -0.99 | -42.9
-1 | -37.73 | -0.99 | -43.03
-1 | -37.53 | -0.99 | -43.15
-1 | -37.34 | -0.99 | -43.27
-1 | -37.14 | -0.99 | -43.38
-0.99 | -36.93 | -0.99 | -43.51
-0.99 | -36.75 | -0.99 | -43.64
-0.99 | -36.55 | -1 | -43.77
-0.99 | -36.36 | -1 | -43.89
-0.99 | -36.16 | -1 | -44.02
-0.99 | -35.97 | -1 | -44.14
-0.99 | -35.77 | -1 | -44.26
-0.99 | -35.59 | -1 | -44.34
-0.99 | -35.54 | -1 | -44.19
-0.98 | -35.38 | -1 | -43.98
-0.98 | -35.19 | -1 | -43.75
-0.98 | -35 | -1 | -43.54
-0.98 | -34.81 | -1 | -43.32
-0.98 | -34.62 | -0.99 | -43.09
-0.98 | -34.43 | -0.99 | -42.87
-0.98 | -34.24 | -0.99 | -42.66
-0.98 | -34.06 | -0.99 | -42.44
-0.98 | -33.87 | -0.99 | -42.22
-0.98 | -33.68 | -0.99 | -42.01
-0.97 | -33.49 | -0.99 | -41.8
-0.97 | -33.31 | -0.99 | -41.58
-0.97 | -33.12 | -0.99 | -41.37
-0.97 | -32.96 | -0.98 | -41.16
-0.97 | -32.78 | -0.98 | -40.95
-0.97 | -32.59 | -0.98 | -40.75
-0.97 | -32.42 | -0.98 | -40.57
-0.97 | -32.23 | -0.98 | -40.37
-0.97 | -32.05 | -0.98 | -40.16
-0.97 | -31.87 | -0.98 | -39.95
-0.96 | -31.7 | -0.98 | -39.76
-0.96 | -31.52 | -0.98 | -39.56
-0.96 | -31.35 | -0.98 | -39.35
-0.96 | -31.17 | -0.97 | -39.15
-0.96 | -31 | -0.97 | -38.94
-0.96 | -30.83 | -0.97 | -38.74
-0.96 | -30.65 | -0.97 | -38.53
-0.96 | -30.48 | -0.97 | -38.33
-0.96 | -30.32 | -0.97 | -38.13
-0.96 | -30.15 | -0.97 | -37.93
-0.95 | -29.98 | -0.97 | -37.73
-0.95 | -29.8 | -0.97 | -37.54
-0.95 | -29.63 | -0.97 | -37.34
-0.95 | -29.46 | -0.96 | -37.16
-0.95 | -29.29 | -0.96 | -36.97
-0.95 | -29.12 | -0.96 | -36.77
-0.95 | -28.95 | -0.96 | -36.57
-0.95 | -28.78 | -0.96 | -36.38
-0.95 | -28.61 | -0.96 | -36.19
-0.95 | -28.45 | -0.96 | -36.01
-0.94 | -28.29 | -0.96 | -35.83
-0.94 | -28.13 | -0.96 | -35.66
-0.94 | -27.96 | -0.96 | -35.48
-0.94 | -27.79 | -0.95 | -35.3
-0.94 | -27.63 | -0.95 | -35.1
-0.94 | -27.46 | -0.95 | -34.92
-0.94 | -27.29 | -0.95 | -34.73
-0.94 | -27.14 | -0.95 | -34.55
-0.94 | -26.99 | -0.95 | -34.37
-0.94 | -26.84 | -0.95 | -34.19
-0.94 | -26.68 | -0.95 | -34.01
-0.93 | -26.52 | -0.95 | -33.82
-0.93 | -26.36 | -0.95 | -33.64
-0.93 | -26.19 | -0.94 | -33.49
-0.93 | -26.03 | -0.94 | -33.34
-0.93 | -25.87 | -0.94 | -33.21
-0.93 | -25.71 | -0.94 | -33.04
-0.93 | -25.55 | -0.94 | -32.86
-0.93 | -25.39 | -0.94 | -32.69
-0.93 | -25.23 | -0.94 | -32.51
-0.93 | -25.07 | -0.94 | -32.35
-0.92 | -24.91 | -0.94 | -32.2
-0.92 | -24.75 | -0.94 | -32.03
-0.92 | -24.6 | -0.94 | -31.85
-0.92 | -24.43 | -0.93 | -31.68
-0.92 | -24.28 | -0.93 | -31.53
-0.92 | -24.13 | -0.93 | -31.36
-0.92 | -23.98 | -0.93 | -31.18
-0.92 | -23.82 | -0.93 | -31.01
-0.92 | -23.67 | -0.93 | -30.84
-0.92 | -23.52 | -0.93 | -30.67
-0.91 | -23.37 | -0.93 | -30.5
-0.91 | -23.22 | -0.93 | -30.34
-0.91 | -23.08 | -0.93 | -30.17
-0.91 | -22.93 | -0.92 | -30
-0.91 | -22.78 | -0.92 | -29.84
-0.91 | -22.64 | -0.92 | -29.67
-0.91 | -22.5 | -0.92 | -29.51
-0.91 | -22.35 | -0.92 | -29.35
-0.91 | -22.21 | -0.92 | -29.19
-0.91 | -22.06 | -0.92 | -29.04
-0.9 | -21.92 | -0.92 | -28.88
-0.9 | -21.77 | -0.92 | -28.73
-0.9 | -21.63 | -0.92 | -28.58
-0.9 | -21.48 | -0.91 | -28.43
-0.9 | -21.34 | -0.91 | -28.28
-0.9 | -21.2 | -0.91 | -28.12
-0.9 | -21.06 | -0.91 | -27.96
-0.9 | -20.91 | -0.91 | -27.81
-0.9 | -20.77 | -0.91 | -27.67
-0.9 | -20.62 | -0.91 | -27.52
-0.89 | -20.47 | -0.91 | -27.37
-0.89 | -20.33 | -0.91 | -27.22
-0.89 | -20.2 | -0.91 | -27.06
-0.89 | -20.06 | -0.9 | -26.91
-0.89 | -19.92 | -0.9 | -26.75
-0.89 | -19.78 | -0.9 | -26.59
-0.89 | -19.64 | -0.9 | -26.44
-0.89 | -19.5 | -0.9 | -26.3
-0.89 | -19.36 | -0.9 | -26.17
-0.89 | -19.24 | -0.9 | -26.04
-0.88 | -19.11 | -0.9 | -25.89
-0.88 | -18.98 | -0.9 | -25.76
-0.88 | -18.84 | -0.9 | -25.61
-0.88 | -18.72 | -0.89 | -25.46
-0.88 | -18.6 | -0.89 | -25.3
-0.88 | -18.46 | -0.89 | -25.15
-0.88 | -18.33 | -0.89 | -25
-0.88 | -18.2 | -0.89 | -24.84
-0.88 | -18.06 | -0.89 | -24.68
-0.88 | -17.93 | -0.89 | -24.52
-0.87 | -17.8 | -0.89 | -24.37
-0.87 | -17.66 | -0.89 | -24.21
-0.87 | -17.53 | -0.89 | -24.06
-0.87 | -17.4 | -0.88 | -23.9
-0.87 | -17.27 | -0.88 | -23.77
-0.87 | -17.13 | -0.88 | -23.63
-0.87 | -17 | -0.88 | -23.47
-0.87 | -16.86 | -0.88 | -23.32
-0.87 | -16.74 | -0.88 | -23.17
-0.86 | -16.61 | -0.88 | -23.02
-0.86 | -16.48 | -0.88 | -22.88
-0.86 | -16.35 | -0.88 | -22.73
-0.86 | -16.23 | -0.88 | -22.59
-0.86 | -16.1 | -0.87 | -22.45
-0.86 | -15.97 | -0.87 | -22.3
-0.86 | -15.85 | -0.87 | -22.15
-0.86 | -15.73 | -0.87 | -22.02
-0.86 | -15.6 | -0.87 | -21.9
-0.86 | -15.48 | -0.87 | -21.75
-0.85 | -15.35 | -0.87 | -21.62
-0.85 | -15.23 | -0.87 | -21.48
-0.85 | -15.11 | -0.87 | -21.34
-0.85 | -14.98 | -0.86 | -21.21
-0.85 | -14.86 | -0.86 | -21.07
-0.85 | -14.74 | -0.86 | -20.94
-0.85 | -14.62 | -0.86 | -20.8
-0.85 | -14.5 | -0.86 | -20.66
-0.85 | -14.38 | -0.86 | -20.52
-0.85 | -14.28 | -0.86 | -20.38
-0.84 | -14.17 | -0.86 | -20.25
-0.84 | -14.05 | -0.86 | -20.12
-0.84 | -13.94 | -0.86 | -19.99
-0.84 | -13.83 | -0.85 | -19.87
-0.84 | -13.71 | -0.85 | -19.75
-0.84 | -13.59 | -0.85 | -19.62
-0.84 | -13.47 | -0.85 | -19.5
-0.84 | -13.36 | -0.85 | -19.38
-0.84 | -13.25 | -0.85 | -19.26
-0.84 | -13.13 | -0.85 | -19.14
-0.83 | -13.02 | -0.85 | -19.02
-0.83 | -12.91 | -0.85 | -18.92
-0.83 | -12.79 | -0.85 | -18.81
-0.83 | -12.68 | -0.84 | -18.69
-0.83 | -12.58 | -0.84 | -18.57
-0.83 | -12.48 | -0.84 | -18.46
-0.83 | -12.37 | -0.84 | -18.35
-0.83 | -12.26 | -0.84 | -18.24
-0.83 | -12.15 | -0.84 | -18.12
-0.83 | -12.04 | -0.84 | -18
-0.82 | -11.94 | -0.84 | -17.88
-0.82 | -11.83 | -0.84 | -17.77
-0.82 | -11.72 | -0.84 | -17.65
-0.82 | -11.62 | -0.83 | -17.53
-0.82 | -11.51 | -0.83 | -17.42
-0.82 | -11.41 | -0.83 | -17.3
-0.82 | -11.31 | -0.83 | -17.18
-0.82 | -11.21 | -0.83 | -17.05
-0.82 | -11.12 | -0.83 | -16.93
-0.82 | -11.02 | -0.83 | -16.81
-0.81 | -10.92 | -0.83 | -16.69
-0.81 | -10.82 | -0.83 | -16.6
-0.81 | -10.72 | -0.83 | -16.54
-0.81 | -10.62 | -0.82 | -16.45
-0.81 | -10.52 | -0.82 | -16.33
-0.81 | -10.43 | -0.82 | -16.22
-0.81 | -10.33 | -0.82 | -16.1
-0.81 | -10.23 | -0.82 | -15.99
-0.81 | -10.13 | -0.82 | -15.9
-0.81 | -10.03 | -0.82 | -15.8
-0.81 | -9.94 | -0.82 | -15.68
-0.8 | -9.85 | -0.82 | -15.57
-0.8 | -9.75 | -0.82 | -15.46
-0.8 | -9.65 | -0.81 | -15.36
-0.8 | -9.57 | -0.81 | -15.25
-0.8 | -9.48 | -0.81 | -15.14
-0.8 | -9.38 | -0.81 | -15.04
-0.8 | -9.3 | -0.81 | -14.93
-0.8 | -9.22 | -0.81 | -14.83
-0.8 | -9.13 | -0.81 | -14.73
-0.8 | -9.04 | -0.81 | -14.63
-0.79 | -8.95 | -0.81 | -14.52
-0.79 | -8.86 | -0.81 | -14.41
-0.79 | -8.76 | -0.81 | -14.31
-0.79 | -8.67 | -0.8 | -14.22
-0.79 | -8.59 | -0.8 | -14.13
-0.79 | -8.5 | -0.8 | -14.03
-0.79 | -8.41 | -0.8 | -13.93
-0.79 | -8.33 | -0.8 | -13.83
-0.79 | -8.25 | -0.8 | -13.73
-0.79 | -8.17 | -0.8 | -13.62
-0.78 | -8.09 | -0.8 | -13.53
-0.78 | -8 | -0.8 | -13.43
-0.78 | -7.92 | -0.8 | -13.33
-0.78 | -7.84 | -0.79 | -13.23
-0.78 | -7.77 | -0.79 | -13.13
-0.78 | -7.69 | -0.79 | -13.02
-0.78 | -7.61 | -0.79 | -12.93
-0.78 | -7.53 | -0.79 | -12.83
-0.78 | -7.46 | -0.79 | -12.74
-0.78 | -7.38 | -0.79 | -12.66
-0.77 | -7.31 | -0.79 | -12.57
-0.77 | -7.23 | -0.79 | -12.48
-0.77 | -7.15 | -0.79 | -12.38
-0.77 | -7.08 | -0.78 | -12.29
-0.77 | -7.01 | -0.78 | -12.2
-0.77 | -6.94 | -0.78 | -12.13
-0.77 | -6.87 | -0.78 | -12.05
-0.77 | -6.81 | -0.78 | -11.97
-0.77 | -6.74 | -0.78 | -11.9
-0.77 | -6.66 | -0.78 | -11.82
-0.76 | -6.59 | -0.78 | -11.74
-0.76 | -6.53 | -0.78 | -11.67
-0.76 | -6.48 | -0.78 | -11.59
-0.76 | -6.41 | -0.77 | -11.51
-0.76 | -6.34 | -0.77 | -11.44
-0.76 | -6.27 | -0.77 | -11.36
-0.76 | -6.2 | -0.77 | -11.28
-0.76 | -6.13 | -0.77 | -11.21
-0.76 | -6.07 | -0.77 | -11.14
-0.76 | -6 | -0.77 | -11.05
-0.75 | -5.93 | -0.77 | -10.97
-0.75 | -5.87 | -0.77 | -10.89
-0.75 | -5.82 | -0.77 | -10.81
-0.75 | -5.78 | -0.76 | -10.73
-0.75 | -5.72 | -0.76 | -10.66
-0.75 | -5.66 | -0.76 | -10.57
-0.75 | -5.59 | -0.76 | -10.5
-0.75 | -5.53 | -0.76 | -10.42
-0.75 | -5.47 | -0.76 | -10.34
-0.75 | -5.41 | -0.76 | -10.26
-0.74 | -5.34 | -0.76 | -10.18
-0.74 | -5.28 | -0.76 | -10.11
-0.74 | -5.22 | -0.76 | -10.03
-0.74 | -5.16 | -0.75 | -9.95
-0.74 | -5.1 | -0.75 | -9.87
-0.74 | -5.04 | -0.75 | -9.8
-0.74 | -4.99 | -0.75 | -9.72
-0.74 | -4.93 | -0.75 | -9.65
-0.74 | -4.87 | -0.75 | -9.57
-0.73 | -4.81 | -0.75 | -9.5
-0.73 | -4.76 | -0.75 | -9.43
-0.73 | -4.7 | -0.75 | -9.35
-0.73 | -4.65 | -0.75 | -9.29
-0.73 | -4.59 | -0.74 | -9.25
-0.73 | -4.55 | -0.74 | -9.19
-0.73 | -4.5 | -0.74 | -9.12
-0.73 | -4.45 | -0.74 | -9.05
-0.73 | -4.41 | -0.74 | -8.98
-0.73 | -4.36 | -0.74 | -8.91
-0.72 | -4.3 | -0.74 | -8.84
-0.72 | -4.25 | -0.74 | -8.76
-0.72 | -4.2 | -0.74 | -8.7
-0.72 | -4.15 | -0.73 | -8.63
-0.72 | -4.1 | -0.73 | -8.56
-0.72 | -4.05 | -0.73 | -8.49
-0.72 | -4 | -0.73 | -8.43
-0.72 | -3.96 | -0.73 | -8.36
-0.72 | -3.91 | -0.73 | -8.29
-0.72 | -3.86 | -0.73 | -8.23
-0.71 | -3.81 | -0.73 | -8.16
-0.71 | -3.84 | -0.73 | -8.1
-0.71 | -3.79 | -0.73 | -8.03
-0.71 | -3.72 | -0.72 | -7.97
-0.71 | -3.67 | -0.72 | -7.91
-0.71 | -3.63 | -0.72 | -7.84
-0.71 | -3.58 | -0.72 | -7.78
-0.71 | -3.54 | -0.72 | -7.71
-0.71 | -3.5 | -0.72 | -7.66
-0.71 | -3.46 | -0.72 | -7.6
-0.7 | -3.42 | -0.72 | -7.56
-0.7 | -3.37 | -0.72 | -7.5
-0.7 | -3.33 | -0.72 | -7.44
-0.7 | -3.29 | -0.71 | -7.38
-0.7 | -3.25 | -0.71 | -7.33
-0.7 | -3.21 | -0.71 | -7.27
-0.7 | -3.17 | -0.71 | -7.21
-0.7 | -3.13 | -0.71 | -7.16
-0.7 | -3.09 | -0.71 | -7.1
-0.7 | -3.06 | -0.71 | -7.04
-0.69 | -3.02 | -0.71 | -6.98
-0.69 | -2.98 | -0.71 | -6.93
-0.69 | -2.94 | -0.71 | -6.88
-0.69 | -2.91 | -0.7 | -6.83
-0.69 | -2.87 | -0.7 | -6.77
-0.69 | -2.84 | -0.7 | -6.72
-0.69 | -2.81 | -0.7 | -6.67
-0.69 | -2.77 | -0.7 | -6.62
-0.69 | -2.74 | -0.7 | -6.57
-0.69 | -2.7 | -0.7 | -6.52
-0.69 | -2.67 | -0.7 | -6.47
-0.68 | -2.64 | -0.7 | -6.42
-0.68 | -2.6 | -0.7 | -6.37
-0.68 | -2.57 | -0.69 | -6.32
-0.68 | -2.54 | -0.69 | -6.26
-0.68 | -2.51 | -0.69 | -6.21
-0.68 | -2.48 | -0.69 | -6.16
-0.68 | -2.45 | -0.69 | -6.12
-0.68 | -2.42 | -0.69 | -6.06
-0.68 | -2.38 | -0.69 | -6.02
-0.68 | -2.36 | -0.69 | -5.97
-0.67 | -2.33 | -0.69 | -5.92
-0.67 | -2.3 | -0.69 | -5.88
-0.67 | -2.27 | -0.69 | -5.83
-0.67 | -2.24 | -0.68 | -5.79
-0.67 | -2.21 | -0.68 | -5.74
-0.67 | -2.19 | -0.68 | -5.7
-0.67 | -2.16 | -0.68 | -5.65
-0.67 | -2.14 | -0.68 | -5.6
-0.67 | -2.11 | -0.68 | -5.55
-0.67 | -2.08 | -0.68 | -5.5
-0.66 | -2.06 | -0.68 | -5.46
-0.66 | -2.03 | -0.68 | -5.42
-0.66 | -2 | -0.68 | -5.37
-0.66 | -1.98 | -0.67 | -5.33
-0.66 | -1.95 | -0.67 | -5.28
-0.66 | -1.93 | -0.67 | -5.24
-0.66 | -1.91 | -0.67 | -5.26
-0.66 | -1.88 | -0.67 | -5.24
-0.66 | -1.86 | -0.67 | -5.2
-0.66 | -1.84 | -0.67 | -5.16
-0.65 | -1.81 | -0.67 | -5.16
-0.65 | -1.79 | -0.67 | -5.13
-0.65 | -1.77 | -0.67 | -5.08
-0.65 | -1.75 | -0.66 | -5.04
-0.65 | -1.72 | -0.66 | -5
-0.65 | -1.7 | -0.66 | -4.95
-0.65 | -1.68 | -0.66 | -4.91
-0.65 | -1.66 | -0.66 | -4.87
-0.65 | -1.65 | -0.66 | -4.82
-0.65 | -1.63 | -0.66 | -4.78
-0.64 | -1.61 | -0.66 | -4.73
-0.64 | -1.59 | -0.66 | -4.69
-0.64 | -1.56 | -0.66 | -4.65
-0.64 | -1.54 | -0.65 | -4.61
-0.64 | -1.53 | -0.65 | -4.57
-0.64 | -1.51 | -0.65 | -4.52
-0.64 | -1.49 | -0.65 | -4.48
-0.64 | -1.47 | -0.65 | -4.44
-0.64 | -1.45 | -0.65 | -4.4
-0.64 | -1.43 | -0.65 | -4.37
-0.63 | -1.41 | -0.65 | -4.32
-0.63 | -1.4 | -0.65 | -4.28
-0.63 | -1.38 | -0.65 | -4.24
-0.63 | -1.37 | -0.64 | -4.2
-0.63 | -1.36 | -0.64 | -4.16
-0.63 | -1.34 | -0.64 | -4.12
-0.63 | -1.32 | -0.64 | -4.09
-0.63 | -1.31 | -0.64 | -4.05
-0.63 | -1.29 | -0.64 | -4.01
-0.63 | -1.27 | -0.64 | -3.97
-0.62 | -1.26 | -0.64 | -3.94
-0.62 | -1.25 | -0.64 | -3.9
-0.62 | -1.23 | -0.64 | -3.86
-0.62 | -1.21 | -0.63 | -3.83
-0.62 | -1.2 | -0.63 | -3.79
-0.62 | -1.18 | -0.63 | -3.75
-0.62 | -1.17 | -0.63 | -3.71
-0.62 | -1.16 | -0.63 | -3.68
-0.62 | -1.15 | -0.63 | -3.65
-0.61 | -1.13 | -0.63 | -3.61
-0.61 | -1.12 | -0.63 | -3.57
-0.61 | -1.11 | -0.63 | -3.54
-0.61 | -1.1 | -0.63 | -3.5
-0.61 | -1.09 | -0.62 | -3.46
-0.61 | -1.08 | -0.62 | -3.43
-0.61 | -1.06 | -0.62 | -3.39
-0.61 | -1.05 | -0.62 | -3.36
-0.61 | -1.04 | -0.62 | -3.32
-0.61 | -1.02 | -0.62 | -3.29
-0.6 | -1.01 | -0.62 | -3.25
-0.6 | -1 | -0.62 | -3.21
-0.6 | -0.99 | -0.62 | -3.18
-0.6 | -0.97 | -0.61 | -3.15
-0.6 | -0.96 | -0.61 | -3.11
-0.6 | -0.94 | -0.61 | -3.08
-0.6 | -0.93 | -0.61 | -3.04
-0.6 | -0.92 | -0.61 | -3.01
-0.6 | -0.91 | -0.61 | -2.98
-0.6 | -0.9 | -0.61 | -2.94
-0.59 | -0.88 | -0.61 | -2.92
-0.59 | -0.87 | -0.61 | -2.89
-0.59 | -0.86 | -0.61 | -2.86
-0.59 | -0.85 | -0.6 | -2.83
-0.59 | -0.84 | -0.6 | -2.8
-0.59 | -0.83 | -0.6 | -2.77
-0.59 | -0.82 | -0.6 | -2.74
-0.59 | -0.81 | -0.6 | -2.71
-0.59 | -0.8 | -0.6 | -2.68
-0.59 | -0.79 | -0.6 | -2.65
-0.58 | -0.78 | -0.6 | -2.62
-0.58 | -0.77 | -0.6 | -2.59
-0.58 | -0.76 | -0.6 | -2.56
-0.58 | -0.75 | -0.59 | -2.54
-0.58 | -0.74 | -0.59 | -2.5
-0.58 | -0.73 | -0.59 | -2.48
-0.58 | -0.72 | -0.59 | -2.45
-0.58 | -0.71 | -0.59 | -2.42
-0.58 | -0.7 | -0.59 | -2.39
-0.58 | -0.69 | -0.59 | -2.36
-0.57 | -0.68 | -0.59 | -2.33
-0.57 | -0.67 | -0.59 | -2.31
-0.57 | -0.66 | -0.59 | -2.28
-0.57 | -0.66 | -0.58 | -2.25
-0.57 | -0.65 | -0.58 | -2.23
-0.57 | -0.64 | -0.58 | -2.2
-0.57 | -0.63 | -0.58 | -2.18
-0.57 | -0.62 | -0.58 | -2.15
-0.57 | -0.62 | -0.58 | -2.13
-0.57 | -0.61 | -0.58 | -2.1
-0.56 | -0.6 | -0.58 | -2.07
-0.56 | -0.59 | -0.58 | -2.05
-0.56 | -0.59 | -0.58 | -2.02
-0.56 | -0.58 | -0.57 | -2
-0.56 | -0.57 | -0.57 | -1.97
-0.56 | -0.56 | -0.57 | -1.95
-0.56 | -0.56 | -0.57 | -1.93
-0.56 | -0.55 | -0.57 | -1.91
-0.56 | -0.54 | -0.57 | -1.89
-0.56 | -0.53 | -0.57 | -1.86
-0.56 | -0.53 | -0.57 | -1.84
-0.55 | -0.52 | -0.57 | -1.82
-0.55 | -0.51 | -0.57 | -1.79
-0.55 | -0.5 | -0.56 | -1.77
-0.55 | -0.5 | -0.56 | -1.75
-0.55 | -0.49 | -0.56 | -1.73
-0.55 | -0.48 | -0.56 | -1.71
-0.55 | -0.48 | -0.56 | -1.68
-0.55 | -0.47 | -0.56 | -1.66
-0.55 | -0.46 | -0.56 | -1.64
-0.55 | -0.46 | -0.56 | -1.62
-0.54 | -0.45 | -0.56 | -1.6
-0.54 | -0.45 | -0.56 | -1.58
-0.54 | -0.44 | -0.56 | -1.56
-0.54 | -0.43 | -0.55 | -1.54
-0.54 | -0.43 | -0.55 | -1.52
-0.54 | -0.42 | -0.55 | -1.5
-0.54 | -0.41 | -0.55 | -1.47
-0.54 | -0.41 | -0.55 | -1.45
-0.54 | -0.4 | -0.55 | -1.44
-0.54 | -0.4 | -0.55 | -1.42
-0.53 | -0.39 | -0.55 | -1.4
-0.53 | -0.39 | -0.55 | -1.38
-0.53 | -0.38 | -0.55 | -1.36
-0.53 | -0.38 | -0.54 | -1.34
-0.53 | -0.37 | -0.54 | -1.32
-0.53 | -0.37 | -0.54 | -1.3
-0.53 | -0.36 | -0.54 | -1.28
-0.53 | -0.36 | -0.54 | -1.27
-0.53 | -0.35 | -0.54 | -1.25
-0.53 | -0.35 | -0.54 | -1.22
-0.52 | -0.34 | -0.54 | -1.21
-0.52 | -0.34 | -0.54 | -1.19
-0.52 | -0.33 | -0.54 | -1.17
-0.52 | -0.33 | -0.53 | -1.16
-0.52 | -0.32 | -0.53 | -1.14
-0.52 | -0.31 | -0.53 | -1.13
-0.52 | -0.31 | -0.53 | -1.11
-0.52 | -0.31 | -0.53 | -1.1
-0.52 | -0.3 | -0.53 | -1.08
-0.52 | -0.3 | -0.53 | -1.06
-0.51 | -0.29 | -0.53 | -1.05
-0.51 | -0.29 | -0.53 | -1.03
-0.51 | -0.28 | -0.53 | -1.01
-0.51 | -0.28 | -0.52 | -1
-0.51 | -0.27 | -0.52 | -0.98
-0.51 | -0.27 | -0.52 | -0.97
-0.51 | -0.26 | -0.52 | -0.95
-0.51 | -0.26 | -0.52 | -0.93
-0.51 | -0.25 | -0.52 | -0.92
-0.51 | -0.25 | -0.52 | -0.9
-0.5 | -0.24 | -0.52 | -0.89
-0.5 | -0.24 | -0.52 | -0.87
-0.5 | -0.23 | -0.52 | -0.86
-0.5 | -0.23 | -0.51 | -0.84
-0.5 | -0.22 | -0.51 | -0.83
-0.5 | -0.22 | -0.51 | -0.81
-0.5 | -0.21 | -0.51 | -0.8
-0.5 | -0.21 | -0.51 | -0.79
-0.5 | -0.2 | -0.51 | -0.77
-0.5 | -0.2 | -0.51 | -0.76
-0.49 | -0.2 | -0.51 | -0.74
-0.49 | -0.19 | -0.51 | -0.73
-0.49 | -0.19 | -0.51 | -0.72
-0.49 | -0.18 | -0.5 | -0.7
-0.49 | -0.18 | -0.5 | -0.69
-0.49 | -0.17 | -0.5 | -0.68
-0.49 | -0.17 | -0.5 | -0.66
-0.49 | -0.16 | -0.5 | -0.65
-0.49 | -0.16 | -0.5 | -0.64
-0.48 | -0.15 | -0.5 | -0.63
-0.48 | -0.15 | -0.5 | -0.62
-0.48 | -0.14 | -0.5 | -0.6
-0.48 | -0.14 | -0.5 | -0.59
-0.48 | -0.14 | -0.49 | -0.58
-0.48 | -0.13 | -0.49 | -0.57
-0.48 | -0.13 | -0.49 | -0.56
-0.48 | -0.12 | -0.49 | -0.55
-0.48 | -0.12 | -0.49 | -0.54
-0.48 | -0.12 | -0.49 | -0.53
-0.47 | -0.11 | -0.49 | -0.52
-0.47 | -0.11 | -0.49 | -0.5
-0.47 | -0.1 | -0.49 | -0.49
-0.47 | -0.1 | -0.48 | -0.48
-0.47 | -0.09 | -0.48 | -0.47
-0.47 | -0.09 | -0.48 | -0.46
-0.47 | -0.08 | -0.48 | -0.45
-0.47 | -0.08 | -0.48 | -0.44
-0.47 | -0.07 | -0.48 | -0.43
-0.47 | -0.07 | -0.48 | -0.42
-0.47 | -0.06 | -0.48 | -0.41
-0.46 | -0.06 | -0.48 | -0.4
-0.46 | -0.05 | -0.48 | -0.38
-0.46 | -0.05 | -0.47 | -0.37
-0.46 | -0.04 | -0.47 | -0.36
-0.46 | -0.03 | -0.47 | -0.35
-0.46 | -0.03 | -0.47 | -0.34
-0.46 | -0.02 | -0.47 | -0.33
-0.46 | -0.02 | -0.47 | -0.31
-0.46 | -0.01 | -0.47 | -0.31
-0.46 | -0.01 | -0.47 | -0.29
-0.45 | 0 | -0.47 | -0.28
-0.45 | 0.01 | -0.47 | -0.27
-0.45 | 0.01 | -0.47 | -0.26
-0.45 | 0.02 | -0.46 | -0.25
-0.45 | 0.03 | -0.46 | -0.24
-0.45 | 0.03 | -0.46 | -0.22
-0.45 | 0.04 | -0.46 | -0.21
-0.45 | 0.05 | -0.46 | -0.2
-0.45 | 0.05 | -0.46 | -0.19
-0.45 | 0.06 | -0.46 | -0.18
-0.44 | 0.07 | -0.46 | -0.16
-0.44 | 0.07 | -0.46 | -0.15
-0.44 | 0.08 | -0.46 | -0.14
-0.44 | 0.09 | -0.45 | -0.13
-0.44 | 0.09 | -0.45 | -0.12
-0.44 | 0.1 | -0.45 | -0.1
-0.44 | 0.11 | -0.45 | -0.09
-0.44 | 0.12 | -0.45 | -0.08
-0.44 | 0.13 | -0.45 | -0.07
-0.44 | 0.13 | -0.45 | -0.06
-0.43 | 0.14 | -0.45 | -0.04
-0.43 | 0.15 | -0.45 | -0.03
-0.43 | 0.16 | -0.45 | -0.02
-0.43 | 0.17 | -0.44 | 0
-0.43 | 0.17 | -0.44 | 0.01
-0.43 | 0.18 | -0.44 | 0.02
-0.43 | 0.19 | -0.44 | 0.03
-0.43 | 0.2 | -0.44 | 0.05
-0.43 | 0.21 | -0.44 | 0.06
-0.42 | 0.22 | -0.44 | 0.08
-0.42 | 0.23 | -0.44 | 0.09
-0.42 | 0.24 | -0.44 | 0.1
-0.42 | 0.25 | -0.44 | 0.12
-0.42 | 0.26 | -0.43 | 0.13
-0.42 | 0.27 | -0.43 | 0.15
-0.42 | 0.28 | -0.43 | 0.16
-0.42 | 0.29 | -0.43 | 0.17
-0.42 | 0.3 | -0.43 | 0.19
-0.42 | 0.31 | -0.43 | 0.2
-0.41 | 0.32 | -0.43 | 0.22
-0.41 | 0.33 | -0.43 | 0.23
-0.41 | 0.34 | -0.43 | 0.25
-0.41 | 0.35 | -0.42 | 0.26
-0.41 | 0.37 | -0.42 | 0.28
-0.41 | 0.38 | -0.42 | 0.3
-0.41 | 0.39 | -0.42 | 0.31
-0.41 | 0.4 | -0.42 | 0.33
-0.41 | 0.41 | -0.42 | 0.34
-0.41 | 0.43 | -0.42 | 0.36
-0.41 | 0.44 | -0.42 | 0.37
-0.4 | 0.45 | -0.42 | 0.39
-0.4 | 0.47 | -0.42 | 0.4
-0.4 | 0.48 | -0.41 | 0.42
-0.4 | 0.49 | -0.41 | 0.44
-0.4 | 0.51 | -0.41 | 0.46
-0.4 | 0.52 | -0.41 | 0.47
-0.4 | 0.53 | -0.41 | 0.49
-0.4 | 0.55 | -0.41 | 0.51
-0.4 | 0.56 | -0.41 | 0.53
-0.4 | 0.58 | -0.41 | 0.55
-0.39 | 0.59 | -0.41 | 0.58
-0.39 | 0.61 | -0.41 | 0.6
-0.39 | 0.62 | -0.41 | 0.62
-0.39 | 0.64 | -0.4 | 0.65
-0.39 | 0.66 | -0.4 | 0.67
-0.39 | 0.67 | -0.4 | 0.69
-0.39 | 0.69 | -0.4 | 0.72
-0.39 | 0.71 | -0.4 | 0.74
-0.39 | 0.73 | -0.4 | 0.77
-0.39 | 0.74 | -0.4 | 0.79
-0.38 | 0.76 | -0.4 | 0.82
-0.38 | 0.78 | -0.4 | 0.84
-0.38 | 0.8 | -0.4 | 0.87
-0.38 | 0.81 | -0.39 | 0.9
-0.38 | 0.83 | -0.39 | 0.93
-0.38 | 0.86 | -0.39 | 0.95
-0.38 | 0.88 | -0.39 | 0.98
-0.38 | 0.9 | -0.39 | 1.01
-0.38 | 0.92 | -0.39 | 1.04
-0.38 | 0.94 | -0.39 | 1.07
-0.37 | 0.96 | -0.39 | 1.1
-0.37 | 0.98 | -0.39 | 1.13
-0.37 | 1 | -0.39 | 1.16
-0.37 | 1.03 | -0.38 | 1.19
-0.37 | 1.05 | -0.38 | 1.23
-0.37 | 1.07 | -0.38 | 1.26
-0.37 | 1.1 | -0.38 | 1.29
-0.37 | 1.12 | -0.38 | 1.33
-0.37 | 1.15 | -0.38 | 1.36
-0.36 | 1.18 | -0.38 | 1.39
-0.36 | 1.2 | -0.38 | 1.43
-0.36 | 1.23 | -0.38 | 1.47
-0.36 | 1.26 | -0.38 | 1.5
-0.36 | 1.28 | -0.37 | 1.54
-0.36 | 1.31 | -0.37 | 1.57
-0.36 | 1.34 | -0.37 | 1.61
-0.36 | 1.37 | -0.37 | 1.65
-0.36 | 1.4 | -0.37 | 1.69
-0.36 | 1.43 | -0.37 | 1.73
-0.35 | 1.46 | -0.37 | 1.77
-0.35 | 1.5 | -0.37 | 1.81
-0.35 | 1.53 | -0.37 | 1.85
-0.35 | 1.56 | -0.36 | 1.89
-0.35 | 1.59 | -0.36 | 1.94
-0.35 | 1.62 | -0.36 | 1.98
-0.35 | 1.66 | -0.36 | 2.02
-0.35 | 1.69 | -0.36 | 2.07
-0.35 | 1.73 | -0.36 | 2.11
-0.35 | 1.77 | -0.36 | 2.15
-0.34 | 1.8 | -0.36 | 2.2
-0.34 | 1.84 | -0.36 | 2.24
-0.34 | 1.87 | -0.36 | 2.29
-0.34 | 1.91 | -0.35 | 2.34
-0.34 | 1.95 | -0.35 | 2.38
-0.34 | 1.99 | -0.35 | 2.43
-0.34 | 2.03 | -0.35 | 2.48
-0.34 | 2.07 | -0.35 | 2.52
-0.34 | 2.11 | -0.35 | 2.57
-0.34 | 2.14 | -0.35 | 2.62
-0.34 | 2.18 | -0.35 | 2.67
-0.33 | 2.23 | -0.35 | 2.71
-0.33 | 2.27 | -0.35 | 2.76
-0.33 | 2.31 | -0.34 | 2.81
-0.33 | 2.35 | -0.34 | 2.86
-0.33 | 2.39 | -0.34 | 2.91
-0.33 | 2.44 | -0.34 | 2.96
-0.33 | 2.48 | -0.34 | 3.01
-0.33 | 2.52 | -0.34 | 3.05
-0.33 | 2.57 | -0.34 | 3.09
-0.33 | 2.61 | -0.34 | 3.14
-0.32 | 2.66 | -0.34 | 3.18
-0.32 | 2.7 | -0.34 | 3.23
-0.32 | 2.74 | -0.34 | 3.28
-0.32 | 2.79 | -0.33 | 3.33
-0.32 | 2.84 | -0.33 | 3.38
-0.32 | 2.88 | -0.33 | 3.42
-0.32 | 2.93 | -0.33 | 3.47
-0.32 | 2.97 | -0.33 | 3.52
-0.32 | 3.02 | -0.33 | 3.56
-0.32 | 3.06 | -0.33 | 3.61
-0.31 | 3.1 | -0.33 | 3.65
-0.31 | 3.14 | -0.33 | 3.69
-0.31 | 3.19 | -0.33 | 3.73
-0.31 | 3.24 | -0.32 | 3.78
-0.31 | 3.29 | -0.32 | 3.82
-0.31 | 3.33 | -0.32 | 3.86
-0.31 | 3.38 | -0.32 | 3.89
-0.31 | 3.43 | -0.32 | 3.93
-0.31 | 3.47 | -0.32 | 3.97
-0.3 | 3.52 | -0.32 | 4.01
-0.3 | 3.57 | -0.32 | 4.05
-0.3 | 3.62 | -0.32 | 4.08
-0.3 | 3.67 | -0.32 | 4.12
-0.3 | 3.71 | -0.31 | 4.15
-0.3 | 3.76 | -0.31 | 4.18
-0.3 | 3.81 | -0.31 | 4.21
-0.3 | 3.86 | -0.31 | 4.24
-0.3 | 3.91 | -0.31 | 4.27
-0.3 | 3.95 | -0.31 | 4.3
-0.29 | 4 | -0.31 | 4.32
-0.29 | 4.05 | -0.31 | 4.35
-0.29 | 4.1 | -0.31 | 4.37
-0.29 | 4.14 | -0.3 | 4.39
-0.29 | 4.19 | -0.3 | 4.41
-0.29 | 4.24 | -0.3 | 4.43
-0.29 | 4.29 | -0.3 | 4.44
-0.29 | 4.33 | -0.3 | 4.46
-0.29 | 4.38 | -0.3 | 4.47
-0.29 | 4.43 | -0.3 | 4.48
-0.28 | 4.47 | -0.3 | 4.49
-0.28 | 4.52 | -0.3 | 4.5
-0.28 | 4.56 | -0.3 | 4.5
-0.28 | 4.61 | -0.29 | 4.5
-0.28 | 4.66 | -0.29 | 4.51
-0.28 | 4.7 | -0.29 | 4.51
-0.28 | 4.75 | -0.29 | 4.5
-0.28 | 4.79 | -0.29 | 4.5
-0.28 | 4.83 | -0.29 | 4.5
-0.28 | 4.87 | -0.29 | 4.49
-0.28 | 4.92 | -0.29 | 4.48
-0.27 | 4.96 | -0.29 | 4.47
-0.27 | 5 | -0.29 | 4.46
-0.27 | 5.03 | -0.28 | 4.44
-0.27 | 5.07 | -0.28 | 4.43
-0.27 | 5.11 | -0.28 | 4.41
-0.27 | 5.15 | -0.28 | 4.4
-0.27 | 5.19 | -0.28 | 4.38
-0.27 | 5.22 | -0.28 | 4.36
-0.27 | 5.26 | -0.28 | 4.34
-0.27 | 5.29 | -0.28 | 4.32
-0.26 | 5.32 | -0.28 | 4.3
-0.26 | 5.35 | -0.28 | 4.28
-0.26 | 5.39 | -0.28 | 4.26
-0.26 | 5.42 | -0.27 | 4.23
-0.26 | 5.45 | -0.27 | 4.21
-0.26 | 5.47 | -0.27 | 4.19
-0.26 | 5.5 | -0.27 | 4.17
-0.26 | 5.52 | -0.27 | 4.15
-0.26 | 5.55 | -0.27 | 4.13
-0.26 | 5.57 | -0.27 | 4.11
-0.25 | 5.59 | -0.27 | 4.08
-0.25 | 5.61 | -0.27 | 4.06
-0.25 | 5.63 | -0.27 | 4.04
-0.25 | 5.64 | -0.26 | 4.03
-0.25 | 5.66 | -0.26 | 4.01
-0.25 | 5.67 | -0.26 | 3.99
-0.25 | 5.68 | -0.26 | 3.98
-0.25 | 5.69 | -0.26 | 3.96
-0.25 | 5.7 | -0.26 | 3.94
-0.25 | 5.7 | -0.26 | 3.93
-0.24 | 5.71 | -0.26 | 3.92
-0.24 | 5.71 | -0.26 | 3.9
-0.24 | 5.71 | -0.26 | 3.89
-0.24 | 5.71 | -0.25 | 3.87
-0.24 | 5.71 | -0.25 | 3.86
-0.24 | 5.71 | -0.25 | 3.85
-0.24 | 5.7 | -0.25 | 3.84
-0.24 | 5.69 | -0.25 | 3.83
-0.24 | 5.68 | -0.25 | 3.82
-0.23 | 5.67 | -0.25 | 3.81
-0.23 | 5.66 | -0.25 | 3.8
-0.23 | 5.65 | -0.25 | 3.79
-0.23 | 5.63 | -0.25 | 3.78
-0.23 | 5.62 | -0.24 | 3.77
-0.23 | 5.6 | -0.24 | 3.76
-0.23 | 5.58 | -0.24 | 3.75
-0.23 | 5.55 | -0.24 | 3.74
-0.23 | 5.53 | -0.24 | 3.73
-0.23 | 5.5 | -0.24 | 3.72
-0.23 | 5.48 | -0.24 | 3.71
-0.22 | 5.45 | -0.24 | 3.71
-0.22 | 5.42 | -0.24 | 3.7
-0.22 | 5.39 | -0.23 | 3.69
-0.22 | 5.36 | -0.23 | 3.68
-0.22 | 5.32 | -0.23 | 3.67
-0.22 | 5.29 | -0.23 | 3.67
-0.22 | 5.26 | -0.23 | 3.66
-0.22 | 5.22 | -0.23 | 3.65
-0.22 | 5.18 | -0.23 | 3.65
-0.22 | 5.14 | -0.23 | 3.64
-0.21 | 5.1 | -0.23 | 3.63
-0.21 | 5.06 | -0.23 | 3.62
-0.21 | 5.02 | -0.23 | 3.62
-0.21 | 4.98 | -0.22 | 3.61
-0.21 | 4.94 | -0.22 | 3.6
-0.21 | 4.9 | -0.22 | 3.59
-0.21 | 4.86 | -0.22 | 3.59
-0.21 | 4.81 | -0.22 | 3.58
-0.21 | 4.77 | -0.22 | 3.57
-0.2 | 4.73 | -0.22 | 3.56
-0.2 | 4.68 | -0.22 | 3.56
-0.2 | 4.64 | -0.22 | 3.55
-0.2 | 4.59 | -0.22 | 3.55
-0.2 | 4.55 | -0.21 | 3.54
-0.2 | 4.5 | -0.21 | 3.53
-0.2 | 4.46 | -0.21 | 3.53
-0.2 | 4.42 | -0.21 | 3.52
-0.2 | 4.38 | -0.21 | 3.52
-0.2 | 4.33 | -0.21 | 3.51
-0.2 | 4.29 | -0.21 | 3.5
-0.19 | 4.25 | -0.21 | 3.5
-0.19 | 4.21 | -0.21 | 3.5
-0.19 | 4.17 | -0.2 | 3.49
-0.19 | 4.13 | -0.2 | 3.49
-0.19 | 4.09 | -0.2 | 3.48
-0.19 | 4.05 | -0.2 | 3.48
-0.19 | 4.01 | -0.2 | 3.48
-0.19 | 3.98 | -0.2 | 3.47
-0.19 | 3.94 | -0.2 | 3.47
-0.19 | 3.91 | -0.2 | 3.46
-0.18 | 3.87 | -0.2 | 3.46
-0.18 | 3.84 | -0.2 | 3.45
-0.18 | 3.8 | -0.2 | 3.45
-0.18 | 3.77 | -0.19 | 3.45
-0.18 | 3.74 | -0.19 | 3.45
-0.18 | 3.71 | -0.19 | 3.44
-0.18 | 3.68 | -0.19 | 3.44
-0.18 | 3.65 | -0.19 | 3.44
-0.18 | 3.62 | -0.19 | 3.44
-0.17 | 3.6 | -0.19 | 3.44
-0.17 | 3.57 | -0.19 | 3.43
-0.17 | 3.54 | -0.19 | 3.43
-0.17 | 3.52 | -0.19 | 3.43
-0.17 | 3.49 | -0.18 | 3.43
-0.17 | 3.47 | -0.18 | 3.43
-0.17 | 3.45 | -0.18 | 3.42
-0.17 | 3.43 | -0.18 | 3.42
-0.17 | 3.41 | -0.18 | 3.42
-0.17 | 3.39 | -0.18 | 3.42
-0.17 | 3.37 | -0.18 | 3.42
-0.16 | 3.35 | -0.18 | 3.42
-0.16 | 3.34 | -0.18 | 3.42
-0.16 | 3.32 | -0.17 | 3.42
-0.16 | 3.31 | -0.17 | 3.42
-0.16 | 3.29 | -0.17 | 3.42
-0.16 | 3.28 | -0.17 | 3.42
-0.16 | 3.26 | -0.17 | 3.42
-0.16 | 3.25 | -0.17 | 3.42
-0.16 | 3.24 | -0.17 | 3.42
-0.16 | 3.23 | -0.17 | 3.42
-0.15 | 3.22 | -0.17 | 3.42
-0.15 | 3.21 | -0.17 | 3.42
-0.15 | 3.2 | -0.17 | 3.42
-0.15 | 3.19 | -0.16 | 3.42
-0.15 | 3.18 | -0.16 | 3.42
-0.15 | 3.17 | -0.16 | 3.42
-0.15 | 3.16 | -0.16 | 3.42
-0.15 | 3.16 | -0.16 | 3.42
-0.15 | 3.15 | -0.16 | 3.43
-0.14 | 3.14 | -0.16 | 3.43
-0.14 | 3.14 | -0.16 | 3.43
-0.14 | 3.13 | -0.16 | 3.43
-0.14 | 3.13 | -0.16 | 3.43
-0.14 | 3.13 | -0.15 | 3.43
-0.14 | 3.12 | -0.15 | 3.44
-0.14 | 3.12 | -0.15 | 3.44
-0.14 | 3.12 | -0.15 | 3.44
-0.14 | 3.11 | -0.15 | 3.44
-0.14 | 3.11 | -0.15 | 3.44
-0.14 | 3.11 | -0.15 | 3.44
-0.13 | 3.11 | -0.15 | 3.44
-0.13 | 3.1 | -0.15 | 3.45
-0.13 | 3.1 | -0.14 | 3.45
-0.13 | 3.1 | -0.14 | 3.45
-0.13 | 3.1 | -0.14 | 3.46
-0.13 | 3.1 | -0.14 | 3.46
-0.13 | 3.1 | -0.14 | 3.46
-0.13 | 3.1 | -0.14 | 3.46
-0.13 | 3.1 | -0.14 | 3.46
-0.13 | 3.1 | -0.14 | 3.47
-0.12 | 3.1 | -0.14 | 3.47
-0.12 | 3.1 | -0.14 | 3.47
-0.12 | 3.1 | -0.14 | 3.48
-0.12 | 3.1 | -0.13 | 3.48
-0.12 | 3.1 | -0.13 | 3.48
-0.12 | 3.1 | -0.13 | 3.48
-0.12 | 3.1 | -0.13 | 3.49
-0.12 | 3.1 | -0.13 | 3.49
-0.12 | 3.1 | -0.13 | 3.5
-0.12 | 3.1 | -0.13 | 3.5
-0.11 | 3.11 | -0.13 | 3.5
-0.11 | 3.11 | -0.13 | 3.51
-0.11 | 3.11 | -0.13 | 3.51
-0.11 | 3.11 | -0.12 | 3.52
-0.11 | 3.11 | -0.12 | 3.52
-0.11 | 3.11 | -0.12 | 3.52
-0.11 | 3.11 | -0.12 | 3.53
-0.11 | 3.12 | -0.12 | 3.53
-0.11 | 3.12 | -0.12 | 3.53
-0.11 | 3.12 | -0.12 | 3.54
-0.1 | 3.12 | -0.12 | 3.54
-0.1 | 3.12 | -0.12 | 3.54
-0.1 | 3.13 | -0.12 | 3.55
-0.1 | 3.13 | -0.11 | 3.55
-0.1 | 3.13 | -0.11 | 3.56
-0.1 | 3.13 | -0.11 | 3.56
-0.1 | 3.13 | -0.11 | 3.56
-0.1 | 3.14 | -0.11 | 3.57
-0.1 | 3.14 | -0.11 | 3.57
-0.1 | 3.14 | -0.11 | 3.58
-0.09 | 3.14 | -0.11 | 3.58
-0.09 | 3.14 | -0.11 | 3.58
-0.09 | 3.15 | -0.11 | 3.59
-0.09 | 3.15 | -0.1 | 3.59
-0.09 | 3.15 | -0.1 | 3.6
-0.09 | 3.15 | -0.1 | 3.6
-0.09 | 3.15 | -0.1 | 3.61
-0.09 | 3.16 | -0.1 | 3.61
-0.09 | 3.16 | -0.1 | 3.61
-0.09 | 3.16 | -0.1 | 3.62
-0.08 | 3.16 | -0.1 | 3.62
-0.08 | 3.16 | -0.1 | 3.63
-0.08 | 3.16 | -0.1 | 3.63
-0.08 | 3.17 | -0.09 | 3.64
-0.08 | 3.17 | -0.09 | 3.64
-0.08 | 3.17 | -0.09 | 3.64
-0.08 | 3.17 | -0.09 | 3.65
-0.08 | 3.17 | -0.09 | 3.65
-0.08 | 3.17 | -0.09 | 3.66
-0.07 | 3.17 | -0.09 | 3.66
-0.07 | 3.17 | -0.09 | 3.66
-0.07 | 3.17 | -0.09 | 3.67
-0.07 | 3.17 | -0.09 | 3.67
-0.07 | 3.17 | -0.08 | 3.68
-0.07 | 3.17 | -0.08 | 3.68
-0.07 | 3.17 | -0.08 | 3.69
-0.07 | 3.17 | -0.08 | 3.69
-0.07 | 3.17 | -0.08 | 3.69
-0.07 | 3.17 | -0.08 | 3.7
-0.07 | 3.17 | -0.08 | 3.7
-0.06 | 3.17 | -0.08 | 3.71
-0.06 | 3.17 | -0.08 | 3.71
-0.06 | 3.17 | -0.07 | 3.71
-0.06 | 3.17 | -0.07 | 3.72
-0.06 | 3.17 | -0.07 | 3.72
-0.06 | 3.17 | -0.07 | 3.72
-0.06 | 3.17 | -0.07 | 3.73
-0.06 | 3.16 | -0.07 | 3.73
-0.06 | 3.16 | -0.07 | 3.73
-0.06 | 3.16 | -0.07 | 3.74
-0.05 | 3.16 | -0.07 | 3.74
-0.05 | 3.16 | -0.07 | 3.74
-0.05 | 3.15 | -0.07 | 3.75
-0.05 | 3.15 | -0.06 | 3.75
-0.05 | 3.15 | -0.06 | 3.76
-0.05 | 3.15 | -0.06 | 3.76
-0.05 | 3.15 | -0.06 | 3.76
-0.05 | 3.14 | -0.06 | 3.76
-0.05 | 3.14 | -0.06 | 3.77
-0.04 | 3.14 | -0.06 | 3.77
-0.04 | 3.13 | -0.06 | 3.77
-0.04 | 3.13 | -0.06 | 3.77
-0.04 | 3.13 | -0.06 | 3.78
-0.04 | 3.12 | -0.05 | 3.78
-0.04 | 3.12 | -0.05 | 3.78
-0.04 | 3.12 | -0.05 | 3.78
-0.04 | 3.11 | -0.05 | 3.79
-0.04 | 3.11 | -0.05 | 3.79
-0.04 | 3.11 | -0.05 | 3.79
-0.04 | 3.1 | -0.05 | 3.79
-0.03 | 3.1 | -0.05 | 3.79
-0.03 | 3.09 | -0.05 | 3.79
-0.03 | 3.09 | -0.04 | 3.79
-0.03 | 3.09 | -0.04 | 3.79
-0.03 | 3.08 | -0.04 | 3.79
-0.03 | 3.08 | -0.04 | 3.8
-0.03 | 3.07 | -0.04 | 3.8
-0.03 | 3.07 | -0.04 | 3.79
-0.03 | 3.06 | -0.04 | 3.79
-0.03 | 3.06 | -0.04 | 3.79
-0.02 | 3.06 | -0.04 | 3.8
-0.02 | 3.05 | -0.04 | 3.8
-0.02 | 3.05 | -0.04 | 3.79
-0.02 | 3.04 | -0.03 | 3.79
-0.02 | 3.04 | -0.03 | 3.79
-0.02 | 3.03 | -0.03 | 3.79
-0.02 | 3.02 | -0.03 | 3.79
-0.02 | 3.02 | -0.03 | 3.79
-0.02 | 3.01 | -0.03 | 3.79
-0.01 | 3.01 | -0.03 | 3.79
-0.01 | 3 | -0.03 | 3.78
-0.01 | 3 | -0.03 | 3.78
-0.01 | 2.99 | -0.03 | 3.78
-0.01 | 2.99 | -0.02 | 3.78
-0.01 | 2.98 | -0.02 | 3.77
-0.01 | 2.97 | -0.02 | 3.77
-0.01 | 2.97 | -0.02 | 3.77
-0.01 | 2.96 | -0.02 | 3.77
-0.01 | 2.96 | -0.02 | 3.76
-0.01 | 2.95 | -0.02 | 3.76
0 | 2.94 | -0.02 | 3.76
0 | 2.94 | -0.02 | 3.75
0 | 2.93 | -0.01 | 3.75
|  | -0.01 | 3.74
|  | -0.01 | 3.74
|  | -0.01 | 3.74
|  | -0.01 | 3.73
|  | -0.01 | 3.73
|  | -0.01 | 3.72
|  | -0.01 | 3.72
|  | -0.01 | 3.71
|  | -0.01 | 3.71
|  | -0.01 | 3.7
|  | 0 | 3.7
|  | 0 | 3.69
|  | 0 | 3.69
|  | 0 | 3.68

## Fig. S12
Working potential (V) vs. Ag/AgCl | Conversion (%) | Error bars | Yield of GBL (%) | Error bars | FE (%) | Error bars
1.6 | 42.55 | 3.4 | 39.58 | 2.76 | 43.66 | 5.16
1.8 | 72.53 | 1.36 | 70.45 | 1.9 | 77.9 | 10.64
2 | 69.29 | 0.97 | 68.61 | 0.72 | 75.78 | 9.03
2.2 | 65.52 | 2.2 | 63.37 | 3.24 | 69.7 | 4.24

## Fig. S13
Retention time | Intensity
0 | -4e-08
0 | -2e-08
0 | -5e-08
0.01 | -1.6e-07
0.01 | -2.9e-07
0.01 | -4.1e-07
0.01 | -6.3e-07
0.01 | -6.7e-07
0.01 | -5.2e-07
0.01 | -2e-07
0.02 | 3e-07
0.02 | 9.8e-07
0.02 | 1.42e-06
0.02 | 1.68e-06
0.02 | 1.64e-06
0.03 | 1.32e-06
0.03 | 7.9e-07
0.03 | 3.6e-07
0.03 | -1.1e-07
0.03 | -5.5e-07
0.03 | -8.7e-07
0.04 | -1.13e-06
0.04 | -1.37e-06
0.04 | -1.54e-06
0.04 | -1.67e-06
0.04 | -1.83e-06
0.04 | -2.04e-06
0.04 | -2.24e-06
0.05 | -2.54e-06
0.05 | -2.84e-06
0.05 | -3.11e-06
0.05 | -3.32e-06
0.05 | -3.65e-06
0.06 | -3.87e-06
0.06 | -4.02e-06
0.06 | -4.22e-06
0.06 | -4.49e-06
0.06 | -4.72e-06
0.06 | -5.02e-06
0.07 | -5.4e-06
0.07 | -5.77e-06
0.07 | -6.08e-06
0.07 | -6.27e-06
0.07 | -6.43e-06
0.07 | -6.51e-06
0.07 | -6.43e-06
0.08 | -6.37e-06
0.08 | -6.3e-06
0.08 | -6.31e-06
0.08 | -6.24e-06
0.08 | -6.35e-06
0.09 | -6.45e-06
0.09 | -6.6e-06
0.09 | -6.67e-06
0.09 | -6.84e-06
0.09 | -6.96e-06
0.09 | -7.08e-06
0.1 | -7.16e-06
0.1 | -7.23e-06
0.1 | -7.3e-06
0.1 | -7.42e-06
0.1 | -7.57e-06
0.1 | -7.77e-06
0.11 | -8.06e-06
0.11 | -8.25e-06
0.11 | -8.29e-06
0.11 | -8.34e-06
0.11 | -8.36e-06
0.11 | -8.29e-06
0.12 | -8.28e-06
0.12 | -8.38e-06
0.12 | -8.47e-06
0.12 | -8.55e-06
0.12 | -8.76e-06
0.12 | -8.97e-06
0.13 | -9.16e-06
0.13 | -9.25e-06
0.13 | -9.41e-06
0.13 | -9.41e-06
0.13 | -9.39e-06
0.13 | -9.45e-06
0.14 | -9.63e-06
0.14 | -9.68e-06
0.14 | -9.84e-06
0.14 | -9.98e-06
0.14 | -9.97e-06
0.14 | -9.87e-06
0.14 | -9.87e-06
0.15 | -9.9e-06
0.15 | -9.95e-06
0.15 | -1.01e-05
0.15 | -1.02e-05
0.15 | -1.03e-05
0.16 | -1.03e-05
0.16 | -1.03e-05
0.16 | -1.03e-05
0.16 | -1.04e-05
0.16 | -1.06e-05
0.16 | -1.1e-05
0.17 | -1.13e-05
0.17 | -1.15e-05
0.17 | -1.16e-05
0.17 | -1.17e-05
0.17 | -1.16e-05
0.17 | -1.15e-05
0.17 | -1.15e-05
0.18 | -1.15e-05
0.18 | -1.16e-05
0.18 | -1.18e-05
0.18 | -1.21e-05
0.18 | -1.23e-05
0.19 | -1.24e-05
0.19 | -1.23e-05
0.19 | -1.23e-05
0.19 | -1.22e-05
0.19 | -1.21e-05
0.19 | -1.22e-05
0.2 | -1.23e-05
0.2 | -1.25e-05
0.2 | -1.27e-05
0.2 | -1.28e-05
0.2 | -1.28e-05
0.2 | -1.29e-05
0.2 | -1.3e-05
0.21 | -1.31e-05
0.21 | -1.32e-05
0.21 | -1.33e-05
0.21 | -1.34e-05
0.21 | -1.35e-05
0.22 | -1.36e-05
0.22 | -1.38e-05
0.22 | -1.4e-05
0.22 | -1.41e-05
0.22 | -1.43e-05
0.22 | -1.43e-05
0.23 | -1.43e-05
0.23 | -1.44e-05
0.23 | -1.44e-05
0.23 | -1.45e-05
0.23 | -1.46e-05
0.23 | -1.46e-05
0.23 | -1.47e-05
0.24 | -1.47e-05
0.24 | -1.47e-05
0.24 | -1.47e-05
0.24 | -1.48e-05
0.24 | -1.49e-05
0.25 | -1.5e-05
0.25 | -1.51e-05
0.25 | -1.51e-05
0.25 | -1.52e-05
0.25 | -1.53e-05
0.25 | -1.53e-05
0.26 | -1.53e-05
0.26 | -1.54e-05
0.26 | -1.54e-05
0.26 | -1.54e-05
0.26 | -1.55e-05
0.26 | -1.55e-05
0.27 | -1.54e-05
0.27 | -1.54e-05
0.27 | -1.52e-05
0.27 | -1.52e-05
0.27 | -1.53e-05
0.27 | -1.53e-05
0.28 | -1.54e-05
0.28 | -1.55e-05
0.28 | -1.56e-05
0.28 | -1.57e-05
0.28 | -1.58e-05
0.28 | -1.59e-05
0.28 | -1.6e-05
0.29 | -1.6e-05
0.29 | -1.6e-05
0.29 | -1.6e-05
0.29 | -1.6e-05
0.29 | -1.6e-05
0.29 | -1.6e-05
0.3 | -1.61e-05
0.3 | -1.62e-05
0.3 | -1.63e-05
0.3 | -1.64e-05
0.3 | -1.63e-05
0.3 | -1.63e-05
0.31 | -1.63e-05
0.31 | -1.64e-05
0.31 | -1.65e-05
0.31 | -1.67e-05
0.31 | -1.69e-05
0.32 | -1.7e-05
0.32 | -1.71e-05
0.32 | -1.72e-05
0.32 | -1.71e-05
0.32 | -1.71e-05
0.32 | -1.71e-05
0.33 | -1.71e-05
0.33 | -1.7e-05
0.33 | -1.7e-05
0.33 | -1.7e-05
0.33 | -1.7e-05
0.33 | -1.7e-05
0.34 | -1.71e-05
0.34 | -1.72e-05
0.34 | -1.72e-05
0.34 | -1.72e-05
0.34 | -1.72e-05
0.34 | -1.72e-05
0.34 | -1.71e-05
0.35 | -1.71e-05
0.35 | -1.71e-05
0.35 | -1.7e-05
0.35 | -1.7e-05
0.35 | -1.7e-05
0.35 | -1.7e-05
0.36 | -1.7e-05
0.36 | -1.71e-05
0.36 | -1.72e-05
0.36 | -1.74e-05
0.36 | -1.77e-05
0.36 | -1.79e-05
0.37 | -1.79e-05
0.37 | -1.81e-05
0.37 | -1.82e-05
0.37 | -1.81e-05
0.37 | -1.83e-05
0.38 | -1.84e-05
0.38 | -1.84e-05
0.38 | -1.83e-05
0.38 | -1.82e-05
0.38 | -1.8e-05
0.38 | -1.78e-05
0.39 | -1.77e-05
0.39 | -1.77e-05
0.39 | -1.77e-05
0.39 | -1.77e-05
0.39 | -1.77e-05
0.39 | -1.77e-05
0.4 | -1.77e-05
0.4 | -1.77e-05
0.4 | -1.77e-05
0.4 | -1.79e-05
0.4 | -1.79e-05
0.4 | -1.8e-05
0.41 | -1.81e-05
0.41 | -1.81e-05
0.41 | -1.8e-05
0.41 | -1.79e-05
0.41 | -1.79e-05
0.41 | -1.79e-05
0.41 | -1.78e-05
0.42 | -1.77e-05
0.42 | -1.76e-05
0.42 | -1.74e-05
0.42 | -1.73e-05
0.42 | -1.73e-05
0.42 | -1.74e-05
0.43 | -1.76e-05
0.43 | -1.79e-05
0.43 | -1.81e-05
0.43 | -1.82e-05
0.43 | -1.83e-05
0.44 | -1.83e-05
0.44 | -1.83e-05
0.44 | -1.82e-05
0.44 | -1.82e-05
0.44 | -1.8e-05
0.44 | -1.78e-05
0.45 | -1.77e-05
0.45 | -1.77e-05
0.45 | -1.75e-05
0.45 | -1.75e-05
0.45 | -1.75e-05
0.45 | -1.75e-05
0.46 | -1.76e-05
0.46 | -1.78e-05
0.46 | -1.79e-05
0.46 | -1.8e-05
0.46 | -1.82e-05
0.46 | -1.82e-05
0.47 | -1.83e-05
0.47 | -1.84e-05
0.47 | -1.85e-05
0.47 | -1.86e-05
0.47 | -1.87e-05
0.47 | -1.87e-05
0.47 | -1.88e-05
0.48 | -1.88e-05
0.48 | -1.9e-05
0.48 | -1.91e-05
0.48 | -1.92e-05
0.48 | -1.93e-05
0.48 | -1.95e-05
0.49 | -1.95e-05
0.49 | -1.95e-05
0.49 | -1.94e-05
0.49 | -1.94e-05
0.49 | -1.94e-05
0.5 | -1.94e-05
0.5 | -1.94e-05
0.5 | -1.95e-05
0.5 | -1.95e-05
0.5 | -1.96e-05
0.5 | -1.97e-05
0.51 | -1.97e-05
0.51 | -1.97e-05
0.51 | -1.98e-05
0.51 | -1.99e-05
0.51 | -2e-05
0.51 | -2e-05
0.52 | -2.02e-05
0.52 | -2.02e-05
0.52 | -2.01e-05
0.52 | -2e-05
0.52 | -2e-05
0.52 | -1.99e-05
0.53 | -1.99e-05
0.53 | -2e-05
0.53 | -2.01e-05
0.53 | -2.02e-05
0.53 | -2.03e-05
0.53 | -2.05e-05
0.54 | -2.06e-05
0.54 | -2.07e-05
0.54 | -2.07e-05
0.54 | -2.08e-05
0.54 | -2.08e-05
0.54 | -2.08e-05
0.55 | -2.1e-05
0.55 | -2.11e-05
0.55 | -2.11e-05
0.55 | -2.14e-05
0.55 | -2.16e-05
0.55 | -2.17e-05
0.56 | -2.18e-05
0.56 | -2.19e-05
0.56 | -2.19e-05
0.56 | -2.18e-05
0.56 | -2.17e-05
0.56 | -2.16e-05
0.56 | -2.14e-05
0.57 | -2.12e-05
0.57 | -2.11e-05
0.57 | -2.1e-05
0.57 | -2.1e-05
0.57 | -2.1e-05
0.57 | -2.11e-05
0.58 | -2.11e-05
0.58 | -2.11e-05
0.58 | -2.1e-05
0.58 | -2.08e-05
0.58 | -2.08e-05
0.58 | -2.07e-05
0.59 | -2.07e-05
0.59 | -2.08e-05
0.59 | -2.1e-05
0.59 | -2.11e-05
0.59 | -2.11e-05
0.59 | -2.11e-05
0.6 | -2.11e-05
0.6 | -2.1e-05
0.6 | -2.1e-05
0.6 | -2.1e-05
0.6 | -2.1e-05
0.6 | -2.1e-05
0.61 | -2.1e-05
0.61 | -2.11e-05
0.61 | -2.12e-05
0.61 | -2.12e-05
0.61 | -2.13e-05
0.61 | -2.13e-05
0.62 | -2.13e-05
0.62 | -2.12e-05
0.62 | -2.12e-05
0.62 | -2.11e-05
0.62 | -2.11e-05
0.63 | -2.1e-05
0.63 | -2.1e-05
0.63 | -2.1e-05
0.63 | -2.11e-05
0.63 | -2.11e-05
0.63 | -2.12e-05
0.64 | -2.12e-05
0.64 | -2.12e-05
0.64 | -2.12e-05
0.64 | -2.13e-05
0.64 | -2.14e-05
0.64 | -2.16e-05
0.65 | -2.18e-05
0.65 | -2.2e-05
0.65 | -2.21e-05
0.65 | -2.22e-05
0.65 | -2.22e-05
0.65 | -2.22e-05
0.66 | -2.22e-05
0.66 | -2.22e-05
0.66 | -2.21e-05
0.66 | -2.21e-05
0.66 | -2.2e-05
0.66 | -2.18e-05
0.67 | -2.16e-05
0.67 | -2.15e-05
0.67 | -2.14e-05
0.67 | -2.15e-05
0.67 | -2.16e-05
0.67 | -2.18e-05
0.68 | -2.18e-05
0.68 | -2.17e-05
0.68 | -2.17e-05
0.68 | -2.17e-05
0.68 | -2.18e-05
0.68 | -2.19e-05
0.69 | -2.2e-05
0.69 | -2.22e-05
0.69 | -2.22e-05
0.69 | -2.22e-05
0.69 | -2.22e-05
0.69 | -2.24e-05
0.69 | -2.24e-05
0.7 | -2.27e-05
0.7 | -2.3e-05
0.7 | -2.32e-05
0.7 | -2.33e-05
0.7 | -2.35e-05
0.7 | -2.34e-05
0.71 | -2.33e-05
0.71 | -2.33e-05
0.71 | -2.33e-05
0.71 | -2.31e-05
0.71 | -2.3e-05
0.71 | -2.29e-05
0.72 | -2.29e-05
0.72 | -2.29e-05
0.72 | -2.3e-05
0.72 | -2.31e-05
0.72 | -2.31e-05
0.72 | -2.3e-05
0.73 | -2.29e-05
0.73 | -2.28e-05
0.73 | -2.27e-05
0.73 | -2.27e-05
0.73 | -2.27e-05
0.73 | -2.27e-05
0.74 | -2.27e-05
0.74 | -2.26e-05
0.74 | -2.26e-05
0.74 | -2.26e-05
0.74 | -2.26e-05
0.75 | -2.28e-05
0.75 | -2.3e-05
0.75 | -2.32e-05
0.75 | -2.33e-05
0.75 | -2.35e-05
0.75 | -2.36e-05
0.76 | -2.37e-05
0.76 | -2.38e-05
0.76 | -2.39e-05
0.76 | -2.39e-05
0.76 | -2.4e-05
0.76 | -2.4e-05
0.77 | -2.4e-05
0.77 | -2.4e-05
0.77 | -2.4e-05
0.77 | -2.4e-05
0.77 | -2.41e-05
0.77 | -2.41e-05
0.78 | -2.42e-05
0.78 | -2.43e-05
0.78 | -2.42e-05
0.78 | -2.42e-05
0.78 | -2.4e-05
0.78 | -2.38e-05
0.79 | -2.37e-05
0.79 | -2.36e-05
0.79 | -2.36e-05
0.79 | -2.36e-05
0.79 | -2.36e-05
0.79 | -2.37e-05
0.8 | -2.36e-05
0.8 | -2.37e-05
0.8 | -2.38e-05
0.8 | -2.37e-05
0.8 | -2.37e-05
0.8 | -2.37e-05
0.81 | -2.36e-05
0.81 | -2.34e-05
0.81 | -2.35e-05
0.81 | -2.35e-05
0.81 | -2.36e-05
0.81 | -2.37e-05
0.81 | -2.37e-05
0.82 | -2.37e-05
0.82 | -2.37e-05
0.82 | -2.36e-05
0.82 | -2.36e-05
0.82 | -2.35e-05
0.82 | -2.34e-05
0.83 | -2.34e-05
0.83 | -2.34e-05
0.83 | -2.34e-05
0.83 | -2.36e-05
0.83 | -2.38e-05
0.83 | -2.39e-05
0.84 | -2.4e-05
0.84 | -2.4e-05
0.84 | -2.4e-05
0.84 | -2.39e-05
0.84 | -2.38e-05
0.84 | -2.37e-05
0.85 | -2.36e-05
0.85 | -2.35e-05
0.85 | -2.35e-05
0.85 | -2.35e-05
0.85 | -2.35e-05
0.85 | -2.36e-05
0.86 | -2.36e-05
0.86 | -2.36e-05
0.86 | -2.35e-05
0.86 | -2.35e-05
0.86 | -2.34e-05
0.86 | -2.33e-05
0.87 | -2.32e-05
0.87 | -2.32e-05
0.87 | -2.31e-05
0.87 | -2.31e-05
0.87 | -2.32e-05
0.88 | -2.32e-05
0.88 | -2.32e-05
0.88 | -2.31e-05
0.88 | -2.31e-05
0.88 | -2.3e-05
0.88 | -2.3e-05
0.89 | -2.3e-05
0.89 | -2.31e-05
0.89 | -2.31e-05
0.89 | -2.31e-05
0.89 | -2.3e-05
0.89 | -2.3e-05
0.9 | -2.3e-05
0.9 | -2.31e-05
0.9 | -2.32e-05
0.9 | -2.34e-05
0.9 | -2.35e-05
0.9 | -2.36e-05
0.91 | -2.37e-05
0.91 | -2.37e-05
0.91 | -2.37e-05
0.91 | -2.38e-05
0.91 | -2.38e-05
0.91 | -2.39e-05
0.92 | -2.39e-05
0.92 | -2.39e-05
0.92 | -2.38e-05
0.92 | -2.36e-05
0.92 | -2.35e-05
0.92 | -2.34e-05
0.93 | -2.33e-05
0.93 | -2.32e-05
0.93 | -2.31e-05
0.93 | -2.32e-05
0.93 | -2.31e-05
0.93 | -2.3e-05
0.94 | -2.29e-05
0.94 | -2.29e-05
0.94 | -2.29e-05
0.94 | -2.3e-05
0.94 | -2.31e-05
0.94 | -2.33e-05
0.94 | -2.34e-05
0.95 | -2.34e-05
0.95 | -2.34e-05
0.95 | -2.34e-05
0.95 | -2.33e-05
0.95 | -2.33e-05
0.95 | -2.34e-05
0.96 | -2.34e-05
0.96 | -2.34e-05
0.96 | -2.33e-05
0.96 | -2.33e-05
0.96 | -2.32e-05
0.96 | -2.32e-05
0.97 | -2.33e-05
0.97 | -2.34e-05
0.97 | -2.35e-05
0.97 | -2.35e-05
0.97 | -2.35e-05
0.97 | -2.34e-05
0.98 | -2.33e-05
0.98 | -2.32e-05
0.98 | -2.33e-05
0.98 | -2.33e-05
0.98 | -2.33e-05
0.98 | -2.34e-05
0.99 | -2.34e-05
0.99 | -2.34e-05
0.99 | -2.35e-05
0.99 | -2.35e-05
0.99 | -2.34e-05
1 | -2.33e-05
1 | -2.33e-05
1 | -2.31e-05
1 | -2.3e-05
1 | -2.3e-05
1 | -2.31e-05
1 | -2.31e-05
1.01 | -2.32e-05
1.01 | -2.33e-05
1.01 | -2.33e-05
1.01 | -2.33e-05
1.01 | -2.32e-05
1.01 | -2.31e-05
1.02 | -2.3e-05
1.02 | -2.3e-05
1.02 | -2.3e-05
1.02 | -2.31e-05
1.02 | -2.3e-05
1.02 | -2.29e-05
1.03 | -2.3e-05
1.03 | -2.29e-05
1.03 | -2.27e-05
1.03 | -2.28e-05
1.03 | -2.28e-05
1.03 | -2.29e-05
1.04 | -2.29e-05
1.04 | -2.29e-05
1.04 | -2.28e-05
1.04 | -2.27e-05
1.04 | -2.26e-05
1.04 | -2.25e-05
1.05 | -2.25e-05
1.05 | -2.26e-05
1.05 | -2.27e-05
1.05 | -2.27e-05
1.05 | -2.26e-05
1.05 | -2.26e-05
1.06 | -2.26e-05
1.06 | -2.25e-05
1.06 | -2.25e-05
1.06 | -2.24e-05
1.06 | -2.23e-05
1.06 | -2.22e-05
1.07 | -2.22e-05
1.07 | -2.21e-05
1.07 | -2.22e-05
1.07 | -2.22e-05
1.07 | -2.23e-05
1.08 | -2.23e-05
1.08 | -2.22e-05
1.08 | -2.22e-05
1.08 | -2.22e-05
1.08 | -2.21e-05
1.08 | -2.21e-05
1.09 | -2.21e-05
1.09 | -2.2e-05
1.09 | -2.2e-05
1.09 | -2.2e-05
1.09 | -2.2e-05
1.09 | -2.21e-05
1.1 | -2.21e-05
1.1 | -2.21e-05
1.1 | -2.22e-05
1.1 | -2.22e-05
1.1 | -2.22e-05
1.1 | -2.22e-05
1.11 | -2.22e-05
1.11 | -2.22e-05
1.11 | -2.22e-05
1.11 | -2.22e-05
1.11 | -2.21e-05
1.11 | -2.21e-05
1.12 | -2.2e-05
1.12 | -2.2e-05
1.12 | -2.19e-05
1.12 | -2.18e-05
1.12 | -2.17e-05
1.12 | -2.17e-05
1.13 | -2.16e-05
1.13 | -2.16e-05
1.13 | -2.16e-05
1.13 | -2.17e-05
1.13 | -2.17e-05
1.13 | -2.17e-05
1.14 | -2.18e-05
1.14 | -2.2e-05
1.14 | -2.2e-05
1.14 | -2.2e-05
1.14 | -2.21e-05
1.14 | -2.21e-05
1.15 | -2.21e-05
1.15 | -2.21e-05
1.15 | -2.2e-05
1.15 | -2.2e-05
1.15 | -2.19e-05
1.15 | -2.19e-05
1.16 | -2.2e-05
1.16 | -2.21e-05
1.16 | -2.23e-05
1.16 | -2.24e-05
1.16 | -2.25e-05
1.16 | -2.24e-05
1.17 | -2.21e-05
1.17 | -2.19e-05
1.17 | -2.17e-05
1.17 | -2.16e-05
1.17 | -2.16e-05
1.17 | -2.18e-05
1.18 | -2.19e-05
1.18 | -2.2e-05
1.18 | -2.21e-05
1.18 | -2.22e-05
1.18 | -2.21e-05
1.18 | -2.19e-05
1.19 | -2.19e-05
1.19 | -2.18e-05
1.19 | -2.17e-05
1.19 | -2.17e-05
1.19 | -2.18e-05
1.19 | -2.18e-05
1.2 | -2.19e-05
1.2 | -2.2e-05
1.2 | -2.21e-05
1.2 | -2.22e-05
1.2 | -2.22e-05
1.2 | -2.22e-05
1.21 | -2.21e-05
1.21 | -2.19e-05
1.21 | -2.16e-05
1.21 | -2.13e-05
1.21 | -2.08e-05
1.21 | -2.04e-05
1.22 | -1.99e-05
1.22 | -1.92e-05
1.22 | -1.82e-05
1.22 | -1.67e-05
1.22 | -1.46e-05
1.22 | -1.19e-05
1.23 | -8.46e-06
1.23 | -4.25e-06
1.23 | 6.4e-07
1.23 | 6.25e-06
1.23 | 1.25e-05
1.23 | 1.93e-05
1.24 | 2.64e-05
1.24 | 3.36e-05
1.24 | 4.07e-05
1.24 | 4.73e-05
1.24 | 5.33e-05
1.24 | 5.85e-05
1.25 | 6.28e-05
1.25 | 6.6e-05
1.25 | 6.82e-05
1.25 | 6.94e-05
1.25 | 6.97e-05
1.25 | 6.91e-05
1.25 | 6.8e-05
1.26 | 6.61e-05
1.26 | 6.34e-05
1.26 | 5.97e-05
1.26 | 5.47e-05
1.26 | 4.8e-05
1.26 | 3.92e-05
1.27 | 2.81e-05
1.27 | 1.46e-05
1.27 | -1.65e-06
1.27 | -2.05e-05
1.27 | -4.21e-05
1.27 | -6.66e-05
1.28 | -9.39e-05
1.28 | -0.000124
1.28 | -0.000156
1.28 | -0.00019
1.28 | -0.000224
1.28 | -0.000258
1.29 | -0.000289
1.29 | -0.000318
1.29 | -0.000344
1.29 | -0.000365
1.29 | -0.000383
1.29 | -0.000396
1.3 | -0.000404
1.3 | -0.000409
1.3 | -0.000409
1.3 | -0.000407
1.3 | -0.000401
1.3 | -0.000392
1.31 | -0.000381
1.31 | -0.000368
1.31 | -0.000352
1.31 | -0.000335
1.31 | -0.000315
1.31 | -0.000294
1.32 | -0.000271
1.32 | -0.000247
1.32 | -0.000223
1.32 | -0.0002
1.32 | -0.000177
1.33 | -0.000155
1.33 | -0.000133
1.33 | -0.000111
1.33 | -8.94e-05
1.33 | -6.79e-05
1.33 | -4.69e-05
1.34 | -2.68e-05
1.34 | -7.44e-06
1.34 | 1.1e-05
1.34 | 2.88e-05
1.34 | 4.59e-05
1.34 | 6.24e-05
1.35 | 7.84e-05
1.35 | 9.39e-05
1.35 | 0.000109
1.35 | 0.000123
1.35 | 0.000138
1.35 | 0.000151
1.36 | 0.000165
1.36 | 0.000178
1.36 | 0.00019
1.36 | 0.000202
1.36 | 0.000214
1.36 | 0.000226
1.37 | 0.000237
1.37 | 0.000248
1.37 | 0.000258
1.37 | 0.000268
1.37 | 0.000277
1.37 | 0.000286
1.38 | 0.000294
1.38 | 0.000301
1.38 | 0.000308
1.38 | 0.000315
1.38 | 0.000321
1.38 | 0.000327
1.39 | 0.000333
1.39 | 0.000338
1.39 | 0.000344
1.39 | 0.000349
1.39 | 0.000353
1.39 | 0.000358
1.4 | 0.000363
1.4 | 0.000367
1.4 | 0.000372
1.4 | 0.000377
1.4 | 0.000382
1.4 | 0.000387
1.41 | 0.000392
1.41 | 0.000398
1.41 | 0.000403
1.41 | 0.000409
1.41 | 0.000415
1.41 | 0.00042
1.42 | 0.000426
1.42 | 0.000431
1.42 | 0.000435
1.42 | 0.000439
1.42 | 0.000443
1.42 | 0.000445
1.43 | 0.000447
1.43 | 0.000448
1.43 | 0.000448
1.43 | 0.000447
1.43 | 0.000444
1.43 | 0.000441
1.44 | 0.000436
1.44 | 0.00043
1.44 | 0.000423
1.44 | 0.000415
1.44 | 0.000406
1.44 | 0.000395
1.45 | 0.000383
1.45 | 0.00037
1.45 | 0.000355
1.45 | 0.000339
1.45 | 0.000321
1.45 | 0.000303
1.46 | 0.000283
1.46 | 0.000263
1.46 | 0.000242
1.46 | 0.000221
1.46 | 0.000201
1.46 | 0.000181
1.47 | 0.000162
1.47 | 0.000145
1.47 | 0.000129
1.47 | 0.000114
1.47 | 0.0001
1.47 | 8.8e-05
1.48 | 7.63e-05
1.48 | 6.5e-05
1.48 | 5.4e-05
1.48 | 4.28e-05
1.48 | 3.1e-05
1.48 | 1.82e-05
1.49 | 4.19e-06
1.49 | -1.14e-05
1.49 | -2.88e-05
1.49 | -4.84e-05
1.49 | -7.02e-05
1.49 | -9.45e-05
1.5 | -0.000122
1.5 | -0.000151
1.5 | -0.000184
1.5 | -0.000219
1.5 | -0.000256
1.5 | -0.000296
1.5 | -0.000338
1.51 | -0.000382
1.51 | -0.000427
1.51 | -0.000474
1.51 | -0.000522
1.51 | -0.000571
1.51 | -0.00062
1.52 | -0.000668
1.52 | -0.000716
1.52 | -0.000762
1.52 | -0.000807
1.52 | -0.00085
1.52 | -0.000891
1.53 | -0.000928
1.53 | -0.000961
1.53 | -0.00099
1.53 | 0
1.53 | 0
1.53 | 0
1.54 | 0
1.54 | 0
1.54 | 0
1.54 | 0
1.54 | 0
1.54 | -0.000995
1.55 | -0.000966
1.55 | -0.000933
1.55 | -0.000897
1.55 | -0.000858
1.55 | -0.000817
1.55 | -0.000775
1.56 | -0.000732
1.56 | -0.000689
1.56 | -0.000647
1.56 | -0.000605
1.56 | -0.000565
1.56 | -0.000527
1.57 | -0.00049
1.57 | -0.000455
1.57 | -0.000421
1.57 | -0.00039
1.57 | -0.00036
1.58 | -0.000333
1.58 | -0.000307
1.58 | -0.000283
1.58 | -0.000261
1.58 | -0.000241
1.58 | -0.000222
1.59 | -0.000205
1.59 | -0.00019
1.59 | -0.000175
1.59 | -0.000162
1.59 | -0.00015
1.59 | -0.000139
1.6 | -0.000129
1.6 | -0.00012
1.6 | -0.000111
1.6 | -0.000104
1.6 | -9.66e-05
1.6 | -9e-05
1.61 | -8.39e-05
1.61 | -7.82e-05
1.61 | -7.3e-05
1.61 | -6.82e-05
1.61 | -6.38e-05
1.61 | -5.98e-05
1.62 | -5.61e-05
1.62 | -5.26e-05
1.62 | -4.94e-05
1.62 | -4.62e-05
1.62 | -4.34e-05
1.62 | -4.06e-05
1.63 | -3.8e-05
1.63 | -3.55e-05
1.63 | -3.33e-05
1.63 | -3.12e-05
1.63 | -2.93e-05
1.63 | -2.77e-05
1.64 | -2.62e-05
1.64 | -2.49e-05
1.64 | -2.37e-05
1.64 | -2.27e-05
1.64 | -2.17e-05
1.64 | -2.08e-05
1.65 | -1.99e-05
1.65 | -1.92e-05
1.65 | -1.84e-05
1.65 | -1.78e-05
1.65 | -1.72e-05
1.65 | -1.68e-05
1.66 | -1.63e-05
1.66 | -1.6e-05
1.66 | -1.56e-05
1.66 | -1.54e-05
1.66 | -1.52e-05
1.66 | -1.51e-05
1.67 | -1.5e-05
1.67 | -1.49e-05
1.67 | -1.48e-05
1.67 | -1.46e-05
1.67 | -1.45e-05
1.67 | -1.43e-05
1.68 | -1.41e-05
1.68 | -1.41e-05
1.68 | -1.41e-05
1.68 | -1.41e-05
1.68 | -1.42e-05
1.68 | -1.42e-05
1.69 | -1.42e-05
1.69 | -1.42e-05
1.69 | -1.42e-05
1.69 | -1.43e-05
1.69 | -1.43e-05
1.69 | -1.44e-05
1.7 | -1.45e-05
1.7 | -1.45e-05
1.7 | -1.45e-05
1.7 | -1.44e-05
1.7 | -1.42e-05
1.7 | -1.42e-05
1.71 | -1.42e-05
1.71 | -1.41e-05
1.71 | -1.43e-05
1.71 | -1.45e-05
1.71 | -1.46e-05
1.71 | -1.47e-05
1.72 | -1.48e-05
1.72 | -1.48e-05
1.72 | -1.46e-05
1.72 | -1.44e-05
1.72 | -1.43e-05
1.72 | -1.4e-05
1.73 | -1.39e-05
1.73 | -1.38e-05
1.73 | -1.37e-05
1.73 | -1.35e-05
1.73 | -1.33e-05
1.73 | -1.3e-05
1.74 | -1.28e-05
1.74 | -1.25e-05
1.74 | -1.24e-05
1.74 | -1.24e-05
1.74 | -1.23e-05
1.74 | -1.22e-05
1.75 | -1.21e-05
1.75 | -1.19e-05
1.75 | -1.16e-05
1.75 | -1.13e-05
1.75 | -1.12e-05
1.75 | -1.1e-05
1.75 | -1.1e-05
1.76 | -1.1e-05
1.76 | -1.11e-05
1.76 | -1.12e-05
1.76 | -1.12e-05
1.76 | -1.1e-05
1.76 | -1.1e-05
1.77 | -1.09e-05
1.77 | -1.09e-05
1.77 | -1.1e-05
1.77 | -1.12e-05
1.77 | -1.12e-05
1.77 | -1.12e-05
1.78 | -1.12e-05
1.78 | -1.12e-05
1.78 | -1.12e-05
1.78 | -1.14e-05
1.78 | -1.15e-05
1.78 | -1.16e-05
1.79 | -1.17e-05
1.79 | -1.16e-05
1.79 | -1.15e-05
1.79 | -1.14e-05
1.79 | -1.14e-05
1.79 | -1.15e-05
1.8 | -1.16e-05
1.8 | -1.16e-05
1.8 | -1.16e-05
1.8 | -1.15e-05
1.8 | -1.13e-05
1.8 | -1.1e-05
1.81 | -1.09e-05
1.81 | -1.09e-05
1.81 | -1.09e-05
1.81 | -1.09e-05
1.81 | -1.1e-05
1.81 | -1.11e-05
1.82 | -1.11e-05
1.82 | -1.11e-05
1.82 | -1.11e-05
1.82 | -1.09e-05
1.82 | -1.07e-05
1.83 | -1.06e-05
1.83 | -1.06e-05
1.83 | -1.05e-05
1.83 | -1.04e-05
1.83 | -1.03e-05
1.83 | -1e-05
1.84 | -9.75e-06
1.84 | -9.41e-06
1.84 | -9.02e-06
1.84 | -8.72e-06
1.84 | -8.39e-06
1.84 | -8.05e-06
1.85 | -7.8e-06
1.85 | -7.6e-06
1.85 | -7.32e-06
1.85 | -7.08e-06
1.85 | -6.82e-06
1.85 | -6.61e-06
1.86 | -6.38e-06
1.86 | -6.17e-06
1.86 | -5.93e-06
1.86 | -5.68e-06
1.86 | -5.32e-06
1.86 | -4.94e-06
1.87 | -4.57e-06
1.87 | -4.14e-06
1.87 | -3.82e-06
1.87 | -3.55e-06
1.87 | -3.23e-06
1.87 | -2.89e-06
1.88 | -2.67e-06
1.88 | -2.32e-06
1.88 | -2.01e-06
1.88 | -1.73e-06
1.88 | -1.53e-06
1.88 | -1.19e-06
1.89 | -9e-07
1.89 | -6e-07
1.89 | -3e-07
1.89 | 8e-08
1.89 | 4.3e-07
1.89 | 7.9e-07
1.9 | 1.22e-06
1.9 | 1.62e-06
1.9 | 1.97e-06
1.9 | 2.29e-06
1.9 | 2.68e-06
1.9 | 3.03e-06
1.91 | 3.47e-06
1.91 | 3.98e-06
1.91 | 4.49e-06
1.91 | 4.96e-06
1.91 | 5.41e-06
1.91 | 5.81e-06
1.92 | 6.22e-06
1.92 | 6.7e-06
1.92 | 7.21e-06
1.92 | 7.76e-06
1.92 | 8.35e-06
1.92 | 8.93e-06
1.93 | 9.45e-06
1.93 | 9.96e-06
1.93 | 1.04e-05
1.93 | 1.09e-05
1.93 | 1.13e-05
1.93 | 1.19e-05
1.94 | 1.25e-05
1.94 | 1.32e-05
1.94 | 1.39e-05
1.94 | 1.46e-05
1.94 | 1.52e-05
1.94 | 1.56e-05
1.95 | 1.6e-05
1.95 | 1.64e-05
1.95 | 1.69e-05
1.95 | 1.74e-05
1.95 | 1.81e-05
1.95 | 1.89e-05
1.96 | 1.96e-05
1.96 | 2.05e-05
1.96 | 2.15e-05
1.96 | 2.25e-05
1.96 | 2.35e-05
1.96 | 2.45e-05
1.97 | 2.54e-05
1.97 | 2.62e-05
1.97 | 2.71e-05
1.97 | 2.8e-05
1.97 | 2.88e-05
1.97 | 2.98e-05
1.98 | 3.07e-05
1.98 | 3.16e-05
1.98 | 3.27e-05
1.98 | 3.39e-05
1.98 | 3.51e-05
1.98 | 3.65e-05
1.99 | 3.8e-05
1.99 | 3.95e-05
1.99 | 4.11e-05
1.99 | 4.29e-05
1.99 | 4.48e-05
1.99 | 4.67e-05
2 | 4.87e-05
2 | 5.08e-05
2 | 5.28e-05
2 | 5.5e-05
2 | 5.74e-05
2 | 5.98e-05
2 | 6.24e-05
2.01 | 6.5e-05
2.01 | 6.76e-05
2.01 | 7.01e-05
2.01 | 7.27e-05
2.01 | 7.54e-05
2.02 | 7.79e-05
2.02 | 8.03e-05
2.02 | 8.28e-05
2.02 | 8.53e-05
2.02 | 8.77e-05
2.02 | 9.01e-05
2.02 | 9.25e-05
2.03 | 9.48e-05
2.03 | 9.68e-05
2.03 | 9.87e-05
2.03 | 0.0001
2.03 | 0.000102
2.04 | 0.000103
2.04 | 0.000105
2.04 | 0.000106
2.04 | 0.000107
2.04 | 0.000107
2.04 | 0.000108
2.04 | 0.000109
2.05 | 0.000109
2.05 | 0.00011
2.05 | 0.00011
2.05 | 0.00011
2.05 | 0.00011
2.06 | 0.00011
2.06 | 0.00011
2.06 | 0.000111
2.06 | 0.000111
2.06 | 0.000111
2.06 | 0.000111
2.06 | 0.000111
2.07 | 0.000111
2.07 | 0.000112
2.07 | 0.000112
2.07 | 0.000112
2.07 | 0.000112
2.08 | 0.000112
2.08 | 0.000113
2.08 | 0.000113
2.08 | 0.000113
2.08 | 0.000114
2.08 | 0.000114
2.09 | 0.000115
2.09 | 0.000116
2.09 | 0.000117
2.09 | 0.000118
2.09 | 0.000119
2.09 | 0.000121
2.1 | 0.000122
2.1 | 0.000123
2.1 | 0.000125
2.1 | 0.000126
2.1 | 0.000128
2.1 | 0.000131
2.11 | 0.000133
2.11 | 0.000136
2.11 | 0.000139
2.11 | 0.000143
2.11 | 0.000147
2.11 | 0.000151
2.12 | 0.000156
2.12 | 0.000161
2.12 | 0.000166
2.12 | 0.000172
2.12 | 0.000179
2.12 | 0.000187
2.13 | 0.000196
2.13 | 0.000205
2.13 | 0.000215
2.13 | 0.000226
2.13 | 0.000238
2.13 | 0.00025
2.13 | 0.000264
2.14 | 0.000277
2.14 | 0.000292
2.14 | 0.000307
2.14 | 0.000323
2.14 | 0.00034
2.15 | 0.000356
2.15 | 0.000373
2.15 | 0.00039
2.15 | 0.000407
2.15 | 0.000423
2.15 | 0.000439
2.15 | 0.000455
2.16 | 0.000469
2.16 | 0.000483
2.16 | 0.000496
2.16 | 0.000508
2.16 | 0.000519
2.17 | 0.000529
2.17 | 0.000538
2.17 | 0.000545
2.17 | 0.00055
2.17 | 0.000555
2.17 | 0.000558
2.17 | 0.00056
2.18 | 0.00056
2.18 | 0.00056
2.18 | 0.000558
2.18 | 0.000556
2.18 | 0.000552
2.19 | 0.000548
2.19 | 0.000542
2.19 | 0.000536
2.19 | 0.000529
2.19 | 0.000521
2.19 | 0.000513
2.19 | 0.000505
2.2 | 0.000496
2.2 | 0.000487
2.2 | 0.000478
2.2 | 0.000469
2.2 | 0.000459
2.21 | 0.000449
2.21 | 0.000439
2.21 | 0.00043
2.21 | 0.00042
2.21 | 0.00041
2.21 | 0.000401
2.21 | 0.000392
2.22 | 0.000383
2.22 | 0.000374
2.22 | 0.000365
2.22 | 0.000357
2.22 | 0.000349
2.23 | 0.000341
2.23 | 0.000333
2.23 | 0.000326
2.23 | 0.000318
2.23 | 0.000311
2.23 | 0.000303
2.23 | 0.000296
2.24 | 0.00029
2.24 | 0.000283
2.24 | 0.000277
2.24 | 0.00027
2.24 | 0.000264
2.25 | 0.000258
2.25 | 0.000252
2.25 | 0.000246
2.25 | 0.00024
2.25 | 0.000234
2.25 | 0.000228
2.25 | 0.000222
2.26 | 0.000216
2.26 | 0.00021
2.26 | 0.000204
2.26 | 0.000198
2.26 | 0.000192
2.27 | 0.000186
2.27 | 0.00018
2.27 | 0.000174
2.27 | 0.000168
2.27 | 0.000162
2.27 | 0.000156
2.27 | 0.000151
2.28 | 0.000146
2.28 | 0.00014
2.28 | 0.000135
2.28 | 0.00013
2.28 | 0.000125
2.29 | 0.00012
2.29 | 0.000115
2.29 | 0.000111
2.29 | 0.000106
2.29 | 0.000102
2.29 | 9.8e-05
2.29 | 9.4e-05
2.3 | 9.02e-05
2.3 | 8.65e-05
2.3 | 8.29e-05
2.3 | 7.96e-05
2.3 | 7.64e-05
2.31 | 7.34e-05
2.31 | 7.06e-05
2.31 | 6.8e-05
2.31 | 6.56e-05
2.31 | 6.34e-05
2.31 | 6.12e-05
2.31 | 5.92e-05
2.32 | 5.72e-05
2.32 | 5.52e-05
2.32 | 5.31e-05
2.32 | 5.11e-05
2.32 | 4.9e-05
2.33 | 4.7e-05
2.33 | 4.5e-05
2.33 | 4.31e-05
2.33 | 4.14e-05
2.33 | 3.98e-05
2.33 | 3.84e-05
2.34 | 3.71e-05
2.34 | 3.58e-05
2.34 | 3.45e-05
2.34 | 3.33e-05
2.34 | 3.21e-05
2.34 | 3.08e-05
2.35 | 2.97e-05
2.35 | 2.86e-05
2.35 | 2.74e-05
2.35 | 2.63e-05
2.35 | 2.52e-05
2.35 | 2.4e-05
2.36 | 2.29e-05
2.36 | 2.18e-05
2.36 | 2.08e-05
2.36 | 1.99e-05
2.36 | 1.92e-05
2.36 | 1.85e-05
2.37 | 1.78e-05
2.37 | 1.71e-05
2.37 | 1.64e-05
2.37 | 1.56e-05
2.37 | 1.49e-05
2.37 | 1.42e-05
2.38 | 1.35e-05
2.38 | 1.29e-05
2.38 | 1.23e-05
2.38 | 1.18e-05
2.38 | 1.13e-05
2.38 | 1.07e-05
2.38 | 1.01e-05
2.39 | 9.44e-06
2.39 | 8.71e-06
2.39 | 7.89e-06
2.39 | 7.09e-06
2.39 | 6.35e-06
2.4 | 5.65e-06
2.4 | 5.04e-06
2.4 | 4.63e-06
2.4 | 4.29e-06
2.4 | 4.01e-06
2.4 | 3.84e-06
2.4 | 3.62e-06
2.41 | 3.24e-06
2.41 | 2.86e-06
2.41 | 2.4e-06
2.41 | 1.94e-06
2.41 | 1.53e-06
2.42 | 1.3e-06
2.42 | 1.09e-06
2.42 | 1.05e-06
2.42 | 1.03e-06
2.42 | 1.12e-06
2.42 | 1.22e-06
2.42 | 1.5e-06
2.43 | 1.79e-06
2.43 | 2.2e-06
2.43 | 2.67e-06
2.43 | 3.22e-06
2.43 | 3.76e-06
2.44 | 4.47e-06
2.44 | 5.34e-06
2.44 | 6.5e-06
2.44 | 7.98e-06
2.44 | 9.85e-06
2.44 | 1.21e-05
2.44 | 1.46e-05
2.45 | 1.74e-05
2.45 | 2.07e-05
2.45 | 2.44e-05
2.45 | 2.89e-05
2.45 | 3.43e-05
2.46 | 4.07e-05
2.46 | 4.83e-05
2.46 | 5.72e-05
2.46 | 6.75e-05
2.46 | 7.97e-05
2.46 | 9.39e-05
2.46 | 0.000111
2.47 | 0.00013
2.47 | 0.000153
2.47 | 0.000181
2.47 | 0.000213
2.47 | 0.00025
2.48 | 0.000293
2.48 | 0.000343
2.48 | 0.000401
2.48 | 0.000467
2.48 | 0.000543
2.48 | 0.000629
2.48 | 0.000727
2.49 | 0.000838
2.49 | 0.000962
2.49 | 0
2.49 | 0
2.49 | 0
2.5 | 0
2.5 | 0
2.5 | 0
2.5 | 0
2.5 | 0
2.5 | 0
2.5 | 0
2.51 | 0
2.51 | 0
2.51 | 0
2.51 | 0
2.51 | 0
2.52 | 0.01
2.52 | 0.01
2.52 | 0.01
2.52 | 0.01
2.52 | 0.01
2.52 | 0.01
2.52 | 0.01
2.53 | 0.01
2.53 | 0.01
2.53 | 0.01
2.53 | 0.01
2.53 | 0.01
2.54 | 0.01
2.54 | 0.01
2.54 | 0.01
2.54 | 0.01
2.54 | 0.01
2.54 | 0.01
2.54 | 0.01
2.55 | 0.01
2.55 | 0.01
2.55 | 0.01
2.55 | 0.01
2.55 | 0.01
2.56 | 0.01
2.56 | 0.01
2.56 | 0.01
2.56 | 0.01
2.56 | 0.01
2.56 | 0.01
2.56 | 0.01
2.57 | 0.01
2.57 | 0.01
2.57 | 0.01
2.57 | 0.01
2.57 | 0.01
2.58 | 0.01
2.58 | 0.01
2.58 | 0.01
2.58 | 0.01
2.58 | 0.01
2.58 | 0.01
2.59 | 0.01
2.59 | 0
2.59 | 0
2.59 | 0
2.59 | 0
2.59 | 0
2.6 | 0
2.6 | 0
2.6 | 0
2.6 | 0
2.6 | 0
2.6 | 0
2.61 | 0
2.61 | 0
2.61 | 0
2.61 | 0
2.61 | 0
2.61 | 0
2.62 | 0
2.62 | 0
2.62 | 0
2.62 | 0
2.62 | 0
2.62 | 0
2.63 | 0
2.63 | 0
2.63 | 0
2.63 | 0
2.63 | 0
2.63 | 0
2.63 | 0
2.64 | 0
2.64 | 0
2.64 | 0
2.64 | 0
2.64 | 0.000965
2.65 | 0.000924
2.65 | 0.000884
2.65 | 0.000847
2.65 | 0.000812
2.65 | 0.000779
2.65 | 0.000747
2.65 | 0.000717
2.66 | 0.000689
2.66 | 0.000662
2.66 | 0.000636
2.66 | 0.000612
2.66 | 0.000588
2.67 | 0.000566
2.67 | 0.000546
2.67 | 0.000526
2.67 | 0.000507
2.67 | 0.000489
2.67 | 0.000472
2.67 | 0.000455
2.68 | 0.00044
2.68 | 0.000425
2.68 | 0.000411
2.68 | 0.000398
2.68 | 0.000385
2.69 | 0.000372
2.69 | 0.000361
2.69 | 0.000349
2.69 | 0.000339
2.69 | 0.000329
2.69 | 0.000319
2.69 | 0.000309
2.7 | 0.000301
2.7 | 0.000292
2.7 | 0.000284
2.7 | 0.000277
2.7 | 0.000269
2.71 | 0.000262
2.71 | 0.000255
2.71 | 0.000249
2.71 | 0.000243
2.71 | 0.000237
2.71 | 0.000231
2.71 | 0.000226
2.72 | 0.000221
2.72 | 0.000216
2.72 | 0.000212
2.72 | 0.000208
2.72 | 0.000205
2.73 | 0.000202
2.73 | 0.000199
2.73 | 0.000197
2.73 | 0.000196
2.73 | 0.000194
2.73 | 0.000194
2.73 | 0.000194
2.74 | 0.000195
2.74 | 0.000198
2.74 | 0.000201
2.74 | 0.000206
2.74 | 0.000212
2.75 | 0.00022
2.75 | 0.00023
2.75 | 0.000243
2.75 | 0.000259
2.75 | 0.000278
2.75 | 0.0003
2.75 | 0.000327
2.76 | 0.000358
2.76 | 0.000395
2.76 | 0.000437
2.76 | 0.000485
2.76 | 0.00054
2.77 | 0.000602
2.77 | 0.000671
2.77 | 0.000747
2.77 | 0.00083
2.77 | 0.000921
2.77 | 0
2.77 | 0
2.78 | 0
2.78 | 0
2.78 | 0
2.78 | 0
2.78 | 0
2.79 | 0
2.79 | 0
2.79 | 0
2.79 | 0
2.79 | 0
2.79 | 0
2.79 | 0
2.8 | 0
2.8 | 0
2.8 | 0
2.8 | 0
2.8 | 0
2.81 | 0
2.81 | 0
2.81 | 0
2.81 | 0
2.81 | 0
2.81 | 0
2.81 | 0
2.82 | 0
2.82 | 0
2.82 | 0
2.82 | 0
2.82 | 0
2.83 | 0
2.83 | 0
2.83 | 0
2.83 | 0
2.83 | 0
2.83 | 0
2.84 | 0
2.84 | 0
2.84 | 0
2.84 | 0
2.84 | 0
2.84 | 0
2.85 | 0
2.85 | 0
2.85 | 0
2.85 | 0
2.85 | 0
2.85 | 0
2.86 | 0
2.86 | 0
2.86 | 0
2.86 | 0
2.86 | 0
2.86 | 0
2.87 | 0
2.87 | 0
2.87 | 0
2.87 | 0
2.87 | 0
2.87 | 0
2.88 | 0
2.88 | 0
2.88 | 0
2.88 | 0
2.88 | 0
2.88 | 0
2.88 | 0
2.89 | 0.000988
2.89 | 0.000948
2.89 | 0.000909
2.89 | 0.000872
2.89 | 0.000836
2.9 | 0.000802
2.9 | 0.000769
2.9 | 0.000737
2.9 | 0.000707
2.9 | 0.000678
2.9 | 0.00065
2.9 | 0.000624
2.91 | 0.000598
2.91 | 0.000574
2.91 | 0.00055
2.91 | 0.000528
2.91 | 0.000507
2.92 | 0.000486
2.92 | 0.000466
2.92 | 0.000448
2.92 | 0.00043
2.92 | 0.000413
2.92 | 0.000396
2.92 | 0.000381
2.93 | 0.000366
2.93 | 0.000352
2.93 | 0.000338
2.93 | 0.000326
2.93 | 0.000313
2.94 | 0.000302
2.94 | 0.00029
2.94 | 0.00028
2.94 | 0.00027
2.94 | 0.00026
2.94 | 0.000251
2.94 | 0.000242
2.95 | 0.000234
2.95 | 0.000225
2.95 | 0.000218
2.95 | 0.00021
2.95 | 0.000203
2.96 | 0.000196
2.96 | 0.00019
2.96 | 0.000184
2.96 | 0.000178
2.96 | 0.000172
2.96 | 0.000167
2.96 | 0.000161
2.97 | 0.000156
2.97 | 0.000152
2.97 | 0.000147
2.97 | 0.000143
2.97 | 0.000139
2.98 | 0.000135
2.98 | 0.000131
2.98 | 0.000127
2.98 | 0.000123
2.98 | 0.00012
2.98 | 0.000116
2.98 | 0.000113
2.99 | 0.00011
2.99 | 0.000107
2.99 | 0.000104
2.99 | 0.000101
2.99 | 9.81e-05
3 | 9.54e-05
3 | 9.28e-05
3 | 9.02e-05
3 | 8.79e-05
3 | 8.55e-05
3 | 8.33e-05
3 | 8.12e-05
3.01 | 7.92e-05
3.01 | 7.71e-05
3.01 | 7.51e-05
3.01 | 7.3e-05
3.01 | 7.11e-05
3.02 | 6.92e-05
3.02 | 6.76e-05
3.02 | 6.61e-05
3.02 | 6.47e-05
3.02 | 6.33e-05
3.02 | 6.19e-05
3.02 | 6.04e-05
3.03 | 5.89e-05
3.03 | 5.74e-05
3.03 | 5.61e-05
3.03 | 5.49e-05
3.03 | 5.37e-05
3.04 | 5.25e-05
3.04 | 5.14e-05
3.04 | 5.02e-05
3.04 | 4.9e-05
3.04 | 4.8e-05
3.04 | 4.7e-05
3.04 | 4.6e-05
3.05 | 4.5e-05
3.05 | 4.4e-05
3.05 | 4.29e-05
3.05 | 4.18e-05
3.05 | 4.07e-05
3.06 | 3.98e-05
3.06 | 3.89e-05
3.06 | 3.81e-05
3.06 | 3.72e-05
3.06 | 3.65e-05
3.06 | 3.57e-05
3.06 | 3.51e-05
3.07 | 3.45e-05
3.07 | 3.37e-05
3.07 | 3.29e-05
3.07 | 3.2e-05
3.07 | 3.1e-05
3.08 | 3.01e-05
3.08 | 2.93e-05
3.08 | 2.87e-05
3.08 | 2.82e-05
3.08 | 2.77e-05
3.08 | 2.71e-05
3.09 | 2.66e-05
3.09 | 2.59e-05
3.09 | 2.53e-05
3.09 | 2.45e-05
3.09 | 2.39e-05
3.09 | 2.33e-05
3.1 | 2.27e-05
3.1 | 2.22e-05
3.1 | 2.17e-05
3.1 | 2.12e-05
3.1 | 2.08e-05
3.1 | 2.04e-05
3.11 | 1.99e-05
3.11 | 1.94e-05
3.11 | 1.88e-05
3.11 | 1.83e-05
3.11 | 1.77e-05
3.11 | 1.72e-05
3.12 | 1.67e-05
3.12 | 1.64e-05
3.12 | 1.59e-05
3.12 | 1.54e-05
3.12 | 1.48e-05
3.12 | 1.44e-05
3.13 | 1.38e-05
3.13 | 1.32e-05
3.13 | 1.28e-05
3.13 | 1.22e-05
3.13 | 1.16e-05
3.13 | 1.11e-05
3.13 | 1.07e-05
3.14 | 1.02e-05
3.14 | 9.77e-06
3.14 | 9.39e-06
3.14 | 8.97e-06
3.14 | 8.51e-06
3.15 | 8.11e-06
3.15 | 7.79e-06
3.15 | 7.53e-06
3.15 | 7.28e-06
3.15 | 7.02e-06
3.15 | 6.7e-06
3.15 | 6.3e-06
3.16 | 5.84e-06
3.16 | 5.4e-06
3.16 | 4.99e-06
3.16 | 4.59e-06
3.16 | 4.29e-06
3.17 | 4.03e-06
3.17 | 3.75e-06
3.17 | 3.48e-06
3.17 | 3.21e-06
3.17 | 2.95e-06
3.17 | 2.62e-06
3.17 | 2.33e-06
3.18 | 2.03e-06
3.18 | 1.83e-06
3.18 | 1.63e-06
3.18 | 1.53e-06
3.18 | 1.42e-06
3.19 | 1.33e-06
3.19 | 1.1e-06
3.19 | 8.2e-07
3.19 | 4.8e-07
3.19 | 1.9e-07
3.19 | -7e-08
3.19 | -3.1e-07
3.2 | -5e-07
3.2 | -6.8e-07
3.2 | -9.6e-07
3.2 | -1.12e-06
3.2 | -1.15e-06
3.21 | -1.14e-06
3.21 | -1.1e-06
3.21 | -9.9e-07
3.21 | -1e-06
3.21 | -1.27e-06
3.21 | -1.57e-06
3.21 | -1.88e-06
3.22 | -2.25e-06
3.22 | -2.56e-06
3.22 | -2.58e-06
3.22 | -2.68e-06
3.22 | -2.72e-06
3.23 | -2.7e-06
3.23 | -2.64e-06
3.23 | -2.78e-06
3.23 | -2.83e-06
3.23 | -2.89e-06
3.23 | -3e-06
3.23 | -3.19e-06
3.24 | -3.32e-06
3.24 | -3.45e-06
3.24 | -3.66e-06
3.24 | -3.78e-06
3.24 | -3.95e-06
3.25 | -4.13e-06
3.25 | -4.39e-06
3.25 | -4.49e-06
3.25 | -4.7e-06
3.25 | -4.72e-06
3.25 | -4.79e-06
3.25 | -4.8e-06
3.26 | -4.98e-06
3.26 | -5.12e-06
3.26 | -5.4e-06
3.26 | -5.62e-06
3.26 | -5.85e-06
3.27 | -5.99e-06
3.27 | -6.03e-06
3.27 | -6.08e-06
3.27 | -6.17e-06
3.27 | -6.23e-06
3.27 | -6.39e-06
3.27 | -6.63e-06
3.28 | -6.84e-06
3.28 | -7.01e-06
3.28 | -7.15e-06
3.28 | -7.13e-06
3.28 | -7.08e-06
3.29 | -7e-06
3.29 | -6.95e-06
3.29 | -6.96e-06
3.29 | -7.14e-06
3.29 | -7.27e-06
3.29 | -7.46e-06
3.29 | -7.68e-06
3.3 | -7.74e-06
3.3 | -7.74e-06
3.3 | -7.78e-06
3.3 | -7.82e-06
3.3 | -7.79e-06
3.31 | -7.93e-06
3.31 | -8.12e-06
3.31 | -8.33e-06
3.31 | -8.47e-06
3.31 | -8.72e-06
3.31 | -8.9e-06
3.31 | -8.99e-06
3.32 | -9.06e-06
3.32 | -9.21e-06
3.32 | -9.33e-06
3.32 | -9.42e-06
3.32 | -9.61e-06
3.33 | -9.72e-06
3.33 | -9.79e-06
3.33 | -9.81e-06
3.33 | -9.82e-06
3.33 | -9.86e-06
3.33 | -9.9e-06
3.34 | -9.96e-06
3.34 | -1e-05
3.34 | -1.02e-05
3.34 | -1.02e-05
3.34 | -1.03e-05
3.34 | -1.04e-05
3.35 | -1.06e-05
3.35 | -1.07e-05
3.35 | -1.07e-05
3.35 | -1.09e-05
3.35 | -1.1e-05
3.35 | -1.11e-05
3.36 | -1.11e-05
3.36 | -1.12e-05
3.36 | -1.12e-05
3.36 | -1.11e-05
3.36 | -1.1e-05
3.36 | -1.08e-05
3.37 | -1.07e-05
3.37 | -1.06e-05
3.37 | -1.06e-05
3.37 | -1.06e-05
3.37 | -1.07e-05
3.37 | -1.08e-05
3.38 | -1.09e-05
3.38 | -1.09e-05
3.38 | -1.1e-05
3.38 | -1.11e-05
3.38 | -1.11e-05
3.38 | -1.11e-05
3.38 | -1.11e-05
3.39 | -1.09e-05
3.39 | -1.09e-05
3.39 | -1.09e-05
3.39 | -1.08e-05
3.39 | -1.08e-05
3.4 | -1.1e-05
3.4 | -1.11e-05
3.4 | -1.12e-05
3.4 | -1.16e-05
3.4 | -1.17e-05
3.4 | -1.19e-05
3.4 | -1.2e-05
3.41 | -1.2e-05
3.41 | -1.19e-05
3.41 | -1.18e-05
3.41 | -1.15e-05
3.41 | -1.14e-05
3.42 | -1.13e-05
3.42 | -1.13e-05
3.42 | -1.14e-05
3.42 | -1.17e-05
3.42 | -1.19e-05
3.42 | -1.22e-05
3.42 | -1.23e-05
3.43 | -1.24e-05
3.43 | -1.25e-05
3.43 | -1.26e-05
3.43 | -1.25e-05
3.43 | -1.27e-05
3.44 | -1.28e-05
3.44 | -1.28e-05
3.44 | -1.29e-05
3.44 | -1.3e-05
3.44 | -1.3e-05
3.44 | -1.32e-05
3.44 | -1.34e-05
3.45 | -1.36e-05
3.45 | -1.39e-05
3.45 | -1.42e-05
3.45 | -1.44e-05
3.45 | -1.44e-05
3.46 | -1.46e-05
3.46 | -1.45e-05
3.46 | -1.44e-05
3.46 | -1.45e-05
3.46 | -1.46e-05
3.46 | -1.48e-05
3.46 | -1.5e-05
3.47 | -1.52e-05
3.47 | -1.53e-05
3.47 | -1.53e-05
3.47 | -1.53e-05
3.47 | -1.53e-05
3.48 | -1.54e-05
3.48 | -1.55e-05
3.48 | -1.58e-05
3.48 | -1.61e-05
3.48 | -1.64e-05
3.48 | -1.67e-05
3.48 | -1.7e-05
3.49 | -1.72e-05
3.49 | -1.72e-05
3.49 | -1.72e-05
3.49 | -1.72e-05
3.49 | -1.72e-05
3.5 | -1.72e-05
3.5 | -1.74e-05
3.5 | -1.76e-05
3.5 | -1.77e-05
3.5 | -1.79e-05
3.5 | -1.81e-05
3.5 | -1.82e-05
3.51 | -1.83e-05
3.51 | -1.84e-05
3.51 | -1.86e-05
3.51 | -1.87e-05
3.51 | -1.89e-05
3.52 | -1.9e-05
3.52 | -1.89e-05
3.52 | -1.9e-05
3.52 | -1.89e-05
3.52 | -1.89e-05
3.52 | -1.89e-05
3.52 | -1.9e-05
3.53 | -1.91e-05
3.53 | -1.93e-05
3.53 | -1.95e-05
3.53 | -1.97e-05
3.53 | -1.98e-05
3.54 | -1.99e-05
3.54 | -1.99e-05
3.54 | -1.99e-05
3.54 | -1.99e-05
3.54 | -2e-05
3.54 | -2.01e-05
3.54 | -2.02e-05
3.55 | -2.02e-05
3.55 | -2.02e-05
3.55 | -2.01e-05
3.55 | -2.01e-05
3.55 | -2e-05
3.56 | -2e-05
3.56 | -2e-05
3.56 | -2e-05
3.56 | -2e-05
3.56 | -1.99e-05
3.56 | -1.99e-05
3.56 | -1.98e-05
3.57 | -1.98e-05
3.57 | -1.99e-05
3.57 | -1.99e-05
3.57 | -2e-05
3.57 | -2.01e-05
3.58 | -2.02e-05
3.58 | -2.03e-05
3.58 | -2.04e-05
3.58 | -2.03e-05
3.58 | -2.04e-05
3.58 | -2.05e-05
3.59 | -2.05e-05
3.59 | -2.05e-05
3.59 | -2.06e-05
3.59 | -2.05e-05
3.59 | -2.04e-05
3.59 | -2.03e-05
3.6 | -2.02e-05
3.6 | -2e-05
3.6 | -1.99e-05
3.6 | -1.98e-05
3.6 | -1.96e-05
3.6 | -1.95e-05
3.61 | -1.93e-05
3.61 | -1.91e-05
3.61 | -1.89e-05
3.61 | -1.88e-05
3.61 | -1.88e-05
3.61 | -1.89e-05
3.62 | -1.9e-05
3.62 | -1.92e-05
3.62 | -1.93e-05
3.62 | -1.92e-05
3.62 | -1.91e-05
3.62 | -1.9e-05
3.63 | -1.9e-05
3.63 | -1.9e-05
3.63 | -1.91e-05
3.63 | -1.92e-05
3.63 | -1.93e-05
3.63 | -1.93e-05
3.63 | -1.92e-05
3.64 | -1.91e-05
3.64 | -1.91e-05
3.64 | -1.89e-05
3.64 | -1.89e-05
3.64 | -1.88e-05
3.65 | -1.88e-05
3.65 | -1.86e-05
3.65 | -1.85e-05
3.65 | -1.82e-05
3.65 | -1.8e-05
3.65 | -1.79e-05
3.65 | -1.78e-05
3.66 | -1.78e-05
3.66 | -1.79e-05
3.66 | -1.78e-05
3.66 | -1.76e-05
3.66 | -1.75e-05
3.67 | -1.74e-05
3.67 | -1.74e-05
3.67 | -1.75e-05
3.67 | -1.77e-05
3.67 | -1.79e-05
3.67 | -1.8e-05
3.67 | -1.8e-05
3.68 | -1.8e-05
3.68 | -1.8e-05
3.68 | -1.8e-05
3.68 | -1.79e-05
3.68 | -1.79e-05
3.69 | -1.79e-05
3.69 | -1.78e-05
3.69 | -1.77e-05
3.69 | -1.75e-05
3.69 | -1.72e-05
3.69 | -1.7e-05
3.69 | -1.69e-05
3.7 | -1.68e-05
3.7 | -1.69e-05
3.7 | -1.7e-05
3.7 | -1.71e-05
3.7 | -1.72e-05
3.71 | -1.73e-05
3.71 | -1.73e-05
3.71 | -1.74e-05
3.71 | -1.74e-05
3.71 | -1.74e-05
3.71 | -1.72e-05
3.71 | -1.71e-05
3.72 | -1.7e-05
3.72 | -1.7e-05
3.72 | -1.7e-05
3.72 | -1.71e-05
3.72 | -1.73e-05
3.73 | -1.73e-05
3.73 | -1.74e-05
3.73 | -1.74e-05
3.73 | -1.73e-05
3.73 | -1.73e-05
3.73 | -1.73e-05
3.73 | -1.72e-05
3.74 | -1.73e-05
3.74 | -1.74e-05
3.74 | -1.73e-05
3.74 | -1.72e-05
3.74 | -1.72e-05
3.75 | -1.71e-05
3.75 | -1.69e-05
3.75 | -1.7e-05
3.75 | -1.71e-05
3.75 | -1.72e-05
3.75 | -1.72e-05
3.75 | -1.73e-05
3.76 | -1.73e-05
3.76 | -1.73e-05
3.76 | -1.74e-05
3.76 | -1.75e-05
3.76 | -1.77e-05
3.77 | -1.77e-05
3.77 | -1.77e-05
3.77 | -1.77e-05
3.77 | -1.76e-05
3.77 | -1.74e-05
3.77 | -1.72e-05
3.77 | -1.72e-05
3.78 | -1.71e-05
3.78 | -1.71e-05
3.78 | -1.72e-05
3.78 | -1.74e-05
3.78 | -1.75e-05
3.79 | -1.76e-05
3.79 | -1.77e-05
3.79 | -1.78e-05
3.79 | -1.78e-05
3.79 | -1.78e-05
3.79 | -1.78e-05
3.79 | -1.78e-05
3.8 | -1.78e-05
3.8 | -1.78e-05
3.8 | -1.79e-05
3.8 | -1.79e-05
3.8 | -1.8e-05
3.81 | -1.81e-05
3.81 | -1.81e-05
3.81 | -1.82e-05
3.81 | -1.83e-05
3.81 | -1.83e-05
3.81 | -1.82e-05
3.81 | -1.82e-05
3.82 | -1.81e-05
3.82 | -1.79e-05
3.82 | -1.79e-05
3.82 | -1.78e-05
3.82 | -1.77e-05
3.83 | -1.76e-05
3.83 | -1.76e-05
3.83 | -1.75e-05
3.83 | -1.76e-05
3.83 | -1.78e-05
3.83 | -1.82e-05
3.84 | -1.83e-05
3.84 | -1.84e-05
3.84 | -1.84e-05
3.84 | -1.83e-05
3.84 | -1.81e-05
3.84 | -1.81e-05
3.85 | -1.81e-05
3.85 | -1.81e-05
3.85 | -1.81e-05
3.85 | -1.81e-05
3.85 | -1.82e-05
3.85 | -1.82e-05
3.86 | -1.82e-05
3.86 | -1.83e-05
3.86 | -1.84e-05
3.86 | -1.85e-05
3.86 | -1.85e-05
3.86 | -1.86e-05
3.87 | -1.86e-05
3.87 | -1.86e-05
3.87 | -1.86e-05
3.87 | -1.85e-05
3.87 | -1.85e-05
3.87 | -1.84e-05
3.88 | -1.83e-05
3.88 | -1.84e-05
3.88 | -1.86e-05
3.88 | -1.87e-05
3.88 | -1.88e-05
3.88 | -1.89e-05
3.88 | -1.89e-05
3.89 | -1.88e-05
3.89 | -1.88e-05
3.89 | -1.88e-05
3.89 | -1.89e-05
3.89 | -1.89e-05
3.9 | -1.91e-05
3.9 | -1.92e-05
3.9 | -1.93e-05
3.9 | -1.93e-05
3.9 | -1.94e-05
3.9 | -1.95e-05
3.9 | -1.96e-05
3.91 | -1.97e-05
3.91 | -1.98e-05
3.91 | -1.98e-05
3.91 | -1.99e-05
3.91 | -1.99e-05
3.92 | -2e-05
3.92 | -2e-05
3.92 | -2e-05
3.92 | -2e-05
3.92 | -1.99e-05
3.92 | -1.98e-05
3.92 | -1.98e-05
3.93 | -2e-05
3.93 | -2.03e-05
3.93 | -2.06e-05
3.93 | -2.08e-05
3.93 | -2.09e-05
3.94 | -2.09e-05
3.94 | -2.09e-05
3.94 | -2.08e-05
3.94 | -2.07e-05
3.94 | -2.07e-05
3.94 | -2.07e-05
3.94 | -2.07e-05
3.95 | -2.07e-05
3.95 | -2.07e-05
3.95 | -2.08e-05
3.95 | -2.09e-05
3.95 | -2.1e-05
3.96 | -2.1e-05
3.96 | -2.11e-05
3.96 | -2.11e-05
3.96 | -2.11e-05
3.96 | -2.12e-05
3.96 | -2.13e-05
3.96 | -2.14e-05
3.97 | -2.14e-05
3.97 | -2.15e-05
3.97 | -2.15e-05
3.97 | -2.16e-05
3.97 | -2.16e-05
3.98 | -2.17e-05
3.98 | -2.17e-05
3.98 | -2.18e-05
3.98 | -2.2e-05
3.98 | -2.22e-05
3.98 | -2.24e-05
3.98 | -2.27e-05
3.99 | -2.27e-05
3.99 | -2.26e-05
3.99 | -2.26e-05
3.99 | -2.25e-05
3.99 | -2.24e-05
4 | -2.24e-05
4 | -2.24e-05
4 | -2.25e-05
4 | -2.27e-05
4 | -2.28e-05
4 | -2.3e-05
4 | -2.31e-05
4.01 | -2.31e-05
4.01 | -2.29e-05
4.01 | -2.29e-05
4.01 | -2.28e-05
4.01 | -2.27e-05
4.01 | -2.28e-05
4.02 | -2.29e-05
4.02 | -2.29e-05
4.02 | -2.3e-05
4.02 | -2.31e-05
4.02 | -2.32e-05
4.03 | -2.33e-05
4.03 | -2.34e-05
4.03 | -2.35e-05
4.03 | -2.35e-05
4.03 | -2.35e-05
4.03 | -2.36e-05
4.04 | -2.37e-05
4.04 | -2.38e-05
4.04 | -2.39e-05
4.04 | -2.39e-05
4.04 | -2.38e-05
4.04 | -2.36e-05
4.04 | -2.35e-05
4.05 | -2.34e-05
4.05 | -2.34e-05
4.05 | -2.34e-05
4.05 | -2.34e-05
4.05 | -2.36e-05
4.05 | -2.37e-05
4.06 | -2.37e-05
4.06 | -2.39e-05
4.06 | -2.41e-05
4.06 | -2.43e-05
4.06 | -2.45e-05
4.07 | -2.47e-05
4.07 | -2.47e-05
4.07 | -2.47e-05
4.07 | -2.47e-05
4.07 | -2.45e-05
4.07 | -2.45e-05
4.08 | -2.46e-05
4.08 | -2.46e-05
4.08 | -2.48e-05
4.08 | -2.49e-05
4.08 | -2.49e-05
4.08 | -2.49e-05
4.09 | -2.5e-05
4.09 | -2.5e-05
4.09 | -2.5e-05
4.09 | -2.51e-05
4.09 | -2.51e-05
4.09 | -2.52e-05
4.09 | -2.52e-05
4.1 | -2.5e-05
4.1 | -2.49e-05
4.1 | -2.48e-05
4.1 | -2.47e-05
4.1 | -2.47e-05
4.11 | -2.48e-05
4.11 | -2.49e-05
4.11 | -2.49e-05
4.11 | -2.51e-05
4.11 | -2.52e-05
4.11 | -2.53e-05
4.12 | -2.54e-05
4.12 | -2.55e-05
4.12 | -2.54e-05
4.12 | -2.54e-05
4.12 | -2.55e-05
4.12 | -2.57e-05
4.13 | -2.59e-05
4.13 | -2.62e-05
4.13 | -2.64e-05
4.13 | -2.65e-05
4.13 | -2.66e-05
4.13 | -2.67e-05
4.13 | -2.67e-05
4.14 | -2.67e-05
4.14 | -2.68e-05
4.14 | -2.69e-05
4.14 | -2.7e-05
4.14 | -2.71e-05
4.14 | -2.73e-05
4.15 | -2.73e-05
4.15 | -2.74e-05
4.15 | -2.74e-05
4.15 | -2.75e-05
4.15 | -2.75e-05
4.16 | -2.76e-05
4.16 | -2.76e-05
4.16 | -2.76e-05
4.16 | -2.75e-05
4.16 | -2.75e-05
4.16 | -2.75e-05
4.17 | -2.75e-05
4.17 | -2.76e-05
4.17 | -2.77e-05
4.17 | -2.79e-05
4.17 | -2.8e-05
4.17 | -2.82e-05
4.17 | -2.82e-05
4.18 | -2.84e-05
4.18 | -2.85e-05
4.18 | -2.87e-05
4.18 | -2.88e-05
4.18 | -2.89e-05
4.18 | -2.88e-05
4.19 | -2.87e-05
4.19 | -2.85e-05
4.19 | -2.84e-05
4.19 | -2.84e-05
4.19 | -2.85e-05
4.2 | -2.85e-05
4.2 | -2.86e-05
4.2 | -2.86e-05
4.2 | -2.87e-05
4.2 | -2.86e-05
4.2 | -2.86e-05
4.21 | -2.86e-05
4.21 | -2.86e-05
4.21 | -2.84e-05
4.21 | -2.82e-05
4.21 | -2.81e-05
4.21 | -2.79e-05
4.21 | -2.78e-05
4.22 | -2.78e-05
4.22 | -2.79e-05
4.22 | -2.8e-05
4.22 | -2.82e-05
4.22 | -2.83e-05
4.22 | -2.83e-05
4.23 | -2.82e-05
4.23 | -2.82e-05
4.23 | -2.81e-05
4.23 | -2.8e-05
4.23 | -2.8e-05
4.24 | -2.8e-05
4.24 | -2.8e-05
4.24 | -2.82e-05
4.24 | -2.82e-05
4.24 | -2.83e-05
4.24 | -2.84e-05
4.25 | -2.85e-05
4.25 | -2.85e-05
4.25 | -2.85e-05
4.25 | -2.85e-05
4.25 | -2.85e-05
4.25 | -2.84e-05
4.25 | -2.84e-05
4.26 | -2.82e-05
4.26 | -2.81e-05
4.26 | -2.8e-05
4.26 | -2.8e-05
4.26 | -2.8e-05
4.26 | -2.8e-05
4.27 | -2.82e-05
4.27 | -2.85e-05
4.27 | -2.86e-05
4.27 | -2.87e-05
4.27 | -2.87e-05
4.28 | -2.85e-05
4.28 | -2.83e-05
4.28 | -2.82e-05
4.28 | -2.82e-05
4.28 | -2.82e-05
4.28 | -2.85e-05
4.29 | -2.87e-05
4.29 | -2.87e-05
4.29 | -2.88e-05
4.29 | -2.87e-05
4.29 | -2.86e-05
4.29 | -2.85e-05
4.29 | -2.84e-05
4.3 | -2.84e-05
4.3 | -2.86e-05
4.3 | -2.87e-05
4.3 | -2.87e-05
4.3 | -2.86e-05
4.3 | -2.84e-05
4.31 | -2.82e-05
4.31 | -2.8e-05
4.31 | -2.79e-05
4.31 | -2.8e-05
4.31 | -2.82e-05
4.32 | -2.84e-05
4.32 | -2.85e-05
4.32 | -2.87e-05
4.32 | -2.87e-05
4.32 | -2.86e-05
4.32 | -2.85e-05
4.33 | -2.84e-05
4.33 | -2.83e-05
4.33 | -2.82e-05
4.33 | -2.82e-05
4.33 | -2.82e-05
4.33 | -2.81e-05
4.34 | -2.8e-05
4.34 | -2.78e-05
4.34 | -2.76e-05
4.34 | -2.74e-05
4.34 | -2.73e-05
4.34 | -2.73e-05
4.34 | -2.73e-05
4.35 | -2.72e-05
4.35 | -2.71e-05
4.35 | -2.69e-05
4.35 | -2.67e-05
4.35 | -2.66e-05
4.36 | -2.65e-05
4.36 | -2.64e-05
4.36 | -2.66e-05
4.36 | -2.67e-05
4.36 | -2.67e-05
4.36 | -2.67e-05
4.37 | -2.67e-05
4.37 | -2.66e-05
4.37 | -2.64e-05
4.37 | -2.62e-05
4.37 | -2.61e-05
4.37 | -2.59e-05
4.38 | -2.57e-05
4.38 | -2.57e-05
4.38 | -2.57e-05
4.38 | -2.58e-05
4.38 | -2.6e-05
4.38 | -2.62e-05
4.38 | -2.64e-05
4.39 | -2.66e-05
4.39 | -2.68e-05
4.39 | -2.68e-05
4.39 | -2.67e-05
4.39 | -2.64e-05
4.39 | -2.62e-05
4.4 | -2.59e-05
4.4 | -2.57e-05
4.4 | -2.56e-05
4.4 | -2.56e-05
4.4 | -2.56e-05
4.41 | -2.56e-05
4.41 | -2.56e-05
4.41 | -2.55e-05
4.41 | -2.54e-05
4.41 | -2.54e-05
4.41 | -2.54e-05
4.42 | -2.55e-05
4.42 | -2.57e-05
4.42 | -2.57e-05
4.42 | -2.58e-05
4.42 | -2.58e-05
4.42 | -2.57e-05
4.42 | -2.57e-05
4.43 | -2.56e-05
4.43 | -2.56e-05
4.43 | -2.56e-05
4.43 | -2.55e-05
4.43 | -2.55e-05
4.43 | -2.55e-05
4.44 | -2.55e-05
4.44 | -2.55e-05
4.44 | -2.57e-05
4.44 | -2.57e-05
4.44 | -2.57e-05
4.45 | -2.59e-05
4.45 | -2.6e-05
4.45 | -2.6e-05
4.45 | -2.61e-05
4.45 | -2.61e-05
4.45 | -2.6e-05
4.46 | -2.59e-05
4.46 | -2.58e-05
4.46 | -2.57e-05
4.46 | -2.57e-05
4.46 | -2.58e-05
4.46 | -2.58e-05
4.46 | -2.59e-05
4.47 | -2.6e-05
4.47 | -2.61e-05
4.47 | -2.61e-05
4.47 | -2.62e-05
4.47 | -2.62e-05
4.47 | -2.63e-05
4.48 | -2.64e-05
4.48 | -2.66e-05
4.48 | -2.67e-05
4.48 | -2.69e-05
4.48 | -2.68e-05
4.49 | -2.68e-05
4.49 | -2.68e-05
4.49 | -2.68e-05
4.49 | -2.69e-05
4.49 | -2.71e-05
4.49 | -2.73e-05
4.5 | -2.74e-05
4.5 | -2.75e-05
4.5 | -2.74e-05
4.5 | -2.74e-05
4.5 | -2.73e-05
4.5 | -2.73e-05
4.5 | -2.73e-05
4.51 | -2.73e-05
4.51 | -2.74e-05
4.51 | -2.75e-05
4.51 | -2.78e-05
4.51 | -2.79e-05
4.51 | -2.81e-05
4.52 | -2.81e-05
4.52 | -2.81e-05
4.52 | -2.8e-05
4.52 | -2.8e-05
4.52 | -2.8e-05
4.53 | -2.81e-05
4.53 | -2.82e-05
4.53 | -2.83e-05
4.53 | -2.84e-05
4.53 | -2.85e-05
4.53 | -2.85e-05
4.54 | -2.84e-05
4.54 | -2.83e-05
4.54 | -2.83e-05
4.54 | -2.84e-05
4.54 | -2.86e-05
4.54 | -2.88e-05
4.54 | -2.91e-05
4.55 | -2.92e-05
4.55 | -2.92e-05
4.55 | -2.91e-05
4.55 | -2.91e-05
4.55 | -2.91e-05
4.55 | -2.92e-05
4.56 | -2.94e-05
4.56 | -2.97e-05
4.56 | -2.98e-05
4.56 | -2.99e-05
4.56 | -2.99e-05
4.57 | -3e-05
4.57 | -3e-05
4.57 | -3.01e-05
4.57 | -3.02e-05
4.57 | -3.03e-05
4.57 | -3.03e-05
4.58 | -3.03e-05
4.58 | -3.03e-05
4.58 | -3.03e-05
4.58 | -3.03e-05
4.58 | -3.04e-05
4.58 | -3.04e-05
4.59 | -3.05e-05
4.59 | -3.04e-05
4.59 | -3.03e-05
4.59 | -3.02e-05
4.59 | -3.02e-05
4.59 | -3.02e-05
4.59 | -3.03e-05
4.6 | -3.04e-05
4.6 | -3.05e-05
4.6 | -3.06e-05
4.6 | -3.07e-05
4.6 | -3.08e-05
4.61 | -3.08e-05
4.61 | -3.08e-05
4.61 | -3.07e-05
4.61 | -3.05e-05
4.61 | -3.03e-05
4.61 | -3.02e-05
4.62 | -3.01e-05
4.62 | -3.01e-05
4.62 | -3.02e-05
4.62 | -3.04e-05
4.62 | -3.06e-05
4.62 | -3.08e-05
4.63 | -3.09e-05
4.63 | -3.1e-05
4.63 | -3.1e-05
4.63 | -3.09e-05
4.63 | -3.08e-05
4.63 | -3.08e-05
4.63 | -3.08e-05
4.64 | -3.08e-05
4.64 | -3.11e-05
4.64 | -3.12e-05
4.64 | -3.13e-05
4.64 | -3.14e-05
4.64 | -3.16e-05
4.65 | -3.17e-05
4.65 | -3.18e-05
4.65 | -3.18e-05
4.65 | -3.18e-05
4.65 | -3.17e-05
4.66 | -3.17e-05
4.66 | -3.16e-05
4.66 | -3.17e-05
4.66 | -3.18e-05
4.66 | -3.18e-05
4.66 | -3.19e-05
4.67 | -3.2e-05
4.67 | -3.2e-05
4.67 | -3.19e-05
4.67 | -3.19e-05
4.67 | -3.19e-05
4.67 | -3.19e-05
4.67 | -3.18e-05
4.68 | -3.19e-05
4.68 | -3.2e-05
4.68 | -3.19e-05
4.68 | -3.2e-05
4.68 | -3.21e-05
4.68 | -3.21e-05
4.69 | -3.2e-05
4.69 | -3.2e-05
4.69 | -3.18e-05
4.69 | -3.16e-05
4.69 | -3.14e-05
4.7 | -3.13e-05
4.7 | -3.13e-05
4.7 | -3.13e-05
4.7 | -3.15e-05
4.7 | -3.16e-05
4.7 | -3.18e-05
4.71 | -3.19e-05
4.71 | -3.19e-05
4.71 | -3.19e-05
4.71 | -3.19e-05
4.71 | -3.17e-05
4.71 | -3.16e-05
4.71 | -3.16e-05
4.72 | -3.16e-05
4.72 | -3.17e-05
4.72 | -3.17e-05
4.72 | -3.17e-05
4.72 | -3.17e-05
4.72 | -3.17e-05
4.73 | -3.16e-05
4.73 | -3.16e-05
4.73 | -3.16e-05
4.73 | -3.15e-05
4.73 | -3.14e-05
4.74 | -3.14e-05
4.74 | -3.13e-05
4.74 | -3.12e-05
4.74 | -3.11e-05
4.74 | -3.1e-05
4.74 | -3.08e-05
4.75 | -3.08e-05
4.75 | -3.07e-05
4.75 | -3.06e-05
4.75 | -3.06e-05
4.75 | -3.07e-05
4.75 | -3.06e-05
4.75 | -3.06e-05
4.76 | -3.06e-05
4.76 | -3.06e-05
4.76 | -3.05e-05
4.76 | -3.04e-05
4.76 | -3.03e-05
4.76 | -3.01e-05
4.77 | -3e-05
4.77 | -2.99e-05
4.77 | -2.99e-05
4.77 | -3e-05
4.77 | -3.01e-05
4.78 | -3.01e-05
4.78 | -3.02e-05
4.78 | -3.03e-05
4.78 | -3.03e-05
4.78 | -3.05e-05
4.78 | -3.06e-05
4.79 | -3.06e-05
4.79 | -3.05e-05
4.79 | -3.04e-05
4.79 | -3.02e-05
4.79 | -3e-05
4.79 | -3e-05
4.79 | -3e-05
4.8 | -3.02e-05
4.8 | -3.04e-05
4.8 | -3.04e-05
4.8 | -3.05e-05
4.8 | -3.04e-05
4.8 | -3.02e-05
4.81 | -3.01e-05
4.81 | -3e-05
4.81 | -2.99e-05
4.81 | -2.99e-05
4.81 | -2.99e-05
4.82 | -2.98e-05
4.82 | -2.97e-05
4.82 | -2.95e-05
4.82 | -2.93e-05
4.82 | -2.92e-05
4.82 | -2.92e-05
4.83 | -2.91e-05
4.83 | -2.91e-05
4.83 | -2.91e-05
4.83 | -2.9e-05
4.83 | -2.9e-05
4.83 | -2.91e-05
4.84 | -2.9e-05
4.84 | -2.91e-05
4.84 | -2.93e-05
4.84 | -2.93e-05
4.84 | -2.93e-05
4.84 | -2.94e-05
4.84 | -2.93e-05
4.85 | -2.93e-05
4.85 | -2.93e-05
4.85 | -2.94e-05
4.85 | -2.95e-05
4.85 | -2.96e-05
4.86 | -2.97e-05
4.86 | -2.97e-05
4.86 | -2.96e-05
4.86 | -2.96e-05
4.86 | -2.95e-05
4.86 | -2.93e-05
4.87 | -2.92e-05
4.87 | -2.91e-05
4.87 | -2.9e-05
4.87 | -2.88e-05
4.87 | -2.87e-05
4.87 | -2.86e-05
4.88 | -2.85e-05
4.88 | -2.84e-05
4.88 | -2.84e-05
4.88 | -2.83e-05
4.88 | -2.83e-05
4.88 | -2.82e-05
4.88 | -2.81e-05
4.89 | -2.81e-05
4.89 | -2.8e-05
4.89 | -2.79e-05
4.89 | -2.8e-05
4.89 | -2.8e-05
4.89 | -2.81e-05
4.9 | -2.81e-05
4.9 | -2.82e-05
4.9 | -2.82e-05
4.9 | -2.82e-05
4.9 | -2.82e-05
4.91 | -2.82e-05
4.91 | -2.81e-05
4.91 | -2.81e-05
4.91 | -2.79e-05
4.91 | -2.78e-05
4.91 | -2.76e-05
4.92 | -2.75e-05
4.92 | -2.73e-05
4.92 | -2.72e-05
4.92 | -2.71e-05
4.92 | -2.71e-05
4.92 | -2.7e-05
4.92 | -2.69e-05
4.93 | -2.68e-05
4.93 | -2.67e-05
4.93 | -2.67e-05
4.93 | -2.69e-05
4.93 | -2.7e-05
4.93 | -2.71e-05
4.94 | -2.73e-05
4.94 | -2.73e-05
4.94 | -2.73e-05
4.94 | -2.72e-05
4.94 | -2.72e-05
4.95 | -2.71e-05
4.95 | -2.69e-05
4.95 | -2.68e-05
4.95 | -2.68e-05
4.95 | -2.66e-05
4.95 | -2.66e-05
4.96 | -2.64e-05
4.96 | -2.64e-05
4.96 | -2.64e-05
4.96 | -2.65e-05
4.96 | -2.65e-05
4.96 | -2.66e-05
4.96 | -2.66e-05
4.97 | -2.65e-05
4.97 | -2.64e-05
4.97 | -2.63e-05
4.97 | -2.61e-05
4.97 | -2.6e-05
4.97 | -2.6e-05
4.98 | -2.59e-05
4.98 | -2.58e-05
4.98 | -2.59e-05
4.98 | -2.6e-05
4.98 | -2.6e-05
4.99 | -2.6e-05
4.99 | -2.59e-05
4.99 | -2.58e-05
4.99 | -2.58e-05
4.99 | -2.57e-05
4.99 | -2.56e-05
5 | -2.56e-05
5 | -2.56e-05
5 | -2.55e-05
5 | -2.55e-05
5 | -2.55e-05
5 | -2.55e-05
5 | -2.55e-05
5.01 | -2.55e-05
5.01 | -2.54e-05
5.01 | -2.53e-05
5.01 | -2.52e-05
5.01 | -2.51e-05
5.01 | -2.51e-05
5.02 | -2.51e-05
5.02 | -2.53e-05
5.02 | -2.54e-05
5.02 | -2.56e-05
5.02 | -2.57e-05
5.03 | -2.58e-05
5.03 | -2.58e-05
5.03 | -2.56e-05
5.03 | -2.55e-05
5.03 | -2.55e-05
5.03 | -2.54e-05
5.04 | -2.53e-05
5.04 | -2.53e-05
5.04 | -2.51e-05
5.04 | -2.5e-05
5.04 | -2.49e-05
5.04 | -2.48e-05
5.04 | -2.47e-05
5.05 | -2.47e-05
5.05 | -2.47e-05
5.05 | -2.46e-05
5.05 | -2.45e-05
5.05 | -2.44e-05
5.05 | -2.43e-05
5.06 | -2.42e-05
5.06 | -2.42e-05
5.06 | -2.42e-05
5.06 | -2.42e-05
5.06 | -2.41e-05
5.07 | -2.41e-05
5.07 | -2.4e-05
5.07 | -2.39e-05
5.07 | -2.38e-05
5.07 | -2.38e-05
5.07 | -2.38e-05
5.08 | -2.38e-05
5.08 | -2.38e-05
5.08 | -2.37e-05
5.08 | -2.37e-05
5.08 | -2.38e-05
5.08 | -2.38e-05
5.09 | -2.4e-05
5.09 | -2.41e-05
5.09 | -2.42e-05
5.09 | -2.42e-05
5.09 | -2.43e-05
5.09 | -2.43e-05
5.09 | -2.42e-05
5.1 | -2.42e-05
5.1 | -2.41e-05
5.1 | -2.4e-05
5.1 | -2.37e-05
5.1 | -2.36e-05
5.11 | -2.35e-05
5.11 | -2.32e-05
5.11 | -2.31e-05
5.11 | -2.3e-05
5.11 | -2.29e-05
5.11 | -2.29e-05
5.12 | -2.3e-05
5.12 | -2.31e-05
5.12 | -2.31e-05
5.12 | -2.3e-05
5.12 | -2.28e-05
5.12 | -2.25e-05
5.13 | -2.23e-05
5.13 | -2.21e-05
5.13 | -2.19e-05
5.13 | -2.18e-05
5.13 | -2.15e-05
5.13 | -2.13e-05
5.13 | -2.11e-05
5.14 | -2.09e-05
5.14 | -2.09e-05
5.14 | -2.09e-05
5.14 | -2.1e-05
5.14 | -2.11e-05
5.14 | -2.13e-05
5.15 | -2.14e-05
5.15 | -2.16e-05
5.15 | -2.17e-05
5.15 | -2.17e-05
5.15 | -2.17e-05
5.16 | -2.16e-05
5.16 | -2.15e-05
5.16 | -2.14e-05
5.16 | -2.14e-05
5.16 | -2.12e-05
5.16 | -2.11e-05
5.17 | -2.11e-05
5.17 | -2.09e-05
5.17 | -2.08e-05
5.17 | -2.07e-05
5.17 | -2.07e-05
5.17 | -2.07e-05
5.17 | -2.07e-05
5.18 | -2.08e-05
5.18 | -2.07e-05
5.18 | -2.07e-05
5.18 | -2.05e-05
5.18 | -2.02e-05
5.18 | -2e-05
5.19 | -1.99e-05
5.19 | -1.97e-05
5.19 | -1.97e-05
5.19 | -1.97e-05
5.19 | -1.96e-05
5.2 | -1.96e-05
5.2 | -1.95e-05
5.2 | -1.94e-05
5.2 | -1.93e-05
5.2 | -1.92e-05
5.2 | -1.9e-05
5.21 | -1.88e-05
5.21 | -1.86e-05
5.21 | -1.82e-05
5.21 | -1.79e-05
5.21 | -1.76e-05
5.21 | -1.74e-05
5.21 | -1.73e-05
5.22 | -1.75e-05
5.22 | -1.76e-05
5.22 | -1.77e-05
5.22 | -1.78e-05
5.22 | -1.77e-05
5.22 | -1.75e-05
5.23 | -1.72e-05
5.23 | -1.69e-05
5.23 | -1.65e-05
5.23 | -1.62e-05
5.23 | -1.6e-05
5.24 | -1.58e-05
5.24 | -1.55e-05
5.24 | -1.54e-05
5.24 | -1.53e-05
5.24 | -1.53e-05
5.24 | -1.54e-05
5.25 | -1.56e-05
5.25 | -1.57e-05
5.25 | -1.58e-05
5.25 | -1.58e-05
5.25 | -1.57e-05
5.25 | -1.57e-05
5.25 | -1.57e-05
5.26 | -1.56e-05
5.26 | -1.57e-05
5.26 | -1.58e-05
5.26 | -1.58e-05
5.26 | -1.57e-05
5.26 | -1.56e-05
5.27 | -1.55e-05
5.27 | -1.52e-05
5.27 | -1.51e-05
5.27 | -1.5e-05
5.27 | -1.51e-05
5.28 | -1.51e-05
5.28 | -1.53e-05
5.28 | -1.55e-05
5.28 | -1.55e-05
5.28 | -1.55e-05
5.28 | -1.55e-05
5.29 | -1.55e-05
5.29 | -1.56e-05
5.29 | -1.57e-05
5.29 | -1.58e-05
5.29 | -1.58e-05
5.29 | -1.57e-05
5.29 | -1.56e-05
5.3 | -1.55e-05
5.3 | -1.55e-05
5.3 | -1.57e-05
5.3 | -1.58e-05
5.3 | -1.6e-05
5.3 | -1.6e-05
5.31 | -1.61e-05
5.31 | -1.6e-05
5.31 | -1.6e-05
5.31 | -1.59e-05
5.31 | -1.58e-05
5.32 | -1.57e-05
5.32 | -1.55e-05
5.32 | -1.54e-05
5.32 | -1.53e-05
5.32 | -1.52e-05
5.32 | -1.52e-05
5.33 | -1.52e-05
5.33 | -1.52e-05
5.33 | -1.53e-05
5.33 | -1.54e-05
5.33 | -1.54e-05
5.33 | -1.56e-05
5.34 | -1.57e-05
5.34 | -1.57e-05
5.34 | -1.57e-05
5.34 | -1.58e-05
5.34 | -1.59e-05
5.34 | -1.6e-05
5.34 | -1.61e-05
5.35 | -1.61e-05
5.35 | -1.61e-05
5.35 | -1.62e-05
5.35 | -1.63e-05
5.35 | -1.64e-05
5.36 | -1.66e-05
5.36 | -1.66e-05
5.36 | -1.66e-05
5.36 | -1.66e-05
5.36 | -1.64e-05
5.36 | -1.62e-05
5.37 | -1.6e-05
5.37 | -1.57e-05
5.37 | -1.55e-05
5.37 | -1.54e-05
5.37 | -1.53e-05
5.37 | -1.54e-05
5.38 | -1.56e-05
5.38 | -1.57e-05
5.38 | -1.58e-05
5.38 | -1.59e-05
5.38 | -1.58e-05
5.38 | -1.56e-05
5.38 | -1.54e-05
5.39 | -1.52e-05
5.39 | -1.51e-05
5.39 | -1.52e-05
5.39 | -1.52e-05
5.39 | -1.54e-05
5.39 | -1.54e-05
5.4 | -1.52e-05
5.4 | -1.51e-05
5.4 | -1.49e-05
5.4 | -1.48e-05
5.4 | -1.47e-05
5.41 | -1.47e-05
5.41 | -1.48e-05
5.41 | -1.48e-05
5.41 | -1.47e-05
5.41 | -1.46e-05
5.41 | -1.45e-05
5.42 | -1.44e-05
5.42 | -1.45e-05
5.42 | -1.46e-05
5.42 | -1.49e-05
5.42 | -1.51e-05
5.42 | -1.52e-05
5.42 | -1.52e-05
5.43 | -1.5e-05
5.43 | -1.48e-05
5.43 | -1.47e-05
5.43 | -1.45e-05
5.43 | -1.44e-05
5.43 | -1.44e-05
5.44 | -1.44e-05
5.44 | -1.43e-05
5.44 | -1.43e-05
5.44 | -1.42e-05
5.44 | -1.41e-05
5.45 | -1.4e-05
5.45 | -1.4e-05
5.45 | -1.39e-05
5.45 | -1.39e-05
5.45 | -1.38e-05
5.45 | -1.38e-05
5.46 | -1.38e-05
5.46 | -1.39e-05
5.46 | -1.4e-05
5.46 | -1.41e-05
5.46 | -1.42e-05
5.46 | -1.43e-05
5.46 | -1.42e-05
5.47 | -1.41e-05
5.47 | -1.41e-05
5.47 | -1.41e-05
5.47 | -1.39e-05
5.47 | -1.4e-05
5.47 | -1.42e-05
5.48 | -1.43e-05
5.48 | -1.43e-05
5.48 | -1.45e-05
5.48 | -1.44e-05
5.48 | -1.42e-05
5.49 | -1.4e-05
5.49 | -1.4e-05
5.49 | -1.4e-05
5.49 | -1.41e-05
5.49 | -1.42e-05
5.49 | -1.44e-05
5.5 | -1.44e-05
5.5 | -1.44e-05
5.5 | -1.44e-05
5.5 | -1.44e-05
5.5 | -1.44e-05
5.5 | -1.45e-05
5.5 | -1.47e-05
5.51 | -1.48e-05
5.51 | -1.49e-05
5.51 | -1.49e-05
5.51 | -1.48e-05
5.51 | -1.47e-05
5.51 | -1.47e-05
5.52 | -1.46e-05
5.52 | -1.47e-05
5.52 | -1.47e-05
5.52 | -1.47e-05
5.52 | -1.47e-05
5.53 | -1.47e-05
5.53 | -1.47e-05
5.53 | -1.48e-05
5.53 | -1.48e-05
5.53 | -1.48e-05
5.53 | -1.47e-05
5.54 | -1.46e-05
5.54 | -1.43e-05
5.54 | -1.42e-05
5.54 | -1.41e-05
5.54 | -1.42e-05
5.54 | -1.43e-05
5.54 | -1.45e-05
5.55 | -1.45e-05
5.55 | -1.45e-05
5.55 | -1.44e-05
5.55 | -1.44e-05
5.55 | -1.45e-05
5.55 | -1.47e-05
5.56 | -1.49e-05
5.56 | -1.51e-05
5.56 | -1.53e-05
5.56 | -1.53e-05
5.56 | -1.53e-05
5.57 | -1.52e-05
5.57 | -1.52e-05
5.57 | -1.51e-05
5.57 | -1.51e-05
5.57 | -1.51e-05
5.57 | -1.51e-05
5.58 | -1.51e-05
5.58 | -1.52e-05
5.58 | -1.51e-05
5.58 | -1.52e-05
5.58 | -1.51e-05
5.58 | -1.52e-05
5.59 | -1.53e-05
5.59 | -1.55e-05
5.59 | -1.56e-05
5.59 | -1.58e-05
5.59 | -1.59e-05
5.59 | -1.59e-05
5.59 | -1.6e-05
5.6 | -1.6e-05
5.6 | -1.61e-05
5.6 | -1.59e-05
5.6 | -1.59e-05
5.6 | -1.59e-05
5.61 | -1.58e-05
5.61 | -1.57e-05
5.61 | -1.57e-05
5.61 | -1.56e-05
5.61 | -1.55e-05
5.61 | -1.54e-05
5.62 | -1.54e-05
5.62 | -1.55e-05
5.62 | -1.56e-05
5.62 | -1.58e-05
5.62 | -1.6e-05
5.62 | -1.62e-05
5.63 | -1.62e-05
5.63 | -1.63e-05
5.63 | -1.62e-05
5.63 | -1.62e-05
5.63 | -1.61e-05
5.63 | -1.61e-05
5.63 | -1.6e-05
5.64 | -1.61e-05
5.64 | -1.61e-05
5.64 | -1.62e-05
5.64 | -1.63e-05
5.64 | -1.65e-05
5.64 | -1.65e-05
5.65 | -1.66e-05
5.65 | -1.66e-05
5.65 | -1.66e-05
5.65 | -1.63e-05
5.65 | -1.62e-05
5.66 | -1.61e-05
5.66 | -1.59e-05
5.66 | -1.59e-05
5.66 | -1.61e-05
5.66 | -1.62e-05
5.66 | -1.63e-05
5.67 | -1.64e-05
5.67 | -1.63e-05
5.67 | -1.62e-05
5.67 | -1.61e-05
5.67 | -1.61e-05
5.67 | -1.62e-05
5.67 | -1.64e-05
5.68 | -1.65e-05
5.68 | -1.66e-05
5.68 | -1.68e-05
5.68 | -1.69e-05
5.68 | -1.69e-05
5.68 | -1.7e-05
5.69 | -1.71e-05
5.69 | -1.71e-05
5.69 | -1.72e-05
5.69 | -1.72e-05
5.69 | -1.71e-05
5.7 | -1.71e-05
5.7 | -1.71e-05
5.7 | -1.72e-05
5.7 | -1.73e-05
5.7 | -1.75e-05
5.7 | -1.77e-05
5.71 | -1.78e-05
5.71 | -1.79e-05
5.71 | -1.79e-05
5.71 | -1.79e-05
5.71 | -1.8e-05
5.71 | -1.81e-05
5.71 | -1.82e-05
5.72 | -1.82e-05
5.72 | -1.82e-05
5.72 | -1.82e-05
5.72 | -1.82e-05
5.72 | -1.83e-05
5.72 | -1.84e-05
5.73 | -1.85e-05
5.73 | -1.85e-05
5.73 | -1.85e-05
5.73 | -1.85e-05
5.73 | -1.85e-05
5.74 | -1.84e-05
5.74 | -1.84e-05
5.74 | -1.85e-05
5.74 | -1.85e-05
5.74 | -1.85e-05
5.74 | -1.86e-05
5.75 | -1.87e-05
5.75 | -1.88e-05
5.75 | -1.89e-05
5.75 | -1.9e-05
5.75 | -1.9e-05
5.75 | -1.9e-05
5.75 | -1.91e-05
5.76 | -1.91e-05
5.76 | -1.92e-05
5.76 | -1.93e-05
5.76 | -1.94e-05
5.76 | -1.96e-05
5.76 | -1.98e-05
5.77 | -1.99e-05
5.77 | -2e-05
5.77 | -2.02e-05
5.77 | -2.03e-05
5.77 | -2.05e-05
5.78 | -2.06e-05
5.78 | -2.08e-05
5.78 | -2.1e-05
5.78 | -2.11e-05
5.78 | -2.11e-05
5.78 | -2.11e-05
5.79 | -2.1e-05
5.79 | -2.09e-05
5.79 | -2.09e-05
5.79 | -2.09e-05
5.79 | -2.08e-05
5.79 | -2.08e-05
5.79 | -2.08e-05
5.8 | -2.08e-05
5.8 | -2.09e-05
5.8 | -2.09e-05
5.8 | -2.11e-05
5.8 | -2.1e-05
5.8 | -2.11e-05
5.81 | -2.11e-05
5.81 | -2.11e-05
5.81 | -2.09e-05
5.81 | -2.08e-05
5.81 | -2.07e-05
5.82 | -2.05e-05
5.82 | -2.04e-05
5.82 | -2.05e-05
5.82 | -2.05e-05
5.82 | -2.07e-05
5.82 | -2.09e-05
5.83 | -2.11e-05
5.83 | -2.11e-05
5.83 | -2.13e-05
5.83 | -2.14e-05
5.83 | -2.15e-05
5.83 | -2.15e-05
5.84 | -2.15e-05
5.84 | -2.15e-05
5.84 | -2.15e-05
5.84 | -2.15e-05
5.84 | -2.16e-05
5.84 | -2.18e-05
5.84 | -2.19e-05
5.85 | -2.2e-05
5.85 | -2.21e-05
5.85 | -2.21e-05
5.85 | -2.21e-05
5.85 | -2.2e-05
5.86 | -2.18e-05
5.86 | -2.16e-05
5.86 | -2.15e-05
5.86 | -2.14e-05
5.86 | -2.15e-05
5.86 | -2.18e-05
5.87 | -2.21e-05
5.87 | -2.24e-05
5.87 | -2.27e-05
5.87 | -2.29e-05
5.87 | -2.29e-05
5.87 | -2.29e-05
5.88 | -2.29e-05
5.88 | -2.29e-05
5.88 | -2.29e-05
5.88 | -2.29e-05
5.88 | -2.31e-05
5.88 | -2.32e-05
5.88 | -2.34e-05
5.89 | -2.38e-05
5.89 | -2.4e-05
5.89 | -2.42e-05
5.89 | -2.44e-05
5.89 | -2.44e-05
5.89 | -2.42e-05
5.9 | -2.41e-05
5.9 | -2.4e-05
5.9 | -2.4e-05
5.9 | -2.41e-05
5.9 | -2.43e-05
5.91 | -2.45e-05
5.91 | -2.46e-05
5.91 | -2.47e-05
5.91 | -2.48e-05
5.91 | -2.5e-05
5.91 | -2.51e-05
5.92 | -2.52e-05
5.92 | -2.54e-05
5.92 | -2.55e-05
5.92 | -2.55e-05
5.92 | -2.55e-05
5.92 | -2.54e-05
5.92 | -2.52e-05
5.93 | -2.5e-05
5.93 | -2.48e-05
5.93 | -2.48e-05
5.93 | -2.5e-05
5.93 | -2.52e-05
5.93 | -2.55e-05
5.94 | -2.58e-05
5.94 | -2.59e-05
5.94 | -2.58e-05
5.94 | -2.57e-05
5.94 | -2.56e-05
5.95 | -2.55e-05
5.95 | -2.56e-05
5.95 | -2.59e-05
5.95 | -2.61e-05
5.95 | -2.63e-05
5.95 | -2.64e-05
5.96 | -2.64e-05
5.96 | -2.63e-05
5.96 | -2.63e-05
5.96 | -2.62e-05
5.96 | -2.62e-05
5.96 | -2.62e-05
5.96 | -2.62e-05
5.97 | -2.62e-05
5.97 | -2.61e-05
5.97 | -2.6e-05
5.97 | -2.59e-05
5.97 | -2.57e-05
5.97 | -2.57e-05
5.98 | -2.55e-05
5.98 | -2.56e-05
5.98 | -2.57e-05
5.98 | -2.58e-05
5.98 | -2.59e-05
5.99 | -2.61e-05
5.99 | -2.6e-05
5.99 | -2.6e-05
5.99 | -2.59e-05
5.99 | -2.59e-05
5.99 | -2.58e-05
6 | -2.59e-05
6 | -2.6e-05
6 | -2.61e-05
6 | -2.62e-05
6 | -2.61e-05
6 | -2.61e-05
6 | -2.59e-05
6.01 | -2.57e-05
6.01 | -2.56e-05
6.01 | -2.56e-05
6.01 | -2.57e-05
6.01 | -2.58e-05
6.01 | -2.59e-05
6.02 | -2.6e-05
6.02 | -2.6e-05
6.02 | -2.59e-05
6.02 | -2.57e-05
6.02 | -2.55e-05
6.03 | -2.54e-05
6.03 | -2.52e-05
6.03 | -2.52e-05
6.03 | -2.52e-05
6.03 | -2.51e-05
6.03 | -2.5e-05
6.04 | -2.51e-05
6.04 | -2.5e-05
6.04 | -2.51e-05
6.04 | -2.52e-05
6.04 | -2.52e-05
6.04 | -2.52e-05
6.04 | -2.51e-05
6.05 | -2.5e-05
6.05 | -2.49e-05
6.05 | -2.48e-05
6.05 | -2.47e-05
6.05 | -2.47e-05
6.05 | -2.47e-05
6.06 | -2.46e-05
6.06 | -2.45e-05
6.06 | -2.44e-05
6.06 | -2.42e-05
6.06 | -2.4e-05
6.07 | -2.38e-05
6.07 | -2.37e-05
6.07 | -2.36e-05
6.07 | -2.37e-05
6.07 | -2.38e-05
6.07 | -2.39e-05
6.08 | -2.39e-05
6.08 | -2.38e-05
6.08 | -2.37e-05
6.08 | -2.35e-05
6.08 | -2.34e-05
6.08 | -2.33e-05
6.09 | -2.34e-05
6.09 | -2.34e-05
6.09 | -2.35e-05
6.09 | -2.37e-05
6.09 | -2.37e-05
6.09 | -2.37e-05
6.09 | -2.38e-05
6.1 | -2.38e-05
6.1 | -2.38e-05
6.1 | -2.37e-05
6.1 | -2.36e-05
6.1 | -2.34e-05
6.11 | -2.31e-05
6.11 | -2.29e-05
6.11 | -2.28e-05
6.11 | -2.27e-05
6.11 | -2.27e-05
6.11 | -2.27e-05
6.12 | -2.27e-05
6.12 | -2.28e-05
6.12 | -2.28e-05
6.12 | -2.29e-05
6.12 | -2.3e-05
6.12 | -2.3e-05
6.13 | -2.29e-05
6.13 | -2.29e-05
6.13 | -2.28e-05
6.13 | -2.28e-05
6.13 | -2.29e-05
6.13 | -2.3e-05
6.13 | -2.31e-05
6.14 | -2.3e-05
6.14 | -2.3e-05
6.14 | -2.3e-05
6.14 | -2.31e-05
6.14 | -2.33e-05
6.14 | -2.35e-05
6.15 | -2.37e-05
6.15 | -2.39e-05
6.15 | -2.4e-05
6.15 | -2.4e-05
6.15 | -2.41e-05
6.16 | -2.41e-05
6.16 | -2.41e-05
6.16 | -2.42e-05
6.16 | -2.44e-05
6.16 | -2.45e-05
6.16 | -2.47e-05
6.17 | -2.49e-05
6.17 | -2.49e-05
6.17 | -2.49e-05
6.17 | -2.49e-05
6.17 | -2.48e-05
6.17 | -2.48e-05
6.17 | -2.48e-05
6.18 | -2.49e-05
6.18 | -2.49e-05
6.18 | -2.5e-05
6.18 | -2.49e-05
6.18 | -2.49e-05
6.18 | -2.48e-05
6.19 | -2.49e-05
6.19 | -2.49e-05
6.19 | -2.5e-05
6.19 | -2.53e-05
6.19 | -2.55e-05
6.2 | -2.56e-05
6.2 | -2.58e-05
6.2 | -2.6e-05
6.2 | -2.59e-05
6.2 | -2.59e-05
6.2 | -2.59e-05
6.21 | -2.57e-05
6.21 | -2.54e-05
6.21 | -2.53e-05
6.21 | -2.53e-05
6.21 | -2.55e-05
6.21 | -2.58e-05
6.21 | -2.64e-05
6.22 | -2.67e-05
6.22 | -2.7e-05
6.22 | -2.71e-05
6.22 | -2.71e-05
6.22 | -2.69e-05
6.22 | -2.68e-05
6.23 | -2.66e-05
6.23 | -2.66e-05
6.23 | -2.66e-05
6.23 | -2.67e-05
6.23 | -2.67e-05
6.24 | -2.67e-05
6.24 | -2.67e-05
6.24 | -2.67e-05
6.24 | -2.66e-05
6.24 | -2.68e-05
6.24 | -2.68e-05
6.25 | -2.7e-05
6.25 | -2.71e-05
6.25 | -2.72e-05
6.25 | -2.73e-05
6.25 | -2.74e-05
6.25 | -2.75e-05
6.25 | -2.75e-05
6.26 | -2.75e-05
6.26 | -2.75e-05
6.26 | -2.75e-05
6.26 | -2.75e-05
6.26 | -2.76e-05
6.26 | -2.76e-05
6.27 | -2.77e-05
6.27 | -2.77e-05
6.27 | -2.77e-05
6.27 | -2.76e-05
6.27 | -2.76e-05
6.28 | -2.75e-05
6.28 | -2.76e-05
6.28 | -2.76e-05
6.28 | -2.78e-05
6.28 | -2.78e-05
6.28 | -2.78e-05
6.29 | -2.78e-05
6.29 | -2.77e-05
6.29 | -2.76e-05
6.29 | -2.77e-05
6.29 | -2.77e-05
6.29 | -2.79e-05
6.29 | -2.8e-05
6.3 | -2.81e-05
6.3 | -2.83e-05
6.3 | -2.83e-05
6.3 | -2.84e-05
6.3 | -2.86e-05
6.3 | -2.86e-05
6.31 | -2.86e-05
6.31 | -2.86e-05
6.31 | -2.85e-05
6.31 | -2.83e-05
6.31 | -2.82e-05
6.32 | -2.81e-05
6.32 | -2.8e-05
6.32 | -2.79e-05
6.32 | -2.79e-05
6.32 | -2.79e-05
6.32 | -2.79e-05
6.33 | -2.8e-05
6.33 | -2.79e-05
6.33 | -2.79e-05
6.33 | -2.78e-05
6.33 | -2.78e-05
6.33 | -2.79e-05
6.34 | -2.8e-05
6.34 | -2.81e-05
6.34 | -2.81e-05
6.34 | -2.81e-05
6.34 | -2.8e-05
6.34 | -2.8e-05
6.34 | -2.81e-05
6.35 | -2.83e-05
6.35 | -2.84e-05
6.35 | -2.86e-05
6.35 | -2.85e-05
6.35 | -2.84e-05
6.36 | -2.82e-05
6.36 | -2.82e-05
6.36 | -2.81e-05
6.36 | -2.82e-05
6.36 | -2.81e-05
6.36 | -2.81e-05
6.37 | -2.8e-05
6.37 | -2.81e-05
6.37 | -2.8e-05
6.37 | -2.8e-05
6.37 | -2.81e-05
6.37 | -2.8e-05
6.38 | -2.78e-05
6.38 | -2.78e-05
6.38 | -2.77e-05
6.38 | -2.77e-05
6.38 | -2.78e-05
6.38 | -2.79e-05
6.38 | -2.81e-05
6.39 | -2.81e-05
6.39 | -2.82e-05
6.39 | -2.83e-05
6.39 | -2.83e-05
6.39 | -2.83e-05
6.39 | -2.83e-05
6.4 | -2.83e-05
6.4 | -2.82e-05
6.4 | -2.82e-05
6.4 | -2.82e-05
6.4 | -2.83e-05
6.41 | -2.82e-05
6.41 | -2.83e-05
6.41 | -2.84e-05
6.41 | -2.84e-05
6.41 | -2.84e-05
6.41 | -2.85e-05
6.42 | -2.85e-05
6.42 | -2.85e-05
6.42 | -2.86e-05
6.42 | -2.87e-05
6.42 | -2.87e-05
6.42 | -2.88e-05
6.42 | -2.88e-05
6.43 | -2.87e-05
6.43 | -2.87e-05
6.43 | -2.87e-05
6.43 | -2.87e-05
6.43 | -2.88e-05
6.43 | -2.87e-05
6.44 | -2.87e-05
6.44 | -2.86e-05
6.44 | -2.86e-05
6.44 | -2.85e-05
6.44 | -2.85e-05
6.45 | -2.85e-05
6.45 | -2.86e-05
6.45 | -2.85e-05
6.45 | -2.84e-05
6.45 | -2.84e-05
6.45 | -2.82e-05
6.46 | -2.79e-05
6.46 | -2.78e-05
6.46 | -2.77e-05
6.46 | -2.76e-05
6.46 | -2.76e-05
6.46 | -2.77e-05
6.46 | -2.78e-05
6.47 | -2.78e-05
6.47 | -2.78e-05
6.47 | -2.76e-05
6.47 | -2.75e-05
6.47 | -2.73e-05
6.47 | -2.72e-05
6.48 | -2.71e-05
6.48 | -2.71e-05
6.48 | -2.7e-05
6.48 | -2.69e-05
6.48 | -2.67e-05
6.49 | -2.65e-05
6.49 | -2.62e-05
6.49 | -2.61e-05
6.49 | -2.59e-05
6.49 | -2.58e-05
6.49 | -2.57e-05
6.5 | -2.56e-05
6.5 | -2.55e-05
6.5 | -2.52e-05
6.5 | -2.5e-05
6.5 | -2.47e-05
6.5 | -2.44e-05
6.5 | -2.41e-05
6.51 | -2.37e-05
6.51 | -2.32e-05
6.51 | -2.29e-05
6.51 | -2.24e-05
6.51 | -2.21e-05
6.51 | -2.18e-05
6.52 | -2.15e-05
6.52 | -2.11e-05
6.52 | -2.09e-05
6.52 | -2.05e-05
6.52 | -2e-05
6.53 | -1.95e-05
6.53 | -1.9e-05
6.53 | -1.84e-05
6.53 | -1.79e-05
6.53 | -1.73e-05
6.53 | -1.69e-05
6.54 | -1.65e-05
6.54 | -1.59e-05
6.54 | -1.53e-05
6.54 | -1.49e-05
6.54 | -1.42e-05
6.54 | -1.36e-05
6.54 | -1.3e-05
6.55 | -1.25e-05
6.55 | -1.19e-05
6.55 | -1.14e-05
6.55 | -1.09e-05
6.55 | -1.03e-05
6.55 | -9.58e-06
6.56 | -8.91e-06
6.56 | -8.17e-06
6.56 | -7.57e-06
6.56 | -7.02e-06
6.56 | -6.57e-06
6.57 | -6.15e-06
6.57 | -5.74e-06
6.57 | -5.22e-06
6.57 | -4.63e-06
6.57 | -4.02e-06
6.57 | -3.37e-06
6.58 | -2.67e-06
6.58 | -2.07e-06
6.58 | -1.61e-06
6.58 | -1.1e-06
6.58 | -5.9e-07
6.58 | -6e-08
6.59 | 5.3e-07
6.59 | 1.31e-06
6.59 | 2.05e-06
6.59 | 2.7e-06
6.59 | 3.19e-06
6.59 | 3.63e-06
6.59 | 3.99e-06
6.6 | 4.25e-06
6.6 | 4.6e-06
6.6 | 5.04e-06
6.6 | 5.4e-06
6.6 | 5.66e-06
6.61 | 5.96e-06
6.61 | 6.19e-06
6.61 | 6.43e-06
6.61 | 6.78e-06
6.61 | 7.22e-06
6.61 | 7.62e-06
6.62 | 7.98e-06
6.62 | 8.28e-06
6.62 | 8.41e-06
6.62 | 8.45e-06
6.62 | 8.46e-06
6.62 | 8.44e-06
6.63 | 8.34e-06
6.63 | 8.27e-06
6.63 | 8.23e-06
6.63 | 8.21e-06
6.63 | 8.22e-06
6.63 | 8.25e-06
6.63 | 8.22e-06
6.64 | 8.1e-06
6.64 | 8.01e-06
6.64 | 7.83e-06
6.64 | 7.61e-06
6.64 | 7.42e-06
6.64 | 7.26e-06
6.65 | 6.92e-06
6.65 | 6.6e-06
6.65 | 6.21e-06
6.65 | 5.85e-06
6.65 | 5.44e-06
6.66 | 5.07e-06
6.66 | 4.72e-06
6.66 | 4.38e-06
6.66 | 4.01e-06
6.66 | 3.59e-06
6.66 | 3.2e-06
6.67 | 2.77e-06
6.67 | 2.34e-06
6.67 | 1.8e-06
6.67 | 1.36e-06
6.67 | 8.7e-07
6.67 | 3.5e-07
6.67 | -1.7e-07
6.68 | -6.1e-07
6.68 | -1.23e-06
6.68 | -1.8e-06
6.68 | -2.39e-06
6.68 | -3.04e-06
6.68 | -3.72e-06
6.69 | -4.24e-06
6.69 | -4.81e-06
6.69 | -5.37e-06
6.69 | -5.86e-06
6.69 | -6.33e-06
6.7 | -6.86e-06
6.7 | -7.4e-06
6.7 | -7.99e-06
6.7 | -8.57e-06
6.7 | -9.23e-06
6.7 | -9.92e-06
6.71 | -1.06e-05
6.71 | -1.12e-05
6.71 | -1.18e-05
6.71 | -1.23e-05
6.71 | -1.27e-05
6.71 | -1.31e-05
6.71 | -1.35e-05
6.72 | -1.39e-05
6.72 | -1.45e-05
6.72 | -1.5e-05
6.72 | -1.55e-05
6.72 | -1.61e-05
6.72 | -1.67e-05
6.73 | -1.72e-05
6.73 | -1.76e-05
6.73 | -1.81e-05
6.73 | -1.85e-05
6.73 | -1.88e-05
6.74 | -1.92e-05
6.74 | -1.96e-05
6.74 | -2e-05
6.74 | -2.06e-05
6.74 | -2.11e-05
6.74 | -2.19e-05
6.75 | -2.26e-05
6.75 | -2.33e-05
6.75 | -2.38e-05
6.75 | -2.43e-05
6.75 | -2.46e-05
6.75 | -2.49e-05
6.75 | -2.51e-05
6.76 | -2.55e-05
6.76 | -2.58e-05
6.76 | -2.61e-05
6.76 | -2.65e-05
6.76 | -2.67e-05
6.76 | -2.69e-05
6.77 | -2.7e-05
6.77 | -2.72e-05
6.77 | -2.73e-05
6.77 | -2.76e-05
6.77 | -2.8e-05
6.78 | -2.84e-05
6.78 | -2.89e-05
6.78 | -2.93e-05
6.78 | -2.97e-05
6.78 | -2.99e-05
6.78 | -3.01e-05
6.79 | -3.01e-05
6.79 | -3.02e-05
6.79 | -3.03e-05
6.79 | -3.04e-05
6.79 | -3.05e-05
6.79 | -3.08e-05
6.79 | -3.12e-05
6.8 | -3.16e-05
6.8 | -3.2e-05
6.8 | -3.24e-05
6.8 | -3.27e-05
6.8 | -3.29e-05
6.8 | -3.32e-05
6.81 | -3.34e-05
6.81 | -3.35e-05
6.81 | -3.36e-05
6.81 | -3.38e-05
6.81 | -3.39e-05
6.82 | -3.4e-05
6.82 | -3.42e-05
6.82 | -3.44e-05
6.82 | -3.47e-05
6.82 | -3.5e-05
6.82 | -3.52e-05
6.83 | -3.53e-05
6.83 | -3.54e-05
6.83 | -3.53e-05
6.83 | -3.52e-05
6.83 | -3.53e-05
6.83 | -3.54e-05
6.84 | -3.56e-05
6.84 | -3.57e-05
6.84 | -3.6e-05
6.84 | -3.61e-05
6.84 | -3.62e-05
6.84 | -3.62e-05
6.84 | -3.62e-05
6.85 | -3.63e-05
6.85 | -3.63e-05
6.85 | -3.64e-05
6.85 | -3.65e-05
6.85 | -3.66e-05
6.86 | -3.66e-05
6.86 | -3.66e-05
6.86 | -3.67e-05
6.86 | -3.67e-05
6.86 | -3.68e-05
6.86 | -3.7e-05
6.87 | -3.71e-05
6.87 | -3.72e-05
6.87 | -3.73e-05
6.87 | -3.74e-05
6.87 | -3.76e-05
6.87 | -3.79e-05
6.88 | -3.83e-05
6.88 | -3.85e-05
6.88 | -3.88e-05
6.88 | -3.9e-05
6.88 | -3.93e-05
6.88 | -3.95e-05
6.88 | -3.96e-05
6.89 | -3.98e-05
6.89 | -4e-05
6.89 | -3.99e-05
6.89 | -3.99e-05
6.89 | -4e-05
6.89 | -4e-05
6.9 | -3.99e-05
6.9 | -3.99e-05
6.9 | -3.99e-05
6.9 | -3.97e-05
6.9 | -3.97e-05
6.91 | -3.98e-05
6.91 | -3.97e-05
6.91 | -3.99e-05
6.91 | -3.99e-05
6.91 | -4e-05
6.91 | -4e-05
6.92 | -4e-05
6.92 | -3.99e-05
6.92 | -3.98e-05
6.92 | -3.98e-05
6.92 | -3.98e-05
6.92 | -3.98e-05
6.92 | -3.99e-05
6.93 | -4e-05
6.93 | -4.01e-05
6.93 | -4.02e-05
6.93 | -4.02e-05
6.93 | -4.02e-05
6.93 | -4.02e-05
6.94 | -4.02e-05
6.94 | -4.03e-05
6.94 | -4.05e-05
6.94 | -4.07e-05
6.94 | -4.08e-05
6.95 | -4.11e-05
6.95 | -4.12e-05
6.95 | -4.12e-05
6.95 | -4.13e-05
6.95 | -4.14e-05
6.95 | -4.14e-05
6.96 | -4.15e-05
6.96 | -4.15e-05
6.96 | -4.16e-05
6.96 | -4.16e-05
6.96 | -4.17e-05
6.96 | -4.17e-05
6.96 | -4.19e-05
6.97 | -4.2e-05
6.97 | -4.21e-05
6.97 | -4.21e-05
6.97 | -4.22e-05
6.97 | -4.21e-05
6.97 | -4.21e-05
6.98 | -4.2e-05
6.98 | -4.21e-05
6.98 | -4.22e-05
6.98 | -4.23e-05
6.98 | -4.24e-05
6.99 | -4.25e-05
6.99 | -4.24e-05
6.99 | -4.23e-05
6.99 | -4.23e-05
6.99 | -4.22e-05
6.99 | -4.22e-05
7 | -4.24e-05
7 | -4.26e-05
7 | -4.27e-05
7 | -4.3e-05
7 | -4.32e-05
7 | -4.33e-05
7 | -4.34e-05
7.01 | -4.34e-05
7.01 | -4.34e-05
7.01 | -4.33e-05
7.01 | -4.32e-05
7.01 | -4.34e-05
7.01 | -4.35e-05
7.02 | -4.36e-05
7.02 | -4.38e-05
7.02 | -4.39e-05
7.02 | -4.38e-05
7.02 | -4.38e-05
7.03 | -4.38e-05
7.03 | -4.36e-05
7.03 | -4.36e-05
7.03 | -4.36e-05
7.03 | -4.36e-05
7.03 | -4.37e-05
7.04 | -4.39e-05
7.04 | -4.4e-05
7.04 | -4.41e-05
7.04 | -4.42e-05
7.04 | -4.43e-05
7.04 | -4.43e-05
7.04 | -4.44e-05
7.05 | -4.45e-05
7.05 | -4.46e-05
7.05 | -4.46e-05
7.05 | -4.46e-05
7.05 | -4.44e-05
7.05 | -4.43e-05
7.06 | -4.42e-05
7.06 | -4.43e-05
7.06 | -4.42e-05
7.06 | -4.43e-05
7.06 | -4.44e-05
7.07 | -4.44e-05
7.07 | -4.44e-05
7.07 | -4.44e-05
7.07 | -4.43e-05
7.07 | -4.43e-05
7.07 | -4.42e-05
7.08 | -4.42e-05
7.08 | -4.43e-05
7.08 | -4.43e-05
7.08 | -4.44e-05
7.08 | -4.45e-05
7.08 | -4.45e-05
7.09 | -4.45e-05
7.09 | -4.45e-05
7.09 | -4.45e-05
7.09 | -4.43e-05
7.09 | -4.42e-05
7.09 | -4.41e-05
7.09 | -4.39e-05
7.1 | -4.38e-05
7.1 | -4.39e-05
7.1 | -4.4e-05
7.1 | -4.42e-05
7.1 | -4.44e-05
7.11 | -4.45e-05
7.11 | -4.46e-05
7.11 | -4.46e-05
7.11 | -4.45e-05
7.11 | -4.44e-05
7.11 | -4.43e-05
7.12 | -4.43e-05
7.12 | -4.43e-05
7.12 | -4.43e-05
7.12 | -4.43e-05
7.12 | -4.44e-05
7.12 | -4.45e-05
7.13 | -4.46e-05
7.13 | -4.47e-05
7.13 | -4.48e-05
7.13 | -4.5e-05
7.13 | -4.51e-05
7.13 | -4.51e-05
7.13 | -4.52e-05
7.14 | -4.51e-05
7.14 | -4.5e-05
7.14 | -4.49e-05
7.14 | -4.49e-05
7.14 | -4.49e-05
7.14 | -4.49e-05
7.15 | -4.5e-05
7.15 | -4.52e-05
7.15 | -4.53e-05
7.15 | -4.54e-05
7.15 | -4.56e-05
7.16 | -4.57e-05
7.16 | -4.57e-05
7.16 | -4.58e-05
7.16 | -4.57e-05
7.16 | -4.57e-05
7.16 | -4.56e-05
7.17 | -4.56e-05
7.17 | -4.55e-05
7.17 | -4.54e-05
7.17 | -4.55e-05
7.17 | -4.55e-05
7.17 | -4.56e-05
7.17 | -4.57e-05
7.18 | -4.59e-05
7.18 | -4.6e-05
7.18 | -4.59e-05
7.18 | -4.59e-05
7.18 | -4.58e-05
7.18 | -4.56e-05
7.19 | -4.54e-05
7.19 | -4.54e-05
7.19 | -4.52e-05
7.19 | -4.52e-05
7.19 | -4.53e-05
7.2 | -4.55e-05
7.2 | -4.55e-05
7.2 | -4.56e-05
7.2 | -4.56e-05
7.2 | -4.56e-05
7.2 | -4.55e-05
7.21 | -4.54e-05
7.21 | -4.53e-05
7.21 | -4.52e-05
7.21 | -4.52e-05
7.21 | -4.52e-05
7.21 | -4.52e-05
7.21 | -4.53e-05
7.22 | -4.54e-05
7.22 | -4.54e-05
7.22 | -4.56e-05
7.22 | -4.57e-05
7.22 | -4.58e-05
7.22 | -4.59e-05
7.23 | -4.59e-05
7.23 | -4.57e-05
7.23 | -4.56e-05
7.23 | -4.55e-05
7.23 | -4.54e-05
7.24 | -4.54e-05
7.24 | -4.55e-05
7.24 | -4.54e-05
7.24 | -4.55e-05
7.24 | -4.55e-05
7.24 | -4.54e-05
7.25 | -4.54e-05
7.25 | -4.55e-05
7.25 | -4.53e-05
7.25 | -4.53e-05
7.25 | -4.53e-05
7.25 | -4.52e-05
7.25 | -4.51e-05
7.26 | -4.52e-05
7.26 | -4.51e-05
7.26 | -4.51e-05
7.26 | -4.5e-05
7.26 | -4.5e-05
7.26 | -4.48e-05
7.27 | -4.48e-05
7.27 | -4.47e-05
7.27 | -4.46e-05
7.27 | -4.46e-05
7.27 | -4.48e-05
7.28 | -4.48e-05
7.28 | -4.5e-05
7.28 | -4.51e-05
7.28 | -4.51e-05
7.28 | -4.51e-05
7.28 | -4.5e-05
7.29 | -4.5e-05
7.29 | -4.49e-05
7.29 | -4.48e-05
7.29 | -4.49e-05
7.29 | -4.49e-05
7.29 | -4.5e-05
7.29 | -4.52e-05
7.3 | -4.53e-05
7.3 | -4.54e-05
7.3 | -4.54e-05
7.3 | -4.55e-05
7.3 | -4.56e-05
7.3 | -4.56e-05
7.31 | -4.57e-05
7.31 | -4.57e-05
7.31 | -4.56e-05
7.31 | -4.54e-05
7.31 | -4.52e-05
7.32 | -4.5e-05
7.32 | -4.5e-05
7.32 | -4.5e-05
7.32 | -4.52e-05
7.32 | -4.55e-05
7.32 | -4.57e-05
7.33 | -4.58e-05
7.33 | -4.58e-05
7.33 | -4.58e-05
7.33 | -4.57e-05
7.33 | -4.56e-05
7.33 | -4.55e-05
7.34 | -4.56e-05
7.34 | -4.56e-05
7.34 | -4.56e-05
7.34 | -4.57e-05
7.34 | -4.58e-05
7.34 | -4.6e-05
7.34 | -4.62e-05
7.35 | -4.65e-05
7.35 | -4.67e-05
7.35 | -4.68e-05
7.35 | -4.69e-05
7.35 | -4.69e-05
7.36 | -4.69e-05
7.36 | -4.67e-05
7.36 | -4.67e-05
7.36 | -4.67e-05
7.36 | -4.66e-05
7.36 | -4.66e-05
7.37 | -4.66e-05
7.37 | -4.66e-05
7.37 | -4.66e-05
7.37 | -4.66e-05
7.37 | -4.66e-05
7.37 | -4.67e-05
7.38 | -4.67e-05
7.38 | -4.67e-05
7.38 | -4.67e-05
7.38 | -4.66e-05
7.38 | -4.65e-05
7.38 | -4.63e-05
7.38 | -4.62e-05
7.39 | -4.61e-05
7.39 | -4.59e-05
7.39 | -4.58e-05
7.39 | -4.58e-05
7.39 | -4.58e-05
7.39 | -4.57e-05
7.4 | -4.59e-05
7.4 | -4.6e-05
7.4 | -4.63e-05
7.4 | -4.65e-05
7.4 | -4.68e-05
7.41 | -4.69e-05
7.41 | -4.69e-05
7.41 | -4.68e-05
7.41 | -4.68e-05
7.41 | -4.66e-05
7.41 | -4.66e-05
7.42 | -4.66e-05
7.42 | -4.65e-05
7.42 | -4.65e-05
7.42 | -4.64e-05
7.42 | -4.64e-05
7.42 | -4.63e-05
7.42 | -4.63e-05
7.43 | -4.63e-05
7.43 | -4.62e-05
7.43 | -4.61e-05
7.43 | -4.6e-05
7.43 | -4.6e-05
7.43 | -4.61e-05
7.44 | -4.62e-05
7.44 | -4.63e-05
7.44 | -4.64e-05
7.44 | -4.65e-05
7.44 | -4.64e-05
7.45 | -4.64e-05
7.45 | -4.63e-05
7.45 | -4.63e-05
7.45 | -4.64e-05
7.45 | -4.64e-05
7.45 | -4.65e-05
7.46 | -4.65e-05
7.46 | -4.65e-05
7.46 | -4.63e-05
7.46 | -4.62e-05
7.46 | -4.62e-05
7.46 | -4.62e-05
7.46 | -4.62e-05
7.47 | -4.63e-05
7.47 | -4.63e-05
7.47 | -4.64e-05
7.47 | -4.63e-05
7.47 | -4.63e-05
7.47 | -4.63e-05
7.48 | -4.64e-05
7.48 | -4.65e-05
7.48 | -4.66e-05
7.48 | -4.65e-05
7.48 | -4.65e-05
7.49 | -4.65e-05
7.49 | -4.65e-05
7.49 | -4.66e-05
7.49 | -4.66e-05
7.49 | -4.66e-05
7.49 | -4.67e-05
7.5 | -4.67e-05
7.5 | -4.66e-05
7.5 | -4.67e-05
7.5 | -4.68e-05
7.5 | -4.67e-05
7.5 | -4.67e-05
7.5 | -4.67e-05
7.51 | -4.67e-05
7.51 | -4.67e-05
7.51 | -4.68e-05
7.51 | -4.7e-05
7.51 | -4.71e-05
7.51 | -4.74e-05
7.52 | -4.75e-05
7.52 | -4.77e-05
7.52 | -4.77e-05
7.52 | -4.77e-05
7.52 | -4.76e-05
7.53 | -4.76e-05
7.53 | -4.74e-05
7.53 | -4.74e-05
7.53 | -4.74e-05
7.53 | -4.74e-05
7.53 | -4.73e-05
7.54 | -4.74e-05
7.54 | -4.74e-05
7.54 | -4.74e-05
7.54 | -4.74e-05
7.54 | -4.74e-05
7.54 | -4.74e-05
7.54 | -4.74e-05
7.55 | -4.74e-05
7.55 | -4.75e-05
7.55 | -4.75e-05
7.55 | -4.75e-05
7.55 | -4.75e-05
7.55 | -4.75e-05
7.56 | -4.75e-05
7.56 | -4.75e-05
7.56 | -4.74e-05
7.56 | -4.72e-05
7.56 | -4.71e-05
7.57 | -4.69e-05
7.57 | -4.67e-05
7.57 | -4.67e-05
7.57 | -4.67e-05
7.57 | -4.67e-05
7.57 | -4.68e-05
7.58 | -4.67e-05
7.58 | -4.67e-05
7.58 | -4.67e-05
7.58 | -4.67e-05
7.58 | -4.67e-05
7.58 | -4.69e-05
7.59 | -4.7e-05
7.59 | -4.71e-05
7.59 | -4.72e-05
7.59 | -4.72e-05
7.59 | -4.72e-05
7.59 | -4.72e-05
7.59 | -4.71e-05
7.6 | -4.71e-05
7.6 | -4.71e-05
7.6 | -4.71e-05
7.6 | -4.72e-05
7.6 | -4.73e-05
7.61 | -4.74e-05
7.61 | -4.74e-05
7.61 | -4.74e-05
7.61 | -4.73e-05
7.61 | -4.72e-05
7.61 | -4.71e-05
7.62 | -4.72e-05
7.62 | -4.72e-05
7.62 | -4.72e-05
7.62 | -4.72e-05
7.62 | -4.72e-05
7.62 | -4.72e-05
7.63 | -4.72e-05
7.63 | -4.73e-05
7.63 | -4.74e-05
7.63 | -4.75e-05
7.63 | -4.76e-05
7.63 | -4.76e-05
7.63 | -4.76e-05
7.64 | -4.75e-05
7.64 | -4.75e-05
7.64 | -4.75e-05
7.64 | -4.75e-05
7.64 | -4.75e-05
7.64 | -4.76e-05
7.65 | -4.76e-05
7.65 | -4.77e-05
7.65 | -4.79e-05
7.65 | -4.81e-05
7.65 | -4.81e-05
7.66 | -4.81e-05
7.66 | -4.82e-05
7.66 | -4.82e-05
7.66 | -4.82e-05
7.66 | -4.83e-05
7.66 | -4.84e-05
7.67 | -4.86e-05
7.67 | -4.87e-05
7.67 | -4.89e-05
7.67 | -4.91e-05
7.67 | -4.92e-05
7.67 | -4.93e-05
7.67 | -4.93e-05
7.68 | -4.94e-05
7.68 | -4.94e-05
7.68 | -4.93e-05
7.68 | -4.92e-05
7.68 | -4.93e-05
7.68 | -4.92e-05
7.69 | -4.93e-05
7.69 | -4.92e-05
7.69 | -4.93e-05
7.69 | -4.94e-05
7.69 | -4.95e-05
7.7 | -4.95e-05
7.7 | -4.96e-05
7.7 | -4.97e-05
7.7 | -4.99e-05
7.7 | -5e-05
7.7 | -5.02e-05
7.71 | -5.04e-05
7.71 | -5.05e-05
7.71 | -5.06e-05
7.71 | -5.07e-05
7.71 | -5.07e-05
7.71 | -5.07e-05
7.71 | -5.07e-05
7.72 | -5.07e-05
7.72 | -5.07e-05
7.72 | -5.08e-05
7.72 | -5.08e-05
7.72 | -5.08e-05
7.72 | -5.08e-05
7.73 | -5.08e-05
7.73 | -5.08e-05
7.73 | -5.08e-05
7.73 | -5.08e-05
7.73 | -5.08e-05
7.74 | -5.08e-05
7.74 | -5.09e-05
7.74 | -5.1e-05
7.74 | -5.11e-05
7.74 | -5.12e-05
7.74 | -5.14e-05
7.75 | -5.15e-05
7.75 | -5.17e-05
7.75 | -5.18e-05
7.75 | -5.19e-05
7.75 | -5.19e-05
7.75 | -5.19e-05
7.75 | -5.17e-05
7.76 | -5.16e-05
7.76 | -5.16e-05
7.76 | -5.16e-05
7.76 | -5.16e-05
7.76 | -5.17e-05
7.76 | -5.17e-05
7.77 | -5.17e-05
7.77 | -5.17e-05
7.77 | -5.17e-05
7.77 | -5.17e-05
7.77 | -5.18e-05
7.78 | -5.2e-05
7.78 | -5.21e-05
7.78 | -5.21e-05
7.78 | -5.21e-05
7.78 | -5.2e-05
7.78 | -5.17e-05
7.79 | -5.15e-05
7.79 | -5.15e-05
7.79 | -5.14e-05
7.79 | -5.15e-05
7.79 | -5.17e-05
7.79 | -5.18e-05
7.79 | -5.19e-05
7.8 | -5.2e-05
7.8 | -5.21e-05
7.8 | -5.22e-05
7.8 | -5.23e-05
7.8 | -5.23e-05
7.8 | -5.23e-05
7.81 | -5.23e-05
7.81 | -5.23e-05
7.81 | -5.23e-05
7.81 | -5.23e-05
7.81 | -5.24e-05
7.82 | -5.24e-05
7.82 | -5.24e-05
7.82 | -5.25e-05
7.82 | -5.26e-05
7.82 | -5.27e-05
7.82 | -5.28e-05
7.83 | -5.28e-05
7.83 | -5.28e-05
7.83 | -5.27e-05
7.83 | -5.26e-05
7.83 | -5.25e-05
7.83 | -5.26e-05
7.84 | -5.28e-05
7.84 | -5.3e-05
7.84 | -5.31e-05
7.84 | -5.33e-05
7.84 | -5.33e-05
7.84 | -5.31e-05
7.84 | -5.31e-05
7.85 | -5.3e-05
7.85 | -5.3e-05
7.85 | -5.3e-05
7.85 | -5.31e-05
7.85 | -5.31e-05
7.86 | -5.31e-05
7.86 | -5.3e-05
7.86 | -5.29e-05
7.86 | -5.28e-05
7.86 | -5.28e-05
7.86 | -5.29e-05
7.87 | -5.3e-05
7.87 | -5.32e-05
7.87 | -5.33e-05
7.87 | -5.32e-05
7.87 | -5.32e-05
7.87 | -5.31e-05
7.88 | -5.3e-05
7.88 | -5.29e-05
7.88 | -5.3e-05
7.88 | -5.3e-05
7.88 | -5.3e-05
7.88 | -5.3e-05
7.88 | -5.3e-05
7.89 | -5.28e-05
7.89 | -5.27e-05
7.89 | -5.26e-05
7.89 | -5.25e-05
7.89 | -5.25e-05
7.89 | -5.25e-05
7.9 | -5.25e-05
7.9 | -5.27e-05
7.9 | -5.28e-05
7.9 | -5.3e-05
7.9 | -5.32e-05
7.91 | -5.33e-05
7.91 | -5.33e-05
7.91 | -5.32e-05
7.91 | -5.32e-05
7.91 | -5.32e-05
7.91 | -5.33e-05
7.92 | -5.34e-05
7.92 | -5.36e-05
7.92 | -5.37e-05
7.92 | -5.37e-05
7.92 | -5.37e-05
7.92 | -5.37e-05
7.92 | -5.37e-05
7.93 | -5.38e-05
7.93 | -5.38e-05
7.93 | -5.39e-05
7.93 | -5.39e-05
7.93 | -5.39e-05
7.93 | -5.38e-05
7.94 | -5.38e-05
7.94 | -5.38e-05
7.94 | -5.39e-05
7.94 | -5.41e-05
7.94 | -5.43e-05
7.95 | -5.44e-05
7.95 | -5.45e-05
7.95 | -5.46e-05
7.95 | -5.46e-05
7.95 | -5.46e-05
7.95 | -5.45e-05
7.96 | -5.44e-05
7.96 | -5.42e-05
7.96 | -5.42e-05
7.96 | -5.41e-05
7.96 | -5.41e-05
7.96 | -5.43e-05
7.96 | -5.43e-05
7.97 | -5.44e-05
7.97 | -5.44e-05
7.97 | -5.44e-05
7.97 | -5.46e-05
7.97 | -5.47e-05
7.97 | -5.49e-05
7.98 | -5.5e-05
7.98 | -5.5e-05
7.98 | -5.5e-05
7.98 | -5.5e-05
7.98 | -5.51e-05
7.99 | -5.51e-05
7.99 | -5.52e-05
7.99 | -5.52e-05
7.99 | -5.52e-05
7.99 | -5.49e-05
7.99 | -5.48e-05
8 | -5.47e-05
8 | -5.47e-05
8 | -5.46e-05
8 | -5.47e-05

## Fig. S14a
| Retention time | Intensity | Retention time | Intensity | Retention time | Intensity | Retention time | Intensity | Retention time | Intensity | Retention time | Intensity
Passed charge(C) |  | 0 C |  | 50 C |  | 200 C |  | 500 C |  | 800 C |  | 1600 C
| 0 | 0 | 0 | 0 | 0 | 5e-07 | 0 | 2.2e-06 | 0 | 1.4e-06 | 0 | 1.6e-06
| 0 | 4e-07 | 0 | 6e-07 | 0 | 9e-07 | 0 | 2.8e-06 | 0 | 3.4e-06 | 0 | 2.6e-06
| 0 | -1e-07 | 0 | 1.3e-06 | 0 | 8e-07 | 0 | 3.5e-06 | 0 | 5.1e-06 | 0 | 3.2e-06
| 0.01 | 4e-07 | 0.01 | 2.6e-06 | 0.01 | 8e-07 | 0.01 | 3.6e-06 | 0.01 | 7.1e-06 | 0.01 | 4.1e-06
| 0.01 | 5e-07 | 0.01 | 3.2e-06 | 0.01 | 3e-07 | 0.01 | 4.2e-06 | 0.01 | 7.3e-06 | 0.01 | 5.1e-06
| 0.01 | 1e-06 | 0.01 | 4e-06 | 0.01 | 0 | 0.01 | 4.1e-06 | 0.01 | 7.4e-06 | 0.01 | 5.1e-06
| 0.01 | 1.2e-06 | 0.01 | 4.2e-06 | 0.01 | -7e-07 | 0.01 | 5e-06 | 0.01 | 7.9e-06 | 0.01 | 6.2e-06
| 0.01 | 2.7e-06 | 0.01 | 5.3e-06 | 0.01 | -2e-07 | 0.01 | 7.6e-06 | 0.01 | 9.2e-06 | 0.01 | 7.3e-06
| 0.01 | 3.8e-06 | 0.01 | 6.1e-06 | 0.01 | 1.3e-06 | 0.01 | 1.17e-05 | 0.01 | 1.18e-05 | 0.01 | 9.3e-06
| 0.01 | 6.9e-06 | 0.01 | 8.5e-06 | 0.01 | 4.5e-06 | 0.01 | 1.69e-05 | 0.01 | 1.81e-05 | 0.01 | 1.25e-05
| 0.02 | 1.05e-05 | 0.02 | 1.24e-05 | 0.02 | 9.7e-06 | 0.02 | 2.45e-05 | 0.02 | 2.53e-05 | 0.02 | 1.7e-05
| 0.02 | 1.51e-05 | 0.02 | 1.78e-05 | 0.02 | 1.6e-05 | 0.02 | 3.29e-05 | 0.02 | 3.3e-05 | 0.02 | 2.2e-05
| 0.02 | 1.9e-05 | 0.02 | 2.26e-05 | 0.02 | 2.15e-05 | 0.02 | 4.07e-05 | 0.02 | 4e-05 | 0.02 | 2.68e-05
| 0.02 | 2.23e-05 | 0.02 | 2.69e-05 | 0.02 | 2.55e-05 | 0.02 | 4.66e-05 | 0.02 | 4.45e-05 | 0.02 | 3.07e-05
| 0.02 | 2.34e-05 | 0.02 | 2.92e-05 | 0.02 | 2.75e-05 | 0.02 | 5.03e-05 | 0.02 | 4.51e-05 | 0.02 | 3.24e-05
| 0.03 | 2.36e-05 | 0.03 | 2.98e-05 | 0.03 | 2.7e-05 | 0.03 | 5.07e-05 | 0.03 | 4.43e-05 | 0.03 | 3.21e-05
| 0.03 | 2.17e-05 | 0.03 | 2.89e-05 | 0.03 | 2.54e-05 | 0.03 | 4.9e-05 | 0.03 | 4.27e-05 | 0.03 | 2.99e-05
| 0.03 | 1.95e-05 | 0.03 | 2.7e-05 | 0.03 | 2.32e-05 | 0.03 | 4.57e-05 | 0.03 | 4.08e-05 | 0.03 | 2.7e-05
| 0.03 | 1.81e-05 | 0.03 | 2.52e-05 | 0.03 | 2.03e-05 | 0.03 | 4.24e-05 | 0.03 | 3.97e-05 | 0.03 | 2.34e-05
| 0.03 | 1.58e-05 | 0.03 | 2.36e-05 | 0.03 | 1.75e-05 | 0.03 | 3.99e-05 | 0.03 | 3.99e-05 | 0.03 | 2.1e-05
| 0.03 | 1.32e-05 | 0.03 | 2.12e-05 | 0.03 | 1.53e-05 | 0.03 | 3.84e-05 | 0.03 | 4e-05 | 0.03 | 1.9e-05
| 0.04 | 1.14e-05 | 0.04 | 1.86e-05 | 0.04 | 1.35e-05 | 0.04 | 3.74e-05 | 0.04 | 4.04e-05 | 0.04 | 1.81e-05
| 0.04 | 9.2e-06 | 0.04 | 1.62e-05 | 0.04 | 1.16e-05 | 0.04 | 3.81e-05 | 0.04 | 4.14e-05 | 0.04 | 1.74e-05
| 0.04 | 6e-06 | 0.04 | 1.41e-05 | 0.04 | 1.06e-05 | 0.04 | 3.96e-05 | 0.04 | 4.18e-05 | 0.04 | 1.72e-05
| 0.04 | 3.9e-06 | 0.04 | 1.27e-05 | 0.04 | 1.05e-05 | 0.04 | 4.13e-05 | 0.04 | 4.25e-05 | 0.04 | 1.6e-05
| 0.04 | 2.6e-06 | 0.04 | 1.19e-05 | 0.04 | 1.07e-05 | 0.04 | 4.31e-05 | 0.04 | 4.35e-05 | 0.04 | 1.49e-05
| 0.04 | 1.1e-06 | 0.04 | 1.2e-05 | 0.04 | 1.03e-05 | 0.04 | 4.54e-05 | 0.04 | 4.41e-05 | 0.04 | 1.48e-05
| 0.04 | -1e-07 | 0.04 | 1.21e-05 | 0.04 | 1.02e-05 | 0.04 | 4.64e-05 | 0.04 | 4.38e-05 | 0.04 | 1.44e-05
| 0.05 | -2e-07 | 0.05 | 1.14e-05 | 0.05 | 1.03e-05 | 0.05 | 4.72e-05 | 0.05 | 4.43e-05 | 0.05 | 1.42e-05
| 0.05 | -3e-07 | 0.05 | 1.03e-05 | 0.05 | 9.6e-06 | 0.05 | 4.76e-05 | 0.05 | 4.47e-05 | 0.05 | 1.43e-05
| 0.05 | -3e-07 | 0.05 | 9.8e-06 | 0.05 | 9e-06 | 0.05 | 4.79e-05 | 0.05 | 4.48e-05 | 0.05 | 1.47e-05
| 0.05 | 4e-07 | 0.05 | 8.8e-06 | 0.05 | 8.8e-06 | 0.05 | 4.76e-05 | 0.05 | 4.53e-05 | 0.05 | 1.39e-05
| 0.05 | 1.1e-06 | 0.05 | 8.5e-06 | 0.05 | 9.1e-06 | 0.05 | 4.86e-05 | 0.05 | 4.64e-05 | 0.05 | 1.34e-05
| 0.06 | 1.1e-06 | 0.06 | 9.4e-06 | 0.06 | 9.5e-06 | 0.06 | 4.93e-05 | 0.06 | 4.75e-05 | 0.06 | 1.38e-05
| 0.06 | 1.2e-06 | 0.06 | 1.06e-05 | 0.06 | 9.5e-06 | 0.06 | 5.04e-05 | 0.06 | 4.95e-05 | 0.06 | 1.45e-05
| 0.06 | 7e-07 | 0.06 | 1.18e-05 | 0.06 | 9.5e-06 | 0.06 | 5.15e-05 | 0.06 | 5.14e-05 | 0.06 | 1.54e-05
| 0.06 | 1e-07 | 0.06 | 1.37e-05 | 0.06 | 9.7e-06 | 0.06 | 5.34e-05 | 0.06 | 5.39e-05 | 0.06 | 1.73e-05
| 0.06 | -1e-07 | 0.06 | 1.46e-05 | 0.06 | 9.9e-06 | 0.06 | 5.48e-05 | 0.06 | 5.69e-05 | 0.06 | 1.97e-05
| 0.06 | 1.8e-06 | 0.06 | 1.41e-05 | 0.06 | 9.7e-06 | 0.06 | 5.66e-05 | 0.06 | 5.91e-05 | 0.06 | 2.06e-05
| 0.07 | 5.4e-06 | 0.07 | 1.29e-05 | 0.07 | 9.7e-06 | 0.07 | 5.85e-05 | 0.07 | 6e-05 | 0.07 | 2.14e-05
| 0.07 | 9.7e-06 | 0.07 | 1.09e-05 | 0.07 | 9.4e-06 | 0.07 | 6.08e-05 | 0.07 | 6.21e-05 | 0.07 | 2.2e-05
| 0.07 | 1.35e-05 | 0.07 | 8.5e-06 | 0.07 | 8.3e-06 | 0.07 | 6.24e-05 | 0.07 | 6.36e-05 | 0.07 | 2.19e-05
| 0.07 | 1.69e-05 | 0.07 | 6.4e-06 | 0.07 | 6.6e-06 | 0.07 | 6.39e-05 | 0.07 | 6.46e-05 | 0.07 | 2.15e-05
| 0.07 | 1.69e-05 | 0.07 | 6e-06 | 0.07 | 5.2e-06 | 0.07 | 6.58e-05 | 0.07 | 6.67e-05 | 0.07 | 2.31e-05
| 0.07 | 1.36e-05 | 0.07 | 6.9e-06 | 0.07 | 4.6e-06 | 0.07 | 6.77e-05 | 0.07 | 6.98e-05 | 0.07 | 2.52e-05
| 0.07 | 9.2e-06 | 0.07 | 8.4e-06 | 0.07 | 4e-06 | 0.07 | 6.93e-05 | 0.07 | 7.19e-05 | 0.07 | 2.72e-05
| 0.08 | 5.3e-06 | 0.08 | 1.02e-05 | 0.08 | 4.8e-06 | 0.08 | 7.16e-05 | 0.08 | 7.44e-05 | 0.08 | 2.93e-05
| 0.08 | 2.1e-06 | 0.08 | 1.2e-05 | 0.08 | 5.6e-06 | 0.08 | 7.35e-05 | 0.08 | 7.78e-05 | 0.08 | 3.1e-05
| 0.08 | 2e-07 | 0.08 | 1.23e-05 | 0.08 | 7.2e-06 | 0.08 | 7.49e-05 | 0.08 | 8.04e-05 | 0.08 | 3.13e-05
| 0.08 | -3e-07 | 0.08 | 1.17e-05 | 0.08 | 7.6e-06 | 0.08 | 7.59e-05 | 0.08 | 8.26e-05 | 0.08 | 3.15e-05
| 0.08 | -3e-07 | 0.08 | 1.07e-05 | 0.08 | 8.9e-06 | 0.08 | 7.68e-05 | 0.08 | 8.54e-05 | 0.08 | 3.23e-05
| 0.09 | -5e-07 | 0.09 | 9.3e-06 | 0.09 | 9.3e-06 | 0.09 | 7.69e-05 | 0.09 | 8.78e-05 | 0.09 | 3.34e-05
| 0.09 | -1.1e-06 | 0.09 | 8.3e-06 | 0.09 | 1.04e-05 | 0.09 | 7.8e-05 | 0.09 | 8.98e-05 | 0.09 | 3.48e-05
| 0.09 | -1.6e-06 | 0.09 | 8.6e-06 | 0.09 | 1.04e-05 | 0.09 | 7.95e-05 | 0.09 | 9.2e-05 | 0.09 | 3.67e-05
| 0.09 | -1.5e-06 | 0.09 | 8.4e-06 | 0.09 | 1.11e-05 | 0.09 | 8.13e-05 | 0.09 | 9.38e-05 | 0.09 | 3.75e-05
| 0.09 | -2e-06 | 0.09 | 8.5e-06 | 0.09 | 1.13e-05 | 0.09 | 8.33e-05 | 0.09 | 9.53e-05 | 0.09 | 3.74e-05
| 0.09 | -2.6e-06 | 0.09 | 8.1e-06 | 0.09 | 1.19e-05 | 0.09 | 8.56e-05 | 0.09 | 9.71e-05 | 0.09 | 3.71e-05
| 0.1 | -2.5e-06 | 0.1 | 7.9e-06 | 0.1 | 1.25e-05 | 0.1 | 8.68e-05 | 0.1 | 9.86e-05 | 0.1 | 3.77e-05
| 0.1 | -1.7e-06 | 0.1 | 6.8e-06 | 0.1 | 1.4e-05 | 0.1 | 8.79e-05 | 0.1 | 9.94e-05 | 0.1 | 3.92e-05
| 0.1 | -1e-06 | 0.1 | 6.2e-06 | 0.1 | 1.56e-05 | 0.1 | 8.82e-05 | 0.1 | 0.000101 | 0.1 | 4.24e-05
| 0.1 | 3e-07 | 0.1 | 6e-06 | 0.1 | 1.72e-05 | 0.1 | 8.81e-05 | 0.1 | 0.000101 | 0.1 | 4.61e-05
| 0.1 | 1.4e-06 | 0.1 | 6.4e-06 | 0.1 | 1.83e-05 | 0.1 | 8.81e-05 | 0.1 | 0.000102 | 0.1 | 5e-05
| 0.1 | 2e-06 | 0.1 | 6.3e-06 | 0.1 | 1.85e-05 | 0.1 | 8.92e-05 | 0.1 | 0.000102 | 0.1 | 5.31e-05
| 0.11 | 1.8e-06 | 0.11 | 7e-06 | 0.11 | 1.81e-05 | 0.11 | 9.06e-05 | 0.11 | 0.000103 | 0.11 | 5.48e-05
| 0.11 | 1.2e-06 | 0.11 | 7.6e-06 | 0.11 | 1.75e-05 | 0.11 | 9.28e-05 | 0.11 | 0.000104 | 0.11 | 5.53e-05
| 0.11 | 1e-07 | 0.11 | 8e-06 | 0.11 | 1.72e-05 | 0.11 | 9.6e-05 | 0.11 | 0.000105 | 0.11 | 5.5e-05
| 0.11 | -7e-07 | 0.11 | 8.3e-06 | 0.11 | 1.79e-05 | 0.11 | 9.9e-05 | 0.11 | 0.000105 | 0.11 | 5.47e-05
| 0.11 | -1.3e-06 | 0.11 | 9e-06 | 0.11 | 1.94e-05 | 0.11 | 0.0001 | 0.11 | 0.000106 | 0.11 | 5.43e-05
| 0.11 | -2e-06 | 0.11 | 9.3e-06 | 0.11 | 2.17e-05 | 0.11 | 0.000101 | 0.11 | 0.000108 | 0.11 | 5.44e-05
| 0.12 | -1.7e-06 | 0.12 | 9.7e-06 | 0.12 | 2.37e-05 | 0.12 | 0.000102 | 0.12 | 0.00011 | 0.12 | 5.56e-05
| 0.12 | -1.8e-06 | 0.12 | 9.8e-06 | 0.12 | 2.49e-05 | 0.12 | 0.000102 | 0.12 | 0.000113 | 0.12 | 5.76e-05
| 0.12 | -1.5e-06 | 0.12 | 1.02e-05 | 0.12 | 2.51e-05 | 0.12 | 0.000102 | 0.12 | 0.000116 | 0.12 | 5.95e-05
| 0.12 | -1.7e-06 | 0.12 | 1e-05 | 0.12 | 2.42e-05 | 0.12 | 0.000103 | 0.12 | 0.000118 | 0.12 | 6.08e-05
| 0.12 | -1.8e-06 | 0.12 | 9.4e-06 | 0.12 | 2.26e-05 | 0.12 | 0.000104 | 0.12 | 0.00012 | 0.12 | 6.29e-05
| 0.12 | -3e-06 | 0.12 | 8.6e-06 | 0.12 | 2.12e-05 | 0.12 | 0.000104 | 0.12 | 0.000121 | 0.12 | 6.41e-05
| 0.13 | -3.3e-06 | 0.13 | 8.5e-06 | 0.13 | 2.06e-05 | 0.13 | 0.000105 | 0.13 | 0.000122 | 0.13 | 6.45e-05
| 0.13 | -4e-06 | 0.13 | 7.6e-06 | 0.13 | 2.01e-05 | 0.13 | 0.000107 | 0.13 | 0.000123 | 0.13 | 6.52e-05
| 0.13 | -4.1e-06 | 0.13 | 7.2e-06 | 0.13 | 2.07e-05 | 0.13 | 0.000108 | 0.13 | 0.000124 | 0.13 | 6.62e-05
| 0.13 | -4e-06 | 0.13 | 8e-06 | 0.13 | 2.2e-05 | 0.13 | 0.000109 | 0.13 | 0.000125 | 0.13 | 6.64e-05
| 0.13 | -2.8e-06 | 0.13 | 8.7e-06 | 0.13 | 2.32e-05 | 0.13 | 0.000111 | 0.13 | 0.000127 | 0.13 | 6.71e-05
| 0.13 | -2.8e-06 | 0.13 | 8.8e-06 | 0.13 | 2.46e-05 | 0.13 | 0.000113 | 0.13 | 0.000129 | 0.13 | 6.8e-05
| 0.14 | -2.9e-06 | 0.14 | 9.3e-06 | 0.14 | 2.58e-05 | 0.14 | 0.000115 | 0.14 | 0.00013 | 0.14 | 6.83e-05
| 0.14 | -3.1e-06 | 0.14 | 9.6e-06 | 0.14 | 2.65e-05 | 0.14 | 0.000117 | 0.14 | 0.000131 | 0.14 | 6.93e-05
| 0.14 | -3.5e-06 | 0.14 | 8.5e-06 | 0.14 | 2.66e-05 | 0.14 | 0.000118 | 0.14 | 0.000132 | 0.14 | 7.02e-05
| 0.14 | -4.8e-06 | 0.14 | 7e-06 | 0.14 | 2.65e-05 | 0.14 | 0.00012 | 0.14 | 0.000132 | 0.14 | 7.16e-05
| 0.14 | -5.1e-06 | 0.14 | 6e-06 | 0.14 | 2.55e-05 | 0.14 | 0.000121 | 0.14 | 0.000133 | 0.14 | 7.36e-05
| 0.14 | -4.1e-06 | 0.14 | 5.3e-06 | 0.14 | 2.42e-05 | 0.14 | 0.000122 | 0.14 | 0.000134 | 0.14 | 7.65e-05
| 0.14 | -3.4e-06 | 0.14 | 4.6e-06 | 0.14 | 2.28e-05 | 0.14 | 0.000124 | 0.14 | 0.000136 | 0.14 | 7.9e-05
| 0.15 | -2.3e-06 | 0.15 | 4.9e-06 | 0.15 | 2.08e-05 | 0.15 | 0.000125 | 0.15 | 0.000139 | 0.15 | 8.13e-05
| 0.15 | -1.1e-06 | 0.15 | 5.8e-06 | 0.15 | 1.93e-05 | 0.15 | 0.000127 | 0.15 | 0.000141 | 0.15 | 8.28e-05
| 0.15 | -1e-07 | 0.15 | 6.6e-06 | 0.15 | 1.81e-05 | 0.15 | 0.000129 | 0.15 | 0.000143 | 0.15 | 8.37e-05
| 0.15 | -1e-07 | 0.15 | 6.7e-06 | 0.15 | 1.76e-05 | 0.15 | 0.000131 | 0.15 | 0.000145 | 0.15 | 8.37e-05
| 0.15 | 1e-07 | 0.15 | 6.7e-06 | 0.15 | 1.78e-05 | 0.15 | 0.000132 | 0.15 | 0.000145 | 0.15 | 8.34e-05
| 0.16 | -1e-07 | 0.16 | 6.1e-06 | 0.16 | 1.83e-05 | 0.16 | 0.000132 | 0.16 | 0.000144 | 0.16 | 8.39e-05
| 0.16 | -2e-07 | 0.16 | 5.1e-06 | 0.16 | 1.85e-05 | 0.16 | 0.000132 | 0.16 | 0.000143 | 0.16 | 8.48e-05
| 0.16 | 1e-07 | 0.16 | 3.6e-06 | 0.16 | 1.93e-05 | 0.16 | 0.000131 | 0.16 | 0.000143 | 0.16 | 8.61e-05
| 0.16 | 8e-07 | 0.16 | 2.5e-06 | 0.16 | 1.94e-05 | 0.16 | 0.000129 | 0.16 | 0.000143 | 0.16 | 8.74e-05
| 0.16 | 1.4e-06 | 0.16 | 1.5e-06 | 0.16 | 1.93e-05 | 0.16 | 0.000128 | 0.16 | 0.000144 | 0.16 | 8.96e-05
| 0.16 | 2.3e-06 | 0.16 | 2e-07 | 0.16 | 1.98e-05 | 0.16 | 0.000127 | 0.16 | 0.000145 | 0.16 | 9.11e-05
| 0.17 | 4e-06 | 0.17 | 1e-07 | 0.17 | 2.02e-05 | 0.17 | 0.000127 | 0.17 | 0.000147 | 0.17 | 9.31e-05
| 0.17 | 5.1e-06 | 0.17 | 5e-07 | 0.17 | 1.94e-05 | 0.17 | 0.000127 | 0.17 | 0.000148 | 0.17 | 9.49e-05
| 0.17 | 5.9e-06 | 0.17 | 9e-07 | 0.17 | 1.89e-05 | 0.17 | 0.000127 | 0.17 | 0.000149 | 0.17 | 9.68e-05
| 0.17 | 6.3e-06 | 0.17 | 1.4e-06 | 0.17 | 1.82e-05 | 0.17 | 0.000126 | 0.17 | 0.00015 | 0.17 | 9.79e-05
| 0.17 | 6.7e-06 | 0.17 | 2.8e-06 | 0.17 | 1.65e-05 | 0.17 | 0.000126 | 0.17 | 0.000151 | 0.17 | 9.87e-05
| 0.17 | 6.1e-06 | 0.17 | 3.4e-06 | 0.17 | 1.55e-05 | 0.17 | 0.000126 | 0.17 | 0.000151 | 0.17 | 9.88e-05
| 0.17 | 4.8e-06 | 0.17 | 3.5e-06 | 0.17 | 1.58e-05 | 0.17 | 0.000128 | 0.17 | 0.000151 | 0.17 | 9.79e-05
| 0.18 | 3.2e-06 | 0.18 | 3.6e-06 | 0.18 | 1.59e-05 | 0.18 | 0.000129 | 0.18 | 0.00015 | 0.18 | 9.65e-05
| 0.18 | 2.4e-06 | 0.18 | 3.7e-06 | 0.18 | 1.63e-05 | 0.18 | 0.00013 | 0.18 | 0.000148 | 0.18 | 9.56e-05
| 0.18 | 1.2e-06 | 0.18 | 3.3e-06 | 0.18 | 1.75e-05 | 0.18 | 0.00013 | 0.18 | 0.000147 | 0.18 | 9.44e-05
| 0.18 | 2e-07 | 0.18 | 2.6e-06 | 0.18 | 1.81e-05 | 0.18 | 0.000129 | 0.18 | 0.000148 | 0.18 | 9.37e-05
| 0.18 | 6e-07 | 0.18 | 2.5e-06 | 0.18 | 1.83e-05 | 0.18 | 0.000128 | 0.18 | 0.000149 | 0.18 | 9.44e-05
| 0.19 | 1.4e-06 | 0.19 | 2.3e-06 | 0.19 | 1.88e-05 | 0.19 | 0.000127 | 0.19 | 0.000151 | 0.19 | 9.53e-05
| 0.19 | 1.9e-06 | 0.19 | 1.5e-06 | 0.19 | 1.94e-05 | 0.19 | 0.000125 | 0.19 | 0.000153 | 0.19 | 9.67e-05
| 0.19 | 2.5e-06 | 0.19 | 1e-06 | 0.19 | 1.93e-05 | 0.19 | 0.000125 | 0.19 | 0.000155 | 0.19 | 9.92e-05
| 0.19 | 3.5e-06 | 0.19 | 8e-07 | 0.19 | 1.96e-05 | 0.19 | 0.000125 | 0.19 | 0.000156 | 0.19 | 0.000101
| 0.19 | 3.7e-06 | 0.19 | 2e-07 | 0.19 | 1.95e-05 | 0.19 | 0.000125 | 0.19 | 0.000156 | 0.19 | 0.000103
| 0.19 | 3.3e-06 | 0.19 | 2e-07 | 0.19 | 1.9e-05 | 0.19 | 0.000125 | 0.19 | 0.000156 | 0.19 | 0.000104
| 0.2 | 2.3e-06 | 0.2 | 7e-07 | 0.2 | 1.87e-05 | 0.2 | 0.000125 | 0.2 | 0.000154 | 0.2 | 0.000104
| 0.2 | 1.5e-06 | 0.2 | 1.4e-06 | 0.2 | 1.84e-05 | 0.2 | 0.000126 | 0.2 | 0.000153 | 0.2 | 0.000104
| 0.2 | 5e-07 | 0.2 | 1.3e-06 | 0.2 | 1.78e-05 | 0.2 | 0.000127 | 0.2 | 0.000153 | 0.2 | 0.000104
| 0.2 | 1e-07 | 0.2 | 1.5e-06 | 0.2 | 1.74e-05 | 0.2 | 0.000127 | 0.2 | 0.000152 | 0.2 | 0.000103
| 0.2 | 4e-07 | 0.2 | 1.8e-06 | 0.2 | 1.75e-05 | 0.2 | 0.000127 | 0.2 | 0.000153 | 0.2 | 0.000102
| 0.2 | 1.3e-06 | 0.2 | 1.8e-06 | 0.2 | 1.79e-05 | 0.2 | 0.000126 | 0.2 | 0.000153 | 0.2 | 0.000101
| 0.2 | 1.9e-06 | 0.2 | 1e-06 | 0.2 | 1.81e-05 | 0.2 | 0.000125 | 0.2 | 0.000154 | 0.2 | 0.000101
| 0.21 | 2e-06 | 0.21 | 1.4e-06 | 0.21 | 1.83e-05 | 0.21 | 0.000122 | 0.21 | 0.000154 | 0.21 | 0.000101
| 0.21 | 1.8e-06 | 0.21 | 1.4e-06 | 0.21 | 1.83e-05 | 0.21 | 0.000121 | 0.21 | 0.000154 | 0.21 | 0.000102
| 0.21 | 1e-06 | 0.21 | 6e-07 | 0.21 | 1.78e-05 | 0.21 | 0.000119 | 0.21 | 0.000153 | 0.21 | 0.000104
| 0.21 | 2e-07 | 0.21 | -1e-06 | 0.21 | 1.69e-05 | 0.21 | 0.000118 | 0.21 | 0.000153 | 0.21 | 0.000105
| 0.21 | -7e-07 | 0.21 | -8e-07 | 0.21 | 1.66e-05 | 0.21 | 0.000118 | 0.21 | 0.000152 | 0.21 | 0.000106
| 0.22 | -1.1e-06 | 0.22 | -1.2e-06 | 0.22 | 1.66e-05 | 0.22 | 0.000118 | 0.22 | 0.000151 | 0.22 | 0.000105
| 0.22 | -1.6e-06 | 0.22 | -9e-07 | 0.22 | 1.68e-05 | 0.22 | 0.000118 | 0.22 | 0.000151 | 0.22 | 0.000105
| 0.22 | -1.4e-06 | 0.22 | -1e-07 | 0.22 | 1.71e-05 | 0.22 | 0.000118 | 0.22 | 0.000152 | 0.22 | 0.000104
| 0.22 | -1.1e-06 | 0.22 | 2.3e-06 | 0.22 | 1.72e-05 | 0.22 | 0.000117 | 0.22 | 0.000152 | 0.22 | 0.000102
| 0.22 | -4e-07 | 0.22 | 3e-06 | 0.22 | 1.67e-05 | 0.22 | 0.000117 | 0.22 | 0.000152 | 0.22 | 0.000101
| 0.22 | 1e-07 | 0.22 | 3.4e-06 | 0.22 | 1.58e-05 | 0.22 | 0.000116 | 0.22 | 0.000152 | 0.22 | 0.000101
| 0.23 | 7e-07 | 0.23 | 3.6e-06 | 0.23 | 1.5e-05 | 0.23 | 0.000116 | 0.23 | 0.000151 | 0.23 | 0.0001
| 0.23 | 1.4e-06 | 0.23 | 3.4e-06 | 0.23 | 1.45e-05 | 0.23 | 0.000115 | 0.23 | 0.00015 | 0.23 | 0.000101
| 0.23 | 1.3e-06 | 0.23 | 1.8e-06 | 0.23 | 1.4e-05 | 0.23 | 0.000114 | 0.23 | 0.000148 | 0.23 | 0.000103
| 0.23 | 8e-07 | 0.23 | 2e-07 | 0.23 | 1.41e-05 | 0.23 | 0.000114 | 0.23 | 0.000146 | 0.23 | 0.000105
| 0.23 | 5e-07 | 0.23 | -5e-07 | 0.23 | 1.4e-05 | 0.23 | 0.000113 | 0.23 | 0.000144 | 0.23 | 0.000106
| 0.23 | 6e-07 | 0.23 | -2.2e-06 | 0.23 | 1.43e-05 | 0.23 | 0.000112 | 0.23 | 0.000142 | 0.23 | 0.000107
| 0.23 | 1e-07 | 0.23 | -3.4e-06 | 0.23 | 1.36e-05 | 0.23 | 0.000111 | 0.23 | 0.00014 | 0.23 | 0.000108
| 0.24 | 4e-07 | 0.24 | -4.1e-06 | 0.24 | 1.35e-05 | 0.24 | 0.000111 | 0.24 | 0.000138 | 0.24 | 0.000108
| 0.24 | 1.4e-06 | 0.24 | -3.7e-06 | 0.24 | 1.36e-05 | 0.24 | 0.00011 | 0.24 | 0.000137 | 0.24 | 0.000109
| 0.24 | 2e-06 | 0.24 | -3.5e-06 | 0.24 | 1.4e-05 | 0.24 | 0.000108 | 0.24 | 0.000137 | 0.24 | 0.000109
| 0.24 | 1.7e-06 | 0.24 | -2.3e-06 | 0.24 | 1.33e-05 | 0.24 | 0.000107 | 0.24 | 0.000137 | 0.24 | 0.000109
| 0.24 | 2.6e-06 | 0.24 | -1.5e-06 | 0.24 | 1.39e-05 | 0.24 | 0.000107 | 0.24 | 0.000137 | 0.24 | 0.000108
| 0.25 | 3.1e-06 | 0.25 | -3e-07 | 0.25 | 1.37e-05 | 0.25 | 0.000107 | 0.25 | 0.000137 | 0.25 | 0.000108
| 0.25 | 3e-06 | 0.25 | -2e-07 | 0.25 | 1.36e-05 | 0.25 | 0.000107 | 0.25 | 0.000138 | 0.25 | 0.000108
| 0.25 | 2.5e-06 | 0.25 | -6e-07 | 0.25 | 1.34e-05 | 0.25 | 0.000108 | 0.25 | 0.000138 | 0.25 | 0.000108
| 0.25 | 3.5e-06 | 0.25 | -1.8e-06 | 0.25 | 1.36e-05 | 0.25 | 0.000109 | 0.25 | 0.000139 | 0.25 | 0.000108
| 0.25 | 3.2e-06 | 0.25 | -3.3e-06 | 0.25 | 1.38e-05 | 0.25 | 0.000108 | 0.25 | 0.000139 | 0.25 | 0.000108
| 0.25 | 3.3e-06 | 0.25 | -5.2e-06 | 0.25 | 1.37e-05 | 0.25 | 0.000106 | 0.25 | 0.000139 | 0.25 | 0.000107
| 0.26 | 4e-06 | 0.26 | -6.9e-06 | 0.26 | 1.29e-05 | 0.26 | 0.000104 | 0.26 | 0.000139 | 0.26 | 0.000106
| 0.26 | 4.8e-06 | 0.26 | -7.6e-06 | 0.26 | 1.21e-05 | 0.26 | 0.000102 | 0.26 | 0.000138 | 0.26 | 0.000104
| 0.26 | 4.3e-06 | 0.26 | -8e-06 | 0.26 | 1.16e-05 | 0.26 | 9.86e-05 | 0.26 | 0.000138 | 0.26 | 0.000103
| 0.26 | 4.7e-06 | 0.26 | -8.3e-06 | 0.26 | 1.04e-05 | 0.26 | 9.79e-05 | 0.26 | 0.000138 | 0.26 | 0.000102
| 0.26 | 5e-06 | 0.26 | -7.9e-06 | 0.26 | 1.02e-05 | 0.26 | 9.75e-05 | 0.26 | 0.000137 | 0.26 | 0.000103
| 0.26 | 5.4e-06 | 0.26 | -7.6e-06 | 0.26 | 1.03e-05 | 0.26 | 9.74e-05 | 0.26 | 0.000137 | 0.26 | 0.000104
| 0.27 | 5.8e-06 | 0.27 | -7.8e-06 | 0.27 | 1.07e-05 | 0.27 | 9.77e-05 | 0.27 | 0.000136 | 0.27 | 0.000106
| 0.27 | 6.5e-06 | 0.27 | -7.7e-06 | 0.27 | 1.11e-05 | 0.27 | 9.85e-05 | 0.27 | 0.000135 | 0.27 | 0.000109
| 0.27 | 6.8e-06 | 0.27 | -7.1e-06 | 0.27 | 1.21e-05 | 0.27 | 9.79e-05 | 0.27 | 0.000134 | 0.27 | 0.000112
| 0.27 | 5.9e-06 | 0.27 | -6.7e-06 | 0.27 | 1.27e-05 | 0.27 | 9.7e-05 | 0.27 | 0.000135 | 0.27 | 0.000113
| 0.27 | 4.2e-06 | 0.27 | -6e-06 | 0.27 | 1.36e-05 | 0.27 | 9.66e-05 | 0.27 | 0.000134 | 0.27 | 0.000115
| 0.27 | 2.2e-06 | 0.27 | -5.3e-06 | 0.27 | 1.39e-05 | 0.27 | 9.62e-05 | 0.27 | 0.000134 | 0.27 | 0.000116
| 0.28 | 4e-07 | 0.28 | -4.1e-06 | 0.28 | 1.3e-05 | 0.28 | 9.55e-05 | 0.28 | 0.000133 | 0.28 | 0.000116
| 0.28 | -1.2e-06 | 0.28 | -3.3e-06 | 0.28 | 1.2e-05 | 0.28 | 9.52e-05 | 0.28 | 0.000133 | 0.28 | 0.000116
| 0.28 | -1.5e-06 | 0.28 | -2.1e-06 | 0.28 | 1.12e-05 | 0.28 | 9.56e-05 | 0.28 | 0.000131 | 0.28 | 0.000116
| 0.28 | -1.2e-06 | 0.28 | -1.5e-06 | 0.28 | 1.06e-05 | 0.28 | 9.54e-05 | 0.28 | 0.000131 | 0.28 | 0.000116
| 0.28 | 1e-07 | 0.28 | -6e-07 | 0.28 | 1.02e-05 | 0.28 | 9.51e-05 | 0.28 | 0.000132 | 0.28 | 0.000116
| 0.28 | 8e-07 | 0.28 | -8e-07 | 0.28 | 1.08e-05 | 0.28 | 9.49e-05 | 0.28 | 0.000133 | 0.28 | 0.000116
| 0.28 | 1.9e-06 | 0.28 | -9e-07 | 0.28 | 1.16e-05 | 0.28 | 9.44e-05 | 0.28 | 0.000135 | 0.28 | 0.000117
| 0.29 | 2.6e-06 | 0.29 | -1.3e-06 | 0.29 | 1.15e-05 | 0.29 | 9.3e-05 | 0.29 | 0.000137 | 0.29 | 0.000117
| 0.29 | 3.3e-06 | 0.29 | -1.8e-06 | 0.29 | 1.14e-05 | 0.29 | 9.22e-05 | 0.29 | 0.000138 | 0.29 | 0.000117
| 0.29 | 3.9e-06 | 0.29 | -2.9e-06 | 0.29 | 1.13e-05 | 0.29 | 9.16e-05 | 0.29 | 0.000139 | 0.29 | 0.000118
| 0.29 | 4.9e-06 | 0.29 | -2.9e-06 | 0.29 | 1.14e-05 | 0.29 | 9.04e-05 | 0.29 | 0.000138 | 0.29 | 0.000119
| 0.29 | 5.7e-06 | 0.29 | -2.6e-06 | 0.29 | 1.15e-05 | 0.29 | 9.01e-05 | 0.29 | 0.000138 | 0.29 | 0.00012
| 0.29 | 5.7e-06 | 0.29 | -1.9e-06 | 0.29 | 1.16e-05 | 0.29 | 9.03e-05 | 0.29 | 0.000137 | 0.29 | 0.000121
| 0.3 | 5e-06 | 0.3 | -1.3e-06 | 0.3 | 1.15e-05 | 0.3 | 8.99e-05 | 0.3 | 0.000137 | 0.3 | 0.000123
| 0.3 | 4.1e-06 | 0.3 | 1e-07 | 0.3 | 1.17e-05 | 0.3 | 8.92e-05 | 0.3 | 0.000137 | 0.3 | 0.000124
| 0.3 | 3.3e-06 | 0.3 | 9e-07 | 0.3 | 1.1e-05 | 0.3 | 8.9e-05 | 0.3 | 0.000137 | 0.3 | 0.000126
| 0.3 | 2.2e-06 | 0.3 | 8e-07 | 0.3 | 1.05e-05 | 0.3 | 8.82e-05 | 0.3 | 0.000138 | 0.3 | 0.000127
| 0.3 | 1.9e-06 | 0.3 | 1e-07 | 0.3 | 1.09e-05 | 0.3 | 8.71e-05 | 0.3 | 0.000138 | 0.3 | 0.000129
| 0.3 | 2.5e-06 | 0.3 | -4e-07 | 0.3 | 1.11e-05 | 0.3 | 8.57e-05 | 0.3 | 0.000138 | 0.3 | 0.000131
| 0.31 | 2.9e-06 | 0.31 | -1.6e-06 | 0.31 | 1.06e-05 | 0.31 | 8.52e-05 | 0.31 | 0.000138 | 0.31 | 0.000133
| 0.31 | 3.2e-06 | 0.31 | -2.3e-06 | 0.31 | 1.05e-05 | 0.31 | 8.5e-05 | 0.31 | 0.000137 | 0.31 | 0.000135
| 0.31 | 4.3e-06 | 0.31 | -1.8e-06 | 0.31 | 1.02e-05 | 0.31 | 8.41e-05 | 0.31 | 0.000137 | 0.31 | 0.000137
| 0.31 | 5.4e-06 | 0.31 | -8e-07 | 0.31 | 9.7e-06 | 0.31 | 8.42e-05 | 0.31 | 0.000137 | 0.31 | 0.000138
| 0.31 | 6.3e-06 | 0.31 | -2e-07 | 0.31 | 9.1e-06 | 0.31 | 8.52e-05 | 0.31 | 0.000137 | 0.31 | 0.000139
| 0.32 | 7.2e-06 | 0.32 | 6e-07 | 0.32 | 8.9e-06 | 0.32 | 8.62e-05 | 0.32 | 0.000137 | 0.32 | 0.000139
| 0.32 | 7.7e-06 | 0.32 | 1.1e-06 | 0.32 | 9.2e-06 | 0.32 | 8.62e-05 | 0.32 | 0.000139 | 0.32 | 0.000141
| 0.32 | 7.6e-06 | 0.32 | 7e-07 | 0.32 | 9.3e-06 | 0.32 | 8.7e-05 | 0.32 | 0.000139 | 0.32 | 0.000142
| 0.32 | 7.3e-06 | 0.32 | -1e-07 | 0.32 | 9.3e-06 | 0.32 | 8.71e-05 | 0.32 | 0.000139 | 0.32 | 0.000144
| 0.32 | 6.8e-06 | 0.32 | -3e-07 | 0.32 | 9.7e-06 | 0.32 | 8.64e-05 | 0.32 | 0.000139 | 0.32 | 0.000145
| 0.32 | 6.2e-06 | 0.32 | 0 | 0.32 | 1.02e-05 | 0.32 | 8.46e-05 | 0.32 | 0.000139 | 0.32 | 0.000146
| 0.33 | 6.2e-06 | 0.33 | 1e-07 | 0.33 | 1.05e-05 | 0.33 | 8.32e-05 | 0.33 | 0.000138 | 0.33 | 0.000148
| 0.33 | 6.6e-06 | 0.33 | 1.1e-06 | 0.33 | 1.09e-05 | 0.33 | 8.22e-05 | 0.33 | 0.000138 | 0.33 | 0.00015
| 0.33 | 6.7e-06 | 0.33 | 2e-06 | 0.33 | 1.12e-05 | 0.33 | 8.11e-05 | 0.33 | 0.000138 | 0.33 | 0.000152
| 0.33 | 7.3e-06 | 0.33 | 2.3e-06 | 0.33 | 1.12e-05 | 0.33 | 8.09e-05 | 0.33 | 0.000138 | 0.33 | 0.000155
| 0.33 | 8.1e-06 | 0.33 | 2e-06 | 0.33 | 1.09e-05 | 0.33 | 8.18e-05 | 0.33 | 0.00014 | 0.33 | 0.00016
| 0.33 | 9e-06 | 0.33 | 1.6e-06 | 0.33 | 1.02e-05 | 0.33 | 8.32e-05 | 0.33 | 0.000142 | 0.33 | 0.000166
| 0.34 | 9.1e-06 | 0.34 | -1e-07 | 0.34 | 8.4e-06 | 0.34 | 8.38e-05 | 0.34 | 0.000143 | 0.34 | 0.00017
| 0.34 | 1.02e-05 | 0.34 | -1.1e-06 | 0.34 | 7.2e-06 | 0.34 | 8.44e-05 | 0.34 | 0.000145 | 0.34 | 0.000175
| 0.34 | 1.06e-05 | 0.34 | -2.4e-06 | 0.34 | 5.9e-06 | 0.34 | 8.46e-05 | 0.34 | 0.000147 | 0.34 | 0.000179
| 0.34 | 1.13e-05 | 0.34 | -3.1e-06 | 0.34 | 4.2e-06 | 0.34 | 8.38e-05 | 0.34 | 0.000148 | 0.34 | 0.000182
| 0.34 | 1.17e-05 | 0.34 | -3.4e-06 | 0.34 | 3.3e-06 | 0.34 | 8.2e-05 | 0.34 | 0.000149 | 0.34 | 0.000185
| 0.34 | 1.24e-05 | 0.34 | -2.9e-06 | 0.34 | 3.7e-06 | 0.34 | 8.04e-05 | 0.34 | 0.00015 | 0.34 | 0.000188
| 0.34 | 1.22e-05 | 0.34 | -2.9e-06 | 0.34 | 4.2e-06 | 0.34 | 7.87e-05 | 0.34 | 0.000151 | 0.34 | 0.000192
| 0.35 | 1.25e-05 | 0.35 | -2.6e-06 | 0.35 | 4.6e-06 | 0.35 | 7.63e-05 | 0.35 | 0.000152 | 0.35 | 0.000195
| 0.35 | 1.23e-05 | 0.35 | -2.3e-06 | 0.35 | 6e-06 | 0.35 | 7.5e-05 | 0.35 | 0.000153 | 0.35 | 0.000198
| 0.35 | 1.25e-05 | 0.35 | -2.1e-06 | 0.35 | 6e-06 | 0.35 | 7.46e-05 | 0.35 | 0.000154 | 0.35 | 0.000201
| 0.35 | 1.29e-05 | 0.35 | -1.3e-06 | 0.35 | 5.9e-06 | 0.35 | 7.49e-05 | 0.35 | 0.000156 | 0.35 | 0.000205
| 0.35 | 1.35e-05 | 0.35 | -5e-07 | 0.35 | 4.7e-06 | 0.35 | 7.59e-05 | 0.35 | 0.000158 | 0.35 | 0.000208
| 0.35 | 1.44e-05 | 0.35 | 0 | 0.35 | 3.8e-06 | 0.35 | 7.81e-05 | 0.35 | 0.00016 | 0.35 | 0.000212
| 0.36 | 1.42e-05 | 0.36 | 2e-07 | 0.36 | 2.9e-06 | 0.36 | 7.96e-05 | 0.36 | 0.000162 | 0.36 | 0.000215
| 0.36 | 1.38e-05 | 0.36 | 2e-07 | 0.36 | 3.7e-06 | 0.36 | 8e-05 | 0.36 | 0.000163 | 0.36 | 0.00022
| 0.36 | 1.36e-05 | 0.36 | -2e-07 | 0.36 | 4.5e-06 | 0.36 | 7.99e-05 | 0.36 | 0.000163 | 0.36 | 0.000225
| 0.36 | 1.33e-05 | 0.36 | -7e-07 | 0.36 | 6.2e-06 | 0.36 | 7.94e-05 | 0.36 | 0.000164 | 0.36 | 0.00023
| 0.36 | 1.22e-05 | 0.36 | -1.1e-06 | 0.36 | 7.8e-06 | 0.36 | 7.87e-05 | 0.36 | 0.000165 | 0.36 | 0.000235
| 0.36 | 1.24e-05 | 0.36 | -1.5e-06 | 0.36 | 8.1e-06 | 0.36 | 7.91e-05 | 0.36 | 0.000166 | 0.36 | 0.000239
| 0.37 | 1.26e-05 | 0.37 | -2e-06 | 0.37 | 7.5e-06 | 0.37 | 8.05e-05 | 0.37 | 0.000168 | 0.37 | 0.000243
| 0.37 | 1.27e-05 | 0.37 | -2.8e-06 | 0.37 | 6.7e-06 | 0.37 | 8.22e-05 | 0.37 | 0.00017 | 0.37 | 0.000249
| 0.37 | 1.28e-05 | 0.37 | -3.2e-06 | 0.37 | 6.2e-06 | 0.37 | 8.38e-05 | 0.37 | 0.000173 | 0.37 | 0.000255
| 0.37 | 1.39e-05 | 0.37 | -3.6e-06 | 0.37 | 5.4e-06 | 0.37 | 8.46e-05 | 0.37 | 0.000175 | 0.37 | 0.000261
| 0.37 | 1.49e-05 | 0.37 | -3.4e-06 | 0.37 | 5.8e-06 | 0.37 | 8.52e-05 | 0.37 | 0.000178 | 0.37 | 0.000268
| 0.38 | 1.61e-05 | 0.38 | -3e-06 | 0.38 | 6.2e-06 | 0.38 | 8.63e-05 | 0.38 | 0.000181 | 0.38 | 0.000275
| 0.38 | 1.73e-05 | 0.38 | -2.3e-06 | 0.38 | 6.3e-06 | 0.38 | 8.73e-05 | 0.38 | 0.000183 | 0.38 | 0.000281
| 0.38 | 1.82e-05 | 0.38 | -2e-06 | 0.38 | 6.1e-06 | 0.38 | 8.84e-05 | 0.38 | 0.000186 | 0.38 | 0.000286
| 0.38 | 1.85e-05 | 0.38 | -1.6e-06 | 0.38 | 5.5e-06 | 0.38 | 8.94e-05 | 0.38 | 0.000188 | 0.38 | 0.000293
| 0.38 | 1.9e-05 | 0.38 | -1.2e-06 | 0.38 | 4.8e-06 | 0.38 | 9.03e-05 | 0.38 | 0.000189 | 0.38 | 0.000299
| 0.38 | 1.91e-05 | 0.38 | -1.5e-06 | 0.38 | 4.3e-06 | 0.38 | 8.97e-05 | 0.38 | 0.000191 | 0.38 | 0.000305
| 0.39 | 2.02e-05 | 0.39 | -1.8e-06 | 0.39 | 4.4e-06 | 0.39 | 8.86e-05 | 0.39 | 0.000191 | 0.39 | 0.000311
| 0.39 | 2.18e-05 | 0.39 | -1.6e-06 | 0.39 | 4.3e-06 | 0.39 | 8.7e-05 | 0.39 | 0.000193 | 0.39 | 0.000317
| 0.39 | 2.32e-05 | 0.39 | -1.7e-06 | 0.39 | 5.4e-06 | 0.39 | 8.62e-05 | 0.39 | 0.000195 | 0.39 | 0.000322
| 0.39 | 2.47e-05 | 0.39 | -2.1e-06 | 0.39 | 5.8e-06 | 0.39 | 8.56e-05 | 0.39 | 0.000196 | 0.39 | 0.000326
| 0.39 | 2.68e-05 | 0.39 | -2.4e-06 | 0.39 | 6.6e-06 | 0.39 | 8.6e-05 | 0.39 | 0.000198 | 0.39 | 0.000331
| 0.39 | 2.75e-05 | 0.39 | -2.5e-06 | 0.39 | 7.4e-06 | 0.39 | 8.68e-05 | 0.39 | 0.0002 | 0.39 | 0.000336
| 0.4 | 2.74e-05 | 0.4 | -3.5e-06 | 0.4 | 8e-06 | 0.4 | 8.85e-05 | 0.4 | 0.000202 | 0.4 | 0.000343
| 0.4 | 2.79e-05 | 0.4 | -4.3e-06 | 0.4 | 7.8e-06 | 0.4 | 8.89e-05 | 0.4 | 0.000204 | 0.4 | 0.00035
| 0.4 | 2.71e-05 | 0.4 | -4.9e-06 | 0.4 | 7.8e-06 | 0.4 | 8.86e-05 | 0.4 | 0.000206 | 0.4 | 0.000357
| 0.4 | 2.52e-05 | 0.4 | -5.6e-06 | 0.4 | 6.9e-06 | 0.4 | 8.83e-05 | 0.4 | 0.000208 | 0.4 | 0.000364
| 0.4 | 2.39e-05 | 0.4 | -5.9e-06 | 0.4 | 5.6e-06 | 0.4 | 8.78e-05 | 0.4 | 0.00021 | 0.4 | 0.000369
| 0.4 | 2.32e-05 | 0.4 | -5.5e-06 | 0.4 | 4e-06 | 0.4 | 8.75e-05 | 0.4 | 0.000212 | 0.4 | 0.000375
| 0.41 | 2.18e-05 | 0.41 | -5.1e-06 | 0.41 | 2.9e-06 | 0.41 | 8.83e-05 | 0.41 | 0.000214 | 0.41 | 0.000381
| 0.41 | 2.17e-05 | 0.41 | -4.4e-06 | 0.41 | 2.2e-06 | 0.41 | 8.98e-05 | 0.41 | 0.000217 | 0.41 | 0.000386
| 0.41 | 2.19e-05 | 0.41 | -3.3e-06 | 0.41 | 2.3e-06 | 0.41 | 9.15e-05 | 0.41 | 0.00022 | 0.41 | 0.000392
| 0.41 | 2.25e-05 | 0.41 | -2.9e-06 | 0.41 | 3.1e-06 | 0.41 | 9.32e-05 | 0.41 | 0.000222 | 0.41 | 0.000398
| 0.41 | 2.22e-05 | 0.41 | -2e-06 | 0.41 | 5.2e-06 | 0.41 | 9.42e-05 | 0.41 | 0.000226 | 0.41 | 0.000404
| 0.41 | 2.29e-05 | 0.41 | -1.7e-06 | 0.41 | 6.8e-06 | 0.41 | 9.47e-05 | 0.41 | 0.000229 | 0.41 | 0.000409
| 0.41 | 2.35e-05 | 0.41 | -1.7e-06 | 0.41 | 8.3e-06 | 0.41 | 9.51e-05 | 0.41 | 0.00023 | 0.41 | 0.000415
| 0.42 | 2.41e-05 | 0.42 | -1.9e-06 | 0.42 | 9.9e-06 | 0.42 | 9.5e-05 | 0.42 | 0.000232 | 0.42 | 0.00042
| 0.42 | 2.48e-05 | 0.42 | -1.7e-06 | 0.42 | 1.09e-05 | 0.42 | 9.5e-05 | 0.42 | 0.000234 | 0.42 | 0.000425
| 0.42 | 2.57e-05 | 0.42 | -1.3e-06 | 0.42 | 1.07e-05 | 0.42 | 9.55e-05 | 0.42 | 0.000235 | 0.42 | 0.000431
| 0.42 | 2.55e-05 | 0.42 | -4e-07 | 0.42 | 1.11e-05 | 0.42 | 9.61e-05 | 0.42 | 0.000237 | 0.42 | 0.000436
| 0.42 | 2.49e-05 | 0.42 | 7e-07 | 0.42 | 1.16e-05 | 0.42 | 9.65e-05 | 0.42 | 0.000239 | 0.42 | 0.000441
| 0.42 | 2.45e-05 | 0.42 | 1.7e-06 | 0.42 | 1.08e-05 | 0.42 | 9.69e-05 | 0.42 | 0.000241 | 0.42 | 0.000446
| 0.43 | 2.36e-05 | 0.43 | 2.4e-06 | 0.43 | 1.02e-05 | 0.43 | 9.68e-05 | 0.43 | 0.000243 | 0.43 | 0.000452
| 0.43 | 2.29e-05 | 0.43 | 2.5e-06 | 0.43 | 1e-05 | 0.43 | 9.64e-05 | 0.43 | 0.000245 | 0.43 | 0.000457
| 0.43 | 2.26e-05 | 0.43 | 2.4e-06 | 0.43 | 9.2e-06 | 0.43 | 9.6e-05 | 0.43 | 0.000247 | 0.43 | 0.000463
| 0.43 | 2.28e-05 | 0.43 | 2.2e-06 | 0.43 | 8.1e-06 | 0.43 | 9.63e-05 | 0.43 | 0.000249 | 0.43 | 0.000468
| 0.43 | 2.36e-05 | 0.43 | 1.5e-06 | 0.43 | 7.7e-06 | 0.43 | 9.66e-05 | 0.43 | 0.000251 | 0.43 | 0.000472
| 0.44 | 2.46e-05 | 0.44 | 1.1e-06 | 0.44 | 7.6e-06 | 0.44 | 9.7e-05 | 0.44 | 0.000253 | 0.44 | 0.000477
| 0.44 | 2.61e-05 | 0.44 | 7e-07 | 0.44 | 6.8e-06 | 0.44 | 9.71e-05 | 0.44 | 0.000254 | 0.44 | 0.00048
| 0.44 | 2.82e-05 | 0.44 | 1e-07 | 0.44 | 5.9e-06 | 0.44 | 9.72e-05 | 0.44 | 0.000255 | 0.44 | 0.000483
| 0.44 | 2.87e-05 | 0.44 | 1e-07 | 0.44 | 5.5e-06 | 0.44 | 9.62e-05 | 0.44 | 0.000257 | 0.44 | 0.000487
| 0.44 | 2.89e-05 | 0.44 | 6e-07 | 0.44 | 5.3e-06 | 0.44 | 9.5e-05 | 0.44 | 0.000257 | 0.44 | 0.000491
| 0.44 | 2.94e-05 | 0.44 | 7e-07 | 0.44 | 4.5e-06 | 0.44 | 9.45e-05 | 0.44 | 0.000258 | 0.44 | 0.000494
| 0.45 | 2.93e-05 | 0.45 | 1.1e-06 | 0.45 | 4.2e-06 | 0.45 | 9.46e-05 | 0.45 | 0.000258 | 0.45 | 0.000498
| 0.45 | 2.87e-05 | 0.45 | 1.3e-06 | 0.45 | 4e-06 | 0.45 | 9.49e-05 | 0.45 | 0.000257 | 0.45 | 0.000502
| 0.45 | 2.89e-05 | 0.45 | 7e-07 | 0.45 | 2.8e-06 | 0.45 | 9.57e-05 | 0.45 | 0.000257 | 0.45 | 0.000506
| 0.45 | 2.91e-05 | 0.45 | 0 | 0.45 | 1.7e-06 | 0.45 | 9.7e-05 | 0.45 | 0.000258 | 0.45 | 0.00051
| 0.45 | 2.88e-05 | 0.45 | -1.1e-06 | 0.45 | 8e-07 | 0.45 | 9.78e-05 | 0.45 | 0.000258 | 0.45 | 0.000514
| 0.45 | 2.91e-05 | 0.45 | -1.7e-06 | 0.45 | 1e-07 | 0.45 | 9.83e-05 | 0.45 | 0.000259 | 0.45 | 0.000518
| 0.46 | 3.01e-05 | 0.46 | -2.2e-06 | 0.46 | -3e-07 | 0.46 | 9.86e-05 | 0.46 | 0.000262 | 0.46 | 0.000521
| 0.46 | 3.17e-05 | 0.46 | -2.1e-06 | 0.46 | 4e-07 | 0.46 | 9.88e-05 | 0.46 | 0.000263 | 0.46 | 0.000523
| 0.46 | 3.32e-05 | 0.46 | -1.6e-06 | 0.46 | 7e-07 | 0.46 | 9.88e-05 | 0.46 | 0.000263 | 0.46 | 0.000525
| 0.46 | 3.44e-05 | 0.46 | -5e-07 | 0.46 | 1.4e-06 | 0.46 | 9.92e-05 | 0.46 | 0.000264 | 0.46 | 0.000527
| 0.46 | 3.47e-05 | 0.46 | -4e-07 | 0.46 | 2.2e-06 | 0.46 | 9.93e-05 | 0.46 | 0.000264 | 0.46 | 0.000528
| 0.46 | 3.42e-05 | 0.46 | 0 | 0.46 | 3.1e-06 | 0.46 | 9.89e-05 | 0.46 | 0.000264 | 0.46 | 0.000531
| 0.47 | 3.32e-05 | 0.47 | 1e-07 | 0.47 | 3.3e-06 | 0.47 | 9.88e-05 | 0.47 | 0.000263 | 0.47 | 0.000535
| 0.47 | 3.2e-05 | 0.47 | -3e-07 | 0.47 | 4.2e-06 | 0.47 | 9.82e-05 | 0.47 | 0.000264 | 0.47 | 0.000538
| 0.47 | 3.18e-05 | 0.47 | -8e-07 | 0.47 | 4.9e-06 | 0.47 | 9.67e-05 | 0.47 | 0.000264 | 0.47 | 0.00054
| 0.47 | 3.22e-05 | 0.47 | -4e-07 | 0.47 | 5.2e-06 | 0.47 | 9.5e-05 | 0.47 | 0.000264 | 0.47 | 0.000542
| 0.47 | 3.26e-05 | 0.47 | -3e-07 | 0.47 | 5.6e-06 | 0.47 | 9.42e-05 | 0.47 | 0.000265 | 0.47 | 0.000543
| 0.47 | 3.33e-05 | 0.47 | -2e-07 | 0.47 | 6.5e-06 | 0.47 | 9.3e-05 | 0.47 | 0.000267 | 0.47 | 0.000543
| 0.47 | 3.37e-05 | 0.47 | 6e-07 | 0.47 | 7.4e-06 | 0.47 | 9.26e-05 | 0.47 | 0.000267 | 0.47 | 0.000544
| 0.48 | 3.32e-05 | 0.48 | 1.3e-06 | 0.48 | 7.7e-06 | 0.48 | 9.2e-05 | 0.48 | 0.000267 | 0.48 | 0.000543
| 0.48 | 3.25e-05 | 0.48 | 1.3e-06 | 0.48 | 8.4e-06 | 0.48 | 9.18e-05 | 0.48 | 0.000267 | 0.48 | 0.000544
| 0.48 | 3.26e-05 | 0.48 | 1.6e-06 | 0.48 | 8.3e-06 | 0.48 | 9.06e-05 | 0.48 | 0.000265 | 0.48 | 0.000543
| 0.48 | 3.24e-05 | 0.48 | 2e-06 | 0.48 | 7.3e-06 | 0.48 | 8.91e-05 | 0.48 | 0.000263 | 0.48 | 0.000542
| 0.48 | 3.25e-05 | 0.48 | 1.6e-06 | 0.48 | 6.1e-06 | 0.48 | 8.73e-05 | 0.48 | 0.00026 | 0.48 | 0.00054
| 0.48 | 3.29e-05 | 0.48 | 1.2e-06 | 0.48 | 5.2e-06 | 0.48 | 8.6e-05 | 0.48 | 0.000258 | 0.48 | 0.000539
| 0.49 | 3.34e-05 | 0.49 | 1.1e-06 | 0.49 | 4.7e-06 | 0.49 | 8.49e-05 | 0.49 | 0.000257 | 0.49 | 0.000537
| 0.49 | 3.4e-05 | 0.49 | 1e-07 | 0.49 | 4.9e-06 | 0.49 | 8.47e-05 | 0.49 | 0.000255 | 0.49 | 0.000536
| 0.49 | 3.48e-05 | 0.49 | -7e-07 | 0.49 | 6.2e-06 | 0.49 | 8.47e-05 | 0.49 | 0.000254 | 0.49 | 0.000535
| 0.49 | 3.57e-05 | 0.49 | -1.1e-06 | 0.49 | 7.9e-06 | 0.49 | 8.48e-05 | 0.49 | 0.000253 | 0.49 | 0.000535
| 0.49 | 3.66e-05 | 0.49 | -2e-06 | 0.49 | 9.1e-06 | 0.49 | 8.45e-05 | 0.49 | 0.000251 | 0.49 | 0.000533
| 0.5 | 3.71e-05 | 0.5 | -3.1e-06 | 0.5 | 9.6e-06 | 0.5 | 8.46e-05 | 0.5 | 0.000248 | 0.5 | 0.000532
| 0.5 | 3.69e-05 | 0.5 | -3.3e-06 | 0.5 | 9.5e-06 | 0.5 | 8.36e-05 | 0.5 | 0.000245 | 0.5 | 0.00053
| 0.5 | 3.67e-05 | 0.5 | -4e-06 | 0.5 | 7.6e-06 | 0.5 | 8.28e-05 | 0.5 | 0.000243 | 0.5 | 0.000529
| 0.5 | 3.66e-05 | 0.5 | -4.5e-06 | 0.5 | 5.2e-06 | 0.5 | 8.17e-05 | 0.5 | 0.00024 | 0.5 | 0.000527
| 0.5 | 3.71e-05 | 0.5 | -4.5e-06 | 0.5 | 3.4e-06 | 0.5 | 8.06e-05 | 0.5 | 0.000238 | 0.5 | 0.000526
| 0.5 | 3.85e-05 | 0.5 | -3.7e-06 | 0.5 | 1.9e-06 | 0.5 | 7.87e-05 | 0.5 | 0.000236 | 0.5 | 0.000524
| 0.51 | 3.95e-05 | 0.51 | -3e-06 | 0.51 | 2e-07 | 0.51 | 7.76e-05 | 0.51 | 0.000234 | 0.51 | 0.000522
| 0.51 | 4.03e-05 | 0.51 | -1.1e-06 | 0.51 | -1e-07 | 0.51 | 7.66e-05 | 0.51 | 0.000233 | 0.51 | 0.000519
| 0.51 | 4.08e-05 | 0.51 | 1.2e-06 | 0.51 | -5e-07 | 0.51 | 7.56e-05 | 0.51 | 0.000231 | 0.51 | 0.000516
| 0.51 | 4.07e-05 | 0.51 | 3e-06 | 0.51 | -1e-06 | 0.51 | 7.44e-05 | 0.51 | 0.000229 | 0.51 | 0.000512
| 0.51 | 3.99e-05 | 0.51 | 4.6e-06 | 0.51 | -1.6e-06 | 0.51 | 7.32e-05 | 0.51 | 0.000227 | 0.51 | 0.000508
| 0.51 | 3.98e-05 | 0.51 | 6e-06 | 0.51 | -1.3e-06 | 0.51 | 7.2e-05 | 0.51 | 0.000224 | 0.51 | 0.000504
| 0.52 | 3.97e-05 | 0.52 | 5.7e-06 | 0.52 | -1.5e-06 | 0.52 | 7.01e-05 | 0.52 | 0.000219 | 0.52 | 0.000501
| 0.52 | 3.93e-05 | 0.52 | 4.7e-06 | 0.52 | -7e-07 | 0.52 | 6.81e-05 | 0.52 | 0.000213 | 0.52 | 0.000498
| 0.52 | 3.89e-05 | 0.52 | 3.5e-06 | 0.52 | 1e-07 | 0.52 | 6.59e-05 | 0.52 | 0.000209 | 0.52 | 0.000494
| 0.52 | 3.91e-05 | 0.52 | 2e-06 | 0.52 | 1.1e-06 | 0.52 | 6.41e-05 | 0.52 | 0.000205 | 0.52 | 0.000491
| 0.52 | 3.84e-05 | 0.52 | 3e-07 | 0.52 | 1.1e-06 | 0.52 | 6.16e-05 | 0.52 | 0.000202 | 0.52 | 0.000487
| 0.52 | 3.75e-05 | 0.52 | -1e-07 | 0.52 | 9e-07 | 0.52 | 5.94e-05 | 0.52 | 0.0002 | 0.52 | 0.000483
| 0.53 | 3.76e-05 | 0.53 | -6e-07 | 0.53 | 1e-07 | 0.53 | 5.77e-05 | 0.53 | 0.000199 | 0.53 | 0.000479
| 0.53 | 3.8e-05 | 0.53 | -1.5e-06 | 0.53 | -1.2e-06 | 0.53 | 5.69e-05 | 0.53 | 0.000198 | 0.53 | 0.000476
| 0.53 | 3.85e-05 | 0.53 | -1.7e-06 | 0.53 | -2.2e-06 | 0.53 | 5.57e-05 | 0.53 | 0.000197 | 0.53 | 0.000472
| 0.53 | 3.91e-05 | 0.53 | -1.7e-06 | 0.53 | -2.7e-06 | 0.53 | 5.55e-05 | 0.53 | 0.000195 | 0.53 | 0.000468
| 0.53 | 3.97e-05 | 0.53 | -2.1e-06 | 0.53 | -3.4e-06 | 0.53 | 5.53e-05 | 0.53 | 0.000191 | 0.53 | 0.000463
| 0.53 | 4.02e-05 | 0.53 | -1.8e-06 | 0.53 | -3.9e-06 | 0.53 | 5.46e-05 | 0.53 | 0.000188 | 0.53 | 0.000457
| 0.54 | 4.09e-05 | 0.54 | -5e-07 | 0.54 | -3.7e-06 | 0.54 | 5.29e-05 | 0.54 | 0.000185 | 0.54 | 0.00045
| 0.54 | 4.12e-05 | 0.54 | 5e-07 | 0.54 | -4.2e-06 | 0.54 | 5.15e-05 | 0.54 | 0.000182 | 0.54 | 0.000444
| 0.54 | 4.17e-05 | 0.54 | 1.6e-06 | 0.54 | -4.1e-06 | 0.54 | 4.9e-05 | 0.54 | 0.000179 | 0.54 | 0.000436
| 0.54 | 4.33e-05 | 0.54 | 2.4e-06 | 0.54 | -3e-06 | 0.54 | 4.7e-05 | 0.54 | 0.000177 | 0.54 | 0.000431
| 0.54 | 4.43e-05 | 0.54 | 3.1e-06 | 0.54 | -2.4e-06 | 0.54 | 4.51e-05 | 0.54 | 0.000173 | 0.54 | 0.000425
| 0.54 | 4.43e-05 | 0.54 | 2.6e-06 | 0.54 | -1.6e-06 | 0.54 | 4.27e-05 | 0.54 | 0.00017 | 0.54 | 0.00042
| 0.55 | 4.35e-05 | 0.55 | 2.7e-06 | 0.55 | -6e-07 | 0.55 | 4.05e-05 | 0.55 | 0.000167 | 0.55 | 0.000415
| 0.55 | 4.34e-05 | 0.55 | 2.1e-06 | 0.55 | -5e-07 | 0.55 | 3.9e-05 | 0.55 | 0.000163 | 0.55 | 0.000411
| 0.55 | 4.26e-05 | 0.55 | 1.9e-06 | 0.55 | -8e-07 | 0.55 | 3.65e-05 | 0.55 | 0.00016 | 0.55 | 0.000406
| 0.55 | 4.22e-05 | 0.55 | 1.6e-06 | 0.55 | -4e-07 | 0.55 | 3.46e-05 | 0.55 | 0.000156 | 0.55 | 0.0004
| 0.55 | 4.21e-05 | 0.55 | 1.2e-06 | 0.55 | -1e-06 | 0.55 | 3.41e-05 | 0.55 | 0.000153 | 0.55 | 0.000394
| 0.55 | 4.34e-05 | 0.55 | 5e-07 | 0.55 | -7e-07 | 0.55 | 3.29e-05 | 0.55 | 0.00015 | 0.55 | 0.000389
| 0.56 | 4.38e-05 | 0.56 | 4e-07 | 0.56 | -2e-07 | 0.56 | 3.17e-05 | 0.56 | 0.000147 | 0.56 | 0.000382
| 0.56 | 4.38e-05 | 0.56 | 1e-07 | 0.56 | -1e-07 | 0.56 | 3.14e-05 | 0.56 | 0.000143 | 0.56 | 0.000375
| 0.56 | 4.37e-05 | 0.56 | 1e-07 | 0.56 | -2e-07 | 0.56 | 2.98e-05 | 0.56 | 0.00014 | 0.56 | 0.000369
| 0.56 | 4.37e-05 | 0.56 | 5e-07 | 0.56 | 9e-07 | 0.56 | 2.74e-05 | 0.56 | 0.000137 | 0.56 | 0.000363
| 0.56 | 4.34e-05 | 0.56 | 3e-07 | 0.56 | 5e-07 | 0.56 | 2.54e-05 | 0.56 | 0.000133 | 0.56 | 0.000358
| 0.56 | 4.38e-05 | 0.56 | 0 | 0.56 | 0 | 0.56 | 2.26e-05 | 0.56 | 0.000128 | 0.56 | 0.000353
| 0.56 | 4.46e-05 | 0.56 | 2e-07 | 0.56 | -1e-07 | 0.56 | 1.98e-05 | 0.56 | 0.000123 | 0.56 | 0.000348
| 0.57 | 4.52e-05 | 0.57 | -1e-07 | 0.57 | -5e-07 | 0.57 | 1.71e-05 | 0.57 | 0.000118 | 0.57 | 0.000343
| 0.57 | 4.56e-05 | 0.57 | -2e-07 | 0.57 | -2e-06 | 0.57 | 1.5e-05 | 0.57 | 0.000113 | 0.57 | 0.000338
| 0.57 | 4.53e-05 | 0.57 | 0 | 0.57 | -2.7e-06 | 0.57 | 1.3e-05 | 0.57 | 0.000109 | 0.57 | 0.000331
| 0.57 | 4.36e-05 | 0.57 | 2e-07 | 0.57 | -2.8e-06 | 0.57 | 1.17e-05 | 0.57 | 0.000106 | 0.57 | 0.000324
| 0.57 | 4.15e-05 | 0.57 | -3e-07 | 0.57 | -3e-06 | 0.57 | 1.01e-05 | 0.57 | 0.000104 | 0.57 | 0.000317
| 0.57 | 3.96e-05 | 0.57 | -8e-07 | 0.57 | -3.4e-06 | 0.57 | 9e-06 | 0.57 | 0.000102 | 0.57 | 0.00031
| 0.58 | 3.83e-05 | 0.58 | -1.3e-06 | 0.58 | -3.1e-06 | 0.58 | 7.6e-06 | 0.58 | 0.0001 | 0.58 | 0.000303
| 0.58 | 3.84e-05 | 0.58 | -1.7e-06 | 0.58 | -2.7e-06 | 0.58 | 6.2e-06 | 0.58 | 9.79e-05 | 0.58 | 0.000297
| 0.58 | 3.97e-05 | 0.58 | -1.8e-06 | 0.58 | -2.5e-06 | 0.58 | 4.7e-06 | 0.58 | 9.57e-05 | 0.58 | 0.000291
| 0.58 | 4.15e-05 | 0.58 | -1.2e-06 | 0.58 | -2.8e-06 | 0.58 | 3.2e-06 | 0.58 | 9.22e-05 | 0.58 | 0.000285
| 0.58 | 4.28e-05 | 0.58 | -2e-07 | 0.58 | -2.6e-06 | 0.58 | 1.2e-06 | 0.58 | 8.82e-05 | 0.58 | 0.000278
| 0.58 | 4.34e-05 | 0.58 | -2e-07 | 0.58 | -3.1e-06 | 0.58 | -5e-07 | 0.58 | 8.46e-05 | 0.58 | 0.000271
| 0.59 | 4.25e-05 | 0.59 | -2e-07 | 0.59 | -3.5e-06 | 0.59 | -2.5e-06 | 0.59 | 8.08e-05 | 0.59 | 0.000264
| 0.59 | 4.14e-05 | 0.59 | -7e-07 | 0.59 | -4.2e-06 | 0.59 | -5.1e-06 | 0.59 | 7.63e-05 | 0.59 | 0.000255
| 0.59 | 4.02e-05 | 0.59 | -1.9e-06 | 0.59 | -4.9e-06 | 0.59 | -7.7e-06 | 0.59 | 7.26e-05 | 0.59 | 0.000248
| 0.59 | 3.92e-05 | 0.59 | -3e-06 | 0.59 | -5.8e-06 | 0.59 | -1.03e-05 | 0.59 | 6.96e-05 | 0.59 | 0.000241
| 0.59 | 3.86e-05 | 0.59 | -3.5e-06 | 0.59 | -6.5e-06 | 0.59 | -1.31e-05 | 0.59 | 6.57e-05 | 0.59 | 0.000234
| 0.59 | 3.88e-05 | 0.59 | -3.4e-06 | 0.59 | -7.3e-06 | 0.59 | -1.57e-05 | 0.59 | 6.18e-05 | 0.59 | 0.000228
| 0.6 | 3.89e-05 | 0.6 | -3.2e-06 | 0.6 | -8.4e-06 | 0.6 | -1.76e-05 | 0.6 | 5.87e-05 | 0.6 | 0.000222
| 0.6 | 3.88e-05 | 0.6 | -1.9e-06 | 0.6 | -8.4e-06 | 0.6 | -1.85e-05 | 0.6 | 5.55e-05 | 0.6 | 0.000217
| 0.6 | 3.94e-05 | 0.6 | -8e-07 | 0.6 | -8.6e-06 | 0.6 | -1.9e-05 | 0.6 | 5.22e-05 | 0.6 | 0.00021
| 0.6 | 3.99e-05 | 0.6 | 5e-07 | 0.6 | -8.7e-06 | 0.6 | -1.88e-05 | 0.6 | 4.95e-05 | 0.6 | 0.000206
| 0.6 | 4.06e-05 | 0.6 | 2.1e-06 | 0.6 | -8.5e-06 | 0.6 | -1.87e-05 | 0.6 | 4.73e-05 | 0.6 | 0.0002
| 0.6 | 4.11e-05 | 0.6 | 3.5e-06 | 0.6 | -8.2e-06 | 0.6 | -1.91e-05 | 0.6 | 4.48e-05 | 0.6 | 0.000194
| 0.61 | 4.18e-05 | 0.61 | 3.8e-06 | 0.61 | -8.5e-06 | 0.61 | -2.08e-05 | 0.61 | 4.26e-05 | 0.61 | 0.000188
| 0.61 | 4.15e-05 | 0.61 | 3.7e-06 | 0.61 | -7.7e-06 | 0.61 | -2.31e-05 | 0.61 | 4.04e-05 | 0.61 | 0.000181
| 0.61 | 4.1e-05 | 0.61 | 2.9e-06 | 0.61 | -6.6e-06 | 0.61 | -2.6e-05 | 0.61 | 3.81e-05 | 0.61 | 0.000175
| 0.61 | 4.02e-05 | 0.61 | 1.6e-06 | 0.61 | -6.1e-06 | 0.61 | -2.82e-05 | 0.61 | 3.55e-05 | 0.61 | 0.00017
| 0.61 | 3.97e-05 | 0.61 | 4e-07 | 0.61 | -5e-06 | 0.61 | -3.06e-05 | 0.61 | 3.23e-05 | 0.61 | 0.000164
| 0.61 | 3.89e-05 | 0.61 | 0 | 0.61 | -3.7e-06 | 0.61 | -3.21e-05 | 0.61 | 2.87e-05 | 0.61 | 0.00016
| 0.62 | 3.94e-05 | 0.62 | -6e-07 | 0.62 | -3.5e-06 | 0.62 | -3.35e-05 | 0.62 | 2.53e-05 | 0.62 | 0.000155
| 0.62 | 3.98e-05 | 0.62 | -1.2e-06 | 0.62 | -3.8e-06 | 0.62 | -3.49e-05 | 0.62 | 2.21e-05 | 0.62 | 0.00015
| 0.62 | 4.04e-05 | 0.62 | -2.1e-06 | 0.62 | -3.7e-06 | 0.62 | -3.69e-05 | 0.62 | 1.95e-05 | 0.62 | 0.000144
| 0.62 | 4.03e-05 | 0.62 | -2.7e-06 | 0.62 | -4.3e-06 | 0.62 | -3.79e-05 | 0.62 | 1.79e-05 | 0.62 | 0.000139
| 0.62 | 4.07e-05 | 0.62 | -3.7e-06 | 0.62 | -5.6e-06 | 0.62 | -3.92e-05 | 0.62 | 1.65e-05 | 0.62 | 0.000134
| 0.63 | 3.96e-05 | 0.63 | -4.1e-06 | 0.63 | -6.2e-06 | 0.63 | -4.09e-05 | 0.63 | 1.49e-05 | 0.63 | 0.000129
| 0.63 | 3.89e-05 | 0.63 | -4.8e-06 | 0.63 | -7.1e-06 | 0.63 | -4.25e-05 | 0.63 | 1.31e-05 | 0.63 | 0.000125
| 0.63 | 3.85e-05 | 0.63 | -4.9e-06 | 0.63 | -8.9e-06 | 0.63 | -4.39e-05 | 0.63 | 1.08e-05 | 0.63 | 0.000121
| 0.63 | 3.84e-05 | 0.63 | -5.8e-06 | 0.63 | -9.5e-06 | 0.63 | -4.56e-05 | 0.63 | 7.7e-06 | 0.63 | 0.000117
| 0.63 | 3.78e-05 | 0.63 | -6.7e-06 | 0.63 | -9.9e-06 | 0.63 | -4.75e-05 | 0.63 | 4.5e-06 | 0.63 | 0.000113
| 0.63 | 3.81e-05 | 0.63 | -7.9e-06 | 0.63 | -1.16e-05 | 0.63 | -4.85e-05 | 0.63 | 1.3e-06 | 0.63 | 0.000108
| 0.64 | 3.82e-05 | 0.64 | -7.9e-06 | 0.64 | -1.31e-05 | 0.64 | -4.87e-05 | 0.64 | -2.7e-06 | 0.64 | 0.000105
| 0.64 | 3.77e-05 | 0.64 | -8.7e-06 | 0.64 | -1.41e-05 | 0.64 | -4.83e-05 | 0.64 | -7.2e-06 | 0.64 | 0.0001
| 0.64 | 3.74e-05 | 0.64 | -8.1e-06 | 0.64 | -1.53e-05 | 0.64 | -4.87e-05 | 0.64 | -1.05e-05 | 0.64 | 9.52e-05
| 0.64 | 3.72e-05 | 0.64 | -7.3e-06 | 0.64 | -1.63e-05 | 0.64 | -4.94e-05 | 0.64 | -1.38e-05 | 0.64 | 9.14e-05
| 0.64 | 3.64e-05 | 0.64 | -6e-06 | 0.64 | -1.63e-05 | 0.64 | -4.99e-05 | 0.64 | -1.6e-05 | 0.64 | 8.78e-05
| 0.64 | 3.51e-05 | 0.64 | -5e-06 | 0.64 | -1.57e-05 | 0.64 | -5.12e-05 | 0.64 | -1.76e-05 | 0.64 | 8.34e-05
| 0.65 | 3.38e-05 | 0.65 | -2.8e-06 | 0.65 | -1.52e-05 | 0.65 | -5.31e-05 | 0.65 | -1.82e-05 | 0.65 | 8.09e-05
| 0.65 | 3.21e-05 | 0.65 | -1.7e-06 | 0.65 | -1.49e-05 | 0.65 | -5.43e-05 | 0.65 | -1.99e-05 | 0.65 | 7.86e-05
| 0.65 | 3.06e-05 | 0.65 | -1e-06 | 0.65 | -1.48e-05 | 0.65 | -5.47e-05 | 0.65 | -2.22e-05 | 0.65 | 7.51e-05
| 0.65 | 2.93e-05 | 0.65 | -9e-07 | 0.65 | -1.51e-05 | 0.65 | -5.59e-05 | 0.65 | -2.55e-05 | 0.65 | 7.13e-05
| 0.65 | 2.89e-05 | 0.65 | -1.1e-06 | 0.65 | -1.56e-05 | 0.65 | -5.69e-05 | 0.65 | -2.85e-05 | 0.65 | 6.83e-05
| 0.65 | 2.92e-05 | 0.65 | -2e-06 | 0.65 | -1.66e-05 | 0.65 | -5.8e-05 | 0.65 | -3.18e-05 | 0.65 | 6.4e-05
| 0.66 | 2.96e-05 | 0.66 | -2.2e-06 | 0.66 | -1.8e-05 | 0.66 | -5.86e-05 | 0.66 | -3.43e-05 | 0.66 | 5.99e-05
| 0.66 | 3.01e-05 | 0.66 | -3e-06 | 0.66 | -1.9e-05 | 0.66 | -5.99e-05 | 0.66 | -3.56e-05 | 0.66 | 5.64e-05
| 0.66 | 3.07e-05 | 0.66 | -3.5e-06 | 0.66 | -1.93e-05 | 0.66 | -6.02e-05 | 0.66 | -3.67e-05 | 0.66 | 5.36e-05
| 0.66 | 3.07e-05 | 0.66 | -4.2e-06 | 0.66 | -1.96e-05 | 0.66 | -6.07e-05 | 0.66 | -3.78e-05 | 0.66 | 5.08e-05
| 0.66 | 3.03e-05 | 0.66 | -4.3e-06 | 0.66 | -1.95e-05 | 0.66 | -6.1e-05 | 0.66 | -3.94e-05 | 0.66 | 4.89e-05
| 0.66 | 3.01e-05 | 0.66 | -4.9e-06 | 0.66 | -1.9e-05 | 0.66 | -6.22e-05 | 0.66 | -4.11e-05 | 0.66 | 4.65e-05
| 0.67 | 2.97e-05 | 0.67 | -4.1e-06 | 0.67 | -1.88e-05 | 0.67 | -6.31e-05 | 0.67 | -4.34e-05 | 0.67 | 4.46e-05
| 0.67 | 2.94e-05 | 0.67 | -3.1e-06 | 0.67 | -1.88e-05 | 0.67 | -6.41e-05 | 0.67 | -4.59e-05 | 0.67 | 4.25e-05
| 0.67 | 2.96e-05 | 0.67 | -2.1e-06 | 0.67 | -1.82e-05 | 0.67 | -6.51e-05 | 0.67 | -4.86e-05 | 0.67 | 3.97e-05
| 0.67 | 3.02e-05 | 0.67 | -1.2e-06 | 0.67 | -1.72e-05 | 0.67 | -6.61e-05 | 0.67 | -5.05e-05 | 0.67 | 3.66e-05
| 0.67 | 3.09e-05 | 0.67 | -1e-07 | 0.67 | -1.57e-05 | 0.67 | -6.65e-05 | 0.67 | -5.23e-05 | 0.67 | 3.47e-05
| 0.67 | 3.2e-05 | 0.67 | -1e-07 | 0.67 | -1.37e-05 | 0.67 | -6.74e-05 | 0.67 | -5.3e-05 | 0.67 | 3.25e-05
| 0.68 | 3.29e-05 | 0.68 | -5e-07 | 0.68 | -1.26e-05 | 0.68 | -6.91e-05 | 0.68 | -5.25e-05 | 0.68 | 3.08e-05
| 0.68 | 3.32e-05 | 0.68 | -7e-07 | 0.68 | -1.24e-05 | 0.68 | -7.13e-05 | 0.68 | -5.09e-05 | 0.68 | 2.98e-05
| 0.68 | 3.26e-05 | 0.68 | -1e-06 | 0.68 | -1.28e-05 | 0.68 | -7.34e-05 | 0.68 | -5.05e-05 | 0.68 | 2.91e-05
| 0.68 | 3.18e-05 | 0.68 | -1.7e-06 | 0.68 | -1.42e-05 | 0.68 | -7.49e-05 | 0.68 | -5.08e-05 | 0.68 | 2.72e-05
| 0.68 | 3.05e-05 | 0.68 | -2.2e-06 | 0.68 | -1.57e-05 | 0.68 | -7.62e-05 | 0.68 | -5.22e-05 | 0.68 | 2.48e-05
| 0.68 | 2.91e-05 | 0.68 | -2.3e-06 | 0.68 | -1.63e-05 | 0.68 | -7.64e-05 | 0.68 | -5.47e-05 | 0.68 | 2.23e-05
| 0.69 | 2.85e-05 | 0.69 | -2.6e-06 | 0.69 | -1.69e-05 | 0.69 | -7.57e-05 | 0.69 | -5.75e-05 | 0.69 | 1.92e-05
| 0.69 | 2.88e-05 | 0.69 | -3.5e-06 | 0.69 | -1.8e-05 | 0.69 | -7.45e-05 | 0.69 | -5.97e-05 | 0.69 | 1.6e-05
| 0.69 | 2.84e-05 | 0.69 | -4.5e-06 | 0.69 | -1.85e-05 | 0.69 | -7.38e-05 | 0.69 | -6.07e-05 | 0.69 | 1.34e-05
| 0.69 | 2.86e-05 | 0.69 | -5.4e-06 | 0.69 | -1.87e-05 | 0.69 | -7.31e-05 | 0.69 | -6.13e-05 | 0.69 | 1.17e-05
| 0.69 | 2.83e-05 | 0.69 | -6.7e-06 | 0.69 | -1.91e-05 | 0.69 | -7.39e-05 | 0.69 | -6.21e-05 | 0.69 | 9.8e-06
| 0.69 | 2.74e-05 | 0.69 | -7.3e-06 | 0.69 | -1.95e-05 | 0.69 | -7.47e-05 | 0.69 | -6.33e-05 | 0.69 | 8.3e-06
| 0.69 | 2.6e-05 | 0.69 | -6.9e-06 | 0.69 | -1.87e-05 | 0.69 | -7.61e-05 | 0.69 | -6.43e-05 | 0.69 | 6.8e-06
| 0.7 | 2.53e-05 | 0.7 | -6.8e-06 | 0.7 | -1.74e-05 | 0.7 | -7.81e-05 | 0.7 | -6.64e-05 | 0.7 | 5.3e-06
| 0.7 | 2.45e-05 | 0.7 | -6.2e-06 | 0.7 | -1.65e-05 | 0.7 | -7.97e-05 | 0.7 | -6.89e-05 | 0.7 | 3.4e-06
| 0.7 | 2.45e-05 | 0.7 | -5.3e-06 | 0.7 | -1.59e-05 | 0.7 | -8e-05 | 0.7 | -7.06e-05 | 0.7 | 1.7e-06
| 0.7 | 2.44e-05 | 0.7 | -5.7e-06 | 0.7 | -1.54e-05 | 0.7 | -8.11e-05 | 0.7 | -7.28e-05 | 0.7 | 7e-07
| 0.7 | 2.42e-05 | 0.7 | -6.2e-06 | 0.7 | -1.63e-05 | 0.7 | -8.16e-05 | 0.7 | -7.52e-05 | 0.7 | 0
| 0.7 | 2.42e-05 | 0.7 | -5.8e-06 | 0.7 | -1.86e-05 | 0.7 | -8.19e-05 | 0.7 | -7.73e-05 | 0.7 | -9e-07
| 0.71 | 2.42e-05 | 0.71 | -5.3e-06 | 0.71 | -2.13e-05 | 0.71 | -8.23e-05 | 0.71 | -7.89e-05 | 0.71 | -2e-06
| 0.71 | 2.39e-05 | 0.71 | -5.5e-06 | 0.71 | -2.39e-05 | 0.71 | -8.3e-05 | 0.71 | -8.07e-05 | 0.71 | -2.8e-06
| 0.71 | 2.36e-05 | 0.71 | -4.3e-06 | 0.71 | -2.6e-05 | 0.71 | -8.36e-05 | 0.71 | -8.18e-05 | 0.71 | -5.2e-06
| 0.71 | 2.38e-05 | 0.71 | -3.8e-06 | 0.71 | -2.7e-05 | 0.71 | -8.43e-05 | 0.71 | -8.21e-05 | 0.71 | -7.5e-06
| 0.71 | 2.33e-05 | 0.71 | -3.9e-06 | 0.71 | -2.69e-05 | 0.71 | -8.48e-05 | 0.71 | -8.14e-05 | 0.71 | -9.6e-06
| 0.71 | 2.2e-05 | 0.71 | -4.5e-06 | 0.71 | -2.62e-05 | 0.71 | -8.56e-05 | 0.71 | -8.09e-05 | 0.71 | -1.11e-05
| 0.72 | 2.12e-05 | 0.72 | -4.4e-06 | 0.72 | -2.58e-05 | 0.72 | -8.65e-05 | 0.72 | -8.01e-05 | 0.72 | -1.32e-05
| 0.72 | 2.13e-05 | 0.72 | -5.1e-06 | 0.72 | -2.54e-05 | 0.72 | -8.7e-05 | 0.72 | -7.96e-05 | 0.72 | -1.42e-05
| 0.72 | 2.14e-05 | 0.72 | -4.5e-06 | 0.72 | -2.49e-05 | 0.72 | -8.78e-05 | 0.72 | -7.98e-05 | 0.72 | -1.5e-05
| 0.72 | 2.18e-05 | 0.72 | -3.8e-06 | 0.72 | -2.49e-05 | 0.72 | -8.87e-05 | 0.72 | -8.16e-05 | 0.72 | -1.6e-05
| 0.72 | 2.29e-05 | 0.72 | -3.1e-06 | 0.72 | -2.5e-05 | 0.72 | -8.96e-05 | 0.72 | -8.25e-05 | 0.72 | -1.76e-05
| 0.72 | 2.28e-05 | 0.72 | -2.5e-06 | 0.72 | -2.45e-05 | 0.72 | -9.07e-05 | 0.72 | -8.31e-05 | 0.72 | -1.87e-05
| 0.73 | 2.22e-05 | 0.73 | -1.7e-06 | 0.73 | -2.39e-05 | 0.73 | -9.18e-05 | 0.73 | -8.34e-05 | 0.73 | -2.04e-05
| 0.73 | 2.16e-05 | 0.73 | -2.6e-06 | 0.73 | -2.37e-05 | 0.73 | -9.22e-05 | 0.73 | -8.3e-05 | 0.73 | -2.22e-05
| 0.73 | 2.12e-05 | 0.73 | -2.7e-06 | 0.73 | -2.31e-05 | 0.73 | -9.21e-05 | 0.73 | -8.23e-05 | 0.73 | -2.38e-05
| 0.73 | 2.06e-05 | 0.73 | -2.2e-06 | 0.73 | -2.26e-05 | 0.73 | -9.19e-05 | 0.73 | -8.22e-05 | 0.73 | -2.5e-05
| 0.73 | 2.08e-05 | 0.73 | -2.2e-06 | 0.73 | -2.23e-05 | 0.73 | -9.15e-05 | 0.73 | -8.32e-05 | 0.73 | -2.55e-05
| 0.73 | 2.05e-05 | 0.73 | -3e-06 | 0.73 | -2.25e-05 | 0.73 | -9.08e-05 | 0.73 | -8.4e-05 | 0.73 | -2.54e-05
| 0.74 | 2.03e-05 | 0.74 | -1.9e-06 | 0.74 | -2.25e-05 | 0.74 | -9.01e-05 | 0.74 | -8.51e-05 | 0.74 | -2.55e-05
| 0.74 | 1.99e-05 | 0.74 | -2.2e-06 | 0.74 | -2.32e-05 | 0.74 | -8.98e-05 | 0.74 | -8.6e-05 | 0.74 | -2.58e-05
| 0.74 | 1.95e-05 | 0.74 | -2.8e-06 | 0.74 | -2.33e-05 | 0.74 | -8.92e-05 | 0.74 | -8.77e-05 | 0.74 | -2.52e-05
| 0.74 | 1.95e-05 | 0.74 | -2.5e-06 | 0.74 | -2.42e-05 | 0.74 | -8.88e-05 | 0.74 | -8.86e-05 | 0.74 | -2.54e-05
| 0.74 | 1.97e-05 | 0.74 | -1.1e-06 | 0.74 | -2.51e-05 | 0.74 | -8.88e-05 | 0.74 | -9e-05 | 0.74 | -2.62e-05
| 0.75 | 1.96e-05 | 0.75 | -1.6e-06 | 0.75 | -2.63e-05 | 0.75 | -8.87e-05 | 0.75 | -9.17e-05 | 0.75 | -2.7e-05
| 0.75 | 2e-05 | 0.75 | -1.4e-06 | 0.75 | -2.67e-05 | 0.75 | -8.86e-05 | 0.75 | -9.29e-05 | 0.75 | -2.72e-05
| 0.75 | 2.07e-05 | 0.75 | -1.5e-06 | 0.75 | -2.83e-05 | 0.75 | -8.91e-05 | 0.75 | -9.32e-05 | 0.75 | -2.86e-05
| 0.75 | 2.04e-05 | 0.75 | -2.6e-06 | 0.75 | -2.82e-05 | 0.75 | -8.92e-05 | 0.75 | -9.35e-05 | 0.75 | -2.98e-05
| 0.75 | 2.03e-05 | 0.75 | -3.5e-06 | 0.75 | -2.73e-05 | 0.75 | -8.9e-05 | 0.75 | -9.32e-05 | 0.75 | -2.99e-05
| 0.75 | 2.06e-05 | 0.75 | -3.6e-06 | 0.75 | -2.59e-05 | 0.75 | -8.88e-05 | 0.75 | -9.24e-05 | 0.75 | -2.92e-05
| 0.76 | 2.02e-05 | 0.76 | -3.9e-06 | 0.76 | -2.46e-05 | 0.76 | -8.89e-05 | 0.76 | -9.2e-05 | 0.76 | -2.87e-05
| 0.76 | 1.98e-05 | 0.76 | -3.4e-06 | 0.76 | -2.24e-05 | 0.76 | -8.81e-05 | 0.76 | -9.15e-05 | 0.76 | -2.78e-05
| 0.76 | 1.99e-05 | 0.76 | -2e-06 | 0.76 | -2.21e-05 | 0.76 | -8.81e-05 | 0.76 | -9.12e-05 | 0.76 | -2.75e-05
| 0.76 | 2.01e-05 | 0.76 | -1.7e-06 | 0.76 | -2.25e-05 | 0.76 | -8.85e-05 | 0.76 | -9.14e-05 | 0.76 | -2.83e-05
| 0.76 | 1.99e-05 | 0.76 | -1.9e-06 | 0.76 | -2.34e-05 | 0.76 | -8.87e-05 | 0.76 | -9.17e-05 | 0.76 | -2.96e-05
| 0.76 | 2e-05 | 0.76 | -1.4e-06 | 0.76 | -2.43e-05 | 0.76 | -8.81e-05 | 0.76 | -9.15e-05 | 0.76 | -3.11e-05
| 0.77 | 1.99e-05 | 0.77 | -1.4e-06 | 0.77 | -2.56e-05 | 0.77 | -8.85e-05 | 0.77 | -9.15e-05 | 0.77 | -3.29e-05
| 0.77 | 1.96e-05 | 0.77 | -2.1e-06 | 0.77 | -2.49e-05 | 0.77 | -8.8e-05 | 0.77 | -9.14e-05 | 0.77 | -3.31e-05
| 0.77 | 1.94e-05 | 0.77 | -2.3e-06 | 0.77 | -2.39e-05 | 0.77 | -8.71e-05 | 0.77 | -9.09e-05 | 0.77 | -3.28e-05
| 0.77 | 1.92e-05 | 0.77 | -1.7e-06 | 0.77 | -2.24e-05 | 0.77 | -8.64e-05 | 0.77 | -9.1e-05 | 0.77 | -3.22e-05
| 0.77 | 1.96e-05 | 0.77 | -2e-06 | 0.77 | -2.09e-05 | 0.77 | -8.64e-05 | 0.77 | -9.15e-05 | 0.77 | -3.13e-05
| 0.77 | 2.04e-05 | 0.77 | -1.8e-06 | 0.77 | -1.94e-05 | 0.77 | -8.58e-05 | 0.77 | -9.25e-05 | 0.77 | -3.02e-05
| 0.78 | 2.1e-05 | 0.78 | -1.5e-06 | 0.78 | -1.96e-05 | 0.78 | -8.54e-05 | 0.78 | -9.36e-05 | 0.78 | -3.02e-05
| 0.78 | 2.13e-05 | 0.78 | -5e-07 | 0.78 | -1.97e-05 | 0.78 | -8.55e-05 | 0.78 | -9.51e-05 | 0.78 | -2.97e-05
| 0.78 | 2.15e-05 | 0.78 | 1e-07 | 0.78 | -2.07e-05 | 0.78 | -8.58e-05 | 0.78 | -9.58e-05 | 0.78 | -2.96e-05
| 0.78 | 2.06e-05 | 0.78 | 1.3e-06 | 0.78 | -2.23e-05 | 0.78 | -8.62e-05 | 0.78 | -9.67e-05 | 0.78 | -3.01e-05
| 0.78 | 1.95e-05 | 0.78 | 1.8e-06 | 0.78 | -2.35e-05 | 0.78 | -8.71e-05 | 0.78 | -9.75e-05 | 0.78 | -3.03e-05
| 0.78 | 1.86e-05 | 0.78 | 2.1e-06 | 0.78 | -2.38e-05 | 0.78 | -8.82e-05 | 0.78 | -9.8e-05 | 0.78 | -3.03e-05
| 0.79 | 1.79e-05 | 0.79 | 2.2e-06 | 0.79 | -2.45e-05 | 0.79 | -8.89e-05 | 0.79 | -9.82e-05 | 0.79 | -3.12e-05
| 0.79 | 1.7e-05 | 0.79 | 2.3e-06 | 0.79 | -2.42e-05 | 0.79 | -8.96e-05 | 0.79 | -9.92e-05 | 0.79 | -3.23e-05
| 0.79 | 1.62e-05 | 0.79 | 2.5e-06 | 0.79 | -2.26e-05 | 0.79 | -8.96e-05 | 0.79 | -9.89e-05 | 0.79 | -3.3e-05
| 0.79 | 1.56e-05 | 0.79 | 2.2e-06 | 0.79 | -2.2e-05 | 0.79 | -8.95e-05 | 0.79 | -9.86e-05 | 0.79 | -3.34e-05
| 0.79 | 1.44e-05 | 0.79 | 2.5e-06 | 0.79 | -2.12e-05 | 0.79 | -8.92e-05 | 0.79 | -9.81e-05 | 0.79 | -3.41e-05
| 0.79 | 1.27e-05 | 0.79 | 2.3e-06 | 0.79 | -2.04e-05 | 0.79 | -8.92e-05 | 0.79 | -9.74e-05 | 0.79 | -3.45e-05
| 0.8 | 1.18e-05 | 0.8 | 2.2e-06 | 0.8 | -2.07e-05 | 0.8 | -8.89e-05 | 0.8 | -9.57e-05 | 0.8 | -3.37e-05
| 0.8 | 1.13e-05 | 0.8 | 1.1e-06 | 0.8 | -2.18e-05 | 0.8 | -8.9e-05 | 0.8 | -9.52e-05 | 0.8 | -3.24e-05
| 0.8 | 1.05e-05 | 0.8 | 7e-07 | 0.8 | -2.2e-05 | 0.8 | -8.9e-05 | 0.8 | -9.5e-05 | 0.8 | -3.18e-05
| 0.8 | 1.01e-05 | 0.8 | 1e-07 | 0.8 | -2.27e-05 | 0.8 | -8.86e-05 | 0.8 | -9.52e-05 | 0.8 | -3.04e-05
| 0.8 | 1.08e-05 | 0.8 | -2e-07 | 0.8 | -2.3e-05 | 0.8 | -8.83e-05 | 0.8 | -9.51e-05 | 0.8 | -2.85e-05
| 0.8 | 1.09e-05 | 0.8 | -3e-07 | 0.8 | -2.26e-05 | 0.8 | -8.79e-05 | 0.8 | -9.53e-05 | 0.8 | -2.8e-05
| 0.81 | 1.12e-05 | 0.81 | 5e-07 | 0.81 | -2.19e-05 | 0.81 | -8.66e-05 | 0.81 | -9.43e-05 | 0.81 | -2.84e-05
| 0.81 | 1.22e-05 | 0.81 | 1.7e-06 | 0.81 | -2.22e-05 | 0.81 | -8.51e-05 | 0.81 | -9.25e-05 | 0.81 | -2.88e-05
| 0.81 | 1.35e-05 | 0.81 | 2.9e-06 | 0.81 | -2.25e-05 | 0.81 | -8.39e-05 | 0.81 | -9.03e-05 | 0.81 | -2.94e-05
| 0.81 | 1.37e-05 | 0.81 | 3.8e-06 | 0.81 | -2.31e-05 | 0.81 | -8.23e-05 | 0.81 | -8.92e-05 | 0.81 | -3.06e-05
| 0.81 | 1.38e-05 | 0.81 | 3.8e-06 | 0.81 | -2.45e-05 | 0.81 | -8.13e-05 | 0.81 | -8.85e-05 | 0.81 | -3.04e-05
| 0.81 | 1.37e-05 | 0.81 | 3.5e-06 | 0.81 | -2.55e-05 | 0.81 | -8.14e-05 | 0.81 | -8.82e-05 | 0.81 | -2.92e-05
| 0.81 | 1.25e-05 | 0.81 | 2.5e-06 | 0.81 | -2.58e-05 | 0.81 | -8.15e-05 | 0.81 | -8.84e-05 | 0.81 | -2.79e-05
| 0.82 | 1.11e-05 | 0.82 | 9e-07 | 0.82 | -2.55e-05 | 0.82 | -8.16e-05 | 0.82 | -8.91e-05 | 0.82 | -2.66e-05
| 0.82 | 1.07e-05 | 0.82 | 1e-07 | 0.82 | -2.54e-05 | 0.82 | -8.22e-05 | 0.82 | -8.88e-05 | 0.82 | -2.5e-05
| 0.82 | 9.7e-06 | 0.82 | 1e-07 | 0.82 | -2.45e-05 | 0.82 | -8.23e-05 | 0.82 | -8.83e-05 | 0.82 | -2.48e-05
| 0.82 | 8.8e-06 | 0.82 | -1e-07 | 0.82 | -2.42e-05 | 0.82 | -8.19e-05 | 0.82 | -8.82e-05 | 0.82 | -2.6e-05
| 0.82 | 9.1e-06 | 0.82 | 0 | 0.82 | -2.4e-05 | 0.82 | -8.24e-05 | 0.82 | -8.84e-05 | 0.82 | -2.73e-05
| 0.82 | 8.8e-06 | 0.82 | 4e-07 | 0.82 | -2.47e-05 | 0.82 | -8.26e-05 | 0.82 | -8.77e-05 | 0.82 | -2.85e-05
| 0.83 | 8.4e-06 | 0.83 | 3e-07 | 0.83 | -2.52e-05 | 0.83 | -8.28e-05 | 0.83 | -8.72e-05 | 0.83 | -3.02e-05
| 0.83 | 8.7e-06 | 0.83 | 2e-07 | 0.83 | -2.58e-05 | 0.83 | -8.35e-05 | 0.83 | -8.71e-05 | 0.83 | -3.11e-05
| 0.83 | 9.2e-06 | 0.83 | 1e-07 | 0.83 | -2.63e-05 | 0.83 | -8.44e-05 | 0.83 | -8.71e-05 | 0.83 | -3.08e-05
| 0.83 | 8.8e-06 | 0.83 | -2e-07 | 0.83 | -2.72e-05 | 0.83 | -8.5e-05 | 0.83 | -8.64e-05 | 0.83 | -3.03e-05
| 0.83 | 8.5e-06 | 0.83 | 4e-07 | 0.83 | -2.75e-05 | 0.83 | -8.65e-05 | 0.83 | -8.65e-05 | 0.83 | -3.02e-05
| 0.83 | 7.8e-06 | 0.83 | 2e-07 | 0.83 | -2.74e-05 | 0.83 | -8.8e-05 | 0.83 | -8.74e-05 | 0.83 | -2.92e-05
| 0.84 | 7.1e-06 | 0.84 | -3e-07 | 0.84 | -2.79e-05 | 0.84 | -8.87e-05 | 0.84 | -8.78e-05 | 0.84 | -2.86e-05
| 0.84 | 5.8e-06 | 0.84 | -1e-06 | 0.84 | -2.78e-05 | 0.84 | -8.94e-05 | 0.84 | -8.77e-05 | 0.84 | -2.78e-05
| 0.84 | 4.9e-06 | 0.84 | -1.4e-06 | 0.84 | -2.74e-05 | 0.84 | -8.91e-05 | 0.84 | -8.81e-05 | 0.84 | -2.65e-05
| 0.84 | 4.7e-06 | 0.84 | -2.8e-06 | 0.84 | -2.69e-05 | 0.84 | -8.81e-05 | 0.84 | -8.89e-05 | 0.84 | -2.51e-05
| 0.84 | 5e-06 | 0.84 | -2.6e-06 | 0.84 | -2.68e-05 | 0.84 | -8.68e-05 | 0.84 | -8.88e-05 | 0.84 | -2.44e-05
| 0.84 | 5.1e-06 | 0.84 | -1.9e-06 | 0.84 | -2.62e-05 | 0.84 | -8.56e-05 | 0.84 | -8.84e-05 | 0.84 | -2.33e-05
| 0.85 | 6e-06 | 0.85 | -8e-07 | 0.85 | -2.62e-05 | 0.85 | -8.41e-05 | 0.85 | -8.85e-05 | 0.85 | -2.3e-05
| 0.85 | 6.8e-06 | 0.85 | 4e-07 | 0.85 | -2.61e-05 | 0.85 | -8.33e-05 | 0.85 | -8.89e-05 | 0.85 | -2.32e-05
| 0.85 | 7.2e-06 | 0.85 | 1.7e-06 | 0.85 | -2.59e-05 | 0.85 | -8.28e-05 | 0.85 | -8.84e-05 | 0.85 | -2.36e-05
| 0.85 | 7.5e-06 | 0.85 | 1.6e-06 | 0.85 | -2.59e-05 | 0.85 | -8.28e-05 | 0.85 | -8.8e-05 | 0.85 | -2.41e-05
| 0.85 | 7.5e-06 | 0.85 | 1.4e-06 | 0.85 | -2.57e-05 | 0.85 | -8.27e-05 | 0.85 | -8.87e-05 | 0.85 | -2.5e-05
| 0.85 | 7.4e-06 | 0.85 | 1.2e-06 | 0.85 | -2.55e-05 | 0.85 | -8.35e-05 | 0.85 | -8.87e-05 | 0.85 | -2.58e-05
| 0.86 | 7.3e-06 | 0.86 | 8e-07 | 0.86 | -2.63e-05 | 0.86 | -8.47e-05 | 0.86 | -8.76e-05 | 0.86 | -2.62e-05
| 0.86 | 6.9e-06 | 0.86 | 1.1e-06 | 0.86 | -2.76e-05 | 0.86 | -8.52e-05 | 0.86 | -8.68e-05 | 0.86 | -2.63e-05
| 0.86 | 6.1e-06 | 0.86 | 2.4e-06 | 0.86 | -2.84e-05 | 0.86 | -8.51e-05 | 0.86 | -8.67e-05 | 0.86 | -2.54e-05
| 0.86 | 6.1e-06 | 0.86 | 3.1e-06 | 0.86 | -2.87e-05 | 0.86 | -8.55e-05 | 0.86 | -8.57e-05 | 0.86 | -2.4e-05
| 0.86 | 5.9e-06 | 0.86 | 3.3e-06 | 0.86 | -2.86e-05 | 0.86 | -8.49e-05 | 0.86 | -8.48e-05 | 0.86 | -2.2e-05
| 0.86 | 4.8e-06 | 0.86 | 3e-06 | 0.86 | -2.74e-05 | 0.86 | -8.36e-05 | 0.86 | -8.49e-05 | 0.86 | -1.97e-05
| 0.87 | 4.6e-06 | 0.87 | 2e-06 | 0.87 | -2.62e-05 | 0.87 | -8.26e-05 | 0.87 | -8.5e-05 | 0.87 | -1.79e-05
| 0.87 | 4.9e-06 | 0.87 | 5e-07 | 0.87 | -2.51e-05 | 0.87 | -8.25e-05 | 0.87 | -8.45e-05 | 0.87 | -1.72e-05
| 0.87 | 4.4e-06 | 0.87 | -6e-07 | 0.87 | -2.49e-05 | 0.87 | -8.22e-05 | 0.87 | -8.42e-05 | 0.87 | -1.74e-05
| 0.87 | 3.6e-06 | 0.87 | -1.6e-06 | 0.87 | -2.55e-05 | 0.87 | -8.21e-05 | 0.87 | -8.42e-05 | 0.87 | -1.81e-05
| 0.87 | 4.3e-06 | 0.87 | -2.6e-06 | 0.87 | -2.71e-05 | 0.87 | -8.23e-05 | 0.87 | -8.37e-05 | 0.87 | -1.91e-05
| 0.88 | 4.4e-06 | 0.88 | -3.2e-06 | 0.88 | -2.77e-05 | 0.88 | -8.23e-05 | 0.88 | -8.31e-05 | 0.88 | -1.93e-05
| 0.88 | 4e-06 | 0.88 | -3.2e-06 | 0.88 | -2.94e-05 | 0.88 | -8.13e-05 | 0.88 | -8.2e-05 | 0.88 | -1.89e-05
| 0.88 | 3.6e-06 | 0.88 | -3.6e-06 | 0.88 | -3.01e-05 | 0.88 | -8.04e-05 | 0.88 | -8.13e-05 | 0.88 | -1.77e-05
| 0.88 | 4.3e-06 | 0.88 | -3.6e-06 | 0.88 | -3.05e-05 | 0.88 | -7.93e-05 | 0.88 | -8.03e-05 | 0.88 | -1.65e-05
| 0.88 | 4.3e-06 | 0.88 | -2.9e-06 | 0.88 | -2.99e-05 | 0.88 | -7.84e-05 | 0.88 | -7.93e-05 | 0.88 | -1.55e-05
| 0.88 | 4.3e-06 | 0.88 | -2.4e-06 | 0.88 | -2.99e-05 | 0.88 | -7.77e-05 | 0.88 | -7.84e-05 | 0.88 | -1.52e-05
| 0.89 | 4.8e-06 | 0.89 | -2.1e-06 | 0.89 | -2.96e-05 | 0.89 | -7.76e-05 | 0.89 | -7.87e-05 | 0.89 | -1.47e-05
| 0.89 | 5.2e-06 | 0.89 | -1.2e-06 | 0.89 | -2.97e-05 | 0.89 | -7.78e-05 | 0.89 | -7.85e-05 | 0.89 | -1.35e-05
| 0.89 | 4.9e-06 | 0.89 | -3e-07 | 0.89 | -3e-05 | 0.89 | -7.85e-05 | 0.89 | -7.82e-05 | 0.89 | -1.15e-05
| 0.89 | 3.9e-06 | 0.89 | 0 | 0.89 | -3.07e-05 | 0.89 | -7.87e-05 | 0.89 | -7.86e-05 | 0.89 | -9.8e-06
| 0.89 | 3.3e-06 | 0.89 | 5e-07 | 0.89 | -3.13e-05 | 0.89 | -7.95e-05 | 0.89 | -7.94e-05 | 0.89 | -7.9e-06
| 0.89 | 1.8e-06 | 0.89 | 8e-07 | 0.89 | -3.1e-05 | 0.89 | -8.03e-05 | 0.89 | -7.91e-05 | 0.89 | -6.4e-06
| 0.9 | 1e-06 | 0.9 | 1.1e-06 | 0.9 | -3.05e-05 | 0.9 | -8.08e-05 | 0.9 | -7.95e-05 | 0.9 | -5.8e-06
| 0.9 | 5e-07 | 0.9 | 1.3e-06 | 0.9 | -2.96e-05 | 0.9 | -8.08e-05 | 0.9 | -8.04e-05 | 0.9 | -5.5e-06
| 0.9 | 7e-07 | 0.9 | 1.8e-06 | 0.9 | -2.89e-05 | 0.9 | -8.12e-05 | 0.9 | -8.09e-05 | 0.9 | -4.3e-06
| 0.9 | 5e-07 | 0.9 | 1.5e-06 | 0.9 | -2.75e-05 | 0.9 | -8.07e-05 | 0.9 | -8.1e-05 | 0.9 | -2.9e-06
| 0.9 | 1.3e-06 | 0.9 | 1.1e-06 | 0.9 | -2.63e-05 | 0.9 | -7.99e-05 | 0.9 | -8.12e-05 | 0.9 | -9e-07
| 0.9 | 1.2e-06 | 0.9 | -1e-07 | 0.9 | -2.53e-05 | 0.9 | -7.98e-05 | 0.9 | -8.07e-05 | 0.9 | 1.2e-06
| 0.91 | 7e-07 | 0.91 | -1e-06 | 0.91 | -2.47e-05 | 0.91 | -8e-05 | 0.91 | -8.03e-05 | 0.91 | 3.2e-06
| 0.91 | 5e-07 | 0.91 | -1.7e-06 | 0.91 | -2.4e-05 | 0.91 | -8e-05 | 0.91 | -7.95e-05 | 0.91 | 3.7e-06
| 0.91 | 4e-07 | 0.91 | -1.1e-06 | 0.91 | -2.38e-05 | 0.91 | -8.04e-05 | 0.91 | -7.86e-05 | 0.91 | 4.1e-06
| 0.91 | 5e-07 | 0.91 | -6e-07 | 0.91 | -2.43e-05 | 0.91 | -8.04e-05 | 0.91 | -7.84e-05 | 0.91 | 3.7e-06
| 0.91 | 1.8e-06 | 0.91 | 6e-07 | 0.91 | -2.47e-05 | 0.91 | -8.01e-05 | 0.91 | -7.83e-05 | 0.91 | 3.1e-06
| 0.91 | 3.5e-06 | 0.91 | 1.6e-06 | 0.91 | -2.53e-05 | 0.91 | -7.91e-05 | 0.91 | -7.77e-05 | 0.91 | 2.9e-06
| 0.92 | 4.5e-06 | 0.92 | 1.8e-06 | 0.92 | -2.57e-05 | 0.92 | -7.82e-05 | 0.92 | -7.77e-05 | 0.92 | 3.5e-06
| 0.92 | 5.8e-06 | 0.92 | 1.2e-06 | 0.92 | -2.6e-05 | 0.92 | -7.75e-05 | 0.92 | -7.79e-05 | 0.92 | 4.1e-06
| 0.92 | 5.8e-06 | 0.92 | 1.5e-06 | 0.92 | -2.57e-05 | 0.92 | -7.74e-05 | 0.92 | -7.81e-05 | 0.92 | 5.4e-06
| 0.92 | 4.8e-06 | 0.92 | 5e-07 | 0.92 | -2.54e-05 | 0.92 | -7.71e-05 | 0.92 | -7.77e-05 | 0.92 | 6.6e-06
| 0.92 | 4e-06 | 0.92 | -4e-07 | 0.92 | -2.48e-05 | 0.92 | -7.68e-05 | 0.92 | -7.77e-05 | 0.92 | 7.8e-06
| 0.92 | 3.6e-06 | 0.92 | -1.2e-06 | 0.92 | -2.44e-05 | 0.92 | -7.73e-05 | 0.92 | -7.73e-05 | 0.92 | 8.5e-06
| 0.93 | 2.5e-06 | 0.93 | -2e-06 | 0.93 | -2.42e-05 | 0.93 | -7.75e-05 | 0.93 | -7.66e-05 | 0.93 | 9.5e-06
| 0.93 | 2.6e-06 | 0.93 | -3.8e-06 | 0.93 | -2.48e-05 | 0.93 | -7.77e-05 | 0.93 | -7.52e-05 | 0.93 | 9.9e-06
| 0.93 | 2.8e-06 | 0.93 | -4.1e-06 | 0.93 | -2.5e-05 | 0.93 | -7.85e-05 | 0.93 | -7.45e-05 | 0.93 | 1e-05
| 0.93 | 3.1e-06 | 0.93 | -3.5e-06 | 0.93 | -2.54e-05 | 0.93 | -7.95e-05 | 0.93 | -7.32e-05 | 0.93 | 9.9e-06
| 0.93 | 3.8e-06 | 0.93 | -2.2e-06 | 0.93 | -2.65e-05 | 0.93 | -7.94e-05 | 0.93 | -7.17e-05 | 0.93 | 1.04e-05
| 0.93 | 4.9e-06 | 0.93 | -5e-07 | 0.93 | -2.72e-05 | 0.93 | -7.85e-05 | 0.93 | -7.02e-05 | 0.93 | 1.06e-05
| 0.94 | 5e-06 | 0.94 | 1.8e-06 | 0.94 | -2.74e-05 | 0.94 | -7.69e-05 | 0.94 | -6.9e-05 | 0.94 | 1.18e-05
| 0.94 | 4.8e-06 | 0.94 | 3.3e-06 | 0.94 | -2.81e-05 | 0.94 | -7.49e-05 | 0.94 | -6.77e-05 | 0.94 | 1.46e-05
| 0.94 | 3.7e-06 | 0.94 | 3.9e-06 | 0.94 | -2.88e-05 | 0.94 | -7.32e-05 | 0.94 | -6.74e-05 | 0.94 | 1.76e-05
| 0.94 | 2.4e-06 | 0.94 | 3.3e-06 | 0.94 | -2.81e-05 | 0.94 | -7.27e-05 | 0.94 | -6.74e-05 | 0.94 | 2.06e-05
| 0.94 | 2e-07 | 0.94 | 2.2e-06 | 0.94 | -2.78e-05 | 0.94 | -7.38e-05 | 0.94 | -6.84e-05 | 0.94 | 2.39e-05
| 0.94 | -1.1e-06 | 0.94 | 6e-07 | 0.94 | -2.74e-05 | 0.94 | -7.55e-05 | 0.94 | -6.91e-05 | 0.94 | 2.62e-05
| 0.94 | -2.1e-06 | 0.94 | -8e-07 | 0.94 | -2.7e-05 | 0.94 | -7.7e-05 | 0.94 | -6.96e-05 | 0.94 | 2.69e-05
| 0.95 | -2.2e-06 | 0.95 | -2.4e-06 | 0.95 | -2.67e-05 | 0.95 | -7.8e-05 | 0.95 | -6.93e-05 | 0.95 | 2.68e-05
| 0.95 | -2e-06 | 0.95 | -3.5e-06 | 0.95 | -2.67e-05 | 0.95 | -7.83e-05 | 0.95 | -6.86e-05 | 0.95 | 2.67e-05
| 0.95 | -9e-07 | 0.95 | -5.3e-06 | 0.95 | -2.62e-05 | 0.95 | -7.75e-05 | 0.95 | -6.71e-05 | 0.95 | 2.58e-05
| 0.95 | -2e-07 | 0.95 | -7.3e-06 | 0.95 | -2.63e-05 | 0.95 | -7.69e-05 | 0.95 | -6.61e-05 | 0.95 | 2.58e-05
| 0.95 | 5e-07 | 0.95 | -9.4e-06 | 0.95 | -2.68e-05 | 0.95 | -7.71e-05 | 0.95 | -6.56e-05 | 0.95 | 2.57e-05
| 0.95 | 6e-07 | 0.95 | -1.08e-05 | 0.95 | -2.73e-05 | 0.95 | -7.72e-05 | 0.95 | -6.54e-05 | 0.95 | 2.64e-05
| 0.96 | 2e-07 | 0.96 | -1.2e-05 | 0.96 | -2.78e-05 | 0.96 | -7.79e-05 | 0.96 | -6.58e-05 | 0.96 | 2.69e-05
| 0.96 | -5e-07 | 0.96 | -1.19e-05 | 0.96 | -2.88e-05 | 0.96 | -7.86e-05 | 0.96 | -6.62e-05 | 0.96 | 2.85e-05
| 0.96 | -9e-07 | 0.96 | -1.09e-05 | 0.96 | -2.9e-05 | 0.96 | -7.91e-05 | 0.96 | -6.63e-05 | 0.96 | 2.95e-05
| 0.96 | -1e-06 | 0.96 | -9.2e-06 | 0.96 | -2.81e-05 | 0.96 | -7.95e-05 | 0.96 | -6.58e-05 | 0.96 | 3.1e-05
| 0.96 | -9e-07 | 0.96 | -7.7e-06 | 0.96 | -2.75e-05 | 0.96 | -7.98e-05 | 0.96 | -6.48e-05 | 0.96 | 3.26e-05
| 0.96 | -5e-07 | 0.96 | -5.8e-06 | 0.96 | -2.72e-05 | 0.96 | -8e-05 | 0.96 | -6.33e-05 | 0.96 | 3.4e-05
| 0.97 | -1e-07 | 0.97 | -4.3e-06 | 0.97 | -2.72e-05 | 0.97 | -7.99e-05 | 0.97 | -6.18e-05 | 0.97 | 3.4e-05
| 0.97 | -4e-07 | 0.97 | -3.3e-06 | 0.97 | -2.76e-05 | 0.97 | -8.02e-05 | 0.97 | -6.06e-05 | 0.97 | 3.41e-05
| 0.97 | -1.2e-06 | 0.97 | -2.4e-06 | 0.97 | -2.87e-05 | 0.97 | -7.99e-05 | 0.97 | -5.91e-05 | 0.97 | 3.34e-05
| 0.97 | -1.9e-06 | 0.97 | -1.2e-06 | 0.97 | -2.96e-05 | 0.97 | -7.96e-05 | 0.97 | -5.77e-05 | 0.97 | 3.28e-05
| 0.97 | -2.5e-06 | 0.97 | -8e-07 | 0.97 | -3.06e-05 | 0.97 | -7.9e-05 | 0.97 | -5.63e-05 | 0.97 | 3.22e-05
| 0.97 | -2.7e-06 | 0.97 | -3e-07 | 0.97 | -3.03e-05 | 0.97 | -7.87e-05 | 0.97 | -5.48e-05 | 0.97 | 3.3e-05
| 0.98 | -2.5e-06 | 0.98 | -3e-07 | 0.98 | -3.01e-05 | 0.98 | -7.79e-05 | 0.98 | -5.28e-05 | 0.98 | 3.39e-05
| 0.98 | -2.6e-06 | 0.98 | -7e-07 | 0.98 | -2.93e-05 | 0.98 | -7.79e-05 | 0.98 | -5.09e-05 | 0.98 | 3.56e-05
| 0.98 | -1.7e-06 | 0.98 | -1.4e-06 | 0.98 | -2.79e-05 | 0.98 | -7.76e-05 | 0.98 | -5.1e-05 | 0.98 | 3.69e-05
| 0.98 | -6e-07 | 0.98 | -1.7e-06 | 0.98 | -2.55e-05 | 0.98 | -7.76e-05 | 0.98 | -5.07e-05 | 0.98 | 3.93e-05
| 0.98 | -5e-07 | 0.98 | -1.9e-06 | 0.98 | -2.39e-05 | 0.98 | -7.77e-05 | 0.98 | -5.09e-05 | 0.98 | 4.08e-05
| 0.98 | 5e-07 | 0.98 | -1.9e-06 | 0.98 | -2.23e-05 | 0.98 | -7.79e-05 | 0.98 | -5.14e-05 | 0.98 | 4.23e-05
| 0.99 | 1.5e-06 | 0.99 | -1.8e-06 | 0.99 | -2.07e-05 | 0.99 | -7.69e-05 | 0.99 | -5.2e-05 | 0.99 | 4.38e-05
| 0.99 | 1.3e-06 | 0.99 | -2.1e-06 | 0.99 | -2.02e-05 | 0.99 | -7.69e-05 | 0.99 | -5.04e-05 | 0.99 | 4.47e-05
| 0.99 | 1e-06 | 0.99 | -2.4e-06 | 0.99 | -2.15e-05 | 0.99 | -7.7e-05 | 0.99 | -4.97e-05 | 0.99 | 4.45e-05
| 0.99 | 9e-07 | 0.99 | -3.5e-06 | 0.99 | -2.24e-05 | 0.99 | -7.67e-05 | 0.99 | -4.87e-05 | 0.99 | 4.45e-05
| 0.99 | 3e-07 | 0.99 | -4.7e-06 | 0.99 | -2.39e-05 | 0.99 | -7.66e-05 | 0.99 | -4.81e-05 | 0.99 | 4.43e-05
| 1 | -6e-07 | 1 | -5.9e-06 | 1 | -2.61e-05 | 1 | -7.65e-05 | 1 | -4.83e-05 | 1 | 4.42e-05
| 1 | -9e-07 | 1 | -7.3e-06 | 1 | -2.8e-05 | 1 | -7.55e-05 | 1 | -4.9e-05 | 1 | 4.48e-05
| 1 | -1e-06 | 1 | -8.7e-06 | 1 | -2.78e-05 | 1 | -7.4e-05 | 1 | -4.98e-05 | 1 | 4.57e-05
| 1 | -1.7e-06 | 1 | -8.4e-06 | 1 | -2.81e-05 | 1 | -7.36e-05 | 1 | -5.08e-05 | 1 | 4.65e-05
| 1 | -2.3e-06 | 1 | -8.5e-06 | 1 | -2.78e-05 | 1 | -7.32e-05 | 1 | -5.13e-05 | 1 | 4.82e-05
| 1 | -2.6e-06 | 1 | -7e-06 | 1 | -2.72e-05 | 1 | -7.4e-05 | 1 | -5.16e-05 | 1 | 4.95e-05
| 1 | -3.3e-06 | 1 | -5.4e-06 | 1 | -2.6e-05 | 1 | -7.6e-05 | 1 | -5.26e-05 | 1 | 5.1e-05
| 1.01 | -3.9e-06 | 1.01 | -4e-06 | 1.01 | -2.64e-05 | 1.01 | -7.8e-05 | 1.01 | -5.28e-05 | 1.01 | 5.26e-05
| 1.01 | -3.1e-06 | 1.01 | -3.7e-06 | 1.01 | -2.64e-05 | 1.01 | -7.94e-05 | 1.01 | -5.22e-05 | 1.01 | 5.35e-05
| 1.01 | -2.8e-06 | 1.01 | -3.6e-06 | 1.01 | -2.67e-05 | 1.01 | -8.05e-05 | 1.01 | -5.2e-05 | 1.01 | 5.4e-05
| 1.01 | -2.2e-06 | 1.01 | -4.7e-06 | 1.01 | -2.66e-05 | 1.01 | -8.06e-05 | 1.01 | -5.12e-05 | 1.01 | 5.39e-05
| 1.01 | -1.5e-06 | 1.01 | -4.8e-06 | 1.01 | -2.7e-05 | 1.01 | -7.95e-05 | 1.01 | -4.96e-05 | 1.01 | 5.35e-05
| 1.01 | -1.3e-06 | 1.01 | -5e-06 | 1.01 | -2.7e-05 | 1.01 | -7.87e-05 | 1.01 | -4.82e-05 | 1.01 | 5.27e-05
| 1.02 | -2.5e-06 | 1.02 | -5e-06 | 1.02 | -2.71e-05 | 1.02 | -7.8e-05 | 1.02 | -4.68e-05 | 1.02 | 5.33e-05
| 1.02 | -2.9e-06 | 1.02 | -4.6e-06 | 1.02 | -2.65e-05 | 1.02 | -7.77e-05 | 1.02 | -4.57e-05 | 1.02 | 5.4e-05
| 1.02 | -3.8e-06 | 1.02 | -4e-06 | 1.02 | -2.64e-05 | 1.02 | -7.72e-05 | 1.02 | -4.53e-05 | 1.02 | 5.49e-05
| 1.02 | -4.3e-06 | 1.02 | -5.5e-06 | 1.02 | -2.65e-05 | 1.02 | -7.74e-05 | 1.02 | -4.5e-05 | 1.02 | 5.54e-05
| 1.02 | -4.3e-06 | 1.02 | -6.8e-06 | 1.02 | -2.71e-05 | 1.02 | -7.68e-05 | 1.02 | -4.54e-05 | 1.02 | 5.7e-05
| 1.02 | -2.8e-06 | 1.02 | -7.3e-06 | 1.02 | -2.76e-05 | 1.02 | -7.67e-05 | 1.02 | -4.66e-05 | 1.02 | 5.74e-05
| 1.03 | -2.1e-06 | 1.03 | -8e-06 | 1.03 | -2.9e-05 | 1.03 | -7.67e-05 | 1.03 | -4.7e-05 | 1.03 | 5.78e-05
| 1.03 | -6e-07 | 1.03 | -8.3e-06 | 1.03 | -2.98e-05 | 1.03 | -7.76e-05 | 1.03 | -4.66e-05 | 1.03 | 5.91e-05
| 1.03 | 4e-07 | 1.03 | -7.7e-06 | 1.03 | -2.91e-05 | 1.03 | -7.83e-05 | 1.03 | -4.63e-05 | 1.03 | 6.09e-05
| 1.03 | 1.3e-06 | 1.03 | -6.7e-06 | 1.03 | -2.88e-05 | 1.03 | -7.96e-05 | 1.03 | -4.52e-05 | 1.03 | 6.2e-05
| 1.03 | 1.2e-06 | 1.03 | -6.6e-06 | 1.03 | -2.86e-05 | 1.03 | -7.98e-05 | 1.03 | -4.35e-05 | 1.03 | 6.36e-05
| 1.03 | 1.7e-06 | 1.03 | -6.8e-06 | 1.03 | -2.72e-05 | 1.03 | -7.96e-05 | 1.03 | -4.29e-05 | 1.03 | 6.49e-05
| 1.04 | 1.5e-06 | 1.04 | -7e-06 | 1.04 | -2.64e-05 | 1.04 | -7.88e-05 | 1.04 | -4.27e-05 | 1.04 | 6.6e-05
| 1.04 | 9e-07 | 1.04 | -7.2e-06 | 1.04 | -2.67e-05 | 1.04 | -7.82e-05 | 1.04 | -4.19e-05 | 1.04 | 6.59e-05
| 1.04 | 5e-07 | 1.04 | -7.4e-06 | 1.04 | -2.65e-05 | 1.04 | -7.71e-05 | 1.04 | -4.21e-05 | 1.04 | 6.55e-05
| 1.04 | 4e-07 | 1.04 | -7.1e-06 | 1.04 | -2.68e-05 | 1.04 | -7.65e-05 | 1.04 | -4.32e-05 | 1.04 | 6.46e-05
| 1.04 | 5e-07 | 1.04 | -7.3e-06 | 1.04 | -2.83e-05 | 1.04 | -7.67e-05 | 1.04 | -4.36e-05 | 1.04 | 6.39e-05
| 1.04 | 5e-07 | 1.04 | -7.6e-06 | 1.04 | -2.93e-05 | 1.04 | -7.63e-05 | 1.04 | -4.35e-05 | 1.04 | 6.31e-05
| 1.05 | 1.2e-06 | 1.05 | -7.5e-06 | 1.05 | -3.05e-05 | 1.05 | -7.61e-05 | 1.05 | -4.42e-05 | 1.05 | 6.31e-05
| 1.05 | 1.9e-06 | 1.05 | -8.1e-06 | 1.05 | -3.15e-05 | 1.05 | -7.66e-05 | 1.05 | -4.41e-05 | 1.05 | 6.4e-05
| 1.05 | 2.2e-06 | 1.05 | -8.7e-06 | 1.05 | -3.12e-05 | 1.05 | -7.67e-05 | 1.05 | -4.29e-05 | 1.05 | 6.48e-05
| 1.05 | 1.9e-06 | 1.05 | -8.2e-06 | 1.05 | -3.1e-05 | 1.05 | -7.62e-05 | 1.05 | -4.22e-05 | 1.05 | 6.52e-05
| 1.05 | 2.6e-06 | 1.05 | -8e-06 | 1.05 | -3.03e-05 | 1.05 | -7.72e-05 | 1.05 | -4.12e-05 | 1.05 | 6.55e-05
| 1.05 | 2.5e-06 | 1.05 | -8.5e-06 | 1.05 | -2.87e-05 | 1.05 | -7.81e-05 | 1.05 | -4.06e-05 | 1.05 | 6.61e-05
| 1.06 | 2.2e-06 | 1.06 | -8.3e-06 | 1.06 | -2.66e-05 | 1.06 | -7.82e-05 | 1.06 | -3.99e-05 | 1.06 | 6.67e-05
| 1.06 | 2.2e-06 | 1.06 | -8e-06 | 1.06 | -2.65e-05 | 1.06 | -7.93e-05 | 1.06 | -3.97e-05 | 1.06 | 6.76e-05
| 1.06 | 2.4e-06 | 1.06 | -8.6e-06 | 1.06 | -2.55e-05 | 1.06 | -7.98e-05 | 1.06 | -3.89e-05 | 1.06 | 6.88e-05
| 1.06 | 1.6e-06 | 1.06 | -8.5e-06 | 1.06 | -2.54e-05 | 1.06 | -7.87e-05 | 1.06 | -3.89e-05 | 1.06 | 7.02e-05
| 1.06 | 4e-07 | 1.06 | -7.6e-06 | 1.06 | -2.63e-05 | 1.06 | -7.69e-05 | 1.06 | -3.86e-05 | 1.06 | 7.12e-05
| 1.06 | -7e-07 | 1.06 | -6.9e-06 | 1.06 | -2.76e-05 | 1.06 | -7.55e-05 | 1.06 | -3.83e-05 | 1.06 | 7.23e-05
| 1.07 | -1.7e-06 | 1.07 | -6.6e-06 | 1.07 | -2.76e-05 | 1.07 | -7.41e-05 | 1.07 | -3.76e-05 | 1.07 | 7.37e-05
| 1.07 | -2.2e-06 | 1.07 | -5.4e-06 | 1.07 | -2.72e-05 | 1.07 | -7.35e-05 | 1.07 | -3.75e-05 | 1.07 | 7.5e-05
| 1.07 | -1.9e-06 | 1.07 | -5.2e-06 | 1.07 | -2.7e-05 | 1.07 | -7.47e-05 | 1.07 | -3.67e-05 | 1.07 | 7.62e-05
| 1.07 | -9e-07 | 1.07 | -5e-06 | 1.07 | -2.65e-05 | 1.07 | -7.67e-05 | 1.07 | -3.59e-05 | 1.07 | 7.74e-05
| 1.07 | 1e-07 | 1.07 | -4.7e-06 | 1.07 | -2.66e-05 | 1.07 | -7.91e-05 | 1.07 | -3.55e-05 | 1.07 | 7.74e-05
| 1.08 | 1.4e-06 | 1.08 | -4.7e-06 | 1.08 | -2.68e-05 | 1.08 | -8.06e-05 | 1.08 | -3.57e-05 | 1.08 | 7.66e-05
| 1.08 | 1.8e-06 | 1.08 | -5.6e-06 | 1.08 | -2.78e-05 | 1.08 | -8.16e-05 | 1.08 | -3.6e-05 | 1.08 | 7.61e-05
| 1.08 | 1.7e-06 | 1.08 | -6.1e-06 | 1.08 | -2.82e-05 | 1.08 | -8.13e-05 | 1.08 | -3.65e-05 | 1.08 | 7.54e-05
| 1.08 | 1.2e-06 | 1.08 | -7.7e-06 | 1.08 | -2.84e-05 | 1.08 | -8.15e-05 | 1.08 | -3.8e-05 | 1.08 | 7.43e-05
| 1.08 | 8e-07 | 1.08 | -9.5e-06 | 1.08 | -2.81e-05 | 1.08 | -8.07e-05 | 1.08 | -3.89e-05 | 1.08 | 7.44e-05
| 1.08 | -4e-07 | 1.08 | -1.08e-05 | 1.08 | -2.82e-05 | 1.08 | -8.05e-05 | 1.08 | -4.07e-05 | 1.08 | 7.5e-05
| 1.09 | -1.3e-06 | 1.09 | -1.16e-05 | 1.09 | -2.84e-05 | 1.09 | -8.11e-05 | 1.09 | -4.23e-05 | 1.09 | 7.47e-05
| 1.09 | -2.5e-06 | 1.09 | -1.19e-05 | 1.09 | -2.89e-05 | 1.09 | -8.25e-05 | 1.09 | -4.4e-05 | 1.09 | 7.48e-05
| 1.09 | -3.5e-06 | 1.09 | -1.03e-05 | 1.09 | -2.96e-05 | 1.09 | -8.36e-05 | 1.09 | -4.43e-05 | 1.09 | 7.53e-05
| 1.09 | -4.3e-06 | 1.09 | -8.5e-06 | 1.09 | -3e-05 | 1.09 | -8.47e-05 | 1.09 | -4.5e-05 | 1.09 | 7.51e-05
| 1.09 | -4.6e-06 | 1.09 | -6.9e-06 | 1.09 | -3.02e-05 | 1.09 | -8.62e-05 | 1.09 | -4.45e-05 | 1.09 | 7.48e-05
| 1.09 | -4.7e-06 | 1.09 | -5.6e-06 | 1.09 | -3.03e-05 | 1.09 | -8.67e-05 | 1.09 | -4.4e-05 | 1.09 | 7.53e-05
| 1.1 | -4.4e-06 | 1.1 | -5.1e-06 | 1.1 | -2.95e-05 | 1.1 | -8.64e-05 | 1.1 | -4.29e-05 | 1.1 | 7.6e-05
| 1.1 | -3.6e-06 | 1.1 | -6.2e-06 | 1.1 | -2.88e-05 | 1.1 | -8.52e-05 | 1.1 | -4.27e-05 | 1.1 | 7.7e-05
| 1.1 | -2.5e-06 | 1.1 | -6.9e-06 | 1.1 | -2.82e-05 | 1.1 | -8.47e-05 | 1.1 | -4.23e-05 | 1.1 | 7.86e-05
| 1.1 | -1.6e-06 | 1.1 | -7.6e-06 | 1.1 | -2.75e-05 | 1.1 | -8.37e-05 | 1.1 | -4.17e-05 | 1.1 | 8.03e-05
| 1.1 | -9e-07 | 1.1 | -7.9e-06 | 1.1 | -2.65e-05 | 1.1 | -8.4e-05 | 1.1 | -4.13e-05 | 1.1 | 8.14e-05
| 1.1 | 1e-07 | 1.1 | -7.7e-06 | 1.1 | -2.59e-05 | 1.1 | -8.43e-05 | 1.1 | -4.2e-05 | 1.1 | 8.26e-05
| 1.11 | 3e-07 | 1.11 | -6.4e-06 | 1.11 | -2.49e-05 | 1.11 | -8.57e-05 | 1.11 | -4.24e-05 | 1.11 | 8.27e-05
| 1.11 | 5e-07 | 1.11 | -5.8e-06 | 1.11 | -2.4e-05 | 1.11 | -8.66e-05 | 1.11 | -4.3e-05 | 1.11 | 8.19e-05
| 1.11 | 7e-07 | 1.11 | -5.7e-06 | 1.11 | -2.41e-05 | 1.11 | -8.73e-05 | 1.11 | -4.38e-05 | 1.11 | 8.13e-05
| 1.11 | 1.5e-06 | 1.11 | -5.4e-06 | 1.11 | -2.44e-05 | 1.11 | -8.71e-05 | 1.11 | -4.46e-05 | 1.11 | 8.02e-05
| 1.11 | 2e-06 | 1.11 | -5e-06 | 1.11 | -2.52e-05 | 1.11 | -8.74e-05 | 1.11 | -4.43e-05 | 1.11 | 7.85e-05
| 1.11 | 2.1e-06 | 1.11 | -5.2e-06 | 1.11 | -2.66e-05 | 1.11 | -8.73e-05 | 1.11 | -4.41e-05 | 1.11 | 7.75e-05
| 1.12 | 2.2e-06 | 1.12 | -5.5e-06 | 1.12 | -2.83e-05 | 1.12 | -8.68e-05 | 1.12 | -4.34e-05 | 1.12 | 7.73e-05
| 1.12 | 1.7e-06 | 1.12 | -5.3e-06 | 1.12 | -2.86e-05 | 1.12 | -8.64e-05 | 1.12 | -4.28e-05 | 1.12 | 7.67e-05
| 1.12 | 1.4e-06 | 1.12 | -6e-06 | 1.12 | -2.92e-05 | 1.12 | -8.64e-05 | 1.12 | -4.14e-05 | 1.12 | 7.69e-05
| 1.12 | 1.1e-06 | 1.12 | -7.1e-06 | 1.12 | -2.94e-05 | 1.12 | -8.61e-05 | 1.12 | -4.02e-05 | 1.12 | 7.79e-05
| 1.12 | 1.9e-06 | 1.12 | -8.2e-06 | 1.12 | -2.93e-05 | 1.12 | -8.57e-05 | 1.12 | -3.95e-05 | 1.12 | 7.88e-05
| 1.12 | 2.3e-06 | 1.12 | -8.1e-06 | 1.12 | -2.89e-05 | 1.12 | -8.59e-05 | 1.12 | -3.94e-05 | 1.12 | 7.92e-05
| 1.13 | 3.6e-06 | 1.13 | -7.4e-06 | 1.13 | -2.9e-05 | 1.13 | -8.62e-05 | 1.13 | -3.91e-05 | 1.13 | 7.97e-05
| 1.13 | 4.1e-06 | 1.13 | -6.4e-06 | 1.13 | -2.94e-05 | 1.13 | -8.61e-05 | 1.13 | -3.99e-05 | 1.13 | 8.08e-05
| 1.13 | 4.5e-06 | 1.13 | -5.2e-06 | 1.13 | -2.93e-05 | 1.13 | -8.61e-05 | 1.13 | -4.09e-05 | 1.13 | 8.11e-05
| 1.13 | 4.4e-06 | 1.13 | -3.7e-06 | 1.13 | -2.91e-05 | 1.13 | -8.63e-05 | 1.13 | -4.14e-05 | 1.13 | 8.1e-05
| 1.13 | 5.2e-06 | 1.13 | -3.1e-06 | 1.13 | -2.96e-05 | 1.13 | -8.66e-05 | 1.13 | -4.19e-05 | 1.13 | 8.07e-05
| 1.13 | 5.3e-06 | 1.13 | -3.6e-06 | 1.13 | -2.94e-05 | 1.13 | -8.68e-05 | 1.13 | -4.31e-05 | 1.13 | 8.03e-05
| 1.14 | 5.9e-06 | 1.14 | -4.1e-06 | 1.14 | -2.86e-05 | 1.14 | -8.72e-05 | 1.14 | -4.41e-05 | 1.14 | 7.95e-05
| 1.14 | 6.2e-06 | 1.14 | -5.4e-06 | 1.14 | -2.87e-05 | 1.14 | -8.75e-05 | 1.14 | -4.51e-05 | 1.14 | 7.88e-05
| 1.14 | 6.1e-06 | 1.14 | -7.6e-06 | 1.14 | -2.87e-05 | 1.14 | -8.78e-05 | 1.14 | -4.59e-05 | 1.14 | 7.81e-05
| 1.14 | 5.3e-06 | 1.14 | -9.7e-06 | 1.14 | -2.76e-05 | 1.14 | -8.8e-05 | 1.14 | -4.58e-05 | 1.14 | 7.73e-05
| 1.14 | 4e-06 | 1.14 | -1.15e-05 | 1.14 | -2.66e-05 | 1.14 | -8.83e-05 | 1.14 | -4.49e-05 | 1.14 | 7.59e-05
| 1.14 | 2.9e-06 | 1.14 | -1.28e-05 | 1.14 | -2.57e-05 | 1.14 | -8.94e-05 | 1.14 | -4.38e-05 | 1.14 | 7.35e-05
| 1.15 | 1.8e-06 | 1.15 | -1.27e-05 | 1.15 | -2.35e-05 | 1.15 | -9.04e-05 | 1.15 | -4.29e-05 | 1.15 | 7.14e-05
| 1.15 | 9e-07 | 1.15 | -1.19e-05 | 1.15 | -2.16e-05 | 1.15 | -9.14e-05 | 1.15 | -4.24e-05 | 1.15 | 7.03e-05
| 1.15 | 9e-07 | 1.15 | -1.08e-05 | 1.15 | -2.12e-05 | 1.15 | -9.25e-05 | 1.15 | -4.31e-05 | 1.15 | 6.94e-05
| 1.15 | 1.8e-06 | 1.15 | -9.2e-06 | 1.15 | -2.15e-05 | 1.15 | -9.3e-05 | 1.15 | -4.44e-05 | 1.15 | 6.99e-05
| 1.15 | 2.2e-06 | 1.15 | -8.2e-06 | 1.15 | -2.23e-05 | 1.15 | -9.27e-05 | 1.15 | -4.64e-05 | 1.15 | 7.19e-05
| 1.15 | 2.6e-06 | 1.15 | -8.1e-06 | 1.15 | -2.45e-05 | 1.15 | -9.23e-05 | 1.15 | -4.85e-05 | 1.15 | 7.39e-05
| 1.16 | 3.2e-06 | 1.16 | -7.6e-06 | 1.16 | -2.64e-05 | 1.16 | -9.17e-05 | 1.16 | -5.01e-05 | 1.16 | 7.49e-05
| 1.16 | 2.8e-06 | 1.16 | -7.7e-06 | 1.16 | -2.74e-05 | 1.16 | -9.07e-05 | 1.16 | -5.09e-05 | 1.16 | 7.58e-05
| 1.16 | 1.8e-06 | 1.16 | -7.7e-06 | 1.16 | -2.79e-05 | 1.16 | -9.05e-05 | 1.16 | -5.21e-05 | 1.16 | 7.56e-05
| 1.16 | 7e-07 | 1.16 | -7.2e-06 | 1.16 | -2.76e-05 | 1.16 | -9.1e-05 | 1.16 | -5.24e-05 | 1.16 | 7.46e-05
| 1.16 | 6e-07 | 1.16 | -6.8e-06 | 1.16 | -2.66e-05 | 1.16 | -9.1e-05 | 1.16 | -5.18e-05 | 1.16 | 7.38e-05
| 1.16 | 7e-07 | 1.16 | -6.8e-06 | 1.16 | -2.63e-05 | 1.16 | -9.12e-05 | 1.16 | -5.19e-05 | 1.16 | 7.32e-05
| 1.17 | 1.1e-06 | 1.17 | -6.3e-06 | 1.17 | -2.52e-05 | 1.17 | -9.17e-05 | 1.17 | -5.2e-05 | 1.17 | 7.29e-05
| 1.17 | 2.1e-06 | 1.17 | -5.7e-06 | 1.17 | -2.46e-05 | 1.17 | -9.17e-05 | 1.17 | -5.1e-05 | 1.17 | 7.27e-05
| 1.17 | 3.2e-06 | 1.17 | -5.8e-06 | 1.17 | -2.46e-05 | 1.17 | -9.1e-05 | 1.17 | -5.09e-05 | 1.17 | 7.28e-05
| 1.17 | 3.2e-06 | 1.17 | -4.9e-06 | 1.17 | -2.48e-05 | 1.17 | -9.03e-05 | 1.17 | -5.15e-05 | 1.17 | 7.23e-05
| 1.17 | 3.1e-06 | 1.17 | -3.7e-06 | 1.17 | -2.49e-05 | 1.17 | -8.99e-05 | 1.17 | -5.24e-05 | 1.17 | 7.19e-05
| 1.17 | 2.8e-06 | 1.17 | -3.4e-06 | 1.17 | -2.62e-05 | 1.17 | -8.94e-05 | 1.17 | -5.35e-05 | 1.17 | 7.17e-05
| 1.18 | 1.9e-06 | 1.18 | -3.7e-06 | 1.18 | -2.69e-05 | 1.18 | -8.94e-05 | 1.18 | -5.45e-05 | 1.18 | 7.17e-05
| 1.18 | 1.1e-06 | 1.18 | -3.6e-06 | 1.18 | -2.79e-05 | 1.18 | -8.97e-05 | 1.18 | -5.55e-05 | 1.18 | 7.07e-05
| 1.18 | 1.2e-06 | 1.18 | -4.5e-06 | 1.18 | -2.82e-05 | 1.18 | -9.06e-05 | 1.18 | -5.65e-05 | 1.18 | 7.03e-05
| 1.18 | 1.1e-06 | 1.18 | -5.3e-06 | 1.18 | -2.84e-05 | 1.18 | -9.12e-05 | 1.18 | -5.67e-05 | 1.18 | 7.02e-05
| 1.18 | 1.8e-06 | 1.18 | -5.8e-06 | 1.18 | -2.76e-05 | 1.18 | -9.15e-05 | 1.18 | -5.72e-05 | 1.18 | 6.95e-05
| 1.18 | 3.2e-06 | 1.18 | -5.6e-06 | 1.18 | -2.73e-05 | 1.18 | -9.17e-05 | 1.18 | -5.75e-05 | 1.18 | 6.89e-05
| 1.19 | 4.6e-06 | 1.19 | -5.6e-06 | 1.19 | -2.55e-05 | 1.19 | -9.17e-05 | 1.19 | -5.71e-05 | 1.19 | 6.98e-05
| 1.19 | 5.4e-06 | 1.19 | -5.7e-06 | 1.19 | -2.43e-05 | 1.19 | -9.2e-05 | 1.19 | -5.68e-05 | 1.19 | 7.08e-05
| 1.19 | 6.4e-06 | 1.19 | -6.5e-06 | 1.19 | -2.3e-05 | 1.19 | -9.23e-05 | 1.19 | -5.62e-05 | 1.19 | 7.11e-05
| 1.19 | 6.1e-06 | 1.19 | -6.7e-06 | 1.19 | -2.22e-05 | 1.19 | -9.25e-05 | 1.19 | -5.49e-05 | 1.19 | 7.21e-05
| 1.19 | 5.8e-06 | 1.19 | -7.3e-06 | 1.19 | -2.11e-05 | 1.19 | -9.23e-05 | 1.19 | -5.44e-05 | 1.19 | 7.27e-05
| 1.19 | 4.6e-06 | 1.19 | -6.8e-06 | 1.19 | -2.13e-05 | 1.19 | -9.31e-05 | 1.19 | -5.43e-05 | 1.19 | 7.22e-05
| 1.2 | 4.2e-06 | 1.2 | -5.6e-06 | 1.2 | -2.09e-05 | 1.2 | -9.27e-05 | 1.2 | -5.45e-05 | 1.2 | 7.2e-05
| 1.2 | 4.2e-06 | 1.2 | -2.9e-06 | 1.2 | -2.08e-05 | 1.2 | -9.22e-05 | 1.2 | -5.45e-05 | 1.2 | 7.26e-05
| 1.2 | 5e-06 | 1.2 | -1.4e-06 | 1.2 | -2.03e-05 | 1.2 | -9.28e-05 | 1.2 | -5.54e-05 | 1.2 | 7.3e-05
| 1.2 | 5.8e-06 | 1.2 | 8e-07 | 1.2 | -2e-05 | 1.2 | -9.32e-05 | 1.2 | -5.58e-05 | 1.2 | 7.38e-05
| 1.2 | 7.3e-06 | 1.2 | 2.3e-06 | 1.2 | -1.98e-05 | 1.2 | -9.26e-05 | 1.2 | -5.59e-05 | 1.2 | 7.5e-05
| 1.2 | 8.2e-06 | 1.2 | 2.9e-06 | 1.2 | -2.02e-05 | 1.2 | -9.27e-05 | 1.2 | -5.54e-05 | 1.2 | 7.53e-05
| 1.21 | 7.8e-06 | 1.21 | 2.3e-06 | 1.21 | -2.09e-05 | 1.21 | -9.34e-05 | 1.21 | -5.6e-05 | 1.21 | 7.5e-05
| 1.21 | 7e-06 | 1.21 | 2.9e-06 | 1.21 | -2.24e-05 | 1.21 | -9.27e-05 | 1.21 | -5.62e-05 | 1.21 | 7.44e-05
| 1.21 | 6e-06 | 1.21 | 2.2e-06 | 1.21 | -2.44e-05 | 1.21 | -9.22e-05 | 1.21 | -5.64e-05 | 1.21 | 7.36e-05
| 1.21 | 4.4e-06 | 1.21 | 1.6e-06 | 1.21 | -2.59e-05 | 1.21 | -9.25e-05 | 1.21 | -5.7e-05 | 1.21 | 7.29e-05
| 1.21 | 2.6e-06 | 1.21 | 1.4e-06 | 1.21 | -2.79e-05 | 1.21 | -9.26e-05 | 1.21 | -5.73e-05 | 1.21 | 7.25e-05
| 1.21 | 2.3e-06 | 1.21 | 1.5e-06 | 1.21 | -2.94e-05 | 1.21 | -9.21e-05 | 1.21 | -5.73e-05 | 1.21 | 7.19e-05
| 1.22 | 2.4e-06 | 1.22 | 1.2e-06 | 1.22 | -3.04e-05 | 1.22 | -9.24e-05 | 1.22 | -5.7e-05 | 1.22 | 7.19e-05
| 1.22 | 2.4e-06 | 1.22 | 1.6e-06 | 1.22 | -3.02e-05 | 1.22 | -9.3e-05 | 1.22 | -5.73e-05 | 1.22 | 7.14e-05
| 1.22 | 2.7e-06 | 1.22 | 2e-06 | 1.22 | -2.98e-05 | 1.22 | -9.33e-05 | 1.22 | -5.72e-05 | 1.22 | 7.13e-05
| 1.22 | 3.5e-06 | 1.22 | 2.2e-06 | 1.22 | -2.89e-05 | 1.22 | -9.36e-05 | 1.22 | -5.81e-05 | 1.22 | 7.08e-05
| 1.22 | 3.1e-06 | 1.22 | 2.7e-06 | 1.22 | -2.79e-05 | 1.22 | -9.51e-05 | 1.22 | -5.88e-05 | 1.22 | 7.07e-05
| 1.22 | 2.5e-06 | 1.22 | 3e-06 | 1.22 | -2.7e-05 | 1.22 | -9.67e-05 | 1.22 | -5.99e-05 | 1.22 | 7.04e-05
| 1.23 | 1.6e-06 | 1.23 | 2.6e-06 | 1.23 | -2.73e-05 | 1.23 | -9.92e-05 | 1.23 | -6.11e-05 | 1.23 | 7.02e-05
| 1.23 | 1e-07 | 1.23 | 1.8e-06 | 1.23 | -2.84e-05 | 1.23 | -0.000102 | 1.23 | -6.38e-05 | 1.23 | 6.93e-05
| 1.23 | -2.1e-06 | 1.23 | 1.1e-06 | 1.23 | -3.05e-05 | 1.23 | -0.000105 | 1.23 | -6.66e-05 | 1.23 | 6.87e-05
| 1.23 | -4.7e-06 | 1.23 | -6e-07 | 1.23 | -3.43e-05 | 1.23 | -0.000108 | 1.23 | -7.06e-05 | 1.23 | 6.7e-05
| 1.23 | -8.8e-06 | 1.23 | -3.8e-06 | 1.23 | -3.97e-05 | 1.23 | -0.000111 | 1.23 | -7.52e-05 | 1.23 | 6.37e-05
| 1.23 | -1.39e-05 | 1.23 | -7.8e-06 | 1.23 | -4.65e-05 | 1.23 | -0.000114 | 1.23 | -8.08e-05 | 1.23 | 5.9e-05
| 1.24 | -2.03e-05 | 1.24 | -1.31e-05 | 1.24 | -5.45e-05 | 1.24 | -0.000119 | 1.24 | -8.69e-05 | 1.24 | 5.34e-05
| 1.24 | -2.8e-05 | 1.24 | -1.99e-05 | 1.24 | -6.27e-05 | 1.24 | -0.000126 | 1.24 | -9.44e-05 | 1.24 | 4.61e-05
| 1.24 | -3.76e-05 | 1.24 | -2.81e-05 | 1.24 | -7.14e-05 | 1.24 | -0.000134 | 1.24 | -0.000103 | 1.24 | 3.77e-05
| 1.24 | -4.81e-05 | 1.24 | -3.67e-05 | 1.24 | -8.06e-05 | 1.24 | -0.000144 | 1.24 | -0.000113 | 1.24 | 2.79e-05
| 1.24 | -5.99e-05 | 1.24 | -4.69e-05 | 1.24 | -9.03e-05 | 1.24 | -0.000157 | 1.24 | -0.000124 | 1.24 | 1.74e-05
| 1.24 | -7.27e-05 | 1.24 | -5.92e-05 | 1.24 | -0.000101 | 1.24 | -0.000171 | 1.24 | -0.000136 | 1.24 | 5.7e-06
| 1.25 | -8.61e-05 | 1.25 | -7.26e-05 | 1.25 | -0.000114 | 1.25 | -0.000185 | 1.25 | -0.00015 | 1.25 | -7.4e-06
| 1.25 | -9.96e-05 | 1.25 | -8.71e-05 | 1.25 | -0.000128 | 1.25 | -0.0002 | 1.25 | -0.000164 | 1.25 | -2.17e-05
| 1.25 | -0.000115 | 1.25 | -0.000104 | 1.25 | -0.000144 | 1.25 | -0.000215 | 1.25 | -0.00018 | 1.25 | -3.63e-05
| 1.25 | -0.00013 | 1.25 | -0.000121 | 1.25 | -0.000161 | 1.25 | -0.00023 | 1.25 | -0.000197 | 1.25 | -5.17e-05
| 1.25 | -0.000146 | 1.25 | -0.000137 | 1.25 | -0.000179 | 1.25 | -0.000245 | 1.25 | -0.000215 | 1.25 | -6.8e-05
| 1.25 | -0.000163 | 1.25 | -0.000154 | 1.25 | -0.000196 | 1.25 | -0.00026 | 1.25 | -0.000233 | 1.25 | -8.4e-05
| 1.25 | -0.000181 | 1.25 | -0.000171 | 1.25 | -0.000214 | 1.25 | -0.000275 | 1.25 | -0.000251 | 1.25 | -9.97e-05
| 1.26 | -0.000198 | 1.26 | -0.000186 | 1.26 | -0.000231 | 1.26 | -0.000291 | 1.26 | -0.000267 | 1.26 | -0.000115
| 1.26 | -0.000214 | 1.26 | -0.000201 | 1.26 | -0.000246 | 1.26 | -0.000303 | 1.26 | -0.000282 | 1.26 | -0.000129
| 1.26 | -0.000227 | 1.26 | -0.000215 | 1.26 | -0.00026 | 1.26 | -0.000315 | 1.26 | -0.000293 | 1.26 | -0.000141
| 1.26 | -0.000237 | 1.26 | -0.000226 | 1.26 | -0.000269 | 1.26 | -0.000324 | 1.26 | -0.0003 | 1.26 | -0.00015
| 1.26 | -0.000242 | 1.26 | -0.000234 | 1.26 | -0.000274 | 1.26 | -0.000328 | 1.26 | -0.000301 | 1.26 | -0.000154
| 1.26 | -0.000243 | 1.26 | -0.000238 | 1.26 | -0.000275 | 1.26 | -0.000327 | 1.26 | -0.000297 | 1.26 | -0.000155
| 1.27 | -0.000237 | 1.27 | -0.000237 | 1.27 | -0.00027 | 1.27 | -0.000322 | 1.27 | -0.000286 | 1.27 | -0.000151
| 1.27 | -0.000226 | 1.27 | -0.000231 | 1.27 | -0.00026 | 1.27 | -0.00031 | 1.27 | -0.00027 | 1.27 | -0.00014
| 1.27 | -0.00021 | 1.27 | -0.00022 | 1.27 | -0.000245 | 1.27 | -0.000291 | 1.27 | -0.000248 | 1.27 | -0.000123
| 1.27 | -0.000187 | 1.27 | -0.000203 | 1.27 | -0.000224 | 1.27 | -0.000267 | 1.27 | -0.000221 | 1.27 | -9.97e-05
| 1.27 | -0.00016 | 1.27 | -0.000182 | 1.27 | -0.000199 | 1.27 | -0.000236 | 1.27 | -0.000188 | 1.27 | -7.04e-05
| 1.27 | -0.000126 | 1.27 | -0.000154 | 1.27 | -0.000167 | 1.27 | -0.0002 | 1.27 | -0.000151 | 1.27 | -3.52e-05
| 1.28 | -8.64e-05 | 1.28 | -0.00012 | 1.28 | -0.000131 | 1.28 | -0.000159 | 1.28 | -0.000108 | 1.28 | 4.4e-06
| 1.28 | -4.23e-05 | 1.28 | -8.03e-05 | 1.28 | -8.85e-05 | 1.28 | -0.000112 | 1.28 | -6e-05 | 1.28 | 4.84e-05
| 1.28 | 6.1e-06 | 1.28 | -3.51e-05 | 1.28 | -4.12e-05 | 1.28 | -6.03e-05 | 1.28 | -8.2e-06 | 1.28 | 9.74e-05
| 1.28 | 5.85e-05 | 1.28 | 1.56e-05 | 1.28 | 1.12e-05 | 1.28 | -5.4e-06 | 1.28 | 4.66e-05 | 1.28 | 0.000151
| 1.28 | 0.000113 | 1.28 | 6.96e-05 | 1.28 | 6.73e-05 | 1.28 | 5.24e-05 | 1.28 | 0.000104 | 1.28 | 0.000207
| 1.28 | 0.00017 | 1.28 | 0.000126 | 1.28 | 0.000126 | 1.28 | 0.000113 | 1.28 | 0.000164 | 1.28 | 0.000266
| 1.29 | 0.000228 | 1.29 | 0.000184 | 1.29 | 0.000186 | 1.29 | 0.000174 | 1.29 | 0.000223 | 1.29 | 0.000327
| 1.29 | 0.000287 | 1.29 | 0.000242 | 1.29 | 0.000247 | 1.29 | 0.000234 | 1.29 | 0.000284 | 1.29 | 0.000387
| 1.29 | 0.000343 | 1.29 | 0.0003 | 1.29 | 0.000305 | 1.29 | 0.000295 | 1.29 | 0.000343 | 1.29 | 0.000446
| 1.29 | 0.000398 | 1.29 | 0.000358 | 1.29 | 0.000363 | 1.29 | 0.000353 | 1.29 | 0.000402 | 1.29 | 0.000504
| 1.29 | 0.000451 | 1.29 | 0.000414 | 1.29 | 0.000418 | 1.29 | 0.000409 | 1.29 | 0.000458 | 1.29 | 0.00056
| 1.29 | 0.000501 | 1.29 | 0.000468 | 1.29 | 0.00047 | 1.29 | 0.000461 | 1.29 | 0.00051 | 1.29 | 0.000615
| 1.3 | 0.000548 | 1.3 | 0.00052 | 1.3 | 0.00052 | 1.3 | 0.00051 | 1.3 | 0.000559 | 1.3 | 0.000667
| 1.3 | 0.000592 | 1.3 | 0.000567 | 1.3 | 0.000566 | 1.3 | 0.000555 | 1.3 | 0.000602 | 1.3 | 0.000715
| 1.3 | 0.000632 | 1.3 | 0.000609 | 1.3 | 0.000607 | 1.3 | 0.000594 | 1.3 | 0.000639 | 1.3 | 0.00076
| 1.3 | 0.000667 | 1.3 | 0.000647 | 1.3 | 0.000644 | 1.3 | 0.000628 | 1.3 | 0.00067 | 1.3 | 0.000799
| 1.3 | 0.000696 | 1.3 | 0.000679 | 1.3 | 0.000674 | 1.3 | 0.000657 | 1.3 | 0.000697 | 1.3 | 0.000832
| 1.3 | 0.000721 | 1.3 | 0.000704 | 1.3 | 0.000699 | 1.3 | 0.000681 | 1.3 | 0.000717 | 1.3 | 0.000859
| 1.31 | 0.000739 | 1.31 | 0.000724 | 1.31 | 0.000717 | 1.31 | 0.000699 | 1.31 | 0.000732 | 1.31 | 0.000882
| 1.31 | 0.000752 | 1.31 | 0.00074 | 1.31 | 0.000731 | 1.31 | 0.000713 | 1.31 | 0.000742 | 1.31 | 0.000898
| 1.31 | 0.000759 | 1.31 | 0.00075 | 1.31 | 0.00074 | 1.31 | 0.000721 | 1.31 | 0.000749 | 1.31 | 0.00091
| 1.31 | 0.000763 | 1.31 | 0.000757 | 1.31 | 0.000745 | 1.31 | 0.000726 | 1.31 | 0.00075 | 1.31 | 0.000916
| 1.31 | 0.000761 | 1.31 | 0.00076 | 1.31 | 0.000747 | 1.31 | 0.000726 | 1.31 | 0.000748 | 1.31 | 0.000918
| 1.31 | 0.000756 | 1.31 | 0.000758 | 1.31 | 0.000745 | 1.31 | 0.000721 | 1.31 | 0.000743 | 1.31 | 0.000915
| 1.32 | 0.000748 | 1.32 | 0.000754 | 1.32 | 0.000739 | 1.32 | 0.000713 | 1.32 | 0.000734 | 1.32 | 0.000909
| 1.32 | 0.000738 | 1.32 | 0.000746 | 1.32 | 0.000731 | 1.32 | 0.000703 | 1.32 | 0.000722 | 1.32 | 0.0009
| 1.32 | 0.000725 | 1.32 | 0.000734 | 1.32 | 0.000719 | 1.32 | 0.000688 | 1.32 | 0.000708 | 1.32 | 0.000887
| 1.32 | 0.000711 | 1.32 | 0.000721 | 1.32 | 0.000705 | 1.32 | 0.000672 | 1.32 | 0.000692 | 1.32 | 0.000872
| 1.32 | 0.000695 | 1.32 | 0.000706 | 1.32 | 0.000689 | 1.32 | 0.000655 | 1.32 | 0.000673 | 1.32 | 0.000855
| 1.33 | 0.000679 | 1.33 | 0.00069 | 1.33 | 0.000672 | 1.33 | 0.000637 | 1.33 | 0.000655 | 1.33 | 0.000836
| 1.33 | 0.000662 | 1.33 | 0.000673 | 1.33 | 0.000655 | 1.33 | 0.000619 | 1.33 | 0.000636 | 1.33 | 0.000816
| 1.33 | 0.000646 | 1.33 | 0.000657 | 1.33 | 0.000637 | 1.33 | 0.000604 | 1.33 | 0.000618 | 1.33 | 0.000798
| 1.33 | 0.00063 | 1.33 | 0.000642 | 1.33 | 0.00062 | 1.33 | 0.00059 | 1.33 | 0.000602 | 1.33 | 0.000782
| 1.33 | 0.000615 | 1.33 | 0.000627 | 1.33 | 0.000606 | 1.33 | 0.000577 | 1.33 | 0.000589 | 1.33 | 0.000768
| 1.33 | 0.000602 | 1.33 | 0.000614 | 1.33 | 0.000593 | 1.33 | 0.000566 | 1.33 | 0.000578 | 1.33 | 0.000757
| 1.34 | 0.000592 | 1.34 | 0.000603 | 1.34 | 0.000583 | 1.34 | 0.000557 | 1.34 | 0.00057 | 1.34 | 0.00075
| 1.34 | 0.000583 | 1.34 | 0.000593 | 1.34 | 0.000575 | 1.34 | 0.000551 | 1.34 | 0.000565 | 1.34 | 0.000744
| 1.34 | 0.000575 | 1.34 | 0.000586 | 1.34 | 0.000569 | 1.34 | 0.000548 | 1.34 | 0.000563 | 1.34 | 0.00074
| 1.34 | 0.00057 | 1.34 | 0.000581 | 1.34 | 0.000566 | 1.34 | 0.00055 | 1.34 | 0.000564 | 1.34 | 0.000738
| 1.34 | 0.000566 | 1.34 | 0.000578 | 1.34 | 0.000564 | 1.34 | 0.000555 | 1.34 | 0.000568 | 1.34 | 0.000737
| 1.34 | 0.000565 | 1.34 | 0.000577 | 1.34 | 0.000565 | 1.34 | 0.000564 | 1.34 | 0.000575 | 1.34 | 0.000739
| 1.35 | 0.000567 | 1.35 | 0.000578 | 1.35 | 0.00057 | 1.35 | 0.000577 | 1.35 | 0.000586 | 1.35 | 0.000743
| 1.35 | 0.000571 | 1.35 | 0.00058 | 1.35 | 0.000578 | 1.35 | 0.000593 | 1.35 | 0.0006 | 1.35 | 0.000751
| 1.35 | 0.000577 | 1.35 | 0.000585 | 1.35 | 0.000588 | 1.35 | 0.000612 | 1.35 | 0.000619 | 1.35 | 0.000762
| 1.35 | 0.000585 | 1.35 | 0.000591 | 1.35 | 0.000601 | 1.35 | 0.000635 | 1.35 | 0.000641 | 1.35 | 0.000776
| 1.35 | 0.000593 | 1.35 | 0.000598 | 1.35 | 0.000616 | 1.35 | 0.000662 | 1.35 | 0.000668 | 1.35 | 0.000794
| 1.35 | 0.000602 | 1.35 | 0.000606 | 1.35 | 0.000632 | 1.35 | 0.000693 | 1.35 | 0.000697 | 1.35 | 0.000812
| 1.36 | 0.000611 | 1.36 | 0.000617 | 1.36 | 0.00065 | 1.36 | 0.000728 | 1.36 | 0.000729 | 1.36 | 0.000831
| 1.36 | 0.00062 | 1.36 | 0.000627 | 1.36 | 0.000669 | 1.36 | 0.000766 | 1.36 | 0.000763 | 1.36 | 0.000852
| 1.36 | 0.000629 | 1.36 | 0.000639 | 1.36 | 0.000688 | 1.36 | 0.000808 | 1.36 | 0.000798 | 1.36 | 0.000873
| 1.36 | 0.00064 | 1.36 | 0.000652 | 1.36 | 0.000709 | 1.36 | 0.000853 | 1.36 | 0.000835 | 1.36 | 0.000894
| 1.36 | 0.000649 | 1.36 | 0.000664 | 1.36 | 0.000731 | 1.36 | 0.0009 | 1.36 | 0.000873 | 1.36 | 0.000917
| 1.36 | 0.000658 | 1.36 | 0.000676 | 1.36 | 0.000754 | 1.36 | 0.00095 | 1.36 | 0.000914 | 1.36 | 0.00094
| 1.37 | 0.000666 | 1.37 | 0.000688 | 1.37 | 0.000778 | 1.37 | 0 | 1.37 | 0.000955 | 1.37 | 0.000962
| 1.37 | 0.000674 | 1.37 | 0.000699 | 1.37 | 0.000804 | 1.37 | 0 | 1.37 | 0.000996 | 1.37 | 0.000985
| 1.37 | 0.000679 | 1.37 | 0.00071 | 1.37 | 0.000831 | 1.37 | 0 | 1.37 | 0 | 1.37 | 0
| 1.37 | 0.000685 | 1.37 | 0.000721 | 1.37 | 0.000858 | 1.37 | 0 | 1.37 | 0 | 1.37 | 0
| 1.37 | 0.000688 | 1.37 | 0.00073 | 1.37 | 0.000886 | 1.37 | 0 | 1.37 | 0 | 1.37 | 0
| 1.37 | 0.000689 | 1.37 | 0.000738 | 1.37 | 0.000913 | 1.37 | 0 | 1.37 | 0 | 1.37 | 0
| 1.38 | 0.000688 | 1.38 | 0.000745 | 1.38 | 0.000938 | 1.38 | 0 | 1.38 | 0 | 1.38 | 0
| 1.38 | 0.000687 | 1.38 | 0.00075 | 1.38 | 0.000963 | 1.38 | 0 | 1.38 | 0 | 1.38 | 0
| 1.38 | 0.000682 | 1.38 | 0.000753 | 1.38 | 0.000984 | 1.38 | 0 | 1.38 | 0 | 1.38 | 0
| 1.38 | 0.000678 | 1.38 | 0.000754 | 1.38 | 0 | 1.38 | 0 | 1.38 | 0 | 1.38 | 0
| 1.38 | 0.000672 | 1.38 | 0.000755 | 1.38 | 0 | 1.38 | 0 | 1.38 | 0 | 1.38 | 0
| 1.38 | 0.000665 | 1.38 | 0.000754 | 1.38 | 0 | 1.38 | 0 | 1.38 | 0 | 1.38 | 0
| 1.39 | 0.000656 | 1.39 | 0.000754 | 1.39 | 0 | 1.39 | 0 | 1.39 | 0 | 1.39 | 0
| 1.39 | 0.000649 | 1.39 | 0.000751 | 1.39 | 0 | 1.39 | 0 | 1.39 | 0 | 1.39 | 0
| 1.39 | 0.000641 | 1.39 | 0.000748 | 1.39 | 0 | 1.39 | 0 | 1.39 | 0 | 1.39 | 0
| 1.39 | 0.000633 | 1.39 | 0.000745 | 1.39 | 0 | 1.39 | 0 | 1.39 | 0 | 1.39 | 0
| 1.39 | 0.000625 | 1.39 | 0.00074 | 1.39 | 0 | 1.39 | 0 | 1.39 | 0 | 1.39 | 0
| 1.39 | 0.000618 | 1.39 | 0.000733 | 1.39 | 0 | 1.39 | 0 | 1.39 | 0 | 1.39 | 0
| 1.4 | 0.00061 | 1.4 | 0.000727 | 1.4 | 0 | 1.4 | 0 | 1.4 | 0 | 1.4 | 0
| 1.4 | 0.000601 | 1.4 | 0.00072 | 1.4 | 0 | 1.4 | 0 | 1.4 | 0 | 1.4 | 0
| 1.4 | 0.000591 | 1.4 | 0.000712 | 1.4 | 0 | 1.4 | 0 | 1.4 | 0 | 1.4 | 0
| 1.4 | 0.00058 | 1.4 | 0.000705 | 1.4 | 0 | 1.4 | 0 | 1.4 | 0 | 1.4 | 0
| 1.4 | 0.000568 | 1.4 | 0.000698 | 1.4 | 0 | 1.4 | 0 | 1.4 | 0 | 1.4 | 0
| 1.4 | 0.000556 | 1.4 | 0.000691 | 1.4 | 0 | 1.4 | 0 | 1.4 | 0 | 1.4 | 0
| 1.41 | 0.000545 | 1.41 | 0.000685 | 1.41 | 0 | 1.41 | 0 | 1.41 | 0 | 1.41 | 0
| 1.41 | 0.000535 | 1.41 | 0.000679 | 1.41 | 0 | 1.41 | 0 | 1.41 | 0 | 1.41 | 0
| 1.41 | 0.000526 | 1.41 | 0.000673 | 1.41 | 0 | 1.41 | 0 | 1.41 | 0 | 1.41 | 0
| 1.41 | 0.000517 | 1.41 | 0.000666 | 1.41 | 0 | 1.41 | 0 | 1.41 | 0 | 1.41 | 0
| 1.41 | 0.000509 | 1.41 | 0.000659 | 1.41 | 0 | 1.41 | 0 | 1.41 | 0 | 1.41 | 0
| 1.41 | 0.000502 | 1.41 | 0.000651 | 1.41 | 0 | 1.41 | 0 | 1.41 | 0 | 1.41 | 0
| 1.42 | 0.000495 | 1.42 | 0.000643 | 1.42 | 0 | 1.42 | 0 | 1.42 | 0 | 1.42 | 0
| 1.42 | 0.000488 | 1.42 | 0.000634 | 1.42 | 0 | 1.42 | 0 | 1.42 | 0 | 1.42 | 0
| 1.42 | 0.000479 | 1.42 | 0.000624 | 1.42 | 0 | 1.42 | 0 | 1.42 | 0 | 1.42 | 0
| 1.42 | 0.000469 | 1.42 | 0.000614 | 1.42 | 0 | 1.42 | 0 | 1.42 | 0 | 1.42 | 0
| 1.42 | 0.000458 | 1.42 | 0.000604 | 1.42 | 0 | 1.42 | 0 | 1.42 | 0 | 1.42 | 0
| 1.42 | 0.000447 | 1.42 | 0.000592 | 1.42 | 0 | 1.42 | 0 | 1.42 | 0 | 1.42 | 0
| 1.43 | 0.000437 | 1.43 | 0.000582 | 1.43 | 0 | 1.43 | 0 | 1.43 | 0 | 1.43 | 0
| 1.43 | 0.000427 | 1.43 | 0.000571 | 1.43 | 0 | 1.43 | 0 | 1.43 | 0 | 1.43 | 0.000995
| 1.43 | 0.000417 | 1.43 | 0.000562 | 1.43 | 0 | 1.43 | 0 | 1.43 | 0 | 1.43 | 0.000984
| 1.43 | 0.000409 | 1.43 | 0.000552 | 1.43 | 0 | 1.43 | 0 | 1.43 | 0 | 1.43 | 0.000974
| 1.43 | 0.000401 | 1.43 | 0.000543 | 1.43 | 0 | 1.43 | 0 | 1.43 | 0 | 1.43 | 0.000963
| 1.43 | 0.000393 | 1.43 | 0.000533 | 1.43 | 0.000986 | 1.43 | 0 | 1.43 | 0 | 1.43 | 0.000952
| 1.44 | 0.000384 | 1.44 | 0.000523 | 1.44 | 0.00097 | 1.44 | 0 | 1.44 | 0 | 1.44 | 0.00094
| 1.44 | 0.000376 | 1.44 | 0.000512 | 1.44 | 0.000954 | 1.44 | 0 | 1.44 | 0 | 1.44 | 0.000929
| 1.44 | 0.000366 | 1.44 | 0.000502 | 1.44 | 0.000938 | 1.44 | 0 | 1.44 | 0 | 1.44 | 0.000918
| 1.44 | 0.000356 | 1.44 | 0.000491 | 1.44 | 0.000923 | 1.44 | 0 | 1.44 | 0 | 1.44 | 0.000907
| 1.44 | 0.000345 | 1.44 | 0.000481 | 1.44 | 0.000909 | 1.44 | 0 | 1.44 | 0 | 1.44 | 0.000897
| 1.44 | 0.000335 | 1.44 | 0.000472 | 1.44 | 0.000896 | 1.44 | 0 | 1.44 | 0 | 1.44 | 0.000886
| 1.45 | 0.000324 | 1.45 | 0.000462 | 1.45 | 0.000883 | 1.45 | 0 | 1.45 | 0 | 1.45 | 0.000876
| 1.45 | 0.000314 | 1.45 | 0.000453 | 1.45 | 0.000871 | 1.45 | 0 | 1.45 | 0 | 1.45 | 0.000866
| 1.45 | 0.000304 | 1.45 | 0.000446 | 1.45 | 0.00086 | 1.45 | 0 | 1.45 | 0 | 1.45 | 0.000855
| 1.45 | 0.000296 | 1.45 | 0.000439 | 1.45 | 0.000848 | 1.45 | 0 | 1.45 | 0 | 1.45 | 0.000844
| 1.45 | 0.000287 | 1.45 | 0.000433 | 1.45 | 0.000839 | 1.45 | 0 | 1.45 | 0 | 1.45 | 0.000833
| 1.45 | 0.00028 | 1.45 | 0.000427 | 1.45 | 0.000831 | 1.45 | 0 | 1.45 | 0 | 1.45 | 0.000821
| 1.46 | 0.000271 | 1.46 | 0.000423 | 1.46 | 0.000824 | 1.46 | 0 | 1.46 | 0 | 1.46 | 0.000811
| 1.46 | 0.000263 | 1.46 | 0.000419 | 1.46 | 0.00082 | 1.46 | 0 | 1.46 | 0 | 1.46 | 0.000801
| 1.46 | 0.000254 | 1.46 | 0.000417 | 1.46 | 0.000819 | 1.46 | 0 | 1.46 | 0.00098 | 1.46 | 0.000791
| 1.46 | 0.000244 | 1.46 | 0.000417 | 1.46 | 0.000821 | 1.46 | 0 | 1.46 | 0.00096 | 1.46 | 0.000782
| 1.46 | 0.000234 | 1.46 | 0.000419 | 1.46 | 0.000826 | 1.46 | 0 | 1.46 | 0.000941 | 1.46 | 0.000773
| 1.46 | 0.000225 | 1.46 | 0.000422 | 1.46 | 0.000837 | 1.46 | 0 | 1.46 | 0.000922 | 1.46 | 0.000763
| 1.47 | 0.000216 | 1.47 | 0.000427 | 1.47 | 0.000852 | 1.47 | 0 | 1.47 | 0.000903 | 1.47 | 0.000755
| 1.47 | 0.000208 | 1.47 | 0.000433 | 1.47 | 0.000872 | 1.47 | 0 | 1.47 | 0.000884 | 1.47 | 0.000745
| 1.47 | 0.0002 | 1.47 | 0.00044 | 1.47 | 0.000896 | 1.47 | 0 | 1.47 | 0.000866 | 1.47 | 0.000735
| 1.47 | 0.000192 | 1.47 | 0.000448 | 1.47 | 0.000924 | 1.47 | 0 | 1.47 | 0.000848 | 1.47 | 0.000726
| 1.47 | 0.000184 | 1.47 | 0.000458 | 1.47 | 0.000956 | 1.47 | 0 | 1.47 | 0.00083 | 1.47 | 0.000718
| 1.47 | 0.000175 | 1.47 | 0.000471 | 1.47 | 0.000992 | 1.47 | 0 | 1.47 | 0.000813 | 1.47 | 0.000709
| 1.48 | 0.000166 | 1.48 | 0.000486 | 1.48 | 0 | 1.48 | 0 | 1.48 | 0.000797 | 1.48 | 0.000702
| 1.48 | 0.000157 | 1.48 | 0.000503 | 1.48 | 0 | 1.48 | 0 | 1.48 | 0.000781 | 1.48 | 0.000695
| 1.48 | 0.00015 | 1.48 | 0.000523 | 1.48 | 0 | 1.48 | 0 | 1.48 | 0.000765 | 1.48 | 0.000687
| 1.48 | 0.000143 | 1.48 | 0.000545 | 1.48 | 0 | 1.48 | 0 | 1.48 | 0.000751 | 1.48 | 0.000679
| 1.48 | 0.000138 | 1.48 | 0.000569 | 1.48 | 0 | 1.48 | 0 | 1.48 | 0.000737 | 1.48 | 0.000673
| 1.48 | 0.000133 | 1.48 | 0.000594 | 1.48 | 0 | 1.48 | 0 | 1.48 | 0.000724 | 1.48 | 0.000666
| 1.49 | 0.000128 | 1.49 | 0.00062 | 1.49 | 0 | 1.49 | 0 | 1.49 | 0.000712 | 1.49 | 0.00066
| 1.49 | 0.000122 | 1.49 | 0.000647 | 1.49 | 0 | 1.49 | 0 | 1.49 | 0.000701 | 1.49 | 0.000654
| 1.49 | 0.000118 | 1.49 | 0.000675 | 1.49 | 0 | 1.49 | 0 | 1.49 | 0.00069 | 1.49 | 0.000649
| 1.49 | 0.000113 | 1.49 | 0.000704 | 1.49 | 0 | 1.49 | 0 | 1.49 | 0.000681 | 1.49 | 0.000643
| 1.49 | 0.00011 | 1.49 | 0.000732 | 1.49 | 0 | 1.49 | 0 | 1.49 | 0.000671 | 1.49 | 0.000638
| 1.49 | 0.000106 | 1.49 | 0.00076 | 1.49 | 0 | 1.49 | 0 | 1.49 | 0.000662 | 1.49 | 0.000634
| 1.5 | 0.000102 | 1.5 | 0.000789 | 1.5 | 0 | 1.5 | 0 | 1.5 | 0.000653 | 1.5 | 0.000629
| 1.5 | 9.81e-05 | 1.5 | 0.000817 | 1.5 | 0 | 1.5 | 0 | 1.5 | 0.000645 | 1.5 | 0.000625
| 1.5 | 9.5e-05 | 1.5 | 0.000844 | 1.5 | 0 | 1.5 | 0 | 1.5 | 0.000637 | 1.5 | 0.000622
| 1.5 | 9.2e-05 | 1.5 | 0.000872 | 1.5 | 0 | 1.5 | 0 | 1.5 | 0.00063 | 1.5 | 0.000619
| 1.5 | 8.94e-05 | 1.5 | 0.000898 | 1.5 | 0 | 1.5 | 0 | 1.5 | 0.000625 | 1.5 | 0.000617
| 1.5 | 8.72e-05 | 1.5 | 0.000924 | 1.5 | 0 | 1.5 | 0 | 1.5 | 0.00062 | 1.5 | 0.000614
| 1.5 | 8.43e-05 | 1.5 | 0.000949 | 1.5 | 0 | 1.5 | 0 | 1.5 | 0.000614 | 1.5 | 0.000611
| 1.51 | 8.07e-05 | 1.51 | 0.00097 | 1.51 | 0 | 1.51 | 0 | 1.51 | 0.000607 | 1.51 | 0.000607
| 1.51 | 7.63e-05 | 1.51 | 0.00099 | 1.51 | 0 | 1.51 | 0 | 1.51 | 0.000602 | 1.51 | 0.000603
| 1.51 | 7.07e-05 | 1.51 | 0 | 1.51 | 0 | 1.51 | 0 | 1.51 | 0.000594 | 1.51 | 0.000598
| 1.51 | 6.38e-05 | 1.51 | 0 | 1.51 | 0 | 1.51 | 0 | 1.51 | 0.000587 | 1.51 | 0.000593
| 1.51 | 5.68e-05 | 1.51 | 0 | 1.51 | 0 | 1.51 | 0 | 1.51 | 0.000582 | 1.51 | 0.000588
| 1.51 | 4.92e-05 | 1.51 | 0 | 1.51 | 0 | 1.51 | 0 | 1.51 | 0.000576 | 1.51 | 0.000583
| 1.52 | 4.16e-05 | 1.52 | 0 | 1.52 | 0 | 1.52 | 0 | 1.52 | 0.00057 | 1.52 | 0.000579
| 1.52 | 3.4e-05 | 1.52 | 0 | 1.52 | 0 | 1.52 | 0 | 1.52 | 0.000565 | 1.52 | 0.000574
| 1.52 | 2.69e-05 | 1.52 | 0 | 1.52 | 0 | 1.52 | 0 | 1.52 | 0.00056 | 1.52 | 0.000568
| 1.52 | 1.96e-05 | 1.52 | 0 | 1.52 | 0 | 1.52 | 0 | 1.52 | 0.000553 | 1.52 | 0.000561
| 1.52 | 1.18e-05 | 1.52 | 0 | 1.52 | 0 | 1.52 | 0 | 1.52 | 0.000548 | 1.52 | 0.000552
| 1.52 | 3.7e-06 | 1.52 | 0 | 1.52 | 0 | 1.52 | 0 | 1.52 | 0.000542 | 1.52 | 0.000542
| 1.53 | -5e-06 | 1.53 | 0 | 1.53 | 0 | 1.53 | 0 | 1.53 | 0.000538 | 1.53 | 0.000531
| 1.53 | -1.45e-05 | 1.53 | 0 | 1.53 | 0 | 1.53 | 0 | 1.53 | 0.000535 | 1.53 | 0.000521
| 1.53 | -2.49e-05 | 1.53 | 0.000996 | 1.53 | 0 | 1.53 | 0 | 1.53 | 0.000534 | 1.53 | 0.000511
| 1.53 | -3.56e-05 | 1.53 | 0.000975 | 1.53 | 0 | 1.53 | 0 | 1.53 | 0.000534 | 1.53 | 0.000501
| 1.53 | -4.64e-05 | 1.53 | 0.000953 | 1.53 | 0 | 1.53 | 0 | 1.53 | 0.000536 | 1.53 | 0.000494
| 1.53 | -5.69e-05 | 1.53 | 0.000928 | 1.53 | 0 | 1.53 | 0 | 1.53 | 0.000539 | 1.53 | 0.000487
| 1.54 | -6.73e-05 | 1.54 | 0.0009 | 1.54 | 0 | 1.54 | 0 | 1.54 | 0.000544 | 1.54 | 0.00048
| 1.54 | -7.66e-05 | 1.54 | 0.000871 | 1.54 | 0 | 1.54 | 0 | 1.54 | 0.000549 | 1.54 | 0.000475
| 1.54 | -8.55e-05 | 1.54 | 0.00084 | 1.54 | 0 | 1.54 | 0 | 1.54 | 0.000556 | 1.54 | 0.00047
| 1.54 | -9.39e-05 | 1.54 | 0.000808 | 1.54 | 0 | 1.54 | 0 | 1.54 | 0.000565 | 1.54 | 0.000466
| 1.54 | -0.000102 | 1.54 | 0.000775 | 1.54 | 0 | 1.54 | 0 | 1.54 | 0.000575 | 1.54 | 0.000462
| 1.54 | -0.000109 | 1.54 | 0.000743 | 1.54 | 0 | 1.54 | 0 | 1.54 | 0.000586 | 1.54 | 0.000462
| 1.55 | -0.000117 | 1.55 | 0.000711 | 1.55 | 0 | 1.55 | 0 | 1.55 | 0.0006 | 1.55 | 0.000463
| 1.55 | -0.000123 | 1.55 | 0.000679 | 1.55 | 0 | 1.55 | 0 | 1.55 | 0.000615 | 1.55 | 0.000466
| 1.55 | -0.000128 | 1.55 | 0.000647 | 1.55 | 0 | 1.55 | 0 | 1.55 | 0.000632 | 1.55 | 0.000471
| 1.55 | -0.000131 | 1.55 | 0.000617 | 1.55 | 0 | 1.55 | 0 | 1.55 | 0.000652 | 1.55 | 0.000478
| 1.55 | -0.000134 | 1.55 | 0.000587 | 1.55 | 0 | 1.55 | 0 | 1.55 | 0.000675 | 1.55 | 0.000489
| 1.55 | -0.000135 | 1.55 | 0.000559 | 1.55 | 0 | 1.55 | 0 | 1.55 | 0.0007 | 1.55 | 0.000501
| 1.56 | -0.000137 | 1.56 | 0.000532 | 1.56 | 0 | 1.56 | 0 | 1.56 | 0.000728 | 1.56 | 0.000516
| 1.56 | -0.000137 | 1.56 | 0.000507 | 1.56 | 0 | 1.56 | 0 | 1.56 | 0.00076 | 1.56 | 0.000535
| 1.56 | -0.000137 | 1.56 | 0.000483 | 1.56 | 0 | 1.56 | 0 | 1.56 | 0.000794 | 1.56 | 0.000555
| 1.56 | -0.000137 | 1.56 | 0.00046 | 1.56 | 0 | 1.56 | 0 | 1.56 | 0.00083 | 1.56 | 0.000576
| 1.56 | -0.000135 | 1.56 | 0.000437 | 1.56 | 0 | 1.56 | 0 | 1.56 | 0.000868 | 1.56 | 0.0006
| 1.56 | -0.000133 | 1.56 | 0.000416 | 1.56 | 0 | 1.56 | 0 | 1.56 | 0.000906 | 1.56 | 0.000625
| 1.57 | -0.00013 | 1.57 | 0.000397 | 1.57 | 0 | 1.57 | 0 | 1.57 | 0.000944 | 1.57 | 0.000653
| 1.57 | -0.000125 | 1.57 | 0.00038 | 1.57 | 0 | 1.57 | 0 | 1.57 | 0.000983 | 1.57 | 0.000682
| 1.57 | -0.00012 | 1.57 | 0.000365 | 1.57 | 0 | 1.57 | 0 | 1.57 | 0 | 1.57 | 0.000712
| 1.57 | -0.000114 | 1.57 | 0.000352 | 1.57 | 0 | 1.57 | 0 | 1.57 | 0 | 1.57 | 0.000743
| 1.57 | -0.000107 | 1.57 | 0.000341 | 1.57 | 0 | 1.57 | 0 | 1.57 | 0 | 1.57 | 0.000774
| 1.58 | -0.0001 | 1.58 | 0.00033 | 1.58 | 0 | 1.58 | 0 | 1.58 | 0 | 1.58 | 0.000804
| 1.58 | -9.21e-05 | 1.58 | 0.00032 | 1.58 | 0 | 1.58 | 0 | 1.58 | 0 | 1.58 | 0.000835
| 1.58 | -8.36e-05 | 1.58 | 0.000311 | 1.58 | 0.000982 | 1.58 | 0 | 1.58 | 0 | 1.58 | 0.000864
| 1.58 | -7.63e-05 | 1.58 | 0.000303 | 1.58 | 0.000961 | 1.58 | 0 | 1.58 | 0 | 1.58 | 0.000892
| 1.58 | -6.93e-05 | 1.58 | 0.000296 | 1.58 | 0.000941 | 1.58 | 0 | 1.58 | 0 | 1.58 | 0.000918
| 1.58 | -6.23e-05 | 1.58 | 0.00029 | 1.58 | 0.000923 | 1.58 | 0 | 1.58 | 0 | 1.58 | 0.000943
| 1.59 | -5.48e-05 | 1.59 | 0.000286 | 1.59 | 0.000906 | 1.59 | 0 | 1.59 | 0 | 1.59 | 0.000965
| 1.59 | -4.79e-05 | 1.59 | 0.000281 | 1.59 | 0.000891 | 1.59 | 0 | 1.59 | 0 | 1.59 | 0.000986
| 1.59 | -4.02e-05 | 1.59 | 0.000278 | 1.59 | 0.000877 | 1.59 | 0 | 1.59 | 0 | 1.59 | 0
| 1.59 | -3.18e-05 | 1.59 | 0.000275 | 1.59 | 0.000864 | 1.59 | 0 | 1.59 | 0 | 1.59 | 0
| 1.59 | -2.32e-05 | 1.59 | 0.000273 | 1.59 | 0.000853 | 1.59 | 0 | 1.59 | 0 | 1.59 | 0
| 1.59 | -1.52e-05 | 1.59 | 0.000271 | 1.59 | 0.000842 | 1.59 | 0 | 1.59 | 0 | 1.59 | 0
| 1.6 | -6.4e-06 | 1.6 | 0.00027 | 1.6 | 0.00083 | 1.6 | 0 | 1.6 | 0 | 1.6 | 0
| 1.6 | 1.7e-06 | 1.6 | 0.000271 | 1.6 | 0.00082 | 1.6 | 0 | 1.6 | 0 | 1.6 | 0
| 1.6 | 9e-06 | 1.6 | 0.000271 | 1.6 | 0.00081 | 1.6 | 0 | 1.6 | 0 | 1.6 | 0
| 1.6 | 1.53e-05 | 1.6 | 0.000272 | 1.6 | 0.0008 | 1.6 | 0 | 1.6 | 0 | 1.6 | 0
| 1.6 | 2.21e-05 | 1.6 | 0.000273 | 1.6 | 0.000791 | 1.6 | 0 | 1.6 | 0 | 1.6 | 0
| 1.6 | 2.72e-05 | 1.6 | 0.000273 | 1.6 | 0.000784 | 1.6 | 0 | 1.6 | 0 | 1.6 | 0
| 1.61 | 3.28e-05 | 1.61 | 0.000273 | 1.61 | 0.000776 | 1.61 | 0 | 1.61 | 0 | 1.61 | 0
| 1.61 | 3.89e-05 | 1.61 | 0.000274 | 1.61 | 0.00077 | 1.61 | 0 | 1.61 | 0 | 1.61 | 0
| 1.61 | 4.61e-05 | 1.61 | 0.000275 | 1.61 | 0.000763 | 1.61 | 0 | 1.61 | 0 | 1.61 | 0
| 1.61 | 5.28e-05 | 1.61 | 0.000276 | 1.61 | 0.000756 | 1.61 | 0 | 1.61 | 0 | 1.61 | 0
| 1.61 | 6e-05 | 1.61 | 0.000278 | 1.61 | 0.000749 | 1.61 | 0 | 1.61 | 0 | 1.61 | 0
| 1.61 | 6.55e-05 | 1.61 | 0.00028 | 1.61 | 0.000743 | 1.61 | 0 | 1.61 | 0 | 1.61 | 0
| 1.62 | 7.03e-05 | 1.62 | 0.00028 | 1.62 | 0.000736 | 1.62 | 0 | 1.62 | 0 | 1.62 | 0
| 1.62 | 7.38e-05 | 1.62 | 0.000282 | 1.62 | 0.000731 | 1.62 | 0 | 1.62 | 0 | 1.62 | 0
| 1.62 | 7.63e-05 | 1.62 | 0.000282 | 1.62 | 0.000726 | 1.62 | 0 | 1.62 | 0 | 1.62 | 0.000999
| 1.62 | 7.87e-05 | 1.62 | 0.000281 | 1.62 | 0.000721 | 1.62 | 0 | 1.62 | 0 | 1.62 | 0.000988
| 1.62 | 8.13e-05 | 1.62 | 0.00028 | 1.62 | 0.000717 | 1.62 | 0 | 1.62 | 0 | 1.62 | 0.000977
| 1.62 | 8.37e-05 | 1.62 | 0.000279 | 1.62 | 0.000714 | 1.62 | 0 | 1.62 | 0 | 1.62 | 0.000965
| 1.63 | 8.6e-05 | 1.63 | 0.000278 | 1.63 | 0.000712 | 1.63 | 0 | 1.63 | 0 | 1.63 | 0.000953
| 1.63 | 8.83e-05 | 1.63 | 0.000278 | 1.63 | 0.000709 | 1.63 | 0 | 1.63 | 0 | 1.63 | 0.000941
| 1.63 | 9e-05 | 1.63 | 0.000278 | 1.63 | 0.000707 | 1.63 | 0 | 1.63 | 0 | 1.63 | 0.000927
| 1.63 | 9.12e-05 | 1.63 | 0.000279 | 1.63 | 0.000705 | 1.63 | 0 | 1.63 | 0 | 1.63 | 0.000913
| 1.63 | 9.27e-05 | 1.63 | 0.000281 | 1.63 | 0.000703 | 1.63 | 0 | 1.63 | 0 | 1.63 | 0.000898
| 1.63 | 9.4e-05 | 1.63 | 0.000283 | 1.63 | 0.000701 | 1.63 | 0 | 1.63 | 0 | 1.63 | 0.000883
| 1.64 | 9.46e-05 | 1.64 | 0.000284 | 1.64 | 0.0007 | 1.64 | 0 | 1.64 | 0 | 1.64 | 0.000869
| 1.64 | 9.46e-05 | 1.64 | 0.000285 | 1.64 | 0.000698 | 1.64 | 0 | 1.64 | 0.000992 | 1.64 | 0.000856
| 1.64 | 9.45e-05 | 1.64 | 0.000286 | 1.64 | 0.000696 | 1.64 | 0 | 1.64 | 0.000982 | 1.64 | 0.000845
| 1.64 | 9.44e-05 | 1.64 | 0.000286 | 1.64 | 0.000695 | 1.64 | 0 | 1.64 | 0.000974 | 1.64 | 0.000834
| 1.64 | 9.33e-05 | 1.64 | 0.000285 | 1.64 | 0.000694 | 1.64 | 0 | 1.64 | 0.000967 | 1.64 | 0.000824
| 1.64 | 9.33e-05 | 1.64 | 0.000284 | 1.64 | 0.000692 | 1.64 | 0 | 1.64 | 0.00096 | 1.64 | 0.000814
| 1.65 | 9.39e-05 | 1.65 | 0.000283 | 1.65 | 0.000692 | 1.65 | 0 | 1.65 | 0.000955 | 1.65 | 0.000803
| 1.65 | 9.4e-05 | 1.65 | 0.000282 | 1.65 | 0.000692 | 1.65 | 0 | 1.65 | 0.00095 | 1.65 | 0.000793
| 1.65 | 9.35e-05 | 1.65 | 0.000282 | 1.65 | 0.000693 | 1.65 | 0 | 1.65 | 0.000946 | 1.65 | 0.000782
| 1.65 | 9.32e-05 | 1.65 | 0.00028 | 1.65 | 0.000694 | 1.65 | 0 | 1.65 | 0.000944 | 1.65 | 0.000772
| 1.65 | 9.17e-05 | 1.65 | 0.000278 | 1.65 | 0.000695 | 1.65 | 0 | 1.65 | 0.000944 | 1.65 | 0.000763
| 1.65 | 8.98e-05 | 1.65 | 0.000277 | 1.65 | 0.000695 | 1.65 | 0 | 1.65 | 0.000943 | 1.65 | 0.000754
| 1.66 | 8.8e-05 | 1.66 | 0.000274 | 1.66 | 0.000695 | 1.66 | 0 | 1.66 | 0.000945 | 1.66 | 0.000746
| 1.66 | 8.64e-05 | 1.66 | 0.000272 | 1.66 | 0.000696 | 1.66 | 0 | 1.66 | 0.000947 | 1.66 | 0.000737
| 1.66 | 8.53e-05 | 1.66 | 0.000269 | 1.66 | 0.000695 | 1.66 | 0 | 1.66 | 0.000951 | 1.66 | 0.000729
| 1.66 | 8.48e-05 | 1.66 | 0.000267 | 1.66 | 0.000694 | 1.66 | 0 | 1.66 | 0.000955 | 1.66 | 0.000721
| 1.66 | 8.39e-05 | 1.66 | 0.000264 | 1.66 | 0.000693 | 1.66 | 0 | 1.66 | 0.000959 | 1.66 | 0.000714
| 1.66 | 8.3e-05 | 1.66 | 0.00026 | 1.66 | 0.000691 | 1.66 | 0 | 1.66 | 0.000962 | 1.66 | 0.000707
| 1.67 | 8.26e-05 | 1.67 | 0.000258 | 1.67 | 0.00069 | 1.67 | 0 | 1.67 | 0.000965 | 1.67 | 0.000701
| 1.67 | 8.15e-05 | 1.67 | 0.000255 | 1.67 | 0.000687 | 1.67 | 0 | 1.67 | 0.000968 | 1.67 | 0.000695
| 1.67 | 7.98e-05 | 1.67 | 0.000253 | 1.67 | 0.000686 | 1.67 | 0 | 1.67 | 0.000971 | 1.67 | 0.000689
| 1.67 | 7.85e-05 | 1.67 | 0.000251 | 1.67 | 0.000683 | 1.67 | 0 | 1.67 | 0.000975 | 1.67 | 0.000683
| 1.67 | 7.72e-05 | 1.67 | 0.000251 | 1.67 | 0.000681 | 1.67 | 0 | 1.67 | 0.000978 | 1.67 | 0.000678
| 1.67 | 7.49e-05 | 1.67 | 0.00025 | 1.67 | 0.000678 | 1.67 | 0 | 1.67 | 0.000982 | 1.67 | 0.000673
| 1.68 | 7.24e-05 | 1.68 | 0.000249 | 1.68 | 0.000675 | 1.68 | 0 | 1.68 | 0.000986 | 1.68 | 0.000667
| 1.68 | 7e-05 | 1.68 | 0.000247 | 1.68 | 0.000672 | 1.68 | 0 | 1.68 | 0.000989 | 1.68 | 0.000662
| 1.68 | 6.77e-05 | 1.68 | 0.000244 | 1.68 | 0.000669 | 1.68 | 0 | 1.68 | 0.000991 | 1.68 | 0.000657
| 1.68 | 6.45e-05 | 1.68 | 0.000242 | 1.68 | 0.000667 | 1.68 | 0 | 1.68 | 0.000992 | 1.68 | 0.000652
| 1.68 | 6.14e-05 | 1.68 | 0.000238 | 1.68 | 0.000667 | 1.68 | 0 | 1.68 | 0.000993 | 1.68 | 0.000648
| 1.68 | 5.82e-05 | 1.68 | 0.000236 | 1.68 | 0.000666 | 1.68 | 0 | 1.68 | 0.000993 | 1.68 | 0.000644
| 1.69 | 5.48e-05 | 1.69 | 0.000234 | 1.69 | 0.000665 | 1.69 | 0 | 1.69 | 0.000994 | 1.69 | 0.00064
| 1.69 | 5.09e-05 | 1.69 | 0.000233 | 1.69 | 0.000663 | 1.69 | 0 | 1.69 | 0.000996 | 1.69 | 0.000636
| 1.69 | 4.81e-05 | 1.69 | 0.000233 | 1.69 | 0.000661 | 1.69 | 0 | 1.69 | 0.000998 | 1.69 | 0.000634
| 1.69 | 4.55e-05 | 1.69 | 0.000233 | 1.69 | 0.000659 | 1.69 | 0 | 1.69 | 0 | 1.69 | 0.000632
| 1.69 | 4.35e-05 | 1.69 | 0.000234 | 1.69 | 0.000657 | 1.69 | 0 | 1.69 | 0 | 1.69 | 0.00063
| 1.69 | 4.12e-05 | 1.69 | 0.000233 | 1.69 | 0.000655 | 1.69 | 0 | 1.69 | 0 | 1.69 | 0.000628
| 1.7 | 3.94e-05 | 1.7 | 0.000233 | 1.7 | 0.000654 | 1.7 | 0 | 1.7 | 0 | 1.7 | 0.000627
| 1.7 | 3.81e-05 | 1.7 | 0.000232 | 1.7 | 0.000655 | 1.7 | 0 | 1.7 | 0 | 1.7 | 0.000626
| 1.7 | 3.7e-05 | 1.7 | 0.000232 | 1.7 | 0.000657 | 1.7 | 0 | 1.7 | 0 | 1.7 | 0.000624
| 1.7 | 3.59e-05 | 1.7 | 0.000232 | 1.7 | 0.00066 | 1.7 | 0 | 1.7 | 0 | 1.7 | 0.000623
| 1.7 | 3.61e-05 | 1.7 | 0.000232 | 1.7 | 0.000664 | 1.7 | 0 | 1.7 | 0 | 1.7 | 0.000624
| 1.7 | 3.64e-05 | 1.7 | 0.000233 | 1.7 | 0.00067 | 1.7 | 0 | 1.7 | 0 | 1.7 | 0.000624
| 1.71 | 3.5e-05 | 1.71 | 0.000234 | 1.71 | 0.000675 | 1.71 | 0 | 1.71 | 0 | 1.71 | 0.000626
| 1.71 | 3.39e-05 | 1.71 | 0.000236 | 1.71 | 0.000681 | 1.71 | 0 | 1.71 | 0 | 1.71 | 0.000629
| 1.71 | 3.22e-05 | 1.71 | 0.000238 | 1.71 | 0.000687 | 1.71 | 0 | 1.71 | 0 | 1.71 | 0.000632
| 1.71 | 2.99e-05 | 1.71 | 0.000241 | 1.71 | 0.000693 | 1.71 | 0 | 1.71 | 0 | 1.71 | 0.000636
| 1.71 | 2.67e-05 | 1.71 | 0.000244 | 1.71 | 0.0007 | 1.71 | 0 | 1.71 | 0 | 1.71 | 0.000641
| 1.71 | 2.44e-05 | 1.71 | 0.000248 | 1.71 | 0.000708 | 1.71 | 0 | 1.71 | 0 | 1.71 | 0.000646
| 1.72 | 2.12e-05 | 1.72 | 0.000252 | 1.72 | 0.000717 | 1.72 | 0 | 1.72 | 0 | 1.72 | 0.000653
| 1.72 | 1.86e-05 | 1.72 | 0.000254 | 1.72 | 0.000727 | 1.72 | 0 | 1.72 | 0 | 1.72 | 0.000661
| 1.72 | 1.63e-05 | 1.72 | 0.000257 | 1.72 | 0.000736 | 1.72 | 0 | 1.72 | 0 | 1.72 | 0.000669
| 1.72 | 1.49e-05 | 1.72 | 0.000259 | 1.72 | 0.000745 | 1.72 | 0 | 1.72 | 0 | 1.72 | 0.000678
| 1.72 | 1.4e-05 | 1.72 | 0.000262 | 1.72 | 0.000754 | 1.72 | 0 | 1.72 | 0 | 1.72 | 0.000688
| 1.72 | 1.34e-05 | 1.72 | 0.000264 | 1.72 | 0.000761 | 1.72 | 0 | 1.72 | 0 | 1.72 | 0.000698
| 1.73 | 1.25e-05 | 1.73 | 0.000266 | 1.73 | 0.000767 | 1.73 | 0 | 1.73 | 0 | 1.73 | 0.000708
| 1.73 | 1.12e-05 | 1.73 | 0.000267 | 1.73 | 0.000772 | 1.73 | 0 | 1.73 | 0 | 1.73 | 0.000719
| 1.73 | 9.3e-06 | 1.73 | 0.000269 | 1.73 | 0.000776 | 1.73 | 0 | 1.73 | 0 | 1.73 | 0.000729
| 1.73 | 7e-06 | 1.73 | 0.00027 | 1.73 | 0.000779 | 1.73 | 0 | 1.73 | 0 | 1.73 | 0.000739
| 1.73 | 5.1e-06 | 1.73 | 0.000271 | 1.73 | 0.000781 | 1.73 | 0 | 1.73 | 0 | 1.73 | 0.00075
| 1.73 | 4.3e-06 | 1.73 | 0.00027 | 1.73 | 0.000781 | 1.73 | 0 | 1.73 | 0 | 1.73 | 0.000761
| 1.74 | 3.4e-06 | 1.74 | 0.00027 | 1.74 | 0.000781 | 1.74 | 0 | 1.74 | 0 | 1.74 | 0.000771
| 1.74 | 3.1e-06 | 1.74 | 0.000268 | 1.74 | 0.000779 | 1.74 | 0 | 1.74 | 0 | 1.74 | 0.000782
| 1.74 | 3.3e-06 | 1.74 | 0.000264 | 1.74 | 0.000777 | 1.74 | 0 | 1.74 | 0 | 1.74 | 0.000793
| 1.74 | 3.7e-06 | 1.74 | 0.00026 | 1.74 | 0.000774 | 1.74 | 0 | 1.74 | 0 | 1.74 | 0.000803
| 1.74 | 3.4e-06 | 1.74 | 0.000256 | 1.74 | 0.000771 | 1.74 | 0 | 1.74 | 0 | 1.74 | 0.000812
| 1.74 | 3.7e-06 | 1.74 | 0.000251 | 1.74 | 0.000767 | 1.74 | 0 | 1.74 | 0 | 1.74 | 0.00082
| 1.75 | 3.8e-06 | 1.75 | 0.000247 | 1.75 | 0.000762 | 1.75 | 0 | 1.75 | 0 | 1.75 | 0.000826
| 1.75 | 3.8e-06 | 1.75 | 0.000243 | 1.75 | 0.000756 | 1.75 | 0 | 1.75 | 0 | 1.75 | 0.000831
| 1.75 | 3.1e-06 | 1.75 | 0.00024 | 1.75 | 0.000749 | 1.75 | 0 | 1.75 | 0 | 1.75 | 0.000835
| 1.75 | 2.3e-06 | 1.75 | 0.000236 | 1.75 | 0.000741 | 1.75 | 0 | 1.75 | 0 | 1.75 | 0.000838
| 1.75 | 1.6e-06 | 1.75 | 0.000233 | 1.75 | 0.000732 | 1.75 | 0 | 1.75 | 0 | 1.75 | 0.000842
| 1.75 | 0 | 1.75 | 0.000229 | 1.75 | 0.000724 | 1.75 | 0 | 1.75 | 0 | 1.75 | 0.000844
| 1.75 | -1.8e-06 | 1.75 | 0.000225 | 1.75 | 0.000714 | 1.75 | 0 | 1.75 | 0 | 1.75 | 0.000847
| 1.76 | -3.3e-06 | 1.76 | 0.00022 | 1.76 | 0.000705 | 1.76 | 0 | 1.76 | 0 | 1.76 | 0.00085
| 1.76 | -4.1e-06 | 1.76 | 0.000215 | 1.76 | 0.000695 | 1.76 | 0 | 1.76 | 0 | 1.76 | 0.000851
| 1.76 | -4.9e-06 | 1.76 | 0.00021 | 1.76 | 0.000684 | 1.76 | 0 | 1.76 | 0 | 1.76 | 0.000852
| 1.76 | -5.3e-06 | 1.76 | 0.000206 | 1.76 | 0.000672 | 1.76 | 0 | 1.76 | 0 | 1.76 | 0.000851
| 1.76 | -4.8e-06 | 1.76 | 0.000202 | 1.76 | 0.00066 | 1.76 | 0 | 1.76 | 0 | 1.76 | 0.000849
| 1.76 | -4.2e-06 | 1.76 | 0.000197 | 1.76 | 0.000649 | 1.76 | 0 | 1.76 | 0 | 1.76 | 0.000845
| 1.77 | -4.4e-06 | 1.77 | 0.000193 | 1.77 | 0.000639 | 1.77 | 0 | 1.77 | 0 | 1.77 | 0.000841
| 1.77 | -4.4e-06 | 1.77 | 0.000189 | 1.77 | 0.000629 | 1.77 | 0 | 1.77 | 0 | 1.77 | 0.000836
| 1.77 | -3.9e-06 | 1.77 | 0.000185 | 1.77 | 0.000618 | 1.77 | 0 | 1.77 | 0 | 1.77 | 0.00083
| 1.77 | -4e-06 | 1.77 | 0.000181 | 1.77 | 0.000609 | 1.77 | 0 | 1.77 | 0 | 1.77 | 0.000825
| 1.77 | -4.2e-06 | 1.77 | 0.000177 | 1.77 | 0.000598 | 1.77 | 0 | 1.77 | 0 | 1.77 | 0.000821
| 1.77 | -4.2e-06 | 1.77 | 0.000173 | 1.77 | 0.000589 | 1.77 | 0 | 1.77 | 0 | 1.77 | 0.000815
| 1.78 | -4.4e-06 | 1.78 | 0.00017 | 1.78 | 0.00058 | 1.78 | 0 | 1.78 | 0 | 1.78 | 0.000811
| 1.78 | -4.5e-06 | 1.78 | 0.000167 | 1.78 | 0.000573 | 1.78 | 0 | 1.78 | 0 | 1.78 | 0.000805
| 1.78 | -4.6e-06 | 1.78 | 0.000165 | 1.78 | 0.000566 | 1.78 | 0 | 1.78 | 0 | 1.78 | 0.000799
| 1.78 | -5e-06 | 1.78 | 0.000164 | 1.78 | 0.000561 | 1.78 | 0 | 1.78 | 0 | 1.78 | 0.000794
| 1.78 | -5.1e-06 | 1.78 | 0.000163 | 1.78 | 0.000556 | 1.78 | 0 | 1.78 | 0 | 1.78 | 0.000788
| 1.78 | -4.9e-06 | 1.78 | 0.000162 | 1.78 | 0.00055 | 1.78 | 0 | 1.78 | 0 | 1.78 | 0.000782
| 1.79 | -4.9e-06 | 1.79 | 0.00016 | 1.79 | 0.000545 | 1.79 | 0 | 1.79 | 0 | 1.79 | 0.000776
| 1.79 | -4.7e-06 | 1.79 | 0.000158 | 1.79 | 0.00054 | 1.79 | 0 | 1.79 | 0 | 1.79 | 0.00077
| 1.79 | -4.3e-06 | 1.79 | 0.000156 | 1.79 | 0.000535 | 1.79 | 0 | 1.79 | 0 | 1.79 | 0.000763
| 1.79 | -4e-06 | 1.79 | 0.000154 | 1.79 | 0.000531 | 1.79 | 0 | 1.79 | 0 | 1.79 | 0.000755
| 1.79 | -3.9e-06 | 1.79 | 0.000153 | 1.79 | 0.000528 | 1.79 | 0 | 1.79 | 0 | 1.79 | 0.000748
| 1.79 | -3.8e-06 | 1.79 | 0.000152 | 1.79 | 0.000524 | 1.79 | 0 | 1.79 | 0 | 1.79 | 0.000741
| 1.8 | -3.9e-06 | 1.8 | 0.000152 | 1.8 | 0.000521 | 1.8 | 0 | 1.8 | 0 | 1.8 | 0.000734
| 1.8 | -3.5e-06 | 1.8 | 0.000151 | 1.8 | 0.000518 | 1.8 | 0 | 1.8 | 0 | 1.8 | 0.000729
| 1.8 | -3.2e-06 | 1.8 | 0.000149 | 1.8 | 0.000516 | 1.8 | 0 | 1.8 | 0 | 1.8 | 0.000724
| 1.8 | -3.5e-06 | 1.8 | 0.000148 | 1.8 | 0.000513 | 1.8 | 0 | 1.8 | 0 | 1.8 | 0.00072
| 1.8 | -3.4e-06 | 1.8 | 0.000147 | 1.8 | 0.00051 | 1.8 | 0 | 1.8 | 0.000982 | 1.8 | 0.000716
| 1.8 | -3.6e-06 | 1.8 | 0.000146 | 1.8 | 0.000508 | 1.8 | 0 | 1.8 | 0.00096 | 1.8 | 0.000711
| 1.81 | -4e-06 | 1.81 | 0.000146 | 1.81 | 0.000506 | 1.81 | 0 | 1.81 | 0.000939 | 1.81 | 0.000705
| 1.81 | -5.1e-06 | 1.81 | 0.000146 | 1.81 | 0.000503 | 1.81 | 0 | 1.81 | 0.000919 | 1.81 | 0.000699
| 1.81 | -4.9e-06 | 1.81 | 0.000146 | 1.81 | 0.000501 | 1.81 | 0 | 1.81 | 0.000898 | 1.81 | 0.000692
| 1.81 | -4.9e-06 | 1.81 | 0.000145 | 1.81 | 0.000499 | 1.81 | 0 | 1.81 | 0.000879 | 1.81 | 0.000686
| 1.81 | -4.6e-06 | 1.81 | 0.000145 | 1.81 | 0.000498 | 1.81 | 0 | 1.81 | 0.00086 | 1.81 | 0.00068
| 1.81 | -4.1e-06 | 1.81 | 0.000143 | 1.81 | 0.000497 | 1.81 | 0 | 1.81 | 0.000843 | 1.81 | 0.000674
| 1.82 | -3.2e-06 | 1.82 | 0.000143 | 1.82 | 0.000496 | 1.82 | 0 | 1.82 | 0.000826 | 1.82 | 0.000669
| 1.82 | -2.8e-06 | 1.82 | 0.000142 | 1.82 | 0.000495 | 1.82 | 0 | 1.82 | 0.000811 | 1.82 | 0.000665
| 1.82 | -2.7e-06 | 1.82 | 0.000141 | 1.82 | 0.000495 | 1.82 | 0.000995 | 1.82 | 0.000795 | 1.82 | 0.00066
| 1.82 | -3.3e-06 | 1.82 | 0.000141 | 1.82 | 0.000494 | 1.82 | 0.000983 | 1.82 | 0.000781 | 1.82 | 0.000654
| 1.82 | -3.6e-06 | 1.82 | 0.00014 | 1.82 | 0.000494 | 1.82 | 0.00097 | 1.82 | 0.000767 | 1.82 | 0.000648
| 1.83 | -2.8e-06 | 1.83 | 0.000139 | 1.83 | 0.000494 | 1.83 | 0.000959 | 1.83 | 0.000753 | 1.83 | 0.000642
| 1.83 | -2e-06 | 1.83 | 0.000138 | 1.83 | 0.000493 | 1.83 | 0.000949 | 1.83 | 0.000741 | 1.83 | 0.000635
| 1.83 | -7e-07 | 1.83 | 0.000136 | 1.83 | 0.000493 | 1.83 | 0.000939 | 1.83 | 0.000729 | 1.83 | 0.000629
| 1.83 | 1.3e-06 | 1.83 | 0.000134 | 1.83 | 0.000492 | 1.83 | 0.00093 | 1.83 | 0.000717 | 1.83 | 0.000623
| 1.83 | 2.9e-06 | 1.83 | 0.000133 | 1.83 | 0.000491 | 1.83 | 0.000922 | 1.83 | 0.000707 | 1.83 | 0.000617
| 1.83 | 3.3e-06 | 1.83 | 0.000132 | 1.83 | 0.000489 | 1.83 | 0.000914 | 1.83 | 0.000697 | 1.83 | 0.000611
| 1.84 | 4e-06 | 1.84 | 0.000131 | 1.84 | 0.000487 | 1.84 | 0.000908 | 1.84 | 0.000688 | 1.84 | 0.000603
| 1.84 | 3.9e-06 | 1.84 | 0.000131 | 1.84 | 0.000485 | 1.84 | 0.000901 | 1.84 | 0.000679 | 1.84 | 0.000596
| 1.84 | 3.7e-06 | 1.84 | 0.00013 | 1.84 | 0.000484 | 1.84 | 0.000894 | 1.84 | 0.00067 | 1.84 | 0.00059
| 1.84 | 3.4e-06 | 1.84 | 0.000129 | 1.84 | 0.000482 | 1.84 | 0.000887 | 1.84 | 0.000662 | 1.84 | 0.000584
| 1.84 | 3.2e-06 | 1.84 | 0.000129 | 1.84 | 0.00048 | 1.84 | 0.00088 | 1.84 | 0.000655 | 1.84 | 0.000579
| 1.84 | 2.6e-06 | 1.84 | 0.000128 | 1.84 | 0.000477 | 1.84 | 0.000875 | 1.84 | 0.000649 | 1.84 | 0.000576
| 1.85 | 2.1e-06 | 1.85 | 0.000128 | 1.85 | 0.000474 | 1.85 | 0.00087 | 1.85 | 0.000645 | 1.85 | 0.000572
| 1.85 | 1.6e-06 | 1.85 | 0.000127 | 1.85 | 0.000471 | 1.85 | 0.000867 | 1.85 | 0.000641 | 1.85 | 0.000568
| 1.85 | 1.8e-06 | 1.85 | 0.000127 | 1.85 | 0.000468 | 1.85 | 0.000865 | 1.85 | 0.000639 | 1.85 | 0.000564
| 1.85 | 2.5e-06 | 1.85 | 0.000127 | 1.85 | 0.000466 | 1.85 | 0.000863 | 1.85 | 0.000638 | 1.85 | 0.000559
| 1.85 | 3.1e-06 | 1.85 | 0.000127 | 1.85 | 0.000465 | 1.85 | 0.000861 | 1.85 | 0.000637 | 1.85 | 0.000554
| 1.85 | 3.7e-06 | 1.85 | 0.000127 | 1.85 | 0.000463 | 1.85 | 0.000859 | 1.85 | 0.000636 | 1.85 | 0.00055
| 1.86 | 3.9e-06 | 1.86 | 0.000126 | 1.86 | 0.000463 | 1.86 | 0.000857 | 1.86 | 0.000634 | 1.86 | 0.000546
| 1.86 | 4.1e-06 | 1.86 | 0.000125 | 1.86 | 0.000463 | 1.86 | 0.000855 | 1.86 | 0.000632 | 1.86 | 0.000543
| 1.86 | 4.5e-06 | 1.86 | 0.000123 | 1.86 | 0.000462 | 1.86 | 0.000854 | 1.86 | 0.000631 | 1.86 | 0.000539
| 1.86 | 4.9e-06 | 1.86 | 0.000121 | 1.86 | 0.00046 | 1.86 | 0.000853 | 1.86 | 0.000628 | 1.86 | 0.000535
| 1.86 | 5.8e-06 | 1.86 | 0.000119 | 1.86 | 0.000457 | 1.86 | 0.000852 | 1.86 | 0.000625 | 1.86 | 0.00053
| 1.86 | 6.7e-06 | 1.86 | 0.000117 | 1.86 | 0.000454 | 1.86 | 0.000852 | 1.86 | 0.000624 | 1.86 | 0.000525
| 1.87 | 7.2e-06 | 1.87 | 0.000116 | 1.87 | 0.000451 | 1.87 | 0.000853 | 1.87 | 0.000623 | 1.87 | 0.00052
| 1.87 | 7e-06 | 1.87 | 0.000116 | 1.87 | 0.000448 | 1.87 | 0.000854 | 1.87 | 0.000623 | 1.87 | 0.000516
| 1.87 | 6.4e-06 | 1.87 | 0.000116 | 1.87 | 0.000448 | 1.87 | 0.000855 | 1.87 | 0.000624 | 1.87 | 0.000513
| 1.87 | 4.8e-06 | 1.87 | 0.000116 | 1.87 | 0.000448 | 1.87 | 0.000856 | 1.87 | 0.000625 | 1.87 | 0.000511
| 1.87 | 3.9e-06 | 1.87 | 0.000116 | 1.87 | 0.000449 | 1.87 | 0.000857 | 1.87 | 0.000627 | 1.87 | 0.00051
| 1.87 | 3.7e-06 | 1.87 | 0.000116 | 1.87 | 0.000449 | 1.87 | 0.000858 | 1.87 | 0.000629 | 1.87 | 0.000509
| 1.88 | 3.6e-06 | 1.88 | 0.000114 | 1.88 | 0.000449 | 1.88 | 0.000859 | 1.88 | 0.000631 | 1.88 | 0.000507
| 1.88 | 3.4e-06 | 1.88 | 0.000113 | 1.88 | 0.000447 | 1.88 | 0.000859 | 1.88 | 0.000633 | 1.88 | 0.000504
| 1.88 | 4.6e-06 | 1.88 | 0.000112 | 1.88 | 0.000445 | 1.88 | 0.00086 | 1.88 | 0.000634 | 1.88 | 0.000502
| 1.88 | 5.8e-06 | 1.88 | 0.000111 | 1.88 | 0.000443 | 1.88 | 0.00086 | 1.88 | 0.000635 | 1.88 | 0.0005
| 1.88 | 5.9e-06 | 1.88 | 0.00011 | 1.88 | 0.000441 | 1.88 | 0.00086 | 1.88 | 0.000636 | 1.88 | 0.000499
| 1.88 | 6.3e-06 | 1.88 | 0.00011 | 1.88 | 0.000439 | 1.88 | 0.000861 | 1.88 | 0.000637 | 1.88 | 0.000499
| 1.89 | 7e-06 | 1.89 | 0.000109 | 1.89 | 0.000438 | 1.89 | 0.000862 | 1.89 | 0.000639 | 1.89 | 0.0005
| 1.89 | 6.9e-06 | 1.89 | 0.000109 | 1.89 | 0.000438 | 1.89 | 0.000864 | 1.89 | 0.000641 | 1.89 | 0.000501
| 1.89 | 6.1e-06 | 1.89 | 0.000109 | 1.89 | 0.000438 | 1.89 | 0.000865 | 1.89 | 0.000643 | 1.89 | 0.000502
| 1.89 | 5.6e-06 | 1.89 | 0.00011 | 1.89 | 0.000438 | 1.89 | 0.000867 | 1.89 | 0.000646 | 1.89 | 0.000503
| 1.89 | 5.1e-06 | 1.89 | 0.000113 | 1.89 | 0.00044 | 1.89 | 0.000868 | 1.89 | 0.000649 | 1.89 | 0.000503
| 1.89 | 4.8e-06 | 1.89 | 0.000115 | 1.89 | 0.000441 | 1.89 | 0.00087 | 1.89 | 0.000651 | 1.89 | 0.000504
| 1.9 | 4.3e-06 | 1.9 | 0.000118 | 1.9 | 0.000442 | 1.9 | 0.000871 | 1.9 | 0.000654 | 1.9 | 0.000504
| 1.9 | 4.4e-06 | 1.9 | 0.000121 | 1.9 | 0.000444 | 1.9 | 0.000873 | 1.9 | 0.000656 | 1.9 | 0.000503
| 1.9 | 4.1e-06 | 1.9 | 0.000123 | 1.9 | 0.000446 | 1.9 | 0.000876 | 1.9 | 0.000659 | 1.9 | 0.000503
| 1.9 | 4.1e-06 | 1.9 | 0.000124 | 1.9 | 0.000449 | 1.9 | 0.000879 | 1.9 | 0.000662 | 1.9 | 0.000503
| 1.9 | 3.5e-06 | 1.9 | 0.000125 | 1.9 | 0.000452 | 1.9 | 0.000883 | 1.9 | 0.000665 | 1.9 | 0.000502
| 1.9 | 3.3e-06 | 1.9 | 0.000126 | 1.9 | 0.000457 | 1.9 | 0.000888 | 1.9 | 0.000668 | 1.9 | 0.000503
| 1.91 | 2.2e-06 | 1.91 | 0.000128 | 1.91 | 0.000461 | 1.91 | 0.000893 | 1.91 | 0.000672 | 1.91 | 0.000504
| 1.91 | 2e-06 | 1.91 | 0.00013 | 1.91 | 0.000466 | 1.91 | 0.000897 | 1.91 | 0.000676 | 1.91 | 0.000504
| 1.91 | 1.8e-06 | 1.91 | 0.000133 | 1.91 | 0.00047 | 1.91 | 0.000902 | 1.91 | 0.000681 | 1.91 | 0.000505
| 1.91 | 2e-06 | 1.91 | 0.000137 | 1.91 | 0.000475 | 1.91 | 0.000908 | 1.91 | 0.000686 | 1.91 | 0.000506
| 1.91 | 2.3e-06 | 1.91 | 0.000141 | 1.91 | 0.00048 | 1.91 | 0.000914 | 1.91 | 0.000692 | 1.91 | 0.000506
| 1.91 | 3.9e-06 | 1.91 | 0.000146 | 1.91 | 0.000487 | 1.91 | 0.000921 | 1.91 | 0.000698 | 1.91 | 0.000506
| 1.92 | 5.5e-06 | 1.92 | 0.000151 | 1.92 | 0.000495 | 1.92 | 0.000927 | 1.92 | 0.000705 | 1.92 | 0.000507
| 1.92 | 7e-06 | 1.92 | 0.000157 | 1.92 | 0.000504 | 1.92 | 0.000934 | 1.92 | 0.000712 | 1.92 | 0.000508
| 1.92 | 8.5e-06 | 1.92 | 0.000162 | 1.92 | 0.000514 | 1.92 | 0.00094 | 1.92 | 0.000719 | 1.92 | 0.00051
| 1.92 | 9.4e-06 | 1.92 | 0.000167 | 1.92 | 0.000523 | 1.92 | 0.000946 | 1.92 | 0.000726 | 1.92 | 0.000512
| 1.92 | 9.6e-06 | 1.92 | 0.000173 | 1.92 | 0.000533 | 1.92 | 0.000953 | 1.92 | 0.000732 | 1.92 | 0.000514
| 1.92 | 8.5e-06 | 1.92 | 0.000179 | 1.92 | 0.000541 | 1.92 | 0.000961 | 1.92 | 0.000737 | 1.92 | 0.000515
| 1.93 | 7.3e-06 | 1.93 | 0.000185 | 1.93 | 0.000549 | 1.93 | 0.000969 | 1.93 | 0.000743 | 1.93 | 0.000515
| 1.93 | 5.9e-06 | 1.93 | 0.000192 | 1.93 | 0.000558 | 1.93 | 0.000978 | 1.93 | 0.000748 | 1.93 | 0.000515
| 1.93 | 5.1e-06 | 1.93 | 0.000199 | 1.93 | 0.000567 | 1.93 | 0.000988 | 1.93 | 0.000754 | 1.93 | 0.000513
| 1.93 | 5e-06 | 1.93 | 0.000206 | 1.93 | 0.000576 | 1.93 | 0.000998 | 1.93 | 0.000759 | 1.93 | 0.000512
| 1.93 | 6.2e-06 | 1.93 | 0.000213 | 1.93 | 0.000586 | 1.93 | 0 | 1.93 | 0.000765 | 1.93 | 0.000511
| 1.93 | 7.4e-06 | 1.93 | 0.000219 | 1.93 | 0.000597 | 1.93 | 0 | 1.93 | 0.000772 | 1.93 | 0.000511
| 1.94 | 8.9e-06 | 1.94 | 0.000226 | 1.94 | 0.000608 | 1.94 | 0 | 1.94 | 0.000778 | 1.94 | 0.000511
| 1.94 | 1e-05 | 1.94 | 0.000232 | 1.94 | 0.00062 | 1.94 | 0 | 1.94 | 0.000784 | 1.94 | 0.000511
| 1.94 | 1e-05 | 1.94 | 0.000239 | 1.94 | 0.000633 | 1.94 | 0 | 1.94 | 0.00079 | 1.94 | 0.000511
| 1.94 | 9.2e-06 | 1.94 | 0.000246 | 1.94 | 0.000646 | 1.94 | 0 | 1.94 | 0.000796 | 1.94 | 0.00051
| 1.94 | 8.7e-06 | 1.94 | 0.000253 | 1.94 | 0.000659 | 1.94 | 0 | 1.94 | 0.000802 | 1.94 | 0.000509
| 1.94 | 7.3e-06 | 1.94 | 0.00026 | 1.94 | 0.000672 | 1.94 | 0 | 1.94 | 0.000807 | 1.94 | 0.000508
| 1.95 | 5.6e-06 | 1.95 | 0.000268 | 1.95 | 0.000684 | 1.95 | 0 | 1.95 | 0.00081 | 1.95 | 0.000507
| 1.95 | 5.2e-06 | 1.95 | 0.000275 | 1.95 | 0.000696 | 1.95 | 0 | 1.95 | 0.000814 | 1.95 | 0.000506
| 1.95 | 4.8e-06 | 1.95 | 0.000282 | 1.95 | 0.000709 | 1.95 | 0 | 1.95 | 0.000816 | 1.95 | 0.000506
| 1.95 | 4.5e-06 | 1.95 | 0.000288 | 1.95 | 0.000721 | 1.95 | 0 | 1.95 | 0.000819 | 1.95 | 0.000506
| 1.95 | 5e-06 | 1.95 | 0.000295 | 1.95 | 0.000734 | 1.95 | 0 | 1.95 | 0.000821 | 1.95 | 0.000505
| 1.95 | 6.4e-06 | 1.95 | 0.000302 | 1.95 | 0.000747 | 1.95 | 0 | 1.95 | 0.000823 | 1.95 | 0.000503
| 1.96 | 6.8e-06 | 1.96 | 0.000309 | 1.96 | 0.000759 | 1.96 | 0 | 1.96 | 0.000825 | 1.96 | 0.000501
| 1.96 | 6.6e-06 | 1.96 | 0.000316 | 1.96 | 0.000771 | 1.96 | 0 | 1.96 | 0.000827 | 1.96 | 0.000498
| 1.96 | 5.9e-06 | 1.96 | 0.000323 | 1.96 | 0.000781 | 1.96 | 0 | 1.96 | 0.000828 | 1.96 | 0.000496
| 1.96 | 5.3e-06 | 1.96 | 0.00033 | 1.96 | 0.000792 | 1.96 | 0 | 1.96 | 0.000829 | 1.96 | 0.000495
| 1.96 | 3.5e-06 | 1.96 | 0.000336 | 1.96 | 0.000804 | 1.96 | 0 | 1.96 | 0.000829 | 1.96 | 0.000493
| 1.96 | 2.1e-06 | 1.96 | 0.000343 | 1.96 | 0.000816 | 1.96 | 0 | 1.96 | 0.000829 | 1.96 | 0.000492
| 1.97 | 1e-06 | 1.97 | 0.00035 | 1.97 | 0.000828 | 1.97 | 0 | 1.97 | 0.000827 | 1.97 | 0.000493
| 1.97 | 0 | 1.97 | 0.000358 | 1.97 | 0.000841 | 1.97 | 0 | 1.97 | 0.000825 | 1.97 | 0.000492
| 1.97 | -1.9e-06 | 1.97 | 0.000366 | 1.97 | 0.000853 | 1.97 | 0 | 1.97 | 0.000823 | 1.97 | 0.000492
| 1.97 | -3.5e-06 | 1.97 | 0.000375 | 1.97 | 0.000865 | 1.97 | 0 | 1.97 | 0.00082 | 1.97 | 0.000492
| 1.97 | -4.4e-06 | 1.97 | 0.000384 | 1.97 | 0.000877 | 1.97 | 0 | 1.97 | 0.000816 | 1.97 | 0.000492
| 1.97 | -4.8e-06 | 1.97 | 0.000393 | 1.97 | 0.000889 | 1.97 | 0 | 1.97 | 0.000812 | 1.97 | 0.000491
| 1.98 | -4.5e-06 | 1.98 | 0.000401 | 1.98 | 0.000903 | 1.98 | 0 | 1.98 | 0.000809 | 1.98 | 0.000491
| 1.98 | -3.5e-06 | 1.98 | 0.000409 | 1.98 | 0.000917 | 1.98 | 0 | 1.98 | 0.000805 | 1.98 | 0.000491
| 1.98 | -1.8e-06 | 1.98 | 0.000417 | 1.98 | 0.000932 | 1.98 | 0 | 1.98 | 0.000802 | 1.98 | 0.000491
| 1.98 | -9e-07 | 1.98 | 0.000425 | 1.98 | 0.000947 | 1.98 | 0 | 1.98 | 0.000799 | 1.98 | 0.000492
| 1.98 | 2e-07 | 1.98 | 0.000433 | 1.98 | 0.000962 | 1.98 | 0 | 1.98 | 0.000796 | 1.98 | 0.000493
| 1.98 | 1.2e-06 | 1.98 | 0.000442 | 1.98 | 0.000978 | 1.98 | 0 | 1.98 | 0.000792 | 1.98 | 0.000495
| 1.99 | 2.2e-06 | 1.99 | 0.000451 | 1.99 | 0.000995 | 1.99 | 0 | 1.99 | 0.000788 | 1.99 | 0.000496
| 1.99 | 2.9e-06 | 1.99 | 0.000461 | 1.99 | 0 | 1.99 | 0 | 1.99 | 0.000784 | 1.99 | 0.000496
| 1.99 | 2.9e-06 | 1.99 | 0.000472 | 1.99 | 0 | 1.99 | 0 | 1.99 | 0.000781 | 1.99 | 0.000496
| 1.99 | 2.2e-06 | 1.99 | 0.000483 | 1.99 | 0 | 1.99 | 0 | 1.99 | 0.000779 | 1.99 | 0.000496
| 1.99 | 7e-07 | 1.99 | 0.000494 | 1.99 | 0 | 1.99 | 0 | 1.99 | 0.000778 | 1.99 | 0.000496
| 1.99 | -1.7e-06 | 1.99 | 0.000507 | 1.99 | 0 | 1.99 | 0 | 1.99 | 0.000778 | 1.99 | 0.000496
| 2 | -3.2e-06 | 2 | 0.000519 | 2 | 0 | 2 | 0 | 2 | 0.000778 | 2 | 0.000495
| 2 | -4.4e-06 | 2 | 0.000532 | 2 | 0 | 2 | 0 | 2 | 0.000779 | 2 | 0.000494
| 2 | -5.6e-06 | 2 | 0.000547 | 2 | 0 | 2 | 0 | 2 | 0.00078 | 2 | 0.000494
| 2 | -5.6e-06 | 2 | 0.000563 | 2 | 0 | 2 | 0 | 2 | 0.000781 | 2 | 0.000494
| 2 | -5e-06 | 2 | 0.000579 | 2 | 0 | 2 | 0 | 2 | 0.000782 | 2 | 0.000494
| 2 | -5.5e-06 | 2 | 0.000598 | 2 | 0 | 2 | 0 | 2 | 0.000785 | 2 | 0.000495
| 2 | -5e-06 | 2 | 0.00062 | 2 | 0 | 2 | 0 | 2 | 0.000788 | 2 | 0.000495
| 2.01 | -3.9e-06 | 2.01 | 0.000644 | 2.01 | 0 | 2.01 | 0 | 2.01 | 0.000794 | 2.01 | 0.000495
| 2.01 | -4.3e-06 | 2.01 | 0.000672 | 2.01 | 0 | 2.01 | 0 | 2.01 | 0.000801 | 2.01 | 0.000496
| 2.01 | -4.4e-06 | 2.01 | 0.000702 | 2.01 | 0 | 2.01 | 0 | 2.01 | 0.00081 | 2.01 | 0.000497
| 2.01 | -3.1e-06 | 2.01 | 0.000736 | 2.01 | 0 | 2.01 | 0 | 2.01 | 0.00082 | 2.01 | 0.0005
| 2.01 | -2.6e-06 | 2.01 | 0.000774 | 2.01 | 0 | 2.01 | 0 | 2.01 | 0.000831 | 2.01 | 0.000502
| 2.02 | -2.8e-06 | 2.02 | 0.000816 | 2.02 | 0 | 2.02 | 0 | 2.02 | 0.000845 | 2.02 | 0.000506
| 2.02 | -1.7e-06 | 2.02 | 0.000862 | 2.02 | 0 | 2.02 | 0 | 2.02 | 0.00086 | 2.02 | 0.000509
| 2.02 | -1e-06 | 2.02 | 0.000915 | 2.02 | 0 | 2.02 | 0 | 2.02 | 0.000877 | 2.02 | 0.000513
| 2.02 | -2.1e-06 | 2.02 | 0.000975 | 2.02 | 0 | 2.02 | 0 | 2.02 | 0.000899 | 2.02 | 0.000516
| 2.02 | -3.3e-06 | 2.02 | 0 | 2.02 | 0 | 2.02 | 0 | 2.02 | 0.000924 | 2.02 | 0.00052
| 2.02 | -4.5e-06 | 2.02 | 0 | 2.02 | 0 | 2.02 | 0 | 2.02 | 0.000953 | 2.02 | 0.000525
| 2.02 | -5.8e-06 | 2.02 | 0 | 2.02 | 0 | 2.02 | 0 | 2.02 | 0.000987 | 2.02 | 0.00053
| 2.03 | -7.2e-06 | 2.03 | 0 | 2.03 | 0 | 2.03 | 0 | 2.03 | 0 | 2.03 | 0.000536
| 2.03 | -7.6e-06 | 2.03 | 0 | 2.03 | 0 | 2.03 | 0 | 2.03 | 0 | 2.03 | 0.000544
| 2.03 | -7.4e-06 | 2.03 | 0 | 2.03 | 0 | 2.03 | 0 | 2.03 | 0 | 2.03 | 0.000552
| 2.03 | -6.9e-06 | 2.03 | 0 | 2.03 | 0 | 2.03 | 0 | 2.03 | 0 | 2.03 | 0.000562
| 2.03 | -6.5e-06 | 2.03 | 0 | 2.03 | 0 | 2.03 | 0 | 2.03 | 0 | 2.03 | 0.000573
| 2.04 | -5.1e-06 | 2.04 | 0 | 2.04 | 0 | 2.04 | 0 | 2.04 | 0 | 2.04 | 0.000586
| 2.04 | -3.7e-06 | 2.04 | 0 | 2.04 | 0 | 2.04 | 0 | 2.04 | 0 | 2.04 | 0.000602
| 2.04 | -2.8e-06 | 2.04 | 0 | 2.04 | 0 | 2.04 | 0 | 2.04 | 0 | 2.04 | 0.00062
| 2.04 | -1.8e-06 | 2.04 | 0 | 2.04 | 0.01 | 2.04 | 0.01 | 2.04 | 0 | 2.04 | 0.00064
| 2.04 | -4e-07 | 2.04 | 0 | 2.04 | 0.01 | 2.04 | 0.01 | 2.04 | 0 | 2.04 | 0.000662
| 2.04 | -2e-07 | 2.04 | 0 | 2.04 | 0.01 | 2.04 | 0.01 | 2.04 | 0 | 2.04 | 0.000688
| 2.04 | -6e-07 | 2.04 | 0 | 2.04 | 0.01 | 2.04 | 0.01 | 2.04 | 0 | 2.04 | 0.000716
| 2.05 | -6e-07 | 2.05 | 0 | 2.05 | 0.01 | 2.05 | 0.01 | 2.05 | 0 | 2.05 | 0.000748
| 2.05 | -9e-07 | 2.05 | 0 | 2.05 | 0.01 | 2.05 | 0.01 | 2.05 | 0 | 2.05 | 0.000782
| 2.05 | -1.4e-06 | 2.05 | 0 | 2.05 | 0.01 | 2.05 | 0.01 | 2.05 | 0 | 2.05 | 0.00082
| 2.05 | -2e-06 | 2.05 | 0 | 2.05 | 0.01 | 2.05 | 0.01 | 2.05 | 0 | 2.05 | 0.000859
| 2.05 | -2.1e-06 | 2.05 | 0 | 2.05 | 0.01 | 2.05 | 0.01 | 2.05 | 0 | 2.05 | 0.000901
| 2.06 | -2.1e-06 | 2.06 | 0 | 2.06 | 0.01 | 2.06 | 0.01 | 2.06 | 0 | 2.06 | 0.000945
| 2.06 | -2.6e-06 | 2.06 | 0 | 2.06 | 0.01 | 2.06 | 0.01 | 2.06 | 0 | 2.06 | 0.000991
| 2.06 | -3.2e-06 | 2.06 | 0 | 2.06 | 0.01 | 2.06 | 0.01 | 2.06 | 0 | 2.06 | 0
| 2.06 | -3e-06 | 2.06 | 0 | 2.06 | 0.01 | 2.06 | 0.01 | 2.06 | 0 | 2.06 | 0
| 2.06 | -3.4e-06 | 2.06 | 0.01 | 2.06 | 0.01 | 2.06 | 0.01 | 2.06 | 0 | 2.06 | 0
| 2.06 | -3.4e-06 | 2.06 | 0.01 | 2.06 | 0.01 | 2.06 | 0.01 | 2.06 | 0 | 2.06 | 0
| 2.06 | -3e-06 | 2.06 | 0.01 | 2.06 | 0.01 | 2.06 | 0.01 | 2.06 | 0 | 2.06 | 0
| 2.07 | -2.9e-06 | 2.07 | 0.01 | 2.07 | 0.01 | 2.07 | 0.01 | 2.07 | 0 | 2.07 | 0
| 2.07 | -3.1e-06 | 2.07 | 0.01 | 2.07 | 0.01 | 2.07 | 0.01 | 2.07 | 0 | 2.07 | 0
| 2.07 | -3e-06 | 2.07 | 0.01 | 2.07 | 0.01 | 2.07 | 0.01 | 2.07 | 0 | 2.07 | 0
| 2.07 | -3.2e-06 | 2.07 | 0.01 | 2.07 | 0.01 | 2.07 | 0.01 | 2.07 | 0 | 2.07 | 0
| 2.07 | -3.3e-06 | 2.07 | 0.01 | 2.07 | 0.01 | 2.07 | 0.01 | 2.07 | 0 | 2.07 | 0
| 2.08 | -2.6e-06 | 2.08 | 0.01 | 2.08 | 0.01 | 2.08 | 0.01 | 2.08 | 0 | 2.08 | 0
| 2.08 | -2e-06 | 2.08 | 0.01 | 2.08 | 0.01 | 2.08 | 0.01 | 2.08 | 0 | 2.08 | 0
| 2.08 | -1.4e-06 | 2.08 | 0.01 | 2.08 | 0.01 | 2.08 | 0.01 | 2.08 | 0 | 2.08 | 0
| 2.08 | -9e-07 | 2.08 | 0.01 | 2.08 | 0.01 | 2.08 | 0.01 | 2.08 | 0 | 2.08 | 0
| 2.08 | -4e-07 | 2.08 | 0.01 | 2.08 | 0.01 | 2.08 | 0.01 | 2.08 | 0 | 2.08 | 0
| 2.08 | -8e-07 | 2.08 | 0.01 | 2.08 | 0.01 | 2.08 | 0.01 | 2.08 | 0 | 2.08 | 0
| 2.09 | -7e-07 | 2.09 | 0.01 | 2.09 | 0.01 | 2.09 | 0.01 | 2.09 | 0 | 2.09 | 0
| 2.09 | -5e-07 | 2.09 | 0.01 | 2.09 | 0.01 | 2.09 | 0.01 | 2.09 | 0 | 2.09 | 0
| 2.09 | -2e-07 | 2.09 | 0.01 | 2.09 | 0.01 | 2.09 | 0.01 | 2.09 | 0 | 2.09 | 0
| 2.09 | -8e-07 | 2.09 | 0.01 | 2.09 | 0.01 | 2.09 | 0.01 | 2.09 | 0 | 2.09 | 0
| 2.09 | -1.1e-06 | 2.09 | 0.01 | 2.09 | 0.01 | 2.09 | 0.01 | 2.09 | 0 | 2.09 | 0
| 2.09 | -1.9e-06 | 2.09 | 0.01 | 2.09 | 0.01 | 2.09 | 0.01 | 2.09 | 0 | 2.09 | 0
| 2.1 | -2.9e-06 | 2.1 | 0.01 | 2.1 | 0.01 | 2.1 | 0.01 | 2.1 | 0 | 2.1 | 0
| 2.1 | -4.1e-06 | 2.1 | 0.01 | 2.1 | 0.01 | 2.1 | 0.01 | 2.1 | 0 | 2.1 | 0
| 2.1 | -3.6e-06 | 2.1 | 0.01 | 2.1 | 0.01 | 2.1 | 0.01 | 2.1 | 0 | 2.1 | 0
| 2.1 | -3e-06 | 2.1 | 0.01 | 2.1 | 0.01 | 2.1 | 0.01 | 2.1 | 0 | 2.1 | 0
| 2.1 | -2.9e-06 | 2.1 | 0.01 | 2.1 | 0.01 | 2.1 | 0.01 | 2.1 | 0 | 2.1 | 0
| 2.1 | -3.1e-06 | 2.1 | 0.01 | 2.1 | 0.01 | 2.1 | 0.01 | 2.1 | 0 | 2.1 | 0
| 2.11 | -2.7e-06 | 2.11 | 0.01 | 2.11 | 0.01 | 2.11 | 0.01 | 2.11 | 0 | 2.11 | 0
| 2.11 | -3e-06 | 2.11 | 0.01 | 2.11 | 0.01 | 2.11 | 0.01 | 2.11 | 0 | 2.11 | 0
| 2.11 | -3.5e-06 | 2.11 | 0.01 | 2.11 | 0.01 | 2.11 | 0.01 | 2.11 | 0 | 2.11 | 0
| 2.11 | -3.7e-06 | 2.11 | 0.01 | 2.11 | 0.01 | 2.11 | 0.01 | 2.11 | 0 | 2.11 | 0
| 2.11 | -2.7e-06 | 2.11 | 0 | 2.11 | 0.01 | 2.11 | 0.01 | 2.11 | 0 | 2.11 | 0
| 2.11 | -1.8e-06 | 2.11 | 0 | 2.11 | 0.01 | 2.11 | 0.01 | 2.11 | 0 | 2.11 | 0
| 2.12 | -4e-07 | 2.12 | 0 | 2.12 | 0.01 | 2.12 | 0.01 | 2.12 | 0 | 2.12 | 0
| 2.12 | 1.5e-06 | 2.12 | 0 | 2.12 | 0.01 | 2.12 | 0.01 | 2.12 | 0 | 2.12 | 0
| 2.12 | 3.4e-06 | 2.12 | 0 | 2.12 | 0.01 | 2.12 | 0.01 | 2.12 | 0 | 2.12 | 0
| 2.12 | 4.2e-06 | 2.12 | 0 | 2.12 | 0.01 | 2.12 | 0.01 | 2.12 | 0 | 2.12 | 0
| 2.12 | 4.6e-06 | 2.12 | 0 | 2.12 | 0.01 | 2.12 | 0.01 | 2.12 | 0 | 2.12 | 0
| 2.12 | 4.3e-06 | 2.12 | 0 | 2.12 | 0.01 | 2.12 | 0.01 | 2.12 | 0 | 2.12 | 0
| 2.13 | 3.8e-06 | 2.13 | 0 | 2.13 | 0.01 | 2.13 | 0.01 | 2.13 | 0 | 2.13 | 0
| 2.13 | 2.8e-06 | 2.13 | 0 | 2.13 | 0.01 | 2.13 | 0.01 | 2.13 | 0 | 2.13 | 0
| 2.13 | 2.4e-06 | 2.13 | 0 | 2.13 | 0.01 | 2.13 | 0.01 | 2.13 | 0 | 2.13 | 0
| 2.13 | 1.6e-06 | 2.13 | 0 | 2.13 | 0.01 | 2.13 | 0.01 | 2.13 | 0 | 2.13 | 0
| 2.13 | 1.1e-06 | 2.13 | 0 | 2.13 | 0.01 | 2.13 | 0.01 | 2.13 | 0 | 2.13 | 0
| 2.13 | 0 | 2.13 | 0 | 2.13 | 0.01 | 2.13 | 0.01 | 2.13 | 0 | 2.13 | 0
| 2.13 | -4e-07 | 2.13 | 0 | 2.13 | 0.01 | 2.13 | 0.01 | 2.13 | 0 | 2.13 | 0
| 2.14 | -1e-06 | 2.14 | 0 | 2.14 | 0.01 | 2.14 | 0.01 | 2.14 | 0 | 2.14 | 0
| 2.14 | -1.1e-06 | 2.14 | 0 | 2.14 | 0.01 | 2.14 | 0.01 | 2.14 | 0 | 2.14 | 0
| 2.14 | -1e-06 | 2.14 | 0 | 2.14 | 0.01 | 2.14 | 0.01 | 2.14 | 0 | 2.14 | 0
| 2.14 | -5e-07 | 2.14 | 0 | 2.14 | 0.01 | 2.14 | 0.01 | 2.14 | 0 | 2.14 | 0
| 2.14 | 5e-07 | 2.14 | 0 | 2.14 | 0.01 | 2.14 | 0.01 | 2.14 | 0 | 2.14 | 0
| 2.15 | 1.8e-06 | 2.15 | 0 | 2.15 | 0.01 | 2.15 | 0.01 | 2.15 | 0 | 2.15 | 0
| 2.15 | 2.8e-06 | 2.15 | 0 | 2.15 | 0.01 | 2.15 | 0.01 | 2.15 | 0 | 2.15 | 0
| 2.15 | 4.3e-06 | 2.15 | 0 | 2.15 | 0.01 | 2.15 | 0.01 | 2.15 | 0 | 2.15 | 0
| 2.15 | 5.9e-06 | 2.15 | 0 | 2.15 | 0.01 | 2.15 | 0.01 | 2.15 | 0 | 2.15 | 0
| 2.15 | 6.3e-06 | 2.15 | 0 | 2.15 | 0.01 | 2.15 | 0.01 | 2.15 | 0 | 2.15 | 0
| 2.15 | 6.3e-06 | 2.15 | 0 | 2.15 | 0 | 2.15 | 0.01 | 2.15 | 0 | 2.15 | 0
| 2.15 | 7.1e-06 | 2.15 | 0 | 2.15 | 0 | 2.15 | 0.01 | 2.15 | 0 | 2.15 | 0
| 2.16 | 7.5e-06 | 2.16 | 0 | 2.16 | 0 | 2.16 | 0.01 | 2.16 | 0 | 2.16 | 0
| 2.16 | 7.3e-06 | 2.16 | 0 | 2.16 | 0.01 | 2.16 | 0.01 | 2.16 | 0.01 | 2.16 | 0
| 2.16 | 8e-06 | 2.16 | 0 | 2.16 | 0.01 | 2.16 | 0.01 | 2.16 | 0.01 | 2.16 | 0
| 2.16 | 9.3e-06 | 2.16 | 0 | 2.16 | 0.01 | 2.16 | 0.01 | 2.16 | 0.01 | 2.16 | 0
| 2.16 | 9.7e-06 | 2.16 | 0 | 2.16 | 0.01 | 2.16 | 0.01 | 2.16 | 0.01 | 2.16 | 0
| 2.17 | 1.01e-05 | 2.17 | 0 | 2.17 | 0.01 | 2.17 | 0.01 | 2.17 | 0.01 | 2.17 | 0
| 2.17 | 1.08e-05 | 2.17 | 0 | 2.17 | 0.01 | 2.17 | 0.01 | 2.17 | 0.01 | 2.17 | 0
| 2.17 | 1.15e-05 | 2.17 | 0 | 2.17 | 0.01 | 2.17 | 0.01 | 2.17 | 0.01 | 2.17 | 0
| 2.17 | 1.18e-05 | 2.17 | 0 | 2.17 | 0.01 | 2.17 | 0.01 | 2.17 | 0.01 | 2.17 | 0
| 2.17 | 1.29e-05 | 2.17 | 0 | 2.17 | 0.01 | 2.17 | 0.01 | 2.17 | 0.01 | 2.17 | 0
| 2.17 | 1.4e-05 | 2.17 | 0 | 2.17 | 0.01 | 2.17 | 0.01 | 2.17 | 0.01 | 2.17 | 0
| 2.17 | 1.53e-05 | 2.17 | 0 | 2.17 | 0.01 | 2.17 | 0.01 | 2.17 | 0.01 | 2.17 | 0
| 2.18 | 1.63e-05 | 2.18 | 0 | 2.18 | 0.01 | 2.18 | 0.01 | 2.18 | 0.01 | 2.18 | 0
| 2.18 | 1.74e-05 | 2.18 | 0 | 2.18 | 0.01 | 2.18 | 0.01 | 2.18 | 0.01 | 2.18 | 0
| 2.18 | 1.85e-05 | 2.18 | 0 | 2.18 | 0.01 | 2.18 | 0.01 | 2.18 | 0.01 | 2.18 | 0
| 2.18 | 1.95e-05 | 2.18 | 0 | 2.18 | 0.01 | 2.18 | 0.01 | 2.18 | 0.01 | 2.18 | 0.01
| 2.18 | 2.05e-05 | 2.18 | 0 | 2.18 | 0.01 | 2.18 | 0.01 | 2.18 | 0.01 | 2.18 | 0.01
| 2.19 | 2.16e-05 | 2.19 | 0 | 2.19 | 0.01 | 2.19 | 0.01 | 2.19 | 0.02 | 2.19 | 0.01
| 2.19 | 2.26e-05 | 2.19 | 0 | 2.19 | 0.01 | 2.19 | 0.01 | 2.19 | 0.02 | 2.19 | 0.01
| 2.19 | 2.28e-05 | 2.19 | 0 | 2.19 | 0.01 | 2.19 | 0.02 | 2.19 | 0.02 | 2.19 | 0.01
| 2.19 | 2.41e-05 | 2.19 | 0 | 2.19 | 0.01 | 2.19 | 0.02 | 2.19 | 0.02 | 2.19 | 0.01
| 2.19 | 2.53e-05 | 2.19 | 0 | 2.19 | 0.01 | 2.19 | 0.02 | 2.19 | 0.02 | 2.19 | 0.01
| 2.19 | 2.66e-05 | 2.19 | 0 | 2.19 | 0.01 | 2.19 | 0.02 | 2.19 | 0.02 | 2.19 | 0.01
| 2.19 | 2.78e-05 | 2.19 | 0 | 2.19 | 0.01 | 2.19 | 0.02 | 2.19 | 0.02 | 2.19 | 0.01
| 2.2 | 2.91e-05 | 2.2 | 0 | 2.2 | 0.01 | 2.2 | 0.02 | 2.2 | 0.02 | 2.2 | 0.01
| 2.2 | 2.94e-05 | 2.2 | 0 | 2.2 | 0.01 | 2.2 | 0.02 | 2.2 | 0.02 | 2.2 | 0.01
| 2.2 | 2.93e-05 | 2.2 | 0 | 2.2 | 0.01 | 2.2 | 0.02 | 2.2 | 0.02 | 2.2 | 0.01
| 2.2 | 2.86e-05 | 2.2 | 0 | 2.2 | 0.01 | 2.2 | 0.02 | 2.2 | 0.02 | 2.2 | 0.01
| 2.2 | 2.84e-05 | 2.2 | 0 | 2.2 | 0.01 | 2.2 | 0.02 | 2.2 | 0.02 | 2.2 | 0.01
| 2.21 | 2.83e-05 | 2.21 | 0 | 2.21 | 0.01 | 2.21 | 0.02 | 2.21 | 0.02 | 2.21 | 0.01
| 2.21 | 2.84e-05 | 2.21 | 0 | 2.21 | 0.01 | 2.21 | 0.02 | 2.21 | 0.02 | 2.21 | 0.01
| 2.21 | 2.85e-05 | 2.21 | 0 | 2.21 | 0.01 | 2.21 | 0.02 | 2.21 | 0.02 | 2.21 | 0.01
| 2.21 | 2.94e-05 | 2.21 | 0 | 2.21 | 0.01 | 2.21 | 0.02 | 2.21 | 0.02 | 2.21 | 0.01
| 2.21 | 2.97e-05 | 2.21 | 0 | 2.21 | 0.01 | 2.21 | 0.02 | 2.21 | 0.02 | 2.21 | 0.01
| 2.21 | 2.99e-05 | 2.21 | 0 | 2.21 | 0.01 | 2.21 | 0.02 | 2.21 | 0.02 | 2.21 | 0.01
| 2.21 | 3.01e-05 | 2.21 | 0 | 2.21 | 0.01 | 2.21 | 0.02 | 2.21 | 0.02 | 2.21 | 0.01
| 2.22 | 2.99e-05 | 2.22 | 0 | 2.22 | 0.01 | 2.22 | 0.02 | 2.22 | 0.02 | 2.22 | 0.01
| 2.22 | 2.88e-05 | 2.22 | 0 | 2.22 | 0.01 | 2.22 | 0.02 | 2.22 | 0.02 | 2.22 | 0.01
| 2.22 | 2.81e-05 | 2.22 | 0 | 2.22 | 0.01 | 2.22 | 0.02 | 2.22 | 0.02 | 2.22 | 0.01
| 2.22 | 2.79e-05 | 2.22 | 0 | 2.22 | 0.01 | 2.22 | 0.02 | 2.22 | 0.02 | 2.22 | 0.01
| 2.22 | 2.73e-05 | 2.22 | 0 | 2.22 | 0.01 | 2.22 | 0.02 | 2.22 | 0.02 | 2.22 | 0.01
| 2.23 | 2.74e-05 | 2.23 | 0 | 2.23 | 0.01 | 2.23 | 0.02 | 2.23 | 0.02 | 2.23 | 0.01
| 2.23 | 2.76e-05 | 2.23 | 0 | 2.23 | 0.01 | 2.23 | 0.02 | 2.23 | 0.02 | 2.23 | 0.01
| 2.23 | 2.76e-05 | 2.23 | 0 | 2.23 | 0.01 | 2.23 | 0.02 | 2.23 | 0.02 | 2.23 | 0.01
| 2.23 | 2.66e-05 | 2.23 | 0 | 2.23 | 0.01 | 2.23 | 0.02 | 2.23 | 0.02 | 2.23 | 0.01
| 2.23 | 2.58e-05 | 2.23 | 0 | 2.23 | 0.01 | 2.23 | 0.02 | 2.23 | 0.02 | 2.23 | 0.01
| 2.23 | 2.43e-05 | 2.23 | 0 | 2.23 | 0.01 | 2.23 | 0.02 | 2.23 | 0.02 | 2.23 | 0.01
| 2.23 | 2.27e-05 | 2.23 | 0 | 2.23 | 0.01 | 2.23 | 0.02 | 2.23 | 0.02 | 2.23 | 0.01
| 2.24 | 2.17e-05 | 2.24 | 0 | 2.24 | 0.01 | 2.24 | 0.02 | 2.24 | 0.02 | 2.24 | 0.01
| 2.24 | 2.1e-05 | 2.24 | 0 | 2.24 | 0.01 | 2.24 | 0.02 | 2.24 | 0.02 | 2.24 | 0.01
| 2.24 | 2.11e-05 | 2.24 | 0 | 2.24 | 0.01 | 2.24 | 0.02 | 2.24 | 0.02 | 2.24 | 0.01
| 2.24 | 2.18e-05 | 2.24 | 0 | 2.24 | 0.01 | 2.24 | 0.02 | 2.24 | 0.02 | 2.24 | 0.01
| 2.24 | 2.28e-05 | 2.24 | 0 | 2.24 | 0.01 | 2.24 | 0.02 | 2.24 | 0.02 | 2.24 | 0.01
| 2.25 | 2.36e-05 | 2.25 | 0 | 2.25 | 0.01 | 2.25 | 0.02 | 2.25 | 0.02 | 2.25 | 0.01
| 2.25 | 2.42e-05 | 2.25 | 0 | 2.25 | 0.01 | 2.25 | 0.02 | 2.25 | 0.02 | 2.25 | 0.01
| 2.25 | 2.38e-05 | 2.25 | 0 | 2.25 | 0.01 | 2.25 | 0.02 | 2.25 | 0.02 | 2.25 | 0.01
| 2.25 | 2.37e-05 | 2.25 | 0 | 2.25 | 0.01 | 2.25 | 0.02 | 2.25 | 0.02 | 2.25 | 0.01
| 2.25 | 2.35e-05 | 2.25 | 0 | 2.25 | 0.01 | 2.25 | 0.01 | 2.25 | 0.02 | 2.25 | 0.01
| 2.25 | 2.28e-05 | 2.25 | 0 | 2.25 | 0.01 | 2.25 | 0.01 | 2.25 | 0.02 | 2.25 | 0.01
| 2.25 | 2.19e-05 | 2.25 | 0 | 2.25 | 0.01 | 2.25 | 0.01 | 2.25 | 0.02 | 2.25 | 0.01
| 2.26 | 2.11e-05 | 2.26 | 0 | 2.26 | 0.01 | 2.26 | 0.01 | 2.26 | 0.02 | 2.26 | 0.01
| 2.26 | 2.01e-05 | 2.26 | 0 | 2.26 | 0.01 | 2.26 | 0.01 | 2.26 | 0.01 | 2.26 | 0.01
| 2.26 | 1.84e-05 | 2.26 | 0 | 2.26 | 0.01 | 2.26 | 0.01 | 2.26 | 0.01 | 2.26 | 0.01
| 2.26 | 1.71e-05 | 2.26 | 0 | 2.26 | 0.01 | 2.26 | 0.01 | 2.26 | 0.01 | 2.26 | 0.01
| 2.26 | 1.61e-05 | 2.26 | 0 | 2.26 | 0.01 | 2.26 | 0.01 | 2.26 | 0.01 | 2.26 | 0.01
| 2.27 | 1.54e-05 | 2.27 | 0 | 2.27 | 0.01 | 2.27 | 0.01 | 2.27 | 0.01 | 2.27 | 0.01
| 2.27 | 1.5e-05 | 2.27 | 0 | 2.27 | 0.01 | 2.27 | 0.01 | 2.27 | 0.01 | 2.27 | 0.01
| 2.27 | 1.52e-05 | 2.27 | 0 | 2.27 | 0.01 | 2.27 | 0.01 | 2.27 | 0.01 | 2.27 | 0.01
| 2.27 | 1.53e-05 | 2.27 | 0 | 2.27 | 0.01 | 2.27 | 0.01 | 2.27 | 0.01 | 2.27 | 0.01
| 2.27 | 1.56e-05 | 2.27 | 0 | 2.27 | 0 | 2.27 | 0.01 | 2.27 | 0.01 | 2.27 | 0
| 2.27 | 1.61e-05 | 2.27 | 0 | 2.27 | 0 | 2.27 | 0.01 | 2.27 | 0.01 | 2.27 | 0
| 2.27 | 1.58e-05 | 2.27 | 0 | 2.27 | 0 | 2.27 | 0.01 | 2.27 | 0.01 | 2.27 | 0
| 2.28 | 1.52e-05 | 2.28 | 0 | 2.28 | 0 | 2.28 | 0.01 | 2.28 | 0.01 | 2.28 | 0
| 2.28 | 1.46e-05 | 2.28 | 0 | 2.28 | 0 | 2.28 | 0.01 | 2.28 | 0.01 | 2.28 | 0
| 2.28 | 1.33e-05 | 2.28 | 0 | 2.28 | 0 | 2.28 | 0.01 | 2.28 | 0.01 | 2.28 | 0
| 2.28 | 1.19e-05 | 2.28 | 0 | 2.28 | 0 | 2.28 | 0.01 | 2.28 | 0.01 | 2.28 | 0
| 2.28 | 1.11e-05 | 2.28 | 0 | 2.28 | 0 | 2.28 | 0.01 | 2.28 | 0.01 | 2.28 | 0
| 2.29 | 1.05e-05 | 2.29 | 0 | 2.29 | 0 | 2.29 | 0.01 | 2.29 | 0.01 | 2.29 | 0
| 2.29 | 9.7e-06 | 2.29 | 0 | 2.29 | 0 | 2.29 | 0.01 | 2.29 | 0.01 | 2.29 | 0
| 2.29 | 9.6e-06 | 2.29 | 0 | 2.29 | 0 | 2.29 | 0.01 | 2.29 | 0.01 | 2.29 | 0
| 2.29 | 9.7e-06 | 2.29 | 0 | 2.29 | 0 | 2.29 | 0.01 | 2.29 | 0.01 | 2.29 | 0
| 2.29 | 9e-06 | 2.29 | 0 | 2.29 | 0 | 2.29 | 0.01 | 2.29 | 0.01 | 2.29 | 0
| 2.29 | 8.1e-06 | 2.29 | 0.00099 | 2.29 | 0 | 2.29 | 0.01 | 2.29 | 0.01 | 2.29 | 0
| 2.29 | 7.4e-06 | 2.29 | 0.000952 | 2.29 | 0 | 2.29 | 0.01 | 2.29 | 0.01 | 2.29 | 0
| 2.3 | 6.8e-06 | 2.3 | 0.000917 | 2.3 | 0 | 2.3 | 0.01 | 2.3 | 0.01 | 2.3 | 0
| 2.3 | 6.2e-06 | 2.3 | 0.000882 | 2.3 | 0 | 2.3 | 0.01 | 2.3 | 0.01 | 2.3 | 0
| 2.3 | 6.5e-06 | 2.3 | 0.000849 | 2.3 | 0 | 2.3 | 0.01 | 2.3 | 0.01 | 2.3 | 0
| 2.3 | 7.3e-06 | 2.3 | 0.000817 | 2.3 | 0 | 2.3 | 0.01 | 2.3 | 0.01 | 2.3 | 0
| 2.3 | 8e-06 | 2.3 | 0.000788 | 2.3 | 0 | 2.3 | 0 | 2.3 | 0.01 | 2.3 | 0
| 2.31 | 8e-06 | 2.31 | 0.000758 | 2.31 | 0 | 2.31 | 0 | 2.31 | 0.01 | 2.31 | 0
| 2.31 | 7.6e-06 | 2.31 | 0.00073 | 2.31 | 0 | 2.31 | 0 | 2.31 | 0 | 2.31 | 0
| 2.31 | 7e-06 | 2.31 | 0.000704 | 2.31 | 0 | 2.31 | 0 | 2.31 | 0 | 2.31 | 0
| 2.31 | 5.4e-06 | 2.31 | 0.000679 | 2.31 | 0 | 2.31 | 0 | 2.31 | 0 | 2.31 | 0
| 2.31 | 3.9e-06 | 2.31 | 0.000655 | 2.31 | 0 | 2.31 | 0 | 2.31 | 0 | 2.31 | 0
| 2.31 | 3.1e-06 | 2.31 | 0.000633 | 2.31 | 0 | 2.31 | 0 | 2.31 | 0 | 2.31 | 0
| 2.31 | 3.1e-06 | 2.31 | 0.000611 | 2.31 | 0 | 2.31 | 0 | 2.31 | 0 | 2.31 | 0
| 2.32 | 2.8e-06 | 2.32 | 0.000589 | 2.32 | 0 | 2.32 | 0 | 2.32 | 0 | 2.32 | 0
| 2.32 | 3.5e-06 | 2.32 | 0.000569 | 2.32 | 0 | 2.32 | 0 | 2.32 | 0 | 2.32 | 0
| 2.32 | 4.7e-06 | 2.32 | 0.00055 | 2.32 | 0 | 2.32 | 0 | 2.32 | 0 | 2.32 | 0
| 2.32 | 6.2e-06 | 2.32 | 0.000532 | 2.32 | 0 | 2.32 | 0 | 2.32 | 0 | 2.32 | 0
| 2.32 | 7.4e-06 | 2.32 | 0.000515 | 2.32 | 0 | 2.32 | 0 | 2.32 | 0 | 2.32 | 0
| 2.33 | 9.4e-06 | 2.33 | 0.000501 | 2.33 | 0 | 2.33 | 0 | 2.33 | 0 | 2.33 | 0
| 2.33 | 1.02e-05 | 2.33 | 0.000487 | 2.33 | 0 | 2.33 | 0 | 2.33 | 0 | 2.33 | 0
| 2.33 | 1.06e-05 | 2.33 | 0.000473 | 2.33 | 0 | 2.33 | 0 | 2.33 | 0 | 2.33 | 0
| 2.33 | 1e-05 | 2.33 | 0.00046 | 2.33 | 0 | 2.33 | 0 | 2.33 | 0 | 2.33 | 0
| 2.33 | 8.9e-06 | 2.33 | 0.000447 | 2.33 | 0 | 2.33 | 0 | 2.33 | 0 | 2.33 | 0
| 2.33 | 7.1e-06 | 2.33 | 0.000434 | 2.33 | 0 | 2.33 | 0 | 2.33 | 0 | 2.33 | 0
| 2.34 | 6.3e-06 | 2.34 | 0.000421 | 2.34 | 0 | 2.34 | 0 | 2.34 | 0 | 2.34 | 0
| 2.34 | 5.7e-06 | 2.34 | 0.00041 | 2.34 | 0 | 2.34 | 0 | 2.34 | 0 | 2.34 | 0
| 2.34 | 6.3e-06 | 2.34 | 0.000399 | 2.34 | 0 | 2.34 | 0 | 2.34 | 0 | 2.34 | 0
| 2.34 | 7.3e-06 | 2.34 | 0.000389 | 2.34 | 0 | 2.34 | 0 | 2.34 | 0 | 2.34 | 0
| 2.34 | 8.8e-06 | 2.34 | 0.000379 | 2.34 | 0 | 2.34 | 0 | 2.34 | 0 | 2.34 | 0
| 2.34 | 1.04e-05 | 2.34 | 0.00037 | 2.34 | 0 | 2.34 | 0 | 2.34 | 0 | 2.34 | 0
| 2.35 | 1.15e-05 | 2.35 | 0.000362 | 2.35 | 0 | 2.35 | 0 | 2.35 | 0 | 2.35 | 0
| 2.35 | 1.17e-05 | 2.35 | 0.000354 | 2.35 | 0 | 2.35 | 0 | 2.35 | 0 | 2.35 | 0
| 2.35 | 1.18e-05 | 2.35 | 0.000347 | 2.35 | 0 | 2.35 | 0 | 2.35 | 0 | 2.35 | 0
| 2.35 | 1.1e-05 | 2.35 | 0.00034 | 2.35 | 0 | 2.35 | 0 | 2.35 | 0 | 2.35 | 0
| 2.35 | 9.8e-06 | 2.35 | 0.000333 | 2.35 | 0 | 2.35 | 0 | 2.35 | 0 | 2.35 | 0
| 2.35 | 9.2e-06 | 2.35 | 0.000326 | 2.35 | 0 | 2.35 | 0 | 2.35 | 0 | 2.35 | 0
| 2.36 | 9e-06 | 2.36 | 0.000318 | 2.36 | 0 | 2.36 | 0 | 2.36 | 0 | 2.36 | 0
| 2.36 | 9e-06 | 2.36 | 0.00031 | 2.36 | 0 | 2.36 | 0 | 2.36 | 0 | 2.36 | 0
| 2.36 | 9.2e-06 | 2.36 | 0.000302 | 2.36 | 0 | 2.36 | 0 | 2.36 | 0 | 2.36 | 0
| 2.36 | 9.4e-06 | 2.36 | 0.000295 | 2.36 | 0 | 2.36 | 0 | 2.36 | 0 | 2.36 | 0
| 2.36 | 9.4e-06 | 2.36 | 0.000289 | 2.36 | 0 | 2.36 | 0 | 2.36 | 0 | 2.36 | 0
| 2.36 | 9.1e-06 | 2.36 | 0.000284 | 2.36 | 0 | 2.36 | 0 | 2.36 | 0 | 2.36 | 0
| 2.37 | 7.9e-06 | 2.37 | 0.000279 | 2.37 | 0 | 2.37 | 0 | 2.37 | 0 | 2.37 | 0
| 2.37 | 7.6e-06 | 2.37 | 0.000277 | 2.37 | 0.000991 | 2.37 | 0 | 2.37 | 0 | 2.37 | 0
| 2.37 | 7.9e-06 | 2.37 | 0.000275 | 2.37 | 0.000977 | 2.37 | 0 | 2.37 | 0 | 2.37 | 0
| 2.37 | 7.9e-06 | 2.37 | 0.000273 | 2.37 | 0.000965 | 2.37 | 0 | 2.37 | 0 | 2.37 | 0
| 2.37 | 8.5e-06 | 2.37 | 0.000271 | 2.37 | 0.000954 | 2.37 | 0 | 2.37 | 0 | 2.37 | 0
| 2.37 | 1.02e-05 | 2.37 | 0.00027 | 2.37 | 0.000944 | 2.37 | 0 | 2.37 | 0 | 2.37 | 0
| 2.38 | 1.16e-05 | 2.38 | 0.000267 | 2.38 | 0.000935 | 2.38 | 0 | 2.38 | 0 | 2.38 | 0
| 2.38 | 1.22e-05 | 2.38 | 0.000264 | 2.38 | 0.000928 | 2.38 | 0 | 2.38 | 0 | 2.38 | 0
| 2.38 | 1.3e-05 | 2.38 | 0.000262 | 2.38 | 0.000922 | 2.38 | 0 | 2.38 | 0 | 2.38 | 0
| 2.38 | 1.37e-05 | 2.38 | 0.00026 | 2.38 | 0.000916 | 2.38 | 0 | 2.38 | 0 | 2.38 | 0
| 2.38 | 1.36e-05 | 2.38 | 0.000259 | 2.38 | 0.000911 | 2.38 | 0 | 2.38 | 0 | 2.38 | 0
| 2.38 | 1.23e-05 | 2.38 | 0.000258 | 2.38 | 0.000908 | 2.38 | 0 | 2.38 | 0 | 2.38 | 0
| 2.38 | 1.11e-05 | 2.38 | 0.000258 | 2.38 | 0.000905 | 2.38 | 0 | 2.38 | 0 | 2.38 | 0
| 2.39 | 1.02e-05 | 2.39 | 0.000258 | 2.39 | 0.000902 | 2.39 | 0 | 2.39 | 0 | 2.39 | 0
| 2.39 | 9.3e-06 | 2.39 | 0.000258 | 2.39 | 0.000904 | 2.39 | 0 | 2.39 | 0 | 2.39 | 0
| 2.39 | 9.2e-06 | 2.39 | 0.000257 | 2.39 | 0.000905 | 2.39 | 0 | 2.39 | 0 | 2.39 | 0
| 2.39 | 1.07e-05 | 2.39 | 0.000258 | 2.39 | 0.000909 | 2.39 | 0 | 2.39 | 0 | 2.39 | 0
| 2.39 | 1.25e-05 | 2.39 | 0.000259 | 2.39 | 0.000915 | 2.39 | 0 | 2.39 | 0 | 2.39 | 0
| 2.4 | 1.28e-05 | 2.4 | 0.000261 | 2.4 | 0.000924 | 2.4 | 0 | 2.4 | 0 | 2.4 | 0
| 2.4 | 1.23e-05 | 2.4 | 0.000265 | 2.4 | 0.000935 | 2.4 | 0 | 2.4 | 0 | 2.4 | 0
| 2.4 | 1.05e-05 | 2.4 | 0.000269 | 2.4 | 0.000948 | 2.4 | 0 | 2.4 | 0 | 2.4 | 0
| 2.4 | 8.4e-06 | 2.4 | 0.000273 | 2.4 | 0.000963 | 2.4 | 0 | 2.4 | 0 | 2.4 | 0
| 2.4 | 6.3e-06 | 2.4 | 0.000278 | 2.4 | 0.000982 | 2.4 | 0 | 2.4 | 0 | 2.4 | 0
| 2.4 | 5.7e-06 | 2.4 | 0.000284 | 2.4 | 0 | 2.4 | 0 | 2.4 | 0 | 2.4 | 0
| 2.4 | 6.5e-06 | 2.4 | 0.000292 | 2.4 | 0 | 2.4 | 0 | 2.4 | 0 | 2.4 | 0
| 2.41 | 8.1e-06 | 2.41 | 0.000302 | 2.41 | 0 | 2.41 | 0 | 2.41 | 0 | 2.41 | 0
| 2.41 | 9.4e-06 | 2.41 | 0.000315 | 2.41 | 0 | 2.41 | 0 | 2.41 | 0 | 2.41 | 0
| 2.41 | 1.03e-05 | 2.41 | 0.000328 | 2.41 | 0 | 2.41 | 0 | 2.41 | 0 | 2.41 | 0
| 2.41 | 1.02e-05 | 2.41 | 0.000343 | 2.41 | 0 | 2.41 | 0 | 2.41 | 0 | 2.41 | 0
| 2.41 | 9.1e-06 | 2.41 | 0.000359 | 2.41 | 0 | 2.41 | 0 | 2.41 | 0 | 2.41 | 0
| 2.42 | 7.7e-06 | 2.42 | 0.000376 | 2.42 | 0 | 2.42 | 0 | 2.42 | 0 | 2.42 | 0
| 2.42 | 7e-06 | 2.42 | 0.000396 | 2.42 | 0 | 2.42 | 0 | 2.42 | 0 | 2.42 | 0
| 2.42 | 6.8e-06 | 2.42 | 0.000419 | 2.42 | 0 | 2.42 | 0 | 2.42 | 0 | 2.42 | 0
| 2.42 | 7.7e-06 | 2.42 | 0.000446 | 2.42 | 0 | 2.42 | 0 | 2.42 | 0 | 2.42 | 0
| 2.42 | 9e-06 | 2.42 | 0.000477 | 2.42 | 0 | 2.42 | 0 | 2.42 | 0 | 2.42 | 0
| 2.42 | 1.03e-05 | 2.42 | 0.000513 | 2.42 | 0 | 2.42 | 0 | 2.42 | 0 | 2.42 | 0
| 2.42 | 1.11e-05 | 2.42 | 0.000553 | 2.42 | 0 | 2.42 | 0 | 2.42 | 0 | 2.42 | 0
| 2.43 | 1.19e-05 | 2.43 | 0.000598 | 2.43 | 0 | 2.43 | 0 | 2.43 | 0 | 2.43 | 0
| 2.43 | 1.2e-05 | 2.43 | 0.000647 | 2.43 | 0 | 2.43 | 0 | 2.43 | 0 | 2.43 | 0
| 2.43 | 1.22e-05 | 2.43 | 0.000703 | 2.43 | 0 | 2.43 | 0 | 2.43 | 0 | 2.43 | 0
| 2.43 | 1.32e-05 | 2.43 | 0.000765 | 2.43 | 0 | 2.43 | 0 | 2.43 | 0 | 2.43 | 0
| 2.43 | 1.39e-05 | 2.43 | 0.000835 | 2.43 | 0 | 2.43 | 0 | 2.43 | 0 | 2.43 | 0
| 2.44 | 1.47e-05 | 2.44 | 0.000914 | 2.44 | 0 | 2.44 | 0 | 2.44 | 0 | 2.44 | 0
| 2.44 | 1.53e-05 | 2.44 | 0 | 2.44 | 0 | 2.44 | 0 | 2.44 | 0 | 2.44 | 0
| 2.44 | 1.62e-05 | 2.44 | 0 | 2.44 | 0 | 2.44 | 0.01 | 2.44 | 0 | 2.44 | 0
| 2.44 | 1.62e-05 | 2.44 | 0 | 2.44 | 0 | 2.44 | 0.01 | 2.44 | 0 | 2.44 | 0
| 2.44 | 1.61e-05 | 2.44 | 0 | 2.44 | 0 | 2.44 | 0.01 | 2.44 | 0 | 2.44 | 0
| 2.44 | 1.62e-05 | 2.44 | 0 | 2.44 | 0 | 2.44 | 0.01 | 2.44 | 0 | 2.44 | 0
| 2.44 | 1.67e-05 | 2.44 | 0 | 2.44 | 0.01 | 2.44 | 0.01 | 2.44 | 0 | 2.44 | 0
| 2.45 | 1.64e-05 | 2.45 | 0 | 2.45 | 0.01 | 2.45 | 0.01 | 2.45 | 0 | 2.45 | 0
| 2.45 | 1.61e-05 | 2.45 | 0 | 2.45 | 0.01 | 2.45 | 0.01 | 2.45 | 0.01 | 2.45 | 0
| 2.45 | 1.65e-05 | 2.45 | 0 | 2.45 | 0.01 | 2.45 | 0.01 | 2.45 | 0.01 | 2.45 | 0
| 2.45 | 1.7e-05 | 2.45 | 0 | 2.45 | 0.01 | 2.45 | 0.01 | 2.45 | 0.01 | 2.45 | 0
| 2.45 | 1.77e-05 | 2.45 | 0 | 2.45 | 0.01 | 2.45 | 0.01 | 2.45 | 0.01 | 2.45 | 0
| 2.46 | 1.85e-05 | 2.46 | 0 | 2.46 | 0.01 | 2.46 | 0.01 | 2.46 | 0.01 | 2.46 | 0
| 2.46 | 2.03e-05 | 2.46 | 0 | 2.46 | 0.01 | 2.46 | 0.02 | 2.46 | 0.01 | 2.46 | 0
| 2.46 | 2.23e-05 | 2.46 | 0 | 2.46 | 0.01 | 2.46 | 0.02 | 2.46 | 0.01 | 2.46 | 0
| 2.46 | 2.36e-05 | 2.46 | 0 | 2.46 | 0.01 | 2.46 | 0.02 | 2.46 | 0.01 | 2.46 | 0
| 2.46 | 2.48e-05 | 2.46 | 0.01 | 2.46 | 0.01 | 2.46 | 0.02 | 2.46 | 0.01 | 2.46 | 0
| 2.46 | 2.64e-05 | 2.46 | 0.01 | 2.46 | 0.02 | 2.46 | 0.02 | 2.46 | 0.01 | 2.46 | 0
| 2.46 | 2.74e-05 | 2.46 | 0.01 | 2.46 | 0.02 | 2.46 | 0.03 | 2.46 | 0.01 | 2.46 | 0
| 2.47 | 2.78e-05 | 2.47 | 0.01 | 2.47 | 0.02 | 2.47 | 0.03 | 2.47 | 0.01 | 2.47 | 0
| 2.47 | 2.94e-05 | 2.47 | 0.01 | 2.47 | 0.02 | 2.47 | 0.03 | 2.47 | 0.02 | 2.47 | 0
| 2.47 | 3.11e-05 | 2.47 | 0.01 | 2.47 | 0.03 | 2.47 | 0.04 | 2.47 | 0.02 | 2.47 | 0
| 2.47 | 3.27e-05 | 2.47 | 0.01 | 2.47 | 0.03 | 2.47 | 0.04 | 2.47 | 0.02 | 2.47 | 0
| 2.47 | 3.52e-05 | 2.47 | 0.01 | 2.47 | 0.03 | 2.47 | 0.04 | 2.47 | 0.02 | 2.47 | 0
| 2.48 | 3.9e-05 | 2.48 | 0.01 | 2.48 | 0.04 | 2.48 | 0.05 | 2.48 | 0.02 | 2.48 | 0
| 2.48 | 4.23e-05 | 2.48 | 0.01 | 2.48 | 0.04 | 2.48 | 0.05 | 2.48 | 0.03 | 2.48 | 0
| 2.48 | 4.64e-05 | 2.48 | 0.01 | 2.48 | 0.04 | 2.48 | 0.06 | 2.48 | 0.03 | 2.48 | 0
| 2.48 | 5.05e-05 | 2.48 | 0.02 | 2.48 | 0.05 | 2.48 | 0.06 | 2.48 | 0.03 | 2.48 | 0
| 2.48 | 5.47e-05 | 2.48 | 0.02 | 2.48 | 0.05 | 2.48 | 0.07 | 2.48 | 0.04 | 2.48 | 0
| 2.48 | 5.74e-05 | 2.48 | 0.02 | 2.48 | 0.06 | 2.48 | 0.08 | 2.48 | 0.04 | 2.48 | 0
| 2.48 | 6.08e-05 | 2.48 | 0.02 | 2.48 | 0.06 | 2.48 | 0.09 | 2.48 | 0.04 | 2.48 | 0
| 2.49 | 6.34e-05 | 2.49 | 0.02 | 2.49 | 0.07 | 2.49 | 0.09 | 2.49 | 0.05 | 2.49 | 0
| 2.49 | 6.61e-05 | 2.49 | 0.03 | 2.49 | 0.08 | 2.49 | 0.1 | 2.49 | 0.05 | 2.49 | 0
| 2.49 | 6.93e-05 | 2.49 | 0.03 | 2.49 | 0.08 | 2.49 | 0.11 | 2.49 | 0.05 | 2.49 | 0
| 2.49 | 7.47e-05 | 2.49 | 0.03 | 2.49 | 0.09 | 2.49 | 0.12 | 2.49 | 0.06 | 2.49 | 0
| 2.49 | 7.99e-05 | 2.49 | 0.03 | 2.49 | 0.1 | 2.49 | 0.13 | 2.49 | 0.06 | 2.49 | 0
| 2.5 | 8.57e-05 | 2.5 | 0.04 | 2.5 | 0.1 | 2.5 | 0.14 | 2.5 | 0.07 | 2.5 | 0
| 2.5 | 9.24e-05 | 2.5 | 0.04 | 2.5 | 0.11 | 2.5 | 0.15 | 2.5 | 0.07 | 2.5 | 0
| 2.5 | 9.9e-05 | 2.5 | 0.04 | 2.5 | 0.12 | 2.5 | 0.16 | 2.5 | 0.08 | 2.5 | 0
| 2.5 | 0.000104 | 2.5 | 0.04 | 2.5 | 0.13 | 2.5 | 0.17 | 2.5 | 0.08 | 2.5 | 0
| 2.5 | 0.00011 | 2.5 | 0.05 | 2.5 | 0.14 | 2.5 | 0.18 | 2.5 | 0.09 | 2.5 | 0
| 2.5 | 0.000117 | 2.5 | 0.05 | 2.5 | 0.14 | 2.5 | 0.19 | 2.5 | 0.09 | 2.5 | 0
| 2.5 | 0.000123 | 2.5 | 0.05 | 2.5 | 0.15 | 2.5 | 0.2 | 2.5 | 0.1 | 2.5 | 0
| 2.51 | 0.000129 | 2.51 | 0.06 | 2.51 | 0.16 | 2.51 | 0.21 | 2.51 | 0.1 | 2.51 | 0
| 2.51 | 0.000137 | 2.51 | 0.06 | 2.51 | 0.17 | 2.51 | 0.22 | 2.51 | 0.11 | 2.51 | 0.01
| 2.51 | 0.000144 | 2.51 | 0.06 | 2.51 | 0.18 | 2.51 | 0.23 | 2.51 | 0.11 | 2.51 | 0.01
| 2.51 | 0.000151 | 2.51 | 0.07 | 2.51 | 0.19 | 2.51 | 0.24 | 2.51 | 0.12 | 2.51 | 0.01
| 2.51 | 0.000158 | 2.51 | 0.07 | 2.51 | 0.2 | 2.51 | 0.25 | 2.51 | 0.12 | 2.51 | 0.01
| 2.52 | 0.000165 | 2.52 | 0.07 | 2.52 | 0.2 | 2.52 | 0.26 | 2.52 | 0.13 | 2.52 | 0.01
| 2.52 | 0.000172 | 2.52 | 0.07 | 2.52 | 0.21 | 2.52 | 0.27 | 2.52 | 0.13 | 2.52 | 0.01
| 2.52 | 0.000178 | 2.52 | 0.08 | 2.52 | 0.22 | 2.52 | 0.28 | 2.52 | 0.14 | 2.52 | 0.01
| 2.52 | 0.000183 | 2.52 | 0.08 | 2.52 | 0.23 | 2.52 | 0.29 | 2.52 | 0.14 | 2.52 | 0.01
| 2.52 | 0.000188 | 2.52 | 0.08 | 2.52 | 0.23 | 2.52 | 0.3 | 2.52 | 0.14 | 2.52 | 0.01
| 2.52 | 0.000192 | 2.52 | 0.08 | 2.52 | 0.24 | 2.52 | 0.31 | 2.52 | 0.15 | 2.52 | 0.01
| 2.52 | 0.000195 | 2.52 | 0.09 | 2.52 | 0.25 | 2.52 | 0.31 | 2.52 | 0.15 | 2.52 | 0.01
| 2.53 | 0.000198 | 2.53 | 0.09 | 2.53 | 0.25 | 2.53 | 0.32 | 2.53 | 0.16 | 2.53 | 0.01
| 2.53 | 0.000201 | 2.53 | 0.09 | 2.53 | 0.26 | 2.53 | 0.33 | 2.53 | 0.16 | 2.53 | 0.01
| 2.53 | 0.000204 | 2.53 | 0.09 | 2.53 | 0.26 | 2.53 | 0.33 | 2.53 | 0.16 | 2.53 | 0.01
| 2.53 | 0.000207 | 2.53 | 0.09 | 2.53 | 0.27 | 2.53 | 0.34 | 2.53 | 0.16 | 2.53 | 0.01
| 2.53 | 0.00021 | 2.53 | 0.1 | 2.53 | 0.27 | 2.53 | 0.34 | 2.53 | 0.17 | 2.53 | 0.01
| 2.54 | 0.000212 | 2.54 | 0.1 | 2.54 | 0.27 | 2.54 | 0.34 | 2.54 | 0.17 | 2.54 | 0.01
| 2.54 | 0.000214 | 2.54 | 0.1 | 2.54 | 0.27 | 2.54 | 0.35 | 2.54 | 0.17 | 2.54 | 0.01
| 2.54 | 0.000216 | 2.54 | 0.1 | 2.54 | 0.28 | 2.54 | 0.35 | 2.54 | 0.17 | 2.54 | 0.01
| 2.54 | 0.000217 | 2.54 | 0.1 | 2.54 | 0.28 | 2.54 | 0.35 | 2.54 | 0.17 | 2.54 | 0.01
| 2.54 | 0.000217 | 2.54 | 0.1 | 2.54 | 0.28 | 2.54 | 0.35 | 2.54 | 0.17 | 2.54 | 0.01
| 2.54 | 0.000216 | 2.54 | 0.1 | 2.54 | 0.28 | 2.54 | 0.35 | 2.54 | 0.17 | 2.54 | 0.01
| 2.54 | 0.000215 | 2.54 | 0.1 | 2.54 | 0.28 | 2.54 | 0.35 | 2.54 | 0.17 | 2.54 | 0.01
| 2.55 | 0.000213 | 2.55 | 0.1 | 2.55 | 0.28 | 2.55 | 0.35 | 2.55 | 0.17 | 2.55 | 0.01
| 2.55 | 0.00021 | 2.55 | 0.1 | 2.55 | 0.28 | 2.55 | 0.34 | 2.55 | 0.17 | 2.55 | 0.01
| 2.55 | 0.000208 | 2.55 | 0.1 | 2.55 | 0.27 | 2.55 | 0.34 | 2.55 | 0.17 | 2.55 | 0.01
| 2.55 | 0.000205 | 2.55 | 0.1 | 2.55 | 0.27 | 2.55 | 0.34 | 2.55 | 0.16 | 2.55 | 0.01
| 2.55 | 0.000203 | 2.55 | 0.1 | 2.55 | 0.27 | 2.55 | 0.33 | 2.55 | 0.16 | 2.55 | 0.01
| 2.56 | 0.0002 | 2.56 | 0.1 | 2.56 | 0.26 | 2.56 | 0.33 | 2.56 | 0.16 | 2.56 | 0.01
| 2.56 | 0.000197 | 2.56 | 0.09 | 2.56 | 0.26 | 2.56 | 0.32 | 2.56 | 0.16 | 2.56 | 0.01
| 2.56 | 0.000194 | 2.56 | 0.09 | 2.56 | 0.26 | 2.56 | 0.32 | 2.56 | 0.15 | 2.56 | 0.01
| 2.56 | 0.000191 | 2.56 | 0.09 | 2.56 | 0.25 | 2.56 | 0.31 | 2.56 | 0.15 | 2.56 | 0.01
| 2.56 | 0.000188 | 2.56 | 0.09 | 2.56 | 0.25 | 2.56 | 0.31 | 2.56 | 0.15 | 2.56 | 0.01
| 2.56 | 0.000186 | 2.56 | 0.09 | 2.56 | 0.24 | 2.56 | 0.3 | 2.56 | 0.15 | 2.56 | 0.01
| 2.56 | 0.000182 | 2.56 | 0.09 | 2.56 | 0.24 | 2.56 | 0.29 | 2.56 | 0.14 | 2.56 | 0.01
| 2.57 | 0.000179 | 2.57 | 0.08 | 2.57 | 0.23 | 2.57 | 0.29 | 2.57 | 0.14 | 2.57 | 0.01
| 2.57 | 0.000176 | 2.57 | 0.08 | 2.57 | 0.23 | 2.57 | 0.28 | 2.57 | 0.14 | 2.57 | 0.01
| 2.57 | 0.000171 | 2.57 | 0.08 | 2.57 | 0.22 | 2.57 | 0.27 | 2.57 | 0.13 | 2.57 | 0.01
| 2.57 | 0.000167 | 2.57 | 0.08 | 2.57 | 0.21 | 2.57 | 0.26 | 2.57 | 0.13 | 2.57 | 0.01
| 2.57 | 0.000163 | 2.57 | 0.08 | 2.57 | 0.21 | 2.57 | 0.26 | 2.57 | 0.12 | 2.57 | 0.01
| 2.58 | 0.000158 | 2.58 | 0.07 | 2.58 | 0.2 | 2.58 | 0.25 | 2.58 | 0.12 | 2.58 | 0.01
| 2.58 | 0.000153 | 2.58 | 0.07 | 2.58 | 0.19 | 2.58 | 0.24 | 2.58 | 0.12 | 2.58 | 0.01
| 2.58 | 0.000148 | 2.58 | 0.07 | 2.58 | 0.19 | 2.58 | 0.23 | 2.58 | 0.11 | 2.58 | 0.01
| 2.58 | 0.000142 | 2.58 | 0.07 | 2.58 | 0.18 | 2.58 | 0.22 | 2.58 | 0.11 | 2.58 | 0.01
| 2.58 | 0.000136 | 2.58 | 0.06 | 2.58 | 0.18 | 2.58 | 0.22 | 2.58 | 0.11 | 2.58 | 0.01
| 2.58 | 0.000131 | 2.58 | 0.06 | 2.58 | 0.17 | 2.58 | 0.21 | 2.58 | 0.1 | 2.58 | 0.01
| 2.59 | 0.000127 | 2.59 | 0.06 | 2.59 | 0.16 | 2.59 | 0.2 | 2.59 | 0.1 | 2.59 | 0.01
| 2.59 | 0.000123 | 2.59 | 0.06 | 2.59 | 0.16 | 2.59 | 0.19 | 2.59 | 0.09 | 2.59 | 0.01
| 2.59 | 0.00012 | 2.59 | 0.06 | 2.59 | 0.15 | 2.59 | 0.19 | 2.59 | 0.09 | 2.59 | 0.01
| 2.59 | 0.000116 | 2.59 | 0.05 | 2.59 | 0.15 | 2.59 | 0.18 | 2.59 | 0.09 | 2.59 | 0.01
| 2.59 | 0.000112 | 2.59 | 0.05 | 2.59 | 0.14 | 2.59 | 0.17 | 2.59 | 0.08 | 2.59 | 0
| 2.59 | 0.000107 | 2.59 | 0.05 | 2.59 | 0.13 | 2.59 | 0.17 | 2.59 | 0.08 | 2.59 | 0
| 2.6 | 0.000103 | 2.6 | 0.05 | 2.6 | 0.13 | 2.6 | 0.16 | 2.6 | 0.08 | 2.6 | 0
| 2.6 | 9.78e-05 | 2.6 | 0.05 | 2.6 | 0.12 | 2.6 | 0.15 | 2.6 | 0.07 | 2.6 | 0
| 2.6 | 9.5e-05 | 2.6 | 0.04 | 2.6 | 0.12 | 2.6 | 0.15 | 2.6 | 0.07 | 2.6 | 0
| 2.6 | 9.19e-05 | 2.6 | 0.04 | 2.6 | 0.11 | 2.6 | 0.14 | 2.6 | 0.07 | 2.6 | 0
| 2.6 | 8.94e-05 | 2.6 | 0.04 | 2.6 | 0.11 | 2.6 | 0.13 | 2.6 | 0.07 | 2.6 | 0
| 2.6 | 8.62e-05 | 2.6 | 0.04 | 2.6 | 0.1 | 2.6 | 0.13 | 2.6 | 0.06 | 2.6 | 0
| 2.61 | 8.36e-05 | 2.61 | 0.04 | 2.61 | 0.1 | 2.61 | 0.12 | 2.61 | 0.06 | 2.61 | 0
| 2.61 | 7.98e-05 | 2.61 | 0.04 | 2.61 | 0.1 | 2.61 | 0.12 | 2.61 | 0.06 | 2.61 | 0
| 2.61 | 7.68e-05 | 2.61 | 0.03 | 2.61 | 0.09 | 2.61 | 0.11 | 2.61 | 0.06 | 2.61 | 0
| 2.61 | 7.38e-05 | 2.61 | 0.03 | 2.61 | 0.09 | 2.61 | 0.11 | 2.61 | 0.05 | 2.61 | 0
| 2.61 | 7.2e-05 | 2.61 | 0.03 | 2.61 | 0.08 | 2.61 | 0.1 | 2.61 | 0.05 | 2.61 | 0
| 2.61 | 7e-05 | 2.61 | 0.03 | 2.61 | 0.08 | 2.61 | 0.1 | 2.61 | 0.05 | 2.61 | 0
| 2.62 | 6.86e-05 | 2.62 | 0.03 | 2.62 | 0.08 | 2.62 | 0.09 | 2.62 | 0.05 | 2.62 | 0
| 2.62 | 6.66e-05 | 2.62 | 0.03 | 2.62 | 0.07 | 2.62 | 0.09 | 2.62 | 0.04 | 2.62 | 0
| 2.62 | 6.46e-05 | 2.62 | 0.03 | 2.62 | 0.07 | 2.62 | 0.09 | 2.62 | 0.04 | 2.62 | 0
| 2.62 | 6.1e-05 | 2.62 | 0.02 | 2.62 | 0.07 | 2.62 | 0.08 | 2.62 | 0.04 | 2.62 | 0
| 2.62 | 5.72e-05 | 2.62 | 0.02 | 2.62 | 0.06 | 2.62 | 0.08 | 2.62 | 0.04 | 2.62 | 0
| 2.62 | 5.36e-05 | 2.62 | 0.02 | 2.62 | 0.06 | 2.62 | 0.08 | 2.62 | 0.04 | 2.62 | 0
| 2.63 | 4.98e-05 | 2.63 | 0.02 | 2.63 | 0.06 | 2.63 | 0.07 | 2.63 | 0.04 | 2.63 | 0
| 2.63 | 4.62e-05 | 2.63 | 0.02 | 2.63 | 0.06 | 2.63 | 0.07 | 2.63 | 0.03 | 2.63 | 0
| 2.63 | 4.4e-05 | 2.63 | 0.02 | 2.63 | 0.05 | 2.63 | 0.07 | 2.63 | 0.03 | 2.63 | 0
| 2.63 | 4.27e-05 | 2.63 | 0.02 | 2.63 | 0.05 | 2.63 | 0.06 | 2.63 | 0.03 | 2.63 | 0
| 2.63 | 4.08e-05 | 2.63 | 0.02 | 2.63 | 0.05 | 2.63 | 0.06 | 2.63 | 0.03 | 2.63 | 0
| 2.63 | 3.99e-05 | 2.63 | 0.02 | 2.63 | 0.05 | 2.63 | 0.06 | 2.63 | 0.03 | 2.63 | 0
| 2.63 | 3.88e-05 | 2.63 | 0.02 | 2.63 | 0.05 | 2.63 | 0.06 | 2.63 | 0.03 | 2.63 | 0
| 2.64 | 3.78e-05 | 2.64 | 0.02 | 2.64 | 0.04 | 2.64 | 0.05 | 2.64 | 0.03 | 2.64 | 0
| 2.64 | 3.55e-05 | 2.64 | 0.02 | 2.64 | 0.04 | 2.64 | 0.05 | 2.64 | 0.03 | 2.64 | 0
| 2.64 | 3.39e-05 | 2.64 | 0.01 | 2.64 | 0.04 | 2.64 | 0.05 | 2.64 | 0.02 | 2.64 | 0
| 2.64 | 3.24e-05 | 2.64 | 0.01 | 2.64 | 0.04 | 2.64 | 0.05 | 2.64 | 0.02 | 2.64 | 0
| 2.64 | 3.11e-05 | 2.64 | 0.01 | 2.64 | 0.04 | 2.64 | 0.05 | 2.64 | 0.02 | 2.64 | 0
| 2.65 | 2.98e-05 | 2.65 | 0.01 | 2.65 | 0.04 | 2.65 | 0.04 | 2.65 | 0.02 | 2.65 | 0
| 2.65 | 2.97e-05 | 2.65 | 0.01 | 2.65 | 0.03 | 2.65 | 0.04 | 2.65 | 0.02 | 2.65 | 0
| 2.65 | 2.92e-05 | 2.65 | 0.01 | 2.65 | 0.03 | 2.65 | 0.04 | 2.65 | 0.02 | 2.65 | 0
| 2.65 | 2.86e-05 | 2.65 | 0.01 | 2.65 | 0.03 | 2.65 | 0.04 | 2.65 | 0.02 | 2.65 | 0
| 2.65 | 2.77e-05 | 2.65 | 0.01 | 2.65 | 0.03 | 2.65 | 0.04 | 2.65 | 0.02 | 2.65 | 0
| 2.65 | 2.65e-05 | 2.65 | 0.01 | 2.65 | 0.03 | 2.65 | 0.04 | 2.65 | 0.02 | 2.65 | 0
| 2.65 | 2.45e-05 | 2.65 | 0.01 | 2.65 | 0.03 | 2.65 | 0.03 | 2.65 | 0.02 | 2.65 | 0
| 2.66 | 2.3e-05 | 2.66 | 0.01 | 2.66 | 0.03 | 2.66 | 0.03 | 2.66 | 0.02 | 2.66 | 0
| 2.66 | 2.15e-05 | 2.66 | 0.01 | 2.66 | 0.03 | 2.66 | 0.03 | 2.66 | 0.02 | 2.66 | 0
| 2.66 | 2.06e-05 | 2.66 | 0.01 | 2.66 | 0.02 | 2.66 | 0.03 | 2.66 | 0.02 | 2.66 | 0
| 2.66 | 2.01e-05 | 2.66 | 0.01 | 2.66 | 0.02 | 2.66 | 0.03 | 2.66 | 0.01 | 2.66 | 0
| 2.66 | 1.98e-05 | 2.66 | 0.01 | 2.66 | 0.02 | 2.66 | 0.03 | 2.66 | 0.01 | 2.66 | 0
| 2.67 | 1.93e-05 | 2.67 | 0.01 | 2.67 | 0.02 | 2.67 | 0.03 | 2.67 | 0.01 | 2.67 | 0
| 2.67 | 1.79e-05 | 2.67 | 0.01 | 2.67 | 0.02 | 2.67 | 0.03 | 2.67 | 0.01 | 2.67 | 0
| 2.67 | 1.63e-05 | 2.67 | 0.01 | 2.67 | 0.02 | 2.67 | 0.03 | 2.67 | 0.01 | 2.67 | 0
| 2.67 | 1.48e-05 | 2.67 | 0.01 | 2.67 | 0.02 | 2.67 | 0.03 | 2.67 | 0.01 | 2.67 | 0
| 2.67 | 1.43e-05 | 2.67 | 0.01 | 2.67 | 0.02 | 2.67 | 0.02 | 2.67 | 0.01 | 2.67 | 0
| 2.67 | 1.38e-05 | 2.67 | 0.01 | 2.67 | 0.02 | 2.67 | 0.02 | 2.67 | 0.01 | 2.67 | 0
| 2.67 | 1.44e-05 | 2.67 | 0.01 | 2.67 | 0.02 | 2.67 | 0.02 | 2.67 | 0.01 | 2.67 | 0
| 2.68 | 1.52e-05 | 2.68 | 0.01 | 2.68 | 0.02 | 2.68 | 0.02 | 2.68 | 0.01 | 2.68 | 0
| 2.68 | 1.55e-05 | 2.68 | 0.01 | 2.68 | 0.02 | 2.68 | 0.02 | 2.68 | 0.01 | 2.68 | 0
| 2.68 | 1.54e-05 | 2.68 | 0.01 | 2.68 | 0.02 | 2.68 | 0.02 | 2.68 | 0.01 | 2.68 | 0
| 2.68 | 1.5e-05 | 2.68 | 0.01 | 2.68 | 0.02 | 2.68 | 0.02 | 2.68 | 0.01 | 2.68 | 0
| 2.68 | 1.5e-05 | 2.68 | 0.01 | 2.68 | 0.02 | 2.68 | 0.02 | 2.68 | 0.01 | 2.68 | 0
| 2.69 | 1.46e-05 | 2.69 | 0.01 | 2.69 | 0.02 | 2.69 | 0.02 | 2.69 | 0.01 | 2.69 | 0
| 2.69 | 1.53e-05 | 2.69 | 0.01 | 2.69 | 0.01 | 2.69 | 0.02 | 2.69 | 0.01 | 2.69 | 0
| 2.69 | 1.52e-05 | 2.69 | 0.01 | 2.69 | 0.01 | 2.69 | 0.02 | 2.69 | 0.01 | 2.69 | 0
| 2.69 | 1.61e-05 | 2.69 | 0.01 | 2.69 | 0.01 | 2.69 | 0.02 | 2.69 | 0.01 | 2.69 | 0
| 2.69 | 1.61e-05 | 2.69 | 0 | 2.69 | 0.01 | 2.69 | 0.02 | 2.69 | 0.01 | 2.69 | 0
| 2.69 | 1.6e-05 | 2.69 | 0 | 2.69 | 0.01 | 2.69 | 0.02 | 2.69 | 0.01 | 2.69 | 0
| 2.69 | 1.45e-05 | 2.69 | 0 | 2.69 | 0.01 | 2.69 | 0.02 | 2.69 | 0.01 | 2.69 | 0
| 2.7 | 1.36e-05 | 2.7 | 0 | 2.7 | 0.01 | 2.7 | 0.02 | 2.7 | 0.01 | 2.7 | 0
| 2.7 | 1.18e-05 | 2.7 | 0 | 2.7 | 0.01 | 2.7 | 0.02 | 2.7 | 0.01 | 2.7 | 0
| 2.7 | 9.9e-06 | 2.7 | 0 | 2.7 | 0.01 | 2.7 | 0.01 | 2.7 | 0.01 | 2.7 | 0
| 2.7 | 8.5e-06 | 2.7 | 0 | 2.7 | 0.01 | 2.7 | 0.01 | 2.7 | 0.01 | 2.7 | 0.000989
| 2.7 | 8.7e-06 | 2.7 | 0 | 2.7 | 0.01 | 2.7 | 0.01 | 2.7 | 0.01 | 2.7 | 0.000973
| 2.71 | 9.1e-06 | 2.71 | 0 | 2.71 | 0.01 | 2.71 | 0.01 | 2.71 | 0.01 | 2.71 | 0.000957
| 2.71 | 9e-06 | 2.71 | 0 | 2.71 | 0.01 | 2.71 | 0.01 | 2.71 | 0.01 | 2.71 | 0.000941
| 2.71 | 9.1e-06 | 2.71 | 0 | 2.71 | 0.01 | 2.71 | 0.01 | 2.71 | 0.01 | 2.71 | 0.000928
| 2.71 | 8.9e-06 | 2.71 | 0 | 2.71 | 0.01 | 2.71 | 0.01 | 2.71 | 0.01 | 2.71 | 0.000915
| 2.71 | 7.4e-06 | 2.71 | 0 | 2.71 | 0.01 | 2.71 | 0.01 | 2.71 | 0.01 | 2.71 | 0.000904
| 2.71 | 4.6e-06 | 2.71 | 0 | 2.71 | 0.01 | 2.71 | 0.01 | 2.71 | 0.01 | 2.71 | 0.000894
| 2.71 | 2.7e-06 | 2.71 | 0 | 2.71 | 0.01 | 2.71 | 0.01 | 2.71 | 0.01 | 2.71 | 0.000886
| 2.72 | 1.5e-06 | 2.72 | 0 | 2.72 | 0.01 | 2.72 | 0.01 | 2.72 | 0.01 | 2.72 | 0.000878
| 2.72 | 7e-07 | 2.72 | 0 | 2.72 | 0.01 | 2.72 | 0.01 | 2.72 | 0.01 | 2.72 | 0.000872
| 2.72 | 5e-07 | 2.72 | 0 | 2.72 | 0.01 | 2.72 | 0.01 | 2.72 | 0.01 | 2.72 | 0.000868
| 2.72 | 1.6e-06 | 2.72 | 0 | 2.72 | 0.01 | 2.72 | 0.01 | 2.72 | 0.01 | 2.72 | 0.000866
| 2.72 | 2.5e-06 | 2.72 | 0 | 2.72 | 0.01 | 2.72 | 0.01 | 2.72 | 0.01 | 2.72 | 0.000865
| 2.73 | 3e-06 | 2.73 | 0 | 2.73 | 0.01 | 2.73 | 0.01 | 2.73 | 0.01 | 2.73 | 0.000867
| 2.73 | 2.6e-06 | 2.73 | 0 | 2.73 | 0.01 | 2.73 | 0.01 | 2.73 | 0.01 | 2.73 | 0.000871
| 2.73 | 2.3e-06 | 2.73 | 0 | 2.73 | 0.01 | 2.73 | 0.01 | 2.73 | 0.01 | 2.73 | 0.000876
| 2.73 | 1.9e-06 | 2.73 | 0 | 2.73 | 0.01 | 2.73 | 0.01 | 2.73 | 0.01 | 2.73 | 0.000884
| 2.73 | 1.8e-06 | 2.73 | 0 | 2.73 | 0.01 | 2.73 | 0.01 | 2.73 | 0.01 | 2.73 | 0.000894
| 2.73 | 1.4e-06 | 2.73 | 0 | 2.73 | 0.01 | 2.73 | 0.01 | 2.73 | 0 | 2.73 | 0.000907
| 2.73 | 1.8e-06 | 2.73 | 0 | 2.73 | 0.01 | 2.73 | 0.01 | 2.73 | 0 | 2.73 | 0.000922
| 2.74 | 1.6e-06 | 2.74 | 0 | 2.74 | 0.01 | 2.74 | 0.01 | 2.74 | 0 | 2.74 | 0.000939
| 2.74 | 2e-06 | 2.74 | 0 | 2.74 | 0.01 | 2.74 | 0.01 | 2.74 | 0 | 2.74 | 0.000959
| 2.74 | 1.3e-06 | 2.74 | 0 | 2.74 | 0.01 | 2.74 | 0.01 | 2.74 | 0 | 2.74 | 0.000983
| 2.74 | 1.5e-06 | 2.74 | 0 | 2.74 | 0.01 | 2.74 | 0.01 | 2.74 | 0 | 2.74 | 0
| 2.74 | 1.5e-06 | 2.74 | 0 | 2.74 | 0.01 | 2.74 | 0.01 | 2.74 | 0 | 2.74 | 0
| 2.75 | 1.6e-06 | 2.75 | 0 | 2.75 | 0.01 | 2.75 | 0.01 | 2.75 | 0 | 2.75 | 0
| 2.75 | 6e-07 | 2.75 | 0 | 2.75 | 0.01 | 2.75 | 0.01 | 2.75 | 0 | 2.75 | 0
| 2.75 | -2e-07 | 2.75 | 0 | 2.75 | 0.01 | 2.75 | 0.01 | 2.75 | 0 | 2.75 | 0
| 2.75 | -1.7e-06 | 2.75 | 0 | 2.75 | 0.01 | 2.75 | 0.01 | 2.75 | 0 | 2.75 | 0
| 2.75 | -3.3e-06 | 2.75 | 0 | 2.75 | 0.01 | 2.75 | 0.01 | 2.75 | 0 | 2.75 | 0
| 2.75 | -4.2e-06 | 2.75 | 0 | 2.75 | 0.01 | 2.75 | 0.01 | 2.75 | 0 | 2.75 | 0
| 2.75 | -3.8e-06 | 2.75 | 0 | 2.75 | 0.01 | 2.75 | 0.01 | 2.75 | 0 | 2.75 | 0
| 2.76 | -2.1e-06 | 2.76 | 0 | 2.76 | 0.01 | 2.76 | 0.01 | 2.76 | 0 | 2.76 | 0
| 2.76 | 3e-07 | 2.76 | 0 | 2.76 | 0.01 | 2.76 | 0.01 | 2.76 | 0 | 2.76 | 0
| 2.76 | 2.8e-06 | 2.76 | 0 | 2.76 | 0.01 | 2.76 | 0.01 | 2.76 | 0 | 2.76 | 0
| 2.76 | 4.8e-06 | 2.76 | 0 | 2.76 | 0.01 | 2.76 | 0.01 | 2.76 | 0 | 2.76 | 0
| 2.76 | 5.5e-06 | 2.76 | 0 | 2.76 | 0.01 | 2.76 | 0.01 | 2.76 | 0 | 2.76 | 0
| 2.77 | 5e-06 | 2.77 | 0 | 2.77 | 0.01 | 2.77 | 0.01 | 2.77 | 0 | 2.77 | 0
| 2.77 | 3.9e-06 | 2.77 | 0 | 2.77 | 0.01 | 2.77 | 0.01 | 2.77 | 0 | 2.77 | 0
| 2.77 | 2.5e-06 | 2.77 | 0 | 2.77 | 0.01 | 2.77 | 0.01 | 2.77 | 0 | 2.77 | 0
| 2.77 | 1.6e-06 | 2.77 | 0 | 2.77 | 0.01 | 2.77 | 0.01 | 2.77 | 0 | 2.77 | 0
| 2.77 | 1.3e-06 | 2.77 | 0 | 2.77 | 0.01 | 2.77 | 0.01 | 2.77 | 0 | 2.77 | 0
| 2.77 | 1.5e-06 | 2.77 | 0 | 2.77 | 0.01 | 2.77 | 0.01 | 2.77 | 0 | 2.77 | 0
| 2.77 | 2.2e-06 | 2.77 | 0 | 2.77 | 0 | 2.77 | 0.01 | 2.77 | 0 | 2.77 | 0
| 2.78 | 2.4e-06 | 2.78 | 0 | 2.78 | 0 | 2.78 | 0.01 | 2.78 | 0 | 2.78 | 0
| 2.78 | 2.1e-06 | 2.78 | 0 | 2.78 | 0 | 2.78 | 0.01 | 2.78 | 0 | 2.78 | 0
| 2.78 | 1.3e-06 | 2.78 | 0 | 2.78 | 0 | 2.78 | 0.01 | 2.78 | 0 | 2.78 | 0
| 2.78 | 1e-07 | 2.78 | 0 | 2.78 | 0 | 2.78 | 0.01 | 2.78 | 0.01 | 2.78 | 0
| 2.78 | -1.7e-06 | 2.78 | 0 | 2.78 | 0 | 2.78 | 0.01 | 2.78 | 0.01 | 2.78 | 0
| 2.79 | -3e-06 | 2.79 | 0 | 2.79 | 0 | 2.79 | 0.01 | 2.79 | 0.01 | 2.79 | 0
| 2.79 | -4e-06 | 2.79 | 0 | 2.79 | 0 | 2.79 | 0.01 | 2.79 | 0.01 | 2.79 | 0
| 2.79 | -5.5e-06 | 2.79 | 0 | 2.79 | 0 | 2.79 | 0.01 | 2.79 | 0.01 | 2.79 | 0
| 2.79 | -6.5e-06 | 2.79 | 0 | 2.79 | 0 | 2.79 | 0.01 | 2.79 | 0.01 | 2.79 | 0
| 2.79 | -6.1e-06 | 2.79 | 0 | 2.79 | 0 | 2.79 | 0.01 | 2.79 | 0.01 | 2.79 | 0
| 2.79 | -5.4e-06 | 2.79 | 0 | 2.79 | 0 | 2.79 | 0.01 | 2.79 | 0.01 | 2.79 | 0
| 2.79 | -4.4e-06 | 2.79 | 0 | 2.79 | 0 | 2.79 | 0.01 | 2.79 | 0.01 | 2.79 | 0
| 2.8 | -2.6e-06 | 2.8 | 0 | 2.8 | 0 | 2.8 | 0.01 | 2.8 | 0.01 | 2.8 | 0
| 2.8 | -1.1e-06 | 2.8 | 0 | 2.8 | 0 | 2.8 | 0.01 | 2.8 | 0.01 | 2.8 | 0
| 2.8 | -6e-07 | 2.8 | 0 | 2.8 | 0 | 2.8 | 0.01 | 2.8 | 0.01 | 2.8 | 0
| 2.8 | -7e-07 | 2.8 | 0 | 2.8 | 0 | 2.8 | 0.01 | 2.8 | 0.01 | 2.8 | 0
| 2.8 | -5e-07 | 2.8 | 0 | 2.8 | 0 | 2.8 | 0.01 | 2.8 | 0.01 | 2.8 | 0
| 2.81 | -9e-07 | 2.81 | 0 | 2.81 | 0 | 2.81 | 0.01 | 2.81 | 0.01 | 2.81 | 0
| 2.81 | -8e-07 | 2.81 | 0 | 2.81 | 0 | 2.81 | 0.01 | 2.81 | 0.01 | 2.81 | 0
| 2.81 | -7e-07 | 2.81 | 0 | 2.81 | 0 | 2.81 | 0.01 | 2.81 | 0.01 | 2.81 | 0
| 2.81 | -1e-06 | 2.81 | 0 | 2.81 | 0 | 2.81 | 0.01 | 2.81 | 0.01 | 2.81 | 0
| 2.81 | -2.3e-06 | 2.81 | 0 | 2.81 | 0 | 2.81 | 0.01 | 2.81 | 0.01 | 2.81 | 0
| 2.81 | -3.1e-06 | 2.81 | 0 | 2.81 | 0 | 2.81 | 0.01 | 2.81 | 0.01 | 2.81 | 0
| 2.81 | -4.6e-06 | 2.81 | 0 | 2.81 | 0 | 2.81 | 0.01 | 2.81 | 0.01 | 2.81 | 0
| 2.82 | -6.4e-06 | 2.82 | 0 | 2.82 | 0 | 2.82 | 0.01 | 2.82 | 0.01 | 2.82 | 0
| 2.82 | -8e-06 | 2.82 | 0 | 2.82 | 0 | 2.82 | 0.01 | 2.82 | 0.01 | 2.82 | 0
| 2.82 | -9.4e-06 | 2.82 | 0 | 2.82 | 0 | 2.82 | 0.01 | 2.82 | 0.01 | 2.82 | 0
| 2.82 | -1.08e-05 | 2.82 | 0 | 2.82 | 0 | 2.82 | 0.01 | 2.82 | 0.01 | 2.82 | 0
| 2.82 | -1.24e-05 | 2.82 | 0 | 2.82 | 0 | 2.82 | 0.01 | 2.82 | 0.01 | 2.82 | 0
| 2.83 | -1.28e-05 | 2.83 | 0 | 2.83 | 0 | 2.83 | 0.01 | 2.83 | 0.01 | 2.83 | 0
| 2.83 | -1.28e-05 | 2.83 | 0 | 2.83 | 0 | 2.83 | 0.01 | 2.83 | 0.01 | 2.83 | 0
| 2.83 | -1.18e-05 | 2.83 | 0 | 2.83 | 0 | 2.83 | 0.01 | 2.83 | 0.01 | 2.83 | 0
| 2.83 | -1.08e-05 | 2.83 | 0 | 2.83 | 0 | 2.83 | 0.01 | 2.83 | 0.01 | 2.83 | 0
| 2.83 | -8.9e-06 | 2.83 | 0 | 2.83 | 0 | 2.83 | 0.01 | 2.83 | 0.01 | 2.83 | 0
| 2.83 | -6.9e-06 | 2.83 | 0 | 2.83 | 0 | 2.83 | 0.01 | 2.83 | 0.01 | 2.83 | 0
| 2.84 | -5.3e-06 | 2.84 | 0 | 2.84 | 0 | 2.84 | 0.01 | 2.84 | 0.01 | 2.84 | 0
| 2.84 | -4.4e-06 | 2.84 | 0 | 2.84 | 0 | 2.84 | 0.01 | 2.84 | 0.01 | 2.84 | 0
| 2.84 | -3.6e-06 | 2.84 | 0 | 2.84 | 0 | 2.84 | 0.01 | 2.84 | 0.01 | 2.84 | 0
| 2.84 | -4.2e-06 | 2.84 | 0 | 2.84 | 0 | 2.84 | 0.01 | 2.84 | 0 | 2.84 | 0
| 2.84 | -5.2e-06 | 2.84 | 0 | 2.84 | 0 | 2.84 | 0.01 | 2.84 | 0 | 2.84 | 0
| 2.84 | -6.6e-06 | 2.84 | 0 | 2.84 | 0 | 2.84 | 0.01 | 2.84 | 0 | 2.84 | 0
| 2.85 | -7.3e-06 | 2.85 | 0 | 2.85 | 0 | 2.85 | 0.01 | 2.85 | 0 | 2.85 | 0
| 2.85 | -8.3e-06 | 2.85 | 0 | 2.85 | 0 | 2.85 | 0.01 | 2.85 | 0 | 2.85 | 0
| 2.85 | -8.3e-06 | 2.85 | 0 | 2.85 | 0 | 2.85 | 0.01 | 2.85 | 0 | 2.85 | 0
| 2.85 | -8.6e-06 | 2.85 | 0 | 2.85 | 0 | 2.85 | 0.01 | 2.85 | 0 | 2.85 | 0
| 2.85 | -8.9e-06 | 2.85 | 0 | 2.85 | 0 | 2.85 | 0.01 | 2.85 | 0 | 2.85 | 0
| 2.85 | -9.5e-06 | 2.85 | 0 | 2.85 | 0 | 2.85 | 0.01 | 2.85 | 0 | 2.85 | 0
| 2.86 | -9.5e-06 | 2.86 | 0 | 2.86 | 0 | 2.86 | 0.01 | 2.86 | 0 | 2.86 | 0
| 2.86 | -9.7e-06 | 2.86 | 0 | 2.86 | 0 | 2.86 | 0.01 | 2.86 | 0 | 2.86 | 0
| 2.86 | -8.9e-06 | 2.86 | 0 | 2.86 | 0 | 2.86 | 0.01 | 2.86 | 0 | 2.86 | 0
| 2.86 | -7.8e-06 | 2.86 | 0 | 2.86 | 0 | 2.86 | 0.01 | 2.86 | 0 | 2.86 | 0
| 2.86 | -6.3e-06 | 2.86 | 0.000989 | 2.86 | 0 | 2.86 | 0 | 2.86 | 0 | 2.86 | 0
| 2.86 | -5.6e-06 | 2.86 | 0.000975 | 2.86 | 0 | 2.86 | 0 | 2.86 | 0 | 2.86 | 0
| 2.87 | -5.3e-06 | 2.87 | 0.000961 | 2.87 | 0 | 2.87 | 0 | 2.87 | 0 | 2.87 | 0
| 2.87 | -5.3e-06 | 2.87 | 0.000946 | 2.87 | 0 | 2.87 | 0 | 2.87 | 0 | 2.87 | 0
| 2.87 | -6e-06 | 2.87 | 0.000932 | 2.87 | 0 | 2.87 | 0 | 2.87 | 0 | 2.87 | 0
| 2.87 | -6.7e-06 | 2.87 | 0.000917 | 2.87 | 0 | 2.87 | 0 | 2.87 | 0 | 2.87 | 0
| 2.87 | -6.9e-06 | 2.87 | 0.000903 | 2.87 | 0 | 2.87 | 0 | 2.87 | 0 | 2.87 | 0
| 2.87 | -6.9e-06 | 2.87 | 0.000889 | 2.87 | 0 | 2.87 | 0 | 2.87 | 0 | 2.87 | 0
| 2.88 | -7.6e-06 | 2.88 | 0.000876 | 2.88 | 0 | 2.88 | 0 | 2.88 | 0 | 2.88 | 0
| 2.88 | -7.5e-06 | 2.88 | 0.000863 | 2.88 | 0 | 2.88 | 0 | 2.88 | 0 | 2.88 | 0
| 2.88 | -8.1e-06 | 2.88 | 0.00085 | 2.88 | 0 | 2.88 | 0 | 2.88 | 0 | 2.88 | 0
| 2.88 | -8.5e-06 | 2.88 | 0.000836 | 2.88 | 0 | 2.88 | 0 | 2.88 | 0 | 2.88 | 0
| 2.88 | -8.9e-06 | 2.88 | 0.000823 | 2.88 | 0 | 2.88 | 0 | 2.88 | 0 | 2.88 | 0
| 2.88 | -8.1e-06 | 2.88 | 0.00081 | 2.88 | 0 | 2.88 | 0 | 2.88 | 0 | 2.88 | 0
| 2.88 | -8e-06 | 2.88 | 0.000796 | 2.88 | 0 | 2.88 | 0 | 2.88 | 0 | 2.88 | 0
| 2.89 | -7.6e-06 | 2.89 | 0.000782 | 2.89 | 0 | 2.89 | 0 | 2.89 | 0 | 2.89 | 0
| 2.89 | -6.7e-06 | 2.89 | 0.000769 | 2.89 | 0 | 2.89 | 0 | 2.89 | 0 | 2.89 | 0
| 2.89 | -5.4e-06 | 2.89 | 0.000756 | 2.89 | 0 | 2.89 | 0 | 2.89 | 0 | 2.89 | 0
| 2.89 | -4.8e-06 | 2.89 | 0.000743 | 2.89 | 0 | 2.89 | 0 | 2.89 | 0 | 2.89 | 0
| 2.89 | -3.8e-06 | 2.89 | 0.00073 | 2.89 | 0 | 2.89 | 0 | 2.89 | 0 | 2.89 | 0
| 2.9 | -2.6e-06 | 2.9 | 0.000719 | 2.9 | 0 | 2.9 | 0 | 2.9 | 0 | 2.9 | 0
| 2.9 | -1.9e-06 | 2.9 | 0.000708 | 2.9 | 0 | 2.9 | 0 | 2.9 | 0 | 2.9 | 0
| 2.9 | -2e-06 | 2.9 | 0.000697 | 2.9 | 0 | 2.9 | 0 | 2.9 | 0 | 2.9 | 0
| 2.9 | -1.7e-06 | 2.9 | 0.000687 | 2.9 | 0 | 2.9 | 0 | 2.9 | 0 | 2.9 | 0
| 2.9 | -1.9e-06 | 2.9 | 0.000678 | 2.9 | 0 | 2.9 | 0 | 2.9 | 0 | 2.9 | 0
| 2.9 | -2.2e-06 | 2.9 | 0.000669 | 2.9 | 0 | 2.9 | 0 | 2.9 | 0 | 2.9 | 0
| 2.9 | -3.4e-06 | 2.9 | 0.00066 | 2.9 | 0 | 2.9 | 0 | 2.9 | 0 | 2.9 | 0
| 2.91 | -4.8e-06 | 2.91 | 0.000652 | 2.91 | 0 | 2.91 | 0 | 2.91 | 0 | 2.91 | 0
| 2.91 | -5.5e-06 | 2.91 | 0.000643 | 2.91 | 0 | 2.91 | 0 | 2.91 | 0 | 2.91 | 0
| 2.91 | -5.8e-06 | 2.91 | 0.000633 | 2.91 | 0 | 2.91 | 0 | 2.91 | 0 | 2.91 | 0
| 2.91 | -6.2e-06 | 2.91 | 0.000623 | 2.91 | 0 | 2.91 | 0 | 2.91 | 0 | 2.91 | 0
| 2.91 | -5.1e-06 | 2.91 | 0.000612 | 2.91 | 0 | 2.91 | 0 | 2.91 | 0 | 2.91 | 0
| 2.92 | -3.8e-06 | 2.92 | 0.000602 | 2.92 | 0 | 2.92 | 0 | 2.92 | 0 | 2.92 | 0
| 2.92 | -3.6e-06 | 2.92 | 0.000592 | 2.92 | 0 | 2.92 | 0 | 2.92 | 0 | 2.92 | 0.000975
| 2.92 | -2.5e-06 | 2.92 | 0.000584 | 2.92 | 0 | 2.92 | 0 | 2.92 | 0 | 2.92 | 0.000946
| 2.92 | -1.5e-06 | 2.92 | 0.000575 | 2.92 | 0 | 2.92 | 0 | 2.92 | 0 | 2.92 | 0.000918
| 2.92 | -1.4e-06 | 2.92 | 0.000567 | 2.92 | 0 | 2.92 | 0 | 2.92 | 0 | 2.92 | 0.000892
| 2.92 | -1.4e-06 | 2.92 | 0.000559 | 2.92 | 0 | 2.92 | 0 | 2.92 | 0 | 2.92 | 0.000866
| 2.92 | -5e-07 | 2.92 | 0.000551 | 2.92 | 0 | 2.92 | 0 | 2.92 | 0 | 2.92 | 0.000843
| 2.93 | -1.3e-06 | 2.93 | 0.000543 | 2.93 | 0 | 2.93 | 0 | 2.93 | 0 | 2.93 | 0.000821
| 2.93 | -1.9e-06 | 2.93 | 0.000535 | 2.93 | 0 | 2.93 | 0 | 2.93 | 0 | 2.93 | 0.0008
| 2.93 | -1.4e-06 | 2.93 | 0.000528 | 2.93 | 0 | 2.93 | 0 | 2.93 | 0 | 2.93 | 0.00078
| 2.93 | -1.1e-06 | 2.93 | 0.000523 | 2.93 | 0 | 2.93 | 0 | 2.93 | 0 | 2.93 | 0.00076
| 2.93 | -1.3e-06 | 2.93 | 0.000518 | 2.93 | 0 | 2.93 | 0 | 2.93 | 0 | 2.93 | 0.00074
| 2.94 | -5e-07 | 2.94 | 0.000513 | 2.94 | 0 | 2.94 | 0 | 2.94 | 0 | 2.94 | 0.000723
| 2.94 | 3e-07 | 2.94 | 0.000508 | 2.94 | 0 | 2.94 | 0 | 2.94 | 0 | 2.94 | 0.000705
| 2.94 | 2e-07 | 2.94 | 0.000502 | 2.94 | 0 | 2.94 | 0 | 2.94 | 0 | 2.94 | 0.00069
| 2.94 | 0 | 2.94 | 0.000496 | 2.94 | 0 | 2.94 | 0 | 2.94 | 0 | 2.94 | 0.000675
| 2.94 | 0 | 2.94 | 0.00049 | 2.94 | 0 | 2.94 | 0 | 2.94 | 0 | 2.94 | 0.000662
| 2.94 | -1.1e-06 | 2.94 | 0.000484 | 2.94 | 0 | 2.94 | 0 | 2.94 | 0 | 2.94 | 0.000648
| 2.94 | -2.5e-06 | 2.94 | 0.000477 | 2.94 | 0 | 2.94 | 0 | 2.94 | 0 | 2.94 | 0.000636
| 2.95 | -4.1e-06 | 2.95 | 0.000472 | 2.95 | 0 | 2.95 | 0 | 2.95 | 0 | 2.95 | 0.000623
| 2.95 | -4.6e-06 | 2.95 | 0.000467 | 2.95 | 0 | 2.95 | 0 | 2.95 | 0 | 2.95 | 0.000609
| 2.95 | -5.2e-06 | 2.95 | 0.000462 | 2.95 | 0 | 2.95 | 0 | 2.95 | 0 | 2.95 | 0.000596
| 2.95 | -4.7e-06 | 2.95 | 0.000457 | 2.95 | 0 | 2.95 | 0 | 2.95 | 0 | 2.95 | 0.000584
| 2.95 | -3.8e-06 | 2.95 | 0.000453 | 2.95 | 0 | 2.95 | 0 | 2.95 | 0 | 2.95 | 0.000572
| 2.96 | -3.1e-06 | 2.96 | 0.000448 | 2.96 | 0 | 2.96 | 0 | 2.96 | 0 | 2.96 | 0.00056
| 2.96 | -3.4e-06 | 2.96 | 0.000444 | 2.96 | 0 | 2.96 | 0 | 2.96 | 0 | 2.96 | 0.000549
| 2.96 | -3.4e-06 | 2.96 | 0.000439 | 2.96 | 0 | 2.96 | 0 | 2.96 | 0 | 2.96 | 0.000538
| 2.96 | -3.2e-06 | 2.96 | 0.000435 | 2.96 | 0 | 2.96 | 0 | 2.96 | 0 | 2.96 | 0.000527
| 2.96 | -3.3e-06 | 2.96 | 0.00043 | 2.96 | 0 | 2.96 | 0 | 2.96 | 0 | 2.96 | 0.000518
| 2.96 | -2.1e-06 | 2.96 | 0.000426 | 2.96 | 0 | 2.96 | 0 | 2.96 | 0 | 2.96 | 0.000509
| 2.96 | -6e-07 | 2.96 | 0.000422 | 2.96 | 0 | 2.96 | 0 | 2.96 | 0 | 2.96 | 0.000501
| 2.97 | 7e-07 | 2.97 | 0.000418 | 2.97 | 0 | 2.97 | 0 | 2.97 | 0 | 2.97 | 0.000494
| 2.97 | 1.7e-06 | 2.97 | 0.000414 | 2.97 | 0 | 2.97 | 0 | 2.97 | 0 | 2.97 | 0.000487
| 2.97 | 3.2e-06 | 2.97 | 0.000411 | 2.97 | 0 | 2.97 | 0 | 2.97 | 0 | 2.97 | 0.000479
| 2.97 | 3.2e-06 | 2.97 | 0.000407 | 2.97 | 0 | 2.97 | 0 | 2.97 | 0 | 2.97 | 0.000472
| 2.97 | 3.5e-06 | 2.97 | 0.000403 | 2.97 | 0 | 2.97 | 0 | 2.97 | 0 | 2.97 | 0.000465
| 2.98 | 3.8e-06 | 2.98 | 0.000399 | 2.98 | 0 | 2.98 | 0 | 2.98 | 0 | 2.98 | 0.000456
| 2.98 | 3.7e-06 | 2.98 | 0.000396 | 2.98 | 0 | 2.98 | 0 | 2.98 | 0 | 2.98 | 0.000449
| 2.98 | 3.1e-06 | 2.98 | 0.000393 | 2.98 | 0 | 2.98 | 0 | 2.98 | 0 | 2.98 | 0.000443
| 2.98 | 2.7e-06 | 2.98 | 0.00039 | 2.98 | 0 | 2.98 | 0 | 2.98 | 0 | 2.98 | 0.000436
| 2.98 | 1.3e-06 | 2.98 | 0.000387 | 2.98 | 0 | 2.98 | 0 | 2.98 | 0 | 2.98 | 0.000429
| 2.98 | 0 | 2.98 | 0.000384 | 2.98 | 0 | 2.98 | 0 | 2.98 | 0 | 2.98 | 0.000423
| 2.98 | -1.6e-06 | 2.98 | 0.000381 | 2.98 | 0 | 2.98 | 0 | 2.98 | 0 | 2.98 | 0.000418
| 2.99 | -2.6e-06 | 2.99 | 0.000377 | 2.99 | 0 | 2.99 | 0 | 2.99 | 0 | 2.99 | 0.000413
| 2.99 | -2.7e-06 | 2.99 | 0.000374 | 2.99 | 0 | 2.99 | 0 | 2.99 | 0 | 2.99 | 0.000408
| 2.99 | -1.7e-06 | 2.99 | 0.00037 | 2.99 | 0 | 2.99 | 0 | 2.99 | 0 | 2.99 | 0.000404
| 2.99 | -1e-06 | 2.99 | 0.000367 | 2.99 | 0 | 2.99 | 0 | 2.99 | 0 | 2.99 | 0.000401
| 2.99 | 1e-07 | 2.99 | 0.000363 | 2.99 | 0 | 2.99 | 0 | 2.99 | 0 | 2.99 | 0.000397
| 3 | 1e-07 | 3 | 0.000361 | 3 | 0 | 3 | 0 | 3 | 0 | 3 | 0.000393
| 3 | -1e-07 | 3 | 0.000357 | 3 | 0 | 3 | 0 | 3 | 0 | 3 | 0.00039
| 3 | -1e-06 | 3 | 0.000354 | 3 | 0 | 3 | 0 | 3 | 0 | 3 | 0.000387
| 3 | -1.2e-06 | 3 | 0.000351 | 3 | 0 | 3 | 0 | 3 | 0 | 3 | 0.000384
| 3 | -8e-07 | 3 | 0.000348 | 3 | 0 | 3 | 0 | 3 | 0 | 3 | 0.000381
| 3 | 1e-06 | 3 | 0.000345 | 3 | 0 | 3 | 0 | 3 | 0 | 3 | 0.000378
| 3 | 2.5e-06 | 3 | 0.000342 | 3 | 0 | 3 | 0 | 3 | 0 | 3 | 0.000375
| 3.01 | 3.9e-06 | 3.01 | 0.000339 | 3.01 | 0 | 3.01 | 0 | 3.01 | 0 | 3.01 | 0.000371
| 3.01 | 5.4e-06 | 3.01 | 0.000336 | 3.01 | 0 | 3.01 | 0 | 3.01 | 0 | 3.01 | 0.000368
| 3.01 | 6.4e-06 | 3.01 | 0.000334 | 3.01 | 0 | 3.01 | 0 | 3.01 | 0 | 3.01 | 0.000364
| 3.01 | 7e-06 | 3.01 | 0.000331 | 3.01 | 0 | 3.01 | 0 | 3.01 | 0 | 3.01 | 0.000361
| 3.01 | 7.7e-06 | 3.01 | 0.000329 | 3.01 | 0 | 3.01 | 0 | 3.01 | 0 | 3.01 | 0.000358
| 3.02 | 8.9e-06 | 3.02 | 0.000327 | 3.02 | 0 | 3.02 | 0 | 3.02 | 0 | 3.02 | 0.000355
| 3.02 | 9.3e-06 | 3.02 | 0.000325 | 3.02 | 0 | 3.02 | 0 | 3.02 | 0 | 3.02 | 0.000353
| 3.02 | 8.9e-06 | 3.02 | 0.000322 | 3.02 | 0 | 3.02 | 0 | 3.02 | 0 | 3.02 | 0.000352
| 3.02 | 7.9e-06 | 3.02 | 0.000321 | 3.02 | 0 | 3.02 | 0 | 3.02 | 0 | 3.02 | 0.000351
| 3.02 | 6.8e-06 | 3.02 | 0.00032 | 3.02 | 0 | 3.02 | 0 | 3.02 | 0 | 3.02 | 0.00035
| 3.02 | 5.9e-06 | 3.02 | 0.000317 | 3.02 | 0 | 3.02 | 0 | 3.02 | 0 | 3.02 | 0.000349
| 3.02 | 5.4e-06 | 3.02 | 0.000315 | 3.02 | 0 | 3.02 | 0 | 3.02 | 0 | 3.02 | 0.000347
| 3.03 | 6.1e-06 | 3.03 | 0.000314 | 3.03 | 0 | 3.03 | 0 | 3.03 | 0 | 3.03 | 0.000345
| 3.03 | 7.6e-06 | 3.03 | 0.000312 | 3.03 | 0 | 3.03 | 0 | 3.03 | 0 | 3.03 | 0.000343
| 3.03 | 9.7e-06 | 3.03 | 0.00031 | 3.03 | 0 | 3.03 | 0 | 3.03 | 0 | 3.03 | 0.000341
| 3.03 | 1.17e-05 | 3.03 | 0.00031 | 3.03 | 0 | 3.03 | 0 | 3.03 | 0 | 3.03 | 0.00034
| 3.03 | 1.38e-05 | 3.03 | 0.000309 | 3.03 | 0 | 3.03 | 0 | 3.03 | 0 | 3.03 | 0.000337
| 3.04 | 1.57e-05 | 3.04 | 0.000308 | 3.04 | 0 | 3.04 | 0 | 3.04 | 0 | 3.04 | 0.000336
| 3.04 | 1.72e-05 | 3.04 | 0.000307 | 3.04 | 0 | 3.04 | 0 | 3.04 | 0 | 3.04 | 0.000334
| 3.04 | 1.85e-05 | 3.04 | 0.000305 | 3.04 | 0 | 3.04 | 0 | 3.04 | 0 | 3.04 | 0.000333
| 3.04 | 1.89e-05 | 3.04 | 0.000303 | 3.04 | 0 | 3.04 | 0 | 3.04 | 0 | 3.04 | 0.000333
| 3.04 | 1.87e-05 | 3.04 | 0.000301 | 3.04 | 0 | 3.04 | 0 | 3.04 | 0 | 3.04 | 0.000332
| 3.04 | 1.8e-05 | 3.04 | 0.000299 | 3.04 | 0 | 3.04 | 0 | 3.04 | 0 | 3.04 | 0.000331
| 3.04 | 1.7e-05 | 3.04 | 0.000297 | 3.04 | 0 | 3.04 | 0 | 3.04 | 0 | 3.04 | 0.00033
| 3.05 | 1.5e-05 | 3.05 | 0.000296 | 3.05 | 0 | 3.05 | 0 | 3.05 | 0 | 3.05 | 0.000329
| 3.05 | 1.41e-05 | 3.05 | 0.000295 | 3.05 | 0 | 3.05 | 0 | 3.05 | 0 | 3.05 | 0.000328
| 3.05 | 1.4e-05 | 3.05 | 0.000293 | 3.05 | 0 | 3.05 | 0 | 3.05 | 0 | 3.05 | 0.000327
| 3.05 | 1.4e-05 | 3.05 | 0.000291 | 3.05 | 0 | 3.05 | 0 | 3.05 | 0 | 3.05 | 0.000328
| 3.05 | 1.46e-05 | 3.05 | 0.000289 | 3.05 | 0 | 3.05 | 0 | 3.05 | 0 | 3.05 | 0.000328
| 3.06 | 1.6e-05 | 3.06 | 0.000287 | 3.06 | 0 | 3.06 | 0 | 3.06 | 0 | 3.06 | 0.000327
| 3.06 | 1.71e-05 | 3.06 | 0.000284 | 3.06 | 0 | 3.06 | 0 | 3.06 | 0 | 3.06 | 0.000326
| 3.06 | 1.8e-05 | 3.06 | 0.000282 | 3.06 | 0 | 3.06 | 0 | 3.06 | 0 | 3.06 | 0.000325
| 3.06 | 1.88e-05 | 3.06 | 0.00028 | 3.06 | 0 | 3.06 | 0 | 3.06 | 0 | 3.06 | 0.000323
| 3.06 | 1.94e-05 | 3.06 | 0.000278 | 3.06 | 0 | 3.06 | 0 | 3.06 | 0 | 3.06 | 0.000321
| 3.06 | 2e-05 | 3.06 | 0.000276 | 3.06 | 0 | 3.06 | 0 | 3.06 | 0 | 3.06 | 0.000321
| 3.06 | 2.13e-05 | 3.06 | 0.000276 | 3.06 | 0 | 3.06 | 0 | 3.06 | 0 | 3.06 | 0.000321
| 3.07 | 2.26e-05 | 3.07 | 0.000275 | 3.07 | 0 | 3.07 | 0 | 3.07 | 0 | 3.07 | 0.000322
| 3.07 | 2.4e-05 | 3.07 | 0.000274 | 3.07 | 0 | 3.07 | 0 | 3.07 | 0 | 3.07 | 0.000322
| 3.07 | 2.51e-05 | 3.07 | 0.000273 | 3.07 | 0 | 3.07 | 0 | 3.07 | 0 | 3.07 | 0.000323
| 3.07 | 2.6e-05 | 3.07 | 0.00027 | 3.07 | 0 | 3.07 | 0 | 3.07 | 0 | 3.07 | 0.000323
| 3.07 | 2.63e-05 | 3.07 | 0.000267 | 3.07 | 0 | 3.07 | 0 | 3.07 | 0 | 3.07 | 0.000322
| 3.08 | 2.65e-05 | 3.08 | 0.000265 | 3.08 | 0 | 3.08 | 0 | 3.08 | 0 | 3.08 | 0.000321
| 3.08 | 2.71e-05 | 3.08 | 0.000262 | 3.08 | 0 | 3.08 | 0 | 3.08 | 0 | 3.08 | 0.00032
| 3.08 | 2.87e-05 | 3.08 | 0.00026 | 3.08 | 0 | 3.08 | 0 | 3.08 | 0 | 3.08 | 0.000319
| 3.08 | 2.97e-05 | 3.08 | 0.000259 | 3.08 | 0.000997 | 3.08 | 0 | 3.08 | 0 | 3.08 | 0.000319
| 3.08 | 3.05e-05 | 3.08 | 0.000257 | 3.08 | 0.000992 | 3.08 | 0 | 3.08 | 0 | 3.08 | 0.00032
| 3.08 | 3.17e-05 | 3.08 | 0.000254 | 3.08 | 0.000988 | 3.08 | 0 | 3.08 | 0 | 3.08 | 0.00032
| 3.09 | 3.2e-05 | 3.09 | 0.000251 | 3.09 | 0.000983 | 3.09 | 0 | 3.09 | 0 | 3.09 | 0.000321
| 3.09 | 3.18e-05 | 3.09 | 0.000248 | 3.09 | 0.000978 | 3.09 | 0 | 3.09 | 0 | 3.09 | 0.000322
| 3.09 | 3.23e-05 | 3.09 | 0.000245 | 3.09 | 0.000973 | 3.09 | 0 | 3.09 | 0 | 3.09 | 0.000322
| 3.09 | 3.44e-05 | 3.09 | 0.000244 | 3.09 | 0.000969 | 3.09 | 0 | 3.09 | 0 | 3.09 | 0.000322
| 3.09 | 3.55e-05 | 3.09 | 0.000243 | 3.09 | 0.000964 | 3.09 | 0 | 3.09 | 0 | 3.09 | 0.000322
| 3.09 | 3.77e-05 | 3.09 | 0.000244 | 3.09 | 0.00096 | 3.09 | 0 | 3.09 | 0 | 3.09 | 0.000321
| 3.1 | 3.99e-05 | 3.1 | 0.000244 | 3.1 | 0.000956 | 3.1 | 0 | 3.1 | 0 | 3.1 | 0.00032
| 3.1 | 4.23e-05 | 3.1 | 0.000244 | 3.1 | 0.000952 | 3.1 | 0 | 3.1 | 0 | 3.1 | 0.000318
| 3.1 | 4.32e-05 | 3.1 | 0.000243 | 3.1 | 0.000947 | 3.1 | 0 | 3.1 | 0 | 3.1 | 0.000318
| 3.1 | 4.45e-05 | 3.1 | 0.00024 | 3.1 | 0.000942 | 3.1 | 0 | 3.1 | 0 | 3.1 | 0.000317
| 3.1 | 4.47e-05 | 3.1 | 0.000239 | 3.1 | 0.000937 | 3.1 | 0 | 3.1 | 0 | 3.1 | 0.000316
| 3.1 | 4.42e-05 | 3.1 | 0.000236 | 3.1 | 0.000931 | 3.1 | 0 | 3.1 | 0.000997 | 3.1 | 0.000316
| 3.11 | 4.34e-05 | 3.11 | 0.000234 | 3.11 | 0.000926 | 3.11 | 0 | 3.11 | 0.000992 | 3.11 | 0.000315
| 3.11 | 4.26e-05 | 3.11 | 0.000232 | 3.11 | 0.000921 | 3.11 | 0 | 3.11 | 0.000987 | 3.11 | 0.000315
| 3.11 | 4.22e-05 | 3.11 | 0.000231 | 3.11 | 0.000916 | 3.11 | 0 | 3.11 | 0.000981 | 3.11 | 0.000315
| 3.11 | 4.23e-05 | 3.11 | 0.000229 | 3.11 | 0.000911 | 3.11 | 0 | 3.11 | 0.000975 | 3.11 | 0.000315
| 3.11 | 4.32e-05 | 3.11 | 0.000228 | 3.11 | 0.000906 | 3.11 | 0 | 3.11 | 0.000969 | 3.11 | 0.000315
| 3.11 | 4.4e-05 | 3.11 | 0.000228 | 3.11 | 0.000901 | 3.11 | 0 | 3.11 | 0.000964 | 3.11 | 0.000315
| 3.12 | 4.5e-05 | 3.12 | 0.000228 | 3.12 | 0.000895 | 3.12 | 0 | 3.12 | 0.00096 | 3.12 | 0.000316
| 3.12 | 4.55e-05 | 3.12 | 0.000229 | 3.12 | 0.000888 | 3.12 | 0 | 3.12 | 0.000956 | 3.12 | 0.000317
| 3.12 | 4.62e-05 | 3.12 | 0.000229 | 3.12 | 0.000881 | 3.12 | 0 | 3.12 | 0.000954 | 3.12 | 0.000319
| 3.12 | 4.68e-05 | 3.12 | 0.000229 | 3.12 | 0.000875 | 3.12 | 0 | 3.12 | 0.000951 | 3.12 | 0.000321
| 3.12 | 4.8e-05 | 3.12 | 0.000228 | 3.12 | 0.000869 | 3.12 | 0 | 3.12 | 0.000949 | 3.12 | 0.000323
| 3.12 | 4.94e-05 | 3.12 | 0.000226 | 3.12 | 0.000865 | 3.12 | 0 | 3.12 | 0.000946 | 3.12 | 0.000324
| 3.13 | 5.09e-05 | 3.13 | 0.000222 | 3.13 | 0.00086 | 3.13 | 0 | 3.13 | 0.000943 | 3.13 | 0.000324
| 3.13 | 5.19e-05 | 3.13 | 0.000218 | 3.13 | 0.000855 | 3.13 | 0 | 3.13 | 0.00094 | 3.13 | 0.000325
| 3.13 | 5.27e-05 | 3.13 | 0.000215 | 3.13 | 0.00085 | 3.13 | 0 | 3.13 | 0.000937 | 3.13 | 0.000325
| 3.13 | 5.29e-05 | 3.13 | 0.000213 | 3.13 | 0.000845 | 3.13 | 0 | 3.13 | 0.000935 | 3.13 | 0.000324
| 3.13 | 5.34e-05 | 3.13 | 0.000212 | 3.13 | 0.00084 | 3.13 | 0 | 3.13 | 0.000932 | 3.13 | 0.000326
| 3.13 | 5.46e-05 | 3.13 | 0.000211 | 3.13 | 0.000834 | 3.13 | 0 | 3.13 | 0.000929 | 3.13 | 0.000328
| 3.13 | 5.63e-05 | 3.13 | 0.00021 | 3.13 | 0.000827 | 3.13 | 0 | 3.13 | 0.000927 | 3.13 | 0.000331
| 3.14 | 5.84e-05 | 3.14 | 0.000209 | 3.14 | 0.000821 | 3.14 | 0 | 3.14 | 0.000925 | 3.14 | 0.000333
| 3.14 | 6.04e-05 | 3.14 | 0.000207 | 3.14 | 0.000815 | 3.14 | 0 | 3.14 | 0.000923 | 3.14 | 0.000336
| 3.14 | 6.11e-05 | 3.14 | 0.000205 | 3.14 | 0.000809 | 3.14 | 0 | 3.14 | 0.000922 | 3.14 | 0.000337
| 3.14 | 6.04e-05 | 3.14 | 0.000204 | 3.14 | 0.000804 | 3.14 | 0 | 3.14 | 0.000922 | 3.14 | 0.000338
| 3.14 | 5.97e-05 | 3.14 | 0.000203 | 3.14 | 0.0008 | 3.14 | 0 | 3.14 | 0.000921 | 3.14 | 0.000339
| 3.15 | 5.82e-05 | 3.15 | 0.000203 | 3.15 | 0.000795 | 3.15 | 0 | 3.15 | 0.000921 | 3.15 | 0.000339
| 3.15 | 5.7e-05 | 3.15 | 0.000204 | 3.15 | 0.000792 | 3.15 | 0 | 3.15 | 0.000921 | 3.15 | 0.00034
| 3.15 | 5.75e-05 | 3.15 | 0.000204 | 3.15 | 0.000788 | 3.15 | 0 | 3.15 | 0.000921 | 3.15 | 0.000342
| 3.15 | 5.92e-05 | 3.15 | 0.000204 | 3.15 | 0.000784 | 3.15 | 0 | 3.15 | 0.000921 | 3.15 | 0.000344
| 3.15 | 6.02e-05 | 3.15 | 0.000204 | 3.15 | 0.00078 | 3.15 | 0 | 3.15 | 0.000922 | 3.15 | 0.000347
| 3.15 | 6.19e-05 | 3.15 | 0.000203 | 3.15 | 0.000777 | 3.15 | 0 | 3.15 | 0.000923 | 3.15 | 0.000351
| 3.15 | 6.4e-05 | 3.15 | 0.000202 | 3.15 | 0.000774 | 3.15 | 0 | 3.15 | 0.000924 | 3.15 | 0.000355
| 3.16 | 6.53e-05 | 3.16 | 0.000201 | 3.16 | 0.000771 | 3.16 | 0 | 3.16 | 0.000926 | 3.16 | 0.00036
| 3.16 | 6.62e-05 | 3.16 | 0.0002 | 3.16 | 0.000766 | 3.16 | 0 | 3.16 | 0.00093 | 3.16 | 0.000366
| 3.16 | 6.82e-05 | 3.16 | 0.000199 | 3.16 | 0.000761 | 3.16 | 0 | 3.16 | 0.000934 | 3.16 | 0.000373
| 3.16 | 7e-05 | 3.16 | 0.000198 | 3.16 | 0.000756 | 3.16 | 0 | 3.16 | 0.000939 | 3.16 | 0.00038
| 3.16 | 7.13e-05 | 3.16 | 0.000197 | 3.16 | 0.000752 | 3.16 | 0 | 3.16 | 0.000945 | 3.16 | 0.000389
| 3.17 | 7.32e-05 | 3.17 | 0.000197 | 3.17 | 0.000748 | 3.17 | 0 | 3.17 | 0.000952 | 3.17 | 0.0004
| 3.17 | 7.45e-05 | 3.17 | 0.000197 | 3.17 | 0.000746 | 3.17 | 0 | 3.17 | 0.000958 | 3.17 | 0.00041
| 3.17 | 7.55e-05 | 3.17 | 0.000197 | 3.17 | 0.000745 | 3.17 | 0 | 3.17 | 0.000966 | 3.17 | 0.000422
| 3.17 | 7.6e-05 | 3.17 | 0.000196 | 3.17 | 0.000744 | 3.17 | 0 | 3.17 | 0.000974 | 3.17 | 0.000434
| 3.17 | 7.69e-05 | 3.17 | 0.000196 | 3.17 | 0.000742 | 3.17 | 0 | 3.17 | 0.000984 | 3.17 | 0.000445
| 3.17 | 7.75e-05 | 3.17 | 0.000194 | 3.17 | 0.000741 | 3.17 | 0 | 3.17 | 0.000992 | 3.17 | 0.000458
| 3.17 | 7.8e-05 | 3.17 | 0.000191 | 3.17 | 0.00074 | 3.17 | 0 | 3.17 | 0 | 3.17 | 0.000471
| 3.18 | 7.89e-05 | 3.18 | 0.00019 | 3.18 | 0.000739 | 3.18 | 0 | 3.18 | 0 | 3.18 | 0.000485
| 3.18 | 8.03e-05 | 3.18 | 0.000188 | 3.18 | 0.000737 | 3.18 | 0 | 3.18 | 0 | 3.18 | 0.000501
| 3.18 | 8.17e-05 | 3.18 | 0.000187 | 3.18 | 0.000736 | 3.18 | 0 | 3.18 | 0 | 3.18 | 0.00052
| 3.18 | 8.36e-05 | 3.18 | 0.000185 | 3.18 | 0.000735 | 3.18 | 0 | 3.18 | 0 | 3.18 | 0.00054
| 3.18 | 8.64e-05 | 3.18 | 0.000186 | 3.18 | 0.000734 | 3.18 | 0 | 3.18 | 0 | 3.18 | 0.000561
| 3.19 | 8.93e-05 | 3.19 | 0.000185 | 3.19 | 0.000732 | 3.19 | 0 | 3.19 | 0 | 3.19 | 0.000584
| 3.19 | 9.16e-05 | 3.19 | 0.000184 | 3.19 | 0.000733 | 3.19 | 0 | 3.19 | 0 | 3.19 | 0.000609
| 3.19 | 9.31e-05 | 3.19 | 0.000183 | 3.19 | 0.000735 | 3.19 | 0 | 3.19 | 0 | 3.19 | 0.000636
| 3.19 | 9.37e-05 | 3.19 | 0.000182 | 3.19 | 0.000736 | 3.19 | 0 | 3.19 | 0 | 3.19 | 0.000664
| 3.19 | 9.33e-05 | 3.19 | 0.00018 | 3.19 | 0.000739 | 3.19 | 0 | 3.19 | 0 | 3.19 | 0.000694
| 3.19 | 9.28e-05 | 3.19 | 0.000179 | 3.19 | 0.000743 | 3.19 | 0 | 3.19 | 0 | 3.19 | 0.000726
| 3.19 | 9.23e-05 | 3.19 | 0.000179 | 3.19 | 0.000747 | 3.19 | 0 | 3.19 | 0 | 3.19 | 0.00076
| 3.2 | 9.26e-05 | 3.2 | 0.000179 | 3.2 | 0.000752 | 3.2 | 0 | 3.2 | 0 | 3.2 | 0.000797
| 3.2 | 9.27e-05 | 3.2 | 0.00018 | 3.2 | 0.000757 | 3.2 | 0 | 3.2 | 0 | 3.2 | 0.000836
| 3.2 | 9.29e-05 | 3.2 | 0.000181 | 3.2 | 0.000763 | 3.2 | 0 | 3.2 | 0 | 3.2 | 0.000877
| 3.2 | 9.26e-05 | 3.2 | 0.000183 | 3.2 | 0.000769 | 3.2 | 0 | 3.2 | 0 | 3.2 | 0.000921
| 3.2 | 9.28e-05 | 3.2 | 0.000183 | 3.2 | 0.000775 | 3.2 | 0 | 3.2 | 0 | 3.2 | 0.000969
| 3.21 | 9.3e-05 | 3.21 | 0.000185 | 3.21 | 0.000781 | 3.21 | 0 | 3.21 | 0 | 3.21 | 0
| 3.21 | 9.37e-05 | 3.21 | 0.000186 | 3.21 | 0.000786 | 3.21 | 0 | 3.21 | 0 | 3.21 | 0
| 3.21 | 9.56e-05 | 3.21 | 0.000187 | 3.21 | 0.000791 | 3.21 | 0 | 3.21 | 0 | 3.21 | 0
| 3.21 | 9.77e-05 | 3.21 | 0.000188 | 3.21 | 0.000798 | 3.21 | 0 | 3.21 | 0 | 3.21 | 0
| 3.21 | 9.95e-05 | 3.21 | 0.00019 | 3.21 | 0.000804 | 3.21 | 0 | 3.21 | 0 | 3.21 | 0
| 3.21 | 0.0001 | 3.21 | 0.000191 | 3.21 | 0.000811 | 3.21 | 0 | 3.21 | 0 | 3.21 | 0
| 3.21 | 0.0001 | 3.21 | 0.000192 | 3.21 | 0.00082 | 3.21 | 0 | 3.21 | 0 | 3.21 | 0
| 3.22 | 0.0001 | 3.22 | 0.000192 | 3.22 | 0.00083 | 3.22 | 0 | 3.22 | 0 | 3.22 | 0
| 3.22 | 9.93e-05 | 3.22 | 0.000193 | 3.22 | 0.000841 | 3.22 | 0 | 3.22 | 0 | 3.22 | 0
| 3.22 | 9.84e-05 | 3.22 | 0.000193 | 3.22 | 0.000852 | 3.22 | 0 | 3.22 | 0 | 3.22 | 0
| 3.22 | 9.8e-05 | 3.22 | 0.000194 | 3.22 | 0.000864 | 3.22 | 0 | 3.22 | 0 | 3.22 | 0
| 3.22 | 9.83e-05 | 3.22 | 0.000195 | 3.22 | 0.000876 | 3.22 | 0 | 3.22 | 0 | 3.22 | 0
| 3.23 | 9.76e-05 | 3.23 | 0.000196 | 3.23 | 0.000888 | 3.23 | 0 | 3.23 | 0 | 3.23 | 0
| 3.23 | 9.79e-05 | 3.23 | 0.000199 | 3.23 | 0.000899 | 3.23 | 0 | 3.23 | 0 | 3.23 | 0
| 3.23 | 9.8e-05 | 3.23 | 0.000202 | 3.23 | 0.000912 | 3.23 | 0 | 3.23 | 0 | 3.23 | 0
| 3.23 | 9.84e-05 | 3.23 | 0.000205 | 3.23 | 0.000925 | 3.23 | 0 | 3.23 | 0 | 3.23 | 0
| 3.23 | 9.86e-05 | 3.23 | 0.000208 | 3.23 | 0.000938 | 3.23 | 0 | 3.23 | 0 | 3.23 | 0
| 3.23 | 9.96e-05 | 3.23 | 0.00021 | 3.23 | 0.000952 | 3.23 | 0 | 3.23 | 0 | 3.23 | 0
| 3.23 | 9.96e-05 | 3.23 | 0.000211 | 3.23 | 0.000966 | 3.23 | 0 | 3.23 | 0 | 3.23 | 0
| 3.24 | 0.0001 | 3.24 | 0.000212 | 3.24 | 0.000979 | 3.24 | 0 | 3.24 | 0 | 3.24 | 0
| 3.24 | 0.000101 | 3.24 | 0.000212 | 3.24 | 0.000991 | 3.24 | 0 | 3.24 | 0 | 3.24 | 0
| 3.24 | 0.000102 | 3.24 | 0.000213 | 3.24 | 0 | 3.24 | 0 | 3.24 | 0 | 3.24 | 0
| 3.24 | 0.000102 | 3.24 | 0.000214 | 3.24 | 0 | 3.24 | 0 | 3.24 | 0 | 3.24 | 0
| 3.24 | 0.000103 | 3.24 | 0.000216 | 3.24 | 0 | 3.24 | 0 | 3.24 | 0 | 3.24 | 0
| 3.25 | 0.000104 | 3.25 | 0.000219 | 3.25 | 0 | 3.25 | 0 | 3.25 | 0 | 3.25 | 0
| 3.25 | 0.000103 | 3.25 | 0.000222 | 3.25 | 0 | 3.25 | 0 | 3.25 | 0 | 3.25 | 0
| 3.25 | 0.000104 | 3.25 | 0.000226 | 3.25 | 0 | 3.25 | 0 | 3.25 | 0 | 3.25 | 0
| 3.25 | 0.000104 | 3.25 | 0.00023 | 3.25 | 0 | 3.25 | 0 | 3.25 | 0 | 3.25 | 0
| 3.25 | 0.000104 | 3.25 | 0.000234 | 3.25 | 0 | 3.25 | 0 | 3.25 | 0 | 3.25 | 0
| 3.25 | 0.000103 | 3.25 | 0.000238 | 3.25 | 0 | 3.25 | 0 | 3.25 | 0 | 3.25 | 0
| 3.25 | 0.000103 | 3.25 | 0.000244 | 3.25 | 0 | 3.25 | 0 | 3.25 | 0 | 3.25 | 0
| 3.26 | 0.000102 | 3.26 | 0.000248 | 3.26 | 0 | 3.26 | 0 | 3.26 | 0 | 3.26 | 0
| 3.26 | 0.000102 | 3.26 | 0.000254 | 3.26 | 0 | 3.26 | 0 | 3.26 | 0 | 3.26 | 0
| 3.26 | 0.000102 | 3.26 | 0.00026 | 3.26 | 0 | 3.26 | 0 | 3.26 | 0 | 3.26 | 0
| 3.26 | 0.000102 | 3.26 | 0.000266 | 3.26 | 0 | 3.26 | 0 | 3.26 | 0 | 3.26 | 0
| 3.26 | 0.000103 | 3.26 | 0.000273 | 3.26 | 0 | 3.26 | 0 | 3.26 | 0 | 3.26 | 0
| 3.27 | 0.000103 | 3.27 | 0.000279 | 3.27 | 0 | 3.27 | 0 | 3.27 | 0 | 3.27 | 0
| 3.27 | 0.000103 | 3.27 | 0.000285 | 3.27 | 0 | 3.27 | 0 | 3.27 | 0 | 3.27 | 0
| 3.27 | 0.000103 | 3.27 | 0.000291 | 3.27 | 0 | 3.27 | 0 | 3.27 | 0 | 3.27 | 0
| 3.27 | 0.000102 | 3.27 | 0.000299 | 3.27 | 0 | 3.27 | 0 | 3.27 | 0 | 3.27 | 0
| 3.27 | 0.000101 | 3.27 | 0.000306 | 3.27 | 0 | 3.27 | 0 | 3.27 | 0 | 3.27 | 0
| 3.27 | 0.000101 | 3.27 | 0.000316 | 3.27 | 0 | 3.27 | 0 | 3.27 | 0 | 3.27 | 0
| 3.27 | 0.0001 | 3.27 | 0.000326 | 3.27 | 0 | 3.27 | 0 | 3.27 | 0 | 3.27 | 0
| 3.28 | 0.0001 | 3.28 | 0.000338 | 3.28 | 0 | 3.28 | 0 | 3.28 | 0 | 3.28 | 0
| 3.28 | 0.0001 | 3.28 | 0.00035 | 3.28 | 0 | 3.28 | 0 | 3.28 | 0 | 3.28 | 0
| 3.28 | 9.93e-05 | 3.28 | 0.000363 | 3.28 | 0 | 3.28 | 0 | 3.28 | 0 | 3.28 | 0
| 3.28 | 9.89e-05 | 3.28 | 0.000377 | 3.28 | 0 | 3.28 | 0 | 3.28 | 0 | 3.28 | 0
| 3.28 | 9.79e-05 | 3.28 | 0.000391 | 3.28 | 0 | 3.28 | 0 | 3.28 | 0 | 3.28 | 0
| 3.29 | 9.63e-05 | 3.29 | 0.000408 | 3.29 | 0 | 3.29 | 0 | 3.29 | 0 | 3.29 | 0
| 3.29 | 9.53e-05 | 3.29 | 0.000426 | 3.29 | 0 | 3.29 | 0 | 3.29 | 0 | 3.29 | 0
| 3.29 | 9.56e-05 | 3.29 | 0.000444 | 3.29 | 0 | 3.29 | 0 | 3.29 | 0 | 3.29 | 0
| 3.29 | 9.48e-05 | 3.29 | 0.000463 | 3.29 | 0 | 3.29 | 0 | 3.29 | 0 | 3.29 | 0
| 3.29 | 9.36e-05 | 3.29 | 0.000484 | 3.29 | 0 | 3.29 | 0 | 3.29 | 0 | 3.29 | 0
| 3.29 | 9.29e-05 | 3.29 | 0.000506 | 3.29 | 0 | 3.29 | 0 | 3.29 | 0 | 3.29 | 0
| 3.29 | 9.21e-05 | 3.29 | 0.000529 | 3.29 | 0 | 3.29 | 0 | 3.29 | 0 | 3.29 | 0
| 3.3 | 9.07e-05 | 3.3 | 0.000555 | 3.3 | 0 | 3.3 | 0 | 3.3 | 0 | 3.3 | 0
| 3.3 | 8.98e-05 | 3.3 | 0.000582 | 3.3 | 0 | 3.3 | 0 | 3.3 | 0 | 3.3 | 0
| 3.3 | 8.95e-05 | 3.3 | 0.000612 | 3.3 | 0 | 3.3 | 0 | 3.3 | 0 | 3.3 | 0
| 3.3 | 8.94e-05 | 3.3 | 0.000642 | 3.3 | 0 | 3.3 | 0 | 3.3 | 0 | 3.3 | 0
| 3.3 | 8.93e-05 | 3.3 | 0.000674 | 3.3 | 0 | 3.3 | 0 | 3.3 | 0 | 3.3 | 0
| 3.31 | 8.94e-05 | 3.31 | 0.000705 | 3.31 | 0 | 3.31 | 0 | 3.31 | 0 | 3.31 | 0
| 3.31 | 9.01e-05 | 3.31 | 0.000738 | 3.31 | 0 | 3.31 | 0 | 3.31 | 0 | 3.31 | 0
| 3.31 | 9.08e-05 | 3.31 | 0.000772 | 3.31 | 0 | 3.31 | 0 | 3.31 | 0 | 3.31 | 0
| 3.31 | 9.07e-05 | 3.31 | 0.000807 | 3.31 | 0 | 3.31 | 0 | 3.31 | 0 | 3.31 | 0
| 3.31 | 9.04e-05 | 3.31 | 0.000844 | 3.31 | 0 | 3.31 | 0 | 3.31 | 0 | 3.31 | 0
| 3.31 | 8.9e-05 | 3.31 | 0.000884 | 3.31 | 0 | 3.31 | 0 | 3.31 | 0 | 3.31 | 0
| 3.31 | 8.72e-05 | 3.31 | 0.000924 | 3.31 | 0 | 3.31 | 0 | 3.31 | 0 | 3.31 | 0
| 3.32 | 8.54e-05 | 3.32 | 0.000966 | 3.32 | 0 | 3.32 | 0 | 3.32 | 0 | 3.32 | 0
| 3.32 | 8.42e-05 | 3.32 | 0 | 3.32 | 0 | 3.32 | 0 | 3.32 | 0 | 3.32 | 0
| 3.32 | 8.27e-05 | 3.32 | 0 | 3.32 | 0 | 3.32 | 0 | 3.32 | 0 | 3.32 | 0
| 3.32 | 8.24e-05 | 3.32 | 0 | 3.32 | 0 | 3.32 | 0 | 3.32 | 0 | 3.32 | 0
| 3.32 | 8.22e-05 | 3.32 | 0 | 3.32 | 0 | 3.32 | 0 | 3.32 | 0 | 3.32 | 0
| 3.33 | 8.14e-05 | 3.33 | 0 | 3.33 | 0 | 3.33 | 0 | 3.33 | 0 | 3.33 | 0
| 3.33 | 8.06e-05 | 3.33 | 0 | 3.33 | 0 | 3.33 | 0 | 3.33 | 0 | 3.33 | 0
| 3.33 | 8.08e-05 | 3.33 | 0 | 3.33 | 0 | 3.33 | 0 | 3.33 | 0 | 3.33 | 0
| 3.33 | 8.01e-05 | 3.33 | 0 | 3.33 | 0 | 3.33 | 0 | 3.33 | 0 | 3.33 | 0
| 3.33 | 7.93e-05 | 3.33 | 0 | 3.33 | 0 | 3.33 | 0 | 3.33 | 0 | 3.33 | 0
| 3.33 | 7.85e-05 | 3.33 | 0 | 3.33 | 0 | 3.33 | 0 | 3.33 | 0 | 3.33 | 0
| 3.34 | 7.77e-05 | 3.34 | 0 | 3.34 | 0 | 3.34 | 0 | 3.34 | 0 | 3.34 | 0
| 3.34 | 7.63e-05 | 3.34 | 0 | 3.34 | 0 | 3.34 | 0 | 3.34 | 0 | 3.34 | 0
| 3.34 | 7.53e-05 | 3.34 | 0 | 3.34 | 0 | 3.34 | 0 | 3.34 | 0 | 3.34 | 0
| 3.34 | 7.45e-05 | 3.34 | 0 | 3.34 | 0 | 3.34 | 0 | 3.34 | 0 | 3.34 | 0
| 3.34 | 7.36e-05 | 3.34 | 0 | 3.34 | 0 | 3.34 | 0 | 3.34 | 0 | 3.34 | 0
| 3.34 | 7.25e-05 | 3.34 | 0 | 3.34 | 0 | 3.34 | 0 | 3.34 | 0 | 3.34 | 0
| 3.35 | 7.17e-05 | 3.35 | 0 | 3.35 | 0 | 3.35 | 0 | 3.35 | 0 | 3.35 | 0
| 3.35 | 7.07e-05 | 3.35 | 0 | 3.35 | 0 | 3.35 | 0 | 3.35 | 0 | 3.35 | 0
| 3.35 | 7.01e-05 | 3.35 | 0 | 3.35 | 0 | 3.35 | 0 | 3.35 | 0 | 3.35 | 0
| 3.35 | 7.02e-05 | 3.35 | 0 | 3.35 | 0 | 3.35 | 0 | 3.35 | 0 | 3.35 | 0
| 3.35 | 7.06e-05 | 3.35 | 0 | 3.35 | 0 | 3.35 | 0 | 3.35 | 0 | 3.35 | 0
| 3.35 | 7.08e-05 | 3.35 | 0 | 3.35 | 0 | 3.35 | 0 | 3.35 | 0 | 3.35 | 0
| 3.36 | 7.11e-05 | 3.36 | 0 | 3.36 | 0 | 3.36 | 0 | 3.36 | 0 | 3.36 | 0
| 3.36 | 7.09e-05 | 3.36 | 0 | 3.36 | 0 | 3.36 | 0 | 3.36 | 0 | 3.36 | 0
| 3.36 | 7.03e-05 | 3.36 | 0 | 3.36 | 0 | 3.36 | 0 | 3.36 | 0 | 3.36 | 0
| 3.36 | 6.92e-05 | 3.36 | 0 | 3.36 | 0 | 3.36 | 0 | 3.36 | 0 | 3.36 | 0
| 3.36 | 6.86e-05 | 3.36 | 0 | 3.36 | 0 | 3.36 | 0 | 3.36 | 0 | 3.36 | 0
| 3.36 | 6.72e-05 | 3.36 | 0 | 3.36 | 0 | 3.36 | 0 | 3.36 | 0 | 3.36 | 0
| 3.37 | 6.58e-05 | 3.37 | 0 | 3.37 | 0 | 3.37 | 0 | 3.37 | 0 | 3.37 | 0
| 3.37 | 6.41e-05 | 3.37 | 0 | 3.37 | 0 | 3.37 | 0 | 3.37 | 0 | 3.37 | 0
| 3.37 | 6.26e-05 | 3.37 | 0 | 3.37 | 0 | 3.37 | 0 | 3.37 | 0 | 3.37 | 0
| 3.37 | 6.06e-05 | 3.37 | 0 | 3.37 | 0 | 3.37 | 0 | 3.37 | 0 | 3.37 | 0.000999
| 3.37 | 5.94e-05 | 3.37 | 0 | 3.37 | 0 | 3.37 | 0 | 3.37 | 0 | 3.37 | 0.00097
| 3.37 | 5.83e-05 | 3.37 | 0 | 3.37 | 0 | 3.37 | 0 | 3.37 | 0 | 3.37 | 0.000944
| 3.38 | 5.81e-05 | 3.38 | 0 | 3.38 | 0 | 3.38 | 0 | 3.38 | 0 | 3.38 | 0.000919
| 3.38 | 5.78e-05 | 3.38 | 0 | 3.38 | 0 | 3.38 | 0 | 3.38 | 0 | 3.38 | 0.000895
| 3.38 | 5.8e-05 | 3.38 | 0 | 3.38 | 0 | 3.38 | 0 | 3.38 | 0 | 3.38 | 0.000872
| 3.38 | 5.79e-05 | 3.38 | 0 | 3.38 | 0 | 3.38 | 0 | 3.38 | 0 | 3.38 | 0.00085
| 3.38 | 5.83e-05 | 3.38 | 0 | 3.38 | 0 | 3.38 | 0 | 3.38 | 0 | 3.38 | 0.000829
| 3.38 | 5.77e-05 | 3.38 | 0 | 3.38 | 0 | 3.38 | 0 | 3.38 | 0 | 3.38 | 0.000809
| 3.38 | 5.71e-05 | 3.38 | 0 | 3.38 | 0 | 3.38 | 0 | 3.38 | 0 | 3.38 | 0.000789
| 3.39 | 5.63e-05 | 3.39 | 0 | 3.39 | 0 | 3.39 | 0 | 3.39 | 0 | 3.39 | 0.000771
| 3.39 | 5.57e-05 | 3.39 | 0 | 3.39 | 0 | 3.39 | 0 | 3.39 | 0 | 3.39 | 0.000754
| 3.39 | 5.47e-05 | 3.39 | 0 | 3.39 | 0 | 3.39 | 0 | 3.39 | 0 | 3.39 | 0.000736
| 3.39 | 5.47e-05 | 3.39 | 0 | 3.39 | 0 | 3.39 | 0 | 3.39 | 0 | 3.39 | 0.000719
| 3.39 | 5.45e-05 | 3.39 | 0 | 3.39 | 0 | 3.39 | 0 | 3.39 | 0 | 3.39 | 0.000703
| 3.4 | 5.44e-05 | 3.4 | 0 | 3.4 | 0 | 3.4 | 0 | 3.4 | 0 | 3.4 | 0.000687
| 3.4 | 5.38e-05 | 3.4 | 0 | 3.4 | 0 | 3.4 | 0 | 3.4 | 0 | 3.4 | 0.000672
| 3.4 | 5.38e-05 | 3.4 | 0 | 3.4 | 0 | 3.4 | 0 | 3.4 | 0 | 3.4 | 0.000657
| 3.4 | 5.33e-05 | 3.4 | 0 | 3.4 | 0 | 3.4 | 0 | 3.4 | 0 | 3.4 | 0.000642
| 3.4 | 5.23e-05 | 3.4 | 0 | 3.4 | 0 | 3.4 | 0 | 3.4 | 0 | 3.4 | 0.000628
| 3.4 | 5.08e-05 | 3.4 | 0 | 3.4 | 0 | 3.4 | 0 | 3.4 | 0 | 3.4 | 0.000614
| 3.4 | 4.94e-05 | 3.4 | 0 | 3.4 | 0 | 3.4 | 0 | 3.4 | 0 | 3.4 | 0.0006
| 3.41 | 4.72e-05 | 3.41 | 0 | 3.41 | 0 | 3.41 | 0 | 3.41 | 0 | 3.41 | 0.000586
| 3.41 | 4.48e-05 | 3.41 | 0 | 3.41 | 0 | 3.41 | 0 | 3.41 | 0 | 3.41 | 0.000574
| 3.41 | 4.38e-05 | 3.41 | 0 | 3.41 | 0 | 3.41 | 0 | 3.41 | 0 | 3.41 | 0.000562
| 3.41 | 4.33e-05 | 3.41 | 0 | 3.41 | 0 | 3.41 | 0 | 3.41 | 0 | 3.41 | 0.00055
| 3.41 | 4.41e-05 | 3.41 | 0 | 3.41 | 0 | 3.41 | 0 | 3.41 | 0 | 3.41 | 0.000539
| 3.42 | 4.54e-05 | 3.42 | 0 | 3.42 | 0 | 3.42 | 0 | 3.42 | 0 | 3.42 | 0.000529
| 3.42 | 4.72e-05 | 3.42 | 0 | 3.42 | 0 | 3.42 | 0 | 3.42 | 0 | 3.42 | 0.000519
| 3.42 | 4.77e-05 | 3.42 | 0 | 3.42 | 0 | 3.42 | 0 | 3.42 | 0 | 3.42 | 0.000509
| 3.42 | 4.81e-05 | 3.42 | 0 | 3.42 | 0 | 3.42 | 0 | 3.42 | 0 | 3.42 | 0.000499
| 3.42 | 4.67e-05 | 3.42 | 0 | 3.42 | 0 | 3.42 | 0 | 3.42 | 0 | 3.42 | 0.000489
| 3.42 | 4.53e-05 | 3.42 | 0 | 3.42 | 0 | 3.42 | 0 | 3.42 | 0 | 3.42 | 0.00048
| 3.42 | 4.37e-05 | 3.42 | 0 | 3.42 | 0 | 3.42 | 0 | 3.42 | 0 | 3.42 | 0.00047
| 3.43 | 4.29e-05 | 3.43 | 0 | 3.43 | 0 | 3.43 | 0 | 3.43 | 0 | 3.43 | 0.000462
| 3.43 | 4.2e-05 | 3.43 | 0 | 3.43 | 0 | 3.43 | 0 | 3.43 | 0 | 3.43 | 0.000455
| 3.43 | 4.14e-05 | 3.43 | 0 | 3.43 | 0 | 3.43 | 0 | 3.43 | 0 | 3.43 | 0.000448
| 3.43 | 4.04e-05 | 3.43 | 0 | 3.43 | 0 | 3.43 | 0 | 3.43 | 0 | 3.43 | 0.000442
| 3.43 | 3.93e-05 | 3.43 | 0 | 3.43 | 0 | 3.43 | 0 | 3.43 | 0 | 3.43 | 0.000435
| 3.44 | 3.81e-05 | 3.44 | 0 | 3.44 | 0 | 3.44 | 0 | 3.44 | 0 | 3.44 | 0.000428
| 3.44 | 3.67e-05 | 3.44 | 0.000991 | 3.44 | 0 | 3.44 | 0 | 3.44 | 0 | 3.44 | 0.000419
| 3.44 | 3.55e-05 | 3.44 | 0.000959 | 3.44 | 0 | 3.44 | 0 | 3.44 | 0 | 3.44 | 0.00041
| 3.44 | 3.47e-05 | 3.44 | 0.000927 | 3.44 | 0 | 3.44 | 0 | 3.44 | 0 | 3.44 | 0.000401
| 3.44 | 3.37e-05 | 3.44 | 0.000897 | 3.44 | 0 | 3.44 | 0 | 3.44 | 0 | 3.44 | 0.000392
| 3.44 | 3.25e-05 | 3.44 | 0.000866 | 3.44 | 0 | 3.44 | 0 | 3.44 | 0 | 3.44 | 0.000384
| 3.44 | 3.17e-05 | 3.44 | 0.000838 | 3.44 | 0 | 3.44 | 0 | 3.44 | 0 | 3.44 | 0.000377
| 3.45 | 3.1e-05 | 3.45 | 0.000811 | 3.45 | 0 | 3.45 | 0 | 3.45 | 0 | 3.45 | 0.000371
| 3.45 | 3.06e-05 | 3.45 | 0.000785 | 3.45 | 0 | 3.45 | 0 | 3.45 | 0 | 3.45 | 0.000366
| 3.45 | 3.03e-05 | 3.45 | 0.00076 | 3.45 | 0 | 3.45 | 0 | 3.45 | 0 | 3.45 | 0.000361
| 3.45 | 3.06e-05 | 3.45 | 0.000735 | 3.45 | 0 | 3.45 | 0 | 3.45 | 0 | 3.45 | 0.000356
| 3.45 | 3.04e-05 | 3.45 | 0.00071 | 3.45 | 0 | 3.45 | 0 | 3.45 | 0 | 3.45 | 0.000351
| 3.46 | 3.02e-05 | 3.46 | 0.000687 | 3.46 | 0 | 3.46 | 0 | 3.46 | 0 | 3.46 | 0.000345
| 3.46 | 2.94e-05 | 3.46 | 0.000664 | 3.46 | 0 | 3.46 | 0 | 3.46 | 0.000988 | 3.46 | 0.000339
| 3.46 | 2.88e-05 | 3.46 | 0.000642 | 3.46 | 0 | 3.46 | 0 | 3.46 | 0.000974 | 3.46 | 0.000333
| 3.46 | 2.69e-05 | 3.46 | 0.000621 | 3.46 | 0 | 3.46 | 0 | 3.46 | 0.000959 | 3.46 | 0.000327
| 3.46 | 2.56e-05 | 3.46 | 0.000601 | 3.46 | 0 | 3.46 | 0 | 3.46 | 0.000943 | 3.46 | 0.000323
| 3.46 | 2.42e-05 | 3.46 | 0.000582 | 3.46 | 0 | 3.46 | 0 | 3.46 | 0.000927 | 3.46 | 0.000318
| 3.46 | 2.34e-05 | 3.46 | 0.000564 | 3.46 | 0.000985 | 3.46 | 0 | 3.46 | 0.000912 | 3.46 | 0.000315
| 3.47 | 2.2e-05 | 3.47 | 0.000546 | 3.47 | 0.000962 | 3.47 | 0 | 3.47 | 0.000896 | 3.47 | 0.000311
| 3.47 | 2.29e-05 | 3.47 | 0.000529 | 3.47 | 0.000938 | 3.47 | 0 | 3.47 | 0.000883 | 3.47 | 0.000308
| 3.47 | 2.32e-05 | 3.47 | 0.000513 | 3.47 | 0.000916 | 3.47 | 0 | 3.47 | 0.00087 | 3.47 | 0.000305
| 3.47 | 2.41e-05 | 3.47 | 0.000496 | 3.47 | 0.000893 | 3.47 | 0 | 3.47 | 0.000856 | 3.47 | 0.000303
| 3.47 | 2.4e-05 | 3.47 | 0.00048 | 3.47 | 0.00087 | 3.47 | 0 | 3.47 | 0.000843 | 3.47 | 0.000301
| 3.48 | 2.48e-05 | 3.48 | 0.000464 | 3.48 | 0.000848 | 3.48 | 0 | 3.48 | 0.00083 | 3.48 | 0.0003
| 3.48 | 2.39e-05 | 3.48 | 0.000449 | 3.48 | 0.000828 | 3.48 | 0 | 3.48 | 0.000817 | 3.48 | 0.000298
| 3.48 | 2.32e-05 | 3.48 | 0.000433 | 3.48 | 0.000808 | 3.48 | 0 | 3.48 | 0.000804 | 3.48 | 0.000297
| 3.48 | 2.23e-05 | 3.48 | 0.000419 | 3.48 | 0.000789 | 3.48 | 0 | 3.48 | 0.000791 | 3.48 | 0.000295
| 3.48 | 2.22e-05 | 3.48 | 0.000406 | 3.48 | 0.000772 | 3.48 | 0 | 3.48 | 0.000779 | 3.48 | 0.000293
| 3.48 | 2.19e-05 | 3.48 | 0.000395 | 3.48 | 0.000757 | 3.48 | 0 | 3.48 | 0.000767 | 3.48 | 0.000292
| 3.48 | 2.15e-05 | 3.48 | 0.000384 | 3.48 | 0.00074 | 3.48 | 0 | 3.48 | 0.000755 | 3.48 | 0.000291
| 3.49 | 2.09e-05 | 3.49 | 0.000375 | 3.49 | 0.000723 | 3.49 | 0 | 3.49 | 0.000744 | 3.49 | 0.00029
| 3.49 | 2.01e-05 | 3.49 | 0.000366 | 3.49 | 0.000707 | 3.49 | 0 | 3.49 | 0.000732 | 3.49 | 0.000289
| 3.49 | 1.93e-05 | 3.49 | 0.000357 | 3.49 | 0.000691 | 3.49 | 0 | 3.49 | 0.000723 | 3.49 | 0.000287
| 3.49 | 1.86e-05 | 3.49 | 0.000347 | 3.49 | 0.000674 | 3.49 | 0 | 3.49 | 0.000712 | 3.49 | 0.000286
| 3.49 | 1.89e-05 | 3.49 | 0.000338 | 3.49 | 0.000659 | 3.49 | 0 | 3.49 | 0.000701 | 3.49 | 0.000284
| 3.5 | 1.94e-05 | 3.5 | 0.000329 | 3.5 | 0.000645 | 3.5 | 0 | 3.5 | 0.000691 | 3.5 | 0.000282
| 3.5 | 2.03e-05 | 3.5 | 0.000319 | 3.5 | 0.000631 | 3.5 | 0 | 3.5 | 0.00068 | 3.5 | 0.000282
| 3.5 | 2.15e-05 | 3.5 | 0.000309 | 3.5 | 0.000618 | 3.5 | 0.000988 | 3.5 | 0.000667 | 3.5 | 0.000281
| 3.5 | 2.27e-05 | 3.5 | 0.0003 | 3.5 | 0.000606 | 3.5 | 0.000971 | 3.5 | 0.000656 | 3.5 | 0.00028
| 3.5 | 2.26e-05 | 3.5 | 0.000294 | 3.5 | 0.000594 | 3.5 | 0.000955 | 3.5 | 0.000645 | 3.5 | 0.00028
| 3.5 | 2.25e-05 | 3.5 | 0.000288 | 3.5 | 0.000582 | 3.5 | 0.00094 | 3.5 | 0.000633 | 3.5 | 0.00028
| 3.5 | 2.24e-05 | 3.5 | 0.000283 | 3.5 | 0.00057 | 3.5 | 0.000925 | 3.5 | 0.000623 | 3.5 | 0.00028
| 3.51 | 2.12e-05 | 3.51 | 0.000279 | 3.51 | 0.00056 | 3.51 | 0.000911 | 3.51 | 0.000613 | 3.51 | 0.000281
| 3.51 | 1.99e-05 | 3.51 | 0.000275 | 3.51 | 0.000549 | 3.51 | 0.000897 | 3.51 | 0.000604 | 3.51 | 0.000283
| 3.51 | 1.96e-05 | 3.51 | 0.000271 | 3.51 | 0.000539 | 3.51 | 0.000882 | 3.51 | 0.000594 | 3.51 | 0.000284
| 3.51 | 1.95e-05 | 3.51 | 0.000267 | 3.51 | 0.000529 | 3.51 | 0.000868 | 3.51 | 0.000585 | 3.51 | 0.000284
| 3.51 | 1.98e-05 | 3.51 | 0.000262 | 3.51 | 0.00052 | 3.51 | 0.000854 | 3.51 | 0.000576 | 3.51 | 0.000286
| 3.52 | 2.03e-05 | 3.52 | 0.000257 | 3.52 | 0.000511 | 3.52 | 0.000841 | 3.52 | 0.000567 | 3.52 | 0.000287
| 3.52 | 2.05e-05 | 3.52 | 0.000251 | 3.52 | 0.000502 | 3.52 | 0.000829 | 3.52 | 0.000559 | 3.52 | 0.000288
| 3.52 | 1.94e-05 | 3.52 | 0.000246 | 3.52 | 0.000494 | 3.52 | 0.000816 | 3.52 | 0.000552 | 3.52 | 0.000289
| 3.52 | 1.81e-05 | 3.52 | 0.00024 | 3.52 | 0.000485 | 3.52 | 0.000805 | 3.52 | 0.000544 | 3.52 | 0.00029
| 3.52 | 1.55e-05 | 3.52 | 0.000235 | 3.52 | 0.000476 | 3.52 | 0.000793 | 3.52 | 0.000537 | 3.52 | 0.00029
| 3.52 | 1.4e-05 | 3.52 | 0.000231 | 3.52 | 0.000467 | 3.52 | 0.000781 | 3.52 | 0.00053 | 3.52 | 0.000291
| 3.52 | 1.41e-05 | 3.52 | 0.000227 | 3.52 | 0.00046 | 3.52 | 0.00077 | 3.52 | 0.000523 | 3.52 | 0.000292
| 3.53 | 1.58e-05 | 3.53 | 0.000224 | 3.53 | 0.000452 | 3.53 | 0.000759 | 3.53 | 0.000515 | 3.53 | 0.000292
| 3.53 | 1.76e-05 | 3.53 | 0.000222 | 3.53 | 0.000444 | 3.53 | 0.000749 | 3.53 | 0.000508 | 3.53 | 0.000292
| 3.53 | 2.02e-05 | 3.53 | 0.00022 | 3.53 | 0.000437 | 3.53 | 0.000739 | 3.53 | 0.000502 | 3.53 | 0.000293
| 3.53 | 2.18e-05 | 3.53 | 0.000217 | 3.53 | 0.00043 | 3.53 | 0.00073 | 3.53 | 0.000498 | 3.53 | 0.000293
| 3.53 | 2.18e-05 | 3.53 | 0.000214 | 3.53 | 0.000424 | 3.53 | 0.00072 | 3.53 | 0.000493 | 3.53 | 0.000293
| 3.54 | 2.12e-05 | 3.54 | 0.000212 | 3.54 | 0.00042 | 3.54 | 0.000712 | 3.54 | 0.00049 | 3.54 | 0.000294
| 3.54 | 2.08e-05 | 3.54 | 0.000208 | 3.54 | 0.000416 | 3.54 | 0.000703 | 3.54 | 0.000487 | 3.54 | 0.000295
| 3.54 | 2.14e-05 | 3.54 | 0.000205 | 3.54 | 0.000413 | 3.54 | 0.000696 | 3.54 | 0.00048 | 3.54 | 0.000296
| 3.54 | 2.2e-05 | 3.54 | 0.000203 | 3.54 | 0.00041 | 3.54 | 0.000689 | 3.54 | 0.000473 | 3.54 | 0.000298
| 3.54 | 2.36e-05 | 3.54 | 0.0002 | 3.54 | 0.000406 | 3.54 | 0.000684 | 3.54 | 0.000468 | 3.54 | 0.000299
| 3.54 | 2.41e-05 | 3.54 | 0.000198 | 3.54 | 0.000402 | 3.54 | 0.000679 | 3.54 | 0.000462 | 3.54 | 0.000301
| 3.54 | 2.45e-05 | 3.54 | 0.000197 | 3.54 | 0.000397 | 3.54 | 0.000674 | 3.54 | 0.000456 | 3.54 | 0.000302
| 3.55 | 2.37e-05 | 3.55 | 0.000195 | 3.55 | 0.000393 | 3.55 | 0.000671 | 3.55 | 0.000452 | 3.55 | 0.000304
| 3.55 | 2.33e-05 | 3.55 | 0.000194 | 3.55 | 0.00039 | 3.55 | 0.000667 | 3.55 | 0.000448 | 3.55 | 0.000306
| 3.55 | 2.28e-05 | 3.55 | 0.000192 | 3.55 | 0.000389 | 3.55 | 0.000664 | 3.55 | 0.000444 | 3.55 | 0.000308
| 3.55 | 2.36e-05 | 3.55 | 0.000191 | 3.55 | 0.000387 | 3.55 | 0.000662 | 3.55 | 0.00044 | 3.55 | 0.00031
| 3.55 | 2.43e-05 | 3.55 | 0.000189 | 3.55 | 0.000386 | 3.55 | 0.00066 | 3.55 | 0.000438 | 3.55 | 0.000312
| 3.56 | 2.56e-05 | 3.56 | 0.000187 | 3.56 | 0.000385 | 3.56 | 0.000657 | 3.56 | 0.000436 | 3.56 | 0.000314
| 3.56 | 2.65e-05 | 3.56 | 0.000186 | 3.56 | 0.000384 | 3.56 | 0.000655 | 3.56 | 0.000434 | 3.56 | 0.000315
| 3.56 | 2.7e-05 | 3.56 | 0.000185 | 3.56 | 0.000382 | 3.56 | 0.000654 | 3.56 | 0.000434 | 3.56 | 0.000316
| 3.56 | 2.7e-05 | 3.56 | 0.000185 | 3.56 | 0.00038 | 3.56 | 0.000652 | 3.56 | 0.000435 | 3.56 | 0.000317
| 3.56 | 2.74e-05 | 3.56 | 0.000184 | 3.56 | 0.000379 | 3.56 | 0.000651 | 3.56 | 0.000435 | 3.56 | 0.000319
| 3.56 | 2.79e-05 | 3.56 | 0.000183 | 3.56 | 0.000378 | 3.56 | 0.00065 | 3.56 | 0.000435 | 3.56 | 0.00032
| 3.56 | 2.83e-05 | 3.56 | 0.000182 | 3.56 | 0.000377 | 3.56 | 0.00065 | 3.56 | 0.000435 | 3.56 | 0.000322
| 3.57 | 2.92e-05 | 3.57 | 0.00018 | 3.57 | 0.000377 | 3.57 | 0.000651 | 3.57 | 0.000435 | 3.57 | 0.000324
| 3.57 | 2.99e-05 | 3.57 | 0.000178 | 3.57 | 0.000376 | 3.57 | 0.000653 | 3.57 | 0.000434 | 3.57 | 0.000327
| 3.57 | 3.01e-05 | 3.57 | 0.000176 | 3.57 | 0.000375 | 3.57 | 0.000656 | 3.57 | 0.000434 | 3.57 | 0.000329
| 3.57 | 3.04e-05 | 3.57 | 0.000173 | 3.57 | 0.000375 | 3.57 | 0.000658 | 3.57 | 0.000435 | 3.57 | 0.000332
| 3.57 | 3.08e-05 | 3.57 | 0.000171 | 3.57 | 0.000376 | 3.57 | 0.00066 | 3.57 | 0.000435 | 3.57 | 0.000333
| 3.58 | 3.06e-05 | 3.58 | 0.00017 | 3.58 | 0.000376 | 3.58 | 0.000663 | 3.58 | 0.000437 | 3.58 | 0.000336
| 3.58 | 3.11e-05 | 3.58 | 0.000169 | 3.58 | 0.000376 | 3.58 | 0.000665 | 3.58 | 0.00044 | 3.58 | 0.000339
| 3.58 | 3.16e-05 | 3.58 | 0.000168 | 3.58 | 0.000377 | 3.58 | 0.000669 | 3.58 | 0.000443 | 3.58 | 0.00034
| 3.58 | 3.16e-05 | 3.58 | 0.000168 | 3.58 | 0.000378 | 3.58 | 0.000674 | 3.58 | 0.000448 | 3.58 | 0.000342
| 3.58 | 3.17e-05 | 3.58 | 0.000167 | 3.58 | 0.000378 | 3.58 | 0.000681 | 3.58 | 0.000452 | 3.58 | 0.000345
| 3.58 | 3.24e-05 | 3.58 | 0.000165 | 3.58 | 0.00038 | 3.58 | 0.000688 | 3.58 | 0.000457 | 3.58 | 0.000347
| 3.59 | 3.16e-05 | 3.59 | 0.000163 | 3.59 | 0.000381 | 3.59 | 0.000696 | 3.59 | 0.000461 | 3.59 | 0.000349
| 3.59 | 3.1e-05 | 3.59 | 0.000162 | 3.59 | 0.000383 | 3.59 | 0.000703 | 3.59 | 0.000465 | 3.59 | 0.000351
| 3.59 | 3.06e-05 | 3.59 | 0.000162 | 3.59 | 0.000385 | 3.59 | 0.000709 | 3.59 | 0.000468 | 3.59 | 0.000354
| 3.59 | 2.98e-05 | 3.59 | 0.000161 | 3.59 | 0.000387 | 3.59 | 0.000715 | 3.59 | 0.000472 | 3.59 | 0.000356
| 3.59 | 2.93e-05 | 3.59 | 0.000162 | 3.59 | 0.000387 | 3.59 | 0.000721 | 3.59 | 0.000475 | 3.59 | 0.000359
| 3.59 | 3.01e-05 | 3.59 | 0.000162 | 3.59 | 0.000387 | 3.59 | 0.000727 | 3.59 | 0.00048 | 3.59 | 0.000363
| 3.6 | 3.08e-05 | 3.6 | 0.000163 | 3.6 | 0.000387 | 3.6 | 0.000734 | 3.6 | 0.000484 | 3.6 | 0.000366
| 3.6 | 3.1e-05 | 3.6 | 0.000163 | 3.6 | 0.000387 | 3.6 | 0.000742 | 3.6 | 0.000491 | 3.6 | 0.000369
| 3.6 | 3.15e-05 | 3.6 | 0.000163 | 3.6 | 0.000388 | 3.6 | 0.00075 | 3.6 | 0.000496 | 3.6 | 0.000374
| 3.6 | 3.12e-05 | 3.6 | 0.000163 | 3.6 | 0.00039 | 3.6 | 0.000759 | 3.6 | 0.000503 | 3.6 | 0.000378
| 3.6 | 3e-05 | 3.6 | 0.000162 | 3.6 | 0.000393 | 3.6 | 0.000768 | 3.6 | 0.00051 | 3.6 | 0.000382
| 3.6 | 2.93e-05 | 3.6 | 0.00016 | 3.6 | 0.000395 | 3.6 | 0.000778 | 3.6 | 0.000517 | 3.6 | 0.000384
| 3.61 | 2.94e-05 | 3.61 | 0.00016 | 3.61 | 0.000398 | 3.61 | 0.000788 | 3.61 | 0.000523 | 3.61 | 0.000388
| 3.61 | 2.97e-05 | 3.61 | 0.000159 | 3.61 | 0.0004 | 3.61 | 0.000798 | 3.61 | 0.000531 | 3.61 | 0.00039
| 3.61 | 3.01e-05 | 3.61 | 0.000159 | 3.61 | 0.000401 | 3.61 | 0.00081 | 3.61 | 0.000539 | 3.61 | 0.000391
| 3.61 | 3.13e-05 | 3.61 | 0.00016 | 3.61 | 0.000401 | 3.61 | 0.00082 | 3.61 | 0.000547 | 3.61 | 0.000394
| 3.61 | 3.18e-05 | 3.61 | 0.00016 | 3.61 | 0.000401 | 3.61 | 0.00083 | 3.61 | 0.000556 | 3.61 | 0.000396
| 3.61 | 3.21e-05 | 3.61 | 0.00016 | 3.61 | 0.000401 | 3.61 | 0.000839 | 3.61 | 0.000565 | 3.61 | 0.000398
| 3.62 | 3.22e-05 | 3.62 | 0.00016 | 3.62 | 0.000401 | 3.62 | 0.000848 | 3.62 | 0.000573 | 3.62 | 0.000401
| 3.62 | 3.3e-05 | 3.62 | 0.000159 | 3.62 | 0.000401 | 3.62 | 0.000856 | 3.62 | 0.00058 | 3.62 | 0.000405
| 3.62 | 3.3e-05 | 3.62 | 0.000158 | 3.62 | 0.000402 | 3.62 | 0.000864 | 3.62 | 0.000586 | 3.62 | 0.000409
| 3.62 | 3.31e-05 | 3.62 | 0.000156 | 3.62 | 0.000403 | 3.62 | 0.000873 | 3.62 | 0.000591 | 3.62 | 0.000413
| 3.62 | 3.32e-05 | 3.62 | 0.000154 | 3.62 | 0.000404 | 3.62 | 0.000883 | 3.62 | 0.000598 | 3.62 | 0.000417
| 3.62 | 3.32e-05 | 3.62 | 0.000152 | 3.62 | 0.000405 | 3.62 | 0.000891 | 3.62 | 0.000603 | 3.62 | 0.000421
| 3.63 | 3.29e-05 | 3.63 | 0.000151 | 3.63 | 0.000406 | 3.63 | 0.000898 | 3.63 | 0.00061 | 3.63 | 0.000424
| 3.63 | 3.37e-05 | 3.63 | 0.00015 | 3.63 | 0.000407 | 3.63 | 0.000905 | 3.63 | 0.000618 | 3.63 | 0.000426
| 3.63 | 3.49e-05 | 3.63 | 0.00015 | 3.63 | 0.000407 | 3.63 | 0.000911 | 3.63 | 0.000624 | 3.63 | 0.000429
| 3.63 | 3.62e-05 | 3.63 | 0.000149 | 3.63 | 0.000407 | 3.63 | 0.000915 | 3.63 | 0.00063 | 3.63 | 0.000431
| 3.63 | 3.73e-05 | 3.63 | 0.000149 | 3.63 | 0.000408 | 3.63 | 0.000919 | 3.63 | 0.000636 | 3.63 | 0.000434
| 3.63 | 3.87e-05 | 3.63 | 0.000148 | 3.63 | 0.000407 | 3.63 | 0.000924 | 3.63 | 0.000641 | 3.63 | 0.000436
| 3.63 | 3.94e-05 | 3.63 | 0.000149 | 3.63 | 0.000408 | 3.63 | 0.000927 | 3.63 | 0.000645 | 3.63 | 0.00044
| 3.64 | 4.05e-05 | 3.64 | 0.00015 | 3.64 | 0.000409 | 3.64 | 0.00093 | 3.64 | 0.00065 | 3.64 | 0.000444
| 3.64 | 4.1e-05 | 3.64 | 0.000151 | 3.64 | 0.00041 | 3.64 | 0.000934 | 3.64 | 0.000655 | 3.64 | 0.000449
| 3.64 | 4.22e-05 | 3.64 | 0.000153 | 3.64 | 0.00041 | 3.64 | 0.000937 | 3.64 | 0.000659 | 3.64 | 0.000453
| 3.64 | 4.28e-05 | 3.64 | 0.000154 | 3.64 | 0.000411 | 3.64 | 0.00094 | 3.64 | 0.000664 | 3.64 | 0.000458
| 3.64 | 4.34e-05 | 3.64 | 0.000154 | 3.64 | 0.000411 | 3.64 | 0.000943 | 3.64 | 0.000668 | 3.64 | 0.000462
| 3.65 | 4.3e-05 | 3.65 | 0.000154 | 3.65 | 0.000411 | 3.65 | 0.000947 | 3.65 | 0.000671 | 3.65 | 0.000464
| 3.65 | 4.39e-05 | 3.65 | 0.000154 | 3.65 | 0.000411 | 3.65 | 0.000949 | 3.65 | 0.000674 | 3.65 | 0.000466
| 3.65 | 4.42e-05 | 3.65 | 0.000154 | 3.65 | 0.00041 | 3.65 | 0.00095 | 3.65 | 0.000676 | 3.65 | 0.000468
| 3.65 | 4.5e-05 | 3.65 | 0.000154 | 3.65 | 0.000408 | 3.65 | 0.00095 | 3.65 | 0.000678 | 3.65 | 0.000469
| 3.65 | 4.55e-05 | 3.65 | 0.000153 | 3.65 | 0.000405 | 3.65 | 0.00095 | 3.65 | 0.000681 | 3.65 | 0.00047
| 3.65 | 4.59e-05 | 3.65 | 0.000151 | 3.65 | 0.000403 | 3.65 | 0.000948 | 3.65 | 0.000684 | 3.65 | 0.000473
| 3.65 | 4.54e-05 | 3.65 | 0.00015 | 3.65 | 0.000401 | 3.65 | 0.000947 | 3.65 | 0.000686 | 3.65 | 0.000475
| 3.66 | 4.48e-05 | 3.66 | 0.00015 | 3.66 | 0.000399 | 3.66 | 0.000947 | 3.66 | 0.000689 | 3.66 | 0.000478
| 3.66 | 4.38e-05 | 3.66 | 0.00015 | 3.66 | 0.000398 | 3.66 | 0.000945 | 3.66 | 0.000691 | 3.66 | 0.000481
| 3.66 | 4.36e-05 | 3.66 | 0.00015 | 3.66 | 0.000397 | 3.66 | 0.000944 | 3.66 | 0.000692 | 3.66 | 0.000483
| 3.66 | 4.43e-05 | 3.66 | 0.000151 | 3.66 | 0.000396 | 3.66 | 0.000941 | 3.66 | 0.000693 | 3.66 | 0.000484
| 3.66 | 4.51e-05 | 3.66 | 0.00015 | 3.66 | 0.000396 | 3.66 | 0.000936 | 3.66 | 0.000692 | 3.66 | 0.000486
| 3.67 | 4.58e-05 | 3.67 | 0.000149 | 3.67 | 0.000394 | 3.67 | 0.000931 | 3.67 | 0.000692 | 3.67 | 0.000488
| 3.67 | 4.65e-05 | 3.67 | 0.000147 | 3.67 | 0.000392 | 3.67 | 0.000925 | 3.67 | 0.000692 | 3.67 | 0.00049
| 3.67 | 4.68e-05 | 3.67 | 0.000145 | 3.67 | 0.00039 | 3.67 | 0.000918 | 3.67 | 0.000691 | 3.67 | 0.000492
| 3.67 | 4.66e-05 | 3.67 | 0.000142 | 3.67 | 0.000387 | 3.67 | 0.000912 | 3.67 | 0.00069 | 3.67 | 0.000494
| 3.67 | 4.57e-05 | 3.67 | 0.000141 | 3.67 | 0.000384 | 3.67 | 0.000905 | 3.67 | 0.00069 | 3.67 | 0.000497
| 3.67 | 4.52e-05 | 3.67 | 0.00014 | 3.67 | 0.000383 | 3.67 | 0.000898 | 3.67 | 0.000689 | 3.67 | 0.000499
| 3.67 | 4.45e-05 | 3.67 | 0.000139 | 3.67 | 0.000382 | 3.67 | 0.00089 | 3.67 | 0.000688 | 3.67 | 0.0005
| 3.68 | 4.41e-05 | 3.68 | 0.000139 | 3.68 | 0.00038 | 3.68 | 0.000883 | 3.68 | 0.000686 | 3.68 | 0.000503
| 3.68 | 4.34e-05 | 3.68 | 0.000139 | 3.68 | 0.000376 | 3.68 | 0.000876 | 3.68 | 0.000684 | 3.68 | 0.000504
| 3.68 | 4.4e-05 | 3.68 | 0.000139 | 3.68 | 0.000373 | 3.68 | 0.000869 | 3.68 | 0.000682 | 3.68 | 0.000505
| 3.68 | 4.48e-05 | 3.68 | 0.000139 | 3.68 | 0.000368 | 3.68 | 0.000862 | 3.68 | 0.000678 | 3.68 | 0.000507
| 3.68 | 4.63e-05 | 3.68 | 0.000139 | 3.68 | 0.000363 | 3.68 | 0.000855 | 3.68 | 0.000675 | 3.68 | 0.000508
| 3.69 | 4.91e-05 | 3.69 | 0.000139 | 3.69 | 0.000358 | 3.69 | 0.000848 | 3.69 | 0.000672 | 3.69 | 0.000509
| 3.69 | 5.36e-05 | 3.69 | 0.000138 | 3.69 | 0.000354 | 3.69 | 0.00084 | 3.69 | 0.000668 | 3.69 | 0.000509
| 3.69 | 5.76e-05 | 3.69 | 0.000137 | 3.69 | 0.00035 | 3.69 | 0.000833 | 3.69 | 0.000664 | 3.69 | 0.000508
| 3.69 | 6.41e-05 | 3.69 | 0.000136 | 3.69 | 0.000348 | 3.69 | 0.000824 | 3.69 | 0.000661 | 3.69 | 0.000508
| 3.69 | 7.16e-05 | 3.69 | 0.000136 | 3.69 | 0.000345 | 3.69 | 0.000816 | 3.69 | 0.000657 | 3.69 | 0.000508
| 3.69 | 7.63e-05 | 3.69 | 0.000135 | 3.69 | 0.000343 | 3.69 | 0.000806 | 3.69 | 0.000652 | 3.69 | 0.000508
| 3.69 | 7.82e-05 | 3.69 | 0.000134 | 3.69 | 0.000342 | 3.69 | 0.000798 | 3.69 | 0.000647 | 3.69 | 0.000509
| 3.7 | 7.98e-05 | 3.7 | 0.000134 | 3.7 | 0.000339 | 3.7 | 0.000789 | 3.7 | 0.000642 | 3.7 | 0.00051
| 3.7 | 7.62e-05 | 3.7 | 0.000134 | 3.7 | 0.000336 | 3.7 | 0.000781 | 3.7 | 0.000637 | 3.7 | 0.000511
| 3.7 | 6.95e-05 | 3.7 | 0.000134 | 3.7 | 0.000333 | 3.7 | 0.000773 | 3.7 | 0.000632 | 3.7 | 0.00051
| 3.7 | 6.38e-05 | 3.7 | 0.000133 | 3.7 | 0.000329 | 3.7 | 0.000765 | 3.7 | 0.000628 | 3.7 | 0.000509
| 3.7 | 5.97e-05 | 3.7 | 0.000133 | 3.7 | 0.000325 | 3.7 | 0.000757 | 3.7 | 0.000623 | 3.7 | 0.000509
| 3.71 | 5.54e-05 | 3.71 | 0.000132 | 3.71 | 0.000321 | 3.71 | 0.000749 | 3.71 | 0.000618 | 3.71 | 0.000506
| 3.71 | 5.35e-05 | 3.71 | 0.000131 | 3.71 | 0.000318 | 3.71 | 0.000741 | 3.71 | 0.000613 | 3.71 | 0.000504
| 3.71 | 5.29e-05 | 3.71 | 0.000129 | 3.71 | 0.000314 | 3.71 | 0.000732 | 3.71 | 0.000607 | 3.71 | 0.000503
| 3.71 | 5.26e-05 | 3.71 | 0.000128 | 3.71 | 0.000312 | 3.71 | 0.000724 | 3.71 | 0.000602 | 3.71 | 0.000501
| 3.71 | 5.22e-05 | 3.71 | 0.000127 | 3.71 | 0.00031 | 3.71 | 0.000716 | 3.71 | 0.000597 | 3.71 | 0.000499
| 3.71 | 5.22e-05 | 3.71 | 0.000125 | 3.71 | 0.000308 | 3.71 | 0.000707 | 3.71 | 0.000592 | 3.71 | 0.000498
| 3.71 | 5.2e-05 | 3.71 | 0.000124 | 3.71 | 0.000305 | 3.71 | 0.000698 | 3.71 | 0.000587 | 3.71 | 0.000496
| 3.72 | 5.27e-05 | 3.72 | 0.000123 | 3.72 | 0.000303 | 3.72 | 0.000689 | 3.72 | 0.000582 | 3.72 | 0.000494
| 3.72 | 5.36e-05 | 3.72 | 0.000122 | 3.72 | 0.000299 | 3.72 | 0.000679 | 3.72 | 0.000577 | 3.72 | 0.000492
| 3.72 | 5.44e-05 | 3.72 | 0.000122 | 3.72 | 0.000296 | 3.72 | 0.000669 | 3.72 | 0.000572 | 3.72 | 0.00049
| 3.72 | 5.46e-05 | 3.72 | 0.000121 | 3.72 | 0.000293 | 3.72 | 0.00066 | 3.72 | 0.000568 | 3.72 | 0.000488
| 3.72 | 5.54e-05 | 3.72 | 0.000122 | 3.72 | 0.00029 | 3.72 | 0.000652 | 3.72 | 0.000564 | 3.72 | 0.000486
| 3.73 | 5.51e-05 | 3.73 | 0.000122 | 3.73 | 0.000288 | 3.73 | 0.000645 | 3.73 | 0.00056 | 3.73 | 0.000483
| 3.73 | 5.45e-05 | 3.73 | 0.000123 | 3.73 | 0.000287 | 3.73 | 0.000639 | 3.73 | 0.000558 | 3.73 | 0.000481
| 3.73 | 5.42e-05 | 3.73 | 0.000122 | 3.73 | 0.000286 | 3.73 | 0.000635 | 3.73 | 0.000554 | 3.73 | 0.000478
| 3.73 | 5.43e-05 | 3.73 | 0.000122 | 3.73 | 0.000284 | 3.73 | 0.00063 | 3.73 | 0.000551 | 3.73 | 0.000476
| 3.73 | 5.39e-05 | 3.73 | 0.000121 | 3.73 | 0.000282 | 3.73 | 0.000625 | 3.73 | 0.000546 | 3.73 | 0.000474
| 3.73 | 5.41e-05 | 3.73 | 0.000119 | 3.73 | 0.000279 | 3.73 | 0.000621 | 3.73 | 0.000541 | 3.73 | 0.000472
| 3.73 | 5.36e-05 | 3.73 | 0.000118 | 3.73 | 0.000277 | 3.73 | 0.000615 | 3.73 | 0.000535 | 3.73 | 0.00047
| 3.74 | 5.28e-05 | 3.74 | 0.000117 | 3.74 | 0.000274 | 3.74 | 0.000609 | 3.74 | 0.00053 | 3.74 | 0.000468
| 3.74 | 5.21e-05 | 3.74 | 0.000116 | 3.74 | 0.000271 | 3.74 | 0.000604 | 3.74 | 0.000526 | 3.74 | 0.000466
| 3.74 | 5.11e-05 | 3.74 | 0.000116 | 3.74 | 0.000269 | 3.74 | 0.000598 | 3.74 | 0.000524 | 3.74 | 0.000463
| 3.74 | 5e-05 | 3.74 | 0.000117 | 3.74 | 0.000267 | 3.74 | 0.000592 | 3.74 | 0.000522 | 3.74 | 0.000462
| 3.74 | 4.98e-05 | 3.74 | 0.000118 | 3.74 | 0.000266 | 3.74 | 0.000587 | 3.74 | 0.000521 | 3.74 | 0.000462
| 3.75 | 5.01e-05 | 3.75 | 0.000118 | 3.75 | 0.000265 | 3.75 | 0.000583 | 3.75 | 0.000519 | 3.75 | 0.000462
| 3.75 | 5.02e-05 | 3.75 | 0.000119 | 3.75 | 0.000264 | 3.75 | 0.000578 | 3.75 | 0.000518 | 3.75 | 0.000463
| 3.75 | 5.09e-05 | 3.75 | 0.000119 | 3.75 | 0.000262 | 3.75 | 0.000575 | 3.75 | 0.000516 | 3.75 | 0.000464
| 3.75 | 5.21e-05 | 3.75 | 0.000119 | 3.75 | 0.00026 | 3.75 | 0.000572 | 3.75 | 0.000514 | 3.75 | 0.000465
| 3.75 | 5.31e-05 | 3.75 | 0.000119 | 3.75 | 0.000258 | 3.75 | 0.000569 | 3.75 | 0.000513 | 3.75 | 0.000465
| 3.75 | 5.39e-05 | 3.75 | 0.000118 | 3.75 | 0.000256 | 3.75 | 0.000566 | 3.75 | 0.000513 | 3.75 | 0.000465
| 3.75 | 5.47e-05 | 3.75 | 0.000118 | 3.75 | 0.000255 | 3.75 | 0.000563 | 3.75 | 0.000513 | 3.75 | 0.000465
| 3.76 | 5.54e-05 | 3.76 | 0.000118 | 3.76 | 0.000255 | 3.76 | 0.000559 | 3.76 | 0.000514 | 3.76 | 0.000466
| 3.76 | 5.55e-05 | 3.76 | 0.000118 | 3.76 | 0.000255 | 3.76 | 0.000555 | 3.76 | 0.000515 | 3.76 | 0.000469
| 3.76 | 5.55e-05 | 3.76 | 0.000117 | 3.76 | 0.000255 | 3.76 | 0.000552 | 3.76 | 0.000517 | 3.76 | 0.000471
| 3.76 | 5.51e-05 | 3.76 | 0.000116 | 3.76 | 0.000254 | 3.76 | 0.00055 | 3.76 | 0.000519 | 3.76 | 0.000475
| 3.76 | 5.49e-05 | 3.76 | 0.000116 | 3.76 | 0.000254 | 3.76 | 0.000548 | 3.76 | 0.000522 | 3.76 | 0.000478
| 3.77 | 5.43e-05 | 3.77 | 0.000116 | 3.77 | 0.000253 | 3.77 | 0.000548 | 3.77 | 0.000525 | 3.77 | 0.000483
| 3.77 | 5.37e-05 | 3.77 | 0.000115 | 3.77 | 0.000251 | 3.77 | 0.000548 | 3.77 | 0.000529 | 3.77 | 0.000487
| 3.77 | 5.31e-05 | 3.77 | 0.000116 | 3.77 | 0.000249 | 3.77 | 0.000549 | 3.77 | 0.000533 | 3.77 | 0.000491
| 3.77 | 5.31e-05 | 3.77 | 0.000116 | 3.77 | 0.000247 | 3.77 | 0.00055 | 3.77 | 0.000537 | 3.77 | 0.000495
| 3.77 | 5.32e-05 | 3.77 | 0.000117 | 3.77 | 0.000245 | 3.77 | 0.00055 | 3.77 | 0.000542 | 3.77 | 0.0005
| 3.77 | 5.32e-05 | 3.77 | 0.000117 | 3.77 | 0.000243 | 3.77 | 0.000551 | 3.77 | 0.000547 | 3.77 | 0.000504
| 3.77 | 5.33e-05 | 3.77 | 0.000116 | 3.77 | 0.000241 | 3.77 | 0.000552 | 3.77 | 0.000553 | 3.77 | 0.00051
| 3.78 | 5.3e-05 | 3.78 | 0.000115 | 3.78 | 0.00024 | 3.78 | 0.000553 | 3.78 | 0.000561 | 3.78 | 0.000517
| 3.78 | 5.26e-05 | 3.78 | 0.000115 | 3.78 | 0.000239 | 3.78 | 0.000553 | 3.78 | 0.000569 | 3.78 | 0.000523
| 3.78 | 5.23e-05 | 3.78 | 0.000114 | 3.78 | 0.000238 | 3.78 | 0.000553 | 3.78 | 0.000576 | 3.78 | 0.00053
| 3.78 | 5.24e-05 | 3.78 | 0.000114 | 3.78 | 0.000237 | 3.78 | 0.000553 | 3.78 | 0.000584 | 3.78 | 0.000536
| 3.78 | 5.19e-05 | 3.78 | 0.000114 | 3.78 | 0.000237 | 3.78 | 0.000553 | 3.78 | 0.000592 | 3.78 | 0.000543
| 3.79 | 5.18e-05 | 3.79 | 0.000114 | 3.79 | 0.000237 | 3.79 | 0.000554 | 3.79 | 0.000601 | 3.79 | 0.000549
| 3.79 | 5.15e-05 | 3.79 | 0.000114 | 3.79 | 0.000237 | 3.79 | 0.000557 | 3.79 | 0.000609 | 3.79 | 0.000557
| 3.79 | 5.06e-05 | 3.79 | 0.000113 | 3.79 | 0.000237 | 3.79 | 0.000561 | 3.79 | 0.000618 | 3.79 | 0.000564
| 3.79 | 4.92e-05 | 3.79 | 0.000113 | 3.79 | 0.000236 | 3.79 | 0.000565 | 3.79 | 0.000629 | 3.79 | 0.000572
| 3.79 | 4.87e-05 | 3.79 | 0.000112 | 3.79 | 0.000236 | 3.79 | 0.000569 | 3.79 | 0.000641 | 3.79 | 0.000581
| 3.79 | 4.81e-05 | 3.79 | 0.000113 | 3.79 | 0.000235 | 3.79 | 0.000573 | 3.79 | 0.000652 | 3.79 | 0.00059
| 3.79 | 4.83e-05 | 3.79 | 0.000112 | 3.79 | 0.000234 | 3.79 | 0.000577 | 3.79 | 0.000664 | 3.79 | 0.000599
| 3.8 | 4.86e-05 | 3.8 | 0.000111 | 3.8 | 0.000234 | 3.8 | 0.00058 | 3.8 | 0.000677 | 3.8 | 0.000607
| 3.8 | 4.97e-05 | 3.8 | 0.000111 | 3.8 | 0.000234 | 3.8 | 0.000583 | 3.8 | 0.000688 | 3.8 | 0.000616
| 3.8 | 5.06e-05 | 3.8 | 0.00011 | 3.8 | 0.000233 | 3.8 | 0.000585 | 3.8 | 0.000701 | 3.8 | 0.000625
| 3.8 | 5.22e-05 | 3.8 | 0.000108 | 3.8 | 0.000232 | 3.8 | 0.000588 | 3.8 | 0.000714 | 3.8 | 0.000635
| 3.8 | 5.36e-05 | 3.8 | 0.000108 | 3.8 | 0.000232 | 3.8 | 0.000591 | 3.8 | 0.000727 | 3.8 | 0.000644
| 3.81 | 5.46e-05 | 3.81 | 0.000108 | 3.81 | 0.000232 | 3.81 | 0.000595 | 3.81 | 0.00074 | 3.81 | 0.000655
| 3.81 | 5.53e-05 | 3.81 | 0.000108 | 3.81 | 0.000232 | 3.81 | 0.000599 | 3.81 | 0.000753 | 3.81 | 0.000666
| 3.81 | 5.54e-05 | 3.81 | 0.000108 | 3.81 | 0.000231 | 3.81 | 0.000604 | 3.81 | 0.000766 | 3.81 | 0.000676
| 3.81 | 5.44e-05 | 3.81 | 0.000109 | 3.81 | 0.000231 | 3.81 | 0.000609 | 3.81 | 0.000779 | 3.81 | 0.000687
| 3.81 | 5.26e-05 | 3.81 | 0.000109 | 3.81 | 0.00023 | 3.81 | 0.000613 | 3.81 | 0.000791 | 3.81 | 0.000697
| 3.81 | 5.17e-05 | 3.81 | 0.00011 | 3.81 | 0.00023 | 3.81 | 0.000617 | 3.81 | 0.000804 | 3.81 | 0.000707
| 3.81 | 5.08e-05 | 3.81 | 0.000111 | 3.81 | 0.000228 | 3.81 | 0.000622 | 3.81 | 0.000817 | 3.81 | 0.000717
| 3.82 | 5.11e-05 | 3.82 | 0.000111 | 3.82 | 0.000228 | 3.82 | 0.000626 | 3.82 | 0.00083 | 3.82 | 0.000727
| 3.82 | 5.17e-05 | 3.82 | 0.000112 | 3.82 | 0.000228 | 3.82 | 0.00063 | 3.82 | 0.000843 | 3.82 | 0.000738
| 3.82 | 5.3e-05 | 3.82 | 0.000112 | 3.82 | 0.000227 | 3.82 | 0.000634 | 3.82 | 0.000858 | 3.82 | 0.000748
| 3.82 | 5.44e-05 | 3.82 | 0.000111 | 3.82 | 0.000228 | 3.82 | 0.000638 | 3.82 | 0.000873 | 3.82 | 0.000758
| 3.82 | 5.59e-05 | 3.82 | 0.000111 | 3.82 | 0.000229 | 3.82 | 0.000642 | 3.82 | 0.000886 | 3.82 | 0.000768
| 3.83 | 5.63e-05 | 3.83 | 0.000111 | 3.83 | 0.000229 | 3.83 | 0.000647 | 3.83 | 0.0009 | 3.83 | 0.000777
| 3.83 | 5.68e-05 | 3.83 | 0.000111 | 3.83 | 0.000229 | 3.83 | 0.000653 | 3.83 | 0.000911 | 3.83 | 0.000784
| 3.83 | 5.76e-05 | 3.83 | 0.000111 | 3.83 | 0.000228 | 3.83 | 0.000657 | 3.83 | 0.000922 | 3.83 | 0.000791
| 3.83 | 5.75e-05 | 3.83 | 0.000111 | 3.83 | 0.000227 | 3.83 | 0.000661 | 3.83 | 0.000932 | 3.83 | 0.000799
| 3.83 | 5.66e-05 | 3.83 | 0.00011 | 3.83 | 0.000226 | 3.83 | 0.000665 | 3.83 | 0.000941 | 3.83 | 0.000806
| 3.83 | 5.62e-05 | 3.83 | 0.000109 | 3.83 | 0.000225 | 3.83 | 0.000669 | 3.83 | 0.00095 | 3.83 | 0.000813
| 3.84 | 5.63e-05 | 3.84 | 0.000108 | 3.84 | 0.000222 | 3.84 | 0.000672 | 3.84 | 0.000959 | 3.84 | 0.000821
| 3.84 | 5.59e-05 | 3.84 | 0.000106 | 3.84 | 0.000221 | 3.84 | 0.000676 | 3.84 | 0.000969 | 3.84 | 0.000828
| 3.84 | 5.6e-05 | 3.84 | 0.000104 | 3.84 | 0.00022 | 3.84 | 0.000679 | 3.84 | 0.000978 | 3.84 | 0.000833
| 3.84 | 5.66e-05 | 3.84 | 0.000102 | 3.84 | 0.000218 | 3.84 | 0.000681 | 3.84 | 0.000987 | 3.84 | 0.000838
| 3.84 | 5.69e-05 | 3.84 | 0.000101 | 3.84 | 0.000218 | 3.84 | 0.000684 | 3.84 | 0.000996 | 3.84 | 0.000842
| 3.84 | 5.69e-05 | 3.84 | 0.0001 | 3.84 | 0.000219 | 3.84 | 0.000686 | 3.84 | 0 | 3.84 | 0.000845
| 3.85 | 5.68e-05 | 3.85 | 9.98e-05 | 3.85 | 0.00022 | 3.85 | 0.000687 | 3.85 | 0 | 3.85 | 0.000848
| 3.85 | 5.65e-05 | 3.85 | 0.0001 | 3.85 | 0.000219 | 3.85 | 0.000689 | 3.85 | 0 | 3.85 | 0.00085
| 3.85 | 5.58e-05 | 3.85 | 0.000101 | 3.85 | 0.000219 | 3.85 | 0.000691 | 3.85 | 0 | 3.85 | 0.000851
| 3.85 | 5.61e-05 | 3.85 | 0.000102 | 3.85 | 0.000218 | 3.85 | 0.000692 | 3.85 | 0 | 3.85 | 0.000853
| 3.85 | 5.57e-05 | 3.85 | 0.000104 | 3.85 | 0.000217 | 3.85 | 0.000694 | 3.85 | 0 | 3.85 | 0.000853
| 3.85 | 5.58e-05 | 3.85 | 0.000105 | 3.85 | 0.000216 | 3.85 | 0.000694 | 3.85 | 0 | 3.85 | 0.000853
| 3.86 | 5.55e-05 | 3.86 | 0.000106 | 3.86 | 0.000217 | 3.86 | 0.000695 | 3.86 | 0 | 3.86 | 0.000853
| 3.86 | 5.63e-05 | 3.86 | 0.000106 | 3.86 | 0.000217 | 3.86 | 0.000694 | 3.86 | 0 | 3.86 | 0.000852
| 3.86 | 5.6e-05 | 3.86 | 0.000107 | 3.86 | 0.000219 | 3.86 | 0.000693 | 3.86 | 0 | 3.86 | 0.00085
| 3.86 | 5.63e-05 | 3.86 | 0.000107 | 3.86 | 0.00022 | 3.86 | 0.000691 | 3.86 | 0 | 3.86 | 0.000847
| 3.86 | 5.59e-05 | 3.86 | 0.000107 | 3.86 | 0.00022 | 3.86 | 0.00069 | 3.86 | 0 | 3.86 | 0.000843
| 3.86 | 5.6e-05 | 3.86 | 0.000107 | 3.86 | 0.000221 | 3.86 | 0.000688 | 3.86 | 0 | 3.86 | 0.000838
| 3.87 | 5.52e-05 | 3.87 | 0.000107 | 3.87 | 0.000221 | 3.87 | 0.000686 | 3.87 | 0 | 3.87 | 0.000834
| 3.87 | 5.47e-05 | 3.87 | 0.000107 | 3.87 | 0.00022 | 3.87 | 0.000683 | 3.87 | 0 | 3.87 | 0.000828
| 3.87 | 5.45e-05 | 3.87 | 0.000108 | 3.87 | 0.000218 | 3.87 | 0.00068 | 3.87 | 0 | 3.87 | 0.000822
| 3.87 | 5.5e-05 | 3.87 | 0.000108 | 3.87 | 0.000217 | 3.87 | 0.000677 | 3.87 | 0 | 3.87 | 0.000816
| 3.87 | 5.5e-05 | 3.87 | 0.000108 | 3.87 | 0.000215 | 3.87 | 0.000673 | 3.87 | 0 | 3.87 | 0.000811
| 3.87 | 5.51e-05 | 3.87 | 0.000108 | 3.87 | 0.000214 | 3.87 | 0.00067 | 3.87 | 0.000998 | 3.87 | 0.000804
| 3.88 | 5.5e-05 | 3.88 | 0.000107 | 3.88 | 0.000214 | 3.88 | 0.000668 | 3.88 | 0.00099 | 3.88 | 0.000796
| 3.88 | 5.47e-05 | 3.88 | 0.000106 | 3.88 | 0.000214 | 3.88 | 0.000665 | 3.88 | 0.000982 | 3.88 | 0.000788
| 3.88 | 5.4e-05 | 3.88 | 0.000105 | 3.88 | 0.000213 | 3.88 | 0.000662 | 3.88 | 0.000973 | 3.88 | 0.000779
| 3.88 | 5.33e-05 | 3.88 | 0.000104 | 3.88 | 0.000214 | 3.88 | 0.000658 | 3.88 | 0.000964 | 3.88 | 0.000771
| 3.88 | 5.36e-05 | 3.88 | 0.000103 | 3.88 | 0.000214 | 3.88 | 0.000654 | 3.88 | 0.000956 | 3.88 | 0.000763
| 3.88 | 5.42e-05 | 3.88 | 0.000103 | 3.88 | 0.000214 | 3.88 | 0.00065 | 3.88 | 0.000947 | 3.88 | 0.000754
| 3.88 | 5.49e-05 | 3.88 | 0.000103 | 3.88 | 0.000214 | 3.88 | 0.000645 | 3.88 | 0.000937 | 3.88 | 0.000745
| 3.89 | 5.6e-05 | 3.89 | 0.000103 | 3.89 | 0.000214 | 3.89 | 0.00064 | 3.89 | 0.000928 | 3.89 | 0.000737
| 3.89 | 5.76e-05 | 3.89 | 0.000101 | 3.89 | 0.000214 | 3.89 | 0.000635 | 3.89 | 0.000918 | 3.89 | 0.000727
| 3.89 | 5.84e-05 | 3.89 | 0.0001 | 3.89 | 0.000213 | 3.89 | 0.000629 | 3.89 | 0.000906 | 3.89 | 0.000716
| 3.89 | 5.85e-05 | 3.89 | 9.83e-05 | 3.89 | 0.000213 | 3.89 | 0.000623 | 3.89 | 0.000894 | 3.89 | 0.000704
| 3.89 | 5.83e-05 | 3.89 | 9.73e-05 | 3.89 | 0.000213 | 3.89 | 0.000616 | 3.89 | 0.00088 | 3.89 | 0.000692
| 3.9 | 5.83e-05 | 3.9 | 9.56e-05 | 3.9 | 0.000212 | 3.9 | 0.000611 | 3.9 | 0.000865 | 3.9 | 0.000679
| 3.9 | 5.73e-05 | 3.9 | 9.48e-05 | 3.9 | 0.000211 | 3.9 | 0.000603 | 3.9 | 0.000851 | 3.9 | 0.000667
| 3.9 | 5.67e-05 | 3.9 | 9.47e-05 | 3.9 | 0.000209 | 3.9 | 0.000597 | 3.9 | 0.000836 | 3.9 | 0.000655
| 3.9 | 5.64e-05 | 3.9 | 9.52e-05 | 3.9 | 0.000207 | 3.9 | 0.00059 | 3.9 | 0.000822 | 3.9 | 0.000643
| 3.9 | 5.64e-05 | 3.9 | 9.52e-05 | 3.9 | 0.000206 | 3.9 | 0.000582 | 3.9 | 0.000809 | 3.9 | 0.000632
| 3.9 | 5.63e-05 | 3.9 | 9.57e-05 | 3.9 | 0.000205 | 3.9 | 0.000575 | 3.9 | 0.000796 | 3.9 | 0.00062
| 3.9 | 5.67e-05 | 3.9 | 9.71e-05 | 3.9 | 0.000204 | 3.9 | 0.00057 | 3.9 | 0.000782 | 3.9 | 0.000608
| 3.91 | 5.63e-05 | 3.91 | 9.73e-05 | 3.91 | 0.000204 | 3.91 | 0.000564 | 3.91 | 0.000768 | 3.91 | 0.000595
| 3.91 | 5.58e-05 | 3.91 | 9.73e-05 | 3.91 | 0.000203 | 3.91 | 0.000559 | 3.91 | 0.000753 | 3.91 | 0.000583
| 3.91 | 5.5e-05 | 3.91 | 9.76e-05 | 3.91 | 0.000203 | 3.91 | 0.000554 | 3.91 | 0.000737 | 3.91 | 0.00057
| 3.91 | 5.46e-05 | 3.91 | 9.74e-05 | 3.91 | 0.000203 | 3.91 | 0.000549 | 3.91 | 0.000721 | 3.91 | 0.000558
| 3.91 | 5.36e-05 | 3.91 | 9.59e-05 | 3.91 | 0.000203 | 3.91 | 0.000543 | 3.91 | 0.000705 | 3.91 | 0.000547
| 3.92 | 5.43e-05 | 3.92 | 9.58e-05 | 3.92 | 0.000204 | 3.92 | 0.000537 | 3.92 | 0.000688 | 3.92 | 0.000536
| 3.92 | 5.53e-05 | 3.92 | 9.59e-05 | 3.92 | 0.000205 | 3.92 | 0.000531 | 3.92 | 0.000672 | 3.92 | 0.000525
| 3.92 | 5.69e-05 | 3.92 | 9.5e-05 | 3.92 | 0.000205 | 3.92 | 0.000525 | 3.92 | 0.000658 | 3.92 | 0.000515
| 3.92 | 5.81e-05 | 3.92 | 9.44e-05 | 3.92 | 0.000205 | 3.92 | 0.00052 | 3.92 | 0.000643 | 3.92 | 0.000504
| 3.92 | 6.01e-05 | 3.92 | 9.44e-05 | 3.92 | 0.000204 | 3.92 | 0.000513 | 3.92 | 0.000629 | 3.92 | 0.000492
| 3.92 | 6.07e-05 | 3.92 | 9.38e-05 | 3.92 | 0.000203 | 3.92 | 0.000507 | 3.92 | 0.000616 | 3.92 | 0.00048
| 3.92 | 6.05e-05 | 3.92 | 9.36e-05 | 3.92 | 0.000202 | 3.92 | 0.0005 | 3.92 | 0.000602 | 3.92 | 0.000468
| 3.93 | 5.95e-05 | 3.93 | 9.35e-05 | 3.93 | 0.000202 | 3.93 | 0.000493 | 3.93 | 0.000588 | 3.93 | 0.000455
| 3.93 | 5.82e-05 | 3.93 | 9.42e-05 | 3.93 | 0.000202 | 3.93 | 0.000485 | 3.93 | 0.000574 | 3.93 | 0.000443
| 3.93 | 5.61e-05 | 3.93 | 9.48e-05 | 3.93 | 0.000203 | 3.93 | 0.000478 | 3.93 | 0.000561 | 3.93 | 0.000431
| 3.93 | 5.46e-05 | 3.93 | 9.55e-05 | 3.93 | 0.000203 | 3.93 | 0.000472 | 3.93 | 0.000547 | 3.93 | 0.000421
| 3.93 | 5.41e-05 | 3.93 | 9.57e-05 | 3.93 | 0.000203 | 3.93 | 0.000466 | 3.93 | 0.000532 | 3.93 | 0.000412
| 3.94 | 5.46e-05 | 3.94 | 9.67e-05 | 3.94 | 0.000203 | 3.94 | 0.000461 | 3.94 | 0.000518 | 3.94 | 0.000403
| 3.94 | 5.61e-05 | 3.94 | 9.66e-05 | 3.94 | 0.000202 | 3.94 | 0.000456 | 3.94 | 0.000504 | 3.94 | 0.000394
| 3.94 | 5.74e-05 | 3.94 | 9.68e-05 | 3.94 | 0.000202 | 3.94 | 0.000451 | 3.94 | 0.00049 | 3.94 | 0.000386
| 3.94 | 5.87e-05 | 3.94 | 9.68e-05 | 3.94 | 0.000201 | 3.94 | 0.000446 | 3.94 | 0.000476 | 3.94 | 0.000377
| 3.94 | 5.97e-05 | 3.94 | 9.65e-05 | 3.94 | 0.0002 | 3.94 | 0.000442 | 3.94 | 0.000464 | 3.94 | 0.000367
| 3.94 | 5.99e-05 | 3.94 | 9.56e-05 | 3.94 | 0.000199 | 3.94 | 0.000438 | 3.94 | 0.000452 | 3.94 | 0.000359
| 3.94 | 5.96e-05 | 3.94 | 9.54e-05 | 3.94 | 0.000199 | 3.94 | 0.000433 | 3.94 | 0.000441 | 3.94 | 0.00035
| 3.95 | 5.97e-05 | 3.95 | 9.49e-05 | 3.95 | 0.000198 | 3.95 | 0.000428 | 3.95 | 0.000431 | 3.95 | 0.000342
| 3.95 | 5.98e-05 | 3.95 | 9.45e-05 | 3.95 | 0.000199 | 3.95 | 0.000423 | 3.95 | 0.00042 | 3.95 | 0.000334
| 3.95 | 5.99e-05 | 3.95 | 9.51e-05 | 3.95 | 0.000199 | 3.95 | 0.000418 | 3.95 | 0.000411 | 3.95 | 0.000328
| 3.95 | 5.95e-05 | 3.95 | 9.6e-05 | 3.95 | 0.000201 | 3.95 | 0.000413 | 3.95 | 0.000401 | 3.95 | 0.000322
| 3.95 | 5.97e-05 | 3.95 | 9.66e-05 | 3.95 | 0.000202 | 3.95 | 0.000409 | 3.95 | 0.000392 | 3.95 | 0.000317
| 3.96 | 5.96e-05 | 3.96 | 9.71e-05 | 3.96 | 0.000204 | 3.96 | 0.000407 | 3.96 | 0.000384 | 3.96 | 0.000311
| 3.96 | 5.9e-05 | 3.96 | 9.77e-05 | 3.96 | 0.000206 | 3.96 | 0.000404 | 3.96 | 0.000376 | 3.96 | 0.000306
| 3.96 | 5.83e-05 | 3.96 | 9.77e-05 | 3.96 | 0.000207 | 3.96 | 0.000401 | 3.96 | 0.000368 | 3.96 | 0.0003
| 3.96 | 5.82e-05 | 3.96 | 9.74e-05 | 3.96 | 0.000207 | 3.96 | 0.000398 | 3.96 | 0.00036 | 3.96 | 0.000293
| 3.96 | 5.78e-05 | 3.96 | 9.67e-05 | 3.96 | 0.000207 | 3.96 | 0.000394 | 3.96 | 0.000353 | 3.96 | 0.000286
| 3.96 | 5.74e-05 | 3.96 | 9.66e-05 | 3.96 | 0.000207 | 3.96 | 0.00039 | 3.96 | 0.000345 | 3.96 | 0.000279
| 3.96 | 5.8e-05 | 3.96 | 9.6e-05 | 3.96 | 0.000206 | 3.96 | 0.000385 | 3.96 | 0.000337 | 3.96 | 0.000273
| 3.97 | 5.9e-05 | 3.97 | 9.49e-05 | 3.97 | 0.000205 | 3.97 | 0.000381 | 3.97 | 0.000329 | 3.97 | 0.000268
| 3.97 | 6e-05 | 3.97 | 9.43e-05 | 3.97 | 0.000205 | 3.97 | 0.000377 | 3.97 | 0.000321 | 3.97 | 0.000264
| 3.97 | 6.07e-05 | 3.97 | 9.49e-05 | 3.97 | 0.000205 | 3.97 | 0.000373 | 3.97 | 0.000313 | 3.97 | 0.000259
| 3.97 | 6.11e-05 | 3.97 | 9.43e-05 | 3.97 | 0.000206 | 3.97 | 0.000371 | 3.97 | 0.000306 | 3.97 | 0.000255
| 3.97 | 6.12e-05 | 3.97 | 9.44e-05 | 3.97 | 0.000207 | 3.97 | 0.000369 | 3.97 | 0.0003 | 3.97 | 0.000251
| 3.98 | 6.12e-05 | 3.98 | 9.47e-05 | 3.98 | 0.000208 | 3.98 | 0.000367 | 3.98 | 0.000294 | 3.98 | 0.000248
| 3.98 | 6.08e-05 | 3.98 | 9.49e-05 | 3.98 | 0.000209 | 3.98 | 0.000365 | 3.98 | 0.000289 | 3.98 | 0.000244
| 3.98 | 6.09e-05 | 3.98 | 9.39e-05 | 3.98 | 0.000209 | 3.98 | 0.000364 | 3.98 | 0.000284 | 3.98 | 0.00024
| 3.98 | 6.07e-05 | 3.98 | 9.32e-05 | 3.98 | 0.000209 | 3.98 | 0.000361 | 3.98 | 0.00028 | 3.98 | 0.000236
| 3.98 | 6.05e-05 | 3.98 | 9.23e-05 | 3.98 | 0.000208 | 3.98 | 0.000359 | 3.98 | 0.000276 | 3.98 | 0.000232
| 3.98 | 5.92e-05 | 3.98 | 9.14e-05 | 3.98 | 0.000207 | 3.98 | 0.000357 | 3.98 | 0.000272 | 3.98 | 0.000228
| 3.98 | 5.78e-05 | 3.98 | 9.08e-05 | 3.98 | 0.000207 | 3.98 | 0.000353 | 3.98 | 0.000268 | 3.98 | 0.000224
| 3.99 | 5.63e-05 | 3.99 | 9.03e-05 | 3.99 | 0.000206 | 3.99 | 0.000351 | 3.99 | 0.000263 | 3.99 | 0.00022
| 3.99 | 5.57e-05 | 3.99 | 9.07e-05 | 3.99 | 0.000205 | 3.99 | 0.000348 | 3.99 | 0.000259 | 3.99 | 0.000217
| 3.99 | 5.49e-05 | 3.99 | 9.2e-05 | 3.99 | 0.000205 | 3.99 | 0.000347 | 3.99 | 0.000256 | 3.99 | 0.000213
| 3.99 | 5.51e-05 | 3.99 | 9.33e-05 | 3.99 | 0.000205 | 3.99 | 0.000345 | 3.99 | 0.000253 | 3.99 | 0.000209
| 3.99 | 5.6e-05 | 3.99 | 9.39e-05 | 3.99 | 0.000204 | 3.99 | 0.000345 | 3.99 | 0.00025 | 3.99 | 0.000207
| 4 | 5.71e-05 | 4 | 9.47e-05 | 4 | 0.000204 | 4 | 0.000346 | 4 | 0.000246 | 4 | 0.000204
| 4 | 5.79e-05 | 4 | 9.44e-05 | 4 | 0.000203 | 4 | 0.000346 | 4 | 0.000243 | 4 | 0.000202
| 4 | 5.88e-05 | 4 | 9.21e-05 | 4 | 0.000202 | 4 | 0.000345 | 4 | 0.000238 | 4 | 0.000199
| 4 | 5.98e-05 | 4 | 8.99e-05 | 4 | 0.000201 | 4 | 0.000345 | 4 | 0.000235 | 4 | 0.000198
| 4 | 6.02e-05 | 4 | 8.7e-05 | 4 | 0.0002 | 4 | 0.000343 | 4 | 0.00023 | 4 | 0.000196
| 4 | 6.02e-05 | 4 | 8.45e-05 | 4 | 0.000199 | 4 | 0.000341 | 4 | 0.000227 | 4 | 0.000195
| 4 | 6.01e-05 | 4 | 8.3e-05 | 4 | 0.000199 | 4 | 0.000338 | 4 | 0.000226 | 4 | 0.000194
| 4.01 | 5.99e-05 | 4.01 | 8.25e-05 | 4.01 | 0.0002 | 4.01 | 0.000337 | 4.01 | 0.000224 | 4.01 | 0.000194
| 4.01 | 6e-05 | 4.01 | 8.22e-05 | 4.01 | 0.0002 | 4.01 | 0.000336 | 4.01 | 0.000223 | 4.01 | 0.000193
| 4.01 | 6e-05 | 4.01 | 8.37e-05 | 4.01 | 0.0002 | 4.01 | 0.000336 | 4.01 | 0.000224 | 4.01 | 0.000193
| 4.01 | 6.06e-05 | 4.01 | 8.54e-05 | 4.01 | 0.0002 | 4.01 | 0.000336 | 4.01 | 0.000225 | 4.01 | 0.000193
| 4.01 | 6.05e-05 | 4.01 | 8.61e-05 | 4.01 | 0.0002 | 4.01 | 0.000337 | 4.01 | 0.000224 | 4.01 | 0.000193
| 4.01 | 6.06e-05 | 4.01 | 8.7e-05 | 4.01 | 0.0002 | 4.01 | 0.000338 | 4.01 | 0.000224 | 4.01 | 0.000193
| 4.02 | 5.96e-05 | 4.02 | 8.71e-05 | 4.02 | 0.000201 | 4.02 | 0.00034 | 4.02 | 0.000223 | 4.02 | 0.000193
| 4.02 | 5.92e-05 | 4.02 | 8.66e-05 | 4.02 | 0.000203 | 4.02 | 0.00034 | 4.02 | 0.000222 | 4.02 | 0.000191
| 4.02 | 5.84e-05 | 4.02 | 8.52e-05 | 4.02 | 0.000204 | 4.02 | 0.000341 | 4.02 | 0.000221 | 4.02 | 0.000189
| 4.02 | 5.79e-05 | 4.02 | 8.49e-05 | 4.02 | 0.000206 | 4.02 | 0.000341 | 4.02 | 0.00022 | 4.02 | 0.000187
| 4.02 | 5.71e-05 | 4.02 | 8.47e-05 | 4.02 | 0.000205 | 4.02 | 0.00034 | 4.02 | 0.000219 | 4.02 | 0.000186
| 4.03 | 5.69e-05 | 4.03 | 8.5e-05 | 4.03 | 0.000203 | 4.03 | 0.000339 | 4.03 | 0.00022 | 4.03 | 0.000186
| 4.03 | 5.58e-05 | 4.03 | 8.53e-05 | 4.03 | 0.000202 | 4.03 | 0.000338 | 4.03 | 0.00022 | 4.03 | 0.000187
| 4.03 | 5.48e-05 | 4.03 | 8.6e-05 | 4.03 | 0.0002 | 4.03 | 0.000338 | 4.03 | 0.000221 | 4.03 | 0.00019
| 4.03 | 5.48e-05 | 4.03 | 8.6e-05 | 4.03 | 0.0002 | 4.03 | 0.000337 | 4.03 | 0.000221 | 4.03 | 0.000193
| 4.03 | 5.5e-05 | 4.03 | 8.61e-05 | 4.03 | 0.0002 | 4.03 | 0.000337 | 4.03 | 0.000223 | 4.03 | 0.000197
| 4.03 | 5.55e-05 | 4.03 | 8.6e-05 | 4.03 | 0.000202 | 4.03 | 0.000338 | 4.03 | 0.000224 | 4.03 | 0.000199
| 4.04 | 5.63e-05 | 4.04 | 8.54e-05 | 4.04 | 0.000203 | 4.04 | 0.000339 | 4.04 | 0.000225 | 4.04 | 0.000199
| 4.04 | 5.69e-05 | 4.04 | 8.52e-05 | 4.04 | 0.000204 | 4.04 | 0.00034 | 4.04 | 0.000225 | 4.04 | 0.000198
| 4.04 | 5.72e-05 | 4.04 | 8.46e-05 | 4.04 | 0.000205 | 4.04 | 0.000341 | 4.04 | 0.000227 | 4.04 | 0.000198
| 4.04 | 5.74e-05 | 4.04 | 8.37e-05 | 4.04 | 0.000205 | 4.04 | 0.000342 | 4.04 | 0.000228 | 4.04 | 0.000197
| 4.04 | 5.67e-05 | 4.04 | 8.26e-05 | 4.04 | 0.000204 | 4.04 | 0.000344 | 4.04 | 0.000229 | 4.04 | 0.000198
| 4.04 | 5.62e-05 | 4.04 | 8.26e-05 | 4.04 | 0.000203 | 4.04 | 0.000347 | 4.04 | 0.000229 | 4.04 | 0.000199
| 4.04 | 5.61e-05 | 4.04 | 8.19e-05 | 4.04 | 0.000202 | 4.04 | 0.000349 | 4.04 | 0.000229 | 4.04 | 0.000201
| 4.05 | 5.47e-05 | 4.05 | 8.16e-05 | 4.05 | 0.000201 | 4.05 | 0.000351 | 4.05 | 0.000229 | 4.05 | 0.000201
| 4.05 | 5.39e-05 | 4.05 | 8.14e-05 | 4.05 | 0.0002 | 4.05 | 0.000352 | 4.05 | 0.000229 | 4.05 | 0.000201
| 4.05 | 5.38e-05 | 4.05 | 8.2e-05 | 4.05 | 0.0002 | 4.05 | 0.000352 | 4.05 | 0.00023 | 4.05 | 0.0002
| 4.05 | 5.36e-05 | 4.05 | 8.17e-05 | 4.05 | 0.000201 | 4.05 | 0.000352 | 4.05 | 0.000231 | 4.05 | 0.000199
| 4.05 | 5.31e-05 | 4.05 | 8.25e-05 | 4.05 | 0.000202 | 4.05 | 0.000353 | 4.05 | 0.000232 | 4.05 | 0.000198
| 4.05 | 5.43e-05 | 4.05 | 8.4e-05 | 4.05 | 0.000202 | 4.05 | 0.000353 | 4.05 | 0.000235 | 4.05 | 0.000199
| 4.06 | 5.48e-05 | 4.06 | 8.58e-05 | 4.06 | 0.000204 | 4.06 | 0.000355 | 4.06 | 0.000237 | 4.06 | 0.000199
| 4.06 | 5.55e-05 | 4.06 | 8.68e-05 | 4.06 | 0.000205 | 4.06 | 0.000358 | 4.06 | 0.00024 | 4.06 | 0.000201
| 4.06 | 5.62e-05 | 4.06 | 8.81e-05 | 4.06 | 0.000206 | 4.06 | 0.000361 | 4.06 | 0.000241 | 4.06 | 0.000204
| 4.06 | 5.66e-05 | 4.06 | 8.86e-05 | 4.06 | 0.000207 | 4.06 | 0.000365 | 4.06 | 0.000242 | 4.06 | 0.000205
| 4.06 | 5.56e-05 | 4.06 | 8.81e-05 | 4.06 | 0.000208 | 4.06 | 0.000368 | 4.06 | 0.000242 | 4.06 | 0.000206
| 4.07 | 5.51e-05 | 4.07 | 8.75e-05 | 4.07 | 0.000209 | 4.07 | 0.000372 | 4.07 | 0.000242 | 4.07 | 0.000206
| 4.07 | 5.44e-05 | 4.07 | 8.67e-05 | 4.07 | 0.000209 | 4.07 | 0.000374 | 4.07 | 0.000241 | 4.07 | 0.000206
| 4.07 | 5.38e-05 | 4.07 | 8.61e-05 | 4.07 | 0.000209 | 4.07 | 0.000375 | 4.07 | 0.000241 | 4.07 | 0.000205
| 4.07 | 5.35e-05 | 4.07 | 8.58e-05 | 4.07 | 0.00021 | 4.07 | 0.000376 | 4.07 | 0.000241 | 4.07 | 0.000204
| 4.07 | 5.4e-05 | 4.07 | 8.56e-05 | 4.07 | 0.000212 | 4.07 | 0.000375 | 4.07 | 0.00024 | 4.07 | 0.000203
| 4.07 | 5.44e-05 | 4.07 | 8.55e-05 | 4.07 | 0.000213 | 4.07 | 0.000375 | 4.07 | 0.00024 | 4.07 | 0.000203
| 4.08 | 5.47e-05 | 4.08 | 8.58e-05 | 4.08 | 0.000216 | 4.08 | 0.000376 | 4.08 | 0.000239 | 4.08 | 0.000202
| 4.08 | 5.42e-05 | 4.08 | 8.57e-05 | 4.08 | 0.000217 | 4.08 | 0.000378 | 4.08 | 0.00024 | 4.08 | 0.000201
| 4.08 | 5.44e-05 | 4.08 | 8.5e-05 | 4.08 | 0.000218 | 4.08 | 0.00038 | 4.08 | 0.000241 | 4.08 | 0.000201
| 4.08 | 5.49e-05 | 4.08 | 8.41e-05 | 4.08 | 0.000218 | 4.08 | 0.000382 | 4.08 | 0.000241 | 4.08 | 0.000202
| 4.08 | 5.51e-05 | 4.08 | 8.32e-05 | 4.08 | 0.000218 | 4.08 | 0.000384 | 4.08 | 0.000242 | 4.08 | 0.000202
| 4.08 | 5.49e-05 | 4.08 | 8.2e-05 | 4.08 | 0.000218 | 4.08 | 0.000386 | 4.08 | 0.000242 | 4.08 | 0.000202
| 4.09 | 5.54e-05 | 4.09 | 8.13e-05 | 4.09 | 0.000218 | 4.09 | 0.000388 | 4.09 | 0.000242 | 4.09 | 0.000203
| 4.09 | 5.56e-05 | 4.09 | 8.08e-05 | 4.09 | 0.000219 | 4.09 | 0.00039 | 4.09 | 0.00024 | 4.09 | 0.000203
| 4.09 | 5.49e-05 | 4.09 | 8.16e-05 | 4.09 | 0.00022 | 4.09 | 0.000394 | 4.09 | 0.00024 | 4.09 | 0.000203
| 4.09 | 5.44e-05 | 4.09 | 8.28e-05 | 4.09 | 0.00022 | 4.09 | 0.000396 | 4.09 | 0.000239 | 4.09 | 0.000203
| 4.09 | 5.53e-05 | 4.09 | 8.46e-05 | 4.09 | 0.000221 | 4.09 | 0.000398 | 4.09 | 0.000238 | 4.09 | 0.000204
| 4.09 | 5.61e-05 | 4.09 | 8.59e-05 | 4.09 | 0.000221 | 4.09 | 0.0004 | 4.09 | 0.000238 | 4.09 | 0.000204
| 4.09 | 5.66e-05 | 4.09 | 8.81e-05 | 4.09 | 0.000222 | 4.09 | 0.000401 | 4.09 | 0.000237 | 4.09 | 0.000204
| 4.1 | 5.77e-05 | 4.1 | 8.91e-05 | 4.1 | 0.000223 | 4.1 | 0.000401 | 4.1 | 0.000236 | 4.1 | 0.000203
| 4.1 | 5.83e-05 | 4.1 | 8.98e-05 | 4.1 | 0.000223 | 4.1 | 0.000401 | 4.1 | 0.000235 | 4.1 | 0.0002
| 4.1 | 5.72e-05 | 4.1 | 8.96e-05 | 4.1 | 0.000224 | 4.1 | 0.000401 | 4.1 | 0.000234 | 4.1 | 0.000197
| 4.1 | 5.63e-05 | 4.1 | 8.97e-05 | 4.1 | 0.000224 | 4.1 | 0.000402 | 4.1 | 0.000232 | 4.1 | 0.000194
| 4.1 | 5.6e-05 | 4.1 | 8.92e-05 | 4.1 | 0.000224 | 4.1 | 0.000403 | 4.1 | 0.00023 | 4.1 | 0.000191
| 4.11 | 5.51e-05 | 4.11 | 8.96e-05 | 4.11 | 0.000225 | 4.11 | 0.000403 | 4.11 | 0.000229 | 4.11 | 0.000189
| 4.11 | 5.53e-05 | 4.11 | 9.02e-05 | 4.11 | 0.000227 | 4.11 | 0.000404 | 4.11 | 0.000227 | 4.11 | 0.000188
| 4.11 | 5.68e-05 | 4.11 | 9.14e-05 | 4.11 | 0.000228 | 4.11 | 0.000404 | 4.11 | 0.000225 | 4.11 | 0.000188
| 4.11 | 5.82e-05 | 4.11 | 9.35e-05 | 4.11 | 0.000229 | 4.11 | 0.000404 | 4.11 | 0.000224 | 4.11 | 0.000187
| 4.11 | 5.9e-05 | 4.11 | 9.5e-05 | 4.11 | 0.000229 | 4.11 | 0.000404 | 4.11 | 0.000224 | 4.11 | 0.000186
| 4.11 | 6.06e-05 | 4.11 | 9.7e-05 | 4.11 | 0.000229 | 4.11 | 0.000404 | 4.11 | 0.000223 | 4.11 | 0.000185
| 4.12 | 6.1e-05 | 4.12 | 9.99e-05 | 4.12 | 0.000229 | 4.12 | 0.000403 | 4.12 | 0.000222 | 4.12 | 0.000184
| 4.12 | 6.11e-05 | 4.12 | 0.000103 | 4.12 | 0.000229 | 4.12 | 0.000402 | 4.12 | 0.000221 | 4.12 | 0.000182
| 4.12 | 6.04e-05 | 4.12 | 0.000104 | 4.12 | 0.00023 | 4.12 | 0.0004 | 4.12 | 0.000219 | 4.12 | 0.00018
| 4.12 | 5.97e-05 | 4.12 | 0.000106 | 4.12 | 0.000231 | 4.12 | 0.000399 | 4.12 | 0.000216 | 4.12 | 0.000178
| 4.12 | 5.85e-05 | 4.12 | 0.000105 | 4.12 | 0.000232 | 4.12 | 0.000398 | 4.12 | 0.000214 | 4.12 | 0.000176
| 4.12 | 5.85e-05 | 4.12 | 0.000102 | 4.12 | 0.000233 | 4.12 | 0.000398 | 4.12 | 0.000211 | 4.12 | 0.000174
| 4.13 | 5.74e-05 | 4.13 | 9.85e-05 | 4.13 | 0.000233 | 4.13 | 0.000398 | 4.13 | 0.000209 | 4.13 | 0.000173
| 4.13 | 5.74e-05 | 4.13 | 9.56e-05 | 4.13 | 0.000232 | 4.13 | 0.000398 | 4.13 | 0.000208 | 4.13 | 0.000171
| 4.13 | 5.75e-05 | 4.13 | 9.18e-05 | 4.13 | 0.000231 | 4.13 | 0.000398 | 4.13 | 0.000206 | 4.13 | 0.000171
| 4.13 | 5.77e-05 | 4.13 | 8.99e-05 | 4.13 | 0.000229 | 4.13 | 0.000398 | 4.13 | 0.000204 | 4.13 | 0.00017
| 4.13 | 5.71e-05 | 4.13 | 8.88e-05 | 4.13 | 0.000229 | 4.13 | 0.000397 | 4.13 | 0.000201 | 4.13 | 0.00017
| 4.13 | 5.71e-05 | 4.13 | 8.78e-05 | 4.13 | 0.000228 | 4.13 | 0.000395 | 4.13 | 0.000199 | 4.13 | 0.000169
| 4.13 | 5.66e-05 | 4.13 | 8.64e-05 | 4.13 | 0.000229 | 4.13 | 0.000392 | 4.13 | 0.000196 | 4.13 | 0.000168
| 4.14 | 5.59e-05 | 4.14 | 8.59e-05 | 4.14 | 0.00023 | 4.14 | 0.00039 | 4.14 | 0.000193 | 4.14 | 0.000168
| 4.14 | 5.6e-05 | 4.14 | 8.53e-05 | 4.14 | 0.000231 | 4.14 | 0.000387 | 4.14 | 0.000189 | 4.14 | 0.000166
| 4.14 | 5.63e-05 | 4.14 | 8.5e-05 | 4.14 | 0.000232 | 4.14 | 0.000385 | 4.14 | 0.000186 | 4.14 | 0.000164
| 4.14 | 5.66e-05 | 4.14 | 8.53e-05 | 4.14 | 0.000232 | 4.14 | 0.000383 | 4.14 | 0.000183 | 4.14 | 0.000161
| 4.14 | 5.71e-05 | 4.14 | 8.56e-05 | 4.14 | 0.000232 | 4.14 | 0.000383 | 4.14 | 0.000181 | 4.14 | 0.000159
| 4.14 | 5.74e-05 | 4.14 | 8.56e-05 | 4.14 | 0.000232 | 4.14 | 0.000383 | 4.14 | 0.000179 | 4.14 | 0.000157
| 4.15 | 5.65e-05 | 4.15 | 8.51e-05 | 4.15 | 0.000232 | 4.15 | 0.000382 | 4.15 | 0.000176 | 4.15 | 0.000155
| 4.15 | 5.5e-05 | 4.15 | 8.45e-05 | 4.15 | 0.000231 | 4.15 | 0.00038 | 4.15 | 0.000173 | 4.15 | 0.000154
| 4.15 | 5.39e-05 | 4.15 | 8.36e-05 | 4.15 | 0.00023 | 4.15 | 0.000378 | 4.15 | 0.000171 | 4.15 | 0.000153
| 4.15 | 5.31e-05 | 4.15 | 8.24e-05 | 4.15 | 0.00023 | 4.15 | 0.000375 | 4.15 | 0.000167 | 4.15 | 0.000153
| 4.15 | 5.21e-05 | 4.15 | 8.12e-05 | 4.15 | 0.000229 | 4.15 | 0.000372 | 4.15 | 0.000164 | 4.15 | 0.000152
| 4.16 | 5.22e-05 | 4.16 | 8.01e-05 | 4.16 | 0.000228 | 4.16 | 0.00037 | 4.16 | 0.000161 | 4.16 | 0.000151
| 4.16 | 5.28e-05 | 4.16 | 7.89e-05 | 4.16 | 0.000227 | 4.16 | 0.000367 | 4.16 | 0.000158 | 4.16 | 0.000149
| 4.16 | 5.36e-05 | 4.16 | 7.73e-05 | 4.16 | 0.000224 | 4.16 | 0.000364 | 4.16 | 0.000157 | 4.16 | 0.000147
| 4.16 | 5.42e-05 | 4.16 | 7.65e-05 | 4.16 | 0.000221 | 4.16 | 0.000362 | 4.16 | 0.000155 | 4.16 | 0.000146
| 4.16 | 5.54e-05 | 4.16 | 7.66e-05 | 4.16 | 0.000218 | 4.16 | 0.000359 | 4.16 | 0.000153 | 4.16 | 0.000144
| 4.16 | 5.63e-05 | 4.16 | 7.64e-05 | 4.16 | 0.000215 | 4.16 | 0.000357 | 4.16 | 0.00015 | 4.16 | 0.000142
| 4.17 | 5.64e-05 | 4.17 | 7.69e-05 | 4.17 | 0.000212 | 4.17 | 0.000355 | 4.17 | 0.000148 | 4.17 | 0.000141
| 4.17 | 5.66e-05 | 4.17 | 7.83e-05 | 4.17 | 0.00021 | 4.17 | 0.000353 | 4.17 | 0.000145 | 4.17 | 0.00014
| 4.17 | 5.68e-05 | 4.17 | 7.88e-05 | 4.17 | 0.000209 | 4.17 | 0.00035 | 4.17 | 0.000141 | 4.17 | 0.000139
| 4.17 | 5.63e-05 | 4.17 | 7.91e-05 | 4.17 | 0.000209 | 4.17 | 0.000347 | 4.17 | 0.000138 | 4.17 | 0.000138
| 4.17 | 5.58e-05 | 4.17 | 7.96e-05 | 4.17 | 0.00021 | 4.17 | 0.000344 | 4.17 | 0.000136 | 4.17 | 0.000136
| 4.17 | 5.54e-05 | 4.17 | 7.93e-05 | 4.17 | 0.00021 | 4.17 | 0.00034 | 4.17 | 0.000133 | 4.17 | 0.000134
| 4.17 | 5.54e-05 | 4.17 | 7.89e-05 | 4.17 | 0.000211 | 4.17 | 0.000337 | 4.17 | 0.000131 | 4.17 | 0.000133
| 4.18 | 5.52e-05 | 4.18 | 7.87e-05 | 4.18 | 0.000211 | 4.18 | 0.000335 | 4.18 | 0.000129 | 4.18 | 0.00013
| 4.18 | 5.58e-05 | 4.18 | 7.83e-05 | 4.18 | 0.00021 | 4.18 | 0.000332 | 4.18 | 0.000128 | 4.18 | 0.000129
| 4.18 | 5.71e-05 | 4.18 | 7.76e-05 | 4.18 | 0.000209 | 4.18 | 0.00033 | 4.18 | 0.000126 | 4.18 | 0.000128
| 4.18 | 5.91e-05 | 4.18 | 7.7e-05 | 4.18 | 0.000207 | 4.18 | 0.000327 | 4.18 | 0.000125 | 4.18 | 0.000126
| 4.18 | 6.03e-05 | 4.18 | 7.63e-05 | 4.18 | 0.000205 | 4.18 | 0.000324 | 4.18 | 0.000125 | 4.18 | 0.000125
| 4.18 | 6.22e-05 | 4.18 | 7.56e-05 | 4.18 | 0.000204 | 4.18 | 0.00032 | 4.18 | 0.000124 | 4.18 | 0.000125
| 4.19 | 6.35e-05 | 4.19 | 7.52e-05 | 4.19 | 0.000202 | 4.19 | 0.000316 | 4.19 | 0.000123 | 4.19 | 0.000124
| 4.19 | 6.37e-05 | 4.19 | 7.47e-05 | 4.19 | 0.000202 | 4.19 | 0.000312 | 4.19 | 0.000122 | 4.19 | 0.000123
| 4.19 | 6.29e-05 | 4.19 | 7.43e-05 | 4.19 | 0.000201 | 4.19 | 0.000309 | 4.19 | 0.00012 | 4.19 | 0.000122
| 4.19 | 6.24e-05 | 4.19 | 7.43e-05 | 4.19 | 0.000199 | 4.19 | 0.000306 | 4.19 | 0.000117 | 4.19 | 0.000121
| 4.19 | 6.1e-05 | 4.19 | 7.44e-05 | 4.19 | 0.000196 | 4.19 | 0.000304 | 4.19 | 0.000116 | 4.19 | 0.00012
| 4.2 | 5.97e-05 | 4.2 | 7.45e-05 | 4.2 | 0.000194 | 4.2 | 0.000302 | 4.2 | 0.000115 | 4.2 | 0.000119
| 4.2 | 5.95e-05 | 4.2 | 7.51e-05 | 4.2 | 0.000191 | 4.2 | 0.000299 | 4.2 | 0.000113 | 4.2 | 0.000118
| 4.2 | 5.96e-05 | 4.2 | 7.61e-05 | 4.2 | 0.000189 | 4.2 | 0.000297 | 4.2 | 0.000112 | 4.2 | 0.000118
| 4.2 | 5.98e-05 | 4.2 | 7.61e-05 | 4.2 | 0.000189 | 4.2 | 0.000294 | 4.2 | 0.000113 | 4.2 | 0.000118
| 4.2 | 5.96e-05 | 4.2 | 7.49e-05 | 4.2 | 0.000188 | 4.2 | 0.000291 | 4.2 | 0.000112 | 4.2 | 0.000117
| 4.2 | 6e-05 | 4.2 | 7.37e-05 | 4.2 | 0.000188 | 4.2 | 0.000289 | 4.2 | 0.000112 | 4.2 | 0.000116
| 4.21 | 5.95e-05 | 4.21 | 7.22e-05 | 4.21 | 0.000189 | 4.21 | 0.000287 | 4.21 | 0.000113 | 4.21 | 0.000115
| 4.21 | 5.91e-05 | 4.21 | 6.97e-05 | 4.21 | 0.00019 | 4.21 | 0.000286 | 4.21 | 0.000113 | 4.21 | 0.000113
| 4.21 | 5.89e-05 | 4.21 | 6.86e-05 | 4.21 | 0.00019 | 4.21 | 0.000285 | 4.21 | 0.000111 | 4.21 | 0.000113
| 4.21 | 5.96e-05 | 4.21 | 6.88e-05 | 4.21 | 0.000191 | 4.21 | 0.000284 | 4.21 | 0.00011 | 4.21 | 0.000113
| 4.21 | 5.99e-05 | 4.21 | 6.85e-05 | 4.21 | 0.000191 | 4.21 | 0.000283 | 4.21 | 0.000108 | 4.21 | 0.000112
| 4.21 | 6.06e-05 | 4.21 | 6.81e-05 | 4.21 | 0.00019 | 4.21 | 0.000281 | 4.21 | 0.000106 | 4.21 | 0.000113
| 4.21 | 6.19e-05 | 4.21 | 6.88e-05 | 4.21 | 0.000188 | 4.21 | 0.000278 | 4.21 | 0.000104 | 4.21 | 0.000113
| 4.22 | 6.35e-05 | 4.22 | 6.87e-05 | 4.22 | 0.000187 | 4.22 | 0.000275 | 4.22 | 0.000103 | 4.22 | 0.000113
| 4.22 | 6.52e-05 | 4.22 | 6.89e-05 | 4.22 | 0.000185 | 4.22 | 0.000272 | 4.22 | 0.000101 | 4.22 | 0.000113
| 4.22 | 6.67e-05 | 4.22 | 7e-05 | 4.22 | 0.000185 | 4.22 | 0.000269 | 4.22 | 9.96e-05 | 4.22 | 0.000113
| 4.22 | 6.77e-05 | 4.22 | 7.14e-05 | 4.22 | 0.000185 | 4.22 | 0.000268 | 4.22 | 9.81e-05 | 4.22 | 0.000113
| 4.22 | 6.75e-05 | 4.22 | 7.23e-05 | 4.22 | 0.000185 | 4.22 | 0.000265 | 4.22 | 9.68e-05 | 4.22 | 0.000112
| 4.22 | 6.62e-05 | 4.22 | 7.33e-05 | 4.22 | 0.000185 | 4.22 | 0.000264 | 4.22 | 9.59e-05 | 4.22 | 0.000111
| 4.23 | 6.41e-05 | 4.23 | 7.34e-05 | 4.23 | 0.000183 | 4.23 | 0.000263 | 4.23 | 9.56e-05 | 4.23 | 0.000111
| 4.23 | 6.21e-05 | 4.23 | 7.21e-05 | 4.23 | 0.000182 | 4.23 | 0.000261 | 4.23 | 9.52e-05 | 4.23 | 0.000109
| 4.23 | 6.07e-05 | 4.23 | 7.04e-05 | 4.23 | 0.000181 | 4.23 | 0.000258 | 4.23 | 9.49e-05 | 4.23 | 0.000108
| 4.23 | 6.02e-05 | 4.23 | 6.88e-05 | 4.23 | 0.00018 | 4.23 | 0.000257 | 4.23 | 9.44e-05 | 4.23 | 0.000107
| 4.23 | 6.05e-05 | 4.23 | 6.68e-05 | 4.23 | 0.000179 | 4.23 | 0.000255 | 4.23 | 9.33e-05 | 4.23 | 0.000106
| 4.24 | 6.15e-05 | 4.24 | 6.53e-05 | 4.24 | 0.000179 | 4.24 | 0.000253 | 4.24 | 9.19e-05 | 4.24 | 0.000105
| 4.24 | 6.27e-05 | 4.24 | 6.44e-05 | 4.24 | 0.000179 | 4.24 | 0.000252 | 4.24 | 9.08e-05 | 4.24 | 0.000105
| 4.24 | 6.37e-05 | 4.24 | 6.36e-05 | 4.24 | 0.000178 | 4.24 | 0.00025 | 4.24 | 8.96e-05 | 4.24 | 0.000105
| 4.24 | 6.42e-05 | 4.24 | 6.32e-05 | 4.24 | 0.000177 | 4.24 | 0.000249 | 4.24 | 8.83e-05 | 4.24 | 0.000105
| 4.24 | 6.45e-05 | 4.24 | 6.34e-05 | 4.24 | 0.000176 | 4.24 | 0.000248 | 4.24 | 8.73e-05 | 4.24 | 0.000105
| 4.24 | 6.5e-05 | 4.24 | 6.38e-05 | 4.24 | 0.000174 | 4.24 | 0.000248 | 4.24 | 8.65e-05 | 4.24 | 0.000106
| 4.25 | 6.54e-05 | 4.25 | 6.49e-05 | 4.25 | 0.000172 | 4.25 | 0.000247 | 4.25 | 8.52e-05 | 4.25 | 0.000107
| 4.25 | 6.47e-05 | 4.25 | 6.59e-05 | 4.25 | 0.000171 | 4.25 | 0.000246 | 4.25 | 8.41e-05 | 4.25 | 0.000108
| 4.25 | 6.43e-05 | 4.25 | 6.6e-05 | 4.25 | 0.00017 | 4.25 | 0.000246 | 4.25 | 8.29e-05 | 4.25 | 0.000109
| 4.25 | 6.38e-05 | 4.25 | 6.52e-05 | 4.25 | 0.000169 | 4.25 | 0.000245 | 4.25 | 8.17e-05 | 4.25 | 0.000109
| 4.25 | 6.26e-05 | 4.25 | 6.42e-05 | 4.25 | 0.000169 | 4.25 | 0.000245 | 4.25 | 8.02e-05 | 4.25 | 0.000108
| 4.25 | 6.13e-05 | 4.25 | 6.22e-05 | 4.25 | 0.000169 | 4.25 | 0.000246 | 4.25 | 7.92e-05 | 4.25 | 0.000107
| 4.25 | 6.1e-05 | 4.25 | 6.04e-05 | 4.25 | 0.000168 | 4.25 | 0.000248 | 4.25 | 7.88e-05 | 4.25 | 0.000107
| 4.26 | 6.15e-05 | 4.26 | 5.96e-05 | 4.26 | 0.000168 | 4.26 | 0.000248 | 4.26 | 7.88e-05 | 4.26 | 0.000107
| 4.26 | 6.24e-05 | 4.26 | 5.96e-05 | 4.26 | 0.000167 | 4.26 | 0.000248 | 4.26 | 7.88e-05 | 4.26 | 0.000107
| 4.26 | 6.36e-05 | 4.26 | 5.95e-05 | 4.26 | 0.000167 | 4.26 | 0.000246 | 4.26 | 7.98e-05 | 4.26 | 0.000108
| 4.26 | 6.48e-05 | 4.26 | 5.98e-05 | 4.26 | 0.000165 | 4.26 | 0.000245 | 4.26 | 8.07e-05 | 4.26 | 0.00011
| 4.26 | 6.66e-05 | 4.26 | 6e-05 | 4.26 | 0.000166 | 4.26 | 0.000242 | 4.26 | 8.15e-05 | 4.26 | 0.00011
| 4.26 | 6.71e-05 | 4.26 | 5.96e-05 | 4.26 | 0.000167 | 4.26 | 0.000239 | 4.26 | 8.21e-05 | 4.26 | 0.000111
| 4.27 | 6.71e-05 | 4.27 | 5.86e-05 | 4.27 | 0.000167 | 4.27 | 0.000238 | 4.27 | 8.29e-05 | 4.27 | 0.000112
| 4.27 | 6.76e-05 | 4.27 | 5.84e-05 | 4.27 | 0.000168 | 4.27 | 0.000238 | 4.27 | 8.35e-05 | 4.27 | 0.000113
| 4.27 | 6.84e-05 | 4.27 | 5.83e-05 | 4.27 | 0.000169 | 4.27 | 0.000238 | 4.27 | 8.43e-05 | 4.27 | 0.000113
| 4.27 | 6.89e-05 | 4.27 | 5.78e-05 | 4.27 | 0.000168 | 4.27 | 0.000239 | 4.27 | 8.42e-05 | 4.27 | 0.000113
| 4.27 | 6.96e-05 | 4.27 | 5.83e-05 | 4.27 | 0.000169 | 4.27 | 0.00024 | 4.27 | 8.47e-05 | 4.27 | 0.000112
| 4.28 | 7.1e-05 | 4.28 | 5.98e-05 | 4.28 | 0.000169 | 4.28 | 0.00024 | 4.28 | 8.48e-05 | 4.28 | 0.000111
| 4.28 | 7.19e-05 | 4.28 | 6.04e-05 | 4.28 | 0.00017 | 4.28 | 0.00024 | 4.28 | 8.43e-05 | 4.28 | 0.00011
| 4.28 | 7.24e-05 | 4.28 | 6.13e-05 | 4.28 | 0.000171 | 4.28 | 0.00024 | 4.28 | 8.38e-05 | 4.28 | 0.000109
| 4.28 | 7.3e-05 | 4.28 | 6.27e-05 | 4.28 | 0.000172 | 4.28 | 0.00024 | 4.28 | 8.48e-05 | 4.28 | 0.000109
| 4.28 | 7.42e-05 | 4.28 | 6.27e-05 | 4.28 | 0.000172 | 4.28 | 0.00024 | 4.28 | 8.51e-05 | 4.28 | 0.00011
| 4.28 | 7.53e-05 | 4.28 | 6.16e-05 | 4.28 | 0.000173 | 4.28 | 0.000241 | 4.28 | 8.49e-05 | 4.28 | 0.00011
| 4.29 | 7.67e-05 | 4.29 | 6.07e-05 | 4.29 | 0.000172 | 4.29 | 0.000242 | 4.29 | 8.5e-05 | 4.29 | 0.000111
| 4.29 | 7.8e-05 | 4.29 | 5.94e-05 | 4.29 | 0.000172 | 4.29 | 0.000242 | 4.29 | 8.53e-05 | 4.29 | 0.000111
| 4.29 | 7.83e-05 | 4.29 | 5.79e-05 | 4.29 | 0.000171 | 4.29 | 0.000242 | 4.29 | 8.46e-05 | 4.29 | 0.000111
| 4.29 | 7.8e-05 | 4.29 | 5.78e-05 | 4.29 | 0.000171 | 4.29 | 0.000242 | 4.29 | 8.42e-05 | 4.29 | 0.000109
| 4.29 | 7.7e-05 | 4.29 | 5.87e-05 | 4.29 | 0.00017 | 4.29 | 0.000243 | 4.29 | 8.54e-05 | 4.29 | 0.000109
| 4.29 | 7.6e-05 | 4.29 | 5.99e-05 | 4.29 | 0.00017 | 4.29 | 0.000243 | 4.29 | 8.67e-05 | 4.29 | 0.000109
| 4.29 | 7.55e-05 | 4.29 | 6.09e-05 | 4.29 | 0.000169 | 4.29 | 0.000243 | 4.29 | 8.72e-05 | 4.29 | 0.00011
| 4.3 | 7.59e-05 | 4.3 | 6.27e-05 | 4.3 | 0.000168 | 4.3 | 0.000243 | 4.3 | 8.85e-05 | 4.3 | 0.00011
| 4.3 | 7.66e-05 | 4.3 | 6.3e-05 | 4.3 | 0.000167 | 4.3 | 0.000242 | 4.3 | 8.96e-05 | 4.3 | 0.000112
| 4.3 | 7.75e-05 | 4.3 | 6.25e-05 | 4.3 | 0.000166 | 4.3 | 0.000241 | 4.3 | 8.9e-05 | 4.3 | 0.000113
| 4.3 | 7.85e-05 | 4.3 | 6.16e-05 | 4.3 | 0.000166 | 4.3 | 0.000241 | 4.3 | 8.84e-05 | 4.3 | 0.000112
| 4.3 | 7.91e-05 | 4.3 | 6.1e-05 | 4.3 | 0.000167 | 4.3 | 0.000242 | 4.3 | 8.81e-05 | 4.3 | 0.000113
| 4.3 | 7.94e-05 | 4.3 | 5.96e-05 | 4.3 | 0.000169 | 4.3 | 0.000243 | 4.3 | 8.72e-05 | 4.3 | 0.000113
| 4.31 | 7.96e-05 | 4.31 | 5.95e-05 | 4.31 | 0.000172 | 4.31 | 0.000244 | 4.31 | 8.72e-05 | 4.31 | 0.000114
| 4.31 | 8e-05 | 4.31 | 5.98e-05 | 4.31 | 0.000174 | 4.31 | 0.000246 | 4.31 | 8.78e-05 | 4.31 | 0.000114
| 4.31 | 8.02e-05 | 4.31 | 6.09e-05 | 4.31 | 0.000176 | 4.31 | 0.000247 | 4.31 | 8.9e-05 | 4.31 | 0.000115
| 4.31 | 8.12e-05 | 4.31 | 6.15e-05 | 4.31 | 0.000178 | 4.31 | 0.000248 | 4.31 | 8.99e-05 | 4.31 | 0.000116
| 4.31 | 8.22e-05 | 4.31 | 6.28e-05 | 4.31 | 0.000179 | 4.31 | 0.000249 | 4.31 | 9.09e-05 | 4.31 | 0.000115
| 4.32 | 8.44e-05 | 4.32 | 6.34e-05 | 4.32 | 0.000179 | 4.32 | 0.00025 | 4.32 | 9.18e-05 | 4.32 | 0.000114
| 4.32 | 8.67e-05 | 4.32 | 6.37e-05 | 4.32 | 0.000179 | 4.32 | 0.000252 | 4.32 | 9.39e-05 | 4.32 | 0.000113
| 4.32 | 8.91e-05 | 4.32 | 6.42e-05 | 4.32 | 0.000179 | 4.32 | 0.000254 | 4.32 | 9.51e-05 | 4.32 | 0.000113
| 4.32 | 9.11e-05 | 4.32 | 6.57e-05 | 4.32 | 0.00018 | 4.32 | 0.000256 | 4.32 | 9.68e-05 | 4.32 | 0.000113
| 4.32 | 9.34e-05 | 4.32 | 6.64e-05 | 4.32 | 0.000181 | 4.32 | 0.000258 | 4.32 | 9.89e-05 | 4.32 | 0.000113
| 4.32 | 9.48e-05 | 4.32 | 6.76e-05 | 4.32 | 0.000182 | 4.32 | 0.000259 | 4.32 | 0.0001 | 4.32 | 0.000114
| 4.33 | 9.61e-05 | 4.33 | 6.9e-05 | 4.33 | 0.000184 | 4.33 | 0.000261 | 4.33 | 9.95e-05 | 4.33 | 0.000116
| 4.33 | 9.75e-05 | 4.33 | 6.94e-05 | 4.33 | 0.000186 | 4.33 | 0.000262 | 4.33 | 9.94e-05 | 4.33 | 0.000116
| 4.33 | 9.93e-05 | 4.33 | 6.94e-05 | 4.33 | 0.000187 | 4.33 | 0.000263 | 4.33 | 9.92e-05 | 4.33 | 0.000118
| 4.33 | 0.000102 | 4.33 | 7.01e-05 | 4.33 | 0.000188 | 4.33 | 0.000264 | 4.33 | 9.87e-05 | 4.33 | 0.000119
| 4.33 | 0.000104 | 4.33 | 7.12e-05 | 4.33 | 0.000189 | 4.33 | 0.000265 | 4.33 | 9.9e-05 | 4.33 | 0.00012
| 4.33 | 0.000108 | 4.33 | 7.24e-05 | 4.33 | 0.000191 | 4.33 | 0.000267 | 4.33 | 0.0001 | 4.33 | 0.000121
| 4.34 | 0.000112 | 4.34 | 7.45e-05 | 4.34 | 0.000192 | 4.34 | 0.000268 | 4.34 | 0.000102 | 4.34 | 0.000123
| 4.34 | 0.000117 | 4.34 | 7.67e-05 | 4.34 | 0.000194 | 4.34 | 0.000269 | 4.34 | 0.000103 | 4.34 | 0.000123
| 4.34 | 0.000121 | 4.34 | 7.83e-05 | 4.34 | 0.000196 | 4.34 | 0.000272 | 4.34 | 0.000104 | 4.34 | 0.000124
| 4.34 | 0.000125 | 4.34 | 7.95e-05 | 4.34 | 0.000199 | 4.34 | 0.000274 | 4.34 | 0.000106 | 4.34 | 0.000124
| 4.34 | 0.00013 | 4.34 | 8.18e-05 | 4.34 | 0.000202 | 4.34 | 0.000276 | 4.34 | 0.000107 | 4.34 | 0.000124
| 4.34 | 0.000134 | 4.34 | 8.47e-05 | 4.34 | 0.000206 | 4.34 | 0.000278 | 4.34 | 0.000108 | 4.34 | 0.000124
| 4.34 | 0.000138 | 4.34 | 8.81e-05 | 4.34 | 0.00021 | 4.34 | 0.000282 | 4.34 | 0.000109 | 4.34 | 0.000125
| 4.35 | 0.000142 | 4.35 | 9.25e-05 | 4.35 | 0.000215 | 4.35 | 0.000286 | 4.35 | 0.000109 | 4.35 | 0.000124
| 4.35 | 0.000145 | 4.35 | 9.78e-05 | 4.35 | 0.000219 | 4.35 | 0.00029 | 4.35 | 0.000109 | 4.35 | 0.000125
| 4.35 | 0.000149 | 4.35 | 0.000102 | 4.35 | 0.000223 | 4.35 | 0.000294 | 4.35 | 0.000109 | 4.35 | 0.000125
| 4.35 | 0.000152 | 4.35 | 0.000105 | 4.35 | 0.000227 | 4.35 | 0.000297 | 4.35 | 0.00011 | 4.35 | 0.000124
| 4.35 | 0.000155 | 4.35 | 0.000109 | 4.35 | 0.00023 | 4.35 | 0.0003 | 4.35 | 0.000111 | 4.35 | 0.000125
| 4.36 | 0.000159 | 4.36 | 0.000112 | 4.36 | 0.000233 | 4.36 | 0.000301 | 4.36 | 0.000112 | 4.36 | 0.000125
| 4.36 | 0.000163 | 4.36 | 0.000114 | 4.36 | 0.000236 | 4.36 | 0.000303 | 4.36 | 0.000114 | 4.36 | 0.000126
| 4.36 | 0.000168 | 4.36 | 0.000118 | 4.36 | 0.00024 | 4.36 | 0.000305 | 4.36 | 0.000116 | 4.36 | 0.000127
| 4.36 | 0.000173 | 4.36 | 0.000122 | 4.36 | 0.000245 | 4.36 | 0.000307 | 4.36 | 0.000118 | 4.36 | 0.000129
| 4.36 | 0.000179 | 4.36 | 0.000128 | 4.36 | 0.000251 | 4.36 | 0.000309 | 4.36 | 0.00012 | 4.36 | 0.00013
| 4.36 | 0.000185 | 4.36 | 0.000134 | 4.36 | 0.000257 | 4.36 | 0.000312 | 4.36 | 0.000122 | 4.36 | 0.000132
| 4.37 | 0.000191 | 4.37 | 0.000141 | 4.37 | 0.000262 | 4.37 | 0.000315 | 4.37 | 0.000123 | 4.37 | 0.000132
| 4.37 | 0.000199 | 4.37 | 0.000148 | 4.37 | 0.000267 | 4.37 | 0.000318 | 4.37 | 0.000123 | 4.37 | 0.000133
| 4.37 | 0.000206 | 4.37 | 0.000156 | 4.37 | 0.000273 | 4.37 | 0.000322 | 4.37 | 0.000123 | 4.37 | 0.000133
| 4.37 | 0.000214 | 4.37 | 0.000161 | 4.37 | 0.000278 | 4.37 | 0.000326 | 4.37 | 0.000122 | 4.37 | 0.000132
| 4.37 | 0.000222 | 4.37 | 0.000168 | 4.37 | 0.000282 | 4.37 | 0.000329 | 4.37 | 0.000122 | 4.37 | 0.000132
| 4.37 | 0.00023 | 4.37 | 0.000174 | 4.37 | 0.000287 | 4.37 | 0.000332 | 4.37 | 0.000123 | 4.37 | 0.000132
| 4.38 | 0.000238 | 4.38 | 0.000181 | 4.38 | 0.000294 | 4.38 | 0.000334 | 4.38 | 0.000124 | 4.38 | 0.000131
| 4.38 | 0.000247 | 4.38 | 0.000189 | 4.38 | 0.0003 | 4.38 | 0.000335 | 4.38 | 0.000125 | 4.38 | 0.000131
| 4.38 | 0.000257 | 4.38 | 0.000198 | 4.38 | 0.000307 | 4.38 | 0.000337 | 4.38 | 0.000126 | 4.38 | 0.000131
| 4.38 | 0.000268 | 4.38 | 0.000207 | 4.38 | 0.000316 | 4.38 | 0.000341 | 4.38 | 0.000126 | 4.38 | 0.000131
| 4.38 | 0.000279 | 4.38 | 0.000216 | 4.38 | 0.000324 | 4.38 | 0.000344 | 4.38 | 0.000127 | 4.38 | 0.000131
| 4.38 | 0.000292 | 4.38 | 0.000225 | 4.38 | 0.000333 | 4.38 | 0.000349 | 4.38 | 0.000127 | 4.38 | 0.000131
| 4.38 | 0.000305 | 4.38 | 0.000235 | 4.38 | 0.000343 | 4.38 | 0.000354 | 4.38 | 0.000127 | 4.38 | 0.000131
| 4.39 | 0.000318 | 4.39 | 0.000246 | 4.39 | 0.000354 | 4.39 | 0.000359 | 4.39 | 0.000128 | 4.39 | 0.000132
| 4.39 | 0.000332 | 4.39 | 0.000258 | 4.39 | 0.000366 | 4.39 | 0.000364 | 4.39 | 0.000129 | 4.39 | 0.000134
| 4.39 | 0.000347 | 4.39 | 0.00027 | 4.39 | 0.000378 | 4.39 | 0.00037 | 4.39 | 0.000131 | 4.39 | 0.000135
| 4.39 | 0.000362 | 4.39 | 0.000284 | 4.39 | 0.000391 | 4.39 | 0.000376 | 4.39 | 0.000132 | 4.39 | 0.000137
| 4.39 | 0.000379 | 4.39 | 0.000298 | 4.39 | 0.000405 | 4.39 | 0.000381 | 4.39 | 0.000134 | 4.39 | 0.000137
| 4.39 | 0.000396 | 4.39 | 0.000312 | 4.39 | 0.000419 | 4.39 | 0.000387 | 4.39 | 0.000134 | 4.39 | 0.000136
| 4.4 | 0.000414 | 4.4 | 0.000327 | 4.4 | 0.000434 | 4.4 | 0.000392 | 4.4 | 0.000135 | 4.4 | 0.000136
| 4.4 | 0.000432 | 4.4 | 0.000343 | 4.4 | 0.000449 | 4.4 | 0.000397 | 4.4 | 0.000135 | 4.4 | 0.000134
| 4.4 | 0.000451 | 4.4 | 0.000361 | 4.4 | 0.000465 | 4.4 | 0.000403 | 4.4 | 0.000134 | 4.4 | 0.000134
| 4.4 | 0.00047 | 4.4 | 0.000381 | 4.4 | 0.000482 | 4.4 | 0.000408 | 4.4 | 0.000134 | 4.4 | 0.000135
| 4.4 | 0.000491 | 4.4 | 0.000403 | 4.4 | 0.0005 | 4.4 | 0.000414 | 4.4 | 0.000133 | 4.4 | 0.000136
| 4.41 | 0.000513 | 4.41 | 0.000426 | 4.41 | 0.000518 | 4.41 | 0.00042 | 4.41 | 0.000132 | 4.41 | 0.000137
| 4.41 | 0.000538 | 4.41 | 0.00045 | 4.41 | 0.000539 | 4.41 | 0.000426 | 4.41 | 0.000131 | 4.41 | 0.000139
| 4.41 | 0.000564 | 4.41 | 0.000475 | 4.41 | 0.000561 | 4.41 | 0.000434 | 4.41 | 0.000131 | 4.41 | 0.000141
| 4.41 | 0.000592 | 4.41 | 0.0005 | 4.41 | 0.000583 | 4.41 | 0.000442 | 4.41 | 0.000132 | 4.41 | 0.000142
| 4.41 | 0.000621 | 4.41 | 0.000526 | 4.41 | 0.000606 | 4.41 | 0.000451 | 4.41 | 0.000134 | 4.41 | 0.000143
| 4.41 | 0.00065 | 4.41 | 0.000553 | 4.41 | 0.00063 | 4.41 | 0.00046 | 4.41 | 0.000135 | 4.41 | 0.000144
| 4.42 | 0.00068 | 4.42 | 0.000582 | 4.42 | 0.000655 | 4.42 | 0.000469 | 4.42 | 0.000137 | 4.42 | 0.000145
| 4.42 | 0.000712 | 4.42 | 0.000612 | 4.42 | 0.00068 | 4.42 | 0.000478 | 4.42 | 0.000137 | 4.42 | 0.000146
| 4.42 | 0.000746 | 4.42 | 0.000644 | 4.42 | 0.000707 | 4.42 | 0.000486 | 4.42 | 0.000136 | 4.42 | 0.000146
| 4.42 | 0.000782 | 4.42 | 0.000677 | 4.42 | 0.000737 | 4.42 | 0.000495 | 4.42 | 0.000135 | 4.42 | 0.000146
| 4.42 | 0.00082 | 4.42 | 0.000712 | 4.42 | 0.000767 | 4.42 | 0.000505 | 4.42 | 0.000133 | 4.42 | 0.000146
| 4.42 | 0.000861 | 4.42 | 0.000749 | 4.42 | 0.0008 | 4.42 | 0.000515 | 4.42 | 0.000132 | 4.42 | 0.000146
| 4.42 | 0.000902 | 4.42 | 0.000789 | 4.42 | 0.000836 | 4.42 | 0.000526 | 4.42 | 0.000131 | 4.42 | 0.000147
| 4.43 | 0.000946 | 4.43 | 0.000831 | 4.43 | 0.000873 | 4.43 | 0.000539 | 4.43 | 0.000132 | 4.43 | 0.000148
| 4.43 | 0.000993 | 4.43 | 0.000875 | 4.43 | 0.000912 | 4.43 | 0.000551 | 4.43 | 0.000133 | 4.43 | 0.000149
| 4.43 | 0 | 4.43 | 0.000922 | 4.43 | 0.000953 | 4.43 | 0.000565 | 4.43 | 0.000135 | 4.43 | 0.000151
| 4.43 | 0 | 4.43 | 0.000969 | 4.43 | 0.000996 | 4.43 | 0.00058 | 4.43 | 0.000137 | 4.43 | 0.000153
| 4.43 | 0 | 4.43 | 0 | 4.43 | 0 | 4.43 | 0.000595 | 4.43 | 0.000138 | 4.43 | 0.000154
| 4.43 | 0 | 4.43 | 0 | 4.43 | 0 | 4.43 | 0.000611 | 4.43 | 0.000139 | 4.43 | 0.000154
| 4.44 | 0 | 4.44 | 0 | 4.44 | 0 | 4.44 | 0.000627 | 4.44 | 0.000139 | 4.44 | 0.000155
| 4.44 | 0 | 4.44 | 0 | 4.44 | 0 | 4.44 | 0.000645 | 4.44 | 0.000137 | 4.44 | 0.000155
| 4.44 | 0 | 4.44 | 0 | 4.44 | 0 | 4.44 | 0.000663 | 4.44 | 0.000134 | 4.44 | 0.000155
| 4.44 | 0 | 4.44 | 0 | 4.44 | 0 | 4.44 | 0.000683 | 4.44 | 0.000132 | 4.44 | 0.000155
| 4.44 | 0 | 4.44 | 0 | 4.44 | 0 | 4.44 | 0.000706 | 4.44 | 0.000131 | 4.44 | 0.000156
| 4.45 | 0 | 4.45 | 0 | 4.45 | 0 | 4.45 | 0.000729 | 4.45 | 0.000131 | 4.45 | 0.000156
| 4.45 | 0 | 4.45 | 0 | 4.45 | 0 | 4.45 | 0.000754 | 4.45 | 0.000131 | 4.45 | 0.000157
| 4.45 | 0 | 4.45 | 0 | 4.45 | 0 | 4.45 | 0.000779 | 4.45 | 0.000133 | 4.45 | 0.000157
| 4.45 | 0 | 4.45 | 0 | 4.45 | 0 | 4.45 | 0.000804 | 4.45 | 0.000134 | 4.45 | 0.000158
| 4.45 | 0 | 4.45 | 0 | 4.45 | 0 | 4.45 | 0.000831 | 4.45 | 0.000135 | 4.45 | 0.000159
| 4.45 | 0 | 4.45 | 0 | 4.45 | 0 | 4.45 | 0.000859 | 4.45 | 0.000136 | 4.45 | 0.00016
| 4.46 | 0 | 4.46 | 0 | 4.46 | 0 | 4.46 | 0.00089 | 4.46 | 0.000137 | 4.46 | 0.00016
| 4.46 | 0 | 4.46 | 0 | 4.46 | 0 | 4.46 | 0.000923 | 4.46 | 0.000137 | 4.46 | 0.00016
| 4.46 | 0 | 4.46 | 0 | 4.46 | 0 | 4.46 | 0.000958 | 4.46 | 0.000137 | 4.46 | 0.000161
| 4.46 | 0 | 4.46 | 0 | 4.46 | 0 | 4.46 | 0.000996 | 4.46 | 0.000137 | 4.46 | 0.000161
| 4.46 | 0 | 4.46 | 0 | 4.46 | 0 | 4.46 | 0 | 4.46 | 0.000137 | 4.46 | 0.000162
| 4.46 | 0 | 4.46 | 0 | 4.46 | 0 | 4.46 | 0 | 4.46 | 0.000138 | 4.46 | 0.000164
| 4.46 | 0 | 4.46 | 0 | 4.46 | 0 | 4.46 | 0 | 4.46 | 0.00014 | 4.46 | 0.000165
| 4.47 | 0 | 4.47 | 0 | 4.47 | 0 | 4.47 | 0 | 4.47 | 0.000143 | 4.47 | 0.000166
| 4.47 | 0 | 4.47 | 0 | 4.47 | 0 | 4.47 | 0 | 4.47 | 0.000145 | 4.47 | 0.000167
| 4.47 | 0 | 4.47 | 0 | 4.47 | 0 | 4.47 | 0 | 4.47 | 0.000147 | 4.47 | 0.000168
| 4.47 | 0 | 4.47 | 0 | 4.47 | 0 | 4.47 | 0 | 4.47 | 0.00015 | 4.47 | 0.000169
| 4.47 | 0 | 4.47 | 0 | 4.47 | 0 | 4.47 | 0 | 4.47 | 0.000152 | 4.47 | 0.000169
| 4.47 | 0 | 4.47 | 0 | 4.47 | 0 | 4.47 | 0 | 4.47 | 0.000155 | 4.47 | 0.000171
| 4.48 | 0 | 4.48 | 0 | 4.48 | 0 | 4.48 | 0 | 4.48 | 0.000157 | 4.48 | 0.000172
| 4.48 | 0 | 4.48 | 0 | 4.48 | 0 | 4.48 | 0 | 4.48 | 0.00016 | 4.48 | 0.000175
| 4.48 | 0 | 4.48 | 0 | 4.48 | 0 | 4.48 | 0 | 4.48 | 0.000162 | 4.48 | 0.000176
| 4.48 | 0 | 4.48 | 0 | 4.48 | 0 | 4.48 | 0 | 4.48 | 0.000165 | 4.48 | 0.000178
| 4.48 | 0.01 | 4.48 | 0 | 4.48 | 0 | 4.48 | 0 | 4.48 | 0.000167 | 4.48 | 0.00018
| 4.49 | 0.01 | 4.49 | 0 | 4.49 | 0 | 4.49 | 0 | 4.49 | 0.00017 | 4.49 | 0.000181
| 4.49 | 0.01 | 4.49 | 0.01 | 4.49 | 0 | 4.49 | 0 | 4.49 | 0.000173 | 4.49 | 0.000183
| 4.49 | 0.01 | 4.49 | 0.01 | 4.49 | 0.01 | 4.49 | 0 | 4.49 | 0.000178 | 4.49 | 0.000185
| 4.49 | 0.01 | 4.49 | 0.01 | 4.49 | 0.01 | 4.49 | 0 | 4.49 | 0.000183 | 4.49 | 0.000187
| 4.49 | 0.01 | 4.49 | 0.01 | 4.49 | 0.01 | 4.49 | 0 | 4.49 | 0.000189 | 4.49 | 0.000189
| 4.49 | 0.01 | 4.49 | 0.01 | 4.49 | 0.01 | 4.49 | 0 | 4.49 | 0.000193 | 4.49 | 0.00019
| 4.5 | 0.01 | 4.5 | 0.01 | 4.5 | 0.01 | 4.5 | 0 | 4.5 | 0.000199 | 4.5 | 0.00019
| 4.5 | 0.01 | 4.5 | 0.01 | 4.5 | 0.01 | 4.5 | 0 | 4.5 | 0.000204 | 4.5 | 0.00019
| 4.5 | 0.01 | 4.5 | 0.01 | 4.5 | 0.01 | 4.5 | 0 | 4.5 | 0.000209 | 4.5 | 0.00019
| 4.5 | 0.01 | 4.5 | 0.01 | 4.5 | 0.01 | 4.5 | 0 | 4.5 | 0.000215 | 4.5 | 0.00019
| 4.5 | 0.01 | 4.5 | 0.01 | 4.5 | 0.01 | 4.5 | 0 | 4.5 | 0.000222 | 4.5 | 0.000191
| 4.5 | 0.01 | 4.5 | 0.01 | 4.5 | 0.01 | 4.5 | 0 | 4.5 | 0.000229 | 4.5 | 0.000192
| 4.5 | 0.01 | 4.5 | 0.01 | 4.5 | 0.01 | 4.5 | 0 | 4.5 | 0.000236 | 4.5 | 0.000195
| 4.51 | 0.01 | 4.51 | 0.01 | 4.51 | 0.01 | 4.51 | 0 | 4.51 | 0.000244 | 4.51 | 0.000195
| 4.51 | 0.01 | 4.51 | 0.01 | 4.51 | 0.01 | 4.51 | 0 | 4.51 | 0.000252 | 4.51 | 0.000197
| 4.51 | 0.01 | 4.51 | 0.01 | 4.51 | 0.01 | 4.51 | 0 | 4.51 | 0.000261 | 4.51 | 0.000198
| 4.51 | 0.01 | 4.51 | 0.01 | 4.51 | 0.01 | 4.51 | 0 | 4.51 | 0.000271 | 4.51 | 0.0002
| 4.51 | 0.01 | 4.51 | 0.01 | 4.51 | 0.01 | 4.51 | 0 | 4.51 | 0.00028 | 4.51 | 0.000201
| 4.51 | 0.01 | 4.51 | 0.01 | 4.51 | 0.01 | 4.51 | 0 | 4.51 | 0.000289 | 4.51 | 0.000203
| 4.52 | 0.01 | 4.52 | 0.01 | 4.52 | 0.01 | 4.52 | 0 | 4.52 | 0.000299 | 4.52 | 0.000205
| 4.52 | 0.01 | 4.52 | 0.01 | 4.52 | 0.01 | 4.52 | 0.01 | 4.52 | 0.000308 | 4.52 | 0.000206
| 4.52 | 0.01 | 4.52 | 0.01 | 4.52 | 0.01 | 4.52 | 0.01 | 4.52 | 0.000318 | 4.52 | 0.000207
| 4.52 | 0.02 | 4.52 | 0.01 | 4.52 | 0.01 | 4.52 | 0.01 | 4.52 | 0.000329 | 4.52 | 0.000209
| 4.52 | 0.02 | 4.52 | 0.02 | 4.52 | 0.01 | 4.52 | 0.01 | 4.52 | 0.000341 | 4.52 | 0.000211
| 4.53 | 0.02 | 4.53 | 0.02 | 4.53 | 0.01 | 4.53 | 0.01 | 4.53 | 0.000352 | 4.53 | 0.000214
| 4.53 | 0.02 | 4.53 | 0.02 | 4.53 | 0.02 | 4.53 | 0.01 | 4.53 | 0.000365 | 4.53 | 0.000218
| 4.53 | 0.02 | 4.53 | 0.02 | 4.53 | 0.02 | 4.53 | 0.01 | 4.53 | 0.000377 | 4.53 | 0.00022
| 4.53 | 0.02 | 4.53 | 0.02 | 4.53 | 0.02 | 4.53 | 0.01 | 4.53 | 0.000391 | 4.53 | 0.000223
| 4.53 | 0.02 | 4.53 | 0.02 | 4.53 | 0.02 | 4.53 | 0.01 | 4.53 | 0.000404 | 4.53 | 0.000226
| 4.53 | 0.02 | 4.53 | 0.02 | 4.53 | 0.02 | 4.53 | 0.01 | 4.53 | 0.000419 | 4.53 | 0.000228
| 4.54 | 0.02 | 4.54 | 0.02 | 4.54 | 0.02 | 4.54 | 0.01 | 4.54 | 0.000434 | 4.54 | 0.00023
| 4.54 | 0.02 | 4.54 | 0.02 | 4.54 | 0.02 | 4.54 | 0.01 | 4.54 | 0.000449 | 4.54 | 0.000232
| 4.54 | 0.02 | 4.54 | 0.02 | 4.54 | 0.02 | 4.54 | 0.01 | 4.54 | 0.000465 | 4.54 | 0.000235
| 4.54 | 0.02 | 4.54 | 0.02 | 4.54 | 0.02 | 4.54 | 0.01 | 4.54 | 0.000481 | 4.54 | 0.000237
| 4.54 | 0.03 | 4.54 | 0.02 | 4.54 | 0.02 | 4.54 | 0.01 | 4.54 | 0.000498 | 4.54 | 0.000239
| 4.54 | 0.03 | 4.54 | 0.03 | 4.54 | 0.02 | 4.54 | 0.01 | 4.54 | 0.000515 | 4.54 | 0.000242
| 4.54 | 0.03 | 4.54 | 0.03 | 4.54 | 0.02 | 4.54 | 0.01 | 4.54 | 0.000532 | 4.54 | 0.000244
| 4.55 | 0.03 | 4.55 | 0.03 | 4.55 | 0.03 | 4.55 | 0.01 | 4.55 | 0.000549 | 4.55 | 0.000245
| 4.55 | 0.03 | 4.55 | 0.03 | 4.55 | 0.03 | 4.55 | 0.01 | 4.55 | 0.000566 | 4.55 | 0.000247
| 4.55 | 0.03 | 4.55 | 0.03 | 4.55 | 0.03 | 4.55 | 0.01 | 4.55 | 0.000583 | 4.55 | 0.000248
| 4.55 | 0.03 | 4.55 | 0.03 | 4.55 | 0.03 | 4.55 | 0.01 | 4.55 | 0.000601 | 4.55 | 0.000249
| 4.55 | 0.03 | 4.55 | 0.03 | 4.55 | 0.03 | 4.55 | 0.01 | 4.55 | 0.000619 | 4.55 | 0.000251
| 4.55 | 0.03 | 4.55 | 0.03 | 4.55 | 0.03 | 4.55 | 0.01 | 4.55 | 0.000636 | 4.55 | 0.000253
| 4.56 | 0.04 | 4.56 | 0.03 | 4.56 | 0.03 | 4.56 | 0.01 | 4.56 | 0.000655 | 4.56 | 0.000255
| 4.56 | 0.04 | 4.56 | 0.04 | 4.56 | 0.03 | 4.56 | 0.01 | 4.56 | 0.000673 | 4.56 | 0.000258
| 4.56 | 0.04 | 4.56 | 0.04 | 4.56 | 0.03 | 4.56 | 0.02 | 4.56 | 0.000691 | 4.56 | 0.00026
| 4.56 | 0.04 | 4.56 | 0.04 | 4.56 | 0.04 | 4.56 | 0.02 | 4.56 | 0.000708 | 4.56 | 0.000262
| 4.56 | 0.04 | 4.56 | 0.04 | 4.56 | 0.04 | 4.56 | 0.02 | 4.56 | 0.000726 | 4.56 | 0.000264
| 4.57 | 0.04 | 4.57 | 0.04 | 4.57 | 0.04 | 4.57 | 0.02 | 4.57 | 0.000744 | 4.57 | 0.000267
| 4.57 | 0.04 | 4.57 | 0.04 | 4.57 | 0.04 | 4.57 | 0.02 | 4.57 | 0.000762 | 4.57 | 0.00027
| 4.57 | 0.05 | 4.57 | 0.04 | 4.57 | 0.04 | 4.57 | 0.02 | 4.57 | 0.000779 | 4.57 | 0.000273
| 4.57 | 0.05 | 4.57 | 0.05 | 4.57 | 0.04 | 4.57 | 0.02 | 4.57 | 0.000798 | 4.57 | 0.000276
| 4.57 | 0.05 | 4.57 | 0.05 | 4.57 | 0.04 | 4.57 | 0.02 | 4.57 | 0.000816 | 4.57 | 0.000279
| 4.57 | 0.05 | 4.57 | 0.05 | 4.57 | 0.05 | 4.57 | 0.02 | 4.57 | 0.000834 | 4.57 | 0.000281
| 4.58 | 0.05 | 4.58 | 0.05 | 4.58 | 0.05 | 4.58 | 0.02 | 4.58 | 0.000851 | 4.58 | 0.000283
| 4.58 | 0.05 | 4.58 | 0.05 | 4.58 | 0.05 | 4.58 | 0.02 | 4.58 | 0.000868 | 4.58 | 0.000284
| 4.58 | 0.05 | 4.58 | 0.05 | 4.58 | 0.05 | 4.58 | 0.02 | 4.58 | 0.000885 | 4.58 | 0.000285
| 4.58 | 0.06 | 4.58 | 0.05 | 4.58 | 0.05 | 4.58 | 0.02 | 4.58 | 0.000901 | 4.58 | 0.000286
| 4.58 | 0.06 | 4.58 | 0.06 | 4.58 | 0.05 | 4.58 | 0.02 | 4.58 | 0.000916 | 4.58 | 0.000288
| 4.58 | 0.06 | 4.58 | 0.06 | 4.58 | 0.05 | 4.58 | 0.02 | 4.58 | 0.000932 | 4.58 | 0.000291
| 4.59 | 0.06 | 4.59 | 0.06 | 4.59 | 0.06 | 4.59 | 0.02 | 4.59 | 0.000946 | 4.59 | 0.000294
| 4.59 | 0.06 | 4.59 | 0.06 | 4.59 | 0.06 | 4.59 | 0.02 | 4.59 | 0.00096 | 4.59 | 0.000296
| 4.59 | 0.06 | 4.59 | 0.06 | 4.59 | 0.06 | 4.59 | 0.02 | 4.59 | 0.000973 | 4.59 | 0.000298
| 4.59 | 0.07 | 4.59 | 0.07 | 4.59 | 0.06 | 4.59 | 0.03 | 4.59 | 0.000985 | 4.59 | 0.000299
| 4.59 | 0.07 | 4.59 | 0.07 | 4.59 | 0.06 | 4.59 | 0.03 | 4.59 | 0.000996 | 4.59 | 0.0003
| 4.59 | 0.07 | 4.59 | 0.07 | 4.59 | 0.06 | 4.59 | 0.03 | 4.59 | 0 | 4.59 | 0.0003
| 4.59 | 0.07 | 4.59 | 0.07 | 4.59 | 0.07 | 4.59 | 0.03 | 4.59 | 0 | 4.59 | 0.0003
| 4.6 | 0.07 | 4.6 | 0.07 | 4.6 | 0.07 | 4.6 | 0.03 | 4.6 | 0 | 4.6 | 0.0003
| 4.6 | 0.08 | 4.6 | 0.07 | 4.6 | 0.07 | 4.6 | 0.03 | 4.6 | 0 | 4.6 | 0.0003
| 4.6 | 0.08 | 4.6 | 0.08 | 4.6 | 0.07 | 4.6 | 0.03 | 4.6 | 0 | 4.6 | 0.0003
| 4.6 | 0.08 | 4.6 | 0.08 | 4.6 | 0.07 | 4.6 | 0.03 | 4.6 | 0 | 4.6 | 0.000301
| 4.6 | 0.08 | 4.6 | 0.08 | 4.6 | 0.07 | 4.6 | 0.03 | 4.6 | 0 | 4.6 | 0.000302
| 4.61 | 0.08 | 4.61 | 0.08 | 4.61 | 0.08 | 4.61 | 0.03 | 4.61 | 0 | 4.61 | 0.000303
| 4.61 | 0.09 | 4.61 | 0.08 | 4.61 | 0.08 | 4.61 | 0.03 | 4.61 | 0 | 4.61 | 0.000304
| 4.61 | 0.09 | 4.61 | 0.09 | 4.61 | 0.08 | 4.61 | 0.03 | 4.61 | 0 | 4.61 | 0.000306
| 4.61 | 0.09 | 4.61 | 0.09 | 4.61 | 0.08 | 4.61 | 0.03 | 4.61 | 0 | 4.61 | 0.000307
| 4.61 | 0.09 | 4.61 | 0.09 | 4.61 | 0.08 | 4.61 | 0.03 | 4.61 | 0 | 4.61 | 0.000307
| 4.61 | 0.09 | 4.61 | 0.09 | 4.61 | 0.09 | 4.61 | 0.03 | 4.61 | 0 | 4.61 | 0.000307
| 4.62 | 0.1 | 4.62 | 0.09 | 4.62 | 0.09 | 4.62 | 0.03 | 4.62 | 0 | 4.62 | 0.000307
| 4.62 | 0.1 | 4.62 | 0.1 | 4.62 | 0.09 | 4.62 | 0.03 | 4.62 | 0 | 4.62 | 0.000306
| 4.62 | 0.1 | 4.62 | 0.1 | 4.62 | 0.09 | 4.62 | 0.03 | 4.62 | 0 | 4.62 | 0.000306
| 4.62 | 0.1 | 4.62 | 0.1 | 4.62 | 0.09 | 4.62 | 0.03 | 4.62 | 0 | 4.62 | 0.000306
| 4.62 | 0.1 | 4.62 | 0.1 | 4.62 | 0.1 | 4.62 | 0.03 | 4.62 | 0 | 4.62 | 0.000305
| 4.62 | 0.11 | 4.62 | 0.1 | 4.62 | 0.1 | 4.62 | 0.03 | 4.62 | 0 | 4.62 | 0.000305
| 4.63 | 0.11 | 4.63 | 0.11 | 4.63 | 0.1 | 4.63 | 0.03 | 4.63 | 0 | 4.63 | 0.000305
| 4.63 | 0.11 | 4.63 | 0.11 | 4.63 | 0.1 | 4.63 | 0.03 | 4.63 | 0 | 4.63 | 0.000304
| 4.63 | 0.11 | 4.63 | 0.11 | 4.63 | 0.1 | 4.63 | 0.03 | 4.63 | 0 | 4.63 | 0.000303
| 4.63 | 0.12 | 4.63 | 0.11 | 4.63 | 0.11 | 4.63 | 0.03 | 4.63 | 0 | 4.63 | 0.000302
| 4.63 | 0.12 | 4.63 | 0.12 | 4.63 | 0.11 | 4.63 | 0.03 | 4.63 | 0 | 4.63 | 0.0003
| 4.63 | 0.12 | 4.63 | 0.12 | 4.63 | 0.11 | 4.63 | 0.03 | 4.63 | 0 | 4.63 | 0.000298
| 4.63 | 0.12 | 4.63 | 0.12 | 4.63 | 0.11 | 4.63 | 0.03 | 4.63 | 0 | 4.63 | 0.000296
| 4.64 | 0.12 | 4.64 | 0.12 | 4.64 | 0.12 | 4.64 | 0.03 | 4.64 | 0 | 4.64 | 0.000295
| 4.64 | 0.13 | 4.64 | 0.12 | 4.64 | 0.12 | 4.64 | 0.03 | 4.64 | 0 | 4.64 | 0.000294
| 4.64 | 0.13 | 4.64 | 0.13 | 4.64 | 0.12 | 4.64 | 0.03 | 4.64 | 0 | 4.64 | 0.000293
| 4.64 | 0.13 | 4.64 | 0.13 | 4.64 | 0.12 | 4.64 | 0.03 | 4.64 | 0 | 4.64 | 0.000293
| 4.64 | 0.13 | 4.64 | 0.13 | 4.64 | 0.12 | 4.64 | 0.03 | 4.64 | 0 | 4.64 | 0.000292
| 4.64 | 0.14 | 4.64 | 0.13 | 4.64 | 0.13 | 4.64 | 0.03 | 4.64 | 0.000994 | 4.64 | 0.000291
| 4.65 | 0.14 | 4.65 | 0.14 | 4.65 | 0.13 | 4.65 | 0.03 | 4.65 | 0.000983 | 4.65 | 0.000289
| 4.65 | 0.14 | 4.65 | 0.14 | 4.65 | 0.13 | 4.65 | 0.03 | 4.65 | 0.000972 | 4.65 | 0.000288
| 4.65 | 0.14 | 4.65 | 0.14 | 4.65 | 0.13 | 4.65 | 0.03 | 4.65 | 0.00096 | 4.65 | 0.000285
| 4.65 | 0.15 | 4.65 | 0.14 | 4.65 | 0.14 | 4.65 | 0.03 | 4.65 | 0.000948 | 4.65 | 0.000283
| 4.65 | 0.15 | 4.65 | 0.15 | 4.65 | 0.14 | 4.65 | 0.03 | 4.65 | 0.000936 | 4.65 | 0.00028
| 4.66 | 0.15 | 4.66 | 0.15 | 4.66 | 0.14 | 4.66 | 0.03 | 4.66 | 0.000923 | 4.66 | 0.000277
| 4.66 | 0.15 | 4.66 | 0.15 | 4.66 | 0.14 | 4.66 | 0.03 | 4.66 | 0.00091 | 4.66 | 0.000274
| 4.66 | 0.16 | 4.66 | 0.15 | 4.66 | 0.14 | 4.66 | 0.03 | 4.66 | 0.000897 | 4.66 | 0.000271
| 4.66 | 0.16 | 4.66 | 0.16 | 4.66 | 0.15 | 4.66 | 0.03 | 4.66 | 0.000883 | 4.66 | 0.000268
| 4.66 | 0.16 | 4.66 | 0.16 | 4.66 | 0.15 | 4.66 | 0.03 | 4.66 | 0.000868 | 4.66 | 0.000266
| 4.66 | 0.16 | 4.66 | 0.16 | 4.66 | 0.15 | 4.66 | 0.03 | 4.66 | 0.000853 | 4.66 | 0.000263
| 4.67 | 0.17 | 4.67 | 0.16 | 4.67 | 0.15 | 4.67 | 0.03 | 4.67 | 0.000837 | 4.67 | 0.000261
| 4.67 | 0.17 | 4.67 | 0.17 | 4.67 | 0.16 | 4.67 | 0.03 | 4.67 | 0.000822 | 4.67 | 0.000259
| 4.67 | 0.17 | 4.67 | 0.17 | 4.67 | 0.16 | 4.67 | 0.03 | 4.67 | 0.000806 | 4.67 | 0.000257
| 4.67 | 0.17 | 4.67 | 0.17 | 4.67 | 0.16 | 4.67 | 0.03 | 4.67 | 0.00079 | 4.67 | 0.000254
| 4.67 | 0.18 | 4.67 | 0.17 | 4.67 | 0.16 | 4.67 | 0.03 | 4.67 | 0.000774 | 4.67 | 0.000251
| 4.67 | 0.18 | 4.67 | 0.18 | 4.67 | 0.17 | 4.67 | 0.03 | 4.67 | 0.000759 | 4.67 | 0.000247
| 4.67 | 0.18 | 4.67 | 0.18 | 4.67 | 0.17 | 4.67 | 0.03 | 4.67 | 0.000743 | 4.67 | 0.000243
| 4.68 | 0.18 | 4.68 | 0.18 | 4.68 | 0.17 | 4.68 | 0.03 | 4.68 | 0.000727 | 4.68 | 0.00024
| 4.68 | 0.19 | 4.68 | 0.18 | 4.68 | 0.17 | 4.68 | 0.02 | 4.68 | 0.00071 | 4.68 | 0.000236
| 4.68 | 0.19 | 4.68 | 0.19 | 4.68 | 0.17 | 4.68 | 0.02 | 4.68 | 0.000694 | 4.68 | 0.000233
| 4.68 | 0.19 | 4.68 | 0.19 | 4.68 | 0.18 | 4.68 | 0.02 | 4.68 | 0.000678 | 4.68 | 0.00023
| 4.68 | 0.19 | 4.68 | 0.19 | 4.68 | 0.18 | 4.68 | 0.02 | 4.68 | 0.000661 | 4.68 | 0.000227
| 4.68 | 0.2 | 4.68 | 0.19 | 4.68 | 0.18 | 4.68 | 0.02 | 4.68 | 0.000645 | 4.68 | 0.000224
| 4.69 | 0.2 | 4.69 | 0.2 | 4.69 | 0.18 | 4.69 | 0.02 | 4.69 | 0.000629 | 4.69 | 0.000222
| 4.69 | 0.2 | 4.69 | 0.2 | 4.69 | 0.19 | 4.69 | 0.02 | 4.69 | 0.000612 | 4.69 | 0.000219
| 4.69 | 0.2 | 4.69 | 0.2 | 4.69 | 0.19 | 4.69 | 0.02 | 4.69 | 0.000597 | 4.69 | 0.000216
| 4.69 | 0.21 | 4.69 | 0.2 | 4.69 | 0.19 | 4.69 | 0.02 | 4.69 | 0.000582 | 4.69 | 0.000214
| 4.69 | 0.21 | 4.69 | 0.21 | 4.69 | 0.19 | 4.69 | 0.02 | 4.69 | 0.000568 | 4.69 | 0.000211
| 4.7 | 0.21 | 4.7 | 0.21 | 4.7 | 0.2 | 4.7 | 0.02 | 4.7 | 0.000553 | 4.7 | 0.00021
| 4.7 | 0.22 | 4.7 | 0.21 | 4.7 | 0.2 | 4.7 | 0.02 | 4.7 | 0.000538 | 4.7 | 0.000208
| 4.7 | 0.22 | 4.7 | 0.21 | 4.7 | 0.2 | 4.7 | 0.02 | 4.7 | 0.000524 | 4.7 | 0.000207
| 4.7 | 0.22 | 4.7 | 0.22 | 4.7 | 0.2 | 4.7 | 0.02 | 4.7 | 0.000509 | 4.7 | 0.000205
| 4.7 | 0.22 | 4.7 | 0.22 | 4.7 | 0.2 | 4.7 | 0.02 | 4.7 | 0.000494 | 4.7 | 0.000202
| 4.7 | 0.23 | 4.7 | 0.22 | 4.7 | 0.21 | 4.7 | 0.02 | 4.7 | 0.00048 | 4.7 | 0.000197
| 4.71 | 0.23 | 4.71 | 0.22 | 4.71 | 0.21 | 4.71 | 0.02 | 4.71 | 0.000466 | 4.71 | 0.000194
| 4.71 | 0.23 | 4.71 | 0.23 | 4.71 | 0.21 | 4.71 | 0.02 | 4.71 | 0.000452 | 4.71 | 0.000189
| 4.71 | 0.23 | 4.71 | 0.23 | 4.71 | 0.21 | 4.71 | 0.01 | 4.71 | 0.00044 | 4.71 | 0.000185
| 4.71 | 0.24 | 4.71 | 0.23 | 4.71 | 0.21 | 4.71 | 0.01 | 4.71 | 0.000427 | 4.71 | 0.000183
| 4.71 | 0.24 | 4.71 | 0.24 | 4.71 | 0.22 | 4.71 | 0.01 | 4.71 | 0.000414 | 4.71 | 0.000182
| 4.71 | 0.24 | 4.71 | 0.24 | 4.71 | 0.22 | 4.71 | 0.01 | 4.71 | 0.000402 | 4.71 | 0.000181
| 4.71 | 0.24 | 4.71 | 0.24 | 4.71 | 0.22 | 4.71 | 0.01 | 4.71 | 0.00039 | 4.71 | 0.000179
| 4.72 | 0.25 | 4.72 | 0.24 | 4.72 | 0.22 | 4.72 | 0.01 | 4.72 | 0.000379 | 4.72 | 0.000178
| 4.72 | 0.25 | 4.72 | 0.25 | 4.72 | 0.22 | 4.72 | 0.01 | 4.72 | 0.000368 | 4.72 | 0.000175
| 4.72 | 0.25 | 4.72 | 0.25 | 4.72 | 0.23 | 4.72 | 0.01 | 4.72 | 0.000357 | 4.72 | 0.000172
| 4.72 | 0.26 | 4.72 | 0.25 | 4.72 | 0.23 | 4.72 | 0.01 | 4.72 | 0.000346 | 4.72 | 0.000169
| 4.72 | 0.26 | 4.72 | 0.25 | 4.72 | 0.23 | 4.72 | 0.01 | 4.72 | 0.000335 | 4.72 | 0.000167
| 4.72 | 0.26 | 4.72 | 0.26 | 4.72 | 0.23 | 4.72 | 0.01 | 4.72 | 0.000323 | 4.72 | 0.000165
| 4.73 | 0.26 | 4.73 | 0.26 | 4.73 | 0.23 | 4.73 | 0.01 | 4.73 | 0.000312 | 4.73 | 0.000164
| 4.73 | 0.27 | 4.73 | 0.26 | 4.73 | 0.23 | 4.73 | 0.01 | 4.73 | 0.000301 | 4.73 | 0.000162
| 4.73 | 0.27 | 4.73 | 0.26 | 4.73 | 0.24 | 4.73 | 0.01 | 4.73 | 0.000292 | 4.73 | 0.000161
| 4.73 | 0.27 | 4.73 | 0.27 | 4.73 | 0.24 | 4.73 | 0.01 | 4.73 | 0.000283 | 4.73 | 0.000158
| 4.73 | 0.27 | 4.73 | 0.27 | 4.73 | 0.24 | 4.73 | 0.01 | 4.73 | 0.000276 | 4.73 | 0.000155
| 4.74 | 0.28 | 4.74 | 0.27 | 4.74 | 0.24 | 4.74 | 0.01 | 4.74 | 0.00027 | 4.74 | 0.000151
| 4.74 | 0.28 | 4.74 | 0.28 | 4.74 | 0.24 | 4.74 | 0.01 | 4.74 | 0.000264 | 4.74 | 0.000148
| 4.74 | 0.28 | 4.74 | 0.28 | 4.74 | 0.24 | 4.74 | 0.01 | 4.74 | 0.000259 | 4.74 | 0.000144
| 4.74 | 0.29 | 4.74 | 0.28 | 4.74 | 0.24 | 4.74 | 0.01 | 4.74 | 0.000253 | 4.74 | 0.000141
| 4.74 | 0.29 | 4.74 | 0.28 | 4.74 | 0.24 | 4.74 | 0.01 | 4.74 | 0.000248 | 4.74 | 0.000139
| 4.74 | 0.29 | 4.74 | 0.29 | 4.74 | 0.24 | 4.74 | 0.01 | 4.74 | 0.000242 | 4.74 | 0.000137
| 4.75 | 0.29 | 4.75 | 0.29 | 4.75 | 0.24 | 4.75 | 0.01 | 4.75 | 0.000236 | 4.75 | 0.000135
| 4.75 | 0.3 | 4.75 | 0.29 | 4.75 | 0.24 | 4.75 | 0.01 | 4.75 | 0.00023 | 4.75 | 0.000134
| 4.75 | 0.3 | 4.75 | 0.29 | 4.75 | 0.24 | 4.75 | 0.01 | 4.75 | 0.000223 | 4.75 | 0.000134
| 4.75 | 0.3 | 4.75 | 0.3 | 4.75 | 0.23 | 4.75 | 0 | 4.75 | 0.000217 | 4.75 | 0.000133
| 4.75 | 0.3 | 4.75 | 0.3 | 4.75 | 0.23 | 4.75 | 0 | 4.75 | 0.000212 | 4.75 | 0.000133
| 4.75 | 0.31 | 4.75 | 0.3 | 4.75 | 0.23 | 4.75 | 0 | 4.75 | 0.000208 | 4.75 | 0.000133
| 4.75 | 0.31 | 4.75 | 0.3 | 4.75 | 0.23 | 4.75 | 0 | 4.75 | 0.000204 | 4.75 | 0.000132
| 4.76 | 0.31 | 4.76 | 0.31 | 4.76 | 0.23 | 4.76 | 0 | 4.76 | 0.000201 | 4.76 | 0.00013
| 4.76 | 0.31 | 4.76 | 0.31 | 4.76 | 0.22 | 4.76 | 0 | 4.76 | 0.000198 | 4.76 | 0.000128
| 4.76 | 0.32 | 4.76 | 0.31 | 4.76 | 0.22 | 4.76 | 0 | 4.76 | 0.000195 | 4.76 | 0.000125
| 4.76 | 0.32 | 4.76 | 0.31 | 4.76 | 0.22 | 4.76 | 0 | 4.76 | 0.000192 | 4.76 | 0.000122
| 4.76 | 0.32 | 4.76 | 0.31 | 4.76 | 0.21 | 4.76 | 0 | 4.76 | 0.000187 | 4.76 | 0.000119
| 4.76 | 0.32 | 4.76 | 0.32 | 4.76 | 0.21 | 4.76 | 0 | 4.76 | 0.000183 | 4.76 | 0.000118
| 4.77 | 0.33 | 4.77 | 0.32 | 4.77 | 0.21 | 4.77 | 0 | 4.77 | 0.00018 | 4.77 | 0.000117
| 4.77 | 0.33 | 4.77 | 0.32 | 4.77 | 0.2 | 4.77 | 0 | 4.77 | 0.000177 | 4.77 | 0.000116
| 4.77 | 0.33 | 4.77 | 0.32 | 4.77 | 0.2 | 4.77 | 0 | 4.77 | 0.000175 | 4.77 | 0.000115
| 4.77 | 0.33 | 4.77 | 0.33 | 4.77 | 0.19 | 4.77 | 0 | 4.77 | 0.000173 | 4.77 | 0.000113
| 4.77 | 0.34 | 4.77 | 0.33 | 4.77 | 0.19 | 4.77 | 0 | 4.77 | 0.000171 | 4.77 | 0.000111
| 4.78 | 0.34 | 4.78 | 0.33 | 4.78 | 0.18 | 4.78 | 0 | 4.78 | 0.000168 | 4.78 | 0.00011
| 4.78 | 0.34 | 4.78 | 0.33 | 4.78 | 0.18 | 4.78 | 0 | 4.78 | 0.000165 | 4.78 | 0.000107
| 4.78 | 0.34 | 4.78 | 0.33 | 4.78 | 0.17 | 4.78 | 0 | 4.78 | 0.000162 | 4.78 | 0.000105
| 4.78 | 0.35 | 4.78 | 0.34 | 4.78 | 0.17 | 4.78 | 0 | 4.78 | 0.00016 | 4.78 | 0.000104
| 4.78 | 0.35 | 4.78 | 0.34 | 4.78 | 0.16 | 4.78 | 0 | 4.78 | 0.000158 | 4.78 | 0.000103
| 4.78 | 0.35 | 4.78 | 0.34 | 4.78 | 0.16 | 4.78 | 0 | 4.78 | 0.000157 | 4.78 | 0.000103
| 4.79 | 0.35 | 4.79 | 0.34 | 4.79 | 0.15 | 4.79 | 0 | 4.79 | 0.000156 | 4.79 | 0.000103
| 4.79 | 0.36 | 4.79 | 0.34 | 4.79 | 0.15 | 4.79 | 0 | 4.79 | 0.000154 | 4.79 | 0.000104
| 4.79 | 0.36 | 4.79 | 0.34 | 4.79 | 0.14 | 4.79 | 0 | 4.79 | 0.000153 | 4.79 | 0.000104
| 4.79 | 0.36 | 4.79 | 0.34 | 4.79 | 0.14 | 4.79 | 0 | 4.79 | 0.000152 | 4.79 | 0.000105
| 4.79 | 0.36 | 4.79 | 0.34 | 4.79 | 0.13 | 4.79 | 0 | 4.79 | 0.00015 | 4.79 | 0.000105
| 4.79 | 0.36 | 4.79 | 0.34 | 4.79 | 0.13 | 4.79 | 0 | 4.79 | 0.000148 | 4.79 | 0.000103
| 4.79 | 0.37 | 4.79 | 0.34 | 4.79 | 0.12 | 4.79 | 0 | 4.79 | 0.000148 | 4.79 | 0.000102
| 4.8 | 0.37 | 4.8 | 0.34 | 4.8 | 0.12 | 4.8 | 0 | 4.8 | 0.000148 | 4.8 | 0.000101
| 4.8 | 0.37 | 4.8 | 0.34 | 4.8 | 0.11 | 4.8 | 0 | 4.8 | 0.000147 | 4.8 | 9.89e-05
| 4.8 | 0.37 | 4.8 | 0.34 | 4.8 | 0.11 | 4.8 | 0 | 4.8 | 0.000147 | 4.8 | 9.81e-05
| 4.8 | 0.37 | 4.8 | 0.34 | 4.8 | 0.1 | 4.8 | 0 | 4.8 | 0.000147 | 4.8 | 9.92e-05
| 4.8 | 0.37 | 4.8 | 0.34 | 4.8 | 0.1 | 4.8 | 0 | 4.8 | 0.000146 | 4.8 | 9.99e-05
| 4.8 | 0.37 | 4.8 | 0.33 | 4.8 | 0.1 | 4.8 | 0 | 4.8 | 0.000144 | 4.8 | 0.000101
| 4.81 | 0.37 | 4.81 | 0.33 | 4.81 | 0.09 | 4.81 | 0 | 4.81 | 0.000143 | 4.81 | 0.000101
| 4.81 | 0.37 | 4.81 | 0.33 | 4.81 | 0.09 | 4.81 | 0 | 4.81 | 0.000142 | 4.81 | 0.000101
| 4.81 | 0.37 | 4.81 | 0.33 | 4.81 | 0.08 | 4.81 | 0 | 4.81 | 0.000141 | 4.81 | 0.0001
| 4.81 | 0.37 | 4.81 | 0.32 | 4.81 | 0.08 | 4.81 | 0 | 4.81 | 0.00014 | 4.81 | 9.9e-05
| 4.81 | 0.37 | 4.81 | 0.32 | 4.81 | 0.08 | 4.81 | 0 | 4.81 | 0.000139 | 4.81 | 9.85e-05
| 4.82 | 0.37 | 4.82 | 0.31 | 4.82 | 0.07 | 4.82 | 0 | 4.82 | 0.000139 | 4.82 | 9.78e-05
| 4.82 | 0.37 | 4.82 | 0.31 | 4.82 | 0.07 | 4.82 | 0 | 4.82 | 0.000138 | 4.82 | 9.72e-05
| 4.82 | 0.37 | 4.82 | 0.3 | 4.82 | 0.06 | 4.82 | 0.000998 | 4.82 | 0.000138 | 4.82 | 9.7e-05
| 4.82 | 0.36 | 4.82 | 0.3 | 4.82 | 0.06 | 4.82 | 0.000972 | 4.82 | 0.000138 | 4.82 | 9.74e-05
| 4.82 | 0.36 | 4.82 | 0.29 | 4.82 | 0.06 | 4.82 | 0.000948 | 4.82 | 0.000139 | 4.82 | 9.77e-05
| 4.82 | 0.36 | 4.82 | 0.28 | 4.82 | 0.06 | 4.82 | 0.000925 | 4.82 | 0.00014 | 4.82 | 9.81e-05
| 4.83 | 0.35 | 4.83 | 0.28 | 4.83 | 0.05 | 4.83 | 0.000903 | 4.83 | 0.00014 | 4.83 | 9.92e-05
| 4.83 | 0.35 | 4.83 | 0.27 | 4.83 | 0.05 | 4.83 | 0.000882 | 4.83 | 0.00014 | 4.83 | 0.0001
| 4.83 | 0.34 | 4.83 | 0.26 | 4.83 | 0.05 | 4.83 | 0.000862 | 4.83 | 0.000139 | 4.83 | 9.99e-05
| 4.83 | 0.34 | 4.83 | 0.26 | 4.83 | 0.04 | 4.83 | 0.000841 | 4.83 | 0.000138 | 4.83 | 9.89e-05
| 4.83 | 0.33 | 4.83 | 0.25 | 4.83 | 0.04 | 4.83 | 0.000821 | 4.83 | 0.000136 | 4.83 | 9.75e-05
| 4.83 | 0.33 | 4.83 | 0.24 | 4.83 | 0.04 | 4.83 | 0.000803 | 4.83 | 0.000135 | 4.83 | 9.56e-05
| 4.84 | 0.32 | 4.84 | 0.23 | 4.84 | 0.04 | 4.84 | 0.000785 | 4.84 | 0.000134 | 4.84 | 9.34e-05
| 4.84 | 0.31 | 4.84 | 0.23 | 4.84 | 0.04 | 4.84 | 0.000769 | 4.84 | 0.000135 | 4.84 | 9.23e-05
| 4.84 | 0.31 | 4.84 | 0.22 | 4.84 | 0.03 | 4.84 | 0.000754 | 4.84 | 0.000136 | 4.84 | 9.14e-05
| 4.84 | 0.3 | 4.84 | 0.21 | 4.84 | 0.03 | 4.84 | 0.000741 | 4.84 | 0.000136 | 4.84 | 9.1e-05
| 4.84 | 0.29 | 4.84 | 0.2 | 4.84 | 0.03 | 4.84 | 0.000728 | 4.84 | 0.000135 | 4.84 | 9.01e-05
| 4.84 | 0.28 | 4.84 | 0.2 | 4.84 | 0.03 | 4.84 | 0.000717 | 4.84 | 0.000135 | 4.84 | 8.98e-05
| 4.84 | 0.27 | 4.84 | 0.19 | 4.84 | 0.03 | 4.84 | 0.000705 | 4.84 | 0.000134 | 4.84 | 8.96e-05
| 4.85 | 0.27 | 4.85 | 0.18 | 4.85 | 0.02 | 4.85 | 0.000692 | 4.85 | 0.000134 | 4.85 | 9.02e-05
| 4.85 | 0.26 | 4.85 | 0.17 | 4.85 | 0.02 | 4.85 | 0.000681 | 4.85 | 0.000136 | 4.85 | 9.1e-05
| 4.85 | 0.25 | 4.85 | 0.17 | 4.85 | 0.02 | 4.85 | 0.000668 | 4.85 | 0.000137 | 4.85 | 9.21e-05
| 4.85 | 0.24 | 4.85 | 0.16 | 4.85 | 0.02 | 4.85 | 0.000656 | 4.85 | 0.000139 | 4.85 | 9.33e-05
| 4.85 | 0.23 | 4.85 | 0.15 | 4.85 | 0.02 | 4.85 | 0.000646 | 4.85 | 0.00014 | 4.85 | 9.37e-05
| 4.86 | 0.23 | 4.86 | 0.15 | 4.86 | 0.02 | 4.86 | 0.000636 | 4.86 | 0.00014 | 4.86 | 9.34e-05
| 4.86 | 0.22 | 4.86 | 0.14 | 4.86 | 0.02 | 4.86 | 0.000626 | 4.86 | 0.000141 | 4.86 | 9.22e-05
| 4.86 | 0.21 | 4.86 | 0.13 | 4.86 | 0.02 | 4.86 | 0.000618 | 4.86 | 0.000141 | 4.86 | 9.09e-05
| 4.86 | 0.2 | 4.86 | 0.13 | 4.86 | 0.02 | 4.86 | 0.00061 | 4.86 | 0.000142 | 4.86 | 8.94e-05
| 4.86 | 0.19 | 4.86 | 0.12 | 4.86 | 0.01 | 4.86 | 0.000601 | 4.86 | 0.000141 | 4.86 | 8.78e-05
| 4.86 | 0.19 | 4.86 | 0.12 | 4.86 | 0.01 | 4.86 | 0.000592 | 4.86 | 0.000141 | 4.86 | 8.57e-05
| 4.87 | 0.18 | 4.87 | 0.11 | 4.87 | 0.01 | 4.87 | 0.000584 | 4.87 | 0.000139 | 4.87 | 8.43e-05
| 4.87 | 0.17 | 4.87 | 0.1 | 4.87 | 0.01 | 4.87 | 0.000575 | 4.87 | 0.000139 | 4.87 | 8.32e-05
| 4.87 | 0.16 | 4.87 | 0.1 | 4.87 | 0.01 | 4.87 | 0.000568 | 4.87 | 0.000138 | 4.87 | 8.2e-05
| 4.87 | 0.16 | 4.87 | 0.09 | 4.87 | 0.01 | 4.87 | 0.000561 | 4.87 | 0.000138 | 4.87 | 8.14e-05
| 4.87 | 0.15 | 4.87 | 0.09 | 4.87 | 0.01 | 4.87 | 0.000554 | 4.87 | 0.000138 | 4.87 | 8.25e-05
| 4.87 | 0.14 | 4.87 | 0.08 | 4.87 | 0.01 | 4.87 | 0.000548 | 4.87 | 0.000139 | 4.87 | 8.38e-05
| 4.88 | 0.14 | 4.88 | 0.08 | 4.88 | 0.01 | 4.88 | 0.00054 | 4.88 | 0.000139 | 4.88 | 8.46e-05
| 4.88 | 0.13 | 4.88 | 0.07 | 4.88 | 0.01 | 4.88 | 0.000533 | 4.88 | 0.000139 | 4.88 | 8.61e-05
| 4.88 | 0.12 | 4.88 | 0.07 | 4.88 | 0.01 | 4.88 | 0.000525 | 4.88 | 0.000139 | 4.88 | 8.74e-05
| 4.88 | 0.12 | 4.88 | 0.07 | 4.88 | 0.01 | 4.88 | 0.000517 | 4.88 | 0.000138 | 4.88 | 8.7e-05
| 4.88 | 0.11 | 4.88 | 0.06 | 4.88 | 0.01 | 4.88 | 0.000509 | 4.88 | 0.000137 | 4.88 | 8.62e-05
| 4.88 | 0.1 | 4.88 | 0.06 | 4.88 | 0.01 | 4.88 | 0.000503 | 4.88 | 0.000137 | 4.88 | 8.6e-05
| 4.88 | 0.1 | 4.88 | 0.06 | 4.88 | 0.01 | 4.88 | 0.000498 | 4.88 | 0.000137 | 4.88 | 8.53e-05
| 4.89 | 0.09 | 4.89 | 0.05 | 4.89 | 0.01 | 4.89 | 0.000492 | 4.89 | 0.000136 | 4.89 | 8.43e-05
| 4.89 | 0.09 | 4.89 | 0.05 | 4.89 | 0.01 | 4.89 | 0.000488 | 4.89 | 0.000135 | 4.89 | 8.41e-05
| 4.89 | 0.08 | 4.89 | 0.05 | 4.89 | 0.01 | 4.89 | 0.000483 | 4.89 | 0.000135 | 4.89 | 8.42e-05
| 4.89 | 0.08 | 4.89 | 0.04 | 4.89 | 0.01 | 4.89 | 0.000477 | 4.89 | 0.000134 | 4.89 | 8.29e-05
| 4.89 | 0.07 | 4.89 | 0.04 | 4.89 | 0.01 | 4.89 | 0.000472 | 4.89 | 0.000133 | 4.89 | 8.2e-05
| 4.89 | 0.07 | 4.89 | 0.04 | 4.89 | 0.01 | 4.89 | 0.000467 | 4.89 | 0.000133 | 4.89 | 8.14e-05
| 4.9 | 0.07 | 4.9 | 0.04 | 4.9 | 0.01 | 4.9 | 0.000462 | 4.9 | 0.000133 | 4.9 | 8.07e-05
| 4.9 | 0.06 | 4.9 | 0.03 | 4.9 | 0.01 | 4.9 | 0.000457 | 4.9 | 0.000132 | 4.9 | 7.96e-05
| 4.9 | 0.06 | 4.9 | 0.03 | 4.9 | 0.01 | 4.9 | 0.000453 | 4.9 | 0.000132 | 4.9 | 7.94e-05
| 4.9 | 0.06 | 4.9 | 0.03 | 4.9 | 0 | 4.9 | 0.000448 | 4.9 | 0.000132 | 4.9 | 7.91e-05
| 4.9 | 0.05 | 4.9 | 0.03 | 4.9 | 0 | 4.9 | 0.000443 | 4.9 | 0.000131 | 4.9 | 7.83e-05
| 4.91 | 0.05 | 4.91 | 0.03 | 4.91 | 0 | 4.91 | 0.000438 | 4.91 | 0.000131 | 4.91 | 7.75e-05
| 4.91 | 0.05 | 4.91 | 0.03 | 4.91 | 0 | 4.91 | 0.000433 | 4.91 | 0.000131 | 4.91 | 7.69e-05
| 4.91 | 0.04 | 4.91 | 0.02 | 4.91 | 0 | 4.91 | 0.000428 | 4.91 | 0.000131 | 4.91 | 7.6e-05
| 4.91 | 0.04 | 4.91 | 0.02 | 4.91 | 0 | 4.91 | 0.000424 | 4.91 | 0.000131 | 4.91 | 7.56e-05
| 4.91 | 0.04 | 4.91 | 0.02 | 4.91 | 0 | 4.91 | 0.000419 | 4.91 | 0.00013 | 4.91 | 7.52e-05
| 4.91 | 0.04 | 4.91 | 0.02 | 4.91 | 0 | 4.91 | 0.000416 | 4.91 | 0.000129 | 4.91 | 7.54e-05
| 4.92 | 0.03 | 4.92 | 0.02 | 4.92 | 0 | 4.92 | 0.000412 | 4.92 | 0.000129 | 4.92 | 7.54e-05
| 4.92 | 0.03 | 4.92 | 0.02 | 4.92 | 0 | 4.92 | 0.000409 | 4.92 | 0.000128 | 4.92 | 7.58e-05
| 4.92 | 0.03 | 4.92 | 0.02 | 4.92 | 0 | 4.92 | 0.000406 | 4.92 | 0.000128 | 4.92 | 7.61e-05
| 4.92 | 0.03 | 4.92 | 0.02 | 4.92 | 0 | 4.92 | 0.000402 | 4.92 | 0.000128 | 4.92 | 7.65e-05
| 4.92 | 0.03 | 4.92 | 0.02 | 4.92 | 0 | 4.92 | 0.000398 | 4.92 | 0.000128 | 4.92 | 7.66e-05
| 4.92 | 0.02 | 4.92 | 0.01 | 4.92 | 0 | 4.92 | 0.000394 | 4.92 | 0.000128 | 4.92 | 7.67e-05
| 4.92 | 0.02 | 4.92 | 0.01 | 4.92 | 0 | 4.92 | 0.000389 | 4.92 | 0.000128 | 4.92 | 7.64e-05
| 4.93 | 0.02 | 4.93 | 0.01 | 4.93 | 0 | 4.93 | 0.000385 | 4.93 | 0.000127 | 4.93 | 7.53e-05
| 4.93 | 0.02 | 4.93 | 0.01 | 4.93 | 0 | 4.93 | 0.000382 | 4.93 | 0.000127 | 4.93 | 7.43e-05
| 4.93 | 0.02 | 4.93 | 0.01 | 4.93 | 0 | 4.93 | 0.00038 | 4.93 | 0.000127 | 4.93 | 7.29e-05
| 4.93 | 0.02 | 4.93 | 0.01 | 4.93 | 0 | 4.93 | 0.000377 | 4.93 | 0.000127 | 4.93 | 7.15e-05
| 4.93 | 0.02 | 4.93 | 0.01 | 4.93 | 0 | 4.93 | 0.000376 | 4.93 | 0.000128 | 4.93 | 6.99e-05
| 4.93 | 0.02 | 4.93 | 0.01 | 4.93 | 0 | 4.93 | 0.000374 | 4.93 | 0.000129 | 4.93 | 7.04e-05
| 4.94 | 0.02 | 4.94 | 0.01 | 4.94 | 0 | 4.94 | 0.000371 | 4.94 | 0.000129 | 4.94 | 7.15e-05
| 4.94 | 0.02 | 4.94 | 0.01 | 4.94 | 0 | 4.94 | 0.000369 | 4.94 | 0.000128 | 4.94 | 7.33e-05
| 4.94 | 0.01 | 4.94 | 0.01 | 4.94 | 0 | 4.94 | 0.000367 | 4.94 | 0.000127 | 4.94 | 7.53e-05
| 4.94 | 0.01 | 4.94 | 0.01 | 4.94 | 0 | 4.94 | 0.000365 | 4.94 | 0.000125 | 4.94 | 7.72e-05
| 4.94 | 0.01 | 4.94 | 0.01 | 4.94 | 0 | 4.94 | 0.000362 | 4.94 | 0.000124 | 4.94 | 7.69e-05
| 4.95 | 0.01 | 4.95 | 0.01 | 4.95 | 0 | 4.95 | 0.00036 | 4.95 | 0.000123 | 4.95 | 7.57e-05
| 4.95 | 0.01 | 4.95 | 0.01 | 4.95 | 0 | 4.95 | 0.000356 | 4.95 | 0.000122 | 4.95 | 7.43e-05
| 4.95 | 0.01 | 4.95 | 0.01 | 4.95 | 0 | 4.95 | 0.000352 | 4.95 | 0.000122 | 4.95 | 7.29e-05
| 4.95 | 0.01 | 4.95 | 0.01 | 4.95 | 0 | 4.95 | 0.000349 | 4.95 | 0.000121 | 4.95 | 7.21e-05
| 4.95 | 0.01 | 4.95 | 0.01 | 4.95 | 0 | 4.95 | 0.000345 | 4.95 | 0.00012 | 4.95 | 7.27e-05
| 4.95 | 0.01 | 4.95 | 0.01 | 4.95 | 0 | 4.95 | 0.000341 | 4.95 | 0.00012 | 4.95 | 7.4e-05
| 4.96 | 0.01 | 4.96 | 0.01 | 4.96 | 0 | 4.96 | 0.000338 | 4.96 | 0.00012 | 4.96 | 7.45e-05
| 4.96 | 0.01 | 4.96 | 0.01 | 4.96 | 0 | 4.96 | 0.000334 | 4.96 | 0.000119 | 4.96 | 7.52e-05
| 4.96 | 0.01 | 4.96 | 0.01 | 4.96 | 0 | 4.96 | 0.000331 | 4.96 | 0.000119 | 4.96 | 7.56e-05
| 4.96 | 0.01 | 4.96 | 0.01 | 4.96 | 0 | 4.96 | 0.000328 | 4.96 | 0.00012 | 4.96 | 7.47e-05
| 4.96 | 0.01 | 4.96 | 0.01 | 4.96 | 0 | 4.96 | 0.000325 | 4.96 | 0.00012 | 4.96 | 7.37e-05
| 4.96 | 0.01 | 4.96 | 0.01 | 4.96 | 0 | 4.96 | 0.000321 | 4.96 | 0.000119 | 4.96 | 7.3e-05
| 4.96 | 0.01 | 4.96 | 0.01 | 4.96 | 0 | 4.96 | 0.000317 | 4.96 | 0.000118 | 4.96 | 7.21e-05
| 4.97 | 0.01 | 4.97 | 0.01 | 4.97 | 0 | 4.97 | 0.000313 | 4.97 | 0.000117 | 4.97 | 7.15e-05
| 4.97 | 0.01 | 4.97 | 0.01 | 4.97 | 0 | 4.97 | 0.00031 | 4.97 | 0.000115 | 4.97 | 7.18e-05
| 4.97 | 0.01 | 4.97 | 0.01 | 4.97 | 0 | 4.97 | 0.000309 | 4.97 | 0.000115 | 4.97 | 7.3e-05
| 4.97 | 0.01 | 4.97 | 0 | 4.97 | 0 | 4.97 | 0.000307 | 4.97 | 0.000114 | 4.97 | 7.51e-05
| 4.97 | 0.01 | 4.97 | 0 | 4.97 | 0 | 4.97 | 0.000307 | 4.97 | 0.000114 | 4.97 | 7.72e-05
| 4.97 | 0.01 | 4.97 | 0 | 4.97 | 0 | 4.97 | 0.000306 | 4.97 | 0.000113 | 4.97 | 7.88e-05
| 4.98 | 0.01 | 4.98 | 0 | 4.98 | 0 | 4.98 | 0.000306 | 4.98 | 0.000113 | 4.98 | 8.05e-05
| 4.98 | 0.01 | 4.98 | 0 | 4.98 | 0 | 4.98 | 0.000304 | 4.98 | 0.000112 | 4.98 | 8.09e-05
| 4.98 | 0.01 | 4.98 | 0 | 4.98 | 0 | 4.98 | 0.000302 | 4.98 | 0.00011 | 4.98 | 8.03e-05
| 4.98 | 0.01 | 4.98 | 0 | 4.98 | 0 | 4.98 | 0.000298 | 4.98 | 0.000109 | 4.98 | 7.91e-05
| 4.98 | 0.01 | 4.98 | 0 | 4.98 | 0 | 4.98 | 0.000295 | 4.98 | 0.000108 | 4.98 | 7.8e-05
| 4.99 | 0.01 | 4.99 | 0 | 4.99 | 0 | 4.99 | 0.000291 | 4.99 | 0.000108 | 4.99 | 7.61e-05
| 4.99 | 0.01 | 4.99 | 0 | 4.99 | 0 | 4.99 | 0.000287 | 4.99 | 0.000107 | 4.99 | 7.42e-05
| 4.99 | 0.01 | 4.99 | 0 | 4.99 | 0 | 4.99 | 0.000283 | 4.99 | 0.000105 | 4.99 | 7.22e-05
| 4.99 | 0.01 | 4.99 | 0 | 4.99 | 0 | 4.99 | 0.000279 | 4.99 | 0.000104 | 4.99 | 7.08e-05
| 4.99 | 0 | 4.99 | 0 | 4.99 | 0 | 4.99 | 0.000277 | 4.99 | 0.000102 | 4.99 | 6.98e-05
| 4.99 | 0 | 4.99 | 0 | 4.99 | 0 | 4.99 | 0.000276 | 4.99 | 0.000102 | 4.99 | 6.88e-05
| 5 | 0 | 5 | 0 | 5 | 0 | 5 | 0.000275 | 5 | 0.000101 | 5 | 6.84e-05
| 5 | 0 | 5 | 0 | 5 | 0 | 5 | 0.000275 | 5 | 0.000102 | 5 | 6.84e-05
| 5 | 0 | 5 | 0 | 5 | 0 | 5 | 0.000275 | 5 | 0.000103 | 5 | 6.87e-05
| 5 | 0 | 5 | 0 | 5 | 0 | 5 | 0.000273 | 5 | 0.000105 | 5 | 6.83e-05
| 5 | 0 | 5 | 0 | 5 | 0 | 5 | 0.000272 | 5 | 0.000104 | 5 | 6.8e-05
| 5 | 0 | 5 | 0 | 5 | 0 | 5 | 0.000269 | 5 | 0.000104 | 5 | 6.82e-05
| 5 | 0 | 5 | 0 | 5 | 0 | 5 | 0.000267 | 5 | 0.000103 | 5 | 6.84e-05
| 5.01 | 0 | 5.01 | 0 | 5.01 | 0 | 5.01 | 0.000264 | 5.01 | 0.000102 | 5.01 | 6.83e-05
| 5.01 | 0 | 5.01 | 0 | 5.01 | 0 | 5.01 | 0.000261 | 5.01 | 0.0001 | 5.01 | 6.91e-05
| 5.01 | 0 | 5.01 | 0 | 5.01 | 0 | 5.01 | 0.000259 | 5.01 | 9.94e-05 | 5.01 | 7.01e-05
| 5.01 | 0 | 5.01 | 0 | 5.01 | 0 | 5.01 | 0.000256 | 5.01 | 9.81e-05 | 5.01 | 7.04e-05
| 5.01 | 0 | 5.01 | 0 | 5.01 | 0 | 5.01 | 0.000254 | 5.01 | 9.65e-05 | 5.01 | 7.06e-05
| 5.01 | 0 | 5.01 | 0 | 5.01 | 0 | 5.01 | 0.000251 | 5.01 | 9.41e-05 | 5.01 | 7.05e-05
| 5.02 | 0 | 5.02 | 0 | 5.02 | 0 | 5.02 | 0.000249 | 5.02 | 9.25e-05 | 5.02 | 7.04e-05
| 5.02 | 0 | 5.02 | 0 | 5.02 | 0 | 5.02 | 0.000247 | 5.02 | 9.06e-05 | 5.02 | 7.09e-05
| 5.02 | 0 | 5.02 | 0 | 5.02 | 0 | 5.02 | 0.000244 | 5.02 | 8.98e-05 | 5.02 | 7.18e-05
| 5.02 | 0 | 5.02 | 0 | 5.02 | 0 | 5.02 | 0.000242 | 5.02 | 8.93e-05 | 5.02 | 7.24e-05
| 5.02 | 0 | 5.02 | 0 | 5.02 | 0 | 5.02 | 0.000239 | 5.02 | 9.03e-05 | 5.02 | 7.29e-05
| 5.03 | 0 | 5.03 | 0 | 5.03 | 0 | 5.03 | 0.000237 | 5.03 | 9.07e-05 | 5.03 | 7.31e-05
| 5.03 | 0 | 5.03 | 0 | 5.03 | 0 | 5.03 | 0.000234 | 5.03 | 9.15e-05 | 5.03 | 7.21e-05
| 5.03 | 0 | 5.03 | 0 | 5.03 | 0 | 5.03 | 0.000233 | 5.03 | 9.16e-05 | 5.03 | 7.12e-05
| 5.03 | 0 | 5.03 | 0 | 5.03 | 0 | 5.03 | 0.000231 | 5.03 | 9.17e-05 | 5.03 | 7.1e-05
| 5.03 | 0 | 5.03 | 0 | 5.03 | 0 | 5.03 | 0.000229 | 5.03 | 9.01e-05 | 5.03 | 7.13e-05
| 5.03 | 0 | 5.03 | 0 | 5.03 | 0 | 5.03 | 0.000227 | 5.03 | 8.91e-05 | 5.03 | 7.18e-05
| 5.04 | 0 | 5.04 | 0 | 5.04 | 0 | 5.04 | 0.000225 | 5.04 | 8.73e-05 | 5.04 | 7.3e-05
| 5.04 | 0 | 5.04 | 0 | 5.04 | 0 | 5.04 | 0.000222 | 5.04 | 8.6e-05 | 5.04 | 7.37e-05
| 5.04 | 0 | 5.04 | 0 | 5.04 | 0 | 5.04 | 0.000221 | 5.04 | 8.46e-05 | 5.04 | 7.41e-05
| 5.04 | 0 | 5.04 | 0 | 5.04 | 0 | 5.04 | 0.00022 | 5.04 | 8.51e-05 | 5.04 | 7.44e-05
| 5.04 | 0 | 5.04 | 0 | 5.04 | 0 | 5.04 | 0.00022 | 5.04 | 8.51e-05 | 5.04 | 7.39e-05
| 5.04 | 0 | 5.04 | 0 | 5.04 | 0.000999 | 5.04 | 0.00022 | 5.04 | 8.6e-05 | 5.04 | 7.35e-05
| 5.04 | 0 | 5.04 | 0 | 5.04 | 0.000988 | 5.04 | 0.00022 | 5.04 | 8.6e-05 | 5.04 | 7.37e-05
| 5.05 | 0 | 5.05 | 0 | 5.05 | 0.000976 | 5.05 | 0.00022 | 5.05 | 8.58e-05 | 5.05 | 7.31e-05
| 5.05 | 0 | 5.05 | 0 | 5.05 | 0.000965 | 5.05 | 0.000219 | 5.05 | 8.44e-05 | 5.05 | 7.25e-05
| 5.05 | 0 | 5.05 | 0 | 5.05 | 0.000952 | 5.05 | 0.000217 | 5.05 | 8.38e-05 | 5.05 | 7.29e-05
| 5.05 | 0 | 5.05 | 0 | 5.05 | 0.000941 | 5.05 | 0.000215 | 5.05 | 8.23e-05 | 5.05 | 7.27e-05
| 5.05 | 0 | 5.05 | 0 | 5.05 | 0.000928 | 5.05 | 0.000213 | 5.05 | 8.13e-05 | 5.05 | 7.24e-05
| 5.05 | 0 | 5.05 | 0 | 5.05 | 0.000916 | 5.05 | 0.00021 | 5.05 | 8.06e-05 | 5.05 | 7.36e-05
| 5.06 | 0 | 5.06 | 0 | 5.06 | 0.000905 | 5.06 | 0.000209 | 5.06 | 8.02e-05 | 5.06 | 7.42e-05
| 5.06 | 0 | 5.06 | 0 | 5.06 | 0.000894 | 5.06 | 0.000207 | 5.06 | 7.95e-05 | 5.06 | 7.5e-05
| 5.06 | 0 | 5.06 | 0 | 5.06 | 0.000883 | 5.06 | 0.000205 | 5.06 | 7.93e-05 | 5.06 | 7.66e-05
| 5.06 | 0 | 5.06 | 0 | 5.06 | 0.000873 | 5.06 | 0.000204 | 5.06 | 7.94e-05 | 5.06 | 7.79e-05
| 5.06 | 0 | 5.06 | 0 | 5.06 | 0.000862 | 5.06 | 0.000204 | 5.06 | 7.85e-05 | 5.06 | 7.77e-05
| 5.07 | 0 | 5.07 | 0 | 5.07 | 0.000851 | 5.07 | 0.000203 | 5.07 | 7.79e-05 | 5.07 | 7.89e-05
| 5.07 | 0 | 5.07 | 0 | 5.07 | 0.00084 | 5.07 | 0.000202 | 5.07 | 7.64e-05 | 5.07 | 7.99e-05
| 5.07 | 0 | 5.07 | 0 | 5.07 | 0.000829 | 5.07 | 0.000201 | 5.07 | 7.5e-05 | 5.07 | 8.02e-05
| 5.07 | 0 | 5.07 | 0 | 5.07 | 0.000819 | 5.07 | 0.000201 | 5.07 | 7.41e-05 | 5.07 | 8.1e-05
| 5.07 | 0 | 5.07 | 0 | 5.07 | 0.000808 | 5.07 | 0.000199 | 5.07 | 7.41e-05 | 5.07 | 8.23e-05
| 5.07 | 0 | 5.07 | 0 | 5.07 | 0.000798 | 5.07 | 0.000199 | 5.07 | 7.37e-05 | 5.07 | 8.26e-05
| 5.08 | 0 | 5.08 | 0 | 5.08 | 0.000789 | 5.08 | 0.000198 | 5.08 | 7.41e-05 | 5.08 | 8.22e-05
| 5.08 | 0 | 5.08 | 0 | 5.08 | 0.00078 | 5.08 | 0.000196 | 5.08 | 7.39e-05 | 5.08 | 8.26e-05
| 5.08 | 0 | 5.08 | 0 | 5.08 | 0.000771 | 5.08 | 0.000193 | 5.08 | 7.34e-05 | 5.08 | 8.3e-05
| 5.08 | 0 | 5.08 | 0 | 5.08 | 0.000763 | 5.08 | 0.000192 | 5.08 | 7.28e-05 | 5.08 | 8.37e-05
| 5.08 | 0 | 5.08 | 0 | 5.08 | 0.000755 | 5.08 | 0.000189 | 5.08 | 7.26e-05 | 5.08 | 8.43e-05
| 5.08 | 0 | 5.08 | 0 | 5.08 | 0.000747 | 5.08 | 0.000187 | 5.08 | 7.28e-05 | 5.08 | 8.57e-05
| 5.09 | 0 | 5.09 | 0 | 5.09 | 0.00074 | 5.09 | 0.000185 | 5.09 | 7.34e-05 | 5.09 | 8.67e-05
| 5.09 | 0 | 5.09 | 0 | 5.09 | 0.000732 | 5.09 | 0.000184 | 5.09 | 7.39e-05 | 5.09 | 8.77e-05
| 5.09 | 0 | 5.09 | 0 | 5.09 | 0.000723 | 5.09 | 0.000183 | 5.09 | 7.43e-05 | 5.09 | 8.89e-05
| 5.09 | 0 | 5.09 | 0 | 5.09 | 0.000715 | 5.09 | 0.000183 | 5.09 | 7.45e-05 | 5.09 | 9.11e-05
| 5.09 | 0 | 5.09 | 0 | 5.09 | 0.000707 | 5.09 | 0.000183 | 5.09 | 7.42e-05 | 5.09 | 9.31e-05
| 5.09 | 0 | 5.09 | 0 | 5.09 | 0.000698 | 5.09 | 0.000183 | 5.09 | 7.33e-05 | 5.09 | 9.63e-05
| 5.09 | 0 | 5.09 | 0 | 5.09 | 0.00069 | 5.09 | 0.000183 | 5.09 | 7.3e-05 | 5.09 | 9.84e-05
| 5.1 | 0 | 5.1 | 0 | 5.1 | 0.000682 | 5.1 | 0.000183 | 5.1 | 7.29e-05 | 5.1 | 0.000101
| 5.1 | 0 | 5.1 | 0 | 5.1 | 0.000674 | 5.1 | 0.000182 | 5.1 | 7.31e-05 | 5.1 | 0.000103
| 5.1 | 0 | 5.1 | 0 | 5.1 | 0.000666 | 5.1 | 0.000182 | 5.1 | 7.39e-05 | 5.1 | 0.000104
| 5.1 | 0 | 5.1 | 0 | 5.1 | 0.000659 | 5.1 | 0.000181 | 5.1 | 7.52e-05 | 5.1 | 0.000105
| 5.1 | 0 | 5.1 | 0 | 5.1 | 0.000653 | 5.1 | 0.00018 | 5.1 | 7.66e-05 | 5.1 | 0.000105
| 5.11 | 0 | 5.11 | 0 | 5.11 | 0.000646 | 5.11 | 0.00018 | 5.11 | 7.73e-05 | 5.11 | 0.000106
| 5.11 | 0 | 5.11 | 0 | 5.11 | 0.000639 | 5.11 | 0.000179 | 5.11 | 7.83e-05 | 5.11 | 0.000106
| 5.11 | 0 | 5.11 | 0 | 5.11 | 0.000633 | 5.11 | 0.000178 | 5.11 | 7.9e-05 | 5.11 | 0.000106
| 5.11 | 0 | 5.11 | 0 | 5.11 | 0.000627 | 5.11 | 0.000177 | 5.11 | 7.94e-05 | 5.11 | 0.000106
| 5.11 | 0 | 5.11 | 0 | 5.11 | 0.00062 | 5.11 | 0.000174 | 5.11 | 7.91e-05 | 5.11 | 0.000107
| 5.11 | 0 | 5.11 | 0 | 5.11 | 0.000614 | 5.11 | 0.000172 | 5.11 | 7.89e-05 | 5.11 | 0.000109
| 5.12 | 0 | 5.12 | 0 | 5.12 | 0.000607 | 5.12 | 0.000171 | 5.12 | 7.85e-05 | 5.12 | 0.00011
| 5.12 | 0 | 5.12 | 0 | 5.12 | 0.0006 | 5.12 | 0.00017 | 5.12 | 7.8e-05 | 5.12 | 0.000111
| 5.12 | 0 | 5.12 | 0 | 5.12 | 0.000593 | 5.12 | 0.000169 | 5.12 | 7.8e-05 | 5.12 | 0.000113
| 5.12 | 0 | 5.12 | 0 | 5.12 | 0.000587 | 5.12 | 0.00017 | 5.12 | 7.83e-05 | 5.12 | 0.000114
| 5.12 | 0 | 5.12 | 0 | 5.12 | 0.000581 | 5.12 | 0.000169 | 5.12 | 7.92e-05 | 5.12 | 0.000115
| 5.12 | 0 | 5.12 | 0 | 5.12 | 0.000575 | 5.12 | 0.000169 | 5.12 | 7.97e-05 | 5.12 | 0.000116
| 5.13 | 0 | 5.13 | 0 | 5.13 | 0.000569 | 5.13 | 0.000169 | 5.13 | 8.01e-05 | 5.13 | 0.000118
| 5.13 | 0 | 5.13 | 0 | 5.13 | 0.000564 | 5.13 | 0.00017 | 5.13 | 8.03e-05 | 5.13 | 0.000118
| 5.13 | 0 | 5.13 | 0 | 5.13 | 0.000558 | 5.13 | 0.000169 | 5.13 | 8.07e-05 | 5.13 | 0.000119
| 5.13 | 0 | 5.13 | 0 | 5.13 | 0.000552 | 5.13 | 0.00017 | 5.13 | 8.05e-05 | 5.13 | 0.00012
| 5.13 | 0 | 5.13 | 0 | 5.13 | 0.000547 | 5.13 | 0.00017 | 5.13 | 8.09e-05 | 5.13 | 0.000121
| 5.13 | 0 | 5.13 | 0.000991 | 5.13 | 0.000541 | 5.13 | 0.000171 | 5.13 | 8.18e-05 | 5.13 | 0.000123
| 5.13 | 0 | 5.13 | 0.000979 | 5.13 | 0.000536 | 5.13 | 0.00017 | 5.13 | 8.22e-05 | 5.13 | 0.000126
| 5.14 | 0 | 5.14 | 0.000968 | 5.14 | 0.000532 | 5.14 | 0.00017 | 5.14 | 8.32e-05 | 5.14 | 0.000129
| 5.14 | 0 | 5.14 | 0.000957 | 5.14 | 0.000528 | 5.14 | 0.000169 | 5.14 | 8.45e-05 | 5.14 | 0.000132
| 5.14 | 0 | 5.14 | 0.000946 | 5.14 | 0.000525 | 5.14 | 0.000167 | 5.14 | 8.62e-05 | 5.14 | 0.000136
| 5.14 | 0 | 5.14 | 0.000936 | 5.14 | 0.000522 | 5.14 | 0.000165 | 5.14 | 8.76e-05 | 5.14 | 0.000138
| 5.14 | 0 | 5.14 | 0.000925 | 5.14 | 0.000519 | 5.14 | 0.000164 | 5.14 | 9.01e-05 | 5.14 | 0.000139
| 5.14 | 0 | 5.14 | 0.000914 | 5.14 | 0.000515 | 5.14 | 0.000163 | 5.14 | 9.19e-05 | 5.14 | 0.00014
| 5.15 | 0 | 5.15 | 0.000904 | 5.15 | 0.000511 | 5.15 | 0.000162 | 5.15 | 9.37e-05 | 5.15 | 0.00014
| 5.15 | 0 | 5.15 | 0.000894 | 5.15 | 0.000507 | 5.15 | 0.000163 | 5.15 | 9.51e-05 | 5.15 | 0.000141
| 5.15 | 0 | 5.15 | 0.000884 | 5.15 | 0.000501 | 5.15 | 0.000164 | 5.15 | 9.64e-05 | 5.15 | 0.000142
| 5.15 | 0 | 5.15 | 0.000874 | 5.15 | 0.000497 | 5.15 | 0.000164 | 5.15 | 9.69e-05 | 5.15 | 0.000144
| 5.15 | 0 | 5.15 | 0.000864 | 5.15 | 0.000493 | 5.15 | 0.000164 | 5.15 | 9.78e-05 | 5.15 | 0.000146
| 5.16 | 0 | 5.16 | 0.000854 | 5.16 | 0.000488 | 5.16 | 0.000165 | 5.16 | 9.83e-05 | 5.16 | 0.000148
| 5.16 | 0 | 5.16 | 0.000843 | 5.16 | 0.000484 | 5.16 | 0.000165 | 5.16 | 9.89e-05 | 5.16 | 0.000149
| 5.16 | 0 | 5.16 | 0.000833 | 5.16 | 0.00048 | 5.16 | 0.000165 | 5.16 | 0.0001 | 5.16 | 0.000151
| 5.16 | 0 | 5.16 | 0.000823 | 5.16 | 0.000476 | 5.16 | 0.000164 | 5.16 | 0.000102 | 5.16 | 0.000151
| 5.16 | 0 | 5.16 | 0.000813 | 5.16 | 0.000471 | 5.16 | 0.000165 | 5.16 | 0.000103 | 5.16 | 0.000154
| 5.16 | 0 | 5.16 | 0.000804 | 5.16 | 0.000467 | 5.16 | 0.000165 | 5.16 | 0.000104 | 5.16 | 0.000156
| 5.17 | 0.00099 | 5.17 | 0.000795 | 5.17 | 0.000463 | 5.17 | 0.000165 | 5.17 | 0.000104 | 5.17 | 0.000159
| 5.17 | 0.000979 | 5.17 | 0.000787 | 5.17 | 0.000459 | 5.17 | 0.000165 | 5.17 | 0.000104 | 5.17 | 0.000161
| 5.17 | 0.000969 | 5.17 | 0.000779 | 5.17 | 0.000455 | 5.17 | 0.000165 | 5.17 | 0.000103 | 5.17 | 0.000165
| 5.17 | 0.000959 | 5.17 | 0.000771 | 5.17 | 0.000452 | 5.17 | 0.000164 | 5.17 | 0.000103 | 5.17 | 0.000167
| 5.17 | 0.00095 | 5.17 | 0.000763 | 5.17 | 0.000449 | 5.17 | 0.000165 | 5.17 | 0.000103 | 5.17 | 0.00017
| 5.17 | 0.00094 | 5.17 | 0.000755 | 5.17 | 0.000446 | 5.17 | 0.000165 | 5.17 | 0.000105 | 5.17 | 0.000172
| 5.17 | 0.000931 | 5.17 | 0.000747 | 5.17 | 0.000443 | 5.17 | 0.000166 | 5.17 | 0.000108 | 5.17 | 0.000174
| 5.18 | 0.000922 | 5.18 | 0.00074 | 5.18 | 0.000441 | 5.18 | 0.000165 | 5.18 | 0.000111 | 5.18 | 0.000175
| 5.18 | 0.000913 | 5.18 | 0.000732 | 5.18 | 0.000438 | 5.18 | 0.000165 | 5.18 | 0.000115 | 5.18 | 0.000176
| 5.18 | 0.000903 | 5.18 | 0.000724 | 5.18 | 0.000434 | 5.18 | 0.000164 | 5.18 | 0.000118 | 5.18 | 0.000177
| 5.18 | 0.000893 | 5.18 | 0.000717 | 5.18 | 0.00043 | 5.18 | 0.000162 | 5.18 | 0.000121 | 5.18 | 0.000177
| 5.18 | 0.000883 | 5.18 | 0.000707 | 5.18 | 0.000425 | 5.18 | 0.000161 | 5.18 | 0.000121 | 5.18 | 0.000178
| 5.18 | 0.000871 | 5.18 | 0.000698 | 5.18 | 0.00042 | 5.18 | 0.00016 | 5.18 | 0.000122 | 5.18 | 0.000179
| 5.19 | 0.00086 | 5.19 | 0.000689 | 5.19 | 0.000415 | 5.19 | 0.00016 | 5.19 | 0.000122 | 5.19 | 0.00018
| 5.19 | 0.000849 | 5.19 | 0.000682 | 5.19 | 0.000411 | 5.19 | 0.00016 | 5.19 | 0.000121 | 5.19 | 0.000181
| 5.19 | 0.000839 | 5.19 | 0.000674 | 5.19 | 0.000408 | 5.19 | 0.00016 | 5.19 | 0.000122 | 5.19 | 0.000182
| 5.19 | 0.000829 | 5.19 | 0.000667 | 5.19 | 0.000406 | 5.19 | 0.000159 | 5.19 | 0.000124 | 5.19 | 0.000183
| 5.19 | 0.000821 | 5.19 | 0.000661 | 5.19 | 0.000403 | 5.19 | 0.000158 | 5.19 | 0.000127 | 5.19 | 0.000184
| 5.2 | 0.000812 | 5.2 | 0.000655 | 5.2 | 0.000401 | 5.2 | 0.000157 | 5.2 | 0.000129 | 5.2 | 0.000186
| 5.2 | 0.000804 | 5.2 | 0.000648 | 5.2 | 0.000399 | 5.2 | 0.000156 | 5.2 | 0.000131 | 5.2 | 0.000187
| 5.2 | 0.000795 | 5.2 | 0.000642 | 5.2 | 0.000396 | 5.2 | 0.000156 | 5.2 | 0.000132 | 5.2 | 0.000188
| 5.2 | 0.000788 | 5.2 | 0.000635 | 5.2 | 0.000394 | 5.2 | 0.000156 | 5.2 | 0.000132 | 5.2 | 0.000189
| 5.2 | 0.00078 | 5.2 | 0.000628 | 5.2 | 0.000392 | 5.2 | 0.000157 | 5.2 | 0.000132 | 5.2 | 0.000191
| 5.2 | 0.000773 | 5.2 | 0.000621 | 5.2 | 0.000389 | 5.2 | 0.000159 | 5.2 | 0.000131 | 5.2 | 0.000193
| 5.21 | 0.000767 | 5.21 | 0.000615 | 5.21 | 0.000386 | 5.21 | 0.000161 | 5.21 | 0.000132 | 5.21 | 0.000194
| 5.21 | 0.000762 | 5.21 | 0.00061 | 5.21 | 0.000384 | 5.21 | 0.000162 | 5.21 | 0.000133 | 5.21 | 0.000196
| 5.21 | 0.000756 | 5.21 | 0.000604 | 5.21 | 0.00038 | 5.21 | 0.000162 | 5.21 | 0.000134 | 5.21 | 0.000199
| 5.21 | 0.000749 | 5.21 | 0.000597 | 5.21 | 0.000377 | 5.21 | 0.000161 | 5.21 | 0.000136 | 5.21 | 0.000201
| 5.21 | 0.000742 | 5.21 | 0.00059 | 5.21 | 0.000374 | 5.21 | 0.000159 | 5.21 | 0.000138 | 5.21 | 0.000202
| 5.21 | 0.000735 | 5.21 | 0.000584 | 5.21 | 0.000372 | 5.21 | 0.000158 | 5.21 | 0.000139 | 5.21 | 0.000203
| 5.21 | 0.000727 | 5.21 | 0.000577 | 5.21 | 0.000369 | 5.21 | 0.000158 | 5.21 | 0.000141 | 5.21 | 0.000204
| 5.22 | 0.000719 | 5.22 | 0.000571 | 5.22 | 0.000367 | 5.22 | 0.000157 | 5.22 | 0.000143 | 5.22 | 0.000204
| 5.22 | 0.000713 | 5.22 | 0.000567 | 5.22 | 0.000364 | 5.22 | 0.000158 | 5.22 | 0.000144 | 5.22 | 0.000203
| 5.22 | 0.000706 | 5.22 | 0.000563 | 5.22 | 0.000362 | 5.22 | 0.000159 | 5.22 | 0.000146 | 5.22 | 0.000202
| 5.22 | 0.000699 | 5.22 | 0.000559 | 5.22 | 0.000358 | 5.22 | 0.000159 | 5.22 | 0.000147 | 5.22 | 0.000203
| 5.22 | 0.000692 | 5.22 | 0.000554 | 5.22 | 0.000354 | 5.22 | 0.000158 | 5.22 | 0.000148 | 5.22 | 0.000203
| 5.22 | 0.000685 | 5.22 | 0.00055 | 5.22 | 0.000352 | 5.22 | 0.000158 | 5.22 | 0.000149 | 5.22 | 0.000203
| 5.23 | 0.000678 | 5.23 | 0.000545 | 5.23 | 0.000349 | 5.23 | 0.000159 | 5.23 | 0.00015 | 5.23 | 0.000205
| 5.23 | 0.000671 | 5.23 | 0.000539 | 5.23 | 0.000346 | 5.23 | 0.000158 | 5.23 | 0.000151 | 5.23 | 0.000208
| 5.23 | 0.000666 | 5.23 | 0.000534 | 5.23 | 0.000344 | 5.23 | 0.000158 | 5.23 | 0.000151 | 5.23 | 0.00021
| 5.23 | 0.00066 | 5.23 | 0.00053 | 5.23 | 0.000342 | 5.23 | 0.000158 | 5.23 | 0.000151 | 5.23 | 0.000213
| 5.23 | 0.000656 | 5.23 | 0.000525 | 5.23 | 0.000339 | 5.23 | 0.000158 | 5.23 | 0.000151 | 5.23 | 0.000216
| 5.24 | 0.000651 | 5.24 | 0.00052 | 5.24 | 0.000337 | 5.24 | 0.000158 | 5.24 | 0.000152 | 5.24 | 0.000218
| 5.24 | 0.000646 | 5.24 | 0.000516 | 5.24 | 0.000335 | 5.24 | 0.000158 | 5.24 | 0.000152 | 5.24 | 0.00022
| 5.24 | 0.000641 | 5.24 | 0.000511 | 5.24 | 0.000333 | 5.24 | 0.000157 | 5.24 | 0.000152 | 5.24 | 0.000222
| 5.24 | 0.000636 | 5.24 | 0.000506 | 5.24 | 0.00033 | 5.24 | 0.000157 | 5.24 | 0.000152 | 5.24 | 0.000223
| 5.24 | 0.000629 | 5.24 | 0.000502 | 5.24 | 0.000327 | 5.24 | 0.000158 | 5.24 | 0.000153 | 5.24 | 0.000224
| 5.24 | 0.000623 | 5.24 | 0.000498 | 5.24 | 0.000324 | 5.24 | 0.000158 | 5.24 | 0.000153 | 5.24 | 0.000225
| 5.25 | 0.000616 | 5.25 | 0.000492 | 5.25 | 0.00032 | 5.25 | 0.000158 | 5.25 | 0.000154 | 5.25 | 0.000224
| 5.25 | 0.00061 | 5.25 | 0.000486 | 5.25 | 0.000317 | 5.25 | 0.000159 | 5.25 | 0.000155 | 5.25 | 0.000222
| 5.25 | 0.000604 | 5.25 | 0.000482 | 5.25 | 0.000314 | 5.25 | 0.00016 | 5.25 | 0.000157 | 5.25 | 0.000221
| 5.25 | 0.000599 | 5.25 | 0.000476 | 5.25 | 0.00031 | 5.25 | 0.00016 | 5.25 | 0.000159 | 5.25 | 0.00022
| 5.25 | 0.000593 | 5.25 | 0.000471 | 5.25 | 0.000308 | 5.25 | 0.000159 | 5.25 | 0.000161 | 5.25 | 0.000219
| 5.25 | 0.000587 | 5.25 | 0.000468 | 5.25 | 0.000305 | 5.25 | 0.000159 | 5.25 | 0.000162 | 5.25 | 0.000219
| 5.25 | 0.000583 | 5.25 | 0.000464 | 5.25 | 0.000304 | 5.25 | 0.000158 | 5.25 | 0.000163 | 5.25 | 0.000221
| 5.26 | 0.000577 | 5.26 | 0.00046 | 5.26 | 0.000302 | 5.26 | 0.000158 | 5.26 | 0.000163 | 5.26 | 0.000224
| 5.26 | 0.000573 | 5.26 | 0.000458 | 5.26 | 0.000302 | 5.26 | 0.000158 | 5.26 | 0.000162 | 5.26 | 0.000226
| 5.26 | 0.00057 | 5.26 | 0.000454 | 5.26 | 0.000301 | 5.26 | 0.000159 | 5.26 | 0.000162 | 5.26 | 0.000229
| 5.26 | 0.000567 | 5.26 | 0.000451 | 5.26 | 0.0003 | 5.26 | 0.000158 | 5.26 | 0.000162 | 5.26 | 0.00023
| 5.26 | 0.000562 | 5.26 | 0.000447 | 5.26 | 0.000297 | 5.26 | 0.000158 | 5.26 | 0.000164 | 5.26 | 0.00023
| 5.26 | 0.000558 | 5.26 | 0.000442 | 5.26 | 0.000294 | 5.26 | 0.000158 | 5.26 | 0.000166 | 5.26 | 0.000229
| 5.27 | 0.000553 | 5.27 | 0.000438 | 5.27 | 0.000291 | 5.27 | 0.000157 | 5.27 | 0.000169 | 5.27 | 0.000228
| 5.27 | 0.000548 | 5.27 | 0.000433 | 5.27 | 0.000289 | 5.27 | 0.000155 | 5.27 | 0.00017 | 5.27 | 0.000227
| 5.27 | 0.000543 | 5.27 | 0.000429 | 5.27 | 0.000288 | 5.27 | 0.000154 | 5.27 | 0.000171 | 5.27 | 0.000228
| 5.27 | 0.000538 | 5.27 | 0.000425 | 5.27 | 0.000288 | 5.27 | 0.000152 | 5.27 | 0.000172 | 5.27 | 0.000229
| 5.27 | 0.000533 | 5.27 | 0.000421 | 5.27 | 0.000288 | 5.27 | 0.00015 | 5.27 | 0.000171 | 5.27 | 0.00023
| 5.28 | 0.000528 | 5.28 | 0.000416 | 5.28 | 0.000287 | 5.28 | 0.000149 | 5.28 | 0.00017 | 5.28 | 0.000232
| 5.28 | 0.000523 | 5.28 | 0.000412 | 5.28 | 0.000285 | 5.28 | 0.00015 | 5.28 | 0.000169 | 5.28 | 0.000234
| 5.28 | 0.000518 | 5.28 | 0.000408 | 5.28 | 0.000283 | 5.28 | 0.000151 | 5.28 | 0.000169 | 5.28 | 0.000233
| 5.28 | 0.000514 | 5.28 | 0.000405 | 5.28 | 0.000279 | 5.28 | 0.000152 | 5.28 | 0.000168 | 5.28 | 0.000233
| 5.28 | 0.000509 | 5.28 | 0.000402 | 5.28 | 0.000277 | 5.28 | 0.000153 | 5.28 | 0.000168 | 5.28 | 0.000234
| 5.28 | 0.000505 | 5.28 | 0.0004 | 5.28 | 0.000274 | 5.28 | 0.000153 | 5.28 | 0.000169 | 5.28 | 0.000235
| 5.29 | 0.0005 | 5.29 | 0.000398 | 5.29 | 0.000271 | 5.29 | 0.000153 | 5.29 | 0.00017 | 5.29 | 0.000235
| 5.29 | 0.000496 | 5.29 | 0.000396 | 5.29 | 0.000269 | 5.29 | 0.000152 | 5.29 | 0.000171 | 5.29 | 0.000236
| 5.29 | 0.000491 | 5.29 | 0.000393 | 5.29 | 0.000268 | 5.29 | 0.000153 | 5.29 | 0.000171 | 5.29 | 0.000236
| 5.29 | 0.000487 | 5.29 | 0.000389 | 5.29 | 0.000266 | 5.29 | 0.000153 | 5.29 | 0.000172 | 5.29 | 0.000236
| 5.29 | 0.000484 | 5.29 | 0.000385 | 5.29 | 0.000264 | 5.29 | 0.000155 | 5.29 | 0.000172 | 5.29 | 0.000235
| 5.29 | 0.000481 | 5.29 | 0.000381 | 5.29 | 0.000261 | 5.29 | 0.000156 | 5.29 | 0.000172 | 5.29 | 0.000235
| 5.29 | 0.000478 | 5.29 | 0.000376 | 5.29 | 0.000259 | 5.29 | 0.000157 | 5.29 | 0.000172 | 5.29 | 0.000235
| 5.3 | 0.000476 | 5.3 | 0.000372 | 5.3 | 0.000257 | 5.3 | 0.000158 | 5.3 | 0.000173 | 5.3 | 0.000235
| 5.3 | 0.000473 | 5.3 | 0.000369 | 5.3 | 0.000255 | 5.3 | 0.000158 | 5.3 | 0.000174 | 5.3 | 0.000234
| 5.3 | 0.00047 | 5.3 | 0.000365 | 5.3 | 0.000253 | 5.3 | 0.000158 | 5.3 | 0.000174 | 5.3 | 0.000234
| 5.3 | 0.000467 | 5.3 | 0.000363 | 5.3 | 0.00025 | 5.3 | 0.000158 | 5.3 | 0.000176 | 5.3 | 0.000235
| 5.3 | 0.000465 | 5.3 | 0.00036 | 5.3 | 0.000248 | 5.3 | 0.000158 | 5.3 | 0.000177 | 5.3 | 0.000235
| 5.3 | 0.000462 | 5.3 | 0.000356 | 5.3 | 0.000245 | 5.3 | 0.000158 | 5.3 | 0.000178 | 5.3 | 0.000236
| 5.31 | 0.000458 | 5.31 | 0.000353 | 5.31 | 0.000243 | 5.31 | 0.000159 | 5.31 | 0.000179 | 5.31 | 0.000237
| 5.31 | 0.000456 | 5.31 | 0.00035 | 5.31 | 0.000243 | 5.31 | 0.00016 | 5.31 | 0.00018 | 5.31 | 0.000238
| 5.31 | 0.000452 | 5.31 | 0.000347 | 5.31 | 0.000241 | 5.31 | 0.00016 | 5.31 | 0.000181 | 5.31 | 0.000238
| 5.31 | 0.000447 | 5.31 | 0.000344 | 5.31 | 0.00024 | 5.31 | 0.00016 | 5.31 | 0.000182 | 5.31 | 0.000238
| 5.31 | 0.000443 | 5.31 | 0.000341 | 5.31 | 0.000239 | 5.31 | 0.00016 | 5.31 | 0.000183 | 5.31 | 0.000239
| 5.32 | 0.000438 | 5.32 | 0.000338 | 5.32 | 0.000239 | 5.32 | 0.000159 | 5.32 | 0.000184 | 5.32 | 0.00024
| 5.32 | 0.000434 | 5.32 | 0.000334 | 5.32 | 0.000238 | 5.32 | 0.000159 | 5.32 | 0.000183 | 5.32 | 0.000241
| 5.32 | 0.000429 | 5.32 | 0.000331 | 5.32 | 0.000237 | 5.32 | 0.000159 | 5.32 | 0.000182 | 5.32 | 0.000243
| 5.32 | 0.000426 | 5.32 | 0.000328 | 5.32 | 0.000237 | 5.32 | 0.000159 | 5.32 | 0.000181 | 5.32 | 0.000244
| 5.32 | 0.000423 | 5.32 | 0.000326 | 5.32 | 0.000236 | 5.32 | 0.000159 | 5.32 | 0.00018 | 5.32 | 0.000244
| 5.32 | 0.000421 | 5.32 | 0.000324 | 5.32 | 0.000235 | 5.32 | 0.000159 | 5.32 | 0.000179 | 5.32 | 0.000244
| 5.33 | 0.000419 | 5.33 | 0.000323 | 5.33 | 0.000233 | 5.33 | 0.000159 | 5.33 | 0.00018 | 5.33 | 0.000243
| 5.33 | 0.000417 | 5.33 | 0.000321 | 5.33 | 0.000231 | 5.33 | 0.000159 | 5.33 | 0.00018 | 5.33 | 0.000242
| 5.33 | 0.000413 | 5.33 | 0.00032 | 5.33 | 0.000228 | 5.33 | 0.000159 | 5.33 | 0.00018 | 5.33 | 0.000241
| 5.33 | 0.000408 | 5.33 | 0.000317 | 5.33 | 0.000226 | 5.33 | 0.000157 | 5.33 | 0.00018 | 5.33 | 0.00024
| 5.33 | 0.000403 | 5.33 | 0.000314 | 5.33 | 0.000224 | 5.33 | 0.000155 | 5.33 | 0.00018 | 5.33 | 0.000239
| 5.33 | 0.000397 | 5.33 | 0.000311 | 5.33 | 0.000222 | 5.33 | 0.000153 | 5.33 | 0.000179 | 5.33 | 0.000238
| 5.34 | 0.000391 | 5.34 | 0.000307 | 5.34 | 0.000221 | 5.34 | 0.000152 | 5.34 | 0.00018 | 5.34 | 0.000238
| 5.34 | 0.000388 | 5.34 | 0.000304 | 5.34 | 0.000219 | 5.34 | 0.00015 | 5.34 | 0.00018 | 5.34 | 0.000238
| 5.34 | 0.000385 | 5.34 | 0.0003 | 5.34 | 0.000217 | 5.34 | 0.000149 | 5.34 | 0.00018 | 5.34 | 0.000239
| 5.34 | 0.000383 | 5.34 | 0.000298 | 5.34 | 0.000215 | 5.34 | 0.000148 | 5.34 | 0.00018 | 5.34 | 0.00024
| 5.34 | 0.000382 | 5.34 | 0.000296 | 5.34 | 0.000213 | 5.34 | 0.000148 | 5.34 | 0.000181 | 5.34 | 0.000241
| 5.34 | 0.000381 | 5.34 | 0.000293 | 5.34 | 0.000212 | 5.34 | 0.000147 | 5.34 | 0.000181 | 5.34 | 0.000242
| 5.34 | 0.00038 | 5.34 | 0.000291 | 5.34 | 0.000211 | 5.34 | 0.000147 | 5.34 | 0.000182 | 5.34 | 0.000243
| 5.35 | 0.000377 | 5.35 | 0.00029 | 5.35 | 0.00021 | 5.35 | 0.000147 | 5.35 | 0.000183 | 5.35 | 0.000243
| 5.35 | 0.000376 | 5.35 | 0.000287 | 5.35 | 0.00021 | 5.35 | 0.000147 | 5.35 | 0.000184 | 5.35 | 0.000243
| 5.35 | 0.000374 | 5.35 | 0.000284 | 5.35 | 0.000209 | 5.35 | 0.000147 | 5.35 | 0.000184 | 5.35 | 0.000242
| 5.35 | 0.000372 | 5.35 | 0.000282 | 5.35 | 0.000208 | 5.35 | 0.000147 | 5.35 | 0.000184 | 5.35 | 0.00024
| 5.35 | 0.00037 | 5.35 | 0.000279 | 5.35 | 0.000206 | 5.35 | 0.000147 | 5.35 | 0.000183 | 5.35 | 0.000239
| 5.36 | 0.000367 | 5.36 | 0.000276 | 5.36 | 0.000205 | 5.36 | 0.000146 | 5.36 | 0.000181 | 5.36 | 0.000238
| 5.36 | 0.000362 | 5.36 | 0.000275 | 5.36 | 0.000204 | 5.36 | 0.000145 | 5.36 | 0.000179 | 5.36 | 0.000238
| 5.36 | 0.000359 | 5.36 | 0.000274 | 5.36 | 0.000201 | 5.36 | 0.000144 | 5.36 | 0.000177 | 5.36 | 0.000238
| 5.36 | 0.000354 | 5.36 | 0.000273 | 5.36 | 0.0002 | 5.36 | 0.000143 | 5.36 | 0.000175 | 5.36 | 0.000239
| 5.36 | 0.000349 | 5.36 | 0.000271 | 5.36 | 0.000199 | 5.36 | 0.000143 | 5.36 | 0.000175 | 5.36 | 0.000239
| 5.36 | 0.000344 | 5.36 | 0.00027 | 5.36 | 0.000197 | 5.36 | 0.000142 | 5.36 | 0.000175 | 5.36 | 0.00024
| 5.37 | 0.000342 | 5.37 | 0.000269 | 5.37 | 0.000196 | 5.37 | 0.000143 | 5.37 | 0.000176 | 5.37 | 0.000239
| 5.37 | 0.000339 | 5.37 | 0.000266 | 5.37 | 0.000195 | 5.37 | 0.000142 | 5.37 | 0.000177 | 5.37 | 0.000239
| 5.37 | 0.000338 | 5.37 | 0.000263 | 5.37 | 0.000194 | 5.37 | 0.000143 | 5.37 | 0.000178 | 5.37 | 0.000238
| 5.37 | 0.000337 | 5.37 | 0.00026 | 5.37 | 0.000193 | 5.37 | 0.000143 | 5.37 | 0.000179 | 5.37 | 0.000238
| 5.37 | 0.000337 | 5.37 | 0.000258 | 5.37 | 0.000193 | 5.37 | 0.000142 | 5.37 | 0.00018 | 5.37 | 0.000237
| 5.37 | 0.000336 | 5.37 | 0.000256 | 5.37 | 0.000192 | 5.37 | 0.000141 | 5.37 | 0.000179 | 5.37 | 0.000236
| 5.38 | 0.000335 | 5.38 | 0.000254 | 5.38 | 0.00019 | 5.38 | 0.00014 | 5.38 | 0.000179 | 5.38 | 0.000236
| 5.38 | 0.000333 | 5.38 | 0.000252 | 5.38 | 0.000188 | 5.38 | 0.000138 | 5.38 | 0.000177 | 5.38 | 0.000235
| 5.38 | 0.000331 | 5.38 | 0.00025 | 5.38 | 0.000186 | 5.38 | 0.000135 | 5.38 | 0.000176 | 5.38 | 0.000235
| 5.38 | 0.000329 | 5.38 | 0.000248 | 5.38 | 0.000184 | 5.38 | 0.000133 | 5.38 | 0.000176 | 5.38 | 0.000235
| 5.38 | 0.000326 | 5.38 | 0.000246 | 5.38 | 0.000183 | 5.38 | 0.000132 | 5.38 | 0.000176 | 5.38 | 0.000235
| 5.38 | 0.000324 | 5.38 | 0.000244 | 5.38 | 0.000184 | 5.38 | 0.00013 | 5.38 | 0.000176 | 5.38 | 0.000234
| 5.38 | 0.000322 | 5.38 | 0.000242 | 5.38 | 0.000185 | 5.38 | 0.00013 | 5.38 | 0.000176 | 5.38 | 0.000234
| 5.39 | 0.000321 | 5.39 | 0.000241 | 5.39 | 0.000186 | 5.39 | 0.00013 | 5.39 | 0.000175 | 5.39 | 0.000234
| 5.39 | 0.00032 | 5.39 | 0.00024 | 5.39 | 0.000187 | 5.39 | 0.000131 | 5.39 | 0.000174 | 5.39 | 0.000234
| 5.39 | 0.000318 | 5.39 | 0.000238 | 5.39 | 0.000188 | 5.39 | 0.000132 | 5.39 | 0.000172 | 5.39 | 0.000234
| 5.39 | 0.000316 | 5.39 | 0.000236 | 5.39 | 0.000187 | 5.39 | 0.000134 | 5.39 | 0.00017 | 5.39 | 0.000236
| 5.39 | 0.000313 | 5.39 | 0.000233 | 5.39 | 0.000186 | 5.39 | 0.000134 | 5.39 | 0.00017 | 5.39 | 0.000236
| 5.39 | 0.00031 | 5.39 | 0.00023 | 5.39 | 0.000185 | 5.39 | 0.000135 | 5.39 | 0.000168 | 5.39 | 0.000235
| 5.4 | 0.000307 | 5.4 | 0.000228 | 5.4 | 0.000184 | 5.4 | 0.000135 | 5.4 | 0.000166 | 5.4 | 0.000235
| 5.4 | 0.000304 | 5.4 | 0.000227 | 5.4 | 0.000183 | 5.4 | 0.000134 | 5.4 | 0.000166 | 5.4 | 0.000233
| 5.4 | 0.000302 | 5.4 | 0.000226 | 5.4 | 0.000181 | 5.4 | 0.000133 | 5.4 | 0.000164 | 5.4 | 0.00023
| 5.4 | 0.0003 | 5.4 | 0.000225 | 5.4 | 0.000179 | 5.4 | 0.000133 | 5.4 | 0.000162 | 5.4 | 0.000229
| 5.4 | 0.000298 | 5.4 | 0.000224 | 5.4 | 0.000178 | 5.4 | 0.000132 | 5.4 | 0.000162 | 5.4 | 0.000228
| 5.41 | 0.000296 | 5.41 | 0.000224 | 5.41 | 0.000176 | 5.41 | 0.000132 | 5.41 | 0.000161 | 5.41 | 0.000226
| 5.41 | 0.000293 | 5.41 | 0.000223 | 5.41 | 0.000173 | 5.41 | 0.000131 | 5.41 | 0.00016 | 5.41 | 0.000224
| 5.41 | 0.000292 | 5.41 | 0.000221 | 5.41 | 0.000171 | 5.41 | 0.00013 | 5.41 | 0.00016 | 5.41 | 0.000223
| 5.41 | 0.00029 | 5.41 | 0.000219 | 5.41 | 0.000169 | 5.41 | 0.000129 | 5.41 | 0.000159 | 5.41 | 0.000221
| 5.41 | 0.000288 | 5.41 | 0.000217 | 5.41 | 0.000167 | 5.41 | 0.000127 | 5.41 | 0.000159 | 5.41 | 0.000218
| 5.41 | 0.000288 | 5.41 | 0.000215 | 5.41 | 0.000165 | 5.41 | 0.000125 | 5.41 | 0.000158 | 5.41 | 0.000216
| 5.42 | 0.000286 | 5.42 | 0.000212 | 5.42 | 0.000164 | 5.42 | 0.000124 | 5.42 | 0.000157 | 5.42 | 0.000214
| 5.42 | 0.000285 | 5.42 | 0.00021 | 5.42 | 0.000165 | 5.42 | 0.000123 | 5.42 | 0.000155 | 5.42 | 0.000213
| 5.42 | 0.000284 | 5.42 | 0.000208 | 5.42 | 0.000165 | 5.42 | 0.000123 | 5.42 | 0.000154 | 5.42 | 0.000213
| 5.42 | 0.000284 | 5.42 | 0.000206 | 5.42 | 0.000166 | 5.42 | 0.000123 | 5.42 | 0.000153 | 5.42 | 0.000213
| 5.42 | 0.000283 | 5.42 | 0.000203 | 5.42 | 0.000166 | 5.42 | 0.000123 | 5.42 | 0.000151 | 5.42 | 0.000212
| 5.42 | 0.000282 | 5.42 | 0.000202 | 5.42 | 0.000166 | 5.42 | 0.000122 | 5.42 | 0.000149 | 5.42 | 0.000211
| 5.42 | 0.00028 | 5.42 | 0.0002 | 5.42 | 0.000165 | 5.42 | 0.000122 | 5.42 | 0.000148 | 5.42 | 0.000209
| 5.43 | 0.000277 | 5.43 | 0.000198 | 5.43 | 0.000164 | 5.43 | 0.000121 | 5.43 | 0.000145 | 5.43 | 0.000206
| 5.43 | 0.000272 | 5.43 | 0.000198 | 5.43 | 0.000162 | 5.43 | 0.000121 | 5.43 | 0.000142 | 5.43 | 0.000203
| 5.43 | 0.000269 | 5.43 | 0.000198 | 5.43 | 0.00016 | 5.43 | 0.000121 | 5.43 | 0.000139 | 5.43 | 0.000201
| 5.43 | 0.000266 | 5.43 | 0.000197 | 5.43 | 0.000158 | 5.43 | 0.000121 | 5.43 | 0.000136 | 5.43 | 0.0002
| 5.43 | 0.000263 | 5.43 | 0.000196 | 5.43 | 0.000157 | 5.43 | 0.00012 | 5.43 | 0.000133 | 5.43 | 0.000199
| 5.43 | 0.000261 | 5.43 | 0.000196 | 5.43 | 0.000155 | 5.43 | 0.000118 | 5.43 | 0.000131 | 5.43 | 0.000199
| 5.44 | 0.00026 | 5.44 | 0.000195 | 5.44 | 0.000154 | 5.44 | 0.000116 | 5.44 | 0.000129 | 5.44 | 0.0002
| 5.44 | 0.000259 | 5.44 | 0.000193 | 5.44 | 0.000154 | 5.44 | 0.000115 | 5.44 | 0.000127 | 5.44 | 0.000199
| 5.44 | 0.000257 | 5.44 | 0.000192 | 5.44 | 0.000153 | 5.44 | 0.000114 | 5.44 | 0.000124 | 5.44 | 0.000198
| 5.44 | 0.000256 | 5.44 | 0.000192 | 5.44 | 0.000152 | 5.44 | 0.000113 | 5.44 | 0.000122 | 5.44 | 0.000196
| 5.44 | 0.000255 | 5.44 | 0.000191 | 5.44 | 0.000152 | 5.44 | 0.000112 | 5.44 | 0.000119 | 5.44 | 0.000194
| 5.45 | 0.000255 | 5.45 | 0.00019 | 5.45 | 0.000151 | 5.45 | 0.000113 | 5.45 | 0.000117 | 5.45 | 0.000191
| 5.45 | 0.000253 | 5.45 | 0.000189 | 5.45 | 0.000151 | 5.45 | 0.000112 | 5.45 | 0.000114 | 5.45 | 0.000189
| 5.45 | 0.000251 | 5.45 | 0.000187 | 5.45 | 0.00015 | 5.45 | 0.000111 | 5.45 | 0.000112 | 5.45 | 0.000187
| 5.45 | 0.000249 | 5.45 | 0.000184 | 5.45 | 0.00015 | 5.45 | 0.000111 | 5.45 | 0.000111 | 5.45 | 0.000185
| 5.45 | 0.000247 | 5.45 | 0.000182 | 5.45 | 0.00015 | 5.45 | 0.00011 | 5.45 | 0.000111 | 5.45 | 0.000183
| 5.45 | 0.000244 | 5.45 | 0.00018 | 5.45 | 0.000149 | 5.45 | 0.00011 | 5.45 | 0.000112 | 5.45 | 0.000182
| 5.46 | 0.000242 | 5.46 | 0.000178 | 5.46 | 0.000149 | 5.46 | 0.00011 | 5.46 | 0.000112 | 5.46 | 0.00018
| 5.46 | 0.00024 | 5.46 | 0.000177 | 5.46 | 0.000149 | 5.46 | 0.000109 | 5.46 | 0.000113 | 5.46 | 0.00018
| 5.46 | 0.000238 | 5.46 | 0.000177 | 5.46 | 0.000148 | 5.46 | 0.000109 | 5.46 | 0.000112 | 5.46 | 0.000179
| 5.46 | 0.000237 | 5.46 | 0.000176 | 5.46 | 0.000148 | 5.46 | 0.00011 | 5.46 | 0.00011 | 5.46 | 0.000178
| 5.46 | 0.000236 | 5.46 | 0.000176 | 5.46 | 0.000148 | 5.46 | 0.00011 | 5.46 | 0.000108 | 5.46 | 0.000177
| 5.46 | 0.000235 | 5.46 | 0.000176 | 5.46 | 0.000148 | 5.46 | 0.00011 | 5.46 | 0.000105 | 5.46 | 0.000177
| 5.46 | 0.000235 | 5.46 | 0.000175 | 5.46 | 0.000147 | 5.46 | 0.00011 | 5.46 | 0.000102 | 5.46 | 0.000175
| 5.47 | 0.000234 | 5.47 | 0.000174 | 5.47 | 0.000147 | 5.47 | 0.000108 | 5.47 | 9.97e-05 | 5.47 | 0.000174
| 5.47 | 0.000234 | 5.47 | 0.000174 | 5.47 | 0.000146 | 5.47 | 0.000107 | 5.47 | 9.65e-05 | 5.47 | 0.000172
| 5.47 | 0.000233 | 5.47 | 0.000173 | 5.47 | 0.000144 | 5.47 | 0.000107 | 5.47 | 9.32e-05 | 5.47 | 0.00017
| 5.47 | 0.000232 | 5.47 | 0.000171 | 5.47 | 0.000143 | 5.47 | 0.000106 | 5.47 | 9.03e-05 | 5.47 | 0.000168
| 5.47 | 0.00023 | 5.47 | 0.000169 | 5.47 | 0.00014 | 5.47 | 0.000106 | 5.47 | 8.74e-05 | 5.47 | 0.000166
| 5.47 | 0.000229 | 5.47 | 0.000167 | 5.47 | 0.000138 | 5.47 | 0.000106 | 5.47 | 8.41e-05 | 5.47 | 0.000164
| 5.48 | 0.000227 | 5.48 | 0.000166 | 5.48 | 0.000137 | 5.48 | 0.000106 | 5.48 | 8.12e-05 | 5.48 | 0.000163
| 5.48 | 0.000225 | 5.48 | 0.000164 | 5.48 | 0.000136 | 5.48 | 0.000106 | 5.48 | 7.86e-05 | 5.48 | 0.000163
| 5.48 | 0.000223 | 5.48 | 0.000164 | 5.48 | 0.000136 | 5.48 | 0.000105 | 5.48 | 7.55e-05 | 5.48 | 0.000162
| 5.48 | 0.000221 | 5.48 | 0.000163 | 5.48 | 0.000137 | 5.48 | 0.000103 | 5.48 | 7.33e-05 | 5.48 | 0.000161
| 5.48 | 0.00022 | 5.48 | 0.000163 | 5.48 | 0.000138 | 5.48 | 0.000101 | 5.48 | 7.13e-05 | 5.48 | 0.00016
| 5.49 | 0.000218 | 5.49 | 0.000162 | 5.49 | 0.000139 | 5.49 | 9.88e-05 | 5.49 | 6.98e-05 | 5.49 | 0.000158
| 5.49 | 0.000217 | 5.49 | 0.000161 | 5.49 | 0.000139 | 5.49 | 9.83e-05 | 5.49 | 6.88e-05 | 5.49 | 0.000155
| 5.49 | 0.000216 | 5.49 | 0.000161 | 5.49 | 0.000139 | 5.49 | 9.84e-05 | 5.49 | 6.8e-05 | 5.49 | 0.000152
| 5.49 | 0.000214 | 5.49 | 0.000161 | 5.49 | 0.000139 | 5.49 | 9.91e-05 | 5.49 | 6.65e-05 | 5.49 | 0.00015
| 5.49 | 0.000214 | 5.49 | 0.00016 | 5.49 | 0.000138 | 5.49 | 0.000101 | 5.49 | 6.54e-05 | 5.49 | 0.000148
| 5.49 | 0.000213 | 5.49 | 0.000159 | 5.49 | 0.000137 | 5.49 | 0.000101 | 5.49 | 6.34e-05 | 5.49 | 0.000147
| 5.5 | 0.000211 | 5.5 | 0.000157 | 5.5 | 0.000135 | 5.5 | 0.0001 | 5.5 | 6.13e-05 | 5.5 | 0.000145
| 5.5 | 0.00021 | 5.5 | 0.000154 | 5.5 | 0.000134 | 5.5 | 9.96e-05 | 5.5 | 5.92e-05 | 5.5 | 0.000144
| 5.5 | 0.000208 | 5.5 | 0.000152 | 5.5 | 0.000132 | 5.5 | 9.8e-05 | 5.5 | 5.78e-05 | 5.5 | 0.000144
| 5.5 | 0.000206 | 5.5 | 0.00015 | 5.5 | 0.000131 | 5.5 | 9.69e-05 | 5.5 | 5.63e-05 | 5.5 | 0.000142
| 5.5 | 0.000204 | 5.5 | 0.000149 | 5.5 | 0.00013 | 5.5 | 9.72e-05 | 5.5 | 5.5e-05 | 5.5 | 0.000141
| 5.5 | 0.000202 | 5.5 | 0.000148 | 5.5 | 0.00013 | 5.5 | 9.76e-05 | 5.5 | 5.39e-05 | 5.5 | 0.00014
| 5.5 | 0.0002 | 5.5 | 0.000148 | 5.5 | 0.00013 | 5.5 | 9.75e-05 | 5.5 | 5.25e-05 | 5.5 | 0.000138
| 5.51 | 0.000198 | 5.51 | 0.000148 | 5.51 | 0.00013 | 5.51 | 9.81e-05 | 5.51 | 5.09e-05 | 5.51 | 0.000137
| 5.51 | 0.000198 | 5.51 | 0.000148 | 5.51 | 0.00013 | 5.51 | 9.75e-05 | 5.51 | 4.91e-05 | 5.51 | 0.000136
| 5.51 | 0.000197 | 5.51 | 0.000148 | 5.51 | 0.000129 | 5.51 | 9.66e-05 | 5.51 | 4.76e-05 | 5.51 | 0.000134
| 5.51 | 0.000196 | 5.51 | 0.000148 | 5.51 | 0.000128 | 5.51 | 9.57e-05 | 5.51 | 4.55e-05 | 5.51 | 0.000132
| 5.51 | 0.000195 | 5.51 | 0.000148 | 5.51 | 0.000126 | 5.51 | 9.51e-05 | 5.51 | 4.31e-05 | 5.51 | 0.000131
| 5.51 | 0.000195 | 5.51 | 0.000147 | 5.51 | 0.000124 | 5.51 | 9.49e-05 | 5.51 | 4.13e-05 | 5.51 | 0.00013
| 5.52 | 0.000194 | 5.52 | 0.000146 | 5.52 | 0.000122 | 5.52 | 9.53e-05 | 5.52 | 3.94e-05 | 5.52 | 0.000128
| 5.52 | 0.000193 | 5.52 | 0.000145 | 5.52 | 0.000121 | 5.52 | 9.62e-05 | 5.52 | 3.84e-05 | 5.52 | 0.000126
| 5.52 | 0.00019 | 5.52 | 0.000144 | 5.52 | 0.000119 | 5.52 | 9.7e-05 | 5.52 | 3.75e-05 | 5.52 | 0.000124
| 5.52 | 0.000188 | 5.52 | 0.000144 | 5.52 | 0.000119 | 5.52 | 9.85e-05 | 5.52 | 3.72e-05 | 5.52 | 0.000123
| 5.52 | 0.000185 | 5.52 | 0.000143 | 5.52 | 0.000119 | 5.52 | 9.92e-05 | 5.52 | 3.64e-05 | 5.52 | 0.000121
| 5.53 | 0.000182 | 5.53 | 0.000143 | 5.53 | 0.000119 | 5.53 | 0.0001 | 5.53 | 3.53e-05 | 5.53 | 0.000119
| 5.53 | 0.00018 | 5.53 | 0.000142 | 5.53 | 0.000119 | 5.53 | 0.0001 | 5.53 | 3.32e-05 | 5.53 | 0.000117
| 5.53 | 0.000179 | 5.53 | 0.000142 | 5.53 | 0.000119 | 5.53 | 0.000101 | 5.53 | 3.12e-05 | 5.53 | 0.000117
| 5.53 | 0.000179 | 5.53 | 0.000141 | 5.53 | 0.000119 | 5.53 | 0.000101 | 5.53 | 2.97e-05 | 5.53 | 0.000116
| 5.53 | 0.000178 | 5.53 | 0.000141 | 5.53 | 0.000119 | 5.53 | 0.0001 | 5.53 | 2.82e-05 | 5.53 | 0.000116
| 5.53 | 0.000178 | 5.53 | 0.000141 | 5.53 | 0.000119 | 5.53 | 9.93e-05 | 5.53 | 2.72e-05 | 5.53 | 0.000116
| 5.54 | 0.000177 | 5.54 | 0.000141 | 5.54 | 0.000119 | 5.54 | 9.84e-05 | 5.54 | 2.6e-05 | 5.54 | 0.000114
| 5.54 | 0.000176 | 5.54 | 0.00014 | 5.54 | 0.000119 | 5.54 | 9.71e-05 | 5.54 | 2.49e-05 | 5.54 | 0.000113
| 5.54 | 0.000175 | 5.54 | 0.00014 | 5.54 | 0.00012 | 5.54 | 9.59e-05 | 5.54 | 2.33e-05 | 5.54 | 0.000111
| 5.54 | 0.000174 | 5.54 | 0.000138 | 5.54 | 0.000121 | 5.54 | 9.51e-05 | 5.54 | 2.18e-05 | 5.54 | 0.000109
| 5.54 | 0.000174 | 5.54 | 0.000137 | 5.54 | 0.000121 | 5.54 | 9.55e-05 | 5.54 | 2.06e-05 | 5.54 | 0.000108
| 5.54 | 0.000173 | 5.54 | 0.000136 | 5.54 | 0.00012 | 5.54 | 9.54e-05 | 5.54 | 2.04e-05 | 5.54 | 0.000107
| 5.54 | 0.000173 | 5.54 | 0.000134 | 5.54 | 0.00012 | 5.54 | 9.53e-05 | 5.54 | 2.04e-05 | 5.54 | 0.000105
| 5.55 | 0.000172 | 5.55 | 0.000133 | 5.55 | 0.000118 | 5.55 | 9.52e-05 | 5.55 | 2.03e-05 | 5.55 | 0.000104
| 5.55 | 0.000172 | 5.55 | 0.000131 | 5.55 | 0.000116 | 5.55 | 9.5e-05 | 5.55 | 2.03e-05 | 5.55 | 0.000103
| 5.55 | 0.000172 | 5.55 | 0.00013 | 5.55 | 0.000115 | 5.55 | 9.41e-05 | 5.55 | 2.03e-05 | 5.55 | 0.000101
| 5.55 | 0.000172 | 5.55 | 0.000128 | 5.55 | 0.000113 | 5.55 | 9.34e-05 | 5.55 | 1.91e-05 | 5.55 | 9.96e-05
| 5.55 | 0.000171 | 5.55 | 0.000126 | 5.55 | 0.000112 | 5.55 | 9.32e-05 | 5.55 | 1.77e-05 | 5.55 | 9.84e-05
| 5.55 | 0.000171 | 5.55 | 0.000125 | 5.55 | 0.000112 | 5.55 | 9.34e-05 | 5.55 | 1.66e-05 | 5.55 | 9.72e-05
| 5.56 | 0.000169 | 5.56 | 0.000125 | 5.56 | 0.000112 | 5.56 | 9.3e-05 | 5.56 | 1.51e-05 | 5.56 | 9.55e-05
| 5.56 | 0.000166 | 5.56 | 0.000124 | 5.56 | 0.000112 | 5.56 | 9.34e-05 | 5.56 | 1.32e-05 | 5.56 | 9.35e-05
| 5.56 | 0.000164 | 5.56 | 0.000124 | 5.56 | 0.000113 | 5.56 | 9.35e-05 | 5.56 | 1.19e-05 | 5.56 | 9.19e-05
| 5.56 | 0.000163 | 5.56 | 0.000124 | 5.56 | 0.000112 | 5.56 | 9.31e-05 | 5.56 | 1.07e-05 | 5.56 | 8.99e-05
| 5.56 | 0.000162 | 5.56 | 0.000123 | 5.56 | 0.000111 | 5.56 | 9.27e-05 | 5.56 | 9.5e-06 | 5.56 | 8.77e-05
| 5.57 | 0.000161 | 5.57 | 0.000122 | 5.57 | 0.000109 | 5.57 | 9.29e-05 | 5.57 | 8.7e-06 | 5.57 | 8.66e-05
| 5.57 | 0.00016 | 5.57 | 0.000121 | 5.57 | 0.000108 | 5.57 | 9.29e-05 | 5.57 | 8.2e-06 | 5.57 | 8.65e-05
| 5.57 | 0.000159 | 5.57 | 0.000121 | 5.57 | 0.000106 | 5.57 | 9.35e-05 | 5.57 | 7e-06 | 5.57 | 8.6e-05
| 5.57 | 0.000157 | 5.57 | 0.00012 | 5.57 | 0.000105 | 5.57 | 9.44e-05 | 5.57 | 6e-06 | 5.57 | 8.6e-05
| 5.57 | 0.000156 | 5.57 | 0.000121 | 5.57 | 0.000105 | 5.57 | 9.49e-05 | 5.57 | 4.5e-06 | 5.57 | 8.76e-05
| 5.57 | 0.000154 | 5.57 | 0.000122 | 5.57 | 0.000105 | 5.57 | 9.49e-05 | 5.57 | 3.3e-06 | 5.57 | 8.89e-05
| 5.58 | 0.000153 | 5.58 | 0.000123 | 5.58 | 0.000104 | 5.58 | 9.48e-05 | 5.58 | 2.4e-06 | 5.58 | 8.9e-05
| 5.58 | 0.000152 | 5.58 | 0.000124 | 5.58 | 0.000104 | 5.58 | 9.41e-05 | 5.58 | 2.2e-06 | 5.58 | 8.94e-05
| 5.58 | 0.000151 | 5.58 | 0.000124 | 5.58 | 0.000104 | 5.58 | 9.31e-05 | 5.58 | 2.3e-06 | 5.58 | 8.91e-05
| 5.58 | 0.000151 | 5.58 | 0.000123 | 5.58 | 0.000103 | 5.58 | 9.27e-05 | 5.58 | 2.4e-06 | 5.58 | 8.69e-05
| 5.58 | 0.00015 | 5.58 | 0.000122 | 5.58 | 0.000102 | 5.58 | 9.22e-05 | 5.58 | 2.1e-06 | 5.58 | 8.44e-05
| 5.58 | 0.000149 | 5.58 | 0.00012 | 5.58 | 0.000102 | 5.58 | 9.13e-05 | 5.58 | 1.5e-06 | 5.58 | 8.26e-05
| 5.59 | 0.000149 | 5.59 | 0.000118 | 5.59 | 0.000101 | 5.59 | 9.03e-05 | 5.59 | 7e-07 | 5.59 | 8.18e-05
| 5.59 | 0.000149 | 5.59 | 0.000117 | 5.59 | 0.000101 | 5.59 | 8.93e-05 | 5.59 | -8e-07 | 5.59 | 8.11e-05
| 5.59 | 0.000148 | 5.59 | 0.000116 | 5.59 | 0.000102 | 5.59 | 8.79e-05 | 5.59 | -1.5e-06 | 5.59 | 8.17e-05
| 5.59 | 0.000147 | 5.59 | 0.000115 | 5.59 | 0.000102 | 5.59 | 8.69e-05 | 5.59 | -2.3e-06 | 5.59 | 8.27e-05
| 5.59 | 0.000146 | 5.59 | 0.000115 | 5.59 | 0.000103 | 5.59 | 8.65e-05 | 5.59 | -2.6e-06 | 5.59 | 8.34e-05
| 5.59 | 0.000145 | 5.59 | 0.000116 | 5.59 | 0.000105 | 5.59 | 8.64e-05 | 5.59 | -2.7e-06 | 5.59 | 8.27e-05
| 5.59 | 0.000143 | 5.59 | 0.000116 | 5.59 | 0.000106 | 5.59 | 8.66e-05 | 5.59 | -2.1e-06 | 5.59 | 8.24e-05
| 5.6 | 0.000142 | 5.6 | 0.000118 | 5.6 | 0.000107 | 5.6 | 8.66e-05 | 5.6 | -2.6e-06 | 5.6 | 8.13e-05
| 5.6 | 0.000142 | 5.6 | 0.00012 | 5.6 | 0.000108 | 5.6 | 8.66e-05 | 5.6 | -3.2e-06 | 5.6 | 7.97e-05
| 5.6 | 0.000142 | 5.6 | 0.00012 | 5.6 | 0.000109 | 5.6 | 8.68e-05 | 5.6 | -4.5e-06 | 5.6 | 7.82e-05
| 5.6 | 0.000141 | 5.6 | 0.000119 | 5.6 | 0.000108 | 5.6 | 8.65e-05 | 5.6 | -6.2e-06 | 5.6 | 7.67e-05
| 5.6 | 0.000141 | 5.6 | 0.000118 | 5.6 | 0.000108 | 5.6 | 8.61e-05 | 5.6 | -7.9e-06 | 5.6 | 7.49e-05
| 5.61 | 0.000141 | 5.61 | 0.000117 | 5.61 | 0.000106 | 5.61 | 8.57e-05 | 5.61 | -9.1e-06 | 5.61 | 7.4e-05
| 5.61 | 0.00014 | 5.61 | 0.000115 | 5.61 | 0.000105 | 5.61 | 8.53e-05 | 5.61 | -9.6e-06 | 5.61 | 7.3e-05
| 5.61 | 0.00014 | 5.61 | 0.000114 | 5.61 | 0.000103 | 5.61 | 8.49e-05 | 5.61 | -1.03e-05 | 5.61 | 7.12e-05
| 5.61 | 0.000139 | 5.61 | 0.000115 | 5.61 | 0.000102 | 5.61 | 8.52e-05 | 5.61 | -1.05e-05 | 5.61 | 7.04e-05
| 5.61 | 0.000139 | 5.61 | 0.000115 | 5.61 | 0.000101 | 5.61 | 8.56e-05 | 5.61 | -1.16e-05 | 5.61 | 6.97e-05
| 5.61 | 0.000138 | 5.61 | 0.000115 | 5.61 | 0.000101 | 5.61 | 8.61e-05 | 5.61 | -1.29e-05 | 5.61 | 6.85e-05
| 5.62 | 0.000137 | 5.62 | 0.000115 | 5.62 | 0.000102 | 5.62 | 8.68e-05 | 5.62 | -1.54e-05 | 5.62 | 6.82e-05
| 5.62 | 0.000134 | 5.62 | 0.000114 | 5.62 | 0.000103 | 5.62 | 8.66e-05 | 5.62 | -1.76e-05 | 5.62 | 6.88e-05
| 5.62 | 0.000132 | 5.62 | 0.000113 | 5.62 | 0.000103 | 5.62 | 8.62e-05 | 5.62 | -1.97e-05 | 5.62 | 6.91e-05
| 5.62 | 0.000129 | 5.62 | 0.000112 | 5.62 | 0.000104 | 5.62 | 8.58e-05 | 5.62 | -2.11e-05 | 5.62 | 6.85e-05
| 5.62 | 0.000127 | 5.62 | 0.000111 | 5.62 | 0.000104 | 5.62 | 8.49e-05 | 5.62 | -2.22e-05 | 5.62 | 6.82e-05
| 5.62 | 0.000125 | 5.62 | 0.000112 | 5.62 | 0.000104 | 5.62 | 8.37e-05 | 5.62 | -2.19e-05 | 5.62 | 6.76e-05
| 5.63 | 0.000125 | 5.63 | 0.000112 | 5.63 | 0.000104 | 5.63 | 8.31e-05 | 5.63 | -2.12e-05 | 5.63 | 6.71e-05
| 5.63 | 0.000125 | 5.63 | 0.000113 | 5.63 | 0.000105 | 5.63 | 8.19e-05 | 5.63 | -2.13e-05 | 5.63 | 6.64e-05
| 5.63 | 0.000125 | 5.63 | 0.000113 | 5.63 | 0.000106 | 5.63 | 8.07e-05 | 5.63 | -2.17e-05 | 5.63 | 6.72e-05
| 5.63 | 0.000125 | 5.63 | 0.000113 | 5.63 | 0.000106 | 5.63 | 7.97e-05 | 5.63 | -2.2e-05 | 5.63 | 6.78e-05
| 5.63 | 0.000125 | 5.63 | 0.000113 | 5.63 | 0.000106 | 5.63 | 7.81e-05 | 5.63 | -2.33e-05 | 5.63 | 6.82e-05
| 5.63 | 0.000126 | 5.63 | 0.000112 | 5.63 | 0.000106 | 5.63 | 7.71e-05 | 5.63 | -2.47e-05 | 5.63 | 6.82e-05
| 5.63 | 0.000126 | 5.63 | 0.000112 | 5.63 | 0.000106 | 5.63 | 7.63e-05 | 5.63 | -2.49e-05 | 5.63 | 6.8e-05
| 5.64 | 0.000125 | 5.64 | 0.000112 | 5.64 | 0.000106 | 5.64 | 7.55e-05 | 5.64 | -2.47e-05 | 5.64 | 6.65e-05
| 5.64 | 0.000124 | 5.64 | 0.000111 | 5.64 | 0.000106 | 5.64 | 7.51e-05 | 5.64 | -2.39e-05 | 5.64 | 6.54e-05
| 5.64 | 0.000123 | 5.64 | 0.000111 | 5.64 | 0.000105 | 5.64 | 7.52e-05 | 5.64 | -2.31e-05 | 5.64 | 6.43e-05
| 5.64 | 0.000121 | 5.64 | 0.000112 | 5.64 | 0.000104 | 5.64 | 7.5e-05 | 5.64 | -2.28e-05 | 5.64 | 6.29e-05
| 5.64 | 0.000119 | 5.64 | 0.000111 | 5.64 | 0.000103 | 5.64 | 7.5e-05 | 5.64 | -2.34e-05 | 5.64 | 6.22e-05
| 5.64 | 0.000119 | 5.64 | 0.000111 | 5.64 | 0.000102 | 5.64 | 7.5e-05 | 5.64 | -2.44e-05 | 5.64 | 6.2e-05
| 5.65 | 0.000118 | 5.65 | 0.000112 | 5.65 | 0.000102 | 5.65 | 7.48e-05 | 5.65 | -2.65e-05 | 5.65 | 6.21e-05
| 5.65 | 0.000118 | 5.65 | 0.000112 | 5.65 | 0.000102 | 5.65 | 7.47e-05 | 5.65 | -2.77e-05 | 5.65 | 6.13e-05
| 5.65 | 0.000118 | 5.65 | 0.000111 | 5.65 | 0.000103 | 5.65 | 7.45e-05 | 5.65 | -2.85e-05 | 5.65 | 6.11e-05
| 5.65 | 0.000118 | 5.65 | 0.000111 | 5.65 | 0.000104 | 5.65 | 7.48e-05 | 5.65 | -2.94e-05 | 5.65 | 6.04e-05
| 5.65 | 0.000118 | 5.65 | 0.000111 | 5.65 | 0.000106 | 5.65 | 7.52e-05 | 5.65 | -3e-05 | 5.65 | 5.97e-05
| 5.66 | 0.000118 | 5.66 | 0.00011 | 5.66 | 0.000108 | 5.66 | 7.58e-05 | 5.66 | -3.1e-05 | 5.66 | 5.87e-05
| 5.66 | 0.000119 | 5.66 | 0.00011 | 5.66 | 0.000108 | 5.66 | 7.62e-05 | 5.66 | -3.28e-05 | 5.66 | 5.94e-05
| 5.66 | 0.000119 | 5.66 | 0.00011 | 5.66 | 0.000109 | 5.66 | 7.67e-05 | 5.66 | -3.49e-05 | 5.66 | 5.96e-05
| 5.66 | 0.00012 | 5.66 | 0.00011 | 5.66 | 0.000109 | 5.66 | 7.64e-05 | 5.66 | -3.64e-05 | 5.66 | 6.04e-05
| 5.66 | 0.000121 | 5.66 | 0.00011 | 5.66 | 0.000108 | 5.66 | 7.57e-05 | 5.66 | -3.76e-05 | 5.66 | 6.16e-05
| 5.66 | 0.00012 | 5.66 | 0.00011 | 5.66 | 0.000107 | 5.66 | 7.53e-05 | 5.66 | -3.69e-05 | 5.66 | 6.32e-05
| 5.67 | 0.000119 | 5.67 | 0.00011 | 5.67 | 0.000108 | 5.67 | 7.4e-05 | 5.67 | -3.61e-05 | 5.67 | 6.33e-05
| 5.67 | 0.000118 | 5.67 | 0.000108 | 5.67 | 0.000108 | 5.67 | 7.24e-05 | 5.67 | -3.52e-05 | 5.67 | 6.39e-05
| 5.67 | 0.000117 | 5.67 | 0.000108 | 5.67 | 0.00011 | 5.67 | 7.1e-05 | 5.67 | -3.49e-05 | 5.67 | 6.43e-05
| 5.67 | 0.000115 | 5.67 | 0.000107 | 5.67 | 0.000111 | 5.67 | 6.99e-05 | 5.67 | -3.51e-05 | 5.67 | 6.37e-05
| 5.67 | 0.000114 | 5.67 | 0.000107 | 5.67 | 0.000112 | 5.67 | 6.84e-05 | 5.67 | -3.72e-05 | 5.67 | 6.22e-05
| 5.67 | 0.000114 | 5.67 | 0.000106 | 5.67 | 0.000113 | 5.67 | 6.79e-05 | 5.67 | -3.91e-05 | 5.67 | 6.09e-05
| 5.67 | 0.000115 | 5.67 | 0.000106 | 5.67 | 0.000112 | 5.67 | 6.8e-05 | 5.67 | -4.14e-05 | 5.67 | 5.89e-05
| 5.68 | 0.000115 | 5.68 | 0.000105 | 5.68 | 0.000112 | 5.68 | 6.82e-05 | 5.68 | -4.33e-05 | 5.68 | 5.69e-05
| 5.68 | 0.000117 | 5.68 | 0.000103 | 5.68 | 0.000111 | 5.68 | 6.84e-05 | 5.68 | -4.46e-05 | 5.68 | 5.53e-05
| 5.68 | 0.000118 | 5.68 | 0.000103 | 5.68 | 0.000109 | 5.68 | 6.83e-05 | 5.68 | -4.51e-05 | 5.68 | 5.49e-05
| 5.68 | 0.000118 | 5.68 | 0.000102 | 5.68 | 0.000108 | 5.68 | 6.78e-05 | 5.68 | -4.6e-05 | 5.68 | 5.53e-05
| 5.68 | 0.000118 | 5.68 | 0.000102 | 5.68 | 0.000107 | 5.68 | 6.68e-05 | 5.68 | -4.59e-05 | 5.68 | 5.55e-05
| 5.68 | 0.000118 | 5.68 | 0.000102 | 5.68 | 0.000106 | 5.68 | 6.57e-05 | 5.68 | -4.64e-05 | 5.68 | 5.49e-05
| 5.69 | 0.000117 | 5.69 | 0.000102 | 5.69 | 0.000105 | 5.69 | 6.46e-05 | 5.69 | -4.78e-05 | 5.69 | 5.48e-05
| 5.69 | 0.000116 | 5.69 | 0.000102 | 5.69 | 0.000105 | 5.69 | 6.44e-05 | 5.69 | -4.87e-05 | 5.69 | 5.36e-05
| 5.69 | 0.000116 | 5.69 | 0.000102 | 5.69 | 0.000105 | 5.69 | 6.42e-05 | 5.69 | -4.88e-05 | 5.69 | 5.1e-05
| 5.69 | 0.000116 | 5.69 | 0.000101 | 5.69 | 0.000106 | 5.69 | 6.43e-05 | 5.69 | -4.92e-05 | 5.69 | 4.96e-05
| 5.69 | 0.000114 | 5.69 | 0.000101 | 5.69 | 0.000107 | 5.69 | 6.44e-05 | 5.69 | -4.88e-05 | 5.69 | 4.89e-05
| 5.7 | 0.000114 | 5.7 | 0.000101 | 5.7 | 0.000107 | 5.7 | 6.46e-05 | 5.7 | -4.84e-05 | 5.7 | 4.78e-05
| 5.7 | 0.000113 | 5.7 | 0.000102 | 5.7 | 0.000108 | 5.7 | 6.44e-05 | 5.7 | -4.82e-05 | 5.7 | 4.72e-05
| 5.7 | 0.000112 | 5.7 | 0.000102 | 5.7 | 0.000108 | 5.7 | 6.42e-05 | 5.7 | -4.94e-05 | 5.7 | 4.74e-05
| 5.7 | 0.00011 | 5.7 | 0.000104 | 5.7 | 0.000107 | 5.7 | 6.42e-05 | 5.7 | -5.07e-05 | 5.7 | 4.71e-05
| 5.7 | 0.000109 | 5.7 | 0.000104 | 5.7 | 0.000107 | 5.7 | 6.41e-05 | 5.7 | -5.28e-05 | 5.7 | 4.65e-05
| 5.7 | 0.000108 | 5.7 | 0.000104 | 5.7 | 0.000106 | 5.7 | 6.43e-05 | 5.7 | -5.41e-05 | 5.7 | 4.63e-05
| 5.71 | 0.000107 | 5.71 | 0.000104 | 5.71 | 0.000105 | 5.71 | 6.47e-05 | 5.71 | -5.57e-05 | 5.71 | 4.64e-05
| 5.71 | 0.000107 | 5.71 | 0.000104 | 5.71 | 0.000104 | 5.71 | 6.44e-05 | 5.71 | -5.63e-05 | 5.71 | 4.62e-05
| 5.71 | 0.000106 | 5.71 | 0.000102 | 5.71 | 0.000104 | 5.71 | 6.38e-05 | 5.71 | -5.67e-05 | 5.71 | 4.62e-05
| 5.71 | 0.000106 | 5.71 | 0.000101 | 5.71 | 0.000104 | 5.71 | 6.29e-05 | 5.71 | -5.67e-05 | 5.71 | 4.63e-05
| 5.71 | 0.000105 | 5.71 | 9.86e-05 | 5.71 | 0.000104 | 5.71 | 6.22e-05 | 5.71 | -5.72e-05 | 5.71 | 4.59e-05
| 5.71 | 0.000105 | 5.71 | 9.68e-05 | 5.71 | 0.000104 | 5.71 | 6.12e-05 | 5.71 | -5.78e-05 | 5.71 | 4.47e-05
| 5.71 | 0.000105 | 5.71 | 9.57e-05 | 5.71 | 0.000104 | 5.71 | 6.05e-05 | 5.71 | -5.85e-05 | 5.71 | 4.36e-05
| 5.72 | 0.000104 | 5.72 | 9.51e-05 | 5.72 | 0.000105 | 5.72 | 6.01e-05 | 5.72 | -5.99e-05 | 5.72 | 4.21e-05
| 5.72 | 0.000105 | 5.72 | 9.53e-05 | 5.72 | 0.000105 | 5.72 | 5.94e-05 | 5.72 | -6.16e-05 | 5.72 | 4.02e-05
| 5.72 | 0.000105 | 5.72 | 9.58e-05 | 5.72 | 0.000106 | 5.72 | 5.87e-05 | 5.72 | -6.27e-05 | 5.72 | 3.93e-05
| 5.72 | 0.000105 | 5.72 | 9.57e-05 | 5.72 | 0.000106 | 5.72 | 5.82e-05 | 5.72 | -6.38e-05 | 5.72 | 3.87e-05
| 5.72 | 0.000105 | 5.72 | 9.57e-05 | 5.72 | 0.000106 | 5.72 | 5.82e-05 | 5.72 | -6.43e-05 | 5.72 | 3.87e-05
| 5.72 | 0.000105 | 5.72 | 9.55e-05 | 5.72 | 0.000106 | 5.72 | 5.81e-05 | 5.72 | -6.46e-05 | 5.72 | 3.96e-05
| 5.73 | 0.000104 | 5.73 | 9.5e-05 | 5.73 | 0.000106 | 5.73 | 5.82e-05 | 5.73 | -6.49e-05 | 5.73 | 4.03e-05
| 5.73 | 0.000103 | 5.73 | 9.42e-05 | 5.73 | 0.000106 | 5.73 | 5.79e-05 | 5.73 | -6.57e-05 | 5.73 | 3.99e-05
| 5.73 | 0.000101 | 5.73 | 9.42e-05 | 5.73 | 0.000106 | 5.73 | 5.7e-05 | 5.73 | -6.61e-05 | 5.73 | 4.02e-05
| 5.73 | 9.92e-05 | 5.73 | 9.29e-05 | 5.73 | 0.000105 | 5.73 | 5.55e-05 | 5.73 | -6.71e-05 | 5.73 | 3.91e-05
| 5.73 | 9.71e-05 | 5.73 | 9.2e-05 | 5.73 | 0.000105 | 5.73 | 5.35e-05 | 5.73 | -6.76e-05 | 5.73 | 3.84e-05
| 5.74 | 9.61e-05 | 5.74 | 9.08e-05 | 5.74 | 0.000104 | 5.74 | 5.16e-05 | 5.74 | -6.81e-05 | 5.74 | 3.77e-05
| 5.74 | 9.55e-05 | 5.74 | 8.98e-05 | 5.74 | 0.000103 | 5.74 | 4.99e-05 | 5.74 | -6.86e-05 | 5.74 | 3.7e-05
| 5.74 | 9.48e-05 | 5.74 | 8.88e-05 | 5.74 | 0.000101 | 5.74 | 4.83e-05 | 5.74 | -6.99e-05 | 5.74 | 3.67e-05
| 5.74 | 9.48e-05 | 5.74 | 8.91e-05 | 5.74 | 9.92e-05 | 5.74 | 4.73e-05 | 5.74 | -7.1e-05 | 5.74 | 3.75e-05
| 5.74 | 9.52e-05 | 5.74 | 8.91e-05 | 5.74 | 9.8e-05 | 5.74 | 4.74e-05 | 5.74 | -7.24e-05 | 5.74 | 3.72e-05
| 5.74 | 9.55e-05 | 5.74 | 8.98e-05 | 5.74 | 9.67e-05 | 5.74 | 4.74e-05 | 5.74 | -7.33e-05 | 5.74 | 3.73e-05
| 5.75 | 9.56e-05 | 5.75 | 9.06e-05 | 5.75 | 9.59e-05 | 5.75 | 4.79e-05 | 5.75 | -7.35e-05 | 5.75 | 3.8e-05
| 5.75 | 9.64e-05 | 5.75 | 9.07e-05 | 5.75 | 9.58e-05 | 5.75 | 4.84e-05 | 5.75 | -7.29e-05 | 5.75 | 3.69e-05
| 5.75 | 9.68e-05 | 5.75 | 8.97e-05 | 5.75 | 9.6e-05 | 5.75 | 4.93e-05 | 5.75 | -7.16e-05 | 5.75 | 3.5e-05
| 5.75 | 9.67e-05 | 5.75 | 8.88e-05 | 5.75 | 9.57e-05 | 5.75 | 4.96e-05 | 5.75 | -7.07e-05 | 5.75 | 3.32e-05
| 5.75 | 9.59e-05 | 5.75 | 8.77e-05 | 5.75 | 9.53e-05 | 5.75 | 5.02e-05 | 5.75 | -7.01e-05 | 5.75 | 3.13e-05
| 5.75 | 9.49e-05 | 5.75 | 8.61e-05 | 5.75 | 9.47e-05 | 5.75 | 5.04e-05 | 5.75 | -7.02e-05 | 5.75 | 2.91e-05
| 5.75 | 9.33e-05 | 5.75 | 8.48e-05 | 5.75 | 9.37e-05 | 5.75 | 5.01e-05 | 5.75 | -7.06e-05 | 5.75 | 2.81e-05
| 5.76 | 9.21e-05 | 5.76 | 8.43e-05 | 5.76 | 9.33e-05 | 5.76 | 4.93e-05 | 5.76 | -7.25e-05 | 5.76 | 2.8e-05
| 5.76 | 9.12e-05 | 5.76 | 8.34e-05 | 5.76 | 9.37e-05 | 5.76 | 4.83e-05 | 5.76 | -7.36e-05 | 5.76 | 2.8e-05
| 5.76 | 9.06e-05 | 5.76 | 8.13e-05 | 5.76 | 9.4e-05 | 5.76 | 4.65e-05 | 5.76 | -7.47e-05 | 5.76 | 2.75e-05
| 5.76 | 9.06e-05 | 5.76 | 8.07e-05 | 5.76 | 9.55e-05 | 5.76 | 4.51e-05 | 5.76 | -7.53e-05 | 5.76 | 2.73e-05
| 5.76 | 9.07e-05 | 5.76 | 8.03e-05 | 5.76 | 9.71e-05 | 5.76 | 4.44e-05 | 5.76 | -7.59e-05 | 5.76 | 2.71e-05
| 5.76 | 9.08e-05 | 5.76 | 7.96e-05 | 5.76 | 9.81e-05 | 5.76 | 4.33e-05 | 5.76 | -7.5e-05 | 5.76 | 2.67e-05
| 5.77 | 9.13e-05 | 5.77 | 7.98e-05 | 5.77 | 9.84e-05 | 5.77 | 4.31e-05 | 5.77 | -7.48e-05 | 5.77 | 2.59e-05
| 5.77 | 9.23e-05 | 5.77 | 8.04e-05 | 5.77 | 9.86e-05 | 5.77 | 4.39e-05 | 5.77 | -7.49e-05 | 5.77 | 2.6e-05
| 5.77 | 9.29e-05 | 5.77 | 7.94e-05 | 5.77 | 9.75e-05 | 5.77 | 4.43e-05 | 5.77 | -7.49e-05 | 5.77 | 2.63e-05
| 5.77 | 9.34e-05 | 5.77 | 7.83e-05 | 5.77 | 9.63e-05 | 5.77 | 4.4e-05 | 5.77 | -7.48e-05 | 5.77 | 2.63e-05
| 5.77 | 9.26e-05 | 5.77 | 7.7e-05 | 5.77 | 9.55e-05 | 5.77 | 4.45e-05 | 5.77 | -7.58e-05 | 5.77 | 2.55e-05
| 5.78 | 9.12e-05 | 5.78 | 7.51e-05 | 5.78 | 9.5e-05 | 5.78 | 4.36e-05 | 5.78 | -7.54e-05 | 5.78 | 2.53e-05
| 5.78 | 8.99e-05 | 5.78 | 7.38e-05 | 5.78 | 9.41e-05 | 5.78 | 4.2e-05 | 5.78 | -7.48e-05 | 5.78 | 2.42e-05
| 5.78 | 8.83e-05 | 5.78 | 7.34e-05 | 5.78 | 9.41e-05 | 5.78 | 4.05e-05 | 5.78 | -7.47e-05 | 5.78 | 2.34e-05
| 5.78 | 8.75e-05 | 5.78 | 7.29e-05 | 5.78 | 9.39e-05 | 5.78 | 3.95e-05 | 5.78 | -7.4e-05 | 5.78 | 2.29e-05
| 5.78 | 8.75e-05 | 5.78 | 7.3e-05 | 5.78 | 9.27e-05 | 5.78 | 3.87e-05 | 5.78 | -7.3e-05 | 5.78 | 2.33e-05
| 5.78 | 8.81e-05 | 5.78 | 7.38e-05 | 5.78 | 9.11e-05 | 5.78 | 3.87e-05 | 5.78 | -7.33e-05 | 5.78 | 2.35e-05
| 5.79 | 8.81e-05 | 5.79 | 7.41e-05 | 5.79 | 9.09e-05 | 5.79 | 3.93e-05 | 5.79 | -7.35e-05 | 5.79 | 2.34e-05
| 5.79 | 8.86e-05 | 5.79 | 7.43e-05 | 5.79 | 8.99e-05 | 5.79 | 3.98e-05 | 5.79 | -7.42e-05 | 5.79 | 2.28e-05
| 5.79 | 8.89e-05 | 5.79 | 7.46e-05 | 5.79 | 8.93e-05 | 5.79 | 4.01e-05 | 5.79 | -7.57e-05 | 5.79 | 2.11e-05
| 5.79 | 8.96e-05 | 5.79 | 7.43e-05 | 5.79 | 8.94e-05 | 5.79 | 4.01e-05 | 5.79 | -7.73e-05 | 5.79 | 2e-05
| 5.79 | 8.96e-05 | 5.79 | 7.33e-05 | 5.79 | 8.97e-05 | 5.79 | 3.94e-05 | 5.79 | -7.88e-05 | 5.79 | 1.79e-05
| 5.79 | 9.03e-05 | 5.79 | 7.31e-05 | 5.79 | 8.86e-05 | 5.79 | 3.84e-05 | 5.79 | -8e-05 | 5.79 | 1.67e-05
| 5.79 | 9.06e-05 | 5.79 | 7.3e-05 | 5.79 | 8.81e-05 | 5.79 | 3.77e-05 | 5.79 | -8e-05 | 5.79 | 1.55e-05
| 5.8 | 9.06e-05 | 5.8 | 7.28e-05 | 5.8 | 8.76e-05 | 5.8 | 3.71e-05 | 5.8 | -7.98e-05 | 5.8 | 1.48e-05
| 5.8 | 8.94e-05 | 5.8 | 7.28e-05 | 5.8 | 8.69e-05 | 5.8 | 3.6e-05 | 5.8 | -7.97e-05 | 5.8 | 1.29e-05
| 5.8 | 8.84e-05 | 5.8 | 7.25e-05 | 5.8 | 8.65e-05 | 5.8 | 3.59e-05 | 5.8 | -7.86e-05 | 5.8 | 1.23e-05
| 5.8 | 8.7e-05 | 5.8 | 7.12e-05 | 5.8 | 8.65e-05 | 5.8 | 3.59e-05 | 5.8 | -7.78e-05 | 5.8 | 1.19e-05
| 5.8 | 8.51e-05 | 5.8 | 6.99e-05 | 5.8 | 8.62e-05 | 5.8 | 3.52e-05 | 5.8 | -7.8e-05 | 5.8 | 1.18e-05
| 5.8 | 8.26e-05 | 5.8 | 6.85e-05 | 5.8 | 8.58e-05 | 5.8 | 3.46e-05 | 5.8 | -7.79e-05 | 5.8 | 1.18e-05
| 5.81 | 8.18e-05 | 5.81 | 6.72e-05 | 5.81 | 8.56e-05 | 5.81 | 3.4e-05 | 5.81 | -7.81e-05 | 5.81 | 1.32e-05
| 5.81 | 8.15e-05 | 5.81 | 6.66e-05 | 5.81 | 8.5e-05 | 5.81 | 3.34e-05 | 5.81 | -7.93e-05 | 5.81 | 1.42e-05
| 5.81 | 8.17e-05 | 5.81 | 6.65e-05 | 5.81 | 8.44e-05 | 5.81 | 3.33e-05 | 5.81 | -8.07e-05 | 5.81 | 1.5e-05
| 5.81 | 8.27e-05 | 5.81 | 6.67e-05 | 5.81 | 8.39e-05 | 5.81 | 3.39e-05 | 5.81 | -8.2e-05 | 5.81 | 1.57e-05
| 5.81 | 8.44e-05 | 5.81 | 6.62e-05 | 5.81 | 8.32e-05 | 5.81 | 3.46e-05 | 5.81 | -8.37e-05 | 5.81 | 1.7e-05
| 5.82 | 8.5e-05 | 5.82 | 6.54e-05 | 5.82 | 8.23e-05 | 5.82 | 3.59e-05 | 5.82 | -8.44e-05 | 5.82 | 1.72e-05
| 5.82 | 8.46e-05 | 5.82 | 6.43e-05 | 5.82 | 8.2e-05 | 5.82 | 3.65e-05 | 5.82 | -8.49e-05 | 5.82 | 1.73e-05
| 5.82 | 8.39e-05 | 5.82 | 6.28e-05 | 5.82 | 8.2e-05 | 5.82 | 3.69e-05 | 5.82 | -8.49e-05 | 5.82 | 1.65e-05
| 5.82 | 8.26e-05 | 5.82 | 6.04e-05 | 5.82 | 8.18e-05 | 5.82 | 3.71e-05 | 5.82 | -8.48e-05 | 5.82 | 1.6e-05
| 5.82 | 8.09e-05 | 5.82 | 5.89e-05 | 5.82 | 8.18e-05 | 5.82 | 3.77e-05 | 5.82 | -8.45e-05 | 5.82 | 1.48e-05
| 5.82 | 7.95e-05 | 5.82 | 5.81e-05 | 5.82 | 8.19e-05 | 5.82 | 3.76e-05 | 5.82 | -8.51e-05 | 5.82 | 1.39e-05
| 5.83 | 7.86e-05 | 5.83 | 5.71e-05 | 5.83 | 8.14e-05 | 5.83 | 3.77e-05 | 5.83 | -8.55e-05 | 5.83 | 1.28e-05
| 5.83 | 7.79e-05 | 5.83 | 5.57e-05 | 5.83 | 8.03e-05 | 5.83 | 3.74e-05 | 5.83 | -8.54e-05 | 5.83 | 1.24e-05
| 5.83 | 7.73e-05 | 5.83 | 5.54e-05 | 5.83 | 7.96e-05 | 5.83 | 3.68e-05 | 5.83 | -8.52e-05 | 5.83 | 1.18e-05
| 5.83 | 7.7e-05 | 5.83 | 5.48e-05 | 5.83 | 7.88e-05 | 5.83 | 3.55e-05 | 5.83 | -8.49e-05 | 5.83 | 1.13e-05
| 5.83 | 7.69e-05 | 5.83 | 5.4e-05 | 5.83 | 7.88e-05 | 5.83 | 3.47e-05 | 5.83 | -8.42e-05 | 5.83 | 1.12e-05
| 5.83 | 7.66e-05 | 5.83 | 5.35e-05 | 5.83 | 7.89e-05 | 5.83 | 3.44e-05 | 5.83 | -8.27e-05 | 5.83 | 1.16e-05
| 5.84 | 7.59e-05 | 5.84 | 5.41e-05 | 5.84 | 7.91e-05 | 5.84 | 3.44e-05 | 5.84 | -8.14e-05 | 5.84 | 1.19e-05
| 5.84 | 7.51e-05 | 5.84 | 5.39e-05 | 5.84 | 7.96e-05 | 5.84 | 3.49e-05 | 5.84 | -8.08e-05 | 5.84 | 1.19e-05
| 5.84 | 7.48e-05 | 5.84 | 5.4e-05 | 5.84 | 7.98e-05 | 5.84 | 3.58e-05 | 5.84 | -7.98e-05 | 5.84 | 1.22e-05
| 5.84 | 7.47e-05 | 5.84 | 5.38e-05 | 5.84 | 7.9e-05 | 5.84 | 3.62e-05 | 5.84 | -7.84e-05 | 5.84 | 1.18e-05
| 5.84 | 7.48e-05 | 5.84 | 5.31e-05 | 5.84 | 7.8e-05 | 5.84 | 3.63e-05 | 5.84 | -7.82e-05 | 5.84 | 1.15e-05
| 5.84 | 7.57e-05 | 5.84 | 5.24e-05 | 5.84 | 7.78e-05 | 5.84 | 3.65e-05 | 5.84 | -7.83e-05 | 5.84 | 1.17e-05
| 5.84 | 7.69e-05 | 5.84 | 5.2e-05 | 5.84 | 7.7e-05 | 5.84 | 3.67e-05 | 5.84 | -7.73e-05 | 5.84 | 1.23e-05
| 5.85 | 7.75e-05 | 5.85 | 5.16e-05 | 5.85 | 7.63e-05 | 5.85 | 3.68e-05 | 5.85 | -7.65e-05 | 5.85 | 1.4e-05
| 5.85 | 7.76e-05 | 5.85 | 5.13e-05 | 5.85 | 7.58e-05 | 5.85 | 3.71e-05 | 5.85 | -7.66e-05 | 5.85 | 1.64e-05
| 5.85 | 7.72e-05 | 5.85 | 5.14e-05 | 5.85 | 7.47e-05 | 5.85 | 3.77e-05 | 5.85 | -7.6e-05 | 5.85 | 1.84e-05
| 5.85 | 7.64e-05 | 5.85 | 5.09e-05 | 5.85 | 7.3e-05 | 5.85 | 3.78e-05 | 5.85 | -7.5e-05 | 5.85 | 2e-05
| 5.85 | 7.57e-05 | 5.85 | 5.03e-05 | 5.85 | 7.23e-05 | 5.85 | 3.8e-05 | 5.85 | -7.52e-05 | 5.85 | 2.21e-05
| 5.86 | 7.56e-05 | 5.86 | 4.96e-05 | 5.86 | 7.14e-05 | 5.86 | 3.79e-05 | 5.86 | -7.52e-05 | 5.86 | 2.23e-05
| 5.86 | 7.64e-05 | 5.86 | 4.92e-05 | 5.86 | 7.17e-05 | 5.86 | 3.77e-05 | 5.86 | -7.43e-05 | 5.86 | 2.19e-05
| 5.86 | 7.81e-05 | 5.86 | 4.91e-05 | 5.86 | 7.3e-05 | 5.86 | 3.75e-05 | 5.86 | -7.35e-05 | 5.86 | 2.12e-05
| 5.86 | 8.01e-05 | 5.86 | 4.92e-05 | 5.86 | 7.49e-05 | 5.86 | 3.74e-05 | 5.86 | -7.34e-05 | 5.86 | 2.05e-05
| 5.86 | 8.2e-05 | 5.86 | 4.93e-05 | 5.86 | 7.59e-05 | 5.86 | 3.65e-05 | 5.86 | -7.25e-05 | 5.86 | 1.92e-05
| 5.86 | 8.27e-05 | 5.86 | 4.95e-05 | 5.86 | 7.66e-05 | 5.86 | 3.66e-05 | 5.86 | -7.19e-05 | 5.86 | 1.9e-05
| 5.87 | 8.23e-05 | 5.87 | 4.96e-05 | 5.87 | 7.59e-05 | 5.87 | 3.67e-05 | 5.87 | -7.19e-05 | 5.87 | 1.88e-05
| 5.87 | 8.09e-05 | 5.87 | 4.95e-05 | 5.87 | 7.54e-05 | 5.87 | 3.75e-05 | 5.87 | -7.16e-05 | 5.87 | 1.89e-05
| 5.87 | 7.89e-05 | 5.87 | 4.93e-05 | 5.87 | 7.49e-05 | 5.87 | 3.85e-05 | 5.87 | -7.09e-05 | 5.87 | 1.94e-05
| 5.87 | 7.62e-05 | 5.87 | 4.92e-05 | 5.87 | 7.46e-05 | 5.87 | 4e-05 | 5.87 | -7e-05 | 5.87 | 1.99e-05
| 5.87 | 7.45e-05 | 5.87 | 4.89e-05 | 5.87 | 7.55e-05 | 5.87 | 4.17e-05 | 5.87 | -6.94e-05 | 5.87 | 2.02e-05
| 5.87 | 7.34e-05 | 5.87 | 4.86e-05 | 5.87 | 7.75e-05 | 5.87 | 4.31e-05 | 5.87 | -6.81e-05 | 5.87 | 2.11e-05
| 5.88 | 7.28e-05 | 5.88 | 4.76e-05 | 5.88 | 7.87e-05 | 5.88 | 4.39e-05 | 5.88 | -6.76e-05 | 5.88 | 2.19e-05
| 5.88 | 7.31e-05 | 5.88 | 4.66e-05 | 5.88 | 7.91e-05 | 5.88 | 4.58e-05 | 5.88 | -6.64e-05 | 5.88 | 2.26e-05
| 5.88 | 7.45e-05 | 5.88 | 4.56e-05 | 5.88 | 7.94e-05 | 5.88 | 4.75e-05 | 5.88 | -6.51e-05 | 5.88 | 2.32e-05
| 5.88 | 7.54e-05 | 5.88 | 4.48e-05 | 5.88 | 7.83e-05 | 5.88 | 4.83e-05 | 5.88 | -6.32e-05 | 5.88 | 2.36e-05
| 5.88 | 7.66e-05 | 5.88 | 4.36e-05 | 5.88 | 7.66e-05 | 5.88 | 4.91e-05 | 5.88 | -6.22e-05 | 5.88 | 2.37e-05
| 5.88 | 7.67e-05 | 5.88 | 4.31e-05 | 5.88 | 7.53e-05 | 5.88 | 4.97e-05 | 5.88 | -6.05e-05 | 5.88 | 2.41e-05
| 5.88 | 7.6e-05 | 5.88 | 4.37e-05 | 5.88 | 7.47e-05 | 5.88 | 4.91e-05 | 5.88 | -5.96e-05 | 5.88 | 2.45e-05
| 5.89 | 7.49e-05 | 5.89 | 4.47e-05 | 5.89 | 7.45e-05 | 5.89 | 4.85e-05 | 5.89 | -5.89e-05 | 5.89 | 2.49e-05
| 5.89 | 7.42e-05 | 5.89 | 4.59e-05 | 5.89 | 7.46e-05 | 5.89 | 4.85e-05 | 5.89 | -5.81e-05 | 5.89 | 2.5e-05
| 5.89 | 7.34e-05 | 5.89 | 4.83e-05 | 5.89 | 7.54e-05 | 5.89 | 4.88e-05 | 5.89 | -5.64e-05 | 5.89 | 2.52e-05
| 5.89 | 7.37e-05 | 5.89 | 5.02e-05 | 5.89 | 7.6e-05 | 5.89 | 4.99e-05 | 5.89 | -5.44e-05 | 5.89 | 2.54e-05
| 5.89 | 7.46e-05 | 5.89 | 5.08e-05 | 5.89 | 7.63e-05 | 5.89 | 5.09e-05 | 5.89 | -5.23e-05 | 5.89 | 2.53e-05
| 5.89 | 7.5e-05 | 5.89 | 4.98e-05 | 5.89 | 7.62e-05 | 5.89 | 5.24e-05 | 5.89 | -5.05e-05 | 5.89 | 2.55e-05
| 5.9 | 7.55e-05 | 5.9 | 4.83e-05 | 5.9 | 7.61e-05 | 5.9 | 5.38e-05 | 5.9 | -4.89e-05 | 5.9 | 2.67e-05
| 5.9 | 7.63e-05 | 5.9 | 4.62e-05 | 5.9 | 7.56e-05 | 5.9 | 5.44e-05 | 5.9 | -4.72e-05 | 5.9 | 2.77e-05
| 5.9 | 7.67e-05 | 5.9 | 4.41e-05 | 5.9 | 7.5e-05 | 5.9 | 5.46e-05 | 5.9 | -4.57e-05 | 5.9 | 2.93e-05
| 5.9 | 7.66e-05 | 5.9 | 4.26e-05 | 5.9 | 7.51e-05 | 5.9 | 5.51e-05 | 5.9 | -4.3e-05 | 5.9 | 3.16e-05
| 5.9 | 7.69e-05 | 5.9 | 4.22e-05 | 5.9 | 7.46e-05 | 5.9 | 5.49e-05 | 5.9 | -4.01e-05 | 5.9 | 3.37e-05
| 5.91 | 7.66e-05 | 5.91 | 4.21e-05 | 5.91 | 7.46e-05 | 5.91 | 5.48e-05 | 5.91 | -3.67e-05 | 5.91 | 3.44e-05
| 5.91 | 7.55e-05 | 5.91 | 4.19e-05 | 5.91 | 7.45e-05 | 5.91 | 5.56e-05 | 5.91 | -3.38e-05 | 5.91 | 3.55e-05
| 5.91 | 7.41e-05 | 5.91 | 4.22e-05 | 5.91 | 7.43e-05 | 5.91 | 5.67e-05 | 5.91 | -3.1e-05 | 5.91 | 3.62e-05
| 5.91 | 7.32e-05 | 5.91 | 4.24e-05 | 5.91 | 7.35e-05 | 5.91 | 5.77e-05 | 5.91 | -2.95e-05 | 5.91 | 3.57e-05
| 5.91 | 7.24e-05 | 5.91 | 4.26e-05 | 5.91 | 7.33e-05 | 5.91 | 5.93e-05 | 5.91 | -2.84e-05 | 5.91 | 3.6e-05
| 5.91 | 7.14e-05 | 5.91 | 4.24e-05 | 5.91 | 7.3e-05 | 5.91 | 6.1e-05 | 5.91 | -2.78e-05 | 5.91 | 3.74e-05
| 5.92 | 7.2e-05 | 5.92 | 4.24e-05 | 5.92 | 7.32e-05 | 5.92 | 6.24e-05 | 5.92 | -2.7e-05 | 5.92 | 3.91e-05
| 5.92 | 7.27e-05 | 5.92 | 4.25e-05 | 5.92 | 7.44e-05 | 5.92 | 6.34e-05 | 5.92 | -2.65e-05 | 5.92 | 4.11e-05
| 5.92 | 7.35e-05 | 5.92 | 4.26e-05 | 5.92 | 7.59e-05 | 5.92 | 6.45e-05 | 5.92 | -2.52e-05 | 5.92 | 4.42e-05
| 5.92 | 7.44e-05 | 5.92 | 4.21e-05 | 5.92 | 7.71e-05 | 5.92 | 6.57e-05 | 5.92 | -2.25e-05 | 5.92 | 4.69e-05
| 5.92 | 7.54e-05 | 5.92 | 4.24e-05 | 5.92 | 7.87e-05 | 5.92 | 6.72e-05 | 5.92 | -1.97e-05 | 5.92 | 4.94e-05
| 5.92 | 7.45e-05 | 5.92 | 4.24e-05 | 5.92 | 7.93e-05 | 5.92 | 6.85e-05 | 5.92 | -1.67e-05 | 5.92 | 5.13e-05
| 5.92 | 7.34e-05 | 5.92 | 4.24e-05 | 5.92 | 7.83e-05 | 5.92 | 7.01e-05 | 5.92 | -1.31e-05 | 5.92 | 5.29e-05
| 5.93 | 7.26e-05 | 5.93 | 4.28e-05 | 5.93 | 7.7e-05 | 5.93 | 7.17e-05 | 5.93 | -1.04e-05 | 5.93 | 5.43e-05
| 5.93 | 7.15e-05 | 5.93 | 4.37e-05 | 5.93 | 7.53e-05 | 5.93 | 7.31e-05 | 5.93 | -8.8e-06 | 5.93 | 5.55e-05
| 5.93 | 7.06e-05 | 5.93 | 4.4e-05 | 5.93 | 7.31e-05 | 5.93 | 7.37e-05 | 5.93 | -7e-06 | 5.93 | 5.72e-05
| 5.93 | 7.06e-05 | 5.93 | 4.42e-05 | 5.93 | 7.13e-05 | 5.93 | 7.46e-05 | 5.93 | -5.6e-06 | 5.93 | 5.95e-05
| 5.93 | 7.07e-05 | 5.93 | 4.42e-05 | 5.93 | 7.06e-05 | 5.93 | 7.51e-05 | 5.93 | -4.4e-06 | 5.93 | 6.2e-05
| 5.93 | 6.98e-05 | 5.93 | 4.39e-05 | 5.93 | 7.02e-05 | 5.93 | 7.54e-05 | 5.93 | -3.1e-06 | 5.93 | 6.44e-05
| 5.94 | 6.93e-05 | 5.94 | 4.39e-05 | 5.94 | 6.98e-05 | 5.94 | 7.6e-05 | 5.94 | -1.8e-06 | 5.94 | 6.64e-05
| 5.94 | 6.87e-05 | 5.94 | 4.47e-05 | 5.94 | 6.96e-05 | 5.94 | 7.65e-05 | 5.94 | -1e-07 | 5.94 | 6.76e-05
| 5.94 | 6.81e-05 | 5.94 | 4.53e-05 | 5.94 | 6.95e-05 | 5.94 | 7.74e-05 | 5.94 | 2.1e-06 | 5.94 | 6.88e-05
| 5.94 | 6.73e-05 | 5.94 | 4.6e-05 | 5.94 | 6.88e-05 | 5.94 | 7.87e-05 | 5.94 | 4.7e-06 | 5.94 | 6.93e-05
| 5.94 | 6.72e-05 | 5.94 | 4.65e-05 | 5.94 | 6.9e-05 | 5.94 | 8.01e-05 | 5.94 | 8e-06 | 5.94 | 7.05e-05
| 5.95 | 6.65e-05 | 5.95 | 4.66e-05 | 5.95 | 7.01e-05 | 5.95 | 8.11e-05 | 5.95 | 1.15e-05 | 5.95 | 7.24e-05
| 5.95 | 6.59e-05 | 5.95 | 4.55e-05 | 5.95 | 7.09e-05 | 5.95 | 8.18e-05 | 5.95 | 1.43e-05 | 5.95 | 7.52e-05
| 5.95 | 6.51e-05 | 5.95 | 4.49e-05 | 5.95 | 7.23e-05 | 5.95 | 8.26e-05 | 5.95 | 1.62e-05 | 5.95 | 7.78e-05
| 5.95 | 6.45e-05 | 5.95 | 4.47e-05 | 5.95 | 7.42e-05 | 5.95 | 8.3e-05 | 5.95 | 1.76e-05 | 5.95 | 8.1e-05
| 5.95 | 6.45e-05 | 5.95 | 4.47e-05 | 5.95 | 7.52e-05 | 5.95 | 8.36e-05 | 5.95 | 1.88e-05 | 5.95 | 8.39e-05
| 5.95 | 6.49e-05 | 5.95 | 4.44e-05 | 5.95 | 7.57e-05 | 5.95 | 8.44e-05 | 5.95 | 2.04e-05 | 5.95 | 8.64e-05
| 5.96 | 6.55e-05 | 5.96 | 4.47e-05 | 5.96 | 7.65e-05 | 5.96 | 8.55e-05 | 5.96 | 2.21e-05 | 5.96 | 8.88e-05
| 5.96 | 6.66e-05 | 5.96 | 4.41e-05 | 5.96 | 7.68e-05 | 5.96 | 8.63e-05 | 5.96 | 2.46e-05 | 5.96 | 9.18e-05
| 5.96 | 6.75e-05 | 5.96 | 4.28e-05 | 5.96 | 7.68e-05 | 5.96 | 8.75e-05 | 5.96 | 2.76e-05 | 5.96 | 9.46e-05
| 5.96 | 6.8e-05 | 5.96 | 4.11e-05 | 5.96 | 7.7e-05 | 5.96 | 8.76e-05 | 5.96 | 3.06e-05 | 5.96 | 9.78e-05
| 5.96 | 6.78e-05 | 5.96 | 4.01e-05 | 5.96 | 7.71e-05 | 5.96 | 8.83e-05 | 5.96 | 3.32e-05 | 5.96 | 0.000101
| 5.96 | 6.73e-05 | 5.96 | 3.86e-05 | 5.96 | 7.65e-05 | 5.96 | 8.91e-05 | 5.96 | 3.62e-05 | 5.96 | 0.000104
| 5.96 | 6.69e-05 | 5.96 | 3.83e-05 | 5.96 | 7.58e-05 | 5.96 | 9.02e-05 | 5.96 | 3.94e-05 | 5.96 | 0.000107
| 5.97 | 6.65e-05 | 5.97 | 3.76e-05 | 5.97 | 7.47e-05 | 5.97 | 9.08e-05 | 5.97 | 4.25e-05 | 5.97 | 0.000109
| 5.97 | 6.63e-05 | 5.97 | 3.76e-05 | 5.97 | 7.39e-05 | 5.97 | 9.26e-05 | 5.97 | 4.57e-05 | 5.97 | 0.000112
| 5.97 | 6.7e-05 | 5.97 | 3.77e-05 | 5.97 | 7.31e-05 | 5.97 | 9.44e-05 | 5.97 | 4.91e-05 | 5.97 | 0.000114
| 5.97 | 6.78e-05 | 5.97 | 3.82e-05 | 5.97 | 7.33e-05 | 5.97 | 9.59e-05 | 5.97 | 5.27e-05 | 5.97 | 0.000117
| 5.97 | 6.79e-05 | 5.97 | 3.82e-05 | 5.97 | 7.3e-05 | 5.97 | 9.69e-05 | 5.97 | 5.55e-05 | 5.97 | 0.00012
| 5.97 | 6.86e-05 | 5.97 | 3.92e-05 | 5.97 | 7.32e-05 | 5.97 | 9.81e-05 | 5.97 | 5.88e-05 | 5.97 | 0.000123
| 5.98 | 6.85e-05 | 5.98 | 3.96e-05 | 5.98 | 7.26e-05 | 5.98 | 9.9e-05 | 5.98 | 6.14e-05 | 5.98 | 0.000126
| 5.98 | 6.79e-05 | 5.98 | 3.92e-05 | 5.98 | 7.24e-05 | 5.98 | 9.96e-05 | 5.98 | 6.36e-05 | 5.98 | 0.000129
| 5.98 | 6.8e-05 | 5.98 | 3.89e-05 | 5.98 | 7.21e-05 | 5.98 | 0.0001 | 5.98 | 6.58e-05 | 5.98 | 0.000132
| 5.98 | 6.86e-05 | 5.98 | 3.84e-05 | 5.98 | 7.26e-05 | 5.98 | 0.000101 | 5.98 | 6.9e-05 | 5.98 | 0.000136
| 5.98 | 6.87e-05 | 5.98 | 3.71e-05 | 5.98 | 7.3e-05 | 5.98 | 0.000103 | 5.98 | 7.21e-05 | 5.98 | 0.00014
| 5.99 | 6.95e-05 | 5.99 | 3.64e-05 | 5.99 | 7.35e-05 | 5.99 | 0.000104 | 5.99 | 7.54e-05 | 5.99 | 0.000145
| 5.99 | 7.01e-05 | 5.99 | 3.64e-05 | 5.99 | 7.31e-05 | 5.99 | 0.000106 | 5.99 | 7.92e-05 | 5.99 | 0.000151
| 5.99 | 7e-05 | 5.99 | 3.67e-05 | 5.99 | 7.26e-05 | 5.99 | 0.000107 | 5.99 | 8.29e-05 | 5.99 | 0.000156
| 5.99 | 6.94e-05 | 5.99 | 3.67e-05 | 5.99 | 7.12e-05 | 5.99 | 0.000109 | 5.99 | 8.54e-05 | 5.99 | 0.00016
| 5.99 | 6.84e-05 | 5.99 | 3.72e-05 | 5.99 | 6.98e-05 | 5.99 | 0.000109 | 5.99 | 8.81e-05 | 5.99 | 0.000165
| 5.99 | 6.69e-05 | 5.99 | 3.7e-05 | 5.99 | 6.93e-05 | 5.99 | 0.00011 | 5.99 | 9.1e-05 | 5.99 | 0.000168
| 6 | 6.54e-05 | 6 | 3.61e-05 | 6 | 6.94e-05 | 6 | 0.000111 | 6 | 9.35e-05 | 6 | 0.000171
| 6 | 6.38e-05 | 6 | 3.47e-05 | 6 | 7e-05 | 6 | 0.000113 | 6 | 9.61e-05 | 6 | 0.000176
| 6 | 6.22e-05 | 6 | 3.34e-05 | 6 | 7.09e-05 | 6 | 0.000115 | 6 | 9.96e-05 | 6 | 0.00018
| 6 | 6.2e-05 | 6 | 3.25e-05 | 6 | 7.21e-05 | 6 | 0.000117 | 6 | 0.000103 | 6 | 0.000184

## Fig. S14b
| Retention time | Intensity | Retention time | Intensity | Retention time | Intensity | Retention time | Intensity | Retention time | Intensity | Retention time | Intensity
Passed charge(C) |  | 0 C |  | 50 C |  | 200 C |  | 500 C |  | 800 C |  | 1600 C
| 0 | 0 | 0 | 0 | 0 | 0 | 0 | 0 | 0 | 0 | 0 | 0
| 0.01 | 0 | 0.01 | -2.67e-05 | 0.01 | -1.34e-05 | 0.01 | -6.68e-06 | 0.01 | -3.34e-05 | 0.01 | -2e-05
| 0.02 | -4.68e-05 | 0.02 | -0.00022 | 0.02 | -0.000127 | 0.02 | -0.000147 | 0.02 | -0.00018 | 0.02 | -0.00016
| 0.03 | -0.000307 | 0.03 | -0.000722 | 0.03 | -0.000548 | 0.03 | -0.000668 | 0.03 | -0.000608 | 0.03 | -0.000661
| 0.03 | -0.000962 | 0.03 | 0 | 0.03 | 0 | 0.03 | 0 | 0.03 | 0 | 0.03 | 0
| 0.04 | 0 | 0.04 | 0 | 0.04 | 0 | 0.04 | 0 | 0.04 | 0 | 0.04 | 0
| 0.05 | 0 | 0.05 | 0 | 0.05 | 0 | 0.05 | -0.01 | 0.05 | 0 | 0.05 | -0.01
| 0.06 | 0 | 0.06 | 0 | 0.06 | -0.01 | 0.06 | -0.01 | 0.06 | 0 | 0.06 | -0.01
| 0.07 | 0 | 0.07 | 0 | 0.07 | -0.01 | 0.07 | -0.01 | 0.07 | 0 | 0.07 | -0.01
| 0.07 | 0 | 0.07 | 0 | 0.07 | -0.01 | 0.07 | -0.01 | 0.07 | 0 | 0.07 | -0.01
| 0.08 | 0 | 0.08 | 0 | 0.08 | -0.01 | 0.08 | -0.01 | 0.08 | 0 | 0.08 | -0.01
| 0.09 | 0 | 0.09 | 0 | 0.09 | 0 | 0.09 | 0 | 0.09 | 0 | 0.09 | -0.01
| 0.1 | 0 | 0.1 | 0 | 0.1 | 0 | 0.1 | 0 | 0.1 | 0 | 0.1 | -0.01
| 0.11 | 0 | 0.11 | 0 | 0.11 | 0 | 0.11 | 0 | 0.11 | 0 | 0.11 | -0.01
| 0.12 | 0 | 0.12 | 0 | 0.12 | 0 | 0.12 | 0 | 0.12 | 0 | 0.12 | -0.01
| 0.13 | 0 | 0.13 | 0 | 0.13 | 0 | 0.13 | 0 | 0.13 | 0 | 0.13 | -0.01
| 0.13 | 0 | 0.13 | 0 | 0.13 | 0 | 0.13 | 0 | 0.13 | 0 | 0.13 | -0.01
| 0.14 | 0 | 0.14 | 0 | 0.14 | 0 | 0.14 | 0 | 0.14 | 0 | 0.14 | -0.01
| 0.15 | 0 | 0.15 | 0 | 0.15 | 0 | 0.15 | 0 | 0.15 | 0 | 0.15 | -0.01
| 0.16 | 0 | 0.16 | 0 | 0.16 | 0 | 0.16 | 0 | 0.16 | 0 | 0.16 | -0.01
| 0.17 | 0 | 0.17 | -0.000675 | 0.17 | -0.01 | 0.17 | 0 | 0.17 | 0 | 0.17 | -0.01
| 0.17 | 0 | 0.17 | -0.000227 | 0.17 | -0.01 | 0.17 | 0 | 0.17 | 0 | 0.17 | -0.01
| 0.18 | 0 | 0.18 | 0.000321 | 0.18 | -0.01 | 0.18 | 0 | 0.18 | 0 | 0.18 | -0.01
| 0.19 | 0 | 0.19 | 0.000982 | 0.19 | -0.01 | 0.19 | 0 | 0.19 | 0 | 0.19 | -0.01
| 0.2 | 0 | 0.2 | 0 | 0.2 | -0.01 | 0.2 | 0 | 0.2 | -0.000869 | 0.2 | -0.01
| 0.21 | 0 | 0.21 | 0 | 0.21 | 0 | 0.21 | 0 | 0.21 | -0.000107 | 0.21 | -0.01
| 0.22 | 0 | 0.22 | 0 | 0.22 | 0 | 0.22 | -0.0002 | 0.22 | 0.000628 | 0.22 | 0
| 0.23 | 0 | 0.23 | 0 | 0.23 | 0 | 0.23 | 0.000715 | 0.23 | 0 | 0.23 | 0
| 0.23 | 0 | 0.23 | 0 | 0.23 | 0 | 0.23 | 0 | 0.23 | 0 | 0.23 | 0
| 0.24 | 0 | 0.24 | 0 | 0.24 | 0 | 0.24 | 0 | 0.24 | 0 | 0.24 | 0
| 0.25 | 0 | 0.25 | 0 | 0.25 | 0 | 0.25 | 0 | 0.25 | 0 | 0.25 | 0
| 0.26 | 0 | 0.26 | 0 | 0.26 | 0 | 0.26 | 0 | 0.26 | 0.000915 | 0.26 | -0.01
| 0.27 | 0 | 0.27 | 0 | 0.27 | 0 | 0.27 | 0 | 0.27 | 0.000768 | 0.27 | -0.01
| 0.28 | 0 | 0.28 | 0.000327 | 0.28 | 0 | 0.28 | 0 | 0.28 | 0.000815 | 0.28 | -0.01
| 0.28 | 0 | 0.28 | -0.000421 | 0.28 | 0 | 0.28 | 0 | 0.28 | 0.000909 | 0.28 | -0.01
| 0.29 | 0 | 0.29 | -0.000855 | 0.29 | -0.01 | 0.29 | 0 | 0.29 | 0.000895 | 0.29 | -0.01
| 0.3 | 0 | 0.3 | -0.000815 | 0.3 | -0.01 | 0.3 | 0 | 0.3 | 0.000808 | 0.3 | -0.01
| 0.31 | 0 | 0.31 | -0.000254 | 0.31 | 0 | 0.31 | 0 | 0.31 | 0.000702 | 0.31 | -0.01
| 0.32 | 0 | 0.32 | 0.000601 | 0.32 | 0 | 0.32 | 0 | 0.32 | 0.000742 | 0.32 | -0.01
| 0.33 | 0 | 0.33 | 0 | 0.33 | 0 | 0.33 | 0 | 0.33 | 0.000969 | 0.33 | -0.01
| 0.33 | 0 | 0.33 | 0 | 0.33 | 0 | 0.33 | 0 | 0.33 | 0 | 0.33 | -0.01
| 0.34 | 0 | 0.34 | 0 | 0.34 | 0 | 0.34 | 0 | 0.34 | 0 | 0.34 | -0.01
| 0.35 | 0 | 0.35 | 0 | 0.35 | 0 | 0.35 | 0 | 0.35 | 0 | 0.35 | -0.01
| 0.36 | 0 | 0.36 | 0 | 0.36 | 0 | 0.36 | 0 | 0.36 | 0 | 0.36 | -0.01
| 0.37 | 0 | 0.37 | 0 | 0.37 | 0 | 0.37 | 0 | 0.37 | 0 | 0.37 | -0.01
| 0.38 | 0 | 0.38 | 0 | 0.38 | 0 | 0.38 | 0 | 0.38 | 0 | 0.38 | -0.01
| 0.38 | 0 | 0.38 | 0 | 0.38 | 0 | 0.38 | 0 | 0.38 | 0 | 0.38 | -0.01
| 0.39 | 0 | 0.39 | 0 | 0.39 | 0 | 0.39 | 0 | 0.39 | 0 | 0.39 | -0.01
| 0.4 | -0.000835 | 0.4 | 0.000735 | 0.4 | 0 | 0.4 | 0 | 0.4 | 0 | 0.4 | -0.01
| 0.41 | -0.000561 | 0.41 | 0.000468 | 0.41 | -0.01 | 0.41 | 0 | 0.41 | 0 | 0.41 | -0.01
| 0.42 | -0.000367 | 0.42 | 0.000414 | 0.42 | -0.01 | 0.42 | 0 | 0.42 | 0 | 0.42 | -0.01
| 0.42 | -0.000281 | 0.42 | 0.000655 | 0.42 | 0 | 0.42 | 0 | 0.42 | 0 | 0.42 | -0.01
| 0.43 | -0.000401 | 0.43 | 0 | 0.43 | 0 | 0.43 | 0 | 0.43 | 0.000494 | 0.43 | -0.01
| 0.44 | -0.000641 | 0.44 | 0 | 0.44 | 0 | 0.44 | 0 | 0.44 | -0.000154 | 0.44 | -0.01
| 0.45 | -0.000855 | 0.45 | 0 | 0.45 | 0 | 0.45 | 0 | 0.45 | -0.000347 | 0.45 | -0.01
| 0.46 | -0.000935 | 0.46 | 0 | 0.46 | 0 | 0.46 | 0 | 0.46 | 0 | 0.46 | -0.01
| 0.47 | -0.000976 | 0.47 | 0 | 0.47 | 0 | 0.47 | 0 | 0.47 | 0.000695 | 0.47 | -0.01
| 0.47 | 0 | 0.47 | 0 | 0.47 | 0 | 0.47 | 0 | 0.47 | 0 | 0.47 | -0.01
| 0.48 | 0 | 0.48 | 0 | 0.48 | 0 | 0.48 | 0 | 0.48 | 0 | 0.48 | -0.01
| 0.49 | 0 | 0.49 | 0 | 0.49 | 0 | 0.49 | 0 | 0.49 | 0 | 0.49 | -0.01
| 0.5 | 0 | 0.5 | 0 | 0.5 | 0 | 0.5 | 0 | 0.5 | 0 | 0.5 | -0.01
| 0.51 | 0 | 0.51 | 0 | 0.51 | 0 | 0.51 | 0 | 0.51 | 0.000862 | 0.51 | -0.01
| 0.52 | 0 | 0.52 | 0 | 0.52 | 0 | 0.52 | 0 | 0.52 | 0.000361 | 0.52 | -0.01
| 0.53 | 0 | 0.53 | 0.01 | 0.53 | 0 | 0.53 | 0 | 0.53 | 4.01e-05 | 0.53 | -0.01
| 0.53 | 0 | 0.53 | 0 | 0.53 | 0 | 0.53 | 0 | 0.53 | -6.68e-05 | 0.53 | -0.01
| 0.54 | 0 | 0.54 | 0 | 0.54 | 0 | 0.54 | 0 | 0.54 | 2e-05 | 0.54 | -0.01
| 0.55 | 0 | 0.55 | 0 | 0.55 | 0 | 0.55 | 0 | 0.55 | 0.000194 | 0.55 | -0.01
| 0.56 | 0 | 0.56 | 0 | 0.56 | 0 | 0.56 | 0 | 0.56 | 0.000421 | 0.56 | -0.01
| 0.57 | 0 | 0.57 | 0 | 0.57 | 0 | 0.57 | 0 | 0.57 | 0.000655 | 0.57 | -0.01
| 0.57 | 0 | 0.57 | 0 | 0.57 | 0 | 0.57 | 0 | 0.57 | 0.000875 | 0.57 | -0.01
| 0.58 | 0 | 0.58 | 0 | 0.58 | 0 | 0.58 | 0 | 0.58 | 0 | 0.58 | -0.01
| 0.59 | 0 | 0.59 | 0 | 0.59 | 0 | 0.59 | 0 | 0.59 | 0 | 0.59 | -0.01
| 0.6 | 0 | 0.6 | 0 | 0.6 | 0 | 0.6 | 0 | 0.6 | 0 | 0.6 | -0.01
| 0.61 | 0 | 0.61 | 0 | 0.61 | 0 | 0.61 | 0 | 0.61 | 0 | 0.61 | -0.01
| 0.62 | 0 | 0.62 | 0 | 0.62 | 0 | 0.62 | 0 | 0.62 | 0 | 0.62 | -0.01
| 0.63 | 0 | 0.63 | 0 | 0.63 | 0 | 0.63 | 0 | 0.63 | 0 | 0.63 | -0.01
| 0.63 | 0 | 0.63 | 0 | 0.63 | 0 | 0.63 | 0 | 0.63 | 0 | 0.63 | -0.01
| 0.64 | 0 | 0.64 | 0 | 0.64 | 0 | 0.64 | 0 | 0.64 | 0 | 0.64 | -0.01
| 0.65 | -0.01 | 0.65 | 0 | 0.65 | 0 | 0.65 | 0 | 0.65 | 0 | 0.65 | -0.01
| 0.66 | -0.01 | 0.66 | 0 | 0.66 | 0 | 0.66 | 0 | 0.66 | 0 | 0.66 | -0.01
| 0.67 | -0.01 | 0.67 | 0 | 0.67 | 0 | 0.67 | 0 | 0.67 | 0 | 0.67 | -0.01
| 0.68 | -0.01 | 0.68 | 0 | 0.68 | 0 | 0.68 | 0 | 0.68 | 0 | 0.68 | -0.01
| 0.68 | -0.01 | 0.68 | 0.000695 | 0.68 | 0 | 0.68 | 0 | 0.68 | 0 | 0.68 | -0.01
| 0.69 | -0.01 | 0.69 | 0.000207 | 0.69 | 0 | 0.69 | 0.000815 | 0.69 | 0 | 0.69 | -0.01
| 0.7 | -0.01 | 0.7 | -7.35e-05 | 0.7 | 0 | 0.7 | 0.000661 | 0.7 | 0 | 0.7 | -0.01
| 0.71 | -0.01 | 0.71 | -8.69e-05 | 0.71 | 0 | 0.71 | 0.000655 | 0.71 | 0 | 0.71 | -0.01
| 0.72 | -0.01 | 0.72 | 4.01e-05 | 0.72 | 0 | 0.72 | 0.000748 | 0.72 | 0 | 0.72 | -0.01
| 0.72 | -0.01 | 0.72 | 0.000234 | 0.72 | 0 | 0.72 | 0.000902 | 0.72 | 0 | 0.72 | -0.01
| 0.73 | -0.01 | 0.73 | 0.000341 | 0.73 | 0 | 0.73 | 0 | 0.73 | 0.01 | 0.73 | -0.01
| 0.74 | -0.01 | 0.74 | 0.000428 | 0.74 | 0 | 0.74 | 0 | 0.74 | 0.01 | 0.74 | -0.01
| 0.75 | -0.01 | 0.75 | 0.000514 | 0.75 | 0 | 0.75 | 0 | 0.75 | 0.01 | 0.75 | -0.01
| 0.76 | -0.01 | 0.76 | 0.000722 | 0.76 | 0 | 0.76 | 0 | 0.76 | 0.01 | 0.76 | -0.01
| 0.77 | -0.01 | 0.77 | 0.000942 | 0.77 | 0 | 0.77 | 0 | 0.77 | 0.01 | 0.77 | -0.01
| 0.78 | -0.01 | 0.78 | 0 | 0.78 | 0 | 0.78 | 0 | 0.78 | 0.01 | 0.78 | -0.01
| 0.78 | -0.01 | 0.78 | 0 | 0.78 | 0 | 0.78 | 0 | 0.78 | 0.01 | 0.78 | -0.02
| 0.79 | -0.01 | 0.79 | 0 | 0.79 | 0 | 0.79 | 0 | 0.79 | 0.01 | 0.79 | -0.02
| 0.8 | -0.01 | 0.8 | 0 | 0.8 | 0 | 0.8 | 0 | 0.8 | 0.01 | 0.8 | -0.02
| 0.81 | -0.01 | 0.81 | 0 | 0.81 | 0 | 0.81 | 0 | 0.81 | 0 | 0.81 | -0.02
| 0.82 | -0.01 | 0.82 | 0 | 0.82 | 0 | 0.82 | 0.000949 | 0.82 | 0 | 0.82 | -0.02
| 0.82 | -0.01 | 0.82 | 0 | 0.82 | 0 | 0.82 | 0.000788 | 0.82 | 0 | 0.82 | -0.02
| 0.83 | -0.01 | 0.83 | 0 | 0.83 | 0 | 0.83 | 0.000775 | 0.83 | 0 | 0.83 | -0.02
| 0.84 | -0.01 | 0.84 | 0 | 0.84 | 0 | 0.84 | 0.000862 | 0.84 | 0 | 0.84 | -0.02
| 0.85 | -0.01 | 0.85 | 0 | 0.85 | 0 | 0.85 | 0.000929 | 0.85 | 0 | 0.85 | -0.02
| 0.86 | -0.01 | 0.86 | 0 | 0.86 | 0 | 0.86 | 0.000915 | 0.86 | 0 | 0.86 | -0.02
| 0.87 | -0.01 | 0.87 | 0.01 | 0.87 | 0 | 0.87 | 0.000768 | 0.87 | 0.01 | 0.87 | -0.02
| 0.88 | -0.01 | 0.88 | 0.01 | 0.88 | 0 | 0.88 | 0.000541 | 0.88 | 0.01 | 0.88 | -0.02
| 0.88 | -0.01 | 0.88 | 0.01 | 0.88 | 0 | 0.88 | 0.000174 | 0.88 | 0.01 | 0.88 | -0.02
| 0.89 | -0.01 | 0.89 | 0.01 | 0.89 | 0 | 0.89 | -0.000314 | 0.89 | 0.01 | 0.89 | -0.02
| 0.9 | -0.01 | 0.9 | 0.01 | 0.9 | 0 | 0.9 | -0.000882 | 0.9 | 0 | 0.9 | -0.02
| 0.91 | -0.01 | 0.91 | 0.01 | 0.91 | 0 | 0.91 | 0 | 0.91 | 0 | 0.91 | -0.02
| 0.92 | -0.01 | 0.92 | 0.01 | 0.92 | 0 | 0.92 | 0 | 0.92 | 0 | 0.92 | -0.02
| 0.93 | -0.01 | 0.93 | 0.01 | 0.93 | -0.01 | 0.93 | 0 | 0.93 | 0 | 0.93 | -0.02
| 0.93 | -0.01 | 0.93 | 0.01 | 0.93 | -0.01 | 0.93 | 0 | 0.93 | 0 | 0.93 | -0.02
| 0.94 | -0.01 | 0.94 | 0.01 | 0.94 | -0.01 | 0.94 | 0 | 0.94 | 0 | 0.94 | -0.02
| 0.95 | -0.01 | 0.95 | 0.01 | 0.95 | -0.01 | 0.95 | 0 | 0.95 | 0 | 0.95 | -0.02
| 0.96 | -0.01 | 0.96 | 0.01 | 0.96 | -0.01 | 0.96 | 0 | 0.96 | 0 | 0.96 | -0.02
| 0.97 | -0.01 | 0.97 | 0.01 | 0.97 | -0.01 | 0.97 | 0 | 0.97 | 0 | 0.97 | -0.02
| 0.97 | -0.01 | 0.97 | 0.01 | 0.97 | -0.01 | 0.97 | 0 | 0.97 | 0 | 0.97 | -0.02
| 0.98 | -0.01 | 0.98 | 0.01 | 0.98 | -0.01 | 0.98 | 0 | 0.98 | 0 | 0.98 | -0.02
| 0.99 | -0.01 | 0.99 | 0.01 | 0.99 | -0.01 | 0.99 | 0 | 0.99 | 0 | 0.99 | -0.02
| 1 | -0.01 | 1 | 0.01 | 1 | -0.01 | 1 | 0 | 1 | 0 | 1 | -0.02
| 1.01 | -0.01 | 1.01 | 0.01 | 1.01 | -0.01 | 1.01 | 0 | 1.01 | 0 | 1.01 | -0.02
| 1.02 | -0.01 | 1.02 | 0.01 | 1.02 | -0.01 | 1.02 | 0 | 1.02 | 0 | 1.02 | -0.02
| 1.02 | -0.01 | 1.02 | 0 | 1.02 | -0.01 | 1.02 | 0 | 1.02 | 0 | 1.02 | -0.02
| 1.03 | -0.01 | 1.03 | 0 | 1.03 | -0.01 | 1.03 | 0 | 1.03 | 0 | 1.03 | -0.02
| 1.04 | -0.01 | 1.04 | 0 | 1.04 | -0.01 | 1.04 | 0 | 1.04 | 0 | 1.04 | -0.02
| 1.05 | -0.01 | 1.05 | 0 | 1.05 | -0.01 | 1.05 | 0 | 1.05 | 0 | 1.05 | -0.02
| 1.06 | -0.01 | 1.06 | 0 | 1.06 | -0.01 | 1.06 | 0 | 1.06 | 0 | 1.06 | -0.02
| 1.07 | -0.01 | 1.07 | 0 | 1.07 | -0.01 | 1.07 | 0 | 1.07 | 0 | 1.07 | -0.02
| 1.08 | -0.01 | 1.08 | 0.000735 | 1.08 | -0.01 | 1.08 | 0 | 1.08 | 0 | 1.08 | -0.02
| 1.08 | -0.01 | 1.08 | 6.01e-05 | 1.08 | -0.01 | 1.08 | 0 | 1.08 | 0 | 1.08 | -0.02
| 1.09 | -0.01 | 1.09 | -0.000528 | 1.09 | -0.01 | 1.09 | 0 | 1.09 | 0 | 1.09 | -0.02
| 1.1 | -0.02 | 1.1 | 0 | 1.1 | -0.01 | 1.1 | 0 | 1.1 | 0 | 1.1 | -0.02
| 1.11 | -0.02 | 1.11 | 0 | 1.11 | -0.01 | 1.11 | 0 | 1.11 | 0 | 1.11 | -0.02
| 1.12 | -0.01 | 1.12 | 0 | 1.12 | -0.01 | 1.12 | 0 | 1.12 | 0 | 1.12 | -0.02
| 1.13 | -0.01 | 1.13 | 0 | 1.13 | -0.01 | 1.13 | -0.000808 | 1.13 | 0 | 1.13 | -0.02
| 1.13 | -0.01 | 1.13 | -0.000514 | 1.13 | -0.01 | 1.13 | -0.000294 | 1.13 | 0 | 1.13 | -0.02
| 1.14 | -0.01 | 1.14 | -9.35e-05 | 1.14 | -0.01 | 1.14 | 5.35e-05 | 1.14 | 0 | 1.14 | -0.02
| 1.15 | -0.02 | 1.15 | 5.35e-05 | 1.15 | -0.01 | 1.15 | 0.000334 | 1.15 | 0 | 1.15 | -0.02
| 1.16 | -0.02 | 1.16 | 3.34e-05 | 1.16 | -0.01 | 1.16 | 0.000595 | 1.16 | 0 | 1.16 | -0.02
| 1.17 | -0.02 | 1.17 | -4.01e-05 | 1.17 | -0.01 | 1.17 | 0.000849 | 1.17 | 0 | 1.17 | -0.02
| 1.18 | -0.02 | 1.18 | -6.01e-05 | 1.18 | -0.01 | 1.18 | 0.000949 | 1.18 | 0 | 1.18 | -0.02
| 1.18 | -0.02 | 1.18 | -6.01e-05 | 1.18 | -0.01 | 1.18 | 0.000735 | 1.18 | 0 | 1.18 | -0.02
| 1.19 | -0.02 | 1.19 | -3.34e-05 | 1.19 | -0.01 | 1.19 | 0.000234 | 1.19 | 0 | 1.19 | -0.02
| 1.2 | -0.02 | 1.2 | -8.02e-05 | 1.2 | -0.01 | 1.2 | -0.000388 | 1.2 | 0 | 1.2 | -0.02
| 1.21 | -0.02 | 1.21 | -0.000214 | 1.21 | -0.01 | 1.21 | -0.000949 | 1.21 | 0 | 1.21 | -0.02
| 1.22 | -0.02 | 1.22 | -0.000434 | 1.22 | -0.01 | 1.22 | 0 | 1.22 | 0 | 1.22 | -0.02
| 1.23 | -0.02 | 1.23 | -0.000568 | 1.23 | -0.01 | 1.23 | 0 | 1.23 | 0 | 1.23 | -0.02
| 1.23 | -0.02 | 1.23 | -0.000501 | 1.23 | -0.01 | 1.23 | 0 | 1.23 | 0 | 1.23 | -0.02
| 1.24 | -0.02 | 1.24 | -0.000261 | 1.24 | -0.01 | 1.24 | 0 | 1.24 | 0 | 1.24 | -0.03
| 1.25 | -0.02 | 1.25 | -5.35e-05 | 1.25 | -0.01 | 1.25 | 0 | 1.25 | 0 | 1.25 | -0.03
| 1.26 | -0.02 | 1.26 | -8.02e-05 | 1.26 | -0.01 | 1.26 | 0 | 1.26 | 0 | 1.26 | -0.03
| 1.27 | -0.02 | 1.27 | -0.000374 | 1.27 | -0.01 | 1.27 | 0 | 1.27 | 0 | 1.27 | -0.03
| 1.27 | -0.02 | 1.27 | -0.000829 | 1.27 | -0.01 | 1.27 | 0 | 1.27 | 0 | 1.27 | -0.03
| 1.28 | -0.02 | 1.28 | 0 | 1.28 | -0.01 | 1.28 | 0 | 1.28 | 0 | 1.28 | -0.03
| 1.29 | -0.02 | 1.29 | 0 | 1.29 | -0.01 | 1.29 | 0 | 1.29 | 0 | 1.29 | -0.03
| 1.3 | -0.02 | 1.3 | 0 | 1.3 | -0.01 | 1.3 | 0 | 1.3 | 0 | 1.3 | -0.03
| 1.31 | -0.02 | 1.31 | 0 | 1.31 | -0.01 | 1.31 | 0 | 1.31 | 0.000822 | 1.31 | -0.03
| 1.32 | -0.02 | 1.32 | -0.01 | 1.32 | -0.01 | 1.32 | -0.01 | 1.32 | 0.000134 | 1.32 | -0.03
| 1.33 | -0.02 | 1.33 | -0.01 | 1.33 | -0.01 | 1.33 | -0.01 | 1.33 | -0.000394 | 1.33 | -0.03
| 1.33 | -0.02 | 1.33 | -0.01 | 1.33 | -0.01 | 1.33 | -0.01 | 1.33 | -0.000588 | 1.33 | -0.03
| 1.34 | -0.02 | 1.34 | -0.01 | 1.34 | -0.01 | 1.34 | -0.01 | 1.34 | -0.000334 | 1.34 | -0.03
| 1.35 | -0.02 | 1.35 | 0 | 1.35 | -0.01 | 1.35 | -0.01 | 1.35 | 0.000394 | 1.35 | -0.03
| 1.36 | -0.02 | 1.36 | 0 | 1.36 | -0.01 | 1.36 | -0.01 | 1.36 | 0 | 1.36 | -0.03
| 1.37 | -0.02 | 1.37 | 0 | 1.37 | -0.01 | 1.37 | -0.01 | 1.37 | 0 | 1.37 | -0.03
| 1.38 | -0.01 | 1.38 | 0 | 1.38 | -0.01 | 1.38 | 0 | 1.38 | 0 | 1.38 | -0.03
| 1.38 | -0.01 | 1.38 | 0 | 1.38 | 0 | 1.38 | 0 | 1.38 | 0.01 | 1.38 | -0.03
| 1.39 | -0.01 | 1.39 | 0.01 | 1.39 | 0 | 1.39 | 0 | 1.39 | 0.01 | 1.39 | -0.03
| 1.4 | -0.01 | 1.4 | 0.01 | 1.4 | -2.67e-05 | 1.4 | 0.000214 | 1.4 | 0.01 | 1.4 | -0.02
| 1.41 | -0.01 | 1.41 | 0.01 | 1.41 | 0 | 1.41 | 0 | 1.41 | 0.01 | 1.41 | -0.02
| 1.42 | 0 | 1.42 | 0.02 | 1.42 | 0 | 1.42 | 0 | 1.42 | 0.02 | 1.42 | -0.02
| 1.43 | 0 | 1.43 | 0.02 | 1.43 | 0.01 | 1.43 | 0.01 | 1.43 | 0.02 | 1.43 | -0.01
| 1.43 | 0.02 | 1.43 | 0.04 | 1.43 | 0.03 | 1.43 | 0.02 | 1.43 | 0.04 | 1.43 | 0.000541
| 1.44 | 0.07 | 1.44 | 0.08 | 1.44 | 0.07 | 1.44 | 0.06 | 1.44 | 0.08 | 1.44 | 0.04
| 1.45 | 0.19 | 1.45 | 0.2 | 1.45 | 0.19 | 1.45 | 0.18 | 1.45 | 0.19 | 1.45 | 0.16
| 1.46 | 0.49 | 1.46 | 0.48 | 1.46 | 0.47 | 1.46 | 0.44 | 1.46 | 0.46 | 1.46 | 0.43
| 1.47 | 1.13 | 1.47 | 1.1 | 1.47 | 1.09 | 1.47 | 1.04 | 1.47 | 1.04 | 1.47 | 1.04
| 1.48 | 2.42 | 1.48 | 2.34 | 1.48 | 2.34 | 1.48 | 2.23 | 1.48 | 2.22 | 1.48 | 2.25
| 1.48 | 4.76 | 1.48 | 4.61 | 1.48 | 4.6 | 1.48 | 4.41 | 1.48 | 4.39 | 1.48 | 4.48
| 1.49 | 8.63 | 1.49 | 8.38 | 1.49 | 8.37 | 1.49 | 8.06 | 1.49 | 8.03 | 1.49 | 8.21
| 1.5 | 14.47 | 1.5 | 14.1 | 1.5 | 14.1 | 1.5 | 13.63 | 1.5 | 13.59 | 1.5 | 13.89
| 1.51 | 22.54 | 1.51 | 22.04 | 1.51 | 22.03 | 1.51 | 21.39 | 1.51 | 21.36 | 1.51 | 21.81
| 1.52 | 32.69 | 1.52 | 32.07 | 1.52 | 32.06 | 1.52 | 31.24 | 1.52 | 31.27 | 1.52 | 31.88
| 1.52 | 44.32 | 1.52 | 43.63 | 1.52 | 43.62 | 1.52 | 42.65 | 1.52 | 42.8 | 1.52 | 43.56
| 1.53 | 56.41 | 1.53 | 55.71 | 1.53 | 55.7 | 1.53 | 54.65 | 1.53 | 54.97 | 1.53 | 55.86
| 1.54 | 67.72 | 1.54 | 67.09 | 1.54 | 67.07 | 1.54 | 66.02 | 1.54 | 66.58 | 1.54 | 67.54
| 1.55 | 77.11 | 1.55 | 76.6 | 1.55 | 76.59 | 1.55 | 75.61 | 1.55 | 76.43 | 1.55 | 77.4
| 1.56 | 83.78 | 1.56 | 83.45 | 1.56 | 83.43 | 1.56 | 82.58 | 1.56 | 83.67 | 1.56 | 84.6
| 1.57 | 87.49 | 1.57 | 87.35 | 1.57 | 87.33 | 1.57 | 86.63 | 1.57 | 87.94 | 1.57 | 88.8
| 1.58 | 88.49 | 1.58 | 88.52 | 1.58 | 88.49 | 1.58 | 87.95 | 1.58 | 89.42 | 1.58 | 90.17
| 1.58 | 87.39 | 1.58 | 87.55 | 1.58 | 87.53 | 1.58 | 87.11 | 1.58 | 88.66 | 1.58 | 89.3
| 1.59 | 84.93 | 1.59 | 85.17 | 1.59 | 85.15 | 1.59 | 84.83 | 1.59 | 86.39 | 1.59 | 86.92
| 1.6 | 81.75 | 1.6 | 82.04 | 1.6 | 82.03 | 1.6 | 81.76 | 1.6 | 83.26 | 1.6 | 83.71
| 1.61 | 78.28 | 1.61 | 78.57 | 1.61 | 78.58 | 1.61 | 78.34 | 1.61 | 79.76 | 1.61 | 80.14
| 1.62 | 74.67 | 1.62 | 74.96 | 1.62 | 74.98 | 1.62 | 74.76 | 1.62 | 76.09 | 1.62 | 76.41
| 1.63 | 70.88 | 1.63 | 71.17 | 1.63 | 71.2 | 1.63 | 71.02 | 1.63 | 72.24 | 1.63 | 72.51
| 1.63 | 66.76 | 1.63 | 67.06 | 1.63 | 67.11 | 1.63 | 66.96 | 1.63 | 68.1 | 1.63 | 68.31
| 1.64 | 62.18 | 1.64 | 62.49 | 1.64 | 62.55 | 1.64 | 62.44 | 1.64 | 63.52 | 1.64 | 63.67
| 1.65 | 57.08 | 1.65 | 57.41 | 1.65 | 57.46 | 1.65 | 57.41 | 1.65 | 58.42 | 1.65 | 58.51
| 1.66 | 51.51 | 1.66 | 51.86 | 1.66 | 51.91 | 1.66 | 51.92 | 1.66 | 52.87 | 1.66 | 52.9
| 1.67 | 45.65 | 1.67 | 46.02 | 1.67 | 46.05 | 1.67 | 46.11 | 1.67 | 46.99 | 1.67 | 46.97
| 1.68 | 39.71 | 1.68 | 40.08 | 1.68 | 40.11 | 1.68 | 40.21 | 1.68 | 41.02 | 1.68 | 40.95
| 1.68 | 33.94 | 1.68 | 34.3 | 1.68 | 34.32 | 1.68 | 34.45 | 1.68 | 35.18 | 1.68 | 35.07
| 1.69 | 28.53 | 1.69 | 28.87 | 1.69 | 28.88 | 1.69 | 29.02 | 1.69 | 29.66 | 1.69 | 29.53
| 1.7 | 23.61 | 1.7 | 23.92 | 1.7 | 23.93 | 1.7 | 24.07 | 1.7 | 24.63 | 1.7 | 24.49
| 1.71 | 19.25 | 1.71 | 19.53 | 1.71 | 19.53 | 1.71 | 19.68 | 1.71 | 20.15 | 1.71 | 20.01
| 1.72 | 15.43 | 1.72 | 15.68 | 1.72 | 15.68 | 1.72 | 15.82 | 1.72 | 16.22 | 1.72 | 16.08
| 1.73 | 12.04 | 1.73 | 12.27 | 1.73 | 12.26 | 1.73 | 12.41 | 1.73 | 12.74 | 1.73 | 12.6
| 1.73 | 8.91 | 1.73 | 9.13 | 1.73 | 9.12 | 1.73 | 9.28 | 1.73 | 9.55 | 1.73 | 9.41
| 1.74 | 5.81 | 1.74 | 6.04 | 1.74 | 6.02 | 1.74 | 6.21 | 1.74 | 6.44 | 1.74 | 6.29
| 1.75 | 2.51 | 1.75 | 2.76 | 1.75 | 2.73 | 1.75 | 2.97 | 1.75 | 3.16 | 1.75 | 3
| 1.76 | -1.19 | 1.76 | -0.91 | 1.76 | -0.94 | 1.76 | -0.64 | 1.76 | -0.48 | 1.76 | -0.66
| 1.77 | -5.37 | 1.77 | -5.06 | 1.77 | -5.1 | 1.77 | -4.72 | 1.77 | -4.58 | 1.77 | -4.79
| 1.77 | -9.95 | 1.77 | -9.62 | 1.77 | -9.65 | 1.77 | -9.2 | 1.77 | -9.1 | 1.77 | -9.32
| 1.78 | -14.66 | 1.78 | -14.32 | 1.78 | -14.36 | 1.78 | -13.85 | 1.78 | -13.79 | 1.78 | -14.02
| 1.79 | -19.11 | 1.79 | -18.79 | 1.79 | -18.83 | 1.79 | -18.29 | 1.79 | -18.29 | 1.79 | -18.5
| 1.8 | -22.83 | 1.8 | -22.57 | 1.8 | -22.6 | 1.8 | -22.07 | 1.8 | -22.14 | 1.8 | -22.32
| 1.81 | -25.44 | 1.81 | -25.25 | 1.81 | -25.27 | 1.81 | -24.8 | 1.81 | -24.94 | 1.81 | -25.07
| 1.82 | -26.69 | 1.82 | -26.59 | 1.82 | -26.6 | 1.82 | -26.21 | 1.82 | -26.42 | 1.82 | -26.49
| 1.83 | -26.54 | 1.83 | -26.53 | 1.83 | -26.53 | 1.83 | -26.24 | 1.83 | -26.51 | 1.83 | -26.52
| 1.83 | -25.16 | 1.83 | -25.23 | 1.83 | -25.23 | 1.83 | -25.02 | 1.83 | -25.34 | 1.83 | -25.3
| 1.84 | -22.85 | 1.84 | -22.98 | 1.84 | -22.97 | 1.84 | -22.86 | 1.84 | -23.19 | 1.84 | -23.12
| 1.85 | -19.98 | 1.85 | -20.15 | 1.85 | -20.14 | 1.85 | -20.09 | 1.85 | -20.43 | 1.85 | -20.33
| 1.86 | -16.91 | 1.86 | -17.09 | 1.86 | -17.08 | 1.86 | -17.08 | 1.86 | -17.39 | 1.86 | -17.29
| 1.87 | -13.92 | 1.87 | -14.09 | 1.87 | -14.08 | 1.87 | -14.12 | 1.87 | -14.39 | 1.87 | -14.3
| 1.88 | -11.21 | 1.88 | -11.36 | 1.88 | -11.35 | 1.88 | -11.39 | 1.88 | -11.63 | 1.88 | -11.55
| 1.88 | -8.86 | 1.88 | -8.99 | 1.88 | -8.98 | 1.88 | -9.03 | 1.88 | -9.22 | 1.88 | -9.16
| 1.89 | -6.92 | 1.89 | -7.02 | 1.89 | -7.02 | 1.89 | -7.06 | 1.89 | -7.21 | 1.89 | -7.16
| 1.9 | -5.36 | 1.9 | -5.44 | 1.9 | -5.44 | 1.9 | -5.47 | 1.9 | -5.59 | 1.9 | -5.56
| 1.91 | -4.14 | 1.91 | -4.2 | 1.91 | -4.2 | 1.91 | -4.22 | 1.91 | -4.31 | 1.91 | -4.29
| 1.92 | -3.19 | 1.92 | -3.23 | 1.92 | -3.24 | 1.92 | -3.25 | 1.92 | -3.32 | 1.92 | -3.31
| 1.93 | -2.47 | 1.93 | -2.5 | 1.93 | -2.51 | 1.93 | -2.51 | 1.93 | -2.56 | 1.93 | -2.57
| 1.93 | -1.93 | 1.93 | -1.94 | 1.93 | -1.95 | 1.93 | -1.95 | 1.93 | -1.98 | 1.93 | -2
| 1.94 | -1.51 | 1.94 | -1.52 | 1.94 | -1.53 | 1.94 | -1.52 | 1.94 | -1.54 | 1.94 | -1.57
| 1.95 | -1.2 | 1.95 | -1.2 | 1.95 | -1.2 | 1.95 | -1.2 | 1.95 | -1.21 | 1.95 | -1.24
| 1.96 | -0.95 | 1.96 | -0.95 | 1.96 | -0.96 | 1.96 | -0.95 | 1.96 | -0.95 | 1.96 | -0.98
| 1.97 | -0.76 | 1.97 | -0.76 | 1.97 | -0.76 | 1.97 | -0.75 | 1.97 | -0.76 | 1.97 | -0.79
| 1.98 | -0.61 | 1.98 | -0.61 | 1.98 | -0.61 | 1.98 | -0.6 | 1.98 | -0.6 | 1.98 | -0.63
| 1.98 | -0.5 | 1.98 | -0.49 | 1.98 | -0.49 | 1.98 | -0.48 | 1.98 | -0.48 | 1.98 | -0.51
| 1.99 | -0.4 | 1.99 | -0.4 | 1.99 | -0.4 | 1.99 | -0.38 | 1.99 | -0.38 | 1.99 | -0.42
| 2 | -0.33 | 2 | -0.32 | 2 | -0.32 | 2 | -0.31 | 2 | -0.3 | 2 | -0.34
| 2.01 | -0.27 | 2.01 | -0.26 | 2.01 | -0.26 | 2.01 | -0.25 | 2.01 | -0.24 | 2.01 | -0.28
| 2.02 | -0.22 | 2.02 | -0.21 | 2.02 | -0.21 | 2.02 | -0.2 | 2.02 | -0.19 | 2.02 | -0.22
| 2.02 | -0.18 | 2.02 | -0.17 | 2.02 | -0.17 | 2.02 | -0.16 | 2.02 | -0.15 | 2.02 | -0.18
| 2.03 | -0.15 | 2.03 | -0.14 | 2.03 | -0.14 | 2.03 | -0.12 | 2.03 | -0.12 | 2.03 | -0.15
| 2.04 | -0.12 | 2.04 | -0.11 | 2.04 | -0.11 | 2.04 | -0.09 | 2.04 | -0.09 | 2.04 | -0.12
| 2.05 | -0.1 | 2.05 | -0.09 | 2.05 | -0.09 | 2.05 | -0.07 | 2.05 | -0.07 | 2.05 | -0.1
| 2.06 | -0.08 | 2.06 | -0.07 | 2.06 | -0.07 | 2.06 | -0.05 | 2.06 | -0.05 | 2.06 | -0.08
| 2.07 | -0.07 | 2.07 | -0.05 | 2.07 | -0.06 | 2.07 | -0.04 | 2.07 | -0.03 | 2.07 | -0.06
| 2.08 | -0.06 | 2.08 | -0.04 | 2.08 | -0.04 | 2.08 | -0.03 | 2.08 | -0.02 | 2.08 | -0.05
| 2.08 | -0.05 | 2.08 | -0.03 | 2.08 | -0.03 | 2.08 | -0.02 | 2.08 | -0.01 | 2.08 | -0.04
| 2.09 | -0.04 | 2.09 | -0.02 | 2.09 | -0.03 | 2.09 | -0.01 | 2.09 | 0 | 2.09 | -0.03
| 2.1 | -0.03 | 2.1 | -0.02 | 2.1 | -0.02 | 2.1 | 0 | 2.1 | 0 | 2.1 | -0.03
| 2.11 | -0.03 | 2.11 | -0.01 | 2.11 | -0.01 | 2.11 | 0.01 | 2.11 | 0.01 | 2.11 | -0.02
| 2.12 | -0.02 | 2.12 | -0.01 | 2.12 | -0.01 | 2.12 | 0.01 | 2.12 | 0.01 | 2.12 | -0.02
| 2.13 | -0.02 | 2.13 | -0.01 | 2.13 | -0.01 | 2.13 | 0.02 | 2.13 | 0.02 | 2.13 | -0.01
| 2.13 | -0.02 | 2.13 | 0 | 2.13 | 0 | 2.13 | 0.02 | 2.13 | 0.02 | 2.13 | -0.01
| 2.14 | -0.01 | 2.14 | -0.000708 | 2.14 | 0.00012 | 2.14 | 0.02 | 2.14 | 0.02 | 2.14 | -0.01
| 2.15 | -0.01 | 2.15 | 0 | 2.15 | 0 | 2.15 | 0.03 | 2.15 | 0.03 | 2.15 | -0.01
| 2.16 | -0.01 | 2.16 | 0 | 2.16 | 0 | 2.16 | 0.03 | 2.16 | 0.03 | 2.16 | -0.01
| 2.17 | -0.01 | 2.17 | 0 | 2.17 | 0.01 | 2.17 | 0.03 | 2.17 | 0.03 | 2.17 | -0.01
| 2.17 | -0.01 | 2.17 | 0.01 | 2.17 | 0.01 | 2.17 | 0.03 | 2.17 | 0.03 | 2.17 | -0.01
| 2.18 | -0.01 | 2.18 | 0.01 | 2.18 | 0.01 | 2.18 | 0.03 | 2.18 | 0.03 | 2.18 | 0
| 2.19 | 0 | 2.19 | 0.01 | 2.19 | 0.01 | 2.19 | 0.03 | 2.19 | 0.03 | 2.19 | 0
| 2.2 | 0 | 2.2 | 0.01 | 2.2 | 0.01 | 2.2 | 0.03 | 2.2 | 0.03 | 2.2 | 0
| 2.21 | -0.01 | 2.21 | 0.01 | 2.21 | 0.01 | 2.21 | 0.03 | 2.21 | 0.03 | 2.21 | 0
| 2.22 | -0.01 | 2.22 | 0.01 | 2.22 | 0.01 | 2.22 | 0.03 | 2.22 | 0.03 | 2.22 | 0
| 2.23 | -0.01 | 2.23 | 0.01 | 2.23 | 0.01 | 2.23 | 0.03 | 2.23 | 0.03 | 2.23 | 0
| 2.23 | -0.01 | 2.23 | 0.01 | 2.23 | 0.01 | 2.23 | 0.03 | 2.23 | 0.03 | 2.23 | 0
| 2.24 | -0.01 | 2.24 | 0.01 | 2.24 | 0.01 | 2.24 | 0.03 | 2.24 | 0.03 | 2.24 | 0
| 2.25 | -0.01 | 2.25 | 0.01 | 2.25 | 0.01 | 2.25 | 0.03 | 2.25 | 0.03 | 2.25 | 0
| 2.26 | -0.01 | 2.26 | 0.01 | 2.26 | 0.01 | 2.26 | 0.03 | 2.26 | 0.03 | 2.26 | 0
| 2.27 | -0.01 | 2.27 | 0.01 | 2.27 | 0.01 | 2.27 | 0.03 | 2.27 | 0.03 | 2.27 | 0
| 2.27 | -0.01 | 2.27 | 0.01 | 2.27 | 0.01 | 2.27 | 0.03 | 2.27 | 0.03 | 2.27 | 0
| 2.28 | -0.01 | 2.28 | 0.01 | 2.28 | 0.01 | 2.28 | 0.03 | 2.28 | 0.03 | 2.28 | 0
| 2.29 | -0.01 | 2.29 | 0.01 | 2.29 | 0.01 | 2.29 | 0.03 | 2.29 | 0.03 | 2.29 | 0
| 2.3 | -0.01 | 2.3 | 0.01 | 2.3 | 0.01 | 2.3 | 0.04 | 2.3 | 0.03 | 2.3 | 0
| 2.31 | -0.01 | 2.31 | 0.01 | 2.31 | 0.02 | 2.31 | 0.04 | 2.31 | 0.03 | 2.31 | 0
| 2.32 | -0.01 | 2.32 | 0.01 | 2.32 | 0.02 | 2.32 | 0.05 | 2.32 | 0.03 | 2.32 | 0
| 2.33 | -0.01 | 2.33 | 0.02 | 2.33 | 0.03 | 2.33 | 0.05 | 2.33 | 0.03 | 2.33 | 0
| 2.33 | -0.01 | 2.33 | 0.02 | 2.33 | 0.03 | 2.33 | 0.05 | 2.33 | 0.03 | 2.33 | 0
| 2.34 | 0 | 2.34 | 0.02 | 2.34 | 0.03 | 2.34 | 0.06 | 2.34 | 0.04 | 2.34 | 0.000107
| 2.35 | 0 | 2.35 | 0.03 | 2.35 | 0.04 | 2.35 | 0.06 | 2.35 | 0.04 | 2.35 | 0
| 2.36 | 0 | 2.36 | 0.03 | 2.36 | 0.05 | 2.36 | 0.07 | 2.36 | 0.05 | 2.36 | 0.01
| 2.37 | 0.01 | 2.37 | 0.04 | 2.37 | 0.05 | 2.37 | 0.08 | 2.37 | 0.06 | 2.37 | 0.02
| 2.38 | 0.02 | 2.38 | 0.05 | 2.38 | 0.07 | 2.38 | 0.09 | 2.38 | 0.07 | 2.38 | 0.03
| 2.38 | 0.04 | 2.38 | 0.07 | 2.38 | 0.08 | 2.38 | 0.1 | 2.38 | 0.08 | 2.38 | 0.04
| 2.39 | 0.06 | 2.39 | 0.08 | 2.39 | 0.09 | 2.39 | 0.12 | 2.39 | 0.1 | 2.39 | 0.06
| 2.4 | 0.08 | 2.4 | 0.1 | 2.4 | 0.11 | 2.4 | 0.14 | 2.4 | 0.12 | 2.4 | 0.08
| 2.41 | 0.1 | 2.41 | 0.13 | 2.41 | 0.13 | 2.41 | 0.16 | 2.41 | 0.15 | 2.41 | 0.11
| 2.42 | 0.12 | 2.42 | 0.15 | 2.42 | 0.16 | 2.42 | 0.18 | 2.42 | 0.17 | 2.42 | 0.13
| 2.42 | 0.15 | 2.42 | 0.17 | 2.42 | 0.18 | 2.42 | 0.21 | 2.42 | 0.19 | 2.42 | 0.16
| 2.43 | 0.17 | 2.43 | 0.2 | 2.43 | 0.2 | 2.43 | 0.23 | 2.43 | 0.22 | 2.43 | 0.18
| 2.44 | 0.19 | 2.44 | 0.22 | 2.44 | 0.22 | 2.44 | 0.25 | 2.44 | 0.24 | 2.44 | 0.2
| 2.45 | 0.2 | 2.45 | 0.23 | 2.45 | 0.23 | 2.45 | 0.27 | 2.45 | 0.26 | 2.45 | 0.21
| 2.46 | 0.21 | 2.46 | 0.24 | 2.46 | 0.24 | 2.46 | 0.28 | 2.46 | 0.27 | 2.46 | 0.22
| 2.47 | 0.22 | 2.47 | 0.25 | 2.47 | 0.25 | 2.47 | 0.28 | 2.47 | 0.28 | 2.47 | 0.23
| 2.48 | 0.22 | 2.48 | 0.25 | 2.48 | 0.25 | 2.48 | 0.28 | 2.48 | 0.28 | 2.48 | 0.23
| 2.48 | 0.21 | 2.48 | 0.24 | 2.48 | 0.24 | 2.48 | 0.28 | 2.48 | 0.27 | 2.48 | 0.23
| 2.49 | 0.2 | 2.49 | 0.23 | 2.49 | 0.23 | 2.49 | 0.27 | 2.49 | 0.27 | 2.49 | 0.22
| 2.5 | 0.19 | 2.5 | 0.22 | 2.5 | 0.22 | 2.5 | 0.26 | 2.5 | 0.25 | 2.5 | 0.21
| 2.51 | 0.17 | 2.51 | 0.2 | 2.51 | 0.2 | 2.51 | 0.24 | 2.51 | 0.24 | 2.51 | 0.19
| 2.52 | 0.16 | 2.52 | 0.18 | 2.52 | 0.19 | 2.52 | 0.23 | 2.52 | 0.22 | 2.52 | 0.18
| 2.52 | 0.14 | 2.52 | 0.17 | 2.52 | 0.17 | 2.52 | 0.21 | 2.52 | 0.21 | 2.52 | 0.16
| 2.53 | 0.12 | 2.53 | 0.15 | 2.53 | 0.15 | 2.53 | 0.19 | 2.53 | 0.19 | 2.53 | 0.14
| 2.54 | 0.1 | 2.54 | 0.13 | 2.54 | 0.13 | 2.54 | 0.17 | 2.54 | 0.17 | 2.54 | 0.12
| 2.55 | 0.09 | 2.55 | 0.11 | 2.55 | 0.12 | 2.55 | 0.16 | 2.55 | 0.16 | 2.55 | 0.11
| 2.56 | 0.07 | 2.56 | 0.1 | 2.56 | 0.1 | 2.56 | 0.14 | 2.56 | 0.14 | 2.56 | 0.09
| 2.57 | 0.06 | 2.57 | 0.08 | 2.57 | 0.09 | 2.57 | 0.13 | 2.57 | 0.13 | 2.57 | 0.08
| 2.58 | 0.05 | 2.58 | 0.07 | 2.58 | 0.08 | 2.58 | 0.12 | 2.58 | 0.12 | 2.58 | 0.07
| 2.58 | 0.04 | 2.58 | 0.06 | 2.58 | 0.07 | 2.58 | 0.11 | 2.58 | 0.11 | 2.58 | 0.07
| 2.59 | 0.03 | 2.59 | 0.05 | 2.59 | 0.06 | 2.59 | 0.1 | 2.59 | 0.11 | 2.59 | 0.06
| 2.6 | 0.02 | 2.6 | 0.05 | 2.6 | 0.05 | 2.6 | 0.1 | 2.6 | 0.1 | 2.6 | 0.06
| 2.61 | 0.02 | 2.61 | 0.04 | 2.61 | 0.05 | 2.61 | 0.1 | 2.61 | 0.1 | 2.61 | 0.06
| 2.62 | 0.01 | 2.62 | 0.04 | 2.62 | 0.04 | 2.62 | 0.09 | 2.62 | 0.1 | 2.62 | 0.07
| 2.63 | 0.01 | 2.63 | 0.03 | 2.63 | 0.04 | 2.63 | 0.1 | 2.63 | 0.11 | 2.63 | 0.08
| 2.63 | 0 | 2.63 | 0.03 | 2.63 | 0.04 | 2.63 | 0.1 | 2.63 | 0.11 | 2.63 | 0.09
| 2.64 | 0 | 2.64 | 0.03 | 2.64 | 0.04 | 2.64 | 0.1 | 2.64 | 0.12 | 2.64 | 0.11
| 2.65 | 0 | 2.65 | 0.02 | 2.65 | 0.04 | 2.65 | 0.11 | 2.65 | 0.13 | 2.65 | 0.13
| 2.66 | -0.01 | 2.66 | 0.02 | 2.66 | 0.04 | 2.66 | 0.11 | 2.66 | 0.14 | 2.66 | 0.15
| 2.67 | -0.01 | 2.67 | 0.02 | 2.67 | 0.04 | 2.67 | 0.12 | 2.67 | 0.16 | 2.67 | 0.17
| 2.67 | -0.01 | 2.67 | 0.02 | 2.67 | 0.04 | 2.67 | 0.13 | 2.67 | 0.17 | 2.67 | 0.18
| 2.68 | -0.01 | 2.68 | 0.02 | 2.68 | 0.04 | 2.68 | 0.13 | 2.68 | 0.17 | 2.68 | 0.2
| 2.69 | -0.01 | 2.69 | 0.02 | 2.69 | 0.04 | 2.69 | 0.13 | 2.69 | 0.18 | 2.69 | 0.21
| 2.7 | -0.01 | 2.7 | 0.02 | 2.7 | 0.04 | 2.7 | 0.14 | 2.7 | 0.18 | 2.7 | 0.21
| 2.71 | -0.01 | 2.71 | 0.02 | 2.71 | 0.05 | 2.71 | 0.14 | 2.71 | 0.18 | 2.71 | 0.21
| 2.72 | -0.01 | 2.72 | 0.02 | 2.72 | 0.05 | 2.72 | 0.14 | 2.72 | 0.18 | 2.72 | 0.2
| 2.73 | -0.01 | 2.73 | 0.02 | 2.73 | 0.06 | 2.73 | 0.15 | 2.73 | 0.18 | 2.73 | 0.19
| 2.73 | -0.01 | 2.73 | 0.02 | 2.73 | 0.06 | 2.73 | 0.16 | 2.73 | 0.17 | 2.73 | 0.17
| 2.74 | -0.01 | 2.74 | 0.03 | 2.74 | 0.08 | 2.74 | 0.17 | 2.74 | 0.17 | 2.74 | 0.15
| 2.75 | -0.01 | 2.75 | 0.03 | 2.75 | 0.09 | 2.75 | 0.19 | 2.75 | 0.17 | 2.75 | 0.13
| 2.76 | -0.01 | 2.76 | 0.04 | 2.76 | 0.11 | 2.76 | 0.21 | 2.76 | 0.17 | 2.76 | 0.12
| 2.77 | -0.01 | 2.77 | 0.05 | 2.77 | 0.14 | 2.77 | 0.23 | 2.77 | 0.18 | 2.77 | 0.1
| 2.77 | -0.01 | 2.77 | 0.06 | 2.77 | 0.16 | 2.77 | 0.26 | 2.77 | 0.18 | 2.77 | 0.08
| 2.78 | -0.01 | 2.78 | 0.07 | 2.78 | 0.19 | 2.78 | 0.29 | 2.78 | 0.19 | 2.78 | 0.07
| 2.79 | -0.01 | 2.79 | 0.08 | 2.79 | 0.22 | 2.79 | 0.32 | 2.79 | 0.2 | 2.79 | 0.06
| 2.8 | -0.01 | 2.8 | 0.09 | 2.8 | 0.24 | 2.8 | 0.35 | 2.8 | 0.21 | 2.8 | 0.05
| 2.81 | -0.01 | 2.81 | 0.09 | 2.81 | 0.25 | 2.81 | 0.36 | 2.81 | 0.21 | 2.81 | 0.05
| 2.82 | -0.01 | 2.82 | 0.1 | 2.82 | 0.26 | 2.82 | 0.37 | 2.82 | 0.22 | 2.82 | 0.05
| 2.83 | -0.01 | 2.83 | 0.1 | 2.83 | 0.26 | 2.83 | 0.37 | 2.83 | 0.22 | 2.83 | 0.05
| 2.83 | -0.01 | 2.83 | 0.09 | 2.83 | 0.25 | 2.83 | 0.36 | 2.83 | 0.21 | 2.83 | 0.06
| 2.84 | -0.01 | 2.84 | 0.09 | 2.84 | 0.24 | 2.84 | 0.35 | 2.84 | 0.21 | 2.84 | 0.07
| 2.85 | -0.01 | 2.85 | 0.08 | 2.85 | 0.23 | 2.85 | 0.33 | 2.85 | 0.2 | 2.85 | 0.08
| 2.86 | -0.01 | 2.86 | 0.08 | 2.86 | 0.21 | 2.86 | 0.3 | 2.86 | 0.19 | 2.86 | 0.09
| 2.87 | -0.01 | 2.87 | 0.07 | 2.87 | 0.19 | 2.87 | 0.27 | 2.87 | 0.18 | 2.87 | 0.1
| 2.88 | -0.01 | 2.88 | 0.06 | 2.88 | 0.16 | 2.88 | 0.25 | 2.88 | 0.17 | 2.88 | 0.11
| 2.88 | -0.01 | 2.88 | 0.05 | 2.88 | 0.14 | 2.88 | 0.22 | 2.88 | 0.16 | 2.88 | 0.12
| 2.89 | -0.01 | 2.89 | 0.04 | 2.89 | 0.12 | 2.89 | 0.2 | 2.89 | 0.15 | 2.89 | 0.13
| 2.9 | -0.01 | 2.9 | 0.04 | 2.9 | 0.11 | 2.9 | 0.17 | 2.9 | 0.14 | 2.9 | 0.13
| 2.91 | -0.01 | 2.91 | 0.03 | 2.91 | 0.09 | 2.91 | 0.15 | 2.91 | 0.13 | 2.91 | 0.13
| 2.92 | -0.01 | 2.92 | 0.03 | 2.92 | 0.08 | 2.92 | 0.14 | 2.92 | 0.12 | 2.92 | 0.13
| 2.92 | -0.02 | 2.92 | 0.02 | 2.92 | 0.06 | 2.92 | 0.12 | 2.92 | 0.11 | 2.92 | 0.12
| 2.93 | -0.01 | 2.93 | 0.02 | 2.93 | 0.05 | 2.93 | 0.11 | 2.93 | 0.1 | 2.93 | 0.11
| 2.94 | -0.01 | 2.94 | 0.02 | 2.94 | 0.05 | 2.94 | 0.1 | 2.94 | 0.09 | 2.94 | 0.1
| 2.95 | -0.01 | 2.95 | 0.02 | 2.95 | 0.04 | 2.95 | 0.09 | 2.95 | 0.08 | 2.95 | 0.09
| 2.96 | -0.01 | 2.96 | 0.01 | 2.96 | 0.03 | 2.96 | 0.08 | 2.96 | 0.08 | 2.96 | 0.08
| 2.97 | -0.01 | 2.97 | 0.01 | 2.97 | 0.03 | 2.97 | 0.08 | 2.97 | 0.07 | 2.97 | 0.07
| 2.98 | -0.01 | 2.98 | 0.01 | 2.98 | 0.03 | 2.98 | 0.08 | 2.98 | 0.07 | 2.98 | 0.07
| 2.98 | -0.01 | 2.98 | 0.01 | 2.98 | 0.03 | 2.98 | 0.08 | 2.98 | 0.08 | 2.98 | 0.07
| 2.99 | -0.01 | 2.99 | 0.01 | 2.99 | 0.03 | 2.99 | 0.08 | 2.99 | 0.09 | 2.99 | 0.07
| 3 | -0.01 | 3 | 0.01 | 3 | 0.03 | 3 | 0.09 | 3 | 0.1 | 3 | 0.08
| 3.01 | -0.01 | 3.01 | 0.01 | 3.01 | 0.04 | 3.01 | 0.11 | 3.01 | 0.13 | 3.01 | 0.11
| 3.02 | -0.01 | 3.02 | 0.01 | 3.02 | 0.04 | 3.02 | 0.13 | 3.02 | 0.16 | 3.02 | 0.14
| 3.02 | -0.01 | 3.02 | 0.01 | 3.02 | 0.05 | 3.02 | 0.17 | 3.02 | 0.2 | 3.02 | 0.18
| 3.03 | -0.01 | 3.03 | 0.01 | 3.03 | 0.07 | 3.03 | 0.2 | 3.03 | 0.25 | 3.03 | 0.24
| 3.04 | -0.01 | 3.04 | 0.01 | 3.04 | 0.08 | 3.04 | 0.25 | 3.04 | 0.31 | 3.04 | 0.3
| 3.05 | -0.01 | 3.05 | 0.01 | 3.05 | 0.09 | 3.05 | 0.29 | 3.05 | 0.37 | 3.05 | 0.36
| 3.06 | -0.01 | 3.06 | 0.01 | 3.06 | 0.11 | 3.06 | 0.34 | 3.06 | 0.43 | 3.06 | 0.42
| 3.07 | -0.01 | 3.07 | 0.01 | 3.07 | 0.12 | 3.07 | 0.38 | 3.07 | 0.49 | 3.07 | 0.48
| 3.08 | -0.01 | 3.08 | 0.01 | 3.08 | 0.14 | 3.08 | 0.41 | 3.08 | 0.53 | 3.08 | 0.53
| 3.08 | -0.01 | 3.08 | 0.01 | 3.08 | 0.15 | 3.08 | 0.44 | 3.08 | 0.57 | 3.08 | 0.57
| 3.09 | -0.01 | 3.09 | 0.02 | 3.09 | 0.15 | 3.09 | 0.46 | 3.09 | 0.59 | 3.09 | 0.59
| 3.1 | -0.01 | 3.1 | 0.02 | 3.1 | 0.16 | 3.1 | 0.46 | 3.1 | 0.6 | 3.1 | 0.6
| 3.11 | -0.01 | 3.11 | 0.02 | 3.11 | 0.16 | 3.11 | 0.46 | 3.11 | 0.59 | 3.11 | 0.59
| 3.12 | -0.02 | 3.12 | 0.02 | 3.12 | 0.15 | 3.12 | 0.44 | 3.12 | 0.57 | 3.12 | 0.56
| 3.13 | -0.02 | 3.13 | 0.01 | 3.13 | 0.14 | 3.13 | 0.42 | 3.13 | 0.54 | 3.13 | 0.53
| 3.13 | -0.02 | 3.13 | 0.01 | 3.13 | 0.13 | 3.13 | 0.39 | 3.13 | 0.5 | 3.13 | 0.48
| 3.14 | -0.02 | 3.14 | 0.01 | 3.14 | 0.12 | 3.14 | 0.35 | 3.14 | 0.45 | 3.14 | 0.44
| 3.15 | -0.02 | 3.15 | 0.01 | 3.15 | 0.11 | 3.15 | 0.32 | 3.15 | 0.4 | 3.15 | 0.38
| 3.16 | -0.02 | 3.16 | 0.01 | 3.16 | 0.09 | 3.16 | 0.28 | 3.16 | 0.36 | 3.16 | 0.33
| 3.17 | -0.02 | 3.17 | 0.01 | 3.17 | 0.08 | 3.17 | 0.24 | 3.17 | 0.31 | 3.17 | 0.29
| 3.17 | -0.02 | 3.17 | 0.01 | 3.17 | 0.07 | 3.17 | 0.21 | 3.17 | 0.27 | 3.17 | 0.24
| 3.18 | -0.02 | 3.18 | 0.01 | 3.18 | 0.06 | 3.18 | 0.18 | 3.18 | 0.23 | 3.18 | 0.2
| 3.19 | -0.02 | 3.19 | 0.01 | 3.19 | 0.05 | 3.19 | 0.16 | 3.19 | 0.2 | 3.19 | 0.17
| 3.2 | -0.02 | 3.2 | 0.01 | 3.2 | 0.04 | 3.2 | 0.14 | 3.2 | 0.17 | 3.2 | 0.14
| 3.21 | -0.02 | 3.21 | 0.01 | 3.21 | 0.04 | 3.21 | 0.12 | 3.21 | 0.15 | 3.21 | 0.11
| 3.22 | -0.02 | 3.22 | 0.01 | 3.22 | 0.03 | 3.22 | 0.1 | 3.22 | 0.13 | 3.22 | 0.09
| 3.23 | -0.02 | 3.23 | 0 | 3.23 | 0.03 | 3.23 | 0.09 | 3.23 | 0.11 | 3.23 | 0.07
| 3.23 | -0.02 | 3.23 | 0 | 3.23 | 0.02 | 3.23 | 0.08 | 3.23 | 0.09 | 3.23 | 0.06
| 3.24 | -0.02 | 3.24 | 0 | 3.24 | 0.02 | 3.24 | 0.07 | 3.24 | 0.08 | 3.24 | 0.04
| 3.25 | -0.02 | 3.25 | 0 | 3.25 | 0.02 | 3.25 | 0.06 | 3.25 | 0.07 | 3.25 | 0.04
| 3.26 | -0.02 | 3.26 | 0 | 3.26 | 0.01 | 3.26 | 0.06 | 3.26 | 0.06 | 3.26 | 0.03
| 3.27 | -0.02 | 3.27 | 0 | 3.27 | 0.01 | 3.27 | 0.05 | 3.27 | 0.06 | 3.27 | 0.02
| 3.27 | -0.02 | 3.27 | 0 | 3.27 | 0.01 | 3.27 | 0.05 | 3.27 | 0.05 | 3.27 | 0.01
| 3.28 | -0.02 | 3.28 | 0 | 3.28 | 0.01 | 3.28 | 0.05 | 3.28 | 0.05 | 3.28 | 0.01
| 3.29 | -0.02 | 3.29 | 0 | 3.29 | 0.01 | 3.29 | 0.04 | 3.29 | 0.04 | 3.29 | 0.01
| 3.3 | -0.02 | 3.3 | 0 | 3.3 | 0.01 | 3.3 | 0.04 | 3.3 | 0.04 | 3.3 | 0
| 3.31 | -0.02 | 3.31 | 0 | 3.31 | 0 | 3.31 | 0.04 | 3.31 | 0.04 | 3.31 | 0
| 3.32 | -0.02 | 3.32 | 0 | 3.32 | 0 | 3.32 | 0.04 | 3.32 | 0.03 | 3.32 | 0
| 3.33 | -0.02 | 3.33 | 0 | 3.33 | 0 | 3.33 | 0.03 | 3.33 | 0.03 | 3.33 | -0.01
| 3.33 | -0.02 | 3.33 | 0 | 3.33 | 0 | 3.33 | 0.03 | 3.33 | 0.03 | 3.33 | -0.01
| 3.34 | -0.02 | 3.34 | 0.000575 | 3.34 | 0 | 3.34 | 0.03 | 3.34 | 0.03 | 3.34 | -0.01
| 3.35 | -0.02 | 3.35 | 0.000261 | 3.35 | 0 | 3.35 | 0.03 | 3.35 | 0.03 | 3.35 | -0.01
| 3.36 | -0.02 | 3.36 | -4.01e-05 | 3.36 | 0 | 3.36 | 0.03 | 3.36 | 0.02 | 3.36 | -0.01
| 3.37 | -0.02 | 3.37 | -0.000381 | 3.37 | 0 | 3.37 | 0.03 | 3.37 | 0.02 | 3.37 | -0.01
| 3.38 | -0.02 | 3.38 | -0.000735 | 3.38 | 0 | 3.38 | 0.03 | 3.38 | 0.02 | 3.38 | -0.01
| 3.38 | -0.02 | 3.38 | 0 | 3.38 | 0 | 3.38 | 0.03 | 3.38 | 0.02 | 3.38 | -0.01
| 3.39 | -0.02 | 3.39 | 0 | 3.39 | 0 | 3.39 | 0.03 | 3.39 | 0.02 | 3.39 | -0.01
| 3.4 | -0.02 | 3.4 | 0 | 3.4 | 0 | 3.4 | 0.03 | 3.4 | 0.02 | 3.4 | -0.01
| 3.41 | -0.02 | 3.41 | 0 | 3.41 | 0 | 3.41 | 0.03 | 3.41 | 0.02 | 3.41 | -0.02
| 3.42 | -0.02 | 3.42 | 0 | 3.42 | 0 | 3.42 | 0.02 | 3.42 | 0.02 | 3.42 | -0.02
| 3.42 | -0.02 | 3.42 | 0 | 3.42 | 0 | 3.42 | 0.02 | 3.42 | 0.02 | 3.42 | -0.02
| 3.43 | -0.02 | 3.43 | -0.000735 | 3.43 | 0 | 3.43 | 0.02 | 3.43 | 0.01 | 3.43 | -0.02
| 3.44 | -0.02 | 3.44 | -0.000421 | 3.44 | 0 | 3.44 | 0.02 | 3.44 | 0.01 | 3.44 | -0.02
| 3.45 | -0.02 | 3.45 | -2.67e-05 | 3.45 | 0 | 3.45 | 0.02 | 3.45 | 0.01 | 3.45 | -0.02
| 3.46 | -0.02 | 3.46 | 0.000608 | 3.46 | 0 | 3.46 | 0.02 | 3.46 | 0.01 | 3.46 | -0.02
| 3.47 | -0.02 | 3.47 | 0 | 3.47 | 0 | 3.47 | 0.02 | 3.47 | 0.01 | 3.47 | -0.02
| 3.48 | -0.02 | 3.48 | 0 | 3.48 | 0 | 3.48 | 0.02 | 3.48 | 0.01 | 3.48 | -0.02
| 3.48 | -0.02 | 3.48 | 0 | 3.48 | 0 | 3.48 | 0.03 | 3.48 | 0.02 | 3.48 | -0.02
| 3.49 | -0.01 | 3.49 | 0 | 3.49 | 0 | 3.49 | 0.03 | 3.49 | 0.02 | 3.49 | -0.02
| 3.5 | -0.01 | 3.5 | 0 | 3.5 | 0 | 3.5 | 0.03 | 3.5 | 0.02 | 3.5 | -0.02
| 3.51 | -0.01 | 3.51 | 0 | 3.51 | 0 | 3.51 | 0.03 | 3.51 | 0.02 | 3.51 | -0.02
| 3.52 | -0.01 | 3.52 | 0 | 3.52 | 0 | 3.52 | 0.03 | 3.52 | 0.02 | 3.52 | -0.02
| 3.52 | -0.01 | 3.52 | 0 | 3.52 | 0 | 3.52 | 0.03 | 3.52 | 0.02 | 3.52 | -0.02
| 3.53 | -0.01 | 3.53 | 0 | 3.53 | 0 | 3.53 | 0.03 | 3.53 | 0.02 | 3.53 | -0.01
| 3.54 | -0.01 | 3.54 | 0 | 3.54 | 0 | 3.54 | 0.03 | 3.54 | 0.02 | 3.54 | -0.01
| 3.55 | -0.01 | 3.55 | 0 | 3.55 | 0 | 3.55 | 0.03 | 3.55 | 0.02 | 3.55 | -0.01
| 3.56 | -0.01 | 3.56 | 0 | 3.56 | 0 | 3.56 | 0.03 | 3.56 | 0.02 | 3.56 | -0.01
| 3.57 | -0.01 | 3.57 | 0 | 3.57 | 0 | 3.57 | 0.03 | 3.57 | 0.02 | 3.57 | -0.01
| 3.58 | -0.01 | 3.58 | 0 | 3.58 | 0 | 3.58 | 0.03 | 3.58 | 0.02 | 3.58 | -0.01
| 3.58 | -0.02 | 3.58 | 0 | 3.58 | 0 | 3.58 | 0.03 | 3.58 | 0.02 | 3.58 | -0.02
| 3.59 | -0.02 | 3.59 | 0.01 | 3.59 | 0 | 3.59 | 0.03 | 3.59 | 0.02 | 3.59 | -0.02
| 3.6 | -0.02 | 3.6 | 0.01 | 3.6 | 0.01 | 3.6 | 0.03 | 3.6 | 0.01 | 3.6 | -0.02
| 3.61 | -0.01 | 3.61 | 0.01 | 3.61 | 0.01 | 3.61 | 0.03 | 3.61 | 0.01 | 3.61 | -0.02
| 3.62 | -0.01 | 3.62 | 0.01 | 3.62 | 0.01 | 3.62 | 0.02 | 3.62 | 0.01 | 3.62 | -0.02
| 3.63 | -0.01 | 3.63 | 0.01 | 3.63 | 0.01 | 3.63 | 0.02 | 3.63 | 0.01 | 3.63 | -0.02
| 3.63 | -0.01 | 3.63 | 0.01 | 3.63 | 0.01 | 3.63 | 0.02 | 3.63 | 0.01 | 3.63 | -0.02
| 3.64 | -0.01 | 3.64 | 0.01 | 3.64 | 0.01 | 3.64 | 0.02 | 3.64 | 0.01 | 3.64 | -0.02
| 3.65 | -0.01 | 3.65 | 0.01 | 3.65 | 0.01 | 3.65 | 0.02 | 3.65 | 0.01 | 3.65 | -0.02
| 3.66 | -0.02 | 3.66 | 0.01 | 3.66 | 0.01 | 3.66 | 0.02 | 3.66 | 0.01 | 3.66 | -0.02
| 3.67 | -0.02 | 3.67 | 0.01 | 3.67 | 0.01 | 3.67 | 0.02 | 3.67 | 0.01 | 3.67 | -0.02
| 3.67 | -0.02 | 3.67 | 0.01 | 3.67 | 0.01 | 3.67 | 0.02 | 3.67 | 0.01 | 3.67 | -0.02
| 3.68 | -0.02 | 3.68 | 0.01 | 3.68 | 0.01 | 3.68 | 0.02 | 3.68 | 0.01 | 3.68 | -0.02
| 3.69 | -0.01 | 3.69 | 0.01 | 3.69 | 0.01 | 3.69 | 0.02 | 3.69 | 0.01 | 3.69 | -0.02
| 3.7 | -0.02 | 3.7 | 0 | 3.7 | 0.01 | 3.7 | 0.02 | 3.7 | 0.01 | 3.7 | -0.02
| 3.71 | -0.02 | 3.71 | 0 | 3.71 | 0.01 | 3.71 | 0.02 | 3.71 | 0.01 | 3.71 | -0.02
| 3.72 | -0.02 | 3.72 | 0 | 3.72 | 0.01 | 3.72 | 0.02 | 3.72 | 0.01 | 3.72 | -0.02
| 3.73 | -0.02 | 3.73 | 0 | 3.73 | 0.01 | 3.73 | 0.02 | 3.73 | 0.01 | 3.73 | -0.02
| 3.73 | -0.02 | 3.73 | 0 | 3.73 | 0 | 3.73 | 0.02 | 3.73 | 0.01 | 3.73 | -0.02
| 3.74 | -0.02 | 3.74 | 0 | 3.74 | 0 | 3.74 | 0.01 | 3.74 | 0.01 | 3.74 | -0.02
| 3.75 | -0.02 | 3.75 | 0 | 3.75 | 0 | 3.75 | 0.01 | 3.75 | 0.01 | 3.75 | -0.02
| 3.76 | -0.02 | 3.76 | 0.000842 | 3.76 | 0 | 3.76 | 0.01 | 3.76 | 0.01 | 3.76 | -0.03
| 3.77 | -0.02 | 3.77 | 0.000194 | 3.77 | 0 | 3.77 | 0.01 | 3.77 | 0.01 | 3.77 | -0.03
| 3.77 | -0.02 | 3.77 | -0.000595 | 3.77 | 0 | 3.77 | 0.01 | 3.77 | 0.01 | 3.77 | -0.03
| 3.78 | -0.02 | 3.78 | 0 | 3.78 | 0 | 3.78 | 0.01 | 3.78 | 0 | 3.78 | -0.03
| 3.79 | -0.02 | 3.79 | 0 | 3.79 | -0.000107 | 3.79 | 0.01 | 3.79 | 0 | 3.79 | -0.03
| 3.8 | -0.02 | 3.8 | 0 | 3.8 | 0 | 3.8 | 0 | 3.8 | 0.000615 | 3.8 | -0.03
| 3.81 | -0.02 | 3.81 | -0.01 | 3.81 | 0 | 3.81 | 0 | 3.81 | -0.000628 | 3.81 | -0.03
| 3.82 | -0.02 | 3.82 | -0.01 | 3.82 | 0 | 3.82 | -0.000227 | 3.82 | 0 | 3.82 | -0.03
| 3.83 | -0.02 | 3.83 | -0.01 | 3.83 | -0.01 | 3.83 | 0 | 3.83 | 0 | 3.83 | -0.03
| 3.83 | -0.03 | 3.83 | -0.01 | 3.83 | -0.01 | 3.83 | -0.01 | 3.83 | 0 | 3.83 | -0.03
| 3.84 | -0.03 | 3.84 | -0.01 | 3.84 | -0.01 | 3.84 | -0.01 | 3.84 | -0.01 | 3.84 | -0.04
| 3.85 | -0.03 | 3.85 | -0.01 | 3.85 | -0.01 | 3.85 | -0.01 | 3.85 | -0.01 | 3.85 | -0.04
| 3.86 | -0.03 | 3.86 | -0.02 | 3.86 | -0.01 | 3.86 | -0.01 | 3.86 | -0.01 | 3.86 | -0.04
| 3.87 | -0.03 | 3.87 | -0.02 | 3.87 | -0.01 | 3.87 | -0.02 | 3.87 | -0.01 | 3.87 | -0.04
| 3.88 | -0.03 | 3.88 | -0.02 | 3.88 | -0.02 | 3.88 | -0.02 | 3.88 | -0.01 | 3.88 | -0.04
| 3.88 | -0.03 | 3.88 | -0.02 | 3.88 | -0.02 | 3.88 | -0.02 | 3.88 | -0.01 | 3.88 | -0.04
| 3.89 | -0.03 | 3.89 | -0.02 | 3.89 | -0.02 | 3.89 | -0.02 | 3.89 | -0.01 | 3.89 | -0.04
| 3.9 | -0.04 | 3.9 | -0.02 | 3.9 | -0.02 | 3.9 | -0.02 | 3.9 | -0.01 | 3.9 | -0.04
| 3.91 | -0.04 | 3.91 | -0.02 | 3.91 | -0.02 | 3.91 | -0.02 | 3.91 | -0.01 | 3.91 | -0.04
| 3.92 | -0.04 | 3.92 | -0.02 | 3.92 | -0.01 | 3.92 | -0.02 | 3.92 | -0.01 | 3.92 | -0.04
| 3.92 | -0.04 | 3.92 | -0.02 | 3.92 | -0.01 | 3.92 | -0.02 | 3.92 | -0.01 | 3.92 | -0.04
| 3.93 | -0.03 | 3.93 | -0.02 | 3.93 | -0.01 | 3.93 | -0.02 | 3.93 | -0.01 | 3.93 | -0.04
| 3.94 | -0.03 | 3.94 | -0.01 | 3.94 | -0.01 | 3.94 | -0.01 | 3.94 | -0.01 | 3.94 | -0.03
| 3.95 | -0.03 | 3.95 | -0.01 | 3.95 | -0.01 | 3.95 | -0.01 | 3.95 | -0.01 | 3.95 | -0.03
| 3.96 | -0.03 | 3.96 | -0.01 | 3.96 | -0.01 | 3.96 | -0.01 | 3.96 | -0.01 | 3.96 | -0.03
| 3.97 | -0.03 | 3.97 | -0.01 | 3.97 | -0.01 | 3.97 | -0.01 | 3.97 | 0 | 3.97 | -0.03
| 3.98 | -0.03 | 3.98 | -0.01 | 3.98 | -0.01 | 3.98 | -0.01 | 3.98 | 0 | 3.98 | -0.03
| 3.98 | -0.03 | 3.98 | -0.01 | 3.98 | -0.01 | 3.98 | -0.01 | 3.98 | 0 | 3.98 | -0.03
| 3.99 | -0.03 | 3.99 | -0.01 | 3.99 | -0.01 | 3.99 | -0.01 | 3.99 | 0 | 3.99 | -0.03
| 4 | -0.03 | 4 | -0.01 | 4 | -0.01 | 4 | -0.01 | 4 | 0 | 4 | -0.03
| 4.01 | -0.03 | 4.01 | -0.01 | 4.01 | -0.01 | 4.01 | -0.01 | 4.01 | 0 | 4.01 | -0.03
| 4.02 | -0.03 | 4.02 | -0.01 | 4.02 | -0.01 | 4.02 | -0.01 | 4.02 | 0 | 4.02 | -0.03
| 4.03 | -0.03 | 4.03 | -0.01 | 4.03 | -0.01 | 4.03 | -0.01 | 4.03 | 0 | 4.03 | -0.03
| 4.03 | -0.03 | 4.03 | -0.01 | 4.03 | -0.01 | 4.03 | -0.01 | 4.03 | 0 | 4.03 | -0.03
| 4.04 | -0.03 | 4.04 | -0.01 | 4.04 | -0.01 | 4.04 | -0.01 | 4.04 | 0 | 4.04 | -0.03
| 4.05 | -0.03 | 4.05 | -0.01 | 4.05 | -0.01 | 4.05 | -0.01 | 4.05 | 0 | 4.05 | -0.02
| 4.06 | -0.03 | 4.06 | -0.01 | 4.06 | -0.01 | 4.06 | -0.01 | 4.06 | -0.000869 | 4.06 | -0.02
| 4.07 | -0.03 | 4.07 | -0.01 | 4.07 | -0.01 | 4.07 | -0.01 | 4.07 | -0.000561 | 4.07 | -0.02
| 4.08 | -0.03 | 4.08 | -0.01 | 4.08 | 0 | 4.08 | -0.01 | 4.08 | -0.0002 | 4.08 | -0.02
| 4.08 | -0.03 | 4.08 | -0.01 | 4.08 | 0 | 4.08 | -0.01 | 4.08 | 8.69e-05 | 4.08 | -0.02
| 4.09 | -0.03 | 4.09 | -0.01 | 4.09 | 0 | 4.09 | 0 | 4.09 | 0.000287 | 4.09 | -0.02
| 4.1 | -0.03 | 4.1 | -0.01 | 4.1 | 0 | 4.1 | 0 | 4.1 | 0.000548 | 4.1 | -0.02
| 4.11 | -0.03 | 4.11 | -0.01 | 4.11 | -0.01 | 4.11 | 0 | 4.11 | 0.000982 | 4.11 | -0.02
| 4.12 | -0.03 | 4.12 | -0.01 | 4.12 | -0.01 | 4.12 | 0 | 4.12 | 0 | 4.12 | -0.02
| 4.13 | -0.03 | 4.13 | -0.01 | 4.13 | 0 | 4.13 | 0 | 4.13 | 0 | 4.13 | -0.02
| 4.13 | -0.03 | 4.13 | -0.01 | 4.13 | 0 | 4.13 | 0 | 4.13 | 0 | 4.13 | -0.02
| 4.14 | -0.03 | 4.14 | -0.01 | 4.14 | 0 | 4.14 | -0.000421 | 4.14 | 0 | 4.14 | -0.02
| 4.15 | -0.03 | 4.15 | -0.01 | 4.15 | 0 | 4.15 | 0.000441 | 4.15 | 0 | 4.15 | -0.02
| 4.16 | -0.03 | 4.16 | -0.01 | 4.16 | 0 | 4.16 | 0 | 4.16 | 0 | 4.16 | -0.02
| 4.17 | -0.03 | 4.17 | -0.01 | 4.17 | 0 | 4.17 | 0 | 4.17 | 0 | 4.17 | -0.02
| 4.17 | -0.03 | 4.17 | -0.01 | 4.17 | 0 | 4.17 | 0 | 4.17 | 0 | 4.17 | -0.02
| 4.18 | -0.03 | 4.18 | -0.01 | 4.18 | 0 | 4.18 | 0 | 4.18 | 0 | 4.18 | -0.02
| 4.19 | -0.03 | 4.19 | 0 | 4.19 | 0 | 4.19 | 0 | 4.19 | 0 | 4.19 | -0.02
| 4.2 | -0.03 | 4.2 | 0 | 4.2 | 0 | 4.2 | 0 | 4.2 | 0 | 4.2 | -0.02
| 4.21 | -0.03 | 4.21 | 0 | 4.21 | 0 | 4.21 | 0 | 4.21 | 0 | 4.21 | -0.02
| 4.22 | -0.03 | 4.22 | 0 | 4.22 | 0 | 4.22 | 0 | 4.22 | 0 | 4.22 | -0.02
| 4.22 | -0.03 | 4.22 | 0 | 4.22 | 0 | 4.22 | 0 | 4.22 | 0 | 4.22 | -0.02
| 4.23 | -0.03 | 4.23 | 0 | 4.23 | 0 | 4.23 | 0 | 4.23 | 0 | 4.23 | -0.02
| 4.24 | -0.03 | 4.24 | 0 | 4.24 | 0 | 4.24 | 0 | 4.24 | 0.000488 | 4.24 | -0.02
| 4.25 | -0.03 | 4.25 | -0.000942 | 4.25 | 0 | 4.25 | 0 | 4.25 | 0.000274 | 4.25 | -0.02
| 4.26 | -0.03 | 4.26 | -0.000454 | 4.26 | 0 | 4.26 | 0 | 4.26 | 0.000408 | 4.26 | -0.02
| 4.27 | -0.03 | 4.27 | 8.02e-05 | 4.27 | 0 | 4.27 | 0 | 4.27 | 0.000775 | 4.27 | -0.02
| 4.28 | -0.03 | 4.28 | 0.000621 | 4.28 | 0 | 4.28 | 0 | 4.28 | 0 | 4.28 | -0.02
| 4.28 | -0.02 | 4.28 | 0 | 4.28 | 0 | 4.28 | 0 | 4.28 | 0 | 4.28 | -0.02
| 4.29 | -0.02 | 4.29 | 0 | 4.29 | 0 | 4.29 | 0 | 4.29 | 0 | 4.29 | -0.02
| 4.3 | -0.02 | 4.3 | 0 | 4.3 | 0 | 4.3 | 0.01 | 4.3 | 0 | 4.3 | -0.02
| 4.31 | -0.02 | 4.31 | 0 | 4.31 | -0.01 | 4.31 | 0.01 | 4.31 | 0 | 4.31 | -0.02
| 4.32 | -0.02 | 4.32 | 0 | 4.32 | -0.01 | 4.32 | 0.01 | 4.32 | 0 | 4.32 | -0.02
| 4.33 | -0.02 | 4.33 | 0 | 4.33 | -0.01 | 4.33 | 0.01 | 4.33 | 0 | 4.33 | -0.02
| 4.33 | -0.02 | 4.33 | 0 | 4.33 | -0.01 | 4.33 | 0.01 | 4.33 | 0 | 4.33 | -0.02
| 4.34 | -0.02 | 4.34 | 0 | 4.34 | -0.01 | 4.34 | 0.01 | 4.34 | 0 | 4.34 | -0.02
| 4.35 | -0.02 | 4.35 | 0 | 4.35 | 0 | 4.35 | 0.01 | 4.35 | 0 | 4.35 | -0.02
| 4.36 | -0.02 | 4.36 | 0 | 4.36 | -0.01 | 4.36 | 0.01 | 4.36 | 0 | 4.36 | -0.02
| 4.37 | -0.02 | 4.37 | 0 | 4.37 | -0.01 | 4.37 | 0.01 | 4.37 | 0 | 4.37 | -0.02
| 4.38 | -0.02 | 4.38 | 0 | 4.38 | -0.01 | 4.38 | 0.01 | 4.38 | 0 | 4.38 | -0.02
| 4.38 | -0.02 | 4.38 | 0 | 4.38 | -0.01 | 4.38 | 0.01 | 4.38 | 0 | 4.38 | -0.02
| 4.39 | -0.02 | 4.39 | 0.000955 | 4.39 | -0.01 | 4.39 | 0.01 | 4.39 | 0 | 4.39 | -0.02
| 4.4 | -0.02 | 4.4 | 0.000808 | 4.4 | -0.01 | 4.4 | 0.01 | 4.4 | 0 | 4.4 | -0.02
| 4.41 | -0.02 | 4.41 | 0.000869 | 4.41 | 0 | 4.41 | 0.01 | 4.41 | 0 | 4.41 | -0.02
| 4.42 | -0.02 | 4.42 | 0 | 4.42 | 0 | 4.42 | 0.01 | 4.42 | 0 | 4.42 | -0.02
| 4.42 | -0.02 | 4.42 | 0 | 4.42 | 0 | 4.42 | 0.01 | 4.42 | 0 | 4.42 | -0.02
| 4.43 | -0.02 | 4.43 | 0 | 4.43 | 0 | 4.43 | 0.01 | 4.43 | 0 | 4.43 | -0.02
| 4.44 | -0.02 | 4.44 | 0 | 4.44 | 0 | 4.44 | 0.01 | 4.44 | 0 | 4.44 | -0.02
| 4.45 | -0.02 | 4.45 | 0 | 4.45 | 0 | 4.45 | 0.01 | 4.45 | 0 | 4.45 | -0.02
| 4.46 | -0.02 | 4.46 | 0 | 4.46 | 0 | 4.46 | 0.01 | 4.46 | 0 | 4.46 | -0.02
| 4.47 | -0.02 | 4.47 | 0 | 4.47 | -0.000822 | 4.47 | 0.01 | 4.47 | 0 | 4.47 | -0.02
| 4.47 | -0.02 | 4.47 | 0.000922 | 4.47 | -0.000661 | 4.47 | 0.01 | 4.47 | 0 | 4.47 | -0.02
| 4.48 | -0.02 | 4.48 | 0.000635 | 4.48 | -0.000501 | 4.48 | 0.01 | 4.48 | 0 | 4.48 | -0.02
| 4.49 | -0.02 | 4.49 | 0.000401 | 4.49 | -0.000267 | 4.49 | 0.01 | 4.49 | 0 | 4.49 | -0.02
| 4.5 | -0.02 | 4.5 | 0.000314 | 4.5 | 0.000134 | 4.5 | 0.01 | 4.5 | 0 | 4.5 | -0.02
| 4.51 | -0.02 | 4.51 | 0.000401 | 4.51 | 0.000675 | 4.51 | 0.01 | 4.51 | 0 | 4.51 | -0.02
| 4.52 | -0.02 | 4.52 | 0.000568 | 4.52 | 0 | 4.52 | 0.01 | 4.52 | 0 | 4.52 | -0.02
| 4.53 | -0.02 | 4.53 | 0.000735 | 4.53 | 0 | 4.53 | 0.01 | 4.53 | 0 | 4.53 | -0.02
| 4.53 | -0.02 | 4.53 | 0.000895 | 4.53 | 0 | 4.53 | 0.01 | 4.53 | 0 | 4.53 | -0.02
| 4.54 | -0.02 | 4.54 | 0 | 4.54 | 0 | 4.54 | 0.01 | 4.54 | 0 | 4.54 | -0.02
| 4.55 | -0.02 | 4.55 | 0 | 4.55 | 0 | 4.55 | 0.01 | 4.55 | 0 | 4.55 | -0.02
| 4.56 | -0.02 | 4.56 | 0 | 4.56 | 0 | 4.56 | 0.01 | 4.56 | 0 | 4.56 | -0.02
| 4.57 | -0.02 | 4.57 | 0 | 4.57 | 0 | 4.57 | 0.01 | 4.57 | 0 | 4.57 | -0.02
| 4.58 | -0.02 | 4.58 | 0 | 4.58 | 0 | 4.58 | 0.01 | 4.58 | 0 | 4.58 | -0.02
| 4.58 | -0.02 | 4.58 | 0 | 4.58 | 0 | 4.58 | 0.01 | 4.58 | 0 | 4.58 | -0.02
| 4.59 | -0.02 | 4.59 | 0 | 4.59 | 0 | 4.59 | 0.01 | 4.59 | 0 | 4.59 | -0.02
| 4.6 | -0.02 | 4.6 | 0 | 4.6 | 0 | 4.6 | 0.01 | 4.6 | 0 | 4.6 | -0.01
| 4.61 | -0.02 | 4.61 | 0.01 | 4.61 | 0 | 4.61 | 0.01 | 4.61 | 0 | 4.61 | -0.01
| 4.62 | -0.02 | 4.62 | 0.01 | 4.62 | 0 | 4.62 | 0.01 | 4.62 | 0 | 4.62 | -0.01
| 4.63 | -0.02 | 4.63 | 0.01 | 4.63 | 0 | 4.63 | 0.01 | 4.63 | 0 | 4.63 | -0.01
| 4.63 | -0.02 | 4.63 | 0 | 4.63 | 0 | 4.63 | 0.01 | 4.63 | 0 | 4.63 | -0.01
| 4.64 | -0.02 | 4.64 | 0 | 4.64 | 0 | 4.64 | 0.01 | 4.64 | 0 | 4.64 | -0.01
| 4.65 | -0.02 | 4.65 | 0 | 4.65 | 0 | 4.65 | 0.01 | 4.65 | 0 | 4.65 | -0.01
| 4.66 | -0.02 | 4.66 | 0 | 4.66 | 0 | 4.66 | 0.01 | 4.66 | 0 | 4.66 | -0.01
| 4.67 | -0.02 | 4.67 | 0 | 4.67 | 0 | 4.67 | 0.01 | 4.67 | 0.01 | 4.67 | -0.01
| 4.67 | -0.02 | 4.67 | 0.01 | 4.67 | 0 | 4.67 | 0.01 | 4.67 | 0.01 | 4.67 | -0.01
| 4.68 | -0.01 | 4.68 | 0.01 | 4.68 | 0 | 4.68 | 0.01 | 4.68 | 0.01 | 4.68 | -0.01
| 4.69 | -0.01 | 4.69 | 0.01 | 4.69 | 0 | 4.69 | 0.01 | 4.69 | 0.01 | 4.69 | -0.01
| 4.7 | -0.01 | 4.7 | 0.01 | 4.7 | 0.01 | 4.7 | 0.01 | 4.7 | 0.01 | 4.7 | -0.01
| 4.71 | -0.01 | 4.71 | 0.01 | 4.71 | 0.01 | 4.71 | 0.01 | 4.71 | 0.01 | 4.71 | -0.01
| 4.72 | -0.01 | 4.72 | 0.01 | 4.72 | 0.01 | 4.72 | 0.01 | 4.72 | 0.01 | 4.72 | -0.01
| 4.72 | -0.01 | 4.72 | 0.01 | 4.72 | 0.01 | 4.72 | 0.01 | 4.72 | 0.01 | 4.72 | -0.01
| 4.73 | 0 | 4.73 | 0.02 | 4.73 | 0.01 | 4.73 | 0.01 | 4.73 | 0 | 4.73 | -0.01
| 4.74 | 0 | 4.74 | 0.02 | 4.74 | 0.02 | 4.74 | 0.01 | 4.74 | 0 | 4.74 | -0.01
| 4.75 | 0.01 | 4.75 | 0.02 | 4.75 | 0.02 | 4.75 | 0.02 | 4.75 | 0 | 4.75 | -0.01
| 4.76 | 0.01 | 4.76 | 0.03 | 4.76 | 0.03 | 4.76 | 0.02 | 4.76 | 0 | 4.76 | -0.01
| 4.77 | 0.02 | 4.77 | 0.04 | 4.77 | 0.03 | 4.77 | 0.02 | 4.77 | 0.01 | 4.77 | -0.01
| 4.78 | 0.03 | 4.78 | 0.05 | 4.78 | 0.04 | 4.78 | 0.02 | 4.78 | 0 | 4.78 | -0.01
| 4.78 | 0.04 | 4.78 | 0.06 | 4.78 | 0.05 | 4.78 | 0.03 | 4.78 | 0 | 4.78 | -0.01
| 4.79 | 0.06 | 4.79 | 0.07 | 4.79 | 0.06 | 4.79 | 0.03 | 4.79 | 0 | 4.79 | -0.01
| 4.8 | 0.07 | 4.8 | 0.08 | 4.8 | 0.08 | 4.8 | 0.04 | 4.8 | 0 | 4.8 | -0.01
| 4.81 | 0.09 | 4.81 | 0.1 | 4.81 | 0.1 | 4.81 | 0.05 | 4.81 | 0 | 4.81 | -0.01
| 4.82 | 0.11 | 4.82 | 0.12 | 4.82 | 0.11 | 4.82 | 0.05 | 4.82 | 0.01 | 4.82 | -0.01
| 4.83 | 0.14 | 4.83 | 0.15 | 4.83 | 0.14 | 4.83 | 0.06 | 4.83 | 0.01 | 4.83 | -0.01
| 4.83 | 0.16 | 4.83 | 0.17 | 4.83 | 0.16 | 4.83 | 0.07 | 4.83 | 0.01 | 4.83 | -0.01
| 4.84 | 0.19 | 4.84 | 0.2 | 4.84 | 0.19 | 4.84 | 0.08 | 4.84 | 0.01 | 4.84 | -0.01
| 4.85 | 0.22 | 4.85 | 0.23 | 4.85 | 0.22 | 4.85 | 0.09 | 4.85 | 0.01 | 4.85 | -0.01
| 4.86 | 0.26 | 4.86 | 0.27 | 4.86 | 0.25 | 4.86 | 0.1 | 4.86 | 0.01 | 4.86 | -0.01
| 4.87 | 0.3 | 4.87 | 0.31 | 4.87 | 0.29 | 4.87 | 0.11 | 4.87 | 0.01 | 4.87 | -0.01
| 4.88 | 0.34 | 4.88 | 0.35 | 4.88 | 0.32 | 4.88 | 0.12 | 4.88 | 0.01 | 4.88 | -0.01
| 4.88 | 0.38 | 4.88 | 0.39 | 4.88 | 0.36 | 4.88 | 0.13 | 4.88 | 0.01 | 4.88 | -0.01
| 4.89 | 0.43 | 4.89 | 0.43 | 4.89 | 0.41 | 4.89 | 0.13 | 4.89 | 0.01 | 4.89 | -0.01
| 4.9 | 0.47 | 4.9 | 0.48 | 4.9 | 0.45 | 4.9 | 0.14 | 4.9 | 0.01 | 4.9 | -0.01
| 4.91 | 0.52 | 4.91 | 0.53 | 4.91 | 0.5 | 4.91 | 0.14 | 4.91 | 0.01 | 4.91 | -0.01
| 4.92 | 0.57 | 4.92 | 0.58 | 4.92 | 0.54 | 4.92 | 0.14 | 4.92 | 0.01 | 4.92 | -0.01
| 4.92 | 0.63 | 4.92 | 0.63 | 4.92 | 0.59 | 4.92 | 0.14 | 4.92 | 0.01 | 4.92 | -0.01
| 4.93 | 0.68 | 4.93 | 0.68 | 4.93 | 0.64 | 4.93 | 0.13 | 4.93 | 0.01 | 4.93 | -0.01
| 4.94 | 0.74 | 4.94 | 0.74 | 4.94 | 0.69 | 4.94 | 0.13 | 4.94 | 0.01 | 4.94 | -0.01
| 4.95 | 0.79 | 4.95 | 0.8 | 4.95 | 0.74 | 4.95 | 0.12 | 4.95 | 0.01 | 4.95 | -0.01
| 4.96 | 0.85 | 4.96 | 0.85 | 4.96 | 0.79 | 4.96 | 0.11 | 4.96 | 0.01 | 4.96 | -0.01
| 4.97 | 0.91 | 4.97 | 0.91 | 4.97 | 0.84 | 4.97 | 0.1 | 4.97 | 0 | 4.97 | -0.01
| 4.97 | 0.97 | 4.97 | 0.97 | 4.97 | 0.88 | 4.97 | 0.09 | 4.97 | 0 | 4.97 | -0.01
| 4.98 | 1.03 | 4.98 | 1.03 | 4.98 | 0.92 | 4.98 | 0.08 | 4.98 | 0 | 4.98 | -0.01
| 4.99 | 1.09 | 4.99 | 1.09 | 4.99 | 0.94 | 4.99 | 0.07 | 4.99 | 0 | 4.99 | -0.01
| 5 | 1.15 | 5 | 1.15 | 5 | 0.96 | 5 | 0.06 | 5 | 0 | 5 | -0.01
| 5.01 | 1.21 | 5.01 | 1.2 | 5.01 | 0.97 | 5.01 | 0.06 | 5.01 | 0 | 5.01 | -0.01
| 5.02 | 1.27 | 5.02 | 1.26 | 5.02 | 0.96 | 5.02 | 0.05 | 5.02 | 0 | 5.02 | -0.01
| 5.03 | 1.33 | 5.03 | 1.31 | 5.03 | 0.94 | 5.03 | 0.04 | 5.03 | 0 | 5.03 | -0.01
| 5.03 | 1.38 | 5.03 | 1.35 | 5.03 | 0.9 | 5.03 | 0.04 | 5.03 | 0 | 5.03 | -0.01
| 5.04 | 1.43 | 5.04 | 1.39 | 5.04 | 0.84 | 5.04 | 0.03 | 5.04 | 0.000668 | 5.04 | -0.01
| 5.05 | 1.48 | 5.05 | 1.41 | 5.05 | 0.78 | 5.05 | 0.03 | 5.05 | 0.000401 | 5.05 | -0.01
| 5.06 | 1.51 | 5.06 | 1.42 | 5.06 | 0.71 | 5.06 | 0.02 | 5.06 | 0.000254 | 5.06 | -0.01
| 5.07 | 1.53 | 5.07 | 1.41 | 5.07 | 0.64 | 5.07 | 0.02 | 5.07 | 0.000127 | 5.07 | -0.01
| 5.08 | 1.53 | 5.08 | 1.38 | 5.08 | 0.56 | 5.08 | 0.02 | 5.08 | 1.34e-05 | 5.08 | -0.01
| 5.08 | 1.51 | 5.08 | 1.32 | 5.08 | 0.48 | 5.08 | 0.01 | 5.08 | -6.01e-05 | 5.08 | -0.01
| 5.09 | 1.47 | 5.09 | 1.25 | 5.09 | 0.41 | 5.09 | 0.01 | 5.09 | -8.02e-05 | 5.09 | -0.01
| 5.1 | 1.41 | 5.1 | 1.16 | 5.1 | 0.35 | 5.1 | 0.01 | 5.1 | -9.35e-05 | 5.1 | -0.01
| 5.11 | 1.33 | 5.11 | 1.06 | 5.11 | 0.29 | 5.11 | 0.01 | 5.11 | -0.00012 | 5.11 | -0.01
| 5.12 | 1.22 | 5.12 | 0.95 | 5.12 | 0.23 | 5.12 | 0.01 | 5.12 | -0.000267 | 5.12 | -0.01
| 5.13 | 1.11 | 5.13 | 0.83 | 5.13 | 0.19 | 5.13 | 0.01 | 5.13 | -0.000488 | 5.13 | -0.01
| 5.13 | 0.99 | 5.13 | 0.72 | 5.13 | 0.15 | 5.13 | 0.01 | 5.13 | -0.000808 | 5.13 | -0.01
| 5.14 | 0.86 | 5.14 | 0.61 | 5.14 | 0.12 | 5.14 | 0.01 | 5.14 | 0 | 5.14 | -0.01
| 5.15 | 0.74 | 5.15 | 0.51 | 5.15 | 0.1 | 5.15 | 0.01 | 5.15 | 0 | 5.15 | -0.01
| 5.16 | 0.63 | 5.16 | 0.42 | 5.16 | 0.08 | 5.16 | 0.01 | 5.16 | 0 | 5.16 | -0.01
| 5.17 | 0.52 | 5.17 | 0.35 | 5.17 | 0.06 | 5.17 | 0.01 | 5.17 | 0 | 5.17 | -0.01
| 5.17 | 0.43 | 5.17 | 0.28 | 5.17 | 0.05 | 5.17 | 0.01 | 5.17 | 0 | 5.17 | -0.01
| 5.18 | 0.35 | 5.18 | 0.22 | 5.18 | 0.04 | 5.18 | 0.01 | 5.18 | 0 | 5.18 | -0.01
| 5.19 | 0.28 | 5.19 | 0.18 | 5.19 | 0.03 | 5.19 | 0.01 | 5.19 | 0 | 5.19 | -0.01
| 5.2 | 0.22 | 5.2 | 0.14 | 5.2 | 0.02 | 5.2 | 0.01 | 5.2 | 0 | 5.2 | -0.01
| 5.21 | 0.17 | 5.21 | 0.11 | 5.21 | 0.02 | 5.21 | 0.01 | 5.21 | 0 | 5.21 | -0.01
| 5.22 | 0.13 | 5.22 | 0.09 | 5.22 | 0.01 | 5.22 | 0.01 | 5.22 | 0 | 5.22 | -0.01
| 5.22 | 0.1 | 5.22 | 0.07 | 5.22 | 0.01 | 5.22 | 0.01 | 5.22 | 0 | 5.22 | -0.01
| 5.23 | 0.08 | 5.23 | 0.06 | 5.23 | 0.01 | 5.23 | 0.01 | 5.23 | 0 | 5.23 | -0.01
| 5.24 | 0.06 | 5.24 | 0.05 | 5.24 | 0.01 | 5.24 | 0.01 | 5.24 | 0 | 5.24 | -0.01
| 5.25 | 0.04 | 5.25 | 0.04 | 5.25 | 0 | 5.25 | 0.01 | 5.25 | 0 | 5.25 | -0.01
| 5.26 | 0.03 | 5.26 | 0.03 | 5.26 | 0 | 5.26 | 0.01 | 5.26 | 0 | 5.26 | -0.01
| 5.27 | 0.02 | 5.27 | 0.03 | 5.27 | 0 | 5.27 | 0.01 | 5.27 | -0.01 | 5.27 | -0.01
| 5.28 | 0.02 | 5.28 | 0.02 | 5.28 | 0.000722 | 5.28 | 0.01 | 5.28 | -0.01 | 5.28 | -0.01
| 5.28 | 0.01 | 5.28 | 0.02 | 5.28 | 6.68e-06 | 5.28 | 0.01 | 5.28 | -0.01 | 5.28 | -0.01
| 5.29 | 0.01 | 5.29 | 0.01 | 5.29 | -0.000381 | 5.29 | 0.01 | 5.29 | -0.01 | 5.29 | -0.01
| 5.3 | 0 | 5.3 | 0.01 | 5.3 | -0.000541 | 5.3 | 0.01 | 5.3 | -0.01 | 5.3 | -0.01
| 5.31 | 0.00022 | 5.31 | 0.01 | 5.31 | -0.000588 | 5.31 | 0.01 | 5.31 | -0.01 | 5.31 | -0.01
| 5.32 | 0 | 5.32 | 0.01 | 5.32 | -0.000568 | 5.32 | 0.01 | 5.32 | 0 | 5.32 | -0.01
| 5.33 | 0 | 5.33 | 0.01 | 5.33 | -0.000441 | 5.33 | 0.01 | 5.33 | 0 | 5.33 | -0.01
| 5.33 | 0 | 5.33 | 0.01 | 5.33 | -0.00016 | 5.33 | 0.01 | 5.33 | 0 | 5.33 | -0.01
| 5.34 | -0.01 | 5.34 | 0.01 | 5.34 | 0.000307 | 5.34 | 0.01 | 5.34 | 0 | 5.34 | -0.01
| 5.35 | -0.01 | 5.35 | 0.01 | 5.35 | 0.000942 | 5.35 | 0.01 | 5.35 | 0 | 5.35 | -0.01
| 5.36 | -0.01 | 5.36 | 0.01 | 5.36 | 0 | 5.36 | 0.01 | 5.36 | 0 | 5.36 | -0.01
| 5.37 | -0.01 | 5.37 | 0 | 5.37 | 0 | 5.37 | 0.01 | 5.37 | 0 | 5.37 | -0.01
| 5.38 | -0.01 | 5.38 | 0 | 5.38 | 0 | 5.38 | 0.01 | 5.38 | 0 | 5.38 | -0.01
| 5.38 | -0.01 | 5.38 | 0 | 5.38 | 0 | 5.38 | 0 | 5.38 | 0 | 5.38 | -0.01
| 5.39 | -0.01 | 5.39 | 0 | 5.39 | 0 | 5.39 | 0 | 5.39 | 0 | 5.39 | -0.01
| 5.4 | -0.01 | 5.4 | 0 | 5.4 | 0 | 5.4 | 0 | 5.4 | 0 | 5.4 | -0.01
| 5.41 | -0.01 | 5.41 | 0 | 5.41 | 0 | 5.41 | 0 | 5.41 | 0 | 5.41 | -0.01
| 5.42 | -0.01 | 5.42 | 0 | 5.42 | 0 | 5.42 | 0 | 5.42 | 0 | 5.42 | -0.01
| 5.42 | -0.01 | 5.42 | 0 | 5.42 | 0 | 5.42 | 0 | 5.42 | 0 | 5.42 | -0.01
| 5.43 | -0.01 | 5.43 | 0 | 5.43 | 0 | 5.43 | 0 | 5.43 | 0 | 5.43 | -0.01
| 5.44 | -0.01 | 5.44 | 0 | 5.44 | 0 | 5.44 | 0 | 5.44 | 0 | 5.44 | -0.01
| 5.45 | -0.01 | 5.45 | 0 | 5.45 | 0 | 5.45 | 0 | 5.45 | 0 | 5.45 | -0.01
| 5.46 | -0.01 | 5.46 | 0 | 5.46 | 0 | 5.46 | 0 | 5.46 | 0 | 5.46 | -0.01
| 5.47 | -0.01 | 5.47 | 0 | 5.47 | 0 | 5.47 | 0.01 | 5.47 | 0 | 5.47 | -0.01
| 5.47 | -0.01 | 5.47 | 0 | 5.47 | 0 | 5.47 | 0.01 | 5.47 | 0 | 5.47 | -0.01
| 5.48 | -0.01 | 5.48 | 0 | 5.48 | 0 | 5.48 | 0.01 | 5.48 | 0 | 5.48 | -0.01
| 5.49 | -0.01 | 5.49 | 0.000702 | 5.49 | 0 | 5.49 | 0.01 | 5.49 | 0 | 5.49 | -0.01
| 5.5 | -0.01 | 5.5 | 0.000154 | 5.5 | 0 | 5.5 | 0.01 | 5.5 | 0 | 5.5 | -0.01
| 5.51 | -0.01 | 5.51 | -0.000261 | 5.51 | 0 | 5.51 | 0.01 | 5.51 | 0 | 5.51 | -0.01
| 5.52 | -0.01 | 5.52 | -0.000441 | 5.52 | 0 | 5.52 | 0.01 | 5.52 | 0 | 5.52 | -0.01
| 5.53 | -0.01 | 5.53 | -0.000388 | 5.53 | 0 | 5.53 | 0 | 5.53 | 0 | 5.53 | -0.01
| 5.53 | -0.01 | 5.53 | -0.000254 | 5.53 | 0 | 5.53 | 0 | 5.53 | 0 | 5.53 | -0.01
| 5.54 | -0.01 | 5.54 | -0.0002 | 5.54 | 0 | 5.54 | 0 | 5.54 | 0 | 5.54 | -0.01
| 5.55 | -0.01 | 5.55 | -0.000307 | 5.55 | 0.000902 | 5.55 | 0 | 5.55 | 0 | 5.55 | -0.01
| 5.56 | -0.01 | 5.56 | -0.000468 | 5.56 | 0.000768 | 5.56 | 0 | 5.56 | 0 | 5.56 | -0.01
| 5.57 | -0.01 | 5.57 | -0.000488 | 5.57 | 0.000608 | 5.57 | 0 | 5.57 | 0 | 5.57 | -0.01
| 5.58 | -0.01 | 5.58 | -0.000367 | 5.58 | 0.000414 | 5.58 | 0.01 | 5.58 | 0 | 5.58 | -0.01
| 5.58 | -0.01 | 5.58 | -0.000234 | 5.58 | 0.000174 | 5.58 | 0.01 | 5.58 | -0.01 | 5.58 | -0.01
| 5.59 | -0.01 | 5.59 | -0.000207 | 5.59 | 4.01e-05 | 5.59 | 0.01 | 5.59 | -0.01 | 5.59 | -0.01
| 5.6 | -0.01 | 5.6 | -0.000281 | 5.6 | 0.000107 | 5.6 | 0.01 | 5.6 | -0.01 | 5.6 | -0.01
| 5.61 | -0.01 | 5.61 | -0.000294 | 5.61 | 0.000367 | 5.61 | 0.01 | 5.61 | -0.01 | 5.61 | -0.01
| 5.62 | -0.01 | 5.62 | -0.00018 | 5.62 | 0.000728 | 5.62 | 0 | 5.62 | -0.01 | 5.62 | -0.01
| 5.63 | -0.01 | 5.63 | 0.0001 | 5.63 | 0 | 5.63 | 0 | 5.63 | -0.01 | 5.63 | -0.01
| 5.63 | -0.01 | 5.63 | 0.000488 | 5.63 | 0 | 5.63 | 0 | 5.63 | -0.01 | 5.63 | -0.01
| 5.64 | -0.01 | 5.64 | 0.000942 | 5.64 | 0 | 5.64 | 0 | 5.64 | -0.01 | 5.64 | -0.01
| 5.65 | -0.01 | 5.65 | 0 | 5.65 | 0 | 5.65 | 0.01 | 5.65 | -0.01 | 5.65 | -0.01
| 5.66 | -0.01 | 5.66 | 0 | 5.66 | 0 | 5.66 | 0.01 | 5.66 | -0.01 | 5.66 | -0.01
| 5.67 | -0.01 | 5.67 | 0 | 5.67 | 0 | 5.67 | 0.01 | 5.67 | -0.01 | 5.67 | -0.01
| 5.67 | -0.01 | 5.67 | 0 | 5.67 | 0 | 5.67 | 0.01 | 5.67 | -0.01 | 5.67 | -0.01
| 5.68 | -0.01 | 5.68 | 0 | 5.68 | 0 | 5.68 | 0.01 | 5.68 | -0.01 | 5.68 | -0.01
| 5.69 | -0.01 | 5.69 | 0 | 5.69 | 0 | 5.69 | 0.01 | 5.69 | -0.01 | 5.69 | -0.01
| 5.7 | -0.01 | 5.7 | 0 | 5.7 | 0 | 5.7 | 0.01 | 5.7 | -0.01 | 5.7 | -0.01
| 5.71 | -0.01 | 5.71 | 0.000955 | 5.71 | 0 | 5.71 | 0.01 | 5.71 | -0.01 | 5.71 | -0.01
| 5.72 | -0.01 | 5.72 | 0.000675 | 5.72 | 0.01 | 5.72 | 0.01 | 5.72 | -0.01 | 5.72 | -0.01
| 5.72 | -0.01 | 5.72 | 0.000194 | 5.72 | 0.01 | 5.72 | 0.01 | 5.72 | -0.01 | 5.72 | -0.01
| 5.73 | -0.01 | 5.73 | -0.000354 | 5.73 | 0.01 | 5.73 | 0.01 | 5.73 | -0.01 | 5.73 | -0.01
| 5.74 | -0.01 | 5.74 | -0.000675 | 5.74 | 0.01 | 5.74 | 0.01 | 5.74 | -0.01 | 5.74 | -0.01
| 5.75 | -0.01 | 5.75 | -0.000575 | 5.75 | 0.01 | 5.75 | 0.01 | 5.75 | -0.01 | 5.75 | -0.01
| 5.76 | -0.01 | 5.76 | -0.00012 | 5.76 | 0.01 | 5.76 | 0.01 | 5.76 | -0.01 | 5.76 | -0.01
| 5.77 | -0.01 | 5.77 | 0.000434 | 5.77 | 0 | 5.77 | 0.01 | 5.77 | -0.01 | 5.77 | -0.01
| 5.78 | -0.01 | 5.78 | 0.000889 | 5.78 | 0 | 5.78 | 0.01 | 5.78 | -0.01 | 5.78 | -0.01
| 5.78 | -0.01 | 5.78 | 0 | 5.78 | 0 | 5.78 | 0.01 | 5.78 | -0.01 | 5.78 | -0.01
| 5.79 | -0.01 | 5.79 | 0 | 5.79 | 0 | 5.79 | 0 | 5.79 | -0.01 | 5.79 | -0.01
| 5.8 | -0.01 | 5.8 | 0 | 5.8 | 0 | 5.8 | 0 | 5.8 | -0.01 | 5.8 | -0.01
| 5.81 | -0.01 | 5.81 | 0 | 5.81 | 0 | 5.81 | 0 | 5.81 | -0.01 | 5.81 | -0.01
| 5.82 | -0.01 | 5.82 | 0 | 5.82 | 0 | 5.82 | 0 | 5.82 | -0.01 | 5.82 | -0.01
| 5.83 | -0.01 | 5.83 | 0 | 5.83 | 0 | 5.83 | 0 | 5.83 | -0.01 | 5.83 | -0.01
| 5.83 | -0.01 | 5.83 | 0 | 5.83 | 0 | 5.83 | 0.01 | 5.83 | -0.01 | 5.83 | -0.01
| 5.84 | -0.01 | 5.84 | 0 | 5.84 | 0 | 5.84 | 0.01 | 5.84 | -0.01 | 5.84 | -0.01
| 5.85 | -0.01 | 5.85 | 0 | 5.85 | 0 | 5.85 | 0.01 | 5.85 | -0.01 | 5.85 | -0.01
| 5.86 | -0.01 | 5.86 | 0 | 5.86 | 0 | 5.86 | 0.01 | 5.86 | -0.01 | 5.86 | -0.01
| 5.87 | -0.01 | 5.87 | 0 | 5.87 | 0 | 5.87 | 0.01 | 5.87 | -0.01 | 5.87 | -0.01
| 5.88 | -0.01 | 5.88 | 0 | 5.88 | 0 | 5.88 | 0.01 | 5.88 | -0.01 | 5.88 | -0.01
| 5.88 | -0.01 | 5.88 | 0 | 5.88 | 0 | 5.88 | 0.01 | 5.88 | -0.01 | 5.88 | -0.01
| 5.89 | -0.01 | 5.89 | 0 | 5.89 | 0 | 5.89 | 0.01 | 5.89 | -0.01 | 5.89 | -0.01
| 5.9 | -0.01 | 5.9 | 0 | 5.9 | 0 | 5.9 | 0.01 | 5.9 | -0.01 | 5.9 | -0.01
| 5.91 | -0.01 | 5.91 | 0 | 5.91 | 0 | 5.91 | 0.01 | 5.91 | -0.01 | 5.91 | -0.01
| 5.92 | -0.01 | 5.92 | 0 | 5.92 | 0 | 5.92 | 0.01 | 5.92 | -0.01 | 5.92 | -0.01
| 5.92 | -0.01 | 5.92 | 0 | 5.92 | 0.000702 | 5.92 | 0.01 | 5.92 | -0.01 | 5.92 | -0.01
| 5.93 | -0.01 | 5.93 | 0 | 5.93 | -5.35e-05 | 5.93 | 0.01 | 5.93 | -0.01 | 5.93 | -0.01
| 5.94 | -0.01 | 5.94 | 0 | 5.94 | -0.000702 | 5.94 | 0.01 | 5.94 | -0.01 | 5.94 | -0.01
| 5.95 | -0.01 | 5.95 | 0 | 5.95 | 0 | 5.95 | 0.01 | 5.95 | -0.01 | 5.95 | -0.01
| 5.96 | -0.01 | 5.96 | 0 | 5.96 | 0 | 5.96 | 0.01 | 5.96 | -0.01 | 5.96 | -0.01
| 5.97 | -0.01 | 5.97 | 0 | 5.97 | -0.000595 | 5.97 | 0.01 | 5.97 | -0.01 | 5.97 | -0.01
| 5.97 | -0.01 | 5.97 | 0 | 5.97 | 4.68e-05 | 5.97 | 0.01 | 5.97 | -0.01 | 5.97 | -0.01
| 5.98 | -0.01 | 5.98 | 0 | 5.98 | 0.000648 | 5.98 | 0.01 | 5.98 | -0.01 | 5.98 | -0.01
| 5.99 | -0.01 | 5.99 | 0 | 5.99 | 0 | 5.99 | 0.01 | 5.99 | -0.01 | 5.99 | -0.01
| 6 | -0.01 | 6 | 0 | 6 | 0 | 6 | 0.01 | 6 | -0.01 | 6 | -0.02