## Figure 2
Soure Data for Figure 2a |  |  |  |  | Soure Data for Figure 2d | [8 empty] | Soure Data for Figure 2e |  |  |  |  | Soure Data for Figure 2f |  |  |  | Soure Data for Figure 2h | [15 empty] | Soure Data for Figure 2i
2θ(degree） | intensity (Cu) | intensity (zn-cu-100) | intensity (zn-cu-500) | intensity (zn-cu-1000) | Potential (V vs. RHE) | CO FE(%)-Cu | error bar | CO FE(%)-zn-Cu-100 | error bar | CO FE(%)-Zn-Cu-500 | error bar | CO FE(%)-Zn-Cu-1000 | error bar | Potential (V vs. RHE) | jco (mA cm-2)-Cu | jco (mA cm-2)-zn-Cu-100 | jco (mA cm-2)-zn-Cu-500 | jco (mA cm-2)-zn-Cu-1000 | Potential (V vs. RHE) | current density (mA cm-2)- Ni(OH)2 | Potential (V vs. RHE) | current density (mA cm-2)-Co3O4 | Z' (Ω cm2)-1.40 V | (-) Z'‘ (Ω cm2) | Fitting results |  | Z' (Ω cm2)-1.50 V | (-) Z'‘ (Ω cm2) | Fitting results |  | Z' (Ω cm2)-1.65 V | (-) Z'‘ (Ω cm2) | Fitting results |  | Z' (Ω cm2)-1.80 V | (-) Z'‘ (Ω cm2) | Fitting results |  | Z' (Ω cm2)-DOC=0 | (-) Z'‘ (Ω cm2) | Fitting results |  | Z' (Ω cm2)-DOC=30% | (-) Z'‘ (Ω cm2) | Fitting results |  | Z' (Ω cm2)-DOC=60% | (-) Z'‘ (Ω cm2) | Fitting results |  | Z' (Ω cm2)-DOC=100% | (-) Z'‘ (Ω cm2) | Fitting results
30 | 0.3108 | 1.72027 | 1.16364 | 1.56556 | -0.5 | 2.31396 | 0.0857 | 32.79213 | 1.21452 | 52.43413 | 1.942 | 47.04182 | 1.74229 | -0.5 | -0.01157 | -0.22954 | -0.52434 | -0.42338 | 0.92531 | 0.07846 | 0.82537 | 0.02956 | 0.038 | -0.3909 | 0.0001 | 0.00018428 | 0.036 | -0.3901 | 0.0001 | 0.00012292 | 0.035 | -0.4004 | 0.0001 | 0.00013432 | 0.0289 | -0.4046 | 0.0001 | 0.0002631 | 0.04 | -0.3979 | 0.0001 | 0.00012291 | 0.0398 | -0.3699 | 0.0001 | 0.00073972 | 0.0328 | -0.3808 | 0.0001 | 0.00073941 | -0.064 | -0.04012 | 0.0001 | 0.00010811
30.01 | 0.39187 | 1.76554 | 1.30909 | 1.47423 | -0.6 | 2.62719 | 0.0973 | 47.29901 | 1.75182 | 60.91358 | 2.25606 | 54.49163 | 2.01821 | -0.6 | -0.02627 | -0.70949 | -1.21827 | -0.98085 | 0.92631 | 0.08022 | 0.82637 | 0.03201 | 0.017 | -0.3179 | 0.0001 | 0.00021805 | 0.018 | -0.3172 | 0.0001 | 0.00014365 | 0.015 | -0.3275 | 0.0001 | 0.00015697 | 0.0089 | -0.3307 | 0.0001 | 0.00030098 | 0.018 | -0.3251 | 0.0001 | 0.00014364 | 0.0208 | -0.3059 | 0.0001 | 0.00086715 | 0.0148 | -0.315 | 0.0001 | 0.00086673 | -0.064 | -0.03137 | 0.0001 | 0.0001251
30.02 | 0.4189 | 1.73536 | 1.16364 | 1.66993 | -0.7 | 2.26744 | 0.08398 | 56.57008 | 2.09519 | 70.63897 | 2.61626 | 66.12669 | 2.44914 | -0.7 | -0.04535 | -1.18797 | -2.11917 | -1.65317 | 0.92731 | 0.07946 | 0.82737 | 0.03245 | 0.007 | -0.2567 | 0.0001 | 0.000258 | 0.006 | -0.2571 | 0.0001 | 0.00016787 | 0.001 | -0.2672 | 0.0001 | 0.00018343 | -0.0021 | -0.2708 | 0.0001 | 0.00034431 | 0.006 | -0.2654 | 0.0001 | 0.00016786 | 0.0068 | -0.2499 | 0.0002 | 0.00102 | 0.0008 | -0.2591 | 0.0002 | 0.00102 | -0.063 | -0.0222 | 0.0001 | 0.00014476
30.03 | 0.42566 | 1.73536 | 1.12727 | 1.73516 | -0.8 | 2.99612 | 0.11097 | 59.27642 | 2.19542 | 78.32234 | 2.90083 | 73.66126 | 2.72819 | -0.8 | -0.08988 | -2.66744 | -5.48256 | -4.41968 | 0.92831 | 0.07852 | 0.82837 | 0.03296 | 0.001 | -0.2079 | 0.0001 | 0.00030527 | 0.001 | -0.2085 | 0.0001 | 0.00019617 | -0.006 | -0.2183 | 0.0001 | 0.00021435 | -0.0101 | -0.2212 | 0.0001 | 0.00039387 | -0.002 | -0.2164 | 0.0001 | 0.00019616 | -0.0002 | -0.2022 | 0.0003 | 0.00119 | -0.0072 | -0.2116 | 0.0003 | 0.00119 | -0.063 | -0.01682 | 0.0001 | 0.00016751
30.04 | 0.33107 | 1.76554 | 1.10909 | 1.72211 | -0.9 | 2.18533 | 0.08094 | 63.22651 | 2.34172 | 82.63953 | 3.06072 | 76.12036 | 2.81927 | -0.9 | -0.10927 | -4.10972 | -8.26395 | -6.24187 | 0.92931 | 0.08079 | 0.82936 | 0.03333 | -0.005 | -0.1615 | 0.0001 | 0.00036119 | -0.005 | -0.1635 | 0.0001 | 0.00022925 | -0.015 | -0.1738 | 0.0001 | 0.00025048 | -0.0171 | -0.1772 | 0.0002 | 0.00045054 | -0.009 | -0.1713 | 0.0001 | 0.00022923 | -0.0032 | -0.1618 | 0.0003 | 0.0014 | -0.0112 | -0.17 | 0.0003 | 0.0014 | -0.064 | -0.0126 | 0.0001 | 0.00019383
30.05 | 0.32431 | 2.05225 | 1.38182 | 1.72211 | -1 | 8.76218 | 0.32453 | 68.78197 | 2.54748 | 85.80227 | 3.17786 | 81.91221 | 3.03379 | -1 | -0.61335 | -6.8782 | -11.1543 | -9.01034 | 0.93031 | 0.08091 | 0.83037 | 0.03302 | -0.005 | -0.1252 | 0.0001 | 0.00042735 | -0.006 | -0.1286 | 0.0001 | 0.00026789 | -0.016 | -0.1389 | 0.0001 | 0.00029268 | -0.0171 | -0.1431 | 0.0002 | 0.00051535 | -0.01 | -0.136 | 0.0001 | 0.00026787 | -0.0052 | -0.1294 | 0.0004 | 0.00164 | -0.0152 | -0.1374 | 0.0004 | 0.00163 | -0.064 | -0.00901 | 0.0001 | 0.00022428
30.06 | 0.35133 | 2.05225 | 1.23636 | 1.51337 | -1.1 | 13.49375 | 0.49977 | 51.73327 | 1.91605 | 70.05302 | 2.59456 | 64.65129 | 2.39449 | -1.1 | -1.48431 | -7.75999 | -13.31007 | -10.66746 | 0.93131 | 0.08117 | 0.83137 | 0.03214 | -0.006 | -0.09512 | 0.0002 | 0.00050561 | -0.006 | -0.09871 | 0.0001 | 0.00031304 | -0.017 | -0.1097 | 0.0001 | 0.00034198 | -0.0181 | -0.1141 | 0.0003 | 0.00058945 | -0.011 | -0.1059 | 0.0001 | 0.00031302 | -0.0052 | -0.1031 | 0.0005 | 0.00192 | -0.0162 | -0.1094 | 0.0005 | 0.00191 | -0.062 | -0.00568 | 0.0001 | 0.00025952
30.07 | 0.31755 | 1.56937 | 1.10909 | 1.70907 | [14 empty] | 0.93231 | 0.07953 | 0.83237 | 0.03245 | -0.004 | -0.06868 | 0.0002 | 0.00059817 | -0.005 | -0.07361 | 0.0002 | 0.00036578 | -0.016 | -0.0852 | 0.0002 | 0.00039957 | -0.0171 | -0.09065 | 0.0003 | 0.00067417 | -0.011 | -0.08076 | 0.0002 | 0.00036576 | -0.0042 | -0.0785 | 0.0007 | 0.00225 | -0.0152 | -0.08556 | 0.0007 | 0.00224 | -0.062 | -0.00349 | 0.0002 | 0.0003003
30.08 | 0.39863 | 1.79572 | 1.12727 | 1.47423 | [14 empty] | 0.93331 | 0.08098 | 0.83337 | 0.0317 | -0.001 | -0.04613 | 0.0002 | 0.00070766 | -0.003 | -0.05201 | 0.0002 | 0.00042741 | -0.015 | -0.06355 | 0.0002 | 0.00046684 | -0.0161 | -0.06986 | 0.0004 | 0.00077103 | -0.009 | -0.05871 | 0.0002 | 0.00042737 | -0.0032 | -0.05935 | 0.0008 | 0.00263 | -0.0132 | -0.06582 | 0.0008 | 0.00263 | -0.061 | -0.0004793 | 0.0002 | 0.00034749
30.09 | 0.34458 | 1.78063 | 1.2 | 1.70907 | [14 empty] | 0.93431 | 0.08255 | 0.83437 | 0.03283 | 0.002 | -0.02723 | 0.0003 | 0.00083713 | 0 | -0.03348 | 0.0002 | 0.00049939 | -0.012 | -0.04529 | 0.0002 | 0.0005454 | -0.0131 | -0.05272 | 0.0004 | 0.00088175 | -0.006 | -0.04012 | 0.0002 | 0.00049934 | -0.0022 | -0.04412 | 0.001 | 0.00308 | -0.0122 | -0.04963 | 0.001 | 0.00307 | -0.061 | 0.00141 | 0.0002 | 0.00040209
30.1 | 0.43241 | 1.88626 | 1.03636 | 1.20026 | [14 empty] | 0.93531 | 0.0799 | 0.83537 | 0.03189 | 0.004 | -0.00996 | 0.0003 | 0.00099024 | 0.004 | -0.01704 | 0.0002 | 0.00058347 | -0.009 | -0.03053 | 0.0003 | 0.00063713 | -0.0111 | -0.03834 | 0.0005 | 0.00101 | -0.003 | -0.02432 | 0.0002 | 0.0005834 | 0.0008 | -0.03008 | 0.0012 | 0.0036 | -0.0092 | -0.0355 | 0.0012 | 0.0036 | -0.057 | 0.00331 | 0.0002 | 0.00046526
30.11 | 0.32431 | 1.81081 | 0.96364 | 1.34377 | [14 empty] | 0.9363 | 0.08293 | 0.83637 | 0.03094 | 0.01 | 0.00555 | 0.0004 | 0.00117 | 0.008 | -0.00291 | 0.0003 | 0.00068167 | -0.005 | -0.01717 | 0.0003 | 0.00074425 | -0.0081 | -0.02606 | 0.0006 | 0.00115 | 0.001 | -0.01024 | 0.0003 | 0.00068157 | 0.0028 | -0.01905 | 0.0015 | 0.00422 | -0.0072 | -0.02472 | 0.0015 | 0.00421 | -0.057 | 0.00473 | 0.0003 | 0.00053836
30.12 | 0.36485 | 1.8259 | 1.12727 | 1.56556 | [14 empty] | 0.93731 | 0.08211 | 0.83737 | 0.02956 | 0.016 | 0.01932 | 0.0004 | 0.00139 | 0.014 | 0.01014 | 0.0003 | 0.00079634 | -0.002 | -0.00599 | 0.0004 | 0.00086929 | -0.0041 | -0.01638 | 0.0007 | 0.00132 | 0.002 | 0.00186 | 0.0003 | 0.00079621 | 0.0068 | -0.00888 | 0.0018 | 0.00493 | -0.0042 | -0.01481 | 0.0018 | 0.00492 | -0.056 | 0.00691 | 0.0003 | 0.00062295
30.13 | 0.40539 | 1.75045 | 1.36364 | 1.55251 | [14 empty] | 0.9383 | 0.08318 | 0.83837 | 0.03006 | 0.022 | 0.03457 | 0.0005 | 0.00164 | 0.018 | 0.02421 | 0.0004 | 0.00093024 | 0.001 | 0.0062 | 0.0004 | 0.00102 | -0.0011 | -0.00363 | 0.0008 | 0.00151 | 0.01 | 0.01578 | 0.0004 | 0.00093006 | 0.0098 | 0.0026 | 0.0022 | 0.00577 | -0.0002 | -0.00342 | 0.0022 | 0.00575 | -0.055 | 0.00847 | 0.0004 | 0.00072082
30.14 | 0.3716 | 1.53919 | 1.07273 | 1.6047 | [14 empty] | 0.93931 | 0.08211 | 0.83937 | 0.03019 | 0.03 | 0.04455 | 0.0006 | 0.00194 | 0.026 | 0.03376 | 0.0005 | 0.00109 | 0.005 | 0.01514 | 0.0005 | 0.00119 | 0.0029 | 0.0032 | 0.001 | 0.00172 | 0.015 | 0.02597 | 0.0005 | 0.00109 | 0.0138 | 0.00856 | 0.0026 | 0.00674 | 0.0018 | 0.0029 | 0.0026 | 0.00671 | -0.03 | 0.00295 | 0.0004 | 0.00083406
30.15 | 0.3108 | 1.50901 | 1.21818 | 1.48728 | [14 empty] | 0.9403 | 0.0864 | 0.84037 | 0.02981 | 0.04 | 0.05476 | 0.0007 | 0.00229 | 0.033 | 0.04267 | 0.0005 | 0.00127 | 0.01 | 0.02236 | 0.0006 | 0.00138 | 0.0069 | 0.0101 | 0.0011 | 0.00197 | 0.022 | 0.0337 | 0.0005 | 0.00127 | 0.0168 | 0.01485 | 0.0031 | 0.00787 | 0.0048 | 0.00857 | 0.0031 | 0.00783 | -0.029 | 0.00605 | 0.0005 | 0.0009651
30.16 | 0.32431 | 1.91644 | 0.89091 | 1.5786 | [14 empty] | 0.9413 | 0.08438 | 0.84137 | 0.02962 | 0.05 | 0.06352 | 0.0009 | 0.00271 | 0.042 | 0.0508 | 0.0006 | 0.00148 | 0.015 | 0.02937 | 0.0007 | 0.00162 | 0.0119 | 0.01594 | 0.0013 | 0.00225 | 0.028 | 0.04212 | 0.0006 | 0.00148 | 0.0198 | 0.01946 | 0.0037 | 0.00918 | 0.0078 | 0.01375 | 0.0038 | 0.00913 | -0.027 | 0.00856 | 0.0006 | 0.00112
30.17 | 0.37836 | 2.05225 | 1.03636 | 1.61774 | [14 empty] | 0.9423 | 0.08324 | 0.84237 | 0.02987 | 0.062 | 0.07085 | 0.001 | 0.0032 | 0.05 | 0.05873 | 0.0007 | 0.00173 | 0.021 | 0.03528 | 0.0008 | 0.00189 | 0.0149 | 0.02102 | 0.0015 | 0.00257 | 0.037 | 0.04905 | 0.0007 | 0.00173 | 0.0238 | 0.02443 | 0.0045 | 0.0107 | 0.0108 | 0.0182 | 0.0045 | 0.01063 | -0.026 | 0.0117 | 0.0006 | 0.00129
30.18 | 0.3108 | 1.70518 | 1.25455 | 1.55251 | [14 empty] | 0.9433 | 0.084 | 0.84337 | 0.02918 | 0.074 | 0.07767 | 0.0012 | 0.00378 | 0.06 | 0.06556 | 0.0008 | 0.00202 | 0.027 | 0.04076 | 0.0009 | 0.0022 | 0.0199 | 0.02675 | 0.0017 | 0.00293 | 0.046 | 0.05586 | 0.0009 | 0.00202 | 0.0278 | 0.02921 | 0.0053 | 0.01247 | 0.0148 | 0.02234 | 0.0054 | 0.01236 | -0.024 | 0.01367 | 0.0007 | 0.0015
30.19 | 0.34458 | 1.50901 | 1.32727 | 1.48728 | [14 empty] | 0.9443 | 0.08387 | 0.84437 | 0.02906 | 0.087 | 0.08244 | 0.0014 | 0.00446 | 0.071 | 0.07116 | 0.001 | 0.00236 | 0.034 | 0.04569 | 0.0011 | 0.00257 | 0.0239 | 0.0308 | 0.002 | 0.00335 | 0.055 | 0.06138 | 0.001 | 0.00236 | 0.0318 | 0.03298 | 0.0064 | 0.01449 | 0.0178 | 0.02627 | 0.0065 | 0.01435 | -0.022 | 0.01588 | 0.0009 | 0.00173
30.2 | 0.3716 | 1.94662 | 1.45455 | 1.63079 | [14 empty] | 0.9453 | 0.08293 | 0.84537 | 0.02899 | 0.102 | 0.08649 | 0.0017 | 0.00527 | 0.082 | 0.07671 | 0.0012 | 0.00275 | 0.041 | 0.0511 | 0.0013 | 0.00299 | 0.0299 | 0.03587 | 0.0023 | 0.00382 | 0.064 | 0.06726 | 0.0012 | 0.00275 | 0.0358 | 0.03697 | 0.0077 | 0.01683 | 0.0218 | 0.02997 | 0.0079 | 0.01663 | -0.02 | 0.01804 | 0.001 | 0.002
30.21 | 0.33107 | 1.62973 | 1.14545 | 1.56556 | [14 empty] | 0.9463 | 0.08545 | 0.84637 | 0.02862 | 0.117 | 0.08875 | 0.0021 | 0.00622 | 0.094 | 0.08064 | 0.0014 | 0.00321 | 0.049 | 0.0553 | 0.0015 | 0.00349 | 0.0379 | 0.04053 | 0.0027 | 0.00436 | 0.075 | 0.07146 | 0.0014 | 0.00321 | 0.0418 | 0.04102 | 0.0092 | 0.01949 | 0.0268 | 0.03381 | 0.0095 | 0.01922 | -0.017 | 0.01973 | 0.0012 | 0.00232
30.22 | 0.35133 | 1.91644 | 1.21818 | 1.66993 | [14 empty] | 0.94731 | 0.08255 | 0.84737 | 0.02893 | 0.131 | 0.08946 | 0.0025 | 0.00734 | 0.107 | 0.08343 | 0.0016 | 0.00374 | 0.054 | 0.05913 | 0.0018 | 0.00407 | 0.0459 | 0.04447 | 0.0031 | 0.00498 | 0.086 | 0.07503 | 0.0016 | 0.00374 | 0.0478 | 0.04444 | 0.0111 | 0.02253 | 0.0308 | 0.03741 | 0.0114 | 0.02215 | -0.015 | 0.02213 | 0.0013 | 0.00268
30.23 | 0.32431 | 1.8259 | 1.12727 | 1.66993 | [14 empty] | 0.9483 | 0.08293 | 0.84837 | 0.02855 | 0.145 | 0.08839 | 0.003 | 0.00865 | 0.118 | 0.08516 | 0.0019 | 0.00437 | 0.063 | 0.06217 | 0.0021 | 0.00474 | 0.0529 | 0.04843 | 0.0036 | 0.00568 | 0.097 | 0.07817 | 0.0019 | 0.00436 | 0.0528 | 0.04805 | 0.0134 | 0.02598 | 0.0358 | 0.04083 | 0.0137 | 0.02544 | -0.012 | 0.02458 | 0.0016 | 0.0031
30.24 | 0.35809 | 1.79572 | 1.12727 | 1.55251 | [14 empty] | 0.9493 | 0.08463 | 0.84937 | 0.02849 | 0.158 | 0.08659 | 0.0036 | 0.01019 | 0.131 | 0.08555 | 0.0022 | 0.00509 | 0.073 | 0.06509 | 0.0025 | 0.00552 | 0.0609 | 0.05205 | 0.0041 | 0.00647 | 0.109 | 0.07969 | 0.0022 | 0.00508 | 0.0588 | 0.05171 | 0.0161 | 0.02984 | 0.0418 | 0.04409 | 0.0166 | 0.0291 | -0.009 | 0.02619 | 0.0018 | 0.00359
30.25 | 0.35809 | 1.69009 | 1.2 | 1.48728 | [14 empty] | 0.9503 | 0.08703 | 0.85037 | 0.02824 | 0.195 | 0.07766 | 0.0043 | 0.012 | 0.169 | 0.07975 | 0.0026 | 0.00593 | 0.081 | 0.06232 | 0.0029 | 0.00642 | 0.0669 | 0.05051 | 0.0047 | 0.00737 | 0.144 | 0.07526 | 0.0026 | 0.00592 | 0.0928 | 0.04934 | 0.0194 | 0.03414 | 0.0718 | 0.04094 | 0.02 | 0.03313 | -0.005 | 0.02427 | 0.0021 | 0.00415
30.26 | 0.4189 | 1.61464 | 1.03636 | 1.56556 | [14 empty] | 0.9513 | 0.08791 | 0.85137 | 0.02906 | 0.207 | 0.07515 | 0.0052 | 0.0141 | 0.182 | 0.07978 | 0.0031 | 0.0069 | 0.092 | 0.0653 | 0.0034 | 0.00746 | 0.0769 | 0.05445 | 0.0054 | 0.00838 | 0.156 | 0.07685 | 0.0031 | 0.00689 | 0.1018 | 0.05377 | 0.0234 | 0.03887 | 0.0778 | 0.0454 | 0.0241 | 0.03748 | 0 | 0.00824 | 0.0024 | 0.0048
30.27 | 0.40539 | 1.99189 | 1.25455 | 1.82648 | [14 empty] | 0.9523 | 0.08514 | 0.85237 | 0.0283 | 0.218 | 0.07159 | 0.0063 | 0.01655 | 0.194 | 0.07876 | 0.0036 | 0.00803 | 0.102 | 0.06755 | 0.004 | 0.00866 | 0.0869 | 0.05863 | 0.0062 | 0.00953 | 0.168 | 0.07747 | 0.0036 | 0.00801 | 0.1108 | 0.05825 | 0.0282 | 0.04399 | 0.0838 | 0.04957 | 0.0289 | 0.04212 | 0.003 | 0.01405 | 0.0028 | 0.00556
30.28 | 0.29053 | 1.81081 | 1.34545 | 1.73516 | [14 empty] | 0.9533 | 0.08532 | 0.85337 | 0.02818 | 0.227 | 0.068 | 0.0077 | 0.0194 | 0.207 | 0.07701 | 0.0043 | 0.00933 | 0.111 | 0.07053 | 0.0048 | 0.01005 | 0.0969 | 0.06146 | 0.0072 | 0.01083 | 0.179 | 0.07747 | 0.0043 | 0.00931 | 0.1188 | 0.06187 | 0.0339 | 0.04946 | 0.0918 | 0.05329 | 0.0347 | 0.04693 | 0.008 | 0.01965 | 0.0032 | 0.00643
30.29 | 0.31755 | 1.5241 | 1.16364 | 1.55251 | [14 empty] | 0.9543 | 0.08507 | 0.85437 | 0.02755 | 0.237 | 0.06408 | 0.0093 | 0.02269 | 0.217 | 0.07455 | 0.0051 | 0.01083 | 0.121 | 0.07144 | 0.0057 | 0.01164 | 0.1079 | 0.06419 | 0.0083 | 0.0123 | 0.19 | 0.07667 | 0.0051 | 0.01081 | 0.1288 | 0.06532 | 0.0406 | 0.05515 | 0.0988 | 0.05654 | 0.0415 | 0.0518 | 0.011 | 0.02364 | 0.0037 | 0.00744
30.3 | 0.38512 | 1.58446 | 0.98182 | 1.5786 | [14 empty] | 0.9553 | 0.08703 | 0.85537 | 0.02723 | 0.244 | 0.06064 | 0.0114 | 0.02647 | 0.227 | 0.07137 | 0.006 | 0.01257 | 0.131 | 0.0716 | 0.0067 | 0.01347 | 0.1189 | 0.06569 | 0.0095 | 0.01394 | 0.201 | 0.07533 | 0.006 | 0.01253 | 0.1378 | 0.06774 | 0.0485 | 0.06093 | 0.1068 | 0.05928 | 0.0492 | 0.05655 | 0.016 | 0.02783 | 0.0043 | 0.0086
30.31 | 0.2635 | 1.675 | 0.94545 | 1.56556 | [14 empty] | 0.9563 | 0.08602 | 0.85637 | 0.02805 | 0.251 | 0.05707 | 0.014 | 0.03078 | 0.237 | 0.0682 | 0.0071 | 0.01456 | 0.141 | 0.07206 | 0.008 | 0.01555 | 0.1269 | 0.0675 | 0.011 | 0.01578 | 0.208 | 0.07378 | 0.0071 | 0.01451 | 0.1478 | 0.07 | 0.0575 | 0.06659 | 0.1158 | 0.06126 | 0.058 | 0.06097 | 0.02 | 0.03198 | 0.005 | 0.00995
30.32 | 0.35809 | 1.50901 | 1.12727 | 1.47423 | [14 empty] | 0.9573 | 0.08671 | 0.85737 | 0.02793 | 0.257 | 0.05413 | 0.0171 | 0.03565 | 0.244 | 0.06579 | 0.0084 | 0.01684 | 0.151 | 0.0722 | 0.0095 | 0.01791 | 0.1379 | 0.06835 | 0.0127 | 0.01783 | 0.219 | 0.07192 | 0.0085 | 0.01677 | 0.1578 | 0.0712 | 0.0678 | 0.07191 | 0.1238 | 0.06317 | 0.0678 | 0.06485 | 0.024 | 0.03608 | 0.0058 | 0.01151
30.33 | 0.36485 | 1.72027 | 1.12727 | 1.68297 | [14 empty] | 0.9583 | 0.08646 | 0.85837 | 0.02755 | 0.262 | 0.05146 | 0.0211 | 0.0411 | 0.252 | 0.06255 | 0.01 | 0.01944 | 0.161 | 0.0717 | 0.0113 | 0.02059 | 0.1499 | 0.06813 | 0.0146 | 0.02011 | 0.228 | 0.06965 | 0.0101 | 0.01934 | 0.1678 | 0.07241 | 0.0792 | 0.07664 | 0.1328 | 0.06488 | 0.0783 | 0.06798 | 0.028 | 0.04004 | 0.0067 | 0.01331
30.34 | 0.3716 | 1.50901 | 1.2 | 1.7743 | [14 empty] | 0.9593 | 0.08728 | 0.85937 | 0.02799 | 0.267 | 0.04945 | 0.0259 | 0.0471 | 0.26 | 0.06026 | 0.0119 | 0.02239 | 0.169 | 0.06924 | 0.0134 | 0.02359 | 0.1599 | 0.06763 | 0.0168 | 0.02264 | 0.237 | 0.06753 | 0.012 | 0.02226 | 0.1778 | 0.07271 | 0.0916 | 0.08053 | 0.1418 | 0.06585 | 0.0895 | 0.07018 | 0.034 | 0.04376 | 0.0078 | 0.0154
30.35 | 0.3716 | 1.99189 | 1.16364 | 1.51337 | [14 empty] | 0.9603 | 0.08696 | 0.86037 | 0.02774 | 0.271 | 0.04833 | 0.0319 | 0.05359 | 0.266 | 0.05793 | 0.0142 | 0.02572 | 0.179 | 0.06826 | 0.016 | 0.02693 | 0.1719 | 0.06691 | 0.0194 | 0.02542 | 0.244 | 0.06546 | 0.0143 | 0.02554 | 0.1858 | 0.07291 | 0.1048 | 0.08338 | 0.1498 | 0.06636 | 0.101 | 0.07136 | 0.04 | 0.04816 | 0.009 | 0.0178
30.36 | 0.37836 | 1.675 | 0.98182 | 1.69602 | [14 empty] | 0.9613 | 0.08734 | 0.86137 | 0.02717 | 0.274 | 0.04265 | 0.0391 | 0.06045 | 0.274 | 0.05066 | 0.0169 | 0.02946 | 0.191 | 0.06237 | 0.0191 | 0.03061 | 0.1839 | 0.06111 | 0.0224 | 0.02846 | 0.254 | 0.058 | 0.017 | 0.0292 | 0.1968 | 0.06744 | 0.1184 | 0.08505 | 0.1608 | 0.06192 | 0.1126 | 0.07148 | 0.046 | 0.05226 | 0.0104 | 0.02059
30.37 | 0.33782 | 1.87117 | 1.07273 | 1.69602 | [14 empty] | 0.9623 | 0.08677 | 0.86237 | 0.02736 | 0.286 | 0.02751 | 0.0477 | 0.06747 | 0.281 | 0.03056 | 0.0201 | 0.03361 | 0.226 | 0.04345 | 0.0227 | 0.03463 | 0.1889 | 0.04369 | 0.0258 | 0.03176 | 0.262 | 0.03859 | 0.0203 | 0.03325 | 0.2068 | 0.04691 | 0.1322 | 0.08551 | 0.1698 | 0.0428 | 0.124 | 0.07062 | 0.051 | 0.05258 | 0.0121 | 0.0238
30.38 | 0.3108 | 1.81081 | 1.12727 | 1.69602 | [14 empty] | 0.9633 | 0.08766 | 0.86337 | 0.02755 | 0.291 | 0.03222 | 0.0579 | 0.0744 | 0.287 | 0.03292 | 0.024 | 0.03817 | 0.235 | 0.04527 | 0.0271 | 0.03895 | 0.2009 | 0.04588 | 0.0298 | 0.0353 | 0.268 | 0.04022 | 0.0243 | 0.03769 | 0.2158 | 0.05082 | 0.1457 | 0.08481 | 0.1778 | 0.04715 | 0.1348 | 0.06891 | 0.058 | 0.05845 | 0.014 | 0.02752
30.39 | 0.33107 | 1.72027 | 1.07273 | 1.65688 | [14 empty] | 0.9643 | 0.08829 | 0.86437 | 0.02767 | 0.295 | 0.03465 | 0.0697 | 0.08088 | 0.294 | 0.03566 | 0.0287 | 0.04313 | 0.245 | 0.04645 | 0.0321 | 0.04351 | 0.2099 | 0.04706 | 0.0343 | 0.03907 | 0.276 | 0.04148 | 0.029 | 0.04247 | 0.2258 | 0.05471 | 0.1588 | 0.08309 | 0.1888 | 0.05147 | 0.1451 | 0.06653 | 0.066 | 0.06433 | 0.0162 | 0.03181
30.4 | 0.33107 | 1.93153 | 1.30909 | 1.56556 | [14 empty] | 0.9653 | 0.08797 | 0.86537 | 0.02805 | 0.3 | 0.03824 | 0.083 | 0.08654 | 0.298 | 0.03719 | 0.0342 | 0.04843 | 0.25 | 0.0469 | 0.0381 | 0.04824 | 0.2159 | 0.04791 | 0.0394 | 0.04303 | 0.281 | 0.04249 | 0.0345 | 0.04755 | 0.2328 | 0.05627 | 0.1712 | 0.08056 | 0.1948 | 0.05337 | 0.1545 | 0.06369 | 0.072 | 0.07092 | 0.0188 | 0.03676
30.41 | 0.32431 | 1.87117 | 1 | 1.34377 | [14 empty] | 0.9663 | 0.08791 | 0.86637 | 0.02755 | 0.305 | 0.04165 | 0.0976 | 0.09099 | 0.303 | 0.03908 | 0.0406 | 0.054 | 0.256 | 0.04689 | 0.0449 | 0.05302 | 0.2239 | 0.04819 | 0.0452 | 0.04712 | 0.286 | 0.04323 | 0.041 | 0.05282 | 0.2398 | 0.05922 | 0.1828 | 0.07745 | 0.2018 | 0.05604 | 0.1632 | 0.06061 | 0.079 | 0.07836 | 0.0218 | 0.04248
30.42 | 0.36485 | 1.49392 | 1.36364 | 1.52642 | [14 empty] | 0.9673 | 0.0874 | 0.86737 | 0.02736 | 0.31 | 0.04504 | 0.1132 | 0.09393 | 0.308 | 0.04042 | 0.0481 | 0.05971 | 0.261 | 0.04673 | 0.0527 | 0.0577 | 0.2299 | 0.04915 | 0.0518 | 0.05127 | 0.292 | 0.04399 | 0.0485 | 0.05816 | 0.2488 | 0.06107 | 0.1934 | 0.074 | 0.2098 | 0.05839 | 0.1711 | 0.05746 | 0.088 | 0.08667 | 0.0253 | 0.04908
30.43 | 0.33107 | 1.69009 | 1.25455 | 1.31768 | [14 empty] | 0.9683 | 0.08721 | 0.86837 | 0.02767 | 0.316 | 0.04803 | 0.1292 | 0.09517 | 0.314 | 0.04208 | 0.0568 | 0.0654 | 0.266 | 0.0464 | 0.0615 | 0.06212 | 0.2379 | 0.0491 | 0.0591 | 0.05539 | 0.297 | 0.0447 | 0.0571 | 0.06339 | 0.2568 | 0.06333 | 0.2032 | 0.07041 | 0.2178 | 0.06031 | 0.1783 | 0.0544 | 0.096 | 0.09536 | 0.0294 | 0.05668
30.44 | 0.39863 | 1.65991 | 1.21818 | 1.61774 | [14 empty] | 0.9693 | 0.08841 | 0.86937 | 0.02717 | 0.322 | 0.05151 | 0.1451 | 0.09469 | 0.32 | 0.04366 | 0.0666 | 0.07089 | 0.272 | 0.04629 | 0.0712 | 0.06611 | 0.2429 | 0.04925 | 0.0673 | 0.05936 | 0.303 | 0.04525 | 0.0668 | 0.06832 | 0.2648 | 0.06506 | 0.2122 | 0.06687 | 0.2258 | 0.06258 | 0.1849 | 0.05154 | 0.106 | 0.1061 | 0.0341 | 0.06544
30.45 | 0.40539 | 1.46374 | 1.16364 | 1.72211 | [14 empty] | 0.9703 | 0.08829 | 0.87037 | 0.02717 | 0.328 | 0.05487 | 0.1605 | 0.09262 | 0.325 | 0.04474 | 0.0776 | 0.07595 | 0.277 | 0.0461 | 0.0816 | 0.06948 | 0.2509 | 0.04984 | 0.0762 | 0.06305 | 0.308 | 0.0456 | 0.0776 | 0.07273 | 0.2728 | 0.06677 | 0.2204 | 0.06352 | 0.2348 | 0.06476 | 0.1909 | 0.04898 | 0.12 | 0.1163 | 0.0396 | 0.07553
30.46 | 0.27701 | 1.75045 | 1.36364 | 1.85258 | [14 empty] | 0.9713 | 0.08955 | 0.87137 | 0.0278 | 0.335 | 0.05876 | 0.175 | 0.08925 | 0.331 | 0.0465 | 0.0896 | 0.08037 | 0.282 | 0.04623 | 0.0927 | 0.0721 | 0.2569 | 0.05046 | 0.0859 | 0.06632 | 0.314 | 0.04594 | 0.0892 | 0.0764 | 0.2808 | 0.06886 | 0.2279 | 0.06047 | 0.2418 | 0.06658 | 0.1964 | 0.04676 | 0.129 | 0.1306 | 0.046 | 0.08714
30.47 | 0.38512 | 1.72027 | 1 | 1.63079 | [14 empty] | 0.9723 | 0.08879 | 0.87237 | 0.02755 | 0.343 | 0.0578 | 0.1883 | 0.08491 | 0.337 | 0.04875 | 0.1025 | 0.08391 | 0.287 | 0.04563 | 0.1042 | 0.07386 | 0.2629 | 0.05015 | 0.0963 | 0.06905 | 0.319 | 0.04677 | 0.1016 | 0.07916 | 0.2898 | 0.07094 | 0.2349 | 0.05779 | 0.2508 | 0.06848 | 0.2016 | 0.04492 | 0.151 | 0.1436 | 0.0534 | 0.10049
30.48 | 0.39863 | 1.59955 | 1.16364 | 1.6047 | [14 empty] | 0.9733 | 0.08917 | 0.87337 | 0.02748 | 0.35 | 0.06269 | 0.2003 | 0.07998 | 0.344 | 0.04481 | 0.116 | 0.08644 | 0.292 | 0.0414 | 0.116 | 0.07472 | 0.2739 | 0.04984 | 0.1071 | 0.0711 | 0.325 | 0.04315 | 0.1145 | 0.08087 | 0.2988 | 0.06738 | 0.2415 | 0.0555 | 0.2598 | 0.06571 | 0.2065 | 0.04347 | 0.165 | 0.1617 | 0.0622 | 0.11581
30.49 | 0.38512 | 1.55428 | 1.25455 | 1.68297 | [14 empty] | 0.9743 | 0.08778 | 0.87437 | 0.0278 | 0.357 | 0.06755 | 0.211 | 0.07481 | 0.351 | 0.04675 | 0.1299 | 0.08783 | 0.297 | 0.04302 | 0.1277 | 0.0747 | 0.2459 | 0.05082 | 0.1184 | 0.07237 | 0.329 | 0.04409 | 0.1275 | 0.08147 | 0.3018 | 0.07004 | 0.2477 | 0.05365 | 0.2688 | 0.0697 | 0.2113 | 0.04242 | 0.183 | 0.1842 | 0.0723 | 0.13339
30.5 | 0.31755 | 1.55428 | 1.05455 | 1.68297 | [14 empty] | 0.9753 | 0.08835 | 0.87537 | 0.0278 | 0.366 | 0.07234 | 0.2205 | 0.06969 | 0.357 | 0.04914 | 0.1439 | 0.08809 | 0.302 | 0.04378 | 0.1391 | 0.07386 | 0.2709 | 0.05235 | 0.1299 | 0.0728 | 0.334 | 0.04606 | 0.1405 | 0.08099 | 0.3098 | 0.07335 | 0.2537 | 0.05223 | 0.2778 | 0.07292 | 0.2159 | 0.04177 | 0.207 | 0.1982 | 0.0842 | 0.15351
30.51 | 0.45268 | 1.69009 | 0.90909 | 1.65688 | [14 empty] | 0.9763 | 0.09055 | 0.87637 | 0.02723 | 0.375 | 0.07738 | 0.2288 | 0.06483 | 0.358 | 0.05146 | 0.1577 | 0.08727 | 0.306 | 0.04498 | 0.1502 | 0.07233 | 0.2839 | 0.05051 | 0.1414 | 0.07237 | 0.34 | 0.04757 | 0.1531 | 0.07952 | 0.3198 | 0.07732 | 0.2595 | 0.05124 | 0.2878 | 0.07692 | 0.2204 | 0.0415 | 0.218 | 0.2278 | 0.0982 | 0.17651
30.52 | 0.33107 | 1.62973 | 1.14545 | 1.48728 | [14 empty] | 0.9773 | 0.08848 | 0.87737 | 0.02736 | 0.384 | 0.08301 | 0.2362 | 0.06039 | 0.366 | 0.05368 | 0.171 | 0.0855 | 0.311 | 0.04518 | 0.1607 | 0.07024 | 0.2849 | 0.05288 | 0.1526 | 0.0711 | 0.345 | 0.04868 | 0.1651 | 0.07723 | 0.3298 | 0.08095 | 0.2652 | 0.05068 | 0.2978 | 0.0805 | 0.225 | 0.04161 | 0.237 | 0.2626 | 0.1145 | 0.20275
30.53 | 0.35133 | 1.62973 | 1.21818 | 1.66993 | [14 empty] | 0.9783 | 0.09018 | 0.87837 | 0.02742 | 0.395 | 0.08806 | 0.2429 | 0.05646 | 0.373 | 0.0558 | 0.1837 | 0.08296 | 0.316 | 0.04653 | 0.1707 | 0.06776 | 0.2949 | 0.05973 | 0.1635 | 0.06905 | 0.35 | 0.05104 | 0.1764 | 0.07429 | 0.3408 | 0.08436 | 0.2709 | 0.05052 | 0.3008 | 0.08359 | 0.2296 | 0.04208 | 0.263 | 0.299 | 0.1337 | 0.23259
30.54 | 0.32431 | 1.69009 | 1.09091 | 1.61774 | [14 empty] | 0.9793 | 0.08948 | 0.87937 | 0.02723 | 0.404 | 0.09516 | 0.2489 | 0.05309 | 0.381 | 0.05773 | 0.1956 | 0.07986 | 0.319 | 0.04811 | 0.1799 | 0.06503 | 0.2989 | 0.06091 | 0.1739 | 0.06633 | 0.358 | 0.05291 | 0.1869 | 0.07091 | 0.3538 | 0.08842 | 0.2766 | 0.05075 | 0.3098 | 0.08469 | 0.2343 | 0.0429 | 0.29 | 0.3432 | 0.1563 | 0.26645
30.55 | 0.32431 | 1.81081 | 1.30909 | 1.55251 | [14 empty] | 0.9803 | 0.08841 | 0.88037 | 0.02755 | 0.419 | 0.09845 | 0.2544 | 0.05031 | 0.388 | 0.05977 | 0.2066 | 0.07639 | 0.325 | 0.04879 | 0.1886 | 0.06219 | 0.3079 | 0.06319 | 0.1835 | 0.06306 | 0.364 | 0.054 | 0.1965 | 0.06728 | 0.3648 | 0.09272 | 0.2824 | 0.05136 | 0.3148 | 0.09163 | 0.2392 | 0.04407 | 0.326 | 0.3897 | 0.1828 | 0.30471
30.56 | 0.25674 | 1.99189 | 1.21818 | 1.63079 | [14 empty] | 0.98129 | 0.09219 | 0.88137 | 0.02717 | 0.429 | 0.1081 | 0.2596 | 0.0481 | 0.396 | 0.06132 | 0.2169 | 0.07274 | 0.33 | 0.04836 | 0.1966 | 0.05936 | 0.3189 | 0.06023 |  |  | 0.37 | 0.05522 | 0.2053 | 0.06357 | 0.3788 | 0.0968 | 0.2884 | 0.05233 | 0.3288 | 0.09575 | 0.2442 | 0.04557 | 0.355 | 0.4427 | 0.214 | 0.34776
30.57 | 0.34458 | 1.65991 | 1.12727 | 1.50033 | [14 empty] | 0.9823 | 0.09018 | 0.88237 | 0.0278 | 0.45 | 0.1135 | 0.2646 | 0.04645 | 0.403 | 0.06345 | 0.2263 | 0.06907 | 0.333 | 0.05106 | 0.2041 | 0.05661 | 0.3259 | 0.05813 |  |  | 0.375 | 0.05738 | 0.2134 | 0.05992 | 0.3918 | 0.1021 | 0.2945 | 0.05365 | 0.3418 | 0.101 | 0.2495 | 0.04741 | 0.402 | 0.513 | 0.2508 | 0.39597
30.58 | 0.47971 | 1.61464 | 0.90909 | 1.6047 | [14 empty] | 0.9833 | 0.09018 | 0.88337 | 0.02767 | 0.462 | 0.1214 | 0.2693 | 0.04533 | 0.415 | 0.0642 | 0.2349 | 0.06551 | 0.34 | 0.05092 | 0.2111 | 0.05402 | 0.3249 | 0.05792 |  |  | 0.382 | 0.05882 | 0.2207 | 0.05642 | 0.4138 | 0.1045 | 0.3008 | 0.05531 | 0.3628 | 0.1037 | 0.255 | 0.04958 | 0.45 | 0.5744 | 0.2941 | 0.44961
30.59 | 0.3716 | 1.50901 | 1.01818 | 1.5786 | [14 empty] | 0.9843 | 0.09087 | 0.88437 | 0.02755 | 0.475 | 0.1329 | 0.2741 | 0.04472 | 0.422 | 0.0668 | 0.2429 | 0.06216 | 0.343 | 0.05486 | 0.2176 | 0.05163 | 0.3139 | 0.08176 |  |  | 0.387 | 0.05885 | 0.2274 | 0.05317 | 0.4278 | 0.1104 | 0.3074 | 0.05731 | 0.3768 | 0.1101 | 0.2609 | 0.05208 | 0.51 | 0.657 | 0.3451 | 0.50884
30.6 | 0.33107 | 1.62973 | 1.21818 | 1.66993 | [14 empty] | 0.9853 | 0.09043 | 0.88537 | 0.02761 | 0.5 | 0.1626 | 0.2788 | 0.04459 | 0.43 | 0.06937 | 0.2504 | 0.05907 | 0.345 | 0.05338 | 0.2238 | 0.04947 | 0.3429 | 0.08354 |  |  | 0.392 | 0.06261 | 0.2336 | 0.0502 | 0.4438 | 0.1105 | 0.3142 | 0.05963 | 0.3928 | 0.1112 | 0.267 | 0.05492 | 0.59 | 0.741 | 0.405 | 0.57366
30.61 | 0.38512 | 1.87117 | 1.10909 | 1.409 | [14 empty] | 0.9863 | 0.091 | 0.88637 | 0.02723 | 0.525 | 0.177 | 0.2836 | 0.04491 | 0.442 | 0.06818 | 0.2573 | 0.0563 | 0.351 | 0.05328 | 0.2296 | 0.04757 | 0.2309 | 0.0864 |  |  | 0.383 | 0.05897 | 0.2394 | 0.04755 | 0.4628 | 0.1049 | 0.3214 | 0.06229 | 0.4118 | 0.1069 | 0.2736 | 0.0581 | 0.682 | 0.831 | 0.4753 | 0.64383
30.62 | 0.4189 | 1.81081 | 1.27273 | 1.53947 | [14 empty] | 0.98729 | 0.09213 | 0.88737 | 0.02755 | 0.548 | 0.1923 | 0.2884 | 0.04566 | 0.446 | 0.07152 | 0.2638 | 0.05387 | 0.345 | 0.05467 | 0.2352 | 0.04591 | 0.2919 | 0.05942 |  |  | 0.392 | 0.06024 | 0.2448 | 0.04522 | 0.4748 | 0.1174 | 0.329 | 0.06527 | 0.4238 | 0.1202 | 0.2805 | 0.06164 | 0.826 | 0.8963 | 0.5574 | 0.71876
30.63 | 0.3716 | 1.675 | 1.21818 | 1.56556 | [14 empty] | 0.98829 | 0.09188 | 0.88837 | 0.02711 | 0.562 | 0.2041 | 0.2935 | 0.04683 | 0.452 | 0.07604 | 0.27 | 0.05177 | 0.352 | 0.05773 | 0.2406 | 0.04449 | 0.3349 | 0.07574 |  |  | 0.394 | 0.06251 | 0.2499 | 0.04322 | 0.4918 | 0.1284 | 0.3369 | 0.06857 | 0.4398 | 0.1326 | 0.288 | 0.06554 | 0.906 | 0.9769 | 0.6528 | 0.79748
30.64 | 0.3108 | 1.70518 | 1.12727 | 1.409 | [14 empty] | 0.98929 | 0.09182 | 0.88937 | 0.02786 | 0.586 | 0.2243 | 0.2988 | 0.04839 | 0.456 | 0.07806 | 0.2759 | 0.05002 | 0.341 | 0.04805 | 0.2459 | 0.04332 | 0.3419 | 0.08977 |  |  | 0.392 | 0.06841 | 0.2548 | 0.04153 | 0.5098 | 0.1398 | 0.3453 | 0.07222 | 0.4588 | 0.1452 | 0.2959 | 0.06982 | 1.064 | 1.055 | 0.763 | 0.87852
30.65 | 0.34458 | 1.69009 | 1.18182 | 1.72211 | [14 empty] | 0.9903 | 0.08986 | 0.89037 | 0.02868 | 0.609 | 0.2366 | 0.3043 | 0.05033 | 0.463 | 0.08263 | 0.2817 | 0.04859 | 0.343 | 0.05223 | 0.251 | 0.04238 | 0.3269 | 0.07948 |  |  | 0.389 | 0.06983 | 0.2594 | 0.04015 | 0.5288 | 0.1518 | 0.3542 | 0.07621 | 0.4788 | 0.1588 | 0.3043 | 0.0745 | 1.351 | 1.202 | 0.889 | 0.95988
30.66 | 0.35133 | 1.75045 | 1.27273 | 1.61774 | [14 empty] | 0.99129 | 0.09257 | 0.89137 | 0.02755 | 0.633 | 0.2536 | 0.3101 | 0.05266 | 0.467 | 0.08656 | 0.2873 | 0.04749 |  |  | 0.256 | 0.04165 | 0.3239 | 0.08868 |  |  | 0.395 | 0.07165 | 0.264 | 0.03905 | 0.5498 | 0.1648 | 0.3636 | 0.08055 | 0.4988 | 0.1738 | 0.3134 | 0.0796 | 1.458 | 1.246 | 1.0317 | 1.039
30.67 | 0.2635 | 1.64482 | 1.23636 | 1.53947 | [14 empty] | 0.9923 | 0.08904 | 0.89237 | 0.02767 | 0.644 | 0.2605 | 0.3162 | 0.05536 | 0.456 | 0.0834 | 0.2928 | 0.04668 | 0.343 | 0.04847 | 0.261 | 0.04111 | 0.3369 | 0.0839 |  |  |  |  | 0.2684 | 0.03821 | 0.5758 | 0.1767 | 0.3736 | 0.08526 | 0.5258 | 0.1883 | 0.3231 | 0.08514 | 1.677 | 1.256 | 1.1911 | 1.1129
30.68 | 0.37836 | 1.78063 | 1 | 1.6047 | [14 empty] | 0.99329 | 0.09295 | 0.89337 | 0.02786 | 0.666 | 0.2679 | 0.3227 | 0.05845 |  |  | 0.2982 | 0.04615 |  |  | 0.266 | 0.04076 | 0.3259 | 0.09535 |  |  |  |  | 0.2729 | 0.03762 | 0.5958 | 0.1933 | 0.3842 | 0.09034 | 0.5468 | 0.2074 | 0.3335 | 0.09115 | 1.88 | 1.299 | 1.3665 | 1.1783
30.69 | 0.37836 | 1.90135 | 0.90909 | 1.53947 | [14 empty] | 0.9943 | 0.09024 | 0.89437 | 0.02811 | 0.684 | 0.2726 | 0.3296 | 0.06191 |  |  | 0.3036 | 0.04588 |  |  | 0.2709 | 0.04058 | 0.3239 | 0.1149 |  |  |  |  | 0.2772 | 0.03727 | 0.6208 | 0.21 | 0.3954 | 0.09582 | 0.5718 | 0.2285 | 0.3446 | 0.09766 | 2.127 | 1.354 | 1.5559 | 1.2317
30.7 | 0.29053 | 1.88626 | 1.12727 | 1.50033 | [14 empty] | 0.99529 | 0.09188 | 0.89537 | 0.02786 | 0.67 | 0.2755 | 0.337 | 0.06578 |  |  | 0.3091 | 0.04586 |  |  | 0.2759 | 0.04054 | 0.3069 | 0.1081 |  |  |  |  | 0.2816 | 0.03712 | 0.6468 | 0.2283 | 0.4074 | 0.1017 | 0.6038 | 0.2502 | 0.3565 | 0.10469 | 2.317 | 1.277 | 1.7566 | 1.2702
30.71 | 0.29728 | 1.70518 | 1.09091 | 1.409 | [14 empty] | 0.99629 | 0.09396 | 0.89637 | 0.02793 |  |  | 0.3449 | 0.07004 |  |  | 0.3146 | 0.04606 |  |  | 0.281 | 0.04064 | 0.2839 | 0.09678 |  |  |  |  | 0.286 | 0.03717 | 0.6778 | 0.248 | 0.4201 | 0.10801 | 0.6318 | 0.2771 | 0.3693 | 0.11228 | 2.53 | 1.17 | 1.9648 | 1.2913
30.72 | 0.28377 | 1.78063 | 1.16364 | 1.47423 | [14 empty] | 0.99729 | 0.09207 | 0.89737 | 0.02818 |  |  | 0.3533 | 0.07473 |  |  | 0.3202 | 0.04647 |  |  | 0.286 | 0.04087 | 0.2509 | 0.08898 |  |  |  |  | 0.2905 | 0.0374 | 0.7038 | 0.2728 | 0.4336 | 0.11475 | 0.6628 | 0.3069 | 0.3831 | 0.12048 | 2.719 | 1.133 | 2.176 | 1.2938
30.73 | 0.38512 | 1.88626 | 0.96364 | 1.6047 | [14 empty] | 0.99829 | 0.09188 | 0.89837 | 0.02793 |  |  | 0.3623 | 0.07986 |  |  | 0.3258 | 0.04709 |  |  | 0.2912 | 0.0412 | [6 empty] | 0.295 | 0.03779 | 0.7398 | 0.2855 | 0.4479 | 0.12195 | 0.7088 | 0.3257 | 0.3978 | 0.12931 | 2.899 | 0.9706 | 2.3854 | 1.2773
30.74 | 0.32431 | 1.59955 | 1.09091 | 1.66993 | [14 empty] | 0.99929 | 0.09169 | 0.89937 | 0.02874 |  |  | 0.372 | 0.08545 |  |  | 0.3316 | 0.04789 |  |  | 0.2964 | 0.04163 | [6 empty] | 0.2997 | 0.03835 | 0.7708 | 0.3186 | 0.4631 | 0.12962 | 0.7398 | 0.3683 | 0.4137 | 0.13882 |  |  | 2.5884 | 1.2431
30.75 | 0.27701 | 1.58446 | 1 | 1.52642 | [14 empty] | 1.00029 | 0.09339 | 0.90037 | 0.02843 |  |  | 0.3824 | 0.09153 |  |  | 0.3376 | 0.04886 |  |  | 0.3018 | 0.04214 | [6 empty] | 0.3044 | 0.03904 | 0.8018 | 0.3561 | 0.4792 | 0.1378 | 0.7778 | 0.414 | 0.4308 | 0.14902 |  |  | 2.7811 | 1.1933
30.76 | 0.35133 | 2.00698 | 1.05455 | 1.51337 | [14 empty] | 1.00129 | 0.09207 | 0.90137 | 0.02818 |  |  | 0.3935 | 0.09812 |  |  | 0.3437 | 0.05 |  |  | 0.3072 | 0.04273 | [6 empty] | 0.3093 | 0.03988 | 0.8378 | 0.3961 | 0.4962 | 0.14651 | 0.8138 | 0.4665 | 0.4491 | 0.15994 |  |  | 2.9602 | 1.1307
30.77 | 0.43241 | 1.84099 | 1.2 | 1.95695 | [14 empty] | 1.00229 | 0.09245 | 0.90237 | 0.02843 |  |  | 0.4054 | 0.10526 |  |  | 0.35 | 0.05131 |  |  | 0.3127 | 0.04337 | [6 empty] | 0.3143 | 0.04084 | 0.8708 | 0.4436 | 0.5142 | 0.15584 | 0.8548 | 0.5253 | 0.4687 | 0.17159 |  |  | 3.1239 | 1.0587
30.78 | 0.43241 | 1.84099 | 1.21818 | 1.81344 | [14 empty] | 1.00329 | 0.09459 | 0.90337 | 0.02868 |  |  | 0.4183 | 0.11299 |  |  | 0.3564 | 0.05276 |  |  | 0.3184 | 0.04406 | [6 empty] | 0.3194 | 0.04193 | 0.9068 | 0.4951 | 0.5331 | 0.16588 | 0.8938 | 0.595 | 0.4897 | 0.18402 |  |  | 3.2709 | 0.98056
30.79 | 0.4189 | 1.87117 | 1.10909 | 1.68297 | [14 empty] | 1.00429 | 0.09263 | 0.90437 | 0.02843 |  |  | 0.432 | 0.12134 |  |  | 0.3631 | 0.05436 |  |  | 0.3242 | 0.04479 | [6 empty] | 0.3247 | 0.04313 | 0.9428 | 0.5554 | 0.5529 | 0.17677 | 0.9428 | 0.6717 | 0.512 | 0.19727 |  |  | 3.4012 | 0.89951
30.8 | 0.37836 | 1.73536 | 1.34545 | 1.66993 | [14 empty] | 1.00529 | 0.09182 | 0.90537 | 0.02855 |  |  | 0.4469 | 0.13036 |  |  | 0.37 | 0.05611 |  |  | 0.3301 | 0.04554 | [6 empty] | 0.3302 | 0.04445 | 0.9858 | 0.6229 | 0.5736 | 0.18868 | 0.9928 | 0.7608 | 0.5355 | 0.21147 |  |  | 3.5153 | 0.81818
30.81 | 0.36485 | 1.76554 | 1.07273 | 1.46119 | [14 empty] | 1.00629 | 0.0927 | 0.90637 | 0.02855 |  |  | 0.4628 | 0.14009 |  |  | 0.3772 | 0.05799 |  |  | 0.3361 | 0.04631 | [6 empty] | 0.3359 | 0.04588 | 1.0288 | 0.7002 | 0.5953 | 0.20187 | 1.0518 | 0.8613 | 0.5602 | 0.22682 |  |  | 3.6144 | 0.7387
30.82 | 0.29728 | 1.90135 | 1.12727 | 1.47423 | [14 empty] | 1.00729 | 0.09282 | 0.90737 | 0.02855 |  |  | 0.4799 | 0.15058 |  |  | 0.3847 | 0.06001 |  |  | 0.3423 | 0.04708 | [6 empty] | 0.3418 | 0.04741 | 1.0788 | 0.7872 | 0.618 | 0.21662 | 1.1038 | 0.9762 | 0.586 | 0.24363 |  |  | 3.6998 | 0.66268
30.83 | 0.28377 | 1.46374 | 1.25455 | 1.409 | [14 empty] | 1.00829 | 0.0932 | 0.90837 | 0.02774 |  |  | 0.4983 | 0.16189 |  |  | 0.3924 | 0.06217 |  |  | 0.3485 | 0.04785 | [6 empty] | 0.3479 | 0.04905 | 1.1388 | 0.8871 | 0.6418 | 0.23328 | 1.1748 | 1.108 | 0.6127 | 0.26234 |  |  | 3.773 | 0.59122
30.84 | 0.29728 | 1.55428 | 1.09091 | 1.55251 | [14 empty] | 1.00929 | 0.09572 | 0.90937 | 0.02881 |  |  | 0.5181 | 0.17408 |  |  | 0.4004 | 0.06446 |  |  | 0.3549 | 0.0486 | [6 empty] | 0.3542 | 0.05079 | 1.2028 | 1.001 | 0.6668 | 0.25226 | 1.2518 | 1.256 | 0.6405 | 0.2835 |  |  | 3.8354 | 0.52499
30.85 | 0.38512 | 1.73536 | 1.03636 | 1.38291 | [14 empty] | 1.01029 | 0.09245 | 0.91037 | 0.02824 |  |  | 0.5394 | 0.18721 |  |  | 0.4088 | 0.06687 |  |  | 0.3615 | 0.04933 | [6 empty] | 0.3608 | 0.05262 |  |  | 0.6933 | 0.27402 |  |  | 0.6693 | 0.30783 |  |  | 3.8886 | 0.46431
30.86 | 0.35809 | 1.59955 | 1 | 1.35682 | [14 empty] | 1.01129 | 0.09371 | 0.91137 | 0.02868 |  |  | 0.5623 | 0.20136 |  |  | 0.4174 | 0.06942 |  |  | 0.3681 | 0.05002 | [6 empty] | 0.3677 | 0.05455 |  |  | 0.7215 | 0.29906 |  |  | 0.6994 | 0.33613 |  |  | 3.9337 | 0.40924
30.87 | 0.28377 | 1.8259 | 1.30909 | 1.38291 | [14 empty] | 1.01229 | 0.09339 | 0.91237 | 0.02906 |  |  | 0.587 | 0.21659 |  |  | 0.4265 | 0.07208 |  |  | 0.3749 | 0.05067 | [6 empty] | 0.3748 | 0.05656 |  |  | 0.7517 | 0.32794 |  |  | 0.731 | 0.36932
30.88 | 0.27701 | 1.78063 | 1.07273 | 1.68297 | [14 empty] | 1.01329 | 0.09415 | 0.91337 | 0.0283 |  |  | 0.6135 | 0.23299 |  |  | 0.4359 | 0.07486 | [10 empty] | 0.3822 | 0.05866 |  |  | 0.7842 | 0.36129 |  |  | 0.7644 | 0.40845
30.89 | 0.39863 | 1.38829 | 1.14545 | 1.42205 | [14 empty] | 1.01429 | 0.09371 | 0.91437 | 0.02906 |  |  | 0.642 | 0.25064 |  |  | 0.4457 | 0.07775 | [10 empty] | 0.3899 | 0.06083 |  |  | 0.8196 | 0.39978 |  |  | 0.8003 | 0.45465
30.9 | 0.33107 | 1.70518 | 0.94545 | 1.7743 | [14 empty] | 1.01529 | 0.09427 | 0.91537 | 0.02855 |  |  | 0.6726 | 0.26966 |  |  | 0.456 | 0.08074 | [10 empty] | 0.3979 | 0.06307 |  |  | 0.8583 | 0.44416 |  |  | 0.8392 | 0.50918
30.91 | 0.43241 | 1.70518 | 1.07273 | 1.76125 | [14 empty] | 1.01629 | 0.09434 | 0.91637 | 0.02937 |  |  | 0.7056 | 0.29017 |  |  | 0.4666 | 0.08382 | [10 empty] | 0.4063 | 0.06537 |  |  | 0.901 | 0.49526 |  |  | 0.882 | 0.57343
30.92 | 0.3108 | 1.55428 | 1 | 1.409 | [14 empty] | 1.01729 | 0.09465 | 0.91737 | 0.02918 | [6 empty] | 0.4778 | 0.08697 | [10 empty] | 0.415 | 0.06771 |  |  | 0.9483 | 0.55401 |  |  | 0.9293 | 0.64896
30.93 | 0.39863 | 1.76554 | 1.10909 | 1.42205 | [14 empty] | 1.01829 | 0.0961 | 0.91837 | 0.02868 | [22 empty] | 1.0009 | 0.62143 |  |  | 0.9824 | 0.73753
30.94 | 0.37836 | 1.91644 | 1.05455 | 1.42205 | [14 empty] | 1.01929 | 0.09383 | 0.91937 | 0.03025 | [22 empty] | 1.0597 | 0.69869 |  |  | 1.0421 | 0.84114
30.95 | 0.35809 | 1.55428 | 1.01818 | 1.59165 | [14 empty] | 1.02029 | 0.0927 | 0.92037 | 0.02931 | [22 empty] | 1.1257 | 0.78709 |  |  | 1.1099 | 0.96206
30.96 | 0.31755 | 1.43356 | 1.10909 | 1.46119 | [14 empty] | 1.02129 | 0.09635 | 0.92137 | 0.02887 | [22 empty] | 1.1999 | 0.88813 |  |  | 1.1871 | 1.1029
30.97 | 0.33107 | 1.44865 | 1.05455 | 1.48728 | [14 empty] | 1.02229 | 0.09497 | 0.92237 | 0.02931 | [22 empty] | 1.2835 | 1.0035 |  |  | 1.2754 | 1.2668
30.98 | 0.31755 | 1.75045 | 1 | 1.72211 | [14 empty] | 1.02329 | 0.09396 | 0.92337 | 0.02937
30.99 | 0.25674 | 1.72027 | 1.32727 | 1.55251 | [14 empty] | 1.02429 | 0.09396 | 0.92437 | 0.02943
31 | 0.29728 | 1.675 | 1.03636 | 1.51337 | [14 empty] | 1.02529 | 0.09478 | 0.92537 | 0.03032
31.01 | 0.32431 | 1.73536 | 1.07273 | 1.33072 | [14 empty] | 1.02629 | 0.09623 | 0.92637 | 0.03038
31.02 | 0.32431 | 1.79572 | 1.09091 | 1.48728 | [14 empty] | 1.02729 | 0.09465 | 0.92737 | 0.03094
31.03 | 0.44592 | 1.65991 | 0.83636 | 1.26549 | [14 empty] | 1.02829 | 0.09698 | 0.92837 | 0.0305
31.04 | 0.27026 | 1.73536 | 0.96364 | 1.30463 | [14 empty] | 1.02929 | 0.09566 | 0.92937 | 0.03094
31.05 | 0.24999 | 1.65991 | 1.01818 | 1.5786 | [14 empty] | 1.03029 | 0.09786 | 0.93037 | 0.03044
31.06 | 0.32431 | 1.62973 | 1.10909 | 1.44814 | [14 empty] | 1.03129 | 0.09616 | 0.93137 | 0.03063
31.07 | 0.29728 | 1.58446 | 1.09091 | 1.42205 | [14 empty] | 1.03229 | 0.09831 | 0.93237 | 0.03101
31.08 | 0.22296 | 1.79572 | 1.23636 | 1.6047 | [14 empty] | 1.03329 | 0.09585 | 0.93337 | 0.0312
31.09 | 0.31755 | 1.58446 | 1.12727 | 1.5786 | [14 empty] | 1.03429 | 0.09723 | 0.93437 | 0.03069
31.1 | 0.22972 | 1.3732 | 1.23636 | 1.6047 | [14 empty] | 1.03529 | 0.09843 | 0.93537 | 0.03176
31.11 | 0.34458 | 1.40338 | 1.2 | 1.72211 | [14 empty] | 1.03629 | 0.09755 | 0.93637 | 0.03094
31.12 | 0.2635 | 1.50901 | 0.76364 | 1.51337 | [14 empty] | 1.03729 | 0.09692 | 0.93737 | 0.03138
31.13 | 0.3716 | 1.84099 | 0.87273 | 1.61774 | [14 empty] | 1.03829 | 0.09711 | 0.93837 | 0.03195
31.14 | 0.3108 | 1.94662 | 1.10909 | 1.5786 | [14 empty] | 1.03929 | 0.09679 | 0.93937 | 0.0317
31.15 | 0.33107 | 1.96171 | 1.07273 | 1.74821 | [14 empty] | 1.04029 | 0.09736 | 0.94037 | 0.0317
31.16 | 0.39863 | 1.55428 | 1.23636 | 1.26549 | [14 empty] | 1.04129 | 0.09963 | 0.94137 | 0.0322
31.17 | 0.29728 | 1.81081 | 0.96364 | 1.48728 | [14 empty] | 1.04229 | 0.09761 | 0.94237 | 0.03182
31.18 | 0.29728 | 1.79572 | 0.83636 | 1.31768 | [14 empty] | 1.04329 | 0.09786 | 0.94337 | 0.03176
31.19 | 0.32431 | 1.73536 | 1.09091 | 1.20026 | [14 empty] | 1.04429 | 0.09768 | 0.94437 | 0.0322
31.2 | 0.25674 | 1.47883 | 1.07273 | 1.43509 | [14 empty] | 1.04529 | 0.09969 | 0.94537 | 0.03195
31.21 | 0.29053 | 1.85608 | 1.2 | 1.52642 | [14 empty] | 1.04629 | 0.09887 | 0.94637 | 0.03264
31.22 | 0.36485 | 1.55428 | 1.09091 | 1.5786 | [14 empty] | 1.04729 | 0.09887 | 0.94737 | 0.03233
31.23 | 0.36485 | 1.675 | 1.09091 | 1.76125 | [14 empty] | 1.04829 | 0.0995 | 0.94837 | 0.03264
31.24 | 0.32431 | 1.49392 | 1.16364 | 1.6047 | [14 empty] | 1.04928 | 0.1 | 0.94937 | 0.03296
31.25 | 0.33107 | 1.69009 | 0.98182 | 1.46119 | [14 empty] | 1.05029 | 0.09881 | 0.95037 | 0.03239
31.26 | 0.31755 | 1.85608 | 1.12727 | 1.59165 | [14 empty] | 1.05128 | 0.1013 | 0.95137 | 0.03226
31.27 | 0.47295 | 1.8259 | 1.09091 | 1.72211 | [14 empty] | 1.05229 | 0.09994 | 0.95237 | 0.03271
31.28 | 0.37836 | 1.79572 | 1.01818 | 1.51337 | [14 empty] | 1.05329 | 0.09862 | 0.95337 | 0.03258
31.29 | 0.3108 | 1.61464 | 1.12727 | 1.43509 | [14 empty] | 1.05428 | 0.1001 | 0.95437 | 0.03277
31.3 | 0.31755 | 1.5241 | 1.12727 | 1.78735 | [14 empty] | 1.05528 | 0.1014 | 0.95536 | 0.0334
31.31 | 0.39187 | 1.47883 | 0.89091 | 1.51337 | [14 empty] | 1.05628 | 0.1016 | 0.95637 | 0.03233
31.32 | 0.37836 | 1.70518 | 1.10909 | 1.52642 | [14 empty] | 1.05728 | 0.1009 | 0.95736 | 0.03321
31.33 | 0.3716 | 1.41847 | 1.07273 | 1.46119 | [14 empty] | 1.05828 | 0.1001 | 0.95836 | 0.03321
31.34 | 0.29053 | 1.64482 | 1.01818 | 1.38291 | [14 empty] | 1.05928 | 0.1019 | 0.95936 | 0.03365
31.35 | 0.28377 | 1.5241 | 1.10909 | 1.50033 | [14 empty] | 1.06028 | 0.1004 | 0.96037 | 0.03233
31.36 | 0.27701 | 1.11667 | 1.03636 | 1.61774 | [14 empty] | 1.06128 | 0.101 | 0.96136 | 0.0339
31.37 | 0.35809 | 1.84099 | 0.94545 | 1.61774 | [14 empty] | 1.06228 | 0.1033 | 0.96237 | 0.03271
31.38 | 0.33782 | 1.58446 | 1.16364 | 1.42205 | [14 empty] | 1.06328 | 0.1023 | 0.96337 | 0.03302
31.39 | 0.35133 | 1.70518 | 1.10909 | 1.51337 | [14 empty] | 1.06428 | 0.1028 | 0.96436 | 0.03396
31.4 | 0.27026 | 2.03716 | 0.90909 | 1.5786 | [14 empty] | 1.06528 | 0.1035 | 0.96536 | 0.03321
31.41 | 0.29728 | 1.47883 | 1 | 1.51337 | [14 empty] | 1.06628 | 0.1014 | 0.96636 | 0.0339
31.42 | 0.40539 | 1.53919 | 1.01818 | 1.47423 | [14 empty] | 1.06728 | 0.1047 | 0.96736 | 0.0339
31.43 | 0.33107 | 1.99189 | 0.94545 | 1.52642 | [14 empty] | 1.06828 | 0.1028 | 0.96836 | 0.03403
31.44 | 0.33782 | 1.76554 | 1.16364 | 1.33072 | [14 empty] | 1.06928 | 0.1029 | 0.96936 | 0.03403
31.45 | 0.32431 | 1.64482 | 1.12727 | 1.25245 | [14 empty] | 1.07028 | 0.1021 | 0.97036 | 0.0339
31.46 | 0.27026 | 1.65991 | 1.01818 | 1.10894 | [14 empty] | 1.07128 | 0.1032 | 0.97136 | 0.03447
31.47 | 0.36485 | 1.59955 | 0.89091 | 1.33072 | [14 empty] | 1.07228 | 0.1041 | 0.97236 | 0.03434
31.48 | 0.33782 | 1.64482 | 1.10909 | 1.39596 | [14 empty] | 1.07328 | 0.105 | 0.97336 | 0.03453
31.49 | 0.23648 | 1.72027 | 0.94545 | 1.29159 | [14 empty] | 1.07428 | 0.1047 | 0.97436 | 0.03459
31.5 | 0.27701 | 1.53919 | 1 | 1.43509 | [14 empty] | 1.07528 | 0.1069 | 0.97536 | 0.03472
31.51 | 0.33107 | 1.44865 | 1.07273 | 1.31768 | [14 empty] | 1.07628 | 0.1056 | 0.97636 | 0.03459
31.52 | 0.23648 | 1.55428 | 0.85455 | 1.05675 | [14 empty] | 1.07728 | 0.1071 | 0.97736 | 0.03459
31.53 | 0.35133 | 1.675 | 1.03636 | 1.42205 | [14 empty] | 1.07828 | 0.1061 | 0.97836 | 0.03484
31.54 | 0.39187 | 1.69009 | 1.12727 | 1.409 | [14 empty] | 1.07928 | 0.1081 | 0.97936 | 0.03522
31.55 | 0.33107 | 1.675 | 0.76364 | 1.47423 | [14 empty] | 1.08028 | 0.1065 | 0.98036 | 0.0351
31.56 | 0.31755 | 1.59955 | 1.05455 | 1.55251 | [14 empty] | 1.08127 | 0.109 | 0.98136 | 0.03491
31.57 | 0.32431 | 1.43356 | 0.96364 | 1.64384 | [14 empty] | 1.08228 | 0.1067 | 0.98236 | 0.03503
31.58 | 0.28377 | 1.58446 | 0.87273 | 1.56556 | [14 empty] | 1.08327 | 0.1097 | 0.98336 | 0.03522
31.59 | 0.3108 | 1.55428 | 1.10909 | 1.98304 | [14 empty] | 1.08428 | 0.108 | 0.98436 | 0.03541
31.6 | 0.3716 | 1.91644 | 0.96364 | 1.46119 | [14 empty] | 1.08527 | 0.11 | 0.98536 | 0.0356
31.61 | 0.29728 | 1.19212 | 1.07273 | 1.63079 | [14 empty] | 1.08627 | 0.1095 | 0.98636 | 0.03497
31.62 | 0.29053 | 1.675 | 1.16364 | 1.55251 | [14 empty] | 1.08727 | 0.1093 | 0.98736 | 0.0351
31.63 | 0.33782 | 1.65991 | 1.25455 | 1.43509 | [14 empty] | 1.08827 | 0.1095 | 0.98836 | 0.03547
31.64 | 0.36485 | 1.43356 | 1.18182 | 1.65688 | [14 empty] | 1.08927 | 0.113 | 0.98936 | 0.03522
31.65 | 0.35809 | 1.73536 | 1.21818 | 1.52642 | [14 empty] | 1.09027 | 0.1115 | 0.99036 | 0.03629
31.66 | 0.33107 | 1.70518 | 0.89091 | 1.48728 | [14 empty] | 1.09127 | 0.1119 | 0.99136 | 0.03566
31.67 | 0.33107 | 1.58446 | 0.78182 | 1.39596 | [14 empty] | 1.09227 | 0.112 | 0.99236 | 0.03635
31.68 | 0.36485 | 1.53919 | 1.05455 | 1.27854 | [14 empty] | 1.09327 | 0.1129 | 0.99336 | 0.03616
31.69 | 0.27701 | 1.59955 | 1.30909 | 1.5786 | [14 empty] | 1.09427 | 0.1141 | 0.99436 | 0.03604
31.7 | 0.35133 | 1.19212 | 1.07273 | 1.50033 | [14 empty] | 1.09527 | 0.1139 | 0.99536 | 0.0361
31.71 | 0.25674 | 1.59955 | 0.81818 | 1.30463 | [14 empty] | 1.09627 | 0.1129 | 0.99636 | 0.03629
31.72 | 0.33107 | 1.75045 | 0.74545 | 1.52642 | [14 empty] | 1.09727 | 0.1166 | 0.99736 | 0.03686
31.73 | 0.29053 | 1.43356 | 1.07273 | 1.6047 | [14 empty] | 1.09827 | 0.1155 | 0.99836 | 0.03591
31.74 | 0.24999 | 1.62973 | 1.34545 | 1.31768 | [14 empty] | 1.09927 | 0.1156 | 0.99936 | 0.03648
31.75 | 0.27026 | 1.62973 | 1.01818 | 1.2394 | [14 empty] | 1.10027 | 0.1146 | 1.00036 | 0.0366
31.76 | 0.24323 | 1.64482 | 0.98182 | 1.22635 | [14 empty] | 1.10126 | 0.1186 | 1.00136 | 0.03654
31.77 | 0.33107 | 1.72027 | 1.03636 | 1.409 | [14 empty] | 1.10226 | 0.1175 | 1.00236 | 0.03749
31.78 | 0.35809 | 1.69009 | 1.14545 | 1.48728 | [14 empty] | 1.10327 | 0.1163 | 1.00336 | 0.03673
31.79 | 0.34458 | 1.72027 | 1.27273 | 1.56556 | [14 empty] | 1.10426 | 0.1187 | 1.00436 | 0.03755
31.8 | 0.36485 | 1.58446 | 0.89091 | 1.36986 | [14 empty] | 1.10526 | 0.12 | 1.00536 | 0.03711
31.81 | 0.35133 | 1.72027 | 0.98182 | 1.64384 | [14 empty] | 1.10626 | 0.1206 | 1.00636 | 0.03749
31.82 | 0.27701 | 1.8259 | 0.90909 | 1.66993 | [14 empty] | 1.10726 | 0.1229 | 1.00736 | 0.03736
31.83 | 0.33782 | 1.70518 | 1.07273 | 1.409 | [14 empty] | 1.10826 | 0.1209 | 1.00836 | 0.03786
31.84 | 0.33782 | 1.76554 | 1.10909 | 1.36986 | [14 empty] | 1.10926 | 0.1217 | 1.00936 | 0.03717
31.85 | 0.44592 | 1.76554 | 1.03636 | 1.25245 | [14 empty] | 1.11026 | 0.1235 | 1.01036 | 0.03761
31.86 | 0.29053 | 1.65991 | 0.94545 | 1.61774 | [14 empty] | 1.11126 | 0.1243 | 1.01136 | 0.03761
31.87 | 0.35133 | 1.49392 | 1 | 1.5786 | [14 empty] | 1.11226 | 0.1236 | 1.01236 | 0.03818
31.88 | 0.24999 | 1.58446 | 1.12727 | 1.46119 | [14 empty] | 1.11325 | 0.1265 | 1.01336 | 0.0378
31.89 | 0.2635 | 1.61464 | 0.81818 | 1.33072 | [14 empty] | 1.11425 | 0.127 | 1.01436 | 0.03868
31.9 | 0.28377 | 1.50901 | 1.05455 | 1.6047 | [14 empty] | 1.11525 | 0.1284 | 1.01536 | 0.03793
31.91 | 0.31755 | 1.56937 | 0.90909 | 1.52642 | [14 empty] | 1.11625 | 0.1271 | 1.01636 | 0.03786
31.92 | 0.35133 | 1.75045 | 0.96364 | 1.409 | [14 empty] | 1.11725 | 0.1309 | 1.01736 | 0.03912
31.93 | 0.20945 | 1.78063 | 1.05455 | 1.26549 | [14 empty] | 1.11825 | 0.1308 | 1.01836 | 0.03887
31.94 | 0.25674 | 1.78063 | 0.81818 | 1.25245 | [14 empty] | 1.11925 | 0.1316 | 1.01936 | 0.03799
31.95 | 0.33107 | 1.9768 | 0.98182 | 1.10894 | [14 empty] | 1.12025 | 0.1315 | 1.02036 | 0.03855
31.96 | 0.23648 | 1.69009 | 1.27273 | 1.44814 | [14 empty] | 1.12125 | 0.1329 | 1.02136 | 0.03925
31.97 | 0.23648 | 1.32793 | 0.94545 | 1.50033 | [14 empty] | 1.12225 | 0.1342 | 1.02236 | 0.03899
31.98 | 0.32431 | 1.47883 | 1.10909 | 1.30463 | [14 empty] | 1.12324 | 0.1348 | 1.02336 | 0.03874
31.99 | 0.27026 | 1.5241 | 0.98182 | 1.20026 | [14 empty] | 1.12424 | 0.1359 | 1.02436 | 0.03849
32 | 0.32431 | 1.53919 | 1.03636 | 1.48728 | [14 empty] | 1.12524 | 0.1367 | 1.02536 | 0.03931
32.01 | 0.28377 | 1.75045 | 1.03636 | 1.35682 | [14 empty] | 1.12624 | 0.1398 | 1.02636 | 0.03918
32.02 | 0.28377 | 1.56937 | 1.14545 | 1.30463 | [14 empty] | 1.12724 | 0.1393 | 1.02736 | 0.03906
32.03 | 0.22972 | 1.70518 | 0.74545 | 1.25245 | [14 empty] | 1.12824 | 0.1408 | 1.02836 | 0.03887
32.04 | 0.31755 | 1.53919 | 0.89091 | 1.46119 | [14 empty] | 1.12924 | 0.1405 | 1.02936 | 0.03931
32.05 | 0.31755 | 1.87117 | 1.18182 | 1.36986 | [14 empty] | 1.13023 | 0.1459 | 1.03036 | 0.0395
32.06 | 0.34458 | 1.46374 | 1.07273 | 1.35682 | [14 empty] | 1.13123 | 0.1458 | 1.03136 | 0.04
32.07 | 0.24323 | 1.47883 | 0.76364 | 1.34377 | [14 empty] | 1.13223 | 0.1471 | 1.03236 | 0.03981
32.08 | 0.27701 | 1.32793 | 0.96364 | 1.27854 | [14 empty] | 1.13323 | 0.1492 | 1.03336 | 0.03956
32.09 | 0.27701 | 1.47883 | 1.05455 | 1.16112 | [14 empty] | 1.13423 | 0.1498 | 1.03436 | 0.03981
32.1 | 0.3108 | 1.19212 | 0.94545 | 1.35682 | [14 empty] | 1.13523 | 0.1516 | 1.03536 | 0.04019
32.11 | 0.29728 | 1.78063 | 1.12727 | 1.31768 | [14 empty] | 1.13622 | 0.1525 | 1.03636 | 0.0395
32.12 | 0.27701 | 1.46374 | 1.23636 | 1.65688 | [14 empty] | 1.13722 | 0.1539 | 1.03736 | 0.04032
32.13 | 0.34458 | 1.28266 | 1.4 | 1.42205 | [14 empty] | 1.13822 | 0.1555 | 1.03836 | 0.04006
32.14 | 0.3108 | 1.59955 | 0.90909 | 1.29159 | [14 empty] | 1.13922 | 0.1574 | 1.03936 | 0.0405
32.15 | 0.24999 | 1.43356 | 1.05455 | 1.56556 | [14 empty] | 1.14022 | 0.1581 | 1.04036 | 0.04094
32.16 | 0.23648 | 1.69009 | 0.89091 | 1.33072 | [14 empty] | 1.14122 | 0.1576 | 1.04136 | 0.04013
32.17 | 0.29728 | 1.73536 | 1.09091 | 1.04371 | [14 empty] | 1.14222 | 0.1602 | 1.04236 | 0.04138
32.18 | 0.29728 | 1.28266 | 0.98182 | 1.5786 | [14 empty] | 1.14321 | 0.1629 | 1.04336 | 0.04038
32.19 | 0.3716 | 1.25248 | 0.90909 | 1.38291 | [14 empty] | 1.14421 | 0.1647 | 1.04436 | 0.04013
32.2 | 0.37836 | 1.64482 | 0.98182 | 1.46119 | [14 empty] | 1.14521 | 0.1662 | 1.04536 | 0.0405
32.21 | 0.27026 | 1.64482 | 1.03636 | 1.26549 | [14 empty] | 1.14621 | 0.1689 | 1.04636 | 0.03994
32.22 | 0.25674 | 1.43356 | 1.01818 | 1.409 | [14 empty] | 1.1472 | 0.1702 | 1.04736 | 0.04113
32.23 | 0.34458 | 1.41847 | 1.21818 | 1.05675 | [14 empty] | 1.1482 | 0.1703 | 1.04836 | 0.0412
32.24 | 0.29728 | 1.46374 | 1.14545 | 1.34377 | [14 empty] | 1.1492 | 0.1716 | 1.04936 | 0.04101
32.25 | 0.2635 | 1.26757 | 0.98182 | 1.39596 | [14 empty] | 1.1502 | 0.1759 | 1.05036 | 0.04088
32.26 | 0.24999 | 1.55428 | 1.05455 | 1.34377 | [14 empty] | 1.1512 | 0.1759 | 1.05136 | 0.04076
32.27 | 0.29728 | 1.35811 | 1.03636 | 1.18721 | [14 empty] | 1.15219 | 0.1804 | 1.05236 | 0.04113
32.28 | 0.33107 | 1.675 | 0.98182 | 1.39596 | [14 empty] | 1.15319 | 0.1792 | 1.05336 | 0.04157
32.29 | 0.23648 | 1.46374 | 1.21818 | 1.409 | [14 empty] | 1.15419 | 0.1826 | 1.05436 | 0.04082
32.3 | 0.22296 | 1.61464 | 0.94545 | 1.35682 | [14 empty] | 1.15518 | 0.1873 | 1.05536 | 0.04182
32.31 | 0.28377 | 1.32793 | 1.01818 | 1.5786 | [14 empty] | 1.15618 | 0.187 | 1.05636 | 0.04138
32.32 | 0.36485 | 1.65991 | 0.83636 | 1.31768 | [14 empty] | 1.15718 | 0.1886 | 1.05736 | 0.04182
32.33 | 0.29053 | 1.40338 | 1.23636 | 1.42205 | [14 empty] | 1.15818 | 0.1904 | 1.05836 | 0.0422
32.34 | 0.22296 | 1.28266 | 0.89091 | 1.34377 | [14 empty] | 1.15917 | 0.1957 | 1.05935 | 0.04289
32.35 | 0.29728 | 1.55428 | 0.87273 | 1.13503 | [14 empty] | 1.16017 | 0.196 | 1.06036 | 0.04151
32.36 | 0.3108 | 1.53919 | 0.8 | 1.21331 | [14 empty] | 1.16117 | 0.1994 | 1.06136 | 0.04094
32.37 | 0.36485 | 1.675 | 0.83636 | 1.409 | [14 empty] | 1.16217 | 0.2 | 1.06236 | 0.04245
32.38 | 0.29053 | 1.49392 | 0.70909 | 1.63079 | [14 empty] | 1.16317 | 0.2042 | 1.06336 | 0.04164
32.39 | 0.29728 | 1.50901 | 0.87273 | 1.33072 | [14 empty] | 1.16416 | 0.2061 | 1.06435 | 0.04252
32.4 | 0.27026 | 1.46374 | 0.96364 | 1.31768 | [14 empty] | 1.16516 | 0.2094 | 1.06536 | 0.0422
32.41 | 0.32431 | 1.17703 | 1.18182 | 1.48728 | [14 empty] | 1.16616 | 0.2122 | 1.06635 | 0.04258
32.42 | 0.24323 | 1.49392 | 0.89091 | 1.29159 | [14 empty] | 1.16716 | 0.2123 | 1.06735 | 0.04371
32.43 | 0.34458 | 1.32793 | 0.87273 | 1.31768 | [14 empty] | 1.16815 | 0.2163 | 1.06835 | 0.04252
32.44 | 0.27026 | 1.59955 | 0.78182 | 1.17417 | [14 empty] | 1.16915 | 0.218 | 1.06935 | 0.04315
32.45 | 0.29728 | 1.61464 | 0.94545 | 1.30463 | [14 empty] | 1.17015 | 0.2208 | 1.07035 | 0.04315
32.46 | 0.31755 | 1.2223 | 1.10909 | 1.35682 | [14 empty] | 1.17114 | 0.2254 | 1.07135 | 0.04327
32.47 | 0.22972 | 1.55428 | 1.09091 | 1.48728 | [14 empty] | 1.17214 | 0.2262 | 1.07235 | 0.04346
32.48 | 0.2635 | 1.46374 | 0.83636 | 1.52642 | [14 empty] | 1.17313 | 0.231 | 1.07335 | 0.0434
32.49 | 0.32431 | 1.58446 | 0.96364 | 1.2394 | [14 empty] | 1.17413 | 0.2327 | 1.07435 | 0.04296
32.5 | 0.16891 | 1.40338 | 1.18182 | 1.39596 | [14 empty] | 1.17513 | 0.2354 | 1.07535 | 0.04403
32.51 | 0.3108 | 1.28266 | 0.83636 | 1.30463 | [14 empty] | 1.17613 | 0.2376 | 1.07635 | 0.04453
32.52 | 0.28377 | 1.19212 | 0.81818 | 1.36986 | [14 empty] | 1.17712 | 0.2397 | 1.07735 | 0.04371
32.53 | 0.33107 | 1.20721 | 0.81818 | 1.30463 | [14 empty] | 1.17812 | 0.2412 | 1.07835 | 0.04352
32.54 | 0.2635 | 1.61464 | 1.12727 | 1.39596 | [14 empty] | 1.17912 | 0.2417 | 1.07935 | 0.04428
32.55 | 0.31755 | 1.55428 | 1.10909 | 1.10894 | [14 empty] | 1.18012 | 0.2456 | 1.08035 | 0.04396
32.56 | 0.31755 | 1.32793 | 1.16364 | 1.25245 | [14 empty] | 1.18111 | 0.2494 | 1.08135 | 0.04484
32.57 | 0.24999 | 1.47883 | 1.05455 | 1.2394 | [14 empty] | 1.18211 | 0.2504 | 1.08235 | 0.0439
32.58 | 0.29728 | 1.44865 | 1.10909 | 1.63079 | [14 empty] | 1.18311 | 0.252 | 1.08335 | 0.04535
32.59 | 0.23648 | 1.49392 | 0.87273 | 1.39596 | [14 empty] | 1.1841 | 0.2569 | 1.08435 | 0.04472
32.6 | 0.31755 | 1.47883 | 0.8 | 1.27854 | [14 empty] | 1.18511 | 0.2555 | 1.08535 | 0.04503
32.61 | 0.35133 | 1.40338 | 1.07273 | 1.53947 | [14 empty] | 1.1861 | 0.2625 | 1.08635 | 0.04465
32.62 | 0.27026 | 1.34302 | 1.03636 | 1.33072 | [14 empty] | 1.1871 | 0.2647 | 1.08735 | 0.04453
32.63 | 0.3108 | 1.43356 | 0.85455 | 1.409 | [14 empty] | 1.18809 | 0.2681 | 1.08835 | 0.04491
32.64 | 0.33782 | 1.50901 | 0.85455 | 1.35682 | [14 empty] | 1.18909 | 0.2693 | 1.08935 | 0.04491
32.65 | 0.20269 | 1.5241 | 0.69091 | 1.13503 | [14 empty] | 1.19008 | 0.2745 | 1.09035 | 0.04572
32.66 | 0.31755 | 1.72027 | 1.12727 | 1.22635 | [14 empty] | 1.19108 | 0.2773 | 1.09135 | 0.04528
32.67 | 0.24323 | 1.17703 | 1.05455 | 1.33072 | [14 empty] | 1.19208 | 0.2802 | 1.09235 | 0.04566
32.68 | 0.23648 | 1.38829 | 0.85455 | 1.48728 | [14 empty] | 1.19307 | 0.2872 | 1.09335 | 0.04591
32.69 | 0.33107 | 1.31284 | 0.8 | 1.26549 | [14 empty] | 1.19407 | 0.2885 | 1.09435 | 0.04616
32.7 | 0.28377 | 1.13176 | 1.01818 | 1.46119 | [14 empty] | 1.19506 | 0.2915 | 1.09535 | 0.04579
32.71 | 0.35133 | 1.47883 | 0.90909 | 1.43509 | [14 empty] | 1.19606 | 0.2939 | 1.09635 | 0.04616
32.72 | 0.33782 | 1.43356 | 1.03636 | 1.36986 | [14 empty] | 1.19706 | 0.2975 | 1.09735 | 0.04585
32.73 | 0.31755 | 1.3732 | 0.94545 | 1.10894 | [14 empty] | 1.19806 | 0.2996 | 1.09835 | 0.04723
32.74 | 0.33782 | 1.34302 | 0.89091 | 1.46119 | [14 empty] | 1.19905 | 0.3048 | 1.09935 | 0.04604
32.75 | 0.33107 | 1.70518 | 1.09091 | 1.55251 | [14 empty] | 1.20005 | 0.3066 | 1.10035 | 0.04654
32.76 | 0.36485 | 1.19212 | 0.89091 | 1.33072 | [14 empty] | 1.20104 | 0.3129 | 1.10135 | 0.04686
32.77 | 0.3108 | 1.49392 | 0.94545 | 1.51337 | [14 empty] | 1.20204 | 0.3139 | 1.10235 | 0.04642
32.78 | 0.25674 | 1.40338 | 1.07273 | 1.46119 | [14 empty] | 1.20304 | 0.3148 | 1.10335 | 0.04623
32.79 | 0.19594 | 1.49392 | 0.70909 | 1.43509 | [14 empty] | 1.20403 | 0.3189 | 1.10435 | 0.04667
32.8 | 0.21621 | 1.69009 | 0.94545 | 1.42205 | [14 empty] | 1.20503 | 0.3213 | 1.10535 | 0.0473
32.81 | 0.38512 | 1.5241 | 1.03636 | 1.51337 | [14 empty] | 1.20603 | 0.3252 | 1.10635 | 0.04648
32.82 | 0.32431 | 1.47883 | 1.10909 | 1.409 | [14 empty] | 1.20702 | 0.3274 | 1.10735 | 0.04679
32.83 | 0.25674 | 1.32793 | 0.83636 | 1.48728 | [14 empty] | 1.20802 | 0.3332 | 1.10835 | 0.0473
32.84 | 0.19594 | 1.65991 | 1 | 1.55251 | [14 empty] | 1.20902 | 0.3334 | 1.10935 | 0.04642
32.85 | 0.33782 | 1.59955 | 0.96364 | 1.52642 | [14 empty] | 1.21001 | 0.3376 | 1.11035 | 0.04692
32.86 | 0.25674 | 1.26757 | 0.87273 | 1.35682 | [14 empty] | 1.21101 | 0.3398 | 1.11135 | 0.04793
32.87 | 0.22296 | 1.14685 | 0.89091 | 1.34377 | [14 empty] | 1.212 | 0.3449 | 1.11235 | 0.0478
32.88 | 0.27026 | 1.40338 | 1.07273 | 1.18721 | [14 empty] | 1.213 | 0.3459 | 1.11335 | 0.04755
32.89 | 0.29053 | 1.47883 | 0.85455 | 1.31768 | [14 empty] | 1.214 | 0.3466 | 1.11435 | 0.04774
32.9 | 0.21621 | 1.49392 | 0.83636 | 1.13503 | [14 empty] | 1.215 | 0.3519 | 1.11535 | 0.04843
32.91 | 0.22296 | 1.53919 | 0.96364 | 1.25245 | [14 empty] | 1.21599 | 0.3547 | 1.11635 | 0.04805
32.92 | 0.28377 | 1.13176 | 0.96364 | 1.55251 | [14 empty] | 1.21699 | 0.3584 | 1.11735 | 0.04899
32.93 | 0.35133 | 1.64482 | 0.70909 | 1.31768 | [14 empty] | 1.21799 | 0.3591 | 1.11835 | 0.04906
32.94 | 0.3108 | 1.43356 | 0.83636 | 1.44814 | [14 empty] | 1.21898 | 0.3632 | 1.11935 | 0.04893
32.95 | 0.34458 | 1.3732 | 0.90909 | 1.2394 | [14 empty] | 1.21998 | 0.366 | 1.12035 | 0.04925
32.96 | 0.21621 | 1.3732 | 0.89091 | 1.36986 | [14 empty] | 1.22098 | 0.3694 | 1.12135 | 0.04893
32.97 | 0.25674 | 1.32793 | 0.96364 | 1.51337 | [14 empty] | 1.22198 | 0.3692 | 1.12235 | 0.04969
32.98 | 0.32431 | 1.19212 | 1.09091 | 1.34377 | [14 empty] | 1.22297 | 0.3714 | 1.12335 | 0.04937
32.99 | 0.29728 | 1.25248 | 0.90909 | 1.35682 | [14 empty] | 1.22397 | 0.3773 | 1.12435 | 0.05057
33 | 0.32431 | 1.31284 | 1.03636 | 1.35682 | [14 empty] | 1.22496 | 0.3787 | 1.12535 | 0.04994
33.01 | 0.25674 | 1.20721 | 0.85455 | 1.42205 | [14 empty] | 1.22596 | 0.3818 | 1.12635 | 0.05032
33.02 | 0.31755 | 1.46374 | 0.87273 | 1.22635 | [14 empty] | 1.22696 | 0.3841 | 1.12735 | 0.0505
33.03 | 0.3108 | 1.65991 | 0.98182 | 1.409 | [14 empty] | 1.22796 | 0.3846 | 1.12835 | 0.05006
33.04 | 0.29728 | 1.61464 | 0.90909 | 1.26549 | [14 empty] | 1.22895 | 0.3881 | 1.12935 | 0.05057
33.05 | 0.31755 | 1.50901 | 0.85455 | 1.30463 | [14 empty] | 1.22995 | 0.3887 | 1.13035 | 0.0512
33.06 | 0.24999 | 1.55428 | 0.98182 | 1.61774 | [14 empty] | 1.23095 | 0.3921 | 1.13135 | 0.05151
33.07 | 0.27026 | 1.56937 | 1.07273 | 1.59165 | [14 empty] | 1.23195 | 0.3946 | 1.13235 | 0.0517
33.08 | 0.23648 | 1.23739 | 0.83636 | 1.20026 | [14 empty] | 1.23294 | 0.3988 | 1.13334 | 0.05214
33.09 | 0.24323 | 1.75045 | 1.03636 | 1.17417 | [14 empty] | 1.23394 | 0.4011 | 1.13435 | 0.05138
33.1 | 0.2635 | 1.675 | 0.96364 | 1.5786 | [14 empty] | 1.23494 | 0.4031 | 1.13535 | 0.0517
33.11 | 0.33782 | 1.38829 | 1.12727 | 1.20026 | [14 empty] | 1.23594 | 0.4034 | 1.13634 | 0.05264
33.12 | 0.29728 | 1.44865 | 0.87273 | 1.03066 | [14 empty] | 1.23693 | 0.4094 | 1.13734 | 0.05283
33.13 | 0.32431 | 1.44865 | 1.10909 | 1.08284 | [14 empty] | 1.23793 | 0.409 | 1.13834 | 0.05233
33.14 | 0.25674 | 1.46374 | 1 | 1.42205 | [14 empty] | 1.23892 | 0.4138 | 1.13934 | 0.05245
33.15 | 0.31755 | 1.38829 | 0.87273 | 1.25245 | [14 empty] | 1.23992 | 0.4136 | 1.14034 | 0.05321
33.16 | 0.23648 | 1.2223 | 0.81818 | 1.25245 | [14 empty] | 1.24092 | 0.4172 | 1.14134 | 0.05327
33.17 | 0.24999 | 1.43356 | 1.03636 | 1.14808 | [14 empty] | 1.24192 | 0.4199 | 1.14234 | 0.05271
33.18 | 0.28377 | 1.64482 | 1.07273 | 1.50033 | [14 empty] | 1.24291 | 0.423 | 1.14334 | 0.05308
33.19 | 0.27026 | 1.16194 | 0.94545 | 1.20026 | [14 empty] | 1.24391 | 0.425 | 1.14434 | 0.05327
33.2 | 0.29053 | 1.58446 | 0.83636 | 1.26549 | [14 empty] | 1.24491 | 0.4273 | 1.14534 | 0.05403
33.21 | 0.31755 | 1.31284 | 0.94545 | 1.38291 | [14 empty] | 1.24591 | 0.4278 | 1.14634 | 0.05428
33.22 | 0.27026 | 1.40338 | 0.85455 | 1.29159 | [14 empty] | 1.24691 | 0.43 | 1.14734 | 0.05371
33.23 | 0.27701 | 1.70518 | 1.25455 | 1.31768 | [14 empty] | 1.2479 | 0.4337 | 1.14834 | 0.05371
33.24 | 0.25674 | 1.46374 | 1.05455 | 1.46119 | [14 empty] | 1.2489 | 0.4351 | 1.14934 | 0.05459
33.25 | 0.27701 | 1.50901 | 0.90909 | 1.56556 | [14 empty] | 1.2499 | 0.4387 | 1.15034 | 0.05478
33.26 | 0.34458 | 1.44865 | 0.89091 | 1.21331 | [14 empty] | 1.25089 | 0.4402 | 1.15134 | 0.05598
33.27 | 0.31755 | 1.28266 | 0.83636 | 1.2394 | [14 empty] | 1.25189 | 0.4412 | 1.15234 | 0.05535
33.28 | 0.2635 | 1.26757 | 0.98182 | 1.38291 | [14 empty] | 1.25289 | 0.4441 | 1.15334 | 0.0551
33.29 | 0.29728 | 1.17703 | 0.67273 | 1.2394 | [14 empty] | 1.25389 | 0.4472 | 1.15434 | 0.05447
33.3 | 0.25674 | 1.56937 | 1.09091 | 1.33072 | [14 empty] | 1.25488 | 0.4499 | 1.15534 | 0.05447
33.31 | 0.27026 | 1.35811 | 0.90909 | 1.50033 | [14 empty] | 1.25588 | 0.4499 | 1.15634 | 0.0551
33.32 | 0.32431 | 1.23739 | 0.94545 | 1.46119 | [14 empty] | 1.25688 | 0.4528 | 1.15734 | 0.05572
33.33 | 0.3108 | 1.32793 | 0.83636 | 1.39596 | [14 empty] | 1.25788 | 0.4563 | 1.15834 | 0.0556
33.34 | 0.33782 | 1.16194 | 0.74545 | 1.36986 | [14 empty] | 1.25887 | 0.4605 | 1.15934 | 0.05566
33.35 | 0.22972 | 1.3732 | 0.87273 | 1.35682 | [14 empty] | 1.25987 | 0.4602 | 1.16034 | 0.05616
33.36 | 0.29728 | 1.43356 | 1.07273 | 1.5786 | [14 empty] | 1.26087 | 0.4622 | 1.16134 | 0.05572
33.37 | 0.24999 | 1.40338 | 1.12727 | 1.2394 | [14 empty] | 1.26186 | 0.467 | 1.16234 | 0.05598
33.38 | 0.29728 | 1.43356 | 0.89091 | 1.14808 | [14 empty] | 1.26286 | 0.4699 | 1.16334 | 0.05635
33.39 | 0.22972 | 1.40338 | 0.89091 | 1.51337 | [14 empty] | 1.26386 | 0.4721 | 1.16434 | 0.0573
33.4 | 0.2635 | 1.26757 | 1.07273 | 1.5786 | [14 empty] | 1.26485 | 0.4765 | 1.16534 | 0.05698
33.41 | 0.27701 | 1.25248 | 0.98182 | 1.44814 | [14 empty] | 1.26585 | 0.4761 | 1.16634 | 0.05717
33.42 | 0.29728 | 1.28266 | 0.90909 | 1.2394 | [14 empty] | 1.26685 | 0.4771 | 1.16734 | 0.05723
33.43 | 0.33782 | 1.55428 | 1.07273 | 1.33072 | [14 empty] | 1.26784 | 0.4829 | 1.16834 | 0.05767
33.44 | 0.32431 | 1.25248 | 0.89091 | 1.30463 | [14 empty] | 1.26884 | 0.4847 | 1.16934 | 0.05742
33.45 | 0.2635 | 1.11667 | 0.90909 | 1.22635 | [14 empty] | 1.26984 | 0.4844 | 1.17034 | 0.05761
33.46 | 0.27701 | 1.34302 | 0.94545 | 1.47423 | [14 empty] | 1.27084 | 0.4879 | 1.17134 | 0.05849
33.47 | 0.35133 | 1.32793 | 0.96364 | 1.26549 | [14 empty] | 1.27183 | 0.4918 | 1.17234 | 0.05874
33.48 | 0.25674 | 1.40338 | 1.07273 | 1.51337 | [14 empty] | 1.27283 | 0.4917 | 1.17334 | 0.05736
33.49 | 0.27701 | 1.01103 | 1.01818 | 1.48728 | [14 empty] | 1.27383 | 0.4948 | 1.17434 | 0.0573
33.5 | 0.25674 | 1.35811 | 1.16364 | 1.30463 | [14 empty] | 1.27483 | 0.4969 | 1.17534 | 0.05805
33.51 | 0.24999 | 1.35811 | 0.85455 | 1.26549 | [14 empty] | 1.27583 | 0.4962 | 1.17634 | 0.05849
33.52 | 0.24323 | 1.44865 | 0.70909 | 1.39596 | [14 empty] | 1.27682 | 0.5039 | 1.17734 | 0.05925
33.53 | 0.25674 | 1.32793 | 0.96364 | 1.39596 | [14 empty] | 1.27782 | 0.5048 | 1.17834 | 0.05912
33.54 | 0.33782 | 1.34302 | 0.81818 | 1.46119 | [14 empty] | 1.27881 | 0.5092 | 1.17934 | 0.05912
33.55 | 0.2635 | 1.55428 | 0.74545 | 1.17417 | [14 empty] | 1.27981 | 0.5117 | 1.18034 | 0.05837
33.56 | 0.32431 | 1.04121 | 0.87273 | 1.16112 | [14 empty] | 1.28081 | 0.5167 | 1.18134 | 0.05899
33.57 | 0.2635 | 1.0714 | 0.96364 | 1.50033 | [14 empty] | 1.2818 | 0.5188 | 1.18234 | 0.06006
33.58 | 0.27026 | 1.0714 | 0.81818 | 1.16112 | [14 empty] | 1.2828 | 0.5242 | 1.18334 | 0.05981
33.59 | 0.24323 | 1.25248 | 0.96364 | 1.17417 | [14 empty] | 1.28379 | 0.5282 | 1.18434 | 0.06006
33.6 | 0.32431 | 1.14685 | 1.09091 | 1.44814 | [14 empty] | 1.28479 | 0.5303 | 1.18534 | 0.06
33.61 | 0.27026 | 1.41847 | 0.78182 | 1.56556 | [14 empty] | 1.28578 | 0.5371 | 1.18634 | 0.06038
33.62 | 0.17567 | 1.38829 | 1.10909 | 1.33072 | [14 empty] | 1.28678 | 0.5382 | 1.18734 | 0.05931
33.63 | 0.3108 | 1.3732 | 0.85455 | 1.17417 | [14 empty] | 1.28778 | 0.5422 | 1.18834 | 0.06025
33.64 | 0.29053 | 1.32793 | 1.16364 | 1.61774 | [14 empty] | 1.28877 | 0.5446 | 1.18933 | 0.06151
33.65 | 0.27701 | 1.50901 | 0.98182 | 1.48728 | [14 empty] | 1.28977 | 0.5496 | 1.19034 | 0.06038
33.66 | 0.29053 | 1.25248 | 0.81818 | 1.2394 | [14 empty] | 1.29076 | 0.5527 | 1.19133 | 0.06138
33.67 | 0.25674 | 1.31284 | 1.2 | 1.30463 | [14 empty] | 1.29176 | 0.5543 | 1.19233 | 0.06138
33.68 | 0.27026 | 1.70518 | 0.90909 | 1.55251 | [14 empty] | 1.29276 | 0.5549 | 1.19334 | 0.0612
33.69 | 0.35133 | 1.46374 | 1.01818 | 1.27854 | [14 empty] | 1.29375 | 0.5618 | 1.19433 | 0.06214
33.7 | 0.2635 | 1.17703 | 1.09091 | 1.14808 | [14 empty] | 1.29475 | 0.5668 | 1.19533 | 0.06195
33.71 | 0.22296 | 1.32793 | 1 | 1.50033 | [14 empty] | 1.29575 | 0.5695 | 1.19633 | 0.06233
33.72 | 0.2635 | 1.28266 | 1.10909 | 1.35682 | [14 empty] | 1.29674 | 0.5754 | 1.19733 | 0.06151
33.73 | 0.24999 | 1.16194 | 1.01818 | 1.38291 | [14 empty] | 1.29773 | 0.5788 | 1.19833 | 0.06245
33.74 | 0.27026 | 1.55428 | 0.8 | 1.20026 | [14 empty] | 1.29873 | 0.5844 | 1.19933 | 0.06239
33.75 | 0.29053 | 1.26757 | 0.81818 | 1.18721 | [14 empty] | 1.29972 | 0.5873 | 1.20033 | 0.06208
33.76 | 0.33107 | 1.43356 | 1.2 | 1.33072 | [14 empty] | 1.30072 | 0.5896 | 1.20133 | 0.06233
33.77 | 0.18918 | 1.26757 | 1 | 1.2394 | [14 empty] | 1.30172 | 0.5956 | 1.20234 | 0.06126
33.78 | 0.3108 | 1.25248 | 1.05455 | 1.47423 | [14 empty] | 1.30271 | 0.6024 | 1.20333 | 0.06176
33.79 | 0.24999 | 1.20721 | 1.01818 | 1.30463 | [14 empty] | 1.3037 | 0.605 | 1.20433 | 0.06409
33.8 | 0.31755 | 1.26757 | 0.85455 | 1.43509 | [14 empty] | 1.3047 | 0.6106 | 1.20533 | 0.0639
33.81 | 0.29728 | 1.14685 | 1 | 1.59165 | [14 empty] | 1.30569 | 0.6184 | 1.20633 | 0.06428
33.82 | 0.24323 | 1.20721 | 1.10909 | 1.21331 | [14 empty] | 1.30669 | 0.6195 | 1.20733 | 0.06453
33.83 | 0.28377 | 1.3732 | 1 | 1.21331 | [14 empty] | 1.30768 | 0.6252 | 1.20833 | 0.06396
33.84 | 0.24999 | 1.14685 | 1.03636 | 1.04371 | [14 empty] | 1.30867 | 0.6331 | 1.20933 | 0.06428
33.85 | 0.27701 | 1.32793 | 1 | 1.43509 | [14 empty] | 1.30967 | 0.6391 | 1.21033 | 0.06491
33.86 | 0.29053 | 1.44865 | 0.83636 | 1.25245 | [14 empty] | 1.31066 | 0.6435 | 1.21133 | 0.06535
33.87 | 0.27026 | 1.50901 | 0.98182 | 1.31768 | [14 empty] | 1.31165 | 0.6505 | 1.21233 | 0.06566
33.88 | 0.28377 | 1.0563 | 1 | 1.18721 | [14 empty] | 1.31264 | 0.6585 | 1.21333 | 0.06491
33.89 | 0.3108 | 1.10158 | 0.87273 | 1.33072 | [14 empty] | 1.31364 | 0.6619 | 1.21433 | 0.06572
33.9 | 0.24323 | 1.13176 | 0.96364 | 1.47423 | [14 empty] | 1.31463 | 0.6701 | 1.21533 | 0.06566
33.91 | 0.18242 | 1.34302 | 0.81818 | 1.09589 | [14 empty] | 1.31562 | 0.679 | 1.21633 | 0.06723
33.92 | 0.21621 | 1.16194 | 0.96364 | 1.26549 | [14 empty] | 1.31661 | 0.6868 | 1.21733 | 0.06629
33.93 | 0.23648 | 1.34302 | 0.96364 | 1.20026 | [14 empty] | 1.3176 | 0.6934 | 1.21833 | 0.06579
33.94 | 0.27026 | 1.43356 | 1 | 1.13503 | [14 empty] | 1.31859 | 0.7024 | 1.21933 | 0.06661
33.95 | 0.33782 | 1.3732 | 1.05455 | 1.51337 | [14 empty] | 1.31958 | 0.7137 | 1.22033 | 0.06793
33.96 | 0.24323 | 1.17703 | 1.01818 | 1.26549 | [14 empty] | 1.32057 | 0.7199 | 1.22133 | 0.06705
33.97 | 0.17567 | 1.28266 | 0.83636 | 1.36986 | [14 empty] | 1.32156 | 0.7307 | 1.22233 | 0.06906
33.98 | 0.2635 | 1.19212 | 1.07273 | 1.34377 | [14 empty] | 1.32255 | 0.7434 | 1.22333 | 0.06805
33.99 | 0.22296 | 1.62973 | 0.89091 | 1.0698 | [14 empty] | 1.32353 | 0.7546 | 1.22433 | 0.06843
34 | 0.21621 | 1.46374 | 0.85455 | 1.17417 | [14 empty] | 1.32452 | 0.7655 | 1.22533 | 0.06874
34.01 | 0.16891 | 1.58446 | 0.96364 | 1.00457 | [14 empty] | 1.3255 | 0.7794 | 1.22633 | 0.06824
34.02 | 0.24999 | 1.31284 | 0.81818 | 1.09589 | [14 empty] | 1.32649 | 0.7921 | 1.22733 | 0.06887
34.03 | 0.22972 | 1.49392 | 1 | 1.16112 | [14 empty] | 1.32747 | 0.8084 | 1.22833 | 0.06994
34.04 | 0.29053 | 1.62973 | 0.87273 | 1.14808 | [14 empty] | 1.32845 | 0.827 | 1.22933 | 0.07013
34.05 | 0.22296 | 1.14685 | 1.07273 | 1.22635 | [14 empty] | 1.32943 | 0.8468 | 1.23033 | 0.07006
34.06 | 0.23648 | 1.19212 | 0.90909 | 1.2394 | [14 empty] | 1.3304 | 0.8691 | 1.23132 | 0.07101
34.07 | 0.28377 | 1.28266 | 0.90909 | 1.2394 | [14 empty] | 1.33137 | 0.8974 | 1.23233 | 0.07057
34.08 | 0.21621 | 1.44865 | 0.89091 | 1.14808 | [14 empty] | 1.33233 | 0.9321 | 1.23332 | 0.07151
34.09 | 0.20269 | 1.38829 | 1.05455 | 1.09589 | [14 empty] | 1.33328 | 0.9773 | 1.23432 | 0.07082
34.1 | 0.2635 | 1.26757 | 0.87273 | 1.25245 | [14 empty] | 1.33422 | 1.026 | 1.23532 | 0.07214
34.11 | 0.16215 | 1.23739 | 0.83636 | 1.36986 | [14 empty] | 1.33515 | 1.086 | 1.23632 | 0.07214
34.12 | 0.27701 | 1.41847 | 0.8 | 1.30463 | [14 empty] | 1.33608 | 1.149 | 1.23732 | 0.07227
34.13 | 0.24999 | 1.35811 | 0.94545 | 1.00457 | [14 empty] | 1.33698 | 1.231 | 1.23832 | 0.07321
34.14 | 0.22972 | 1.16194 | 1.09091 | 1.08284 | [14 empty] | 1.33788 | 1.32 | 1.23932 | 0.07409
34.15 | 0.21621 | 1.10158 | 0.8 | 1.18721 | [14 empty] | 1.33877 | 1.419 | 1.24032 | 0.07195
34.16 | 0.24323 | 1.46374 | 0.81818 | 1.48728 | [14 empty] | 1.33964 | 1.531 | 1.24132 | 0.07359
34.17 | 0.21621 | 1.31284 | 0.98182 | 1.22635 | [14 empty] | 1.3405 | 1.653 | 1.24232 | 0.07359
34.18 | 0.27701 | 1.47883 | 0.78182 | 1.16112 | [14 empty] | 1.34135 | 1.784 | 1.24332 | 0.0739
34.19 | 0.24323 | 1.31284 | 0.96364 | 1.21331 | [14 empty] | 1.34219 | 1.924 | 1.24432 | 0.07422
34.2 | 0.23648 | 1.32793 | 0.87273 | 1.08284 | [14 empty] | 1.34301 | 2.078 | 1.24532 | 0.07478
34.21 | 0.24323 | 1.14685 | 0.8 | 0.99152 | [14 empty] | 1.34382 | 2.24 | 1.24632 | 0.07484
34.22 | 0.22972 | 1.2223 | 0.85455 | 1.13503 | [14 empty] | 1.34463 | 2.405 | 1.24732 | 0.07453
34.23 | 0.33782 | 1.28266 | 1 | 1.34377 | [14 empty] | 1.34543 | 2.584 | 1.24832 | 0.07535
34.24 | 0.27701 | 1.38829 | 1 | 1.27854 | [14 empty] | 1.34622 | 2.763 | 1.24932 | 0.07528
34.25 | 0.22296 | 1.32793 | 0.94545 | 1.21331 | [14 empty] | 1.34701 | 2.949 | 1.25032 | 0.07629
34.26 | 0.32431 | 1.13176 | 0.87273 | 1.55251 | [14 empty] | 1.34778 | 3.145 | 1.25132 | 0.07774
34.27 | 0.25674 | 1.43356 | 0.85455 | 1.20026 | [14 empty] | 1.34855 | 3.344 | 1.25232 | 0.07686
34.28 | 0.22972 | 1.16194 | 0.89091 | 1.2394 | [14 empty] | 1.34932 | 3.551 | 1.25332 | 0.0756
34.29 | 0.28377 | 1.23739 | 1.09091 | 1.03066 | [14 empty] | 1.35007 | 3.768 | 1.25432 | 0.07547
34.3 | 0.28377 | 1.3732 | 0.94545 | 1.08284 | [14 empty] | 1.35082 | 3.982 | 1.25532 | 0.07711
34.31 | 0.27026 | 1.10158 | 0.94545 | 1.26549 | [14 empty] | 1.35157 | 4.203 | 1.25632 | 0.07591
34.32 | 0.17567 | 1.23739 | 0.78182 | 1.01761 | [14 empty] | 1.35232 | 4.42 | 1.25732 | 0.07761
34.33 | 0.18918 | 1.26757 | 0.89091 | 1.09589 | [14 empty] | 1.35306 | 4.641 | 1.25832 | 0.07799
34.34 | 0.20945 | 1.20721 | 0.83636 | 1.43509 | [14 empty] | 1.35381 | 4.857 | 1.25932 | 0.07692
34.35 | 0.33107 | 1.23739 | 1.16364 | 1.20026 | [14 empty] | 1.35457 | 5.07 | 1.26032 | 0.07786
34.36 | 0.27026 | 1.34302 | 1.03636 | 1.16112 | [14 empty] | 1.35532 | 5.286 | 1.26132 | 0.07849
34.37 | 0.17567 | 1.32793 | 0.83636 | 1.18721 | [14 empty] | 1.35609 | 5.491 | 1.26231 | 0.0805
34.38 | 0.13513 | 1.17703 | 0.76364 | 1.44814 | [14 empty] | 1.35686 | 5.689 | 1.26332 | 0.08006
34.39 | 0.22972 | 1.2223 | 0.83636 | 1.18721 | [14 empty] | 1.35763 | 5.886 | 1.26431 | 0.08025
34.4 | 0.20269 | 1.0714 | 0.96364 | 1.29159 | [14 empty] | 1.35841 | 6.077 | 1.26531 | 0.08088
34.41 | 0.22972 | 1.35811 | 0.87273 | 1.26549 | [14 empty] | 1.35919 | 6.269 | 1.26631 | 0.08189
34.42 | 0.20945 | 1.13176 | 0.69091 | 1.35682 | [14 empty] | 1.35997 | 6.457 | 1.26731 | 0.08145
34.43 | 0.24999 | 1.32793 | 0.83636 | 1.01761 | [14 empty] | 1.36076 | 6.639 | 1.26831 | 0.08258
34.44 | 0.28377 | 1.25248 | 0.94545 | 1.31768 | [14 empty] | 1.36156 | 6.814 | 1.26931 | 0.08151
34.45 | 0.2635 | 1.43356 | 0.78182 | 1.14808 | [14 empty] | 1.36237 | 6.981 | 1.27031 | 0.08327
34.46 | 0.17567 | 1.3732 | 0.76364 | 1.03066 | [14 empty] | 1.36319 | 7.142 | 1.27131 | 0.08327
34.47 | 0.20945 | 1.28266 | 0.85455 | 1.20026 | [14 empty] | 1.364 | 7.308 | 1.27231 | 0.08497
34.48 | 0.24999 | 1.31284 | 1 | 1.31768 | [14 empty] | 1.3648 | 7.477 | 1.27331 | 0.0839
34.49 | 0.27026 | 1.0563 | 0.6 | 1.42205 | [14 empty] | 1.3656 | 7.649 | 1.27431 | 0.08604
34.5 | 0.2635 | 1.16194 | 0.65455 | 1.16112 | [14 empty] | 1.36641 | 7.813 | 1.27531 | 0.08617
34.51 | 0.23648 | 1.11667 | 0.94545 | 1.05675 | [14 empty] | 1.36721 | 7.987 | 1.27631 | 0.08491
34.52 | 0.27701 | 1.32793 | 0.98182 | 1.31768 | [14 empty] | 1.36802 | 8.157 | 1.27731 | 0.08711
34.53 | 0.23648 | 1.13176 | 0.8 | 1.09589 | [14 empty] | 1.36883 | 8.323 | 1.27831 | 0.08598
34.54 | 0.19594 | 0.9054 | 0.76364 | 1.20026 | [14 empty] | 1.36962 | 8.5 | 1.27931 | 0.08692
34.55 | 0.20269 | 1.19212 | 0.78182 | 1.04371 | [14 empty] | 1.37042 | 8.679 | 1.28031 | 0.08767
34.56 | 0.21621 | 1.08648 | 0.98182 | 1.10894 | [14 empty] | 1.37122 | 8.856 | 1.28131 | 0.08811
34.57 | 0.23648 | 1.02612 | 0.6 | 1.0698 | [14 empty] | 1.372 | 9.042 | 1.28231 | 0.08881
34.58 | 0.29053 | 1.23739 | 1 | 1.46119 | [14 empty] | 1.37277 | 9.239 | 1.2833 | 0.09032
34.59 | 0.16215 | 1.16194 | 0.94545 | 1.17417 | [14 empty] | 1.37354 | 9.443 | 1.2843 | 0.09019
34.6 | 0.3108 | 1.59955 | 0.83636 | 1.05675 | [14 empty] | 1.3743 | 9.65 | 1.2853 | 0.09145
34.61 | 0.29053 | 1.13176 | 0.96364 | 1.18721 | [14 empty] | 1.37505 | 9.87 | 1.28631 | 0.08962
34.62 | 0.29053 | 1.3732 | 0.85455 | 1.33072 | [14 empty] | 1.3758 | 10.09 | 1.2873 | 0.09157
34.63 | 0.29053 | 1.14685 | 0.89091 | 1.0698 | [14 empty] | 1.37654 | 10.31 | 1.2883 | 0.0934
34.64 | 0.33107 | 1.11667 | 0.83636 | 1.30463 | [14 empty] | 1.37728 | 10.54 | 1.2893 | 0.09327
34.65 | 0.23648 | 1.14685 | 0.74545 | 1.16112 | [14 empty] | 1.378 | 10.78 | 1.2903 | 0.09176
34.66 | 0.19594 | 1.08648 | 0.94545 | 1.0698 | [14 empty] | 1.37871 | 11.03 | 1.2913 | 0.09359
34.67 | 0.28377 | 1.19212 | 0.90909 | 1.26549 | [14 empty] | 1.37944 | 11.27 | 1.2923 | 0.09327
34.68 | 0.21621 | 1.43356 | 1.01818 | 1.20026 | [14 empty] | 1.38015 | 11.52 | 1.2933 | 0.09334
34.69 | 0.23648 | 1.25248 | 0.83636 | 1.16112 | [14 empty] | 1.38085 | 11.78 | 1.2943 | 0.09598
34.7 | 0.22296 | 1.0563 | 0.81818 | 1.14808 | [14 empty] | 1.38155 | 12.04 | 1.2953 | 0.09547
34.71 | 0.3108 | 1.10158 | 0.8 | 1.21331 | [14 empty] | 1.38224 | 12.31 | 1.2963 | 0.09786
34.72 | 0.27701 | 1.08648 | 0.8 | 1.29159 | [14 empty] | 1.38293 | 12.58 | 1.2973 | 0.09749
34.73 | 0.27026 | 1.20721 | 0.90909 | 1.04371 | [14 empty] | 1.38361 | 12.86 | 1.2983 | 0.09799
34.74 | 0.24999 | 1.20721 | 0.83636 | 1.14808 | [14 empty] | 1.38429 | 13.14 | 1.29929 | 0.09969
34.75 | 0.22296 | 1.34302 | 0.61818 | 0.99152 | [14 empty] | 1.38497 | 13.42 | 1.30029 | 0.1006
34.76 | 0.20945 | 1.38829 | 0.98182 | 1.30463 | [14 empty] | 1.38563 | 13.71 | 1.30129 | 0.1006
34.77 | 0.31755 | 1.2223 | 0.96364 | 1.10894 | [14 empty] | 1.38631 | 13.99 | 1.30229 | 0.101
34.78 | 0.23648 | 1.17703 | 0.72727 | 1.21331 | [14 empty] | 1.38697 | 14.29 | 1.30329 | 0.1021
34.79 | 0.22296 | 1.28266 | 0.8 | 1.21331 | [14 empty] | 1.38762 | 14.59 | 1.30429 | 0.1039
34.8 | 0.28377 | 1.0714 | 0.81818 | 1.10894 | [14 empty] | 1.38826 | 14.9 | 1.30529 | 0.103
34.81 | 0.3108 | 1.0563 | 0.94545 | 1.13503 | [14 empty] | 1.38893 | 15.19 | 1.30629 | 0.1045
34.82 | 0.24323 | 1.2223 | 0.89091 | 1.27854 | [14 empty] | 1.38957 | 15.5 | 1.30729 | 0.1045
34.83 | 0.23648 | 1.08648 | 0.87273 | 1.0698 | [14 empty] | 1.39023 | 15.8 | 1.30829 | 0.1047
34.84 | 0.25674 | 1.04121 | 0.8 | 0.97847 | [14 empty] | 1.39088 | 16.1 | 1.30929 | 0.1081
34.85 | 0.20945 | 1.31284 | 1.05455 | 0.8741 | [14 empty] | 1.39154 | 16.4 | 1.31029 | 0.1069
34.86 | 0.2635 | 1.44865 | 0.89091 | 1.22635 | [14 empty] | 1.39218 | 16.71 | 1.31129 | 0.107
34.87 | 0.24323 | 1.20721 | 0.83636 | 1.16112 | [14 empty] | 1.39283 | 17.02 | 1.31228 | 0.1095
34.88 | 0.24323 | 1.35811 | 0.94545 | 1.14808 | [14 empty] | 1.39349 | 17.31 | 1.31328 | 0.1086
34.89 | 0.23648 | 1.32793 | 0.67273 | 1.18721 | [14 empty] | 1.39415 | 17.61 | 1.31428 | 0.1116
34.9 | 0.21621 | 1.43356 | 0.67273 | 1.27854 | [14 empty] | 1.39481 | 17.9 | 1.31528 | 0.1118
34.91 | 0.22972 | 0.93558 | 0.8 | 1.22635 | [14 empty] | 1.39547 | 18.2 | 1.31628 | 0.113
34.92 | 0.32431 | 1.14685 | 0.94545 | 1.13503 | [14 empty] | 1.39612 | 18.5 | 1.31728 | 0.1128
34.93 | 0.21621 | 0.87522 | 0.98182 | 1.09589 | [14 empty] | 1.39679 | 18.79 | 1.31828 | 0.1146
34.94 | 0.24999 | 0.84504 | 0.8 | 1.05675 | [14 empty] | 1.39746 | 19.08 | 1.31928 | 0.1157
34.95 | 0.19594 | 0.96576 | 0.58182 | 1.17417 | [14 empty] | 1.39812 | 19.37 | 1.32028 | 0.1164
34.96 | 0.24999 | 1.17703 | 1.03636 | 1.29159 | [14 empty] | 1.3988 | 19.65 | 1.32127 | 0.1198
34.97 | 0.2635 | 1.53919 | 0.81818 | 1.04371 | [14 empty] | 1.39947 | 19.94 | 1.32227 | 0.121
34.98 | 0.24999 | 0.98085 | 0.90909 | 1.25245 | [14 empty] | 1.40015 | 20.22 | 1.32327 | 0.1206
34.99 | 0.13513 | 1.04121 | 0.76364 | 1.25245 | [14 empty] | 1.40082 | 20.5 | 1.32427 | 0.1226
35 | 0.22972 | 1.26757 | 0.87273 | 1.20026 | [14 empty] | 1.40149 | 20.79 | 1.32527 | 0.1237
35.01 | 0.25674 | 1.2223 | 0.74545 | 1.30463 | [14 empty] | 1.40218 | 21.06 | 1.32627 | 0.1251
35.02 | 0.22972 | 1.23739 | 0.89091 | 0.80887 | [14 empty] | 1.40287 | 21.33 | 1.32727 | 0.1269
35.03 | 0.21621 | 1.3732 | 0.72727 | 1.21331 | [14 empty] | 1.40356 | 21.6 | 1.32826 | 0.1278
35.04 | 0.24323 | 1.0714 | 0.70909 | 1.34377 | [14 empty] | 1.40426 | 21.86 | 1.32926 | 0.1296
35.05 | 0.24323 | 1.13176 | 0.89091 | 1.05675 | [14 empty] | 1.40495 | 22.13 | 1.33026 | 0.1316
35.06 | 0.18242 | 1.0563 | 0.67273 | 1.25245 | [14 empty] | 1.40565 | 22.39 | 1.33125 | 0.1371
35.07 | 0.22972 | 1.20721 | 0.89091 | 1.29159 | [14 empty] | 1.40635 | 22.65 | 1.33225 | 0.1398
35.08 | 0.24999 | 1.0714 | 0.78182 | 1.05675 | [14 empty] | 1.40705 | 22.91 | 1.33325 | 0.1415
35.09 | 0.22972 | 1.14685 | 0.8 | 1.14808 | [14 empty] | 1.40776 | 23.16 | 1.33425 | 0.1443
35.1 | 0.23648 | 1.01103 | 0.78182 | 1.27854 | [14 empty] | 1.40849 | 23.4 | 1.33524 | 0.1484
35.11 | 0.27026 | 1.01103 | 0.63636 | 1.22635 | [14 empty] | 1.4092 | 23.65 | 1.33624 | 0.1514
35.12 | 0.20945 | 1.19212 | 0.8 | 0.83496 | [14 empty] | 1.40993 | 23.89 | 1.33723 | 0.157
35.13 | 0.17567 | 0.93558 | 0.87273 | 0.97847 | [14 empty] | 1.41065 | 24.13 | 1.33823 | 0.1631
35.14 | 0.23648 | 1.26757 | 0.6 | 1.36986 | [14 empty] | 1.4114 | 24.35 | 1.33922 | 0.1682
35.15 | 0.27701 | 1.16194 | 0.83636 | 1.29159 | [14 empty] | 1.41214 | 24.57 | 1.34021 | 0.175
35.16 | 0.28377 | 1.11667 | 0.74545 | 1.00457 | [14 empty] | 1.41289 | 24.79 | 1.34121 | 0.1828
35.17 | 0.23648 | 1.25248 | 0.69091 | 1.00457 | [14 empty] | 1.41365 | 25 | 1.3422 | 0.1882
35.18 | 0.21621 | 1.19212 | 0.72727 | 1.29159 | [14 empty] | 1.41441 | 25.21 | 1.34319 | 0.195
35.19 | 0.25674 | 1.14685 | 0.72727 | 0.9002 | [14 empty] | 1.41518 | 25.41 | 1.34419 | 0.2023
35.2 | 0.28377 | 1.0714 | 0.83636 | 0.97847 | [14 empty] | 1.41596 | 25.6 | 1.34518 | 0.2091
35.21 | 0.3108 | 1.04121 | 0.81818 | 0.95238 | [14 empty] | 1.41674 | 25.79 | 1.34617 | 0.2164
35.22 | 0.20945 | 1.43356 | 0.85455 | 1.13503 | [14 empty] | 1.41753 | 25.97 | 1.34716 | 0.2257
35.23 | 0.24323 | 1.23739 | 0.69091 | 1.2394 | [14 empty] | 1.41834 | 26.14 | 1.34815 | 0.2342
35.24 | 0.18242 | 1.0714 | 0.90909 | 1.34377 | [14 empty] | 1.41914 | 26.31 | 1.34914 | 0.2433
35.25 | 0.18918 | 1.35811 | 0.94545 | 1.13503 | [14 empty] | 1.41996 | 26.47 | 1.35014 | 0.2498
35.26 | 0.3108 | 1.38829 | 0.76364 | 1.33072 | [14 empty] | 1.42079 | 26.62 | 1.35113 | 0.2567
35.27 | 0.25674 | 1.25248 | 0.8 | 1.33072 | [14 empty] | 1.42162 | 26.76 | 1.35212 | 0.2645
35.28 | 0.22296 | 1.01103 | 0.8 | 1.39596 | [14 empty] | 1.42246 | 26.9 | 1.35311 | 0.2737
35.29 | 0.22296 | 1.2223 | 0.69091 | 1.13503 | [14 empty] | 1.42333 | 27.02 | 1.3541 | 0.2808
35.3 | 0.25674 | 1.0563 | 1 | 1.18721 | [14 empty] | 1.42419 | 27.14 | 1.35509 | 0.2901
35.31 | 0.24323 | 1.20721 | 0.90909 | 1.14808 | [14 empty] | 1.42506 | 27.25 | 1.35608 | 0.2993
35.32 | 0.31755 | 1.17703 | 0.81818 | 0.99152 | [14 empty] | 1.42595 | 27.35 | 1.35707 | 0.3076
35.33 | 0.16891 | 1.04121 | 0.94545 | 1.18721 | [14 empty] | 1.42685 | 27.43 | 1.35807 | 0.3142
35.34 | 0.21621 | 1.16194 | 0.85455 | 1.10894 | [14 empty] | 1.42777 | 27.5 | 1.35906 | 0.3228
35.35 | 0.16891 | 1.11667 | 0.63636 | 1.21331 | [14 empty] | 1.42868 | 27.58 | 1.36005 | 0.3296
35.36 | 0.24323 | 1.0563 | 0.83636 | 1.25245 | [14 empty] | 1.42958 | 27.67 | 1.36104 | 0.3382
35.37 | 0.29728 | 0.98085 | 0.85455 | 1.33072 | [14 empty] | 1.43052 | 27.72 | 1.36203 | 0.3474
35.38 | 0.2635 | 1.34302 | 0.83636 | 1.25245 | [14 empty] | 1.43149 | 27.75 | 1.36302 | 0.3576
35.39 | 0.19594 | 1.26757 | 0.65455 | 1.14808 | [14 empty] | 1.43246 | 27.77 | 1.36401 | 0.3646
35.4 | 0.23648 | 1.41847 | 0.90909 | 1.25245 | [14 empty] | 1.43345 | 27.78 | 1.36501 | 0.3711
35.41 | 0.22972 | 1.17703 | 0.90909 | 1.27854 | [14 empty] | 1.43449 | 27.75 | 1.366 | 0.3789
35.42 | 0.22972 | 1.04121 | 0.67273 | 1.13503 | [14 empty] | 1.43551 | 27.73 | 1.36699 | 0.3893
35.43 | 0.29728 | 0.95067 | 0.76364 | 1.29159 | [14 empty] | 1.43653 | 27.71 | 1.36798 | 0.396
35.44 | 0.23648 | 1.25248 | 0.70909 | 1.04371 | [14 empty] | 1.43757 | 27.68 | 1.36897 | 0.4045
35.45 | 0.22972 | 1.59955 | 0.69091 | 1.05675 | [14 empty] | 1.43861 | 27.64 | 1.36996 | 0.4111
35.46 | 0.24323 | 1.13176 | 0.85455 | 1.04371 | [14 empty] | 1.43968 | 27.58 | 1.37096 | 0.4192
35.47 | 0.25674 | 1.14685 | 0.8 | 1.21331 | [14 empty] | 1.44075 | 27.52 | 1.37195 | 0.4258
35.48 | 0.21621 | 1.04121 | 0.76364 | 1.14808 | [14 empty] | 1.44184 | 27.44 | 1.37294 | 0.4337
35.49 | 0.20945 | 1.2223 | 0.76364 | 1.10894 | [14 empty] | 1.44293 | 27.36 | 1.37393 | 0.442
35.5 | 0.16891 | 1.25248 | 0.90909 | 1.01761 | [14 empty] | 1.44405 | 27.26 | 1.37492 | 0.4484
35.51 | 0.20269 | 0.99594 | 0.72727 | 1.00457 | [14 empty] | 1.44518 | 27.15 | 1.37592 | 0.454
35.52 | 0.16215 | 1.17703 | 0.67273 | 1.22635 | [14 empty] | 1.44631 | 27.03 | 1.37691 | 0.4623
35.53 | 0.22296 | 1.19212 | 1.10909 | 0.91324 | [14 empty] | 1.44745 | 26.91 | 1.3779 | 0.4682
35.54 | 0.23648 | 1.0563 | 0.89091 | 1.14808 | [14 empty] | 1.44862 | 26.76 | 1.3789 | 0.4746
35.55 | 0.24323 | 1.0563 | 0.65455 | 1.34377 | [14 empty] | 1.44979 | 26.62 | 1.37989 | 0.4811
35.56 | 0.27701 | 1.10158 | 0.81818 | 0.93933 | [14 empty] | 1.45096 | 26.47 | 1.38088 | 0.4868
35.57 | 0.21621 | 1.17703 | 0.8 | 1.01761 | [14 empty] | 1.45214 | 26.31 | 1.38188 | 0.4916
35.58 | 0.17567 | 1.14685 | 0.83636 | 1.0698 | [14 empty] | 1.45334 | 26.14 | 1.38287 | 0.4979
35.59 | 0.22972 | 1.0714 | 0.89091 | 0.88715 | [14 empty] | 1.45453 | 25.97 | 1.38386 | 0.5055
35.6 | 0.23648 | 1.08648 | 0.63636 | 0.93933 | [14 empty] | 1.45574 | 25.79 | 1.38486 | 0.5098
35.61 | 0.20269 | 0.98085 | 0.83636 | 1.05675 | [14 empty] | 1.45695 | 25.61 | 1.38585 | 0.5151
35.62 | 0.24999 | 1.10158 | 0.83636 | 1.01761 | [14 empty] | 1.45817 | 25.42 | 1.38685 | 0.5214
35.63 | 0.20945 | 1.0563 | 0.76364 | 1.0698 | [14 empty] | 1.4594 | 25.22 | 1.38784 | 0.5254
35.64 | 0.16891 | 1.20721 | 0.87273 | 1.10894 | [14 empty] | 1.46063 | 25.02 | 1.38884 | 0.5302
35.65 | 0.22296 | 1.13176 | 1.05455 | 1.33072 | [14 empty] | 1.46186 | 24.82 | 1.38983 | 0.5346
35.66 | 0.20945 | 1.19212 | 0.65455 | 1.14808 | [14 empty] | 1.46307 | 24.63 | 1.39083 | 0.5403
35.67 | 0.29053 | 1.31284 | 0.96364 | 1.03066 | [14 empty] | 1.4643 | 24.43 | 1.39182 | 0.5453
35.68 | 0.16891 | 1.0714 | 0.83636 | 1.05675 | [14 empty] | 1.46553 | 24.23 | 1.39282 | 0.5516
35.69 | 0.27026 | 1.16194 | 0.89091 | 0.96543 | [14 empty] | 1.46676 | 24.03 | 1.39381 | 0.5559
35.7 | 0.3108 | 1.08648 | 0.72727 | 1.2394 | [14 empty] | 1.46798 | 23.84 | 1.39481 | 0.5605
35.71 | 0.22296 | 0.99594 | 0.83636 | 1.18721 | [14 empty] | 1.4692 | 23.65 | 1.3958 | 0.5642
35.72 | 0.2635 | 1.11667 | 0.69091 | 1.10894 | [14 empty] | 1.47043 | 23.45 | 1.3968 | 0.5671
35.73 | 0.27026 | 0.89031 | 0.8 | 1.04371 | [14 empty] | 1.47165 | 23.26 | 1.39779 | 0.5725
35.74 | 0.19594 | 0.92049 | 0.96364 | 1.05675 | [14 empty] | 1.47286 | 23.08 | 1.39879 | 0.5772
35.75 | 0.21621 | 1.16194 | 0.8 | 1.03066 | [14 empty] | 1.47406 | 22.9 | 1.39979 | 0.5771
35.76 | 0.21621 | 1.04121 | 0.83636 | 1.33072 | [14 empty] | 1.47527 | 22.72 | 1.40078 | 0.5827
35.77 | 0.24323 | 1.17703 | 0.6 | 1.25245 | [14 empty] | 1.47645 | 22.56 | 1.40178 | 0.5884
35.78 | 0.24999 | 1.08648 | 0.76364 | 0.95238 | [14 empty] | 1.47764 | 22.4 | 1.40277 | 0.5922
35.79 | 0.20945 | 1.13176 | 0.85455 | 1.25245 | [14 empty] | 1.47882 | 22.24 | 1.40377 | 0.5959
35.8 | 0.20269 | 1.3732 | 0.85455 | 1.10894 | [14 empty] | 1.47998 | 22.1 | 1.40476 | 0.601
35.81 | 0.2635 | 1.23739 | 0.69091 | 0.97847 | [14 empty] | 1.48116 | 21.95 | 1.40576 | 0.6035
35.82 | 0.29728 | 1.23739 | 1.07273 | 0.99152 | [14 empty] | 1.48232 | 21.81 | 1.40676 | 0.6054
35.83 | 0.22972 | 0.98085 | 0.96364 | 1.14808 | [14 empty] | 1.48348 | 21.67 | 1.40776 | 0.6077
35.84 | 0.20945 | 1.04121 | 0.78182 | 0.9002 | [14 empty] | 1.48462 | 21.55 | 1.40875 | 0.6136
35.85 | 0.18918 | 1.14685 | 0.74545 | 1.2394 | [14 empty] | 1.48575 | 21.43 | 1.40975 | 0.6157
35.86 | 0.27026 | 1.17703 | 0.8 | 1.04371 | [14 empty] | 1.48689 | 21.31 | 1.41074 | 0.6185
35.87 | 0.24999 | 0.99594 | 0.83636 | 1.03066 | [14 empty] | 1.48802 | 21.2 | 1.41174 | 0.6242
35.88 | 0.19594 | 1.16194 | 0.87273 | 1.05675 | [14 empty] | 1.48913 | 21.1 | 1.41274 | 0.6258
35.89 | 0.24999 | 1.11667 | 0.85455 | 0.99152 | [14 empty] | 1.49025 | 21 | 1.41373 | 0.6293
35.9 | 0.22972 | 0.95067 | 0.96364 | 1.08284 | [14 empty] | 1.49135 | 20.91 | 1.41473 | 0.631
35.91 | 0.2635 | 1.26757 | 0.81818 | 1.08284 | [14 empty] | 1.49247 | 20.81 | 1.41573 | 0.636
35.92 | 0.19594 | 1.08648 | 0.89091 | 1.22635 | [14 empty] | 1.49357 | 20.72 | 1.41672 | 0.6382
35.93 | 0.29053 | 1.14685 | 0.61818 | 1.16112 | [14 empty] | 1.49467 | 20.63 | 1.41773 | 0.6367
35.94 | 0.14864 | 1.17703 | 0.69091 | 1.13503 | [14 empty] | 1.49577 | 20.55 | 1.41872 | 0.6435
35.95 | 0.25674 | 1.16194 | 0.61818 | 1.14808 | [14 empty] | 1.49684 | 20.49 | 1.41972 | 0.6445
35.96 | 0.22296 | 1.13176 | 0.69091 | 1.2394 | [14 empty] | 1.4979 | 20.43 | 1.42072 | 0.6459
35.97 | 0.29728 | 0.86013 | 0.69091 | 1.2394 | [14 empty] | 1.49896 | 20.38 | 1.42171 | 0.6502
35.98 | 0.17567 | 0.9054 | 0.67273 | 1.03066 | [14 empty] | 1.50001 | 20.34 | 1.42271 | 0.6508
35.99 | 0.21621 | 1.01103 | 0.87273 | 1.09589 | [14 empty] | 1.50108 | 20.28 | 1.42371 | 0.655
36 | 0.20945 | 1.2223 | 0.58182 | 1.00457 | [14 empty] | 1.50213 | 20.23 | 1.4247 | 0.6565
36.01 | 0.25674 | 0.98085 | 0.47273 | 1.04371 | [14 empty] | 1.50318 | 20.19 | 1.42571 | 0.6555
36.02 | 0.24999 | 1.3732 | 1 | 0.97847 | [14 empty] | 1.50423 | 20.15 | 1.4267 | 0.6584
36.03 | 0.16215 | 1.17703 | 0.96364 | 1.00457 | [14 empty] | 1.50525 | 20.13 | 1.4277 | 0.661
36.04 | 0.20269 | 1.10158 | 0.78182 | 1.2394 | [14 empty] | 1.50626 | 20.12 | 1.4287 | 0.6614
36.05 | 0.22296 | 1.16194 | 0.72727 | 1.2394 | [14 empty] | 1.50728 | 20.1 | 1.4297 | 0.6603
36.06 | 0.17567 | 1.13176 | 0.96364 | 1.27854 | [14 empty] | 1.50832 | 20.07 | 1.43069 | 0.6652
36.07 | 0.14864 | 1.0714 | 0.69091 | 0.99152 | [14 empty] | 1.5093 | 20.09 | 1.43169 | 0.6668
36.08 | 0.29728 | 0.81486 | 0.98182 | 1.00457 | [14 empty] | 1.51027 | 20.11 | 1.43269 | 0.6684
36.09 | 0.24999 | 1.0563 | 1.01818 | 1.22635 | [14 empty] | 1.51124 | 20.14 | 1.43369 | 0.6688
36.1 | 0.28377 | 1.32793 | 0.81818 | 1.14808 | [14 empty] | 1.51219 | 20.18 | 1.43469 | 0.6682
36.11 | 0.22296 | 1.04121 | 0.87273 | 1.409 | [14 empty] | 1.51316 | 20.21 | 1.43569 | 0.6719
36.12 | 0.25674 | 1.19212 | 0.87273 | 1.51337 | [14 empty] | 1.51412 | 20.24 | 1.43668 | 0.6747
36.13 | 0.20945 | 1.19212 | 0.8 | 1.31768 | [14 empty] | 1.51509 | 20.27 | 1.43769 | 0.6714
36.14 | 0.20269 | 1.11667 | 0.8 | 1.34377 | [14 empty] | 1.51603 | 20.32 | 1.43868 | 0.6746
36.15 | 0.24323 | 1.17703 | 1.09091 | 1.38291 | [14 empty] | 1.517 | 20.35 | 1.43968 | 0.6761
36.16 | 0.14189 | 0.98085 | 1.01818 | 1.5786 | [14 empty] | 1.51796 | 20.38 | 1.44069 | 0.674
36.17 | 0.19594 | 1.23739 | 0.87273 | 1.46119 | [14 empty] | 1.51892 | 20.42 | 1.44169 | 0.671
36.18 | 0.23648 | 1.35811 | 1.07273 | 1.39596 | [14 empty] | 1.51987 | 20.46 | 1.44268 | 0.6759
36.19 | 0.29053 | 0.96576 | 1.2 | 1.36986 | [14 empty] | 1.52081 | 20.51 | 1.44368 | 0.6777
36.2 | 0.27026 | 0.95067 | 1.16364 | 1.47423 | [14 empty] | 1.52175 | 20.56 | 1.44468 | 0.6765
36.21 | 0.21621 | 1.08648 | 1.09091 | 1.73516 | [14 empty] | 1.5227 | 20.61 | 1.44568 | 0.6805
36.22 | 0.18918 | 1.17703 | 0.96364 | 1.69602 | [14 empty] | 1.52365 | 20.65 | 1.44668 | 0.6804
36.23 | 0.22296 | 1.34302 | 1.16364 | 1.86562 | [14 empty] | 1.52461 | 20.69 | 1.44768 | 0.6818
36.24 | 0.2635 | 1.0563 | 1.03636 | 1.66993 | [14 empty] | 1.52555 | 20.74 | 1.44868 | 0.683
36.25 | 0.19594 | 1.08648 | 0.98182 | 1.7743 | [14 empty] | 1.5265 | 20.78 | 1.44968 | 0.6834
36.26 | 0.24323 | 0.99594 | 1.10909 | 1.95695 | [14 empty] | 1.52747 | 20.81 | 1.45067 | 0.6843
36.27 | 0.19594 | 1.32793 | 1.29091 | 1.90476 | [14 empty] | 1.52843 | 20.84 | 1.45168 | 0.6836
36.28 | 0.18242 | 1.35811 | 1.18182 | 1.82648 | [14 empty] | 1.5294 | 20.87 | 1.45268 | 0.6834
36.29 | 0.22972 | 1.16194 | 1.21818 | 1.66993 | [14 empty] | 1.53035 | 20.91 | 1.45367 | 0.6845
36.3 | 0.24999 | 1.31284 | 0.98182 | 1.59165 | [14 empty] | 1.53128 | 20.97 | 1.45467 | 0.6879
36.31 | 0.2635 | 1.19212 | 1.34545 | 1.91781 | [14 empty] | 1.53221 | 21.03 | 1.45567 | 0.6871
36.32 | 0.2635 | 0.99594 | 1.2 | 1.55251 | [14 empty] | 1.53315 | 21.09 | 1.45667 | 0.6864
36.33 | 0.21621 | 1.01103 | 0.96364 | 2.10046 | [14 empty] | 1.53409 | 21.14 | 1.45767 | 0.6905
36.34 | 0.21621 | 1.16194 | 1.07273 | 2.03523 | [14 empty] | 1.53502 | 21.2 | 1.45867 | 0.69
36.35 | 0.18918 | 1.02612 | 1 | 1.56556 | [14 empty] | 1.53596 | 21.25 | 1.45967 | 0.6933
36.36 | 0.21621 | 0.99594 | 1.25455 | 1.66993 | [14 empty] | 1.5369 | 21.3 | 1.46067 | 0.6934
36.37 | 0.23648 | 1.14685 | 1.32727 | 1.56556 | [14 empty] | 1.53782 | 21.37 | 1.46166 | 0.6961
36.38 | 0.19594 | 1.08648 | 1.05455 | 1.6047 | [14 empty] | 1.53874 | 21.44 | 1.46266 | 0.6976
36.39 | 0.12837 | 1.02612 | 1.01818 | 1.63079 | [14 empty] | 1.53969 | 21.49 | 1.46366 | 0.7004
36.4 | 0.14864 | 1.38829 | 0.87273 | 1.63079 | [14 empty] | 1.54059 | 21.57 | 1.46466 | 0.7002
36.41 | 0.14189 | 1.10158 | 0.96364 | 1.44814 | [14 empty] | 1.54149 | 21.66 | 1.46566 | 0.7028
36.42 | 0.29728 | 1.14685 | 1.10909 | 1.63079 | [14 empty] | 1.54239 | 21.75 | 1.46665 | 0.7079
36.43 | 0.22296 | 1.40338 | 1.34545 | 1.47423 | [14 empty] | 1.54329 | 21.83 | 1.46765 | 0.7074
36.44 | 0.29053 | 0.82995 | 1.10909 | 1.39596 | [14 empty] | 1.54421 | 21.9 | 1.46864 | 0.7133
36.45 | 0.19594 | 1.14685 | 0.98182 | 1.30463 | [14 empty] | 1.54512 | 21.98 | 1.46964 | 0.7168
36.46 | 0.1554 | 0.99594 | 0.98182 | 1.36986 | [14 empty] | 1.54603 | 22.06 | 1.47064 | 0.7194
36.47 | 0.16891 | 0.99594 | 0.81818 | 1.43509 | [14 empty] | 1.54694 | 22.14 | 1.47163 | 0.7235
36.48 | 0.20945 | 1.16194 | 0.98182 | 1.25245 | [14 empty] | 1.54785 | 22.22 | 1.47263 | 0.7285
36.49 | 0.18918 | 1.38829 | 0.78182 | 1.34377 | [14 empty] | 1.54877 | 22.29 | 1.47363 | 0.7307
36.5 | 0.20945 | 1.20721 | 0.87273 | 1.29159 | [14 empty] | 1.54967 | 22.37 | 1.47462 | 0.7353
36.51 | 0.22972 | 1.34302 | 1 | 1.35682 | [14 empty] | 1.55059 | 22.44 | 1.47562 | 0.7384
36.52 | 0.21621 | 1.0563 | 0.74545 | 1.29159 | [14 empty] | 1.55147 | 22.55 | 1.47661 | 0.7445
36.53 | 0.20945 | 1.34302 | 0.94545 | 1.26549 | [14 empty] | 1.55231 | 22.69 | 1.4776 | 0.7548
36.54 | 0.20269 | 1.40338 | 0.85455 | 1.27854 | [14 empty] | 1.55317 | 22.81 | 1.47859 | 0.7598
36.55 | 0.22296 | 1.16194 | 0.81818 | 1.50033 | [14 empty] | 1.55398 | 22.97 | 1.47959 | 0.7662
36.56 | 0.21621 | 1.10158 | 0.94545 | 1.409 | [14 empty] | 1.55483 | 23.1 | 1.48058 | 0.7759
36.57 | 0.24999 | 1.11667 | 0.89091 | 1.20026 | [14 empty] | 1.55568 | 23.23 | 1.48157 | 0.7849
36.58 | 0.22972 | 1.2223 | 0.90909 | 1.26549 | [14 empty] | 1.55649 | 23.4 | 1.48256 | 0.7906
36.59 | 0.25674 | 1.17703 | 0.70909 | 1.2394 | [14 empty] | 1.55728 | 23.58 | 1.48355 | 0.8019
36.6 | 0.20269 | 1.25248 | 0.65455 | 1.09589 | [14 empty] | 1.55806 | 23.77 | 1.48454 | 0.8112
36.61 | 0.22296 | 1.11667 | 1.10909 | 1.14808 | [14 empty] | 1.55887 | 23.94 | 1.48552 | 0.8262
36.62 | 0.27026 | 0.96576 | 0.96364 | 1.10894 | [14 empty] | 1.5597 | 24.09 | 1.48651 | 0.8382
36.63 | 0.18918 | 1.0563 | 0.81818 | 1.09589 | [14 empty] | 1.56051 | 24.25 | 1.4875 | 0.8477
36.64 | 0.23648 | 1.01103 | 1.05455 | 1.08284 | [14 empty] | 1.56126 | 24.47 | 1.48849 | 0.8631
36.65 | 0.19594 | 1.19212 | 0.76364 | 1.34377 | [14 empty] | 1.56211 | 24.6 | 1.48947 | 0.8791
36.66 | 0.18242 | 1.14685 | 0.69091 | 1.43509 | [14 empty] | 1.56294 | 24.75 | 1.49045 | 0.8966
36.67 | 0.24999 | 0.81486 | 1.03636 | 1.16112 | [14 empty] | 1.56375 | 24.91 | 1.49143 | 0.9167
36.68 | 0.16891 | 1.14685 | 0.85455 | 1.08284 | [14 empty] | 1.56453 | 25.1 | 1.49241 | 0.932
36.69 | 0.23648 | 0.95067 | 0.76364 | 1.22635 | [14 empty] | 1.56525 | 25.35 | 1.49339 | 0.9514
36.7 | 0.28377 | 1.14685 | 1 | 1.26549 | [14 empty] | 1.56589 | 25.66 | 1.49436 | 0.9769
36.71 | 0.21621 | 0.98085 | 0.87273 | 0.84801 | [14 empty] | 1.56659 | 25.92 | 1.49534 | 1.003
36.72 | 0.16891 | 0.93558 | 0.70909 | 1.14808 | [14 empty] | 1.56731 | 26.16 | 1.49631 | 1.024
36.73 | 0.23648 | 1.01103 | 0.78182 | 1.13503 | [14 empty] | 1.56802 | 26.42 | 1.49728 | 1.053
36.74 | 0.25674 | 0.98085 | 0.89091 | 1.14808 | [14 empty] | 1.56871 | 26.69 | 1.49825 | 1.084
36.75 | 0.19594 | 0.87522 | 0.78182 | 1.09589 | [14 empty] | 1.56942 | 26.94 | 1.49922 | 1.111
36.76 | 0.24999 | 0.92049 | 0.87273 | 0.95238 | [14 empty] | 1.57016 | 27.16 | 1.50019 | 1.146
36.77 | 0.23648 | 1.0563 | 0.54545 | 1.22635 | [14 empty] | 1.57095 | 27.35 | 1.50115 | 1.182
36.78 | 0.27701 | 0.81486 | 0.70909 | 1.0698 | [14 empty] | 1.57176 | 27.51 | 1.50211 | 1.22
36.79 | 0.18918 | 0.84504 | 0.70909 | 1.00457 | [14 empty] | 1.57257 | 27.68 | 1.50306 | 1.26
36.8 | 0.22296 | 1.0714 | 0.81818 | 0.8741 | [14 empty] | 1.57329 | 27.92 | 1.50402 | 1.305
36.81 | 0.19594 | 0.7545 | 0.56364 | 0.95238 | [14 empty] | 1.57398 | 28.19 | 1.50497 | 1.352
36.82 | 0.14864 | 0.86013 | 0.87273 | 1.16112 | [14 empty] | 1.57468 | 28.45 | 1.50592 | 1.4
36.83 | 0.14189 | 1.10158 | 0.61818 | 1.03066 | [14 empty] | 1.57534 | 28.75 | 1.50686 | 1.457
36.84 | 0.14864 | 0.95067 | 0.74545 | 0.91324 | [14 empty] | 1.57599 | 29.05 | 1.5078 | 1.512
36.85 | 0.20945 | 1.0563 | 0.81818 | 1.08284 | [14 empty] | 1.57669 | 29.31 | 1.50874 | 1.568
36.86 | 0.22296 | 0.9054 | 0.69091 | 1.0698 | [14 empty] | 1.57739 | 29.57 | 1.50967 | 1.633
36.87 | 0.29053 | 0.81486 | 0.56364 | 1.21331 | [14 empty] | 1.57806 | 29.86 | 1.5106 | 1.7
36.88 | 0.21621 | 0.99594 | 0.85455 | 1.10894 | [14 empty] | 1.57875 | 30.13 | 1.51152 | 1.769
36.89 | 0.13513 | 1.13176 | 0.74545 | 0.9002 | [14 empty] | 1.57943 | 30.41 | 1.51244 | 1.845
36.9 | 0.19594 | 1.13176 | 0.72727 | 0.92629 | [14 empty] | 1.58012 | 30.68 | 1.51336 | 1.923
36.91 | 0.16891 | 1.16194 | 1 | 1.33072 | [14 empty] | 1.58078 | 30.97 | 1.51427 | 2.005
36.92 | 0.21621 | 1.17703 | 0.89091 | 1.2394 | [14 empty] | 1.58145 | 31.26 | 1.51518 | 2.093
36.93 | 0.22972 | 0.98085 | 0.89091 | 0.99152 | [14 empty] | 1.58209 | 31.57 | 1.51609 | 2.184
36.94 | 0.17567 | 0.99594 | 0.8 | 1.18721 | [14 empty] | 1.58276 | 31.86 | 1.51698 | 2.28
36.95 | 0.20269 | 1.02612 | 0.70909 | 1.14808 | [14 empty] | 1.58345 | 32.13 | 1.51787 | 2.385
36.96 | 0.21621 | 1.0563 | 0.70909 | 0.93933 | [14 empty] | 1.58415 | 32.39 | 1.51876 | 2.493
36.97 | 0.2635 | 0.89031 | 0.61818 | 0.99152 | [14 empty] | 1.58479 | 32.7 | 1.51964 | 2.606
36.98 | 0.13513 | 1.01103 | 0.70909 | 1.13503 | [14 empty] | 1.58544 | 33.01 | 1.52051 | 2.722
36.99 | 0.14189 | 1.17703 | 0.70909 | 0.8741 | [14 empty] | 1.58618 | 33.23 | 1.52139 | 2.843
37 | 0.21621 | 1.19212 | 0.67273 | 1.13503 | [14 empty] | 1.5869 | 33.48 | 1.52225 | 2.972
37.01 | 0.21621 | 0.95067 | 0.70909 | 1.14808 | [14 empty] | 1.58757 | 33.76 | 1.52311 | 3.104
37.02 | 0.21621 | 0.9054 | 0.61818 | 0.99152 | [14 empty] | 1.58817 | 34.11 | 1.52396 | 3.246
37.03 | 0.19594 | 0.96576 | 0.50909 | 1.16112 | [14 empty] | 1.58879 | 34.44 | 1.52481 | 3.391
37.04 | 0.20945 | 0.99594 | 0.6 | 1.05675 | [14 empty] | 1.58941 | 34.77 | 1.52564 | 3.545
37.05 | 0.24999 | 1.0563 | 0.76364 | 0.99152 | [14 empty] | 1.59006 | 35.08 | 1.52648 | 3.701
37.06 | 0.21621 | 0.96576 | 0.89091 | 0.83496 | [14 empty] | 1.59068 | 35.41 | 1.52732 | 3.846
37.07 | 0.24323 | 1.01103 | 0.70909 | 1.13503 | [14 empty] | 1.59131 | 35.73 | 1.52815 | 4.009
37.08 | 0.14189 | 0.79977 | 0.8 | 1.00457 | [14 empty] | 1.59192 | 36.07 | 1.52897 | 4.184
37.09 | 0.22972 | 1.19212 | 0.49091 | 1.10894 | [14 empty] | 1.59255 | 36.39 | 1.52977 | 4.364
37.1 | 0.20269 | 0.99594 | 0.70909 | 1.01761 | [14 empty] | 1.59301 | 36.86 | 1.53058 | 4.55
37.11 | 0.1554 | 1.16194 | 0.90909 | 1.29159 | [14 empty] | 1.59354 | 37.27 | 1.53137 | 4.746
37.12 | 0.17567 | 1.04121 | 0.83636 | 1.04371 | [14 empty] | 1.59422 | 37.55 | 1.53216 | 4.946
37.13 | 0.20945 | 1.0563 | 1.01818 | 0.9002 | [14 empty] | 1.59488 | 37.84 | 1.53294 | 5.153
37.14 | 0.20945 | 0.84504 | 0.96364 | 0.97847 | [14 empty] | 1.59556 | 38.12 | 1.53372 | 5.361
37.15 | 0.3108 | 1.14685 | 0.63636 | 1.10894 | [14 empty] | 1.59609 | 38.53 | 1.53449 | 5.579
37.16 | 0.24323 | 0.93558 | 0.56364 | 0.96543 | [14 empty] | 1.59659 | 38.96 | 1.53525 | 5.806
37.17 | 0.24323 | 1.16194 | 0.67273 | 1.01761 | [14 empty] | 1.59713 | 39.36 | 1.53602 | 6.023
37.18 | 0.22296 | 1.17703 | 0.69091 | 0.99152 | [14 empty] | 1.59762 | 39.81 | 1.53677 | 6.252
37.19 | 0.16215 | 1.14685 | 0.78182 | 0.95238 | [14 empty] | 1.59825 | 40.13 | 1.53752 | 6.492
37.2 | 0.12837 | 0.79977 | 0.8 | 1.0698 | [14 empty] | 1.59881 | 40.51 | 1.53825 | 6.741
37.21 | 0.19594 | 0.72432 | 0.78182 | 0.9002 | [14 empty] | 1.59935 | 40.91 | 1.53898 | 6.996
37.22 | 0.22296 | 1.01103 | 0.81818 | 1.04371 | [14 empty] | 1.59981 | 41.38 | 1.53972 | 7.247
37.23 | 0.17567 | 1.2223 | 0.72727 | 1.01761 | [14 empty] | 1.60033 | 41.8 | 1.54044 | 7.51
37.24 | 0.19594 | 1.16194 | 0.50909 | 1.25245 | [14 empty] | 1.60074 | 42.31 | 1.54115 | 7.787
37.25 | 0.22972 | 1.0714 | 0.6 | 1.00457 | [14 empty] | 1.60109 | 42.88 | 1.54185 | 8.064
37.26 | 0.21621 | 1.13176 | 0.72727 | 0.92629 | [14 empty] | 1.60156 | 43.34 | 1.54257 | 8.333
37.27 | 0.22296 | 0.95067 | 0.6 | 1.13503 | [14 empty] | 1.60212 | 43.72 | 1.54327 | 8.616
37.28 | 0.17567 | 0.96576 | 0.54545 | 1.05675 | [14 empty] | 1.60273 | 44.06 | 1.54396 | 8.903
37.29 | 0.14864 | 0.92049 | 0.85455 | 1.00457 | [14 empty] | 1.6034 | 44.35 | 1.54466 | 9.192
37.3 | 0.24323 | 1.19212 | 0.8 | 0.78278 | [14 empty] | 1.60391 | 44.77 | 1.54533 | 9.497
37.31 | 0.25674 | 1.0563 | 0.76364 | 0.8741 | [14 empty] | 1.60449 | 45.14 | 1.54602 | 9.794
37.32 | 0.18242 | 1.13176 | 0.69091 | 0.88715 | [14 empty] | 1.60515 | 45.43 | 1.54669 | 10.1
37.33 | 0.1081 | 1.0563 | 0.72727 | 0.80887 | [14 empty] | 1.60577 | 45.76 | 1.54737 | 10.41
37.34 | 0.24323 | 1.04121 | 0.63636 | 0.91324 | [14 empty] | 1.60611 | 46.34 | 1.54802 | 10.74
37.35 | 0.22296 | 0.95067 | 0.81818 | 0.80887 | [14 empty] | 1.60647 | 46.89 | 1.54868 | 11.06
37.36 | 0.16891 | 1.08648 | 0.8 | 0.83496 | [14 empty] | 1.60692 | 47.37 | 1.54934 | 11.38
37.37 | 0.24999 | 0.67905 | 0.6 | 1.09589 | [14 empty] | 1.60736 | 47.86 | 1.54998 | 11.72
37.38 | 0.23648 | 0.84504 | 0.54545 | 1.01761 | [14 empty] | 1.60798 | 48.19 | 1.55063 | 12.05
37.39 | 0.23648 | 0.89031 | 0.50909 | 1.00457 | [14 empty] | 1.60847 | 48.63 | 1.55128 | 12.38
37.4 | 0.16891 | 0.95067 | 0.70909 | 0.99152 | [14 empty] | 1.60908 | 48.97 | 1.5519 | 12.74
37.41 | 0.22972 | 1.2223 | 0.81818 | 1.08284 | [14 empty] | 1.60974 | 49.27 | 1.55254 | 13.08
37.42 | 0.18918 | 0.9054 | 0.72727 | 0.84801 | [14 empty] | 1.61036 | 49.6 | 1.55314 | 13.45
37.43 | 0.33107 | 1.14685 | 0.78182 | 0.97847 | [14 empty] | 1.61084 | 50.05 | 1.55379 | 13.78
37.44 | 0.27026 | 1.13176 | 0.69091 | 0.99152 | [14 empty] | 1.61128 | 50.54 | 1.55439 | 14.16
37.45 | 0.16891 | 1.10158 | 0.72727 | 0.93933 | [14 empty] | 1.61175 | 51 | 1.55503 | 14.5
37.46 | 0.23648 | 1.0563 | 0.74545 | 0.95238 | [14 empty] | 1.61228 | 51.41 | 1.55562 | 14.89
37.47 | 0.14864 | 1.0563 | 0.78182 | 0.8741 | [14 empty] | 1.61294 | 51.7 | 1.55623 | 15.26
37.48 | 0.22296 | 1.11667 | 0.74545 | 0.88715 | [14 empty] | 1.61353 | 52.06 | 1.55682 | 15.64
37.49 | 0.21621 | 1.10158 | 0.61818 | 1.16112 | [14 empty] | 1.6141 | 52.43 | 1.55742 | 16.02
37.5 | 0.20945 | 0.9054 | 0.78182 | 0.93933 | [14 empty] | 1.61447 | 52.98 | 1.55804 | 16.38
37.51 | 0.24323 | 0.93558 | 0.85455 | 1.21331 | [14 empty] | 1.61471 | 53.64 | 1.55865 | 16.75
37.52 | 0.18918 | 1.04121 | 0.81818 | 1.17417 | [14 empty] | 1.61504 | 54.22 | 1.55921 | 17.16
37.53 | 0.24999 | 0.84504 | 0.72727 | 1.01761 | [14 empty] | 1.61542 | 54.76 | 1.5598 | 17.55
37.54 | 0.29728 | 1.10158 | 0.74545 | 0.86106 | [14 empty] | 1.61607 | 55.07 | 1.56037 | 17.95
37.55 | 0.24999 | 0.96576 | 0.70909 | 1.03066 | [14 empty] | 1.61665 | 55.43 | 1.56095 | 18.35
37.56 | 0.25674 | 1.01103 | 0.87273 | 0.9002 | [14 empty] | 1.61725 | 55.78 | 1.56153 | 18.75
37.57 | 0.18242 | 0.99594 | 0.69091 | 1.05675 | [14 empty] | 1.6178 | 56.17 | 1.5621 | 19.15
37.58 | 0.1554 | 1.08648 | 0.45455 | 1.09589 | [14 empty] | 1.61825 | 56.65 | 1.5627 | 19.53
37.59 | 0.14864 | 0.99594 | 0.47273 | 0.8741 | [14 empty] | 1.61851 | 57.29 | 1.56326 | 19.94
37.6 | 0.21621 | 1.02612 | 0.70909 | 1.10894 | [14 empty] | 1.61897 | 57.76 | 1.5638 | 20.38
37.61 | 0.28377 | 0.84504 | 0.63636 | 1.09589 | [14 empty] | 1.61952 | 58.15 | 1.56436 | 20.79
37.62 | 0.24999 | 0.93558 | 0.67273 | 0.9002 | [14 empty] | 1.62018 | 58.45 | 1.56493 | 21.2
37.63 | 0.18242 | 1.2223 | 0.45455 | 0.74364 | [14 empty] | 1.62075 | 58.82 | 1.56548 | 21.62
37.64 | 0.16891 | 1.0714 | 0.78182 | 0.75669 | [14 empty] | 1.62134 | 59.18 | 1.56604 | 22.04
37.65 | 0.1554 | 1.04121 | 0.70909 | 0.92629 | [14 empty] | 1.62198 | 59.49 | 1.56657 | 22.48
37.66 | 0.20269 | 0.93558 | 0.72727 | 1.03066 | [14 empty] | 1.62249 | 59.92 | 1.5671 | 22.93
37.67 | 0.24999 | 0.92049 | 0.74545 | 0.86106 | [14 empty] | 1.62287 | 60.46 | 1.56764 | 23.36
37.68 | 0.17567 | 1.20721 | 0.87273 | 1.03066 | [14 empty] | 1.62328 | 60.97 | 1.56818 | 23.79
37.69 | 0.23648 | 0.82995 | 0.52727 | 0.8741 | [14 empty] | 1.6238 | 61.39 | 1.56872 | 24.23
37.7 | 0.16891 | 0.96576 | 0.49091 | 1.20026 | [14 empty] | 1.62443 | 61.71 | 1.5693 | 24.62
37.71 | 0.19594 | 0.84504 | 0.52727 | 1.04371 | [14 empty] | 1.62492 | 62.15 | 1.56984 | 25.06
37.72 | 0.24323 | 1.0714 | 0.67273 | 0.99152 | [14 empty] | 1.62544 | 62.57 | 1.57034 | 25.53
37.73 | 0.16891 | 1.13176 | 0.63636 | 1.03066 | [14 empty] | 1.62612 | 62.85 | 1.57087 | 25.97
37.74 | 0.24999 | 1.08648 | 0.67273 | 1.10894 | [14 empty] | 1.62673 | 63.19 | 1.57137 | 26.44
37.75 | 0.22296 | 0.67905 | 0.81818 | 0.95238 | [14 empty] | 1.62734 | 63.53 | 1.57194 | 26.85
37.76 | 0.16891 | 1.10158 | 0.69091 | 0.88715 | [14 empty] | 1.6279 | 63.91 | 1.57245 | 27.31
37.77 | 0.22972 | 0.86013 | 0.65455 | 0.8741 | [14 empty] | 1.62835 | 64.39 | 1.57294 | 27.79
37.78 | 0.18918 | 0.92049 | 0.70909 | 0.78278 | [14 empty] | 1.62896 | 64.73 | 1.57349 | 28.22
37.79 | 0.18918 | 1.11667 | 0.47273 | 0.9002 | [14 empty] | 1.62953 | 65.1 | 1.57402 | 28.66
37.8 | 0.24323 | 0.86013 | 0.78182 | 1.09589 | [14 empty] | 1.62991 | 65.64 | 1.57454 | 29.11
37.81 | 0.27701 | 0.82995 | 1 | 1.08284 | [14 empty] | 1.63029 | 66.18 | 1.57506 | 29.57
37.82 | 0.22972 | 0.95067 | 0.72727 | 0.96543 | [14 empty] | 1.63078 | 66.62 | 1.57559 | 30.01
37.83 | 0.18242 | 1.08648 | 0.8 | 1.01761 | [14 empty] | 1.63129 | 67.05 | 1.57607 | 30.5
37.84 | 0.23648 | 1.10158 | 0.54545 | 0.88715 | [14 empty] | 1.63165 | 67.61 | 1.57663 | 30.92
37.85 | 0.25674 | 0.93558 | 0.67273 | 0.95238 | [14 empty] | 1.63212 | 68.07 | 1.5771 | 31.42
37.86 | 0.17567 | 0.92049 | 0.6 | 0.83496 | [14 empty] | 1.63279 | 68.35 | 1.5776 | 31.89
37.87 | 0.24999 | 1.23739 | 0.69091 | 0.92629 | [14 empty] | 1.63336 | 68.73 | 1.5781 | 32.36
37.88 | 0.27701 | 0.95067 | 0.70909 | 0.9002 | [14 empty] | 1.63387 | 69.15 | 1.57858 | 32.85
37.89 | 0.22296 | 0.87522 | 0.61818 | 0.75669 | [14 empty] | 1.63429 | 69.66 | 1.57909 | 33.31
37.9 | 0.20269 | 0.79977 | 0.69091 | 0.82192 | [14 empty] | 1.63484 | 70.05 | 1.57959 | 33.78
37.91 | 0.1554 | 0.95067 | 0.61818 | 1.04371 | [14 empty] | 1.63541 | 70.42 | 1.5801 | 34.25
37.92 | 0.18242 | 0.82995 | 0.69091 | 0.91324 | [14 empty] | 1.63591 | 70.86 | 1.58061 | 34.71
37.93 | 0.2635 | 1.0563 | 0.52727 | 1.20026 | [14 empty] | 1.63649 | 71.22 | 1.58112 | 35.17
37.94 | 0.20945 | 0.78468 | 0.94545 | 1.00457 | [14 empty] | 1.63693 | 71.71 | 1.58162 | 35.64
37.95 | 0.1554 | 0.96576 | 0.58182 | 0.99152 | [14 empty] | 1.63723 | 72.32 | 1.58211 | 36.12
37.96 | 0.16891 | 1.01103 | 0.81818 | 0.93933 | [14 empty] | 1.63765 | 72.82 | 1.58262 | 36.59
37.97 | 0.16215 | 0.96576 | 0.67273 | 0.88715 | [14 empty] | 1.63822 | 73.2 | 1.58315 | 37.03
37.98 | 0.22296 | 0.78468 | 0.65455 | 0.9002 | [14 empty] | 1.63869 | 73.66 | 1.58359 | 37.56
37.99 | 0.24999 | 0.95067 | 0.72727 | 0.74364 | [14 empty] | 1.63911 | 74.16 | 1.58411 | 38.01
38 | 0.19594 | 1.04121 | 0.76364 | 0.95238 | [14 empty] | 1.63972 | 74.5 | 1.58456 | 38.53
38.01 | 0.16215 | 0.89031 | 0.63636 | 0.9002 | [14 empty] | 1.64027 | 74.89 | 1.58506 | 39
38.02 | 0.24323 | 0.87522 | 0.69091 | 0.93933 | [14 empty] | 1.64074 | 75.35 | 1.58552 | 39.51
38.03 | 0.20269 | 0.95067 | 0.74545 | 0.80887 | [14 empty] | 1.64118 | 75.84 | 1.58602 | 39.98
38.04 | 0.17567 | 0.82995 | 0.72727 | 1.00457 | [14 empty] | 1.64172 | 76.24 | 1.58647 | 40.5
38.05 | 0.12162 | 1.08648 | 0.61818 | 0.92629 | [14 empty] | 1.64231 | 76.6 | 1.58693 | 41.01
38.06 | 0.18242 | 1.11667 | 0.76364 | 0.82192 | [14 empty] | 1.64278 | 77.06 | 1.58739 | 41.52
38.07 | 0.25674 | 0.96576 | 0.70909 | 1.0698 | [14 empty] | 1.64343 | 77.36 | 1.5879 | 41.98
38.08 | 0.22296 | 1.0714 | 0.58182 | 1.03066 | [14 empty] | 1.64397 | 77.76 | 1.58845 | 42.41
38.09 | 0.21621 | 0.73941 | 0.56364 | 1.03066 | [14 empty] | 1.64448 | 78.19 | 1.58885 | 42.97
38.1 | 0.19594 | 1.08648 | 0.58182 | 1.04371 | [14 empty] | 1.64493 | 78.67 | 1.58933 | 43.46
38.11 | 0.1554 | 0.95067 | 0.6 | 0.99152 | [14 empty] | 1.64522 | 79.28 | 1.58983 | 43.94
38.12 | 0.20269 | 0.99594 | 0.69091 | 0.95238 | [14 empty] | 1.64573 | 79.71 | 1.59032 | 44.42
38.13 | 0.22296 | 1.0563 | 0.63636 | 0.95238 | [14 empty] | 1.64634 | 80.05 | 1.59079 | 44.92
38.14 | 0.14864 | 0.98085 | 0.61818 | 1.16112 | [14 empty] | 1.64687 | 80.46 | 1.59134 | 45.34
38.15 | 0.20269 | 0.7545 | 0.6 | 0.84801 | [14 empty] | 1.64725 | 81 | 1.59176 | 45.89
38.16 | 0.25674 | 0.82995 | 0.65455 | 0.86106 | [14 empty] | 1.64772 | 81.46 | 1.59223 | 46.39
38.17 | 0.20945 | 1.0563 | 0.61818 | 1.09589 | [14 empty] | 1.64812 | 81.98 | 1.59268 | 46.91
38.18 | 0.14864 | 1.08648 | 0.45455 | 0.91324 | [14 empty] | 1.64857 | 82.46 | 1.59316 | 47.4
38.19 | 0.21621 | 0.7545 | 0.89091 | 1.08284 | [14 empty] | 1.649 | 82.95 | 1.5936 | 47.93
38.2 | 0.22296 | 0.87522 | 0.72727 | 0.96543 | [14 empty] | 1.64958 | 83.32 | 1.59401 | 48.48
38.21 | 0.1081 | 0.78468 | 0.61818 | 0.99152 | [14 empty] | 1.65034 | 83.53 | 1.59455 | 48.92
38.22 | 0.20269 | 0.82995 | 0.76364 | 0.95238 | [14 empty] | 1.65092 | 83.89 | 1.59505 | 49.39
38.23 | 0.18918 | 1.0563 | 0.67273 | 0.9002 | [14 empty] | 1.6514 | 84.34 | 1.59546 | 49.95
38.24 | 0.20269 | 1.10158 | 0.63636 | 0.97847 | [14 empty] | 1.65182 | 84.85 | 1.59598 | 50.4
38.25 | 0.14189 | 1.32793 | 0.65455 | 1.0698 | [14 empty] | 1.65227 | 85.33 | 1.5965 | 50.85
38.26 | 0.22296 | 0.82995 | 0.72727 | 0.93933 | [14 empty] | 1.65265 | 85.87 | 1.59689 | 51.43
38.27 | 0.18918 | 1.10158 | 0.50909 | 0.62622 | [14 empty] | 1.65304 | 86.4 | 1.59742 | 51.87
38.28 | 0.12837 | 0.81486 | 0.58182 | 1.0698 | [14 empty] | 1.65359 | 86.79 | 1.59791 | 52.35
38.29 | 0.29053 | 1.02612 | 0.61818 | 0.82192 | [14 empty] | 1.65413 | 87.19 | 1.59831 | 52.92
38.3 | 0.21621 | 1.0714 | 0.58182 | 0.97847 | [14 empty] | 1.65454 | 87.7 | 1.59877 | 53.43
38.31 | 0.20945 | 0.86013 | 0.87273 | 1.18721 | [14 empty] | 1.65495 | 88.21 | 1.59929 | 53.88
38.32 | 0.21621 | 0.93558 | 0.69091 | 0.99152 | [14 empty] | 1.65541 | 88.68 | 1.5997 | 54.44
38.33 | 0.24999 | 0.98085 | 0.6 | 1.03066 | [14 empty] | 1.65598 | 89.06 | 1.60012 | 54.98
38.34 | 0.20269 | 0.82995 | 0.49091 | 1.04371 | [14 empty] | 1.65647 | 89.5 | 1.6006 | 55.47
38.35 | 0.20269 | 0.76959 | 0.70909 | 0.95238 | [14 empty] | 1.65688 | 90.01 | 1.60105 | 55.99
38.36 | 0.25674 | 0.86013 | 0.6 | 0.93933 | [14 empty] | 1.65724 | 90.57 | 1.60152 | 56.49
38.37 | 0.24323 | 0.84504 | 0.63636 | 1.16112 | [14 empty] | 1.65771 | 91.03 | 1.60192 | 57.06
38.38 | 0.16891 | 1.2223 | 0.52727 | 0.82192 | [14 empty] | 1.65812 | 91.54 | 1.60237 | 57.58
38.39 | 0.18242 | 0.81486 | 0.74545 | 0.99152 | [14 empty] | 1.65835 | 92.21 | 1.6028 | 58.12
38.4 | 0.16891 | 0.92049 | 0.69091 | 0.95238 | [14 empty] | 1.65879 | 92.7 | 1.60339 | 58.5
38.41 | 0.22296 | 0.78468 | 0.8 | 0.86106 | [14 empty] | 1.6593 | 93.13 | 1.60381 | 59.05
38.42 | 0.24999 | 0.92049 | 1.05455 | 1.00457 | [14 empty] | 1.65979 | 93.57 | 1.60422 | 59.61
38.43 | 0.21621 | 0.79977 | 0.76364 | 0.93933 | [14 empty] | 1.66026 | 94.03 | 1.6047 | 60.1
38.44 | 0.14864 | 1.08648 | 0.65455 | 0.76973 | [14 empty] | 1.66079 | 94.44 | 1.60516 | 60.61
38.45 | 0.24999 | 0.87522 | 0.74545 | 0.84801 | [14 empty] | 1.66126 | 94.9 | 1.60555 | 61.18
38.46 | 0.22296 | 0.92049 | 0.69091 | 0.84801 | [14 empty] | 1.66186 | 95.25 | 1.60601 | 61.69
38.47 | 0.18918 | 0.72432 | 0.83636 | 0.8741 | [14 empty] | 1.66233 | 95.71 | 1.60643 | 62.24
38.48 | 0.18242 | 0.86013 | 0.94545 | 0.75669 | [14 empty] | 1.66278 | 96.19 | 1.60695 | 62.69
38.49 | 0.18918 | 0.98085 | 0.69091 | 0.79583 | [14 empty] | 1.66318 | 96.71 | 1.60727 | 63.33
38.5 | 0.18918 | 0.81486 | 0.76364 | 0.9002 | [14 empty] | 1.6636 | 97.21 | 1.60783 | 63.75
38.51 | 0.1554 | 0.72432 | 0.81818 | 0.96543 | [14 empty] | 1.6641 | 97.65 | 1.60818 | 64.36
38.52 | 0.18918 | 1.10158 | 0.74545 | 1.01761 | [14 empty] | 1.66463 | 98.06 | 1.60873 | 64.79
38.53 | 0.18242 | 0.9054 | 0.81818 | 0.9002 | [14 empty] | 1.66513 | 98.49 | 1.60911 | 65.37
38.54 | 0.21621 | 1.16194 | 0.76364 | 0.91324 | [14 empty] | 1.66545 | 99.08 | 1.60958 | 65.87
38.55 | 0.27701 | 0.81486 | 0.6 | 1.08284 | [14 empty] | 1.66581 | 99.64 | 1.61001 | 66.41
38.56 | 0.17567 | 1.04121 | 0.6 | 0.78278 | [14 empty] | 1.66628 | 100.1 | 1.61061 | 66.79
38.57 | 0.16891 | 1.10158 | 0.72727 | 0.80887 | [14 empty] | 1.6667 | 100.6 | 1.61111 | 67.26
38.58 | 0.19594 | 0.84504 | 0.58182 | 1.18721 | [14 empty] | 1.66701 | 101.2 | 1.61155 | 67.79
38.59 | 0.23648 | 1.01103 | 0.67273 | 0.86106 | [14 empty] | 1.66732 | 101.8 | 1.61186 | 68.44
38.6 | 0.17567 | 1.01103 | 0.63636 | 0.93933 | [14 empty] | 1.66798 | 102.1 | 1.61234 | 68.93
38.61 | 0.25674 | 1.11667 | 0.8 | 1.01761 | [14 empty] | 1.66852 | 102.5 | 1.61279 | 69.45
38.62 | 0.20945 | 1.08648 | 0.63636 | 0.82192 | [14 empty] | 1.66906 | 102.9 | 1.61314 | 70.06
38.63 | 0.12837 | 1.19212 | 0.67273 | 0.96543 | [14 empty] | 1.6696 | 103.3 | 1.61364 | 70.53
38.64 | 0.20269 | 1.20721 | 0.6 | 0.83496 | [14 empty] | 1.67002 | 103.8 | 1.61403 | 71.11
38.65 | 0.20269 | 0.99594 | 0.72727 | 0.74364 | [14 empty] | 1.67045 | 104.3 | 1.61458 | 71.53
38.66 | 0.20269 | 1.19212 | 0.76364 | 1.0698 | [14 empty] | 1.67076 | 104.9 | 1.61497 | 72.11
38.67 | 0.22972 | 1.19212 | 0.72727 | 1.01761 | [14 empty] | 1.67107 | 105.5 | 1.6155 | 72.55
38.68 | 0.1554 | 1.0714 | 0.67273 | 0.82192 | [14 empty] | 1.67149 | 106 | 1.61591 | 73.11
38.69 | 0.24323 | 1.2223 | 0.87273 | 0.74364 | [14 empty] | 1.67192 | 106.5 | 1.6164 | 73.59
38.7 | 0.1554 | 1.17703 | 0.89091 | 1.10894 | [14 empty] | 1.67234 | 107 | 1.61692 | 74.04
38.71 | 0.14864 | 1.0714 | 0.89091 | 1.04371 | [14 empty] | 1.67277 | 107.5 | 1.6173 | 74.63
38.72 | 0.21621 | 1.2223 | 0.61818 | 0.99152 | [14 empty] | 1.67319 | 108 | 1.61762 | 75.27
38.73 | 0.22972 | 1.41847 | 0.87273 | 1.03066 | [14 empty] | 1.67362 | 108.5 | 1.61812 | 75.74
38.74 | 0.24999 | 1.5241 | 0.87273 | 1.26549 | [14 empty] | 1.67404 | 109 | 1.61863 | 76.2
38.75 | 0.21621 | 1.41847 | 0.94545 | 1.16112 | [14 empty] | 1.67447 | 109.5 | 1.61894 | 76.85
38.76 | 0.28377 | 1.3732 | 0.90909 | 1.44814 | [14 empty] | 1.67501 | 109.9 | 1.61937 | 77.39
38.77 | 0.22972 | 1.41847 | 0.89091 | 1.09589 | [14 empty] | 1.67555 | 110.3 | 1.61979 | 77.94
38.78 | 0.23648 | 1.20721 | 1.07273 | 1.22635 | [14 empty] | 1.67597 | 110.8 | 1.62015 | 78.54
38.79 | 0.25674 | 1.23739 | 0.96364 | 1.35682 | [14 empty] | 1.67628 | 111.4 | 1.62066 | 79
38.8 | 0.27026 | 1.55428 | 1.12727 | 1.27854 | [14 empty] | 1.67671 | 111.9 | 1.6211 | 79.53
38.81 | 0.29728 | 1.32793 | 1.12727 | 1.2394 | [14 empty] | 1.67713 | 112.4 | 1.62161 | 79.99
38.82 | 0.31755 | 1.40338 | 1.30909 | 1.27854 | [14 empty] | 1.67756 | 112.9 | 1.62206 | 80.51
38.83 | 0.27701 | 1.47883 | 1.18182 | 1.27854 | [14 empty] | 1.67798 | 113.4 | 1.62239 | 81.15
38.84 | 0.29728 | 1.38829 | 1.29091 | 1.52642 | [14 empty] | 1.67864 | 113.7 | 1.62281 | 81.69
38.85 | 0.29053 | 1.46374 | 1.47273 | 1.46119 | [14 empty] | 1.67906 | 114.2 | 1.62313 | 82.33
38.86 | 0.31755 | 1.26757 | 1.32727 | 1.48728 | [14 empty] | 1.67949 | 114.7 | 1.62365 | 82.79
38.87 | 0.24999 | 1.25248 | 1.2 | 1.61774 | [14 empty] | 1.67991 | 115.2 | 1.62422 | 83.19
38.88 | 0.33782 | 1.08648 | 1.38182 | 1.98304 | [14 empty] | 1.68022 | 115.8 | 1.62459 | 83.79
38.89 | 0.32431 | 1.19212 | 1.43636 | 1.69602 | [14 empty] | 1.68076 | 116.2 | 1.62517 | 84.18
38.9 | 0.31755 | 1.11667 | 1.65455 | 1.68297 | [14 empty] | 1.6813 | 116.6 | 1.62568 | 84.65
38.91 | 0.36485 | 0.99594 | 1.30909 | 1.51337 | [14 empty] | 1.68161 | 117.2 | 1.62599 | 85.3
38.92 | 0.31755 | 1.23739 | 1.27273 | 1.61774 | [14 empty] | 1.68181 | 117.9 | 1.62635 | 85.9
38.93 | 0.36485 | 0.99594 | 1.25455 | 1.7743 | [14 empty] | 1.68235 | 118.3 | 1.62677 | 86.45
38.94 | 0.34458 | 1.16194 | 1.29091 | 1.72211 | [14 empty] | 1.68277 | 118.8 | 1.62732 | 86.87
38.95 | 0.36485 | 0.98085 | 1.29091 | 1.48728 | [14 empty] | 1.6832 | 119.3 | 1.62771 | 87.45
38.96 | 0.39863 | 0.66396 | 0.96364 | 1.87867 | [14 empty] | 1.68362 | 119.8 | 1.62808 | 88.04
38.97 | 0.3716 | 0.95067 | 1.18182 | 1.61774 | [14 empty] | 1.68405 | 120.3 | 1.62857 | 88.52
38.98 | 0.33782 | 1.19212 | 0.94545 | 1.7743 | [14 empty] | 1.68447 | 120.8 | 1.62897 | 89.09
38.99 | 0.33782 | 1.08648 | 1.05455 | 1.5786 | [14 empty] | 1.6849 | 121.3 | 1.62941 | 89.62
39 | 0.27701 | 0.99594 | 0.96364 | 1.52642 | [14 empty] | 1.68521 | 121.9 | 1.62991 | 90.09
39.01 | 0.33782 | 0.84504 | 0.94545 | 1.59165 | [14 empty] | 1.68563 | 122.4 | 1.63035 | 90.62
39.02 | 0.24999 | 1.10158 | 0.89091 | 1.56556 | [14 empty] | 1.68606 | 122.9 | 1.63073 | 91.2
39.03 | 0.28377 | 0.66396 | 0.81818 | 1.409 | [14 empty] | 1.68648 | 123.4 | 1.63127 | 91.64
39.04 | 0.2635 | 1.01103 | 0.85455 | 1.43509 | [14 empty] | 1.68691 | 123.9 | 1.63166 | 92.21
39.05 | 0.28377 | 1.0714 | 0.87273 | 1.13503 | [14 empty] | 1.68722 | 124.5 | 1.6321 | 92.74
39.06 | 0.23648 | 0.84504 | 0.8 | 1.18721 | [14 empty] | 1.68764 | 125 | 1.63266 | 93.16
39.07 | 0.22296 | 1.04121 | 1 | 1.10894 | [14 empty] | 1.68807 | 125.5 | 1.6331 | 93.68
39.08 | 0.24323 | 1.10158 | 0.63636 | 1.09589 | [14 empty] | 1.68849 | 126 | 1.63337 | 94.37
39.09 | 0.20945 | 1.10158 | 0.87273 | 0.9002 | [14 empty] | 1.68892 | 126.5 | 1.63384 | 94.87
39.1 | 0.24323 | 0.89031 | 0.72727 | 1.31768 | [14 empty] | 1.68934 | 127 | 1.63412 | 95.55
39.11 | 0.11486 | 0.96576 | 0.78182 | 1.05675 | [14 empty] | 1.68988 | 127.4 | 1.6346 | 96.04
39.12 | 0.13513 | 0.98085 | 0.78182 | 1.01761 | [14 empty] | 1.69031 | 127.9 | 1.63516 | 96.46
39.13 | 0.2635 | 0.82995 | 0.58182 | 1.09589 | [14 empty] | 1.69062 | 128.5 | 1.63548 | 97.1
39.14 | 0.31755 | 0.99594 | 0.76364 | 1.03066 | [14 empty] | 1.69104 | 129 | 1.63591 | 97.64
39.15 | 0.22296 | 0.82995 | 0.70909 | 0.99152 | [14 empty] | 1.69158 | 129.4 | 1.63627 | 98.24
39.16 | 0.18918 | 0.92049 | 0.61818 | 0.96543 | [14 empty] | 1.69178 | 130.1 | 1.63685 | 98.64
39.17 | 0.20269 | 0.84504 | 0.81818 | 1.10894 | [14 empty] | 1.6922 | 130.6 | 1.63725 | 99.2
39.18 | 0.20945 | 0.89031 | 0.72727 | 0.9002 | [14 empty] | 1.69263 | 131.1 | 1.63771 | 99.71
39.19 | 0.24323 | 1.01103 | 0.58182 | 0.99152 | [14 empty] | 1.69294 | 131.7 | 1.63819 | 100.2
39.2 | 0.20269 | 1.01103 | 0.67273 | 1.10894 | [14 empty] | 1.69336 | 132.2 | 1.63866 | 100.7
39.21 | 0.22972 | 0.98085 | 0.69091 | 1.04371 | [14 empty] | 1.69367 | 132.8 | 1.63892 | 101.4
39.22 | 0.31755 | 0.93558 | 0.83636 | 1.03066 | [14 empty] | 1.69421 | 133.2 | 1.6395 | 101.8
39.23 | 0.24999 | 1.02612 | 0.56364 | 0.83496 | [14 empty] | 1.69464 | 133.7 | 1.64007 | 102.2
39.24 | 0.21621 | 0.93558 | 0.72727 | 0.97847 | [14 empty] | 1.69495 | 134.3 | 1.64033 | 102.9
39.25 | 0.19594 | 0.98085 | 0.70909 | 0.8741 | [14 empty] | 1.69526 | 134.9 | 1.6408 | 103.4
39.26 | 0.18242 | 1.0563 | 0.58182 | 0.97847 | [14 empty] | 1.69568 | 135.4 | 1.64127 | 103.9
39.27 | 0.14189 | 0.99594 | 0.72727 | 0.83496 | [14 empty] | 1.69599 | 136 | 1.64164 | 104.5
39.28 | 0.24323 | 1.02612 | 0.6 | 0.93933 | [14 empty] | 1.69642 | 136.5 | 1.642 | 105.1
39.29 | 0.28377 | 0.99594 | 0.65455 | 0.91324 | [14 empty] | 1.69684 | 137 | 1.64268 | 105.4
39.3 | 0.18918 | 0.89031 | 0.69091 | 1.0698 | [14 empty] | 1.69727 | 137.5 | 1.64315 | 105.9
39.31 | 0.3108 | 0.82995 | 0.74545 | 1.09589 | [14 empty] | 1.69769 | 138 | 1.64352 | 106.5
39.32 | 0.23648 | 1.11667 | 0.70909 | 1.09589 | [14 empty] | 1.69812 | 138.5 | 1.64388 | 107.1
39.33 | 0.33782 | 0.95067 | 0.76364 | 0.99152 | [14 empty] | 1.69854 | 139 | 1.64435 | 107.6
39.34 | 0.20269 | 0.89031 | 0.85455 | 0.83496 | [14 empty] | 1.69897 | 139.5 | 1.64493 | 108
39.35 | 0.16891 | 1.01103 | 0.74545 | 1.05675 | [14 empty] | 1.69939 | 140 | 1.6454 | 108.5
39.36 | 0.20269 | 1.01103 | 1.09091 | 0.92629 | [14 empty] | 1.69982 | 140.5 | 1.64587 | 109
39.37 | 0.22972 | 0.99594 | 0.76364 | 0.97847 | [14 empty] | 1.70024 | 141 | 1.64623 | 109.6
39.38 | 0.16215 | 0.9054 | 0.72727 | 0.91324 | [14 empty] | 1.70067 | 141.5 | 1.6467 | 110.1
39.39 | 0.20945 | 1.02612 | 0.8 | 0.92629 | [14 empty] | 1.70098 | 142.1 | 1.64717 | 110.6
39.4 | 0.17567 | 0.93558 | 0.65455 | 0.84801 | [14 empty] | 1.70106 | 142.9 | 1.64775 | 111
39.41 | 0.24999 | 0.98085 | 0.63636 | 1.04371 | [14 empty] | 1.70148 | 143.4 | 1.6479 | 111.8
39.42 | 0.24999 | 0.92049 | 0.65455 | 0.95238 | [14 empty] | 1.70191 | 143.9 | 1.64826 | 112.4
39.43 | 0.24323 | 0.70923 | 0.76364 | 0.83496 | [14 empty] | 1.70233 | 144.4 | 1.64884 | 112.8
39.44 | 0.24323 | 0.98085 | 0.72727 | 0.8741 | [14 empty] | 1.70264 | 145 | 1.6492 | 113.4
39.45 | 0.16891 | 0.98085 | 0.61818 | 0.78278 | [14 empty] | 1.70307 | 145.5 | 1.64978 | 113.8
39.46 | 0.23648 | 0.87522 | 0.78182 | 1.00457 | [14 empty] | 1.70372 | 145.8 | 1.65014 | 114.4
39.47 | 0.23648 | 0.87522 | 0.90909 | 1.16112 | [14 empty] | 1.70415 | 146.3 | 1.65061 | 114.9
39.48 | 0.21621 | 0.63378 | 0.76364 | 1.08284 | [14 empty] | 1.70446 | 146.9 | 1.65119 | 115.3
39.49 | 0.22972 | 1.04121 | 0.6 | 0.91324 | [14 empty] | 1.70488 | 147.4 | 1.65145 | 116
39.5 | 0.14864 | 0.9054 | 0.70909 | 0.57404 | [14 empty] | 1.70531 | 147.9 | 1.65181 | 116.6
39.51 | 0.1554 | 0.79977 | 0.87273 | 0.96543 | [14 empty] | 1.70562 | 148.5 | 1.65239 | 117
39.52 | 0.25674 | 0.93558 | 0.67273 | 0.86106 | [14 empty] | 1.70593 | 149.1 | 1.65307 | 117.3
39.53 | 0.20269 | 0.86013 | 0.8 | 0.91324 | [14 empty] | 1.70635 | 149.6 | 1.65343 | 117.9
39.54 | 0.16891 | 0.82995 | 0.81818 | 0.93933 | [14 empty] | 1.70666 | 150.2 | 1.6538 | 118.5
39.55 | 0.22296 | 0.98085 | 0.54545 | 0.95238 | [14 empty] | 1.70697 | 150.8 | 1.65427 | 119
39.56 | 0.25674 | 1.02612 | 0.65455 | 1.0698 | [14 empty] | 1.7074 | 151.3 | 1.65452 | 119.7
39.57 | 0.18242 | 1.0714 | 0.8 | 1.00457 | [14 empty] | 1.70794 | 151.7 | 1.65499 | 120.2
39.58 | 0.18918 | 0.89031 | 0.67273 | 1.00457 | [14 empty] | 1.70848 | 152.1 | 1.65546 | 120.7
39.59 | 0.18918 | 0.7545 | 0.83636 | 0.92629 | [14 empty] | 1.70879 | 152.7 | 1.65604 | 121.1
39.6 | 0.27026 | 1.01103 | 0.96364 | 0.93933 | [14 empty] | 1.7091 | 153.3 | 1.65651 | 121.6
39.61 | 0.18918 | 0.87522 | 0.83636 | 0.93933 | [14 empty] | 1.70964 | 153.7 | 1.65677 | 122.3
39.62 | 0.20945 | 0.78468 | 0.54545 | 0.9002 | [14 empty] | 1.71006 | 154.2 | 1.65734 | 122.7
39.63 | 0.18918 | 0.81486 | 0.69091 | 0.74364 | [14 empty] | 1.71026 | 154.9 | 1.6575 | 123.5
39.64 | 0.23648 | 0.76959 | 0.47273 | 0.91324 | [14 empty] | 1.71068 | 155.4 | 1.65786 | 124.1
39.65 | 0.22296 | 0.98085 | 0.76364 | 1.13503 | [14 empty] | 1.71065 | 156.3 | 1.65844 | 124.5
39.66 | 0.24323 | 0.89031 | 0.6 | 0.97847 | [14 empty] | 1.71096 | 156.9 | 1.65891 | 125
39.67 | 0.18918 | 0.96576 | 0.72727 | 0.97847 | [14 empty] | 1.71127 | 157.5 | 1.65938 | 125.5
39.68 | 0.1554 | 0.96576 | 0.78182 | 0.97847 | [14 empty] | 1.71169 | 158 | 1.65985 | 126
39.69 | 0.20945 | 1.02612 | 0.85455 | 1.00457 | [14 empty] | 1.71212 | 158.5 | 1.66 | 126.8
39.7 | 0.25674 | 1.04121 | 0.67273 | 0.83496 | [14 empty] | 1.71243 | 159.1 | 1.66057 | 127.2
39.71 | 0.22972 | 0.89031 | 0.70909 | 0.82192 | [14 empty] | 1.71297 | 159.5 | 1.66104 | 127.7
39.72 | 0.25674 | 0.95067 | 0.69091 | 0.92629 | [14 empty] | 1.71339 | 160 | 1.66162 | 128.1
39.73 | 0.24999 | 0.95067 | 0.72727 | 0.8741 | [14 empty] | 1.7137 | 160.6 | 1.6622 | 128.5
39.74 | 0.29728 | 0.98085 | 0.58182 | 0.91324 | [14 empty] | 1.71401 | 161.2 | 1.66256 | 129.1
39.75 | 0.16891 | 1.04121 | 0.72727 | 1.04371 | [14 empty] | 1.71455 | 161.6 | 1.66303 | 129.6
39.76 | 0.12162 | 1.10158 | 0.72727 | 0.83496 | [14 empty] | 1.71509 | 162 | 1.66329 | 130.3
39.77 | 0.12837 | 1.01103 | 0.63636 | 0.92629 | [14 empty] | 1.71552 | 162.5 | 1.66386 | 130.7
39.78 | 0.19594 | 0.93558 | 0.78182 | 1.03066 | [14 empty] | 1.71594 | 163 | 1.66455 | 131
39.79 | 0.24999 | 1.19212 | 0.78182 | 0.75669 | [14 empty] | 1.71625 | 163.6 | 1.66491 | 131.6
39.8 | 0.22972 | 1.10158 | 0.85455 | 0.92629 | [14 empty] | 1.71668 | 164.1 | 1.66538 | 132.1
39.81 | 0.22972 | 1.10158 | 0.70909 | 0.95238 | [14 empty] | 1.7171 | 164.6 | 1.66574 | 132.7
39.82 | 0.20269 | 1.02612 | 0.56364 | 1.05675 | [14 empty] | 1.71753 | 165.1 | 1.66632 | 133.1
39.83 | 0.20269 | 0.78468 | 0.70909 | 0.86106 | [14 empty] | 1.71784 | 165.7 | 1.66668 | 133.7
39.84 | 0.18242 | 0.98085 | 0.76364 | 0.9002 | [14 empty] | 1.71815 | 166.3 | 1.66705 | 134.3
39.85 | 0.18242 | 0.89031 | 0.85455 | 0.83496 | [14 empty] | 1.71857 | 166.8 | 1.66762 | 134.7
39.86 | 0.18918 | 0.9054 | 0.74545 | 0.80887 | [14 empty] | 1.71877 | 167.5 | 1.66799 | 135.3
39.87 | 0.14189 | 0.84504 | 0.87273 | 0.8741 | [14 empty] | 1.71919 | 168 | 1.66846 | 135.8
39.88 | 0.22972 | 0.82995 | 0.81818 | 0.83496 | [14 empty] | 1.71962 | 168.5 | 1.66893 | 136.3
39.89 | 0.24323 | 0.87522 | 0.54545 | 1.13503 | [14 empty] | 1.72016 | 168.9 | 1.6695 | 136.7
39.9 | 0.19594 | 0.87522 | 0.85455 | 1.14808 | [14 empty] | 1.72047 | 169.5 | 1.66987 | 137.3
39.91 | 0.24323 | 0.82995 | 0.72727 | 0.93933 | [14 empty] | 1.72043 | 170.4 | 1.67034 | 137.8
39.92 | 0.18242 | 0.82995 | 0.67273 | 0.79583 | [14 empty] | 1.72074 | 171 | 1.67081 | 138.3
39.93 | 0.22296 | 0.82995 | 0.74545 | 0.74364 | [14 empty] | 1.72105 | 171.6 | 1.67107 | 139
39.94 | 0.20269 | 1.0714 | 0.70909 | 0.82192 | [14 empty] | 1.72148 | 172.1 | 1.67175 | 139.3
39.95 | 0.22296 | 0.76959 | 0.74545 | 0.88715 | [14 empty] | 1.72202 | 172.5 | 1.67222 | 139.8
39.96 | 0.18918 | 0.82995 | 0.76364 | 0.92629 | [14 empty] | 1.72221 | 173.2 | 1.67258 | 140.4
39.97 | 0.31755 | 1.04121 | 0.6 | 1.01761 | [14 empty] | 1.72252 | 173.8 | 1.67305 | 140.9
39.98 | 0.20945 | 1.0714 | 0.63636 | 1.14808 | [14 empty] | 1.72306 | 174.2 | 1.67342 | 141.5
39.99 | 0.27026 | 0.84504 | 0.67273 | 0.9002 | [14 empty] | 1.72337 | 174.8 | 1.67368 | 142.2
40 | 0.23648 | 0.89031 | 0.74545 | 0.73059 | [14 empty] | 1.72403 | 175.1
40.01 | 0.19594 | 0.87522 | 0.67273 | 0.84801 | [14 empty] | 1.7236 | 174.6
40.02 | 0.29053 | 0.9054 | 0.58182 | 0.82192 | [14 empty] | 1.72329 | 174
40.03 | 0.2635 | 1.01103 | 0.81818 | 0.74364
40.04 | 0.19594 | 0.84504 | 0.72727 | 0.76973
40.05 | 0.19594 | 0.79977 | 0.63636 | 0.99152
40.06 | 0.28377 | 0.81486 | 0.65455 | 0.78278
40.07 | 0.20269 | 0.99594 | 0.52727 | 0.75669
40.08 | 0.18242 | 0.7545 | 0.81818 | 0.83496
40.09 | 0.27701 | 1.0714 | 0.56364 | 0.78278
40.1 | 0.24323 | 1.10158 | 0.76364 | 0.78278
40.11 | 0.24323 | 1.02612 | 0.65455 | 1.08284
40.12 | 0.2635 | 0.95067 | 0.52727 | 0.95238
40.13 | 0.29053 | 0.66396 | 0.65455 | 1.04371
40.14 | 0.21621 | 0.81486 | 0.61818 | 0.95238
40.15 | 0.18242 | 1.04121 | 0.6 | 0.69145
40.16 | 0.24999 | 1.02612 | 0.6 | 0.88715
40.17 | 0.21621 | 0.87522 | 0.78182 | 0.86106
40.18 | 0.22972 | 0.93558 | 0.58182 | 0.80887
40.19 | 0.16215 | 1.04121 | 0.6 | 1.03066
40.2 | 0.17567 | 0.9054 | 0.78182 | 1.05675
40.21 | 0.22296 | 0.87522 | 0.87273 | 0.95238
40.22 | 0.16215 | 1.02612 | 0.67273 | 0.86106
40.23 | 0.27026 | 1.0563 | 0.70909 | 0.9002
40.24 | 0.16891 | 0.9054 | 0.78182 | 0.86106
40.25 | 0.22972 | 1.0714 | 0.63636 | 0.82192
40.26 | 0.24999 | 0.98085 | 0.61818 | 0.99152
40.27 | 0.20269 | 1.0714 | 0.63636 | 0.93933
40.28 | 0.16215 | 0.96576 | 0.69091 | 1.20026
40.29 | 0.24999 | 0.86013 | 0.69091 | 1.00457
40.3 | 0.24999 | 1.02612 | 0.67273 | 0.96543
40.31 | 0.28377 | 0.89031 | 0.45455 | 0.86106
40.32 | 0.27026 | 0.93558 | 0.69091 | 0.9002
40.33 | 0.27026 | 0.84504 | 0.67273 | 0.95238
40.34 | 0.21621 | 1.11667 | 0.65455 | 1.09589
40.35 | 0.24999 | 0.86013 | 0.63636 | 0.86106
40.36 | 0.29053 | 0.9054 | 0.65455 | 0.73059
40.37 | 0.27701 | 0.82995 | 0.74545 | 0.9002
40.38 | 0.20945 | 0.86013 | 0.67273 | 1.03066
40.39 | 0.22296 | 0.73941 | 0.52727 | 0.96543
40.4 | 0.16215 | 0.84504 | 0.58182 | 1.08284
40.41 | 0.22972 | 0.79977 | 0.6 | 0.99152
40.42 | 0.17567 | 0.76959 | 0.85455 | 1.09589
40.43 | 0.23648 | 0.72432 | 0.70909 | 0.9002
40.44 | 0.20945 | 0.95067 | 0.81818 | 0.99152
40.45 | 0.16891 | 0.7545 | 0.61818 | 0.93933
40.46 | 0.18918 | 0.96576 | 0.65455 | 0.79583
40.47 | 0.19594 | 0.93558 | 0.58182 | 0.79583
40.48 | 0.18242 | 0.84504 | 0.72727 | 0.99152
40.49 | 0.12837 | 0.64887 | 0.65455 | 1.08284
40.5 | 0.24999 | 1.0563 | 0.83636 | 0.74364
40.51 | 0.18242 | 0.92049 | 0.89091 | 0.86106
40.52 | 0.25674 | 0.9054 | 0.74545 | 0.74364
40.53 | 0.16891 | 1.04121 | 0.87273 | 0.92629
40.54 | 0.27026 | 0.89031 | 0.50909 | 0.95238
40.55 | 0.18242 | 0.78468 | 0.67273 | 0.82192
40.56 | 0.2635 | 0.9054 | 0.6 | 0.83496
40.57 | 0.27701 | 0.81486 | 0.8 | 1.08284
40.58 | 0.16891 | 0.9054 | 0.67273 | 0.84801
40.59 | 0.21621 | 0.81486 | 0.83636 | 0.93933
40.6 | 0.27026 | 0.86013 | 0.67273 | 0.99152
40.61 | 0.17567 | 0.95067 | 0.8 | 0.97847
40.62 | 0.25674 | 1.02612 | 0.72727 | 1.10894
40.63 | 0.29728 | 1.0563 | 0.63636 | 1.03066
40.64 | 0.17567 | 0.9054 | 0.58182 | 0.80887
40.65 | 0.22972 | 0.93558 | 0.49091 | 0.76973
40.66 | 0.17567 | 0.93558 | 0.87273 | 0.83496
40.67 | 0.14189 | 0.9054 | 0.67273 | 0.91324
40.68 | 0.20269 | 0.96576 | 0.83636 | 0.95238
40.69 | 0.24999 | 0.86013 | 0.56364 | 0.88715
40.7 | 0.29053 | 0.82995 | 0.76364 | 1.04371
40.71 | 0.22296 | 0.99594 | 0.6 | 0.93933
40.72 | 0.2635 | 1.0714 | 0.6 | 0.91324
40.73 | 0.29053 | 0.93558 | 0.70909 | 0.83496
40.74 | 0.20945 | 1.02612 | 0.54545 | 0.82192
40.75 | 0.18242 | 0.86013 | 0.67273 | 0.93933
40.76 | 0.14189 | 1.10158 | 0.78182 | 0.75669
40.77 | 0.23648 | 1.08648 | 0.58182 | 0.86106
40.78 | 0.22972 | 1.11667 | 0.8 | 0.78278
40.79 | 0.23648 | 0.99594 | 0.63636 | 0.93933
40.8 | 0.20945 | 0.9054 | 0.72727 | 0.91324
40.81 | 0.23648 | 0.89031 | 0.65455 | 0.92629
40.82 | 0.16891 | 1.0563 | 0.72727 | 0.88715
40.83 | 0.21621 | 1.08648 | 0.6 | 0.99152
40.84 | 0.20945 | 1.01103 | 0.87273 | 1.09589
40.85 | 0.22972 | 1.20721 | 0.74545 | 1.16112
40.86 | 0.1554 | 1.10158 | 0.69091 | 0.84801
40.87 | 0.20945 | 0.93558 | 0.6 | 1.2394
40.88 | 0.23648 | 0.96576 | 0.69091 | 0.93933
40.89 | 0.20945 | 0.96576 | 0.63636 | 0.79583
40.9 | 0.20945 | 1.01103 | 0.72727 | 0.99152
40.91 | 0.25674 | 1.11667 | 0.78182 | 0.91324
40.92 | 0.17567 | 1.08648 | 0.81818 | 0.96543
40.93 | 0.14864 | 0.79977 | 0.69091 | 0.80887
40.94 | 0.13513 | 0.95067 | 0.70909 | 0.82192
40.95 | 0.34458 | 1.10158 | 0.69091 | 0.92629
40.96 | 0.20945 | 1.08648 | 0.83636 | 1.0698
40.97 | 0.20945 | 0.98085 | 0.76364 | 1.00457
40.98 | 0.21621 | 0.96576 | 0.72727 | 0.95238
40.99 | 0.20945 | 1.17703 | 0.67273 | 1.0698
41 | 0.24999 | 0.86013 | 0.83636 | 0.95238
41.01 | 0.18242 | 0.86013 | 0.72727 | 0.9002
41.02 | 0.20945 | 1.16194 | 0.61818 | 0.91324
41.03 | 0.22296 | 1.08648 | 0.65455 | 0.88715
41.04 | 0.21621 | 1.34302 | 0.78182 | 0.96543
41.05 | 0.24999 | 1.13176 | 0.94545 | 1.22635
41.06 | 0.23648 | 1.26757 | 0.67273 | 0.99152
41.07 | 0.22972 | 1.2223 | 0.76364 | 0.92629
41.08 | 0.22972 | 1.0563 | 0.76364 | 1.09589
41.09 | 0.29728 | 1.28266 | 0.72727 | 0.97847
41.1 | 0.24999 | 1.19212 | 0.83636 | 1.05675
41.11 | 0.3108 | 1.41847 | 0.61818 | 1.10894
41.12 | 0.27026 | 1.46374 | 0.67273 | 1.20026
41.13 | 0.17567 | 1.55428 | 0.98182 | 1.2394
41.14 | 0.21621 | 1.84099 | 0.67273 | 1.17417
41.15 | 0.29728 | 1.84099 | 0.8 | 1.00457
41.16 | 0.18242 | 1.93153 | 0.96364 | 1.03066
41.17 | 0.18918 | 2.18806 | 0.83636 | 1.10894
41.18 | 0.27026 | 2.23333 | 0.8 | 1.03066
41.19 | 0.22972 | 2.71621 | 0.98182 | 1.36986
41.2 | 0.29728 | 2.47477 | 0.87273 | 1.38291
41.21 | 0.27026 | 2.36914 | 0.96364 | 1.29159
41.22 | 0.29728 | 2.89729 | 1.29091 | 1.22635
41.23 | 0.31755 | 2.59549 | 1.07273 | 1.43509
41.24 | 0.33107 | 2.85202 | 1.10909 | 1.66993
41.25 | 0.41214 | 2.83693 | 1.21818 | 1.48728
41.26 | 0.37836 | 2.82184 | 1.4 | 1.82648
41.27 | 0.42566 | 2.85202 | 1.41818 | 1.98304
41.28 | 0.43241 | 2.56531 | 1.70909 | 2.28311
41.29 | 0.56754 | 2.7313 | 1.52727 | 1.90476
41.3 | 0.527 | 2.70112 | 1.63636 | 2.27006
41.31 | 0.63511 | 2.79166 | 2.09091 | 2.15264
41.32 | 0.6824 | 2.4295 | 2.18182 | 2.33529
41.33 | 0.72294 | 2.4295 | 2.27273 | 2.54403
41.34 | 0.73645 | 2.17297 | 2.18182 | 2.60926
41.35 | 0.70943 | 2.15788 | 2.38182 | 3.05284
41.36 | 0.7297 | 2.39932 | 2.38182 | 2.77886
41.37 | 0.69591 | 2.11261 | 2.69091 | 3.28767
41.38 | 0.8378 | 1.90135 | 2.45455 | 2.77886
41.39 | 0.7905 | 1.64482 | 2.38182 | 2.77886
41.4 | 0.77023 | 1.5241 | 2.03636 | 2.73973
41.41 | 0.77023 | 1.8259 | 1.98182 | 2.93542
41.42 | 0.99995 | 1.25248 | 1.90909 | 2.62231
41.43 | 0.87158 | 1.3732 | 1.78182 | 2.77886
41.44 | 0.81753 | 1.31284 | 1.98182 | 2.75277
41.45 | 0.81077 | 1.19212 | 1.58182 | 2.8441
41.46 | 0.64862 | 1.2223 | 1.29091 | 2.49185
41.47 | 0.68916 | 1.41847 | 1.38182 | 2.23092
41.48 | 0.68916 | 1.49392 | 1.18182 | 2.07436
41.49 | 0.59457 | 1.38829 | 1.2 | 2.00913
41.5 | 0.63511 | 1.44865 | 0.81818 | 1.90476
41.51 | 0.59457 | 1.58446 | 0.96364 | 1.51337
41.52 | 0.51349 | 1.47883 | 0.87273 | 1.65688
41.53 | 0.4189 | 1.53919 | 0.96364 | 1.64384
41.54 | 0.42566 | 1.46374 | 1.01818 | 1.46119
41.55 | 0.35133 | 1.58446 | 1.34545 | 1.46119
41.56 | 0.33782 | 1.50901 | 1 | 1.27854
41.57 | 0.40539 | 1.5241 | 1.10909 | 1.18721
41.58 | 0.27026 | 1.40338 | 1 | 1.35682
41.59 | 0.29053 | 1.81081 | 1.09091 | 1.26549
41.6 | 0.36485 | 1.56937 | 1.03636 | 1.14808
41.61 | 0.29728 | 1.62973 | 1.2 | 1.31768
41.62 | 0.3108 | 1.43356 | 0.85455 | 1.56556
41.63 | 0.37836 | 1.41847 | 1.27273 | 1.48728
41.64 | 0.3108 | 1.13176 | 1.07273 | 1.44814
41.65 | 0.29053 | 1.34302 | 1.21818 | 1.55251
41.66 | 0.34458 | 1.38829 | 1.29091 | 1.61774
41.67 | 0.34458 | 1.43356 | 1.10909 | 1.68297
41.68 | 0.41214 | 1.43356 | 1.21818 | 1.35682
41.69 | 0.43917 | 1.17703 | 1.54545 | 1.34377
41.7 | 0.45268 | 1.16194 | 1.23636 | 1.51337
41.71 | 0.47971 | 1.14685 | 1.18182 | 1.66993
41.72 | 0.38512 | 1.11667 | 1.14545 | 1.44814
41.73 | 0.37836 | 0.99594 | 1.03636 | 1.34377
41.74 | 0.45268 | 1.47883 | 1.05455 | 1.47423
41.75 | 0.32431 | 1.11667 | 1.25455 | 1.44814
41.76 | 0.35133 | 1.34302 | 1.09091 | 1.47423
41.77 | 0.41214 | 1.11667 | 1.03636 | 1.43509
41.78 | 0.39187 | 1.44865 | 0.90909 | 1.31768
41.79 | 0.41214 | 1.23739 | 0.61818 | 1.30463
41.8 | 0.32431 | 1.31284 | 0.81818 | 1.44814
41.81 | 0.2635 | 1.25248 | 1.2 | 1.09589
41.82 | 0.42566 | 1.31284 | 0.90909 | 1.5786
41.83 | 0.3108 | 1.04121 | 0.85455 | 1.25245
41.84 | 0.32431 | 1.01103 | 0.89091 | 1.29159
41.85 | 0.33107 | 1.23739 | 0.96364 | 1.43509
41.86 | 0.2635 | 1.41847 | 1.10909 | 1.36986
41.87 | 0.32431 | 1.35811 | 1.18182 | 1.20026
41.88 | 0.3108 | 1.2223 | 1.10909 | 1.46119
41.89 | 0.27026 | 0.92049 | 1.12727 | 1.26549
41.9 | 0.27701 | 1.28266 | 0.8 | 1.16112
41.91 | 0.33107 | 1.20721 | 0.94545 | 0.95238
41.92 | 0.38512 | 1.81081 | 1 | 1.10894
41.93 | 0.34458 | 1.41847 | 1.01818 | 1.04371
41.94 | 0.3716 | 1.01103 | 1.09091 | 1.20026
41.95 | 0.37836 | 1.08648 | 0.81818 | 1.47423
41.96 | 0.35133 | 1.25248 | 1.07273 | 1.26549
41.97 | 0.43917 | 1.28266 | 1.01818 | 1.13503
41.98 | 0.31755 | 1.11667 | 1.07273 | 1.0698
41.99 | 0.3716 | 1.55428 | 0.98182 | 1.10894
42 | 0.33782 | 1.50901 | 0.90909 | 1.36986
42.01 | 0.3716 | 1.08648 | 1.03636 | 1.18721
42.02 | 0.35809 | 1.26757 | 1.27273 | 1.30463
42.03 | 0.24323 | 1.23739 | 1.18182 | 1.35682
42.04 | 0.24323 | 1.3732 | 0.98182 | 1.30463
42.05 | 0.29053 | 1.16194 | 0.96364 | 1.33072
42.06 | 0.35809 | 1.40338 | 0.94545 | 1.30463
42.07 | 0.37836 | 1.20721 | 0.98182 | 1.09589
42.08 | 0.40539 | 1.50901 | 1.10909 | 1.14808
42.09 | 0.32431 | 1.38829 | 1.36364 | 1.18721
42.1 | 0.4189 | 1.40338 | 1.12727 | 1.36986
42.11 | 0.34458 | 1.41847 | 1.18182 | 1.42205
42.12 | 0.33782 | 1.59955 | 1.09091 | 1.50033
42.13 | 0.44592 | 1.35811 | 1.09091 | 1.31768
42.14 | 0.4189 | 1.41847 | 1.23636 | 1.04371
42.15 | 0.35809 | 1.20721 | 1.16364 | 1.36986
42.16 | 0.46619 | 1.59955 | 1.29091 | 1.22635
42.17 | 0.3716 | 1.43356 | 1.34545 | 1.36986
42.18 | 0.35809 | 1.61464 | 1.2 | 1.42205
42.19 | 0.39187 | 1.44865 | 1.14545 | 1.31768
42.2 | 0.45944 | 1.64482 | 0.94545 | 1.46119
42.21 | 0.35809 | 1.5241 | 1.05455 | 1.20026
42.22 | 0.39863 | 1.38829 | 1 | 1.52642
42.23 | 0.37836 | 1.49392 | 1.25455 | 1.25245
42.24 | 0.38512 | 1.50901 | 1.03636 | 1.34377
42.25 | 0.31755 | 1.34302 | 1.12727 | 1.14808
42.26 | 0.41214 | 1.59955 | 1.18182 | 1.10894
42.27 | 0.3716 | 1.675 | 1.23636 | 1.2394
42.28 | 0.36485 | 1.62973 | 1.36364 | 1.46119
42.29 | 0.44592 | 1.32793 | 1.27273 | 1.43509
42.3 | 0.33782 | 1.49392 | 1.18182 | 1.34377
42.31 | 0.37836 | 1.75045 | 1.21818 | 1.26549
42.32 | 0.35809 | 1.55428 | 1.45455 | 1.38291
42.33 | 0.48646 | 1.90135 | 1.4 | 1.65688
42.34 | 0.4189 | 1.35811 | 1.29091 | 1.47423
42.35 | 0.35809 | 1.3732 | 1.34545 | 1.50033
42.36 | 0.40539 | 1.75045 | 1.32727 | 1.46119
42.37 | 0.40539 | 1.61464 | 1.4 | 1.63079
42.38 | 0.45268 | 1.44865 | 1.21818 | 1.03066
42.39 | 0.39863 | 1.78063 | 1.30909 | 1.51337
42.4 | 0.46619 | 1.73536 | 1.49091 | 1.42205
42.41 | 0.46619 | 1.53919 | 1.47273 | 1.5786
42.42 | 0.45268 | 2.02207 | 1.2 | 1.42205
42.43 | 0.37836 | 1.88626 | 1.27273 | 1.6047
42.44 | 0.47971 | 1.61464 | 1.47273 | 1.55251
42.45 | 0.44592 | 1.75045 | 1.50909 | 1.38291
42.46 | 0.52025 | 1.84099 | 1.27273 | 1.53947
42.47 | 0.43241 | 1.73536 | 1.45455 | 1.76125
42.48 | 0.40539 | 1.76554 | 1.27273 | 1.5786
42.49 | 0.35809 | 1.81081 | 1.45455 | 1.44814
42.5 | 0.43917 | 1.75045 | 1.6 | 1.52642
42.51 | 0.58781 | 2.02207 | 1.38182 | 1.59165
42.52 | 0.45944 | 1.96171 | 1.09091 | 1.52642
42.53 | 0.4189 | 1.62973 | 1.38182 | 1.68297
42.54 | 0.47295 | 1.64482 | 1.47273 | 1.78735
42.55 | 0.45268 | 1.75045 | 1.50909 | 1.66993
42.56 | 0.4189 | 1.64482 | 1.56364 | 1.6047
42.57 | 0.42566 | 1.96171 | 1.43636 | 1.93085
42.58 | 0.42566 | 1.87117 | 1.50909 | 1.72211
42.59 | 0.50673 | 1.96171 | 1.52727 | 1.66993
42.6 | 0.44592 | 2.18806 | 1.49091 | 1.87867
42.61 | 0.5743 | 2.20315 | 1.4 | 1.87867
42.62 | 0.53376 | 2.11261 | 1.45455 | 1.93085
42.63 | 0.50673 | 2.15788 | 1.29091 | 1.85258
42.64 | 0.42566 | 1.96171 | 1.6 | 2.1135
42.65 | 0.45268 | 2.30878 | 1.65455 | 1.73516
42.66 | 0.47295 | 2.29369 | 1.6 | 1.89172
42.67 | 0.58105 | 1.90135 | 1.69091 | 2.04827
42.68 | 0.50673 | 2.55022 | 1.74545 | 1.9439
42.69 | 0.42566 | 2.1277 | 1.6 | 2.03523
42.7 | 0.42566 | 2.50495 | 1.69091 | 1.76125
42.71 | 0.55403 | 2.38423 | 1.47273 | 1.90476
42.72 | 0.62159 | 2.50495 | 1.90909 | 2.16569
42.73 | 0.58105 | 2.62567 | 1.72727 | 2.07436
42.74 | 0.51349 | 2.85202 | 1.41818 | 1.83953
42.75 | 0.61484 | 2.32387 | 1.72727 | 1.9439
42.76 | 0.54727 | 2.52004 | 1.69091 | 2.23092
42.77 | 0.48646 | 2.79166 | 1.72727 | 2.07436
42.78 | 0.68916 | 2.50495 | 1.85455 | 2.03523
42.79 | 0.67564 | 2.80675 | 2.05455 | 1.99609
42.8 | 0.58781 | 2.76148 | 1.83636 | 2.41357
42.81 | 0.55403 | 3.53108 | 1.96364 | 2.1396
42.82 | 0.56754 | 3.53108 | 1.74545 | 2.20483
42.83 | 0.70943 | 3.87815 | 2.07273 | 2.42661
42.84 | 0.77023 | 3.89324 | 1.76364 | 2.34834
42.85 | 0.7905 | 3.98378 | 2.14545 | 2.51794
42.86 | 0.81753 | 4.79864 | 2.49091 | 2.29615
42.87 | 0.81753 | 5.25134 | 2.52727 | 2.51794
42.88 | 0.72294 | 5.50788 | 2.21818 | 2.92237
42.89 | 0.67564 | 5.52297 | 2.49091 | 2.88324
42.9 | 0.71618 | 6.02094 | 2.47273 | 3.24853
42.91 | 0.85131 | 6.32274 | 2.32727 | 3.24853
42.92 | 0.93914 | 6.92634 | 3 | 3.5486
42.93 | 0.97968 | 8.67679 | 3.30909 | 3.58774
42.94 | 1.06752 | 9.70291 | 3.03636 | 3.65297
42.95 | 1.18238 | 10.50269 | 3.41818 | 4.33138
42.96 | 1.054 | 12.43422 | 4.05455 | 4.34442
42.97 | 1.09454 | 14.22994 | 4.09091 | 4.93151
42.98 | 1.29724 | 17.88173 | 4.43636 | 5.19243
42.99 | 1.4121 | 20.47722 | 4.58182 | 5.70124
43 | 1.42561 | 24.65717 | 4.87273 | 5.96217
43.01 | 1.38507 | 30.45176 | 5.30909 | 6.45793
43.02 | 1.7837 | 38.19296 | 5.72727 | 6.62753
43.03 | 1.85802 | 45.11931 | 6.29091 | 8.15395
43.04 | 2.07423 | 55.39564 | 7.12727 | 8.94977
43.05 | 2.18909 | 66.78864 | 8.14545 | 10.51533
43.06 | 2.44583 | 79.56993 | 8.96364 | 11.96347
43.07 | 2.81068 | 92.65302 | 9.90909 | 14.48141
43.08 | 2.86473 | 102.32576 | 11.23636 | 16.29485
43.09 | 3.19579 | 115.43903 | 12.47273 | 19.97391
43.1 | 3.93225 | 128.32595 | 16.12727 | 22.89628
43.11 | 4.70924 | 139.23607 | 18.4 | 28.42792
43.12 | 5.51325 | 144.14034 | 24.58181 | 35.42074
43.13 | 6.824 | 148.29011 | 28.01818 | 41.03066
43.14 | 8.44555 | 155.06555 | 34.63636 | 49.18461
43.15 | 9.62792 | 159.47185 | 44.70908 | 58.2257
43.16 | 12.95209 | 156.68018 | 56.52726 | 67.82779
43.17 | 16.14113 | 160 | 68.81817 | 79.33464
43.18 | 20.3639 | 158.7777 | 80.45453 | 92.79843
43.19 | 23.98535 | 155.42771 | 97.72726 | 108.07567
43.2 | 28.10002 | 153.07366 | 112.32726 | 115.72081
43.21 | 33.29572 | 147.26398 | 122.45453 | 125.81866
43.22 | 35.95775 | 144.24597 | 132.36362 | 129.05414
43.23 | 39.72785 | 137.84778 | 138.72725 | 133.75082
43.24 | 44.59248 | 133.07932 | 146.47271 | 136.96021
43.25 | 46.99102 | 123.36131 | 153.05452 | 142.08741
43.26 | 49.74764 | 120.66019 | 154.39998 | 145.63601
43.27 | 53.52449 | 111.50052 | 153.69089 | 149.94129
43.28 | 55.11225 | 102.61247 | 153.7818 | 153.38552
43.29 | 57.51754 | 89.84627 | 152.12725 | 156.46445
43.3 | 56.92298 | 80.95822 | 146.34543 | 158.78669
43.31 | 57.19999 | 73.11138 | 144.49089 | 157.32551
43.32 | 57.47025 | 63.71027 | 132.30907 | 160
43.33 | 57.46349 | 54.86749 | 121.94544 | 152.45923
43.34 | 56.07167 | 48.89182 | 112.45453 | 146.54925
43.35 | 55.48386 | 42.75017 | 103.59999 | 138.81279
43.36 | 52.45022 | 38.29859 | 96.47271 | 126.52316
43.37 | 49.599 | 33.84702 | 89.43635 | 117.91259
43.38 | 46.38294 | 30.18014 | 81.78181 | 109.57599
43.39 | 42.27502 | 27.55447 | 77.72726 | 99.19113
43.4 | 38.43061 | 21.95605 | 72.39999 | 90.85453
43.41 | 34.91051 | 18.60605 | 64.99999 | 82.66145
43.42 | 30.9107 | 16.4029 | 57.38181 | 74.37704
43.43 | 28.72161 | 12.28332 | 49.50908 | 68.79322
43.44 | 26.769 | 11.83061 | 39.07272 | 62.07436
43.45 | 24.63397 | 9.31057 | 33.2909 | 55.64253
43.46 | 21.66113 | 8.17882 | 26.96363 | 48.88454
43.47 | 19.43827 | 7.34886 | 20.76363 | 43.44423
43.48 | 16.85731 | 6.35292 | 16.45454 | 37.75603
43.49 | 14.6412 | 5.82477 | 13.81818 | 31.3242
43.5 | 12.00619 | 5.53806 | 10.96363 | 25.34899
43.51 | 9.73602 | 5.22116 | 9.10909 | 22.34834
43.52 | 7.8172 | 5.07026 | 7.65454 | 17.7169
43.53 | 6.44564 | 4.37612 | 7.2 | 14.96412
43.54 | 5.12814 | 4.63265 | 5.18182 | 12.5636
43.55 | 4.26331 | 4.34594 | 5.38182 | 10.91977
43.56 | 3.43903 | 3.90833 | 4.70909 | 9.77169
43.57 | 2.79716 | 3.51599 | 4.8 | 8.01044
43.58 | 2.43907 | 3.54617 | 4.09091 | 7.42335
43.59 | 2.27692 | 3.15382 | 3.25454 | 6.32746
43.6 | 2.1553 | 3.16891 | 3.34545 | 5.63601
43.61 | 1.63506 | 3.06328 | 3.29091 | 4.9576
43.62 | 1.72289 | 3.13873 | 2.78182 | 5.03588
43.63 | 1.52695 | 2.80675 | 2.83636 | 5.02283
43.64 | 1.24318 | 2.77657 | 2.76364 | 4.54012
43.65 | 1.23643 | 3.00292 | 2.34545 | 4.16177
43.66 | 0.98644 | 3.10855 | 2.23636 | 3.93999
43.67 | 0.9932 | 2.4295 | 2.14545 | 3.80952
43.68 | 1.02698 | 2.62567 | 2.43636 | 3.79648
43.69 | 1.02022 | 2.41441 | 2.16364 | 3.20939
43.7 | 0.89185 | 3.06328 | 2.41818 | 3.27463
43.71 | 0.91212 | 2.26351 | 2.10909 | 3.17025
43.72 | 0.87158 | 2.20315 | 1.89091 | 3.0137
43.73 | 0.82429 | 2.44459 | 1.74545 | 3.24853
43.74 | 0.87834 | 2.11261 | 1.61818 | 2.79191
43.75 | 0.68916 | 2.2786 | 1.69091 | 3.05284
43.76 | 0.66213 | 2.11261 | 1.67273 | 3.02675
43.77 | 0.81077 | 2.23333 | 1.83636 | 2.46575
43.78 | 0.70943 | 2.38423 | 1.89091 | 2.46575
43.79 | 0.7297 | 2.11261 | 1.70909 | 2.83105
43.8 | 0.66213 | 2.38423 | 1.30909 | 2.24397
43.81 | 0.61484 | 2.24842 | 1.70909 | 2.40052
43.82 | 0.5743 | 2.21824 | 1.74545 | 2.62231
43.83 | 0.58105 | 2.17297 | 1.67273 | 2.42661
43.84 | 0.5743 | 1.91644 | 1.69091 | 2.40052
43.85 | 0.54727 | 1.70518 | 1.65455 | 2.85714
43.86 | 0.59457 | 2.14279 | 1.65455 | 2.55708
43.87 | 0.56078 | 1.90135 | 1.41818 | 2.45271
43.88 | 0.56078 | 2.00698 | 1.4 | 2.24397
43.89 | 0.54051 | 2.15788 | 1.38182 | 2.24397
43.9 | 0.527 | 1.9768 | 1.54545 | 2.51794
43.91 | 0.52025 | 1.79572 | 1.25455 | 2.03523
43.92 | 0.56754 | 2.20315 | 1.49091 | 2.46575
43.93 | 0.47971 | 1.69009 | 1.23636 | 2.1396
43.94 | 0.58105 | 1.73536 | 1.47273 | 1.9439
43.95 | 0.47971 | 2.02207 | 1.25455 | 2.23092
43.96 | 0.47971 | 1.91644 | 1.30909 | 1.99609
43.97 | 0.49322 | 2.24842 | 1.41818 | 1.91781
43.98 | 0.43917 | 1.76554 | 1.30909 | 1.83953
43.99 | 0.47295 | 1.73536 | 1.4 | 1.99609
44 | 0.49998 | 1.84099 | 1.58182 | 2.29615
44.01 | 0.49322 | 1.88626 | 1.36364 | 2.17873
44.02 | 0.43241 | 1.55428 | 1.07273 | 1.9439
44.03 | 0.39187 | 1.85608 | 1.27273 | 2.00913
44.04 | 0.40539 | 1.59955 | 1.41818 | 1.98304
44.05 | 0.39187 | 1.78063 | 1.27273 | 2.02218
44.06 | 0.3716 | 1.59955 | 1.25455 | 1.93085
44.07 | 0.39187 | 1.87117 | 1.2 | 1.87867
44.08 | 0.35809 | 1.96171 | 1.18182 | 1.95695
44.09 | 0.40539 | 1.72027 | 1.29091 | 2.17873
44.1 | 0.46619 | 1.81081 | 1.27273 | 1.9439
44.11 | 0.44592 | 1.69009 | 1.23636 | 1.55251
44.12 | 0.34458 | 1.79572 | 1.09091 | 1.9439
44.13 | 0.39863 | 2.02207 | 1.27273 | 1.93085
44.14 | 0.45944 | 1.91644 | 1.05455 | 1.59165
44.15 | 0.35133 | 1.65991 | 0.94545 | 1.73516
44.16 | 0.39863 | 1.64482 | 1.10909 | 1.74821
44.17 | 0.37836 | 1.85608 | 1.21818 | 1.68297
44.18 | 0.39187 | 1.81081 | 0.8 | 1.63079
44.19 | 0.3108 | 1.8259 | 1.07273 | 1.48728
44.2 | 0.33782 | 1.38829 | 0.87273 | 1.56556
44.21 | 0.27026 | 1.65991 | 1.01818 | 1.61774
44.22 | 0.2635 | 1.34302 | 0.85455 | 1.46119
44.23 | 0.2635 | 1.25248 | 0.89091 | 1.52642
44.24 | 0.28377 | 1.41847 | 0.90909 | 1.69602
44.25 | 0.29728 | 1.49392 | 1.12727 | 1.89172
44.26 | 0.33782 | 1.19212 | 0.98182 | 1.65688
44.27 | 0.25674 | 1.59955 | 1.10909 | 1.82648
44.28 | 0.3716 | 1.55428 | 0.76364 | 1.56556
44.29 | 0.34458 | 1.65991 | 1.21818 | 1.44814
44.3 | 0.39863 | 1.69009 | 0.98182 | 1.73516
44.31 | 0.33107 | 1.5241 | 0.8 | 1.47423
44.32 | 0.28377 | 1.31284 | 1.14545 | 1.46119
44.33 | 0.38512 | 1.38829 | 1 | 1.56556
44.34 | 0.27701 | 1.41847 | 0.87273 | 1.20026
44.35 | 0.2635 | 1.28266 | 1.21818 | 1.50033
44.36 | 0.24323 | 1.19212 | 1.03636 | 1.53947
44.37 | 0.29053 | 1.23739 | 0.98182 | 1.36986
44.38 | 0.27701 | 1.43356 | 1.05455 | 1.44814
44.39 | 0.33107 | 1.16194 | 0.87273 | 1.50033
44.4 | 0.25674 | 1.20721 | 0.89091 | 1.44814
44.41 | 0.32431 | 1.08648 | 0.81818 | 1.43509
44.42 | 0.33782 | 1.41847 | 0.70909 | 1.30463
44.43 | 0.21621 | 1.19212 | 1.03636 | 1.27854
44.44 | 0.40539 | 1.32793 | 0.70909 | 1.29159
44.45 | 0.3716 | 1.28266 | 0.87273 | 1.21331
44.46 | 0.28377 | 1.19212 | 0.87273 | 1.50033
44.47 | 0.25674 | 1.14685 | 0.8 | 1.43509
44.48 | 0.24323 | 1.17703 | 0.96364 | 1.20026
44.49 | 0.32431 | 1.40338 | 0.94545 | 1.16112
44.5 | 0.31755 | 1.35811 | 0.94545 | 1.46119
44.51 | 0.39187 | 1.04121 | 0.72727 | 1.409
44.52 | 0.31755 | 1.14685 | 0.8 | 1.25245
44.53 | 0.29728 | 0.92049 | 0.85455 | 1.27854
44.54 | 0.23648 | 1.13176 | 0.83636 | 1.6047
44.55 | 0.22972 | 1.23739 | 0.8 | 1.44814
44.56 | 0.29728 | 1.20721 | 0.87273 | 1.14808
44.57 | 0.2635 | 1.17703 | 0.83636 | 1.22635
44.58 | 0.28377 | 1.32793 | 0.72727 | 1.30463
44.59 | 0.2635 | 1.31284 | 0.74545 | 1.35682
44.6 | 0.29053 | 1.0714 | 0.65455 | 1.2394
44.61 | 0.24999 | 1.35811 | 0.61818 | 1.36986
44.62 | 0.22972 | 1.0563 | 0.72727 | 1.16112
44.63 | 0.21621 | 1.14685 | 0.85455 | 1.30463
44.64 | 0.22972 | 1.65991 | 0.85455 | 1.25245
44.65 | 0.27026 | 1.17703 | 0.65455 | 1.31768
44.66 | 0.16891 | 1.2223 | 0.74545 | 1.34377
44.67 | 0.22296 | 1.17703 | 0.85455 | 1.20026
44.68 | 0.24999 | 1.31284 | 0.72727 | 1.30463
44.69 | 0.20269 | 1.23739 | 0.65455 | 1.22635
44.7 | 0.13513 | 0.99594 | 0.83636 | 1.10894
44.71 | 0.22296 | 1.2223 | 0.52727 | 1.409
44.72 | 0.2635 | 1.14685 | 0.78182 | 1.0698
44.73 | 0.29053 | 1.23739 | 0.76364 | 0.96543
44.74 | 0.27026 | 1.25248 | 0.89091 | 1.22635
44.75 | 0.2635 | 1.13176 | 0.76364 | 1.34377
44.76 | 0.21621 | 1.13176 | 0.76364 | 1.30463
44.77 | 0.24999 | 1.17703 | 0.69091 | 1.21331
44.78 | 0.17567 | 1.26757 | 0.6 | 1.18721
44.79 | 0.19594 | 1.46374 | 0.70909 | 1.10894
44.8 | 0.19594 | 0.95067 | 0.69091 | 1.09589
44.81 | 0.21621 | 0.79977 | 0.76364 | 1.22635
44.82 | 0.21621 | 1.04121 | 0.78182 | 1.38291
44.83 | 0.24999 | 1.0563 | 0.72727 | 1.17417
44.84 | 0.20269 | 1.08648 | 0.69091 | 1.04371
44.85 | 0.29053 | 1.0563 | 0.81818 | 1.03066
44.86 | 0.24999 | 1.04121 | 0.69091 | 1.17417
44.87 | 0.18918 | 1.19212 | 0.89091 | 1.08284
44.88 | 0.18918 | 0.86013 | 0.67273 | 1.14808
44.89 | 0.20269 | 0.76959 | 0.61818 | 1.16112
44.9 | 0.18918 | 1.0714 | 0.85455 | 0.86106
44.91 | 0.2635 | 0.89031 | 0.67273 | 0.99152
44.92 | 0.2635 | 1.0563 | 0.6 | 1.08284
44.93 | 0.14864 | 0.99594 | 0.72727 | 1.0698
44.94 | 0.18918 | 1.0714 | 0.6 | 1.10894
44.95 | 0.24323 | 1.26757 | 0.74545 | 1.29159
44.96 | 0.19594 | 0.98085 | 0.67273 | 1.21331
44.97 | 0.09459 | 1.10158 | 0.69091 | 1.10894
44.98 | 0.18918 | 0.81486 | 0.78182 | 1.00457
44.99 | 0.23648 | 1.20721 | 0.65455 | 0.97847
45 | 0.20269 | 1.13176 | 0.54545 | 1.0698
45.01 | 0.16891 | 1.0714 | 0.69091 | 0.99152
45.02 | 0.20269 | 1.04121 | 0.56364 | 1.08284
45.03 | 0.27026 | 1.04121 | 0.94545 | 0.91324
45.04 | 0.20269 | 0.99594 | 0.89091 | 0.9002
45.05 | 0.16215 | 0.9054 | 0.76364 | 1.05675
45.06 | 0.18242 | 0.86013 | 0.6 | 1.01761
45.07 | 0.2635 | 0.96576 | 0.58182 | 1.03066
45.08 | 0.21621 | 1.13176 | 0.70909 | 1.16112
45.09 | 0.32431 | 1.50901 | 0.74545 | 1.13503
45.1 | 0.17567 | 1.14685 | 0.81818 | 1.10894
45.11 | 0.18242 | 1.02612 | 0.69091 | 0.88715
45.12 | 0.24999 | 1.2223 | 0.67273 | 1.0698
45.13 | 0.21621 | 1.02612 | 0.72727 | 1.30463
45.14 | 0.1554 | 1.0714 | 0.50909 | 1.03066
45.15 | 0.20945 | 0.99594 | 0.85455 | 0.95238
45.16 | 0.19594 | 0.92049 | 0.74545 | 0.95238
45.17 | 0.24323 | 1.13176 | 0.83636 | 0.93933
45.18 | 0.21621 | 1.13176 | 0.67273 | 1.01761
45.19 | 0.22296 | 1.10158 | 0.76364 | 0.99152
45.2 | 0.32431 | 0.96576 | 0.69091 | 0.97847
45.21 | 0.24323 | 0.84504 | 0.81818 | 1.25245
45.22 | 0.22296 | 0.96576 | 0.87273 | 1.13503
45.23 | 0.17567 | 1.0714 | 0.74545 | 1.09589
45.24 | 0.23648 | 1.02612 | 0.83636 | 1.27854
45.25 | 0.23648 | 0.95067 | 0.89091 | 1.22635
45.26 | 0.2635 | 0.93558 | 0.87273 | 1.05675
45.27 | 0.20945 | 1.11667 | 0.70909 | 1.0698
45.28 | 0.19594 | 1.02612 | 0.8 | 0.99152
45.29 | 0.24323 | 1.14685 | 0.6 | 1.00457
45.3 | 0.20945 | 0.89031 | 0.83636 | 1.14808
45.31 | 0.33782 | 1.11667 | 0.94545 | 1.08284
45.32 | 0.22972 | 0.87522 | 0.65455 | 1.09589
45.33 | 0.14864 | 0.9054 | 0.8 | 1.01761
45.34 | 0.24999 | 0.69414 | 0.76364 | 0.92629
45.35 | 0.28377 | 0.73941 | 0.6 | 0.93933
45.36 | 0.19594 | 0.87522 | 0.47273 | 0.96543
45.37 | 0.31755 | 0.84504 | 0.52727 | 1.08284
45.38 | 0.29053 | 0.89031 | 0.47273 | 0.86106
45.39 | 0.22972 | 0.67905 | 0.63636 | 0.99152
45.4 | 0.20269 | 0.81486 | 0.50909 | 0.80887
45.41 | 0.24999 | 0.78468 | 0.52727 | 0.8741
45.42 | 0.28377 | 0.95067 | 0.89091 | 0.9002
45.43 | 0.25674 | 0.86013 | 0.65455 | 0.86106
45.44 | 0.27701 | 1.01103 | 0.61818 | 0.73059
45.45 | 0.28377 | 0.99594 | 0.6 | 0.8741
45.46 | 0.12837 | 0.69414 | 0.41818 | 0.78278
45.47 | 0.16891 | 0.87522 | 0.67273 | 0.73059
45.48 | 0.22296 | 0.76959 | 0.49091 | 0.7045
45.49 | 0.13513 | 0.89031 | 0.58182 | 0.88715
45.5 | 0.12837 | 0.72432 | 0.43636 | 1.18721
45.51 | 0.17567 | 0.87522 | 0.85455 | 1.00457
45.52 | 0.20269 | 0.73941 | 0.63636 | 0.86106
45.53 | 0.18918 | 0.76959 | 0.52727 | 0.92629
45.54 | 0.18918 | 0.66396 | 0.70909 | 0.74364
45.55 | 0.20945 | 0.78468 | 0.67273 | 0.95238
45.56 | 0.22972 | 0.82995 | 0.6 | 0.76973
45.57 | 0.19594 | 0.9054 | 0.76364 | 0.8741
45.58 | 0.24323 | 0.84504 | 0.61818 | 0.88715
45.59 | 0.14189 | 0.95067 | 0.65455 | 0.80887
45.6 | 0.16891 | 0.67905 | 0.52727 | 0.86106
45.61 | 0.20269 | 0.86013 | 0.61818 | 0.88715
45.62 | 0.18242 | 0.7545 | 0.6 | 0.84801
45.63 | 0.16215 | 0.86013 | 0.69091 | 0.84801
45.64 | 0.19594 | 0.89031 | 0.63636 | 0.75669
45.65 | 0.18918 | 0.84504 | 0.52727 | 0.71755
45.66 | 0.16215 | 0.86013 | 0.47273 | 0.88715
45.67 | 0.16891 | 1.0714 | 0.56364 | 1.03066
45.68 | 0.18918 | 0.82995 | 0.63636 | 0.99152
45.69 | 0.21621 | 0.9054 | 0.56364 | 0.9002
45.7 | 0.16891 | 0.69414 | 0.81818 | 0.83496
45.71 | 0.12162 | 0.76959 | 0.58182 | 0.76973
45.72 | 0.17567 | 0.81486 | 0.63636 | 0.63927
45.73 | 0.22296 | 0.84504 | 0.6 | 0.91324
45.74 | 0.19594 | 0.86013 | 0.56364 | 0.9002
45.75 | 0.20945 | 0.84504 | 0.50909 | 0.82192
45.76 | 0.1554 | 0.87522 | 0.50909 | 0.75669
45.77 | 0.22972 | 0.66396 | 0.54545 | 0.91324
45.78 | 0.18242 | 0.78468 | 0.61818 | 0.66536
45.79 | 0.18918 | 0.9054 | 0.6 | 0.7045
45.8 | 0.22972 | 0.89031 | 0.49091 | 0.7045
45.81 | 0.18918 | 0.72432 | 0.54545 | 0.78278
45.82 | 0.20945 | 0.93558 | 0.63636 | 0.74364
45.83 | 0.20269 | 0.84504 | 0.6 | 0.66536
45.84 | 0.22296 | 0.61869 | 0.63636 | 0.69145
45.85 | 0.16891 | 0.92049 | 0.50909 | 0.73059
45.86 | 0.24999 | 0.70923 | 0.43636 | 0.66536
45.87 | 0.22296 | 0.99594 | 0.54545 | 0.83496
45.88 | 0.12162 | 0.70923 | 0.61818 | 0.80887
45.89 | 0.16215 | 0.78468 | 0.47273 | 0.78278
45.9 | 0.16891 | 0.78468 | 0.54545 | 0.83496
45.91 | 0.18242 | 0.7545 | 0.72727 | 0.97847
45.92 | 0.21621 | 0.46779 | 0.58182 | 0.97847
45.93 | 0.20269 | 0.78468 | 0.58182 | 0.75669
45.94 | 0.23648 | 0.49797 | 0.52727 | 0.71755
45.95 | 0.1554 | 0.66396 | 0.6 | 0.79583
45.96 | 0.12837 | 0.61869 | 0.41818 | 0.65232
45.97 | 0.17567 | 0.81486 | 0.54545 | 0.67841
45.98 | 0.14864 | 0.67905 | 0.56364 | 0.57404
45.99 | 0.16215 | 0.79977 | 0.47273 | 0.62622
46 | 0.16215 | 0.89031 | 0.67273 | 0.83496
46.01 | 0.18918 | 0.61869 | 0.41818 | 0.92629
46.02 | 0.16215 | 0.70923 | 0.56364 | 0.79583
46.03 | 0.12837 | 0.72432 | 0.61818 | 0.84801
46.04 | 0.22972 | 0.82995 | 0.56364 | 0.76973
46.05 | 0.16891 | 0.6036 | 0.65455 | 0.76973
46.06 | 0.14864 | 0.6036 | 0.52727 | 0.61318
46.07 | 0.11486 | 0.73941 | 0.58182 | 0.82192
46.08 | 0.18918 | 0.78468 | 0.54545 | 0.65232
46.09 | 0.12837 | 0.61869 | 0.65455 | 0.84801
46.1 | 0.16215 | 0.69414 | 0.6 | 0.86106
46.11 | 0.20269 | 0.78468 | 0.58182 | 0.66536
46.12 | 0.14864 | 0.84504 | 0.58182 | 0.78278
46.13 | 0.20269 | 0.72432 | 0.41818 | 0.82192
46.14 | 0.23648 | 0.81486 | 0.52727 | 1.10894
46.15 | 0.11486 | 0.72432 | 0.6 | 0.84801
46.16 | 0.16891 | 0.78468 | 0.61818 | 0.88715
46.17 | 0.2635 | 0.70923 | 0.52727 | 0.76973
46.18 | 0.20945 | 0.70923 | 0.49091 | 0.74364
46.19 | 0.1554 | 0.66396 | 0.63636 | 0.57404
46.2 | 0.20269 | 0.64887 | 0.65455 | 0.49576
46.21 | 0.16891 | 0.64887 | 0.58182 | 0.75669
46.22 | 0.13513 | 0.82995 | 0.47273 | 0.66536
46.23 | 0.19594 | 0.79977 | 0.49091 | 0.60013
46.24 | 0.14864 | 0.76959 | 0.56364 | 0.67841
46.25 | 0.14189 | 0.84504 | 0.61818 | 0.66536
46.26 | 0.18242 | 0.7545 | 0.58182 | 0.62622
46.27 | 0.13513 | 0.81486 | 0.58182 | 0.66536
46.28 | 0.14864 | 0.70923 | 0.52727 | 0.84801
46.29 | 0.14864 | 0.69414 | 0.50909 | 0.75669
46.3 | 0.20269 | 0.70923 | 0.52727 | 0.66536
46.31 | 0.11486 | 0.96576 | 0.49091 | 0.78278
46.32 | 0.16215 | 0.6036 | 0.43636 | 0.65232
46.33 | 0.18918 | 0.82995 | 0.61818 | 0.50881
46.34 | 0.18242 | 0.79977 | 0.6 | 0.65232
46.35 | 0.22972 | 0.73941 | 0.70909 | 0.67841
46.36 | 0.16215 | 0.63378 | 0.41818 | 0.5349
46.37 | 0.14189 | 0.4527 | 0.56364 | 0.7045
46.38 | 0.16891 | 0.72432 | 0.43636 | 0.58708
46.39 | 0.13513 | 0.86013 | 0.65455 | 0.54795
46.4 | 0.14189 | 1.01103 | 0.54545 | 0.73059
46.41 | 0.14864 | 0.76959 | 0.50909 | 0.75669
46.42 | 0.13513 | 0.81486 | 0.56364 | 0.9002
46.43 | 0.17567 | 0.61869 | 0.56364 | 0.66536
46.44 | 0.11486 | 0.69414 | 0.45455 | 0.7045
46.45 | 0.13513 | 0.48288 | 0.61818 | 0.75669
46.46 | 0.17567 | 0.7545 | 0.54545 | 0.7045
46.47 | 0.14864 | 0.61869 | 0.58182 | 0.74364
46.48 | 0.14864 | 0.76959 | 0.58182 | 0.60013
46.49 | 0.1081 | 0.64887 | 0.38182 | 0.73059
46.5 | 0.14189 | 0.76959 | 0.41818 | 0.74364
46.51 | 0.10135 | 0.61869 | 0.54545 | 0.46967
46.52 | 0.16215 | 0.7545 | 0.54545 | 0.63927
46.53 | 0.12837 | 0.87522 | 0.47273 | 0.7045
46.54 | 0.14189 | 0.9054 | 0.4 | 0.9002
46.55 | 0.1554 | 0.66396 | 0.61818 | 0.84801
46.56 | 0.20945 | 0.6036 | 0.47273 | 0.63927
46.57 | 0.16215 | 0.81486 | 0.54545 | 0.75669
46.58 | 0.14864 | 0.72432 | 0.63636 | 0.58708
46.59 | 0.18918 | 0.69414 | 0.52727 | 0.61318
46.6 | 0.18918 | 0.7545 | 0.38182 | 0.80887
46.61 | 0.17567 | 0.48288 | 0.50909 | 0.71755
46.62 | 0.14864 | 0.66396 | 0.58182 | 0.73059
46.63 | 0.17567 | 0.66396 | 0.50909 | 0.82192
46.64 | 0.16215 | 0.73941 | 0.4 | 0.63927
46.65 | 0.17567 | 0.55833 | 0.47273 | 0.74364
46.66 | 0.18918 | 0.67905 | 0.65455 | 0.65232
46.67 | 0.16215 | 0.58851 | 0.67273 | 0.63927
46.68 | 0.16891 | 0.55833 | 0.52727 | 0.66536
46.69 | 0.19594 | 0.9054 | 0.34545 | 0.71755
46.7 | 0.16891 | 0.72432 | 0.45455 | 0.52185
46.71 | 0.22296 | 0.67905 | 0.47273 | 0.58708
46.72 | 0.18918 | 0.76959 | 0.45455 | 0.48271
46.73 | 0.18918 | 0.79977 | 0.67273 | 0.67841
46.74 | 0.18242 | 0.7545 | 0.41818 | 0.61318
46.75 | 0.14864 | 0.73941 | 0.54545 | 0.66536
46.76 | 0.16891 | 0.67905 | 0.65455 | 0.41748
46.77 | 0.08783 | 0.72432 | 0.50909 | 0.73059
46.78 | 0.13513 | 0.82995 | 0.50909 | 0.79583
46.79 | 0.09459 | 0.66396 | 0.50909 | 0.54795
46.8 | 0.13513 | 0.82995 | 0.8 | 0.75669
46.81 | 0.14189 | 0.79977 | 0.47273 | 0.67841
46.82 | 0.20269 | 0.79977 | 0.58182 | 0.56099
46.83 | 0.1554 | 0.7545 | 0.45455 | 0.57404
46.84 | 0.14864 | 0.79977 | 0.61818 | 0.74364
46.85 | 0.19594 | 0.70923 | 0.49091 | 0.88715
46.86 | 0.13513 | 0.69414 | 0.49091 | 0.65232
46.87 | 0.17567 | 0.72432 | 0.65455 | 0.48271
46.88 | 0.14864 | 0.84504 | 0.4 | 0.60013
46.89 | 0.10135 | 0.86013 | 0.58182 | 0.61318
46.9 | 0.17567 | 0.79977 | 0.67273 | 0.93933
46.91 | 0.20945 | 0.7545 | 0.4 | 0.71755
46.92 | 0.18242 | 0.67905 | 0.49091 | 0.61318
46.93 | 0.16891 | 0.66396 | 0.49091 | 0.65232
46.94 | 0.18918 | 0.70923 | 0.74545 | 0.63927
46.95 | 0.12162 | 0.64887 | 0.49091 | 0.80887
46.96 | 0.12162 | 0.6036 | 0.47273 | 0.73059
46.97 | 0.16215 | 0.49797 | 0.4 | 0.63927
46.98 | 0.14189 | 0.58851 | 0.61818 | 0.73059
46.99 | 0.12837 | 0.6036 | 0.56364 | 0.63927
47 | 0.12837 | 0.73941 | 0.45455 | 0.71755
47.01 | 0.14189 | 0.73941 | 0.47273 | 0.67841
47.02 | 0.21621 | 0.63378 | 0.45455 | 0.67841
47.03 | 0.16891 | 0.64887 | 0.63636 | 0.78278
47.04 | 0.18918 | 0.57342 | 0.61818 | 0.63927
47.05 | 0.14189 | 0.78468 | 0.54545 | 0.7045
47.06 | 0.14189 | 0.66396 | 0.47273 | 0.7045
47.07 | 0.1554 | 0.63378 | 0.65455 | 0.54795
47.08 | 0.1554 | 0.57342 | 0.69091 | 0.60013
47.09 | 0.12837 | 0.70923 | 0.65455 | 0.62622
47.1 | 0.1554 | 0.66396 | 0.49091 | 0.62622
47.11 | 0.22972 | 0.69414 | 0.56364 | 0.5349
47.12 | 0.16891 | 0.72432 | 0.61818 | 0.73059
47.13 | 0.21621 | 0.58851 | 0.49091 | 0.7045
47.14 | 0.16215 | 0.58851 | 0.52727 | 0.78278
47.15 | 0.16891 | 0.54324 | 0.50909 | 0.56099
47.16 | 0.13513 | 0.57342 | 0.52727 | 0.56099
47.17 | 0.1554 | 0.46779 | 0.52727 | 0.62622
47.18 | 0.20269 | 0.63378 | 0.54545 | 0.5349
47.19 | 0.22296 | 0.61869 | 0.50909 | 0.62622
47.2 | 0.10135 | 0.81486 | 0.58182 | 0.76973
47.21 | 0.12837 | 0.72432 | 0.56364 | 0.62622
47.22 | 0.1554 | 0.6036 | 0.6 | 0.7045
47.23 | 0.11486 | 0.54324 | 0.67273 | 0.50881
47.24 | 0.16215 | 0.58851 | 0.6 | 0.71755
47.25 | 0.14189 | 0.61869 | 0.4 | 0.62622
47.26 | 0.17567 | 0.72432 | 0.38182 | 0.58708
47.27 | 0.19594 | 0.82995 | 0.61818 | 0.71755
47.28 | 0.16891 | 0.48288 | 0.61818 | 0.63927
47.29 | 0.12837 | 0.79977 | 0.69091 | 0.71755
47.3 | 0.16215 | 0.87522 | 0.52727 | 0.60013
47.31 | 0.17567 | 0.67905 | 0.43636 | 0.79583
47.32 | 0.14189 | 0.72432 | 0.47273 | 0.66536
47.33 | 0.20945 | 0.79977 | 0.41818 | 0.82192
47.34 | 0.17567 | 0.86013 | 0.54545 | 0.7045
47.35 | 0.16891 | 0.82995 | 0.69091 | 0.74364
47.36 | 0.20269 | 0.73941 | 0.38182 | 0.56099
47.37 | 0.16891 | 0.70923 | 0.54545 | 0.7045
47.38 | 0.13513 | 0.52815 | 0.58182 | 0.65232
47.39 | 0.20269 | 0.73941 | 0.72727 | 0.71755
47.4 | 0.17567 | 0.57342 | 0.50909 | 0.58708
47.41 | 0.16215 | 0.76959 | 0.56364 | 0.48271
47.42 | 0.16215 | 0.54324 | 0.54545 | 0.60013
47.43 | 0.18918 | 0.58851 | 0.50909 | 0.61318
47.44 | 0.20269 | 0.70923 | 0.54545 | 0.57404
47.45 | 0.09459 | 0.61869 | 0.72727 | 0.74364
47.46 | 0.12162 | 0.61869 | 0.41818 | 0.75669
47.47 | 0.12837 | 0.67905 | 0.56364 | 0.54795
47.48 | 0.16891 | 0.69414 | 0.41818 | 0.45662
47.49 | 0.17567 | 0.86013 | 0.50909 | 0.78278
47.5 | 0.11486 | 0.84504 | 0.54545 | 0.48271
47.51 | 0.16215 | 0.6036 | 0.4 | 0.50881
47.52 | 0.14864 | 0.61869 | 0.43636 | 0.63927
47.53 | 0.22972 | 0.58851 | 0.38182 | 0.67841
47.54 | 0.18242 | 0.64887 | 0.49091 | 0.65232
47.55 | 0.16891 | 0.73941 | 0.6 | 0.5349
47.56 | 0.1554 | 0.63378 | 0.50909 | 0.65232
47.57 | 0.09459 | 0.66396 | 0.63636 | 0.69145
47.58 | 0.14189 | 0.48288 | 0.49091 | 0.62622
47.59 | 0.20945 | 0.7545 | 0.41818 | 0.57404
47.6 | 0.1081 | 0.78468 | 0.54545 | 0.65232
47.61 | 0.18242 | 0.73941 | 0.43636 | 0.48271
47.62 | 0.13513 | 0.57342 | 0.56364 | 0.61318
47.63 | 0.17567 | 0.79977 | 0.63636 | 0.45662
47.64 | 0.13513 | 0.66396 | 0.63636 | 0.5349
47.65 | 0.16891 | 0.66396 | 0.74545 | 0.48271
47.66 | 0.1081 | 0.78468 | 0.58182 | 0.26093
47.67 | 0.19594 | 0.64887 | 0.6 | 0.60013
47.68 | 0.18242 | 0.7545 | 0.6 | 0.80887
47.69 | 0.14189 | 0.92049 | 0.50909 | 0.60013
47.7 | 0.16891 | 0.64887 | 0.27273 | 0.58708
47.71 | 0.10135 | 0.64887 | 0.50909 | 0.60013
47.72 | 0.14864 | 0.4527 | 0.61818 | 0.54795
47.73 | 0.1554 | 0.52815 | 0.43636 | 0.78278
47.74 | 0.16215 | 0.57342 | 0.52727 | 0.63927
47.75 | 0.10135 | 0.79977 | 0.49091 | 0.58708
47.76 | 0.1081 | 0.70923 | 0.43636 | 0.7045
47.77 | 0.14864 | 0.81486 | 0.41818 | 0.73059
47.78 | 0.12162 | 0.63378 | 0.70909 | 0.65232
47.79 | 0.24999 | 0.72432 | 0.56364 | 0.61318
47.8 | 0.13513 | 0.89031 | 0.29091 | 0.7045
47.81 | 0.14864 | 0.87522 | 0.49091 | 0.54795
47.82 | 0.19594 | 0.72432 | 0.70909 | 0.73059
47.83 | 0.14189 | 0.73941 | 0.50909 | 0.75669
47.84 | 0.18242 | 0.79977 | 0.61818 | 0.76973
47.85 | 0.20945 | 0.78468 | 0.52727 | 0.7045
47.86 | 0.13513 | 0.64887 | 0.70909 | 0.69145
47.87 | 0.18918 | 0.89031 | 0.50909 | 0.7045
47.88 | 0.16891 | 0.67905 | 0.6 | 0.57404
47.89 | 0.23648 | 0.76959 | 0.76364 | 0.65232
47.9 | 0.17567 | 0.76959 | 0.72727 | 0.56099
47.91 | 0.20945 | 0.84504 | 0.6 | 0.48271
47.92 | 0.14189 | 0.93558 | 0.69091 | 0.54795
47.93 | 0.18918 | 0.87522 | 0.65455 | 0.79583
47.94 | 0.17567 | 0.95067 | 0.54545 | 0.75669
47.95 | 0.14864 | 0.99594 | 0.61818 | 0.54795
47.96 | 0.14189 | 1.17703 | 0.63636 | 0.78278
47.97 | 0.14189 | 1.28266 | 0.65455 | 0.7045
47.98 | 0.19594 | 1.14685 | 0.78182 | 0.71755
47.99 | 0.2635 | 1.08648 | 0.63636 | 0.66536
48 | 0.12162 | 1.46374 | 0.76364 | 0.80887
48.01 | 0.18918 | 1.34302 | 0.87273 | 0.95238
48.02 | 0.16891 | 1.19212 | 0.70909 | 0.96543
48.03 | 0.2635 | 1.64482 | 0.98182 | 0.97847
48.04 | 0.23648 | 1.28266 | 0.81818 | 1.14808
48.05 | 0.24999 | 1.5241 | 0.83636 | 0.91324
48.06 | 0.25674 | 1.40338 | 0.74545 | 0.86106
48.07 | 0.21621 | 1.87117 | 0.85455 | 0.92629
48.08 | 0.17567 | 1.3732 | 1.07273 | 1.10894
48.09 | 0.31755 | 1.40338 | 0.87273 | 1.21331
48.1 | 0.36485 | 1.47883 | 1.16364 | 0.95238
48.11 | 0.36485 | 1.28266 | 1.18182 | 1.17417
48.12 | 0.35809 | 1.16194 | 0.83636 | 1.16112
48.13 | 0.29728 | 1.17703 | 0.87273 | 1.17417
48.14 | 0.35133 | 1.14685 | 1.14545 | 1.26549
48.15 | 0.3716 | 1.47883 | 0.63636 | 1.29159
48.16 | 0.42566 | 1.28266 | 1.21818 | 1.48728
48.17 | 0.39863 | 1.17703 | 1.18182 | 1.44814
48.18 | 0.39187 | 1.2223 | 0.98182 | 1.43509
48.19 | 0.38512 | 1.01103 | 0.90909 | 1.36986
48.2 | 0.37836 | 0.96576 | 1.10909 | 1.44814
48.21 | 0.27701 | 0.73941 | 1 | 1.03066
48.22 | 0.27701 | 0.89031 | 0.78182 | 1.44814
48.23 | 0.37836 | 0.66396 | 0.65455 | 1.09589
48.24 | 0.29053 | 0.89031 | 0.67273 | 1.14808
48.25 | 0.34458 | 0.82995 | 0.72727 | 1.25245
48.26 | 0.31755 | 0.79977 | 0.85455 | 0.92629
48.27 | 0.35809 | 0.66396 | 0.76364 | 1.00457
48.28 | 0.32431 | 0.55833 | 0.61818 | 1.14808
48.29 | 0.22972 | 0.81486 | 0.76364 | 1.09589
48.3 | 0.16215 | 0.87522 | 0.74545 | 0.73059
48.31 | 0.18918 | 0.78468 | 0.63636 | 0.88715
48.32 | 0.20269 | 0.95067 | 0.58182 | 0.83496
48.33 | 0.21621 | 0.73941 | 0.65455 | 0.93933
48.34 | 0.18918 | 0.79977 | 0.8 | 0.91324
48.35 | 0.18242 | 0.98085 | 0.76364 | 0.9002
48.36 | 0.18918 | 0.89031 | 0.56364 | 0.66536
48.37 | 0.20269 | 0.81486 | 0.50909 | 0.75669
48.38 | 0.16215 | 0.64887 | 0.58182 | 0.82192
48.39 | 0.19594 | 0.82995 | 0.85455 | 0.99152
48.4 | 0.24323 | 0.66396 | 0.49091 | 0.73059
48.41 | 0.16215 | 0.76959 | 0.72727 | 0.86106
48.42 | 0.14864 | 0.92049 | 0.63636 | 0.83496
48.43 | 0.16891 | 0.78468 | 0.89091 | 0.83496
48.44 | 0.20945 | 0.92049 | 0.72727 | 0.58708
48.45 | 0.17567 | 0.64887 | 0.56364 | 0.86106
48.46 | 0.25674 | 0.63378 | 0.63636 | 0.78278
48.47 | 0.10135 | 0.87522 | 0.54545 | 0.8741
48.48 | 0.20945 | 0.76959 | 0.74545 | 0.61318
48.49 | 0.21621 | 0.92049 | 0.69091 | 0.74364
48.5 | 0.27026 | 0.69414 | 0.63636 | 0.82192
48.51 | 0.29053 | 0.66396 | 0.83636 | 0.83496
48.52 | 0.22972 | 0.61869 | 0.56364 | 0.80887
48.53 | 0.18918 | 0.76959 | 0.70909 | 0.83496
48.54 | 0.17567 | 0.76959 | 0.56364 | 0.73059
48.55 | 0.20945 | 0.82995 | 0.54545 | 0.67841
48.56 | 0.20945 | 0.84504 | 0.74545 | 0.66536
48.57 | 0.25674 | 0.61869 | 0.70909 | 0.76973
48.58 | 0.16215 | 0.7545 | 0.65455 | 0.60013
48.59 | 0.18918 | 0.84504 | 0.74545 | 0.67841
48.6 | 0.18918 | 0.63378 | 0.6 | 1.01761
48.61 | 0.20269 | 0.55833 | 0.69091 | 0.73059
48.62 | 0.20269 | 0.73941 | 0.78182 | 0.66536
48.63 | 0.24323 | 0.64887 | 0.76364 | 0.84801
48.64 | 0.14189 | 0.67905 | 0.65455 | 0.67841
48.65 | 0.21621 | 0.58851 | 0.74545 | 0.76973
48.66 | 0.25674 | 0.58851 | 0.69091 | 0.82192
48.67 | 0.28377 | 0.52815 | 0.69091 | 0.74364
48.68 | 0.21621 | 0.76959 | 0.56364 | 0.63927
48.69 | 0.16215 | 0.82995 | 0.58182 | 0.80887
48.7 | 0.18918 | 0.76959 | 0.63636 | 0.79583
48.71 | 0.16215 | 0.99594 | 0.70909 | 0.57404
48.72 | 0.14864 | 0.76959 | 0.67273 | 0.65232
48.73 | 0.16891 | 0.48288 | 0.63636 | 0.76973
48.74 | 0.22296 | 0.72432 | 0.61818 | 0.7045
48.75 | 0.20269 | 0.82995 | 0.58182 | 0.7045
48.76 | 0.20945 | 0.84504 | 0.50909 | 0.57404
48.77 | 0.16215 | 0.76959 | 0.50909 | 0.58708
48.78 | 0.14864 | 0.70923 | 0.63636 | 0.66536
48.79 | 0.20269 | 0.61869 | 0.47273 | 0.65232
48.8 | 0.22972 | 0.70923 | 0.45455 | 0.57404
48.81 | 0.20945 | 0.64887 | 0.49091 | 0.62622
48.82 | 0.22972 | 0.72432 | 0.54545 | 0.52185
48.83 | 0.23648 | 0.78468 | 0.58182 | 0.71755
48.84 | 0.24323 | 0.81486 | 0.69091 | 0.79583
48.85 | 0.22296 | 0.96576 | 0.6 | 0.88715
48.86 | 0.22972 | 0.6036 | 0.6 | 0.61318
48.87 | 0.1554 | 0.40743 | 0.63636 | 0.61318
48.88 | 0.24999 | 0.70923 | 0.52727 | 0.71755
48.89 | 0.10135 | 0.58851 | 0.58182 | 0.69145
48.9 | 0.14864 | 0.63378 | 0.63636 | 0.60013
48.91 | 0.16891 | 0.70923 | 0.72727 | 0.84801
48.92 | 0.20269 | 0.7545 | 0.63636 | 0.76973
48.93 | 0.16215 | 0.66396 | 0.49091 | 0.57404
48.94 | 0.12162 | 0.9054 | 0.56364 | 0.58708
48.95 | 0.17567 | 0.76959 | 0.54545 | 0.63927
48.96 | 0.19594 | 1.01103 | 0.36364 | 0.75669
48.97 | 0.21621 | 0.61869 | 0.50909 | 0.80887
48.98 | 0.16891 | 0.89031 | 0.69091 | 0.71755
48.99 | 0.20269 | 0.63378 | 0.50909 | 0.73059
49 | 0.17567 | 0.7545 | 0.56364 | 0.78278
49.01 | 0.21621 | 0.73941 | 0.65455 | 0.49576
49.02 | 0.19594 | 0.66396 | 0.38182 | 0.62622
49.03 | 0.20269 | 0.79977 | 0.69091 | 0.84801
49.04 | 0.18918 | 0.72432 | 0.67273 | 0.71755
49.05 | 0.23648 | 0.66396 | 0.83636 | 0.74364
49.06 | 0.18242 | 0.98085 | 0.56364 | 0.78278
49.07 | 0.24323 | 0.7545 | 0.54545 | 0.63927
49.08 | 0.22296 | 0.87522 | 0.6 | 0.65232
49.09 | 0.19594 | 0.70923 | 0.67273 | 0.58708
49.1 | 0.18242 | 0.82995 | 0.58182 | 0.83496
49.11 | 0.12837 | 0.9054 | 0.65455 | 0.7045
49.12 | 0.22972 | 0.70923 | 0.63636 | 0.74364
49.13 | 0.23648 | 0.7545 | 0.72727 | 0.7045
49.14 | 0.23648 | 0.67905 | 0.63636 | 0.66536
49.15 | 0.20269 | 0.7545 | 0.54545 | 0.78278
49.16 | 0.23648 | 0.82995 | 0.67273 | 0.60013
49.17 | 0.20945 | 0.95067 | 0.76364 | 0.62622
49.18 | 0.22296 | 0.61869 | 0.56364 | 0.5349
49.19 | 0.16215 | 0.55833 | 0.56364 | 0.7045
49.2 | 0.18242 | 0.69414 | 0.58182 | 0.8741
49.21 | 0.19594 | 0.73941 | 0.74545 | 0.63927
49.22 | 0.1554 | 0.67905 | 0.74545 | 0.79583
49.23 | 0.22972 | 0.98085 | 0.81818 | 0.76973
49.24 | 0.1554 | 0.96576 | 0.65455 | 0.83496
49.25 | 0.18918 | 0.84504 | 0.56364 | 0.79583
49.26 | 0.18918 | 0.82995 | 0.87273 | 0.76973
49.27 | 0.18918 | 1.11667 | 0.69091 | 0.61318
49.28 | 0.18918 | 0.87522 | 0.72727 | 0.78278
49.29 | 0.20269 | 0.99594 | 0.41818 | 0.91324
49.3 | 0.20269 | 0.73941 | 0.58182 | 0.97847
49.31 | 0.2635 | 0.86013 | 0.65455 | 0.83496
49.32 | 0.18242 | 0.70923 | 0.65455 | 0.73059
49.33 | 0.20945 | 0.89031 | 0.50909 | 0.74364
49.34 | 0.24999 | 0.78468 | 0.58182 | 0.65232
49.35 | 0.3108 | 0.73941 | 0.72727 | 0.86106
49.36 | 0.27026 | 0.92049 | 0.6 | 0.69145
49.37 | 0.17567 | 0.79977 | 0.67273 | 0.65232
49.38 | 0.22972 | 0.93558 | 0.69091 | 0.67841
49.39 | 0.3108 | 1.02612 | 0.67273 | 0.63927
49.4 | 0.27026 | 0.95067 | 0.52727 | 0.69145
49.41 | 0.24323 | 0.81486 | 0.58182 | 0.62622
49.42 | 0.22972 | 0.82995 | 0.61818 | 0.88715
49.43 | 0.14864 | 0.99594 | 0.58182 | 0.83496
49.44 | 0.24999 | 0.96576 | 0.87273 | 0.7045
49.45 | 0.20945 | 0.82995 | 0.67273 | 0.78278
49.46 | 0.1554 | 0.92049 | 0.65455 | 0.78278
49.47 | 0.23648 | 0.84504 | 0.67273 | 0.79583
49.48 | 0.23648 | 0.78468 | 0.65455 | 0.96543
49.49 | 0.16891 | 0.82995 | 0.74545 | 0.86106
49.5 | 0.2635 | 1.01103 | 0.72727 | 0.95238
49.51 | 0.23648 | 0.79977 | 0.74545 | 0.8741
49.52 | 0.19594 | 0.96576 | 0.6 | 0.84801
49.53 | 0.22972 | 1.0563 | 0.50909 | 0.88715
49.54 | 0.27701 | 1.01103 | 0.78182 | 0.9002
49.55 | 0.25674 | 1.10158 | 0.83636 | 0.84801
49.56 | 0.17567 | 1.2223 | 0.90909 | 0.84801
49.57 | 0.27026 | 0.96576 | 1.01818 | 0.97847
49.58 | 0.22972 | 1.17703 | 0.70909 | 0.92629
49.59 | 0.22972 | 1.14685 | 0.72727 | 0.96543
49.6 | 0.32431 | 1.13176 | 0.67273 | 1.09589
49.61 | 0.29053 | 1.0563 | 0.63636 | 0.92629
49.62 | 0.16891 | 0.95067 | 0.87273 | 0.83496
49.63 | 0.22296 | 1.04121 | 0.65455 | 0.80887
49.64 | 0.34458 | 1.04121 | 0.69091 | 1.0698
49.65 | 0.28377 | 0.92049 | 0.72727 | 1.04371
49.66 | 0.24999 | 1.14685 | 0.69091 | 0.8741
49.67 | 0.17567 | 0.99594 | 0.63636 | 1.13503
49.68 | 0.24323 | 1.0714 | 0.70909 | 0.88715
49.69 | 0.19594 | 1.35811 | 0.67273 | 0.99152
49.7 | 0.33782 | 1.31284 | 0.69091 | 1.05675
49.71 | 0.27701 | 1.08648 | 0.94545 | 0.91324
49.72 | 0.28377 | 1.20721 | 0.87273 | 1.04371
49.73 | 0.32431 | 1.17703 | 0.81818 | 1.0698
49.74 | 0.27026 | 1.35811 | 0.76364 | 1.05675
49.75 | 0.29053 | 1.35811 | 0.67273 | 1.13503
49.76 | 0.34458 | 1.32793 | 0.78182 | 0.99152
49.77 | 0.27026 | 1.23739 | 0.94545 | 1.18721
49.78 | 0.3716 | 1.17703 | 1 | 1.10894
49.79 | 0.31755 | 1.49392 | 0.98182 | 1.09589
49.8 | 0.27701 | 1.40338 | 0.85455 | 0.93933
49.81 | 0.36485 | 1.43356 | 1.07273 | 0.86106
49.82 | 0.32431 | 1.26757 | 0.76364 | 1.17417
49.83 | 0.39863 | 1.53919 | 0.81818 | 1.04371
49.84 | 0.38512 | 1.49392 | 0.83636 | 1.21331
49.85 | 0.33782 | 1.55428 | 1.05455 | 1.05675
49.86 | 0.39863 | 1.69009 | 1.10909 | 1.25245
49.87 | 0.45944 | 1.9768 | 1.21818 | 1.22635
49.88 | 0.40539 | 1.88626 | 0.83636 | 1.26549
49.89 | 0.3716 | 1.76554 | 1.07273 | 1.00457
49.9 | 0.36485 | 1.88626 | 0.98182 | 1.30463
49.91 | 0.39863 | 2.11261 | 1.09091 | 1.29159
49.92 | 0.43917 | 2.26351 | 1.05455 | 1.36986
49.93 | 0.49322 | 2.56531 | 1.03636 | 1.30463
49.94 | 0.45944 | 2.55022 | 1.41818 | 1.48728
49.95 | 0.35809 | 2.68603 | 1.09091 | 1.44814
49.96 | 0.37836 | 2.80675 | 1.43636 | 1.56556
49.97 | 0.42566 | 3.27455 | 1.29091 | 1.76125
49.98 | 0.49998 | 3.25945 | 1.18182 | 1.64384
49.99 | 0.47295 | 3.75743 | 1.58182 | 1.83953
50 | 0.56754 | 3.78761 | 1.72727 | 1.83953
50.01 | 0.56754 | 4.11959 | 1.76364 | 1.90476
50.02 | 0.54727 | 4.54211 | 1.47273 | 1.99609
50.03 | 0.56754 | 4.2554 | 1.90909 | 2.1396
50.04 | 0.64862 | 4.99481 | 1.90909 | 2.34834
50.05 | 0.50673 | 6.05112 | 2.21818 | 2.33529
50.06 | 0.58105 | 5.83986 | 2.12727 | 2.73973
50.07 | 0.64186 | 6.57927 | 2.4 | 2.67449
50.08 | 0.8378 | 7.89211 | 2.49091 | 3.03979
50.09 | 0.74321 | 8.3599 | 3.07273 | 2.93542
50.1 | 0.89861 | 9.58219 | 2.58182 | 3.39204
50.11 | 0.97968 | 11.19683 | 3.10909 | 3.49641
50.12 | 0.97293 | 13.23399 | 3.49091 | 3.78343
50.13 | 1.22967 | 14.60719 | 3.50909 | 4.2531
50.14 | 1.13508 | 16.65944 | 3.58182 | 4.38356
50.15 | 1.29724 | 19.97925 | 4.29091 | 5.04892
50.16 | 1.56749 | 22.6351 | 4.49091 | 5.46641
50.17 | 1.58101 | 26.36235 | 5.16364 | 5.81866
50.18 | 1.68911 | 30.27068 | 5.34545 | 6.84932
50.19 | 1.88505 | 34.51099 | 6.29091 | 7.17547
50.2 | 1.8918 | 36.26144 | 7.29091 | 8.8454
50.21 | 2.37827 | 42.29746 | 7.63636 | 9.40639
50.22 | 2.53366 | 46.73394 | 8.56364 | 11.12851
50.23 | 2.96608 | 50.61209 | 10.72727 | 12.44618
50.24 | 3.4593 | 53.25285 | 11.70909 | 14.23353
50.25 | 4.12143 | 56.24069 | 13.8 | 16.77756
50.26 | 4.54708 | 59.30397 | 16.27273 | 18.31703
50.27 | 5.18894 | 60.29992 | 19.6 | 21.03066
50.28 | 5.99296 | 61.56748 | 22.47272 | 24.34442
50.29 | 7.04696 | 63.33302 | 26.12727 | 26.15786
50.3 | 7.90503 | 65.0382 | 28.58181 | 30.4501
50.31 | 9.62792 | 63.37829 | 32.90909 | 33.60731
50.32 | 10.52653 | 63.5141 | 35.56363 | 36.58187
50.33 | 11.77647 | 61.47694 | 38.32727 | 40.1696
50.34 | 13.12776 | 60.31501 | 42.19999 | 43.60078
50.35 | 14.95199 | 59.69631 | 45.38181 | 46.30137
50.36 | 16.56003 | 58.86636 | 47.65454 | 49.3803
50.37 | 17.49241 | 57.20645 | 51.27272 | 52.60274
50.38 | 18.22887 | 55.24474 | 52.0909 | 53.84214
50.39 | 19.5734 | 55.06366 | 54.79999 | 55.90346
50.4 | 19.87068 | 52.55871 | 56.4909 | 57.1559
50.41 | 20.57335 | 50.8988 | 54.47272 | 58.46054
50.42 | 20.98549 | 47.17156 | 51.87272 | 59.45205
50.43 | 21.68816 | 43.09724 | 49.8909 | 59.19113
50.44 | 22.43813 | 41.40715 | 48.50908 | 58.87802
50.45 | 23.02594 | 37.46864 | 46.30908 | 59.06067
50.46 | 22.00571 | 34.42045 | 45.58181 | 57.5212
50.47 | 22.80973 | 32.35311 | 43.0909 | 55.08154
50.48 | 21.76248 | 28.85221 | 41.79999 | 55.27723
50.49 | 21.36385 | 26.51325 | 40.25454 | 52.78539
50.5 | 20.14769 | 24.02339 | 36.2909 | 50.84149
50.51 | 19.32341 | 21.24682 | 35.14545 | 47.71037
50.52 | 18.41129 | 19.48128 | 31.67272 | 45.77952
50.53 | 17.22891 | 17.12723 | 32.74545 | 42.8441
50.54 | 15.93168 | 15.58804 | 31.23636 | 40.3392
50.55 | 15.48575 | 13.70178 | 28.8 | 37.26027
50.56 | 14.53985 | 12.90201 | 25.14545 | 34.49446
50.57 | 13.53314 | 11.87588 | 23.76363 | 32.60274
50.58 | 12.35752 | 9.80854 | 21.52727 | 30.24136
50.59 | 11.6008 | 8.34481 | 20.16363 | 28.33659
50.6 | 10.58734 | 7.68085 | 16.74545 | 25.6621
50.61 | 10.40491 | 6.30765 | 13.81818 | 24.16177
50.62 | 8.93201 | 5.88513 | 13.4 | 22.1135
50.63 | 8.79012 | 5.44751 | 11.43636 | 19.62166
50.64 | 7.18885 | 4.63265 | 10.10909 | 16.60796
50.65 | 6.43888 | 4.64774 | 8.38182 | 14.88584
50.66 | 5.80378 | 4.04414 | 7.29091 | 13.47684
50.67 | 4.98625 | 3.99887 | 6.50909 | 11.84605
50.68 | 4.24304 | 3.39527 | 5.38182 | 10.30659
50.69 | 3.64848 | 3.5009 | 4.98182 | 9.18461
50.7 | 3.36471 | 3.68198 | 4.56364 | 7.81474
50.71 | 2.885 | 3.06328 | 4.18182 | 7.25375
50.72 | 2.60123 | 3.0331 | 3.56364 | 5.58382
50.73 | 2.12828 | 2.52004 | 3.32727 | 5.55773
50.74 | 1.96612 | 2.77657 | 3.14545 | 5.27071
50.75 | 1.83099 | 2.52004 | 2.65454 | 4.77495
50.76 | 1.45939 | 2.17297 | 2.03636 | 4.17482
50.77 | 1.42561 | 2.03716 | 2.10909 | 4.00522
50.78 | 1.16211 | 1.9768 | 2.01818 | 3.24853
50.79 | 1.01347 | 1.93153 | 1.8 | 3.17025
50.8 | 0.97293 | 1.85608 | 1.90909 | 2.75277
50.81 | 0.95941 | 1.75045 | 1.38182 | 2.80496
50.82 | 0.99995 | 1.73536 | 1.54545 | 2.50489
50.83 | 0.72294 | 1.70518 | 1.52727 | 2.62231
50.84 | 0.77023 | 1.79572 | 1.34545 | 2.45271
50.85 | 0.74321 | 1.675 | 1.43636 | 2.04827
50.86 | 0.64862 | 1.49392 | 1.34545 | 2.1135
50.87 | 0.62835 | 1.40338 | 1.52727 | 2.20483
50.88 | 0.58781 | 1.32793 | 1.41818 | 1.99609
50.89 | 0.60132 | 1.5241 | 1.25455 | 1.86562
50.9 | 0.62159 | 1.81081 | 1.38182 | 1.93085
50.91 | 0.60132 | 1.41847 | 1.09091 | 1.65688
50.92 | 0.50673 | 1.20721 | 1.21818 | 1.50033
50.93 | 0.34458 | 1.44865 | 1.01818 | 1.68297
50.94 | 0.43241 | 1.25248 | 1.14545 | 1.63079
50.95 | 0.48646 | 1.47883 | 0.96364 | 1.50033
50.96 | 0.46619 | 1.13176 | 0.81818 | 1.56556
50.97 | 0.39187 | 1.19212 | 0.85455 | 1.33072
50.98 | 0.40539 | 1.10158 | 0.67273 | 1.31768
50.99 | 0.31755 | 1.08648 | 0.74545 | 1.29159
51 | 0.36485 | 0.96576 | 0.90909 | 1.27854
51.01 | 0.36485 | 0.99594 | 0.89091 | 1.2394
51.02 | 0.24323 | 1.01103 | 0.96364 | 1.34377
51.03 | 0.38512 | 1.11667 | 1.14545 | 1.0698
51.04 | 0.40539 | 1.14685 | 0.78182 | 1.17417
51.05 | 0.29728 | 1.19212 | 0.65455 | 1.34377
51.06 | 0.25674 | 1.0714 | 0.58182 | 1.36986
51.07 | 0.34458 | 1.40338 | 0.74545 | 1.0698
51.08 | 0.3108 | 1.23739 | 0.76364 | 1.08284
51.09 | 0.29728 | 1.10158 | 0.63636 | 1.17417
51.1 | 0.33107 | 0.98085 | 0.94545 | 1.05675
51.11 | 0.27701 | 0.84504 | 0.63636 | 1.09589
51.12 | 0.23648 | 0.93558 | 0.81818 | 1.34377
51.13 | 0.28377 | 1.01103 | 0.67273 | 0.91324
51.14 | 0.2635 | 1.20721 | 0.65455 | 1.04371
51.15 | 0.19594 | 1.25248 | 0.65455 | 0.82192
51.16 | 0.2635 | 0.79977 | 0.69091 | 0.88715
51.17 | 0.2635 | 0.92049 | 0.52727 | 0.9002
51.18 | 0.24323 | 0.89031 | 0.65455 | 0.95238
51.19 | 0.27026 | 0.98085 | 0.78182 | 1.16112
51.2 | 0.27026 | 0.78468 | 0.81818 | 0.82192
51.21 | 0.18918 | 0.84504 | 0.6 | 0.8741
51.22 | 0.24999 | 0.93558 | 0.67273 | 1.20026
51.23 | 0.20945 | 0.93558 | 0.70909 | 0.9002
51.24 | 0.23648 | 0.92049 | 0.61818 | 0.9002
51.25 | 0.24999 | 0.78468 | 0.72727 | 0.95238
51.26 | 0.22296 | 0.86013 | 0.81818 | 1.01761
51.27 | 0.14864 | 0.82995 | 0.90909 | 1.05675
51.28 | 0.21621 | 1.0563 | 0.61818 | 0.78278
51.29 | 0.16891 | 0.87522 | 0.69091 | 0.73059
51.3 | 0.22296 | 0.79977 | 0.56364 | 0.74364
51.31 | 0.24999 | 0.87522 | 0.58182 | 0.78278
51.32 | 0.20945 | 0.82995 | 0.74545 | 0.73059
51.33 | 0.20269 | 0.79977 | 0.45455 | 0.97847
51.34 | 0.20269 | 0.84504 | 0.54545 | 0.9002
51.35 | 0.20269 | 0.7545 | 0.81818 | 1.10894
51.36 | 0.24323 | 0.9054 | 0.56364 | 0.78278
51.37 | 0.24323 | 0.99594 | 0.56364 | 0.9002
51.38 | 0.2635 | 0.86013 | 0.54545 | 1.00457
51.39 | 0.24323 | 0.95067 | 0.61818 | 0.92629
51.4 | 0.18242 | 0.70923 | 0.58182 | 0.66536
51.41 | 0.21621 | 0.73941 | 0.49091 | 0.78278
51.42 | 0.21621 | 0.99594 | 0.70909 | 0.74364
51.43 | 0.24999 | 0.84504 | 0.54545 | 0.80887
51.44 | 0.25674 | 0.84504 | 0.50909 | 0.75669
51.45 | 0.21621 | 0.82995 | 0.6 | 0.7045
51.46 | 0.1554 | 0.95067 | 0.70909 | 0.80887
51.47 | 0.17567 | 0.81486 | 0.47273 | 0.63927
51.48 | 0.14189 | 0.7545 | 0.58182 | 0.93933
51.49 | 0.18242 | 0.79977 | 0.61818 | 0.73059
51.5 | 0.20269 | 0.84504 | 0.45455 | 0.80887
51.51 | 0.14189 | 0.69414 | 0.61818 | 0.75669
51.52 | 0.1081 | 0.73941 | 0.61818 | 0.67841
51.53 | 0.16891 | 0.9054 | 0.56364 | 0.73059
51.54 | 0.16215 | 0.7545 | 0.61818 | 0.65232
51.55 | 0.1554 | 0.6036 | 0.54545 | 0.7045
51.56 | 0.14189 | 0.87522 | 0.58182 | 0.62622
51.57 | 0.19594 | 0.76959 | 0.65455 | 0.88715
51.58 | 0.17567 | 0.48288 | 0.56364 | 0.82192
51.59 | 0.13513 | 0.67905 | 0.47273 | 0.75669
51.6 | 0.1554 | 0.58851 | 0.52727 | 0.56099
51.61 | 0.16891 | 0.58851 | 0.54545 | 0.45662
51.62 | 0.14864 | 0.93558 | 0.63636 | 0.84801
51.63 | 0.20945 | 1.04121 | 0.41818 | 0.65232
51.64 | 0.20269 | 0.84504 | 0.38182 | 0.62622
51.65 | 0.17567 | 0.73941 | 0.58182 | 0.54795
51.66 | 0.18242 | 0.58851 | 0.61818 | 0.69145
51.67 | 0.16215 | 0.67905 | 0.58182 | 0.83496
51.68 | 0.1554 | 0.84504 | 0.50909 | 0.76973
51.69 | 0.16215 | 0.61869 | 0.54545 | 0.76973
51.7 | 0.16215 | 0.64887 | 0.49091 | 0.66536
51.71 | 0.23648 | 0.70923 | 0.50909 | 0.60013
51.72 | 0.12162 | 0.61869 | 0.45455 | 0.76973
51.73 | 0.17567 | 0.72432 | 0.47273 | 0.75669
51.74 | 0.11486 | 0.69414 | 0.43636 | 0.79583
51.75 | 0.12837 | 0.67905 | 0.52727 | 0.66536
51.76 | 0.1554 | 0.76959 | 0.50909 | 0.60013
51.77 | 0.14864 | 0.73941 | 0.52727 | 0.78278
51.78 | 0.06756 | 0.7545 | 0.47273 | 0.43053
51.79 | 0.1081 | 0.72432 | 0.52727 | 0.65232
51.8 | 0.14864 | 0.7545 | 0.52727 | 0.56099
51.81 | 0.08783 | 0.69414 | 0.49091 | 0.61318
51.82 | 0.17567 | 0.64887 | 0.47273 | 0.7045
51.83 | 0.12162 | 0.57342 | 0.47273 | 0.8741
51.84 | 0.12162 | 0.61869 | 0.52727 | 0.69145
51.85 | 0.1081 | 0.82995 | 0.58182 | 0.54795
51.86 | 0.17567 | 0.55833 | 0.56364 | 0.76973
51.87 | 0.1081 | 0.81486 | 0.34545 | 0.75669
51.88 | 0.1554 | 0.55833 | 0.58182 | 0.62622
51.89 | 0.14864 | 0.73941 | 0.4 | 0.49576
51.9 | 0.14189 | 0.57342 | 0.34545 | 0.79583
51.91 | 0.20945 | 0.57342 | 0.41818 | 0.74364
51.92 | 0.1554 | 0.72432 | 0.29091 | 0.66536
51.93 | 0.12837 | 0.54324 | 0.43636 | 0.67841
51.94 | 0.09459 | 0.73941 | 0.47273 | 0.52185
51.95 | 0.08783 | 0.63378 | 0.49091 | 0.66536
51.96 | 0.19594 | 0.76959 | 0.4 | 0.79583
51.97 | 0.13513 | 0.63378 | 0.45455 | 0.60013
51.98 | 0.09459 | 0.6036 | 0.38182 | 0.5349
51.99 | 0.1554 | 0.57342 | 0.41818 | 0.5349
52 | 0.10135 | 0.72432 | 0.54545 | 0.63927
52.01 | 0.12837 | 0.61869 | 0.54545 | 0.62622
52.02 | 0.10135 | 0.63378 | 0.4 | 0.52185
52.03 | 0.1081 | 0.55833 | 0.45455 | 0.49576
52.04 | 0.12837 | 0.67905 | 0.43636 | 0.69145
52.05 | 0.16215 | 0.72432 | 0.45455 | 0.54795
52.06 | 0.12837 | 0.42252 | 0.49091 | 0.48271
52.07 | 0.1554 | 0.66396 | 0.45455 | 0.31311
52.08 | 0.08108 | 0.6036 | 0.34545 | 0.60013
52.09 | 0.07432 | 0.54324 | 0.43636 | 0.60013
52.1 | 0.1081 | 0.46779 | 0.34545 | 0.69145
52.11 | 0.11486 | 0.82995 | 0.41818 | 0.41748
52.12 | 0.16215 | 0.40743 | 0.45455 | 0.69145
52.13 | 0.08108 | 0.66396 | 0.54545 | 0.60013
52.14 | 0.18918 | 0.49797 | 0.52727 | 0.76973
52.15 | 0.14189 | 0.54324 | 0.36364 | 0.46967
52.16 | 0.14189 | 0.72432 | 0.4 | 0.62622
52.17 | 0.12837 | 0.69414 | 0.56364 | 0.43053
52.18 | 0.1554 | 0.76959 | 0.38182 | 0.58708
52.19 | 0.14864 | 0.6036 | 0.50909 | 0.54795
52.2 | 0.19594 | 0.61869 | 0.49091 | 0.61318
52.21 | 0.08783 | 0.73941 | 0.34545 | 0.43053
52.22 | 0.1081 | 0.70923 | 0.50909 | 0.41748
52.23 | 0.08108 | 0.46779 | 0.45455 | 0.31311
52.24 | 0.1081 | 0.57342 | 0.30909 | 0.46967
52.25 | 0.06756 | 0.55833 | 0.50909 | 0.49576
52.26 | 0.10135 | 0.63378 | 0.4 | 0.58708
52.27 | 0.10135 | 0.64887 | 0.34545 | 0.43053
52.28 | 0.12162 | 0.87522 | 0.36364 | 0.49576
52.29 | 0.16215 | 0.6036 | 0.32727 | 0.40444
52.3 | 0.12837 | 0.43761 | 0.4 | 0.52185
52.31 | 0.08783 | 0.57342 | 0.43636 | 0.50881
52.32 | 0.13513 | 0.63378 | 0.32727 | 0.46967
52.33 | 0.17567 | 0.48288 | 0.34545 | 0.56099
52.34 | 0.12837 | 0.43761 | 0.38182 | 0.65232
52.35 | 0.14189 | 0.39234 | 0.32727 | 0.48271
52.36 | 0.09459 | 0.69414 | 0.4 | 0.46967
52.37 | 0.08783 | 0.55833 | 0.41818 | 0.48271
52.38 | 0.07432 | 0.54324 | 0.38182 | 0.56099
52.39 | 0.13513 | 0.64887 | 0.32727 | 0.58708
52.4 | 0.12162 | 0.36216 | 0.30909 | 0.43053
52.41 | 0.13513 | 0.64887 | 0.43636 | 0.54795
52.42 | 0.12837 | 0.33198 | 0.54545 | 0.50881
52.43 | 0.0473 | 0.48288 | 0.43636 | 0.52185
52.44 | 0.12837 | 0.69414 | 0.47273 | 0.61318
52.45 | 0.08783 | 0.66396 | 0.43636 | 0.65232
52.46 | 0.11486 | 0.43761 | 0.29091 | 0.60013
52.47 | 0.08108 | 0.61869 | 0.32727 | 0.50881
52.48 | 0.06756 | 0.46779 | 0.43636 | 0.50881
52.49 | 0.10135 | 0.49797 | 0.34545 | 0.49576
52.5 | 0.09459 | 0.52815 | 0.43636 | 0.37834
52.51 | 0.04054 | 0.55833 | 0.29091 | 0.41748
52.52 | 0.06756 | 0.34707 | 0.50909 | 0.46967
52.53 | 0.12162 | 0.49797 | 0.54545 | 0.52185
52.54 | 0.1554 | 0.40743 | 0.43636 | 0.52185
52.55 | 0.11486 | 0.43761 | 0.45455 | 0.52185
52.56 | 0.13513 | 0.57342 | 0.4 | 0.3392
52.57 | 0.14189 | 0.31689 | 0.21818 | 0.61318
52.58 | 0.10135 | 0.43761 | 0.34545 | 0.3653
52.59 | 0.13513 | 0.66396 | 0.4 | 0.40444
52.6 | 0.16215 | 0.46779 | 0.47273 | 0.49576
52.61 | 0.1554 | 0.46779 | 0.47273 | 0.32616
52.62 | 0.11486 | 0.6036 | 0.47273 | 0.41748
52.63 | 0.14864 | 0.52815 | 0.41818 | 0.54795
52.64 | 0.18242 | 0.39234 | 0.34545 | 0.3392
52.65 | 0.13513 | 0.42252 | 0.49091 | 0.41748
52.66 | 0.13513 | 0.43761 | 0.50909 | 0.45662
52.67 | 0.06756 | 0.43761 | 0.38182 | 0.45662
52.68 | 0.08108 | 0.33198 | 0.4 | 0.61318
52.69 | 0.07432 | 0.40743 | 0.38182 | 0.73059
52.7 | 0.12162 | 0.31689 | 0.52727 | 0.39139
52.71 | 0.12837 | 0.58851 | 0.38182 | 0.41748
52.72 | 0.08783 | 0.55833 | 0.38182 | 0.52185
52.73 | 0.13513 | 0.46779 | 0.29091 | 0.69145
52.74 | 0.10135 | 0.43761 | 0.41818 | 0.39139
52.75 | 0.12162 | 0.36216 | 0.34545 | 0.52185
52.76 | 0.08108 | 0.48288 | 0.32727 | 0.60013
52.77 | 0.06756 | 0.42252 | 0.36364 | 0.3392
52.78 | 0.09459 | 0.49797 | 0.38182 | 0.40444
52.79 | 0.10135 | 0.42252 | 0.38182 | 0.43053
52.8 | 0.12837 | 0.52815 | 0.27273 | 0.43053
52.81 | 0.07432 | 0.46779 | 0.34545 | 0.3653
52.82 | 0.06081 | 0.37725 | 0.49091 | 0.66536
52.83 | 0.06756 | 0.52815 | 0.43636 | 0.39139
52.84 | 0.08108 | 0.55833 | 0.52727 | 0.5349
52.85 | 0.08783 | 0.42252 | 0.43636 | 0.54795
52.86 | 0.08108 | 0.37725 | 0.38182 | 0.40444
52.87 | 0.06756 | 0.42252 | 0.36364 | 0.32616
52.88 | 0.06756 | 0.27162 | 0.34545 | 0.31311
52.89 | 0.08108 | 0.42252 | 0.36364 | 0.49576
52.9 | 0.06756 | 0.43761 | 0.49091 | 0.46967
52.91 | 0.05405 | 0.48288 | 0.43636 | 0.35225
52.92 | 0.13513 | 0.42252 | 0.27273 | 0.43053
52.93 | 0.11486 | 0.36216 | 0.34545 | 0.46967
52.94 | 0.08108 | 0.42252 | 0.36364 | 0.43053
52.95 | 0.14189 | 0.43761 | 0.41818 | 0.48271
52.96 | 0.12162 | 0.54324 | 0.38182 | 0.40444
52.97 | 0.10135 | 0.37725 | 0.27273 | 0.56099
52.98 | 0.09459 | 0.4527 | 0.41818 | 0.52185
52.99 | 0.11486 | 0.28671 | 0.34545 | 0.50881
53 | 0.09459 | 0.33198 | 0.41818 | 0.31311
53.01 | 0.0473 | 0.46779 | 0.36364 | 0.52185
53.02 | 0.07432 | 0.4527 | 0.34545 | 0.52185
53.03 | 0.05405 | 0.55833 | 0.45455 | 0.41748
53.04 | 0.06081 | 0.39234 | 0.21818 | 0.35225
53.05 | 0.08108 | 0.57342 | 0.34545 | 0.3392
53.06 | 0.08783 | 0.48288 | 0.36364 | 0.49576
53.07 | 0.06081 | 0.37725 | 0.43636 | 0.43053
53.08 | 0.07432 | 0.31689 | 0.4 | 0.3653
53.09 | 0.11486 | 0.33198 | 0.47273 | 0.3653
53.1 | 0.08108 | 0.37725 | 0.30909 | 0.40444
53.11 | 0.11486 | 0.52815 | 0.34545 | 0.49576
53.12 | 0.06756 | 0.40743 | 0.30909 | 0.57404
53.13 | 0.07432 | 0.39234 | 0.36364 | 0.3392
53.14 | 0.09459 | 0.6036 | 0.45455 | 0.41748
53.15 | 0.1554 | 0.33198 | 0.52727 | 0.40444
53.16 | 0.08108 | 0.42252 | 0.43636 | 0.49576
53.17 | 0.10135 | 0.40743 | 0.32727 | 0.48271
53.18 | 0.10135 | 0.39234 | 0.27273 | 0.3653
53.19 | 0.08108 | 0.28671 | 0.36364 | 0.37834
53.2 | 0.14189 | 0.57342 | 0.30909 | 0.39139
53.21 | 0.12162 | 0.39234 | 0.50909 | 0.5349
53.22 | 0.09459 | 0.42252 | 0.41818 | 0.52185
53.23 | 0.02703 | 0.43761 | 0.30909 | 0.35225
53.24 | 0.10135 | 0.49797 | 0.34545 | 0.45662
53.25 | 0.14864 | 0.39234 | 0.27273 | 0.48271
53.26 | 0.05405 | 0.48288 | 0.45455 | 0.43053
53.27 | 0.11486 | 0.42252 | 0.4 | 0.37834
53.28 | 0.13513 | 0.34707 | 0.54545 | 0.49576
53.29 | 0.12162 | 0.4527 | 0.41818 | 0.35225
53.3 | 0.06081 | 0.25653 | 0.49091 | 0.3653
53.31 | 0.1081 | 0.40743 | 0.50909 | 0.41748
53.32 | 0.12837 | 0.42252 | 0.41818 | 0.40444
53.33 | 0.09459 | 0.28671 | 0.30909 | 0.54795
53.34 | 0.12162 | 0.43761 | 0.29091 | 0.40444
53.35 | 0.1081 | 0.40743 | 0.4 | 0.40444
53.36 | 0.05405 | 0.48288 | 0.41818 | 0.37834
53.37 | 0.09459 | 0.57342 | 0.49091 | 0.40444
53.38 | 0.12837 | 0.3018 | 0.27273 | 0.37834
53.39 | 0.08783 | 0.55833 | 0.34545 | 0.3392
53.4 | 0.09459 | 0.34707 | 0.41818 | 0.37834
53.41 | 0.1081 | 0.57342 | 0.30909 | 0.40444
53.42 | 0.07432 | 0.46779 | 0.38182 | 0.28702
53.43 | 0.08108 | 0.46779 | 0.34545 | 0.31311
53.44 | 0.06756 | 0.48288 | 0.30909 | 0.43053
53.45 | 0.07432 | 0.4527 | 0.30909 | 0.48271
53.46 | 0.13513 | 0.28671 | 0.30909 | 0.41748
53.47 | 0.0473 | 0.48288 | 0.34545 | 0.5349
53.48 | 0.11486 | 0.25653 | 0.30909 | 0.43053
53.49 | 0.12837 | 0.42252 | 0.34545 | 0.43053
53.5 | 0.12837 | 0.31689 | 0.23636 | 0.3653
53.51 | 0.05405 | 0.46779 | 0.4 | 0.56099
53.52 | 0.12162 | 0.39234 | 0.41818 | 0.3653
53.53 | 0.12162 | 0.36216 | 0.38182 | 0.5349
53.54 | 0.12837 | 0.22635 | 0.38182 | 0.39139
53.55 | 0.06756 | 0.36216 | 0.30909 | 0.41748
53.56 | 0.10135 | 0.6036 | 0.47273 | 0.46967
53.57 | 0.07432 | 0.48288 | 0.30909 | 0.39139
53.58 | 0.08108 | 0.36216 | 0.23636 | 0.3392
53.59 | 0.08108 | 0.40743 | 0.30909 | 0.48271
53.6 | 0.1081 | 0.4527 | 0.49091 | 0.46967
53.61 | 0.06081 | 0.4527 | 0.38182 | 0.28702
53.62 | 0.06081 | 0.55833 | 0.25455 | 0.27397
53.63 | 0.09459 | 0.39234 | 0.23636 | 0.28702
53.64 | 0.08783 | 0.37725 | 0.38182 | 0.27397
53.65 | 0.10135 | 0.42252 | 0.29091 | 0.60013
53.66 | 0.05405 | 0.37725 | 0.30909 | 0.30007
53.67 | 0.0473 | 0.34707 | 0.30909 | 0.37834
53.68 | 0.06756 | 0.43761 | 0.34545 | 0.57404
53.69 | 0.12837 | 0.28671 | 0.41818 | 0.50881
53.7 | 0.1081 | 0.34707 | 0.30909 | 0.48271
53.71 | 0.09459 | 0.37725 | 0.30909 | 0.37834
53.72 | 0.0473 | 0.52815 | 0.52727 | 0.48271
53.73 | 0.08108 | 0.4527 | 0.2 | 0.5349
53.74 | 0.17567 | 0.37725 | 0.30909 | 0.41748
53.75 | 0.08783 | 0.37725 | 0.23636 | 0.60013
53.76 | 0.07432 | 0.40743 | 0.30909 | 0.48271
53.77 | 0.06756 | 0.25653 | 0.32727 | 0.65232
53.78 | 0.16215 | 0.52815 | 0.41818 | 0.35225
53.79 | 0.08108 | 0.33198 | 0.32727 | 0.3653
53.8 | 0.03378 | 0.48288 | 0.43636 | 0.3392
53.81 | 0.07432 | 0.34707 | 0.32727 | 0.27397
53.82 | 0.06081 | 0.46779 | 0.45455 | 0.28702
53.83 | 0.07432 | 0.4527 | 0.34545 | 0.35225
53.84 | 0.05405 | 0.40743 | 0.25455 | 0.32616
53.85 | 0.12837 | 0.36216 | 0.27273 | 0.37834
53.86 | 0.08783 | 0.31689 | 0.32727 | 0.20874
53.87 | 0.06081 | 0.49797 | 0.34545 | 0.40444
53.88 | 0.08108 | 0.42252 | 0.43636 | 0.3392
53.89 | 0.11486 | 0.25653 | 0.4 | 0.41748
53.9 | 0.09459 | 0.37725 | 0.38182 | 0.23483
53.91 | 0.08108 | 0.46779 | 0.29091 | 0.28702
53.92 | 0.08108 | 0.64887 | 0.50909 | 0.35225
53.93 | 0.12837 | 0.42252 | 0.36364 | 0.50881
53.94 | 0.09459 | 0.28671 | 0.30909 | 0.45662
53.95 | 0.0473 | 0.28671 | 0.32727 | 0.39139
53.96 | 0.06756 | 0.37725 | 0.41818 | 0.3653
53.97 | 0.06081 | 0.52815 | 0.41818 | 0.32616
53.98 | 0.08108 | 0.40743 | 0.32727 | 0.43053
53.99 | 0.1554 | 0.40743 | 0.34545 | 0.20874
54 | 0.08108 | 0.42252 | 0.18182 | 0.39139
54.01 | 0.07432 | 0.4527 | 0.34545 | 0.37834
54.02 | 0.11486 | 0.4527 | 0.38182 | 0.39139
54.03 | 0.06756 | 0.58851 | 0.4 | 0.3653
54.04 | 0.14864 | 0.31689 | 0.38182 | 0.5349
54.05 | 0.12162 | 0.3018 | 0.43636 | 0.41748
54.06 | 0.09459 | 0.28671 | 0.43636 | 0.28702
54.07 | 0.06756 | 0.39234 | 0.41818 | 0.27397
54.08 | 0.13513 | 0.36216 | 0.4 | 0.43053
54.09 | 0.08108 | 0.42252 | 0.43636 | 0.39139
54.1 | 0.09459 | 0.36216 | 0.36364 | 0.46967
54.11 | 0.07432 | 0.54324 | 0.2 | 0.39139
54.12 | 0.1081 | 0.40743 | 0.4 | 0.52185
54.13 | 0.08783 | 0.46779 | 0.38182 | 0.41748
54.14 | 0.11486 | 0.54324 | 0.34545 | 0.30007
54.15 | 0.06756 | 0.48288 | 0.36364 | 0.35225
54.16 | 0.07432 | 0.49797 | 0.38182 | 0.49576
54.17 | 0.06081 | 0.19617 | 0.49091 | 0.65232
54.18 | 0.10135 | 0.49797 | 0.4 | 0.49576
54.19 | 0.12837 | 0.27162 | 0.70909 | 0.35225
54.2 | 0.09459 | 0.36216 | 0.30909 | 0.45662
54.21 | 0.12837 | 0.37725 | 0.41818 | 0.50881
54.22 | 0.08108 | 0.33198 | 0.36364 | 0.41748
54.23 | 0.07432 | 0.34707 | 0.41818 | 0.66536
54.24 | 0.08108 | 0.33198 | 0.43636 | 0.71755
54.25 | 0.06756 | 0.57342 | 0.47273 | 0.52185
54.26 | 0.06081 | 0.27162 | 0.41818 | 0.74364
54.27 | 0.08783 | 0.28671 | 0.43636 | 0.60013
54.28 | 0.06756 | 0.3018 | 0.32727 | 0.58708
54.29 | 0.0473 | 0.37725 | 0.47273 | 0.71755
54.3 | 0.04054 | 0.36216 | 0.30909 | 0.62622
54.31 | 0.08108 | 0.46779 | 0.47273 | 0.66536
54.32 | 0.08108 | 0.39234 | 0.34545 | 0.63927
54.33 | 0.10135 | 0.46779 | 0.45455 | 0.5349
54.34 | 0.09459 | 0.33198 | 0.45455 | 0.60013
54.35 | 0.08108 | 0.25653 | 0.41818 | 0.40444
54.36 | 0.05405 | 0.36216 | 0.43636 | 0.57404
54.37 | 0.11486 | 0.43761 | 0.38182 | 0.49576
54.38 | 0.06081 | 0.28671 | 0.45455 | 0.69145
54.39 | 0.08783 | 0.42252 | 0.36364 | 0.71755
54.4 | 0.06756 | 0.48288 | 0.34545 | 0.67841
54.41 | 0.12162 | 0.28671 | 0.38182 | 0.74364
54.42 | 0.06756 | 0.36216 | 0.36364 | 0.5349
54.43 | 0.07432 | 0.43761 | 0.41818 | 0.5349
54.44 | 0.03378 | 0.3018 | 0.38182 | 0.49576
54.45 | 0.04054 | 0.34707 | 0.32727 | 0.58708
54.46 | 0.02027 | 0.46779 | 0.29091 | 0.45662
54.47 | 0.09459 | 0.22635 | 0.34545 | 0.65232
54.48 | 0.05405 | 0.22635 | 0.27273 | 0.57404
54.49 | 0.11486 | 0.33198 | 0.38182 | 0.58708
54.5 | 0.03378 | 0.57342 | 0.38182 | 0.52185
54.51 | 0.03378 | 0.27162 | 0.4 | 0.45662
54.52 | 0.1081 | 0.36216 | 0.41818 | 0.39139
54.53 | 0.10135 | 0.49797 | 0.38182 | 0.61318
54.54 | 0.07432 | 0.63378 | 0.34545 | 0.5349
54.55 | 0.09459 | 0.40743 | 0.30909 | 0.48271
54.56 | 0.08783 | 0.34707 | 0.38182 | 0.35225
54.57 | 0.08783 | 0.3018 | 0.27273 | 0.49576
54.58 | 0.06756 | 0.54324 | 0.36364 | 0.24788
54.59 | 0.06756 | 0.36216 | 0.34545 | 0.41748
54.6 | 0.02027 | 0.54324 | 0.32727 | 0.48271
54.61 | 0.08783 | 0.36216 | 0.38182 | 0.40444
54.62 | 0.1081 | 0.40743 | 0.27273 | 0.39139
54.63 | 0.08108 | 0.34707 | 0.30909 | 0.31311
54.64 | 0.05405 | 0.31689 | 0.34545 | 0.32616
54.65 | 0.06081 | 0.3018 | 0.36364 | 0.32616
54.66 | 0.09459 | 0.16599 | 0.45455 | 0.3392
54.67 | 0.06756 | 0.31689 | 0.29091 | 0.31311
54.68 | 0.10135 | 0.39234 | 0.29091 | 0.32616
54.69 | 0.10135 | 0.25653 | 0.34545 | 0.27397
54.7 | 0.14189 | 0.39234 | 0.30909 | 0.50881
54.71 | 0.10135 | 0.46779 | 0.27273 | 0.50881
54.72 | 0.08783 | 0.37725 | 0.36364 | 0.40444
54.73 | 0.07432 | 0.36216 | 0.36364 | 0.40444
54.74 | 0.08108 | 0.46779 | 0.32727 | 0.45662
54.75 | 0.05405 | 0.33198 | 0.41818 | 0.39139
54.76 | 0.11486 | 0.21126 | 0.29091 | 0.28702
54.77 | 0.08783 | 0.19617 | 0.38182 | 0.3653
54.78 | 0.10135 | 0.39234 | 0.2 | 0.52185
54.79 | 0.08108 | 0.37725 | 0.2 | 0.57404
54.8 | 0.06081 | 0.48288 | 0.36364 | 0.30007
54.81 | 0.05405 | 0.31689 | 0.41818 | 0.40444
54.82 | 0.06081 | 0.39234 | 0.27273 | 0.48271
54.83 | 0.07432 | 0.36216 | 0.49091 | 0.48271
54.84 | 0.0473 | 0.31689 | 0.41818 | 0.30007
54.85 | 0.1081 | 0.19617 | 0.34545 | 0.45662
54.86 | 0.1081 | 0.36216 | 0.34545 | 0.30007
54.87 | 0.08108 | 0.34707 | 0.23636 | 0.22179
54.88 | 0.08783 | 0.31689 | 0.29091 | 0.28702
54.89 | 0.06081 | 0.3018 | 0.30909 | 0.41748
54.9 | 0.09459 | 0.42252 | 0.27273 | 0.32616
54.91 | 0.02703 | 0.54324 | 0.45455 | 0.31311
54.92 | 0.09459 | 0.49797 | 0.50909 | 0.43053
54.93 | 0.06756 | 0.24144 | 0.30909 | 0.41748
54.94 | 0.06756 | 0.36216 | 0.30909 | 0.26093
54.95 | 0.08108 | 0.24144 | 0.38182 | 0.31311
54.96 | 0.1081 | 0.34707 | 0.45455 | 0.52185
54.97 | 0.04054 | 0.33198 | 0.47273 | 0.1696
54.98 | 0.12837 | 0.24144 | 0.30909 | 0.18265
54.99 | 0.06756 | 0.25653 | 0.32727 | 0.40444
55 | 0 | 0.4527 | 0.4 | 0.30007
55.01 | 0.1554 | 0.40743 | 0.30909 | 0.3392
55.02 | 0.08783 | 0.58851 | 0.34545 | 0.39139
55.03 | 0.06756 | 0.40743 | 0.47273 | 0.60013
55.04 | 0.06081 | 0.36216 | 0.34545 | 0.32616
55.05 | 0.10135 | 0.34707 | 0.34545 | 0.19569
55.06 | 0.09459 | 0.31689 | 0.43636 | 0.37834
55.07 | 0.1081 | 0.36216 | 0.32727 | 0.27397
55.08 | 0.1081 | 0.48288 | 0.34545 | 0.26093
55.09 | 0.10135 | 0.46779 | 0.29091 | 0.22179
55.1 | 0.08783 | 0.42252 | 0.34545 | 0.37834
55.11 | 0.08783 | 0.25653 | 0.30909 | 0.3653
55.12 | 0.06081 | 0.36216 | 0.30909 | 0.32616
55.13 | 0.06756 | 0.52815 | 0.30909 | 0.32616
55.14 | 0.04054 | 0.3018 | 0.38182 | 0.52185
55.15 | 0.06756 | 0.31689 | 0.2 | 0.27397
55.16 | 0.08783 | 0.31689 | 0.27273 | 0.23483
55.17 | 0.09459 | 0.37725 | 0.34545 | 0.43053
55.18 | 0.03378 | 0.42252 | 0.30909 | 0.48271
55.19 | 0.08783 | 0.34707 | 0.29091 | 0.3392
55.2 | 0.12837 | 0.34707 | 0.29091 | 0.41748
55.21 | 0.06081 | 0.31689 | 0.36364 | 0.3653
55.22 | 0.08783 | 0.25653 | 0.25455 | 0.40444
55.23 | 0.1081 | 0.21126 | 0.34545 | 0.24788
55.24 | 0.05405 | 0.46779 | 0.36364 | 0.3392
55.25 | 0.10135 | 0.28671 | 0.25455 | 0.40444
55.26 | 0.06081 | 0.16599 | 0.32727 | 0.26093
55.27 | 0.02027 | 0.33198 | 0.38182 | 0.31311
55.28 | 0.04054 | 0.34707 | 0.41818 | 0.35225
55.29 | 0.06081 | 0.42252 | 0.34545 | 0.3653
55.3 | 0.0473 | 0.39234 | 0.23636 | 0.35225
55.31 | 0.12837 | 0.37725 | 0.34545 | 0.41748
55.32 | 0.12162 | 0.42252 | 0.27273 | 0.45662
55.33 | 0.06756 | 0.42252 | 0.34545 | 0.31311
55.34 | 0.0473 | 0.42252 | 0.38182 | 0.3392
55.35 | 0.08783 | 0.48288 | 0.38182 | 0.46967
55.36 | 0.0473 | 0.28671 | 0.36364 | 0.49576
55.37 | 0.06756 | 0.4527 | 0.23636 | 0.41748
55.38 | 0.06756 | 0.31689 | 0.36364 | 0.32616
55.39 | 0.05405 | 0.31689 | 0.27273 | 0.1696
55.4 | 0.06756 | 0.40743 | 0.32727 | 0.41748
55.41 | 0.07432 | 0.28671 | 0.27273 | 0.3392
55.42 | 0.06756 | 0.46779 | 0.43636 | 0.54795
55.43 | 0.08783 | 0.27162 | 0.30909 | 0.52185
55.44 | 0.0473 | 0.48288 | 0.29091 | 0.35225
55.45 | 0.09459 | 0.42252 | 0.27273 | 0.20874
55.46 | 0.06081 | 0.46779 | 0.36364 | 0.39139
55.47 | 0.08108 | 0.33198 | 0.29091 | 0.26093
55.48 | 0.06081 | 0.4527 | 0.34545 | 0.14351
55.49 | 0.07432 | 0.28671 | 0.49091 | 0.45662
55.5 | 0.09459 | 0.39234 | 0.41818 | 0.27397
55.51 | 0.08783 | 0.39234 | 0.45455 | 0.46967
55.52 | 0.08108 | 0.21126 | 0.29091 | 0.35225
55.53 | 0.02703 | 0.16599 | 0.43636 | 0.35225
55.54 | 0.07432 | 0.40743 | 0.29091 | 0.37834
55.55 | 0.0473 | 0.34707 | 0.32727 | 0.3392
55.56 | 0.06756 | 0.31689 | 0.27273 | 0.30007
55.57 | 0.06081 | 0.25653 | 0.32727 | 0.31311
55.58 | 0.08108 | 0.24144 | 0.38182 | 0.3392
55.59 | 0.08108 | 0.40743 | 0.43636 | 0.26093
55.6 | 0.06756 | 0.28671 | 0.29091 | 0.41748
55.61 | 0.06081 | 0.49797 | 0.23636 | 0.30007
55.62 | 0.07432 | 0.33198 | 0.21818 | 0.3653
55.63 | 0.09459 | 0.36216 | 0.34545 | 0.24788
55.64 | 0.12837 | 0.31689 | 0.49091 | 0.24788
55.65 | 0.1081 | 0.4527 | 0.36364 | 0.35225
55.66 | 0.06756 | 0.36216 | 0.30909 | 0.30007
55.67 | 0.1081 | 0.54324 | 0.29091 | 0.23483
55.68 | 0.09459 | 0.40743 | 0.36364 | 0.27397
55.69 | 0.03378 | 0.27162 | 0.32727 | 0.32616
55.7 | 0.05405 | 0.40743 | 0.36364 | 0.3653
55.71 | 0.08108 | 0.25653 | 0.23636 | 0.49576
55.72 | 0.1081 | 0.40743 | 0.34545 | 0.37834
55.73 | 0.05405 | 0.63378 | 0.36364 | 0.32616
55.74 | 0.08783 | 0.27162 | 0.21818 | 0.23483
55.75 | 0.05405 | 0.46779 | 0.4 | 0.60013
55.76 | 0.08783 | 0.36216 | 0.30909 | 0.27397
55.77 | 0.06756 | 0.1509 | 0.18182 | 0.31311
55.78 | 0.0473 | 0.34707 | 0.2 | 0.26093
55.79 | 0.08783 | 0.19617 | 0.34545 | 0.27397
55.8 | 0.07432 | 0.33198 | 0.21818 | 0.45662
55.81 | 0.1081 | 0.37725 | 0.18182 | 0.20874
55.82 | 0.06756 | 0.46779 | 0.21818 | 0.31311
55.83 | 0.07432 | 0.43761 | 0.29091 | 0.40444
55.84 | 0.09459 | 0.22635 | 0.36364 | 0.3392
55.85 | 0.06756 | 0.13581 | 0.29091 | 0.28702
55.86 | 0.05405 | 0.27162 | 0.34545 | 0.3392
55.87 | 0.1081 | 0.22635 | 0.36364 | 0.26093
55.88 | 0.02703 | 0.27162 | 0.38182 | 0.5349
55.89 | 0.05405 | 0.4527 | 0.50909 | 0.22179
55.9 | 0.02703 | 0.28671 | 0.4 | 0.19569
55.91 | 0.0473 | 0.52815 | 0.32727 | 0.30007
55.92 | 0.08783 | 0.27162 | 0.25455 | 0.30007
55.93 | 0.05405 | 0.4527 | 0.21818 | 0.32616
55.94 | 0.06081 | 0.33198 | 0.30909 | 0.27397
55.95 | 0.06756 | 0.34707 | 0.4 | 0.3392
55.96 | 0.0473 | 0.21126 | 0.43636 | 0.37834
55.97 | 0.0473 | 0.3018 | 0.32727 | 0.35225
55.98 | 0.1081 | 0.18108 | 0.29091 | 0.3653
55.99 | 0.06081 | 0.31689 | 0.30909 | 0.32616
56 | 0.13513 | 0.40743 | 0.49091 | 0.40444
56.01 | 0.06081 | 0.55833 | 0.50909 | 0.24788
56.02 | 0.03378 | 0.49797 | 0.21818 | 0.26093
56.03 | 0.03378 | 0.25653 | 0.34545 | 0.40444
56.04 | 0.09459 | 0.28671 | 0.38182 | 0.32616
56.05 | 0.0473 | 0.24144 | 0.34545 | 0.32616
56.06 | 0.06081 | 0.40743 | 0.36364 | 0.3392
56.07 | 0.06756 | 0.40743 | 0.41818 | 0.46967
56.08 | 0.04054 | 0.31689 | 0.29091 | 0.22179
56.09 | 0.04054 | 0.22635 | 0.27273 | 0.30007
56.1 | 0.04054 | 0.28671 | 0.30909 | 0.31311
56.11 | 0.08108 | 0.25653 | 0.36364 | 0.32616
56.12 | 0.09459 | 0.42252 | 0.34545 | 0.39139
56.13 | 0.08783 | 0.28671 | 0.27273 | 0.24788
56.14 | 0.08783 | 0.21126 | 0.38182 | 0.40444
56.15 | 0.04054 | 0.42252 | 0.38182 | 0.3392
56.16 | 0.06081 | 0.39234 | 0.36364 | 0.22179
56.17 | 0.10135 | 0.40743 | 0.30909 | 0.32616
56.18 | 0.05405 | 0.39234 | 0.23636 | 0.37834
56.19 | 0.07432 | 0.33198 | 0.36364 | 0.26093
56.2 | 0.04054 | 0.36216 | 0.27273 | 0.18265
56.21 | 0.0473 | 0.37725 | 0.30909 | 0.41748
56.22 | 0.08783 | 0.27162 | 0.29091 | 0.22179
56.23 | 0.09459 | 0.24144 | 0.4 | 0.43053
56.24 | 0.06081 | 0.34707 | 0.25455 | 0.3392
56.25 | 0.04054 | 0.3018 | 0.27273 | 0.26093
56.26 | 0.12837 | 0.28671 | 0.30909 | 0.23483
56.27 | 0.12837 | 0.42252 | 0.25455 | 0.27397
56.28 | 0.06081 | 0.4527 | 0.21818 | 0.28702
56.29 | 0.10135 | 0.33198 | 0.38182 | 0.28702
56.3 | 0.06081 | 0.33198 | 0.45455 | 0.30007
56.31 | 0.06081 | 0.3018 | 0.32727 | 0.26093
56.32 | 0.07432 | 0.46779 | 0.38182 | 0.31311
56.33 | 0.04054 | 0.25653 | 0.4 | 0.35225
56.34 | 0.0473 | 0.21126 | 0.23636 | 0.43053
56.35 | 0.09459 | 0.3018 | 0.23636 | 0.39139
56.36 | 0.06081 | 0.24144 | 0.2 | 0.45662
56.37 | 0.06081 | 0.43761 | 0.38182 | 0.30007
56.38 | 0.06081 | 0.34707 | 0.21818 | 0.46967
56.39 | 0.1081 | 0.34707 | 0.32727 | 0.30007
56.4 | 0.08783 | 0.06036 | 0.41818 | 0.40444
56.41 | 0.04054 | 0.36216 | 0.18182 | 0.3392
56.42 | 0.02703 | 0.39234 | 0.25455 | 0.20874
56.43 | 0.08783 | 0.36216 | 0.25455 | 0.22179
56.44 | 0.06756 | 0.36216 | 0.32727 | 0.24788
56.45 | 0.02703 | 0.46779 | 0.25455 | 0.32616
56.46 | 0.04054 | 0.37725 | 0.32727 | 0.49576
56.47 | 0 | 0.18108 | 0.27273 | 0.48271
56.48 | 0.05405 | 0.25653 | 0.38182 | 0.23483
56.49 | 0.08108 | 0.36216 | 0.34545 | 0.35225
56.5 | 0.06081 | 0.37725 | 0.27273 | 0.32616
56.51 | 0.05405 | 0.22635 | 0.49091 | 0.40444
56.52 | 0.07432 | 0.43761 | 0.29091 | 0.22179
56.53 | 0.00676 | 0.3018 | 0.2 | 0.39139
56.54 | 0.04054 | 0.40743 | 0.29091 | 0.26093
56.55 | 0.08108 | 0.27162 | 0.32727 | 0.43053
56.56 | 0.10135 | 0.31689 | 0.32727 | 0.19569
56.57 | 0.04054 | 0.39234 | 0.23636 | 0.19569
56.58 | 0.07432 | 0.33198 | 0.34545 | 0.27397
56.59 | 0.06081 | 0.33198 | 0.25455 | 0.37834
56.6 | 0.07432 | 0.33198 | 0.36364 | 0.41748
56.61 | 0.03378 | 0.34707 | 0.30909 | 0.48271
56.62 | 0.10135 | 0.31689 | 0.34545 | 0.18265
56.63 | 0.06081 | 0.43761 | 0.41818 | 0.26093
56.64 | 0.04054 | 0.36216 | 0.38182 | 0.22179
56.65 | 0.06756 | 0.33198 | 0.36364 | 0.19569
56.66 | 0.08108 | 0.28671 | 0.32727 | 0.32616
56.67 | 0.0473 | 0.37725 | 0.25455 | 0.32616
56.68 | 0.05405 | 0.33198 | 0.34545 | 0.22179
56.69 | 0.08783 | 0.28671 | 0.32727 | 0.23483
56.7 | 0.08783 | 0.24144 | 0.23636 | 0.28702
56.71 | 0.06081 | 0.3018 | 0.23636 | 0.3653
56.72 | 0.06081 | 0.31689 | 0.38182 | 0.32616
56.73 | 0.06756 | 0.34707 | 0.41818 | 0.3653
56.74 | 0.08108 | 0.25653 | 0.29091 | 0.39139
56.75 | 0.08108 | 0.34707 | 0.23636 | 0.30007
56.76 | 0.05405 | 0.40743 | 0.32727 | 0.27397
56.77 | 0.08108 | 0.25653 | 0.36364 | 0.32616
56.78 | 0.04054 | 0.28671 | 0.29091 | 0.1696
56.79 | 0.09459 | 0.37725 | 0.27273 | 0.54795
56.8 | 0.1081 | 0.16599 | 0.29091 | 0.27397
56.81 | 0.04054 | 0.37725 | 0.29091 | 0.30007
56.82 | 0.06756 | 0.43761 | 0.30909 | 0.32616
56.83 | 0.05405 | 0.25653 | 0.30909 | 0.46967
56.84 | 0.03378 | 0.43761 | 0.34545 | 0.39139
56.85 | 0.05405 | 0.33198 | 0.34545 | 0.20874
56.86 | 0.0473 | 0.16599 | 0.38182 | 0.11742
56.87 | 0.06756 | 0.34707 | 0.50909 | 0.3392
56.88 | 0.0473 | 0.46779 | 0.30909 | 0.31311
56.89 | 0.07432 | 0.3018 | 0.23636 | 0.18265
56.9 | 0.06756 | 0.34707 | 0.29091 | 0.31311
56.91 | 0.04054 | 0.37725 | 0.47273 | 0.28702
56.92 | 0.08108 | 0.33198 | 0.25455 | 0.28702
56.93 | 0.04054 | 0.36216 | 0.2 | 0.40444
56.94 | 0.08108 | 0.36216 | 0.2 | 0.35225
56.95 | 0.10135 | 0.28671 | 0.30909 | 0.20874
56.96 | 0.03378 | 0.43761 | 0.25455 | 0.50881
56.97 | 0.09459 | 0.42252 | 0.29091 | 0.13046
56.98 | 0.07432 | 0.22635 | 0.29091 | 0.20874
56.99 | 0.08783 | 0.25653 | 0.34545 | 0.26093
57 | 0.05405 | 0.42252 | 0.27273 | 0.35225
57.01 | 0.06081 | 0.39234 | 0.25455 | 0.3653
57.02 | 0.06756 | 0.3018 | 0.32727 | 0.3392
57.03 | 0.05405 | 0.39234 | 0.36364 | 0.31311
57.04 | 0.05405 | 0.34707 | 0.38182 | 0.43053
57.05 | 0.05405 | 0.49797 | 0.36364 | 0.3653
57.06 | 0.06081 | 0.34707 | 0.32727 | 0.20874
57.07 | 0.05405 | 0.22635 | 0.45455 | 0.19569
57.08 | 0.05405 | 0.28671 | 0.30909 | 0.40444
57.09 | 0.0473 | 0.28671 | 0.34545 | 0.35225
57.1 | 0.02027 | 0.34707 | 0.30909 | 0.31311
57.11 | 0.07432 | 0.22635 | 0.36364 | 0.37834
57.12 | 0.08783 | 0.36216 | 0.32727 | 0.32616
57.13 | 0.08108 | 0.37725 | 0.29091 | 0.35225
57.14 | 0.0473 | 0.37725 | 0.36364 | 0.31311
57.15 | 0.08108 | 0.37725 | 0.45455 | 0.26093
57.16 | 0.09459 | 0.25653 | 0.27273 | 0.31311
57.17 | 0.09459 | 0.27162 | 0.18182 | 0.39139
57.18 | 0.04054 | 0.52815 | 0.25455 | 0.43053
57.19 | 0.09459 | 0.39234 | 0.25455 | 0.46967
57.2 | 0.09459 | 0.42252 | 0.30909 | 0.28702
57.21 | 0.06081 | 0.39234 | 0.38182 | 0.30007
57.22 | 0.07432 | 0.12072 | 0.4 | 0.31311
57.23 | 0.07432 | 0.21126 | 0.29091 | 0.41748
57.24 | 0.07432 | 0.28671 | 0.2 | 0.27397
57.25 | 0.03378 | 0.33198 | 0.45455 | 0.24788
57.26 | 0.0473 | 0.24144 | 0.25455 | 0.26093
57.27 | 0.06756 | 0.48288 | 0.29091 | 0.19569
57.28 | 0.10135 | 0.46779 | 0.30909 | 0.27397
57.29 | 0.07432 | 0.33198 | 0.27273 | 0.28702
57.3 | 0.06756 | 0.3018 | 0.29091 | 0.23483
57.31 | 0.06081 | 0.34707 | 0.27273 | 0.3653
57.32 | 0.06081 | 0.39234 | 0.27273 | 0.31311
57.33 | 0.0473 | 0.28671 | 0.21818 | 0.40444
57.34 | 0.09459 | 0.21126 | 0.27273 | 0.20874
57.35 | 0.08783 | 0.24144 | 0.21818 | 0.23483
57.36 | 0.08108 | 0.3018 | 0.32727 | 0.27397
57.37 | 0.08108 | 0.27162 | 0.45455 | 0.23483
57.38 | 0.05405 | 0.3018 | 0.38182 | 0.30007
57.39 | 0.06081 | 0.24144 | 0.34545 | 0.52185
57.4 | 0.01351 | 0.42252 | 0.29091 | 0.3392
57.41 | 0.10135 | 0.34707 | 0.34545 | 0.30007
57.42 | 0.06756 | 0.3018 | 0.25455 | 0.20874
57.43 | 0.06081 | 0.33198 | 0.21818 | 0.35225
57.44 | 0.05405 | 0.25653 | 0.30909 | 0.40444
57.45 | 0.05405 | 0.43761 | 0.36364 | 0.24788
57.46 | 0.1081 | 0.37725 | 0.27273 | 0.28702
57.47 | 0.09459 | 0.36216 | 0.32727 | 0.35225
57.48 | 0.05405 | 0.3018 | 0.32727 | 0.3653
57.49 | 0.08783 | 0.34707 | 0.27273 | 0.31311
57.5 | 0.07432 | 0.28671 | 0.34545 | 0.46967
57.51 | 0.05405 | 0.36216 | 0.23636 | 0.30007
57.52 | 0.08783 | 0.24144 | 0.21818 | 0.1696
57.53 | 0.09459 | 0.28671 | 0.2 | 0.27397
57.54 | 0.08783 | 0.18108 | 0.32727 | 0.37834
57.55 | 0.10135 | 0.33198 | 0.32727 | 0.30007
57.56 | 0.06081 | 0.42252 | 0.2 | 0.32616
57.57 | 0.11486 | 0.28671 | 0.27273 | 0.24788
57.58 | 0.10135 | 0.37725 | 0.29091 | 0.32616
57.59 | 0.06081 | 0.36216 | 0.2 | 0.15656
57.6 | 0.05405 | 0.3018 | 0.27273 | 0.23483
57.61 | 0.08108 | 0.33198 | 0.27273 | 0.31311
57.62 | 0.04054 | 0.40743 | 0.32727 | 0.20874
57.63 | 0.03378 | 0.21126 | 0.27273 | 0.26093
57.64 | 0.04054 | 0.39234 | 0.30909 | 0.30007
57.65 | 0.03378 | 0.3018 | 0.30909 | 0.30007
57.66 | 0.11486 | 0.25653 | 0.36364 | 0.39139
57.67 | 0.09459 | 0.3018 | 0.29091 | 0.39139
57.68 | 0.02027 | 0.34707 | 0.34545 | 0.26093
57.69 | 0.06756 | 0.1509 | 0.2 | 0.30007
57.7 | 0.0473 | 0.24144 | 0.36364 | 0.31311
57.71 | 0.06756 | 0.46779 | 0.16364 | 0.39139
57.72 | 0.09459 | 0.21126 | 0.30909 | 0.31311
57.73 | 0.02027 | 0.33198 | 0.50909 | 0.31311
57.74 | 0.07432 | 0.42252 | 0.30909 | 0.30007
57.75 | 0.05405 | 0.36216 | 0.38182 | 0.3653
57.76 | 0.0473 | 0.09054 | 0.25455 | 0.3392
57.77 | 0.06081 | 0.4527 | 0.2 | 0.37834
57.78 | 0.09459 | 0.28671 | 0.23636 | 0.31311
57.79 | 0.07432 | 0.63378 | 0.38182 | 0.18265
57.8 | 0.00676 | 0.1509 | 0.29091 | 0.22179
57.81 | 0.02703 | 0.24144 | 0.36364 | 0.30007
57.82 | 0.03378 | 0.37725 | 0.32727 | 0.39139
57.83 | 0.03378 | 0.33198 | 0.34545 | 0.26093
57.84 | 0.02703 | 0.3018 | 0.32727 | 0.19569
57.85 | 0.0473 | 0.3018 | 0.23636 | 0.39139
57.86 | 0.04054 | 0.27162 | 0.30909 | 0.35225
57.87 | 0.06756 | 0.3018 | 0.27273 | 0.24788
57.88 | 0.05405 | 0.1509 | 0.30909 | 0.28702
57.89 | 0.05405 | 0.19617 | 0.2 | 0.18265
57.9 | 0.08783 | 0.19617 | 0.30909 | 0.3392
57.91 | 0.11486 | 0.22635 | 0.2 | 0.24788
57.92 | 0.06756 | 0.24144 | 0.14545 | 0.19569
57.93 | 0.05405 | 0.46779 | 0.36364 | 0.40444
57.94 | 0.02703 | 0.22635 | 0.36364 | 0.22179
57.95 | 0.04054 | 0.24144 | 0.25455 | 0.19569
57.96 | 0.02703 | 0.31689 | 0.16364 | 0.15656
57.97 | 0.08783 | 0.22635 | 0.30909 | 0.3392
57.98 | 0.0473 | 0.27162 | 0.25455 | 0.24788
57.99 | 0.07432 | 0.31689 | 0.4 | 0.49576
58 | 0.0473 | 0.22635 | 0.25455 | 0.28702
58.01 | 0.06756 | 0.28671 | 0.29091 | 0.22179
58.02 | 0.11486 | 0.28671 | 0.21818 | 0.22179
58.03 | 0.05405 | 0.37725 | 0.27273 | 0.27397
58.04 | 0.07432 | 0.31689 | 0.2 | 0.3653
58.05 | 0.06081 | 0.39234 | 0.30909 | 0.46967
58.06 | 0.06081 | 0.22635 | 0.23636 | 0.39139
58.07 | 0.05405 | 0.34707 | 0.29091 | 0.19569
58.08 | 0.09459 | 0.16599 | 0.34545 | 0.18265
58.09 | 0.06081 | 0.43761 | 0.25455 | 0.19569
58.1 | 0.08108 | 0.25653 | 0.25455 | 0.28702
58.11 | 0.07432 | 0.36216 | 0.34545 | 0.35225
58.12 | 0.05405 | 0.48288 | 0.43636 | 0.27397
58.13 | 0.07432 | 0.34707 | 0.21818 | 0.27397
58.14 | 0.07432 | 0.34707 | 0.34545 | 0.30007
58.15 | 0.0473 | 0.25653 | 0.2 | 0.24788
58.16 | 0.08783 | 0.4527 | 0.2 | 0.40444
58.17 | 0.06756 | 0.37725 | 0.29091 | 0.26093
58.18 | 0.08108 | 0.36216 | 0.32727 | 0.27397
58.19 | 0.08108 | 0.3018 | 0.25455 | 0.3392
58.2 | 0.07432 | 0.46779 | 0.34545 | 0.3392
58.21 | 0.08108 | 0.3018 | 0.32727 | 0.30007
58.22 | 0.07432 | 0.24144 | 0.30909 | 0.27397
58.23 | 0.08108 | 0.37725 | 0.32727 | 0.31311
58.24 | 0.06756 | 0.25653 | 0.16364 | 0.54795
58.25 | 0.06081 | 0.34707 | 0.27273 | 0.20874
58.26 | 0.05405 | 0.34707 | 0.36364 | 0.27397
58.27 | 0.06081 | 0.24144 | 0.34545 | 0.3392
58.28 | 0.06081 | 0.40743 | 0.38182 | 0.37834
58.29 | 0.05405 | 0.49797 | 0.23636 | 0.50881
58.3 | 0.04054 | 0.4527 | 0.34545 | 0.32616
58.31 | 0.07432 | 0.43761 | 0.36364 | 0.37834
58.32 | 0.06756 | 0.27162 | 0.32727 | 0.30007
58.33 | 0.07432 | 0.39234 | 0.30909 | 0.3392
58.34 | 0.02027 | 0.27162 | 0.36364 | 0.32616
58.35 | 0.05405 | 0.19617 | 0.32727 | 0.27397
58.36 | 0.0473 | 0.40743 | 0.36364 | 0.3392
58.37 | 0.06756 | 0.48288 | 0.43636 | 0.26093
58.38 | 0.08783 | 0.39234 | 0.30909 | 0.40444
58.39 | 0.07432 | 0.22635 | 0.34545 | 0.48271
58.4 | 0.05405 | 0.21126 | 0.45455 | 0.50881
58.41 | 0.0473 | 0.39234 | 0.36364 | 0.23483
58.42 | 0.03378 | 0.40743 | 0.34545 | 0.15656
58.43 | 0.09459 | 0.4527 | 0.27273 | 0.54795
58.44 | 0.07432 | 0.28671 | 0.36364 | 0.49576
58.45 | 0.05405 | 0.33198 | 0.34545 | 0.3392
58.46 | 0.07432 | 0.40743 | 0.4 | 0.1696
58.47 | 0.03378 | 0.31689 | 0.27273 | 0.22179
58.48 | 0.02703 | 0.33198 | 0.23636 | 0.3392
58.49 | 0.03378 | 0.33198 | 0.34545 | 0.46967
58.5 | 0.04054 | 0.22635 | 0.23636 | 0.37834
58.51 | 0.02027 | 0.24144 | 0.32727 | 0.3392
58.52 | 0.05405 | 0.37725 | 0.4 | 0.41748
58.53 | 0.05405 | 0.27162 | 0.41818 | 0.32616
58.54 | 0.06081 | 0.40743 | 0.43636 | 0.24788
58.55 | 0.05405 | 0.37725 | 0.21818 | 0.26093
58.56 | 0.05405 | 0.24144 | 0.27273 | 0.30007
58.57 | 0.05405 | 0.36216 | 0.25455 | 0.3392
58.58 | 0.07432 | 0.25653 | 0.36364 | 0.22179
58.59 | 0.06081 | 0.3018 | 0.30909 | 0.31311
58.6 | 0 | 0.13581 | 0.32727 | 0.26093
58.61 | 0.06756 | 0.16599 | 0.34545 | 0.30007
58.62 | 0.09459 | 0.25653 | 0.27273 | 0.35225
58.63 | 0.11486 | 0.24144 | 0.27273 | 0.43053
58.64 | 0.08783 | 0.27162 | 0.34545 | 0.30007
58.65 | 0.07432 | 0.3018 | 0.29091 | 0.3653
58.66 | 0.02027 | 0.3018 | 0.29091 | 0.23483
58.67 | 0.06756 | 0.36216 | 0.30909 | 0.28702
58.68 | 0.06756 | 0.22635 | 0.30909 | 0.46967
58.69 | 0.07432 | 0.33198 | 0.32727 | 0.37834
58.7 | 0.08783 | 0.33198 | 0.25455 | 0.23483
58.71 | 0.05405 | 0.25653 | 0.30909 | 0.49576
58.72 | 0.06081 | 0.31689 | 0.27273 | 0.57404
58.73 | 0.05405 | 0.28671 | 0.32727 | 0.32616
58.74 | 0.05405 | 0.34707 | 0.32727 | 0.3653
58.75 | 0.02703 | 0.22635 | 0.4 | 0.41748
58.76 | 0.05405 | 0.25653 | 0.43636 | 0.41748
58.77 | 0.03378 | 0.21126 | 0.21818 | 0.23483
58.78 | 0.04054 | 0.3018 | 0.27273 | 0.32616
58.79 | 0.06756 | 0.27162 | 0.36364 | 0.22179
58.8 | 0.02703 | 0.34707 | 0.25455 | 0.45662
58.81 | 0.06081 | 0.25653 | 0.27273 | 0.45662
58.82 | 0.06081 | 0.33198 | 0.30909 | 0.32616
58.83 | 0.08783 | 0.3018 | 0.36364 | 0.31311
58.84 | 0.05405 | 0.31689 | 0.25455 | 0.22179
58.85 | 0.08108 | 0.21126 | 0.34545 | 0.31311
58.86 | 0.1081 | 0.28671 | 0.34545 | 0.28702
58.87 | 0.09459 | 0.39234 | 0.25455 | 0.40444
58.88 | 0.1081 | 0.34707 | 0.32727 | 0.43053
58.89 | 0.07432 | 0.21126 | 0.38182 | 0.37834
58.9 | 0.08108 | 0.43761 | 0.36364 | 0.27397
58.91 | 0.04054 | 0.25653 | 0.36364 | 0.35225
58.92 | 0.06756 | 0.40743 | 0.47273 | 0.3392
58.93 | 0.03378 | 0.49797 | 0.4 | 0.43053
58.94 | 0.04054 | 0.28671 | 0.52727 | 0.37834
58.95 | 0.06756 | 0.42252 | 0.41818 | 0.31311
58.96 | 0.02027 | 0.25653 | 0.21818 | 0.49576
58.97 | 0.0473 | 0.36216 | 0.30909 | 0.41748
58.98 | 0.08108 | 0.33198 | 0.32727 | 0.31311
58.99 | 0.09459 | 0.33198 | 0.29091 | 0.23483
59 | 0.08783 | 0.25653 | 0.21818 | 0.30007
59.01 | 0.00676 | 0.28671 | 0.16364 | 0.31311
59.02 | 0.02027 | 0.24144 | 0.36364 | 0.30007
59.03 | 0.02703 | 0.31689 | 0.25455 | 0.3653
59.04 | 0.04054 | 0.27162 | 0.27273 | 0.27397
59.05 | 0.1081 | 0.33198 | 0.23636 | 0.32616
59.06 | 0.14189 | 0.19617 | 0.30909 | 0.3653
59.07 | 0.05405 | 0.43761 | 0.32727 | 0.30007
59.08 | 0.06756 | 0.25653 | 0.29091 | 0.31311
59.09 | 0.06081 | 0.43761 | 0.30909 | 0.43053
59.1 | 0.02703 | 0.52815 | 0.38182 | 0.3392
59.11 | 0.08783 | 0.46779 | 0.36364 | 0.30007
59.12 | 0.07432 | 0.4527 | 0.23636 | 0.26093
59.13 | 0.02703 | 0.42252 | 0.25455 | 0.31311
59.14 | 0.06756 | 0.3018 | 0.4 | 0.24788
59.15 | 0.0473 | 0.31689 | 0.36364 | 0.28702
59.16 | 0.06081 | 0.3018 | 0.34545 | 0.37834
59.17 | 0.05405 | 0.3018 | 0.36364 | 0.28702
59.18 | 0.04054 | 0.24144 | 0.58182 | 0.31311
59.19 | 0.08783 | 0.31689 | 0.34545 | 0.35225
59.2 | 0.06081 | 0.43761 | 0.2 | 0.27397
59.21 | 0.11486 | 0.39234 | 0.21818 | 0.22179
59.22 | 0.05405 | 0.34707 | 0.23636 | 0.28702
59.23 | 0.1081 | 0.25653 | 0.4 | 0.28702
59.24 | 0.06081 | 0.28671 | 0.38182 | 0.24788
59.25 | 0.08783 | 0.25653 | 0.25455 | 0.32616
59.26 | 0.06756 | 0.31689 | 0.36364 | 0.24788
59.27 | 0.02703 | 0.36216 | 0.29091 | 0.20874
59.28 | 0.03378 | 0.36216 | 0.29091 | 0.3392
59.29 | 0.08783 | 0.28671 | 0.27273 | 0.27397
59.3 | 0.06081 | 0.36216 | 0.29091 | 0.23483
59.31 | 0.08108 | 0.36216 | 0.34545 | 0.3392
59.32 | 0.0473 | 0.3018 | 0.43636 | 0.3392
59.33 | 0.07432 | 0.3018 | 0.36364 | 0.3392
59.34 | 0.06081 | 0.34707 | 0.45455 | 0.31311
59.35 | 0.08108 | 0.21126 | 0.38182 | 0.49576
59.36 | 0.05405 | 0.18108 | 0.23636 | 0.31311
59.37 | 0.01351 | 0.31689 | 0.27273 | 0.26093
59.38 | 0.03378 | 0.25653 | 0.32727 | 0.26093
59.39 | 0.03378 | 0.34707 | 0.50909 | 0.39139
59.4 | 0.08783 | 0.22635 | 0.25455 | 0.31311
59.41 | 0.10135 | 0.31689 | 0.27273 | 0.3392
59.42 | 0.0473 | 0.37725 | 0.34545 | 0.15656
59.43 | 0.06081 | 0.21126 | 0.25455 | 0.27397
59.44 | 0.09459 | 0.3018 | 0.09091 | 0.28702
59.45 | 0.07432 | 0.31689 | 0.16364 | 0.24788
59.46 | 0.06081 | 0.27162 | 0.32727 | 0.20874
59.47 | 0.09459 | 0.31689 | 0.32727 | 0.23483
59.48 | 0.04054 | 0.27162 | 0.30909 | 0.32616
59.49 | 0.03378 | 0.19617 | 0.30909 | 0.26093
59.5 | 0.06756 | 0.24144 | 0.4 | 0.37834
59.51 | 0.0473 | 0.18108 | 0.34545 | 0.20874
59.52 | 0.06081 | 0.28671 | 0.32727 | 0.18265
59.53 | 0.02027 | 0.34707 | 0.32727 | 0.20874
59.54 | 0.09459 | 0.28671 | 0.30909 | 0.24788
59.55 | 0.05405 | 0.57342 | 0.21818 | 0.35225
59.56 | 0.06756 | 0.52815 | 0.29091 | 0.27397
59.57 | 0.06756 | 0.43761 | 0.38182 | 0.30007
59.58 | 0.07432 | 0.33198 | 0.30909 | 0.35225
59.59 | 0.02027 | 0.3018 | 0.38182 | 0.41748
59.6 | 0.02027 | 0.25653 | 0.34545 | 0.27397
59.61 | 0.0473 | 0.27162 | 0.27273 | 0.30007
59.62 | 0.08783 | 0.27162 | 0.4 | 0.27397
59.63 | 0.06081 | 0.28671 | 0.30909 | 0.43053
59.64 | 0.07432 | 0.33198 | 0.21818 | 0.22179
59.65 | 0.0473 | 0.31689 | 0.32727 | 0.19569
59.66 | 0.07432 | 0.31689 | 0.27273 | 0.15656
59.67 | 0.08108 | 0.36216 | 0.34545 | 0.23483
59.68 | 0.07432 | 0.33198 | 0.32727 | 0.37834
59.69 | 0.04054 | 0.4527 | 0.32727 | 0.31311
59.7 | 0.07432 | 0.40743 | 0.27273 | 0.20874
59.71 | 0.08783 | 0.37725 | 0.21818 | 0.35225
59.72 | 0.10135 | 0.42252 | 0.2 | 0.3653
59.73 | 0.03378 | 0.31689 | 0.18182 | 0.28702
59.74 | 0.02027 | 0.21126 | 0.23636 | 0.24788
59.75 | 0.06081 | 0.21126 | 0.27273 | 0.32616
59.76 | 0.06081 | 0.31689 | 0.32727 | 0.35225
59.77 | 0.04054 | 0.31689 | 0.2 | 0.18265
59.78 | 0.08783 | 0.3018 | 0.27273 | 0.24788
59.79 | 0.08783 | 0.34707 | 0.29091 | 0.45662
59.8 | 0.06081 | 0.36216 | 0.29091 | 0.31311
59.81 | 0.06081 | 0.33198 | 0.34545 | 0.30007
59.82 | 0.0473 | 0.27162 | 0.29091 | 0.32616
59.83 | 0.08108 | 0.37725 | 0.25455 | 0.31311
59.84 | 0.05405 | 0.28671 | 0.25455 | 0.20874
59.85 | 0.08783 | 0.27162 | 0.18182 | 0.39139
59.86 | 0.09459 | 0.33198 | 0.27273 | 0.39139
59.87 | 0.05405 | 0.3018 | 0.29091 | 0.22179
59.88 | 0.07432 | 0.48288 | 0.12727 | 0.24788
59.89 | 0.08783 | 0.21126 | 0.21818 | 0.22179
59.9 | 0.06756 | 0.22635 | 0.25455 | 0.3653
59.91 | 0.08108 | 0.21126 | 0.23636 | 0.35225
59.92 | 0.02703 | 0.3018 | 0.18182 | 0.32616
59.93 | 0.07432 | 0.27162 | 0.32727 | 0.18265
59.94 | 0.08108 | 0.25653 | 0.18182 | 0.20874
59.95 | 0.04054 | 0.22635 | 0.30909 | 0.26093
59.96 | 0.06756 | 0.27162 | 0.32727 | 0.31311
59.97 | 0.04054 | 0.16599 | 0.18182 | 0.40444
59.98 | 0.06756 | 0.36216 | 0.25455 | 0.24788
59.99 | 0.02703 | 0.31689 | 0.25455 | 0.28702
60 | 0.08783 | 0.25653 | 0.29091 | 0.32616
60.01 | 0.06756 | 0.25653 | 0.25455 | 0.15656
60.02 | 0.08108 | 0.34707 | 0.45455 | 0.15656
60.03 | 0.07432 | 0.3018 | 0.23636 | 0.23483
60.04 | 0.1081 | 0.22635 | 0.21818 | 0.31311
60.05 | 0.08108 | 0.37725 | 0.41818 | 0.32616
60.06 | 0.12162 | 0.22635 | 0.27273 | 0.23483
60.07 | 0.06756 | 0.37725 | 0.34545 | 0.24788
60.08 | 0.07432 | 0.25653 | 0.29091 | 0.37834
60.09 | 0.08783 | 0.36216 | 0.29091 | 0.39139
60.1 | 0.05405 | 0.36216 | 0.18182 | 0.40444
60.11 | 0.10135 | 0.4527 | 0.34545 | 0.40444
60.12 | 0.08783 | 0.25653 | 0.43636 | 0.3392
60.13 | 0.12162 | 0.31689 | 0.29091 | 0.27397
60.14 | 0.14189 | 0.33198 | 0.23636 | 0.18265
60.15 | 0.11486 | 0.34707 | 0.32727 | 0.27397
60.16 | 0.06756 | 0.39234 | 0.2 | 0.28702
60.17 | 0.06756 | 0.22635 | 0.49091 | 0.1696
60.18 | 0.06081 | 0.27162 | 0.23636 | 0.1696
60.19 | 0.06081 | 0.12072 | 0.34545 | 0.26093
60.2 | 0.05405 | 0.22635 | 0.25455 | 0.11742
60.21 | 0.03378 | 0.36216 | 0.23636 | 0.15656
60.22 | 0.05405 | 0.54324 | 0.30909 | 0.24788
60.23 | 0.06756 | 0.39234 | 0.14545 | 0.35225
60.24 | 0.06081 | 0.31689 | 0.29091 | 0.20874
60.25 | 0.09459 | 0.37725 | 0.18182 | 0.31311
60.26 | 0.09459 | 0.37725 | 0.16364 | 0.15656
60.27 | 0.06756 | 0.21126 | 0.14545 | 0.24788
60.28 | 0.06081 | 0.25653 | 0.21818 | 0.3392
60.29 | 0.09459 | 0.21126 | 0.27273 | 0.31311
60.3 | 0.04054 | 0.18108 | 0.30909 | 0.28702
60.31 | 0.07432 | 0.21126 | 0.25455 | 0.07828
60.32 | 0.12162 | 0.33198 | 0.21818 | 0.1696
60.33 | 0.08108 | 0.4527 | 0.25455 | 0.28702
60.34 | 0.06081 | 0.22635 | 0.30909 | 0.39139
60.35 | 0.08783 | 0.39234 | 0.29091 | 0.27397
60.36 | 0.04054 | 0.21126 | 0.36364 | 0.14351
60.37 | 0.07432 | 0.21126 | 0.36364 | 0.28702
60.38 | 0.06756 | 0.18108 | 0.23636 | 0.43053
60.39 | 0.0473 | 0.27162 | 0.4 | 0.31311
60.4 | 0.08108 | 0.19617 | 0.29091 | 0.48271
60.41 | 0.05405 | 0.21126 | 0.2 | 0.32616
60.42 | 0.07432 | 0.18108 | 0.38182 | 0.23483
60.43 | 0.07432 | 0.3018 | 0.23636 | 0.30007
60.44 | 0.0473 | 0.27162 | 0.27273 | 0.27397
60.45 | 0.09459 | 0.3018 | 0.27273 | 0.3392
60.46 | 0.0473 | 0.28671 | 0.25455 | 0.30007
60.47 | 0.10135 | 0.36216 | 0.27273 | 0.35225
60.48 | 0.09459 | 0.40743 | 0.36364 | 0.37834
60.49 | 0.08108 | 0.40743 | 0.29091 | 0.23483
60.5 | 0.06081 | 0.27162 | 0.25455 | 0.26093
60.51 | 0.06081 | 0.37725 | 0.23636 | 0.18265
60.52 | 0.06081 | 0.24144 | 0.32727 | 0.06523
60.53 | 0.05405 | 0.48288 | 0.21818 | 0.20874
60.54 | 0.10135 | 0.31689 | 0.34545 | 0.3392
60.55 | 0.03378 | 0.3018 | 0.30909 | 0.3653
60.56 | 0.07432 | 0.40743 | 0.36364 | 0.41748
60.57 | 0.09459 | 0.25653 | 0.16364 | 0.1696
60.58 | 0.08783 | 0.28671 | 0.29091 | 0.26093
60.59 | 0.05405 | 0.28671 | 0.30909 | 0.30007
60.6 | 0.06081 | 0.22635 | 0.29091 | 0.1696
60.61 | 0.06756 | 0.3018 | 0.25455 | 0.23483
60.62 | 0.06756 | 0.28671 | 0.21818 | 0.27397
60.63 | 0.07432 | 0.37725 | 0.30909 | 0.27397
60.64 | 0.12837 | 0.18108 | 0.29091 | 0.24788
60.65 | 0.08783 | 0.24144 | 0.23636 | 0.3653
60.66 | 0.08783 | 0.3018 | 0.32727 | 0.46967
60.67 | 0.07432 | 0.28671 | 0.25455 | 0.27397
60.68 | 0.06081 | 0.3018 | 0.29091 | 0.30007
60.69 | 0.01351 | 0.34707 | 0.27273 | 0.23483
60.7 | 0.0473 | 0.37725 | 0.2 | 0.30007
60.71 | 0.1081 | 0.28671 | 0.29091 | 0.31311
60.72 | 0.0473 | 0.33198 | 0.34545 | 0.15656
60.73 | 0.05405 | 0.31689 | 0.32727 | 0.31311
60.74 | 0.06756 | 0.33198 | 0.27273 | 0.23483
60.75 | 0.06756 | 0.18108 | 0.29091 | 0.22179
60.76 | 0.0473 | 0.27162 | 0.25455 | 0.20874
60.77 | 0.08108 | 0.21126 | 0.36364 | 0.24788
60.78 | 0.08108 | 0.24144 | 0.32727 | 0.22179
60.79 | 0.04054 | 0.43761 | 0.34545 | 0.24788
60.8 | 0.05405 | 0.36216 | 0.21818 | 0.3392
60.81 | 0.06756 | 0.39234 | 0.36364 | 0.26093
60.82 | 0.11486 | 0.19617 | 0.27273 | 0.26093
60.83 | 0.05405 | 0.24144 | 0.23636 | 0.1696
60.84 | 0.06756 | 0.19617 | 0.30909 | 0.3653
60.85 | 0.06081 | 0.25653 | 0.29091 | 0.26093
60.86 | 0.05405 | 0.31689 | 0.18182 | 0.3392
60.87 | 0.0473 | 0.27162 | 0.18182 | 0.28702
60.88 | 0.07432 | 0.27162 | 0.23636 | 0.27397
60.89 | 0.06756 | 0.3018 | 0.30909 | 0.26093
60.9 | 0.08783 | 0.27162 | 0.23636 | 0.24788
60.91 | 0.03378 | 0.43761 | 0.14545 | 0.32616
60.92 | 0.00676 | 0.16599 | 0.2 | 0.35225
60.93 | 0.08783 | 0.28671 | 0.43636 | 0.1696
60.94 | 0.10135 | 0.33198 | 0.27273 | 0.20874
60.95 | 0.11486 | 0.34707 | 0.2 | 0.3392
60.96 | 0.12162 | 0.33198 | 0.27273 | 0.23483
60.97 | 0.11486 | 0.21126 | 0.30909 | 0.20874
60.98 | 0.1081 | 0.28671 | 0.25455 | 0.14351
60.99 | 0.02703 | 0.31689 | 0.30909 | 0.19569
61 | 0.06756 | 0.36216 | 0.25455 | 0.22179
61.01 | 0.03378 | 0.22635 | 0.25455 | 0.31311
61.02 | 0.06756 | 0.24144 | 0.30909 | 0.24788
61.03 | 0.03378 | 0.31689 | 0.12727 | 0.18265
61.04 | 0.05405 | 0.22635 | 0.23636 | 0.31311
61.05 | 0.10135 | 0.24144 | 0.23636 | 0.28702
61.06 | 0.06756 | 0.40743 | 0.41818 | 0.28702
61.07 | 0.0473 | 0.25653 | 0.32727 | 0.35225
61.08 | 0.06081 | 0.25653 | 0.23636 | 0.40444
61.09 | 0.05405 | 0.22635 | 0.32727 | 0.24788
61.1 | 0.02027 | 0.40743 | 0.10909 | 0.23483
61.11 | 0.01351 | 0.24144 | 0.2 | 0.30007
61.12 | 0.0473 | 0.19617 | 0.21818 | 0.24788
61.13 | 0.02703 | 0.25653 | 0.25455 | 0.14351
61.14 | 0.07432 | 0.27162 | 0.32727 | 0.27397
61.15 | 0.04054 | 0.31689 | 0.25455 | 0.28702
61.16 | 0.04054 | 0.48288 | 0.25455 | 0.18265
61.17 | 0.06081 | 0.24144 | 0.38182 | 0.28702
61.18 | 0.02027 | 0.36216 | 0.18182 | 0.19569
61.19 | 0.03378 | 0.25653 | 0.2 | 0.23483
61.2 | 0.06081 | 0.24144 | 0.16364 | 0.18265
61.21 | 0.04054 | 0.39234 | 0.14545 | 0.19569
61.22 | 0.04054 | 0.3018 | 0.21818 | 0.19569
61.23 | 0.07432 | 0.28671 | 0.27273 | 0.20874
61.24 | 0.01351 | 0.36216 | 0.25455 | 0.24788
61.25 | 0.07432 | 0.22635 | 0.27273 | 0.26093
61.26 | 0.02703 | 0.42252 | 0.2 | 0.28702
61.27 | 0.03378 | 0.25653 | 0.14545 | 0.20874
61.28 | 0.08783 | 0.22635 | 0.21818 | 0.19569
61.29 | 0.06756 | 0.34707 | 0.23636 | 0.18265
61.3 | 0.04054 | 0.34707 | 0.34545 | 0.3392
61.31 | 0.06756 | 0.3018 | 0.12727 | 0.22179
61.32 | 0.05405 | 0.27162 | 0.29091 | 0.13046
61.33 | 0.06081 | 0.31689 | 0.21818 | 0.28702
61.34 | 0.08108 | 0.3018 | 0.25455 | 0.40444
61.35 | 0.06756 | 0.22635 | 0.30909 | 0.30007
61.36 | 0.05405 | 0.33198 | 0.30909 | 0.23483
61.37 | 0.06081 | 0.36216 | 0.21818 | 0.26093
61.38 | 0.07432 | 0.24144 | 0.36364 | 0.32616
61.39 | 0.06756 | 0.27162 | 0.18182 | 0.3392
61.4 | 0.06081 | 0.19617 | 0.30909 | 0.19569
61.41 | 0.07432 | 0.34707 | 0.34545 | 0.27397
61.42 | 0.02027 | 0.34707 | 0.23636 | 0.26093
61.43 | 0.06756 | 0.37725 | 0.29091 | 0.49576
61.44 | 0.05405 | 0.25653 | 0.2 | 0.30007
61.45 | 0.03378 | 0.13581 | 0.23636 | 0.10437
61.46 | 0.02703 | 0.28671 | 0.29091 | 0.31311
61.47 | 0.0473 | 0.25653 | 0.23636 | 0.20874
61.48 | 0.03378 | 0.27162 | 0.36364 | 0.09132
61.49 | 0.0473 | 0.37725 | 0.25455 | 0.24788
61.5 | 0.03378 | 0.39234 | 0.30909 | 0.39139
61.51 | 0.06756 | 0.40743 | 0.30909 | 0.20874
61.52 | 0.02027 | 0.39234 | 0.16364 | 0.35225
61.53 | 0.06756 | 0.3018 | 0.21818 | 0.22179
61.54 | 0.06756 | 0.19617 | 0.27273 | 0.15656
61.55 | 0.05405 | 0.28671 | 0.25455 | 0.22179
61.56 | 0.08783 | 0.21126 | 0.29091 | 0.22179
61.57 | 0.04054 | 0.28671 | 0.23636 | 0.10437
61.58 | 0.08783 | 0.31689 | 0.29091 | 0.37834
61.59 | 0.08108 | 0.33198 | 0.16364 | 0.23483
61.6 | 0.07432 | 0.28671 | 0.25455 | 0.20874
61.61 | 0.08783 | 0.33198 | 0.23636 | 0.3392
61.62 | 0.06756 | 0.42252 | 0.27273 | 0.43053
61.63 | 0.02027 | 0.16599 | 0.29091 | 0.28702
61.64 | 0.06756 | 0.31689 | 0.27273 | 0.19569
61.65 | 0.09459 | 0.39234 | 0.30909 | 0.31311
61.66 | 0.06756 | 0.34707 | 0.36364 | 0.28702
61.67 | 0.08783 | 0.19617 | 0.25455 | 0.24788
61.68 | 0.08783 | 0.43761 | 0.4 | 0.20874
61.69 | 0.07432 | 0.39234 | 0.14545 | 0.22179
61.7 | 0.09459 | 0.27162 | 0.25455 | 0.18265
61.71 | 0.06081 | 0.34707 | 0.23636 | 0.15656
61.72 | 0.06756 | 0.37725 | 0.38182 | 0.20874
61.73 | 0.14189 | 0.42252 | 0.2 | 0.31311
61.74 | 0.10135 | 0.40743 | 0.23636 | 0.20874
61.75 | 0.06756 | 0.25653 | 0.27273 | 0.24788
61.76 | 0.04054 | 0.33198 | 0.38182 | 0.40444
61.77 | 0.11486 | 0.24144 | 0.32727 | 0.22179
61.78 | 0.10135 | 0.3018 | 0.23636 | 0.32616
61.79 | 0.06081 | 0.33198 | 0.30909 | 0.3653
61.8 | 0.04054 | 0.27162 | 0.34545 | 0.20874
61.81 | 0.03378 | 0.18108 | 0.30909 | 0.19569
61.82 | 0.04054 | 0.28671 | 0.18182 | 0.22179
61.83 | 0.06756 | 0.37725 | 0.30909 | 0.23483
61.84 | 0.10135 | 0.19617 | 0.21818 | 0.24788
61.85 | 0.05405 | 0.19617 | 0.18182 | 0.31311
61.86 | 0.02703 | 0.21126 | 0.23636 | 0.22179
61.87 | 0.03378 | 0.36216 | 0.23636 | 0.31311
61.88 | 0.03378 | 0.25653 | 0.18182 | 0.41748
61.89 | 0.07432 | 0.22635 | 0.25455 | 0.28702
61.9 | 0.06081 | 0.22635 | 0.27273 | 0.27397
61.91 | 0.05405 | 0.39234 | 0.36364 | 0.24788
61.92 | 0.08108 | 0.25653 | 0.18182 | 0.3392
61.93 | 0.08108 | 0.3018 | 0.23636 | 0.30007
61.94 | 0.06081 | 0.28671 | 0.32727 | 0.23483
61.95 | 0.08108 | 0.27162 | 0.36364 | 0.23483
61.96 | 0.05405 | 0.37725 | 0.2 | 0.28702
61.97 | 0.09459 | 0.25653 | 0.29091 | 0.35225
61.98 | 0.06756 | 0.25653 | 0.23636 | 0.19569
61.99 | 0.03378 | 0.28671 | 0.27273 | 0.27397
62 | 0.05405 | 0.22635 | 0.32727 | 0.24788
62.01 | 0.05405 | 0.36216 | 0.30909 | 0.28702
62.02 | 0.08783 | 0.49797 | 0.23636 | 0.22179
62.03 | 0.08783 | 0.31689 | 0.30909 | 0.1696
62.04 | 0.07432 | 0.22635 | 0.27273 | 0.18265
62.05 | 0.08108 | 0.27162 | 0.21818 | 0.15656
62.06 | 0.04054 | 0.39234 | 0.2 | 0.27397
62.07 | 0.06081 | 0.22635 | 0.2 | 0.27397
62.08 | 0.08783 | 0.25653 | 0.27273 | 0.37834
62.09 | 0.02703 | 0.37725 | 0.29091 | 0.20874
62.1 | 0.06756 | 0.31689 | 0.29091 | 0.22179
62.11 | 0.06081 | 0.21126 | 0.23636 | 0.23483
62.12 | 0.06756 | 0.22635 | 0.25455 | 0.3392
62.13 | 0.05405 | 0.24144 | 0.32727 | 0.30007
62.14 | 0.06081 | 0.31689 | 0.21818 | 0.30007
62.15 | 0.0473 | 0.43761 | 0.32727 | 0.15656
62.16 | 0.03378 | 0.22635 | 0.43636 | 0.1696
62.17 | 0.06756 | 0.28671 | 0.30909 | 0.24788
62.18 | 0.06756 | 0.27162 | 0.27273 | 0.24788
62.19 | 0.06756 | 0.24144 | 0.27273 | 0.24788
62.2 | 0.08108 | 0.33198 | 0.32727 | 0.27397
62.21 | 0.06756 | 0.22635 | 0.27273 | 0.30007
62.22 | 0.05405 | 0.22635 | 0.18182 | 0.26093
62.23 | 0.06081 | 0.33198 | 0.21818 | 0.32616
62.24 | 0.05405 | 0.24144 | 0.30909 | 0.19569
62.25 | 0.05405 | 0.3018 | 0.27273 | 0.30007
62.26 | 0.02027 | 0.25653 | 0.14545 | 0.18265
62.27 | 0.02027 | 0.31689 | 0.34545 | 0.3653
62.28 | 0.0473 | 0.21126 | 0.34545 | 0.13046
62.29 | 0.06756 | 0.3018 | 0.32727 | 0.32616
62.3 | 0.05405 | 0.1509 | 0.2 | 0.22179
62.31 | 0.10135 | 0.22635 | 0.30909 | 0.18265
62.32 | 0.02027 | 0.27162 | 0.30909 | 0.22179
62.33 | 0.05405 | 0.33198 | 0.21818 | 0.11742
62.34 | 0.04054 | 0.22635 | 0.29091 | 0.10437
62.35 | 0.06081 | 0.31689 | 0.29091 | 0.13046
62.36 | 0.05405 | 0.19617 | 0.27273 | 0.26093
62.37 | 0.08783 | 0.21126 | 0.27273 | 0.32616
62.38 | 0.09459 | 0.25653 | 0.32727 | 0.3653
62.39 | 0.06081 | 0.21126 | 0.30909 | 0.18265
62.4 | 0.05405 | 0.22635 | 0.27273 | 0.22179
62.41 | 0.03378 | 0.25653 | 0.12727 | 0.18265
62.42 | 0.0473 | 0.27162 | 0.34545 | 0.11742
62.43 | 0.1081 | 0.31689 | 0.27273 | 0.14351
62.44 | 0.05405 | 0.25653 | 0.29091 | 0.14351
62.45 | 0.03378 | 0.36216 | 0.29091 | 0.23483
62.46 | 0.08783 | 0.19617 | 0.23636 | 0.23483
62.47 | 0.09459 | 0.28671 | 0.29091 | 0.15656
62.48 | 0.06756 | 0.39234 | 0.34545 | 0.14351
62.49 | 0.02027 | 0.3018 | 0.29091 | 0.20874
62.5 | 0.01351 | 0.25653 | 0.34545 | 0.39139
62.51 | 0.06081 | 0.16599 | 0.18182 | 0.31311
62.52 | 0.07432 | 0.13581 | 0.29091 | 0.07828
62.53 | 0.03378 | 0.28671 | 0.27273 | 0.23483
62.54 | 0.05405 | 0.39234 | 0.23636 | 0.31311
62.55 | 0.06081 | 0.22635 | 0.45455 | 0.20874
62.56 | 0.01351 | 0.22635 | 0.34545 | 0.3392
62.57 | 0.00676 | 0.27162 | 0.29091 | 0.31311
62.58 | 0.03378 | 0.13581 | 0.30909 | 0.1696
62.59 | 0.05405 | 0.33198 | 0.29091 | 0.13046
62.6 | 0.03378 | 0.21126 | 0.27273 | 0.23483
62.61 | 0.03378 | 0.22635 | 0.18182 | 0.27397
62.62 | 0.05405 | 0.19617 | 0.32727 | 0.30007
62.63 | 0.05405 | 0.39234 | 0.2 | 0.26093
62.64 | 0.05405 | 0.22635 | 0.23636 | 0.27397
62.65 | 0.04054 | 0.34707 | 0.30909 | 0.28702
62.66 | 0.02027 | 0.24144 | 0.2 | 0.30007
62.67 | 0.02027 | 0.18108 | 0.27273 | 0.15656
62.68 | 0.09459 | 0.25653 | 0.4 | 0.30007
62.69 | 0.04054 | 0.19617 | 0.36364 | 0.18265
62.7 | 0.0473 | 0.18108 | 0.25455 | 0.32616
62.71 | 0.10135 | 0.3018 | 0.2 | 0.22179
62.72 | 0.02703 | 0.31689 | 0.16364 | 0.27397
62.73 | 0.00676 | 0.18108 | 0.25455 | 0.26093
62.74 | 0.05405 | 0.3018 | 0.27273 | 0.22179
62.75 | 0.0473 | 0.39234 | 0.29091 | 0.22179
62.76 | 0.1081 | 0.3018 | 0.30909 | 0.19569
62.77 | 0.08108 | 0.31689 | 0.34545 | 0.26093
62.78 | 0.05405 | 0.13581 | 0.23636 | 0.10437
62.79 | 0.02027 | 0.19617 | 0.21818 | 0.23483
62.8 | 0.02027 | 0.37725 | 0.29091 | 0.26093
62.81 | 0.05405 | 0.22635 | 0.16364 | 0.24788
62.82 | 0.0473 | 0.36216 | 0.27273 | 0.27397
62.83 | 0.03378 | 0.24144 | 0.30909 | 0.46967
62.84 | 0.06081 | 0.28671 | 0.30909 | 0.20874
62.85 | 0.04054 | 0.27162 | 0.23636 | 0.28702
62.86 | 0.08783 | 0.33198 | 0.25455 | 0.28702
62.87 | 0.03378 | 0.37725 | 0.30909 | 0.28702
62.88 | 0.07432 | 0.21126 | 0.32727 | 0.24788
62.89 | 0.06081 | 0.21126 | 0.29091 | 0.19569
62.9 | 0.06756 | 0.36216 | 0.30909 | 0.26093
62.91 | 0.01351 | 0.19617 | 0.18182 | 0.22179
62.92 | 0.03378 | 0.37725 | 0.23636 | 0.15656
62.93 | 0.05405 | 0.16599 | 0.18182 | 0.15656
62.94 | 0.08108 | 0.22635 | 0.14545 | 0.23483
62.95 | 0.04054 | 0.22635 | 0.36364 | 0.19569
62.96 | 0.04054 | 0.3018 | 0.23636 | 0.41748
62.97 | 0.07432 | 0.27162 | 0.18182 | 0.30007
62.98 | 0.06081 | 0.16599 | 0.36364 | 0.37834
62.99 | 0.0473 | 0.3018 | 0.34545 | 0.23483
63 | 0.04054 | 0.19617 | 0.25455 | 0.20874
63.01 | 0.05405 | 0.43761 | 0.25455 | 0.26093
63.02 | 0.0473 | 0.40743 | 0.27273 | 0.37834
63.03 | 0.06756 | 0.28671 | 0.14545 | 0.15656
63.04 | 0.06081 | 0.25653 | 0.25455 | 0.15656
63.05 | 0.05405 | 0.28671 | 0.23636 | 0.22179
63.06 | 0.09459 | 0.18108 | 0.32727 | 0.27397
63.07 | 0.02703 | 0.09054 | 0.45455 | 0.13046
63.08 | 0.0473 | 0.13581 | 0.25455 | 0.18265
63.09 | 0.04054 | 0.25653 | 0.29091 | 0.35225
63.1 | 0.06081 | 0.22635 | 0.34545 | 0.22179
63.11 | 0.08108 | 0.1509 | 0.30909 | 0.13046
63.12 | 0.03378 | 0.33198 | 0.27273 | 0.1696
63.13 | 0.06081 | 0.25653 | 0.34545 | 0.22179
63.14 | 0.0473 | 0.36216 | 0.18182 | 0.09132
63.15 | 0.00676 | 0.21126 | 0.30909 | 0.22179
63.16 | 0.06081 | 0.31689 | 0.25455 | 0.1696
63.17 | 0.06756 | 0.27162 | 0.2 | 0.15656
63.18 | 0.02027 | 0.25653 | 0.36364 | 0.18265
63.19 | 0.07432 | 0.3018 | 0.34545 | 0.19569
63.2 | 0.02027 | 0.3018 | 0.4 | 0.28702
63.21 | 0.0473 | 0.22635 | 0.21818 | 0.19569
63.22 | 0.06081 | 0.25653 | 0.23636 | 0.20874
63.23 | 0.0473 | 0.33198 | 0.21818 | 0.19569
63.24 | 0.04054 | 0.1509 | 0.25455 | 0.18265
63.25 | 0.05405 | 0.04527 | 0.27273 | 0.24788
63.26 | 0.03378 | 0.27162 | 0.30909 | 0.1696
63.27 | 0.05405 | 0.1509 | 0.30909 | 0.23483
63.28 | 0.02027 | 0.27162 | 0.2 | 0.3653
63.29 | 0.05405 | 0.40743 | 0.23636 | 0.22179
63.3 | 0.04054 | 0.16599 | 0.25455 | 0.19569
63.31 | 0.0473 | 0.1509 | 0.14545 | 0.30007
63.32 | 0.0473 | 0.18108 | 0.32727 | 0.1696
63.33 | 0.08108 | 0.27162 | 0.23636 | 0.32616
63.34 | 0.04054 | 0.21126 | 0.34545 | 0.40444
63.35 | 0.08108 | 0.3018 | 0.25455 | 0.1696
63.36 | 0.06756 | 0.1509 | 0.21818 | 0.24788
63.37 | 0.07432 | 0.39234 | 0.14545 | 0.18265
63.38 | 0.0473 | 0.19617 | 0.29091 | 0.31311
63.39 | 0.05405 | 0.19617 | 0.30909 | 0.24788
63.4 | 0.05405 | 0.22635 | 0.27273 | 0.13046
63.41 | 0.10135 | 0.21126 | 0.27273 | 0.14351
63.42 | 0.02027 | 0.22635 | 0.21818 | 0.23483
63.43 | 0.08783 | 0.28671 | 0.36364 | 0.24788
63.44 | 0.06081 | 0.3018 | 0.27273 | 0.28702
63.45 | 0.11486 | 0.28671 | 0.4 | 0.32616
63.46 | 0.02703 | 0.28671 | 0.23636 | 0.23483
63.47 | 0.06756 | 0.34707 | 0.27273 | 0.24788
63.48 | 0.06081 | 0.33198 | 0.30909 | 0.19569
63.49 | 0.06756 | 0.22635 | 0.30909 | 0.31311
63.5 | 0.05405 | 0.21126 | 0.2 | 0.3653
63.51 | 0.1081 | 0.4527 | 0.25455 | 0.23483
63.52 | 0.06756 | 0.25653 | 0.2 | 0.30007
63.53 | 0.02027 | 0.19617 | 0.2 | 0.07828
63.54 | 0.07432 | 0.31689 | 0.25455 | 0.22179
63.55 | 0.05405 | 0.1509 | 0.36364 | 0.13046
63.56 | 0.06081 | 0.18108 | 0.21818 | 0.20874
63.57 | 0.06756 | 0.28671 | 0.36364 | 0.18265
63.58 | 0.04054 | 0.31689 | 0.30909 | 0.1696
63.59 | 0.05405 | 0.33198 | 0.27273 | 0.24788
63.6 | 0.02027 | 0.27162 | 0.29091 | 0.24788
63.61 | 0.0473 | 0.39234 | 0.32727 | 0.3392
63.62 | 0.05405 | 0.33198 | 0.27273 | 0.28702
63.63 | 0.00676 | 0.33198 | 0.27273 | 0.23483
63.64 | 0.0473 | 0.19617 | 0.29091 | 0.24788
63.65 | 0.01351 | 0.34707 | 0.25455 | 0.18265
63.66 | 0.0473 | 0.24144 | 0.27273 | 0.22179
63.67 | 0.06081 | 0.1509 | 0.41818 | 0.30007
63.68 | 0.05405 | 0.18108 | 0.29091 | 0.27397
63.69 | 0.06756 | 0.19617 | 0.32727 | 0.28702
63.7 | 0.07432 | 0.1509 | 0.25455 | 0.31311
63.71 | 0.06756 | 0.24144 | 0.30909 | 0.32616
63.72 | 0.05405 | 0.24144 | 0.10909 | 0.20874
63.73 | 0.07432 | 0.16599 | 0.25455 | 0.26093
63.74 | 0.02703 | 0.21126 | 0.25455 | 0.27397
63.75 | 0.08783 | 0.22635 | 0.29091 | 0.24788
63.76 | 0.06081 | 0.24144 | 0.38182 | 0.18265
63.77 | 0.08783 | 0.34707 | 0.27273 | 0.19569
63.78 | 0.00676 | 0.19617 | 0.29091 | 0.27397
63.79 | 0.06081 | 0.24144 | 0.14545 | 0.3392
63.8 | 0.05405 | 0.16599 | 0.27273 | 0.15656
63.81 | 0.11486 | 0.34707 | 0.25455 | 0.19569
63.82 | 0.08783 | 0.31689 | 0.25455 | 0.30007
63.83 | 0.04054 | 0.24144 | 0.16364 | 0.20874
63.84 | 0.0473 | 0.24144 | 0.18182 | 0.20874
63.85 | 0.06756 | 0.28671 | 0.21818 | 0.3392
63.86 | 0.0473 | 0.21126 | 0.29091 | 0.28702
63.87 | 0.00676 | 0.28671 | 0.30909 | 0.26093
63.88 | 0.07432 | 0.25653 | 0.21818 | 0.37834
63.89 | 0.09459 | 0.27162 | 0.29091 | 0.22179
63.9 | 0.09459 | 0.09054 | 0.25455 | 0.1696
63.91 | 0.05405 | 0.33198 | 0.16364 | 0.07828
63.92 | 0.08783 | 0.31689 | 0.30909 | 0.27397
63.93 | 0.0473 | 0.21126 | 0.21818 | 0.19569
63.94 | 0.08783 | 0.10563 | 0.27273 | 0.11742
63.95 | 0.0473 | 0.24144 | 0.18182 | 0.26093
63.96 | 0.04054 | 0.21126 | 0.23636 | 0.30007
63.97 | 0.03378 | 0.28671 | 0.25455 | 0.15656
63.98 | 0.04054 | 0.33198 | 0.25455 | 0.15656
63.99 | 0.04054 | 0.24144 | 0.34545 | 0.19569
64 | 0.08783 | 0.28671 | 0.29091 | 0.23483
64.01 | 0.1081 | 0.48288 | 0.23636 | 0.27397
64.02 | 0.13513 | 0.36216 | 0.29091 | 0.28702
64.03 | 0.05405 | 0.3018 | 0.25455 | 0.27397
64.04 | 0.05405 | 0.3018 | 0.34545 | 0.20874
64.05 | 0.05405 | 0.28671 | 0.29091 | 0.19569
64.06 | 0.04054 | 0.21126 | 0.27273 | 0.32616
64.07 | 0.04054 | 0.27162 | 0.25455 | 0.22179
64.08 | 0.07432 | 0.24144 | 0.25455 | 0.18265
64.09 | 0.06756 | 0.33198 | 0.23636 | 0.3392
64.1 | 0.06081 | 0.34707 | 0.27273 | 0.22179
64.11 | 0.08783 | 0.39234 | 0.2 | 0.28702
64.12 | 0.07432 | 0.1509 | 0.23636 | 0.22179
64.13 | 0.05405 | 0.31689 | 0.32727 | 0.1696
64.14 | 0.04054 | 0.28671 | 0.25455 | 0.11742
64.15 | 0.06081 | 0.46779 | 0.2 | 0.28702
64.16 | 0.08108 | 0.37725 | 0.2 | 0.26093
64.17 | 0.04054 | 0.22635 | 0.27273 | 0.15656
64.18 | 0.02027 | 0.33198 | 0.25455 | 0.37834
64.19 | 0.08108 | 0.1509 | 0.27273 | 0.26093
64.2 | 0.05405 | 0.21126 | 0.12727 | 0.22179
64.21 | 0.09459 | 0.25653 | 0.2 | 0.28702
64.22 | 0.08783 | 0.18108 | 0.14545 | 0.31311
64.23 | 0.02027 | 0.24144 | 0.12727 | 0.26093
64.24 | 0.02027 | 0.43761 | 0.27273 | 0.28702
64.25 | 0.05405 | 0.09054 | 0.25455 | 0.19569
64.26 | 0.06756 | 0.24144 | 0.27273 | 0.18265
64.27 | 0.06081 | 0.33198 | 0.18182 | 0.22179
64.28 | 0.04054 | 0.40743 | 0.14545 | 0.13046
64.29 | 0.09459 | 0.28671 | 0.18182 | 0.28702
64.3 | 0.03378 | 0.07545 | 0.25455 | 0.10437
64.31 | 0.03378 | 0.24144 | 0.21818 | 0.13046
64.32 | 0.01351 | 0.37725 | 0.21818 | 0.15656
64.33 | 0.00676 | 0.24144 | 0.25455 | 0.18265
64.34 | 0.02703 | 0.31689 | 0.36364 | 0.27397
64.35 | 0.0473 | 0.36216 | 0.18182 | 0.37834
64.36 | 0.08783 | 0.13581 | 0.23636 | 0.46967
64.37 | 0.02703 | 0.33198 | 0.21818 | 0.23483
64.38 | 0.02703 | 0.27162 | 0.23636 | 0.24788
64.39 | 0.02703 | 0.27162 | 0.2 | 0.23483
64.4 | 0.04054 | 0.24144 | 0.29091 | 0.14351
64.41 | 0.07432 | 0.31689 | 0.27273 | 0.15656
64.42 | 0.04054 | 0.28671 | 0.29091 | 0.30007
64.43 | 0.02027 | 0.24144 | 0.21818 | 0.28702
64.44 | 0.05405 | 0.24144 | 0.23636 | 0.23483
64.45 | 0.03378 | 0.19617 | 0.25455 | 0.22179
64.46 | 0.07432 | 0.31689 | 0.30909 | 0.14351
64.47 | 0.05405 | 0.28671 | 0.21818 | 0.13046
64.48 | 0.05405 | 0.07545 | 0.16364 | 0.20874
64.49 | 0.02027 | 0.28671 | 0.34545 | 0.20874
64.5 | 0.12162 | 0.25653 | 0.27273 | 0.26093
64.51 | 0.08783 | 0.25653 | 0.27273 | 0.13046
64.52 | 0.0473 | 0.40743 | 0.21818 | 0.1696
64.53 | 0.06756 | 0.34707 | 0.23636 | 0.24788
64.54 | 0.06756 | 0.25653 | 0.18182 | 0.22179
64.55 | 0.07432 | 0.3018 | 0.12727 | 0.18265
64.56 | 0.06756 | 0.25653 | 0.36364 | 0.23483
64.57 | 0.07432 | 0.3018 | 0.29091 | 0.30007
64.58 | 0.02703 | 0.18108 | 0.25455 | 0.35225
64.59 | 0.02703 | 0.25653 | 0.23636 | 0.18265
64.6 | 0.02703 | 0.13581 | 0.25455 | 0.20874
64.61 | 0.03378 | 0.19617 | 0.23636 | 0.19569
64.62 | 0.09459 | 0.28671 | 0.25455 | 0.37834
64.63 | 0.06081 | 0.33198 | 0.21818 | 0.30007
64.64 | 0.06081 | 0.31689 | 0.34545 | 0.30007
64.65 | 0.07432 | 0.36216 | 0.36364 | 0.22179
64.66 | 0.0473 | 0.24144 | 0.25455 | 0.35225
64.67 | 0.05405 | 0.3018 | 0.27273 | 0.30007
64.68 | 0.06756 | 0.27162 | 0.23636 | 0.23483
64.69 | 0.0473 | 0.28671 | 0.30909 | 0.23483
64.7 | 0.0473 | 0.33198 | 0.16364 | 0.23483
64.71 | 0.02703 | 0.34707 | 0.30909 | 0.27397
64.72 | 0.08108 | 0.3018 | 0.30909 | 0.14351
64.73 | 0.09459 | 0.34707 | 0.25455 | 0.15656
64.74 | 0.06756 | 0.28671 | 0.27273 | 0.23483
64.75 | 0.12162 | 0.3018 | 0.23636 | 0.20874
64.76 | 0.04054 | 0.27162 | 0.30909 | 0.26093
64.77 | 0.02027 | 0.27162 | 0.25455 | 0.22179
64.78 | 0.04054 | 0.34707 | 0.25455 | 0.24788
64.79 | 0.06756 | 0.33198 | 0.23636 | 0.1696
64.8 | 0.06756 | 0.25653 | 0.16364 | 0.23483
64.81 | 0.07432 | 0.42252 | 0.36364 | 0.18265
64.82 | 0.04054 | 0.25653 | 0.23636 | 0.22179
64.83 | 0.03378 | 0.33198 | 0.27273 | 0.13046
64.84 | 0.03378 | 0.18108 | 0.09091 | 0.28702
64.85 | 0.05405 | 0.21126 | 0.21818 | 0.20874
64.86 | 0.02703 | 0.27162 | 0.27273 | 0.48271
64.87 | 0.03378 | 0.25653 | 0.32727 | 0.30007
64.88 | 0.04054 | 0.3018 | 0.47273 | 0.28702
64.89 | 0.02703 | 0.22635 | 0.23636 | 0.19569
64.9 | 0.02703 | 0.16599 | 0.23636 | 0.32616
64.91 | 0.07432 | 0.31689 | 0.25455 | 0.35225
64.92 | 0.06756 | 0.28671 | 0.21818 | 0.15656
64.93 | 0.06756 | 0.22635 | 0.25455 | 0.26093
64.94 | 0.05405 | 0.40743 | 0.30909 | 0.23483
64.95 | 0.08783 | 0.48288 | 0.25455 | 0.22179
64.96 | 0.0473 | 0.34707 | 0.38182 | 0.30007
64.97 | 0.05405 | 0.16599 | 0.38182 | 0.24788
64.98 | 0.07432 | 0.36216 | 0.32727 | 0.26093
64.99 | 0.0473 | 0.16599 | 0.21818 | 0.30007
65 | 0.06756 | 0.22635 | 0.21818 | 0.28702
65.01 | 0.04054 | 0.1509 | 0.2 | 0.26093
65.02 | 0.08783 | 0.24144 | 0.25455 | 0.3653
65.03 | 0.08783 | 0.25653 | 0.2 | 0.22179
65.04 | 0.04054 | 0.27162 | 0.30909 | 0.14351
65.05 | 0.05405 | 0.24144 | 0.18182 | 0.1696
65.06 | 0.06081 | 0.18108 | 0.27273 | 0.26093
65.07 | 0.02703 | 0.25653 | 0.25455 | 0.23483
65.08 | 0.02027 | 0.25653 | 0.29091 | 0.20874
65.09 | 0.06081 | 0.36216 | 0.32727 | 0.23483
65.1 | 0.03378 | 0.33198 | 0.34545 | 0.19569
65.11 | 0.06756 | 0.36216 | 0.29091 | 0.22179
65.12 | 0.0473 | 0.27162 | 0.25455 | 0.19569
65.13 | 0.05405 | 0.22635 | 0.27273 | 0.24788
65.14 | 0.08783 | 0.19617 | 0.25455 | 0.30007
65.15 | 0.06081 | 0.19617 | 0.32727 | 0.23483
65.16 | 0.08783 | 0.10563 | 0.21818 | 0.30007
65.17 | 0.02703 | 0.31689 | 0.21818 | 0.26093
65.18 | 0.05405 | 0.19617 | 0.36364 | 0.06523
65.19 | 0.04054 | 0.24144 | 0.32727 | 0.1696
65.2 | 0.06756 | 0.19617 | 0.2 | 0.28702
65.21 | 0.1081 | 0.4527 | 0.29091 | 0.18265
65.22 | 0.0473 | 0.36216 | 0.2 | 0.23483
65.23 | 0.0473 | 0.25653 | 0.27273 | 0.23483
65.24 | 0.05405 | 0.3018 | 0.18182 | 0.18265
65.25 | 0.06081 | 0.52815 | 0.30909 | 0.24788
65.26 | 0.07432 | 0.28671 | 0.29091 | 0.20874
65.27 | 0.04054 | 0.31689 | 0.34545 | 0.24788
65.28 | 0.07432 | 0.36216 | 0.32727 | 0.20874
65.29 | 0.06081 | 0.39234 | 0.25455 | 0.30007
65.3 | 0.07432 | 0.21126 | 0.34545 | 0.19569
65.31 | 0.06081 | 0.28671 | 0.25455 | 0.32616
65.32 | 0.06081 | 0.39234 | 0.23636 | 0.3392
65.33 | 0.0473 | 0.39234 | 0.29091 | 0.31311
65.34 | 0.06081 | 0.39234 | 0.27273 | 0.1696
65.35 | 0.06081 | 0.31689 | 0.2 | 0.23483
65.36 | 0.08783 | 0.22635 | 0.12727 | 0.22179
65.37 | 0.06756 | 0.19617 | 0.29091 | 0.3653
65.38 | 0.06081 | 0.19617 | 0.27273 | 0.35225
65.39 | 0.07432 | 0.28671 | 0.25455 | 0
65.4 | 0.0473 | 0.22635 | 0.23636 | 0.11742
65.41 | 0.06756 | 0.33198 | 0.27273 | 0.24788
65.42 | 0.04054 | 0.39234 | 0.23636 | 0.28702
65.43 | 0.05405 | 0.27162 | 0.25455 | 0.19569
65.44 | 0.09459 | 0.24144 | 0.29091 | 0.19569
65.45 | 0.08783 | 0.3018 | 0.27273 | 0.31311
65.46 | 0.06081 | 0.12072 | 0.29091 | 0.27397
65.47 | 0.03378 | 0.27162 | 0.32727 | 0.26093
65.48 | 0.04054 | 0.33198 | 0.29091 | 0.15656
65.49 | 0.07432 | 0.10563 | 0.38182 | 0.24788
65.5 | 0 | 0.27162 | 0.29091 | 0.30007
65.51 | 0.04054 | 0.22635 | 0.30909 | 0.30007
65.52 | 0.06081 | 0.25653 | 0.29091 | 0.30007
65.53 | 0.06081 | 0.24144 | 0.23636 | 0.20874
65.54 | 0.08108 | 0.27162 | 0.23636 | 0.30007
65.55 | 0.06756 | 0.12072 | 0.36364 | 0.35225
65.56 | 0.06081 | 0.16599 | 0.25455 | 0.19569
65.57 | 0.08108 | 0.28671 | 0.25455 | 0.20874
65.58 | 0.06081 | 0.33198 | 0.32727 | 0.13046
65.59 | 0.06756 | 0.13581 | 0.34545 | 0.18265
65.6 | 0.04054 | 0.21126 | 0.18182 | 0.31311
65.61 | 0.04054 | 0.36216 | 0.21818 | 0.3392
65.62 | 0.0473 | 0.33198 | 0.27273 | 0.15656
65.63 | 0.06081 | 0.25653 | 0.36364 | 0.28702
65.64 | 0.03378 | 0.27162 | 0.29091 | 0.27397
65.65 | 0.0473 | 0.25653 | 0.18182 | 0.15656
65.66 | 0.0473 | 0.36216 | 0.2 | 0.19569
65.67 | 0.06081 | 0.21126 | 0.2 | 0.32616
65.68 | 0.08783 | 0.27162 | 0.25455 | 0.07828
65.69 | 0.08108 | 0.31689 | 0.25455 | 0.1696
65.7 | 0.01351 | 0.25653 | 0.30909 | 0.20874
65.71 | 0.07432 | 0.25653 | 0.30909 | 0.24788
65.72 | 0.01351 | 0.18108 | 0.36364 | 0.13046
65.73 | 0.06756 | 0.46779 | 0.23636 | 0.09132
65.74 | 0.04054 | 0.25653 | 0.29091 | 0.13046
65.75 | 0.03378 | 0.28671 | 0.49091 | 0.19569
65.76 | 0.06756 | 0.1509 | 0.23636 | 0.05219
65.77 | 0.04054 | 0.27162 | 0.25455 | 0.18265
65.78 | 0.04054 | 0.3018 | 0.23636 | 0.24788
65.79 | 0.01351 | 0.33198 | 0.32727 | 0.30007
65.8 | 0.02027 | 0.27162 | 0.36364 | 0.40444
65.81 | 0.05405 | 0.31689 | 0.29091 | 0.27397
65.82 | 0.08108 | 0.39234 | 0.25455 | 0.27397
65.83 | 0.02027 | 0.22635 | 0.30909 | 0.14351
65.84 | 0.08108 | 0.21126 | 0.45455 | 0.1696
65.85 | 0.07432 | 0.37725 | 0.4 | 0.31311
65.86 | 0.06756 | 0.39234 | 0.30909 | 0.26093
65.87 | 0.12837 | 0.22635 | 0.30909 | 0.26093
65.88 | 0.08108 | 0.21126 | 0.34545 | 0.24788
65.89 | 0.08108 | 0.24144 | 0.32727 | 0.32616
65.9 | 0.06756 | 0.48288 | 0.21818 | 0.26093
65.91 | 0.07432 | 0.39234 | 0.36364 | 0.23483
65.92 | 0.1081 | 0.40743 | 0.45455 | 0.27397
65.93 | 0.07432 | 0.34707 | 0.4 | 0.32616
65.94 | 0.06081 | 0.3018 | 0.50909 | 0.07828
65.95 | 0.1081 | 0.19617 | 0.25455 | 0.32616
65.96 | 0.03378 | 0.3018 | 0.36364 | 0.22179
65.97 | 0.0473 | 0.3018 | 0.30909 | 0.32616
65.98 | 0.08783 | 0.18108 | 0.34545 | 0.32616
65.99 | 0.08783 | 0.24144 | 0.32727 | 0.24788
66 | 0.05405 | 0.36216 | 0.29091 | 0.22179
66.01 | 0.06081 | 0.22635 | 0.27273 | 0.24788
66.02 | 0.08108 | 0.19617 | 0.21818 | 0.28702
66.03 | 0.06756 | 0.36216 | 0.34545 | 0.28702
66.04 | 0.04054 | 0.36216 | 0.34545 | 0.41748
66.05 | 0.03378 | 0.28671 | 0.25455 | 0.58708
66.06 | 0.03378 | 0.25653 | 0.27273 | 0.37834
66.07 | 0.12162 | 0.25653 | 0.38182 | 0.28702
66.08 | 0.05405 | 0.4527 | 0.32727 | 0.23483
66.09 | 0.02703 | 0.4527 | 0.36364 | 0.14351
66.1 | 0.08108 | 0.24144 | 0.32727 | 0.22179
66.11 | 0.04054 | 0.3018 | 0.32727 | 0.27397
66.12 | 0.08783 | 0.18108 | 0.21818 | 0.35225
66.13 | 0.06756 | 0.16599 | 0.16364 | 0.26093
66.14 | 0.06081 | 0.18108 | 0.34545 | 0.07828
66.15 | 0.07432 | 0.19617 | 0.27273 | 0.30007
66.16 | 0.05405 | 0.3018 | 0.25455 | 0.26093
66.17 | 0.06756 | 0.27162 | 0.23636 | 0.20874
66.18 | 0.04054 | 0.16599 | 0.25455 | 0.07828
66.19 | 0.01351 | 0.21126 | 0.30909 | 0.26093
66.2 | 0.06081 | 0.18108 | 0.27273 | 0.39139
66.21 | 0.0473 | 0.31689 | 0.27273 | 0.30007
66.22 | 0.0473 | 0.13581 | 0.27273 | 0.27397
66.23 | 0.06756 | 0.04527 | 0.32727 | 0.14351
66.24 | 0.03378 | 0.22635 | 0.25455 | 0.3392
66.25 | 0.09459 | 0.16599 | 0.21818 | 0.26093
66.26 | 0.07432 | 0.43761 | 0.25455 | 0.3653
66.27 | 0.04054 | 0.27162 | 0.25455 | 0.18265
66.28 | 0.06756 | 0.3018 | 0.25455 | 0.27397
66.29 | 0.05405 | 0.21126 | 0.27273 | 0.37834
66.3 | 0.09459 | 0.21126 | 0.18182 | 0.31311
66.31 | 0.05405 | 0.34707 | 0.29091 | 0.19569
66.32 | 0.05405 | 0.1509 | 0.29091 | 0.19569
66.33 | 0.03378 | 0.25653 | 0.18182 | 0.28702
66.34 | 0.04054 | 0.36216 | 0.36364 | 0.19569
66.35 | 0.07432 | 0.27162 | 0.32727 | 0.32616
66.36 | 0.06756 | 0.25653 | 0.30909 | 0.19569
66.37 | 0.05405 | 0.31689 | 0.30909 | 0.14351
66.38 | 0.07432 | 0.25653 | 0.23636 | 0.26093
66.39 | 0.05405 | 0.19617 | 0.27273 | 0.15656
66.4 | 0.0473 | 0.33198 | 0.18182 | 0.1696
66.41 | 0.04054 | 0.22635 | 0.34545 | 0.13046
66.42 | 0.0473 | 0.13581 | 0.21818 | 0.26093
66.43 | 0.05405 | 0.21126 | 0.21818 | 0.30007
66.44 | 0.09459 | 0.27162 | 0.2 | 0.22179
66.45 | 0.06756 | 0.1509 | 0.25455 | 0.1696
66.46 | 0.05405 | 0.21126 | 0.29091 | 0.13046
66.47 | 0.06756 | 0.24144 | 0.2 | 0.22179
66.48 | 0.09459 | 0.19617 | 0.27273 | 0.1696
66.49 | 0.06081 | 0.27162 | 0.14545 | 0.13046
66.5 | 0.0473 | 0.37725 | 0.32727 | 0.14351
66.51 | 0.02027 | 0.24144 | 0.27273 | 0.18265
66.52 | 0.04054 | 0.04527 | 0.2 | 0.22179
66.53 | 0.05405 | 0.27162 | 0.34545 | 0.23483
66.54 | 0.0473 | 0.22635 | 0.29091 | 0.23483
66.55 | 0.02703 | 0.18108 | 0.27273 | 0.24788
66.56 | 0.07432 | 0.22635 | 0.23636 | 0.18265
66.57 | 0.06081 | 0.33198 | 0.34545 | 0.15656
66.58 | 0.08783 | 0.40743 | 0.30909 | 0.15656
66.59 | 0.05405 | 0.24144 | 0.21818 | 0.22179
66.6 | 0.05405 | 0.24144 | 0.29091 | 0.32616
66.61 | 0.06756 | 0.22635 | 0.25455 | 0.23483
66.62 | 0.0473 | 0.18108 | 0.27273 | 0.22179
66.63 | 0.04054 | 0.12072 | 0.16364 | 0.26093
66.64 | 0.10135 | 0.42252 | 0.23636 | 0.27397
66.65 | 0.05405 | 0.3018 | 0.25455 | 0.19569
66.66 | 0.0473 | 0.28671 | 0.38182 | 0.18265
66.67 | 0.1081 | 0.36216 | 0.30909 | 0.15656
66.68 | 0.05405 | 0.16599 | 0.16364 | 0.3392
66.69 | 0.08108 | 0.36216 | 0.32727 | 0.24788
66.7 | 0.10135 | 0.16599 | 0.34545 | 0.24788
66.71 | 0.05405 | 0.25653 | 0.23636 | 0.14351
66.72 | 0.03378 | 0.25653 | 0.18182 | 0.10437
66.73 | 0.06081 | 0.25653 | 0.29091 | 0.23483
66.74 | 0.08783 | 0.19617 | 0.25455 | 0.22179
66.75 | 0.06756 | 0.13581 | 0.2 | 0.22179
66.76 | 0.06756 | 0.28671 | 0.14545 | 0.13046
66.77 | 0.07432 | 0.22635 | 0.27273 | 0.19569
66.78 | 0.09459 | 0.22635 | 0.23636 | 0.06523
66.79 | 0.08108 | 0.22635 | 0.27273 | 0.22179
66.8 | 0.08108 | 0.25653 | 0.38182 | 0.18265
66.81 | 0.06081 | 0.21126 | 0.4 | 0.20874
66.82 | 0.09459 | 0.22635 | 0.25455 | 0.13046
66.83 | 0.02027 | 0.10563 | 0.30909 | 0.30007
66.84 | 0.05405 | 0.18108 | 0.32727 | 0.15656
66.85 | 0.07432 | 0.34707 | 0.27273 | 0.20874
66.86 | 0.05405 | 0.3018 | 0.32727 | 0.13046
66.87 | 0.06081 | 0.21126 | 0.41818 | 0.22179
66.88 | 0.06756 | 0.33198 | 0.25455 | 0.27397
66.89 | 0.03378 | 0.31689 | 0.29091 | 0.31311
66.9 | 0.0473 | 0.33198 | 0.29091 | 0.23483
66.91 | 0.04054 | 0.09054 | 0.32727 | 0.27397
66.92 | 0.08783 | 0.37725 | 0.23636 | 0.09132
66.93 | 0.03378 | 0.25653 | 0.30909 | 0.20874
66.94 | 0.03378 | 0.31689 | 0.18182 | 0.22179
66.95 | 0.02703 | 0.39234 | 0.36364 | 0.22179
66.96 | 0.06081 | 0.33198 | 0.23636 | 0.14351
66.97 | 0.08108 | 0.1509 | 0.2 | 0.22179
66.98 | 0.08108 | 0.24144 | 0.25455 | 0.10437
66.99 | 0.0473 | 0.33198 | 0.30909 | 0.19569
67 | 0.11486 | 0.1509 | 0.27273 | 0.27397
67.01 | 0.10135 | 0.3018 | 0.21818 | 0.26093
67.02 | 0.06756 | 0.31689 | 0.2 | 0.26093
67.03 | 0.05405 | 0.13581 | 0.29091 | 0.27397
67.04 | 0.07432 | 0.13581 | 0.16364 | 0.23483
67.05 | 0.0473 | 0.24144 | 0.34545 | 0.02609
67.06 | 0.03378 | 0.22635 | 0.18182 | 0.18265
67.07 | 0.07432 | 0.19617 | 0.34545 | 0.32616
67.08 | 0.08783 | 0.27162 | 0.32727 | 0.02609
67.09 | 0.02027 | 0.21126 | 0.16364 | 0.23483
67.1 | 0.05405 | 0.39234 | 0.36364 | 0.18265
67.11 | 0.06756 | 0.22635 | 0.29091 | 0.20874
67.12 | 0.10135 | 0.18108 | 0.32727 | 0.37834
67.13 | 0.1081 | 0.27162 | 0.29091 | 0.19569
67.14 | 0.06081 | 0.24144 | 0.41818 | 0.14351
67.15 | 0.06756 | 0.25653 | 0.23636 | 0.24788
67.16 | 0.1081 | 0.27162 | 0.36364 | 0.24788
67.17 | 0.08108 | 0.27162 | 0.34545 | 0.13046
67.18 | 0.02703 | 0.31689 | 0.23636 | 0.13046
67.19 | 0.0473 | 0.16599 | 0.23636 | 0.24788
67.2 | 0.08108 | 0.1509 | 0.30909 | 0.35225
67.21 | 0.06081 | 0.21126 | 0.30909 | 0.32616
67.22 | 0.01351 | 0.22635 | 0.34545 | 0.10437
67.23 | 0.0473 | 0.31689 | 0.25455 | 0.18265
67.24 | 0.07432 | 0.22635 | 0.18182 | 0.1696
67.25 | 0.06756 | 0.33198 | 0.34545 | 0.1696
67.26 | 0.00676 | 0.55833 | 0.16364 | 0.24788
67.27 | 0.06756 | 0.18108 | 0.38182 | 0.30007
67.28 | 0.08108 | 0.22635 | 0.23636 | 0.18265
67.29 | 0.07432 | 0.27162 | 0.2 | 0.15656
67.3 | 0.0473 | 0.22635 | 0.32727 | 0.30007
67.31 | 0.08783 | 0.21126 | 0.36364 | 0.1696
67.32 | 0.07432 | 0.16599 | 0.29091 | 0.1696
67.33 | 0.03378 | 0.21126 | 0.27273 | 0.14351
67.34 | 0.0473 | 0.28671 | 0.18182 | 0.31311
67.35 | 0.06756 | 0.43761 | 0.25455 | 0.20874
67.36 | 0.06081 | 0.37725 | 0.25455 | 0.28702
67.37 | 0.04054 | 0.27162 | 0.30909 | 0.27397
67.38 | 0.05405 | 0.19617 | 0.29091 | 0.27397
67.39 | 0.04054 | 0.24144 | 0.21818 | 0.23483
67.4 | 0.0473 | 0.13581 | 0.27273 | 0.18265
67.41 | 0.06081 | 0.28671 | 0.27273 | 0.22179
67.42 | 0.02703 | 0.18108 | 0.29091 | 0.19569
67.43 | 0.06081 | 0.22635 | 0.29091 | 0.19569
67.44 | 0.10135 | 0.25653 | 0.36364 | 0.18265
67.45 | 0.02027 | 0.25653 | 0.27273 | 0.1696
67.46 | 0.06081 | 0.40743 | 0.25455 | 0.31311
67.47 | 0.0473 | 0.27162 | 0.4 | 0.30007
67.48 | 0.08108 | 0.28671 | 0.2 | 0.19569
67.49 | 0.0473 | 0.21126 | 0.21818 | 0.1696
67.5 | 0.04054 | 0.31689 | 0.30909 | 0.10437
67.51 | 0.03378 | 0.07545 | 0.25455 | 0.18265
67.52 | 0.06081 | 0.28671 | 0.34545 | 0.15656
67.53 | 0.04054 | 0.22635 | 0.2 | 0.27397
67.54 | 0.03378 | 0.16599 | 0.23636 | 0.32616
67.55 | 0.05405 | 0.37725 | 0.2 | 0.18265
67.56 | 0.0473 | 0.28671 | 0.14545 | 0.24788
67.57 | 0.02027 | 0.3018 | 0.30909 | 0.19569
67.58 | 0.04054 | 0.28671 | 0.30909 | 0.18265
67.59 | 0.07432 | 0.16599 | 0.27273 | 0.15656
67.6 | 0.0473 | 0.21126 | 0.29091 | 0.14351
67.61 | 0.06081 | 0.21126 | 0.2 | 0.20874
67.62 | 0.06756 | 0.19617 | 0.29091 | 0.22179
67.63 | 0.07432 | 0.36216 | 0.18182 | 0.20874
67.64 | 0.05405 | 0.1509 | 0.30909 | 0.22179
67.65 | 0.06081 | 0.27162 | 0.30909 | 0.26093
67.66 | 0.06756 | 0.42252 | 0.25455 | 0.14351
67.67 | 0.01351 | 0.31689 | 0.30909 | 0.11742
67.68 | 0.01351 | 0.27162 | 0.27273 | 0.22179
67.69 | 0.08108 | 0.22635 | 0.36364 | 0.26093
67.7 | 0.04054 | 0.19617 | 0.29091 | 0.15656
67.71 | 0.06081 | 0.31689 | 0.30909 | 0.19569
67.72 | 0.06756 | 0.18108 | 0.34545 | 0.1696
67.73 | 0.06756 | 0.16599 | 0.16364 | 0.07828
67.74 | 0.07432 | 0.28671 | 0.18182 | 0.22179
67.75 | 0.06756 | 0.24144 | 0.12727 | 0.18265
67.76 | 0.05405 | 0.27162 | 0.12727 | 0.24788
67.77 | 0.04054 | 0.28671 | 0.23636 | 0.14351
67.78 | 0.1081 | 0.16599 | 0.18182 | 0.15656
67.79 | 0.06756 | 0.24144 | 0.25455 | 0.14351
67.8 | 0.04054 | 0.27162 | 0.23636 | 0.19569
67.81 | 0.02027 | 0.3018 | 0.23636 | 0.24788
67.82 | 0.02027 | 0.12072 | 0.14545 | 0.19569
67.83 | 0.07432 | 0.13581 | 0.21818 | 0.20874
67.84 | 0.02703 | 0.27162 | 0.32727 | 0.03914
67.85 | 0.04054 | 0.27162 | 0.29091 | 0.20874
67.86 | 0.06081 | 0.28671 | 0.21818 | 0.15656
67.87 | 0.03378 | 0.25653 | 0.16364 | 0.22179
67.88 | 0.07432 | 0.27162 | 0.18182 | 0.11742
67.89 | 0.06756 | 0.28671 | 0.21818 | 0.18265
67.9 | 0.0473 | 0.34707 | 0.2 | 0.13046
67.91 | 0.05405 | 0.31689 | 0.25455 | 0.13046
67.92 | 0.04054 | 0.18108 | 0.18182 | 0.18265
67.93 | 0.07432 | 0.34707 | 0.30909 | 0.26093
67.94 | 0.02027 | 0.27162 | 0.36364 | 0.3392
67.95 | 0.06081 | 0.24144 | 0.25455 | 0.1696
67.96 | 0.04054 | 0.18108 | 0.25455 | 0.22179
67.97 | 0.06081 | 0.36216 | 0.2 | 0.23483
67.98 | 0.06081 | 0.27162 | 0.29091 | 0.23483
67.99 | 0.02027 | 0.31689 | 0.32727 | 0.27397
68 | 0.05405 | 0.21126 | 0.2 | 0.30007
68.01 | 0.0473 | 0.28671 | 0.30909 | 0.24788
68.02 | 0.04054 | 0.12072 | 0.29091 | 0.27397
68.03 | 0.03378 | 0.27162 | 0.25455 | 0.24788
68.04 | 0.02027 | 0.21126 | 0.30909 | 0.18265
68.05 | 0.08108 | 0.19617 | 0.30909 | 0.20874
68.06 | 0.0473 | 0.1509 | 0.29091 | 0.27397
68.07 | 0.03378 | 0.27162 | 0.29091 | 0.03914
68.08 | 0.07432 | 0.25653 | 0.2 | 0.19569
68.09 | 0.02703 | 0.25653 | 0.29091 | 0.30007
68.1 | 0.08108 | 0.31689 | 0.30909 | 0.31311
68.11 | 0.06756 | 0.28671 | 0.36364 | 0.26093
68.12 | 0.02027 | 0.28671 | 0.36364 | 0.24788
68.13 | 0.09459 | 0.46779 | 0.21818 | 0.1696
68.14 | 0.0473 | 0.21126 | 0.27273 | 0.18265
68.15 | 0.07432 | 0.10563 | 0.21818 | 0.23483
68.16 | 0.0473 | 0.24144 | 0.14545 | 0.37834
68.17 | 0.03378 | 0.21126 | 0.14545 | 0.18265
68.18 | 0.05405 | 0.12072 | 0.27273 | 0.19569
68.19 | 0.0473 | 0.22635 | 0.23636 | 0.19569
68.2 | 0.02027 | 0.18108 | 0.29091 | 0.24788
68.21 | 0.02703 | 0.27162 | 0.21818 | 0.32616
68.22 | 0.08108 | 0.24144 | 0.29091 | 0.22179
68.23 | 0.04054 | 0.13581 | 0.29091 | 0.30007
68.24 | 0.06756 | 0.18108 | 0.43636 | 0.1696
68.25 | 0.08108 | 0.19617 | 0.34545 | 0.07828
68.26 | 0.0473 | 0.22635 | 0.16364 | 0.22179
68.27 | 0.05405 | 0.16599 | 0.21818 | 0.27397
68.28 | 0.06756 | 0.27162 | 0.18182 | 0.43053
68.29 | 0.0473 | 0.31689 | 0.23636 | 0.28702
68.3 | 0.04054 | 0.24144 | 0.2 | 0.26093
68.31 | 0.07432 | 0.37725 | 0.23636 | 0.14351
68.32 | 0.0473 | 0.13581 | 0.2 | 0.15656
68.33 | 0.02703 | 0.09054 | 0.2 | 0.1696
68.34 | 0.1081 | 0.19617 | 0.18182 | 0.3653
68.35 | 0.11486 | 0.28671 | 0.32727 | 0.27397
68.36 | 0.07432 | 0.28671 | 0.21818 | 0.26093
68.37 | 0.06756 | 0.10563 | 0.14545 | 0.23483
68.38 | 0.12837 | 0.22635 | 0.21818 | 0.15656
68.39 | 0.06081 | 0.31689 | 0.29091 | 0.22179
68.4 | 0.04054 | 0.1509 | 0.25455 | 0.22179
68.41 | 0.02703 | 0.24144 | 0.29091 | 0.26093
68.42 | 0.11486 | 0.19617 | 0.30909 | 0.31311
68.43 | 0.03378 | 0.01509 | 0.36364 | 0.22179
68.44 | 0.04054 | 0.3018 | 0.23636 | 0.30007
68.45 | 0.06756 | 0.33198 | 0.21818 | 0.20874
68.46 | 0.08783 | 0.42252 | 0.21818 | 0.13046
68.47 | 0.07432 | 0.21126 | 0.23636 | 0.28702
68.48 | 0.06756 | 0.39234 | 0.34545 | 0.18265
68.49 | 0.01351 | 0.25653 | 0.25455 | 0.18265
68.5 | 0.07432 | 0.27162 | 0.18182 | 0.28702
68.51 | 0.02703 | 0.25653 | 0.23636 | 0.35225
68.52 | 0.07432 | 0.24144 | 0.29091 | 0.23483
68.53 | 0.06081 | 0.24144 | 0.25455 | 0.19569
68.54 | 0.05405 | 0.3018 | 0.30909 | 0.19569
68.55 | 0.02027 | 0.40743 | 0.32727 | 0.13046
68.56 | 0.09459 | 0.28671 | 0.21818 | 0.24788
68.57 | 0.08783 | 0.31689 | 0.25455 | 0.26093
68.58 | 0.12162 | 0.18108 | 0.30909 | 0.23483
68.59 | 0.12837 | 0.10563 | 0.25455 | 0.1696
68.6 | 0.09459 | 0.31689 | 0.23636 | 0.24788
68.61 | 0.10135 | 0.21126 | 0.32727 | 0.20874
68.62 | 0.04054 | 0.16599 | 0.21818 | 0.28702
68.63 | 0.0473 | 0.10563 | 0.32727 | 0.20874
68.64 | 0.07432 | 0.1509 | 0.25455 | 0.31311
68.65 | 0.06756 | 0.25653 | 0.2 | 0.32616
68.66 | 0.11486 | 0.36216 | 0.2 | 0.1696
68.67 | 0.06081 | 0.13581 | 0.2 | 0.39139
68.68 | 0.0473 | 0.21126 | 0.38182 | 0.3392
68.69 | 0.09459 | 0.19617 | 0.27273 | 0.26093
68.7 | 0.07432 | 0.27162 | 0.25455 | 0.26093
68.71 | 0.05405 | 0.22635 | 0.30909 | 0.31311
68.72 | 0.06081 | 0.24144 | 0.23636 | 0.10437
68.73 | 0.06756 | 0.24144 | 0.27273 | 0.28702
68.74 | 0.03378 | 0.25653 | 0.27273 | 0.15656
68.75 | 0.0473 | 0.24144 | 0.29091 | 0.28702
68.76 | 0.07432 | 0.36216 | 0.23636 | 0.39139
68.77 | 0.05405 | 0.22635 | 0.18182 | 0.15656
68.78 | 0.05405 | 0.28671 | 0.23636 | 0.18265
68.79 | 0.0473 | 0.19617 | 0.25455 | 0.23483
68.8 | 0.0473 | 0.07545 | 0.23636 | 0.19569
68.81 | 0.02027 | 0.21126 | 0.2 | 0.35225
68.82 | 0.02703 | 0.22635 | 0.30909 | 0.23483
68.83 | 0.03378 | 0.18108 | 0.29091 | 0.1696
68.84 | 0.08108 | 0.37725 | 0.32727 | 0.27397
68.85 | 0.04054 | 0.28671 | 0.25455 | 0.35225
68.86 | 0.02703 | 0.34707 | 0.32727 | 0.22179
68.87 | 0.07432 | 0.31689 | 0.25455 | 0.1696
68.88 | 0.0473 | 0.28671 | 0.25455 | 0.31311
68.89 | 0.03378 | 0.25653 | 0.32727 | 0.27397
68.9 | 0.08108 | 0.13581 | 0.25455 | 0.22179
68.91 | 0.06081 | 0.25653 | 0.30909 | 0.31311
68.92 | 0.02703 | 0.27162 | 0.21818 | 0.30007
68.93 | 0.03378 | 0.39234 | 0.27273 | 0.20874
68.94 | 0.06081 | 0.18108 | 0.27273 | 0.24788
68.95 | 0.0473 | 0.1509 | 0.25455 | 0.3392
68.96 | 0.04054 | 0.21126 | 0.34545 | 0.30007
68.97 | 0.06081 | 0.22635 | 0.10909 | 0.27397
68.98 | 0.05405 | 0.19617 | 0.10909 | 0.18265
68.99 | 0.08108 | 0.1509 | 0.30909 | 0.32616
69 | 0.06081 | 0.24144 | 0.23636 | 0.31311
69.01 | 0.05405 | 0.40743 | 0.29091 | 0.20874
69.02 | 0.03378 | 0.33198 | 0.2 | 0.18265
69.03 | 0.06081 | 0.24144 | 0.29091 | 0.3392
69.04 | 0.1081 | 0.19617 | 0.21818 | 0.14351
69.05 | 0.02703 | 0.24144 | 0.21818 | 0.1696
69.06 | 0.02703 | 0.37725 | 0.21818 | 0.3392
69.07 | 0.06081 | 0.33198 | 0.2 | 0.24788
69.08 | 0.08108 | 0.21126 | 0.16364 | 0.35225
69.09 | 0.06756 | 0.25653 | 0.34545 | 0.39139
69.1 | 0.08783 | 0.13581 | 0.30909 | 0.20874
69.11 | 0.03378 | 0.22635 | 0.34545 | 0.28702
69.12 | 0.05405 | 0.19617 | 0.27273 | 0.24788
69.13 | 0.08783 | 0.27162 | 0.25455 | 0.19569
69.14 | 0.05405 | 0.33198 | 0.32727 | 0.30007
69.15 | 0.08783 | 0.31689 | 0.27273 | 0.13046
69.16 | 0.10135 | 0.22635 | 0.25455 | 0.23483
69.17 | 0.06081 | 0.21126 | 0.29091 | 0.27397
69.18 | 0.0473 | 0.28671 | 0.32727 | 0.27397
69.19 | 0.06081 | 0.52815 | 0.23636 | 0.24788
69.2 | 0.05405 | 0.28671 | 0.30909 | 0.22179
69.21 | 0.06081 | 0.24144 | 0.36364 | 0.18265
69.22 | 0.08108 | 0.19617 | 0.38182 | 0.24788
69.23 | 0.02703 | 0.24144 | 0.29091 | 0.18265
69.24 | 0.04054 | 0.09054 | 0.30909 | 0.27397
69.25 | 0.05405 | 0.07545 | 0.36364 | 0.20874
69.26 | 0.06081 | 0.13581 | 0.29091 | 0.3392
69.27 | 0.05405 | 0.28671 | 0.34545 | 0.27397
69.28 | 0.06756 | 0.33198 | 0.36364 | 0.27397
69.29 | 0.06756 | 0.22635 | 0.29091 | 0.22179
69.3 | 0.08108 | 0.33198 | 0.25455 | 0.1696
69.31 | 0.08108 | 0.19617 | 0.23636 | 0.27397
69.32 | 0.0473 | 0.22635 | 0.23636 | 0.23483
69.33 | 0.05405 | 0.22635 | 0.27273 | 0.24788
69.34 | 0.06756 | 0.3018 | 0.14545 | 0.20874
69.35 | 0.08108 | 0.27162 | 0.36364 | 0.14351
69.36 | 0.0473 | 0.06036 | 0.41818 | 0.26093
69.37 | 0.04054 | 0.24144 | 0.36364 | 0.23483
69.38 | 0.07432 | 0.22635 | 0.2 | 0.26093
69.39 | 0.06081 | 0.21126 | 0.21818 | 0.19569
69.4 | 0.02703 | 0.27162 | 0.21818 | 0.22179
69.41 | 0.03378 | 0.33198 | 0.27273 | 0.28702
69.42 | 0.06081 | 0.31689 | 0.27273 | 0.27397
69.43 | 0.07432 | 0.18108 | 0.25455 | 0.3392
69.44 | 0.03378 | 0.13581 | 0.2 | 0.27397
69.45 | 0.03378 | 0.25653 | 0.27273 | 0.23483
69.46 | 0.08108 | 0.19617 | 0.2 | 0.22179
69.47 | 0.04054 | 0.21126 | 0.2 | 0.10437
69.48 | 0.04054 | 0.18108 | 0.21818 | 0.13046
69.49 | 0.05405 | 0.1509 | 0.36364 | 0.20874
69.5 | 0.08783 | 0.3018 | 0.38182 | 0.1696
69.51 | 0.05405 | 0.28671 | 0.25455 | 0.31311
69.52 | 0.06756 | 0.34707 | 0.25455 | 0.24788
69.53 | 0.10135 | 0.10563 | 0.29091 | 0.3392
69.54 | 0.08108 | 0.28671 | 0.23636 | 0.31311
69.55 | 0.05405 | 0.43761 | 0.27273 | 0.19569
69.56 | 0.03378 | 0.31689 | 0.2 | 0.23483
69.57 | 0.02027 | 0.25653 | 0.27273 | 0.30007
69.58 | 0.04054 | 0.24144 | 0.25455 | 0.24788
69.59 | 0.05405 | 0.27162 | 0.27273 | 0.23483
69.6 | 0.1081 | 0.3018 | 0.23636 | 0.19569
69.61 | 0.04054 | 0.21126 | 0.21818 | 0.30007
69.62 | 0.04054 | 0.28671 | 0.2 | 0.26093
69.63 | 0.10135 | 0.13581 | 0.27273 | 0.06523
69.64 | 0.06756 | 0.27162 | 0.34545 | 0.14351
69.65 | 0.09459 | 0.19617 | 0.21818 | 0.13046
69.66 | 0.01351 | 0.19617 | 0.2 | 0.22179
69.67 | 0.07432 | 0.4527 | 0.27273 | 0.35225
69.68 | 0.02703 | 0.34707 | 0.29091 | 0.31311
69.69 | 0.06756 | 0.16599 | 0.30909 | 0.19569
69.7 | 0.07432 | 0.19617 | 0.32727 | 0.23483
69.71 | 0.07432 | 0.37725 | 0.36364 | 0.23483
69.72 | 0.07432 | 0.25653 | 0.41818 | 0.37834
69.73 | 0.0473 | 0.36216 | 0.30909 | 0.1696
69.74 | 0.02027 | 0.22635 | 0.4 | 0.24788
69.75 | 0.05405 | 0.24144 | 0.30909 | 0.28702
69.76 | 0.04054 | 0.21126 | 0.27273 | 0.20874
69.77 | 0.05405 | 0.19617 | 0.43636 | 0.26093
69.78 | 0.0473 | 0.24144 | 0.29091 | 0.1696
69.79 | 0.09459 | 0.19617 | 0.27273 | 0.20874
69.8 | 0.06081 | 0.09054 | 0.38182 | 0.43053
69.81 | 0.1081 | 0.22635 | 0.29091 | 0.23483
69.82 | 0.08783 | 0.28671 | 0.30909 | 0.31311
69.83 | 0.02703 | 0.37725 | 0.29091 | 0.28702
69.84 | 0.06081 | 0.18108 | 0.27273 | 0.19569
69.85 | 0.04054 | 0.27162 | 0.41818 | 0.3653
69.86 | 0.06081 | 0.3018 | 0.27273 | 0.41748
69.87 | 0.02703 | 0.3018 | 0.21818 | 0.49576
69.88 | 0.0473 | 0.34707 | 0.25455 | 0.37834
69.89 | 0.1081 | 0.3018 | 0.29091 | 0.30007
69.9 | 0.0473 | 0.22635 | 0.38182 | 0.28702
69.91 | 0.05405 | 0.21126 | 0.30909 | 0.48271
69.92 | 0.06081 | 0.34707 | 0.27273 | 0.26093
69.93 | 0.05405 | 0.22635 | 0.30909 | 0.19569
69.94 | 0.10135 | 0.13581 | 0.52727 | 0.27397
69.95 | 0.0473 | 0.28671 | 0.36364 | 0.37834
69.96 | 0.08108 | 0.19617 | 0.21818 | 0.3392
69.97 | 0.1081 | 0.21126 | 0.30909 | 0.35225
69.98 | 0.06756 | 0.25653 | 0.4 | 0.30007
69.99 | 0.0473 | 0.27162 | 0.27273 | 0.30007
70 | 0.01351 | 0.28671 | 0.38182 | 0.37834

## Figure 4
Source data-Figure 4a |  |  |  |  | Source data-Figure 4b |  |  |  |  | Source data-Figure 4c |  |  | Source data-Figure 4d |  |  | Source data-Figure 4e |  |  |  |  | Source data-Figure 4f |  |  | Source data-Figure 4g
Current density (mA cm-2) | CO FE (%) | error bar | H2 FE (%) | error bar | Current density (mA cm-2) | CO FE (%) | error bar | H2 FE (%) | error bar | Current density (mA cm-2) | cell voltage (CO2RR+NIOR) | cell voltage (CO2RR+OER) | Current density (mA cm-2) | overpotential (mV) (NIOR) | overpotential (mV) (OER) | Current density (mA cm-2) | CO FE (%) | error bar | H2 FE (%) | error bar | Current density (mA cm-2) | cell voltage (CO2RR+NIOR) | cell voltage (CO2RR+OER) | Capacity (mAh) | cell voltage (20 mA) | Capacity (mAh) | cell voltage (50 mA)
20 | 70.5617 | 2.07534 | 24.40841 | 0.71789 | 20 | 65.49786 | 1.92641 | 28.55784 | 0.83994 | 20 | 1.82 | 2.01 | 20 | 40 | 330 | 20 | 87.81451 | 2.19536 | 10.2 | -3.00958 | 20 | 1.9 | 2.1 | 0.00222 | 1.6 | 0.00278 | 1.368
50 | 71.29954 | 2.09705 | 22.7047 | 0.66779 | 50 | 71.29954 | 2.09705 | 27.71331 | 0.8151 | 50 | 2.15 | 2.32 | 50 | 180 | 470 | 50 | 93.84607 | 2.34615 | 5.1 | -0.84996 | 50 | 2.17 | 2.34 | 0.00444 | 1.6 | 0.00556 | 1.591
70 | 73.14817 | 2.15142 | 21.86296 | 0.64303 | 70 | 72.45079 | 2.13091 | 27.22584 | 0.80076 | 70 | 2.3 | 2.5 | 70 | 230 | 540 | 70 | 94.77913 | 2.36948 | 5.2 | -1.40483 | 70 | 2.3 | 2.5 | 0.00667 | 1.601 | 0.00833 | 1.669
100 | 75.55727 | 2.22227 | 19.87088 | 0.58444 | 100 | 74.58565 | 2.1937 | 23.39546 | 0.6881 | 100 | 2.47 | 2.67 | 100 | 270 | 590 | 100 | 94.33485 | 2.35837 | 5.6 | -1.58824 | 100 | 2.47 | 2.64 | 0.00889 | 1.601 | 0.01111 | 1.687
120 | 76.39295 | 2.24685 | 19.61216 | 0.57683 | 120 | 76.39295 | 2.24685 | 22.71406 | 0.66806 | 120 | 2.59 | 2.76 | 120 | 310 | 610 | 120 | 95.1 | 2.3132 | 4 | -0.67233 | 120 | 2.53 | 2.72 | 0.01111 | 1.601 | 0.01389 | 1.695
150 | 81.89552 | 2.40869 | 17.67169 | 0.51976 | 150 | 77.38663 | 2.27608 | 22.05544 | 0.64869 | 150 | 2.72 | 2.89 | 150 | 350 | 640 | 150 | 95.32785 | 2.3832 | 4.2 | -0.67233 | 150 | 2.61 | 2.81 | 0.01333 | 1.602 | 0.01667 | 1.7
200 | 78.50753 | 2.30904 | 18.13057 | 0.53325 | 200 | 76.34628 | 2.24548 | 19.27288 | 0.56685 | 200 | 2.91 | 3.06 | 200 | 390 | 670 | 200 | 94.99454 | 2.37486 | 4.3 | -0.60984 | 200 | 2.81 | 3.01 | 0.01556 | 1.602 | 0.01944 | 1.704
250 | 76.47473 | 2.24926 | 20.22871 | 0.59496 | 250 | 72.56939 | 2.13439 | 20.40738 | 0.60022 | 250 | 3.1 | 3.25 | 250 | 430 | 710 | 250 | 84.24322 | 2.10608 | 12 | -3.06857 | 250 | 3.01 | 3.24 | 0.01778 | 1.602 | 0.02222 | 1.708
[24 empty] | 0.02 | 1.602 | 0.025 | 1.711
[24 empty] | 0.02222 | 1.602 | 0.02778 | 1.713
[24 empty] | 0.02444 | 1.602 | 0.03056 | 1.716
[24 empty] | 0.02667 | 1.603 | 0.03333 | 1.719
[24 empty] | 0.02889 | 1.603 | 0.03611 | 1.719
[24 empty] | 0.03111 | 1.603 | 0.03889 | 1.722
[24 empty] | 0.03333 | 1.603 | 0.04167 | 1.727
[24 empty] | 0.03556 | 1.603 | 0.04444 | 1.731
[24 empty] | 0.03778 | 1.603 | 0.04722 | 1.734
[24 empty] | 0.04 | 1.603 | 0.05 | 1.738
[24 empty] | 0.04222 | 1.603 | 0.05278 | 1.741
[24 empty] | 0.04444 | 1.602 | 0.05556 | 1.745
[24 empty] | 0.04667 | 1.602 | 0.05833 | 1.748
[24 empty] | 0.04889 | 1.602 | 0.06111 | 1.752
[24 empty] | 0.05111 | 1.601 | 0.06389 | 1.755
[24 empty] | 0.05333 | 1.601 | 0.06667 | 1.759
[24 empty] | 0.05556 | 1.601 | 0.06944 | 1.763
[24 empty] | 0.05778 | 1.601 | 0.07222 | 1.768
[24 empty] | 0.06 | 1.601 | 0.075 | 1.772
[24 empty] | 0.06222 | 1.601 | 0.07778 | 1.777
[24 empty] | 0.06444 | 1.601 | 0.08056 | 1.782
[24 empty] | 0.06667 | 1.601 | 0.08333 | 1.786
[24 empty] | 0.06889 | 1.601 | 0.08611 | 1.792
[24 empty] | 0.07111 | 1.601 | 0.08889 | 1.797
[24 empty] | 0.07333 | 1.601 | 0.09167 | 1.803
[24 empty] | 0.07556 | 1.601 | 0.09444 | 1.809
[24 empty] | 0.07778 | 1.601 | 0.09722 | 1.815
[24 empty] | 0.08 | 1.601 | 0.1 | 1.821
[24 empty] | 0.08222 | 1.601 | 0.10278 | 1.828
[24 empty] | 0.08444 | 1.601 | 0.10556 | 1.835
[24 empty] | 0.08667 | 1.601 | 0.10833 | 1.842
[24 empty] | 0.08889 | 1.601 | 0.11111 | 1.849
[24 empty] | 0.09111 | 1.602 | 0.11389 | 1.857
[24 empty] | 0.09333 | 1.602 | 0.11667 | 1.864
[24 empty] | 0.09556 | 1.602 | 0.11944 | 1.871
[24 empty] | 0.09778 | 1.602 | 0.12222 | 1.878
[24 empty] | 0.1 | 1.602 | 0.125 | 1.885
[24 empty] | 0.10222 | 1.603 | 0.12778 | 1.892
[24 empty] | 0.10444 | 1.604 | 0.13056 | 1.898
[24 empty] | 0.10667 | 1.605 | 0.13333 | 1.903
[24 empty] | 0.10889 | 1.604 | 0.13611 | 1.908
[24 empty] | 0.11111 | 1.605 | 0.13889 | 1.913
[24 empty] | 0.11333 | 1.605 | 0.14167 | 1.917
[24 empty] | 0.11556 | 1.606 | 0.14444 | 1.921
[24 empty] | 0.11778 | 1.606 | 0.14722 | 1.924
[24 empty] | 0.12 | 1.604 | 0.15 | 1.927
[24 empty] | 0.12222 | 1.605 | 0.15278 | 1.93
[24 empty] | 0.12444 | 1.606 | 0.15556 | 1.933
[24 empty] | 0.12667 | 1.607 | 0.15833 | 1.935
[24 empty] | 0.12889 | 1.608 | 0.16111 | 1.937
[24 empty] | 0.13111 | 1.608 | 0.16389 | 1.939
[24 empty] | 0.13333 | 1.608 | 0.16667 | 1.94
[24 empty] | 0.13556 | 1.609 | 0.16944 | 1.942
[24 empty] | 0.13778 | 1.61 | 0.17222 | 1.943
[24 empty] | 0.14 | 1.611 | 0.175 | 1.944
[24 empty] | 0.14222 | 1.611 | 0.17778 | 1.945
[24 empty] | 0.14444 | 1.612 | 0.18056 | 1.946
[24 empty] | 0.14667 | 1.612 | 0.18333 | 1.947
[24 empty] | 0.14889 | 1.613 | 0.18611 | 1.947
[24 empty] | 0.15111 | 1.613 | 0.18889 | 1.948
[24 empty] | 0.15333 | 1.613 | 0.19167 | 1.949
[24 empty] | 0.15556 | 1.614 | 0.19444 | 1.951
[24 empty] | 0.15778 | 1.614 | 0.19722 | 1.952
[24 empty] | 0.16 | 1.614 | 0.2 | 1.953
[24 empty] | 0.16222 | 1.615 | 0.20278 | 1.954
[24 empty] | 0.16444 | 1.615 | 0.20556 | 1.954
[24 empty] | 0.16667 | 1.615 | 0.20833 | 1.955
[24 empty] | 0.16889 | 1.616 | 0.21111 | 1.956
[24 empty] | 0.17111 | 1.616 | 0.21389 | 1.957
[24 empty] | 0.17333 | 1.616 | 0.21667 | 1.958
[24 empty] | 0.17556 | 1.616 | 0.21944 | 1.959
[24 empty] | 0.17778 | 1.615 | 0.22222 | 1.96
[24 empty] | 0.18 | 1.615 | 0.225 | 1.961
[24 empty] | 0.18222 | 1.616 | 0.22778 | 1.962
[24 empty] | 0.18444 | 1.615 | 0.23056 | 1.963
[24 empty] | 0.18667 | 1.614 | 0.23333 | 1.964
[24 empty] | 0.18889 | 1.614 | 0.23611 | 1.965
[24 empty] | 0.19111 | 1.614 | 0.23889 | 1.966
[24 empty] | 0.19333 | 1.615 | 0.24167 | 1.967
[24 empty] | 0.19556 | 1.614 | 0.24444 | 1.967
[24 empty] | 0.19778 | 1.614 | 0.24722 | 1.968
[24 empty] | 0.2 | 1.614 | 0.25 | 1.968
[24 empty] | 0.20222 | 1.614 | 0.25278 | 1.969
[24 empty] | 0.20444 | 1.615 | 0.25556 | 1.97
[24 empty] | 0.20667 | 1.614 | 0.25833 | 1.971
[24 empty] | 0.20889 | 1.614 | 0.26111 | 1.971
[24 empty] | 0.21111 | 1.614 | 0.26389 | 1.972
[24 empty] | 0.21333 | 1.614 | 0.26667 | 1.972
[24 empty] | 0.21556 | 1.615 | 0.26944 | 1.973
[24 empty] | 0.21778 | 1.615 | 0.27222 | 1.974
[24 empty] | 0.22 | 1.615 | 0.275 | 1.975
[24 empty] | 0.22222 | 1.615 | 0.27778 | 1.975
[24 empty] | 0.22444 | 1.616 | 0.28056 | 1.976
[24 empty] | 0.22667 | 1.616 | 0.28333 | 1.977
[24 empty] | 0.22889 | 1.616 | 0.28611 | 1.977
[24 empty] | 0.23111 | 1.616 | 0.28889 | 1.978
[24 empty] | 0.23333 | 1.616 | 0.29167 | 1.979
[24 empty] | 0.23556 | 1.616 | 0.29444 | 1.979
[24 empty] | 0.23778 | 1.617 | 0.29722 | 1.98
[24 empty] | 0.24 | 1.617 | 0.3 | 1.98
[24 empty] | 0.24222 | 1.617 | 0.30278 | 1.98
[24 empty] | 0.24444 | 1.617 | 0.30556 | 1.981
[24 empty] | 0.24667 | 1.617 | 0.30833 | 1.981
[24 empty] | 0.24889 | 1.617 | 0.31111 | 1.982
[24 empty] | 0.25111 | 1.617 | 0.31389 | 1.982
[24 empty] | 0.25333 | 1.616 | 0.31667 | 1.983
[24 empty] | 0.25556 | 1.616 | 0.31944 | 1.983
[24 empty] | 0.25778 | 1.616 | 0.32222 | 1.983
[24 empty] | 0.26 | 1.616 | 0.325 | 1.984
[24 empty] | 0.26222 | 1.616 | 0.32778 | 1.984
[24 empty] | 0.26444 | 1.616 | 0.33056 | 1.984
[24 empty] | 0.26667 | 1.616 | 0.33333 | 1.985
[24 empty] | 0.26889 | 1.616 | 0.33611 | 1.985
[24 empty] | 0.27111 | 1.617 | 0.33889 | 1.984
[24 empty] | 0.27333 | 1.617 | 0.34167 | 1.984
[24 empty] | 0.27556 | 1.617 | 0.34444 | 1.983
[24 empty] | 0.27778 | 1.617 | 0.34722 | 1.983
[24 empty] | 0.28 | 1.617 | 0.35 | 1.983
[24 empty] | 0.28222 | 1.618 | 0.35278 | 1.985
[24 empty] | 0.28444 | 1.618 | 0.35556 | 1.986
[24 empty] | 0.28667 | 1.618 | 0.35833 | 1.987
[24 empty] | 0.28889 | 1.618 | 0.36111 | 1.988
[24 empty] | 0.29111 | 1.618 | 0.36389 | 1.989
[24 empty] | 0.29333 | 1.619 | 0.36667 | 1.989
[24 empty] | 0.29556 | 1.619 | 0.36944 | 1.989
[24 empty] | 0.29778 | 1.619 | 0.37222 | 1.988
[24 empty] | 0.3 | 1.62 | 0.375 | 1.988
[24 empty] | 0.30222 | 1.62 | 0.37778 | 1.988
[24 empty] | 0.30444 | 1.621 | 0.38056 | 1.988
[24 empty] | 0.30667 | 1.621 | 0.38333 | 1.989
[24 empty] | 0.30889 | 1.62 | 0.38611 | 1.99
[24 empty] | 0.31111 | 1.62 | 0.38889 | 1.99
[24 empty] | 0.31333 | 1.62 | 0.39167 | 1.99
[24 empty] | 0.31556 | 1.621 | 0.39444 | 1.99
[24 empty] | 0.31778 | 1.622 | 0.39722 | 1.991
[24 empty] | 0.32 | 1.622 | 0.4 | 1.992
[24 empty] | 0.32222 | 1.622 | 0.40278 | 1.991
[24 empty] | 0.32444 | 1.622 | 0.40556 | 1.991
[24 empty] | 0.32667 | 1.624 | 0.40833 | 1.992
[24 empty] | 0.32889 | 1.625 | 0.41111 | 1.992
[24 empty] | 0.33111 | 1.626 | 0.41389 | 1.992
[24 empty] | 0.33333 | 1.626 | 0.41667 | 1.992
[24 empty] | 0.33556 | 1.627 | 0.41944 | 1.993
[24 empty] | 0.33778 | 1.629 | 0.42222 | 1.993
[24 empty] | 0.34 | 1.631 | 0.425 | 1.994
[24 empty] | 0.34222 | 1.631 | 0.42778 | 1.994
[24 empty] | 0.34444 | 1.632 | 0.43056 | 1.995
[24 empty] | 0.34667 | 1.633 | 0.43333 | 1.996
[24 empty] | 0.34889 | 1.634 | 0.43611 | 1.996
[24 empty] | 0.35111 | 1.635 | 0.43889 | 1.996
[24 empty] | 0.35333 | 1.636 | 0.44167 | 1.997
[24 empty] | 0.35556 | 1.636 | 0.44444 | 1.997
[24 empty] | 0.35778 | 1.637 | 0.44722 | 1.997
[24 empty] | 0.36 | 1.638 | 0.45 | 1.997
[24 empty] | 0.36222 | 1.639 | 0.45278 | 1.997
[24 empty] | 0.36444 | 1.639 | 0.45556 | 1.998
[24 empty] | 0.36667 | 1.64 | 0.45833 | 1.998
[24 empty] | 0.36889 | 1.641 | 0.46111 | 1.998
[24 empty] | 0.37111 | 1.643 | 0.46389 | 1.998
[24 empty] | 0.37333 | 1.644 | 0.46667 | 1.999
[24 empty] | 0.37556 | 1.645 | 0.46944 | 1.999
[24 empty] | 0.37778 | 1.645 | 0.47222 | 1.999
[24 empty] | 0.38 | 1.646 | 0.475 | 1.999
[24 empty] | 0.38222 | 1.647 | 0.47778 | 2
[24 empty] | 0.38444 | 1.648 | 0.48056 | 2
[24 empty] | 0.38667 | 1.648 | 0.48333 | 2
[24 empty] | 0.38889 | 1.649 | 0.48611 | 2
[24 empty] | 0.39111 | 1.649 | 0.48889 | 2.001
[24 empty] | 0.39333 | 1.651 | 0.49167 | 2.001
[24 empty] | 0.39556 | 1.651 | 0.49444 | 2.001
[24 empty] | 0.39778 | 1.652 | 0.49722 | 2.001
[24 empty] | 0.4 | 1.652 | 0.5 | 2.001
[24 empty] | 0.40222 | 1.653 | 0.50278 | 2.002
[24 empty] | 0.40444 | 1.655 | 0.50556 | 2.002
[24 empty] | 0.40667 | 1.655 | 0.50833 | 2.002
[24 empty] | 0.40889 | 1.656 | 0.51111 | 2.002
[24 empty] | 0.41111 | 1.656 | 0.51389 | 2.002
[24 empty] | 0.41333 | 1.657 | 0.51667 | 2.003
[24 empty] | 0.41556 | 1.658 | 0.51944 | 2.003
[24 empty] | 0.41778 | 1.659 | 0.52222 | 2.003
[24 empty] | 0.42 | 1.659 | 0.525 | 2.003
[24 empty] | 0.42222 | 1.66 | 0.52778 | 2.003
[24 empty] | 0.42444 | 1.66 | 0.53056 | 2.003
[24 empty] | 0.42667 | 1.661 | 0.53333 | 2.004
[24 empty] | 0.42889 | 1.662 | 0.53611 | 2.004
[24 empty] | 0.43111 | 1.662 | 0.53889 | 2.004
[24 empty] | 0.43333 | 1.663 | 0.54167 | 2.003
[24 empty] | 0.43556 | 1.663 | 0.54444 | 2.003
[24 empty] | 0.43778 | 1.664 | 0.54722 | 2.004
[24 empty] | 0.44 | 1.665 | 0.55 | 2.004
[24 empty] | 0.44222 | 1.665 | 0.55278 | 2.005
[24 empty] | 0.44444 | 1.665 | 0.55556 | 2.005
[24 empty] | 0.44667 | 1.666 | 0.55833 | 2.005
[24 empty] | 0.44889 | 1.667 | 0.56111 | 2.006
[24 empty] | 0.45111 | 1.667 | 0.56389 | 2.006
[24 empty] | 0.45333 | 1.668 | 0.56667 | 2.007
[24 empty] | 0.45556 | 1.668 | 0.56944 | 2.007
[24 empty] | 0.45778 | 1.669 | 0.57222 | 2.007
[24 empty] | 0.46 | 1.67 | 0.575 | 2.006
[24 empty] | 0.46222 | 1.67 | 0.57778 | 2.006
[24 empty] | 0.46444 | 1.671 | 0.58056 | 2.006
[24 empty] | 0.46667 | 1.671 | 0.58333 | 2.006
[24 empty] | 0.46889 | 1.672 | 0.58611 | 2.007
[24 empty] | 0.47111 | 1.674 | 0.58889 | 2.007
[24 empty] | 0.47333 | 1.676 | 0.59167 | 2.007
[24 empty] | 0.47556 | 1.676 | 0.59444 | 2.007
[24 empty] | 0.47778 | 1.677 | 0.59722 | 2.007
[24 empty] | 0.48 | 1.678 | 0.6 | 2.007
[24 empty] | 0.48222 | 1.679 | 0.60278 | 2.008
[24 empty] | 0.48444 | 1.679 | 0.60556 | 2.008
[24 empty] | 0.48667 | 1.679 | 0.60833 | 2.008
[24 empty] | 0.48889 | 1.679 | 0.61111 | 2.008
[24 empty] | 0.49111 | 1.68 | 0.61389 | 2.008
[24 empty] | 0.49333 | 1.682 | 0.61667 | 2.008
[24 empty] | 0.49556 | 1.682 | 0.61944 | 2.009
[24 empty] | 0.49778 | 1.683 | 0.62222 | 2.009
[24 empty] | 0.5 | 1.683 | 0.625 | 2.009
[24 empty] | 0.50222 | 1.684 | 0.62778 | 2.009
[24 empty] | 0.50444 | 1.685 | 0.63056 | 2.009
[24 empty] | 0.50667 | 1.686 | 0.63333 | 2.009
[24 empty] | 0.50889 | 1.686 | 0.63611 | 2.009
[24 empty] | 0.51111 | 1.686 | 0.63889 | 2.009
[24 empty] | 0.51333 | 1.687 | 0.64167 | 2.01
[24 empty] | 0.51556 | 1.688 | 0.64444 | 2.01
[24 empty] | 0.51778 | 1.688 | 0.64722 | 2.01
[24 empty] | 0.52 | 1.688 | 0.65 | 2.01
[24 empty] | 0.52222 | 1.689 | 0.65278 | 2.01
[24 empty] | 0.52444 | 1.689 | 0.65556 | 2.01
[24 empty] | 0.52667 | 1.691 | 0.65833 | 2.011
[24 empty] | 0.52889 | 1.692 | 0.66111 | 2.011
[24 empty] | 0.53111 | 1.692 | 0.66389 | 2.011
[24 empty] | 0.53333 | 1.693 | 0.66667 | 2.011
[24 empty] | 0.53556 | 1.693 | 0.66944 | 2.011
[24 empty] | 0.53778 | 1.694 | 0.67222 | 2.011
[24 empty] | 0.54 | 1.695 | 0.675 | 2.012
[24 empty] | 0.54222 | 1.696 | 0.67778 | 2.012
[24 empty] | 0.54444 | 1.697 | 0.68056 | 2.013
[24 empty] | 0.54667 | 1.698 | 0.68333 | 2.013
[24 empty] | 0.54889 | 1.699 | 0.68611 | 2.013
[24 empty] | 0.55111 | 1.7 | 0.68889 | 2.014
[24 empty] | 0.55333 | 1.7 | 0.69167 | 2.014
[24 empty] | 0.55556 | 1.701 | 0.69444 | 2.014
[24 empty] | 0.55778 | 1.701 | 0.69722 | 2.014
[24 empty] | 0.56 | 1.703 | 0.7 | 2.015
[24 empty] | 0.56222 | 1.703 | 0.70278 | 2.016
[24 empty] | 0.56444 | 1.705 | 0.70556 | 2.016
[24 empty] | 0.56667 | 1.705 | 0.70833 | 2.016
[24 empty] | 0.56889 | 1.706 | 0.71111 | 2.016
[24 empty] | 0.57111 | 1.707 | 0.71389 | 2.016
[24 empty] | 0.57333 | 1.708 | 0.71667 | 2.016
[24 empty] | 0.57556 | 1.708 | 0.71944 | 2.017
[24 empty] | 0.57778 | 1.709 | 0.72222 | 2.017
[24 empty] | 0.58 | 1.709 | 0.725 | 2.017
[24 empty] | 0.58222 | 1.71 | 0.72778 | 2.016
[24 empty] | 0.58444 | 1.711 | 0.73056 | 2.017
[24 empty] | 0.58667 | 1.713 | 0.73333 | 2.017
[24 empty] | 0.58889 | 1.716 | 0.73611 | 2.017
[24 empty] | 0.59111 | 1.719 | 0.73889 | 2.017
[24 empty] | 0.59333 | 1.722 | 0.74167 | 2.018
[24 empty] | 0.59556 | 1.725 | 0.74444 | 2.018
[24 empty] | 0.59778 | 1.726 | 0.74722 | 2.018
[24 empty] | 0.6 | 1.729 | 0.75 | 2.018
[24 empty] | 0.60222 | 1.732 | 0.75278 | 2.018
[24 empty] | 0.60444 | 1.736 | 0.75556 | 2.018
[24 empty] | 0.60667 | 1.738 | 0.75833 | 2.019
[24 empty] | 0.60889 | 1.739 | 0.76111 | 2.018
[24 empty] | 0.61111 | 1.741 | 0.76389 | 2.018
[24 empty] | 0.61333 | 1.742 | 0.76667 | 2.018
[24 empty] | 0.61556 | 1.744 | 0.76944 | 2.019
[24 empty] | 0.61778 | 1.745 | 0.77222 | 2.019
[24 empty] | 0.62 | 1.746 | 0.775 | 2.019
[24 empty] | 0.62222 | 1.747 | 0.77778 | 2.019
[24 empty] | 0.62444 | 1.748 | 0.78056 | 2.019
[24 empty] | 0.62667 | 1.749 | 0.78333 | 2.02
[24 empty] | 0.62889 | 1.751 | 0.78611 | 2.02
[24 empty] | 0.63111 | 1.751 | 0.78889 | 2.02
[24 empty] | 0.63333 | 1.752 | 0.79167 | 2.02
[24 empty] | 0.63556 | 1.753 | 0.79444 | 2.02
[24 empty] | 0.63778 | 1.754 | 0.79722 | 2.02
[24 empty] | 0.64 | 1.755 | 0.8 | 2.021
[24 empty] | 0.64222 | 1.734 | 0.80278 | 2.021
[24 empty] | 0.64444 | 1.711 | 0.80556 | 2.021
[24 empty] | 0.64667 | 1.71 | 0.80833 | 2.021
[24 empty] | 0.64889 | 1.712 | 0.81111 | 2.021
[24 empty] | 0.65111 | 1.713 | 0.81389 | 2.021
[24 empty] | 0.65333 | 1.711 | 0.81667 | 2.021
[24 empty] | 0.65556 | 1.711 | 0.81944 | 2.021
[24 empty] | 0.65778 | 1.711 | 0.82222 | 2.021
[24 empty] | 0.66 | 1.712 | 0.825 | 2.022
[24 empty] | 0.66222 | 1.712 | 0.82778 | 2.022
[24 empty] | 0.66444 | 1.711 | 0.83056 | 2.022
[24 empty] | 0.66667 | 1.711 | 0.83333 | 2.022
[24 empty] | 0.66889 | 1.711 | 0.83611 | 2.022
[24 empty] | 0.67111 | 1.712 | 0.83889 | 2.022
[24 empty] | 0.67333 | 1.713 | 0.84167 | 2.022
[24 empty] | 0.67556 | 1.711 | 0.84444 | 2.022
[24 empty] | 0.67778 | 1.711 | 0.84722 | 2.022
[24 empty] | 0.68 | 1.712 | 0.85 | 2.023
[24 empty] | 0.68222 | 1.713 | 0.85278 | 2.023
[24 empty] | 0.68444 | 1.714 | 0.85556 | 2.023
[24 empty] | 0.68667 | 1.712 | 0.85833 | 2.023
[24 empty] | 0.68889 | 1.713 | 0.86111 | 2.023
[24 empty] | 0.69111 | 1.713 | 0.86389 | 2.023
[24 empty] | 0.69333 | 1.714 | 0.86667 | 2.023
[24 empty] | 0.69556 | 1.716 | 0.86944 | 2.023
[24 empty] | 0.69778 | 1.714 | 0.87222 | 2.023
[24 empty] | 0.7 | 1.715 | 0.875 | 2.024
[24 empty] | 0.70222 | 1.715 | 0.87778 | 2.024
[24 empty] | 0.70444 | 1.717 | 0.88056 | 2.024
[24 empty] | 0.70667 | 1.718 | 0.88333 | 2.025
[24 empty] | 0.70889 | 1.717 | 0.88611 | 2.026
[24 empty] | 0.71111 | 1.717 | 0.88889 | 2.024
[24 empty] | 0.71333 | 1.717 | 0.89167 | 2.023
[24 empty] | 0.71556 | 1.719 | 0.89444 | 2.023
[24 empty] | 0.71778 | 1.72 | 0.89722 | 2.023
[24 empty] | 0.72 | 1.719 | 0.9 | 2.023
[24 empty] | 0.72222 | 1.719 | 0.90278 | 2.023
[24 empty] | 0.72444 | 1.72 | 0.90556 | 2.023
[24 empty] | 0.72667 | 1.721 | 0.90833 | 2.023
[24 empty] | 0.72889 | 1.722 | 0.91111 | 2.023
[24 empty] | 0.73111 | 1.721 | 0.91389 | 2.023
[24 empty] | 0.73333 | 1.722 | 0.91667 | 2.023
[24 empty] | 0.73556 | 1.722 | 0.91944 | 2.023
[24 empty] | 0.73778 | 1.723 | 0.92222 | 2.023
[24 empty] | 0.74 | 1.724 | 0.925 | 2.023
[24 empty] | 0.74222 | 1.723 | 0.92778 | 2.023
[24 empty] | 0.74444 | 1.723 | 0.93056 | 2.023
[24 empty] | 0.74667 | 1.724 | 0.93333 | 2.023
[24 empty] | 0.74889 | 1.725 | 0.93611 | 2.023
[24 empty] | 0.75111 | 1.726 | 0.93889 | 2.023
[24 empty] | 0.75333 | 1.725 | 0.94167 | 2.023
[24 empty] | 0.75556 | 1.725 | 0.94444 | 2.024
[24 empty] | 0.75778 | 1.725 | 0.94722 | 2.024
[24 empty] | 0.76 | 1.726 | 0.95 | 2.024
[24 empty] | 0.76222 | 1.728 | 0.95278 | 2.024
[24 empty] | 0.76444 | 1.727 | 0.95556 | 2.024
[24 empty] | 0.76667 | 1.727 | 0.95833 | 2.024
[24 empty] | 0.76889 | 1.727 | 0.96111 | 2.024
[24 empty] | 0.77111 | 1.728 | 0.96389 | 2.024
[24 empty] | 0.77333 | 1.729 | 0.96667 | 2.024
[24 empty] | 0.77556 | 1.728 | 0.96944 | 2.025
[24 empty] | 0.77778 | 1.729 | 0.97222 | 2.025
[24 empty] | 0.78 | 1.729 | 0.975 | 2.025
[24 empty] | 0.78222 | 1.731 | 0.97778 | 2.025
[24 empty] | 0.78444 | 1.731 | 0.98056 | 2.025
[24 empty] | 0.78667 | 1.73 | 0.98333 | 2.026
[24 empty] | 0.78889 | 1.73 | 0.98611 | 2.026
[24 empty] | 0.79111 | 1.73 | 0.98889 | 2.026
[24 empty] | 0.79333 | 1.732 | 0.99167 | 2.026
[24 empty] | 0.79556 | 1.733 | 0.99444 | 2.026
[24 empty] | 0.79778 | 1.732 | 0.99722 | 2.026
[24 empty] | 0.8 | 1.733 | 1 | 2.026
[24 empty] | 0.80222 | 1.733 | 1.00278 | 2.026
[24 empty] | 0.80444 | 1.734 | 1.00556 | 2.026
[24 empty] | 0.80667 | 1.736 | 1.00833 | 2.027
[24 empty] | 0.80889 | 1.735 | 1.01111 | 2.027
[24 empty] | 0.81111 | 1.735 | 1.01389 | 2.027
[24 empty] | 0.81333 | 1.735 | 1.01667 | 2.027
[24 empty] | 0.81556 | 1.736 | 1.01944 | 2.027
[24 empty] | 0.81778 | 1.737 | 1.02222 | 2.027
[24 empty] | 0.82 | 1.736 | 1.025 | 2.027
[24 empty] | 0.82222 | 1.737 | 1.02778 | 2.027
[24 empty] | 0.82444 | 1.737 | 1.03056 | 2.027
[24 empty] | 0.82667 | 1.738 | 1.03333 | 2.027
[24 empty] | 0.82889 | 1.738 | 1.03611 | 2.027
[24 empty] | 0.83111 | 1.738 | 1.03889 | 2.027
[24 empty] | 0.83333 | 1.738 | 1.04167 | 2.027
[24 empty] | 0.83556 | 1.738 | 1.04444 | 2.027
[24 empty] | 0.83778 | 1.739 | 1.04722 | 2.027
[24 empty] | 0.84 | 1.74 | 1.05 | 2.027
[24 empty] | 0.84222 | 1.739 | 1.05278 | 2.027
[24 empty] | 0.84444 | 1.739 | 1.05556 | 2.027
[24 empty] | 0.84667 | 1.739 | 1.05833 | 2.028
[24 empty] | 0.84889 | 1.741 | 1.06111 | 2.028
[24 empty] | 0.85111 | 1.741 | 1.06389 | 2.028
[24 empty] | 0.85333 | 1.741 | 1.06667 | 2.028
[24 empty] | 0.85556 | 1.742 | 1.06944 | 2.028
[24 empty] | 0.85778 | 1.742 | 1.07222 | 2.028
[24 empty] | 0.86 | 1.742 | 1.075 | 2.028
[24 empty] | 0.86222 | 1.743 | 1.07778 | 2.028
[24 empty] | 0.86444 | 1.743 | 1.08056 | 2.028
[24 empty] | 0.86667 | 1.744 | 1.08333 | 2.028
[24 empty] | 0.86889 | 1.744 | 1.08611 | 2.028
[24 empty] | 0.87111 | 1.745 | 1.08889 | 2.028
[24 empty] | 0.87333 | 1.745 | 1.09167 | 2.028
[24 empty] | 0.87556 | 1.745 | 1.09444 | 2.028
[24 empty] | 0.87778 | 1.746 | 1.09722 | 2.028
[24 empty] | 0.88 | 1.746 | 1.1 | 2.028
[24 empty] | 0.88222 | 1.747 | 1.10278 | 2.028
[24 empty] | 0.88444 | 1.747 | 1.10556 | 2.028
[24 empty] | 0.88667 | 1.746 | 1.10833 | 2.029
[24 empty] | 0.88889 | 1.747 | 1.11111 | 2.028
[24 empty] | 0.89111 | 1.747 | 1.11389 | 2.029
[24 empty] | 0.89333 | 1.748 | 1.11667 | 2.029
[24 empty] | 0.89556 | 1.749 | 1.11944 | 2.029
[24 empty] | 0.89778 | 1.748 | 1.12222 | 2.029
[24 empty] | 0.9 | 1.749 | 1.125 | 2.029
[24 empty] | 0.90222 | 1.749 | 1.12778 | 2.029
[24 empty] | 0.90444 | 1.75 | 1.13056 | 2.029
[24 empty] | 0.90667 | 1.751 | 1.13333 | 2.029
[24 empty] | 0.90889 | 1.75 | 1.13611 | 2.029
[24 empty] | 0.91111 | 1.751 | 1.13889 | 2.029
[24 empty] | 0.91333 | 1.751 | 1.14167 | 2.029
[24 empty] | 0.91556 | 1.752 | 1.14444 | 2.029
[24 empty] | 0.91778 | 1.752 | 1.14722 | 2.029
[24 empty] | 0.92 | 1.752 | 1.15 | 2.029
[24 empty] | 0.92222 | 1.753 | 1.15278 | 2.029
[24 empty] | 0.92444 | 1.753 | 1.15556 | 2.029
[24 empty] | 0.92667 | 1.754 | 1.15833 | 2.029
[24 empty] | 0.92889 | 1.754 | 1.16111 | 2.029
[24 empty] | 0.93111 | 1.754 | 1.16389 | 2.029
[24 empty] | 0.93333 | 1.754 | 1.16667 | 2.029
[24 empty] | 0.93556 | 1.754 | 1.16944 | 2.029
[24 empty] | 0.93778 | 1.755 | 1.17222 | 2.029
[24 empty] | 0.94 | 1.756 | 1.175 | 2.029
[24 empty] | 0.94222 | 1.755 | 1.17778 | 2.029
[24 empty] | 0.94444 | 1.755 | 1.18056 | 2.029
[24 empty] | 0.94667 | 1.756 | 1.18333 | 2.03
[24 empty] | 0.94889 | 1.757 | 1.18611 | 2.03
[24 empty] | 0.95111 | 1.757 | 1.18889 | 2.03
[24 empty] | 0.95333 | 1.757 | 1.19167 | 2.03
[24 empty] | 0.95556 | 1.757 | 1.19444 | 2.03
[24 empty] | 0.95778 | 1.758 | 1.19722 | 2.03
[24 empty] | 0.96 | 1.759 | 1.2 | 2.03
[24 empty] | 0.96222 | 1.758 | 1.20278 | 2.03
[24 empty] | 0.96444 | 1.758 | 1.20556 | 2.03
[24 empty] | 0.96667 | 1.759 | 1.20833 | 2.03
[24 empty] | 0.96889 | 1.759 | 1.21111 | 2.03
[24 empty] | 0.97111 | 1.76 | 1.21389 | 2.03
[24 empty] | 0.97333 | 1.761 | 1.21667 | 2.03
[24 empty] | 0.97556 | 1.761 | 1.21944 | 2.03
[24 empty] | 0.97778 | 1.761 | 1.22222 | 2.03
[24 empty] | 0.98 | 1.761 | 1.225 | 2.03
[24 empty] | 0.98222 | 1.762 | 1.22778 | 2.03
[24 empty] | 0.98444 | 1.762 | 1.23056 | 2.03
[24 empty] | 0.98667 | 1.762 | 1.23333 | 2.031
[24 empty] | 0.98889 | 1.762 | 1.23611 | 2.031
[24 empty] | 0.99111 | 1.763 | 1.23889 | 2.031
[24 empty] | 0.99333 | 1.764 | 1.24167 | 2.031
[24 empty] | 0.99556 | 1.764 | 1.24444 | 2.031
[24 empty] | 0.99778 | 1.764 | 1.24722 | 2.031
[24 empty] | 1 | 1.764 | 1.25 | 2.031
[24 empty] | 1.00222 | 1.765 | 1.25278 | 2.032
[24 empty] | 1.00444 | 1.766 | 1.25556 | 2.032
[24 empty] | 1.00667 | 1.766 | 1.25833 | 2.032
[24 empty] | 1.00889 | 1.766 | 1.26111 | 2.032
[24 empty] | 1.01111 | 1.766 | 1.26389 | 2.032
[24 empty] | 1.01333 | 1.766 | 1.26667 | 2.032
[24 empty] | 1.01556 | 1.767 | 1.26944 | 2.032
[24 empty] | 1.01778 | 1.768 | 1.27222 | 2.032
[24 empty] | 1.02 | 1.768 | 1.275 | 2.032
[24 empty] | 1.02222 | 1.768 | 1.27778 | 2.033
[24 empty] | 1.02444 | 1.769 | 1.28056 | 2.032
[24 empty] | 1.02667 | 1.769 | 1.28333 | 2.033
[24 empty] | 1.02889 | 1.769 | 1.28611 | 2.033
[24 empty] | 1.03111 | 1.769 | 1.28889 | 2.033
[24 empty] | 1.03333 | 1.77 | 1.29167 | 2.033
[24 empty] | 1.03556 | 1.77 | 1.29444 | 2.033
[24 empty] | 1.03778 | 1.771 | 1.29722 | 2.033
[24 empty] | 1.04 | 1.771 | 1.3 | 2.033
[24 empty] | 1.04222 | 1.771 | 1.30278 | 2.033
[24 empty] | 1.04444 | 1.771 | 1.30556 | 2.033
[24 empty] | 1.04667 | 1.771 | 1.30833 | 2.033
[24 empty] | 1.04889 | 1.771 | 1.31111 | 2.033
[24 empty] | 1.05111 | 1.772 | 1.31389 | 2.033
[24 empty] | 1.05333 | 1.772 | 1.31667 | 2.033
[24 empty] | 1.05556 | 1.772 | 1.31944 | 2.033
[24 empty] | 1.05778 | 1.773 | 1.32222 | 2.033
[24 empty] | 1.06 | 1.773 | 1.325 | 2.034
[24 empty] | 1.06222 | 1.773 | 1.32778 | 2.034
[24 empty] | 1.06444 | 1.773 | 1.33056 | 2.034
[24 empty] | 1.06667 | 1.773 | 1.33333 | 2.034
[24 empty] | 1.06889 | 1.774 | 1.33611 | 2.034
[24 empty] | 1.07111 | 1.775 | 1.33889 | 2.034
[24 empty] | 1.07333 | 1.775 | 1.34167 | 2.034
[24 empty] | 1.07556 | 1.775 | 1.34444 | 2.034
[24 empty] | 1.07778 | 1.775 | 1.34722 | 2.034
[24 empty] | 1.08 | 1.775 | 1.35 | 2.034
[24 empty] | 1.08222 | 1.776 | 1.35278 | 2.035
[24 empty] | 1.08444 | 1.776 | 1.35556 | 2.035
[24 empty] | 1.08667 | 1.775 | 1.35833 | 2.035
[24 empty] | 1.08889 | 1.776 | 1.36111 | 2.035
[24 empty] | 1.09111 | 1.776 | 1.36389 | 2.035
[24 empty] | 1.09333 | 1.777 | 1.36667 | 2.035
[24 empty] | 1.09556 | 1.777 | 1.36944 | 2.035
[24 empty] | 1.09778 | 1.777 | 1.37222 | 2.035
[24 empty] | 1.1 | 1.777 | 1.375 | 2.035
[24 empty] | 1.10222 | 1.777 | 1.37778 | 2.035
[24 empty] | 1.10444 | 1.778 | 1.38056 | 2.035
[24 empty] | 1.10667 | 1.779 | 1.38333 | 2.035
[24 empty] | 1.10889 | 1.779 | 1.38611 | 2.035
[24 empty] | 1.11111 | 1.779 | 1.38889 | 2.035
[24 empty] | 1.11333 | 1.78 | 1.39167 | 2.036
[24 empty] | 1.11556 | 1.78 | 1.39444 | 2.036
[24 empty] | 1.11778 | 1.78 | 1.39722 | 2.036
[24 empty] | 1.12 | 1.78 | 1.4 | 2.036
[24 empty] | 1.12222 | 1.78 | 1.40278 | 2.036
[24 empty] | 1.12444 | 1.78 | 1.40556 | 2.036
[24 empty] | 1.12667 | 1.781 | 1.40833 | 2.036
[24 empty] | 1.12889 | 1.781 | 1.41111 | 2.036
[24 empty] | 1.13111 | 1.781 | 1.41389 | 2.036
[24 empty] | 1.13333 | 1.781 | 1.41667 | 2.037
[24 empty] | 1.13556 | 1.781 | 1.41944 | 2.037
[24 empty] | 1.13778 | 1.782 | 1.42222 | 2.037
[24 empty] | 1.14 | 1.782 | 1.425 | 2.037
[24 empty] | 1.14222 | 1.781 | 1.42778 | 2.037
[24 empty] | 1.14444 | 1.781 | 1.43056 | 2.037
[24 empty] | 1.14667 | 1.782 | 1.43333 | 2.037
[24 empty] | 1.14889 | 1.782 | 1.43611 | 2.037
[24 empty] | 1.15111 | 1.783 | 1.43889 | 2.037
[24 empty] | 1.15333 | 1.783 | 1.44167 | 2.037
[24 empty] | 1.15556 | 1.783 | 1.44444 | 2.037
[24 empty] | 1.15778 | 1.783 | 1.44722 | 2.037
[24 empty] | 1.16 | 1.783 | 1.45 | 2.037
[24 empty] | 1.16222 | 1.783 | 1.45278 | 2.037
[24 empty] | 1.16444 | 1.783 | 1.45556 | 2.037
[24 empty] | 1.16667 | 1.783 | 1.45833 | 2.037
[24 empty] | 1.16889 | 1.783 | 1.46111 | 2.038
[24 empty] | 1.17111 | 1.784 | 1.46389 | 2.037
[24 empty] | 1.17333 | 1.784 | 1.46667 | 2.037
[24 empty] | 1.17556 | 1.784 | 1.46944 | 2.038
[24 empty] | 1.17778 | 1.784 | 1.47222 | 2.038
[24 empty] | 1.18 | 1.784 | 1.475 | 2.038
[24 empty] | 1.18222 | 1.785 | 1.47778 | 2.038
[24 empty] | 1.18444 | 1.785 | 1.48056 | 2.038
[24 empty] | 1.18667 | 1.785 | 1.48333 | 2.038
[24 empty] | 1.18889 | 1.785 | 1.48611 | 2.038
[24 empty] | 1.19111 | 1.785 | 1.48889 | 2.038
[24 empty] | 1.19333 | 1.786 | 1.49167 | 2.038
[24 empty] | 1.19556 | 1.786 | 1.49444 | 2.038
[24 empty] | 1.19778 | 1.785 | 1.49722 | 2.038
[24 empty] | 1.2 | 1.786 | 1.5 | 2.038
[24 empty] | 1.20222 | 1.786 | 1.50278 | 2.038
[24 empty] | 1.20444 | 1.787 | 1.50556 | 2.038
[24 empty] | 1.20667 | 1.786 | 1.50833 | 2.038
[24 empty] | 1.20889 | 1.786 | 1.51111 | 2.039
[24 empty] | 1.21111 | 1.786 | 1.51389 | 2.039
[24 empty] | 1.21333 | 1.786 | 1.51667 | 2.039
[24 empty] | 1.21556 | 1.787 | 1.51944 | 2.039
[24 empty] | 1.21778 | 1.787 | 1.52222 | 2.039
[24 empty] | 1.22 | 1.787 | 1.525 | 2.039
[24 empty] | 1.22222 | 1.787 | 1.52778 | 2.039
[24 empty] | 1.22444 | 1.787 | 1.53056 | 2.039
[24 empty] | 1.22667 | 1.787 | 1.53333 | 2.039
[24 empty] | 1.22889 | 1.787 | 1.53611 | 2.039
[24 empty] | 1.23111 | 1.787 | 1.53889 | 2.039
[24 empty] | 1.23333 | 1.788 | 1.54167 | 2.039
[24 empty] | 1.23556 | 1.788 | 1.54444 | 2.039
[24 empty] | 1.23778 | 1.788 | 1.54722 | 2.039
[24 empty] | 1.24 | 1.788 | 1.55 | 2.039
[24 empty] | 1.24222 | 1.788 | 1.55278 | 2.039
[24 empty] | 1.24444 | 1.788 | 1.55556 | 2.039
[24 empty] | 1.24667 | 1.788 | 1.55833 | 2.039
[24 empty] | 1.24889 | 1.788 | 1.56111 | 2.039
[24 empty] | 1.25111 | 1.788 | 1.56389 | 2.039
[24 empty] | 1.25333 | 1.788 | 1.56667 | 2.039
[24 empty] | 1.25556 | 1.788 | 1.56944 | 2.039
[24 empty] | 1.25778 | 1.788 | 1.57222 | 2.039
[24 empty] | 1.26 | 1.789 | 1.575 | 2.039
[24 empty] | 1.26222 | 1.789 | 1.57778 | 2.04
[24 empty] | 1.26444 | 1.789 | 1.58056 | 2.04
[24 empty] | 1.26667 | 1.789 | 1.58333 | 2.04
[24 empty] | 1.26889 | 1.789 | 1.58611 | 2.04
[24 empty] | 1.27111 | 1.79 | 1.58889 | 2.04
[24 empty] | 1.27333 | 1.789 | 1.59167 | 2.04
[24 empty] | 1.27556 | 1.789 | 1.59444 | 2.04
[24 empty] | 1.27778 | 1.789 | 1.59722 | 2.04
[24 empty] | 1.28 | 1.79 | 1.6 | 2.04
[24 empty] | 1.28222 | 1.79 | 1.60278 | 2.04
[24 empty] | 1.28444 | 1.79 | 1.60556 | 2.04
[24 empty] | 1.28667 | 1.79 | 1.60833 | 2.041
[24 empty] | 1.28889 | 1.79 | 1.61111 | 2.041
[24 empty] | 1.29111 | 1.79 | 1.61389 | 2.041
[24 empty] | 1.29333 | 1.791 | 1.61667 | 2.041
[24 empty] | 1.29556 | 1.791 | 1.61944 | 2.041
[24 empty] | 1.29778 | 1.79 | 1.62222 | 2.041
[24 empty] | 1.3 | 1.79 | 1.625 | 2.041
[24 empty] | 1.30222 | 1.791 | 1.62778 | 2.041
[24 empty] | 1.30444 | 1.791 | 1.63056 | 2.041
[24 empty] | 1.30667 | 1.791 | 1.63333 | 2.041
[24 empty] | 1.30889 | 1.791 | 1.63611 | 2.042
[24 empty] | 1.31111 | 1.791 | 1.63889 | 2.042
[24 empty] | 1.31333 | 1.791 | 1.64167 | 2.042
[24 empty] | 1.31556 | 1.792 | 1.64444 | 2.042
[24 empty] | 1.31778 | 1.791 | 1.64722 | 2.042
[24 empty] | 1.32 | 1.791 | 1.65 | 2.042
[24 empty] | 1.32222 | 1.792 | 1.65278 | 2.042
[24 empty] | 1.32444 | 1.792 | 1.65556 | 2.042
[24 empty] | 1.32667 | 1.792 | 1.65833 | 2.042
[24 empty] | 1.32889 | 1.792 | 1.66111 | 2.042
[24 empty] | 1.33111 | 1.792 | 1.66389 | 2.042
[24 empty] | 1.33333 | 1.792 | 1.66667 | 2.042
[24 empty] | 1.33556 | 1.792 | 1.66944 | 2.042
[24 empty] | 1.33778 | 1.793 | 1.67222 | 2.042
[24 empty] | 1.34 | 1.792 | 1.675 | 2.042
[24 empty] | 1.34222 | 1.792 | 1.67778 | 2.042
[24 empty] | 1.34444 | 1.792 | 1.68056 | 2.042
[24 empty] | 1.34667 | 1.793 | 1.68333 | 2.043
[24 empty] | 1.34889 | 1.793 | 1.68611 | 2.043
[24 empty] | 1.35111 | 1.793 | 1.68889 | 2.043
[24 empty] | 1.35333 | 1.793 | 1.69167 | 2.043
[24 empty] | 1.35556 | 1.793 | 1.69444 | 2.043
[24 empty] | 1.35778 | 1.793 | 1.69722 | 2.043
[24 empty] | 1.36 | 1.794 | 1.7 | 2.043
[24 empty] | 1.36222 | 1.793 | 1.70278 | 2.043
[24 empty] | 1.36444 | 1.793 | 1.70556 | 2.043
[24 empty] | 1.36667 | 1.793 | 1.70833 | 2.043
[24 empty] | 1.36889 | 1.793 | 1.71111 | 2.043
[24 empty] | 1.37111 | 1.794 | 1.71389 | 2.044
[24 empty] | 1.37333 | 1.793 | 1.71667 | 2.044
[24 empty] | 1.37556 | 1.793 | 1.71944 | 2.044
[24 empty] | 1.37778 | 1.794 | 1.72222 | 2.044
[24 empty] | 1.38 | 1.794 | 1.725 | 2.044
[24 empty] | 1.38222 | 1.794 | 1.72778 | 2.044
[24 empty] | 1.38444 | 1.794 | 1.73056 | 2.044
[24 empty] | 1.38667 | 1.794 | 1.73333 | 2.044
[24 empty] | 1.38889 | 1.794 | 1.73611 | 2.044
[24 empty] | 1.39111 | 1.794 | 1.73889 | 2.044
[24 empty] | 1.39333 | 1.794 | 1.74167 | 2.044
[24 empty] | 1.39556 | 1.794 | 1.74444 | 2.044
[24 empty] | 1.39778 | 1.794 | 1.74722 | 2.045
[24 empty] | 1.4 | 1.794 | 1.75 | 2.045
[24 empty] | 1.40222 | 1.794 | 1.75278 | 2.045
[24 empty] | 1.40444 | 1.795 | 1.75556 | 2.045
[24 empty] | 1.40667 | 1.794 | 1.75833 | 2.045
[24 empty] | 1.40889 | 1.794 | 1.76111 | 2.045
[24 empty] | 1.41111 | 1.794 | 1.76389 | 2.045
[24 empty] | 1.41333 | 1.794 | 1.76667 | 2.045
[24 empty] | 1.41556 | 1.795 | 1.76944 | 2.045
[24 empty] | 1.41778 | 1.795 | 1.77222 | 2.045
[24 empty] | 1.42 | 1.794 | 1.775 | 2.045
[24 empty] | 1.42222 | 1.794 | 1.77778 | 2.045
[24 empty] | 1.42444 | 1.794 | 1.78056 | 2.045
[24 empty] | 1.42667 | 1.795 | 1.78333 | 2.046
[24 empty] | 1.42889 | 1.795 | 1.78611 | 2.046
[24 empty] | 1.43111 | 1.795 | 1.78889 | 2.046
[24 empty] | 1.43333 | 1.795 | 1.79167 | 2.046
[24 empty] | 1.43556 | 1.795 | 1.79444 | 2.046
[24 empty] | 1.43778 | 1.795 | 1.79722 | 2.046
[24 empty] | 1.44 | 1.795 | 1.8 | 2.046
[24 empty] | 1.44222 | 1.794 | 1.80278 | 2.046
[24 empty] | 1.44444 | 1.794 | 1.80556 | 2.046
[24 empty] | 1.44667 | 1.795 | 1.80833 | 2.046
[24 empty] | 1.44889 | 1.796 | 1.81111 | 2.046
[24 empty] | 1.45111 | 1.795 | 1.81389 | 2.046
[24 empty] | 1.45333 | 1.795 | 1.81667 | 2.046
[24 empty] | 1.45556 | 1.795 | 1.81944 | 2.046
[24 empty] | 1.45778 | 1.795 | 1.82222 | 2.046
[24 empty] | 1.46 | 1.796 | 1.825 | 2.046
[24 empty] | 1.46222 | 1.795 | 1.82778 | 2.047
[24 empty] | 1.46444 | 1.795 | 1.83056 | 2.047
[24 empty] | 1.46667 | 1.795 | 1.83333 | 2.047
[24 empty] | 1.46889 | 1.795 | 1.83611 | 2.047
[24 empty] | 1.47111 | 1.795 | 1.83889 | 2.047
[24 empty] | 1.47333 | 1.796 | 1.84167 | 2.047
[24 empty] | 1.47556 | 1.796 | 1.84444 | 2.048
[24 empty] | 1.47778 | 1.795 | 1.84722 | 2.047
[24 empty] | 1.48 | 1.795 | 1.85 | 2.047
[24 empty] | 1.48222 | 1.796 | 1.85278 | 2.048
[24 empty] | 1.48444 | 1.795 | 1.85556 | 2.048
[24 empty] | 1.48667 | 1.795 | 1.85833 | 2.048
[24 empty] | 1.48889 | 1.795 | 1.86111 | 2.048
[24 empty] | 1.49111 | 1.796 | 1.86389 | 2.048
[24 empty] | 1.49333 | 1.796 | 1.86667 | 2.048
[24 empty] | 1.49556 | 1.796 | 1.86944 | 2.048
[24 empty] | 1.49778 | 1.796 | 1.87222 | 2.048
[24 empty] | 1.5 | 1.796 | 1.875 | 2.049
[24 empty] | 1.50222 | 1.796 | 1.87778 | 2.049
[24 empty] | 1.50444 | 1.796 | 1.88056 | 2.049
[24 empty] | 1.50667 | 1.796 | 1.88333 | 2.049
[24 empty] | 1.50889 | 1.796 | 1.88611 | 2.049
[24 empty] | 1.51111 | 1.796 | 1.88889 | 2.049
[24 empty] | 1.51333 | 1.796 | 1.89167 | 2.049
[24 empty] | 1.51556 | 1.796 | 1.89444 | 2.049
[24 empty] | 1.51778 | 1.796 | 1.89722 | 2.049
[24 empty] | 1.52 | 1.795 | 1.9 | 2.049
[24 empty] | 1.52222 | 1.795 | 1.90278 | 2.049
[24 empty] | 1.52444 | 1.796 | 1.90556 | 2.05
[24 empty] | 1.52667 | 1.796 | 1.90833 | 2.05
[24 empty] | 1.52889 | 1.796 | 1.91111 | 2.05
[24 empty] | 1.53111 | 1.796 | 1.91389 | 2.05
[24 empty] | 1.53333 | 1.796 | 1.91667 | 2.05
[24 empty] | 1.53556 | 1.796 | 1.91944 | 2.05
[24 empty] | 1.53778 | 1.796 | 1.92222 | 2.05
[24 empty] | 1.54 | 1.796 | 1.925 | 2.05
[24 empty] | 1.54222 | 1.796 | 1.92778 | 2.05
[24 empty] | 1.54444 | 1.796 | 1.93056 | 2.05
[24 empty] | 1.54667 | 1.796 | 1.93333 | 2.05
[24 empty] | 1.54889 | 1.796 | 1.93611 | 2.05
[24 empty] | 1.55111 | 1.796 | 1.93889 | 2.05
[24 empty] | 1.55333 | 1.796 | 1.94167 | 2.05
[24 empty] | 1.55556 | 1.796 | 1.94444 | 2.05
[24 empty] | 1.55778 | 1.796 | 1.94722 | 2.05
[24 empty] | 1.56 | 1.796 | 1.95 | 2.05
[24 empty] | 1.56222 | 1.796 | 1.95278 | 2.05
[24 empty] | 1.56444 | 1.796 | 1.95556 | 2.05
[24 empty] | 1.56667 | 1.796 | 1.95833 | 2.05
[24 empty] | 1.56889 | 1.796 | 1.96111 | 2.05
[24 empty] | 1.57111 | 1.797 | 1.96389 | 2.05
[24 empty] | 1.57333 | 1.796 | 1.96667 | 2.05
[24 empty] | 1.57556 | 1.796 | 1.96944 | 2.05
[24 empty] | 1.57778 | 1.796 | 1.97222 | 2.05
[24 empty] | 1.58 | 1.796 | 1.975 | 2.051
[24 empty] | 1.58222 | 1.797 | 1.97778 | 2.051
[24 empty] | 1.58444 | 1.796 | 1.98056 | 2.051
[24 empty] | 1.58667 | 1.796 | 1.98333 | 2.051
[24 empty] | 1.58889 | 1.796 | 1.98611 | 2.051
[24 empty] | 1.59111 | 1.796 | 1.98889 | 2.051
[24 empty] | 1.59333 | 1.796 | 1.99167 | 2.051
[24 empty] | 1.59556 | 1.796 | 1.99444 | 2.051
[24 empty] | 1.59778 | 1.796 | 1.99722 | 2.051
[24 empty] | 1.6 | 1.796 | 2 | 2.051
[24 empty] | 1.60222 | 1.796 | 2.00278 | 2.051
[24 empty] | 1.60444 | 1.796 | 2.00556 | 2.051
[24 empty] | 1.60667 | 1.796 | 2.00833 | 2.051
[24 empty] | 1.60889 | 1.796 | 2.01111 | 2.051
[24 empty] | 1.61111 | 1.796 | 2.01389 | 2.051
[24 empty] | 1.61333 | 1.796 | 2.01667 | 2.051
[24 empty] | 1.61556 | 1.797 | 2.01944 | 2.051
[24 empty] | 1.61778 | 1.796 | 2.02222 | 2.051
[24 empty] | 1.62 | 1.796 | 2.025 | 2.051
[24 empty] | 1.62222 | 1.796 | 2.02778 | 2.051
[24 empty] | 1.62444 | 1.797 | 2.03056 | 2.052
[24 empty] | 1.62667 | 1.797 | 2.03333 | 2.052
[24 empty] | 1.62889 | 1.796 | 2.03611 | 2.052
[24 empty] | 1.63111 | 1.796 | 2.03889 | 2.052
[24 empty] | 1.63333 | 1.796 | 2.04167 | 2.052
[24 empty] | 1.63556 | 1.796 | 2.04444 | 2.052
[24 empty] | 1.63778 | 1.797 | 2.04722 | 2.052
[24 empty] | 1.64 | 1.796 | 2.05 | 2.052
[24 empty] | 1.64222 | 1.796 | 2.05278 | 2.052
[24 empty] | 1.64444 | 1.796 | 2.05556 | 2.052
[24 empty] | 1.64667 | 1.796 | 2.05833 | 2.052
[24 empty] | 1.64889 | 1.797 | 2.06111 | 2.052
[24 empty] | 1.65111 | 1.797 | 2.06389 | 2.052
[24 empty] | 1.65333 | 1.797 | 2.06667 | 2.052
[24 empty] | 1.65556 | 1.797 | 2.06944 | 2.052
[24 empty] | 1.65778 | 1.797 | 2.07222 | 2.052
[24 empty] | 1.66 | 1.797 | 2.075 | 2.052
[24 empty] | 1.66222 | 1.796 | 2.07778 | 2.052
[24 empty] | 1.66444 | 1.797 | 2.08056 | 2.052
[24 empty] | 1.66667 | 1.797 | 2.08333 | 2.053
[24 empty] | 1.66889 | 1.797 | 2.08611 | 2.053
[24 empty] | 1.67111 | 1.797 | 2.08889 | 2.052
[24 empty] | 1.67333 | 1.797 | 2.09167 | 2.053
[24 empty] | 1.67556 | 1.797 | 2.09444 | 2.053
[24 empty] | 1.67778 | 1.797 | 2.09722 | 2.053
[24 empty] | 1.68 | 1.797 | 2.1 | 2.054
[24 empty] | 1.68222 | 1.798 | 2.10278 | 2.054
[24 empty] | 1.68444 | 1.797 | 2.10556 | 2.055
[24 empty] | 1.68667 | 1.797 | 2.10833 | 2.055
[24 empty] | 1.68889 | 1.797 | 2.11111 | 2.056
[24 empty] | 1.69111 | 1.797 | 2.11389 | 2.056
[24 empty] | 1.69333 | 1.797 | 2.11667 | 2.056
[24 empty] | 1.69556 | 1.796 | 2.11944 | 2.056
[24 empty] | 1.69778 | 1.796 | 2.12222 | 2.056
[24 empty] | 1.7 | 1.797 | 2.125 | 2.056
[24 empty] | 1.70222 | 1.797 | 2.12778 | 2.056
[24 empty] | 1.70444 | 1.797 | 2.13056 | 2.055
[24 empty] | 1.70667 | 1.797 | 2.13333 | 2.055
[24 empty] | 1.70889 | 1.797 | 2.13611 | 2.054
[24 empty] | 1.71111 | 1.797 | 2.13889 | 2.054
[24 empty] | 1.71333 | 1.797 | 2.14167 | 2.054
[24 empty] | 1.71556 | 1.797 | 2.14444 | 2.054
[24 empty] | 1.71778 | 1.797 | 2.14722 | 2.054
[24 empty] | 1.72 | 1.797 | 2.15 | 2.054
[24 empty] | 1.72222 | 1.797 | 2.15278 | 2.054
[24 empty] | 1.72444 | 1.797 | 2.15556 | 2.054
[24 empty] | 1.72667 | 1.797 | 2.15833 | 2.055
[24 empty] | 1.72889 | 1.797 | 2.16111 | 2.054
[24 empty] | 1.73111 | 1.797 | 2.16389 | 2.055
[24 empty] | 1.73333 | 1.797 | 2.16667 | 2.054
[24 empty] | 1.73556 | 1.797 | 2.16944 | 2.054
[24 empty] | 1.73778 | 1.797 | 2.17222 | 2.054
[24 empty] | 1.74 | 1.797 | 2.175 | 2.054
[24 empty] | 1.74222 | 1.797 | 2.17778 | 2.054
[24 empty] | 1.74444 | 1.797 | 2.18056 | 2.054
[24 empty] | 1.74667 | 1.797 | 2.18333 | 2.054
[24 empty] | 1.74889 | 1.797 | 2.18611 | 2.054
[24 empty] | 1.75111 | 1.797 | 2.18889 | 2.053
[24 empty] | 1.75333 | 1.797 | 2.19167 | 2.053
[24 empty] | 1.75556 | 1.797 | 2.19444 | 2.054
[24 empty] | 1.75778 | 1.797 | 2.19722 | 2.054
[24 empty] | 1.76 | 1.797 | 2.2 | 2.054
[24 empty] | 1.76222 | 1.797 | 2.20278 | 2.054
[24 empty] | 1.76444 | 1.797 | 2.20556 | 2.054
[24 empty] | 1.76667 | 1.797 | 2.20833 | 2.054
[24 empty] | 1.76889 | 1.797 | 2.21111 | 2.053
[24 empty] | 1.77111 | 1.797 | 2.21389 | 2.053
[24 empty] | 1.77333 | 1.797 | 2.21667 | 2.054
[24 empty] | 1.77556 | 1.797 | 2.21944 | 2.054
[24 empty] | 1.77778 | 1.796 | 2.22222 | 2.054
[24 empty] | 1.78 | 1.796 | 2.225 | 2.054
[24 empty] | 1.78222 | 1.797 | 2.22778 | 2.054
[24 empty] | 1.78444 | 1.797 | 2.23056 | 2.054
[24 empty] | 1.78667 | 1.797 | 2.23333 | 2.054
[24 empty] | 1.78889 | 1.797 | 2.23611 | 2.054
[24 empty] | 1.79111 | 1.797 | 2.23889 | 2.054
[24 empty] | 1.79333 | 1.797 | 2.24167 | 2.054
[24 empty] | 1.79556 | 1.797 | 2.24444 | 2.054
[24 empty] | 1.79778 | 1.797 | 2.24722 | 2.054
[24 empty] | 1.8 | 1.797 | 2.25 | 2.054
[24 empty] | 1.80222 | 1.797 | 2.25278 | 2.054
[24 empty] | 1.80444 | 1.797 | 2.25556 | 2.054
[24 empty] | 1.80667 | 1.797 | 2.25833 | 2.054
[24 empty] | 1.80889 | 1.797 | 2.26111 | 2.055
[24 empty] | 1.81111 | 1.797 | 2.26389 | 2.055
[24 empty] | 1.81333 | 1.797 | 2.26667 | 2.055
[24 empty] | 1.81556 | 1.798 | 2.26944 | 2.055
[24 empty] | 1.81778 | 1.797 | 2.27222 | 2.055
[24 empty] | 1.82 | 1.797 | 2.275 | 2.055
[24 empty] | 1.82222 | 1.797 | 2.27778 | 2.055
[24 empty] | 1.82444 | 1.797 | 2.28056 | 2.055
[24 empty] | 1.82667 | 1.797 | 2.28333 | 2.055
[24 empty] | 1.82889 | 1.797 | 2.28611 | 2.055
[24 empty] | 1.83111 | 1.797 | 2.28889 | 2.055
[24 empty] | 1.83333 | 1.797 | 2.29167 | 2.055
[24 empty] | 1.83556 | 1.797 | 2.29444 | 2.055
[24 empty] | 1.83778 | 1.797 | 2.29722 | 2.056
[24 empty] | 1.84 | 1.797 | 2.3 | 2.056
[24 empty] | 1.84222 | 1.797 | 2.30278 | 2.056
[24 empty] | 1.84444 | 1.797 | 2.30556 | 2.056
[24 empty] | 1.84667 | 1.797 | 2.30833 | 2.056
[24 empty] | 1.84889 | 1.797 | 2.31111 | 2.056
[24 empty] | 1.85111 | 1.797 | 2.31389 | 2.056
[24 empty] | 1.85333 | 1.797 | 2.31667 | 2.056
[24 empty] | 1.85556 | 1.797 | 2.31944 | 2.056
[24 empty] | 1.85778 | 1.797 | 2.32222 | 2.056
[24 empty] | 1.86 | 1.797 | 2.325 | 2.056
[24 empty] | 1.86222 | 1.797 | 2.32778 | 2.056
[24 empty] | 1.86444 | 1.797 | 2.33056 | 2.056
[24 empty] | 1.86667 | 1.797 | 2.33333 | 2.055
[24 empty] | 1.86889 | 1.797 | 2.33611 | 2.055
[24 empty] | 1.87111 | 1.797 | 2.33889 | 2.055
[24 empty] | 1.87333 | 1.797 | 2.34167 | 2.055
[24 empty] | 1.87556 | 1.797 | 2.34444 | 2.055
[24 empty] | 1.87778 | 1.797 | 2.34722 | 2.056
[24 empty] | 1.88 | 1.797 | 2.35 | 2.056
[24 empty] | 1.88222 | 1.797 | 2.35278 | 2.056
[24 empty] | 1.88444 | 1.797 | 2.35556 | 2.056
[24 empty] | 1.88667 | 1.797 | 2.35833 | 2.055
[24 empty] | 1.88889 | 1.797 | 2.36111 | 2.055
[24 empty] | 1.89111 | 1.797 | 2.36389 | 2.055
[24 empty] | 1.89333 | 1.797 | 2.36667 | 2.055
[24 empty] | 1.89556 | 1.797 | 2.36944 | 2.055
[24 empty] | 1.89778 | 1.797 | 2.37222 | 2.055
[24 empty] | 1.9 | 1.797 | 2.375 | 2.055
[24 empty] | 1.90222 | 1.797 | 2.37778 | 2.055
[24 empty] | 1.90444 | 1.798 | 2.38056 | 2.055
[24 empty] | 1.90667 | 1.797 | 2.38333 | 2.055
[24 empty] | 1.90889 | 1.797 | 2.38611 | 2.055
[24 empty] | 1.91111 | 1.797 | 2.38889 | 2.055
[24 empty] | 1.91333 | 1.797 | 2.39167 | 2.055
[24 empty] | 1.91556 | 1.797 | 2.39444 | 2.055
[24 empty] | 1.91778 | 1.797 | 2.39722 | 2.055
[24 empty] | 1.92 | 1.797 | 2.4 | 2.056
[24 empty] | 1.92222 | 1.797 | 2.40278 | 2.056
[24 empty] | 1.92444 | 1.797 | 2.40556 | 2.056
[24 empty] | 1.92667 | 1.797 | 2.40833 | 2.056
[24 empty] | 1.92889 | 1.797 | 2.41111 | 2.056
[24 empty] | 1.93111 | 1.797 | 2.41389 | 2.056
[24 empty] | 1.93333 | 1.797 | 2.41667 | 2.056
[24 empty] | 1.93556 | 1.797 | 2.41944 | 2.056
[24 empty] | 1.93778 | 1.798 | 2.42222 | 2.056
[24 empty] | 1.94 | 1.797 | 2.425 | 2.056
[24 empty] | 1.94222 | 1.797 | 2.42778 | 2.056
[24 empty] | 1.94444 | 1.797 | 2.43056 | 2.056
[24 empty] | 1.94667 | 1.797 | 2.43333 | 2.056
[24 empty] | 1.94889 | 1.798 | 2.43611 | 2.056
[24 empty] | 1.95111 | 1.797 | 2.43889 | 2.056
[24 empty] | 1.95333 | 1.797 | 2.44167 | 2.056
[24 empty] | 1.95556 | 1.797 | 2.44444 | 2.056
[24 empty] | 1.95778 | 1.797 | 2.44722 | 2.056
[24 empty] | 1.96 | 1.798 | 2.45 | 2.056
[24 empty] | 1.96222 | 1.797 | 2.45278 | 2.056
[24 empty] | 1.96444 | 1.798 | 2.45556 | 2.056
[24 empty] | 1.96667 | 1.797 | 2.45833 | 2.056
[24 empty] | 1.96889 | 1.797 | 2.46111 | 2.056
[24 empty] | 1.97111 | 1.798 | 2.46389 | 2.056
[24 empty] | 1.97333 | 1.797 | 2.46667 | 2.055
[24 empty] | 1.97556 | 1.798 | 2.46944 | 2.056
[24 empty] | 1.97778 | 1.798 | 2.47222 | 2.056
[24 empty] | 1.98 | 1.797 | 2.475 | 2.056
[24 empty] | 1.98222 | 1.798 | 2.47778 | 2.056
[24 empty] | 1.98444 | 1.798 | 2.48056 | 2.056
[24 empty] | 1.98667 | 1.798 | 2.48333 | 2.056
[24 empty] | 1.98889 | 1.798 | 2.48611 | 2.056
[24 empty] | 1.99111 | 1.798 | 2.48889 | 2.056
[24 empty] | 1.99333 | 1.798 | 2.49167 | 2.056
[24 empty] | 1.99556 | 1.798 | 2.49444 | 2.057
[24 empty] | 1.99778 | 1.798 | 2.49722 | 2.057
[24 empty] | 2 | 1.798 | 2.5 | 2.057
[24 empty] | 2.00222 | 1.798 | 2.50278 | 2.057
[24 empty] | 2.00444 | 1.798 | 2.50556 | 2.057
[24 empty] | 2.00667 | 1.798 | 2.50833 | 2.057
[24 empty] | 2.00889 | 1.798 | 2.51111 | 2.057
[24 empty] | 2.01111 | 1.798 | 2.51389 | 2.057
[24 empty] | 2.01333 | 1.798 | 2.51667 | 2.057
[24 empty] | 2.01556 | 1.798 | 2.51944 | 2.058
[24 empty] | 2.01778 | 1.798 | 2.52222 | 2.058
[24 empty] | 2.02 | 1.797 | 2.525 | 2.058
[24 empty] | 2.02222 | 1.797 | 2.52778 | 2.058
[24 empty] | 2.02444 | 1.798 | 2.53056 | 2.058
[24 empty] | 2.02667 | 1.798 | 2.53333 | 2.058
[24 empty] | 2.02889 | 1.798 | 2.53611 | 2.058
[24 empty] | 2.03111 | 1.798 | 2.53889 | 2.058
[24 empty] | 2.03333 | 1.798 | 2.54167 | 2.058
[24 empty] | 2.03556 | 1.798 | 2.54444 | 2.058
[24 empty] | 2.03778 | 1.798 | 2.54722 | 2.058
[24 empty] | 2.04 | 1.798 | 2.55 | 2.058
[24 empty] | 2.04222 | 1.798 | 2.55278 | 2.058
[24 empty] | 2.04444 | 1.798 | 2.55556 | 2.058
[24 empty] | 2.04667 | 1.797 | 2.55833 | 2.058
[24 empty] | 2.04889 | 1.798 | 2.56111 | 2.058
[24 empty] | 2.05111 | 1.798 | 2.56389 | 2.058
[24 empty] | 2.05333 | 1.798 | 2.56667 | 2.058
[24 empty] | 2.05556 | 1.798 | 2.56944 | 2.058
[24 empty] | 2.05778 | 1.798 | 2.57222 | 2.058
[24 empty] | 2.06 | 1.798 | 2.575 | 2.058
[24 empty] | 2.06222 | 1.798 | 2.57778 | 2.059
[24 empty] | 2.06444 | 1.798 | 2.58056 | 2.059
[24 empty] | 2.06667 | 1.798 | 2.58333 | 2.059
[24 empty] | 2.06889 | 1.797 | 2.58611 | 2.059
[24 empty] | 2.07111 | 1.798 | 2.58889 | 2.059
[24 empty] | 2.07333 | 1.797 | 2.59167 | 2.059
[24 empty] | 2.07556 | 1.798 | 2.59444 | 2.059
[24 empty] | 2.07778 | 1.798 | 2.59722 | 2.059
[24 empty] | 2.08 | 1.798 | 2.6 | 2.059
[24 empty] | 2.08222 | 1.798 | 2.60278 | 2.059
[24 empty] | 2.08444 | 1.798 | 2.60556 | 2.059
[24 empty] | 2.08667 | 1.798 | 2.60833 | 2.059
[24 empty] | 2.08889 | 1.798 | 2.61111 | 2.06
[24 empty] | 2.09111 | 1.798 | 2.61389 | 2.06
[24 empty] | 2.09333 | 1.799 | 2.61667 | 2.06
[24 empty] | 2.09556 | 1.798 | 2.61944 | 2.059
[24 empty] | 2.09778 | 1.798 | 2.62222 | 2.059
[24 empty] | 2.1 | 1.798 | 2.625 | 2.059
[24 empty] | 2.10222 | 1.798 | 2.62778 | 2.059
[24 empty] | 2.10444 | 1.799 | 2.63056 | 2.059
[24 empty] | 2.10667 | 1.798 | 2.63333 | 2.059
[24 empty] | 2.10889 | 1.798 | 2.63611 | 2.059
[24 empty] | 2.11111 | 1.798 | 2.63889 | 2.059
[24 empty] | 2.11333 | 1.798 | 2.64167 | 2.059
[24 empty] | 2.11556 | 1.799 | 2.64444 | 2.059
[24 empty] | 2.11778 | 1.798 | 2.64722 | 2.059
[24 empty] | 2.12 | 1.798 | 2.65 | 2.059
[24 empty] | 2.12222 | 1.798 | 2.65278 | 2.059
[24 empty] | 2.12444 | 1.798 | 2.65556 | 2.059
[24 empty] | 2.12667 | 1.798 | 2.65833 | 2.059
[24 empty] | 2.12889 | 1.798 | 2.66111 | 2.059
[24 empty] | 2.13111 | 1.798 | 2.66389 | 2.059
[24 empty] | 2.13333 | 1.799 | 2.66667 | 2.059
[24 empty] | 2.13556 | 1.799 | 2.66944 | 2.06
[24 empty] | 2.13778 | 1.799 | 2.67222 | 2.06
[24 empty] | 2.14 | 1.798 | 2.675 | 2.06
[24 empty] | 2.14222 | 1.798 | 2.67778 | 2.06
[24 empty] | 2.14444 | 1.798 | 2.68056 | 2.06
[24 empty] | 2.14667 | 1.798 | 2.68333 | 2.06
[24 empty] | 2.14889 | 1.799 | 2.68611 | 2.06
[24 empty] | 2.15111 | 1.798 | 2.68889 | 2.06
[24 empty] | 2.15333 | 1.798 | 2.69167 | 2.06
[24 empty] | 2.15556 | 1.798 | 2.69444 | 2.06
[24 empty] | 2.15778 | 1.798 | 2.69722 | 2.06
[24 empty] | 2.16 | 1.799 | 2.7 | 2.06
[24 empty] | 2.16222 | 1.798 | 2.70278 | 2.06
[24 empty] | 2.16444 | 1.798 | 2.70556 | 2.06
[24 empty] | 2.16667 | 1.798 | 2.70833 | 2.061
[24 empty] | 2.16889 | 1.798 | 2.71111 | 2.061
[24 empty] | 2.17111 | 1.799 | 2.71389 | 2.061
[24 empty] | 2.17333 | 1.798 | 2.71667 | 2.06
[24 empty] | 2.17556 | 1.798 | 2.71944 | 2.061
[24 empty] | 2.17778 | 1.798 | 2.72222 | 2.061
[24 empty] | 2.18 | 1.798 | 2.725 | 2.061
[24 empty] | 2.18222 | 1.799 | 2.72778 | 2.061
[24 empty] | 2.18444 | 1.798 | 2.73056 | 2.061
[24 empty] | 2.18667 | 1.798 | 2.73333 | 2.061
[24 empty] | 2.18889 | 1.798 | 2.73611 | 2.061
[24 empty] | 2.19111 | 1.798 | 2.73889 | 2.061
[24 empty] | 2.19333 | 1.798 | 2.74167 | 2.061
[24 empty] | 2.19556 | 1.798 | 2.74444 | 2.061
[24 empty] | 2.19778 | 1.798 | 2.74722 | 2.061
[24 empty] | 2.2 | 1.798 | 2.75 | 2.061
[24 empty] | 2.20222 | 1.798 | 2.75278 | 2.061
[24 empty] | 2.20444 | 1.799 | 2.75556 | 2.061
[24 empty] | 2.20667 | 1.798 | 2.75833 | 2.061
[24 empty] | 2.20889 | 1.798 | 2.76111 | 2.062
[24 empty] | 2.21111 | 1.798 | 2.76389 | 2.062
[24 empty] | 2.21333 | 1.798 | 2.76667 | 2.062
[24 empty] | 2.21556 | 1.799 | 2.76944 | 2.062
[24 empty] | 2.21778 | 1.798 | 2.77222 | 2.062
[24 empty] | 2.22 | 1.798 | 2.775 | 2.062
[24 empty] | 2.22222 | 1.798 | 2.77778 | 2.062
[24 empty] | 2.22444 | 1.799 | 2.78056 | 2.062
[24 empty] | 2.22667 | 1.799 | 2.78333 | 2.062
[24 empty] | 2.22889 | 1.798 | 2.78611 | 2.062
[24 empty] | 2.23111 | 1.798 | 2.78889 | 2.062
[24 empty] | 2.23333 | 1.798 | 2.79167 | 2.062
[24 empty] | 2.23556 | 1.798 | 2.79444 | 2.062
[24 empty] | 2.23778 | 1.798 | 2.79722 | 2.062
[24 empty] | 2.23778 | 1.797 | 2.8 | 2.062
[24 empty] | 2.24333 | 1.797 | 2.80278 | 2.062
[24 empty] | 2.24333 | 1.798 | 2.80556 | 2.062
[24 empty] | 2.24889 | 1.798 | 2.80833 | 2.062
[24 empty] | 2.24889 | 1.798 | 2.81111 | 2.062
[24 empty] | 2.24889 | 1.798 | 2.81389 | 2.063
[24 empty] | 2.25444 | 1.798 | 2.81667 | 2.063
[24 empty] | 2.25444 | 1.798 | 2.81944 | 2.063
[24 empty] | 2.26 | 1.798 | 2.82222 | 2.063
[24 empty] | 2.26 | 1.798 | 2.825 | 2.063
[24 empty] | 2.26 | 1.798 | 2.82778 | 2.063
[24 empty] | 2.26556 | 1.798 | 2.83056 | 2.063
[24 empty] | 2.26556 | 1.798 | 2.83333 | 2.063
[24 empty] | 2.27111 | 1.798 | 2.83611 | 2.063
[24 empty] | 2.27111 | 1.799 | 2.83889 | 2.064
[24 empty] | 2.27111 | 1.798 | 2.84167 | 2.064
[24 empty] | 2.27667 | 1.798 | 2.84444 | 2.063
[24 empty] | 2.27667 | 1.798 | 2.84722 | 2.064
[24 empty] | 2.28222 | 1.798 | 2.85 | 2.064
[24 empty] | 2.28222 | 1.799 | 2.85278 | 2.064
[24 empty] | 2.28222 | 1.798 | 2.85556 | 2.064
[24 empty] | 2.28778 | 1.798 | 2.85833 | 2.064
[24 empty] | 2.28778 | 1.798 | 2.86111 | 2.064
[24 empty] | 2.29333 | 1.799 | 2.86389 | 2.064
[24 empty] | 2.29333 | 1.799 | 2.86667 | 2.064
[24 empty] | 2.29333 | 1.798 | 2.86944 | 2.064
[24 empty] | 2.29889 | 1.798 | 2.87222 | 2.064
[24 empty] | 2.29889 | 1.798 | 2.875 | 2.064
[24 empty] | 2.30444 | 1.798 | 2.87778 | 2.064
[24 empty] | 2.30444 | 1.799 | 2.88056 | 2.064
[24 empty] | 2.30444 | 1.798 | 2.88333 | 2.064
[24 empty] | 2.31 | 1.798 | 2.88611 | 2.065
[24 empty] | 2.31 | 1.798 | 2.88889 | 2.065
[24 empty] | 2.31556 | 1.798 | 2.89167 | 2.065
[24 empty] | 2.31556 | 1.799 | 2.89444 | 2.065
[24 empty] | 2.31556 | 1.798 | 2.89722 | 2.065
[24 empty] | 2.32111 | 1.798 | 2.9 | 2.065
[24 empty] | 2.32111 | 1.798 | 2.90278 | 2.065
[24 empty] | 2.32667 | 1.798 | 2.90556 | 2.065
[24 empty] | 2.32667 | 1.798 | 2.90833 | 2.065
[24 empty] | 2.32667 | 1.798 | 2.91111 | 2.065
[24 empty] | 2.33222 | 1.798 | 2.91389 | 2.065
[24 empty] | 2.33222 | 1.798 | 2.91667 | 2.065
[24 empty] | 2.33778 | 1.798 | 2.91944 | 2.065
[24 empty] | 2.33778 | 1.798 | 2.92222 | 2.065
[24 empty] | 2.33778 | 1.798 | 2.925 | 2.065
[24 empty] | 2.34333 | 1.798 | 2.92778 | 2.065
[24 empty] | 2.34333 | 1.798 | 2.93056 | 2.065
[24 empty] | 2.34889 | 1.798 | 2.93333 | 2.065
[24 empty] | 2.34889 | 1.798 | 2.93611 | 2.065
[24 empty] | 2.34889 | 1.798 | 2.93889 | 2.065
[24 empty] | 2.35444 | 1.798 | 2.94167 | 2.065
[24 empty] | 2.35444 | 1.798 | 2.94444 | 2.065
[24 empty] | 2.36 | 1.798 | 2.94722 | 2.066
[24 empty] | 2.36 | 1.799 | 2.95 | 2.066
[24 empty] | 2.36 | 1.798 | 2.95278 | 2.066
[24 empty] | 2.36556 | 1.799 | 2.95556 | 2.066
[24 empty] | 2.36556 | 1.799 | 2.95833 | 2.066
[24 empty] | 2.37111 | 1.798 | 2.96111 | 2.066
[24 empty] | 2.37111 | 1.799 | 2.96389 | 2.066
[24 empty] | 2.37111 | 1.798 | 2.96667 | 2.066
[24 empty] | 2.37667 | 1.799 | 2.96944 | 2.066
[24 empty] | 2.37667 | 1.799 | 2.97222 | 2.066
[24 empty] | 2.38222 | 1.799 | 2.975 | 2.066
[24 empty] | 2.38222 | 1.799 | 2.97778 | 2.066
[24 empty] | 2.38222 | 1.798 | 2.98056 | 2.065
[24 empty] | 2.38778 | 1.798 | 2.98333 | 2.065
[24 empty] | 2.38778 | 1.798 | 2.98611 | 2.065
[24 empty] | 2.39333 | 1.798 | 2.98889 | 2.065
[24 empty] | 2.39333 | 1.799 | 2.99167 | 2.066
[24 empty] | 2.39333 | 1.798 | 2.99444 | 2.066
[24 empty] | 2.39889 | 1.798 | 2.99722 | 2.066
[24 empty] | 2.39889 | 1.798 | 3 | 2.065
[24 empty] | 2.40444 | 1.799 | 3.00278 | 2.066
[24 empty] | 2.40444 | 1.799 | 3.00556 | 2.066
[24 empty] | 2.40444 | 1.798 | 3.00833 | 2.066
[24 empty] | 2.41 | 1.799 | 3.01111 | 2.066
[24 empty] | 2.41 | 1.799 | 3.01389 | 2.066
[24 empty] | 2.41556 | 1.799 | 3.01667 | 2.066
[24 empty] | 2.41556 | 1.799 | 3.01944 | 2.066
[24 empty] | 2.41556 | 1.798 | 3.02222 | 2.066
[24 empty] | 2.42111 | 1.799 | 3.025 | 2.066
[24 empty] | 2.42111 | 1.799 | 3.02778 | 2.066
[24 empty] | 2.42667 | 1.799 | 3.03056 | 2.066
[24 empty] | 2.42667 | 1.799 | 3.03333 | 2.066
[24 empty] | 2.42667 | 1.799 | 3.03611 | 2.066
[24 empty] | 2.43222 | 1.799 | 3.03889 | 2.066
[24 empty] | 2.43222 | 1.799 | 3.04167 | 2.067
[24 empty] | 2.43778 | 1.799 | 3.04444 | 2.067
[24 empty] | 2.43778 | 1.799 | 3.04722 | 2.067
[24 empty] | 2.43778 | 1.799 | 3.05 | 2.067
[24 empty] | 2.44333 | 1.799 | 3.05278 | 2.067
[24 empty] | 2.44333 | 1.799 | 3.05556 | 2.067
[24 empty] | 2.44889 | 1.799 | 3.05833 | 2.067
[24 empty] | 2.44889 | 1.799 | 3.06111 | 2.067
[24 empty] | 2.44889 | 1.799 | 3.06389 | 2.067
[24 empty] | 2.45444 | 1.799 | 3.06667 | 2.067
[24 empty] | 2.45444 | 1.798 | 3.06944 | 2.067
[24 empty] | 2.46 | 1.798 | 3.07222 | 2.067
[24 empty] | 2.46 | 1.799 | 3.075 | 2.067
[24 empty] | 2.46 | 1.798 | 3.07778 | 2.067
[24 empty] | 2.46556 | 1.799 | 3.08056 | 2.067
[24 empty] | 2.46556 | 1.799 | 3.08333 | 2.067
[24 empty] | 2.47111 | 1.799 | 3.08611 | 2.067
[24 empty] | 2.47111 | 1.799 | 3.08889 | 2.067
[24 empty] | 2.47111 | 1.798 | 3.09167 | 2.067
[24 empty] | 2.47667 | 1.798 | 3.09444 | 2.067
[24 empty] | 2.47667 | 1.798 | 3.09722 | 2.067
[24 empty] | 2.48222 | 1.798 | 3.1 | 2.067
[24 empty] | 2.48222 | 1.798 | 3.10278 | 2.067
[24 empty] | 2.48222 | 1.798 | 3.10556 | 2.067
[24 empty] | 2.48778 | 1.798 | 3.10833 | 2.068
[24 empty] | 2.48778 | 1.797 | 3.11111 | 2.068
[24 empty] | 2.49333 | 1.797 | 3.11389 | 2.068
[24 empty] | 2.49333 | 1.798 | 3.11667 | 2.068
[24 empty] | 2.49333 | 1.798 | 3.11944 | 2.068
[24 empty] | 2.49889 | 1.797 | 3.12222 | 2.068
[24 empty] | 2.49889 | 1.797 | 3.125 | 2.068
[24 empty] | 2.50444 | 1.798 | 3.12778 | 2.069
[24 empty] | 2.50444 | 1.798 | 3.13056 | 2.068
[24 empty] | 2.50444 | 1.798 | 3.13333 | 2.068
[24 empty] | 2.51 | 1.798 | 3.13611 | 2.068
[24 empty] | 2.51 | 1.798 | 3.13889 | 2.068
[24 empty] | 2.51556 | 1.798 | 3.14167 | 2.068
[24 empty] | 2.51556 | 1.799 | 3.14444 | 2.068
[24 empty] | 2.51556 | 1.799 | 3.14722 | 2.068
[24 empty] | 2.52111 | 1.799 | 3.15 | 2.068
[24 empty] | 2.52111 | 1.799 | 3.15278 | 2.068
[24 empty] | 2.52667 | 1.799 | 3.15556 | 2.069
[24 empty] | 2.52667 | 1.799 | 3.15833 | 2.069
[24 empty] | 2.52667 | 1.798 | 3.16111 | 2.069
[24 empty] | 2.53222 | 1.798 | 3.16389 | 2.069
[24 empty] | 2.53222 | 1.798 | 3.16667 | 2.069
[24 empty] | 2.53778 | 1.798 | 3.16944 | 2.069
[24 empty] | 2.53778 | 1.799 | 3.17222 | 2.069
[24 empty] | 2.53778 | 1.798 | 3.175 | 2.069
[24 empty] | 2.54333 | 1.799 | 3.17778 | 2.069
[24 empty] | 2.54333 | 1.799 | 3.18056 | 2.069
[24 empty] | 2.54889 | 1.799 | 3.18333 | 2.069
[24 empty] | 2.54889 | 1.799 | 3.18611 | 2.069
[24 empty] | 2.54889 | 1.799 | 3.18889 | 2.069
[24 empty] | 2.55444 | 1.799 | 3.19167 | 2.068
[24 empty] | 2.55444 | 1.799 | 3.19444 | 2.067
[24 empty] | 2.56 | 1.799 | 3.19722 | 2.068
[24 empty] | 2.56 | 1.799 | 3.2 | 2.068
[24 empty] | 2.56 | 1.799 | 3.20278 | 2.067
[24 empty] | 2.56556 | 1.799 | 3.20556 | 2.067
[24 empty] | 2.56556 | 1.799 | 3.20833 | 2.067
[24 empty] | 2.57111 | 1.799 | 3.21111 | 2.067
[24 empty] | 2.57111 | 1.8 | 3.21389 | 2.067
[24 empty] | 2.57111 | 1.799 | 3.21667 | 2.067
[24 empty] | 2.57667 | 1.799 | 3.21944 | 2.067
[24 empty] | 2.57667 | 1.799 | 3.22222 | 2.067
[24 empty] | 2.58222 | 1.799 | 3.225 | 2.067
[24 empty] | 2.58222 | 1.799 | 3.22778 | 2.067
[24 empty] | 2.58222 | 1.799 | 3.23056 | 2.067
[24 empty] | 2.58778 | 1.799 | 3.23333 | 2.067
[24 empty] | 2.58778 | 1.799 | 3.23611 | 2.067
[24 empty] | 2.59333 | 1.799 | 3.23889 | 2.067
[24 empty] | 2.59333 | 1.799 | 3.24167 | 2.067
[24 empty] | 2.59333 | 1.798 | 3.24444 | 2.067
[24 empty] | 2.59889 | 1.799 | 3.24722 | 2.066
[24 empty] | 2.59889 | 1.798 | 3.25 | 2.066
[24 empty] | 2.60444 | 1.798 | 3.25278 | 2.066
[24 empty] | 2.60444 | 1.799 | 3.25556 | 2.066
[24 empty] | 2.60444 | 1.799 | 3.25833 | 2.066
[24 empty] | 2.61 | 1.799 | 3.26111 | 2.066
[24 empty] | 2.61 | 1.799 | 3.26389 | 2.066
[24 empty] | 2.61556 | 1.799 | 3.26667 | 2.066
[24 empty] | 2.61556 | 1.799 | 3.26944 | 2.065
[24 empty] | 2.61556 | 1.799 | 3.27222 | 2.067
[24 empty] | 2.62111 | 1.799 | 3.275 | 2.07
[24 empty] | 2.62111 | 1.799 | 3.27778 | 2.071
[24 empty] | 2.62667 | 1.799 | 3.28056 | 2.07
[24 empty] | 2.62667 | 1.799 | 3.28333 | 2.07
[24 empty] | 2.62667 | 1.799 | 3.28611 | 2.07
[24 empty] | 2.63222 | 1.799 | 3.28889 | 2.072
[24 empty] | 2.63222 | 1.799 | 3.29167 | 2.072
[24 empty] | 2.63778 | 1.799 | 3.29444 | 2.072
[24 empty] | 2.63778 | 1.799 | 3.29722 | 2.072
[24 empty] | 2.63778 | 1.799 | 3.3 | 2.071
[24 empty] | 2.64333 | 1.799 | 3.30278 | 2.071
[24 empty] | 2.64333 | 1.799 | 3.30556 | 2.071
[24 empty] | 2.64889 | 1.799 | 3.30833 | 2.072
[24 empty] | 2.64889 | 1.8 | 3.31111 | 2.072
[24 empty] | 2.64889 | 1.799 | 3.31389 | 2.072
[24 empty] | 2.65444 | 1.799 | 3.31667 | 2.072
[24 empty] | 2.65444 | 1.799 | 3.31944 | 2.071
[24 empty] | 2.66 | 1.799 | 3.32222 | 2.07
[24 empty] | 2.66 | 1.8 | 3.325 | 2.07
[24 empty] | 2.66 | 1.799 | 3.32778 | 2.07
[24 empty] | 2.66556 | 1.799 | 3.33056 | 2.071
[24 empty] | 2.66556 | 1.799 | 3.33333 | 2.071
[24 empty] | 2.67111 | 1.799 | 3.33611 | 2.07
[24 empty] | 2.67111 | 1.8 | 3.33889 | 2.071
[24 empty] | 2.67111 | 1.799 | 3.34167 | 2.071
[24 empty] | 2.67667 | 1.799 | 3.34444 | 2.07
[24 empty] | 2.67667 | 1.8 | 3.34722 | 2.07
[24 empty] | 2.68222 | 1.8 | 3.35 | 2.071
[24 empty] | 2.68222 | 1.8 | 3.35278 | 2.071
[24 empty] | 2.68222 | 1.799 | 3.35556 | 2.072
[24 empty] | 2.68778 | 1.799 | 3.35833 | 2.072
[24 empty] | 2.68778 | 1.799 | 3.36111 | 2.072
[24 empty] | 2.69333 | 1.799 | 3.36389 | 2.071
[24 empty] | 2.69333 | 1.799 | 3.36667 | 2.071
[24 empty] | 2.69333 | 1.799 | 3.36944 | 2.071
[24 empty] | 2.69889 | 1.799 | 3.37222 | 2.071
[24 empty] | 2.69889 | 1.799 | 3.375 | 2.071
[24 empty] | 2.70444 | 1.799 | 3.37778 | 2.071
[24 empty] | 2.70444 | 1.8 | 3.38056 | 2.071
[24 empty] | 2.70444 | 1.799 | 3.38333 | 2.071
[24 empty] | 2.71 | 1.799 | 3.38611 | 2.071
[24 empty] | 2.71 | 1.799 | 3.38889 | 2.071
[24 empty] | 2.71556 | 1.799 | 3.39167 | 2.071
[24 empty] | 2.71556 | 1.799 | 3.39444 | 2.072
[24 empty] | 2.71556 | 1.799 | 3.39722 | 2.072
[24 empty] | 2.72111 | 1.799 | 3.4 | 2.071
[24 empty] | 2.72111 | 1.799 | 3.40278 | 2.071
[24 empty] | 2.72667 | 1.799 | 3.40556 | 2.071
[24 empty] | 2.72667 | 1.799 | 3.40833 | 2.071
[24 empty] | 2.72667 | 1.799 | 3.41111 | 2.071
[24 empty] | 2.73222 | 1.799 | 3.41389 | 2.071
[24 empty] | 2.73222 | 1.799 | 3.41667 | 2.071
[24 empty] | 2.73778 | 1.799 | 3.41944 | 2.072
[24 empty] | 2.73778 | 1.799 | 3.42222 | 2.072
[24 empty] | 2.73778 | 1.799 | 3.425 | 2.072
[24 empty] | 2.74333 | 1.799 | 3.42778 | 2.072
[24 empty] | 2.74333 | 1.799 | 3.43056 | 2.072
[24 empty] | 2.74889 | 1.799 | 3.43333 | 2.072
[24 empty] | 2.74889 | 1.799 | 3.43611 | 2.072
[24 empty] | 2.74889 | 1.799 | 3.43889 | 2.072
[24 empty] | 2.75444 | 1.799 | 3.44167 | 2.072
[24 empty] | 2.75444 | 1.799 | 3.44444 | 2.072
[24 empty] | 2.76 | 1.799 | 3.44722 | 2.072
[24 empty] | 2.76 | 1.799 | 3.45 | 2.072
[24 empty] | 2.76 | 1.799 | 3.45278 | 2.072
[24 empty] | 2.76556 | 1.799 | 3.45556 | 2.072
[24 empty] | 2.76556 | 1.799 | 3.45833 | 2.072
[24 empty] | 2.77111 | 1.799 | 3.46111 | 2.072
[24 empty] | 2.77111 | 1.799 | 3.46389 | 2.072
[24 empty] | 2.77111 | 1.799 | 3.46667 | 2.072
[24 empty] | 2.77667 | 1.799 | 3.46944 | 2.072
[24 empty] | 2.77667 | 1.799 | 3.47222 | 2.072
[24 empty] | 2.78222 | 1.799 | 3.475 | 2.072
[24 empty] | 2.78222 | 1.8 | 3.47778 | 2.072
[24 empty] | 2.78222 | 1.799 | 3.48056 | 2.072
[24 empty] | 2.78778 | 1.799 | 3.48333 | 2.072
[24 empty] | 2.78778 | 1.799 | 3.48611 | 2.071
[24 empty] | 2.79333 | 1.799 | 3.48889 | 2.071
[24 empty] | 2.79333 | 1.799 | 3.49167 | 2.072
[24 empty] | 2.79333 | 1.799 | 3.49444 | 2.072
[24 empty] | 2.79889 | 1.799 | 3.49722 | 2.071
[24 empty] | 2.79889 | 1.799 | 3.5 | 2.071
[24 empty] | 2.80444 | 1.799 | 3.50278 | 2.071
[24 empty] | 2.80444 | 1.799 | 3.50556 | 2.071
[24 empty] | 2.80444 | 1.799 | 3.50833 | 2.071
[24 empty] | 2.81 | 1.799 | 3.51111 | 2.071
[24 empty] | 2.81 | 1.799 | 3.51389 | 2.071
[24 empty] | 2.81556 | 1.799 | 3.51667 | 2.072
[24 empty] | 2.81556 | 1.799 | 3.51944 | 2.071
[24 empty] | 2.81556 | 1.799 | 3.52222 | 2.071
[24 empty] | 2.82111 | 1.799 | 3.525 | 2.071
[24 empty] | 2.82111 | 1.799 | 3.52778 | 2.071
[24 empty] | 2.82667 | 1.799 | 3.53056 | 2.071
[24 empty] | 2.82667 | 1.799 | 3.53333 | 2.071
[24 empty] | 2.82667 | 1.799 | 3.53611 | 2.071
[24 empty] | 2.83222 | 1.799 | 3.53889 | 2.071
[24 empty] | 2.83222 | 1.799 | 3.54167 | 2.071
[24 empty] | 2.83778 | 1.799 | 3.54444 | 2.071
[24 empty] | 2.83778 | 1.799 | 3.54722 | 2.071
[24 empty] | 2.83778 | 1.799 | 3.55 | 2.071
[24 empty] | 2.84333 | 1.799 | 3.55278 | 2.071
[24 empty] | 2.84333 | 1.799 | 3.55556 | 2.071
[24 empty] | 2.84889 | 1.799 | 3.55833 | 2.071
[24 empty] | 2.84889 | 1.799 | 3.56111 | 2.071
[24 empty] | 2.84889 | 1.798 | 3.56389 | 2.071
[24 empty] | 2.85444 | 1.798 | 3.56667 | 2.071
[24 empty] | 2.85444 | 1.798 | 3.56944 | 2.071
[24 empty] | 2.86 | 1.798 | 3.57222 | 2.071
[24 empty] | 2.86 | 1.798 | 3.575 | 2.071
[24 empty] | 2.86 | 1.798 | 3.57778 | 2.071
[24 empty] | 2.86556 | 1.799 | 3.58056 | 2.071
[24 empty] | 2.86556 | 1.799 | 3.58333 | 2.07
[24 empty] | 2.87111 | 1.799 | 3.58611 | 2.069
[24 empty] | 2.87111 | 1.799 | 3.58889 | 2.069
[24 empty] | 2.87111 | 1.799 | 3.59167 | 2.07
[24 empty] | 2.87667 | 1.799 | 3.59444 | 2.07
[24 empty] | 2.87667 | 1.799 | 3.59722 | 2.07
[24 empty] | 2.88222 | 1.799 | 3.6 | 2.07
[24 empty] | 2.88222 | 1.799 | 3.60278 | 2.07
[24 empty] | 2.88222 | 1.799 | 3.60556 | 2.07
[24 empty] | 2.88778 | 1.799 | 3.60833 | 2.07
[24 empty] | 2.88778 | 1.799 | 3.61111 | 2.07
[24 empty] | 2.89333 | 1.799 | 3.61389 | 2.07
[24 empty] | 2.89333 | 1.799 | 3.61667 | 2.07
[24 empty] | 2.89333 | 1.799 | 3.61944 | 2.07
[24 empty] | 2.89889 | 1.799 | 3.62222 | 2.07
[24 empty] | 2.89889 | 1.799 | 3.625 | 2.07
[24 empty] | 2.90444 | 1.799 | 3.62778 | 2.07
[24 empty] | 2.90444 | 1.799 | 3.63056 | 2.07
[24 empty] | 2.90444 | 1.798 | 3.63333 | 2.07
[24 empty] | 2.91 | 1.799 | 3.63611 | 2.069
[24 empty] | 2.91 | 1.799 | 3.63889 | 2.069
[24 empty] | 2.91556 | 1.798 | 3.64167 | 2.069
[24 empty] | 2.91556 | 1.799 | 3.64444 | 2.069
[24 empty] | 2.91556 | 1.799 | 3.64722 | 2.069
[24 empty] | 2.92111 | 1.799 | 3.65 | 2.069
[24 empty] | 2.92111 | 1.799 | 3.65278 | 2.069
[24 empty] | 2.92667 | 1.799 | 3.65556 | 2.069
[24 empty] | 2.92667 | 1.799 | 3.65833 | 2.069
[24 empty] | 2.92667 | 1.798 | 3.66111 | 2.069
[24 empty] | 2.93222 | 1.799 | 3.66389 | 2.069
[24 empty] | 2.93222 | 1.799 | 3.66667 | 2.068
[24 empty] | 2.93778 | 1.799 | 3.66944 | 2.068
[24 empty] | 2.93778 | 1.799 | 3.67222 | 2.068
[24 empty] | 2.93778 | 1.799 | 3.675 | 2.068
[24 empty] | 2.94333 | 1.799 | 3.67778 | 2.068
[24 empty] | 2.94333 | 1.799 | 3.68056 | 2.068
[24 empty] | 2.94889 | 1.799 | 3.68333 | 2.068
[24 empty] | 2.94889 | 1.799 | 3.68611 | 2.068
[24 empty] | 2.94889 | 1.799 | 3.68889 | 2.068
[24 empty] | 2.95444 | 1.799 | 3.69167 | 2.068
[24 empty] | 2.95444 | 1.799 | 3.69444 | 2.068
[24 empty] | 2.96 | 1.799 | 3.69722 | 2.068
[24 empty] | 2.96 | 1.8 | 3.7 | 2.068
[24 empty] | 2.96 | 1.799 | 3.70278 | 2.067
[24 empty] | 2.96556 | 1.799 | 3.70556 | 2.067
[24 empty] | 2.96556 | 1.799 | 3.70833 | 2.067
[24 empty] | 2.97111 | 1.799 | 3.71111 | 2.067
[24 empty] | 2.97111 | 1.799 | 3.71389 | 2.067
[24 empty] | 2.97111 | 1.799 | 3.71667 | 2.067
[24 empty] | 2.97667 | 1.799 | 3.71944 | 2.068
[24 empty] | 2.97667 | 1.799 | 3.72222 | 2.068
[24 empty] | 2.98222 | 1.799 | 3.725 | 2.068
[24 empty] | 2.98222 | 1.8 | 3.72778 | 2.068
[24 empty] | 2.98222 | 1.799 | 3.73056 | 2.068
[24 empty] | 2.98778 | 1.799 | 3.73333 | 2.068
[24 empty] | 2.98778 | 1.799 | 3.73611 | 2.068
[24 empty] | 2.99333 | 1.799 | 3.73889 | 2.069
[24 empty] | 2.99333 | 1.799 | 3.74167 | 2.069
[24 empty] | 2.99333 | 1.799 | 3.74444 | 2.069
[24 empty] | 2.99889 | 1.799 | 3.74722 | 2.069
[24 empty] | 2.99889 | 1.799 | 3.75 | 2.069
[24 empty] | 3.00444 | 1.799 | 3.75278 | 2.069
[24 empty] | 3.00444 | 1.8 | 3.75556 | 2.069
[24 empty] | 3.00444 | 1.799 | 3.75833 | 2.069
[24 empty] | 3.01 | 1.799 | 3.76111 | 2.069
[24 empty] | 3.01 | 1.799 | 3.76389 | 2.069
[24 empty] | 3.01556 | 1.799 | 3.76667 | 2.07
[24 empty] | 3.01556 | 1.799 | 3.76944 | 2.07
[24 empty] | 3.01556 | 1.799 | 3.77222 | 2.07
[24 empty] | 3.02111 | 1.799 | 3.775 | 2.07
[24 empty] | 3.02111 | 1.799 | 3.77778 | 2.07
[24 empty] | 3.02667 | 1.799 | 3.78056 | 2.07
[24 empty] | 3.02667 | 1.799 | 3.78333 | 2.07
[24 empty] | 3.02667 | 1.799 | 3.78611 | 2.07
[24 empty] | 3.03222 | 1.799 | 3.78889 | 2.07
[24 empty] | 3.03222 | 1.799 | 3.79167 | 2.07
[24 empty] | 3.03778 | 1.799 | 3.79444 | 2.07
[24 empty] | 3.03778 | 1.799 | 3.79722 | 2.07
[24 empty] | 3.03778 | 1.799 | 3.8 | 2.07
[24 empty] | 3.04333 | 1.799 | 3.80278 | 2.07
[24 empty] | 3.04333 | 1.799 | 3.80556 | 2.07
[24 empty] | 3.04889 | 1.799 | 3.80833 | 2.07
[24 empty] | 3.04889 | 1.799 | 3.81111 | 2.07
[24 empty] | 3.04889 | 1.799 | 3.81389 | 2.07
[24 empty] | 3.05444 | 1.799 | 3.81667 | 2.07
[24 empty] | 3.05444 | 1.799 | 3.81944 | 2.07
[24 empty] | 3.06 | 1.799 | 3.82222 | 2.07
[24 empty] | 3.06 | 1.799 | 3.825 | 2.07
[24 empty] | 3.06 | 1.799 | 3.82778 | 2.07
[24 empty] | 3.06556 | 1.799 | 3.83056 | 2.07
[24 empty] | 3.06556 | 1.799 | 3.83333 | 2.07
[24 empty] | 3.07111 | 1.799 | 3.83611 | 2.07
[24 empty] | 3.07111 | 1.799 | 3.83889 | 2.07
[24 empty] | 3.07111 | 1.799 | 3.84167 | 2.07
[24 empty] | 3.07667 | 1.799 | 3.84444 | 2.07
[24 empty] | 3.07667 | 1.799 | 3.84722 | 2.071
[24 empty] | 3.08222 | 1.799 | 3.85 | 2.071
[24 empty] | 3.08222 | 1.799 | 3.85278 | 2.071
[24 empty] | 3.08222 | 1.799 | 3.85556 | 2.071
[24 empty] | 3.08778 | 1.799 | 3.85833 | 2.071
[24 empty] | 3.08778 | 1.799 | 3.86111 | 2.071
[24 empty] | 3.09333 | 1.799 | 3.86389 | 2.071
[24 empty] | 3.09333 | 1.799 | 3.86667 | 2.071
[24 empty] | 3.09333 | 1.799 | 3.86944 | 2.071
[24 empty] | 3.09889 | 1.799 | 3.87222 | 2.071
[24 empty] | 3.09889 | 1.799 | 3.875 | 2.07
[24 empty] | 3.10444 | 1.799 | 3.87778 | 2.07
[24 empty] | 3.10444 | 1.799 | 3.88056 | 2.07
[24 empty] | 3.10444 | 1.798 | 3.88333 | 2.07
[24 empty] | 3.11 | 1.799 | 3.88611 | 2.071
[24 empty] | 3.11 | 1.799 | 3.88889 | 2.071
[24 empty] | 3.11556 | 1.799 | 3.89167 | 2.071
[24 empty] | 3.11556 | 1.799 | 3.89444 | 2.071
[24 empty] | 3.11556 | 1.799 | 3.89722 | 2.071
[24 empty] | 3.12111 | 1.799 | 3.9 | 2.071
[24 empty] | 3.12111 | 1.799 | 3.90278 | 2.071
[24 empty] | 3.12667 | 1.799 | 3.90556 | 2.071
[24 empty] | 3.12667 | 1.799 | 3.90833 | 2.071
[24 empty] | 3.12667 | 1.799 | 3.91111 | 2.071
[24 empty] | 3.13222 | 1.799 | 3.91389 | 2.072
[24 empty] | 3.13222 | 1.799 | 3.91667 | 2.071
[24 empty] | 3.13778 | 1.8 | 3.91944 | 2.071
[24 empty] | 3.13778 | 1.8 | 3.92222 | 2.071
[24 empty] | 3.13778 | 1.8 | 3.925 | 2.071
[24 empty] | 3.14333 | 1.8 | 3.92778 | 2.071
[24 empty] | 3.14333 | 1.8 | 3.93056 | 2.071
[24 empty] | 3.14889 | 1.8 | 3.93333 | 2.071
[24 empty] | 3.14889 | 1.8 | 3.93611 | 2.071
[24 empty] | 3.14889 | 1.8 | 3.93889 | 2.071
[24 empty] | 3.15444 | 1.8 | 3.94167 | 2.071
[24 empty] | 3.15444 | 1.799 | 3.94444 | 2.071
[24 empty] | 3.16 | 1.8 | 3.94722 | 2.071
[24 empty] | 3.16 | 1.8 | 3.95 | 2.071
[24 empty] | 3.16 | 1.799 | 3.95278 | 2.071
[24 empty] | 3.16556 | 1.799 | 3.95556 | 2.071
[24 empty] | 3.16556 | 1.799 | 3.95833 | 2.071
[24 empty] | 3.17111 | 1.8 | 3.96111 | 2.07
[24 empty] | 3.17111 | 1.8 | 3.96389 | 2.071
[24 empty] | 3.17111 | 1.799 | 3.96667 | 2.071
[24 empty] | 3.17667 | 1.799 | 3.96944 | 2.071
[24 empty] | 3.17667 | 1.799 | 3.97222 | 2.071
[24 empty] | 3.18222 | 1.8 | 3.975 | 2.071
[24 empty] | 3.18222 | 1.8 | 3.97778 | 2.071
[24 empty] | 3.18222 | 1.799 | 3.98056 | 2.072
[24 empty] | 3.18778 | 1.799 | 3.98333 | 2.072
[24 empty] | 3.18778 | 1.799 | 3.98611 | 2.072
[24 empty] | 3.19333 | 1.799 | 3.98889 | 2.072
[24 empty] | 3.19333 | 1.8 | 3.99167 | 2.072
[24 empty] | 3.19333 | 1.799 | 3.99444 | 2.072
[24 empty] | 3.19889 | 1.799 | 3.99722 | 2.072
[24 empty] | 3.19889 | 1.799 | 4 | 2.072
[24 empty] | 3.20444 | 1.799 | 4.00278 | 2.072
[24 empty] | 3.20444 | 1.799 | 4.00556 | 2.072
[24 empty] | 3.20444 | 1.799 | 4.00833 | 2.072
[24 empty] | 3.21 | 1.799 | 4.01111 | 2.072
[24 empty] | 3.21 | 1.799 | 4.01389 | 2.072
[24 empty] | 3.21556 | 1.799 | 4.01667 | 2.072
[24 empty] | 3.21556 | 1.799 | 4.01944 | 2.072
[24 empty] | 3.21556 | 1.799 | 4.02222 | 2.072
[24 empty] | 3.22111 | 1.799 | 4.025 | 2.072
[24 empty] | 3.22111 | 1.799 | 4.02778 | 2.072
[24 empty] | 3.22667 | 1.799 | 4.03056 | 2.072
[24 empty] | 3.22667 | 1.799 | 4.03333 | 2.072
[24 empty] | 3.22667 | 1.799 | 4.03611 | 2.072
[24 empty] | 3.23222 | 1.799 | 4.03889 | 2.072
[24 empty] | 3.23222 | 1.799 | 4.04167 | 2.072
[24 empty] | 3.23778 | 1.799 | 4.04444 | 2.072
[24 empty] | 3.23778 | 1.799 | 4.04722 | 2.072
[24 empty] | 3.23778 | 1.799 | 4.05 | 2.072
[24 empty] | 3.24333 | 1.799 | 4.05278 | 2.072
[24 empty] | 3.24333 | 1.799 | 4.05556 | 2.072
[24 empty] | 3.24889 | 1.799 | 4.05833 | 2.073
[24 empty] | 3.24889 | 1.799 | 4.06111 | 2.073
[24 empty] | 3.24889 | 1.799 | 4.06389 | 2.073
[24 empty] | 3.25444 | 1.8 | 4.06667 | 2.073
[24 empty] | 3.25444 | 1.8 | 4.06944 | 2.073
[24 empty] | 3.26 | 1.8 | 4.07222 | 2.073
[24 empty] | 3.26 | 1.8 | 4.075 | 2.073
[24 empty] | 3.26 | 1.8 | 4.07778 | 2.073
[24 empty] | 3.26556 | 1.8 | 4.08056 | 2.073
[24 empty] | 3.26556 | 1.8 | 4.08333 | 2.073
[24 empty] | 3.27111 | 1.8 | 4.08611 | 2.073
[24 empty] | 3.27111 | 1.8 | 4.08889 | 2.073
[24 empty] | 3.27111 | 1.799 | 4.09167 | 2.073
[24 empty] | 3.27667 | 1.799 | 4.09444 | 2.073
[24 empty] | 3.27667 | 1.799 | 4.09722 | 2.073
[24 empty] | 3.28222 | 1.8 | 4.1 | 2.073
[24 empty] | 3.28222 | 1.8 | 4.10278 | 2.073
[24 empty] | 3.28222 | 1.799 | 4.10556 | 2.073
[24 empty] | 3.28778 | 1.8 | 4.10833 | 2.073
[24 empty] | 3.28778 | 1.8 | 4.11111 | 2.073
[24 empty] | 3.29333 | 1.799 | 4.11389 | 2.073
[24 empty] | 3.29333 | 1.8 | 4.11667 | 2.073
[24 empty] | 3.29333 | 1.799 | 4.11944 | 2.074
[24 empty] | 3.29889 | 1.799 | 4.12222 | 2.074
[24 empty] | 3.29889 | 1.8 | 4.125 | 2.074
[24 empty] | 3.30444 | 1.8 | 4.12778 | 2.074
[24 empty] | 3.30444 | 1.8 | 4.13056 | 2.074
[24 empty] | 3.30444 | 1.8 | 4.13333 | 2.074
[24 empty] | 3.31 | 1.8 | 4.13611 | 2.074
[24 empty] | 3.31 | 1.8 | 4.13889 | 2.074
[24 empty] | 3.31556 | 1.799 | 4.14167 | 2.074
[24 empty] | 3.31556 | 1.799 | 4.14444 | 2.074
[24 empty] | 3.31556 | 1.799 | 4.14722 | 2.074
[24 empty] | 3.32111 | 1.799 | 4.15 | 2.074
[24 empty] | 3.32111 | 1.799 | 4.15278 | 2.074
[24 empty] | 3.32667 | 1.8 | 4.15556 | 2.074
[24 empty] | 3.32667 | 1.8 | 4.15833 | 2.074
[24 empty] | 3.32667 | 1.799 | 4.16111 | 2.074
[24 empty] | 3.33222 | 1.799 | 4.16389 | 2.074
[24 empty] | 3.33222 | 1.799 | 4.16667 | 2.073
[24 empty] | 3.33778 | 1.799 | 4.16944 | 2.073
[24 empty] | 3.33778 | 1.8 | 4.17222 | 2.073
[24 empty] | 3.33778 | 1.799 | 4.175 | 2.073
[24 empty] | 3.34333 | 1.799 | 4.17778 | 2.074
[24 empty] | 3.34333 | 1.799 | 4.18056 | 2.074
[24 empty] | 3.34889 | 1.799 | 4.18333 | 2.074
[24 empty] | 3.34889 | 1.8 | 4.18611 | 2.073
[24 empty] | 3.34889 | 1.8 | 4.18889 | 2.073
[24 empty] | 3.35444 | 1.8 | 4.19167 | 2.073
[24 empty] | 3.35444 | 1.8 | 4.19444 | 2.073
[24 empty] | 3.36 | 1.8 | 4.19722 | 2.073
[24 empty] | 3.36 | 1.8 | 4.2 | 2.074
[24 empty] | 3.36 | 1.799 | 4.20278 | 2.074
[24 empty] | 3.36556 | 1.8 | 4.20556 | 2.074
[24 empty] | 3.36556 | 1.799 | 4.20833 | 2.074
[24 empty] | 3.37111 | 1.8 | 4.21111 | 2.074
[24 empty] | 3.37111 | 1.8 | 4.21389 | 2.074
[24 empty] | 3.37111 | 1.8 | 4.21667 | 2.074
[24 empty] | 3.37667 | 1.8 | 4.21944 | 2.074
[24 empty] | 3.37667 | 1.799 | 4.22222 | 2.074
[24 empty] | 3.38222 | 1.799 | 4.225 | 2.073
[24 empty] | 3.38222 | 1.799 | 4.22778 | 2.074
[24 empty] | 3.38222 | 1.799 | 4.23056 | 2.074
[24 empty] | 3.38778 | 1.799 | 4.23333 | 2.075
[24 empty] | 3.38778 | 1.799 | 4.23611 | 2.075
[24 empty] | 3.39333 | 1.799 | 4.23889 | 2.075
[24 empty] | 3.39333 | 1.799 | 4.24167 | 2.075
[24 empty] | 3.39333 | 1.799 | 4.24444 | 2.075
[24 empty] | 3.39889 | 1.799 | 4.24722 | 2.075
[24 empty] | 3.39889 | 1.799 | 4.25 | 2.075
[24 empty] | 3.40444 | 1.8 | 4.25278 | 2.075
[24 empty] | 3.40444 | 1.8 | 4.25556 | 2.075
[24 empty] | 3.40444 | 1.799 | 4.25833 | 2.075
[24 empty] | 3.41 | 1.799 | 4.26111 | 2.075
[24 empty] | 3.41 | 1.799 | 4.26389 | 2.075
[24 empty] | 3.41556 | 1.8 | 4.26667 | 2.075
[24 empty] | 3.41556 | 1.8 | 4.26944 | 2.075
[24 empty] | 3.41556 | 1.799 | 4.27222 | 2.075
[24 empty] | 3.42111 | 1.799 | 4.275 | 2.076
[24 empty] | 3.42111 | 1.799 | 4.27778 | 2.076
[24 empty] | 3.42667 | 1.799 | 4.28056 | 2.076
[24 empty] | 3.42667 | 1.8 | 4.28333 | 2.076
[24 empty] | 3.42667 | 1.799 | 4.28611 | 2.076
[24 empty] | 3.43222 | 1.799 | 4.28889 | 2.075
[24 empty] | 3.43222 | 1.799 | 4.29167 | 2.075
[24 empty] | 3.43778 | 1.799 | 4.29444 | 2.076
[24 empty] | 3.43778 | 1.799 | 4.29722 | 2.076
[24 empty] | 3.43778 | 1.799 | 4.3 | 2.076
[24 empty] | 3.44333 | 1.799 | 4.30278 | 2.076
[24 empty] | 3.44333 | 1.799 | 4.30556 | 2.076
[24 empty] | 3.44889 | 1.799 | 4.30833 | 2.076
[24 empty] | 3.44889 | 1.8 | 4.31111 | 2.076
[24 empty] | 3.44889 | 1.799 | 4.31389 | 2.076
[24 empty] | 3.45444 | 1.799 | 4.31667 | 2.076
[24 empty] | 3.45444 | 1.799 | 4.31944 | 2.076
[24 empty] | 3.46 | 1.799 | 4.32222 | 2.076
[24 empty] | 3.46 | 1.8 | 4.325 | 2.076
[24 empty] | 3.46 | 1.799 | 4.32778 | 2.076
[24 empty] | 3.46556 | 1.799 | 4.33056 | 2.076
[24 empty] | 3.46556 | 1.799 | 4.33333 | 2.076
[24 empty] | 3.47111 | 1.799 | 4.33611 | 2.076
[24 empty] | 3.47111 | 1.8 | 4.33889 | 2.076
[24 empty] | 3.47111 | 1.799 | 4.34167 | 2.077
[24 empty] | 3.47667 | 1.8 | 4.34444 | 2.077
[24 empty] | 3.47667 | 1.8 | 4.34722 | 2.077
[24 empty] | 3.48222 | 1.8 | 4.35 | 2.077
[24 empty] | 3.48222 | 1.8 | 4.35278 | 2.077
[24 empty] | 3.48222 | 1.8 | 4.35556 | 2.077
[24 empty] | 3.48778 | 1.8 | 4.35833 | 2.077
[24 empty] | 3.48778 | 1.8 | 4.36111 | 2.077
[24 empty] | 3.49333 | 1.8 | 4.36389 | 2.077
[24 empty] | 3.49333 | 1.8 | 4.36667 | 2.077
[24 empty] | 3.49333 | 1.8 | 4.36944 | 2.077
[24 empty] | 3.49889 | 1.8 | 4.37222 | 2.077
[24 empty] | 3.49889 | 1.8 | 4.375 | 2.077
[24 empty] | 3.50444 | 1.8 | 4.37778 | 2.077
[24 empty] | 3.50444 | 1.8 | 4.38056 | 2.077
[24 empty] | 3.50444 | 1.8 | 4.38333 | 2.077
[24 empty] | 3.51 | 1.8 | 4.38611 | 2.077
[24 empty] | 3.51 | 1.8 | 4.38889 | 2.077
[24 empty] | 3.51556 | 1.8 | 4.39167 | 2.077
[24 empty] | 3.51556 | 1.8 | 4.39444 | 2.077
[24 empty] | 3.51556 | 1.8 | 4.39722 | 2.077
[24 empty] | 3.52111 | 1.8 | 4.4 | 2.077
[24 empty] | 3.52111 | 1.8 | 4.40278 | 2.077
[24 empty] | 3.52667 | 1.8 | 4.40556 | 2.077
[24 empty] | 3.52667 | 1.8 | 4.40833 | 2.077
[24 empty] | 3.52667 | 1.8 | 4.41111 | 2.078
[24 empty] | 3.53222 | 1.8 | 4.41389 | 2.077
[24 empty] | 3.53222 | 1.799 | 4.41667 | 2.078
[24 empty] | 3.53778 | 1.8 | 4.41944 | 2.077
[24 empty] | 3.53778 | 1.8 | 4.42222 | 2.077
[24 empty] | 3.53778 | 1.799 | 4.425 | 2.077
[24 empty] | 3.54333 | 1.8 | 4.42778 | 2.077
[24 empty] | 3.54333 | 1.799 | 4.43056 | 2.077
[24 empty] | 3.54889 | 1.799 | 4.43333 | 2.077
[24 empty] | 3.54889 | 1.799 | 4.43611 | 2.077
[24 empty] | 3.54889 | 1.799 | 4.43889 | 2.077
[24 empty] | 3.55444 | 1.799 | 4.44167 | 2.077
[24 empty] | 3.55444 | 1.799 | 4.44444 | 2.077
[24 empty] | 3.56 | 1.799 | 4.44722 | 2.077
[24 empty] | 3.56 | 1.8 | 4.45 | 2.077
[24 empty] | 3.56 | 1.799 | 4.45278 | 2.077
[24 empty] | 3.56556 | 1.799 | 4.45556 | 2.077
[24 empty] | 3.56556 | 1.799 | 4.45833 | 2.077
[24 empty] | 3.57111 | 1.799 | 4.46111 | 2.076
[24 empty] | 3.57111 | 1.799 | 4.46389 | 2.078
[24 empty] | 3.57111 | 1.799 | 4.46667 | 2.078
[24 empty] | 3.57667 | 1.8 | 4.46944 | 2.078
[24 empty] | 3.57667 | 1.8 | 4.47222 | 2.079
[24 empty] | 3.58222 | 1.8 | 4.475 | 2.079
[24 empty] | 3.58222 | 1.8 | 4.47778 | 2.079
[24 empty] | 3.58222 | 1.8 | 4.48056 | 2.079
[24 empty] | 3.58778 | 1.8 | 4.48333 | 2.079
[24 empty] | 3.58778 | 1.8 | 4.48611 | 2.079
[24 empty] | 3.59333 | 1.8 | 4.48889 | 2.08
[24 empty] | 3.59333 | 1.8 | 4.49167 | 2.08
[24 empty] | 3.59333 | 1.8 | 4.49444 | 2.079
[24 empty] | 3.59889 | 1.8 | 4.49722 | 2.08
[24 empty] | 3.59889 | 1.8 | 4.5 | 2.08
[24 empty] | 3.60444 | 1.8 | 4.50278 | 2.08
[24 empty] | 3.60444 | 1.8 | 4.50556 | 2.081
[24 empty] | 3.60444 | 1.799 | 4.50833 | 2.081
[24 empty] | 3.61 | 1.799 | 4.51111 | 2.08
[24 empty] | 3.61 | 1.799 | 4.51389 | 2.08
[24 empty] | 3.61556 | 1.799 | 4.51667 | 2.081
[24 empty] | 3.61556 | 1.8 | 4.51944 | 2.081
[24 empty] | 3.61556 | 1.799 | 4.52222 | 2.081
[24 empty] | 3.62111 | 1.799 | 4.525 | 2.081
[24 empty] | 3.62111 | 1.799 | 4.52778 | 2.081
[24 empty] | 3.62667 | 1.799 | 4.53056 | 2.082
[24 empty] | 3.62667 | 1.8 | 4.53333 | 2.082
[24 empty] | 3.62667 | 1.799 | 4.53611 | 2.082
[24 empty] | 3.63222 | 1.799 | 4.53889 | 2.082
[24 empty] | 3.63222 | 1.799 | 4.54167 | 2.081
[24 empty] | 3.63778 | 1.799 | 4.54444 | 2.08
[24 empty] | 3.63778 | 1.8 | 4.54722 | 2.08
[24 empty] | 3.63778 | 1.8 | 4.55 | 2.081
[24 empty] | 3.64333 | 1.8 | 4.55278 | 2.079
[24 empty] | 3.64333 | 1.8 | 4.55556 | 2.079
[24 empty] | 3.64889 | 1.8 | 4.55833 | 2.079
[24 empty] | 3.64889 | 1.8 | 4.56111 | 2.079
[24 empty] | 3.64889 | 1.799 | 4.56389 | 2.079
[24 empty] | 3.65444 | 1.799 | 4.56667 | 2.079
[24 empty] | 3.65444 | 1.799 | 4.56944 | 2.079
[24 empty] | 3.66 | 1.8 | 4.57222 | 2.079
[24 empty] | 3.66 | 1.8 | 4.575 | 2.079
[24 empty] | 3.66 | 1.8 | 4.57778 | 2.079
[24 empty] | 3.66556 | 1.8 | 4.58056 | 2.079
[24 empty] | 3.66556 | 1.8 | 4.58333 | 2.079
[24 empty] | 3.67111 | 1.8 | 4.58611 | 2.079
[24 empty] | 3.67111 | 1.8 | 4.58889 | 2.079
[24 empty] | 3.67111 | 1.8 | 4.59167 | 2.079
[24 empty] | 3.67667 | 1.8 | 4.59444 | 2.079
[24 empty] | 3.67667 | 1.8 | 4.59722 | 2.079
[24 empty] | 3.68222 | 1.8 | 4.6 | 2.079
[24 empty] | 3.68222 | 1.8 | 4.60278 | 2.078
[24 empty] | 3.68222 | 1.8 | 4.60556 | 2.078
[24 empty] | 3.68778 | 1.8 | 4.60833 | 2.078
[24 empty] | 3.68778 | 1.8 | 4.61111 | 2.078
[24 empty] | 3.69333 | 1.8 | 4.61389 | 2.077
[24 empty] | 3.69333 | 1.8 | 4.61667 | 2.077
[24 empty] | 3.69333 | 1.8 | 4.61944 | 2.077
[24 empty] | 3.69889 | 1.8 | 4.62222 | 2.077
[24 empty] | 3.69889 | 1.799 | 4.625 | 2.077
[24 empty] | 3.70444 | 1.8 | 4.62778 | 2.077
[24 empty] | 3.70444 | 1.8 | 4.63056 | 2.077
[24 empty] | 3.70444 | 1.8 | 4.63333 | 2.077
[24 empty] | 3.71 | 1.8 | 4.63611 | 2.077
[24 empty] | 3.71 | 1.8 | 4.63889 | 2.077
[24 empty] | 3.71556 | 1.8 | 4.64167 | 2.077
[24 empty] | 3.71556 | 1.8 | 4.64444 | 2.077
[24 empty] | 3.71556 | 1.799 | 4.64722 | 2.076
[24 empty] | 3.72111 | 1.799 | 4.65 | 2.076
[24 empty] | 3.72111 | 1.8 | 4.65278 | 2.076
[24 empty] | 3.72667 | 1.8 | 4.65556 | 2.076
[24 empty] | 3.72667 | 1.8 | 4.65833 | 2.076
[24 empty] | 3.72667 | 1.799 | 4.66111 | 2.076
[24 empty] | 3.73222 | 1.799 | 4.66389 | 2.076
[24 empty] | 3.73222 | 1.8 | 4.66667 | 2.076
[24 empty] | 3.73778 | 1.8 | 4.66944 | 2.076
[24 empty] | 3.73778 | 1.8 | 4.67222 | 2.075
[24 empty] | 3.73778 | 1.8 | 4.675 | 2.075
[24 empty] | 3.74333 | 1.8 | 4.67778 | 2.075
[24 empty] | 3.74333 | 1.8 | 4.68056 | 2.075
[24 empty] | 3.74889 | 1.8 | 4.68333 | 2.076
[24 empty] | 3.74889 | 1.8 | 4.68611 | 2.075
[24 empty] | 3.74889 | 1.8 | 4.68889 | 2.075
[24 empty] | 3.75444 | 1.8 | 4.69167 | 2.075
[24 empty] | 3.75444 | 1.8 | 4.69444 | 2.075
[24 empty] | 3.76 | 1.8 | 4.69722 | 2.075
[24 empty] | 3.76 | 1.8 | 4.7 | 2.075
[24 empty] | 3.76 | 1.8 | 4.70278 | 2.075
[24 empty] | 3.76556 | 1.8 | 4.70556 | 2.075
[24 empty] | 3.76556 | 1.8 | 4.70833 | 2.075
[24 empty] | 3.77111 | 1.8 | 4.71111 | 2.075
[24 empty] | 3.77111 | 1.8 | 4.71389 | 2.075
[24 empty] | 3.77111 | 1.8 | 4.71667 | 2.075
[24 empty] | 3.77667 | 1.8 | 4.71944 | 2.075
[24 empty] | 3.77667 | 1.8 | 4.72222 | 2.075
[24 empty] | 3.78222 | 1.8 | 4.725 | 2.075
[24 empty] | 3.78222 | 1.8 | 4.72778 | 2.075
[24 empty] | 3.78222 | 1.8 | 4.73056 | 2.075
[24 empty] | 3.78778 | 1.8 | 4.73333 | 2.074
[24 empty] | 3.78778 | 1.8 | 4.73611 | 2.074
[24 empty] | 3.79333 | 1.8 | 4.73889 | 2.074
[24 empty] | 3.79333 | 1.8 | 4.74167 | 2.074
[24 empty] | 3.79333 | 1.8 | 4.74444 | 2.075
[24 empty] | 3.79889 | 1.8 | 4.74722 | 2.075
[24 empty] | 3.79889 | 1.8 | 4.75 | 2.074
[24 empty] | 3.80444 | 1.8 | 4.75278 | 2.074
[24 empty] | 3.80444 | 1.8 | 4.75556 | 2.074
[24 empty] | 3.80444 | 1.8 | 4.75833 | 2.073
[24 empty] | 3.81 | 1.8 | 4.76111 | 2.073
[24 empty] | 3.81 | 1.8 | 4.76389 | 2.073
[24 empty] | 3.81556 | 1.8 | 4.76667 | 2.073
[24 empty] | 3.81556 | 1.8 | 4.76944 | 2.073
[24 empty] | 3.81556 | 1.8 | 4.77222 | 2.073
[24 empty] | 3.82111 | 1.8 | 4.775 | 2.073
[24 empty] | 3.82111 | 1.8 | 4.77778 | 2.073
[24 empty] | 3.82667 | 1.8 | 4.78056 | 2.073
[24 empty] | 3.82667 | 1.8 | 4.78333 | 2.073
[24 empty] | 3.82667 | 1.8 | 4.78611 | 2.073
[24 empty] | 3.83222 | 1.8 | 4.78889 | 2.074
[24 empty] | 3.83222 | 1.799 | 4.79167 | 2.074
[24 empty] | 3.83778 | 1.8 | 4.79444 | 2.074
[24 empty] | 3.83778 | 1.8 | 4.79722 | 2.074
[24 empty] | 3.83778 | 1.799 | 4.8 | 2.074
[24 empty] | 3.84333 | 1.799 | 4.80278 | 2.074
[24 empty] | 3.84333 | 1.8 | 4.80556 | 2.074
[24 empty] | 3.84889 | 1.8 | 4.80833 | 2.074
[24 empty] | 3.84889 | 1.801 | 4.81111 | 2.074
[24 empty] | 3.84889 | 1.8 | 4.81389 | 2.074
[24 empty] | 3.85444 | 1.8 | 4.81667 | 2.074
[24 empty] | 3.85444 | 1.8 | 4.81944 | 2.074
[24 empty] | 3.86 | 1.801 | 4.82222 | 2.074
[24 empty] | 3.86 | 1.801 | 4.825 | 2.074
[24 empty] | 3.86 | 1.8 | 4.82778 | 2.074
[24 empty] | 3.86556 | 1.8 | 4.83056 | 2.075
[24 empty] | 3.86556 | 1.8 | 4.83333 | 2.075
[24 empty] | 3.87111 | 1.8 | 4.83611 | 2.075
[24 empty] | 3.87111 | 1.8 | 4.83889 | 2.075
[24 empty] | 3.87111 | 1.8 | 4.84167 | 2.075
[24 empty] | 3.87667 | 1.8 | 4.84444 | 2.075
[24 empty] | 3.87667 | 1.8 | 4.84722 | 2.075
[24 empty] | 3.88222 | 1.8 | 4.85 | 2.074
[24 empty] | 3.88222 | 1.8 | 4.85278 | 2.074
[24 empty] | 3.88222 | 1.8 | 4.85556 | 2.075
[24 empty] | 3.88778 | 1.8 | 4.85833 | 2.075
[24 empty] | 3.88778 | 1.8 | 4.86111 | 2.075
[24 empty] | 3.89333 | 1.8 | 4.86389 | 2.075
[24 empty] | 3.89333 | 1.8 | 4.86667 | 2.075
[24 empty] | 3.89333 | 1.8 | 4.86944 | 2.075
[24 empty] | 3.89889 | 1.8 | 4.87222 | 2.075
[24 empty] | 3.89889 | 1.799 | 4.875 | 2.075
[24 empty] | 3.90444 | 1.8 | 4.87778 | 2.076
[24 empty] | 3.90444 | 1.8 | 4.88056 | 2.076
[24 empty] | 3.90444 | 1.8 | 4.88333 | 2.076
[24 empty] | 3.91 | 1.8 | 4.88611 | 2.076
[24 empty] | 3.91 | 1.8 | 4.88889 | 2.076
[24 empty] | 3.91556 | 1.8 | 4.89167 | 2.076
[24 empty] | 3.91556 | 1.8 | 4.89444 | 2.076
[24 empty] | 3.91556 | 1.8 | 4.89722 | 2.076
[24 empty] | 3.92111 | 1.8 | 4.9 | 2.076
[24 empty] | 3.92111 | 1.8 | 4.90278 | 2.076
[24 empty] | 3.92667 | 1.8 | 4.90556 | 2.076
[24 empty] | 3.92667 | 1.8 | 4.90833 | 2.077
[24 empty] | 3.92667 | 1.8 | 4.91111 | 2.077
[24 empty] | 3.93222 | 1.8 | 4.91389 | 2.076
[24 empty] | 3.93222 | 1.8 | 4.91667 | 2.076
[24 empty] | 3.93778 | 1.8 | 4.91944 | 2.076
[24 empty] | 3.93778 | 1.8 | 4.92222 | 2.076
[24 empty] | 3.93778 | 1.8 | 4.925 | 2.076
[24 empty] | 3.94333 | 1.8 | 4.92778 | 2.077
[24 empty] | 3.94333 | 1.8 | 4.93056 | 2.077
[24 empty] | 3.94889 | 1.8 | 4.93333 | 2.077
[24 empty] | 3.94889 | 1.8 | 4.93611 | 2.077
[24 empty] | 3.94889 | 1.8 | 4.93889 | 2.077
[24 empty] | 3.95444 | 1.8 | 4.94167 | 2.077
[24 empty] | 3.95444 | 1.8 | 4.94444 | 2.077
[24 empty] | 3.96 | 1.8 | 4.94722 | 2.077
[24 empty] | 3.96 | 1.8 | 4.95 | 2.077
[24 empty] | 3.96 | 1.8 | 4.95278 | 2.077
[24 empty] | 3.96556 | 1.8 | 4.95556 | 2.077
[24 empty] | 3.96556 | 1.8 | 4.95833 | 2.077
[24 empty] | 3.97111 | 1.8 | 4.96111 | 2.077
[24 empty] | 3.97111 | 1.8 | 4.96389 | 2.078
[24 empty] | 3.97111 | 1.8 | 4.96667 | 2.077
[24 empty] | 3.97667 | 1.8 | 4.96944 | 2.077
[24 empty] | 3.97667 | 1.8 | 4.97222 | 2.077
[24 empty] | 3.98222 | 1.8 | 4.975 | 2.078
[24 empty] | 3.98222 | 1.8 | 4.97778 | 2.078
[24 empty] | 3.98222 | 1.8 | 4.98056 | 2.078
[24 empty] | 3.98778 | 1.8 | 4.98333 | 2.077
[24 empty] | 3.98778 | 1.8 | 4.98611 | 2.077
[24 empty] | 3.99333 | 1.8 | 4.98889 | 2.077
[24 empty] | 3.99333 | 1.8 | 4.99167 | 2.077
[24 empty] | 3.99333 | 1.799 | 4.99444 | 2.077
[24 empty] | 3.99889 | 1.799 | 4.99722 | 2.077
[24 empty] | 3.99889 | 1.799 | 5 | 2.078
[24 empty] | 4.00444 | 1.8 | 5.00278 | 2.078
[24 empty] | 4.00444 | 1.8 | 5.00556 | 2.078
[24 empty] | 4.00444 | 1.8 | 5.00833 | 2.078
[24 empty] | 4.01 | 1.8 | 5.01111 | 2.078
[24 empty] | 4.01 | 1.8 | 5.01389 | 2.078
[24 empty] | 4.01556 | 1.8 | 5.01667 | 2.078
[24 empty] | 4.01556 | 1.801 | 5.01944 | 2.078
[24 empty] | 4.01556 | 1.8 | 5.02222 | 2.078
[24 empty] | 4.02111 | 1.801 | 5.025 | 2.078
[24 empty] | 4.02111 | 1.801 | 5.02778 | 2.078
[24 empty] | 4.02667 | 1.8 | 5.03056 | 2.078
[24 empty] | 4.02667 | 1.801 | 5.03333 | 2.078
[24 empty] | 4.02667 | 1.8 | 5.03611 | 2.078
[24 empty] | 4.03222 | 1.8 | 5.03889 | 2.078
[24 empty] | 4.03222 | 1.8 | 5.04167 | 2.078
[24 empty] | 4.03778 | 1.801 | 5.04444 | 2.079
[24 empty] | 4.03778 | 1.801 | 5.04722 | 2.079
[24 empty] | 4.03778 | 1.8 | 5.05 | 2.079
[24 empty] | 4.04333 | 1.8 | 5.05278 | 2.079
[24 empty] | 4.04333 | 1.8 | 5.05556 | 2.079
[24 empty] | 4.04889 | 1.8 | 5.05833 | 2.079
[24 empty] | 4.04889 | 1.8 | 5.06111 | 2.079
[24 empty] | 4.04889 | 1.8 | 5.06389 | 2.079
[24 empty] | 4.05444 | 1.8 | 5.06667 | 2.079
[24 empty] | 4.05444 | 1.8 | 5.06944 | 2.079
[24 empty] | 4.06 | 1.8 | 5.07222 | 2.079
[24 empty] | 4.06 | 1.8 | 5.075 | 2.079
[24 empty] | 4.06 | 1.8 | 5.07778 | 2.079
[24 empty] | 4.06556 | 1.8 | 5.08056 | 2.079
[24 empty] | 4.06556 | 1.8 | 5.08333 | 2.079
[24 empty] | 4.07111 | 1.8 | 5.08611 | 2.079
[24 empty] | 4.07111 | 1.8 | 5.08889 | 2.079
[24 empty] | 4.07111 | 1.8 | 5.09167 | 2.079
[24 empty] | 4.07667 | 1.8 | 5.09444 | 2.079
[24 empty] | 4.07667 | 1.8 | 5.09722 | 2.079
[24 empty] | 4.08222 | 1.8 | 5.1 | 2.079
[24 empty] | 4.08222 | 1.8 | 5.10278 | 2.079
[24 empty] | 4.08222 | 1.8 | 5.10556 | 2.079
[24 empty] | 4.08778 | 1.8 | 5.10833 | 2.079
[24 empty] | 4.08778 | 1.8 | 5.11111 | 2.079
[24 empty] | 4.09333 | 1.8 | 5.11389 | 2.08
[24 empty] | 4.09333 | 1.8 | 5.11667 | 2.08
[24 empty] | 4.09333 | 1.8 | 5.11944 | 2.08
[24 empty] | 4.09889 | 1.8 | 5.12222 | 2.08
[24 empty] | 4.09889 | 1.8 | 5.125 | 2.08
[24 empty] | 4.10444 | 1.8 | 5.12778 | 2.08
[24 empty] | 4.10444 | 1.8 | 5.13056 | 2.08
[24 empty] | 4.10444 | 1.8 | 5.13333 | 2.08
[24 empty] | 4.11 | 1.8 | 5.13611 | 2.08
[24 empty] | 4.11 | 1.8 | 5.13889 | 2.08
[24 empty] | 4.11556 | 1.8 | 5.14167 | 2.079
[24 empty] | 4.11556 | 1.8 | 5.14444 | 2.08
[24 empty] | 4.11556 | 1.8 | 5.14722 | 2.08
[24 empty] | 4.12111 | 1.8 | 5.15 | 2.08
[24 empty] | 4.12111 | 1.8 | 5.15278 | 2.08
[24 empty] | 4.12667 | 1.8 | 5.15556 | 2.08
[24 empty] | 4.12667 | 1.8 | 5.15833 | 2.08
[24 empty] | 4.12667 | 1.8 | 5.16111 | 2.08
[24 empty] | 4.13222 | 1.8 | 5.16389 | 2.08
[24 empty] | 4.13222 | 1.8 | 5.16667 | 2.08
[24 empty] | 4.13778 | 1.8 | 5.16944 | 2.08
[24 empty] | 4.13778 | 1.8 | 5.17222 | 2.08
[24 empty] | 4.13778 | 1.8 | 5.175 | 2.081
[24 empty] | 4.14333 | 1.8 | 5.17778 | 2.081
[24 empty] | 4.14333 | 1.8 | 5.18056 | 2.081
[24 empty] | 4.14889 | 1.8 | 5.18333 | 2.081
[24 empty] | 4.14889 | 1.8 | 5.18611 | 2.081
[24 empty] | 4.14889 | 1.8 | 5.18889 | 2.081
[24 empty] | 4.15444 | 1.8 | 5.19167 | 2.081
[24 empty] | 4.15444 | 1.8 | 5.19444 | 2.081
[24 empty] | 4.16 | 1.8 | 5.19722 | 2.081
[24 empty] | 4.16 | 1.8 | 5.2 | 2.081
[24 empty] | 4.16 | 1.8 | 5.20278 | 2.081
[24 empty] | 4.16556 | 1.8 | 5.20556 | 2.081
[24 empty] | 4.16556 | 1.8 | 5.20833 | 2.081
[24 empty] | 4.17111 | 1.8 | 5.21111 | 2.081
[24 empty] | 4.17111 | 1.8 | 5.21389 | 2.081
[24 empty] | 4.17111 | 1.8 | 5.21667 | 2.081
[24 empty] | 4.17667 | 1.8 | 5.21944 | 2.081
[24 empty] | 4.17667 | 1.8 | 5.22222 | 2.081
[24 empty] | 4.18222 | 1.8 | 5.225 | 2.081
[24 empty] | 4.18222 | 1.8 | 5.22778 | 2.08
[24 empty] | 4.18222 | 1.801 | 5.23056 | 2.081
[24 empty] | 4.18778 | 1.801 | 5.23333 | 2.081
[24 empty] | 4.18778 | 1.8 | 5.23611 | 2.081
[24 empty] | 4.19333 | 1.801 | 5.23889 | 2.08
[24 empty] | 4.19333 | 1.8 | 5.24167 | 2.081
[24 empty] | 4.19333 | 1.8 | 5.24444 | 2.081
[24 empty] | 4.19889 | 1.8 | 5.24722 | 2.081
[24 empty] | 4.19889 | 1.8 | 5.25 | 2.081
[24 empty] | 4.20444 | 1.8 | 5.25278 | 2.081
[24 empty] | 4.20444 | 1.8 | 5.25556 | 2.081
[24 empty] | 4.20444 | 1.8 | 5.25833 | 2.081
[24 empty] | 4.21 | 1.8 | 5.26111 | 2.081
[24 empty] | 4.21 | 1.8 | 5.26389 | 2.081
[24 empty] | 4.21556 | 1.8 | 5.26667 | 2.082
[24 empty] | 4.21556 | 1.8 | 5.26944 | 2.082
[24 empty] | 4.21556 | 1.8 | 5.27222 | 2.082
[24 empty] | 4.22111 | 1.8 | 5.275 | 2.082
[24 empty] | 4.22111 | 1.8 | 5.27778 | 2.082
[24 empty] | 4.22667 | 1.801 | 5.28056 | 2.082
[24 empty] | 4.22667 | 1.801 | 5.28333 | 2.082
[24 empty] | 4.22667 | 1.801 | 5.28611 | 2.082
[24 empty] | 4.23222 | 1.801 | 5.28889 | 2.081
[24 empty] | 4.23222 | 1.801 | 5.29167 | 2.081
[24 empty] | 4.23778 | 1.801 | 5.29444 | 2.081
[24 empty] | 4.23778 | 1.801 | 5.29722 | 2.081
[24 empty] | 4.23778 | 1.801 | 5.3 | 2.08
[24 empty] | 4.24333 | 1.801 | 5.30278 | 2.08
[24 empty] | 4.24333 | 1.801 | 5.30556 | 2.08
[24 empty] | 4.24889 | 1.801 | 5.30833 | 2.079
[24 empty] | 4.24889 | 1.801 | 5.31111 | 2.079
[24 empty] | 4.24889 | 1.801 | 5.31389 | 2.079
[24 empty] | 4.25444 | 1.801 | 5.31667 | 2.079
[24 empty] | 4.25444 | 1.801 | 5.31944 | 2.079
[24 empty] | 4.26 | 1.801 | 5.32222 | 2.079
[24 empty] | 4.26 | 1.801 | 5.325 | 2.079
[24 empty] | 4.26 | 1.801 | 5.32778 | 2.079
[24 empty] | 4.26556 | 1.801 | 5.33056 | 2.08
[24 empty] | 4.26556 | 1.801 | 5.33333 | 2.08
[24 empty] | 4.27111 | 1.801 | 5.33611 | 2.08
[24 empty] | 4.27111 | 1.801 | 5.33889 | 2.08
[24 empty] | 4.27111 | 1.801 | 5.34167 | 2.08
[24 empty] | 4.27667 | 1.8 | 5.34444 | 2.08
[24 empty] | 4.27667 | 1.801 | 5.34722 | 2.08
[24 empty] | 4.28222 | 1.801 | 5.35 | 2.08
[24 empty] | 4.28222 | 1.801 | 5.35278 | 2.08
[24 empty] | 4.28222 | 1.801 | 5.35556 | 2.08
[24 empty] | 4.28778 | 1.801 | 5.35833 | 2.08
[24 empty] | 4.28778 | 1.801 | 5.36111 | 2.081
[24 empty] | 4.29333 | 1.801 | 5.36389 | 2.081
[24 empty] | 4.29333 | 1.801 | 5.36667 | 2.081
[24 empty] | 4.29333 | 1.801 | 5.36944 | 2.081
[24 empty] | 4.29889 | 1.801 | 5.37222 | 2.081
[24 empty] | 4.29889 | 1.801 | 5.375 | 2.081
[24 empty] | 4.30444 | 1.801 | 5.37778 | 2.081
[24 empty] | 4.30444 | 1.801 | 5.38056 | 2.081
[24 empty] | 4.30444 | 1.801 | 5.38333 | 2.081
[24 empty] | 4.31 | 1.8 | 5.38611 | 2.081
[24 empty] | 4.31 | 1.8 | 5.38889 | 2.081
[24 empty] | 4.31556 | 1.8 | 5.39167 | 2.081
[24 empty] | 4.31556 | 1.8 | 5.39444 | 2.081
[24 empty] | 4.31556 | 1.8 | 5.39722 | 2.081
[24 empty] | 4.32111 | 1.8 | 5.4 | 2.081
[24 empty] | 4.32111 | 1.8 | 5.40278 | 2.081
[24 empty] | 4.32667 | 1.8 | 5.40556 | 2.081
[24 empty] | 4.32667 | 1.8 | 5.40833 | 2.081
[24 empty] | 4.32667 | 1.8 | 5.41111 | 2.082
[24 empty] | 4.33222 | 1.8 | 5.41389 | 2.082
[24 empty] | 4.33222 | 1.8 | 5.41667 | 2.082
[24 empty] | 4.33778 | 1.8 | 5.41944 | 2.081
[24 empty] | 4.33778 | 1.8 | 5.42222 | 2.081
[24 empty] | 4.33778 | 1.8 | 5.425 | 2.081
[24 empty] | 4.34333 | 1.8 | 5.42778 | 2.081
[24 empty] | 4.34333 | 1.8 | 5.43056 | 2.081
[24 empty] | 4.34889 | 1.801 | 5.43333 | 2.081
[24 empty] | 4.34889 | 1.801 | 5.43611 | 2.081
[24 empty] | 4.34889 | 1.801 | 5.43889 | 2.081
[24 empty] | 4.35444 | 1.801 | 5.44167 | 2.082
[24 empty] | 4.35444 | 1.801 | 5.44444 | 2.082
[24 empty] | 4.36 | 1.801 | 5.44722 | 2.082
[24 empty] | 4.36 | 1.801 | 5.45 | 2.082
[24 empty] | 4.36 | 1.801 | 5.45278 | 2.082
[24 empty] | 4.36556 | 1.801 | 5.45556 | 2.082
[24 empty] | 4.36556 | 1.801 | 5.45833 | 2.082
[24 empty] | 4.37111 | 1.801 | 5.46111 | 2.082
[24 empty] | 4.37111 | 1.801 | 5.46389 | 2.082
[24 empty] | 4.37111 | 1.8 | 5.46667 | 2.082
[24 empty] | 4.37667 | 1.8 | 5.46944 | 2.082
[24 empty] | 4.37667 | 1.8 | 5.47222 | 2.082
[24 empty] | 4.38222 | 1.801 | 5.475 | 2.083
[24 empty] | 4.38222 | 1.801 | 5.47778 | 2.083
[24 empty] | 4.38222 | 1.8 | 5.48056 | 2.083
[24 empty] | 4.38778 | 1.8 | 5.48333 | 2.083
[24 empty] | 4.38778 | 1.8 | 5.48611 | 2.083
[24 empty] | 4.39333 | 1.801 | 5.48889 | 2.083
[24 empty] | 4.39333 | 1.801 | 5.49167 | 2.083
[24 empty] | 4.39333 | 1.8 | 5.49444 | 2.083
[24 empty] | 4.39889 | 1.801 | 5.49722 | 2.083
[24 empty] | 4.39889 | 1.801 | 5.5 | 2.083
[24 empty] | 4.40444 | 1.801 | 5.50278 | 2.083
[24 empty] | 4.40444 | 1.801 | 5.50556 | 2.083
[24 empty] | 4.40444 | 1.8 | 5.50833 | 2.083
[24 empty] | 4.41 | 1.8 | 5.51111 | 2.083
[24 empty] | 4.41 | 1.8 | 5.51389 | 2.083
[24 empty] | 4.41556 | 1.801 | 5.51667 | 2.083
[24 empty] | 4.41556 | 1.801 | 5.51944 | 2.083
[24 empty] | 4.41556 | 1.801 | 5.52222 | 2.083
[24 empty] | 4.42111 | 1.8 | 5.525 | 2.083
[24 empty] | 4.42111 | 1.8 | 5.52778 | 2.083
[24 empty] | 4.42667 | 1.801 | 5.53056 | 2.083
[24 empty] | 4.42667 | 1.801 | 5.53333 | 2.083
[24 empty] | 4.42667 | 1.801 | 5.53611 | 2.083
[24 empty] | 4.43222 | 1.801 | 5.53889 | 2.083
[24 empty] | 4.43222 | 1.801 | 5.54167 | 2.082
[24 empty] | 4.43778 | 1.801 | 5.54444 | 2.082
[24 empty] | 4.43778 | 1.801 | 5.54722 | 2.082
[24 empty] | 4.43778 | 1.801 | 5.55 | 2.082
[24 empty] | 4.44333 | 1.801 | 5.55278 | 2.082
[24 empty] | 4.44333 | 1.801 | 5.55556 | 2.083
[24 empty] | 4.44889 | 1.801 | 5.55833 | 2.082
[24 empty] | 4.44889 | 1.801 | 5.56111 | 2.082
[24 empty] | 4.44889 | 1.8 | 5.56389 | 2.082
[24 empty] | 4.45444 | 1.801 | 5.56667 | 2.082
[24 empty] | 4.45444 | 1.801 | 5.56944 | 2.082
[24 empty] | 4.46 | 1.8 | 5.57222 | 2.082
[24 empty] | 4.46 | 1.8 | 5.575 | 2.082
[24 empty] | 4.46 | 1.8 | 5.57778 | 2.082
[24 empty] | 4.46556 | 1.8 | 5.58056 | 2.082
[24 empty] | 4.46556 | 1.8 | 5.58333 | 2.082
[24 empty] | 4.47111 | 1.801 | 5.58611 | 2.082
[24 empty] | 4.47111 | 1.801 | 5.58889 | 2.083
[24 empty] | 4.47111 | 1.801 | 5.59167 | 2.083
[24 empty] | 4.47667 | 1.801 | 5.59444 | 2.083
[24 empty] | 4.47667 | 1.801 | 5.59722 | 2.082
[24 empty] | 4.48222 | 1.801 | 5.6 | 2.082
[24 empty] | 4.48222 | 1.801 | 5.60278 | 2.082
[24 empty] | 4.48222 | 1.801 | 5.60556 | 2.082
[24 empty] | 4.48778 | 1.801 | 5.60833 | 2.083
[24 empty] | 4.48778 | 1.801 | 5.61111 | 2.083
[24 empty] | 4.49333 | 1.801 | 5.61389 | 2.083
[24 empty] | 4.49333 | 1.801 | 5.61667 | 2.083
[24 empty] | 4.49333 | 1.801 | 5.61944 | 2.083
[24 empty] | 4.49889 | 1.801 | 5.62222 | 2.083
[24 empty] | 4.49889 | 1.801 | 5.625 | 2.083
[24 empty] | 4.50444 | 1.801 | 5.62778 | 2.083
[24 empty] | 4.50444 | 1.801 | 5.63056 | 2.083
[24 empty] | 4.50444 | 1.801 | 5.63333 | 2.084
[24 empty] | 4.51 | 1.801 | 5.63611 | 2.084
[24 empty] | 4.51 | 1.8 | 5.63889 | 2.084
[24 empty] | 4.51556 | 1.801 | 5.64167 | 2.084
[24 empty] | 4.51556 | 1.801 | 5.64444 | 2.084
[24 empty] | 4.51556 | 1.8 | 5.64722 | 2.084
[24 empty] | 4.52111 | 1.801 | 5.65 | 2.084
[24 empty] | 4.52111 | 1.801 | 5.65278 | 2.084
[24 empty] | 4.52667 | 1.801 | 5.65556 | 2.084
[24 empty] | 4.52667 | 1.8 | 5.65833 | 2.084
[24 empty] | 4.52667 | 1.8 | 5.66111 | 2.084
[24 empty] | 4.53222 | 1.8 | 5.66389 | 2.084
[24 empty] | 4.53222 | 1.8 | 5.66667 | 2.084
[24 empty] | 4.53778 | 1.8 | 5.66944 | 2.085
[24 empty] | 4.53778 | 1.801 | 5.67222 | 2.085
[24 empty] | 4.53778 | 1.801 | 5.675 | 2.085
[24 empty] | 4.54333 | 1.801 | 5.67778 | 2.085
[24 empty] | 4.54333 | 1.801 | 5.68056 | 2.085
[24 empty] | 4.54889 | 1.801 | 5.68333 | 2.085
[24 empty] | 4.54889 | 1.801 | 5.68611 | 2.085
[24 empty] | 4.54889 | 1.801 | 5.68889 | 2.084
[24 empty] | 4.55444 | 1.801 | 5.69167 | 2.084
[24 empty] | 4.55444 | 1.8 | 5.69444 | 2.084
[24 empty] | 4.56 | 1.8 | 5.69722 | 2.084
[24 empty] | 4.56 | 1.8 | 5.7 | 2.084
[24 empty] | 4.56 | 1.801 | 5.70278 | 2.084
[24 empty] | 4.56556 | 1.801 | 5.70556 | 2.084
[24 empty] | 4.56556 | 1.801 | 5.70833 | 2.084
[24 empty] | 4.57111 | 1.801 | 5.71111 | 2.084
[24 empty] | 4.57111 | 1.801 | 5.71389 | 2.084
[24 empty] | 4.57111 | 1.801 | 5.71667 | 2.084
[24 empty] | 4.57667 | 1.8 | 5.71944 | 2.084
[24 empty] | 4.57667 | 1.801 | 5.72222 | 2.084
[24 empty] | 4.58222 | 1.801 | 5.725 | 2.084
[24 empty] | 4.58222 | 1.801 | 5.72778 | 2.084
[24 empty] | 4.58222 | 1.801 | 5.73056 | 2.084
[24 empty] | 4.58778 | 1.801 | 5.73333 | 2.084
[24 empty] | 4.58778 | 1.8 | 5.73611 | 2.084
[24 empty] | 4.59333 | 1.801 | 5.73889 | 2.084
[24 empty] | 4.59333 | 1.801 | 5.74167 | 2.084
[24 empty] | 4.59333 | 1.801 | 5.74444 | 2.084
[24 empty] | 4.59889 | 1.801 | 5.74722 | 2.084
[24 empty] | 4.59889 | 1.801 | 5.75 | 2.084
[24 empty] | 4.60444 | 1.801 | 5.75278 | 2.084
[24 empty] | 4.60444 | 1.801 | 5.75556 | 2.084
[24 empty] | 4.60444 | 1.801 | 5.75833 | 2.085
[24 empty] | 4.61 | 1.801 | 5.76111 | 2.085
[24 empty] | 4.61 | 1.801 | 5.76389 | 2.085
[24 empty] | 4.61556 | 1.801 | 5.76667 | 2.085
[24 empty] | 4.61556 | 1.801 | 5.76944 | 2.085
[24 empty] | 4.61556 | 1.801 | 5.77222 | 2.085
[24 empty] | 4.62111 | 1.801 | 5.775 | 2.085
[24 empty] | 4.62111 | 1.801 | 5.77778 | 2.085
[24 empty] | 4.62667 | 1.801 | 5.78056 | 2.085
[24 empty] | 4.62667 | 1.801 | 5.78333 | 2.085
[24 empty] | 4.62667 | 1.801 | 5.78611 | 2.085
[24 empty] | 4.63222 | 1.801 | 5.78889 | 2.085
[24 empty] | 4.63222 | 1.801 | 5.79167 | 2.085
[24 empty] | 4.63778 | 1.801 | 5.79444 | 2.085
[24 empty] | 4.63778 | 1.801 | 5.79722 | 2.085
[24 empty] | 4.63778 | 1.801 | 5.8 | 2.085
[24 empty] | 4.64333 | 1.801 | 5.80278 | 2.085
[24 empty] | 4.64333 | 1.801 | 5.80556 | 2.085
[24 empty] | 4.64889 | 1.801 | 5.80833 | 2.085
[24 empty] | 4.64889 | 1.801 | 5.81111 | 2.085
[24 empty] | 4.64889 | 1.801 | 5.81389 | 2.085
[24 empty] | 4.65444 | 1.801 | 5.81667 | 2.085
[24 empty] | 4.65444 | 1.8 | 5.81944 | 2.085
[24 empty] | 4.66 | 1.801 | 5.82222 | 2.085
[24 empty] | 4.66 | 1.8 | 5.825 | 2.085
[24 empty] | 4.66 | 1.8 | 5.82778 | 2.085
[24 empty] | 4.66556 | 1.8 | 5.83056 | 2.085
[24 empty] | 4.66556 | 1.8 | 5.83333 | 2.085
[24 empty] | 4.67111 | 1.8 | 5.83611 | 2.085
[24 empty] | 4.67111 | 1.8 | 5.83889 | 2.085
[24 empty] | 4.67111 | 1.8 | 5.84167 | 2.085
[24 empty] | 4.67667 | 1.8 | 5.84444 | 2.085
[24 empty] | 4.67667 | 1.8 | 5.84722 | 2.085
[24 empty] | 4.68222 | 1.801 | 5.85 | 2.085
[24 empty] | 4.68222 | 1.8 | 5.85278 | 2.085
[24 empty] | 4.68222 | 1.8 | 5.85556 | 2.085
[24 empty] | 4.68778 | 1.801 | 5.85833 | 2.085
[24 empty] | 4.68778 | 1.801 | 5.86111 | 2.085
[24 empty] | 4.69333 | 1.801 | 5.86389 | 2.085
[24 empty] | 4.69333 | 1.801 | 5.86667 | 2.085
[24 empty] | 4.69333 | 1.801 | 5.86944 | 2.085
[24 empty] | 4.69889 | 1.801 | 5.87222 | 2.085
[24 empty] | 4.69889 | 1.801 | 5.875 | 2.085
[24 empty] | 4.70444 | 1.802 | 5.87778 | 2.085
[24 empty] | 4.70444 | 1.802 | 5.88056 | 2.085
[24 empty] | 4.70444 | 1.802 | 5.88333 | 2.085
[24 empty] | 4.71 | 1.802 | 5.88611 | 2.085
[24 empty] | 4.71 | 1.801 | 5.88889 | 2.085
[24 empty] | 4.71556 | 1.802 | 5.89167 | 2.085
[24 empty] | 4.71556 | 1.802 | 5.89444 | 2.085
[24 empty] | 4.71556 | 1.801 | 5.89722 | 2.085
[24 empty] | 4.72111 | 1.801 | 5.9 | 2.085
[24 empty] | 4.72111 | 1.802 | 5.90278 | 2.085
[24 empty] | 4.72667 | 1.802 | 5.90556 | 2.085
[24 empty] | 4.72667 | 1.801 | 5.90833 | 2.085
[24 empty] | 4.72667 | 1.801 | 5.91111 | 2.085
[24 empty] | 4.73222 | 1.801 | 5.91389 | 2.085
[24 empty] | 4.73222 | 1.801 | 5.91667 | 2.085
[24 empty] | 4.73778 | 1.801 | 5.91944 | 2.085
[24 empty] | 4.73778 | 1.801 | 5.92222 | 2.085
[24 empty] | 4.73778 | 1.801 | 5.925 | 2.085
[24 empty] | 4.74333 | 1.801 | 5.92778 | 2.085
[24 empty] | 4.74333 | 1.801 | 5.93056 | 2.085
[24 empty] | 4.74889 | 1.801 | 5.93333 | 2.085
[24 empty] | 4.74889 | 1.801 | 5.93611 | 2.085
[24 empty] | 4.74889 | 1.801 | 5.93889 | 2.085
[24 empty] | 4.75444 | 1.801 | 5.94167 | 2.085
[24 empty] | 4.75444 | 1.801 | 5.94444 | 2.085
[24 empty] | 4.76 | 1.801 | 5.94722 | 2.086
[24 empty] | 4.76 | 1.801 | 5.95 | 2.086
[24 empty] | 4.76 | 1.801 | 5.95278 | 2.086
[24 empty] | 4.76556 | 1.801 | 5.95556 | 2.086
[24 empty] | 4.76556 | 1.801 | 5.95833 | 2.086
[24 empty] | 4.77111 | 1.801 | 5.96111 | 2.086
[24 empty] | 4.77111 | 1.801 | 5.96389 | 2.086
[24 empty] | 4.77111 | 1.801 | 5.96667 | 2.086
[24 empty] | 4.77667 | 1.801 | 5.96944 | 2.086
[24 empty] | 4.77667 | 1.801 | 5.97222 | 2.086
[24 empty] | 4.78222 | 1.801 | 5.975 | 2.086
[24 empty] | 4.78222 | 1.8 | 5.97778 | 2.086
[24 empty] | 4.78222 | 1.801 | 5.98056 | 2.086
[24 empty] | 4.78778 | 1.801 | 5.98333 | 2.086
[24 empty] | 4.78778 | 1.801 | 5.98611 | 2.086
[24 empty] | 4.79333 | 1.801 | 5.98889 | 2.086
[24 empty] | 4.79333 | 1.801 | 5.99167 | 2.086
[24 empty] | 4.79333 | 1.801 | 5.99444 | 2.086
[24 empty] | 4.79889 | 1.801 | 5.99722 | 2.086
[24 empty] | 4.79889 | 1.801 | 6 | 2.086
[24 empty] | 4.80444 | 1.801 | 6.00278 | 2.086
[24 empty] | 4.80444 | 1.801 | 6.00556 | 2.086
[24 empty] | 4.80444 | 1.801 | 6.00833 | 2.086
[24 empty] | 4.81 | 1.8 | 6.01111 | 2.086
[24 empty] | 4.81 | 1.8 | 6.01389 | 2.086
[24 empty] | 4.81556 | 1.801 | 6.01667 | 2.085
[24 empty] | 4.81556 | 1.801 | 6.01944 | 2.086
[24 empty] | 4.81556 | 1.801 | 6.02222 | 2.086
[24 empty] | 4.82111 | 1.801 | 6.025 | 2.086
[24 empty] | 4.82111 | 1.801 | 6.02778 | 2.086
[24 empty] | 4.82667 | 1.801 | 6.03056 | 2.086
[24 empty] | 4.82667 | 1.801 | 6.03333 | 2.086
[24 empty] | 4.82667 | 1.802 | 6.03611 | 2.086
[24 empty] | 4.83222 | 1.801 | 6.03889 | 2.086
[24 empty] | 4.83222 | 1.801 | 6.04167 | 2.086
[24 empty] | 4.83778 | 1.801 | 6.04444 | 2.086
[24 empty] | 4.83778 | 1.801 | 6.04722 | 2.086
[24 empty] | 4.83778 | 1.801 | 6.05 | 2.086
[24 empty] | 4.84333 | 1.801 | 6.05278 | 2.086
[24 empty] | 4.84333 | 1.801 | 6.05556 | 2.086
[24 empty] | 4.84889 | 1.801 | 6.05833 | 2.087
[24 empty] | 4.84889 | 1.801 | 6.06111 | 2.087
[24 empty] | 4.84889 | 1.801 | 6.06389 | 2.087
[24 empty] | 4.85444 | 1.801 | 6.06667 | 2.087
[24 empty] | 4.85444 | 1.8 | 6.06944 | 2.087
[24 empty] | 4.86 | 1.8 | 6.07222 | 2.086
[24 empty] | 4.86 | 1.8 | 6.075 | 2.087
[24 empty] | 4.86 | 1.8 | 6.07778 | 2.087
[24 empty] | 4.86556 | 1.801 | 6.08056 | 2.087
[24 empty] | 4.86556 | 1.801 | 6.08333 | 2.087
[24 empty] | 4.87111 | 1.801 | 6.08611 | 2.087
[24 empty] | 4.87111 | 1.801 | 6.08889 | 2.086
[24 empty] | 4.87111 | 1.801 | 6.09167 | 2.086
[24 empty] | 4.87667 | 1.801 | 6.09444 | 2.086
[24 empty] | 4.87667 | 1.801 | 6.09722 | 2.086
[24 empty] | 4.88222 | 1.801 | 6.1 | 2.086
[24 empty] | 4.88222 | 1.801 | 6.10278 | 2.086
[24 empty] | 4.88222 | 1.801 | 6.10556 | 2.085
[24 empty] | 4.88778 | 1.801 | 6.10833 | 2.085
[24 empty] | 4.88778 | 1.801 | 6.11111 | 2.085
[24 empty] | 4.89333 | 1.801 | 6.11389 | 2.085
[24 empty] | 4.89333 | 1.801 | 6.11667 | 2.085
[24 empty] | 4.89333 | 1.801 | 6.11944 | 2.085
[24 empty] | 4.89889 | 1.801 | 6.12222 | 2.085
[24 empty] | 4.89889 | 1.801 | 6.125 | 2.085
[24 empty] | 4.90444 | 1.801 | 6.12778 | 2.085
[24 empty] | 4.90444 | 1.801 | 6.13056 | 2.085
[24 empty] | 4.90444 | 1.801 | 6.13333 | 2.085
[24 empty] | 4.91 | 1.801 | 6.13611 | 2.085
[24 empty] | 4.91 | 1.801 | 6.13889 | 2.085
[24 empty] | 4.91556 | 1.801 | 6.14167 | 2.085
[24 empty] | 4.91556 | 1.801 | 6.14444 | 2.085
[24 empty] | 4.91556 | 1.801 | 6.14722 | 2.085
[24 empty] | 4.92111 | 1.802 | 6.15 | 2.085
[24 empty] | 4.92111 | 1.802 | 6.15278 | 2.085
[24 empty] | 4.92667 | 1.802 | 6.15556 | 2.085
[24 empty] | 4.92667 | 1.802 | 6.15833 | 2.085
[24 empty] | 4.92667 | 1.802 | 6.16111 | 2.085
[24 empty] | 4.93222 | 1.802 | 6.16389 | 2.085
[24 empty] | 4.93222 | 1.802 | 6.16667 | 2.085
[24 empty] | 4.93778 | 1.802 | 6.16944 | 2.085
[24 empty] | 4.93778 | 1.802 | 6.17222 | 2.085
[24 empty] | 4.93778 | 1.802 | 6.175 | 2.085
[24 empty] | 4.94333 | 1.802 | 6.17778 | 2.085
[24 empty] | 4.94333 | 1.802 | 6.18056 | 2.085
[24 empty] | 4.94889 | 1.802 | 6.18333 | 2.085
[24 empty] | 4.94889 | 1.802 | 6.18611 | 2.085
[24 empty] | 4.94889 | 1.802 | 6.18889 | 2.085
[24 empty] | 4.95444 | 1.802 | 6.19167 | 2.085
[24 empty] | 4.95444 | 1.802 | 6.19444 | 2.085
[24 empty] | 4.96 | 1.802 | 6.19722 | 2.085
[24 empty] | 4.96 | 1.802 | 6.2 | 2.084
[24 empty] | 4.96 | 1.802 | 6.20278 | 2.084
[24 empty] | 4.96556 | 1.802 | 6.20556 | 2.084
[24 empty] | 4.96556 | 1.802 | 6.20833 | 2.084
[24 empty] | 4.97111 | 1.802 | 6.21111 | 2.084
[24 empty] | 4.97111 | 1.801 | 6.21389 | 2.084
[24 empty] | 4.97111 | 1.801 | 6.21667 | 2.084
[24 empty] | 4.97667 | 1.801 | 6.21944 | 2.084
[24 empty] | 4.97667 | 1.801 | 6.22222 | 2.084
[24 empty] | 4.98222 | 1.801 | 6.225 | 2.084
[24 empty] | 4.98222 | 1.801 | 6.22778 | 2.084
[24 empty] | 4.98222 | 1.801 | 6.23056 | 2.084
[24 empty] | 4.98778 | 1.801 | 6.23333 | 2.084
[24 empty] | 4.98778 | 1.801 | 6.23611 | 2.084
[24 empty] | 4.99333 | 1.801 | 6.23889 | 2.084
[24 empty] | 4.99333 | 1.801 | 6.24167 | 2.084
[24 empty] | 4.99333 | 1.801 | 6.24444 | 2.084
[24 empty] | 4.99889 | 1.801 | 6.24722 | 2.084
[24 empty] | 4.99889 | 1.801 | 6.25 | 2.084
[24 empty] | 5.00444 | 1.801 | 6.25278 | 2.084
[24 empty] | 5.00444 | 1.801 | 6.25556 | 2.083
[24 empty] | 5.00444 | 1.801 | 6.25833 | 2.084
[24 empty] | 5.01 | 1.801 | 6.26111 | 2.084
[24 empty] | 5.01 | 1.801 | 6.26389 | 2.084
[24 empty] | 5.01556 | 1.801 | 6.26667 | 2.084
[24 empty] | 5.01556 | 1.801 | 6.26944 | 2.084
[24 empty] | 5.01556 | 1.801 | 6.27222 | 2.084
[24 empty] | 5.02111 | 1.801 | 6.275 | 2.084
[24 empty] | 5.02111 | 1.801 | 6.27778 | 2.084
[24 empty] | 5.02667 | 1.801 | 6.28056 | 2.084
[24 empty] | 5.02667 | 1.801 | 6.28333 | 2.085
[24 empty] | 5.02667 | 1.801 | 6.28611 | 2.085
[24 empty] | 5.03222 | 1.801 | 6.28889 | 2.085
[24 empty] | 5.03222 | 1.801 | 6.29167 | 2.085
[24 empty] | 5.03778 | 1.802 | 6.29444 | 2.085
[24 empty] | 5.03778 | 1.802 | 6.29722 | 2.084
[24 empty] | 5.03778 | 1.802 | 6.3 | 2.084
[24 empty] | 5.04333 | 1.802 | 6.30278 | 2.084
[24 empty] | 5.04333 | 1.802 | 6.30556 | 2.084
[24 empty] | 5.04889 | 1.802 | 6.30833 | 2.084
[24 empty] | 5.04889 | 1.802 | 6.31111 | 2.084
[24 empty] | 5.04889 | 1.802 | 6.31389 | 2.084
[24 empty] | 5.05444 | 1.801 | 6.31667 | 2.084
[24 empty] | 5.05444 | 1.802 | 6.31944 | 2.084
[24 empty] | 5.06 | 1.802 | 6.32222 | 2.084
[24 empty] | 5.06 | 1.802 | 6.325 | 2.084
[24 empty] | 5.06 | 1.802 | 6.32778 | 2.084
[24 empty] | 5.06556 | 1.801 | 6.33056 | 2.084
[24 empty] | 5.06556 | 1.802 | 6.33333 | 2.084
[24 empty] | 5.07111 | 1.802 | 6.33611 | 2.084
[24 empty] | 5.07111 | 1.802 | 6.33889 | 2.084
[24 empty] | 5.07111 | 1.802 | 6.34167 | 2.085
[24 empty] | 5.07667 | 1.802 | 6.34444 | 2.085
[24 empty] | 5.07667 | 1.802 | 6.34722 | 2.085
[24 empty] | 5.08222 | 1.802 | 6.35 | 2.085
[24 empty] | 5.08222 | 1.802 | 6.35278 | 2.084
[24 empty] | 5.08222 | 1.802 | 6.35556 | 2.085
[24 empty] | 5.08778 | 1.802 | 6.35833 | 2.085
[24 empty] | 5.08778 | 1.802 | 6.36111 | 2.085
[24 empty] | 5.09333 | 1.802 | 6.36389 | 2.085
[24 empty] | 5.09333 | 1.801 | 6.36667 | 2.084
[24 empty] | 5.09333 | 1.802 | 6.36944 | 2.085
[24 empty] | 5.09889 | 1.802 | 6.37222 | 2.085
[24 empty] | 5.09889 | 1.802 | 6.375 | 2.085
[24 empty] | 5.10444 | 1.802 | 6.37778 | 2.085
[24 empty] | 5.10444 | 1.802 | 6.38056 | 2.085
[24 empty] | 5.10444 | 1.802 | 6.38333 | 2.085
[24 empty] | 5.11 | 1.802 | 6.38611 | 2.085
[24 empty] | 5.11 | 1.802 | 6.38889 | 2.085
[24 empty] | 5.11556 | 1.803 | 6.39167 | 2.085
[24 empty] | 5.11556 | 1.802 | 6.39444 | 2.085
[24 empty] | 5.11556 | 1.802 | 6.39722 | 2.085
[24 empty] | 5.12111 | 1.802 | 6.4 | 2.085
[24 empty] | 5.12111 | 1.802 | 6.40278 | 2.085
[24 empty] | 5.12667 | 1.802 | 6.40556 | 2.085
[24 empty] | 5.12667 | 1.801 | 6.40833 | 2.085
[24 empty] | 5.12667 | 1.801 | 6.41111 | 2.085
[24 empty] | 5.13222 | 1.801 | 6.41389 | 2.085
[24 empty] | 5.13222 | 1.801 | 6.41667 | 2.085
[24 empty] | 5.13778 | 1.802 | 6.41944 | 2.085
[24 empty] | 5.13778 | 1.801 | 6.42222 | 2.086
[24 empty] | 5.13778 | 1.801 | 6.425 | 2.086
[24 empty] | 5.14333 | 1.801 | 6.42778 | 2.086
[24 empty] | 5.14333 | 1.801 | 6.43056 | 2.086
[24 empty] | 5.14889 | 1.801 | 6.43333 | 2.086
[24 empty] | 5.14889 | 1.802 | 6.43611 | 2.086
[24 empty] | 5.14889 | 1.803 | 6.43889 | 2.086
[24 empty] | 5.15444 | 1.803 | 6.44167 | 2.086
[24 empty] | 5.15444 | 1.803 | 6.44444 | 2.086
[24 empty] | 5.16 | 1.803 | 6.44722 | 2.086
[24 empty] | 5.16 | 1.802 | 6.45 | 2.086
[24 empty] | 5.16 | 1.802 | 6.45278 | 2.086
[24 empty] | 5.16556 | 1.802 | 6.45556 | 2.086
[24 empty] | 5.16556 | 1.802 | 6.45833 | 2.086
[24 empty] | 5.17111 | 1.802 | 6.46111 | 2.086
[24 empty] | 5.17111 | 1.802 | 6.46389 | 2.086
[24 empty] | 5.17111 | 1.802 | 6.46667 | 2.087
[24 empty] | 5.17667 | 1.802 | 6.46944 | 2.087
[24 empty] | 5.17667 | 1.802 | 6.47222 | 2.087
[24 empty] | 5.18222 | 1.802 | 6.475 | 2.087
[24 empty] | 5.18222 | 1.802 | 6.47778 | 2.086
[24 empty] | 5.18222 | 1.802 | 6.48056 | 2.086
[24 empty] | 5.18778 | 1.802 | 6.48333 | 2.086
[24 empty] | 5.18778 | 1.802 | 6.48611 | 2.086
[24 empty] | 5.19333 | 1.802 | 6.48889 | 2.086
[24 empty] | 5.19333 | 1.802 | 6.49167 | 2.087
[24 empty] | 5.19333 | 1.802 | 6.49444 | 2.087
[24 empty] | 5.19889 | 1.802 | 6.49722 | 2.087
[24 empty] | 5.19889 | 1.802 | 6.5 | 2.087
[24 empty] | 5.20444 | 1.802 | 6.50278 | 2.087
[24 empty] | 5.20444 | 1.802 | 6.50556 | 2.087
[24 empty] | 5.20444 | 1.802 | 6.50833 | 2.087
[24 empty] | 5.21 | 1.802 | 6.51111 | 2.087
[24 empty] | 5.21 | 1.802 | 6.51389 | 2.087
[24 empty] | 5.21556 | 1.802 | 6.51667 | 2.087
[24 empty] | 5.21556 | 1.802 | 6.51944 | 2.087
[24 empty] | 5.21556 | 1.802 | 6.52222 | 2.087
[24 empty] | 5.22111 | 1.801 | 6.525 | 2.087
[24 empty] | 5.22111 | 1.801 | 6.52778 | 2.087
[24 empty] | 5.22667 | 1.802 | 6.53056 | 2.087
[24 empty] | 5.22667 | 1.802 | 6.53333 | 2.087
[24 empty] | 5.22667 | 1.802 | 6.53611 | 2.087
[24 empty] | 5.23222 | 1.801 | 6.53889 | 2.087
[24 empty] | 5.23222 | 1.802 | 6.54167 | 2.087
[24 empty] | 5.23778 | 1.802 | 6.54444 | 2.087
[24 empty] | 5.23778 | 1.802 | 6.54722 | 2.087
[24 empty] | 5.23778 | 1.802 | 6.55 | 2.087
[24 empty] | 5.24333 | 1.802 | 6.55278 | 2.087
[24 empty] | 5.24333 | 1.802 | 6.55556 | 2.087
[24 empty] | 5.24889 | 1.802 | 6.55833 | 2.087
[24 empty] | 5.24889 | 1.802 | 6.56111 | 2.087
[24 empty] | 5.24889 | 1.802 | 6.56389 | 2.087
[24 empty] | 5.25444 | 1.802 | 6.56667 | 2.087
[24 empty] | 5.25444 | 1.802 | 6.56944 | 2.087
[24 empty] | 5.26 | 1.803 | 6.57222 | 2.087
[24 empty] | 5.26 | 1.803 | 6.575 | 2.087
[24 empty] | 5.26 | 1.803 | 6.57778 | 2.087
[24 empty] | 5.26556 | 1.803 | 6.58056 | 2.087
[24 empty] | 5.26556 | 1.803 | 6.58333 | 2.087
[24 empty] | 5.27111 | 1.803 | 6.58611 | 2.088
[24 empty] | 5.27111 | 1.803 | 6.58889 | 2.088
[24 empty] | 5.27111 | 1.803 | 6.59167 | 2.088
[24 empty] | 5.27667 | 1.803 | 6.59444 | 2.088
[24 empty] | 5.27667 | 1.803 | 6.59722 | 2.088
[24 empty] | 5.28222 | 1.803 | 6.6 | 2.088
[24 empty] | 5.28222 | 1.803 | 6.60278 | 2.088
[24 empty] | 5.28222 | 1.803 | 6.60556 | 2.088
[24 empty] | 5.28778 | 1.803 | 6.60833 | 2.087
[24 empty] | 5.28778 | 1.803 | 6.61111 | 2.087
[24 empty] | 5.29333 | 1.803 | 6.61389 | 2.088
[24 empty] | 5.29333 | 1.802 | 6.61667 | 2.088
[24 empty] | 5.29333 | 1.803 | 6.61944 | 2.088
[24 empty] | 5.29889 | 1.803 | 6.62222 | 2.087
[24 empty] | 5.29889 | 1.803 | 6.625 | 2.088
[24 empty] | 5.30444 | 1.803 | 6.62778 | 2.088
[24 empty] | 5.30444 | 1.802 | 6.63056 | 2.088
[24 empty] | 5.30444 | 1.803 | 6.63333 | 2.088
[24 empty] | 5.31 | 1.803 | 6.63611 | 2.088
[24 empty] | 5.31 | 1.802 | 6.63889 | 2.088
[24 empty] | 5.31556 | 1.803 | 6.64167 | 2.088
[24 empty] | 5.31556 | 1.802 | 6.64444 | 2.088
[24 empty] | 5.31556 | 1.802 | 6.64722 | 2.088
[24 empty] | 5.32111 | 1.802 | 6.65 | 2.088
[24 empty] | 5.32111 | 1.802 | 6.65278 | 2.088
[24 empty] | 5.32667 | 1.802 | 6.65556 | 2.088
[24 empty] | 5.32667 | 1.802 | 6.65833 | 2.088
[24 empty] | 5.32667 | 1.802 | 6.66111 | 2.088
[24 empty] | 5.33222 | 1.802 | 6.66389 | 2.088
[24 empty] | 5.33222 | 1.802 | 6.66667 | 2.088
[24 empty] | 5.33778 | 1.802 | 6.66944 | 2.089
[24 empty] | 5.33778 | 1.802 | 6.67222 | 2.089
[24 empty] | 5.33778 | 1.802 | 6.675 | 2.089
[24 empty] | 5.34333 | 1.802 | 6.67778 | 2.089
[24 empty] | 5.34333 | 1.802 | 6.68056 | 2.089
[24 empty] | 5.34889 | 1.803 | 6.68333 | 2.089
[24 empty] | 5.34889 | 1.802 | 6.68611 | 2.089
[24 empty] | 5.34889 | 1.802 | 6.68889 | 2.089
[24 empty] | 5.35444 | 1.802 | 6.69167 | 2.089
[24 empty] | 5.35444 | 1.802 | 6.69444 | 2.089
[24 empty] | 5.36 | 1.802 | 6.69722 | 2.089
[24 empty] | 5.36 | 1.802 | 6.7 | 2.089
[24 empty] | 5.36 | 1.802 | 6.70278 | 2.089
[24 empty] | 5.36556 | 1.802 | 6.70556 | 2.09
[24 empty] | 5.36556 | 1.802 | 6.70833 | 2.09
[24 empty] | 5.37111 | 1.802 | 6.71111 | 2.09
[24 empty] | 5.37111 | 1.802 | 6.71389 | 2.09
[24 empty] | 5.37111 | 1.802 | 6.71667 | 2.09
[24 empty] | 5.37667 | 1.802 | 6.71944 | 2.09
[24 empty] | 5.37667 | 1.802 | 6.72222 | 2.09
[24 empty] | 5.38222 | 1.802 | 6.725 | 2.09
[24 empty] | 5.38222 | 1.802 | 6.72778 | 2.09
[24 empty] | 5.38222 | 1.802 | 6.73056 | 2.09
[24 empty] | 5.38778 | 1.802 | 6.73333 | 2.09
[24 empty] | 5.38778 | 1.802 | 6.73611 | 2.09
[24 empty] | 5.39333 | 1.802 | 6.73889 | 2.09
[24 empty] | 5.39333 | 1.802 | 6.74167 | 2.09
[24 empty] | 5.39333 | 1.802 | 6.74444 | 2.09
[24 empty] | 5.39889 | 1.803 | 6.74722 | 2.09
[24 empty] | 5.39889 | 1.803 | 6.75 | 2.089
[24 empty] | 5.40444 | 1.803 | 6.75278 | 2.089
[24 empty] | 5.40444 | 1.802 | 6.75556 | 2.089
[24 empty] | 5.40444 | 1.802 | 6.75833 | 2.089
[24 empty] | 5.41 | 1.802 | 6.76111 | 2.089
[24 empty] | 5.41 | 1.802 | 6.76389 | 2.089
[24 empty] | 5.41556 | 1.802 | 6.76667 | 2.089
[24 empty] | 5.41556 | 1.802 | 6.76944 | 2.089
[24 empty] | 5.41556 | 1.802 | 6.77222 | 2.089
[24 empty] | 5.42111 | 1.802 | 6.775 | 2.089
[24 empty] | 5.42111 | 1.802 | 6.77778 | 2.089
[24 empty] | 5.42667 | 1.802 | 6.78056 | 2.089
[24 empty] | 5.42667 | 1.802 | 6.78333 | 2.089
[24 empty] | 5.42667 | 1.802 | 6.78611 | 2.089
[24 empty] | 5.43222 | 1.802 | 6.78889 | 2.09
[24 empty] | 5.43222 | 1.802 | 6.79167 | 2.089
[24 empty] | 5.43778 | 1.802 | 6.79444 | 2.09
[24 empty] | 5.43778 | 1.802 | 6.79722 | 2.09
[24 empty] | 5.43778 | 1.803 | 6.8 | 2.09
[24 empty] | 5.44333 | 1.803 | 6.80278 | 2.09
[24 empty] | 5.44333 | 1.803 | 6.80556 | 2.09
[24 empty] | 5.44889 | 1.803 | 6.80833 | 2.09
[24 empty] | 5.44889 | 1.803 | 6.81111 | 2.09
[24 empty] | 5.44889 | 1.803 | 6.81389 | 2.09
[24 empty] | 5.45444 | 1.803 | 6.81667 | 2.09
[24 empty] | 5.45444 | 1.803 | 6.81944 | 2.09
[24 empty] | 5.46 | 1.803 | 6.82222 | 2.09
[24 empty] | 5.46 | 1.802 | 6.825 | 2.09
[24 empty] | 5.46 | 1.803 | 6.82778 | 2.09
[24 empty] | 5.46556 | 1.803 | 6.83056 | 2.09
[24 empty] | 5.46556 | 1.803 | 6.83333 | 2.09
[24 empty] | 5.47111 | 1.803 | 6.83611 | 2.09
[24 empty] | 5.47111 | 1.802 | 6.83889 | 2.09
[24 empty] | 5.47111 | 1.803 | 6.84167 | 2.09
[24 empty] | 5.47667 | 1.803 | 6.84444 | 2.09
[24 empty] | 5.47667 | 1.802 | 6.84722 | 2.09
[24 empty] | 5.48222 | 1.803 | 6.85 | 2.09
[24 empty] | 5.48222 | 1.802 | 6.85278 | 2.09
[24 empty] | 5.48222 | 1.803 | 6.85556 | 2.09
[24 empty] | 5.48778 | 1.803 | 6.85833 | 2.09
[24 empty] | 5.48778 | 1.802 | 6.86111 | 2.09
[24 empty] | 5.49333 | 1.803 | 6.86389 | 2.09
[24 empty] | 5.49333 | 1.802 | 6.86667 | 2.09
[24 empty] | 5.49333 | 1.802 | 6.86944 | 2.09
[24 empty] | 5.49889 | 1.802 | 6.87222 | 2.09
[24 empty] | 5.49889 | 1.802 | 6.875 | 2.09
[24 empty] | 5.50444 | 1.803 | 6.87778 | 2.09
[24 empty] | 5.50444 | 1.802 | 6.88056 | 2.09
[24 empty] | 5.50444 | 1.803 | 6.88333 | 2.09
[24 empty] | 5.51 | 1.802 | 6.88611 | 2.09
[24 empty] | 5.51 | 1.802 | 6.88889 | 2.09
[24 empty] | 5.51556 | 1.803 | 6.89167 | 2.09
[24 empty] | 5.51556 | 1.803 | 6.89444 | 2.09
[24 empty] | 5.51556 | 1.803 | 6.89722 | 2.091
[24 empty] | 5.52111 | 1.803 | 6.9 | 2.091
[24 empty] | 5.52111 | 1.802 | 6.90278 | 2.091
[24 empty] | 5.52667 | 1.803 | 6.90556 | 2.091
[24 empty] | 5.52667 | 1.802 | 6.90833 | 2.091
[24 empty] | 5.52667 | 1.802 | 6.91111 | 2.091
[24 empty] | 5.53222 | 1.802 | 6.91389 | 2.091
[24 empty] | 5.53222 | 1.802 | 6.91667 | 2.091
[24 empty] | 5.53778 | 1.802 | 6.91944 | 2.091
[24 empty] | 5.53778 | 1.802 | 6.92222 | 2.091
[24 empty] | 5.53778 | 1.802 | 6.925 | 2.09
[24 empty] | 5.54333 | 1.802 | 6.92778 | 2.091
[24 empty] | 5.54333 | 1.802 | 6.93056 | 2.091
[24 empty] | 5.54889 | 1.803 | 6.93333 | 2.091
[24 empty] | 5.54889 | 1.802 | 6.93611 | 2.091
[24 empty] | 5.54889 | 1.802 | 6.93889 | 2.091
[24 empty] | 5.55444 | 1.802 | 6.94167 | 2.091
[24 empty] | 5.55444 | 1.802 | 6.94444 | 2.091
[24 empty] | 5.56 | 1.802 | 6.94722 | 2.091
[24 empty] | 5.56 | 1.802 | 6.95 | 2.092
[24 empty] | 5.56 | 1.802 | 6.95278 | 2.092
[24 empty] | 5.56556 | 1.802 | 6.95556 | 2.092
[24 empty] | 5.56556 | 1.802 | 6.95833 | 2.092
[24 empty] | 5.57111 | 1.802 | 6.96111 | 2.092
[24 empty] | 5.57111 | 1.802 | 6.96389 | 2.092
[24 empty] | 5.57111 | 1.803 | 6.96667 | 2.092
[24 empty] | 5.57667 | 1.803 | 6.96944 | 2.092
[24 empty] | 5.57667 | 1.803 | 6.97222 | 2.092
[24 empty] | 5.58222 | 1.802 | 6.975 | 2.092
[24 empty] | 5.58222 | 1.802 | 6.97778 | 2.092
[24 empty] | 5.58222 | 1.802 | 6.98056 | 2.092
[24 empty] | 5.58778 | 1.802 | 6.98333 | 2.092
[24 empty] | 5.58778 | 1.802 | 6.98611 | 2.092
[24 empty] | 5.59333 | 1.802 | 6.98889 | 2.092
[24 empty] | 5.59333 | 1.802 | 6.99167 | 2.092
[24 empty] | 5.59333 | 1.802 | 6.99444 | 2.092
[24 empty] | 5.59889 | 1.803 | 6.99722 | 2.092
[24 empty] | 5.59889 | 1.803 | 7 | 2.091
[24 empty] | 5.60444 | 1.803 | 7.00278 | 2.091
[24 empty] | 5.60444 | 1.802 | 7.00556 | 2.091
[24 empty] | 5.60444 | 1.802 | 7.00833 | 2.091
[24 empty] | 5.61 | 1.802 | 7.01111 | 2.091
[24 empty] | 5.61 | 1.802 | 7.01389 | 2.091
[24 empty] | 5.61556 | 1.802 | 7.01667 | 2.091
[24 empty] | 5.61556 | 1.802 | 7.01944 | 2.09
[24 empty] | 5.61556 | 1.802 | 7.02222 | 2.09
[24 empty] | 5.62111 | 1.802 | 7.025 | 2.09
[24 empty] | 5.62111 | 1.802 | 7.02778 | 2.09
[24 empty] | 5.62667 | 1.802 | 7.03056 | 2.09
[24 empty] | 5.62667 | 1.803 | 7.03333 | 2.09
[24 empty] | 5.62667 | 1.803 | 7.03611 | 2.09
[24 empty] | 5.63222 | 1.803 | 7.03889 | 2.089
[24 empty] | 5.63222 | 1.803 | 7.04167 | 2.089
[24 empty] | 5.63778 | 1.803 | 7.04444 | 2.089
[24 empty] | 5.63778 | 1.802 | 7.04722 | 2.089
[24 empty] | 5.63778 | 1.802 | 7.05 | 2.089
[24 empty] | 5.64333 | 1.802 | 7.05278 | 2.089
[24 empty] | 5.64333 | 1.802 | 7.05556 | 2.088
[24 empty] | 5.64889 | 1.802 | 7.05833 | 2.088
[24 empty] | 5.64889 | 1.802 | 7.06111 | 2.088
[24 empty] | 5.64889 | 1.803 | 7.06389 | 2.088
[24 empty] | 5.65444 | 1.803 | 7.06667 | 2.088
[24 empty] | 5.65444 | 1.803 | 7.06944 | 2.087
[24 empty] | 5.66 | 1.803 | 7.07222 | 2.086
[24 empty] | 5.66 | 1.803 | 7.075 | 2.086
[24 empty] | 5.66 | 1.803 | 7.07778 | 2.087
[24 empty] | 5.66556 | 1.803 | 7.08056 | 2.087
[24 empty] | 5.66556 | 1.803 | 7.08333 | 2.088
[24 empty] | 5.67111 | 1.803 | 7.08611 | 2.089
[24 empty] | 5.67111 | 1.803 | 7.08889 | 2.09
[24 empty] | 5.67111 | 1.803 | 7.09167 | 2.09
[24 empty] | 5.67667 | 1.802 | 7.09444 | 2.09
[24 empty] | 5.67667 | 1.802 | 7.09722 | 2.091
[24 empty] | 5.68222 | 1.803 | 7.1 | 2.091
[24 empty] | 5.68222 | 1.802 | 7.10278 | 2.09
[24 empty] | 5.68222 | 1.802 | 7.10556 | 2.091
[24 empty] | 5.68778 | 1.802 | 7.10833 | 2.091
[24 empty] | 5.68778 | 1.802 | 7.11111 | 2.091
[24 empty] | 5.69333 | 1.802 | 7.11389 | 2.092
[24 empty] | 5.69333 | 1.803 | 7.11667 | 2.092
[24 empty] | 5.69333 | 1.803 | 7.11944 | 2.093
[24 empty] | 5.69889 | 1.802 | 7.12222 | 2.093
[24 empty] | 5.69889 | 1.803 | 7.125 | 2.094
[24 empty] | 5.70444 | 1.803 | 7.12778 | 2.095
[24 empty] | 5.70444 | 1.802 | 7.13056 | 2.095
[24 empty] | 5.70444 | 1.802 | 7.13333 | 2.094
[24 empty] | 5.71 | 1.802 | 7.13611 | 2.095
[24 empty] | 5.71 | 1.802 | 7.13889 | 2.096
[24 empty] | 5.71556 | 1.802 | 7.14167 | 2.096
[24 empty] | 5.71556 | 1.802 | 7.14444 | 2.097
[24 empty] | 5.71556 | 1.802 | 7.14722 | 2.095
[24 empty] | 5.72111 | 1.802 | 7.15 | 2.093
[24 empty] | 5.72111 | 1.803 | 7.15278 | 2.092
[24 empty] | 5.72667 | 1.803 | 7.15556 | 2.092
[24 empty] | 5.72667 | 1.802 | 7.15833 | 2.092
[24 empty] | 5.72667 | 1.803 | 7.16111 | 2.092
[24 empty] | 5.73222 | 1.803 | 7.16389 | 2.092
[24 empty] | 5.73222 | 1.803 | 7.16667 | 2.092
[24 empty] | 5.73778 | 1.803 | 7.16944 | 2.092
[24 empty] | 5.73778 | 1.803 | 7.17222 | 2.092
[24 empty] | 5.73778 | 1.803 | 7.175 | 2.092
[24 empty] | 5.74333 | 1.803 | 7.17778 | 2.092
[24 empty] | 5.74333 | 1.803 | 7.18056 | 2.092
[24 empty] | 5.74889 | 1.803 | 7.18333 | 2.092
[24 empty] | 5.74889 | 1.802 | 7.18611 | 2.093
[24 empty] | 5.74889 | 1.803 | 7.18889 | 2.093
[24 empty] | 5.75444 | 1.803 | 7.19167 | 2.093
[24 empty] | 5.75444 | 1.803 | 7.19444 | 2.093
[24 empty] | 5.76 | 1.803 | 7.19722 | 2.093
[24 empty] | 5.76 | 1.803 | 7.2 | 2.093
[24 empty] | 5.76 | 1.803 | 7.20278 | 2.093
[24 empty] | 5.76556 | 1.803 | 7.20556 | 2.093
[24 empty] | 5.76556 | 1.804 | 7.20833 | 2.094
[24 empty] | 5.77111 | 1.804 | 7.21111 | 2.094
[24 empty] | 5.77111 | 1.803 | 7.21389 | 2.094
[24 empty] | 5.77111 | 1.803 | 7.21667 | 2.094
[24 empty] | 5.77667 | 1.803 | 7.21944 | 2.094
[24 empty] | 5.77667 | 1.803 | 7.22222 | 2.094
[24 empty] | 5.78222 | 1.803 | 7.225 | 2.094
[24 empty] | 5.78222 | 1.803 | 7.22778 | 2.093
[24 empty] | 5.78222 | 1.803 | 7.23056 | 2.093
[24 empty] | 5.78778 | 1.803 | 7.23333 | 2.093
[24 empty] | 5.78778 | 1.803 | 7.23611 | 2.093
[24 empty] | 5.79333 | 1.803 | 7.23889 | 2.093
[24 empty] | 5.79333 | 1.803 | 7.24167 | 2.093
[24 empty] | 5.79333 | 1.803 | 7.24444 | 2.093
[24 empty] | 5.79889 | 1.803 | 7.24722 | 2.093
[24 empty] | 5.79889 | 1.804 | 7.25 | 2.093
[24 empty] | 5.80444 | 1.804 | 7.25278 | 2.093
[24 empty] | 5.80444 | 1.803 | 7.25556 | 2.093
[24 empty] | 5.80444 | 1.803 | 7.25833 | 2.093
[24 empty] | 5.81 | 1.803 | 7.26111 | 2.093
[24 empty] | 5.81 | 1.803 | 7.26389 | 2.093
[24 empty] | 5.81556 | 1.803 | 7.26667 | 2.093
[24 empty] | 5.81556 | 1.803 | 7.26944 | 2.093
[24 empty] | 5.81556 | 1.803 | 7.27222 | 2.093
[24 empty] | 5.82111 | 1.803 | 7.275 | 2.093
[24 empty] | 5.82111 | 1.803 | 7.27778 | 2.093
[24 empty] | 5.82667 | 1.803 | 7.28056 | 2.093
[24 empty] | 5.82667 | 1.802 | 7.28333 | 2.092
[24 empty] | 5.82667 | 1.803 | 7.28611 | 2.092
[24 empty] | 5.83222 | 1.802 | 7.28889 | 2.092
[24 empty] | 5.83222 | 1.803 | 7.29167 | 2.092
[24 empty] | 5.83778 | 1.803 | 7.29444 | 2.092
[24 empty] | 5.83778 | 1.802 | 7.29722 | 2.092
[24 empty] | 5.83778 | 1.803 | 7.3 | 2.092
[24 empty] | 5.84333 | 1.803 | 7.30278 | 2.092
[24 empty] | 5.84333 | 1.803 | 7.30556 | 2.092
[24 empty] | 5.84889 | 1.803 | 7.30833 | 2.092
[24 empty] | 5.84889 | 1.803 | 7.31111 | 2.092
[24 empty] | 5.84889 | 1.803 | 7.31389 | 2.092
[24 empty] | 5.85444 | 1.803 | 7.31667 | 2.092
[24 empty] | 5.85444 | 1.803 | 7.31944 | 2.092
[24 empty] | 5.86 | 1.803 | 7.32222 | 2.092
[24 empty] | 5.86 | 1.803 | 7.325 | 2.092
[24 empty] | 5.86 | 1.803 | 7.32778 | 2.092
[24 empty] | 5.86556 | 1.803 | 7.33056 | 2.092
[24 empty] | 5.86556 | 1.803 | 7.33333 | 2.092
[24 empty] | 5.87111 | 1.804 | 7.33611 | 2.092
[24 empty] | 5.87111 | 1.804 | 7.33889 | 2.092
[24 empty] | 5.87111 | 1.804 | 7.34167 | 2.092
[24 empty] | 5.87667 | 1.804 | 7.34444 | 2.092
[24 empty] | 5.87667 | 1.804 | 7.34722 | 2.092
[24 empty] | 5.88222 | 1.804 | 7.35 | 2.091
[24 empty] | 5.88222 | 1.804 | 7.35278 | 2.091
[24 empty] | 5.88222 | 1.804 | 7.35556 | 2.091
[24 empty] | 5.88778 | 1.804 | 7.35833 | 2.091
[24 empty] | 5.88778 | 1.804 | 7.36111 | 2.091
[24 empty] | 5.89333 | 1.804 | 7.36389 | 2.091
[24 empty] | 5.89333 | 1.804 | 7.36667 | 2.091
[24 empty] | 5.89333 | 1.804 | 7.36944 | 2.091
[24 empty] | 5.89889 | 1.803 | 7.37222 | 2.091
[24 empty] | 5.89889 | 1.803 | 7.375 | 2.091
[24 empty] | 5.90444 | 1.803 | 7.37778 | 2.091
[24 empty] | 5.90444 | 1.803 | 7.38056 | 2.091
[24 empty] | 5.90444 | 1.803 | 7.38333 | 2.091
[24 empty] | 5.91 | 1.803 | 7.38611 | 2.091
[24 empty] | 5.91 | 1.803 | 7.38889 | 2.091
[24 empty] | 5.91556 | 1.803 | 7.39167 | 2.091
[24 empty] | 5.91556 | 1.803 | 7.39444 | 2.091
[24 empty] | 5.91556 | 1.803 | 7.39722 | 2.091
[24 empty] | 5.92111 | 1.803 | 7.4 | 2.091
[24 empty] | 5.92111 | 1.803 | 7.40278 | 2.091
[24 empty] | 5.92667 | 1.803 | 7.40556 | 2.091
[24 empty] | 5.92667 | 1.803 | 7.40833 | 2.091
[24 empty] | 5.92667 | 1.803 | 7.41111 | 2.091
[24 empty] | 5.93222 | 1.803 | 7.41389 | 2.09
[24 empty] | 5.93222 | 1.803 | 7.41667 | 2.09
[24 empty] | 5.93778 | 1.803 | 7.41944 | 2.09
[24 empty] | 5.93778 | 1.803 | 7.42222 | 2.09
[24 empty] | 5.93778 | 1.803 | 7.425 | 2.089
[24 empty] | 5.94333 | 1.803 | 7.42778 | 2.089
[24 empty] | 5.94333 | 1.803 | 7.43056 | 2.089
[24 empty] | 5.94889 | 1.803 | 7.43333 | 2.088
[24 empty] | 5.94889 | 1.803 | 7.43611 | 2.088
[24 empty] | 5.94889 | 1.803 | 7.43889 | 2.087
[24 empty] | 5.95444 | 1.803 | 7.44167 | 2.086
[24 empty] | 5.95444 | 1.803 | 7.44444 | 2.086
[24 empty] | 5.96 | 1.803 | 7.44722 | 2.085
[24 empty] | 5.96 | 1.803 | 7.45 | 2.085
[24 empty] | 5.96 | 1.803 | 7.45278 | 2.085
[24 empty] | 5.96556 | 1.803 | 7.45556 | 2.085
[24 empty] | 5.96556 | 1.803 | 7.45833 | 2.085
[24 empty] | 5.97111 | 1.803 | 7.46111 | 2.085
[24 empty] | 5.97111 | 1.803 | 7.46389 | 2.085
[24 empty] | 5.97111 | 1.803 | 7.46667 | 2.086
[24 empty] | 5.97667 | 1.803 | 7.46944 | 2.086
[24 empty] | 5.97667 | 1.803 | 7.47222 | 2.087
[24 empty] | 5.98222 | 1.803 | 7.475 | 2.087
[24 empty] | 5.98222 | 1.803 | 7.47778 | 2.087
[24 empty] | 5.98222 | 1.803 | 7.48056 | 2.087
[24 empty] | 5.98778 | 1.803 | 7.48333 | 2.087
[24 empty] | 5.98778 | 1.803 | 7.48611 | 2.087
[24 empty] | 5.99333 | 1.803 | 7.48889 | 2.087
[24 empty] | 5.99333 | 1.803 | 7.49167 | 2.087
[24 empty] | 5.99333 | 1.803 | 7.49444 | 2.087
[24 empty] | 5.99889 | 1.803 | 7.49722 | 2.087
[24 empty] | 5.99889 | 1.803 | 7.5 | 2.087
[24 empty] | 6.00444 | 1.803 | 7.50278 | 2.087
[24 empty] | 6.00444 | 1.803 | 7.50556 | 2.088
[24 empty] | 6.00444 | 1.803 | 7.50833 | 2.088
[24 empty] | 6.01 | 1.803 | 7.51111 | 2.088
[24 empty] | 6.01 | 1.804 | 7.51389 | 2.088
[24 empty] | 6.01556 | 1.804 | 7.51667 | 2.088
[24 empty] | 6.01556 | 1.803 | 7.51944 | 2.088
[24 empty] | 6.01556 | 1.803 | 7.52222 | 2.087
[24 empty] | 6.02111 | 1.803 | 7.525 | 2.087
[24 empty] | 6.02111 | 1.803 | 7.52778 | 2.088
[24 empty] | 6.02667 | 1.803 | 7.53056 | 2.088
[24 empty] | 6.02667 | 1.803 | 7.53333 | 2.087
[24 empty] | 6.02667 | 1.803 | 7.53611 | 2.087
[24 empty] | 6.03222 | 1.803 | 7.53889 | 2.087
[24 empty] | 6.03222 | 1.803 | 7.54167 | 2.087
[24 empty] | 6.03778 | 1.803 | 7.54444 | 2.087
[24 empty] | 6.03778 | 1.803 | 7.54722 | 2.087
[24 empty] | 6.03778 | 1.803 | 7.55 | 2.087
[24 empty] | 6.04333 | 1.803 | 7.55278 | 2.088
[24 empty] | 6.04333 | 1.803 | 7.55556 | 2.088
[24 empty] | 6.04889 | 1.803 | 7.55833 | 2.088
[24 empty] | 6.04889 | 1.803 | 7.56111 | 2.088
[24 empty] | 6.04889 | 1.803 | 7.56389 | 2.088
[24 empty] | 6.05444 | 1.804 | 7.56667 | 2.088
[24 empty] | 6.05444 | 1.804 | 7.56944 | 2.088
[24 empty] | 6.06 | 1.804 | 7.57222 | 2.088
[24 empty] | 6.06 | 1.803 | 7.575 | 2.088
[24 empty] | 6.06 | 1.803 | 7.57778 | 2.088
[24 empty] | 6.06556 | 1.803 | 7.58056 | 2.088
[24 empty] | 6.06556 | 1.803 | 7.58333 | 2.088
[24 empty] | 6.07111 | 1.803 | 7.58611 | 2.088
[24 empty] | 6.07111 | 1.803 | 7.58889 | 2.089
[24 empty] | 6.07111 | 1.803 | 7.59167 | 2.089
[24 empty] | 6.07667 | 1.803 | 7.59444 | 2.088
[24 empty] | 6.07667 | 1.803 | 7.59722 | 2.088
[24 empty] | 6.08222 | 1.804 | 7.6 | 2.089
[24 empty] | 6.08222 | 1.804 | 7.60278 | 2.089
[24 empty] | 6.08222 | 1.804 | 7.60556 | 2.089
[24 empty] | 6.08778 | 1.804 | 7.60833 | 2.089
[24 empty] | 6.08778 | 1.803 | 7.61111 | 2.089
[24 empty] | 6.09333 | 1.804 | 7.61389 | 2.089
[24 empty] | 6.09333 | 1.803 | 7.61667 | 2.089
[24 empty] | 6.09333 | 1.803 | 7.61944 | 2.089
[24 empty] | 6.09889 | 1.803 | 7.62222 | 2.089
[24 empty] | 6.09889 | 1.803 | 7.625 | 2.089
[24 empty] | 6.10444 | 1.804 | 7.62778 | 2.089
[24 empty] | 6.10444 | 1.803 | 7.63056 | 2.089
[24 empty] | 6.10444 | 1.803 | 7.63333 | 2.089
[24 empty] | 6.11 | 1.803 | 7.63611 | 2.089
[24 empty] | 6.11 | 1.803 | 7.63889 | 2.089
[24 empty] | 6.11556 | 1.803 | 7.64167 | 2.089
[24 empty] | 6.11556 | 1.803 | 7.64444 | 2.089
[24 empty] | 6.11556 | 1.803 | 7.64722 | 2.089
[24 empty] | 6.12111 | 1.803 | 7.65 | 2.089
[24 empty] | 6.12111 | 1.803 | 7.65278 | 2.089
[24 empty] | 6.12667 | 1.803 | 7.65556 | 2.09
[24 empty] | 6.12667 | 1.803 | 7.65833 | 2.09
[24 empty] | 6.12667 | 1.804 | 7.66111 | 2.09
[24 empty] | 6.13222 | 1.804 | 7.66389 | 2.09
[24 empty] | 6.13222 | 1.803 | 7.66667 | 2.09
[24 empty] | 6.13778 | 1.803 | 7.66944 | 2.09
[24 empty] | 6.13778 | 1.803 | 7.67222 | 2.09
[24 empty] | 6.13778 | 1.803 | 7.675 | 2.09
[24 empty] | 6.14333 | 1.803 | 7.67778 | 2.09
[24 empty] | 6.14333 | 1.803 | 7.68056 | 2.09
[24 empty] | 6.14889 | 1.803 | 7.68333 | 2.09
[24 empty] | 6.14889 | 1.803 | 7.68611 | 2.09
[24 empty] | 6.14889 | 1.803 | 7.68889 | 2.09
[24 empty] | 6.15444 | 1.803 | 7.69167 | 2.089
[24 empty] | 6.15444 | 1.803 | 7.69444 | 2.089
[24 empty] | 6.16 | 1.803 | 7.69722 | 2.089
[24 empty] | 6.16 | 1.803 | 7.7 | 2.089
[24 empty] | 6.16 | 1.803 | 7.70278 | 2.089
[24 empty] | 6.16556 | 1.803 | 7.70556 | 2.089
[24 empty] | 6.16556 | 1.803 | 7.70833 | 2.089
[24 empty] | 6.17111 | 1.804 | 7.71111 | 2.089
[24 empty] | 6.17111 | 1.804 | 7.71389 | 2.09
[24 empty] | 6.17111 | 1.804 | 7.71667 | 2.09
[24 empty] | 6.17667 | 1.804 | 7.71944 | 2.09
[24 empty] | 6.17667 | 1.804 | 7.72222 | 2.09
[24 empty] | 6.18222 | 1.804 | 7.725 | 2.09
[24 empty] | 6.18222 | 1.804 | 7.72778 | 2.09
[24 empty] | 6.18222 | 1.804 | 7.73056 | 2.09
[24 empty] | 6.18778 | 1.803 | 7.73333 | 2.09
[24 empty] | 6.18778 | 1.803 | 7.73611 | 2.09
[24 empty] | 6.19333 | 1.804 | 7.73889 | 2.09
[24 empty] | 6.19333 | 1.803 | 7.74167 | 2.09
[24 empty] | 6.19333 | 1.803 | 7.74444 | 2.09
[24 empty] | 6.19889 | 1.803 | 7.74722 | 2.09
[24 empty] | 6.19889 | 1.803 | 7.75 | 2.09
[24 empty] | 6.20444 | 1.803 | 7.75278 | 2.09
[24 empty] | 6.20444 | 1.803 | 7.75556 | 2.09
[24 empty] | 6.20444 | 1.803 | 7.75833 | 2.09
[24 empty] | 6.21 | 1.803 | 7.76111 | 2.09
[24 empty] | 6.21 | 1.803 | 7.76389 | 2.09
[24 empty] | 6.21556 | 1.803 | 7.76667 | 2.09
[24 empty] | 6.21556 | 1.803 | 7.76944 | 2.09
[24 empty] | 6.21556 | 1.803 | 7.77222 | 2.09
[24 empty] | 6.22111 | 1.803 | 7.775 | 2.091
[24 empty] | 6.22111 | 1.804 | 7.77778 | 2.091
[24 empty] | 6.22667 | 1.804 | 7.78056 | 2.091
[24 empty] | 6.22667 | 1.804 | 7.78333 | 2.091
[24 empty] | 6.22667 | 1.804 | 7.78611 | 2.091
[24 empty] | 6.23222 | 1.804 | 7.78889 | 2.091
[24 empty] | 6.23222 | 1.804 | 7.79167 | 2.091
[24 empty] | 6.23778 | 1.804 | 7.79444 | 2.091
[24 empty] | 6.23778 | 1.804 | 7.79722 | 2.091
[24 empty] | 6.23778 | 1.804 | 7.8 | 2.091
[24 empty] | 6.24333 | 1.803 | 7.80278 | 2.091
[24 empty] | 6.24333 | 1.803 | 7.80556 | 2.091
[24 empty] | 6.24889 | 1.804 | 7.80833 | 2.091
[24 empty] | 6.24889 | 1.803 | 7.81111 | 2.091
[24 empty] | 6.24889 | 1.803 | 7.81389 | 2.091
[24 empty] | 6.25444 | 1.803 | 7.81667 | 2.091
[24 empty] | 6.25444 | 1.804 | 7.81944 | 2.091
[24 empty] | 6.26 | 1.804 | 7.82222 | 2.091
[24 empty] | 6.26 | 1.804 | 7.825 | 2.091
[24 empty] | 6.26 | 1.804 | 7.82778 | 2.091
[24 empty] | 6.26556 | 1.804 | 7.83056 | 2.091
[24 empty] | 6.26556 | 1.804 | 7.83333 | 2.091
[24 empty] | 6.27111 | 1.804 | 7.83611 | 2.091
[24 empty] | 6.27111 | 1.804 | 7.83889 | 2.091
[24 empty] | 6.27111 | 1.804 | 7.84167 | 2.092
[24 empty] | 6.27667 | 1.804 | 7.84444 | 2.092
[24 empty] | 6.27667 | 1.804 | 7.84722 | 2.092
[24 empty] | 6.28222 | 1.804 | 7.85 | 2.092
[24 empty] | 6.28222 | 1.803 | 7.85278 | 2.092
[24 empty] | 6.28222 | 1.803 | 7.85556 | 2.092
[24 empty] | 6.28778 | 1.803 | 7.85833 | 2.092
[24 empty] | 6.28778 | 1.803 | 7.86111 | 2.092
[24 empty] | 6.29333 | 1.803 | 7.86389 | 2.092
[24 empty] | 6.29333 | 1.803 | 7.86667 | 2.092
[24 empty] | 6.29333 | 1.803 | 7.86944 | 2.092
[24 empty] | 6.29889 | 1.803 | 7.87222 | 2.092
[24 empty] | 6.29889 | 1.803 | 7.875 | 2.092
[24 empty] | 6.30444 | 1.803 | 7.87778 | 2.093
[24 empty] | 6.30444 | 1.804 | 7.88056 | 2.093
[24 empty] | 6.30444 | 1.804 | 7.88333 | 2.093
[24 empty] | 6.31 | 1.804 | 7.88611 | 2.093
[24 empty] | 6.31 | 1.804 | 7.88889 | 2.093
[24 empty] | 6.31556 | 1.804 | 7.89167 | 2.093
[24 empty] | 6.31556 | 1.803 | 7.89444 | 2.093
[24 empty] | 6.31556 | 1.803 | 7.89722 | 2.093
[24 empty] | 6.32111 | 1.803 | 7.9 | 2.093
[24 empty] | 6.32111 | 1.803 | 7.90278 | 2.093
[24 empty] | 6.32667 | 1.803 | 7.90556 | 2.093
[24 empty] | 6.32667 | 1.803 | 7.90833 | 2.093
[24 empty] | 6.32667 | 1.803 | 7.91111 | 2.093
[24 empty] | 6.33222 | 1.803 | 7.91389 | 2.093
[24 empty] | 6.33222 | 1.803 | 7.91667 | 2.093
[24 empty] | 6.33778 | 1.804 | 7.91944 | 2.093
[24 empty] | 6.33778 | 1.804 | 7.92222 | 2.094
[24 empty] | 6.33778 | 1.804 | 7.925 | 2.094
[24 empty] | 6.34333 | 1.804 | 7.92778 | 2.094
[24 empty] | 6.34333 | 1.804 | 7.93056 | 2.094
[24 empty] | 6.34889 | 1.804 | 7.93333 | 2.094
[24 empty] | 6.34889 | 1.803 | 7.93611 | 2.094
[24 empty] | 6.34889 | 1.803 | 7.93889 | 2.094
[24 empty] | 6.35444 | 1.803 | 7.94167 | 2.094
[24 empty] | 6.35444 | 1.803 | 7.94444 | 2.094
[24 empty] | 6.36 | 1.803 | 7.94722 | 2.094
[24 empty] | 6.36 | 1.803 | 7.95 | 2.095
[24 empty] | 6.36 | 1.803 | 7.95278 | 2.095
[24 empty] | 6.36556 | 1.803 | 7.95556 | 2.095
[24 empty] | 6.36556 | 1.803 | 7.95833 | 2.095
[24 empty] | 6.37111 | 1.804 | 7.96111 | 2.094
[24 empty] | 6.37111 | 1.803 | 7.96389 | 2.094
[24 empty] | 6.37111 | 1.804 | 7.96667 | 2.094
[24 empty] | 6.37667 | 1.803 | 7.96944 | 2.094
[24 empty] | 6.37667 | 1.803 | 7.97222 | 2.094
[24 empty] | 6.38222 | 1.803 | 7.975 | 2.094
[24 empty] | 6.38222 | 1.803 | 7.97778 | 2.095
[24 empty] | 6.38222 | 1.804 | 7.98056 | 2.095
[24 empty] | 6.38778 | 1.804 | 7.98333 | 2.095
[24 empty] | 6.38778 | 1.804 | 7.98611 | 2.095
[24 empty] | 6.39333 | 1.804 | 7.98889 | 2.095
[24 empty] | 6.39333 | 1.804 | 7.99167 | 2.095
[24 empty] | 6.39333 | 1.804 | 7.99444 | 2.095
[24 empty] | 6.39889 | 1.804 | 7.99722 | 2.095
[24 empty] | 6.39889 | 1.804 | 8 | 2.095
[24 empty] | 6.40444 | 1.804 | 8.00278 | 2.095
[24 empty] | 6.40444 | 1.803 | 8.00556 | 2.095
[24 empty] | 6.40444 | 1.803 | 8.00833 | 2.096
[24 empty] | 6.41 | 1.803 | 8.01111 | 2.096
[24 empty] | 6.41 | 1.803 | 8.01389 | 2.096
[24 empty] | 6.41556 | 1.804 | 8.01667 | 2.096
[24 empty] | 6.41556 | 1.803 | 8.01944 | 2.096
[24 empty] | 6.41556 | 1.803 | 8.02222 | 2.096
[24 empty] | 6.42111 | 1.803 | 8.025 | 2.096
[24 empty] | 6.42111 | 1.803 | 8.02778 | 2.096
[24 empty] | 6.42667 | 1.803 | 8.03056 | 2.096
[24 empty] | 6.42667 | 1.803 | 8.03333 | 2.096
[24 empty] | 6.42667 | 1.804 | 8.03611 | 2.096
[24 empty] | 6.43222 | 1.804 | 8.03889 | 2.096
[24 empty] | 6.43222 | 1.804 | 8.04167 | 2.096
[24 empty] | 6.43778 | 1.804 | 8.04444 | 2.096
[24 empty] | 6.43778 | 1.803 | 8.04722 | 2.097
[24 empty] | 6.43778 | 1.803 | 8.05 | 2.097
[24 empty] | 6.44333 | 1.803 | 8.05278 | 2.097
[24 empty] | 6.44333 | 1.803 | 8.05556 | 2.097
[24 empty] | 6.44889 | 1.803 | 8.05833 | 2.097
[24 empty] | 6.44889 | 1.803 | 8.06111 | 2.097
[24 empty] | 6.44889 | 1.803 | 8.06389 | 2.097
[24 empty] | 6.45444 | 1.803 | 8.06667 | 2.097
[24 empty] | 6.45444 | 1.803 | 8.06944 | 2.097
[24 empty] | 6.46 | 1.803 | 8.07222 | 2.097
[24 empty] | 6.46 | 1.804 | 8.075 | 2.097
[24 empty] | 6.46 | 1.804 | 8.07778 | 2.098
[24 empty] | 6.46556 | 1.804 | 8.08056 | 2.098
[24 empty] | 6.46556 | 1.804 | 8.08333 | 2.098
[24 empty] | 6.47111 | 1.804 | 8.08611 | 2.098
[24 empty] | 6.47111 | 1.803 | 8.08889 | 2.098
[24 empty] | 6.47111 | 1.804 | 8.09167 | 2.098
[24 empty] | 6.47667 | 1.803 | 8.09444 | 2.098
[24 empty] | 6.47667 | 1.803 | 8.09722 | 2.098
[24 empty] | 6.48222 | 1.803 | 8.1 | 2.098
[24 empty] | 6.48222 | 1.803 | 8.10278 | 2.098
[24 empty] | 6.48222 | 1.803 | 8.10556 | 2.098
[24 empty] | 6.48778 | 1.804 | 8.10833 | 2.098
[24 empty] | 6.48778 | 1.804 | 8.11111 | 2.099
[24 empty] | 6.49333 | 1.805 | 8.11389 | 2.099
[24 empty] | 6.49333 | 1.804 | 8.11667 | 2.099
[24 empty] | 6.49333 | 1.804 | 8.11944 | 2.099
[24 empty] | 6.49889 | 1.804 | 8.12222 | 2.099
[24 empty] | 6.49889 | 1.804 | 8.125 | 2.099
[24 empty] | 6.50444 | 1.804 | 8.12778 | 2.099
[24 empty] | 6.50444 | 1.804 | 8.13056 | 2.099
[24 empty] | 6.50444 | 1.804 | 8.13333 | 2.099
[24 empty] | 6.51 | 1.804 | 8.13611 | 2.099
[24 empty] | 6.51 | 1.804 | 8.13889 | 2.099
[24 empty] | 6.51556 | 1.804 | 8.14167 | 2.099
[24 empty] | 6.51556 | 1.804 | 8.14444 | 2.099
[24 empty] | 6.51556 | 1.804 | 8.14722 | 2.099
[24 empty] | 6.52111 | 1.803 | 8.15 | 2.099
[24 empty] | 6.52111 | 1.803 | 8.15278 | 2.099
[24 empty] | 6.52667 | 1.804 | 8.15556 | 2.099
[24 empty] | 6.52667 | 1.803 | 8.15833 | 2.1
[24 empty] | 6.52667 | 1.804 | 8.16111 | 2.1
[24 empty] | 6.53222 | 1.804 | 8.16389 | 2.1
[24 empty] | 6.53222 | 1.804 | 8.16667 | 2.1
[24 empty] | 6.53778 | 1.804 | 8.16944 | 2.1
[24 empty] | 6.53778 | 1.804 | 8.17222 | 2.1
[24 empty] | 6.53778 | 1.804 | 8.175 | 2.1
[24 empty] | 6.54333 | 1.804 | 8.17778 | 2.1
[24 empty] | 6.54333 | 1.804 | 8.18056 | 2.1
[24 empty] | 6.54889 | 1.804 | 8.18333 | 2.1
[24 empty] | 6.54889 | 1.804 | 8.18611 | 2.1
[24 empty] | 6.54889 | 1.804 | 8.18889 | 2.1
[24 empty] | 6.55444 | 1.803 | 8.19167 | 2.101
[24 empty] | 6.55444 | 1.803 | 8.19444 | 2.101
[24 empty] | 6.56 | 1.803 | 8.19722 | 2.101
[24 empty] | 6.56 | 1.803 | 8.2 | 2.101
[24 empty] | 6.56 | 1.803 | 8.20278 | 2.101
[24 empty] | 6.56556 | 1.803 | 8.20556 | 2.101
[24 empty] | 6.56556 | 1.804 | 8.20833 | 2.101
[24 empty] | 6.57111 | 1.805 | 8.21111 | 2.101
[24 empty] | 6.57111 | 1.804 | 8.21389 | 2.101
[24 empty] | 6.57111 | 1.804 | 8.21667 | 2.101
[24 empty] | 6.57667 | 1.804 | 8.21944 | 2.102
[24 empty] | 6.57667 | 1.804 | 8.22222 | 2.102
[24 empty] | 6.58222 | 1.804 | 8.225 | 2.102
[24 empty] | 6.58222 | 1.804 | 8.22778 | 2.102
[24 empty] | 6.58222 | 1.804 | 8.23056 | 2.102
[24 empty] | 6.58778 | 1.804 | 8.23333 | 2.103
[24 empty] | 6.58778 | 1.804 | 8.23611 | 2.104
[24 empty] | 6.59333 | 1.804 | 8.23889 | 2.102
[24 empty] | 6.59333 | 1.804 | 8.24167 | 2.103
[24 empty] | 6.59333 | 1.804 | 8.24444 | 2.103
[24 empty] | 6.59889 | 1.804 | 8.24722 | 2.104
[24 empty] | 6.59889 | 1.803 | 8.25 | 2.104
[24 empty] | 6.60444 | 1.803 | 8.25278 | 2.105
[24 empty] | 6.60444 | 1.804 | 8.25556 | 2.106
[24 empty] | 6.60444 | 1.804 | 8.25833 | 2.107
[24 empty] | 6.61 | 1.804 | 8.26111 | 2.106
[24 empty] | 6.61 | 1.804 | 8.26389 | 2.106
[24 empty] | 6.61556 | 1.804 | 8.26667 | 2.106
[24 empty] | 6.61556 | 1.804 | 8.26944 | 2.107
[24 empty] | 6.61556 | 1.804 | 8.27222 | 2.106
[24 empty] | 6.62111 | 1.804 | 8.275 | 2.107
[24 empty] | 6.62111 | 1.804 | 8.27778 | 2.107
[24 empty] | 6.62667 | 1.804 | 8.28056 | 2.105
[24 empty] | 6.62667 | 1.804 | 8.28333 | 2.105
[24 empty] | 6.62667 | 1.804 | 8.28611 | 2.104
[24 empty] | 6.63222 | 1.804 | 8.28889 | 2.106
[24 empty] | 6.63222 | 1.804 | 8.29167 | 2.106
[24 empty] | 6.63778 | 1.804 | 8.29444 | 2.105
[24 empty] | 6.63778 | 1.804 | 8.29722 | 2.106
[24 empty] | 6.63778 | 1.804 | 8.3 | 2.106
[24 empty] | 6.64333 | 1.804 | 8.30278 | 2.106
[24 empty] | 6.64333 | 1.804 | 8.30556 | 2.107
[24 empty] | 6.64889 | 1.804 | 8.30833 | 2.105
[24 empty] | 6.64889 | 1.803 | 8.31111 | 2.106
[24 empty] | 6.64889 | 1.804 | 8.31389 | 2.106
[24 empty] | 6.65444 | 1.804 | 8.31667 | 2.105
[24 empty] | 6.65444 | 1.804 | 8.31944 | 2.105
[24 empty] | 6.66 | 1.804 | 8.32222 | 2.105
[24 empty] | 6.66 | 1.804 | 8.325 | 2.105
[24 empty] | 6.66 | 1.804 | 8.32778 | 2.106
[24 empty] | 6.66556 | 1.804 | 8.33056 | 2.106
[24 empty] | 6.66556 | 1.804 | 8.33333 | 2.107
[24 empty] | 6.67111 | 1.804 | 8.33611 | 2.106
[24 empty] | 6.67111 | 1.804 | 8.33889 | 2.104
[24 empty] | 6.67111 | 1.804 | 8.34167 | 2.104
[24 empty] | 6.67667 | 1.804 | 8.34444 | 2.105
[24 empty] | 6.67667 | 1.804 | 8.34722 | 2.105
[24 empty] | 6.68222 | 1.804 | 8.35 | 2.104
[24 empty] | 6.68222 | 1.804 | 8.35278 | 2.104
[24 empty] | 6.68222 | 1.804 | 8.35556 | 2.105
[24 empty] | 6.68778 | 1.803 | 8.35833 | 2.105
[24 empty] | 6.68778 | 1.803 | 8.36111 | 2.105
[24 empty] | 6.69333 | 1.803 | 8.36389 | 2.105
[24 empty] | 6.69333 | 1.803 | 8.36667 | 2.104
[24 empty] | 6.69333 | 1.804 | 8.36944 | 2.104
[24 empty] | 6.69889 | 1.804 | 8.37222 | 2.104
[24 empty] | 6.69889 | 1.805 | 8.375 | 2.104
[24 empty] | 6.70444 | 1.805 | 8.37778 | 2.104
[24 empty] | 6.70444 | 1.804 | 8.38056 | 2.104
[24 empty] | 6.70444 | 1.805 | 8.38333 | 2.103
[24 empty] | 6.71 | 1.804 | 8.38611 | 2.103
[24 empty] | 6.71 | 1.804 | 8.38889 | 2.103
[24 empty] | 6.71556 | 1.804 | 8.39167 | 2.103
[24 empty] | 6.71556 | 1.804 | 8.39444 | 2.103
[24 empty] | 6.71556 | 1.804 | 8.39722 | 2.103
[24 empty] | 6.72111 | 1.804 | 8.4 | 2.103
[24 empty] | 6.72111 | 1.804 | 8.40278 | 2.103
[24 empty] | 6.72667 | 1.804 | 8.40556 | 2.103
[24 empty] | 6.72667 | 1.804 | 8.40833 | 2.103
[24 empty] | 6.72667 | 1.804 | 8.41111 | 2.103
[24 empty] | 6.73222 | 1.804 | 8.41389 | 2.103
[24 empty] | 6.73222 | 1.804 | 8.41667 | 2.103
[24 empty] | 6.73778 | 1.805 | 8.41944 | 2.104
[24 empty] | 6.73778 | 1.804 | 8.42222 | 2.104
[24 empty] | 6.73778 | 1.804 | 8.425 | 2.104
[24 empty] | 6.74333 | 1.804 | 8.42778 | 2.104
[24 empty] | 6.74333 | 1.804 | 8.43056 | 2.104
[24 empty] | 6.74889 | 1.804 | 8.43333 | 2.104
[24 empty] | 6.74889 | 1.804 | 8.43611 | 2.104
[24 empty] | 6.74889 | 1.804 | 8.43889 | 2.104
[24 empty] | 6.75444 | 1.804 | 8.44167 | 2.103
[24 empty] | 6.75444 | 1.804 | 8.44444 | 2.104
[24 empty] | 6.76 | 1.805 | 8.44722 | 2.104
[24 empty] | 6.76 | 1.805 | 8.45 | 2.104
[24 empty] | 6.76 | 1.805 | 8.45278 | 2.104
[24 empty] | 6.76556 | 1.805 | 8.45556 | 2.104
[24 empty] | 6.76556 | 1.805 | 8.45833 | 2.105
[24 empty] | 6.77111 | 1.805 | 8.46111 | 2.105
[24 empty] | 6.77111 | 1.805 | 8.46389 | 2.105
[24 empty] | 6.77111 | 1.805 | 8.46667 | 2.105
[24 empty] | 6.77667 | 1.805 | 8.46944 | 2.104
[24 empty] | 6.77667 | 1.805 | 8.47222 | 2.104
[24 empty] | 6.78222 | 1.805 | 8.475 | 2.104
[24 empty] | 6.78222 | 1.805 | 8.47778 | 2.104
[24 empty] | 6.78222 | 1.805 | 8.48056 | 2.104
[24 empty] | 6.78778 | 1.805 | 8.48333 | 2.104
[24 empty] | 6.78778 | 1.805 | 8.48611 | 2.104
[24 empty] | 6.79333 | 1.805 | 8.48889 | 2.104
[24 empty] | 6.79333 | 1.804 | 8.49167 | 2.104
[24 empty] | 6.79333 | 1.804 | 8.49444 | 2.104
[24 empty] | 6.79889 | 1.804 | 8.49722 | 2.104
[24 empty] | 6.79889 | 1.805 | 8.5 | 2.104
[24 empty] | 6.80444 | 1.805 | 8.50278 | 2.104
[24 empty] | 6.80444 | 1.805 | 8.50556 | 2.104
[24 empty] | 6.80444 | 1.805 | 8.50833 | 2.104
[24 empty] | 6.81 | 1.805 | 8.51111 | 2.104
[24 empty] | 6.81 | 1.805 | 8.51389 | 2.104
[24 empty] | 6.81556 | 1.805 | 8.51667 | 2.104
[24 empty] | 6.81556 | 1.804 | 8.51944 | 2.104
[24 empty] | 6.81556 | 1.804 | 8.52222 | 2.104
[24 empty] | 6.82111 | 1.804 | 8.525 | 2.103
[24 empty] | 6.82111 | 1.804 | 8.52778 | 2.103
[24 empty] | 6.82667 | 1.804 | 8.53056 | 2.103
[24 empty] | 6.82667 | 1.804 | 8.53333 | 2.103
[24 empty] | 6.82667 | 1.804 | 8.53611 | 2.103
[24 empty] | 6.83222 | 1.804 | 8.53889 | 2.103
[24 empty] | 6.83222 | 1.804 | 8.54167 | 2.103
[24 empty] | 6.83778 | 1.805 | 8.54444 | 2.103
[24 empty] | 6.83778 | 1.805 | 8.54722 | 2.103
[24 empty] | 6.83778 | 1.805 | 8.55 | 2.103
[24 empty] | 6.84333 | 1.805 | 8.55278 | 2.103
[24 empty] | 6.84333 | 1.805 | 8.55556 | 2.103
[24 empty] | 6.84889 | 1.805 | 8.55833 | 2.103
[24 empty] | 6.84889 | 1.805 | 8.56111 | 2.102
[24 empty] | 6.84889 | 1.805 | 8.56389 | 2.102
[24 empty] | 6.85444 | 1.805 | 8.56667 | 2.102
[24 empty] | 6.85444 | 1.805 | 8.56944 | 2.102
[24 empty] | 6.86 | 1.805 | 8.57222 | 2.102
[24 empty] | 6.86 | 1.804 | 8.575 | 2.102
[24 empty] | 6.86 | 1.804 | 8.57778 | 2.102
[24 empty] | 6.86556 | 1.804 | 8.58056 | 2.102
[24 empty] | 6.86556 | 1.804 | 8.58333 | 2.102
[24 empty] | 6.87111 | 1.804 | 8.58611 | 2.102
[24 empty] | 6.87111 | 1.804 | 8.58889 | 2.102
[24 empty] | 6.87111 | 1.804 | 8.59167 | 2.102
[24 empty] | 6.87667 | 1.804 | 8.59444 | 2.101
[24 empty] | 6.87667 | 1.805 | 8.59722 | 2.101
[24 empty] | 6.88222 | 1.805 | 8.6 | 2.101
[24 empty] | 6.88222 | 1.805 | 8.60278 | 2.101
[24 empty] | 6.88222 | 1.805 | 8.60556 | 2.101
[24 empty] | 6.88778 | 1.805 | 8.60833 | 2.101
[24 empty] | 6.88778 | 1.805 | 8.61111 | 2.101
[24 empty] | 6.89333 | 1.805 | 8.61389 | 2.101
[24 empty] | 6.89333 | 1.804 | 8.61667 | 2.101
[24 empty] | 6.89333 | 1.804 | 8.61944 | 2.101
[24 empty] | 6.89889 | 1.804 | 8.62222 | 2.101
[24 empty] | 6.89889 | 1.804 | 8.625 | 2.101
[24 empty] | 6.90444 | 1.805 | 8.62778 | 2.101
[24 empty] | 6.90444 | 1.805 | 8.63056 | 2.101
[24 empty] | 6.90444 | 1.805 | 8.63333 | 2.101
[24 empty] | 6.91 | 1.805 | 8.63611 | 2.101
[24 empty] | 6.91 | 1.805 | 8.63889 | 2.101
[24 empty] | 6.91556 | 1.805 | 8.64167 | 2.101
[24 empty] | 6.91556 | 1.805 | 8.64444 | 2.102
[24 empty] | 6.91556 | 1.805 | 8.64722 | 2.101
[24 empty] | 6.92111 | 1.805 | 8.65 | 2.101
[24 empty] | 6.92111 | 1.804 | 8.65278 | 2.102
[24 empty] | 6.92667 | 1.804 | 8.65556 | 2.102
[24 empty] | 6.92667 | 1.804 | 8.65833 | 2.102
[24 empty] | 6.92667 | 1.804 | 8.66111 | 2.102
[24 empty] | 6.93222 | 1.804 | 8.66389 | 2.102
[24 empty] | 6.93222 | 1.804 | 8.66667 | 2.102
[24 empty] | 6.93778 | 1.804 | 8.66944 | 2.102
[24 empty] | 6.93778 | 1.804 | 8.67222 | 2.102
[24 empty] | 6.93778 | 1.804 | 8.675 | 2.102
[24 empty] | 6.94333 | 1.804 | 8.67778 | 2.102
[24 empty] | 6.94333 | 1.804 | 8.68056 | 2.102
[24 empty] | 6.94889 | 1.805 | 8.68333 | 2.102
[24 empty] | 6.94889 | 1.805 | 8.68611 | 2.102
[24 empty] | 6.94889 | 1.805 | 8.68889 | 2.102
[24 empty] | 6.95444 | 1.805 | 8.69167 | 2.103
[24 empty] | 6.95444 | 1.805 | 8.69444 | 2.103
[24 empty] | 6.96 | 1.805 | 8.69722 | 2.103
[24 empty] | 6.96 | 1.805 | 8.7 | 2.103
[24 empty] | 6.96 | 1.805 | 8.70278 | 2.103
[24 empty] | 6.96556 | 1.805 | 8.70556 | 2.103
[24 empty] | 6.96556 | 1.805 | 8.70833 | 2.103
[24 empty] | 6.97111 | 1.805 | 8.71111 | 2.103
[24 empty] | 6.97111 | 1.804 | 8.71389 | 2.103
[24 empty] | 6.97111 | 1.804 | 8.71667 | 2.103
[24 empty] | 6.97667 | 1.804 | 8.71944 | 2.103
[24 empty] | 6.97667 | 1.804 | 8.72222 | 2.103
[24 empty] | 6.98222 | 1.804 | 8.725 | 2.103
[24 empty] | 6.98222 | 1.804 | 8.72778 | 2.103
[24 empty] | 6.98222 | 1.804 | 8.73056 | 2.103
[24 empty] | 6.98778 | 1.804 | 8.73333 | 2.103
[24 empty] | 6.98778 | 1.804 | 8.73611 | 2.103
[24 empty] | 6.99333 | 1.804 | 8.73889 | 2.103
[24 empty] | 6.99333 | 1.804 | 8.74167 | 2.103
[24 empty] | 6.99333 | 1.805 | 8.74444 | 2.103
[24 empty] | 6.99889 | 1.805 | 8.74722 | 2.103
[24 empty] | 6.99889 | 1.805 | 8.75 | 2.103
[24 empty] | 7.00444 | 1.805 | 8.75278 | 2.103
[24 empty] | 7.00444 | 1.805 | 8.75556 | 2.103
[24 empty] | 7.00444 | 1.805 | 8.75833 | 2.103
[24 empty] | 7.01 | 1.805 | 8.76111 | 2.103
[24 empty] | 7.01 | 1.805 | 8.76389 | 2.104
[24 empty] | 7.01556 | 1.805 | 8.76667 | 2.104
[24 empty] | 7.01556 | 1.805 | 8.76944 | 2.104
[24 empty] | 7.01556 | 1.805 | 8.77222 | 2.104
[24 empty] | 7.02111 | 1.805 | 8.775 | 2.104
[24 empty] | 7.02111 | 1.805 | 8.77778 | 2.104
[24 empty] | 7.02667 | 1.805 | 8.78056 | 2.104
[24 empty] | 7.02667 | 1.804 | 8.78333 | 2.104
[24 empty] | 7.02667 | 1.804 | 8.78611 | 2.104
[24 empty] | 7.03222 | 1.804 | 8.78889 | 2.104
[24 empty] | 7.03222 | 1.804 | 8.79167 | 2.104
[24 empty] | 7.03778 | 1.805 | 8.79444 | 2.104
[24 empty] | 7.03778 | 1.805 | 8.79722 | 2.104
[24 empty] | 7.03778 | 1.805 | 8.8 | 2.104
[24 empty] | 7.04333 | 1.805 | 8.80278 | 2.104
[24 empty] | 7.04333 | 1.805 | 8.80556 | 2.104
[24 empty] | 7.04889 | 1.805 | 8.80833 | 2.104
[24 empty] | 7.04889 | 1.805 | 8.81111 | 2.104
[24 empty] | 7.04889 | 1.805 | 8.81389 | 2.104
[24 empty] | 7.05444 | 1.805 | 8.81667 | 2.104
[24 empty] | 7.05444 | 1.805 | 8.81944 | 2.104
[24 empty] | 7.06 | 1.805 | 8.82222 | 2.104
[24 empty] | 7.06 | 1.805 | 8.825 | 2.104
[24 empty] | 7.06 | 1.805 | 8.82778 | 2.104
[24 empty] | 7.06556 | 1.805 | 8.83056 | 2.104
[24 empty] | 7.06556 | 1.805 | 8.83333 | 2.104
[24 empty] | 7.07111 | 1.805 | 8.83611 | 2.104
[24 empty] | 7.07111 | 1.805 | 8.83889 | 2.104
[24 empty] | 7.07111 | 1.804 | 8.84167 | 2.104
[24 empty] | 7.07667 | 1.804 | 8.84444 | 2.104
[24 empty] | 7.07667 | 1.805 | 8.84722 | 2.104
[24 empty] | 7.08222 | 1.804 | 8.85 | 2.104
[24 empty] | 7.08222 | 1.805 | 8.85278 | 2.104
[24 empty] | 7.08222 | 1.805 | 8.85556 | 2.103
[24 empty] | 7.08778 | 1.805 | 8.85833 | 2.104
[24 empty] | 7.08778 | 1.805 | 8.86111 | 2.104
[24 empty] | 7.09333 | 1.805 | 8.86389 | 2.104
[24 empty] | 7.09333 | 1.805 | 8.86667 | 2.104
[24 empty] | 7.09333 | 1.805 | 8.86944 | 2.104
[24 empty] | 7.09889 | 1.805 | 8.87222 | 2.104
[24 empty] | 7.09889 | 1.805 | 8.875 | 2.104
[24 empty] | 7.10444 | 1.805 | 8.87778 | 2.104
[24 empty] | 7.10444 | 1.805 | 8.88056 | 2.104
[24 empty] | 7.10444 | 1.805 | 8.88333 | 2.104
[24 empty] | 7.11 | 1.805 | 8.88611 | 2.104
[24 empty] | 7.11 | 1.805 | 8.88889 | 2.104
[24 empty] | 7.11556 | 1.804 | 8.89167 | 2.104
[24 empty] | 7.11556 | 1.804 | 8.89444 | 2.104
[24 empty] | 7.11556 | 1.804 | 8.89722 | 2.104
[24 empty] | 7.12111 | 1.804 | 8.9 | 2.104
[24 empty] | 7.12111 | 1.804 | 8.90278 | 2.104
[24 empty] | 7.12667 | 1.804 | 8.90556 | 2.104
[24 empty] | 7.12667 | 1.804 | 8.90833 | 2.104
[24 empty] | 7.12667 | 1.804 | 8.91111 | 2.104
[24 empty] | 7.13222 | 1.805 | 8.91389 | 2.104
[24 empty] | 7.13222 | 1.805 | 8.91667 | 2.105
[24 empty] | 7.13778 | 1.805 | 8.91944 | 2.105
[24 empty] | 7.13778 | 1.805 | 8.92222 | 2.105
[24 empty] | 7.13778 | 1.805 | 8.925 | 2.105
[24 empty] | 7.14333 | 1.805 | 8.92778 | 2.105
[24 empty] | 7.14333 | 1.805 | 8.93056 | 2.105
[24 empty] | 7.14889 | 1.805 | 8.93333 | 2.105
[24 empty] | 7.14889 | 1.805 | 8.93611 | 2.105
[24 empty] | 7.14889 | 1.805 | 8.93889 | 2.105
[24 empty] | 7.15444 | 1.805 | 8.94167 | 2.105
[24 empty] | 7.15444 | 1.805 | 8.94444 | 2.105
[24 empty] | 7.16 | 1.805 | 8.94722 | 2.105
[24 empty] | 7.16 | 1.805 | 8.95 | 2.105
[24 empty] | 7.16 | 1.805 | 8.95278 | 2.105
[24 empty] | 7.16556 | 1.805 | 8.95556 | 2.105
[24 empty] | 7.16556 | 1.805 | 8.95833 | 2.105
[24 empty] | 7.17111 | 1.805 | 8.96111 | 2.106
[24 empty] | 7.17111 | 1.805 | 8.96389 | 2.106
[24 empty] | 7.17111 | 1.805 | 8.96667 | 2.106
[24 empty] | 7.17667 | 1.805 | 8.96944 | 2.106
[24 empty] | 7.17667 | 1.805 | 8.97222 | 2.106
[24 empty] | 7.18222 | 1.805 | 8.975 | 2.106
[24 empty] | 7.18222 | 1.805 | 8.97778 | 2.106
[24 empty] | 7.18222 | 1.805 | 8.98056 | 2.106
[24 empty] | 7.18778 | 1.805 | 8.98333 | 2.106
[24 empty] | 7.18778 | 1.805 | 8.98611 | 2.106
[24 empty] | 7.19333 | 1.805 | 8.98889 | 2.106
[24 empty] | 7.19333 | 1.805 | 8.99167 | 2.106
[24 empty] | 7.19333 | 1.805 | 8.99444 | 2.106
[24 empty] | 7.19889 | 1.805 | 8.99722 | 2.106
[24 empty] | 7.19889 | 1.805 | 9 | 2.106
[24 empty] | 7.20444 | 1.805 | 9.00278 | 2.106
[24 empty] | 7.20444 | 1.805 | 9.00556 | 2.106
[24 empty] | 7.20444 | 1.805 | 9.00833 | 2.106
[24 empty] | 7.21 | 1.805 | 9.01111 | 2.106
[24 empty] | 7.21 | 1.804 | 9.01389 | 2.106
[24 empty] | 7.21556 | 1.805 | 9.01667 | 2.106
[24 empty] | 7.21556 | 1.806 | 9.01944 | 2.106
[24 empty] | 7.21556 | 1.806 | 9.02222 | 2.106
[24 empty] | 7.22111 | 1.806 | 9.025 | 2.106
[24 empty] | 7.22111 | 1.805 | 9.02778 | 2.106
[24 empty] | 7.22667 | 1.805 | 9.03056 | 2.106
[24 empty] | 7.22667 | 1.805 | 9.03333 | 2.106
[24 empty] | 7.22667 | 1.805 | 9.03611 | 2.106
[24 empty] | 7.23222 | 1.805 | 9.03889 | 2.106
[24 empty] | 7.23222 | 1.805 | 9.04167 | 2.106
[24 empty] | 7.23778 | 1.805 | 9.04444 | 2.106
[24 empty] | 7.23778 | 1.805 | 9.04722 | 2.106
[24 empty] | 7.23778 | 1.805 | 9.05 | 2.106
[24 empty] | 7.24333 | 1.805 | 9.05278 | 2.106
[24 empty] | 7.24333 | 1.805 | 9.05556 | 2.106
[24 empty] | 7.24889 | 1.804 | 9.05833 | 2.106
[24 empty] | 7.24889 | 1.804 | 9.06111 | 2.106
[24 empty] | 7.24889 | 1.804 | 9.06389 | 2.107
[24 empty] | 7.25444 | 1.805 | 9.06667 | 2.107
[24 empty] | 7.25444 | 1.805 | 9.06944 | 2.107
[24 empty] | 7.26 | 1.805 | 9.07222 | 2.107
[24 empty] | 7.26 | 1.805 | 9.075 | 2.107
[24 empty] | 7.26 | 1.805 | 9.07778 | 2.107
[24 empty] | 7.26556 | 1.805 | 9.08056 | 2.107
[24 empty] | 7.26556 | 1.805 | 9.08333 | 2.107
[24 empty] | 7.27111 | 1.805 | 9.08611 | 2.107
[24 empty] | 7.27111 | 1.805 | 9.08889 | 2.107
[24 empty] | 7.27111 | 1.805 | 9.09167 | 2.107
[24 empty] | 7.27667 | 1.805 | 9.09444 | 2.107
[24 empty] | 7.27667 | 1.805 | 9.09722 | 2.107
[24 empty] | 7.28222 | 1.805 | 9.1 | 2.107
[24 empty] | 7.28222 | 1.804 | 9.10278 | 2.107
[24 empty] | 7.28222 | 1.804 | 9.10556 | 2.107
[24 empty] | 7.28778 | 1.804 | 9.10833 | 2.106
[24 empty] | 7.28778 | 1.804 | 9.11111 | 2.106
[24 empty] | 7.29333 | 1.804 | 9.11389 | 2.105
[24 empty] | 7.29333 | 1.804 | 9.11667 | 2.105
[24 empty] | 7.29333 | 1.804 | 9.11944 | 2.105
[24 empty] | 7.29889 | 1.804 | 9.12222 | 2.105
[24 empty] | 7.29889 | 1.805 | 9.125 | 2.105
[24 empty] | 7.30444 | 1.805 | 9.12778 | 2.105
[24 empty] | 7.30444 | 1.805 | 9.13056 | 2.104
[24 empty] | 7.30444 | 1.805 | 9.13333 | 2.104
[24 empty] | 7.31 | 1.805 | 9.13611 | 2.104
[24 empty] | 7.31 | 1.805 | 9.13889 | 2.104
[24 empty] | 7.31556 | 1.805 | 9.14167 | 2.104
[24 empty] | 7.31556 | 1.805 | 9.14444 | 2.104
[24 empty] | 7.31556 | 1.805 | 9.14722 | 2.104
[24 empty] | 7.32111 | 1.805 | 9.15 | 2.103
[24 empty] | 7.32111 | 1.804 | 9.15278 | 2.103
[24 empty] | 7.32667 | 1.804 | 9.15556 | 2.103
[24 empty] | 7.32667 | 1.804 | 9.15833 | 2.103
[24 empty] | 7.32667 | 1.804 | 9.16111 | 2.103
[24 empty] | 7.33222 | 1.804 | 9.16389 | 2.103
[24 empty] | 7.33222 | 1.804 | 9.16667 | 2.103
[24 empty] | 7.33778 | 1.804 | 9.16944 | 2.103
[24 empty] | 7.33778 | 1.804 | 9.17222 | 2.103
[24 empty] | 7.33778 | 1.804 | 9.175 | 2.103
[24 empty] | 7.34333 | 1.804 | 9.17778 | 2.103
[24 empty] | 7.34333 | 1.804 | 9.18056 | 2.103
[24 empty] | 7.34889 | 1.804 | 9.18333 | 2.103
[24 empty] | 7.34889 | 1.805 | 9.18611 | 2.103
[24 empty] | 7.34889 | 1.805 | 9.18889 | 2.103
[24 empty] | 7.35444 | 1.805 | 9.19167 | 2.103
[24 empty] | 7.35444 | 1.805 | 9.19444 | 2.103
[24 empty] | 7.36 | 1.805 | 9.19722 | 2.103
[24 empty] | 7.36 | 1.805 | 9.2 | 2.103
[24 empty] | 7.36 | 1.805 | 9.20278 | 2.103
[24 empty] | 7.36556 | 1.805 | 9.20556 | 2.103
[24 empty] | 7.36556 | 1.806 | 9.20833 | 2.103
[24 empty] | 7.37111 | 1.805 | 9.21111 | 2.103
[24 empty] | 7.37111 | 1.805 | 9.21389 | 2.103
[24 empty] | 7.37111 | 1.805 | 9.21667 | 2.103
[24 empty] | 7.37667 | 1.805 | 9.21944 | 2.103
[24 empty] | 7.37667 | 1.805 | 9.22222 | 2.104
[24 empty] | 7.38222 | 1.805 | 9.225 | 2.104
[24 empty] | 7.38222 | 1.805 | 9.22778 | 2.104
[24 empty] | 7.38222 | 1.805 | 9.23056 | 2.105
[24 empty] | 7.38778 | 1.805 | 9.23333 | 2.105
[24 empty] | 7.38778 | 1.805 | 9.23611 | 2.106
[24 empty] | 7.39333 | 1.805 | 9.23889 | 2.106
[24 empty] | 7.39333 | 1.805 | 9.24167 | 2.106
[24 empty] | 7.39333 | 1.806 | 9.24444 | 2.107
[24 empty] | 7.39889 | 1.806 | 9.24722 | 2.107
[24 empty] | 7.39889 | 1.806 | 9.25 | 2.107
[24 empty] | 7.40444 | 1.806 | 9.25278 | 2.107
[24 empty] | 7.40444 | 1.806 | 9.25556 | 2.107
[24 empty] | 7.40444 | 1.806 | 9.25833 | 2.107
[24 empty] | 7.41 | 1.806 | 9.26111 | 2.107
[24 empty] | 7.41 | 1.806 | 9.26389 | 2.107
[24 empty] | 7.41556 | 1.805 | 9.26667 | 2.108
[24 empty] | 7.41556 | 1.805 | 9.26944 | 2.108
[24 empty] | 7.41556 | 1.805 | 9.27222 | 2.108
[24 empty] | 7.42111 | 1.805 | 9.275 | 2.108
[24 empty] | 7.42111 | 1.805 | 9.27778 | 2.108
[24 empty] | 7.42667 | 1.805 | 9.28056 | 2.108
[24 empty] | 7.42667 | 1.805 | 9.28333 | 2.108
[24 empty] | 7.42667 | 1.805 | 9.28611 | 2.108
[24 empty] | 7.43222 | 1.805 | 9.28889 | 2.108
[24 empty] | 7.43222 | 1.805 | 9.29167 | 2.108
[24 empty] | 7.43778 | 1.805 | 9.29444 | 2.108
[24 empty] | 7.43778 | 1.805 | 9.29722 | 2.109
[24 empty] | 7.43778 | 1.804 | 9.3 | 2.109
[24 empty] | 7.44333 | 1.805 | 9.30278 | 2.109
[24 empty] | 7.44333 | 1.805 | 9.30556 | 2.109
[24 empty] | 7.44889 | 1.805 | 9.30833 | 2.109
[24 empty] | 7.44889 | 1.806 | 9.31111 | 2.109
[24 empty] | 7.44889 | 1.806 | 9.31389 | 2.109
[24 empty] | 7.45444 | 1.806 | 9.31667 | 2.109
[24 empty] | 7.45444 | 1.806 | 9.31944 | 2.109
[24 empty] | 7.46 | 1.806 | 9.32222 | 2.109
[24 empty] | 7.46 | 1.806 | 9.325 | 2.109
[24 empty] | 7.46 | 1.806 | 9.32778 | 2.109
[24 empty] | 7.46556 | 1.806 | 9.33056 | 2.109
[24 empty] | 7.46556 | 1.806 | 9.33333 | 2.109
[24 empty] | 7.47111 | 1.806 | 9.33611 | 2.109
[24 empty] | 7.47111 | 1.806 | 9.33889 | 2.109
[24 empty] | 7.47111 | 1.805 | 9.34167 | 2.109
[24 empty] | 7.47667 | 1.805 | 9.34444 | 2.109
[24 empty] | 7.47667 | 1.805 | 9.34722 | 2.109
[24 empty] | 7.48222 | 1.805 | 9.35 | 2.109
[24 empty] | 7.48222 | 1.805 | 9.35278 | 2.109
[24 empty] | 7.48222 | 1.805 | 9.35556 | 2.109
[24 empty] | 7.48778 | 1.805 | 9.35833 | 2.11
[24 empty] | 7.48778 | 1.805 | 9.36111 | 2.11
[24 empty] | 7.49333 | 1.805 | 9.36389 | 2.11
[24 empty] | 7.49333 | 1.805 | 9.36667 | 2.11
[24 empty] | 7.49333 | 1.805 | 9.36944 | 2.11
[24 empty] | 7.49889 | 1.805 | 9.37222 | 2.11
[24 empty] | 7.49889 | 1.806 | 9.375 | 2.11
[24 empty] | 7.50444 | 1.806 | 9.37778 | 2.11
[24 empty] | 7.50444 | 1.806 | 9.38056 | 2.11
[24 empty] | 7.50444 | 1.805 | 9.38333 | 2.11
[24 empty] | 7.51 | 1.805 | 9.38611 | 2.11
[24 empty] | 7.51 | 1.805 | 9.38889 | 2.11
[24 empty] | 7.51556 | 1.805 | 9.39167 | 2.11
[24 empty] | 7.51556 | 1.805 | 9.39444 | 2.11
[24 empty] | 7.51556 | 1.805 | 9.39722 | 2.11
[24 empty] | 7.52111 | 1.805 | 9.4 | 2.111
[24 empty] | 7.52111 | 1.805 | 9.40278 | 2.111
[24 empty] | 7.52667 | 1.805 | 9.40556 | 2.112
[24 empty] | 7.52667 | 1.805 | 9.40833 | 2.113
[24 empty] | 7.52667 | 1.805 | 9.41111 | 2.114
[24 empty] | 7.53222 | 1.805 | 9.41389 | 2.113
[24 empty] | 7.53222 | 1.805 | 9.41667 | 2.113
[24 empty] | 7.53778 | 1.806 | 9.41944 | 2.113
[24 empty] | 7.53778 | 1.806 | 9.42222 | 2.112
[24 empty] | 7.53778 | 1.806 | 9.425 | 2.112
[24 empty] | 7.54333 | 1.806 | 9.42778 | 2.113
[24 empty] | 7.54333 | 1.805 | 9.43056 | 2.114
[24 empty] | 7.54889 | 1.805 | 9.43333 | 2.113
[24 empty] | 7.54889 | 1.805 | 9.43611 | 2.114
[24 empty] | 7.54889 | 1.805 | 9.43889 | 2.114
[24 empty] | 7.55444 | 1.805 | 9.44167 | 2.113
[24 empty] | 7.55444 | 1.805 | 9.44444 | 2.112
[24 empty] | 7.56 | 1.805 | 9.44722 | 2.112
[24 empty] | 7.56 | 1.805 | 9.45 | 2.113
[24 empty] | 7.56 | 1.805 | 9.45278 | 2.113
[24 empty] | 7.56556 | 1.805 | 9.45556 | 2.112
[24 empty] | 7.56556 | 1.805 | 9.45833 | 2.111
[24 empty] | 7.57111 | 1.805 | 9.46111 | 2.112
[24 empty] | 7.57111 | 1.804 | 9.46389 | 2.112
[24 empty] | 7.57111 | 1.805 | 9.46667 | 2.111
[24 empty] | 7.57667 | 1.805 | 9.46944 | 2.111
[24 empty] | 7.57667 | 1.805 | 9.47222 | 2.111
[24 empty] | 7.58222 | 1.805 | 9.475 | 2.112
[24 empty] | 7.58222 | 1.805 | 9.47778 | 2.112
[24 empty] | 7.58222 | 1.806 | 9.48056 | 2.112
[24 empty] | 7.58778 | 1.806 | 9.48333 | 2.113
[24 empty] | 7.58778 | 1.806 | 9.48611 | 2.113
[24 empty] | 7.59333 | 1.806 | 9.48889 | 2.111
[24 empty] | 7.59333 | 1.805 | 9.49167 | 2.11
[24 empty] | 7.59333 | 1.805 | 9.49444 | 2.111
[24 empty] | 7.59889 | 1.805 | 9.49722 | 2.111
[24 empty] | 7.59889 | 1.805 | 9.5 | 2.112
[24 empty] | 7.60444 | 1.805 | 9.50278 | 2.112
[24 empty] | 7.60444 | 1.805 | 9.50556 | 2.112
[24 empty] | 7.60444 | 1.805 | 9.50833 | 2.11
[24 empty] | 7.61 | 1.805 | 9.51111 | 2.11
[24 empty] | 7.61 | 1.806 | 9.51389 | 2.11
[24 empty] | 7.61556 | 1.806 | 9.51667 | 2.11
[24 empty] | 7.61556 | 1.806 | 9.51944 | 2.109
[24 empty] | 7.61556 | 1.806 | 9.52222 | 2.109
[24 empty] | 7.62111 | 1.806 | 9.525 | 2.109
[24 empty] | 7.62111 | 1.806 | 9.52778 | 2.109
[24 empty] | 7.62667 | 1.806 | 9.53056 | 2.109
[24 empty] | 7.62667 | 1.806 | 9.53333 | 2.109
[24 empty] | 7.62667 | 1.806 | 9.53611 | 2.109
[24 empty] | 7.63222 | 1.806 | 9.53889 | 2.109
[24 empty] | 7.63222 | 1.806 | 9.54167 | 2.109
[24 empty] | 7.63778 | 1.806 | 9.54444 | 2.109
[24 empty] | 7.63778 | 1.806 | 9.54722 | 2.108
[24 empty] | 7.63778 | 1.806 | 9.55 | 2.108
[24 empty] | 7.64333 | 1.806 | 9.55278 | 2.108
[24 empty] | 7.64333 | 1.806 | 9.55556 | 2.108
[24 empty] | 7.64889 | 1.806 | 9.55833 | 2.108
[24 empty] | 7.64889 | 1.805 | 9.56111 | 2.108
[24 empty] | 7.64889 | 1.805 | 9.56389 | 2.108
[24 empty] | 7.65444 | 1.805 | 9.56667 | 2.108
[24 empty] | 7.65444 | 1.805 | 9.56944 | 2.108
[24 empty] | 7.66 | 1.805 | 9.57222 | 2.108
[24 empty] | 7.66 | 1.805 | 9.575 | 2.108
[24 empty] | 7.66 | 1.805 | 9.57778 | 2.108
[24 empty] | 7.66556 | 1.805 | 9.58056 | 2.107
[24 empty] | 7.66556 | 1.805 | 9.58333 | 2.107
[24 empty] | 7.67111 | 1.806 | 9.58611 | 2.107
[24 empty] | 7.67111 | 1.806 | 9.58889 | 2.107
[24 empty] | 7.67111 | 1.806 | 9.59167 | 2.107
[24 empty] | 7.67667 | 1.806 | 9.59444 | 2.107
[24 empty] | 7.67667 | 1.806 | 9.59722 | 2.107
[24 empty] | 7.68222 | 1.806 | 9.6 | 2.107
[24 empty] | 7.68222 | 1.806 | 9.60278 | 2.107
[24 empty] | 7.68222 | 1.806 | 9.60556 | 2.106
[24 empty] | 7.68778 | 1.806 | 9.60833 | 2.106
[24 empty] | 7.68778 | 1.806 | 9.61111 | 2.106
[24 empty] | 7.69333 | 1.806 | 9.61389 | 2.106
[24 empty] | 7.69333 | 1.806 | 9.61667 | 2.106
[24 empty] | 7.69333 | 1.806 | 9.61944 | 2.106
[24 empty] | 7.69889 | 1.806 | 9.62222 | 2.106
[24 empty] | 7.69889 | 1.806 | 9.625 | 2.105
[24 empty] | 7.70444 | 1.805 | 9.62778 | 2.105
[24 empty] | 7.70444 | 1.805 | 9.63056 | 2.105
[24 empty] | 7.70444 | 1.805 | 9.63333 | 2.105
[24 empty] | 7.71 | 1.805 | 9.63611 | 2.105
[24 empty] | 7.71 | 1.805 | 9.63889 | 2.105
[24 empty] | 7.71556 | 1.805 | 9.64167 | 2.104
[24 empty] | 7.71556 | 1.805 | 9.64444 | 2.104
[24 empty] | 7.71556 | 1.805 | 9.64722 | 2.104
[24 empty] | 7.72111 | 1.805 | 9.65 | 2.104
[24 empty] | 7.72111 | 1.805 | 9.65278 | 2.104
[24 empty] | 7.72667 | 1.805 | 9.65556 | 2.104
[24 empty] | 7.72667 | 1.805 | 9.65833 | 2.104
[24 empty] | 7.72667 | 1.805 | 9.66111 | 2.104
[24 empty] | 7.73222 | 1.805 | 9.66389 | 2.104
[24 empty] | 7.73222 | 1.805 | 9.66667 | 2.103
[24 empty] | 7.73778 | 1.805 | 9.66944 | 2.103
[24 empty] | 7.73778 | 1.805 | 9.67222 | 2.103
[24 empty] | 7.73778 | 1.805 | 9.675 | 2.103
[24 empty] | 7.74333 | 1.806 | 9.67778 | 2.103
[24 empty] | 7.74333 | 1.806 | 9.68056 | 2.103
[24 empty] | 7.74889 | 1.806 | 9.68333 | 2.103
[24 empty] | 7.74889 | 1.806 | 9.68611 | 2.103
[24 empty] | 7.74889 | 1.806 | 9.68889 | 2.103
[24 empty] | 7.75444 | 1.806 | 9.69167 | 2.103
[24 empty] | 7.75444 | 1.806 | 9.69444 | 2.103
[24 empty] | 7.76 | 1.805 | 9.69722 | 2.103
[24 empty] | 7.76 | 1.805 | 9.7 | 2.103
[24 empty] | 7.76 | 1.805 | 9.70278 | 2.103
[24 empty] | 7.76556 | 1.805 | 9.70556 | 2.103
[24 empty] | 7.76556 | 1.805 | 9.70833 | 2.103
[24 empty] | 7.77111 | 1.805 | 9.71111 | 2.103
[24 empty] | 7.77111 | 1.805 | 9.71389 | 2.103
[24 empty] | 7.77111 | 1.805 | 9.71667 | 2.103
[24 empty] | 7.77667 | 1.805 | 9.71944 | 2.103
[24 empty] | 7.77667 | 1.805 | 9.72222 | 2.103
[24 empty] | 7.78222 | 1.805 | 9.725 | 2.103
[24 empty] | 7.78222 | 1.805 | 9.72778 | 2.103
[24 empty] | 7.78222 | 1.805 | 9.73056 | 2.103
[24 empty] | 7.78778 | 1.805 | 9.73333 | 2.103
[24 empty] | 7.78778 | 1.805 | 9.73611 | 2.103
[24 empty] | 7.79333 | 1.805 | 9.73889 | 2.103
[24 empty] | 7.79333 | 1.805 | 9.74167 | 2.103
[24 empty] | 7.79333 | 1.805 | 9.74444 | 2.103
[24 empty] | 7.79889 | 1.806 | 9.74722 | 2.104
[24 empty] | 7.79889 | 1.807 | 9.75 | 2.104
[24 empty] | 7.80444 | 1.806 | 9.75278 | 2.104
[24 empty] | 7.80444 | 1.806 | 9.75556 | 2.104
[24 empty] | 7.80444 | 1.806 | 9.75833 | 2.104
[24 empty] | 7.81 | 1.806 | 9.76111 | 2.105
[24 empty] | 7.81 | 1.806 | 9.76389 | 2.105
[24 empty] | 7.81556 | 1.806 | 9.76667 | 2.105
[24 empty] | 7.81556 | 1.806 | 9.76944 | 2.105
[24 empty] | 7.81556 | 1.806 | 9.77222 | 2.105
[24 empty] | 7.82111 | 1.806 | 9.775 | 2.105
[24 empty] | 7.82111 | 1.806 | 9.77778 | 2.105
[24 empty] | 7.82667 | 1.806 | 9.78056 | 2.105
[24 empty] | 7.82667 | 1.806 | 9.78333 | 2.105
[24 empty] | 7.82667 | 1.806 | 9.78611 | 2.106
[24 empty] | 7.83222 | 1.806 | 9.78889 | 2.106
[24 empty] | 7.83222 | 1.806 | 9.79167 | 2.106
[24 empty] | 7.83778 | 1.806 | 9.79444 | 2.106
[24 empty] | 7.83778 | 1.806 | 9.79722 | 2.106
[24 empty] | 7.83778 | 1.805 | 9.8 | 2.106
[24 empty] | 7.84333 | 1.805 | 9.80278 | 2.106
[24 empty] | 7.84333 | 1.806 | 9.80556 | 2.106
[24 empty] | 7.84889 | 1.806 | 9.80833 | 2.106
[24 empty] | 7.84889 | 1.806 | 9.81111 | 2.106
[24 empty] | 7.84889 | 1.806 | 9.81389 | 2.106
[24 empty] | 7.85444 | 1.806 | 9.81667 | 2.106
[24 empty] | 7.85444 | 1.806 | 9.81944 | 2.106
[24 empty] | 7.86 | 1.806 | 9.82222 | 2.107
[24 empty] | 7.86 | 1.806 | 9.825 | 2.107
[24 empty] | 7.86 | 1.806 | 9.82778 | 2.107
[24 empty] | 7.86556 | 1.806 | 9.83056 | 2.107
[24 empty] | 7.86556 | 1.806 | 9.83333 | 2.107
[24 empty] | 7.87111 | 1.806 | 9.83611 | 2.107
[24 empty] | 7.87111 | 1.806 | 9.83889 | 2.107
[24 empty] | 7.87111 | 1.806 | 9.84167 | 2.107
[24 empty] | 7.87667 | 1.806 | 9.84444 | 2.107
[24 empty] | 7.87667 | 1.806 | 9.84722 | 2.107
[24 empty] | 7.88222 | 1.806 | 9.85 | 2.106
[24 empty] | 7.88222 | 1.806 | 9.85278 | 2.106
[24 empty] | 7.88222 | 1.806 | 9.85556 | 2.107
[24 empty] | 7.88778 | 1.806 | 9.85833 | 2.107
[24 empty] | 7.88778 | 1.806 | 9.86111 | 2.107
[24 empty] | 7.89333 | 1.806 | 9.86389 | 2.107
[24 empty] | 7.89333 | 1.806 | 9.86667 | 2.106
[24 empty] | 7.89333 | 1.806 | 9.86944 | 2.106
[24 empty] | 7.89889 | 1.806 | 9.87222 | 2.106
[24 empty] | 7.89889 | 1.806 | 9.875 | 2.106
[24 empty] | 7.90444 | 1.806 | 9.87778 | 2.106
[24 empty] | 7.90444 | 1.806 | 9.88056 | 2.106
[24 empty] | 7.90444 | 1.806 | 9.88333 | 2.106
[24 empty] | 7.91 | 1.806 | 9.88611 | 2.106
[24 empty] | 7.91 | 1.806 | 9.88889 | 2.106
[24 empty] | 7.91556 | 1.806 | 9.89167 | 2.106
[24 empty] | 7.91556 | 1.806 | 9.89444 | 2.106
[24 empty] | 7.91556 | 1.805 | 9.89722 | 2.106
[24 empty] | 7.92111 | 1.805 | 9.9 | 2.106
[24 empty] | 7.92111 | 1.805 | 9.90278 | 2.107
[24 empty] | 7.92667 | 1.806 | 9.90556 | 2.107
[24 empty] | 7.92667 | 1.806 | 9.90833 | 2.107
[24 empty] | 7.92667 | 1.806 | 9.91111 | 2.107
[24 empty] | 7.93222 | 1.806 | 9.91389 | 2.107
[24 empty] | 7.93222 | 1.806 | 9.91667 | 2.106
[24 empty] | 7.93778 | 1.806 | 9.91944 | 2.106
[24 empty] | 7.93778 | 1.806 | 9.92222 | 2.107
[24 empty] | 7.93778 | 1.805 | 9.925 | 2.107
[24 empty] | 7.94333 | 1.805 | 9.92778 | 2.107
[24 empty] | 7.94333 | 1.806 | 9.93056 | 2.107
[24 empty] | 7.94889 | 1.805 | 9.93333 | 2.107
[24 empty] | 7.94889 | 1.805 | 9.93611 | 2.107
[24 empty] | 7.94889 | 1.805 | 9.93889 | 2.107
[24 empty] | 7.95444 | 1.805 | 9.94167 | 2.107
[24 empty] | 7.95444 | 1.805 | 9.94444 | 2.107
[24 empty] | 7.96 | 1.805 | 9.94722 | 2.107
[24 empty] | 7.96 | 1.805 | 9.95 | 2.107
[24 empty] | 7.96 | 1.805 | 9.95278 | 2.107
[24 empty] | 7.96556 | 1.805 | 9.95556 | 2.107
[24 empty] | 7.96556 | 1.805 | 9.95833 | 2.107
[24 empty] | 7.97111 | 1.806 | 9.96111 | 2.108
[24 empty] | 7.97111 | 1.806 | 9.96389 | 2.108
[24 empty] | 7.97111 | 1.806 | 9.96667 | 2.108
[24 empty] | 7.97667 | 1.806 | 9.96944 | 2.108
[24 empty] | 7.97667 | 1.807 | 9.97222 | 2.108
[24 empty] | 7.98222 | 1.806 | 9.975 | 2.108
[24 empty] | 7.98222 | 1.806 | 9.97778 | 2.108
[24 empty] | 7.98222 | 1.806 | 9.98056 | 2.108
[24 empty] | 7.98778 | 1.806 | 9.98333 | 2.108
[24 empty] | 7.98778 | 1.806 | 9.98611 | 2.108
[24 empty] | 7.99333 | 1.806 | 9.98889 | 2.108
[24 empty] | 7.99333 | 1.806 | 9.99167 | 2.108
[24 empty] | 7.99333 | 1.806 | 9.99444 | 2.108
[24 empty] | 7.99889 | 1.806 | 9.99722 | 2.108
[24 empty] | 7.99889 | 1.806 | 10 | 2.108
[24 empty] | 8.00444 | 1.806 | 10.00278 | 2.108
[24 empty] | 8.00444 | 1.806 | 10.00556 | 2.108
[24 empty] | 8.00444 | 1.806 | 10.00833 | 2.108
[24 empty] | 8.01 | 1.806 | 10.01111 | 2.108
[24 empty] | 8.01 | 1.807 | 10.01389 | 2.108
[24 empty] | 8.01556 | 1.806 | 10.01667 | 2.108
[24 empty] | 8.01556 | 1.806 | 10.01944 | 2.108
[24 empty] | 8.01556 | 1.806 | 10.02222 | 2.108
[24 empty] | 8.02111 | 1.806 | 10.025 | 2.108
[24 empty] | 8.02111 | 1.806 | 10.02778 | 2.108
[24 empty] | 8.02667 | 1.806 | 10.03056 | 2.109
[24 empty] | 8.02667 | 1.806 | 10.03333 | 2.109
[24 empty] | 8.02667 | 1.806 | 10.03611 | 2.109
[24 empty] | 8.03222 | 1.806 | 10.03889 | 2.109
[24 empty] | 8.03222 | 1.806 | 10.04167 | 2.109
[24 empty] | 8.03778 | 1.806 | 10.04444 | 2.109
[24 empty] | 8.03778 | 1.806 | 10.04722 | 2.109
[24 empty] | 8.03778 | 1.806 | 10.05 | 2.109
[24 empty] | 8.04333 | 1.806 | 10.05278 | 2.109
[24 empty] | 8.04333 | 1.806 | 10.05556 | 2.109
[24 empty] | 8.04889 | 1.805 | 10.05833 | 2.109
[24 empty] | 8.04889 | 1.805 | 10.06111 | 2.109
[24 empty] | 8.04889 | 1.805 | 10.06389 | 2.109
[24 empty] | 8.05444 | 1.805 | 10.06667 | 2.109
[24 empty] | 8.05444 | 1.806 | 10.06944 | 2.109
[24 empty] | 8.06 | 1.806 | 10.07222 | 2.109
[24 empty] | 8.06 | 1.807 | 10.075 | 2.109
[24 empty] | 8.06 | 1.807 | 10.07778 | 2.109
[24 empty] | 8.06556 | 1.806 | 10.08056 | 2.109
[24 empty] | 8.06556 | 1.807 | 10.08333 | 2.109
[24 empty] | 8.07111 | 1.806 | 10.08611 | 2.109
[24 empty] | 8.07111 | 1.806 | 10.08889 | 2.109
[24 empty] | 8.07111 | 1.806 | 10.09167 | 2.109
[24 empty] | 8.07667 | 1.806 | 10.09444 | 2.11
[24 empty] | 8.07667 | 1.806 | 10.09722 | 2.11
[24 empty] | 8.08222 | 1.806 | 10.1 | 2.11
[24 empty] | 8.08222 | 1.806 | 10.10278 | 2.11
[24 empty] | 8.08222 | 1.806 | 10.10556 | 2.11
[24 empty] | 8.08778 | 1.805 | 10.10833 | 2.11
[24 empty] | 8.08778 | 1.805 | 10.11111 | 2.11
[24 empty] | 8.09333 | 1.805 | 10.11389 | 2.11
[24 empty] | 8.09333 | 1.805 | 10.11667 | 2.11
[24 empty] | 8.09333 | 1.806 | 10.11944 | 2.11
[24 empty] | 8.09889 | 1.806 | 10.12222 | 2.11
[24 empty] | 8.09889 | 1.806 | 10.125 | 2.11
[24 empty] | 8.10444 | 1.805 | 10.12778 | 2.11
[24 empty] | 8.10444 | 1.805 | 10.13056 | 2.11
[24 empty] | 8.10444 | 1.806 | 10.13333 | 2.11
[24 empty] | 8.11 | 1.807 | 10.13611 | 2.11
[24 empty] | 8.11 | 1.807 | 10.13889 | 2.11
[24 empty] | 8.11556 | 1.806 | 10.14167 | 2.11
[24 empty] | 8.11556 | 1.806 | 10.14444 | 2.111
[24 empty] | 8.11556 | 1.806 | 10.14722 | 2.111
[24 empty] | 8.12111 | 1.806 | 10.15 | 2.111
[24 empty] | 8.12111 | 1.806 | 10.15278 | 2.111
[24 empty] | 8.12667 | 1.806 | 10.15556 | 2.111
[24 empty] | 8.12667 | 1.806 | 10.15833 | 2.111
[24 empty] | 8.12667 | 1.806 | 10.16111 | 2.11
[24 empty] | 8.13222 | 1.806 | 10.16389 | 2.11
[24 empty] | 8.13222 | 1.806 | 10.16667 | 2.11
[24 empty] | 8.13778 | 1.806 | 10.16944 | 2.11
[24 empty] | 8.13778 | 1.806 | 10.17222 | 2.11
[24 empty] | 8.13778 | 1.807 | 10.175 | 2.11
[24 empty] | 8.14333 | 1.807 | 10.17778 | 2.11
[24 empty] | 8.14333 | 1.807 | 10.18056 | 2.11
[24 empty] | 8.14889 | 1.807 | 10.18333 | 2.111
[24 empty] | 8.14889 | 1.807 | 10.18611 | 2.111
[24 empty] | 8.14889 | 1.807 | 10.18889 | 2.111
[24 empty] | 8.15444 | 1.807 | 10.19167 | 2.111
[24 empty] | 8.15444 | 1.807 | 10.19444 | 2.11
[24 empty] | 8.16 | 1.807 | 10.19722 | 2.11
[24 empty] | 8.16 | 1.807 | 10.2 | 2.111
[24 empty] | 8.16 | 1.807 | 10.20278 | 2.111
[24 empty] | 8.16556 | 1.807 | 10.20556 | 2.111
[24 empty] | 8.16556 | 1.807 | 10.20833 | 2.111
[24 empty] | 8.17111 | 1.807 | 10.21111 | 2.111
[24 empty] | 8.17111 | 1.807 | 10.21389 | 2.11
[24 empty] | 8.17111 | 1.807 | 10.21667 | 2.11
[24 empty] | 8.17667 | 1.807 | 10.21944 | 2.11
[24 empty] | 8.17667 | 1.807 | 10.22222 | 2.11
[24 empty] | 8.18222 | 1.807 | 10.225 | 2.11
[24 empty] | 8.18222 | 1.807 | 10.22778 | 2.11
[24 empty] | 8.18222 | 1.807 | 10.23056 | 2.11
[24 empty] | 8.18778 | 1.807 | 10.23333 | 2.11
[24 empty] | 8.18778 | 1.807 | 10.23611 | 2.11
[24 empty] | 8.19333 | 1.807 | 10.23889 | 2.11
[24 empty] | 8.19333 | 1.807 | 10.24167 | 2.11
[24 empty] | 8.19333 | 1.807 | 10.24444 | 2.11
[24 empty] | 8.19889 | 1.807 | 10.24722 | 2.11
[24 empty] | 8.19889 | 1.807 | 10.25 | 2.11
[24 empty] | 8.20444 | 1.807 | 10.25278 | 2.11
[24 empty] | 8.20444 | 1.807 | 10.25556 | 2.11
[24 empty] | 8.20444 | 1.807 | 10.25833 | 2.11
[24 empty] | 8.21 | 1.807 | 10.26111 | 2.11
[24 empty] | 8.21 | 1.807 | 10.26389 | 2.11
[24 empty] | 8.21556 | 1.806 | 10.26667 | 2.11
[24 empty] | 8.21556 | 1.807 | 10.26944 | 2.111
[24 empty] | 8.21556 | 1.807 | 10.27222 | 2.111
[24 empty] | 8.22111 | 1.806 | 10.275 | 2.111
[24 empty] | 8.22111 | 1.807 | 10.27778 | 2.111
[24 empty] | 8.22667 | 1.806 | 10.28056 | 2.111
[24 empty] | 8.22667 | 1.807 | 10.28333 | 2.111
[24 empty] | 8.22667 | 1.807 | 10.28611 | 2.111
[24 empty] | 8.23222 | 1.807 | 10.28889 | 2.111
[24 empty] | 8.23222 | 1.807 | 10.29167 | 2.111
[24 empty] | 8.23778 | 1.806 | 10.29444 | 2.112
[24 empty] | 8.23778 | 1.806 | 10.29722 | 2.112
[24 empty] | 8.23778 | 1.806 | 10.3 | 2.111
[24 empty] | 8.24333 | 1.806 | 10.30278 | 2.112
[24 empty] | 8.24333 | 1.806 | 10.30556 | 2.112
[24 empty] | 8.24889 | 1.806 | 10.30833 | 2.111
[24 empty] | 8.24889 | 1.806 | 10.31111 | 2.112
[24 empty] | 8.24889 | 1.806 | 10.31389 | 2.112
[24 empty] | 8.25444 | 1.806 | 10.31667 | 2.111
[24 empty] | 8.25444 | 1.806 | 10.31944 | 2.112
[24 empty] | 8.26 | 1.806 | 10.32222 | 2.112
[24 empty] | 8.26 | 1.806 | 10.325 | 2.112
[24 empty] | 8.26 | 1.806 | 10.32778 | 2.112
[24 empty] | 8.26556 | 1.806 | 10.33056 | 2.112
[24 empty] | 8.26556 | 1.806 | 10.33333 | 2.112
[24 empty] | 8.27111 | 1.806 | 10.33611 | 2.112
[24 empty] | 8.27111 | 1.807 | 10.33889 | 2.112
[24 empty] | 8.27111 | 1.808 | 10.34167 | 2.112
[24 empty] | 8.27667 | 1.808 | 10.34444 | 2.112
[24 empty] | 8.27667 | 1.808 | 10.34722 | 2.112
[24 empty] | 8.28222 | 1.807 | 10.35 | 2.112
[24 empty] | 8.28222 | 1.808 | 10.35278 | 2.112
[24 empty] | 8.28222 | 1.808 | 10.35556 | 2.112
[24 empty] | 8.28778 | 1.807 | 10.35833 | 2.113
[24 empty] | 8.28778 | 1.808 | 10.36111 | 2.113
[24 empty] | 8.29333 | 1.807 | 10.36389 | 2.113
[24 empty] | 8.29333 | 1.807 | 10.36667 | 2.113
[24 empty] | 8.29333 | 1.807 | 10.36944 | 2.113
[24 empty] | 8.29889 | 1.807 | 10.37222 | 2.113
[24 empty] | 8.29889 | 1.807 | 10.375 | 2.113
[24 empty] | 8.30444 | 1.807 | 10.37778 | 2.113
[24 empty] | 8.30444 | 1.807 | 10.38056 | 2.113
[24 empty] | 8.30444 | 1.807 | 10.38333 | 2.113
[24 empty] | 8.31 | 1.807 | 10.38611 | 2.113
[24 empty] | 8.31 | 1.807 | 10.38889 | 2.113
[24 empty] | 8.31556 | 1.807 | 10.39167 | 2.113
[24 empty] | 8.31556 | 1.807 | 10.39444 | 2.113
[24 empty] | 8.31556 | 1.807 | 10.39722 | 2.112
[24 empty] | 8.32111 | 1.807 | 10.4 | 2.112
[24 empty] | 8.32111 | 1.807 | 10.40278 | 2.112
[24 empty] | 8.32667 | 1.807 | 10.40556 | 2.112
[24 empty] | 8.32667 | 1.807 | 10.40833 | 2.112
[24 empty] | 8.32667 | 1.807 | 10.41111 | 2.112
[24 empty] | 8.33222 | 1.807 | 10.41389 | 2.112
[24 empty] | 8.33222 | 1.807 | 10.41667 | 2.112
[24 empty] | 8.33778 | 1.807 | 10.41944 | 2.112
[24 empty] | 8.33778 | 1.807 | 10.42222 | 2.112
[24 empty] | 8.33778 | 1.807 | 10.425 | 2.112
[24 empty] | 8.34333 | 1.807 | 10.42778 | 2.112
[24 empty] | 8.34333 | 1.807 | 10.43056 | 2.112
[24 empty] | 8.34889 | 1.807 | 10.43333 | 2.112
[24 empty] | 8.34889 | 1.807 | 10.43611 | 2.112
[24 empty] | 8.34889 | 1.807 | 10.43889 | 2.112
[24 empty] | 8.35444 | 1.807 | 10.44167 | 2.112
[24 empty] | 8.35444 | 1.807 | 10.44444 | 2.112
[24 empty] | 8.36 | 1.807 | 10.44722 | 2.112
[24 empty] | 8.36 | 1.807 | 10.45 | 2.112
[24 empty] | 8.36 | 1.807 | 10.45278 | 2.112
[24 empty] | 8.36556 | 1.807 | 10.45556 | 2.111
[24 empty] | 8.36556 | 1.807 | 10.45833 | 2.112
[24 empty] | 8.37111 | 1.807 | 10.46111 | 2.112
[24 empty] | 8.37111 | 1.807 | 10.46389 | 2.112
[24 empty] | 8.37111 | 1.807 | 10.46667 | 2.112
[24 empty] | 8.37667 | 1.807 | 10.46944 | 2.112
[24 empty] | 8.37667 | 1.807 | 10.47222 | 2.112
[24 empty] | 8.38222 | 1.807 | 10.475 | 2.112
[24 empty] | 8.38222 | 1.807 | 10.47778 | 2.11
[24 empty] | 8.38222 | 1.806 | 10.48056 | 2.11
[24 empty] | 8.38778 | 1.807 | 10.48333 | 2.111
[24 empty] | 8.38778 | 1.807 | 10.48611 | 2.11
[24 empty] | 8.39333 | 1.807 | 10.48889 | 2.111
[24 empty] | 8.39333 | 1.807 | 10.49167 | 2.112
[24 empty] | 8.39333 | 1.807 | 10.49444 | 2.113
[24 empty] | 8.39889 | 1.807 | 10.49722 | 2.115
[24 empty] | 8.39889 | 1.807 | 10.5 | 2.115
[24 empty] | 8.40444 | 1.807 | 10.50278 | 2.113
[24 empty] | 8.40444 | 1.807 | 10.50556 | 2.112
[24 empty] | 8.40444 | 1.807 | 10.50833 | 2.112
[24 empty] | 8.41 | 1.807 | 10.51111 | 2.112
[24 empty] | 8.41 | 1.807 | 10.51389 | 2.113
[24 empty] | 8.41556 | 1.807 | 10.51667 | 2.113
[24 empty] | 8.41556 | 1.807 | 10.51944 | 2.112
[24 empty] | 8.41556 | 1.807 | 10.52222 | 2.112
[24 empty] | 8.42111 | 1.807 | 10.525 | 2.112
[24 empty] | 8.42111 | 1.807 | 10.52778 | 2.112
[24 empty] | 8.42667 | 1.807 | 10.53056 | 2.112
[24 empty] | 8.42667 | 1.807 | 10.53333 | 2.112
[24 empty] | 8.42667 | 1.807 | 10.53611 | 2.112
[24 empty] | 8.43222 | 1.807 | 10.53889 | 2.112
[24 empty] | 8.43222 | 1.807 | 10.54167 | 2.111
[24 empty] | 8.43778 | 1.807 | 10.54444 | 2.112
[24 empty] | 8.43778 | 1.807 | 10.54722 | 2.112
[24 empty] | 8.43778 | 1.806 | 10.55 | 2.111
[24 empty] | 8.44333 | 1.806 | 10.55278 | 2.111
[24 empty] | 8.44333 | 1.807 | 10.55556 | 2.111
[24 empty] | 8.44889 | 1.807 | 10.55833 | 2.111
[24 empty] | 8.44889 | 1.807 | 10.56111 | 2.112
[24 empty] | 8.44889 | 1.807 | 10.56389 | 2.112
[24 empty] | 8.45444 | 1.807 | 10.56667 | 2.112
[24 empty] | 8.45444 | 1.806 | 10.56944 | 2.113
[24 empty] | 8.46 | 1.807 | 10.57222 | 2.113
[24 empty] | 8.46 | 1.807 | 10.575 | 2.113
[24 empty] | 8.46 | 1.807 | 10.57778 | 2.113
[24 empty] | 8.46556 | 1.807 | 10.58056 | 2.112
[24 empty] | 8.46556 | 1.807 | 10.58333 | 2.111
[24 empty] | 8.47111 | 1.807 | 10.58611 | 2.111
[24 empty] | 8.47111 | 1.807 | 10.58889 | 2.111
[24 empty] | 8.47111 | 1.807 | 10.59167 | 2.111
[24 empty] | 8.47667 | 1.807 | 10.59444 | 2.112
[24 empty] | 8.47667 | 1.807 | 10.59722 | 2.112
[24 empty] | 8.48222 | 1.807 | 10.6 | 2.112
[24 empty] | 8.48222 | 1.807 | 10.60278 | 2.112
[24 empty] | 8.48222 | 1.807 | 10.60556 | 2.112
[24 empty] | 8.48778 | 1.807 | 10.60833 | 2.112
[24 empty] | 8.48778 | 1.807 | 10.61111 | 2.112
[24 empty] | 8.49333 | 1.807 | 10.61389 | 2.112
[24 empty] | 8.49333 | 1.807 | 10.61667 | 2.112
[24 empty] | 8.49333 | 1.807 | 10.61944 | 2.112
[24 empty] | 8.49889 | 1.807 | 10.62222 | 2.112
[24 empty] | 8.49889 | 1.807 | 10.625 | 2.112
[24 empty] | 8.50444 | 1.807 | 10.62778 | 2.112
[24 empty] | 8.50444 | 1.807 | 10.63056 | 2.112
[24 empty] | 8.50444 | 1.807 | 10.63333 | 2.112
[24 empty] | 8.51 | 1.807 | 10.63611 | 2.112
[24 empty] | 8.51 | 1.807 | 10.63889 | 2.112
[24 empty] | 8.51556 | 1.807 | 10.64167 | 2.112
[24 empty] | 8.51556 | 1.807 | 10.64444 | 2.112
[24 empty] | 8.51556 | 1.807 | 10.64722 | 2.112
[24 empty] | 8.52111 | 1.807 | 10.65 | 2.112
[24 empty] | 8.52111 | 1.807 | 10.65278 | 2.112
[24 empty] | 8.52667 | 1.806 | 10.65556 | 2.112
[24 empty] | 8.52667 | 1.807 | 10.65833 | 2.112
[24 empty] | 8.52667 | 1.807 | 10.66111 | 2.112
[24 empty] | 8.53222 | 1.807 | 10.66389 | 2.112
[24 empty] | 8.53222 | 1.807 | 10.66667 | 2.112
[24 empty] | 8.53778 | 1.807 | 10.66944 | 2.112
[24 empty] | 8.53778 | 1.807 | 10.67222 | 2.112
[24 empty] | 8.53778 | 1.807 | 10.675 | 2.112
[24 empty] | 8.54333 | 1.807 | 10.67778 | 2.112
[24 empty] | 8.54333 | 1.807 | 10.68056 | 2.112
[24 empty] | 8.54889 | 1.807 | 10.68333 | 2.112
[24 empty] | 8.54889 | 1.807 | 10.68611 | 2.112
[24 empty] | 8.54889 | 1.807 | 10.68889 | 2.112
[24 empty] | 8.55444 | 1.807 | 10.69167 | 2.112
[24 empty] | 8.55444 | 1.807 | 10.69444 | 2.112
[24 empty] | 8.56 | 1.807 | 10.69722 | 2.112
[24 empty] | 8.56 | 1.807 | 10.7 | 2.112
[24 empty] | 8.56 | 1.807 | 10.70278 | 2.112
[24 empty] | 8.56556 | 1.807 | 10.70556 | 2.112
[24 empty] | 8.56556 | 1.807 | 10.70833 | 2.112
[24 empty] | 8.57111 | 1.807 | 10.71111 | 2.112
[24 empty] | 8.57111 | 1.807 | 10.71389 | 2.112
[24 empty] | 8.57111 | 1.807 | 10.71667 | 2.112
[24 empty] | 8.57667 | 1.807 | 10.71944 | 2.112
[24 empty] | 8.57667 | 1.807 | 10.72222 | 2.112
[24 empty] | 8.58222 | 1.807 | 10.725 | 2.112
[24 empty] | 8.58222 | 1.807 | 10.72778 | 2.113
[24 empty] | 8.58222 | 1.807 | 10.73056 | 2.113
[24 empty] | 8.58778 | 1.807 | 10.73333 | 2.113
[24 empty] | 8.58778 | 1.807 | 10.73611 | 2.113
[24 empty] | 8.59333 | 1.807 | 10.73889 | 2.113
[24 empty] | 8.59333 | 1.807 | 10.74167 | 2.113
[24 empty] | 8.59333 | 1.807 | 10.74444 | 2.113
[24 empty] | 8.59889 | 1.807 | 10.74722 | 2.113
[24 empty] | 8.59889 | 1.807 | 10.75 | 2.113
[24 empty] | 8.60444 | 1.807 | 10.75278 | 2.113
[24 empty] | 8.60444 | 1.807 | 10.75556 | 2.113
[24 empty] | 8.60444 | 1.807 | 10.75833 | 2.113
[24 empty] | 8.61 | 1.807 | 10.76111 | 2.113
[24 empty] | 8.61 | 1.807 | 10.76389 | 2.113
[24 empty] | 8.61556 | 1.807 | 10.76667 | 2.113
[24 empty] | 8.61556 | 1.807 | 10.76944 | 2.113
[24 empty] | 8.61556 | 1.807 | 10.77222 | 2.113
[24 empty] | 8.62111 | 1.807 | 10.775 | 2.113
[24 empty] | 8.62111 | 1.807 | 10.77778 | 2.113
[24 empty] | 8.62667 | 1.807 | 10.78056 | 2.113
[24 empty] | 8.62667 | 1.807 | 10.78333 | 2.113
[24 empty] | 8.62667 | 1.807 | 10.78611 | 2.114
[24 empty] | 8.63222 | 1.807 | 10.78889 | 2.114
[24 empty] | 8.63222 | 1.807 | 10.79167 | 2.114
[24 empty] | 8.63778 | 1.807 | 10.79444 | 2.114
[24 empty] | 8.63778 | 1.807 | 10.79722 | 2.114
[24 empty] | 8.63778 | 1.807 | 10.8 | 2.114
[24 empty] | 8.64333 | 1.807 | 10.80278 | 2.114
[24 empty] | 8.64333 | 1.807 | 10.80556 | 2.114
[24 empty] | 8.64889 | 1.807 | 10.80833 | 2.113
[24 empty] | 8.64889 | 1.807 | 10.81111 | 2.114
[24 empty] | 8.64889 | 1.807 | 10.81389 | 2.114
[24 empty] | 8.65444 | 1.807 | 10.81667 | 2.114
[24 empty] | 8.65444 | 1.807 | 10.81944 | 2.113
[24 empty] | 8.66 | 1.807 | 10.82222 | 2.113
[24 empty] | 8.66 | 1.807 | 10.825 | 2.113
[24 empty] | 8.66 | 1.807 | 10.82778 | 2.114
[24 empty] | 8.66556 | 1.807 | 10.83056 | 2.114
[24 empty] | 8.66556 | 1.807 | 10.83333 | 2.114
[24 empty] | 8.67111 | 1.807 | 10.83611 | 2.114
[24 empty] | 8.67111 | 1.807 | 10.83889 | 2.114
[24 empty] | 8.67111 | 1.807 | 10.84167 | 2.115
[24 empty] | 8.67667 | 1.807 | 10.84444 | 2.114
[24 empty] | 8.67667 | 1.807 | 10.84722 | 2.115
[24 empty] | 8.68222 | 1.807 | 10.85 | 2.115
[24 empty] | 8.68222 | 1.807 | 10.85278 | 2.115
[24 empty] | 8.68222 | 1.807 | 10.85556 | 2.115
[24 empty] | 8.68778 | 1.807 | 10.85833 | 2.115
[24 empty] | 8.68778 | 1.807 | 10.86111 | 2.114
[24 empty] | 8.69333 | 1.807 | 10.86389 | 2.114
[24 empty] | 8.69333 | 1.807 | 10.86667 | 2.114
[24 empty] | 8.69333 | 1.807 | 10.86944 | 2.114
[24 empty] | 8.69889 | 1.807 | 10.87222 | 2.114
[24 empty] | 8.69889 | 1.807 | 10.875 | 2.114
[24 empty] | 8.70444 | 1.807 | 10.87778 | 2.114
[24 empty] | 8.70444 | 1.807 | 10.88056 | 2.114
[24 empty] | 8.70444 | 1.807 | 10.88333 | 2.114
[24 empty] | 8.71 | 1.807 | 10.88611 | 2.114
[24 empty] | 8.71 | 1.807 | 10.88889 | 2.114
[24 empty] | 8.71556 | 1.807 | 10.89167 | 2.114
[24 empty] | 8.71556 | 1.807 | 10.89444 | 2.114
[24 empty] | 8.71556 | 1.807 | 10.89722 | 2.114
[24 empty] | 8.72111 | 1.807 | 10.9 | 2.113
[24 empty] | 8.72111 | 1.808 | 10.90278 | 2.114
[24 empty] | 8.72667 | 1.807 | 10.90556 | 2.113
[24 empty] | 8.72667 | 1.807 | 10.90833 | 2.113
[24 empty] | 8.72667 | 1.807 | 10.91111 | 2.113
[24 empty] | 8.73222 | 1.807 | 10.91389 | 2.113
[24 empty] | 8.73222 | 1.807 | 10.91667 | 2.113
[24 empty] | 8.73778 | 1.807 | 10.91944 | 2.113
[24 empty] | 8.73778 | 1.807 | 10.92222 | 2.113
[24 empty] | 8.73778 | 1.807 | 10.925 | 2.113
[24 empty] | 8.74333 | 1.807 | 10.92778 | 2.113
[24 empty] | 8.74333 | 1.807 | 10.93056 | 2.113
[24 empty] | 8.74889 | 1.807 | 10.93333 | 2.113
[24 empty] | 8.74889 | 1.807 | 10.93611 | 2.113
[24 empty] | 8.74889 | 1.807 | 10.93889 | 2.113
[24 empty] | 8.75444 | 1.808 | 10.94167 | 2.112
[24 empty] | 8.75444 | 1.808 | 10.94444 | 2.112
[24 empty] | 8.76 | 1.807 | 10.94722 | 2.112
[24 empty] | 8.76 | 1.807 | 10.95 | 2.112
[24 empty] | 8.76 | 1.807 | 10.95278 | 2.112
[24 empty] | 8.76556 | 1.807 | 10.95556 | 2.112
[24 empty] | 8.76556 | 1.807 | 10.95833 | 2.111
[24 empty] | 8.77111 | 1.807 | 10.96111 | 2.111
[24 empty] | 8.77111 | 1.807 | 10.96389 | 2.111
[24 empty] | 8.77111 | 1.807 | 10.96667 | 2.111
[24 empty] | 8.77667 | 1.807 | 10.96944 | 2.111
[24 empty] | 8.77667 | 1.807 | 10.97222 | 2.111
[24 empty] | 8.78222 | 1.807 | 10.975 | 2.111
[24 empty] | 8.78222 | 1.807 | 10.97778 | 2.111
[24 empty] | 8.78222 | 1.807 | 10.98056 | 2.11
[24 empty] | 8.78778 | 1.807 | 10.98333 | 2.11
[24 empty] | 8.78778 | 1.807 | 10.98611 | 2.11
[24 empty] | 8.79333 | 1.807 | 10.98889 | 2.11
[24 empty] | 8.79333 | 1.807 | 10.99167 | 2.11
[24 empty] | 8.79333 | 1.807 | 10.99444 | 2.11
[24 empty] | 8.79889 | 1.807 | 10.99722 | 2.11
[24 empty] | 8.79889 | 1.807 | 11 | 2.11
[24 empty] | 8.80444 | 1.806 | 11.00278 | 2.11
[24 empty] | 8.80444 | 1.806 | 11.00556 | 2.11
[24 empty] | 8.80444 | 1.806 | 11.00833 | 2.11
[24 empty] | 8.81 | 1.806 | 11.01111 | 2.11
[24 empty] | 8.81 | 1.807 | 11.01389 | 2.11
[24 empty] | 8.81556 | 1.807 | 11.01667 | 2.11
[24 empty] | 8.81556 | 1.807 | 11.01944 | 2.11
[24 empty] | 8.81556 | 1.807 | 11.02222 | 2.11
[24 empty] | 8.82111 | 1.806 | 11.025 | 2.11
[24 empty] | 8.82111 | 1.807 | 11.02778 | 2.11
[24 empty] | 8.82667 | 1.807 | 11.03056 | 2.11
[24 empty] | 8.82667 | 1.807 | 11.03333 | 2.11
[24 empty] | 8.82667 | 1.807 | 11.03611 | 2.11
[24 empty] | 8.83222 | 1.807 | 11.03889 | 2.109
[24 empty] | 8.83222 | 1.807 | 11.04167 | 2.109
[24 empty] | 8.83778 | 1.807 | 11.04444 | 2.109
[24 empty] | 8.83778 | 1.807 | 11.04722 | 2.109
[24 empty] | 8.83778 | 1.807 | 11.05 | 2.108
[24 empty] | 8.84333 | 1.807 | 11.05278 | 2.107
[24 empty] | 8.84333 | 1.807 | 11.05556 | 2.107
[24 empty] | 8.84889 | 1.807 | 11.05833 | 2.108
[24 empty] | 8.84889 | 1.807 | 11.06111 | 2.108
[24 empty] | 8.84889 | 1.807 | 11.06389 | 2.108
[24 empty] | 8.85444 | 1.807 | 11.06667 | 2.108
[24 empty] | 8.85444 | 1.807 | 11.06944 | 2.108
[24 empty] | 8.86 | 1.807 | 11.07222 | 2.109
[24 empty] | 8.86 | 1.807 | 11.075 | 2.109
[24 empty] | 8.86 | 1.807 | 11.07778 | 2.109
[24 empty] | 8.86556 | 1.807 | 11.08056 | 2.109
[24 empty] | 8.86556 | 1.807 | 11.08333 | 2.109
[24 empty] | 8.87111 | 1.807 | 11.08611 | 2.109
[24 empty] | 8.87111 | 1.807 | 11.08889 | 2.109
[24 empty] | 8.87111 | 1.807 | 11.09167 | 2.109
[24 empty] | 8.87667 | 1.807 | 11.09444 | 2.109
[24 empty] | 8.87667 | 1.807 | 11.09722 | 2.109
[24 empty] | 8.88222 | 1.807 | 11.1 | 2.109
[24 empty] | 8.88222 | 1.807 | 11.10278 | 2.108
[24 empty] | 8.88222 | 1.807 | 11.10556 | 2.108
[24 empty] | 8.88778 | 1.807 | 11.10833 | 2.108
[24 empty] | 8.88778 | 1.807 | 11.11111 | 2.108
[24 empty] | 8.89333 | 1.807 | 11.11389 | 2.108
[24 empty] | 8.89333 | 1.807 | 11.11667 | 2.108
[24 empty] | 8.89333 | 1.807 | 11.11944 | 2.108
[24 empty] | 8.89889 | 1.807 | 11.12222 | 2.109
[24 empty] | 8.89889 | 1.808 | 11.125 | 2.109
[24 empty] | 8.90444 | 1.807 | 11.12778 | 2.108
[24 empty] | 8.90444 | 1.807 | 11.13056 | 2.108
[24 empty] | 8.90444 | 1.807 | 11.13333 | 2.108
[24 empty] | 8.91 | 1.807 | 11.13611 | 2.108
[24 empty] | 8.91 | 1.807 | 11.13889 | 2.108
[24 empty] | 8.91556 | 1.807 | 11.14167 | 2.109
[24 empty] | 8.91556 | 1.807 | 11.14444 | 2.109
[24 empty] | 8.91556 | 1.807 | 11.14722 | 2.109
[24 empty] | 8.92111 | 1.807 | 11.15 | 2.109
[24 empty] | 8.92111 | 1.807 | 11.15278 | 2.109
[24 empty] | 8.92667 | 1.807 | 11.15556 | 2.109
[24 empty] | 8.92667 | 1.807 | 11.15833 | 2.109
[24 empty] | 8.92667 | 1.807 | 11.16111 | 2.109
[24 empty] | 8.93222 | 1.807 | 11.16389 | 2.109
[24 empty] | 8.93222 | 1.807 | 11.16667 | 2.109
[24 empty] | 8.93778 | 1.807 | 11.16944 | 2.109
[24 empty] | 8.93778 | 1.807 | 11.17222 | 2.109
[24 empty] | 8.93778 | 1.807 | 11.175 | 2.11
[24 empty] | 8.94333 | 1.807 | 11.17778 | 2.11
[24 empty] | 8.94333 | 1.807 | 11.18056 | 2.11
[24 empty] | 8.94889 | 1.807 | 11.18333 | 2.11
[24 empty] | 8.94889 | 1.807 | 11.18611 | 2.11
[24 empty] | 8.94889 | 1.807 | 11.18889 | 2.11
[24 empty] | 8.95444 | 1.807 | 11.19167 | 2.11
[24 empty] | 8.95444 | 1.807 | 11.19444 | 2.11
[24 empty] | 8.96 | 1.807 | 11.19722 | 2.11
[24 empty] | 8.96 | 1.807 | 11.2 | 2.11
[24 empty] | 8.96 | 1.807 | 11.20278 | 2.11
[24 empty] | 8.96556 | 1.807 | 11.20556 | 2.11
[24 empty] | 8.96556 | 1.807 | 11.20833 | 2.11
[24 empty] | 8.97111 | 1.807 | 11.21111 | 2.11
[24 empty] | 8.97111 | 1.807 | 11.21389 | 2.11
[24 empty] | 8.97111 | 1.807 | 11.21667 | 2.11
[24 empty] | 8.97667 | 1.807 | 11.21944 | 2.11
[24 empty] | 8.97667 | 1.807 | 11.22222 | 2.11
[24 empty] | 8.98222 | 1.807 | 11.225 | 2.11
[24 empty] | 8.98222 | 1.807 | 11.22778 | 2.11
[24 empty] | 8.98222 | 1.807 | 11.23056 | 2.11
[24 empty] | 8.98778 | 1.807 | 11.23333 | 2.11
[24 empty] | 8.98778 | 1.807 | 11.23611 | 2.11
[24 empty] | 8.99333 | 1.807 | 11.23889 | 2.11
[24 empty] | 8.99333 | 1.807 | 11.24167 | 2.11
[24 empty] | 8.99333 | 1.807 | 11.24444 | 2.11
[24 empty] | 8.99889 | 1.807 | 11.24722 | 2.11
[24 empty] | 8.99889 | 1.807 | 11.25 | 2.11
[24 empty] | 9.00444 | 1.807 | 11.25278 | 2.11
[24 empty] | 9.00444 | 1.807 | 11.25556 | 2.11
[24 empty] | 9.00444 | 1.807 | 11.25833 | 2.11
[24 empty] | 9.01 | 1.807 | 11.26111 | 2.11
[24 empty] | 9.01 | 1.807 | 11.26389 | 2.11
[24 empty] | 9.01556 | 1.807 | 11.26667 | 2.11
[24 empty] | 9.01556 | 1.807 | 11.26944 | 2.11
[24 empty] | 9.01556 | 1.807 | 11.27222 | 2.11
[24 empty] | 9.02111 | 1.807 | 11.275 | 2.11
[24 empty] | 9.02111 | 1.807 | 11.27778 | 2.11
[24 empty] | 9.02667 | 1.807 | 11.28056 | 2.11
[24 empty] | 9.02667 | 1.807 | 11.28333 | 2.11
[24 empty] | 9.02667 | 1.807 | 11.28611 | 2.11
[24 empty] | 9.03222 | 1.807 | 11.28889 | 2.11
[24 empty] | 9.03222 | 1.807 | 11.29167 | 2.11
[24 empty] | 9.03778 | 1.807 | 11.29444 | 2.11
[24 empty] | 9.03778 | 1.807 | 11.29722 | 2.11
[24 empty] | 9.03778 | 1.807 | 11.3 | 2.11
[24 empty] | 9.04333 | 1.807 | 11.30278 | 2.11
[24 empty] | 9.04333 | 1.807 | 11.30556 | 2.11
[24 empty] | 9.04889 | 1.807 | 11.30833 | 2.11
[24 empty] | 9.04889 | 1.807 | 11.31111 | 2.11
[24 empty] | 9.04889 | 1.807 | 11.31389 | 2.11
[24 empty] | 9.05444 | 1.807 | 11.31667 | 2.11
[24 empty] | 9.05444 | 1.807 | 11.31944 | 2.11
[24 empty] | 9.06 | 1.807 | 11.32222 | 2.11
[24 empty] | 9.06 | 1.807 | 11.325 | 2.11
[24 empty] | 9.06 | 1.807 | 11.32778 | 2.11
[24 empty] | 9.06556 | 1.807 | 11.33056 | 2.11
[24 empty] | 9.06556 | 1.807 | 11.33333 | 2.111
[24 empty] | 9.07111 | 1.807 | 11.33611 | 2.111
[24 empty] | 9.07111 | 1.807 | 11.33889 | 2.11
[24 empty] | 9.07111 | 1.807 | 11.34167 | 2.11
[24 empty] | 9.07667 | 1.807 | 11.34444 | 2.11
[24 empty] | 9.07667 | 1.807 | 11.34722 | 2.11
[24 empty] | 9.08222 | 1.807 | 11.35 | 2.11
[24 empty] | 9.08222 | 1.807 | 11.35278 | 2.11
[24 empty] | 9.08222 | 1.807 | 11.35556 | 2.11
[24 empty] | 9.08778 | 1.807 | 11.35833 | 2.11
[24 empty] | 9.08778 | 1.807 | 11.36111 | 2.11
[24 empty] | 9.09333 | 1.807 | 11.36389 | 2.111
[24 empty] | 9.09333 | 1.807 | 11.36667 | 2.111
[24 empty] | 9.09333 | 1.807 | 11.36944 | 2.111
[24 empty] | 9.09889 | 1.807 | 11.37222 | 2.111
[24 empty] | 9.09889 | 1.807 | 11.375 | 2.111
[24 empty] | 9.10444 | 1.807 | 11.37778 | 2.111
[24 empty] | 9.10444 | 1.807 | 11.38056 | 2.111
[24 empty] | 9.10444 | 1.807 | 11.38333 | 2.111
[24 empty] | 9.11 | 1.807 | 11.38611 | 2.111
[24 empty] | 9.11 | 1.807 | 11.38889 | 2.111
[24 empty] | 9.11556 | 1.807 | 11.39167 | 2.111
[24 empty] | 9.11556 | 1.807 | 11.39444 | 2.111
[24 empty] | 9.11556 | 1.807 | 11.39722 | 2.111
[24 empty] | 9.12111 | 1.807 | 11.4 | 2.111
[24 empty] | 9.12111 | 1.807 | 11.40278 | 2.111
[24 empty] | 9.12667 | 1.807 | 11.40556 | 2.111
[24 empty] | 9.12667 | 1.807 | 11.40833 | 2.111
[24 empty] | 9.12667 | 1.807 | 11.41111 | 2.111
[24 empty] | 9.13222 | 1.807 | 11.41389 | 2.111
[24 empty] | 9.13222 | 1.807 | 11.41667 | 2.111
[24 empty] | 9.13778 | 1.807 | 11.41944 | 2.111
[24 empty] | 9.13778 | 1.807 | 11.42222 | 2.111
[24 empty] | 9.13778 | 1.808 | 11.425 | 2.111
[24 empty] | 9.14333 | 1.808 | 11.42778 | 2.111
[24 empty] | 9.14333 | 1.808 | 11.43056 | 2.111
[24 empty] | 9.14889 | 1.807 | 11.43333 | 2.111
[24 empty] | 9.14889 | 1.807 | 11.43611 | 2.112
[24 empty] | 9.14889 | 1.807 | 11.43889 | 2.112
[24 empty] | 9.15444 | 1.807 | 11.44167 | 2.112
[24 empty] | 9.15444 | 1.807 | 11.44444 | 2.112
[24 empty] | 9.16 | 1.807 | 11.44722 | 2.112
[24 empty] | 9.16 | 1.807 | 11.45 | 2.112
[24 empty] | 9.16 | 1.807 | 11.45278 | 2.112
[24 empty] | 9.16556 | 1.807 | 11.45556 | 2.112
[24 empty] | 9.16556 | 1.807 | 11.45833 | 2.112
[24 empty] | 9.17111 | 1.808 | 11.46111 | 2.112
[24 empty] | 9.17111 | 1.808 | 11.46389 | 2.113
[24 empty] | 9.17111 | 1.808 | 11.46667 | 2.113
[24 empty] | 9.17667 | 1.808 | 11.46944 | 2.113
[24 empty] | 9.17667 | 1.808 | 11.47222 | 2.113
[24 empty] | 9.18222 | 1.807 | 11.475 | 2.113
[24 empty] | 9.18222 | 1.807 | 11.47778 | 2.113
[24 empty] | 9.18222 | 1.808 | 11.48056 | 2.113
[24 empty] | 9.18778 | 1.808 | 11.48333 | 2.113
[24 empty] | 9.18778 | 1.808 | 11.48611 | 2.113
[24 empty] | 9.19333 | 1.807 | 11.48889 | 2.113
[24 empty] | 9.19333 | 1.807 | 11.49167 | 2.113
[24 empty] | 9.19333 | 1.807 | 11.49444 | 2.113
[24 empty] | 9.19889 | 1.807 | 11.49722 | 2.113
[24 empty] | 9.19889 | 1.808 | 11.5 | 2.113
[24 empty] | 9.20444 | 1.807 | 11.50278 | 2.113
[24 empty] | 9.20444 | 1.807 | 11.50556 | 2.113
[24 empty] | 9.20444 | 1.807 | 11.50833 | 2.113
[24 empty] | 9.21 | 1.807 | 11.51111 | 2.113
[24 empty] | 9.21 | 1.807 | 11.51389 | 2.113
[24 empty] | 9.21556 | 1.807 | 11.51667 | 2.113
[24 empty] | 9.21556 | 1.807 | 11.51944 | 2.113
[24 empty] | 9.21556 | 1.807 | 11.52222 | 2.113
[24 empty] | 9.22111 | 1.807 | 11.525 | 2.113
[24 empty] | 9.22111 | 1.807 | 11.52778 | 2.113
[24 empty] | 9.22667 | 1.807 | 11.53056 | 2.113
[24 empty] | 9.22667 | 1.807 | 11.53333 | 2.113
[24 empty] | 9.22667 | 1.807 | 11.53611 | 2.113
[24 empty] | 9.23222 | 1.807 | 11.53889 | 2.113
[24 empty] | 9.23222 | 1.807 | 11.54167 | 2.113
[24 empty] | 9.23778 | 1.807 | 11.54444 | 2.113
[24 empty] | 9.23778 | 1.807 | 11.54722 | 2.113
[24 empty] | 9.23778 | 1.807 | 11.55 | 2.113
[24 empty] | 9.24333 | 1.808 | 11.55278 | 2.113
[24 empty] | 9.24333 | 1.807 | 11.55556 | 2.113
[24 empty] | 9.24889 | 1.807 | 11.55833 | 2.113
[24 empty] | 9.24889 | 1.807 | 11.56111 | 2.113
[24 empty] | 9.24889 | 1.807 | 11.56389 | 2.113
[24 empty] | 9.25444 | 1.807 | 11.56667 | 2.113
[24 empty] | 9.25444 | 1.807 | 11.56944 | 2.113
[24 empty] | 9.26 | 1.807 | 11.57222 | 2.113
[24 empty] | 9.26 | 1.807 | 11.575 | 2.113
[24 empty] | 9.26 | 1.807 | 11.57778 | 2.113
[24 empty] | 9.26556 | 1.807 | 11.58056 | 2.113
[24 empty] | 9.26556 | 1.807 | 11.58333 | 2.113
[24 empty] | 9.27111 | 1.807 | 11.58611 | 2.114
[24 empty] | 9.27111 | 1.807 | 11.58889 | 2.113
[24 empty] | 9.27111 | 1.807 | 11.59167 | 2.113
[24 empty] | 9.27667 | 1.807 | 11.59444 | 2.113
[24 empty] | 9.27667 | 1.807 | 11.59722 | 2.113
[24 empty] | 9.28222 | 1.807 | 11.6 | 2.113
[24 empty] | 9.28222 | 1.807 | 11.60278 | 2.113
[24 empty] | 9.28222 | 1.807 | 11.60556 | 2.113
[24 empty] | 9.28778 | 1.807 | 11.60833 | 2.113
[24 empty] | 9.28778 | 1.807 | 11.61111 | 2.113
[24 empty] | 9.29333 | 1.807 | 11.61389 | 2.113
[24 empty] | 9.29333 | 1.807 | 11.61667 | 2.113
[24 empty] | 9.29333 | 1.807 | 11.61944 | 2.113
[24 empty] | 9.29889 | 1.807 | 11.62222 | 2.113
[24 empty] | 9.29889 | 1.807 | 11.625 | 2.114
[24 empty] | 9.30444 | 1.807 | 11.62778 | 2.114
[24 empty] | 9.30444 | 1.808 | 11.63056 | 2.114
[24 empty] | 9.30444 | 1.808 | 11.63333 | 2.114
[24 empty] | 9.31 | 1.808 | 11.63611 | 2.114
[24 empty] | 9.31 | 1.808 | 11.63889 | 2.114
[24 empty] | 9.31556 | 1.807 | 11.64167 | 2.114
[24 empty] | 9.31556 | 1.807 | 11.64444 | 2.114
[24 empty] | 9.31556 | 1.807 | 11.64722 | 2.114
[24 empty] | 9.32111 | 1.807 | 11.65 | 2.113
[24 empty] | 9.32111 | 1.808 | 11.65278 | 2.113
[24 empty] | 9.32667 | 1.807 | 11.65556 | 2.113
[24 empty] | 9.32667 | 1.808 | 11.65833 | 2.113
[24 empty] | 9.32667 | 1.808 | 11.66111 | 2.113
[24 empty] | 9.33222 | 1.808 | 11.66389 | 2.113
[24 empty] | 9.33222 | 1.808 | 11.66667 | 2.113
[24 empty] | 9.33778 | 1.807 | 11.66944 | 2.113
[24 empty] | 9.33778 | 1.807 | 11.67222 | 2.113
[24 empty] | 9.33778 | 1.807 | 11.675 | 2.113
[24 empty] | 9.34333 | 1.808 | 11.67778 | 2.113
[24 empty] | 9.34333 | 1.808 | 11.68056 | 2.113
[24 empty] | 9.34889 | 1.808 | 11.68333 | 2.114
[24 empty] | 9.34889 | 1.808 | 11.68611 | 2.114
[24 empty] | 9.34889 | 1.808 | 11.68889 | 2.114
[24 empty] | 9.35444 | 1.808 | 11.69167 | 2.114
[24 empty] | 9.35444 | 1.808 | 11.69444 | 2.114
[24 empty] | 9.36 | 1.808 | 11.69722 | 2.114
[24 empty] | 9.36 | 1.808 | 11.7 | 2.114
[24 empty] | 9.36 | 1.808 | 11.70278 | 2.113
[24 empty] | 9.36556 | 1.808 | 11.70556 | 2.114
[24 empty] | 9.36556 | 1.808 | 11.70833 | 2.114
[24 empty] | 9.37111 | 1.808 | 11.71111 | 2.114
[24 empty] | 9.37111 | 1.808 | 11.71389 | 2.114
[24 empty] | 9.37111 | 1.808 | 11.71667 | 2.114
[24 empty] | 9.37667 | 1.808 | 11.71944 | 2.114
[24 empty] | 9.37667 | 1.808 | 11.72222 | 2.114
[24 empty] | 9.38222 | 1.807 | 11.725 | 2.114
[24 empty] | 9.38222 | 1.807 | 11.72778 | 2.114
[24 empty] | 9.38222 | 1.807 | 11.73056 | 2.114
[24 empty] | 9.38778 | 1.807 | 11.73333 | 2.114
[24 empty] | 9.38778 | 1.808 | 11.73611 | 2.114
[24 empty] | 9.39333 | 1.808 | 11.73889 | 2.114
[24 empty] | 9.39333 | 1.808 | 11.74167 | 2.114
[24 empty] | 9.39333 | 1.808 | 11.74444 | 2.114
[24 empty] | 9.39889 | 1.808 | 11.74722 | 2.114
[24 empty] | 9.39889 | 1.808 | 11.75 | 2.114
[24 empty] | 9.40444 | 1.807 | 11.75278 | 2.114
[24 empty] | 9.40444 | 1.807 | 11.75556 | 2.114
[24 empty] | 9.40444 | 1.808 | 11.75833 | 2.114
[24 empty] | 9.41 | 1.808 | 11.76111 | 2.115
[24 empty] | 9.41 | 1.808 | 11.76389 | 2.115
[24 empty] | 9.41556 | 1.807 | 11.76667 | 2.115
[24 empty] | 9.41556 | 1.808 | 11.76944 | 2.115
[24 empty] | 9.41556 | 1.808 | 11.77222 | 2.115
[24 empty] | 9.42111 | 1.808 | 11.775 | 2.115
[24 empty] | 9.42111 | 1.808 | 11.77778 | 2.115
[24 empty] | 9.42667 | 1.808 | 11.78056 | 2.115
[24 empty] | 9.42667 | 1.808 | 11.78333 | 2.115
[24 empty] | 9.42667 | 1.807 | 11.78611 | 2.115
[24 empty] | 9.43222 | 1.808 | 11.78889 | 2.115
[24 empty] | 9.43222 | 1.808 | 11.79167 | 2.115
[24 empty] | 9.43778 | 1.808 | 11.79444 | 2.115
[24 empty] | 9.43778 | 1.808 | 11.79722 | 2.115
[24 empty] | 9.43778 | 1.808 | 11.8 | 2.115
[24 empty] | 9.44333 | 1.808 | 11.80278 | 2.115
[24 empty] | 9.44333 | 1.808 | 11.80556 | 2.115
[24 empty] | 9.44889 | 1.807 | 11.80833 | 2.115
[24 empty] | 9.44889 | 1.807 | 11.81111 | 2.115
[24 empty] | 9.44889 | 1.807 | 11.81389 | 2.115
[24 empty] | 9.45444 | 1.808 | 11.81667 | 2.115
[24 empty] | 9.45444 | 1.808 | 11.81944 | 2.115
[24 empty] | 9.46 | 1.807 | 11.82222 | 2.115
[24 empty] | 9.46 | 1.807 | 11.825 | 2.115
[24 empty] | 9.46 | 1.808 | 11.82778 | 2.115
[24 empty] | 9.46556 | 1.808 | 11.83056 | 2.115
[24 empty] | 9.46556 | 1.808 | 11.83333 | 2.115
[24 empty] | 9.47111 | 1.808 | 11.83611 | 2.115
[24 empty] | 9.47111 | 1.808 | 11.83889 | 2.115
[24 empty] | 9.47111 | 1.808 | 11.84167 | 2.115
[24 empty] | 9.47667 | 1.808 | 11.84444 | 2.115
[24 empty] | 9.47667 | 1.808 | 11.84722 | 2.115
[24 empty] | 9.48222 | 1.808 | 11.85 | 2.116
[24 empty] | 9.48222 | 1.807 | 11.85278 | 2.117
[24 empty] | 9.48222 | 1.807 | 11.85556 | 2.119
[24 empty] | 9.48778 | 1.807 | 11.85833 | 2.12
[24 empty] | 9.48778 | 1.807 | 11.86111 | 2.118
[24 empty] | 9.49333 | 1.807 | 11.86389 | 2.119
[24 empty] | 9.49333 | 1.807 | 11.86667 | 2.118
[24 empty] | 9.49333 | 1.807 | 11.86944 | 2.118
[24 empty] | 9.49889 | 1.807 | 11.87222 | 2.118
[24 empty] | 9.49889 | 1.807 | 11.875 | 2.119
[24 empty] | 9.50444 | 1.807 | 11.87778 | 2.122
[24 empty] | 9.50444 | 1.807 | 11.88056 | 2.123
[24 empty] | 9.50444 | 1.807 | 11.88333 | 2.122
[24 empty] | 9.51 | 1.807 | 11.88611 | 2.122
[24 empty] | 9.51 | 1.808 | 11.88889 | 2.121
[24 empty] | 9.51556 | 1.808 | 11.89167 | 2.122
[24 empty] | 9.51556 | 1.808 | 11.89444 | 2.121
[24 empty] | 9.51556 | 1.808 | 11.89722 | 2.121
[24 empty] | 9.52111 | 1.808 | 11.9 | 2.12
[24 empty] | 9.52111 | 1.808 | 11.90278 | 2.12
[24 empty] | 9.52667 | 1.808 | 11.90556 | 2.12
[24 empty] | 9.52667 | 1.808 | 11.90833 | 2.12
[24 empty] | 9.52667 | 1.808 | 11.91111 | 2.12
[24 empty] | 9.53222 | 1.808 | 11.91389 | 2.122
[24 empty] | 9.53222 | 1.808 | 11.91667 | 2.121
[24 empty] | 9.53778 | 1.808 | 11.91944 | 2.12
[24 empty] | 9.53778 | 1.808 | 11.92222 | 2.121
[24 empty] | 9.53778 | 1.808 | 11.925 | 2.12
[24 empty] | 9.54333 | 1.808 | 11.92778 | 2.118
[24 empty] | 9.54333 | 1.808 | 11.93056 | 2.117
[24 empty] | 9.54889 | 1.808 | 11.93333 | 2.118
[24 empty] | 9.54889 | 1.808 | 11.93611 | 2.118
[24 empty] | 9.54889 | 1.808 | 11.93889 | 2.118
[24 empty] | 9.55444 | 1.808 | 11.94167 | 2.117
[24 empty] | 9.55444 | 1.808 | 11.94444 | 2.117
[24 empty] | 9.56 | 1.808 | 11.94722 | 2.116
[24 empty] | 9.56 | 1.808 | 11.95 | 2.117
[24 empty] | 9.56 | 1.808 | 11.95278 | 2.116
[24 empty] | 9.56556 | 1.808 | 11.95556 | 2.116
[24 empty] | 9.56556 | 1.808 | 11.95833 | 2.117
[24 empty] | 9.57111 | 1.808 | 11.96111 | 2.117
[24 empty] | 9.57111 | 1.808 | 11.96389 | 2.117
[24 empty] | 9.57111 | 1.808 | 11.96667 | 2.116
[24 empty] | 9.57667 | 1.808 | 11.96944 | 2.117
[24 empty] | 9.57667 | 1.808 | 11.97222 | 2.117
[24 empty] | 9.58222 | 1.808 | 11.975 | 2.117
[24 empty] | 9.58222 | 1.808 | 11.97778 | 2.117
[24 empty] | 9.58222 | 1.808 | 11.98056 | 2.116
[24 empty] | 9.58778 | 1.808 | 11.98333 | 2.116
[24 empty] | 9.58778 | 1.808 | 11.98611 | 2.116
[24 empty] | 9.59333 | 1.808 | 11.98889 | 2.116
[24 empty] | 9.59333 | 1.808 | 11.99167 | 2.116
[24 empty] | 9.59333 | 1.808 | 11.99444 | 2.116
[24 empty] | 9.59889 | 1.808 | 11.99722 | 2.115
[24 empty] | 9.59889 | 1.808 | 12 | 2.115
[24 empty] | 9.60444 | 1.808 | 12.00278 | 2.115
[24 empty] | 9.60444 | 1.809 | 12.00556 | 2.115
[24 empty] | 9.60444 | 1.809 | 12.00833 | 2.114
[24 empty] | 9.61 | 1.808 | 12.01111 | 2.115
[24 empty] | 9.61 | 1.808 | 12.01389 | 2.115
[24 empty] | 9.61556 | 1.808 | 12.01667 | 2.115
[24 empty] | 9.61556 | 1.808 | 12.01944 | 2.115
[24 empty] | 9.61556 | 1.808 | 12.02222 | 2.115
[24 empty] | 9.62111 | 1.808 | 12.025 | 2.115
[24 empty] | 9.62111 | 1.808 | 12.02778 | 2.115
[24 empty] | 9.62667 | 1.808 | 12.03056 | 2.115
[24 empty] | 9.62667 | 1.808 | 12.03333 | 2.115
[24 empty] | 9.62667 | 1.808 | 12.03611 | 2.115
[24 empty] | 9.63222 | 1.808 | 12.03889 | 2.114
[24 empty] | 9.63222 | 1.808 | 12.04167 | 2.114
[24 empty] | 9.63778 | 1.808 | 12.04444 | 2.114
[24 empty] | 9.63778 | 1.808 | 12.04722 | 2.114
[24 empty] | 9.63778 | 1.808 | 12.05 | 2.114
[24 empty] | 9.64333 | 1.808 | 12.05278 | 2.114
[24 empty] | 9.64333 | 1.808 | 12.05556 | 2.114
[24 empty] | 9.64889 | 1.808 | 12.05833 | 2.114
[24 empty] | 9.64889 | 1.809 | 12.06111 | 2.114
[24 empty] | 9.64889 | 1.808 | 12.06389 | 2.114
[24 empty] | 9.65444 | 1.808 | 12.06667 | 2.114
[24 empty] | 9.65444 | 1.808 | 12.06944 | 2.114
[24 empty] | 9.66 | 1.808 | 12.07222 | 2.113
[24 empty] | 9.66 | 1.809 | 12.075 | 2.113
[24 empty] | 9.66 | 1.808 | 12.07778 | 2.113
[24 empty] | 9.66556 | 1.808 | 12.08056 | 2.113
[24 empty] | 9.66556 | 1.808 | 12.08333 | 2.113
[24 empty] | 9.67111 | 1.809 | 12.08611 | 2.113
[24 empty] | 9.67111 | 1.809 | 12.08889 | 2.113
[24 empty] | 9.67111 | 1.809 | 12.09167 | 2.113
[24 empty] | 9.67667 | 1.809 | 12.09444 | 2.113
[24 empty] | 9.67667 | 1.808 | 12.09722 | 2.113
[24 empty] | 9.68222 | 1.808 | 12.1 | 2.113
[24 empty] | 9.68222 | 1.808 | 12.10278 | 2.113
[24 empty] | 9.68222 | 1.808 | 12.10556 | 2.113
[24 empty] | 9.68778 | 1.808 | 12.10833 | 2.113
[24 empty] | 9.68778 | 1.808 | 12.11111 | 2.113
[24 empty] | 9.69333 | 1.808 | 12.11389 | 2.113
[24 empty] | 9.69333 | 1.808 | 12.11667 | 2.113
[24 empty] | 9.69333 | 1.808 | 12.11944 | 2.113
[24 empty] | 9.69889 | 1.808 | 12.12222 | 2.113
[24 empty] | 9.69889 | 1.808 | 12.125 | 2.113
[24 empty] | 9.70444 | 1.808 | 12.12778 | 2.113
[24 empty] | 9.70444 | 1.808 | 12.13056 | 2.113
[24 empty] | 9.70444 | 1.808 | 12.13333 | 2.113
[24 empty] | 9.71 | 1.809 | 12.13611 | 2.112
[24 empty] | 9.71 | 1.808 | 12.13889 | 2.112
[24 empty] | 9.71556 | 1.808 | 12.14167 | 2.111
[24 empty] | 9.71556 | 1.808 | 12.14444 | 2.111
[24 empty] | 9.71556 | 1.808 | 12.14722 | 2.111
[24 empty] | 9.72111 | 1.808 | 12.15 | 2.111
[24 empty] | 9.72111 | 1.808 | 12.15278 | 2.111
[24 empty] | 9.72667 | 1.808 | 12.15556 | 2.111
[24 empty] | 9.72667 | 1.808 | 12.15833 | 2.111
[24 empty] | 9.72667 | 1.808 | 12.16111 | 2.111
[24 empty] | 9.73222 | 1.808 | 12.16389 | 2.111
[24 empty] | 9.73222 | 1.808 | 12.16667 | 2.11
[24 empty] | 9.73778 | 1.808 | 12.16944 | 2.11
[24 empty] | 9.73778 | 1.808 | 12.17222 | 2.11
[24 empty] | 9.73778 | 1.808 | 12.175 | 2.11
[24 empty] | 9.74333 | 1.808 | 12.17778 | 2.11
[24 empty] | 9.74333 | 1.808 | 12.18056 | 2.11
[24 empty] | 9.74889 | 1.808 | 12.18333 | 2.11
[24 empty] | 9.74889 | 1.809 | 12.18611 | 2.11
[24 empty] | 9.74889 | 1.809 | 12.18889 | 2.11
[24 empty] | 9.75444 | 1.809 | 12.19167 | 2.11
[24 empty] | 9.75444 | 1.809 | 12.19444 | 2.11
[24 empty] | 9.76 | 1.809 | 12.19722 | 2.11
[24 empty] | 9.76 | 1.809 | 12.2 | 2.11
[24 empty] | 9.76 | 1.809 | 12.20278 | 2.11
[24 empty] | 9.76556 | 1.809 | 12.20556 | 2.11
[24 empty] | 9.76556 | 1.808 | 12.20833 | 2.11
[24 empty] | 9.77111 | 1.808 | 12.21111 | 2.11
[24 empty] | 9.77111 | 1.808 | 12.21389 | 2.11
[24 empty] | 9.77111 | 1.808 | 12.21667 | 2.11
[24 empty] | 9.77667 | 1.808 | 12.21944 | 2.11
[24 empty] | 9.77667 | 1.808 | 12.22222 | 2.111
[24 empty] | 9.78222 | 1.808 | 12.225 | 2.111
[24 empty] | 9.78222 | 1.808 | 12.22778 | 2.111
[24 empty] | 9.78222 | 1.808 | 12.23056 | 2.111
[24 empty] | 9.78778 | 1.808 | 12.23333 | 2.111
[24 empty] | 9.78778 | 1.808 | 12.23611 | 2.111
[24 empty] | 9.79333 | 1.808 | 12.23889 | 2.111
[24 empty] | 9.79333 | 1.808 | 12.24167 | 2.111
[24 empty] | 9.79333 | 1.808 | 12.24444 | 2.111
[24 empty] | 9.79889 | 1.808 | 12.24722 | 2.111
[24 empty] | 9.79889 | 1.808 | 12.25 | 2.111
[24 empty] | 9.80444 | 1.808 | 12.25278 | 2.111
[24 empty] | 9.80444 | 1.808 | 12.25556 | 2.111
[24 empty] | 9.80444 | 1.808 | 12.25833 | 2.111
[24 empty] | 9.81 | 1.808 | 12.26111 | 2.111
[24 empty] | 9.81 | 1.808 | 12.26389 | 2.111
[24 empty] | 9.81556 | 1.808 | 12.26667 | 2.111
[24 empty] | 9.81556 | 1.808 | 12.26944 | 2.111
[24 empty] | 9.81556 | 1.808 | 12.27222 | 2.111
[24 empty] | 9.82111 | 1.808 | 12.275 | 2.111
[24 empty] | 9.82111 | 1.808 | 12.27778 | 2.111
[24 empty] | 9.82667 | 1.808 | 12.28056 | 2.111
[24 empty] | 9.82667 | 1.808 | 12.28333 | 2.111
[24 empty] | 9.82667 | 1.808 | 12.28611 | 2.111
[24 empty] | 9.83222 | 1.808 | 12.28889 | 2.111
[24 empty] | 9.83222 | 1.808 | 12.29167 | 2.111
[24 empty] | 9.83778 | 1.807 | 12.29444 | 2.111
[24 empty] | 9.83778 | 1.808 | 12.29722 | 2.111
[24 empty] | 9.83778 | 1.808 | 12.3 | 2.111
[24 empty] | 9.84333 | 1.808 | 12.30278 | 2.111
[24 empty] | 9.84333 | 1.808 | 12.30556 | 2.11
[24 empty] | 9.84889 | 1.808 | 12.30833 | 2.111
[24 empty] | 9.84889 | 1.809 | 12.31111 | 2.111
[24 empty] | 9.84889 | 1.809 | 12.31389 | 2.111
[24 empty] | 9.85444 | 1.809 | 12.31667 | 2.111
[24 empty] | 9.85444 | 1.809 | 12.31944 | 2.112
[24 empty] | 9.86 | 1.809 | 12.32222 | 2.112
[24 empty] | 9.86 | 1.809 | 12.325 | 2.111
[24 empty] | 9.86 | 1.809 | 12.32778 | 2.111
[24 empty] | 9.86556 | 1.809 | 12.33056 | 2.111
[24 empty] | 9.86556 | 1.809 | 12.33333 | 2.111
[24 empty] | 9.87111 | 1.809 | 12.33611 | 2.111
[24 empty] | 9.87111 | 1.809 | 12.33889 | 2.111
[24 empty] | 9.87111 | 1.808 | 12.34167 | 2.111
[24 empty] | 9.87667 | 1.808 | 12.34444 | 2.111
[24 empty] | 9.87667 | 1.808 | 12.34722 | 2.111
[24 empty] | 9.88222 | 1.808 | 12.35 | 2.112
[24 empty] | 9.88222 | 1.808 | 12.35278 | 2.112
[24 empty] | 9.88222 | 1.809 | 12.35556 | 2.112
[24 empty] | 9.88778 | 1.809 | 12.35833 | 2.112
[24 empty] | 9.88778 | 1.809 | 12.36111 | 2.112
[24 empty] | 9.89333 | 1.809 | 12.36389 | 2.112
[24 empty] | 9.89333 | 1.809 | 12.36667 | 2.112
[24 empty] | 9.89333 | 1.809 | 12.36944 | 2.112
[24 empty] | 9.89889 | 1.808 | 12.37222 | 2.112
[24 empty] | 9.89889 | 1.809 | 12.375 | 2.112
[24 empty] | 9.90444 | 1.809 | 12.37778 | 2.112
[24 empty] | 9.90444 | 1.809 | 12.38056 | 2.112
[24 empty] | 9.90444 | 1.809 | 12.38333 | 2.112
[24 empty] | 9.91 | 1.809 | 12.38611 | 2.112
[24 empty] | 9.91 | 1.809 | 12.38889 | 2.112
[24 empty] | 9.91556 | 1.809 | 12.39167 | 2.112
[24 empty] | 9.91556 | 1.809 | 12.39444 | 2.112
[24 empty] | 9.91556 | 1.809 | 12.39722 | 2.113
[24 empty] | 9.92111 | 1.809 | 12.4 | 2.112
[24 empty] | 9.92111 | 1.809 | 12.40278 | 2.112
[24 empty] | 9.92667 | 1.809 | 12.40556 | 2.112
[24 empty] | 9.92667 | 1.808 | 12.40833 | 2.112
[24 empty] | 9.92667 | 1.808 | 12.41111 | 2.112
[24 empty] | 9.93222 | 1.808 | 12.41389 | 2.112
[24 empty] | 9.93222 | 1.809 | 12.41667 | 2.112
[24 empty] | 9.93778 | 1.809 | 12.41944 | 2.112
[24 empty] | 9.93778 | 1.809 | 12.42222 | 2.112
[24 empty] | 9.93778 | 1.809 | 12.425 | 2.112
[24 empty] | 9.94333 | 1.809 | 12.42778 | 2.113
[24 empty] | 9.94333 | 1.809 | 12.43056 | 2.113
[24 empty] | 9.94889 | 1.809 | 12.43333 | 2.113
[24 empty] | 9.94889 | 1.809 | 12.43611 | 2.113
[24 empty] | 9.94889 | 1.809 | 12.43889 | 2.113
[24 empty] | 9.95444 | 1.809 | 12.44167 | 2.113
[24 empty] | 9.95444 | 1.809 | 12.44444 | 2.113
[24 empty] | 9.96 | 1.809 | 12.44722 | 2.113
[24 empty] | 9.96 | 1.809 | 12.45 | 2.113
[24 empty] | 9.96 | 1.809 | 12.45278 | 2.113
[24 empty] | 9.96556 | 1.809 | 12.45556 | 2.113
[24 empty] | 9.96556 | 1.809 | 12.45833 | 2.113
[24 empty] | 9.97111 | 1.809 | 12.46111 | 2.113
[24 empty] | 9.97111 | 1.809 | 12.46389 | 2.113
[24 empty] | 9.97111 | 1.809 | 12.46667 | 2.113
[24 empty] | 9.97667 | 1.809 | 12.46944 | 2.113
[24 empty] | 9.97667 | 1.809 | 12.47222 | 2.113
[24 empty] | 9.98222 | 1.809 | 12.475 | 2.113
[24 empty] | 9.98222 | 1.809 | 12.47778 | 2.113
[24 empty] | 9.98222 | 1.809 | 12.48056 | 2.113
[24 empty] | 9.98778 | 1.809 | 12.48333 | 2.113
[24 empty] | 9.98778 | 1.809 | 12.48611 | 2.113
[24 empty] | 9.99333 | 1.809 | 12.48889 | 2.113
[24 empty] | 9.99333 | 1.809 | 12.49167 | 2.113
[24 empty] | 9.99333 | 1.809 | 12.49444 | 2.113
[24 empty] | 9.99889 | 1.809 | 12.49722 | 2.114
[24 empty] | 9.99889 | 1.809 | 12.5 | 2.114
[24 empty] | 10.00444 | 1.809 | 12.50278 | 2.113
[24 empty] | 10.00444 | 1.809 | 12.50556 | 2.114
[24 empty] | 10.00444 | 1.809 | 12.50833 | 2.114
[24 empty] | 10.01 | 1.809 | 12.51111 | 2.114
[24 empty] | 10.01 | 1.809 | 12.51389 | 2.114
[24 empty] | 10.01556 | 1.809 | 12.51667 | 2.114
[24 empty] | 10.01556 | 1.808 | 12.51944 | 2.114
[24 empty] | 10.01556 | 1.808 | 12.52222 | 2.114
[24 empty] | 10.02111 | 1.808 | 12.525 | 2.114
[24 empty] | 10.02111 | 1.808 | 12.52778 | 2.114
[24 empty] | 10.02667 | 1.808 | 12.53056 | 2.114
[24 empty] | 10.02667 | 1.808 | 12.53333 | 2.114
[24 empty] | 10.02667 | 1.809 | 12.53611 | 2.114
[24 empty] | 10.03222 | 1.809 | 12.53889 | 2.114
[24 empty] | 10.03222 | 1.809 | 12.54167 | 2.114
[24 empty] | 10.03778 | 1.809 | 12.54444 | 2.114
[24 empty] | 10.03778 | 1.809 | 12.54722 | 2.114
[24 empty] | 10.03778 | 1.809 | 12.55 | 2.114
[24 empty] | 10.04333 | 1.809 | 12.55278 | 2.115
[24 empty] | 10.04333 | 1.809 | 12.55556 | 2.115
[24 empty] | 10.04889 | 1.809 | 12.55833 | 2.115
[24 empty] | 10.04889 | 1.809 | 12.56111 | 2.115
[24 empty] | 10.04889 | 1.809 | 12.56389 | 2.115
[24 empty] | 10.05444 | 1.809 | 12.56667 | 2.115
[24 empty] | 10.05444 | 1.808 | 12.56944 | 2.115
[24 empty] | 10.06 | 1.809 | 12.57222 | 2.115
[24 empty] | 10.06 | 1.809 | 12.575 | 2.115
[24 empty] | 10.06 | 1.809 | 12.57778 | 2.115
[24 empty] | 10.06556 | 1.808 | 12.58056 | 2.115
[24 empty] | 10.06556 | 1.808 | 12.58333 | 2.115
[24 empty] | 10.07111 | 1.808 | 12.58611 | 2.115
[24 empty] | 10.07111 | 1.808 | 12.58889 | 2.115
[24 empty] | 10.07111 | 1.808 | 12.59167 | 2.115
[24 empty] | 10.07667 | 1.809 | 12.59444 | 2.115
[24 empty] | 10.07667 | 1.809 | 12.59722 | 2.115
[24 empty] | 10.08222 | 1.81 | 12.6 | 2.115
[24 empty] | 10.08222 | 1.81 | 12.60278 | 2.115
[24 empty] | 10.08222 | 1.81 | 12.60556 | 2.115
[24 empty] | 10.08778 | 1.81 | 12.60833 | 2.115
[24 empty] | 10.08778 | 1.81 | 12.61111 | 2.115
[24 empty] | 10.09333 | 1.81 | 12.61389 | 2.115
[24 empty] | 10.09333 | 1.809 | 12.61667 | 2.115
[24 empty] | 10.09333 | 1.809 | 12.61944 | 2.116
[24 empty] | 10.09889 | 1.809 | 12.62222 | 2.116
[24 empty] | 10.09889 | 1.809 | 12.625 | 2.116
[24 empty] | 10.10444 | 1.809 | 12.62778 | 2.116
[24 empty] | 10.10444 | 1.809 | 12.63056 | 2.116
[24 empty] | 10.10444 | 1.809 | 12.63333 | 2.116
[24 empty] | 10.11 | 1.809 | 12.63611 | 2.116
[24 empty] | 10.11 | 1.809 | 12.63889 | 2.116
[24 empty] | 10.11556 | 1.809 | 12.64167 | 2.116
[24 empty] | 10.11556 | 1.809 | 12.64444 | 2.116
[24 empty] | 10.11556 | 1.809 | 12.64722 | 2.116
[24 empty] | 10.12111 | 1.809 | 12.65 | 2.116
[24 empty] | 10.12111 | 1.809 | 12.65278 | 2.116
[24 empty] | 10.12667 | 1.809 | 12.65556 | 2.116
[24 empty] | 10.12667 | 1.809 | 12.65833 | 2.115
[24 empty] | 10.12667 | 1.809 | 12.66111 | 2.115
[24 empty] | 10.13222 | 1.809 | 12.66389 | 2.116
[24 empty] | 10.13222 | 1.809 | 12.66667 | 2.116
[24 empty] | 10.13778 | 1.809 | 12.66944 | 2.116
[24 empty] | 10.13778 | 1.809 | 12.67222 | 2.116
[24 empty] | 10.13778 | 1.809 | 12.675 | 2.116
[24 empty] | 10.14333 | 1.809 | 12.67778 | 2.116
[24 empty] | 10.14333 | 1.809 | 12.68056 | 2.116
[24 empty] | 10.14889 | 1.809 | 12.68333 | 2.116
[24 empty] | 10.14889 | 1.809 | 12.68611 | 2.116
[24 empty] | 10.14889 | 1.809 | 12.68889 | 2.116
[24 empty] | 10.15444 | 1.809 | 12.69167 | 2.116
[24 empty] | 10.15444 | 1.809 | 12.69444 | 2.116
[24 empty] | 10.16 | 1.809 | 12.69722 | 2.116
[24 empty] | 10.16 | 1.809 | 12.7 | 2.116
[24 empty] | 10.16 | 1.808 | 12.70278 | 2.116
[24 empty] | 10.16556 | 1.809 | 12.70556 | 2.116
[24 empty] | 10.16556 | 1.809 | 12.70833 | 2.116
[24 empty] | 10.17111 | 1.809 | 12.71111 | 2.116
[24 empty] | 10.17111 | 1.809 | 12.71389 | 2.116
[24 empty] | 10.17111 | 1.808 | 12.71667 | 2.117
[24 empty] | 10.17667 | 1.808 | 12.71944 | 2.117
[24 empty] | 10.17667 | 1.808 | 12.72222 | 2.117
[24 empty] | 10.18222 | 1.808 | 12.725 | 2.116
[24 empty] | 10.18222 | 1.808 | 12.72778 | 2.116
[24 empty] | 10.18222 | 1.809 | 12.73056 | 2.116
[24 empty] | 10.18778 | 1.809 | 12.73333 | 2.116
[24 empty] | 10.18778 | 1.809 | 12.73611 | 2.116
[24 empty] | 10.19333 | 1.809 | 12.73889 | 2.117
[24 empty] | 10.19333 | 1.809 | 12.74167 | 2.117
[24 empty] | 10.19333 | 1.809 | 12.74444 | 2.117
[24 empty] | 10.19889 | 1.809 | 12.74722 | 2.117
[24 empty] | 10.19889 | 1.809 | 12.75 | 2.117
[24 empty] | 10.20444 | 1.809 | 12.75278 | 2.117
[24 empty] | 10.20444 | 1.809 | 12.75556 | 2.117
[24 empty] | 10.20444 | 1.809 | 12.75833 | 2.117
[24 empty] | 10.21 | 1.809 | 12.76111 | 2.117
[24 empty] | 10.21 | 1.809 | 12.76389 | 2.117
[24 empty] | 10.21556 | 1.809 | 12.76667 | 2.117
[24 empty] | 10.21556 | 1.808 | 12.76944 | 2.117
[24 empty] | 10.21556 | 1.808 | 12.77222 | 2.117
[24 empty] | 10.22111 | 1.808 | 12.775 | 2.117
[24 empty] | 10.22111 | 1.808 | 12.77778 | 2.117
[24 empty] | 10.22667 | 1.808 | 12.78056 | 2.117
[24 empty] | 10.22667 | 1.808 | 12.78333 | 2.117
[24 empty] | 10.22667 | 1.809 | 12.78611 | 2.117
[24 empty] | 10.23222 | 1.809 | 12.78889 | 2.117
[24 empty] | 10.23222 | 1.809 | 12.79167 | 2.117
[24 empty] | 10.23778 | 1.809 | 12.79444 | 2.117
[24 empty] | 10.23778 | 1.809 | 12.79722 | 2.117
[24 empty] | 10.23778 | 1.809 | 12.8 | 2.117
[24 empty] | 10.24333 | 1.809 | 12.80278 | 2.117
[24 empty] | 10.24333 | 1.809 | 12.80556 | 2.118
[24 empty] | 10.24889 | 1.808 | 12.80833 | 2.118
[24 empty] | 10.24889 | 1.808 | 12.81111 | 2.118
[24 empty] | 10.24889 | 1.808 | 12.81389 | 2.118
[24 empty] | 10.25444 | 1.808 | 12.81667 | 2.118
[24 empty] | 10.25444 | 1.808 | 12.81944 | 2.118
[24 empty] | 10.26 | 1.808 | 12.82222 | 2.118
[24 empty] | 10.26 | 1.808 | 12.825 | 2.118
[24 empty] | 10.26 | 1.808 | 12.82778 | 2.118
[24 empty] | 10.26556 | 1.808 | 12.83056 | 2.118
[24 empty] | 10.26556 | 1.808 | 12.83333 | 2.118
[24 empty] | 10.27111 | 1.808 | 12.83611 | 2.118
[24 empty] | 10.27111 | 1.808 | 12.83889 | 2.118
[24 empty] | 10.27111 | 1.808 | 12.84167 | 2.118
[24 empty] | 10.27667 | 1.808 | 12.84444 | 2.118
[24 empty] | 10.27667 | 1.808 | 12.84722 | 2.118
[24 empty] | 10.28222 | 1.808 | 12.85 | 2.117
[24 empty] | 10.28222 | 1.809 | 12.85278 | 2.118
[24 empty] | 10.28222 | 1.809 | 12.85556 | 2.118
[24 empty] | 10.28778 | 1.809 | 12.85833 | 2.118
[24 empty] | 10.28778 | 1.809 | 12.86111 | 2.118
[24 empty] | 10.29333 | 1.809 | 12.86389 | 2.118
[24 empty] | 10.29333 | 1.809 | 12.86667 | 2.118
[24 empty] | 10.29333 | 1.809 | 12.86944 | 2.118
[24 empty] | 10.29889 | 1.809 | 12.87222 | 2.118
[24 empty] | 10.29889 | 1.809 | 12.875 | 2.118
[24 empty] | 10.30444 | 1.809 | 12.87778 | 2.118
[24 empty] | 10.30444 | 1.809 | 12.88056 | 2.118
[24 empty] | 10.30444 | 1.809 | 12.88333 | 2.118
[24 empty] | 10.31 | 1.809 | 12.88611 | 2.118
[24 empty] | 10.31 | 1.809 | 12.88889 | 2.118
[24 empty] | 10.31556 | 1.809 | 12.89167 | 2.118
[24 empty] | 10.31556 | 1.809 | 12.89444 | 2.118
[24 empty] | 10.31556 | 1.809 | 12.89722 | 2.118
[24 empty] | 10.32111 | 1.809 | 12.9 | 2.118
[24 empty] | 10.32111 | 1.809 | 12.90278 | 2.118
[24 empty] | 10.32667 | 1.809 | 12.90556 | 2.118
[24 empty] | 10.32667 | 1.809 | 12.90833 | 2.118
[24 empty] | 10.32667 | 1.809 | 12.91111 | 2.118
[24 empty] | 10.33222 | 1.809 | 12.91389 | 2.118
[24 empty] | 10.33222 | 1.809 | 12.91667 | 2.118
[24 empty] | 10.33778 | 1.809 | 12.91944 | 2.118
[24 empty] | 10.33778 | 1.809 | 12.92222 | 2.118
[24 empty] | 10.33778 | 1.809 | 12.925 | 2.118
[24 empty] | 10.34333 | 1.809 | 12.92778 | 2.118
[24 empty] | 10.34333 | 1.809 | 12.93056 | 2.118
[24 empty] | 10.34889 | 1.809 | 12.93333 | 2.118
[24 empty] | 10.34889 | 1.809 | 12.93611 | 2.118
[24 empty] | 10.34889 | 1.809 | 12.93889 | 2.118
[24 empty] | 10.35444 | 1.809 | 12.94167 | 2.119
[24 empty] | 10.35444 | 1.809 | 12.94444 | 2.119
[24 empty] | 10.36 | 1.809 | 12.94722 | 2.119
[24 empty] | 10.36 | 1.809 | 12.95 | 2.118
[24 empty] | 10.36 | 1.808 | 12.95278 | 2.118
[24 empty] | 10.36556 | 1.808 | 12.95556 | 2.119
[24 empty] | 10.36556 | 1.808 | 12.95833 | 2.119
[24 empty] | 10.37111 | 1.809 | 12.96111 | 2.119
[24 empty] | 10.37111 | 1.808 | 12.96389 | 2.119
[24 empty] | 10.37111 | 1.808 | 12.96667 | 2.119
[24 empty] | 10.37667 | 1.808 | 12.96944 | 2.119
[24 empty] | 10.37667 | 1.808 | 12.97222 | 2.119
[24 empty] | 10.38222 | 1.808 | 12.975 | 2.119
[24 empty] | 10.38222 | 1.808 | 12.97778 | 2.118
[24 empty] | 10.38222 | 1.808 | 12.98056 | 2.119
[24 empty] | 10.38778 | 1.808 | 12.98333 | 2.121
[24 empty] | 10.38778 | 1.808 | 12.98611 | 2.121
[24 empty] | 10.39333 | 1.809 | 12.98889 | 2.12
[24 empty] | 10.39333 | 1.808 | 12.99167 | 2.12
[24 empty] | 10.39333 | 1.808 | 12.99444 | 2.119
[24 empty] | 10.39889 | 1.808 | 12.99722 | 2.119
[24 empty] | 10.39889 | 1.808 | 13 | 2.119
[24 empty] | 10.40444 | 1.808 | 13.00278 | 2.12
[24 empty] | 10.40444 | 1.808 | 13.00556 | 2.121
[24 empty] | 10.40444 | 1.808 | 13.00833 | 2.121
[24 empty] | 10.41 | 1.809 | 13.01111 | 2.121
[24 empty] | 10.41 | 1.809 | 13.01389 | 2.12
[24 empty] | 10.41556 | 1.809 | 13.01667 | 2.12
[24 empty] | 10.41556 | 1.809 | 13.01944 | 2.12
[24 empty] | 10.41556 | 1.809 | 13.02222 | 2.121
[24 empty] | 10.42111 | 1.809 | 13.025 | 2.12
[24 empty] | 10.42111 | 1.81 | 13.02778 | 2.118
[24 empty] | 10.42667 | 1.81 | 13.03056 | 2.118
[24 empty] | 10.42667 | 1.809 | 13.03333 | 2.119
[24 empty] | 10.42667 | 1.809 | 13.03611 | 2.119
[24 empty] | 10.43222 | 1.809 | 13.03889 | 2.118
[24 empty] | 10.43222 | 1.809 | 13.04167 | 2.119
[24 empty] | 10.43778 | 1.809 | 13.04444 | 2.117
[24 empty] | 10.43778 | 1.809 | 13.04722 | 2.118
[24 empty] | 10.43778 | 1.809 | 13.05 | 2.118
[24 empty] | 10.44333 | 1.809 | 13.05278 | 2.117
[24 empty] | 10.44333 | 1.809 | 13.05556 | 2.117
[24 empty] | 10.44889 | 1.809 | 13.05833 | 2.116
[24 empty] | 10.44889 | 1.809 | 13.06111 | 2.117
[24 empty] | 10.44889 | 1.809 | 13.06389 | 2.116
[24 empty] | 10.45444 | 1.809 | 13.06667 | 2.116
[24 empty] | 10.45444 | 1.809 | 13.06944 | 2.117
[24 empty] | 10.46 | 1.809 | 13.07222 | 2.116
[24 empty] | 10.46 | 1.809 | 13.075 | 2.115
[24 empty] | 10.46 | 1.809 | 13.07778 | 2.115
[24 empty] | 10.46556 | 1.809 | 13.08056 | 2.116
[24 empty] | 10.46556 | 1.809 | 13.08333 | 2.117
[24 empty] | 10.47111 | 1.809 | 13.08611 | 2.116
[24 empty] | 10.47111 | 1.809 | 13.08889 | 2.116
[24 empty] | 10.47111 | 1.809 | 13.09167 | 2.115
[24 empty] | 10.47667 | 1.809 | 13.09444 | 2.115
[24 empty] | 10.47667 | 1.809 | 13.09722 | 2.115
[24 empty] | 10.48222 | 1.81 | 13.1 | 2.115
[24 empty] | 10.48222 | 1.809 | 13.10278 | 2.115
[24 empty] | 10.48222 | 1.809 | 13.10556 | 2.115
[24 empty] | 10.48778 | 1.809 | 13.10833 | 2.115
[24 empty] | 10.48778 | 1.81 | 13.11111 | 2.115
[24 empty] | 10.49333 | 1.81 | 13.11389 | 2.114
[24 empty] | 10.49333 | 1.809 | 13.11667 | 2.115
[24 empty] | 10.49333 | 1.809 | 13.11944 | 2.115
[24 empty] | 10.49889 | 1.809 | 13.12222 | 2.115
[24 empty] | 10.49889 | 1.81 | 13.125 | 2.115
[24 empty] | 10.50444 | 1.809 | 13.12778 | 2.115
[24 empty] | 10.50444 | 1.809 | 13.13056 | 2.115
[24 empty] | 10.50444 | 1.809 | 13.13333 | 2.115
[24 empty] | 10.51 | 1.81 | 13.13611 | 2.115
[24 empty] | 10.51 | 1.809 | 13.13889 | 2.115
[24 empty] | 10.51556 | 1.809 | 13.14167 | 2.115
[24 empty] | 10.51556 | 1.809 | 13.14444 | 2.116
[24 empty] | 10.51556 | 1.809 | 13.14722 | 2.116
[24 empty] | 10.52111 | 1.81 | 13.15 | 2.116
[24 empty] | 10.52111 | 1.809 | 13.15278 | 2.116
[24 empty] | 10.52667 | 1.81 | 13.15556 | 2.116
[24 empty] | 10.52667 | 1.81 | 13.15833 | 2.116
[24 empty] | 10.52667 | 1.81 | 13.16111 | 2.116
[24 empty] | 10.53222 | 1.81 | 13.16389 | 2.116
[24 empty] | 10.53222 | 1.809 | 13.16667 | 2.116
[24 empty] | 10.53778 | 1.809 | 13.16944 | 2.116
[24 empty] | 10.53778 | 1.809 | 13.17222 | 2.115
[24 empty] | 10.53778 | 1.809 | 13.175 | 2.115
[24 empty] | 10.54333 | 1.809 | 13.17778 | 2.115
[24 empty] | 10.54333 | 1.809 | 13.18056 | 2.115
[24 empty] | 10.54889 | 1.809 | 13.18333 | 2.116
[24 empty] | 10.54889 | 1.809 | 13.18611 | 2.116
[24 empty] | 10.54889 | 1.809 | 13.18889 | 2.116
[24 empty] | 10.55444 | 1.809 | 13.19167 | 2.116
[24 empty] | 10.55444 | 1.809 | 13.19444 | 2.116
[24 empty] | 10.56 | 1.809 | 13.19722 | 2.116
[24 empty] | 10.56 | 1.809 | 13.2 | 2.116
[24 empty] | 10.56 | 1.809 | 13.20278 | 2.116
[24 empty] | 10.56556 | 1.809 | 13.20556 | 2.115
[24 empty] | 10.56556 | 1.809 | 13.20833 | 2.115
[24 empty] | 10.57111 | 1.809 | 13.21111 | 2.115
[24 empty] | 10.57111 | 1.809 | 13.21389 | 2.115
[24 empty] | 10.57111 | 1.809 | 13.21667 | 2.115
[24 empty] | 10.57667 | 1.809 | 13.21944 | 2.115
[24 empty] | 10.57667 | 1.809 | 13.22222 | 2.115
[24 empty] | 10.58222 | 1.809 | 13.225 | 2.115
[24 empty] | 10.58222 | 1.809 | 13.22778 | 2.115
[24 empty] | 10.58222 | 1.809 | 13.23056 | 2.115
[24 empty] | 10.58778 | 1.809 | 13.23333 | 2.115
[24 empty] | 10.58778 | 1.809 | 13.23611 | 2.115
[24 empty] | 10.59333 | 1.809 | 13.23889 | 2.115
[24 empty] | 10.59333 | 1.809 | 13.24167 | 2.115
[24 empty] | 10.59333 | 1.809 | 13.24444 | 2.115
[24 empty] | 10.59889 | 1.809 | 13.24722 | 2.115
[24 empty] | 10.59889 | 1.809 | 13.25 | 2.115
[24 empty] | 10.60444 | 1.809 | 13.25278 | 2.115
[24 empty] | 10.60444 | 1.809 | 13.25556 | 2.115
[24 empty] | 10.60444 | 1.809 | 13.25833 | 2.115
[24 empty] | 10.61 | 1.809 | 13.26111 | 2.115
[24 empty] | 10.61 | 1.809 | 13.26389 | 2.115
[24 empty] | 10.61556 | 1.809 | 13.26667 | 2.115
[24 empty] | 10.61556 | 1.809 | 13.26944 | 2.115
[24 empty] | 10.61556 | 1.81 | 13.27222 | 2.115
[24 empty] | 10.62111 | 1.809 | 13.275 | 2.115
[24 empty] | 10.62111 | 1.809 | 13.27778 | 2.115
[24 empty] | 10.62667 | 1.809 | 13.28056 | 2.115
[24 empty] | 10.62667 | 1.809 | 13.28333 | 2.115
[24 empty] | 10.62667 | 1.809 | 13.28611 | 2.115
[24 empty] | 10.63222 | 1.809 | 13.28889 | 2.115
[24 empty] | 10.63222 | 1.809 | 13.29167 | 2.115
[24 empty] | 10.63778 | 1.809 | 13.29444 | 2.115
[24 empty] | 10.63778 | 1.81 | 13.29722 | 2.115
[24 empty] | 10.63778 | 1.81 | 13.3 | 2.115
[24 empty] | 10.64333 | 1.81 | 13.30278 | 2.115
[24 empty] | 10.64333 | 1.809 | 13.30556 | 2.115
[24 empty] | 10.64889 | 1.809 | 13.30833 | 2.115
[24 empty] | 10.64889 | 1.809 | 13.31111 | 2.115
[24 empty] | 10.64889 | 1.809 | 13.31389 | 2.115
[24 empty] | 10.65444 | 1.809 | 13.31667 | 2.115
[24 empty] | 10.65444 | 1.809 | 13.31944 | 2.115
[24 empty] | 10.66 | 1.809 | 13.32222 | 2.115
[24 empty] | 10.66 | 1.809 | 13.325 | 2.115
[24 empty] | 10.66 | 1.81 | 13.32778 | 2.115
[24 empty] | 10.66556 | 1.81 | 13.33056 | 2.115
[24 empty] | 10.66556 | 1.809 | 13.33333 | 2.115
[24 empty] | 10.67111 | 1.809 | 13.33611 | 2.115
[24 empty] | 10.67111 | 1.809 | 13.33889 | 2.115
[24 empty] | 10.67111 | 1.81 | 13.34167 | 2.115
[24 empty] | 10.67667 | 1.81 | 13.34444 | 2.115
[24 empty] | 10.67667 | 1.81 | 13.34722 | 2.115
[24 empty] | 10.68222 | 1.81 | 13.35 | 2.115
[24 empty] | 10.68222 | 1.81 | 13.35278 | 2.115
[24 empty] | 10.68222 | 1.81 | 13.35556 | 2.115
[24 empty] | 10.68778 | 1.81 | 13.35833 | 2.115
[24 empty] | 10.68778 | 1.809 | 13.36111 | 2.115
[24 empty] | 10.69333 | 1.81 | 13.36389 | 2.115
[24 empty] | 10.69333 | 1.809 | 13.36667 | 2.115
[24 empty] | 10.69333 | 1.809 | 13.36944 | 2.115
[24 empty] | 10.69889 | 1.809 | 13.37222 | 2.115
[24 empty] | 10.69889 | 1.809 | 13.375 | 2.115
[24 empty] | 10.70444 | 1.809 | 13.37778 | 2.115
[24 empty] | 10.70444 | 1.809 | 13.38056 | 2.115
[24 empty] | 10.70444 | 1.809 | 13.38333 | 2.115
[24 empty] | 10.71 | 1.809 | 13.38611 | 2.115
[24 empty] | 10.71 | 1.809 | 13.38889 | 2.115
[24 empty] | 10.71556 | 1.809 | 13.39167 | 2.115
[24 empty] | 10.71556 | 1.809 | 13.39444 | 2.115
[24 empty] | 10.71556 | 1.809 | 13.39722 | 2.115
[24 empty] | 10.72111 | 1.809 | 13.4 | 2.115
[24 empty] | 10.72111 | 1.809 | 13.40278 | 2.115
[24 empty] | 10.72667 | 1.809 | 13.40556 | 2.115
[24 empty] | 10.72667 | 1.809 | 13.40833 | 2.116
[24 empty] | 10.72667 | 1.809 | 13.41111 | 2.116
[24 empty] | 10.73222 | 1.809 | 13.41389 | 2.116
[24 empty] | 10.73222 | 1.809 | 13.41667 | 2.116
[24 empty] | 10.73778 | 1.809 | 13.41944 | 2.116
[24 empty] | 10.73778 | 1.809 | 13.42222 | 2.116
[24 empty] | 10.73778 | 1.81 | 13.425 | 2.116
[24 empty] | 10.74333 | 1.81 | 13.42778 | 2.116
[24 empty] | 10.74333 | 1.809 | 13.43056 | 2.116
[24 empty] | 10.74889 | 1.809 | 13.43333 | 2.116
[24 empty] | 10.74889 | 1.809 | 13.43611 | 2.116
[24 empty] | 10.74889 | 1.809 | 13.43889 | 2.116
[24 empty] | 10.75444 | 1.809 | 13.44167 | 2.116
[24 empty] | 10.75444 | 1.809 | 13.44444 | 2.116
[24 empty] | 10.76 | 1.809 | 13.44722 | 2.116
[24 empty] | 10.76 | 1.809 | 13.45 | 2.116
[24 empty] | 10.76 | 1.809 | 13.45278 | 2.116
[24 empty] | 10.76556 | 1.809 | 13.45556 | 2.116
[24 empty] | 10.76556 | 1.809 | 13.45833 | 2.116
[24 empty] | 10.77111 | 1.809 | 13.46111 | 2.116
[24 empty] | 10.77111 | 1.809 | 13.46389 | 2.116
[24 empty] | 10.77111 | 1.809 | 13.46667 | 2.116
[24 empty] | 10.77667 | 1.809 | 13.46944 | 2.117
[24 empty] | 10.77667 | 1.809 | 13.47222 | 2.117
[24 empty] | 10.78222 | 1.809 | 13.475 | 2.117
[24 empty] | 10.78222 | 1.809 | 13.47778 | 2.117
[24 empty] | 10.78222 | 1.809 | 13.48056 | 2.117
[24 empty] | 10.78778 | 1.809 | 13.48333 | 2.117
[24 empty] | 10.78778 | 1.809 | 13.48611 | 2.117
[24 empty] | 10.79333 | 1.809 | 13.48889 | 2.117
[24 empty] | 10.79333 | 1.809 | 13.49167 | 2.117
[24 empty] | 10.79333 | 1.81 | 13.49444 | 2.117
[24 empty] | 10.79889 | 1.809 | 13.49722 | 2.117
[24 empty] | 10.79889 | 1.809 | 13.5 | 2.117
[24 empty] | 10.80444 | 1.809 | 13.50278 | 2.117
[24 empty] | 10.80444 | 1.809 | 13.50556 | 2.117
[24 empty] | 10.80444 | 1.809 | 13.50833 | 2.117
[24 empty] | 10.81 | 1.809 | 13.51111 | 2.117
[24 empty] | 10.81 | 1.809 | 13.51389 | 2.117
[24 empty] | 10.81556 | 1.809 | 13.51667 | 2.117
[24 empty] | 10.81556 | 1.809 | 13.51944 | 2.117
[24 empty] | 10.81556 | 1.809 | 13.52222 | 2.116
[24 empty] | 10.82111 | 1.809 | 13.525 | 2.116
[24 empty] | 10.82111 | 1.809 | 13.52778 | 2.116
[24 empty] | 10.82667 | 1.809 | 13.53056 | 2.116
[24 empty] | 10.82667 | 1.809 | 13.53333 | 2.116
[24 empty] | 10.82667 | 1.809 | 13.53611 | 2.116
[24 empty] | 10.83222 | 1.809 | 13.53889 | 2.116
[24 empty] | 10.83222 | 1.809 | 13.54167 | 2.116
[24 empty] | 10.83778 | 1.809 | 13.54444 | 2.116
[24 empty] | 10.83778 | 1.809 | 13.54722 | 2.116
[24 empty] | 10.83778 | 1.809 | 13.55 | 2.116
[24 empty] | 10.84333 | 1.809 | 13.55278 | 2.116
[24 empty] | 10.84333 | 1.809 | 13.55556 | 2.116
[24 empty] | 10.84889 | 1.809 | 13.55833 | 2.116
[24 empty] | 10.84889 | 1.809 | 13.56111 | 2.116
[24 empty] | 10.84889 | 1.809 | 13.56389 | 2.116
[24 empty] | 10.85444 | 1.809 | 13.56667 | 2.116
[24 empty] | 10.85444 | 1.808 | 13.56944 | 2.116
[24 empty] | 10.86 | 1.808 | 13.57222 | 2.116
[24 empty] | 10.86 | 1.808 | 13.575 | 2.116
[24 empty] | 10.86 | 1.808 | 13.57778 | 2.116
[24 empty] | 10.86556 | 1.808 | 13.58056 | 2.117
[24 empty] | 10.86556 | 1.808 | 13.58333 | 2.117
[24 empty] | 10.87111 | 1.808 | 13.58611 | 2.117
[24 empty] | 10.87111 | 1.808 | 13.58889 | 2.117
[24 empty] | 10.87111 | 1.808 | 13.59167 | 2.117
[24 empty] | 10.87667 | 1.808 | 13.59444 | 2.117
[24 empty] | 10.87667 | 1.808 | 13.59722 | 2.116
[24 empty] | 10.88222 | 1.808 | 13.6 | 2.116
[24 empty] | 10.88222 | 1.808 | 13.60278 | 2.117
[24 empty] | 10.88222 | 1.808 | 13.60556 | 2.117
[24 empty] | 10.88778 | 1.809 | 13.60833 | 2.117
[24 empty] | 10.88778 | 1.809 | 13.61111 | 2.117
[24 empty] | 10.89333 | 1.809 | 13.61389 | 2.117
[24 empty] | 10.89333 | 1.809 | 13.61667 | 2.117
[24 empty] | 10.89333 | 1.809 | 13.61944 | 2.117
[24 empty] | 10.89889 | 1.809 | 13.62222 | 2.117
[24 empty] | 10.89889 | 1.809 | 13.625 | 2.117
[24 empty] | 10.90444 | 1.809 | 13.62778 | 2.117
[24 empty] | 10.90444 | 1.809 | 13.63056 | 2.117
[24 empty] | 10.90444 | 1.809 | 13.63333 | 2.117
[24 empty] | 10.91 | 1.809 | 13.63611 | 2.117
[24 empty] | 10.91 | 1.809 | 13.63889 | 2.118
[24 empty] | 10.91556 | 1.809 | 13.64167 | 2.118
[24 empty] | 10.91556 | 1.809 | 13.64444 | 2.118
[24 empty] | 10.91556 | 1.809 | 13.64722 | 2.117
[24 empty] | 10.92111 | 1.809 | 13.65 | 2.117
[24 empty] | 10.92111 | 1.809 | 13.65278 | 2.117
[24 empty] | 10.92667 | 1.809 | 13.65556 | 2.118
[24 empty] | 10.92667 | 1.81 | 13.65833 | 2.118
[24 empty] | 10.92667 | 1.809 | 13.66111 | 2.117
[24 empty] | 10.93222 | 1.809 | 13.66389 | 2.118
[24 empty] | 10.93222 | 1.809 | 13.66667 | 2.118
[24 empty] | 10.93778 | 1.809 | 13.66944 | 2.117
[24 empty] | 10.93778 | 1.809 | 13.67222 | 2.117
[24 empty] | 10.93778 | 1.809 | 13.675 | 2.117
[24 empty] | 10.94333 | 1.809 | 13.67778 | 2.117
[24 empty] | 10.94333 | 1.809 | 13.68056 | 2.117
[24 empty] | 10.94889 | 1.809 | 13.68333 | 2.118
[24 empty] | 10.94889 | 1.809 | 13.68611 | 2.117
[24 empty] | 10.94889 | 1.809 | 13.68889 | 2.117
[24 empty] | 10.95444 | 1.809 | 13.69167 | 2.117
[24 empty] | 10.95444 | 1.809 | 13.69444 | 2.117
[24 empty] | 10.96 | 1.809 | 13.69722 | 2.118
[24 empty] | 10.96 | 1.809 | 13.7 | 2.118
[24 empty] | 10.96 | 1.809 | 13.70278 | 2.118
[24 empty] | 10.96556 | 1.809 | 13.70556 | 2.118
[24 empty] | 10.96556 | 1.809 | 13.70833 | 2.118
[24 empty] | 10.97111 | 1.81 | 13.71111 | 2.118
[24 empty] | 10.97111 | 1.81 | 13.71389 | 2.118
[24 empty] | 10.97111 | 1.81 | 13.71667 | 2.118
[24 empty] | 10.97667 | 1.81 | 13.71944 | 2.118
[24 empty] | 10.97667 | 1.809 | 13.72222 | 2.118
[24 empty] | 10.98222 | 1.809 | 13.725 | 2.118
[24 empty] | 10.98222 | 1.809 | 13.72778 | 2.118
[24 empty] | 10.98222 | 1.81 | 13.73056 | 2.118
[24 empty] | 10.98778 | 1.809 | 13.73333 | 2.118
[24 empty] | 10.98778 | 1.809 | 13.73611 | 2.118
[24 empty] | 10.99333 | 1.809 | 13.73889 | 2.118
[24 empty] | 10.99333 | 1.809 | 13.74167 | 2.118
[24 empty] | 10.99333 | 1.809 | 13.74444 | 2.119
[24 empty] | 10.99889 | 1.809 | 13.74722 | 2.118
[24 empty] | 10.99889 | 1.809 | 13.75 | 2.118
[24 empty] | 11.00444 | 1.81 | 13.75278 | 2.118
[24 empty] | 11.00444 | 1.81 | 13.75556 | 2.118
[24 empty] | 11.00444 | 1.81 | 13.75833 | 2.118
[24 empty] | 11.01 | 1.81 | 13.76111 | 2.118
[24 empty] | 11.01 | 1.809 | 13.76389 | 2.118
[24 empty] | 11.01556 | 1.809 | 13.76667 | 2.119
[24 empty] | 11.01556 | 1.809 | 13.76944 | 2.119
[24 empty] | 11.01556 | 1.809 | 13.77222 | 2.119
[24 empty] | 11.02111 | 1.809 | 13.775 | 2.119
[24 empty] | 11.02111 | 1.809 | 13.77778 | 2.119
[24 empty] | 11.02667 | 1.809 | 13.78056 | 2.119
[24 empty] | 11.02667 | 1.809 | 13.78333 | 2.118
[24 empty] | 11.02667 | 1.809 | 13.78611 | 2.119
[24 empty] | 11.03222 | 1.81 | 13.78889 | 2.119
[24 empty] | 11.03222 | 1.809 | 13.79167 | 2.118
[24 empty] | 11.03778 | 1.809 | 13.79444 | 2.118
[24 empty] | 11.03778 | 1.809 | 13.79722 | 2.118
[24 empty] | 11.03778 | 1.809 | 13.8 | 2.119
[24 empty] | 11.04333 | 1.809 | 13.80278 | 2.118
[24 empty] | 11.04333 | 1.809 | 13.80556 | 2.118
[24 empty] | 11.04889 | 1.809 | 13.80833 | 2.119
[24 empty] | 11.04889 | 1.809 | 13.81111 | 2.119
[24 empty] | 11.04889 | 1.809 | 13.81389 | 2.119
[24 empty] | 11.05444 | 1.809 | 13.81667 | 2.119
[24 empty] | 11.05444 | 1.809 | 13.81944 | 2.119
[24 empty] | 11.06 | 1.809 | 13.82222 | 2.119
[24 empty] | 11.06 | 1.809 | 13.825 | 2.119
[24 empty] | 11.06 | 1.809 | 13.82778 | 2.118
[24 empty] | 11.06556 | 1.809 | 13.83056 | 2.118
[24 empty] | 11.06556 | 1.809 | 13.83333 | 2.119
[24 empty] | 11.07111 | 1.809 | 13.83611 | 2.119
[24 empty] | 11.07111 | 1.81 | 13.83889 | 2.119
[24 empty] | 11.07111 | 1.81 | 13.84167 | 2.119
[24 empty] | 11.07667 | 1.81 | 13.84444 | 2.119
[24 empty] | 11.07667 | 1.81 | 13.84722 | 2.119
[24 empty] | 11.08222 | 1.81 | 13.85 | 2.119
[24 empty] | 11.08222 | 1.81 | 13.85278 | 2.119
[24 empty] | 11.08222 | 1.81 | 13.85556 | 2.119
[24 empty] | 11.08778 | 1.81 | 13.85833 | 2.119
[24 empty] | 11.08778 | 1.809 | 13.86111 | 2.119
[24 empty] | 11.09333 | 1.81 | 13.86389 | 2.119
[24 empty] | 11.09333 | 1.81 | 13.86667 | 2.119
[24 empty] | 11.09333 | 1.809 | 13.86944 | 2.119
[24 empty] | 11.09889 | 1.809 | 13.87222 | 2.119
[24 empty] | 11.09889 | 1.809 | 13.875 | 2.119
[24 empty] | 11.10444 | 1.809 | 13.87778 | 2.119
[24 empty] | 11.10444 | 1.809 | 13.88056 | 2.119
[24 empty] | 11.10444 | 1.809 | 13.88333 | 2.12
[24 empty] | 11.11 | 1.809 | 13.88611 | 2.12
[24 empty] | 11.11 | 1.809 | 13.88889 | 2.12
[24 empty] | 11.11556 | 1.809 | 13.88889 | 2.12
[24 empty] | 11.11556 | 1.809 | 13.88889 | 2.12
[24 empty] | 11.11556 | 1.809 | 13.90278 | 2.12
[24 empty] | 11.12111 | 1.809 | 13.90278 | 2.12
[24 empty] | 11.12111 | 1.809 | 13.90278 | 2.12
[24 empty] | 11.12667 | 1.809 | 13.90278 | 2.12
[24 empty] | 11.12667 | 1.809 | 13.90278 | 2.12
[24 empty] | 11.12667 | 1.809 | 13.91667 | 2.12
[24 empty] | 11.13222 | 1.809 | 13.91667 | 2.12
[24 empty] | 11.13222 | 1.809 | 13.91667 | 2.12
[24 empty] | 11.13778 | 1.809 | 13.91667 | 2.12
[24 empty] | 11.13778 | 1.809 | 13.91667 | 2.12
[24 empty] | 11.13778 | 1.809 | 13.93056 | 2.12
[24 empty] | 11.14333 | 1.809 | 13.93056 | 2.12
[24 empty] | 11.14333 | 1.809 | 13.93056 | 2.12
[24 empty] | 11.14889 | 1.809 | 13.93056 | 2.12
[24 empty] | 11.14889 | 1.809 | 13.93056 | 2.12
[24 empty] | 11.14889 | 1.809 | 13.94444 | 2.12
[24 empty] | 11.15444 | 1.81 | 13.94444 | 2.12
[24 empty] | 11.15444 | 1.809 | 13.94444 | 2.12
[24 empty] | 11.16 | 1.81 | 13.94444 | 2.12
[24 empty] | 11.16 | 1.809 | 13.94444 | 2.12
[24 empty] | 11.16 | 1.809 | 13.95833 | 2.12
[24 empty] | 11.16556 | 1.809 | 13.95833 | 2.12
[24 empty] | 11.16556 | 1.809 | 13.95833 | 2.12
[24 empty] | 11.17111 | 1.809 | 13.95833 | 2.12
[24 empty] | 11.17111 | 1.809 | 13.95833 | 2.12
[24 empty] | 11.17111 | 1.809 | 13.97222 | 2.12
[24 empty] | 11.17667 | 1.809 | 13.97222 | 2.12
[24 empty] | 11.17667 | 1.809 | 13.97222 | 2.12
[24 empty] | 11.18222 | 1.809 | 13.97222 | 2.12
[24 empty] | 11.18222 | 1.81 | 13.97222 | 2.12
[24 empty] | 11.18222 | 1.81 | 13.98611 | 2.12
[24 empty] | 11.18778 | 1.81 | 13.98611 | 2.12
[24 empty] | 11.18778 | 1.81 | 13.98611 | 2.12
[24 empty] | 11.19333 | 1.81 | 13.98611 | 2.12
[24 empty] | 11.19333 | 1.81 | 13.98611 | 2.12
[24 empty] | 11.19333 | 1.81 | 14 | 2.12
[24 empty] | 11.19889 | 1.81 | 14 | 2.12
[24 empty] | 11.19889 | 1.81 | 14 | 2.12
[24 empty] | 11.20444 | 1.81 | 14 | 2.12
[24 empty] | 11.20444 | 1.81 | 14 | 2.12
[24 empty] | 11.20444 | 1.81 | 14.01389 | 2.12
[24 empty] | 11.21 | 1.81 | 14.01389 | 2.12
[24 empty] | 11.21 | 1.81 | 14.01389 | 2.12
[24 empty] | 11.21556 | 1.81 | 14.01389 | 2.12
[24 empty] | 11.21556 | 1.81 | 14.01389 | 2.12
[24 empty] | 11.21556 | 1.81 | 14.02778 | 2.121
[24 empty] | 11.22111 | 1.81 | 14.02778 | 2.121
[24 empty] | 11.22111 | 1.81 | 14.02778 | 2.121
[24 empty] | 11.22667 | 1.81 | 14.02778 | 2.121
[24 empty] | 11.22667 | 1.81 | 14.02778 | 2.121
[24 empty] | 11.22667 | 1.81 | 14.04167 | 2.121
[24 empty] | 11.23222 | 1.81 | 14.04167 | 2.121
[24 empty] | 11.23222 | 1.81 | 14.04167 | 2.121
[24 empty] | 11.23778 | 1.81 | 14.04167 | 2.121
[24 empty] | 11.23778 | 1.81 | 14.04167 | 2.121
[24 empty] | 11.23778 | 1.81 | 14.05556 | 2.121
[24 empty] | 11.24333 | 1.809 | 14.05556 | 2.121
[24 empty] | 11.24333 | 1.809 | 14.05556 | 2.121
[24 empty] | 11.24889 | 1.809 | 14.05556 | 2.121
[24 empty] | 11.24889 | 1.81 | 14.05556 | 2.121
[24 empty] | 11.24889 | 1.81 | 14.06944 | 2.121
[24 empty] | 11.25444 | 1.81 | 14.06944 | 2.121
[24 empty] | 11.25444 | 1.81 | 14.06944 | 2.121
[24 empty] | 11.26 | 1.81 | 14.06944 | 2.121
[24 empty] | 11.26 | 1.81 | 14.06944 | 2.121
[24 empty] | 11.26 | 1.81 | 14.08333 | 2.121
[24 empty] | 11.26556 | 1.81 | 14.08333 | 2.12
[24 empty] | 11.26556 | 1.81 | 14.08333 | 2.121
[24 empty] | 11.27111 | 1.81 | 14.08333 | 2.121
[24 empty] | 11.27111 | 1.81 | 14.08333 | 2.121
[24 empty] | 11.27111 | 1.809 | 14.09722 | 2.121
[24 empty] | 11.27667 | 1.809 | 14.09722 | 2.121
[24 empty] | 11.27667 | 1.809 | 14.09722 | 2.121
[24 empty] | 11.28222 | 1.809 | 14.09722 | 2.12
[24 empty] | 11.28222 | 1.809 | 14.09722 | 2.12
[24 empty] | 11.28222 | 1.809 | 14.11111 | 2.119
[24 empty] | 11.28778 | 1.809 | 14.11111 | 2.118
[24 empty] | 11.28778 | 1.809 | 14.11111 | 2.119
[24 empty] | 11.29333 | 1.809 | 14.11111 | 2.119
[24 empty] | 11.29333 | 1.809 | 14.11111 | 2.119
[24 empty] | 11.29333 | 1.809 | 14.125 | 2.12
[24 empty] | 11.29889 | 1.809 | 14.125 | 2.119
[24 empty] | 11.29889 | 1.809 | 14.125 | 2.118
[24 empty] | 11.30444 | 1.809 | 14.125 | 2.119
[24 empty] | 11.30444 | 1.809 | 14.125 | 2.119
[24 empty] | 11.30444 | 1.809 | 14.13889 | 2.121
[24 empty] | 11.31 | 1.809 | 14.13889 | 2.12
[24 empty] | 11.31 | 1.809 | 14.13889 | 2.119
[24 empty] | 11.31556 | 1.809 | 14.13889 | 2.119
[24 empty] | 11.31556 | 1.809 | 14.13889 | 2.119
[24 empty] | 11.31556 | 1.809 | 14.15278 | 2.118
[24 empty] | 11.32111 | 1.809 | 14.15278 | 2.117
[24 empty] | 11.32111 | 1.809 | 14.15278 | 2.117
[24 empty] | 11.32667 | 1.809 | 14.15278 | 2.117
[24 empty] | 11.32667 | 1.81 | 14.15278 | 2.117
[24 empty] | 11.32667 | 1.81 | 14.16667 | 2.117
[24 empty] | 11.33222 | 1.81 | 14.16667 | 2.117
[24 empty] | 11.33222 | 1.81 | 14.16667 | 2.117
[24 empty] | 11.33778 | 1.81 | 14.16667 | 2.116
[24 empty] | 11.33778 | 1.809 | 14.16667 | 2.116
[24 empty] | 11.33778 | 1.81 | 14.18056 | 2.116
[24 empty] | 11.34333 | 1.81 | 14.18056 | 2.117
[24 empty] | 11.34333 | 1.81 | 14.18056 | 2.117
[24 empty] | 11.34889 | 1.81 | 14.18056 | 2.117
[24 empty] | 11.34889 | 1.81 | 14.18056 | 2.117
[24 empty] | 11.34889 | 1.81 | 14.19444 | 2.116
[24 empty] | 11.35444 | 1.809 | 14.19444 | 2.116
[24 empty] | 11.35444 | 1.809 | 14.19444 | 2.116
[24 empty] | 11.36 | 1.809 | 14.19444 | 2.117
[24 empty] | 11.36 | 1.81 | 14.19444 | 2.117
[24 empty] | 11.36 | 1.81 | 14.20833 | 2.117
[24 empty] | 11.36556 | 1.809 | 14.20833 | 2.117
[24 empty] | 11.36556 | 1.81 | 14.20833 | 2.118
[24 empty] | 11.37111 | 1.81 | 14.20833 | 2.118
[24 empty] | 11.37111 | 1.81 | 14.20833 | 2.117
[24 empty] | 11.37111 | 1.81 | 14.22222 | 2.117
[24 empty] | 11.37667 | 1.81 | 14.22222 | 2.117
[24 empty] | 11.37667 | 1.81 | 14.22222 | 2.117
[24 empty] | 11.38222 | 1.81 | 14.22222 | 2.117
[24 empty] | 11.38222 | 1.809 | 14.22222 | 2.117
[24 empty] | 11.38222 | 1.809 | 14.23611 | 2.117
[24 empty] | 11.38778 | 1.809 | 14.23611 | 2.117
[24 empty] | 11.38778 | 1.809 | 14.23611 | 2.117
[24 empty] | 11.39333 | 1.809 | 14.23611 | 2.117
[24 empty] | 11.39333 | 1.809 | 14.23611 | 2.117
[24 empty] | 11.39333 | 1.809 | 14.25 | 2.117
[24 empty] | 11.39889 | 1.809 | 14.25 | 2.117
[24 empty] | 11.39889 | 1.809 | 14.25 | 2.117
[24 empty] | 11.40444 | 1.809 | 14.25 | 2.117
[24 empty] | 11.40444 | 1.809 | 14.25 | 2.117
[24 empty] | 11.40444 | 1.809 | 14.26389 | 2.117
[24 empty] | 11.41 | 1.809 | 14.26389 | 2.117
[24 empty] | 11.41 | 1.809 | 14.26389 | 2.118
[24 empty] | 11.41556 | 1.809 | 14.26389 | 2.118
[24 empty] | 11.41556 | 1.809 | 14.26389 | 2.118
[24 empty] | 11.41556 | 1.809 | 14.27778 | 2.117
[24 empty] | 11.42111 | 1.81 | 14.27778 | 2.117
[24 empty] | 11.42111 | 1.81 | 14.27778 | 2.117
[24 empty] | 11.42667 | 1.81 | 14.27778 | 2.117
[24 empty] | 11.42667 | 1.81 | 14.27778 | 2.117
[24 empty] | 11.42667 | 1.81 | 14.29167 | 2.117
[24 empty] | 11.43222 | 1.81 | 14.29167 | 2.117
[24 empty] | 11.43222 | 1.81 | 14.29167 | 2.117
[24 empty] | 11.43778 | 1.81 | 14.29167 | 2.117
[24 empty] | 11.43778 | 1.81 | 14.29167 | 2.117
[24 empty] | 11.43778 | 1.81 | 14.30556 | 2.117
[24 empty] | 11.44333 | 1.81 | 14.30556 | 2.117
[24 empty] | 11.44333 | 1.81 | 14.30556 | 2.117
[24 empty] | 11.44889 | 1.81 | 14.30556 | 2.117
[24 empty] | 11.44889 | 1.81 | 14.30556 | 2.118
[24 empty] | 11.44889 | 1.81 | 14.31944 | 2.118
[24 empty] | 11.45444 | 1.81 | 14.31944 | 2.117
[24 empty] | 11.45444 | 1.81 | 14.31944 | 2.117
[24 empty] | 11.46 | 1.81 | 14.31944 | 2.117
[24 empty] | 11.46 | 1.81 | 14.31944 | 2.118
[24 empty] | 11.46 | 1.81 | 14.33333 | 2.118
[24 empty] | 11.46556 | 1.809 | 14.33333 | 2.118
[24 empty] | 11.46556 | 1.809 | 14.33333 | 2.118
[24 empty] | 11.47111 | 1.809 | 14.33333 | 2.118
[24 empty] | 11.47111 | 1.809 | 14.33333 | 2.118
[24 empty] | 11.47111 | 1.81 | 14.34722 | 2.118
[24 empty] | 11.47667 | 1.81 | 14.34722 | 2.118
[24 empty] | 11.47667 | 1.81 | 14.34722 | 2.118
[24 empty] | 11.48222 | 1.81 | 14.34722 | 2.118
[24 empty] | 11.48222 | 1.81 | 14.34722 | 2.118
[24 empty] | 11.48222 | 1.81 | 14.36111 | 2.118
[24 empty] | 11.48778 | 1.81 | 14.36111 | 2.118
[24 empty] | 11.48778 | 1.81 | 14.36111 | 2.118
[24 empty] | 11.49333 | 1.81 | 14.36111 | 2.118
[24 empty] | 11.49333 | 1.81 | 14.36111 | 2.118
[24 empty] | 11.49333 | 1.81 | 14.375 | 2.118
[24 empty] | 11.49889 | 1.81 | 14.375 | 2.118
[24 empty] | 11.49889 | 1.809 | 14.375 | 2.118
[24 empty] | 11.50444 | 1.81 | 14.375 | 2.119
[24 empty] | 11.50444 | 1.81 | 14.375 | 2.119
[24 empty] | 11.50444 | 1.81 | 14.38889 | 2.119
[24 empty] | 11.51 | 1.81 | 14.38889 | 2.119
[24 empty] | 11.51 | 1.81 | 14.38889 | 2.119
[24 empty] | 11.51556 | 1.81 | 14.38889 | 2.119
[24 empty] | 11.51556 | 1.81 | 14.38889 | 2.119
[24 empty] | 11.51556 | 1.81 | 14.40278 | 2.119
[24 empty] | 11.52111 | 1.81 | 14.40278 | 2.119
[24 empty] | 11.52111 | 1.81 | 14.40278 | 2.119
[24 empty] | 11.52667 | 1.81 | 14.40278 | 2.119
[24 empty] | 11.52667 | 1.81 | 14.40278 | 2.119
[24 empty] | 11.52667 | 1.81 | 14.41667 | 2.119
[24 empty] | 11.53222 | 1.81 | 14.41667 | 2.119
[24 empty] | 11.53222 | 1.81 | 14.41667 | 2.119
[24 empty] | 11.53778 | 1.81 | 14.41667 | 2.119
[24 empty] | 11.53778 | 1.81 | 14.41667 | 2.119
[24 empty] | 11.53778 | 1.81 | 14.43056 | 2.119
[24 empty] | 11.54333 | 1.81 | 14.43056 | 2.119
[24 empty] | 11.54333 | 1.81 | 14.43056 | 2.119
[24 empty] | 11.54889 | 1.81 | 14.43056 | 2.119
[24 empty] | 11.54889 | 1.81 | 14.43056 | 2.119
[24 empty] | 11.54889 | 1.81 | 14.44444 | 2.119
[24 empty] | 11.55444 | 1.81 | 14.44444 | 2.119
[24 empty] | 11.55444 | 1.81 | 14.44444 | 2.119
[24 empty] | 11.56 | 1.81 | 14.44444 | 2.119
[24 empty] | 11.56 | 1.81 | 14.44444 | 2.119
[24 empty] | 11.56 | 1.81 | 14.45833 | 2.119
[24 empty] | 11.56556 | 1.81 | 14.45833 | 2.119
[24 empty] | 11.56556 | 1.81 | 14.45833 | 2.119
[24 empty] | 11.57111 | 1.81 | 14.45833 | 2.12
[24 empty] | 11.57111 | 1.81 | 14.45833 | 2.12
[24 empty] | 11.57111 | 1.81 | 14.47222 | 2.12
[24 empty] | 11.57667 | 1.81 | 14.47222 | 2.12
[24 empty] | 11.57667 | 1.81 | 14.47222 | 2.12
[24 empty] | 11.58222 | 1.81 | 14.47222 | 2.12
[24 empty] | 11.58222 | 1.81 | 14.47222 | 2.12
[24 empty] | 11.58222 | 1.81 | 14.48611 | 2.12
[24 empty] | 11.58778 | 1.81 | 14.48611 | 2.12
[24 empty] | 11.58778 | 1.81 | 14.48611 | 2.12
[24 empty] | 11.59333 | 1.81 | 14.48611 | 2.12
[24 empty] | 11.59333 | 1.81 | 14.48611 | 2.119
[24 empty] | 11.59333 | 1.81 | 14.5 | 2.119
[24 empty] | 11.59889 | 1.81 | 14.5 | 2.119
[24 empty] | 11.59889 | 1.81 | 14.5 | 2.119
[24 empty] | 11.60444 | 1.81 | 14.5 | 2.119
[24 empty] | 11.60444 | 1.81 | 14.5 | 2.119
[24 empty] | 11.60444 | 1.81 | 14.51389 | 2.119
[24 empty] | 11.61 | 1.81 | 14.51389 | 2.12
[24 empty] | 11.61 | 1.81 | 14.51389 | 2.12
[24 empty] | 11.61556 | 1.81 | 14.51389 | 2.12
[24 empty] | 11.61556 | 1.81 | 14.51389 | 2.12
[24 empty] | 11.61556 | 1.81 | 14.52778 | 2.12
[24 empty] | 11.62111 | 1.81 | 14.52778 | 2.12
[24 empty] | 11.62111 | 1.81 | 14.52778 | 2.12
[24 empty] | 11.62667 | 1.81 | 14.52778 | 2.12
[24 empty] | 11.62667 | 1.81 | 14.52778 | 2.12
[24 empty] | 11.62667 | 1.81 | 14.54167 | 2.12
[24 empty] | 11.63222 | 1.81 | 14.54167 | 2.12
[24 empty] | 11.63222 | 1.81 | 14.54167 | 2.12
[24 empty] | 11.63778 | 1.81 | 14.54167 | 2.119
[24 empty] | 11.63778 | 1.81 | 14.54167 | 2.12
[24 empty] | 11.63778 | 1.81 | 14.55556 | 2.12
[24 empty] | 11.64333 | 1.81 | 14.55556 | 2.12
[24 empty] | 11.64333 | 1.81 | 14.55556 | 2.12
[24 empty] | 11.64889 | 1.81 | 14.55556 | 2.12
[24 empty] | 11.64889 | 1.81 | 14.55556 | 2.12
[24 empty] | 11.64889 | 1.81 | 14.56944 | 2.12
[24 empty] | 11.65444 | 1.81 | 14.56944 | 2.12
[24 empty] | 11.65444 | 1.81 | 14.56944 | 2.12
[24 empty] | 11.66 | 1.81 | 14.56944 | 2.12
[24 empty] | 11.66 | 1.81 | 14.56944 | 2.12
[24 empty] | 11.66 | 1.81 | 14.58333 | 2.12
[24 empty] | 11.66556 | 1.81 | 14.58333 | 2.12
[24 empty] | 11.66556 | 1.81 | 14.58333 | 2.12
[24 empty] | 11.67111 | 1.81 | 14.58333 | 2.12
[24 empty] | 11.67111 | 1.81 | 14.58333 | 2.12
[24 empty] | 11.67111 | 1.81 | 14.59722 | 2.12
[24 empty] | 11.67667 | 1.81 | 14.59722 | 2.12
[24 empty] | 11.67667 | 1.81 | 14.59722 | 2.12
[24 empty] | 11.68222 | 1.81 | 14.59722 | 2.12
[24 empty] | 11.68222 | 1.81 | 14.59722 | 2.12
[24 empty] | 11.68222 | 1.81 | 14.61111 | 2.12
[24 empty] | 11.68778 | 1.809 | 14.61111 | 2.12
[24 empty] | 11.68778 | 1.809 | 14.61111 | 2.12
[24 empty] | 11.69333 | 1.81 | 14.61111 | 2.12
[24 empty] | 11.69333 | 1.81 | 14.61111 | 2.12
[24 empty] | 11.69333 | 1.81 | 14.625 | 2.12
[24 empty] | 11.69889 | 1.811 | 14.625 | 2.12
[24 empty] | 11.69889 | 1.81 | 14.625 | 2.12
[24 empty] | 11.70444 | 1.81 | 14.625 | 2.12
[24 empty] | 11.70444 | 1.81 | 14.625 | 2.12
[24 empty] | 11.70444 | 1.81 | 14.63889 | 2.12
[24 empty] | 11.71 | 1.81 | 14.63889 | 2.12
[24 empty] | 11.71 | 1.81 | 14.63889 | 2.12
[24 empty] | 11.71556 | 1.81 | 14.63889 | 2.12
[24 empty] | 11.71556 | 1.81 | 14.63889 | 2.12
[24 empty] | 11.71556 | 1.81 | 14.65278 | 2.12
[24 empty] | 11.72111 | 1.811 | 14.65278 | 2.12
[24 empty] | 11.72111 | 1.811 | 14.65278 | 2.12
[24 empty] | 11.72667 | 1.811 | 14.65278 | 2.12
[24 empty] | 11.72667 | 1.811 | 14.65278 | 2.12
[24 empty] | 11.72667 | 1.81 | 14.66667 | 2.12
[24 empty] | 11.73222 | 1.81 | 14.66667 | 2.12
[24 empty] | 11.73222 | 1.81 | 14.66667 | 2.12
[24 empty] | 11.73778 | 1.81 | 14.66667 | 2.12
[24 empty] | 11.73778 | 1.811 | 14.66667 | 2.121
[24 empty] | 11.73778 | 1.811 | 14.68056 | 2.121
[24 empty] | 11.74333 | 1.811 | 14.68056 | 2.121
[24 empty] | 11.74333 | 1.81 | 14.68056 | 2.121
[24 empty] | 11.74889 | 1.811 | 14.68056 | 2.121
[24 empty] | 11.74889 | 1.811 | 14.68056 | 2.121
[24 empty] | 11.74889 | 1.811 | 14.69444 | 2.121
[24 empty] | 11.75444 | 1.811 | 14.69444 | 2.121
[24 empty] | 11.75444 | 1.811 | 14.69444 | 2.121
[24 empty] | 11.76 | 1.811 | 14.69444 | 2.121
[24 empty] | 11.76 | 1.811 | 14.69444 | 2.121
[24 empty] | 11.76 | 1.811 | 14.70833 | 2.121
[24 empty] | 11.76556 | 1.811 | 14.70833 | 2.121
[24 empty] | 11.76556 | 1.811 | 14.70833 | 2.121
[24 empty] | 11.77111 | 1.811 | 14.70833 | 2.121
[24 empty] | 11.77111 | 1.811 | 14.70833 | 2.121
[24 empty] | 11.77111 | 1.811 | 14.72222 | 2.121
[24 empty] | 11.77667 | 1.811 | 14.72222 | 2.121
[24 empty] | 11.77667 | 1.81 | 14.72222 | 2.121
[24 empty] | 11.78222 | 1.81 | 14.72222 | 2.121
[24 empty] | 11.78222 | 1.81 | 14.72222 | 2.12
[24 empty] | 11.78222 | 1.81 | 14.73611 | 2.12
[24 empty] | 11.78778 | 1.81 | 14.73611 | 2.119
[24 empty] | 11.78778 | 1.81 | 14.73611 | 2.12
[24 empty] | 11.79333 | 1.81 | 14.73611 | 2.12
[24 empty] | 11.79333 | 1.81 | 14.73611 | 2.12
[24 empty] | 11.79333 | 1.81 | 14.75 | 2.12
[24 empty] | 11.79889 | 1.81 | 14.75 | 2.119
[24 empty] | 11.79889 | 1.81 | 14.75 | 2.119
[24 empty] | 11.80444 | 1.81 | 14.75 | 2.119
[24 empty] | 11.80444 | 1.81 | 14.75 | 2.119
[24 empty] | 11.80444 | 1.81 | 14.76389 | 2.119
[24 empty] | 11.81 | 1.81 | 14.76389 | 2.119
[24 empty] | 11.81 | 1.81 | 14.76389 | 2.119
[24 empty] | 11.81556 | 1.81 | 14.76389 | 2.119
[24 empty] | 11.81556 | 1.81 | 14.76389 | 2.119
[24 empty] | 11.81556 | 1.81 | 14.77778 | 2.119
[24 empty] | 11.82111 | 1.81 | 14.77778 | 2.119
[24 empty] | 11.82111 | 1.81 | 14.77778 | 2.119
[24 empty] | 11.82667 | 1.81 | 14.77778 | 2.119
[24 empty] | 11.82667 | 1.81 | 14.77778 | 2.119
[24 empty] | 11.82667 | 1.81 | 14.79167 | 2.119
[24 empty] | 11.83222 | 1.81 | 14.79167 | 2.119
[24 empty] | 11.83222 | 1.81 | 14.79167 | 2.119
[24 empty] | 11.83778 | 1.81 | 14.79167 | 2.119
[24 empty] | 11.83778 | 1.81 | 14.79167 | 2.119
[24 empty] | 11.83778 | 1.81 | 14.80556 | 2.119
[24 empty] | 11.84333 | 1.81 | 14.80556 | 2.119
[24 empty] | 11.84333 | 1.81 | 14.80556 | 2.119
[24 empty] | 11.84889 | 1.81 | 14.80556 | 2.119
[24 empty] | 11.84889 | 1.81 | 14.80556 | 2.118
[24 empty] | 11.84889 | 1.81 | 14.81944 | 2.118
[24 empty] | 11.85444 | 1.81 | 14.81944 | 2.118
[24 empty] | 11.85444 | 1.81 | 14.81944 | 2.117
[24 empty] | 11.86 | 1.81 | 14.81944 | 2.117
[24 empty] | 11.86 | 1.81 | 14.81944 | 2.117
[24 empty] | 11.86 | 1.81 | 14.83333 | 2.117
[24 empty] | 11.86556 | 1.81 | 14.83333 | 2.117
[24 empty] | 11.86556 | 1.81 | 14.83333 | 2.117
[24 empty] | 11.87111 | 1.81 | 14.83333 | 2.117
[24 empty] | 11.87111 | 1.81 | 14.83333 | 2.117
[24 empty] | 11.87111 | 1.81 | 14.84722 | 2.117
[24 empty] | 11.87667 | 1.81 | 14.84722 | 2.117
[24 empty] | 11.87667 | 1.81 | 14.84722 | 2.117
[24 empty] | 11.88222 | 1.81 | 14.84722 | 2.117
[24 empty] | 11.88222 | 1.81 | 14.84722 | 2.117
[24 empty] | 11.88222 | 1.81 | 14.86111 | 2.117
[24 empty] | 11.88778 | 1.811 | 14.86111 | 2.117
[24 empty] | 11.88778 | 1.811 | 14.86111 | 2.117
[24 empty] | 11.89333 | 1.811 | 14.86111 | 2.117
[24 empty] | 11.89333 | 1.81 | 14.86111 | 2.116
[24 empty] | 11.89333 | 1.81 | 14.875 | 2.116
[24 empty] | 11.89889 | 1.81 | 14.875 | 2.116
[24 empty] | 11.89889 | 1.81 | 14.875 | 2.116
[24 empty] | 11.90444 | 1.81 | 14.875 | 2.116
[24 empty] | 11.90444 | 1.81 | 14.875 | 2.116
[24 empty] | 11.90444 | 1.81 | 14.88889 | 2.116
[24 empty] | 11.91 | 1.81 | 14.88889 | 2.116
[24 empty] | 11.91 | 1.81 | 14.88889 | 2.116
[24 empty] | 11.91556 | 1.81 | 14.88889 | 2.116
[24 empty] | 11.91556 | 1.81 | 14.88889 | 2.116
[24 empty] | 11.91556 | 1.81 | 14.90278 | 2.116
[24 empty] | 11.92111 | 1.81 | 14.90278 | 2.116
[24 empty] | 11.92111 | 1.81 | 14.90278 | 2.116
[24 empty] | 11.92667 | 1.81 | 14.90278 | 2.116
[24 empty] | 11.92667 | 1.81 | 14.90278 | 2.116
[24 empty] | 11.92667 | 1.81 | 14.91667 | 2.115
[24 empty] | 11.93222 | 1.81 | 14.91667 | 2.115
[24 empty] | 11.93222 | 1.81 | 14.91667 | 2.115
[24 empty] | 11.93778 | 1.811 | 14.91667 | 2.115
[24 empty] | 11.93778 | 1.811 | 14.91667 | 2.115
[24 empty] | 11.93778 | 1.811 | 14.93056 | 2.116
[24 empty] | 11.94333 | 1.811 | 14.93056 | 2.116
[24 empty] | 11.94333 | 1.811 | 14.93056 | 2.116
[24 empty] | 11.94889 | 1.811 | 14.93056 | 2.116
[24 empty] | 11.94889 | 1.811 | 14.93056 | 2.116
[24 empty] | 11.94889 | 1.811 | 14.94444 | 2.116
[24 empty] | 11.95444 | 1.811 | 14.94444 | 2.116
[24 empty] | 11.95444 | 1.811 | 14.94444 | 2.116
[24 empty] | 11.96 | 1.811 | 14.94444 | 2.116
[24 empty] | 11.96 | 1.811 | 14.94444 | 2.116
[24 empty] | 11.96 | 1.811 | 14.95833 | 2.116
[24 empty] | 11.96556 | 1.811 | 14.95833 | 2.116
[24 empty] | 11.96556 | 1.811 | 14.95833 | 2.116
[24 empty] | 11.97111 | 1.811 | 14.95833 | 2.116
[24 empty] | 11.97111 | 1.811 | 14.95833 | 2.116
[24 empty] | 11.97111 | 1.81 | 14.97222 | 2.116
[24 empty] | 11.97667 | 1.81 | 14.97222 | 2.116
[24 empty] | 11.97667 | 1.811 | 14.97222 | 2.116
[24 empty] | 11.98222 | 1.811 | 14.97222 | 2.116
[24 empty] | 11.98222 | 1.811 | 14.97222 | 2.116
[24 empty] | 11.98222 | 1.811 | 14.98611 | 2.116
[24 empty] | 11.98778 | 1.811 | 14.98611 | 2.116
[24 empty] | 11.98778 | 1.811 | 14.98611 | 2.116
[24 empty] | 11.99333 | 1.811 | 14.98611 | 2.116
[24 empty] | 11.99333 | 1.811 | 14.98611 | 2.116
[24 empty] | 11.99333 | 1.811 | 15 | 2.116
[24 empty] | 11.99889 | 1.811 | 15 | 2.116
[24 empty] | 11.99889 | 1.811 | 15 | 2.116
[24 empty] | 12.00444 | 1.811 | 15 | 2.116
[24 empty] | 12.00444 | 1.811 | 15 | 2.116
[24 empty] | 12.00444 | 1.811 | 15.01389 | 2.116
[24 empty] | 12.01 | 1.811 | 15.01389 | 2.116
[24 empty] | 12.01 | 1.811 | 15.01389 | 2.116
[24 empty] | 12.01556 | 1.811 | 15.01389 | 2.116
[24 empty] | 12.01556 | 1.811 | 15.01389 | 2.116
[24 empty] | 12.01556 | 1.811 | 15.02778 | 2.116
[24 empty] | 12.02111 | 1.811 | 15.02778 | 2.116
[24 empty] | 12.02111 | 1.811 | 15.02778 | 2.116
[24 empty] | 12.02667 | 1.81 | 15.02778 | 2.116
[24 empty] | 12.02667 | 1.81 | 15.02778 | 2.117
[24 empty] | 12.02667 | 1.81 | 15.04167 | 2.117
[24 empty] | 12.03222 | 1.81 | 15.04167 | 2.117
[24 empty] | 12.03222 | 1.81 | 15.04167 | 2.117
[24 empty] | 12.03778 | 1.811 | 15.04167 | 2.117
[24 empty] | 12.03778 | 1.811 | 15.04167 | 2.117
[24 empty] | 12.03778 | 1.811 | 15.05556 | 2.117
[24 empty] | 12.04333 | 1.81 | 15.05556 | 2.117
[24 empty] | 12.04333 | 1.81 | 15.05556 | 2.117
[24 empty] | 12.04889 | 1.81 | 15.05556 | 2.117
[24 empty] | 12.04889 | 1.81 | 15.05556 | 2.117
[24 empty] | 12.04889 | 1.81 | 15.06944 | 2.117
[24 empty] | 12.05444 | 1.81 | 15.06944 | 2.117
[24 empty] | 12.05444 | 1.81 | 15.06944 | 2.116
[24 empty] | 12.06 | 1.81 | 15.06944 | 2.116
[24 empty] | 12.06 | 1.81 | 15.06944 | 2.115
[24 empty] | 12.06 | 1.81 | 15.08333 | 2.116
[24 empty] | 12.06556 | 1.81 | 15.08333 | 2.117
[24 empty] | 12.06556 | 1.81 | 15.08333 | 2.118
[24 empty] | 12.07111 | 1.81 | 15.08333 | 2.118
[24 empty] | 12.07111 | 1.81 | 15.08333 | 2.12
[24 empty] | 12.07111 | 1.81 | 15.09722 | 2.118
[24 empty] | 12.07667 | 1.81 | 15.09722 | 2.117
[24 empty] | 12.07667 | 1.81 | 15.09722 | 2.117
[24 empty] | 12.08222 | 1.81 | 15.09722 | 2.118
[24 empty] | 12.08222 | 1.81 | 15.09722 | 2.118
[24 empty] | 12.08222 | 1.811 | 15.11111 | 2.118
[24 empty] | 12.08778 | 1.811 | 15.11111 | 2.119
[24 empty] | 12.08778 | 1.81 | 15.11111 | 2.119
[24 empty] | 12.09333 | 1.81 | 15.11111 | 2.118
[24 empty] | 12.09333 | 1.81 | 15.11111 | 2.118
[24 empty] | 12.09333 | 1.811 | 15.125 | 2.119
[24 empty] | 12.09889 | 1.811 | 15.125 | 2.12
[24 empty] | 12.09889 | 1.811 | 15.125 | 2.12
[24 empty] | 12.10444 | 1.811 | 15.125 | 2.121
[24 empty] | 12.10444 | 1.811 | 15.125 | 2.121
[24 empty] | 12.10444 | 1.81 | 15.13889 | 2.12
[24 empty] | 12.11 | 1.81 | 15.13889 | 2.119
[24 empty] | 12.11 | 1.81 | 15.13889 | 2.119
[24 empty] | 12.11556 | 1.811 | 15.13889 | 2.12
[24 empty] | 12.11556 | 1.81 | 15.13889 | 2.121
[24 empty] | 12.11556 | 1.81 | 15.15278 | 2.121
[24 empty] | 12.12111 | 1.81 | 15.15278 | 2.121
[24 empty] | 12.12111 | 1.81 | 15.15278 | 2.122
[24 empty] | 12.12667 | 1.811 | 15.15278 | 2.123
[24 empty] | 12.12667 | 1.811 | 15.15278 | 2.123
[24 empty] | 12.12667 | 1.81 | 15.16667 | 2.121
[24 empty] | 12.13222 | 1.81 | 15.16667 | 2.12
[24 empty] | 12.13222 | 1.81 | 15.16667 | 2.119
[24 empty] | 12.13778 | 1.81 | 15.16667 | 2.12
[24 empty] | 12.13778 | 1.81 | 15.16667 | 2.121
[24 empty] | 12.13778 | 1.81 | 15.18056 | 2.12
[24 empty] | 12.14333 | 1.81 | 15.18056 | 2.12
[24 empty] | 12.14333 | 1.81 | 15.18056 | 2.121
[24 empty] | 12.14889 | 1.81 | 15.18056 | 2.12
[24 empty] | 12.14889 | 1.81 | 15.18056 | 2.119
[24 empty] | 12.14889 | 1.81 | 15.19444 | 2.12
[24 empty] | 12.15444 | 1.81 | 15.19444 | 2.12
[24 empty] | 12.15444 | 1.81 | 15.19444 | 2.12
[24 empty] | 12.16 | 1.81 | 15.19444 | 2.121
[24 empty] | 12.16 | 1.81 | 15.19444 | 2.121
[24 empty] | 12.16 | 1.81 | 15.20833 | 2.121
[24 empty] | 12.16556 | 1.81 | 15.20833 | 2.121
[24 empty] | 12.16556 | 1.81 | 15.20833 | 2.121
[24 empty] | 12.17111 | 1.81 | 15.20833 | 2.122
[24 empty] | 12.17111 | 1.81 | 15.20833 | 2.122
[24 empty] | 12.17111 | 1.81 | 15.22222 | 2.122
[24 empty] | 12.17667 | 1.81 | 15.22222 | 2.122
[24 empty] | 12.17667 | 1.81 | 15.22222 | 2.121
[24 empty] | 12.18222 | 1.81 | 15.22222 | 2.12
[24 empty] | 12.18222 | 1.81 | 15.22222 | 2.12
[24 empty] | 12.18222 | 1.81 | 15.23611 | 2.12
[24 empty] | 12.18778 | 1.81 | 15.23611 | 2.12
[24 empty] | 12.18778 | 1.81 | 15.23611 | 2.12
[24 empty] | 12.19333 | 1.811 | 15.23611 | 2.12
[24 empty] | 12.19333 | 1.811 | 15.23611 | 2.12
[24 empty] | 12.19333 | 1.811 | 15.25 | 2.12
[24 empty] | 12.19889 | 1.81 | 15.25 | 2.121
[24 empty] | 12.19889 | 1.81 | 15.25 | 2.121
[24 empty] | 12.20444 | 1.811 | 15.25 | 2.121
[24 empty] | 12.20444 | 1.811 | 15.25 | 2.121
[24 empty] | 12.20444 | 1.811 | 15.26389 | 2.121
[24 empty] | 12.21 | 1.811 | 15.26389 | 2.12
[24 empty] | 12.21 | 1.811 | 15.26389 | 2.12
[24 empty] | 12.21556 | 1.81 | 15.26389 | 2.121
[24 empty] | 12.21556 | 1.81 | 15.26389 | 2.121
[24 empty] | 12.21556 | 1.81 | 15.27778 | 2.122
[24 empty] | 12.22111 | 1.81 | 15.27778 | 2.123
[24 empty] | 12.22111 | 1.81 | 15.27778 | 2.122
[24 empty] | 12.22667 | 1.81 | 15.27778 | 2.121
[24 empty] | 12.22667 | 1.81 | 15.27778 | 2.122
[24 empty] | 12.22667 | 1.81 | 15.29167 | 2.123
[24 empty] | 12.23222 | 1.81 | 15.29167 | 2.124
[24 empty] | 12.23222 | 1.81 | 15.29167 | 2.124
[24 empty] | 12.23778 | 1.81 | 15.29167 | 2.124
[24 empty] | 12.23778 | 1.81 | 15.29167 | 2.124
[24 empty] | 12.23778 | 1.81 | 15.30556 | 2.123
[24 empty] | 12.24333 | 1.81 | 15.30556 | 2.123
[24 empty] | 12.24333 | 1.81 | 15.30556 | 2.123
[24 empty] | 12.24889 | 1.81 | 15.30556 | 2.123
[24 empty] | 12.24889 | 1.81 | 15.30556 | 2.123
[24 empty] | 12.24889 | 1.81 | 15.31944 | 2.123
[24 empty] | 12.25444 | 1.81 | 15.31944 | 2.123
[24 empty] | 12.25444 | 1.81 | 15.31944 | 2.123
[24 empty] | 12.26 | 1.81 | 15.31944 | 2.123
[24 empty] | 12.26 | 1.81 | 15.31944 | 2.123
[24 empty] | 12.26 | 1.81 | 15.33333 | 2.123
[24 empty] | 12.26556 | 1.81 | 15.33333 | 2.123
[24 empty] | 12.26556 | 1.81 | 15.33333 | 2.123
[24 empty] | 12.27111 | 1.81 | 15.33333 | 2.123
[24 empty] | 12.27111 | 1.81 | 15.33333 | 2.123
[24 empty] | 12.27111 | 1.81 | 15.34722 | 2.123
[24 empty] | 12.27667 | 1.81 | 15.34722 | 2.123
[24 empty] | 12.27667 | 1.81 | 15.34722 | 2.122
[24 empty] | 12.28222 | 1.81 | 15.34722 | 2.122
[24 empty] | 12.28222 | 1.81 | 15.34722 | 2.122
[24 empty] | 12.28222 | 1.81 | 15.36111 | 2.122
[24 empty] | 12.28778 | 1.81 | 15.36111 | 2.122
[24 empty] | 12.28778 | 1.81 | 15.36111 | 2.121
[24 empty] | 12.29333 | 1.81 | 15.36111 | 2.122
[24 empty] | 12.29333 | 1.81 | 15.36111 | 2.122
[24 empty] | 12.29333 | 1.81 | 15.375 | 2.122
[24 empty] | 12.29889 | 1.81 | 15.375 | 2.122
[24 empty] | 12.29889 | 1.81 | 15.375 | 2.122
[24 empty] | 12.30444 | 1.81 | 15.375 | 2.122
[24 empty] | 12.30444 | 1.81 | 15.375 | 2.122
[24 empty] | 12.30444 | 1.81 | 15.38889 | 2.122
[24 empty] | 12.31 | 1.81 | 15.38889 | 2.122
[24 empty] | 12.31 | 1.81 | 15.38889 | 2.122
[24 empty] | 12.31556 | 1.81 | 15.38889 | 2.122
[24 empty] | 12.31556 | 1.81 | 15.38889 | 2.122
[24 empty] | 12.31556 | 1.81 | 15.40278 | 2.122
[24 empty] | 12.32111 | 1.811 | 15.40278 | 2.122
[24 empty] | 12.32111 | 1.81 | 15.40278 | 2.122
[24 empty] | 12.32667 | 1.81 | 15.40278 | 2.122
[24 empty] | 12.32667 | 1.811 | 15.40278 | 2.122
[24 empty] | 12.32667 | 1.811 | 15.41667 | 2.122
[24 empty] | 12.33222 | 1.811 | 15.41667 | 2.122
[24 empty] | 12.33222 | 1.811 | 15.41667 | 2.121
[24 empty] | 12.33778 | 1.811 | 15.41667 | 2.121
[24 empty] | 12.33778 | 1.811 | 15.41667 | 2.121
[24 empty] | 12.33778 | 1.811 | 15.43056 | 2.121
[24 empty] | 12.34333 | 1.811 | 15.43056 | 2.121
[24 empty] | 12.34333 | 1.811 | 15.43056 | 2.121
[24 empty] | 12.34333 | 1.811 | 15.43056 | 2.12
[24 empty] | 12.34889 | 1.811 | 15.43056 | 2.12
[24 empty] | 12.34889 | 1.811 | 15.44444 | 2.12
[24 empty] | 12.35444 | 1.811 | 15.44444 | 2.12
[24 empty] | 12.35444 | 1.811 | 15.44444 | 2.12
[24 empty] | 12.35444 | 1.811 | 15.44444 | 2.12
[24 empty] | 12.36 | 1.81 | 15.44444 | 2.12
[24 empty] | 12.36 | 1.811 | 15.45833 | 2.12
[24 empty] | 12.36556 | 1.811 | 15.45833 | 2.12
[24 empty] | 12.36556 | 1.811 | 15.45833 | 2.12
[24 empty] | 12.36556 | 1.811 | 15.45833 | 2.12
[24 empty] | 12.37111 | 1.811 | 15.45833 | 2.12
[24 empty] | 12.37111 | 1.811 | 15.47222 | 2.12
[24 empty] | 12.37667 | 1.811 | 15.47222 | 2.12
[24 empty] | 12.37667 | 1.811 | 15.47222 | 2.12
[24 empty] | 12.37667 | 1.811 | 15.47222 | 2.12
[24 empty] | 12.38222 | 1.811 | 15.47222 | 2.119
[24 empty] | 12.38222 | 1.811 | 15.48611 | 2.119
[24 empty] | 12.38778 | 1.811 | 15.48611 | 2.119
[24 empty] | 12.38778 | 1.811 | 15.48611 | 2.119
[24 empty] | 12.38778 | 1.81 | 15.48611 | 2.119
[24 empty] | 12.39333 | 1.81 | 15.48611 | 2.119
[24 empty] | 12.39333 | 1.81 | 15.5 | 2.119
[24 empty] | 12.39889 | 1.81 | 15.5 | 2.119
[24 empty] | 12.39889 | 1.811 | 15.5 | 2.119
[24 empty] | 12.39889 | 1.811 | 15.5 | 2.119
[24 empty] | 12.40444 | 1.811 | 15.5 | 2.118
[24 empty] | 12.40444 | 1.811 | 15.51389 | 2.118
[24 empty] | 12.41 | 1.811 | 15.51389 | 2.118
[24 empty] | 12.41 | 1.811 | 15.51389 | 2.118
[24 empty] | 12.41 | 1.811 | 15.51389 | 2.118
[24 empty] | 12.41556 | 1.811 | 15.51389 | 2.118
[24 empty] | 12.41556 | 1.811 | 15.52778 | 2.118
[24 empty] | 12.42111 | 1.81 | 15.52778 | 2.118
[24 empty] | 12.42111 | 1.81 | 15.52778 | 2.118
[24 empty] | 12.42111 | 1.81 | 15.52778 | 2.118
[24 empty] | 12.42667 | 1.81 | 15.52778 | 2.118
[24 empty] | 12.42667 | 1.811 | 15.54167 | 2.118
[24 empty] | 12.43222 | 1.81 | 15.54167 | 2.118
[24 empty] | 12.43222 | 1.81 | 15.54167 | 2.117
[24 empty] | 12.43222 | 1.81 | 15.54167 | 2.117
[24 empty] | 12.43778 | 1.81 | 15.54167 | 2.117
[24 empty] | 12.43778 | 1.81 | 15.55556 | 2.117
[24 empty] | 12.44333 | 1.81 | 15.55556 | 2.117
[24 empty] | 12.44333 | 1.81 | 15.55556 | 2.117
[24 empty] | 12.44333 | 1.81 | 15.55556 | 2.117
[24 empty] | 12.44889 | 1.81 | 15.55556 | 2.117
[24 empty] | 12.44889 | 1.81 | 15.56944 | 2.117
[24 empty] | 12.45444 | 1.81 | 15.56944 | 2.117
[24 empty] | 12.45444 | 1.81 | 15.56944 | 2.117
[24 empty] | 12.45444 | 1.81 | 15.56944 | 2.117
[24 empty] | 12.46 | 1.81 | 15.56944 | 2.117
[24 empty] | 12.46 | 1.81 | 15.58333 | 2.117
[24 empty] | 12.46556 | 1.811 | 15.58333 | 2.116
[24 empty] | 12.46556 | 1.811 | 15.58333 | 2.116
[24 empty] | 12.46556 | 1.811 | 15.58333 | 2.116
[24 empty] | 12.47111 | 1.811 | 15.58333 | 2.116
[24 empty] | 12.47111 | 1.811 | 15.59722 | 2.116
[24 empty] | 12.47667 | 1.811 | 15.59722 | 2.116
[24 empty] | 12.47667 | 1.811 | 15.59722 | 2.116
[24 empty] | 12.47667 | 1.811 | 15.59722 | 2.116
[24 empty] | 12.48222 | 1.811 | 15.59722 | 2.116
[24 empty] | 12.48222 | 1.811 | 15.61111 | 2.116
[24 empty] | 12.48778 | 1.811 | 15.61111 | 2.116
[24 empty] | 12.48778 | 1.811 | 15.61111 | 2.116
[24 empty] | 12.48778 | 1.811 | 15.61111 | 2.116
[24 empty] | 12.49333 | 1.811 | 15.61111 | 2.116
[24 empty] | 12.49333 | 1.811 | 15.625 | 2.116
[24 empty] | 12.49889 | 1.811 | 15.625 | 2.116
[24 empty] | 12.49889 | 1.811 | 15.625 | 2.116
[24 empty] | 12.49889 | 1.811 | 15.625 | 2.116
[24 empty] | 12.50444 | 1.811 | 15.625 | 2.116
[24 empty] | 12.50444 | 1.811 | 15.63889 | 2.117
[24 empty] | 12.51 | 1.811 | 15.63889 | 2.117
[24 empty] | 12.51 | 1.811 | 15.63889 | 2.117
[24 empty] | 12.51 | 1.811 | 15.63889 | 2.117
[24 empty] | 12.51556 | 1.811 | 15.63889 | 2.116
[24 empty] | 12.51556 | 1.811 | 15.65278 | 2.117
[24 empty] | 12.52111 | 1.811 | 15.65278 | 2.117
[24 empty] | 12.52111 | 1.811 | 15.65278 | 2.117
[24 empty] | 12.52111 | 1.811 | 15.65278 | 2.117
[24 empty] | 12.52667 | 1.811 | 15.65278 | 2.117
[24 empty] | 12.52667 | 1.811 | 15.66667 | 2.117
[24 empty] | 12.53222 | 1.811 | 15.66667 | 2.117
[24 empty] | 12.53222 | 1.811 | 15.66667 | 2.117
[24 empty] | 12.53222 | 1.811 | 15.66667 | 2.117
[24 empty] | 12.53778 | 1.811 | 15.66667 | 2.117
[24 empty] | 12.53778 | 1.811 | 15.68056 | 2.117
[24 empty] | 12.54333 | 1.81 | 15.68056 | 2.117
[24 empty] | 12.54333 | 1.81 | 15.68056 | 2.117
[24 empty] | 12.54333 | 1.811 | 15.68056 | 2.117
[24 empty] | 12.54889 | 1.811 | 15.68056 | 2.117
[24 empty] | 12.54889 | 1.811 | 15.69444 | 2.117
[24 empty] | 12.55444 | 1.811 | 15.69444 | 2.117
[24 empty] | 12.55444 | 1.81 | 15.69444 | 2.117
[24 empty] | 12.55444 | 1.81 | 15.69444 | 2.117
[24 empty] | 12.56 | 1.81 | 15.69444 | 2.117
[24 empty] | 12.56 | 1.81 | 15.70833 | 2.117
[24 empty] | 12.56556 | 1.81 | 15.70833 | 2.117
[24 empty] | 12.56556 | 1.811 | 15.70833 | 2.117
[24 empty] | 12.56556 | 1.811 | 15.70833 | 2.117
[24 empty] | 12.57111 | 1.811 | 15.70833 | 2.117
[24 empty] | 12.57111 | 1.811 | 15.72222 | 2.117
[24 empty] | 12.57667 | 1.811 | 15.72222 | 2.117
[24 empty] | 12.57667 | 1.811 | 15.72222 | 2.118
[24 empty] | 12.57667 | 1.811 | 15.72222 | 2.118
[24 empty] | 12.58222 | 1.811 | 15.72222 | 2.118
[24 empty] | 12.58222 | 1.811 | 15.73611 | 2.118
[24 empty] | 12.58778 | 1.811 | 15.73611 | 2.118
[24 empty] | 12.58778 | 1.811 | 15.73611 | 2.118
[24 empty] | 12.58778 | 1.811 | 15.73611 | 2.118
[24 empty] | 12.59333 | 1.81 | 15.73611 | 2.118
[24 empty] | 12.59333 | 1.81 | 15.75 | 2.118
[24 empty] | 12.59889 | 1.81 | 15.75 | 2.118
[24 empty] | 12.59889 | 1.81 | 15.75 | 2.118
[24 empty] | 12.59889 | 1.81 | 15.75 | 2.118
[24 empty] | 12.60444 | 1.81 | 15.75 | 2.118
[24 empty] | 12.60444 | 1.811 | 15.76389 | 2.118
[24 empty] | 12.61 | 1.811 | 15.76389 | 2.118
[24 empty] | 12.61 | 1.811 | 15.76389 | 2.118
[24 empty] | 12.61 | 1.811 | 15.76389 | 2.118
[24 empty] | 12.61556 | 1.811 | 15.76389 | 2.118
[24 empty] | 12.61556 | 1.81 | 15.77778 | 2.118
[24 empty] | 12.62111 | 1.81 | 15.77778 | 2.118
[24 empty] | 12.62111 | 1.81 | 15.77778 | 2.118
[24 empty] | 12.62111 | 1.81 | 15.77778 | 2.118
[24 empty] | 12.62667 | 1.81 | 15.77778 | 2.118
[24 empty] | 12.62667 | 1.81 | 15.79167 | 2.118
[24 empty] | 12.63222 | 1.81 | 15.79167 | 2.118
[24 empty] | 12.63222 | 1.81 | 15.79167 | 2.118
[24 empty] | 12.63222 | 1.81 | 15.79167 | 2.118
[24 empty] | 12.63778 | 1.81 | 15.79167 | 2.118
[24 empty] | 12.63778 | 1.81 | 15.80556 | 2.118
[24 empty] | 12.64333 | 1.81 | 15.80556 | 2.118
[24 empty] | 12.64333 | 1.81 | 15.80556 | 2.118
[24 empty] | 12.64333 | 1.81 | 15.80556 | 2.118
[24 empty] | 12.64889 | 1.81 | 15.80556 | 2.118
[24 empty] | 12.64889 | 1.81 | 15.81944 | 2.118
[24 empty] | 12.65444 | 1.81 | 15.81944 | 2.118
[24 empty] | 12.65444 | 1.81 | 15.81944 | 2.118
[24 empty] | 12.65444 | 1.81 | 15.81944 | 2.118
[24 empty] | 12.66 | 1.81 | 15.81944 | 2.118
[24 empty] | 12.66 | 1.81 | 15.83333 | 2.118
[24 empty] | 12.66556 | 1.81 | 15.83333 | 2.118
[24 empty] | 12.66556 | 1.81 | 15.83333 | 2.118
[24 empty] | 12.66556 | 1.81 | 15.83333 | 2.118
[24 empty] | 12.67111 | 1.81 | 15.83333 | 2.118
[24 empty] | 12.67111 | 1.81 | 15.84722 | 2.118
[24 empty] | 12.67667 | 1.81 | 15.84722 | 2.118
[24 empty] | 12.67667 | 1.81 | 15.84722 | 2.118
[24 empty] | 12.67667 | 1.81 | 15.84722 | 2.118
[24 empty] | 12.68222 | 1.81 | 15.84722 | 2.119
[24 empty] | 12.68222 | 1.81 | 15.86111 | 2.119
[24 empty] | 12.68778 | 1.811 | 15.86111 | 2.118
[24 empty] | 12.68778 | 1.811 | 15.86111 | 2.118
[24 empty] | 12.68778 | 1.811 | 15.86111 | 2.119
[24 empty] | 12.69333 | 1.811 | 15.86111 | 2.119
[24 empty] | 12.69333 | 1.811 | 15.875 | 2.119
[24 empty] | 12.69889 | 1.811 | 15.875 | 2.119
[24 empty] | 12.69889 | 1.811 | 15.875 | 2.119
[24 empty] | 12.69889 | 1.811 | 15.875 | 2.119
[24 empty] | 12.70444 | 1.811 | 15.875 | 2.119
[24 empty] | 12.70444 | 1.811 | 15.88889 | 2.119
[24 empty] | 12.71 | 1.811 | 15.88889 | 2.119
[24 empty] | 12.71 | 1.811 | 15.88889 | 2.119
[24 empty] | 12.71 | 1.811 | 15.88889 | 2.119
[24 empty] | 12.71556 | 1.811 | 15.88889 | 2.119
[24 empty] | 12.71556 | 1.811 | 15.90278 | 2.119
[24 empty] | 12.72111 | 1.811 | 15.90278 | 2.119
[24 empty] | 12.72111 | 1.811 | 15.90278 | 2.119
[24 empty] | 12.72111 | 1.811 | 15.90278 | 2.119
[24 empty] | 12.72667 | 1.811 | 15.90278 | 2.119
[24 empty] | 12.72667 | 1.811 | 15.91667 | 2.119
[24 empty] | 12.73222 | 1.811 | 15.91667 | 2.119
[24 empty] | 12.73222 | 1.811 | 15.91667 | 2.119
[24 empty] | 12.73222 | 1.811 | 15.91667 | 2.119
[24 empty] | 12.73778 | 1.811 | 15.91667 | 2.119
[24 empty] | 12.73778 | 1.811 | 15.93056 | 2.119
[24 empty] | 12.74333 | 1.811 | 15.93056 | 2.119
[24 empty] | 12.74333 | 1.811 | 15.93056 | 2.119
[24 empty] | 12.74333 | 1.811 | 15.93056 | 2.119
[24 empty] | 12.74889 | 1.811 | 15.93056 | 2.119
[24 empty] | 12.74889 | 1.811 | 15.94444 | 2.119
[24 empty] | 12.75444 | 1.811 | 15.94444 | 2.119
[24 empty] | 12.75444 | 1.811 | 15.94444 | 2.119
[24 empty] | 12.75444 | 1.811 | 15.94444 | 2.119
[24 empty] | 12.76 | 1.811 | 15.94444 | 2.119
[24 empty] | 12.76 | 1.81 | 15.95833 | 2.119
[24 empty] | 12.76556 | 1.81 | 15.95833 | 2.119
[24 empty] | 12.76556 | 1.811 | 15.95833 | 2.12
[24 empty] | 12.76556 | 1.811 | 15.95833 | 2.12
[24 empty] | 12.77111 | 1.811 | 15.95833 | 2.12
[24 empty] | 12.77111 | 1.811 | 15.97222 | 2.12
[24 empty] | 12.77667 | 1.81 | 15.97222 | 2.12
[24 empty] | 12.77667 | 1.81 | 15.97222 | 2.12
[24 empty] | 12.77667 | 1.81 | 15.97222 | 2.12
[24 empty] | 12.78222 | 1.811 | 15.97222 | 2.12
[24 empty] | 12.78222 | 1.811 | 15.98611 | 2.12
[24 empty] | 12.78778 | 1.811 | 15.98611 | 2.12
[24 empty] | 12.78778 | 1.811 | 15.98611 | 2.12
[24 empty] | 12.78778 | 1.811 | 15.98611 | 2.12
[24 empty] | 12.79333 | 1.811 | 15.98611 | 2.12
[24 empty] | 12.79333 | 1.811 | 16 | 2.12
[24 empty] | 12.79889 | 1.81 | 16 | 2.12
[24 empty] | 12.79889 | 1.81 | 16 | 2.12
[24 empty] | 12.79889 | 1.81 | 16 | 2.12
[24 empty] | 12.80444 | 1.81 | 16 | 2.12
[24 empty] | 12.80444 | 1.81 | 16.01389 | 2.12
[24 empty] | 12.81 | 1.81 | 16.01389 | 2.12
[24 empty] | 12.81 | 1.811 | 16.01389 | 2.12
[24 empty] | 12.81 | 1.811 | 16.01389 | 2.12
[24 empty] | 12.81556 | 1.811 | 16.01389 | 2.12
[24 empty] | 12.81556 | 1.811 | 16.02778 | 2.12
[24 empty] | 12.82111 | 1.811 | 16.02778 | 2.12
[24 empty] | 12.82111 | 1.811 | 16.02778 | 2.12
[24 empty] | 12.82111 | 1.811 | 16.02778 | 2.12
[24 empty] | 12.82667 | 1.811 | 16.02778 | 2.12
[24 empty] | 12.82667 | 1.811 | 16.04167 | 2.12
[24 empty] | 12.83222 | 1.811 | 16.04167 | 2.12
[24 empty] | 12.83222 | 1.811 | 16.04167 | 2.119
[24 empty] | 12.83222 | 1.811 | 16.04167 | 2.119
[24 empty] | 12.83778 | 1.811 | 16.04167 | 2.119
[24 empty] | 12.83778 | 1.811 | 16.05556 | 2.119
[24 empty] | 12.84333 | 1.811 | 16.05556 | 2.119
[24 empty] | 12.84333 | 1.811 | 16.05556 | 2.119
[24 empty] | 12.84333 | 1.811 | 16.05556 | 2.119
[24 empty] | 12.84889 | 1.811 | 16.05556 | 2.119
[24 empty] | 12.84889 | 1.811 | 16.06944 | 2.119
[24 empty] | 12.85444 | 1.811 | 16.06944 | 2.119
[24 empty] | 12.85444 | 1.811 | 16.06944 | 2.119
[24 empty] | 12.85444 | 1.811 | 16.06944 | 2.12
[24 empty] | 12.86 | 1.811 | 16.06944 | 2.12
[24 empty] | 12.86 | 1.811 | 16.08333 | 2.12
[24 empty] | 12.86556 | 1.811 | 16.08333 | 2.12
[24 empty] | 12.86556 | 1.811 | 16.08333 | 2.12
[24 empty] | 12.86556 | 1.811 | 16.08333 | 2.12
[24 empty] | 12.87111 | 1.811 | 16.08333 | 2.12
[24 empty] | 12.87111 | 1.811 | 16.09722 | 2.12
[24 empty] | 12.87667 | 1.811 | 16.09722 | 2.12
[24 empty] | 12.87667 | 1.811 | 16.09722 | 2.12
[24 empty] | 12.87667 | 1.811 | 16.09722 | 2.12
[24 empty] | 12.88222 | 1.81 | 16.09722 | 2.12
[24 empty] | 12.88222 | 1.811 | 16.11111 | 2.12
[24 empty] | 12.88778 | 1.81 | 16.11111 | 2.12
[24 empty] | 12.88778 | 1.81 | 16.11111 | 2.12
[24 empty] | 12.88778 | 1.81 | 16.11111 | 2.12
[24 empty] | 12.89333 | 1.81 | 16.11111 | 2.12
[24 empty] | 12.89333 | 1.81 | 16.125 | 2.12
[24 empty] | 12.89889 | 1.81 | 16.125 | 2.12
[24 empty] | 12.89889 | 1.81 | 16.125 | 2.12
[24 empty] | 12.89889 | 1.811 | 16.125 | 2.12
[24 empty] | 12.90444 | 1.811 | 16.125 | 2.12
[24 empty] | 12.90444 | 1.811 | 16.13889 | 2.12
[24 empty] | 12.91 | 1.811 | 16.13889 | 2.12
[24 empty] | 12.91 | 1.811 | 16.13889 | 2.12
[24 empty] | 12.91 | 1.811 | 16.13889 | 2.12
[24 empty] | 12.91556 | 1.811 | 16.13889 | 2.121
[24 empty] | 12.91556 | 1.811 | 16.15278 | 2.121
[24 empty] | 12.92111 | 1.811 | 16.15278 | 2.12
[24 empty] | 12.92111 | 1.811 | 16.15278 | 2.12
[24 empty] | 12.92111 | 1.811 | 16.15278 | 2.12
[24 empty] | 12.92667 | 1.811 | 16.15278 | 2.12
[24 empty] | 12.92667 | 1.811 | 16.16667 | 2.12
[24 empty] | 12.93222 | 1.811 | 16.16667 | 2.12
[24 empty] | 12.93222 | 1.811 | 16.16667 | 2.121
[24 empty] | 12.93222 | 1.811 | 16.16667 | 2.121
[24 empty] | 12.93778 | 1.811 | 16.16667 | 2.12
[24 empty] | 12.93778 | 1.811 | 16.18056 | 2.12
[24 empty] | 12.94333 | 1.811 | 16.18056 | 2.12
[24 empty] | 12.94333 | 1.811 | 16.18056 | 2.12
[24 empty] | 12.94333 | 1.811 | 16.18056 | 2.12
[24 empty] | 12.94889 | 1.812 | 16.18056 | 2.12
[24 empty] | 12.94889 | 1.811 | 16.19444 | 2.121
[24 empty] | 12.95444 | 1.811 | 16.19444 | 2.121
[24 empty] | 12.95444 | 1.811 | 16.19444 | 2.121
[24 empty] | 12.95444 | 1.811 | 16.19444 | 2.121
[24 empty] | 12.96 | 1.811 | 16.19444 | 2.121
[24 empty] | 12.96 | 1.811 | 16.20833 | 2.121
[24 empty] | 12.96556 | 1.811 | 16.20833 | 2.121
[24 empty] | 12.96556 | 1.811 | 16.20833 | 2.121
[24 empty] | 12.96556 | 1.811 | 16.20833 | 2.121
[24 empty] | 12.97111 | 1.811 | 16.20833 | 2.121
[24 empty] | 12.97111 | 1.811 | 16.22222 | 2.121
[24 empty] | 12.97667 | 1.811 | 16.22222 | 2.121
[24 empty] | 12.97667 | 1.811 | 16.22222 | 2.121
[24 empty] | 12.97667 | 1.811 | 16.22222 | 2.121
[24 empty] | 12.98222 | 1.811 | 16.22222 | 2.121
[24 empty] | 12.98222 | 1.811 | 16.23611 | 2.121
[24 empty] | 12.98778 | 1.81 | 16.23611 | 2.121
[24 empty] | 12.98778 | 1.811 | 16.23611 | 2.121
[24 empty] | 12.98778 | 1.811 | 16.23611 | 2.121
[24 empty] | 12.99333 | 1.812 | 16.23611 | 2.121
[24 empty] | 12.99333 | 1.812 | 16.25 | 2.121
[24 empty] | 12.99889 | 1.812 | 16.25 | 2.121
[24 empty] | 12.99889 | 1.812 | 16.25 | 2.121
[24 empty] | 12.99889 | 1.812 | 16.25 | 2.121
[24 empty] | 13.00444 | 1.812 | 16.25 | 2.121
[24 empty] | 13.00444 | 1.811 | 16.26389 | 2.121
[24 empty] | 13.01 | 1.811 | 16.26389 | 2.121
[24 empty] | 13.01 | 1.811 | 16.26389 | 2.121
[24 empty] | 13.01 | 1.811 | 16.26389 | 2.121
[24 empty] | 13.01556 | 1.811 | 16.26389 | 2.121
[24 empty] | 13.01556 | 1.811 | 16.27778 | 2.121
[24 empty] | 13.02111 | 1.811 | 16.27778 | 2.121
[24 empty] | 13.02111 | 1.811 | 16.27778 | 2.122
[24 empty] | 13.02111 | 1.811 | 16.27778 | 2.122
[24 empty] | 13.02667 | 1.811 | 16.27778 | 2.122
[24 empty] | 13.02667 | 1.811 | 16.29167 | 2.122
[24 empty] | 13.03222 | 1.811 | 16.29167 | 2.122
[24 empty] | 13.03222 | 1.811 | 16.29167 | 2.122
[24 empty] | 13.03222 | 1.811 | 16.29167 | 2.122
[24 empty] | 13.03778 | 1.811 | 16.29167 | 2.122
[24 empty] | 13.03778 | 1.811 | 16.30556 | 2.122
[24 empty] | 13.04333 | 1.811 | 16.30556 | 2.122
[24 empty] | 13.04333 | 1.811 | 16.30556 | 2.121
[24 empty] | 13.04333 | 1.811 | 16.30556 | 2.122
[24 empty] | 13.04889 | 1.811 | 16.30556 | 2.122
[24 empty] | 13.04889 | 1.811 | 16.31944 | 2.122
[24 empty] | 13.05444 | 1.811 | 16.31944 | 2.122
[24 empty] | 13.05444 | 1.811 | 16.31944 | 2.122
[24 empty] | 13.05444 | 1.811 | 16.31944 | 2.122
[24 empty] | 13.06 | 1.811 | 16.31944 | 2.122
[24 empty] | 13.06 | 1.811 | 16.33333 | 2.122
[24 empty] | 13.06556 | 1.811 | 16.33333 | 2.122
[24 empty] | 13.06556 | 1.811 | 16.33333 | 2.122
[24 empty] | 13.06556 | 1.811 | 16.33333 | 2.122
[24 empty] | 13.07111 | 1.811 | 16.33333 | 2.121
[24 empty] | 13.07111 | 1.811 | 16.34722 | 2.121
[24 empty] | 13.07667 | 1.811 | 16.34722 | 2.123
[24 empty] | 13.07667 | 1.811 | 16.34722 | 2.123
[24 empty] | 13.07667 | 1.811 | 16.34722 | 2.123
[24 empty] | 13.08222 | 1.811 | 16.34722 | 2.125
[24 empty] | 13.08222 | 1.811 | 16.36111 | 2.126
[24 empty] | 13.08778 | 1.811 | 16.36111 | 2.125
[24 empty] | 13.08778 | 1.811 | 16.36111 | 2.126
[24 empty] | 13.08778 | 1.811 | 16.36111 | 2.128
[24 empty] | 13.09333 | 1.811 | 16.36111 | 2.128
[24 empty] | 13.09333 | 1.811 | 16.375 | 2.126
[24 empty] | 13.09889 | 1.811 | 16.375 | 2.125
[24 empty] | 13.09889 | 1.811 | 16.375 | 2.126
[24 empty] | 13.09889 | 1.811 | 16.375 | 2.127
[24 empty] | 13.10444 | 1.811 | 16.375 | 2.127
[24 empty] | 13.10444 | 1.811 | 16.38889 | 2.127
[24 empty] | 13.11 | 1.811 | 16.38889 | 2.125
[24 empty] | 13.11 | 1.811 | 16.38889 | 2.125
[24 empty] | 13.11 | 1.811 | 16.38889 | 2.126
[24 empty] | 13.11556 | 1.811 | 16.38889 | 2.125
[24 empty] | 13.11556 | 1.811 | 16.40278 | 2.124
[24 empty] | 13.12111 | 1.811 | 16.40278 | 2.125
[24 empty] | 13.12111 | 1.811 | 16.40278 | 2.125
[24 empty] | 13.12111 | 1.811 | 16.40278 | 2.125
[24 empty] | 13.12667 | 1.811 | 16.40278 | 2.126
[24 empty] | 13.12667 | 1.811 | 16.41667 | 2.125
[24 empty] | 13.13222 | 1.81 | 16.41667 | 2.124
[24 empty] | 13.13222 | 1.81 | 16.41667 | 2.125
[24 empty] | 13.13222 | 1.811 | 16.41667 | 2.125
[24 empty] | 13.13778 | 1.811 | 16.41667 | 2.126
[24 empty] | 13.13778 | 1.811 | 16.43056 | 2.125
[24 empty] | 13.14333 | 1.811 | 16.43056 | 2.124
[24 empty] | 13.14333 | 1.811 | 16.43056 | 2.124
[24 empty] | 13.14333 | 1.811 | 16.43056 | 2.125
[24 empty] | 13.14889 | 1.81 | 16.43056 | 2.125
[24 empty] | 13.14889 | 1.81 | 16.44444 | 2.124
[24 empty] | 13.15444 | 1.81 | 16.44444 | 2.123
[24 empty] | 13.15444 | 1.81 | 16.44444 | 2.124
[24 empty] | 13.15444 | 1.81 | 16.44444 | 2.124
[24 empty] | 13.16 | 1.81 | 16.44444 | 2.124
[24 empty] | 13.16 | 1.811 | 16.45833 | 2.124
[24 empty] | 13.16556 | 1.811 | 16.45833 | 2.124
[24 empty] | 13.16556 | 1.812 | 16.45833 | 2.123
[24 empty] | 13.16556 | 1.811 | 16.45833 | 2.124
[24 empty] | 13.17111 | 1.811 | 16.45833 | 2.124
[24 empty] | 13.17111 | 1.811 | 16.47222 | 2.124
[24 empty] | 13.17667 | 1.811 | 16.47222 | 2.123
[24 empty] | 13.17667 | 1.811 | 16.47222 | 2.124
[24 empty] | 13.17667 | 1.811 | 16.47222 | 2.124
[24 empty] | 13.18222 | 1.811 | 16.47222 | 2.124
[24 empty] | 13.18222 | 1.811 | 16.48611 | 2.124
[24 empty] | 13.18778 | 1.811 | 16.48611 | 2.124
[24 empty] | 13.18778 | 1.811 | 16.48611 | 2.124
[24 empty] | 13.18778 | 1.811 | 16.48611 | 2.125
[24 empty] | 13.19333 | 1.811 | 16.48611 | 2.123
[24 empty] | 13.19333 | 1.811 | 16.5 | 2.122
[24 empty] | 13.19889 | 1.811 | 16.5 | 2.122
[24 empty] | 13.19889 | 1.811 | 16.5 | 2.122
[24 empty] | 13.19889 | 1.811 | 16.5 | 2.122
[24 empty] | 13.20444 | 1.811 | 16.5 | 2.122
[24 empty] | 13.20444 | 1.811 | 16.51389 | 2.121
[24 empty] | 13.21 | 1.811 | 16.51389 | 2.121
[24 empty] | 13.21 | 1.811 | 16.51389 | 2.121
[24 empty] | 13.21 | 1.811 | 16.51389 | 2.122
[24 empty] | 13.21556 | 1.811 | 16.51389 | 2.122
[24 empty] | 13.21556 | 1.811 | 16.52778 | 2.122
[24 empty] | 13.22111 | 1.811 | 16.52778 | 2.122
[24 empty] | 13.22111 | 1.811 | 16.52778 | 2.122
[24 empty] | 13.22111 | 1.811 | 16.52778 | 2.122
[24 empty] | 13.22667 | 1.81 | 16.52778 | 2.122
[24 empty] | 13.22667 | 1.81 | 16.54167 | 2.122
[24 empty] | 13.23222 | 1.811 | 16.54167 | 2.122
[24 empty] | 13.23222 | 1.811 | 16.54167 | 2.122
[24 empty] | 13.23222 | 1.811 | 16.54167 | 2.122
[24 empty] | 13.23778 | 1.811 | 16.54167 | 2.121
[24 empty] | 13.23778 | 1.811 | 16.55556 | 2.122
[24 empty] | 13.24333 | 1.811 | 16.55556 | 2.122
[24 empty] | 13.24333 | 1.811 | 16.55556 | 2.122
[24 empty] | 13.24333 | 1.811 | 16.55556 | 2.122
[24 empty] | 13.24889 | 1.811 | 16.55556 | 2.121
[24 empty] | 13.24889 | 1.811 | 16.56944 | 2.121
[24 empty] | 13.25444 | 1.811 | 16.56944 | 2.121
[24 empty] | 13.25444 | 1.811 | 16.56944 | 2.121
[24 empty] | 13.25444 | 1.81 | 16.56944 | 2.121
[24 empty] | 13.26 | 1.811 | 16.56944 | 2.121
[24 empty] | 13.26 | 1.81 | 16.58333 | 2.121
[24 empty] | 13.26556 | 1.811 | 16.58333 | 2.121
[24 empty] | 13.26556 | 1.811 | 16.58333 | 2.121
[24 empty] | 13.26556 | 1.811 | 16.58333 | 2.121
[24 empty] | 13.27111 | 1.811 | 16.58333 | 2.121
[24 empty] | 13.27111 | 1.811 | 16.59722 | 2.121
[24 empty] | 13.27667 | 1.811 | 16.59722 | 2.121
[24 empty] | 13.27667 | 1.811 | 16.59722 | 2.121
[24 empty] | 13.27667 | 1.811 | 16.59722 | 2.121
[24 empty] | 13.28222 | 1.811 | 16.59722 | 2.121
[24 empty] | 13.28222 | 1.811 | 16.61111 | 2.121
[24 empty] | 13.28778 | 1.811 | 16.61111 | 2.121
[24 empty] | 13.28778 | 1.811 | 16.61111 | 2.121
[24 empty] | 13.28778 | 1.811 | 16.61111 | 2.121
[24 empty] | 13.29333 | 1.811 | 16.61111 | 2.121
[24 empty] | 13.29333 | 1.811 | 16.625 | 2.121
[24 empty] | 13.29889 | 1.811 | 16.625 | 2.121
[24 empty] | 13.29889 | 1.811 | 16.625 | 2.121
[24 empty] | 13.29889 | 1.811 | 16.625 | 2.121
[24 empty] | 13.30444 | 1.811 | 16.625 | 2.121
[24 empty] | 13.30444 | 1.811 | 16.63889 | 2.121
[24 empty] | 13.31 | 1.811 | 16.63889 | 2.121
[24 empty] | 13.31 | 1.811 | 16.63889 | 2.121
[24 empty] | 13.31 | 1.811 | 16.63889 | 2.121
[24 empty] | 13.31556 | 1.811 | 16.63889 | 2.121
[24 empty] | 13.31556 | 1.811 | 16.65278 | 2.12
[24 empty] | 13.32111 | 1.811 | 16.65278 | 2.12
[24 empty] | 13.32111 | 1.812 | 16.65278 | 2.12
[24 empty] | 13.32111 | 1.812 | 16.65278 | 2.12
[24 empty] | 13.32667 | 1.812 | 16.65278 | 2.12
[24 empty] | 13.32667 | 1.811 | 16.66667 | 2.12
[24 empty] | 13.33222 | 1.811 | 16.66667 | 2.12
[24 empty] | 13.33222 | 1.811 | 16.66667 | 2.12
[24 empty] | 13.33222 | 1.811 | 16.66667 | 2.12
[24 empty] | 13.33778 | 1.811 | 16.66667 | 2.12
[24 empty] | 13.33778 | 1.812 | 16.68056 | 2.12
[24 empty] | 13.34333 | 1.812 | 16.68056 | 2.12
[24 empty] | 13.34333 | 1.812 | 16.68056 | 2.12
[24 empty] | 13.34333 | 1.812 | 16.68056 | 2.12
[24 empty] | 13.34889 | 1.812 | 16.68056 | 2.12
[24 empty] | 13.34889 | 1.812 | 16.69444 | 2.12
[24 empty] | 13.35444 | 1.812 | 16.69444 | 2.119
[24 empty] | 13.35444 | 1.812 | 16.69444 | 2.119
[24 empty] | 13.35444 | 1.812 | 16.69444 | 2.119
[24 empty] | 13.36 | 1.812 | 16.69444 | 2.119
[24 empty] | 13.36 | 1.812 | 16.70833 | 2.119
[24 empty] | 13.36556 | 1.811 | 16.70833 | 2.119
[24 empty] | 13.36556 | 1.811 | 16.70833 | 2.119
[24 empty] | 13.36556 | 1.811 | 16.70833 | 2.119
[24 empty] | 13.37111 | 1.811 | 16.70833 | 2.119
[24 empty] | 13.37111 | 1.811 | 16.72222 | 2.119
[24 empty] | 13.37667 | 1.811 | 16.72222 | 2.12
[24 empty] | 13.37667 | 1.811 | 16.72222 | 2.12
[24 empty] | 13.37667 | 1.811 | 16.72222 | 2.12
[24 empty] | 13.38222 | 1.811 | 16.72222 | 2.12
[24 empty] | 13.38222 | 1.811 | 16.73611 | 2.12
[24 empty] | 13.38778 | 1.811 | 16.73611 | 2.12
[24 empty] | 13.38778 | 1.812 | 16.73611 | 2.12
[24 empty] | 13.38778 | 1.812 | 16.73611 | 2.12
[24 empty] | 13.39333 | 1.812 | 16.73611 | 2.12
[24 empty] | 13.39333 | 1.812 | 16.75 | 2.12
[24 empty] | 13.39889 | 1.811 | 16.75 | 2.12
[24 empty] | 13.39889 | 1.811 | 16.75 | 2.12
[24 empty] | 13.39889 | 1.811 | 16.75 | 2.12
[24 empty] | 13.40444 | 1.811 | 16.75 | 2.12
[24 empty] | 13.40444 | 1.811 | 16.76389 | 2.12
[24 empty] | 13.41 | 1.811 | 16.76389 | 2.12
[24 empty] | 13.41 | 1.811 | 16.76389 | 2.12
[24 empty] | 13.41 | 1.811 | 16.76389 | 2.12
[24 empty] | 13.41556 | 1.811 | 16.76389 | 2.12
[24 empty] | 13.41556 | 1.811 | 16.77778 | 2.12
[24 empty] | 13.42111 | 1.811 | 16.77778 | 2.12
[24 empty] | 13.42111 | 1.811 | 16.77778 | 2.12
[24 empty] | 13.42111 | 1.811 | 16.77778 | 2.12
[24 empty] | 13.42667 | 1.812 | 16.77778 | 2.12
[24 empty] | 13.42667 | 1.811 | 16.79167 | 2.12
[24 empty] | 13.43222 | 1.812 | 16.79167 | 2.12
[24 empty] | 13.43222 | 1.812 | 16.79167 | 2.12
[24 empty] | 13.43222 | 1.812 | 16.79167 | 2.12
[24 empty] | 13.43778 | 1.812 | 16.79167 | 2.12
[24 empty] | 13.43778 | 1.812 | 16.80556 | 2.121
[24 empty] | 13.44333 | 1.812 | 16.80556 | 2.121
[24 empty] | 13.44333 | 1.812 | 16.80556 | 2.121
[24 empty] | 13.44333 | 1.812 | 16.80556 | 2.121
[24 empty] | 13.44889 | 1.812 | 16.80556 | 2.121
[24 empty] | 13.44889 | 1.812 | 16.81944 | 2.121
[24 empty] | 13.45444 | 1.811 | 16.81944 | 2.121
[24 empty] | 13.45444 | 1.811 | 16.81944 | 2.121
[24 empty] | 13.45444 | 1.812 | 16.81944 | 2.121
[24 empty] | 13.46 | 1.812 | 16.81944 | 2.121
[24 empty] | 13.46 | 1.811 | 16.83333 | 2.121
[24 empty] | 13.46556 | 1.811 | 16.83333 | 2.121
[24 empty] | 13.46556 | 1.811 | 16.83333 | 2.121
[24 empty] | 13.46556 | 1.811 | 16.83333 | 2.121
[24 empty] | 13.47111 | 1.811 | 16.83333 | 2.121
[24 empty] | 13.47111 | 1.811 | 16.84722 | 2.121
[24 empty] | 13.47667 | 1.811 | 16.84722 | 2.121
[24 empty] | 13.47667 | 1.811 | 16.84722 | 2.121
[24 empty] | 13.47667 | 1.811 | 16.84722 | 2.121
[24 empty] | 13.48222 | 1.811 | 16.84722 | 2.121
[24 empty] | 13.48222 | 1.811 | 16.86111 | 2.121
[24 empty] | 13.48778 | 1.811 | 16.86111 | 2.121
[24 empty] | 13.48778 | 1.811 | 16.86111 | 2.121
[24 empty] | 13.48778 | 1.811 | 16.86111 | 2.121
[24 empty] | 13.49333 | 1.811 | 16.86111 | 2.121
[24 empty] | 13.49333 | 1.811 | 16.875 | 2.121
[24 empty] | 13.49889 | 1.811 | 16.875 | 2.121
[24 empty] | 13.49889 | 1.811 | 16.875 | 2.121
[24 empty] | 13.49889 | 1.811 | 16.875 | 2.121
[24 empty] | 13.50444 | 1.811 | 16.875 | 2.121
[24 empty] | 13.50444 | 1.811 | 16.88889 | 2.121
[24 empty] | 13.51 | 1.811 | 16.88889 | 2.121
[24 empty] | 13.51 | 1.811 | 16.88889 | 2.121
[24 empty] | 13.51 | 1.811 | 16.88889 | 2.121
[24 empty] | 13.51556 | 1.811 | 16.88889 | 2.122
[24 empty] | 13.51556 | 1.811 | 16.90278 | 2.122
[24 empty] | 13.52111 | 1.811 | 16.90278 | 2.122
[24 empty] | 13.52111 | 1.811 | 16.90278 | 2.122
[24 empty] | 13.52111 | 1.811 | 16.90278 | 2.122
[24 empty] | 13.52667 | 1.811 | 16.90278 | 2.122
[24 empty] | 13.52667 | 1.811 | 16.91667 | 2.122
[24 empty] | 13.53222 | 1.811 | 16.91667 | 2.122
[24 empty] | 13.53222 | 1.811 | 16.91667 | 2.122
[24 empty] | 13.53222 | 1.811 | 16.91667 | 2.122
[24 empty] | 13.53778 | 1.811 | 16.91667 | 2.122
[24 empty] | 13.53778 | 1.811 | 16.93056 | 2.122
[24 empty] | 13.54333 | 1.811 | 16.93056 | 2.122
[24 empty] | 13.54333 | 1.811 | 16.93056 | 2.122
[24 empty] | 13.54333 | 1.811 | 16.93056 | 2.122
[24 empty] | 13.54889 | 1.811 | 16.93056 | 2.122
[24 empty] | 13.54889 | 1.811 | 16.94444 | 2.122
[24 empty] | 13.55444 | 1.811 | 16.94444 | 2.122
[24 empty] | 13.55444 | 1.811 | 16.94444 | 2.122
[24 empty] | 13.55444 | 1.811 | 16.94444 | 2.122
[24 empty] | 13.56 | 1.812 | 16.94444 | 2.122
[24 empty] | 13.56 | 1.811 | 16.95833 | 2.122
[24 empty] | 13.56556 | 1.811 | 16.95833 | 2.122
[24 empty] | 13.56556 | 1.811 | 16.95833 | 2.122
[24 empty] | 13.56556 | 1.811 | 16.95833 | 2.122
[24 empty] | 13.57111 | 1.811 | 16.95833 | 2.122
[24 empty] | 13.57111 | 1.811 | 16.97222 | 2.122
[24 empty] | 13.57667 | 1.811 | 16.97222 | 2.122
[24 empty] | 13.57667 | 1.811 | 16.97222 | 2.122
[24 empty] | 13.57667 | 1.811 | 16.97222 | 2.122
[24 empty] | 13.58222 | 1.811 | 16.97222 | 2.122
[24 empty] | 13.58222 | 1.811 | 16.98611 | 2.122
[24 empty] | 13.58778 | 1.811 | 16.98611 | 2.122
[24 empty] | 13.58778 | 1.811 | 16.98611 | 2.122
[24 empty] | 13.58778 | 1.811 | 16.98611 | 2.122
[24 empty] | 13.59333 | 1.811 | 16.98611 | 2.122
[24 empty] | 13.59333 | 1.811 | 17 | 2.122
[24 empty] | 13.59889 | 1.811 | 17 | 2.122
[24 empty] | 13.59889 | 1.812 | 17 | 2.122
[24 empty] | 13.59889 | 1.812 | 17 | 2.122
[24 empty] | 13.60444 | 1.812 | 17 | 2.122
[24 empty] | 13.60444 | 1.812 | 17.01389 | 2.122
[24 empty] | 13.61 | 1.812 | 17.01389 | 2.122
[24 empty] | 13.61 | 1.812 | 17.01389 | 2.122
[24 empty] | 13.61 | 1.812 | 17.01389 | 2.122
[24 empty] | 13.61556 | 1.812 | 17.01389 | 2.122
[24 empty] | 13.61556 | 1.812 | 17.02778 | 2.123
[24 empty] | 13.62111 | 1.812 | 17.02778 | 2.123
[24 empty] | 13.62111 | 1.812 | 17.02778 | 2.123
[24 empty] | 13.62111 | 1.812 | 17.02778 | 2.123
[24 empty] | 13.62667 | 1.812 | 17.02778 | 2.123
[24 empty] | 13.62667 | 1.812 | 17.04167 | 2.123
[24 empty] | 13.63222 | 1.811 | 17.04167 | 2.123
[24 empty] | 13.63222 | 1.812 | 17.04167 | 2.123
[24 empty] | 13.63222 | 1.811 | 17.04167 | 2.123
[24 empty] | 13.63778 | 1.811 | 17.04167 | 2.123
[24 empty] | 13.63778 | 1.811 | 17.05556 | 2.123
[24 empty] | 13.64333 | 1.811 | 17.05556 | 2.123
[24 empty] | 13.64333 | 1.811 | 17.05556 | 2.123
[24 empty] | 13.64333 | 1.811 | 17.05556 | 2.123
[24 empty] | 13.64889 | 1.811 | 17.05556 | 2.123
[24 empty] | 13.64889 | 1.811 | 17.06944 | 2.123
[24 empty] | 13.65444 | 1.811 | 17.06944 | 2.123
[24 empty] | 13.65444 | 1.811 | 17.06944 | 2.123
[24 empty] | 13.65444 | 1.811 | 17.06944 | 2.123
[24 empty] | 13.66 | 1.811 | 17.06944 | 2.123
[24 empty] | 13.66 | 1.811 | 17.08333 | 2.123
[24 empty] | 13.66556 | 1.811 | 17.08333 | 2.123
[24 empty] | 13.66556 | 1.812 | 17.08333 | 2.123
[24 empty] | 13.66556 | 1.811 | 17.08333 | 2.123
[24 empty] | 13.67111 | 1.811 | 17.08333 | 2.123
[24 empty] | 13.67111 | 1.811 | 17.09722 | 2.123
[24 empty] | 13.67667 | 1.811 | 17.09722 | 2.123
[24 empty] | 13.67667 | 1.811 | 17.09722 | 2.123
[24 empty] | 13.67667 | 1.811 | 17.09722 | 2.123
[24 empty] | 13.68222 | 1.811 | 17.09722 | 2.123
[24 empty] | 13.68222 | 1.811 | 17.11111 | 2.123
[24 empty] | 13.68778 | 1.811 | 17.11111 | 2.124
[24 empty] | 13.68778 | 1.811 | 17.11111 | 2.123
[24 empty] | 13.68778 | 1.811 | 17.11111 | 2.122
[24 empty] | 13.69333 | 1.811 | 17.11111 | 2.123
[24 empty] | 13.69333 | 1.811 | 17.125 | 2.123
[24 empty] | 13.69889 | 1.811 | 17.125 | 2.123
[24 empty] | 13.69889 | 1.811 | 17.125 | 2.123
[24 empty] | 13.69889 | 1.811 | 17.125 | 2.123
[24 empty] | 13.70444 | 1.811 | 17.125 | 2.123
[24 empty] | 13.70444 | 1.811 | 17.13889 | 2.123
[24 empty] | 13.71 | 1.811 | 17.13889 | 2.124
[24 empty] | 13.71 | 1.811 | 17.13889 | 2.123
[24 empty] | 13.71 | 1.811 | 17.13889 | 2.123
[24 empty] | 13.71556 | 1.812 | 17.13889 | 2.123
[24 empty] | 13.71556 | 1.812 | 17.15278 | 2.123
[24 empty] | 13.72111 | 1.812 | 17.15278 | 2.123
[24 empty] | 13.72111 | 1.811 | 17.15278 | 2.123
[24 empty] | 13.72111 | 1.811 | 17.15278 | 2.123
[24 empty] | 13.72667 | 1.811 | 17.15278 | 2.123
[24 empty] | 13.72667 | 1.811 | 17.16667 | 2.123
[24 empty] | 13.73222 | 1.811 | 17.16667 | 2.123
[24 empty] | 13.73222 | 1.811 | 17.16667 | 2.123
[24 empty] | 13.73222 | 1.812 | 17.16667 | 2.123
[24 empty] | 13.73778 | 1.812 | 17.16667 | 2.123
[24 empty] | 13.73778 | 1.812 | 17.18056 | 2.123
[24 empty] | 13.74333 | 1.812 | 17.18056 | 2.124
[24 empty] | 13.74333 | 1.812 | 17.18056 | 2.124
[24 empty] | 13.74333 | 1.812 | 17.18056 | 2.124
[24 empty] | 13.74889 | 1.811 | 17.18056 | 2.124
[24 empty] | 13.74889 | 1.811 | 17.19444 | 2.123
[24 empty] | 13.75444 | 1.811 | 17.19444 | 2.124
[24 empty] | 13.75444 | 1.811 | 17.19444 | 2.124
[24 empty] | 13.75444 | 1.811 | 17.19444 | 2.123
[24 empty] | 13.76 | 1.811 | 17.19444 | 2.124
[24 empty] | 13.76 | 1.811 | 17.20833 | 2.124
[24 empty] | 13.76556 | 1.811 | 17.20833 | 2.124
[24 empty] | 13.76556 | 1.812 | 17.20833 | 2.124
[24 empty] | 13.76556 | 1.811 | 17.20833 | 2.124
[24 empty] | 13.77111 | 1.811 | 17.20833 | 2.124
[24 empty] | 13.77111 | 1.811 | 17.22222 | 2.124
[24 empty] | 13.77667 | 1.811 | 17.22222 | 2.124
[24 empty] | 13.77667 | 1.812 | 17.22222 | 2.124
[24 empty] | 13.77667 | 1.812 | 17.22222 | 2.124
[24 empty] | 13.78222 | 1.812 | 17.22222 | 2.124
[24 empty] | 13.78222 | 1.812 | 17.23611 | 2.124
[24 empty] | 13.78778 | 1.812 | 17.23611 | 2.124
[24 empty] | 13.78778 | 1.812 | 17.23611 | 2.124
[24 empty] | 13.78778 | 1.812 | 17.23611 | 2.124
[24 empty] | 13.79333 | 1.812 | 17.23611 | 2.124
[24 empty] | 13.79333 | 1.812 | 17.25 | 2.124
[24 empty] | 13.79889 | 1.811 | 17.25 | 2.124
[24 empty] | 13.79889 | 1.811 | 17.25 | 2.124
[24 empty] | 13.79889 | 1.812 | 17.25 | 2.124
[24 empty] | 13.80444 | 1.812 | 17.25 | 2.124
[24 empty] | 13.80444 | 1.812 | 17.26389 | 2.124
[24 empty] | 13.81 | 1.812 | 17.26389 | 2.124
[24 empty] | 13.81 | 1.812 | 17.26389 | 2.124
[24 empty] | 13.81 | 1.812 | 17.26389 | 2.124
[24 empty] | 13.81556 | 1.812 | 17.26389 | 2.124
[24 empty] | 13.81556 | 1.811 | 17.27778 | 2.124
[24 empty] | 13.82111 | 1.811 | 17.27778 | 2.124
[24 empty] | 13.82111 | 1.812 | 17.27778 | 2.124
[24 empty] | 13.82111 | 1.812 | 17.27778 | 2.124
[24 empty] | 13.82667 | 1.811 | 17.27778 | 2.124
[24 empty] | 13.82667 | 1.812 | 17.29167 | 2.124
[24 empty] | 13.83222 | 1.812 | 17.29167 | 2.124
[24 empty] | 13.83222 | 1.812 | 17.29167 | 2.124
[24 empty] | 13.83222 | 1.811 | 17.29167 | 2.124
[24 empty] | 13.83778 | 1.812 | 17.29167 | 2.124
[24 empty] | 13.83778 | 1.812 | 17.30556 | 2.124
[24 empty] | 13.84333 | 1.812 | 17.30556 | 2.124
[24 empty] | 13.84333 | 1.812 | 17.30556 | 2.124
[24 empty] | 13.84333 | 1.812 | 17.30556 | 2.125
[24 empty] | 13.84889 | 1.812 | 17.30556 | 2.125
[24 empty] | 13.84889 | 1.812 | 17.31944 | 2.125
[24 empty] | 13.85444 | 1.812 | 17.31944 | 2.125
[24 empty] | 13.85444 | 1.812 | 17.31944 | 2.125
[24 empty] | 13.85444 | 1.812 | 17.31944 | 2.125
[24 empty] | 13.86 | 1.812 | 17.31944 | 2.125
[24 empty] | 13.86 | 1.812 | 17.33333 | 2.125
[24 empty] | 13.86556 | 1.812 | 17.33333 | 2.125
[24 empty] | 13.86556 | 1.812 | 17.33333 | 2.125
[24 empty] | 13.86556 | 1.812 | 17.33333 | 2.125
[24 empty] | 13.87111 | 1.812 | 17.33333 | 2.125
[24 empty] | 13.87111 | 1.812 | 17.34722 | 2.125
[24 empty] | 13.87667 | 1.812 | 17.34722 | 2.125
[24 empty] | 13.87667 | 1.812 | 17.34722 | 2.125
[24 empty] | 13.87667 | 1.812 | 17.34722 | 2.125
[24 empty] | 13.88222 | 1.812 | 17.34722 | 2.124
[24 empty] | 13.88222 | 1.812 | 17.36111 | 2.124
[24 empty] | 13.88778 | 1.812 | 17.36111 | 2.124
[24 empty] | 13.88778 | 1.812 | 17.36111 | 2.124
[24 empty] | 13.88778 | 1.812 | 17.36111 | 2.124
[24 empty] | 13.89333 | 1.812 | 17.36111 | 2.124
[24 empty] | 13.89333 | 1.812 | 17.375 | 2.124
[24 empty] | 13.89889 | 1.812 | 17.375 | 2.124
[24 empty] | 13.89889 | 1.812 | 17.375 | 2.123
[24 empty] | 13.89889 | 1.812 | 17.375 | 2.123
[24 empty] | 13.90444 | 1.812 | 17.375 | 2.123
[24 empty] | 13.90444 | 1.812 | 17.38889 | 2.123
[24 empty] | 13.91 | 1.812 | 17.38889 | 2.123
[24 empty] | 13.91 | 1.812 | 17.38889 | 2.123
[24 empty] | 13.91 | 1.812 | 17.38889 | 2.123
[24 empty] | 13.91556 | 1.812 | 17.38889 | 2.123
[24 empty] | 13.91556 | 1.812 | 17.40278 | 2.123
[24 empty] | 13.92111 | 1.812 | 17.40278 | 2.122
[24 empty] | 13.92111 | 1.812 | 17.40278 | 2.122
[24 empty] | 13.92111 | 1.812 | 17.40278 | 2.122
[24 empty] | 13.92667 | 1.812 | 17.40278 | 2.122
[24 empty] | 13.92667 | 1.812 | 17.41667 | 2.122
[24 empty] | 13.93222 | 1.812 | 17.41667 | 2.122
[24 empty] | 13.93222 | 1.812 | 17.41667 | 2.122
[24 empty] | 13.93222 | 1.812 | 17.41667 | 2.121
[24 empty] | 13.93778 | 1.812 | 17.41667 | 2.121
[24 empty] | 13.93778 | 1.812 | 17.43056 | 2.121
[24 empty] | 13.94333 | 1.812 | 17.43056 | 2.121
[24 empty] | 13.94333 | 1.812 | 17.43056 | 2.121
[24 empty] | 13.94333 | 1.812 | 17.43056 | 2.121
[24 empty] | 13.94889 | 1.812 | 17.43056 | 2.121
[24 empty] | 13.94889 | 1.811 | 17.44444 | 2.121
[24 empty] | 13.95444 | 1.811 | 17.44444 | 2.121
[24 empty] | 13.95444 | 1.811 | 17.44444 | 2.121
[24 empty] | 13.95444 | 1.811 | 17.44444 | 2.121
[24 empty] | 13.96 | 1.811 | 17.44444 | 2.12
[24 empty] | 13.96 | 1.811 | 17.45833 | 2.12
[24 empty] | 13.96556 | 1.811 | 17.45833 | 2.12
[24 empty] | 13.96556 | 1.811 | 17.45833 | 2.119
[24 empty] | 13.96556 | 1.811 | 17.45833 | 2.119
[24 empty] | 13.97111 | 1.811 | 17.45833 | 2.119
[24 empty] | 13.97111 | 1.811 | 17.47222 | 2.119
[24 empty] | 13.97667 | 1.811 | 17.47222 | 2.119
[24 empty] | 13.97667 | 1.811 | 17.47222 | 2.119
[24 empty] | 13.97667 | 1.811 | 17.47222 | 2.118
[24 empty] | 13.98222 | 1.811 | 17.47222 | 2.118
[24 empty] | 13.98222 | 1.811 | 17.48611 | 2.117
[24 empty] | 13.98778 | 1.811 | 17.48611 | 2.117
[24 empty] | 13.98778 | 1.811 | 17.48611 | 2.117
[24 empty] | 13.98778 | 1.811 | 17.48611 | 2.118
[24 empty] | 13.99333 | 1.811 | 17.48611 | 2.119
[24 empty] | 13.99333 | 1.811 | 17.5 | 2.119
[24 empty] | 13.99889 | 1.811 | 17.5 | 2.12
[24 empty] | 13.99889 | 1.811 | 17.5 | 2.12
[24 empty] | 13.99889 | 1.811 | 17.5 | 2.12
[24 empty] | 14.00444 | 1.811 | 17.5 | 2.121
[24 empty] | 14.00444 | 1.811 | 17.51389 | 2.119
[24 empty] | 14.01 | 1.811 | 17.51389 | 2.119
[24 empty] | 14.01 | 1.811 | 17.51389 | 2.119
[24 empty] | 14.01 | 1.811 | 17.51389 | 2.118
[24 empty] | 14.01556 | 1.811 | 17.51389 | 2.118
[24 empty] | 14.01556 | 1.811 | 17.52778 | 2.118
[24 empty] | 14.02111 | 1.811 | 17.52778 | 2.117
[24 empty] | 14.02111 | 1.811 | 17.52778 | 2.117
[24 empty] | 14.02111 | 1.811 | 17.52778 | 2.117
[24 empty] | 14.02667 | 1.811 | 17.52778 | 2.117
[24 empty] | 14.02667 | 1.811 | 17.54167 | 2.118
[24 empty] | 14.03222 | 1.811 | 17.54167 | 2.118
[24 empty] | 14.03222 | 1.811 | 17.54167 | 2.118
[24 empty] | 14.03222 | 1.811 | 17.54167 | 2.119
[24 empty] | 14.03778 | 1.811 | 17.54167 | 2.119
[24 empty] | 14.03778 | 1.811 | 17.55556 | 2.119
[24 empty] | 14.04333 | 1.811 | 17.55556 | 2.119
[24 empty] | 14.04333 | 1.811 | 17.55556 | 2.119
[24 empty] | 14.04333 | 1.812 | 17.55556 | 2.119
[24 empty] | 14.04889 | 1.812 | 17.55556 | 2.119
[24 empty] | 14.04889 | 1.812 | 17.56944 | 2.119
[24 empty] | 14.05444 | 1.812 | 17.56944 | 2.119
[24 empty] | 14.05444 | 1.812 | 17.56944 | 2.119
[24 empty] | 14.05444 | 1.812 | 17.56944 | 2.12
[24 empty] | 14.06 | 1.812 | 17.56944 | 2.12
[24 empty] | 14.06 | 1.812 | 17.58333 | 2.12
[24 empty] | 14.06556 | 1.811 | 17.58333 | 2.12
[24 empty] | 14.06556 | 1.811 | 17.58333 | 2.12
[24 empty] | 14.06556 | 1.812 | 17.58333 | 2.12
[24 empty] | 14.07111 | 1.812 | 17.58333 | 2.12
[24 empty] | 14.07111 | 1.812 | 17.59722 | 2.12
[24 empty] | 14.07667 | 1.812 | 17.59722 | 2.12
[24 empty] | 14.07667 | 1.812 | 17.59722 | 2.12
[24 empty] | 14.07667 | 1.812 | 17.59722 | 2.12
[24 empty] | 14.08222 | 1.812 | 17.59722 | 2.12
[24 empty] | 14.08222 | 1.812 | 17.61111 | 2.12
[24 empty] | 14.08778 | 1.812 | 17.61111 | 2.12
[24 empty] | 14.08778 | 1.812 | 17.61111 | 2.12
[24 empty] | 14.08778 | 1.813 | 17.61111 | 2.12
[24 empty] | 14.09333 | 1.813 | 17.61111 | 2.12
[24 empty] | 14.09333 | 1.813 | 17.625 | 2.12
[24 empty] | 14.09889 | 1.813 | 17.625 | 2.12
[24 empty] | 14.09889 | 1.813 | 17.625 | 2.12
[24 empty] | 14.09889 | 1.813 | 17.625 | 2.12
[24 empty] | 14.10444 | 1.813 | 17.625 | 2.12
[24 empty] | 14.10444 | 1.813 | 17.63889 | 2.12
[24 empty] | 14.11 | 1.813 | 17.63889 | 2.12
[24 empty] | 14.11 | 1.813 | 17.63889 | 2.12
[24 empty] | 14.11 | 1.813 | 17.63889 | 2.12
[24 empty] | 14.11556 | 1.813 | 17.63889 | 2.12
[24 empty] | 14.11556 | 1.812 | 17.65278 | 2.12
[24 empty] | 14.12111 | 1.812 | 17.65278 | 2.12
[24 empty] | 14.12111 | 1.812 | 17.65278 | 2.12
[24 empty] | 14.12111 | 1.812 | 17.65278 | 2.12
[24 empty] | 14.12667 | 1.812 | 17.65278 | 2.12
[24 empty] | 14.12667 | 1.812 | 17.66667 | 2.12
[24 empty] | 14.13222 | 1.812 | 17.66667 | 2.12
[24 empty] | 14.13222 | 1.812 | 17.66667 | 2.12
[24 empty] | 14.13222 | 1.812 | 17.66667 | 2.12
[24 empty] | 14.13778 | 1.812 | 17.66667 | 2.12
[24 empty] | 14.13778 | 1.812 | 17.68056 | 2.12
[24 empty] | 14.14333 | 1.812 | 17.68056 | 2.12
[24 empty] | 14.14333 | 1.812 | 17.68056 | 2.12
[24 empty] | 14.14333 | 1.812 | 17.68056 | 2.12
[24 empty] | 14.14889 | 1.812 | 17.68056 | 2.121
[24 empty] | 14.14889 | 1.812 | 17.69444 | 2.121
[24 empty] | 14.15444 | 1.813 | 17.69444 | 2.121
[24 empty] | 14.15444 | 1.813 | 17.69444 | 2.121
[24 empty] | 14.15444 | 1.813 | 17.69444 | 2.121
[24 empty] | 14.16 | 1.813 | 17.69444 | 2.121
[24 empty] | 14.16 | 1.813 | 17.70833 | 2.121
[24 empty] | 14.16556 | 1.813 | 17.70833 | 2.121
[24 empty] | 14.16556 | 1.813 | 17.70833 | 2.121
[24 empty] | 14.16556 | 1.812 | 17.70833 | 2.121
[24 empty] | 14.17111 | 1.812 | 17.70833 | 2.121
[24 empty] | 14.17111 | 1.812 | 17.72222 | 2.121
[24 empty] | 14.17667 | 1.812 | 17.72222 | 2.121
[24 empty] | 14.17667 | 1.812 | 17.72222 | 2.121
[24 empty] | 14.17667 | 1.812 | 17.72222 | 2.121
[24 empty] | 14.18222 | 1.812 | 17.72222 | 2.121
[24 empty] | 14.18222 | 1.812 | 17.73611 | 2.121
[24 empty] | 14.18778 | 1.812 | 17.73611 | 2.121
[24 empty] | 14.18778 | 1.812 | 17.73611 | 2.121
[24 empty] | 14.18778 | 1.812 | 17.73611 | 2.121
[24 empty] | 14.19333 | 1.812 | 17.73611 | 2.121
[24 empty] | 14.19333 | 1.812 | 17.75 | 2.121
[24 empty] | 14.19889 | 1.812 | 17.75 | 2.121
[24 empty] | 14.19889 | 1.812 | 17.75 | 2.121
[24 empty] | 14.19889 | 1.812 | 17.75 | 2.121
[24 empty] | 14.20444 | 1.812 | 17.75 | 2.121
[24 empty] | 14.20444 | 1.812 | 17.76389 | 2.121
[24 empty] | 14.21 | 1.812 | 17.76389 | 2.121
[24 empty] | 14.21 | 1.812 | 17.76389 | 2.121
[24 empty] | 14.21 | 1.812 | 17.76389 | 2.121
[24 empty] | 14.21556 | 1.812 | 17.76389 | 2.121
[24 empty] | 14.21556 | 1.812 | 17.77778 | 2.121
[24 empty] | 14.22111 | 1.812 | 17.77778 | 2.122
[24 empty] | 14.22111 | 1.812 | 17.77778 | 2.122
[24 empty] | 14.22111 | 1.812 | 17.77778 | 2.122
[24 empty] | 14.22667 | 1.812 | 17.77778 | 2.122
[24 empty] | 14.22667 | 1.812 | 17.79167 | 2.122
[24 empty] | 14.23222 | 1.812 | 17.79167 | 2.122
[24 empty] | 14.23222 | 1.812 | 17.79167 | 2.122
[24 empty] | 14.23222 | 1.812 | 17.79167 | 2.122
[24 empty] | 14.23778 | 1.812 | 17.79167 | 2.122
[24 empty] | 14.23778 | 1.812 | 17.80556 | 2.122
[24 empty] | 14.24333 | 1.812 | 17.80556 | 2.122
[24 empty] | 14.24333 | 1.812 | 17.80556 | 2.122
[24 empty] | 14.24333 | 1.812 | 17.80556 | 2.122
[24 empty] | 14.24889 | 1.812 | 17.80556 | 2.122
[24 empty] | 14.24889 | 1.812 | 17.81944 | 2.122
[24 empty] | 14.25444 | 1.812 | 17.81944 | 2.122
[24 empty] | 14.25444 | 1.812 | 17.81944 | 2.122
[24 empty] | 14.25444 | 1.812 | 17.81944 | 2.122
[24 empty] | 14.26 | 1.812 | 17.81944 | 2.122
[24 empty] | 14.26 | 1.812 | 17.83333 | 2.122
[24 empty] | 14.26556 | 1.812 | 17.83333 | 2.122
[24 empty] | 14.26556 | 1.812 | 17.83333 | 2.122
[24 empty] | 14.26556 | 1.812 | 17.83333 | 2.121
[24 empty] | 14.27111 | 1.812 | 17.83333 | 2.121
[24 empty] | 14.27111 | 1.812 | 17.84722 | 2.121
[24 empty] | 14.27667 | 1.812 | 17.84722 | 2.121
[24 empty] | 14.27667 | 1.812 | 17.84722 | 2.121
[24 empty] | 14.27667 | 1.812 | 17.84722 | 2.121
[24 empty] | 14.28222 | 1.812 | 17.84722 | 2.121
[24 empty] | 14.28222 | 1.812 | 17.86111 | 2.122
[24 empty] | 14.28778 | 1.812 | 17.86111 | 2.122
[24 empty] | 14.28778 | 1.812 | 17.86111 | 2.121
[24 empty] | 14.28778 | 1.812 | 17.86111 | 2.121
[24 empty] | 14.29333 | 1.812 | 17.86111 | 2.121
[24 empty] | 14.29333 | 1.811 | 17.875 | 2.121
[24 empty] | 14.29889 | 1.811 | 17.875 | 2.121
[24 empty] | 14.29889 | 1.812 | 17.875 | 2.121
[24 empty] | 14.29889 | 1.811 | 17.875 | 2.121
[24 empty] | 14.30444 | 1.811 | 17.875 | 2.121
[24 empty] | 14.30444 | 1.811 | 17.88889 | 2.122
[24 empty] | 14.31 | 1.811 | 17.88889 | 2.122
[24 empty] | 14.31 | 1.811 | 17.88889 | 2.122
[24 empty] | 14.31 | 1.812 | 17.88889 | 2.122
[24 empty] | 14.31556 | 1.812 | 17.88889 | 2.122
[24 empty] | 14.31556 | 1.811 | 17.90278 | 2.122
[24 empty] | 14.32111 | 1.811 | 17.90278 | 2.121
[24 empty] | 14.32111 | 1.812 | 17.90278 | 2.122
[24 empty] | 14.32111 | 1.811 | 17.90278 | 2.122
[24 empty] | 14.32667 | 1.811 | 17.90278 | 2.121
[24 empty] | 14.32667 | 1.811 | 17.91667 | 2.121
[24 empty] | 14.33222 | 1.811 | 17.91667 | 2.121
[24 empty] | 14.33222 | 1.812 | 17.91667 | 2.122
[24 empty] | 14.33222 | 1.812 | 17.91667 | 2.122
[24 empty] | 14.33778 | 1.812 | 17.91667 | 2.122
[24 empty] | 14.33778 | 1.812 | 17.93056 | 2.122
[24 empty] | 14.34333 | 1.812 | 17.93056 | 2.122
[24 empty] | 14.34333 | 1.812 | 17.93056 | 2.122
[24 empty] | 14.34333 | 1.812 | 17.93056 | 2.122
[24 empty] | 14.34889 | 1.812 | 17.93056 | 2.122
[24 empty] | 14.34889 | 1.812 | 17.94444 | 2.122
[24 empty] | 14.35444 | 1.812 | 17.94444 | 2.122
[24 empty] | 14.35444 | 1.812 | 17.94444 | 2.122
[24 empty] | 14.35444 | 1.813 | 17.94444 | 2.122
[24 empty] | 14.36 | 1.812 | 17.94444 | 2.122
[24 empty] | 14.36 | 1.812 | 17.95833 | 2.122
[24 empty] | 14.36556 | 1.812 | 17.95833 | 2.122
[24 empty] | 14.36556 | 1.812 | 17.95833 | 2.122
[24 empty] | 14.36556 | 1.812 | 17.95833 | 2.122
[24 empty] | 14.37111 | 1.813 | 17.95833 | 2.122
[24 empty] | 14.37111 | 1.813 | 17.97222 | 2.122
[24 empty] | 14.37667 | 1.813 | 17.97222 | 2.122
[24 empty] | 14.37667 | 1.813 | 17.97222 | 2.122
[24 empty] | 14.37667 | 1.813 | 17.97222 | 2.122
[24 empty] | 14.38222 | 1.813 | 17.97222 | 2.122
[24 empty] | 14.38222 | 1.813 | 17.98611 | 2.122
[24 empty] | 14.38778 | 1.812 | 17.98611 | 2.122
[24 empty] | 14.38778 | 1.812 | 17.98611 | 2.122
[24 empty] | 14.38778 | 1.812 | 17.98611 | 2.122
[24 empty] | 14.39333 | 1.812 | 17.98611 | 2.123
[24 empty] | 14.39333 | 1.812 | 18 | 2.123
[24 empty] | 14.39889 | 1.812 | 18 | 2.123
[24 empty] | 14.39889 | 1.812 | 18 | 2.123
[24 empty] | 14.39889 | 1.812 | 18 | 2.123
[24 empty] | 14.40444 | 1.812 | 18 | 2.123
[24 empty] | 14.40444 | 1.812 | 18.01389 | 2.123
[24 empty] | 14.41 | 1.812 | 18.01389 | 2.123
[24 empty] | 14.41 | 1.812 | 18.01389 | 2.123
[24 empty] | 14.41 | 1.812 | 18.01389 | 2.123
[24 empty] | 14.41556 | 1.812 | 18.01389 | 2.123
[24 empty] | 14.41556 | 1.812 | 18.02778 | 2.123
[24 empty] | 14.42111 | 1.812 | 18.02778 | 2.123
[24 empty] | 14.42111 | 1.812 | 18.02778 | 2.123
[24 empty] | 14.42111 | 1.812 | 18.02778 | 2.123
[24 empty] | 14.42667 | 1.812 | 18.02778 | 2.123
[24 empty] | 14.42667 | 1.812 | 18.04167 | 2.123
[24 empty] | 14.43222 | 1.812 | 18.04167 | 2.123
[24 empty] | 14.43222 | 1.812 | 18.04167 | 2.123
[24 empty] | 14.43222 | 1.812 | 18.04167 | 2.123
[24 empty] | 14.43778 | 1.812 | 18.04167 | 2.123
[24 empty] | 14.43778 | 1.812 | 18.05556 | 2.123
[24 empty] | 14.44333 | 1.812 | 18.05556 | 2.123
[24 empty] | 14.44333 | 1.812 | 18.05556 | 2.123
[24 empty] | 14.44333 | 1.812 | 18.05556 | 2.123
[24 empty] | 14.44889 | 1.812 | 18.05556 | 2.123
[24 empty] | 14.44889 | 1.812 | 18.06944 | 2.123
[24 empty] | 14.45444 | 1.812 | 18.06944 | 2.123
[24 empty] | 14.45444 | 1.812 | 18.06944 | 2.123
[24 empty] | 14.45444 | 1.812 | 18.06944 | 2.123
[24 empty] | 14.46 | 1.812 | 18.06944 | 2.123
[24 empty] | 14.46 | 1.812 | 18.08333 | 2.123
[24 empty] | 14.46556 | 1.812 | 18.08333 | 2.123
[24 empty] | 14.46556 | 1.812 | 18.08333 | 2.123
[24 empty] | 14.46556 | 1.812 | 18.08333 | 2.123
[24 empty] | 14.47111 | 1.812 | 18.08333 | 2.123
[24 empty] | 14.47111 | 1.812 | 18.09722 | 2.123
[24 empty] | 14.47667 | 1.812 | 18.09722 | 2.123
[24 empty] | 14.47667 | 1.812 | 18.09722 | 2.123
[24 empty] | 14.47667 | 1.812 | 18.09722 | 2.123
[24 empty] | 14.48222 | 1.812 | 18.09722 | 2.123
[24 empty] | 14.48222 | 1.812 | 18.11111 | 2.123
[24 empty] | 14.48778 | 1.812 | 18.11111 | 2.123
[24 empty] | 14.48778 | 1.813 | 18.11111 | 2.123
[24 empty] | 14.48778 | 1.813 | 18.11111 | 2.123
[24 empty] | 14.49333 | 1.813 | 18.11111 | 2.123
[24 empty] | 14.49333 | 1.813 | 18.125 | 2.123
[24 empty] | 14.49889 | 1.813 | 18.125 | 2.123
[24 empty] | 14.49889 | 1.813 | 18.125 | 2.123
[24 empty] | 14.49889 | 1.812 | 18.125 | 2.123
[24 empty] | 14.50444 | 1.813 | 18.125 | 2.123
[24 empty] | 14.50444 | 1.813 | 18.13889 | 2.123
[24 empty] | 14.51 | 1.812 | 18.13889 | 2.123
[24 empty] | 14.51 | 1.812 | 18.13889 | 2.123
[24 empty] | 14.51 | 1.812 | 18.13889 | 2.124
[24 empty] | 14.51556 | 1.812 | 18.13889 | 2.123
[24 empty] | 14.51556 | 1.813 | 18.15278 | 2.123
[24 empty] | 14.52111 | 1.813 | 18.15278 | 2.123
[24 empty] | 14.52111 | 1.813 | 18.15278 | 2.123
[24 empty] | 14.52111 | 1.813 | 18.15278 | 2.123
[24 empty] | 14.52667 | 1.813 | 18.15278 | 2.123
[24 empty] | 14.52667 | 1.812 | 18.16667 | 2.123
[24 empty] | 14.53222 | 1.812 | 18.16667 | 2.123
[24 empty] | 14.53222 | 1.812 | 18.16667 | 2.123
[24 empty] | 14.53222 | 1.812 | 18.16667 | 2.123
[24 empty] | 14.53778 | 1.812 | 18.16667 | 2.123
[24 empty] | 14.53778 | 1.812 | 18.18056 | 2.123
[24 empty] | 14.54333 | 1.812 | 18.18056 | 2.123
[24 empty] | 14.54333 | 1.812 | 18.18056 | 2.123
[24 empty] | 14.54333 | 1.812 | 18.18056 | 2.123
[24 empty] | 14.54889 | 1.812 | 18.18056 | 2.123
[24 empty] | 14.54889 | 1.812 | 18.19444 | 2.124
[24 empty] | 14.55444 | 1.812 | 18.19444 | 2.124
[24 empty] | 14.55444 | 1.812 | 18.19444 | 2.124
[24 empty] | 14.55444 | 1.812 | 18.19444 | 2.124
[24 empty] | 14.56 | 1.812 | 18.19444 | 2.124
[24 empty] | 14.56 | 1.812 | 18.20833 | 2.124
[24 empty] | 14.56556 | 1.812 | 18.20833 | 2.124
[24 empty] | 14.56556 | 1.812 | 18.20833 | 2.124
[24 empty] | 14.56556 | 1.812 | 18.20833 | 2.124
[24 empty] | 14.57111 | 1.812 | 18.20833 | 2.124
[24 empty] | 14.57111 | 1.812 | 18.22222 | 2.124
[24 empty] | 14.57667 | 1.812 | 18.22222 | 2.124
[24 empty] | 14.57667 | 1.812 | 18.22222 | 2.124
[24 empty] | 14.57667 | 1.812 | 18.22222 | 2.124
[24 empty] | 14.58222 | 1.812 | 18.22222 | 2.124
[24 empty] | 14.58222 | 1.812 | 18.23611 | 2.124
[24 empty] | 14.58778 | 1.812 | 18.23611 | 2.124
[24 empty] | 14.58778 | 1.812 | 18.23611 | 2.124
[24 empty] | 14.58778 | 1.812 | 18.23611 | 2.124
[24 empty] | 14.59333 | 1.812 | 18.23611 | 2.124
[24 empty] | 14.59333 | 1.812 | 18.25 | 2.124
[24 empty] | 14.59889 | 1.812 | 18.25 | 2.125
[24 empty] | 14.59889 | 1.812 | 18.25 | 2.125
[24 empty] | 14.59889 | 1.812 | 18.25 | 2.125
[24 empty] | 14.60444 | 1.812 | 18.25 | 2.125
[24 empty] | 14.60444 | 1.811 | 18.26389 | 2.125
[24 empty] | 14.61 | 1.812 | 18.26389 | 2.125
[24 empty] | 14.61 | 1.812 | 18.26389 | 2.125
[24 empty] | 14.61 | 1.812 | 18.26389 | 2.125
[24 empty] | 14.61556 | 1.812 | 18.26389 | 2.125
[24 empty] | 14.61556 | 1.812 | 18.27778 | 2.125
[24 empty] | 14.62111 | 1.812 | 18.27778 | 2.125
[24 empty] | 14.62111 | 1.812 | 18.27778 | 2.125
[24 empty] | 14.62111 | 1.812 | 18.27778 | 2.125
[24 empty] | 14.62667 | 1.811 | 18.27778 | 2.125
[24 empty] | 14.62667 | 1.812 | 18.29167 | 2.125
[24 empty] | 14.63222 | 1.812 | 18.29167 | 2.125
[24 empty] | 14.63222 | 1.812 | 18.29167 | 2.125
[24 empty] | 14.63222 | 1.812 | 18.29167 | 2.125
[24 empty] | 14.63778 | 1.812 | 18.29167 | 2.124
[24 empty] | 14.63778 | 1.812 | 18.30556 | 2.125
[24 empty] | 14.64333 | 1.812 | 18.30556 | 2.125
[24 empty] | 14.64333 | 1.812 | 18.30556 | 2.125
[24 empty] | 14.64333 | 1.812 | 18.30556 | 2.125
[24 empty] | 14.64889 | 1.812 | 18.30556 | 2.125
[24 empty] | 14.64889 | 1.812 | 18.31944 | 2.125
[24 empty] | 14.65444 | 1.811 | 18.31944 | 2.125
[24 empty] | 14.65444 | 1.811 | 18.31944 | 2.126
[24 empty] | 14.65444 | 1.811 | 18.31944 | 2.126
[24 empty] | 14.66 | 1.812 | 18.31944 | 2.126
[24 empty] | 14.66 | 1.812 | 18.33333 | 2.126
[24 empty] | 14.66556 | 1.812 | 18.33333 | 2.126
[24 empty] | 14.66556 | 1.812 | 18.33333 | 2.126
[24 empty] | 14.66556 | 1.812 | 18.33333 | 2.126
[24 empty] | 14.67111 | 1.812 | 18.33333 | 2.126
[24 empty] | 14.67111 | 1.811 | 18.34722 | 2.126
[24 empty] | 14.67667 | 1.811 | 18.34722 | 2.126
[24 empty] | 14.67667 | 1.811 | 18.34722 | 2.126
[24 empty] | 14.67667 | 1.812 | 18.34722 | 2.126
[24 empty] | 14.68222 | 1.812 | 18.34722 | 2.126
[24 empty] | 14.68222 | 1.811 | 18.36111 | 2.126
[24 empty] | 14.68778 | 1.812 | 18.36111 | 2.126
[24 empty] | 14.68778 | 1.812 | 18.36111 | 2.126
[24 empty] | 14.68778 | 1.812 | 18.36111 | 2.126
[24 empty] | 14.69333 | 1.812 | 18.36111 | 2.126
[24 empty] | 14.69333 | 1.812 | 18.375 | 2.126
[24 empty] | 14.69889 | 1.812 | 18.375 | 2.126
[24 empty] | 14.69889 | 1.812 | 18.375 | 2.126
[24 empty] | 14.69889 | 1.812 | 18.375 | 2.126
[24 empty] | 14.70444 | 1.812 | 18.375 | 2.126
[24 empty] | 14.70444 | 1.812 | 18.38889 | 2.127
[24 empty] | 14.71 | 1.812 | 18.38889 | 2.126
[24 empty] | 14.71 | 1.812 | 18.38889 | 2.126
[24 empty] | 14.71 | 1.812 | 18.38889 | 2.126
[24 empty] | 14.71556 | 1.812 | 18.38889 | 2.127
[24 empty] | 14.71556 | 1.812 | 18.40278 | 2.127
[24 empty] | 14.72111 | 1.812 | 18.40278 | 2.126
[24 empty] | 14.72111 | 1.812 | 18.40278 | 2.126
[24 empty] | 14.72111 | 1.812 | 18.40278 | 2.126
[24 empty] | 14.72667 | 1.812 | 18.40278 | 2.126
[24 empty] | 14.72667 | 1.812 | 18.41667 | 2.126
[24 empty] | 14.73222 | 1.812 | 18.41667 | 2.126
[24 empty] | 14.73222 | 1.812 | 18.41667 | 2.126
[24 empty] | 14.73222 | 1.812 | 18.41667 | 2.126
[24 empty] | 14.73778 | 1.812 | 18.41667 | 2.126
[24 empty] | 14.73778 | 1.812 | 18.43056 | 2.126
[24 empty] | 14.74333 | 1.812 | 18.43056 | 2.126
[24 empty] | 14.74333 | 1.812 | 18.43056 | 2.127
[24 empty] | 14.74333 | 1.813 | 18.43056 | 2.127
[24 empty] | 14.74889 | 1.813 | 18.43056 | 2.127
[24 empty] | 14.74889 | 1.813 | 18.44444 | 2.127
[24 empty] | 14.75444 | 1.813 | 18.44444 | 2.127
[24 empty] | 14.75444 | 1.813 | 18.44444 | 2.127
[24 empty] | 14.75444 | 1.813 | 18.44444 | 2.126
[24 empty] | 14.76 | 1.813 | 18.44444 | 2.126
[24 empty] | 14.76 | 1.813 | 18.45833 | 2.126
[24 empty] | 14.76556 | 1.813 | 18.45833 | 2.126
[24 empty] | 14.76556 | 1.813 | 18.45833 | 2.126
[24 empty] | 14.76556 | 1.813 | 18.45833 | 2.126
[24 empty] | 14.77111 | 1.813 | 18.45833 | 2.126
[24 empty] | 14.77111 | 1.813 | 18.47222 | 2.126
[24 empty] | 14.77667 | 1.813 | 18.47222 | 2.126
[24 empty] | 14.77667 | 1.813 | 18.47222 | 2.126
[24 empty] | 14.77667 | 1.813 | 18.47222 | 2.127
[24 empty] | 14.78222 | 1.813 | 18.47222 | 2.127
[24 empty] | 14.78222 | 1.813 | 18.48611 | 2.127
[24 empty] | 14.78778 | 1.813 | 18.48611 | 2.127
[24 empty] | 14.78778 | 1.813 | 18.48611 | 2.127
[24 empty] | 14.78778 | 1.813 | 18.48611 | 2.127
[24 empty] | 14.79333 | 1.813 | 18.48611 | 2.127
[24 empty] | 14.79333 | 1.812 | 18.5 | 2.127
[24 empty] | 14.79889 | 1.812 | 18.5 | 2.127
[24 empty] | 14.79889 | 1.812 | 18.5 | 2.127
[24 empty] | 14.79889 | 1.812 | 18.5 | 2.127
[24 empty] | 14.80444 | 1.813 | 18.5 | 2.127
[24 empty] | 14.80444 | 1.813 | 18.51389 | 2.127
[24 empty] | 14.81 | 1.813 | 18.51389 | 2.127
[24 empty] | 14.81 | 1.813 | 18.51389 | 2.127
[24 empty] | 14.81 | 1.813 | 18.51389 | 2.127
[24 empty] | 14.81556 | 1.813 | 18.51389 | 2.127
[24 empty] | 14.81556 | 1.813 | 18.52778 | 2.127
[24 empty] | 14.82111 | 1.813 | 18.52778 | 2.127
[24 empty] | 14.82111 | 1.813 | 18.52778 | 2.127
[24 empty] | 14.82111 | 1.813 | 18.52778 | 2.127
[24 empty] | 14.82667 | 1.813 | 18.52778 | 2.127
[24 empty] | 14.82667 | 1.813 | 18.54167 | 2.128
[24 empty] | 14.83222 | 1.812 | 18.54167 | 2.128
[24 empty] | 14.83222 | 1.812 | 18.54167 | 2.128
[24 empty] | 14.83222 | 1.813 | 18.54167 | 2.128
[24 empty] | 14.83778 | 1.812 | 18.54167 | 2.128
[24 empty] | 14.83778 | 1.812 | 18.55556 | 2.128
[24 empty] | 14.84333 | 1.812 | 18.55556 | 2.128
[24 empty] | 14.84333 | 1.813 | 18.55556 | 2.128
[24 empty] | 14.84333 | 1.812 | 18.55556 | 2.128
[24 empty] | 14.84889 | 1.812 | 18.55556 | 2.128
[24 empty] | 14.84889 | 1.812 | 18.56944 | 2.128
[24 empty] | 14.85444 | 1.812 | 18.56944 | 2.128
[24 empty] | 14.85444 | 1.812 | 18.56944 | 2.128
[24 empty] | 14.85444 | 1.812 | 18.56944 | 2.127
[24 empty] | 14.86 | 1.812 | 18.56944 | 2.127
[24 empty] | 14.86 | 1.812 | 18.58333 | 2.126
[24 empty] | 14.86556 | 1.812 | 18.58333 | 2.125
[24 empty] | 14.86556 | 1.813 | 18.58333 | 2.125
[24 empty] | 14.86556 | 1.813 | 18.58333 | 2.126
[24 empty] | 14.87111 | 1.812 | 18.58333 | 2.126
[24 empty] | 14.87111 | 1.812 | 18.59722 | 2.127
[24 empty] | 14.87667 | 1.812 | 18.59722 | 2.127
[24 empty] | 14.87667 | 1.812 | 18.59722 | 2.127
[24 empty] | 14.87667 | 1.812 | 18.59722 | 2.128
[24 empty] | 14.88222 | 1.812 | 18.59722 | 2.128
[24 empty] | 14.88222 | 1.812 | 18.61111 | 2.128
[24 empty] | 14.88778 | 1.812 | 18.61111 | 2.126
[24 empty] | 14.88778 | 1.812 | 18.61111 | 2.126
[24 empty] | 14.88778 | 1.812 | 18.61111 | 2.127
[24 empty] | 14.89333 | 1.812 | 18.61111 | 2.126
[24 empty] | 14.89333 | 1.812 | 18.625 | 2.126
[24 empty] | 14.89889 | 1.812 | 18.625 | 2.126
[24 empty] | 14.89889 | 1.812 | 18.625 | 2.127
[24 empty] | 14.89889 | 1.812 | 18.625 | 2.128
[24 empty] | 14.90444 | 1.812 | 18.625 | 2.127
[24 empty] | 14.90444 | 1.812 | 18.63889 | 2.127
[24 empty] | 14.91 | 1.812 | 18.63889 | 2.127
[24 empty] | 14.91 | 1.812 | 18.63889 | 2.127
[24 empty] | 14.91 | 1.812 | 18.63889 | 2.127
[24 empty] | 14.91556 | 1.812 | 18.63889 | 2.127
[24 empty] | 14.91556 | 1.812 | 18.65278 | 2.128
[24 empty] | 14.92111 | 1.812 | 18.65278 | 2.128
[24 empty] | 14.92111 | 1.812 | 18.65278 | 2.128
[24 empty] | 14.92111 | 1.812 | 18.65278 | 2.128
[24 empty] | 14.92667 | 1.812 | 18.65278 | 2.128
[24 empty] | 14.92667 | 1.812 | 18.66667 | 2.128
[24 empty] | 14.93222 | 1.812 | 18.66667 | 2.127
[24 empty] | 14.93222 | 1.812 | 18.66667 | 2.127
[24 empty] | 14.93222 | 1.812 | 18.66667 | 2.127
[24 empty] | 14.93778 | 1.812 | 18.66667 | 2.127
[24 empty] | 14.93778 | 1.812 | 18.68056 | 2.127
[24 empty] | 14.94333 | 1.812 | 18.68056 | 2.127
[24 empty] | 14.94333 | 1.812 | 18.68056 | 2.127
[24 empty] | 14.94333 | 1.812 | 18.68056 | 2.128
[24 empty] | 14.94889 | 1.812 | 18.68056 | 2.128
[24 empty] | 14.94889 | 1.812 | 18.69444 | 2.128
[24 empty] | 14.95444 | 1.812 | 18.69444 | 2.129
[24 empty] | 14.95444 | 1.812 | 18.69444 | 2.129
[24 empty] | 14.95444 | 1.812 | 18.69444 | 2.129
[24 empty] | 14.96 | 1.812 | 18.69444 | 2.129
[24 empty] | 14.96 | 1.812 | 18.70833 | 2.129
[24 empty] | 14.96556 | 1.812 | 18.70833 | 2.13
[24 empty] | 14.96556 | 1.813 | 18.70833 | 2.13
[24 empty] | 14.96556 | 1.813 | 18.70833 | 2.13
[24 empty] | 14.97111 | 1.812 | 18.70833 | 2.129
[24 empty] | 14.97111 | 1.812 | 18.72222 | 2.13
[24 empty] | 14.97667 | 1.812 | 18.72222 | 2.13
[24 empty] | 14.97667 | 1.812 | 18.72222 | 2.13
[24 empty] | 14.97667 | 1.812 | 18.72222 | 2.13
[24 empty] | 14.98222 | 1.813 | 18.72222 | 2.13
[24 empty] | 14.98222 | 1.812 | 18.73611 | 2.13
[24 empty] | 14.98778 | 1.812 | 18.73611 | 2.13
[24 empty] | 14.98778 | 1.813 | 18.73611 | 2.13
[24 empty] | 14.98778 | 1.813 | 18.73611 | 2.13
[24 empty] | 14.99333 | 1.812 | 18.73611 | 2.13
[24 empty] | 14.99333 | 1.812 | 18.75 | 2.13
[24 empty] | 14.99889 | 1.812 | 18.75 | 2.129
[24 empty] | 14.99889 | 1.812 | 18.75 | 2.129
[24 empty] | 14.99889 | 1.812 | 18.75 | 2.129
[24 empty] | 15.00444 | 1.812 | 18.75 | 2.129
[24 empty] | 15.00444 | 1.812 | 18.76389 | 2.129
[24 empty] | 15.01 | 1.812 | 18.76389 | 2.129
[24 empty] | 15.01 | 1.812 | 18.76389 | 2.129
[24 empty] | 15.01 | 1.812 | 18.76389 | 2.129
[24 empty] | 15.01556 | 1.812 | 18.76389 | 2.128
[24 empty] | 15.01556 | 1.812 | 18.77778 | 2.128
[24 empty] | 15.02111 | 1.812 | 18.77778 | 2.129
[24 empty] | 15.02111 | 1.812 | 18.77778 | 2.129
[24 empty] | 15.02111 | 1.812 | 18.77778 | 2.129
[24 empty] | 15.02667 | 1.812 | 18.77778 | 2.129
[24 empty] | 15.02667 | 1.812 | 18.79167 | 2.129
[24 empty] | 15.03222 | 1.812 | 18.79167 | 2.129
[24 empty] | 15.03222 | 1.812 | 18.79167 | 2.129
[24 empty] | 15.03222 | 1.813 | 18.79167 | 2.129
[24 empty] | 15.03778 | 1.812 | 18.79167 | 2.128
[24 empty] | 15.03778 | 1.812 | 18.80556 | 2.128
[24 empty] | 15.04333 | 1.812 | 18.80556 | 2.128
[24 empty] | 15.04333 | 1.812 | 18.80556 | 2.127
[24 empty] | 15.04333 | 1.812 | 18.80556 | 2.127
[24 empty] | 15.04889 | 1.812 | 18.80556 | 2.126
[24 empty] | 15.04889 | 1.812 | 18.81944 | 2.126
[24 empty] | 15.05444 | 1.812 | 18.81944 | 2.126
[24 empty] | 15.05444 | 1.812 | 18.81944 | 2.126
[24 empty] | 15.05444 | 1.812 | 18.81944 | 2.126
[24 empty] | 15.06 | 1.812 | 18.81944 | 2.126
[24 empty] | 15.06 | 1.812 | 18.83333 | 2.126
[24 empty] | 15.06556 | 1.812 | 18.83333 | 2.126
[24 empty] | 15.06556 | 1.812 | 18.83333 | 2.126
[24 empty] | 15.06556 | 1.812 | 18.83333 | 2.126
[24 empty] | 15.07111 | 1.812 | 18.83333 | 2.126
[24 empty] | 15.07111 | 1.812 | 18.84722 | 2.126
[24 empty] | 15.07667 | 1.812 | 18.84722 | 2.126
[24 empty] | 15.07667 | 1.812 | 18.84722 | 2.126
[24 empty] | 15.07667 | 1.812 | 18.84722 | 2.126
[24 empty] | 15.08222 | 1.812 | 18.84722 | 2.126
[24 empty] | 15.08222 | 1.812 | 18.86111 | 2.126
[24 empty] | 15.08778 | 1.812 | 18.86111 | 2.126
[24 empty] | 15.08778 | 1.812 | 18.86111 | 2.126
[24 empty] | 15.08778 | 1.812 | 18.86111 | 2.126
[24 empty] | 15.09333 | 1.812 | 18.86111 | 2.125
[24 empty] | 15.09333 | 1.812 | 18.875 | 2.125
[24 empty] | 15.09889 | 1.812 | 18.875 | 2.125
[24 empty] | 15.09889 | 1.812 | 18.875 | 2.125
[24 empty] | 15.09889 | 1.812 | 18.875 | 2.125
[24 empty] | 15.10444 | 1.812 | 18.875 | 2.125
[24 empty] | 15.10444 | 1.812 | 18.88889 | 2.125
[24 empty] | 15.11 | 1.812 | 18.88889 | 2.125
[24 empty] | 15.11 | 1.812 | 18.88889 | 2.125
[24 empty] | 15.11 | 1.812 | 18.88889 | 2.125
[24 empty] | 15.11556 | 1.812 | 18.88889 | 2.125
[24 empty] | 15.11556 | 1.812 | 18.90278 | 2.125
[24 empty] | 15.12111 | 1.812 | 18.90278 | 2.125
[24 empty] | 15.12111 | 1.812 | 18.90278 | 2.125
[24 empty] | 15.12111 | 1.812 | 18.90278 | 2.125
[24 empty] | 15.12667 | 1.812 | 18.90278 | 2.125
[24 empty] | 15.12667 | 1.812 | 18.91667 | 2.125
[24 empty] | 15.13222 | 1.812 | 18.91667 | 2.125
[24 empty] | 15.13222 | 1.812 | 18.91667 | 2.125
[24 empty] | 15.13222 | 1.812 | 18.91667 | 2.125
[24 empty] | 15.13778 | 1.812 | 18.91667 | 2.125
[24 empty] | 15.13778 | 1.812 | 18.93056 | 2.125
[24 empty] | 15.14333 | 1.812 | 18.93056 | 2.125
[24 empty] | 15.14333 | 1.812 | 18.93056 | 2.125
[24 empty] | 15.14333 | 1.812 | 18.93056 | 2.124
[24 empty] | 15.14889 | 1.812 | 18.93056 | 2.124
[24 empty] | 15.14889 | 1.812 | 18.94444 | 2.124
[24 empty] | 15.15444 | 1.812 | 18.94444 | 2.124
[24 empty] | 15.15444 | 1.812 | 18.94444 | 2.124
[24 empty] | 15.15444 | 1.812 | 18.94444 | 2.124
[24 empty] | 15.16 | 1.812 | 18.94444 | 2.124
[24 empty] | 15.16 | 1.812 | 18.95833 | 2.124
[24 empty] | 15.16556 | 1.812 | 18.95833 | 2.124
[24 empty] | 15.16556 | 1.812 | 18.95833 | 2.124
[24 empty] | 15.16556 | 1.812 | 18.95833 | 2.124
[24 empty] | 15.17111 | 1.812 | 18.95833 | 2.124
[24 empty] | 15.17111 | 1.812 | 18.97222 | 2.124
[24 empty] | 15.17667 | 1.812 | 18.97222 | 2.124
[24 empty] | 15.17667 | 1.812 | 18.97222 | 2.124
[24 empty] | 15.17667 | 1.812 | 18.97222 | 2.123
[24 empty] | 15.18222 | 1.812 | 18.97222 | 2.123
[24 empty] | 15.18222 | 1.812 | 18.98611 | 2.123
[24 empty] | 15.18778 | 1.812 | 18.98611 | 2.123
[24 empty] | 15.18778 | 1.812 | 18.98611 | 2.123
[24 empty] | 15.18778 | 1.812 | 18.98611 | 2.123
[24 empty] | 15.19333 | 1.813 | 18.98611 | 2.123
[24 empty] | 15.19333 | 1.813 | 19 | 2.122
[24 empty] | 15.19889 | 1.813 | 19 | 2.122
[24 empty] | 15.19889 | 1.813 | 19 | 2.122
[24 empty] | 15.19889 | 1.813 | 19 | 2.122
[24 empty] | 15.20444 | 1.813 | 19 | 2.122
[24 empty] | 15.20444 | 1.813 | 19.01389 | 2.122
[24 empty] | 15.21 | 1.813 | 19.01389 | 2.122
[24 empty] | 15.21 | 1.813 | 19.01389 | 2.122
[24 empty] | 15.21 | 1.813 | 19.01389 | 2.122
[24 empty] | 15.21556 | 1.813 | 19.01389 | 2.122
[24 empty] | 15.21556 | 1.813 | 19.02778 | 2.122
[24 empty] | 15.22111 | 1.813 | 19.02778 | 2.122
[24 empty] | 15.22111 | 1.813 | 19.02778 | 2.122
[24 empty] | 15.22111 | 1.813 | 19.02778 | 2.122
[24 empty] | 15.22667 | 1.813 | 19.02778 | 2.121
[24 empty] | 15.22667 | 1.812 | 19.04167 | 2.121
[24 empty] | 15.23222 | 1.813 | 19.04167 | 2.121
[24 empty] | 15.23222 | 1.813 | 19.04167 | 2.121
[24 empty] | 15.23222 | 1.813 | 19.04167 | 2.121
[24 empty] | 15.23778 | 1.813 | 19.04167 | 2.121
[24 empty] | 15.23778 | 1.813 | 19.05556 | 2.121
[24 empty] | 15.24333 | 1.813 | 19.05556 | 2.121
[24 empty] | 15.24333 | 1.813 | 19.05556 | 2.121
[24 empty] | 15.24333 | 1.813 | 19.05556 | 2.121
[24 empty] | 15.24889 | 1.813 | 19.05556 | 2.121
[24 empty] | 15.24889 | 1.813 | 19.06944 | 2.121
[24 empty] | 15.25444 | 1.813 | 19.06944 | 2.121
[24 empty] | 15.25444 | 1.813 | 19.06944 | 2.121
[24 empty] | 15.25444 | 1.813 | 19.06944 | 2.121
[24 empty] | 15.26 | 1.813 | 19.06944 | 2.121
[24 empty] | 15.26 | 1.813 | 19.08333 | 2.121
[24 empty] | 15.26556 | 1.813 | 19.08333 | 2.12
[24 empty] | 15.26556 | 1.813 | 19.08333 | 2.12
[24 empty] | 15.26556 | 1.813 | 19.08333 | 2.12
[24 empty] | 15.27111 | 1.813 | 19.08333 | 2.12
[24 empty] | 15.27111 | 1.813 | 19.09722 | 2.121
[24 empty] | 15.27667 | 1.813 | 19.09722 | 2.121
[24 empty] | 15.27667 | 1.813 | 19.09722 | 2.121
[24 empty] | 15.27667 | 1.812 | 19.09722 | 2.121
[24 empty] | 15.28222 | 1.812 | 19.09722 | 2.121
[24 empty] | 15.28222 | 1.812 | 19.11111 | 2.121
[24 empty] | 15.28778 | 1.812 | 19.11111 | 2.121
[24 empty] | 15.28778 | 1.813 | 19.11111 | 2.121
[24 empty] | 15.28778 | 1.813 | 19.11111 | 2.121
[24 empty] | 15.29333 | 1.812 | 19.11111 | 2.121
[24 empty] | 15.29333 | 1.812 | 19.125 | 2.121
[24 empty] | 15.29889 | 1.812 | 19.125 | 2.121
[24 empty] | 15.29889 | 1.812 | 19.125 | 2.122
[24 empty] | 15.29889 | 1.812 | 19.125 | 2.122
[24 empty] | 15.30444 | 1.813 | 19.125 | 2.122
[24 empty] | 15.30444 | 1.812 | 19.13889 | 2.122
[24 empty] | 15.31 | 1.812 | 19.13889 | 2.122
[24 empty] | 15.31 | 1.813 | 19.13889 | 2.122
[24 empty] | 15.31 | 1.813 | 19.13889 | 2.122
[24 empty] | 15.31556 | 1.813 | 19.13889 | 2.122
[24 empty] | 15.31556 | 1.813 | 19.15278 | 2.122
[24 empty] | 15.32111 | 1.812 | 19.15278 | 2.122
[24 empty] | 15.32111 | 1.812 | 19.15278 | 2.121
[24 empty] | 15.32111 | 1.812 | 19.15278 | 2.121
[24 empty] | 15.32667 | 1.812 | 19.15278 | 2.121
[24 empty] | 15.32667 | 1.812 | 19.16667 | 2.121
[24 empty] | 15.33222 | 1.812 | 19.16667 | 2.122
[24 empty] | 15.33222 | 1.812 | 19.16667 | 2.122
[24 empty] | 15.33222 | 1.812 | 19.16667 | 2.122
[24 empty] | 15.33778 | 1.812 | 19.16667 | 2.122
[24 empty] | 15.33778 | 1.812 | 19.18056 | 2.122
[24 empty] | 15.34333 | 1.812 | 19.18056 | 2.122
[24 empty] | 15.34333 | 1.812 | 19.18056 | 2.122
[24 empty] | 15.34333 | 1.812 | 19.18056 | 2.122
[24 empty] | 15.34889 | 1.812 | 19.18056 | 2.122
[24 empty] | 15.34889 | 1.812 | 19.19444 | 2.122
[24 empty] | 15.35444 | 1.812 | 19.19444 | 2.122
[24 empty] | 15.35444 | 1.812 | 19.19444 | 2.122
[24 empty] | 15.35444 | 1.812 | 19.19444 | 2.122
[24 empty] | 15.36 | 1.813 | 19.19444 | 2.122
[24 empty] | 15.36 | 1.812 | 19.20833 | 2.122
[24 empty] | 15.36556 | 1.812 | 19.20833 | 2.122
[24 empty] | 15.36556 | 1.812 | 19.20833 | 2.122
[24 empty] | 15.36556 | 1.812 | 19.20833 | 2.122
[24 empty] | 15.37111 | 1.812 | 19.20833 | 2.122
[24 empty] | 15.37111 | 1.812 | 19.22222 | 2.122
[24 empty] | 15.37667 | 1.812 | 19.22222 | 2.122
[24 empty] | 15.37667 | 1.812 | 19.22222 | 2.122
[24 empty] | 15.37667 | 1.812 | 19.22222 | 2.122
[24 empty] | 15.38222 | 1.812 | 19.22222 | 2.123
[24 empty] | 15.38222 | 1.812 | 19.23611 | 2.123
[24 empty] | 15.38778 | 1.812 | 19.23611 | 2.123
[24 empty] | 15.38778 | 1.812 | 19.23611 | 2.123
[24 empty] | 15.38778 | 1.812 | 19.23611 | 2.123
[24 empty] | 15.39333 | 1.812 | 19.23611 | 2.123
[24 empty] | 15.39333 | 1.812 | 19.25 | 2.123
[24 empty] | 15.39889 | 1.812 | 19.25 | 2.123
[24 empty] | 15.39889 | 1.812 | 19.25 | 2.123
[24 empty] | 15.39889 | 1.812 | 19.25 | 2.123
[24 empty] | 15.40444 | 1.813 | 19.25 | 2.123
[24 empty] | 15.40444 | 1.813 | 19.26389 | 2.123
[24 empty] | 15.41 | 1.813 | 19.26389 | 2.123
[24 empty] | 15.41 | 1.813 | 19.26389 | 2.123
[24 empty] | 15.41 | 1.812 | 19.26389 | 2.123
[24 empty] | 15.41556 | 1.812 | 19.26389 | 2.123
[24 empty] | 15.41556 | 1.813 | 19.27778 | 2.123
[24 empty] | 15.42111 | 1.813 | 19.27778 | 2.123
[24 empty] | 15.42111 | 1.813 | 19.27778 | 2.123
[24 empty] | 15.42111 | 1.813 | 19.27778 | 2.123
[24 empty] | 15.42667 | 1.813 | 19.27778 | 2.123
[24 empty] | 15.42667 | 1.813 | 19.29167 | 2.123
[24 empty] | 15.43222 | 1.813 | 19.29167 | 2.123
[24 empty] | 15.43222 | 1.813 | 19.29167 | 2.123
[24 empty] | 15.43222 | 1.813 | 19.29167 | 2.123
[24 empty] | 15.43778 | 1.813 | 19.29167 | 2.123
[24 empty] | 15.43778 | 1.813 | 19.30556 | 2.123
[24 empty] | 15.44333 | 1.813 | 19.30556 | 2.123
[24 empty] | 15.44333 | 1.813 | 19.30556 | 2.123
[24 empty] | 15.44333 | 1.813 | 19.30556 | 2.123
[24 empty] | 15.44889 | 1.813 | 19.30556 | 2.123
[24 empty] | 15.44889 | 1.813 | 19.31944 | 2.123
[24 empty] | 15.45444 | 1.813 | 19.31944 | 2.123
[24 empty] | 15.45444 | 1.813 | 19.31944 | 2.123
[24 empty] | 15.45444 | 1.813 | 19.31944 | 2.123
[24 empty] | 15.46 | 1.813 | 19.31944 | 2.123
[24 empty] | 15.46 | 1.813 | 19.33333 | 2.123
[24 empty] | 15.46556 | 1.813 | 19.33333 | 2.124
[24 empty] | 15.46556 | 1.813 | 19.33333 | 2.124
[24 empty] | 15.46556 | 1.813 | 19.33333 | 2.124
[24 empty] | 15.47111 | 1.813 | 19.33333 | 2.124
[24 empty] | 15.47111 | 1.812 | 19.34722 | 2.124
[24 empty] | 15.47667 | 1.812 | 19.34722 | 2.124
[24 empty] | 15.47667 | 1.812 | 19.34722 | 2.124
[24 empty] | 15.47667 | 1.812 | 19.34722 | 2.124
[24 empty] | 15.48222 | 1.812 | 19.34722 | 2.124
[24 empty] | 15.48222 | 1.812 | 19.36111 | 2.124
[24 empty] | 15.48778 | 1.812 | 19.36111 | 2.124
[24 empty] | 15.48778 | 1.812 | 19.36111 | 2.124
[24 empty] | 15.48778 | 1.812 | 19.36111 | 2.124
[24 empty] | 15.49333 | 1.812 | 19.36111 | 2.124
[24 empty] | 15.49333 | 1.812 | 19.375 | 2.124
[24 empty] | 15.49889 | 1.812 | 19.375 | 2.124
[24 empty] | 15.49889 | 1.812 | 19.375 | 2.124
[24 empty] | 15.49889 | 1.812 | 19.375 | 2.124
[24 empty] | 15.50444 | 1.812 | 19.375 | 2.124
[24 empty] | 15.50444 | 1.812 | 19.38889 | 2.124
[24 empty] | 15.51 | 1.812 | 19.38889 | 2.124
[24 empty] | 15.51 | 1.812 | 19.38889 | 2.124
[24 empty] | 15.51 | 1.812 | 19.38889 | 2.124
[24 empty] | 15.51556 | 1.812 | 19.38889 | 2.124
[24 empty] | 15.51556 | 1.813 | 19.40278 | 2.124
[24 empty] | 15.52111 | 1.813 | 19.40278 | 2.124
[24 empty] | 15.52111 | 1.813 | 19.40278 | 2.124
[24 empty] | 15.52111 | 1.813 | 19.40278 | 2.124
[24 empty] | 15.52667 | 1.813 | 19.40278 | 2.124
[24 empty] | 15.52667 | 1.813 | 19.41667 | 2.124
[24 empty] | 15.53222 | 1.813 | 19.41667 | 2.124
[24 empty] | 15.53222 | 1.813 | 19.41667 | 2.124
[24 empty] | 15.53222 | 1.813 | 19.41667 | 2.124
[24 empty] | 15.53778 | 1.813 | 19.41667 | 2.124
[24 empty] | 15.53778 | 1.812 | 19.43056 | 2.124
[24 empty] | 15.54333 | 1.812 | 19.43056 | 2.124
[24 empty] | 15.54333 | 1.813 | 19.43056 | 2.124
[24 empty] | 15.54333 | 1.813 | 19.43056 | 2.125
[24 empty] | 15.54889 | 1.813 | 19.43056 | 2.124
[24 empty] | 15.54889 | 1.813 | 19.44444 | 2.124
[24 empty] | 15.55444 | 1.813 | 19.44444 | 2.125
[24 empty] | 15.55444 | 1.813 | 19.44444 | 2.125
[24 empty] | 15.55444 | 1.812 | 19.44444 | 2.125
[24 empty] | 15.56 | 1.812 | 19.44444 | 2.125
[24 empty] | 15.56 | 1.812 | 19.45833 | 2.125
[24 empty] | 15.56556 | 1.812 | 19.45833 | 2.125
[24 empty] | 15.56556 | 1.812 | 19.45833 | 2.125
[24 empty] | 15.56556 | 1.812 | 19.45833 | 2.125
[24 empty] | 15.57111 | 1.812 | 19.45833 | 2.125
[24 empty] | 15.57111 | 1.812 | 19.47222 | 2.125
[24 empty] | 15.57667 | 1.812 | 19.47222 | 2.125
[24 empty] | 15.57667 | 1.812 | 19.47222 | 2.125
[24 empty] | 15.57667 | 1.812 | 19.47222 | 2.125
[24 empty] | 15.58222 | 1.813 | 19.47222 | 2.125
[24 empty] | 15.58222 | 1.813 | 19.48611 | 2.125
[24 empty] | 15.58778 | 1.813 | 19.48611 | 2.125
[24 empty] | 15.58778 | 1.813 | 19.48611 | 2.125
[24 empty] | 15.58778 | 1.813 | 19.48611 | 2.125
[24 empty] | 15.59333 | 1.813 | 19.48611 | 2.125
[24 empty] | 15.59333 | 1.813 | 19.5 | 2.124
[24 empty] | 15.59889 | 1.813 | 19.5 | 2.124
[24 empty] | 15.59889 | 1.813 | 19.5 | 2.124
[24 empty] | 15.59889 | 1.812 | 19.5 | 2.124
[24 empty] | 15.60444 | 1.812 | 19.5 | 2.125
[24 empty] | 15.60444 | 1.813 | 19.51389 | 2.125
[24 empty] | 15.61 | 1.813 | 19.51389 | 2.125
[24 empty] | 15.61 | 1.813 | 19.51389 | 2.124
[24 empty] | 15.61 | 1.813 | 19.51389 | 2.124
[24 empty] | 15.61556 | 1.813 | 19.51389 | 2.124
[24 empty] | 15.61556 | 1.813 | 19.52778 | 2.124
[24 empty] | 15.62111 | 1.813 | 19.52778 | 2.124
[24 empty] | 15.62111 | 1.813 | 19.52778 | 2.124
[24 empty] | 15.62111 | 1.813 | 19.52778 | 2.124
[24 empty] | 15.62667 | 1.813 | 19.52778 | 2.124
[24 empty] | 15.62667 | 1.812 | 19.54167 | 2.124
[24 empty] | 15.63222 | 1.812 | 19.54167 | 2.124
[24 empty] | 15.63222 | 1.812 | 19.54167 | 2.124
[24 empty] | 15.63222 | 1.812 | 19.54167 | 2.125
[24 empty] | 15.63778 | 1.812 | 19.54167 | 2.125
[24 empty] | 15.63778 | 1.812 | 19.55556 | 2.125
[24 empty] | 15.64333 | 1.812 | 19.55556 | 2.125
[24 empty] | 15.64333 | 1.812 | 19.55556 | 2.125
[24 empty] | 15.64333 | 1.812 | 19.55556 | 2.125
[24 empty] | 15.64889 | 1.812 | 19.55556 | 2.125
[24 empty] | 15.64889 | 1.812 | 19.56944 | 2.125
[24 empty] | 15.65444 | 1.812 | 19.56944 | 2.125
[24 empty] | 15.65444 | 1.812 | 19.56944 | 2.125
[24 empty] | 15.65444 | 1.812 | 19.56944 | 2.125
[24 empty] | 15.66 | 1.812 | 19.56944 | 2.124
[24 empty] | 15.66 | 1.812 | 19.58333 | 2.125
[24 empty] | 15.66556 | 1.812 | 19.58333 | 2.125
[24 empty] | 15.66556 | 1.812 | 19.58333 | 2.124
[24 empty] | 15.66556 | 1.812 | 19.58333 | 2.124
[24 empty] | 15.67111 | 1.812 | 19.58333 | 2.125
[24 empty] | 15.67111 | 1.812 | 19.59722 | 2.125
[24 empty] | 15.67667 | 1.812 | 19.59722 | 2.125
[24 empty] | 15.67667 | 1.812 | 19.59722 | 2.125
[24 empty] | 15.67667 | 1.812 | 19.59722 | 2.125
[24 empty] | 15.68222 | 1.812 | 19.59722 | 2.125
[24 empty] | 15.68222 | 1.813 | 19.61111 | 2.125
[24 empty] | 15.68778 | 1.813 | 19.61111 | 2.125
[24 empty] | 15.68778 | 1.813 | 19.61111 | 2.125
[24 empty] | 15.68778 | 1.813 | 19.61111 | 2.125
[24 empty] | 15.69333 | 1.812 | 19.61111 | 2.125
[24 empty] | 15.69333 | 1.812 | 19.625 | 2.125
[24 empty] | 15.69889 | 1.812 | 19.625 | 2.125
[24 empty] | 15.69889 | 1.813 | 19.625 | 2.125
[24 empty] | 15.69889 | 1.812 | 19.625 | 2.125
[24 empty] | 15.70444 | 1.812 | 19.625 | 2.125
[24 empty] | 15.70444 | 1.812 | 19.63889 | 2.125
[24 empty] | 15.71 | 1.812 | 19.63889 | 2.125
[24 empty] | 15.71 | 1.812 | 19.63889 | 2.125
[24 empty] | 15.71 | 1.812 | 19.63889 | 2.125
[24 empty] | 15.71556 | 1.812 | 19.63889 | 2.125
[24 empty] | 15.71556 | 1.812 | 19.65278 | 2.125
[24 empty] | 15.72111 | 1.812 | 19.65278 | 2.125
[24 empty] | 15.72111 | 1.812 | 19.65278 | 2.125
[24 empty] | 15.72111 | 1.812 | 19.65278 | 2.125
[24 empty] | 15.72667 | 1.812 | 19.65278 | 2.125
[24 empty] | 15.72667 | 1.812 | 19.66667 | 2.125
[24 empty] | 15.73222 | 1.812 | 19.66667 | 2.125
[24 empty] | 15.73222 | 1.812 | 19.66667 | 2.125
[24 empty] | 15.73222 | 1.812 | 19.66667 | 2.125
[24 empty] | 15.73778 | 1.812 | 19.66667 | 2.125
[24 empty] | 15.73778 | 1.812 | 19.68056 | 2.125
[24 empty] | 15.74333 | 1.812 | 19.68056 | 2.125
[24 empty] | 15.74333 | 1.812 | 19.68056 | 2.125
[24 empty] | 15.74333 | 1.812 | 19.68056 | 2.125
[24 empty] | 15.74889 | 1.812 | 19.68056 | 2.125
[24 empty] | 15.74889 | 1.812 | 19.69444 | 2.125
[24 empty] | 15.75444 | 1.812 | 19.69444 | 2.125
[24 empty] | 15.75444 | 1.812 | 19.69444 | 2.125
[24 empty] | 15.75444 | 1.812 | 19.69444 | 2.125
[24 empty] | 15.76 | 1.812 | 19.69444 | 2.126
[24 empty] | 15.76 | 1.812 | 19.70833 | 2.125
[24 empty] | 15.76556 | 1.812 | 19.70833 | 2.125
[24 empty] | 15.76556 | 1.812 | 19.70833 | 2.125
[24 empty] | 15.76556 | 1.812 | 19.70833 | 2.125
[24 empty] | 15.77111 | 1.812 | 19.70833 | 2.125
[24 empty] | 15.77111 | 1.812 | 19.72222 | 2.125
[24 empty] | 15.77667 | 1.812 | 19.72222 | 2.125
[24 empty] | 15.77667 | 1.812 | 19.72222 | 2.125
[24 empty] | 15.77667 | 1.812 | 19.72222 | 2.125
[24 empty] | 15.78222 | 1.812 | 19.72222 | 2.125
[24 empty] | 15.78222 | 1.812 | 19.73611 | 2.125
[24 empty] | 15.78778 | 1.813 | 19.73611 | 2.125
[24 empty] | 15.78778 | 1.813 | 19.73611 | 2.125
[24 empty] | 15.78778 | 1.813 | 19.73611 | 2.126
[24 empty] | 15.79333 | 1.813 | 19.73611 | 2.126
[24 empty] | 15.79333 | 1.813 | 19.75 | 2.126
[24 empty] | 15.79889 | 1.813 | 19.75 | 2.126
[24 empty] | 15.79889 | 1.813 | 19.75 | 2.126
[24 empty] | 15.79889 | 1.813 | 19.75 | 2.126
[24 empty] | 15.80444 | 1.813 | 19.75 | 2.126
[24 empty] | 15.80444 | 1.813 | 19.76389 | 2.126
[24 empty] | 15.81 | 1.813 | 19.76389 | 2.126
[24 empty] | 15.81 | 1.813 | 19.76389 | 2.126
[24 empty] | 15.81 | 1.813 | 19.76389 | 2.126
[24 empty] | 15.81556 | 1.813 | 19.76389 | 2.126
[24 empty] | 15.81556 | 1.812 | 19.77778 | 2.126
[24 empty] | 15.82111 | 1.812 | 19.77778 | 2.126
[24 empty] | 15.82111 | 1.813 | 19.77778 | 2.127
[24 empty] | 15.82111 | 1.812 | 19.77778 | 2.126
[24 empty] | 15.82667 | 1.813 | 19.77778 | 2.126
[24 empty] | 15.82667 | 1.813 | 19.79167 | 2.126
[24 empty] | 15.83222 | 1.813 | 19.79167 | 2.127
[24 empty] | 15.83222 | 1.813 | 19.79167 | 2.127
[24 empty] | 15.83222 | 1.813 | 19.79167 | 2.128
[24 empty] | 15.83778 | 1.813 | 19.79167 | 2.129
[24 empty] | 15.83778 | 1.812 | 19.80556 | 2.13
[24 empty] | 15.84333 | 1.812 | 19.80556 | 2.13
[24 empty] | 15.84333 | 1.812 | 19.80556 | 2.131
[24 empty] | 15.84333 | 1.813 | 19.80556 | 2.132
[24 empty] | 15.84889 | 1.813 | 19.80556 | 2.13
[24 empty] | 15.84889 | 1.813 | 19.81944 | 2.13
[24 empty] | 15.85444 | 1.813 | 19.81944 | 2.13
[24 empty] | 15.85444 | 1.813 | 19.81944 | 2.129
[24 empty] | 15.85444 | 1.813 | 19.81944 | 2.13
[24 empty] | 15.86 | 1.813 | 19.81944 | 2.131
[24 empty] | 15.86 | 1.813 | 19.83333 | 2.132
[24 empty] | 15.86556 | 1.813 | 19.83333 | 2.13
[24 empty] | 15.86556 | 1.813 | 19.83333 | 2.131
[24 empty] | 15.86556 | 1.813 | 19.83333 | 2.13
[24 empty] | 15.87111 | 1.813 | 19.83333 | 2.13
[24 empty] | 15.87111 | 1.813 | 19.84722 | 2.129
[24 empty] | 15.87667 | 1.813 | 19.84722 | 2.128
[24 empty] | 15.87667 | 1.813 | 19.84722 | 2.128
[24 empty] | 15.87667 | 1.813 | 19.84722 | 2.129
[24 empty] | 15.88222 | 1.813 | 19.84722 | 2.129
[24 empty] | 15.88222 | 1.813 | 19.86111 | 2.128
[24 empty] | 15.88778 | 1.813 | 19.86111 | 2.128
[24 empty] | 15.88778 | 1.813 | 19.86111 | 2.128
[24 empty] | 15.88778 | 1.813 | 19.86111 | 2.128
[24 empty] | 15.89333 | 1.812 | 19.86111 | 2.127
[24 empty] | 15.89333 | 1.812 | 19.875 | 2.128
[24 empty] | 15.89889 | 1.812 | 19.875 | 2.128
[24 empty] | 15.89889 | 1.812 | 19.875 | 2.128
[24 empty] | 15.89889 | 1.812 | 19.875 | 2.129
[24 empty] | 15.90444 | 1.812 | 19.875 | 2.129
[24 empty] | 15.90444 | 1.812 | 19.88889 | 2.127
[24 empty] | 15.91 | 1.812 | 19.88889 | 2.127
[24 empty] | 15.91 | 1.812 | 19.88889 | 2.127
[24 empty] | 15.91 | 1.812 | 19.88889 | 2.127
[24 empty] | 15.91556 | 1.813 | 19.88889 | 2.127
[24 empty] | 15.91556 | 1.812 | 19.90278 | 2.127
[24 empty] | 15.92111 | 1.812 | 19.90278 | 2.127
[24 empty] | 15.92111 | 1.812 | 19.90278 | 2.127
[24 empty] | 15.92111 | 1.812 | 19.90278 | 2.126
[24 empty] | 15.92667 | 1.812 | 19.90278 | 2.126
[24 empty] | 15.92667 | 1.813 | 19.91667 | 2.126
[24 empty] | 15.93222 | 1.813 | 19.91667 | 2.126
[24 empty] | 15.93222 | 1.813 | 19.91667 | 2.126
[24 empty] | 15.93222 | 1.813 | 19.91667 | 2.126
[24 empty] | 15.93778 | 1.813 | 19.91667 | 2.126
[24 empty] | 15.93778 | 1.813 | 19.93056 | 2.126
[24 empty] | 15.94333 | 1.813 | 19.93056 | 2.126
[24 empty] | 15.94333 | 1.813 | 19.93056 | 2.126
[24 empty] | 15.94333 | 1.813 | 19.93056 | 2.126
[24 empty] | 15.94889 | 1.813 | 19.93056 | 2.126
[24 empty] | 15.94889 | 1.813 | 19.94444 | 2.125
[24 empty] | 15.95444 | 1.813 | 19.94444 | 2.125
[24 empty] | 15.95444 | 1.813 | 19.94444 | 2.125
[24 empty] | 15.95444 | 1.813 | 19.94444 | 2.125
[24 empty] | 15.96 | 1.813 | 19.94444 | 2.125
[24 empty] | 15.96 | 1.813 | 19.95833 | 2.125
[24 empty] | 15.96556 | 1.813 | 19.95833 | 2.125
[24 empty] | 15.96556 | 1.813 | 19.95833 | 2.125
[24 empty] | 15.96556 | 1.813 | 19.95833 | 2.125
[24 empty] | 15.97111 | 1.813 | 19.95833 | 2.125
[24 empty] | 15.97111 | 1.813 | 19.97222 | 2.125
[24 empty] | 15.97667 | 1.812 | 19.97222 | 2.125
[24 empty] | 15.97667 | 1.812 | 19.97222 | 2.125
[24 empty] | 15.97667 | 1.812 | 19.97222 | 2.125
[24 empty] | 15.98222 | 1.812 | 19.97222 | 2.124
[24 empty] | 15.98222 | 1.813 | 19.98611 | 2.124
[24 empty] | 15.98778 | 1.813 | 19.98611 | 2.124
[24 empty] | 15.98778 | 1.813 | 19.98611 | 2.124
[24 empty] | 15.98778 | 1.813 | 19.98611 | 2.124
[24 empty] | 15.99333 | 1.813 | 19.98611 | 2.124
[24 empty] | 15.99333 | 1.813 | 20 | 2.124
[24 empty] | 15.99889 | 1.813 | 20 | 2.124
[24 empty] | 15.99889 | 1.813 | 20 | 2.124
[24 empty] | 15.99889 | 1.813 | 20 | 2.124
[24 empty] | 16.00444 | 1.813 | 20 | 2.124
[24 empty] | 16.00444 | 1.813 | 20.01389 | 2.124
[24 empty] | 16.01 | 1.813 | 20.01389 | 2.124
[24 empty] | 16.01 | 1.813 | 20.01389 | 2.124
[24 empty] | 16.01 | 1.813 | 20.01389 | 2.124
[24 empty] | 16.01556 | 1.813 | 20.01389 | 2.124
[24 empty] | 16.01556 | 1.813 | 20.02778 | 2.124
[24 empty] | 16.02111 | 1.813 | 20.02778 | 2.124
[24 empty] | 16.02111 | 1.813 | 20.02778 | 2.124
[24 empty] | 16.02111 | 1.813 | 20.02778 | 2.123
[24 empty] | 16.02667 | 1.813 | 20.02778 | 2.123
[24 empty] | 16.02667 | 1.813 | 20.04167 | 2.123
[24 empty] | 16.03222 | 1.813 | 20.04167 | 2.123
[24 empty] | 16.03222 | 1.813 | 20.04167 | 2.123
[24 empty] | 16.03222 | 1.813 | 20.04167 | 2.123
[24 empty] | 16.03778 | 1.813 | 20.04167 | 2.123
[24 empty] | 16.03778 | 1.813 | 20.05556 | 2.122
[24 empty] | 16.04333 | 1.813 | 20.05556 | 2.122
[24 empty] | 16.04333 | 1.813 | 20.05556 | 2.122
[24 empty] | 16.04333 | 1.813 | 20.05556 | 2.122
[24 empty] | 16.04889 | 1.813 | 20.05556 | 2.122
[24 empty] | 16.04889 | 1.813 | 20.06944 | 2.122
[24 empty] | 16.05444 | 1.813 | 20.06944 | 2.122
[24 empty] | 16.05444 | 1.813 | 20.06944 | 2.122
[24 empty] | 16.05444 | 1.813 | 20.06944 | 2.122
[24 empty] | 16.06 | 1.813 | 20.06944 | 2.122
[24 empty] | 16.06 | 1.813 | 20.08333 | 2.122
[24 empty] | 16.06556 | 1.814 | 20.08333 | 2.122
[24 empty] | 16.06556 | 1.813 | 20.08333 | 2.122
[24 empty] | 16.06556 | 1.813 | 20.08333 | 2.122
[24 empty] | 16.07111 | 1.813 | 20.08333 | 2.122
[24 empty] | 16.07111 | 1.813 | 20.09722 | 2.122
[24 empty] | 16.07667 | 1.813 | 20.09722 | 2.122
[24 empty] | 16.07667 | 1.813 | 20.09722 | 2.121
[24 empty] | 16.07667 | 1.813 | 20.09722 | 2.121
[24 empty] | 16.08222 | 1.813 | 20.09722 | 2.121
[24 empty] | 16.08222 | 1.813 | 20.11111 | 2.121
[24 empty] | 16.08778 | 1.813 | 20.11111 | 2.121
[24 empty] | 16.08778 | 1.813 | 20.11111 | 2.122
[24 empty] | 16.08778 | 1.813 | 20.11111 | 2.122
[24 empty] | 16.09333 | 1.813 | 20.11111 | 2.122
[24 empty] | 16.09333 | 1.813 | 20.125 | 2.122
[24 empty] | 16.09889 | 1.813 | 20.125 | 2.122
[24 empty] | 16.09889 | 1.813 | 20.125 | 2.122
[24 empty] | 16.09889 | 1.813 | 20.125 | 2.122
[24 empty] | 16.10444 | 1.813 | 20.125 | 2.122
[24 empty] | 16.10444 | 1.813 | 20.13889 | 2.122
[24 empty] | 16.11 | 1.813 | 20.13889 | 2.122
[24 empty] | 16.11 | 1.813 | 20.13889 | 2.122
[24 empty] | 16.11 | 1.813 | 20.13889 | 2.122
[24 empty] | 16.11556 | 1.813 | 20.13889 | 2.122
[24 empty] | 16.11556 | 1.813 | 20.15278 | 2.122
[24 empty] | 16.12111 | 1.813 | 20.15278 | 2.122
[24 empty] | 16.12111 | 1.813 | 20.15278 | 2.122
[24 empty] | 16.12111 | 1.813 | 20.15278 | 2.122
[24 empty] | 16.12667 | 1.813 | 20.15278 | 2.122
[24 empty] | 16.12667 | 1.813 | 20.16667 | 2.122
[24 empty] | 16.13222 | 1.813 | 20.16667 | 2.123
[24 empty] | 16.13222 | 1.813 | 20.16667 | 2.123
[24 empty] | 16.13222 | 1.812 | 20.16667 | 2.123
[24 empty] | 16.13778 | 1.813 | 20.16667 | 2.123
[24 empty] | 16.13778 | 1.813 | 20.18056 | 2.122
[24 empty] | 16.14333 | 1.813 | 20.18056 | 2.122
[24 empty] | 16.14333 | 1.813 | 20.18056 | 2.123
[24 empty] | 16.14333 | 1.813 | 20.18056 | 2.123
[24 empty] | 16.14889 | 1.813 | 20.18056 | 2.123
[24 empty] | 16.14889 | 1.813 | 20.19444 | 2.123
[24 empty] | 16.15444 | 1.813 | 20.19444 | 2.123
[24 empty] | 16.15444 | 1.813 | 20.19444 | 2.123
[24 empty] | 16.15444 | 1.813 | 20.19444 | 2.123
[24 empty] | 16.16 | 1.813 | 20.19444 | 2.123
[24 empty] | 16.16 | 1.813 | 20.20833 | 2.123
[24 empty] | 16.16556 | 1.813 | 20.20833 | 2.124
[24 empty] | 16.16556 | 1.813 | 20.20833 | 2.124
[24 empty] | 16.16556 | 1.813 | 20.20833 | 2.124
[24 empty] | 16.17111 | 1.813 | 20.20833 | 2.124
[24 empty] | 16.17111 | 1.813 | 20.22222 | 2.124
[24 empty] | 16.17667 | 1.813 | 20.22222 | 2.124
[24 empty] | 16.17667 | 1.813 | 20.22222 | 2.124
[24 empty] | 16.17667 | 1.813 | 20.22222 | 2.124
[24 empty] | 16.18222 | 1.813 | 20.22222 | 2.124
[24 empty] | 16.18222 | 1.813 | 20.23611 | 2.124
[24 empty] | 16.18778 | 1.813 | 20.23611 | 2.124
[24 empty] | 16.18778 | 1.813 | 20.23611 | 2.124
[24 empty] | 16.18778 | 1.813 | 20.23611 | 2.124
[24 empty] | 16.19333 | 1.813 | 20.23611 | 2.124
[24 empty] | 16.19333 | 1.813 | 20.25 | 2.124
[24 empty] | 16.19889 | 1.813 | 20.25 | 2.123
[24 empty] | 16.19889 | 1.813 | 20.25 | 2.123
[24 empty] | 16.19889 | 1.813 | 20.25 | 2.123
[24 empty] | 16.20444 | 1.813 | 20.25 | 2.123
[24 empty] | 16.20444 | 1.813 | 20.26389 | 2.122
[24 empty] | 16.21 | 1.813 | 20.26389 | 2.122
[24 empty] | 16.21 | 1.813 | 20.26389 | 2.123
[24 empty] | 16.21 | 1.813 | 20.26389 | 2.123
[24 empty] | 16.21556 | 1.812 | 20.26389 | 2.123
[24 empty] | 16.21556 | 1.812 | 20.27778 | 2.122
[24 empty] | 16.22111 | 1.813 | 20.27778 | 2.122
[24 empty] | 16.22111 | 1.813 | 20.27778 | 2.122
[24 empty] | 16.22111 | 1.812 | 20.27778 | 2.122
[24 empty] | 16.22667 | 1.812 | 20.27778 | 2.122
[24 empty] | 16.22667 | 1.812 | 20.29167 | 2.122
[24 empty] | 16.23222 | 1.812 | 20.29167 | 2.122
[24 empty] | 16.23222 | 1.812 | 20.29167 | 2.122
[24 empty] | 16.23222 | 1.812 | 20.29167 | 2.122
[24 empty] | 16.23778 | 1.812 | 20.29167 | 2.122
[24 empty] | 16.23778 | 1.813 | 20.30556 | 2.122
[24 empty] | 16.24333 | 1.813 | 20.30556 | 2.122
[24 empty] | 16.24333 | 1.813 | 20.30556 | 2.122
[24 empty] | 16.24333 | 1.813 | 20.30556 | 2.122
[24 empty] | 16.24889 | 1.813 | 20.30556 | 2.122
[24 empty] | 16.24889 | 1.813 | 20.31944 | 2.122
[24 empty] | 16.25444 | 1.813 | 20.31944 | 2.122
[24 empty] | 16.25444 | 1.813 | 20.31944 | 2.122
[24 empty] | 16.25444 | 1.813 | 20.31944 | 2.122
[24 empty] | 16.26 | 1.813 | 20.31944 | 2.122
[24 empty] | 16.26 | 1.813 | 20.33333 | 2.122
[24 empty] | 16.26556 | 1.814 | 20.33333 | 2.122
[24 empty] | 16.26556 | 1.814 | 20.33333 | 2.122
[24 empty] | 16.26556 | 1.813 | 20.33333 | 2.122
[24 empty] | 16.27111 | 1.813 | 20.33333 | 2.122
[24 empty] | 16.27111 | 1.813 | 20.34722 | 2.122
[24 empty] | 16.27667 | 1.813 | 20.34722 | 2.122
[24 empty] | 16.27667 | 1.813 | 20.34722 | 2.121
[24 empty] | 16.27667 | 1.813 | 20.34722 | 2.121
[24 empty] | 16.28222 | 1.813 | 20.34722 | 2.122
[24 empty] | 16.28222 | 1.813 | 20.36111 | 2.122
[24 empty] | 16.28778 | 1.813 | 20.36111 | 2.122
[24 empty] | 16.28778 | 1.813 | 20.36111 | 2.122
[24 empty] | 16.28778 | 1.813 | 20.36111 | 2.122
[24 empty] | 16.29333 | 1.813 | 20.36111 | 2.122
[24 empty] | 16.29333 | 1.813 | 20.375 | 2.122
[24 empty] | 16.29889 | 1.813 | 20.375 | 2.122
[24 empty] | 16.29889 | 1.813 | 20.375 | 2.122
[24 empty] | 16.29889 | 1.813 | 20.375 | 2.122
[24 empty] | 16.30444 | 1.813 | 20.375 | 2.122
[24 empty] | 16.30444 | 1.813 | 20.38889 | 2.122
[24 empty] | 16.31 | 1.813 | 20.38889 | 2.122
[24 empty] | 16.31 | 1.813 | 20.38889 | 2.122
[24 empty] | 16.31 | 1.813 | 20.38889 | 2.122
[24 empty] | 16.31556 | 1.813 | 20.38889 | 2.122
[24 empty] | 16.31556 | 1.813 | 20.40278 | 2.123
[24 empty] | 16.32111 | 1.813 | 20.40278 | 2.123
[24 empty] | 16.32111 | 1.813 | 20.40278 | 2.123
[24 empty] | 16.32111 | 1.813 | 20.40278 | 2.123
[24 empty] | 16.32667 | 1.813 | 20.40278 | 2.123
[24 empty] | 16.32667 | 1.813 | 20.41667 | 2.123
[24 empty] | 16.33222 | 1.813 | 20.41667 | 2.123
[24 empty] | 16.33222 | 1.814 | 20.41667 | 2.123
[24 empty] | 16.33222 | 1.813 | 20.41667 | 2.123
[24 empty] | 16.33778 | 1.813 | 20.41667 | 2.123
[24 empty] | 16.33778 | 1.813 | 20.43056 | 2.123
[24 empty] | 16.34333 | 1.813 | 20.43056 | 2.123
[24 empty] | 16.34333 | 1.813 | 20.43056 | 2.123
[24 empty] | 16.34333 | 1.813 | 20.43056 | 2.123
[24 empty] | 16.34889 | 1.813 | 20.43056 | 2.123
[24 empty] | 16.34889 | 1.813 | 20.44444 | 2.123
[24 empty] | 16.35444 | 1.813 | 20.44444 | 2.123
[24 empty] | 16.35444 | 1.813 | 20.44444 | 2.123
[24 empty] | 16.35444 | 1.813 | 20.44444 | 2.124
[24 empty] | 16.36 | 1.812 | 20.44444 | 2.124
[24 empty] | 16.36 | 1.812 | 20.45833 | 2.124
[24 empty] | 16.36556 | 1.812 | 20.45833 | 2.124
[24 empty] | 16.36556 | 1.813 | 20.45833 | 2.124
[24 empty] | 16.36556 | 1.813 | 20.45833 | 2.124
[24 empty] | 16.37111 | 1.813 | 20.45833 | 2.124
[24 empty] | 16.37111 | 1.813 | 20.47222 | 2.124
[24 empty] | 16.37667 | 1.813 | 20.47222 | 2.124
[24 empty] | 16.37667 | 1.812 | 20.47222 | 2.124
[24 empty] | 16.37667 | 1.813 | 20.47222 | 2.124
[24 empty] | 16.38222 | 1.813 | 20.47222 | 2.124
[24 empty] | 16.38222 | 1.812 | 20.48611 | 2.124
[24 empty] | 16.38778 | 1.812 | 20.48611 | 2.124
[24 empty] | 16.38778 | 1.812 | 20.48611 | 2.124
[24 empty] | 16.38778 | 1.812 | 20.48611 | 2.124
[24 empty] | 16.39333 | 1.813 | 20.48611 | 2.124
[24 empty] | 16.39333 | 1.812 | 20.5 | 2.124
[24 empty] | 16.39889 | 1.813 | 20.5 | 2.124
[24 empty] | 16.39889 | 1.813 | 20.5 | 2.124
[24 empty] | 16.39889 | 1.813 | 20.5 | 2.124
[24 empty] | 16.40444 | 1.813 | 20.5 | 2.124
[24 empty] | 16.40444 | 1.813 | 20.51389 | 2.124
[24 empty] | 16.41 | 1.813 | 20.51389 | 2.124
[24 empty] | 16.41 | 1.813 | 20.51389 | 2.124
[24 empty] | 16.41 | 1.813 | 20.51389 | 2.124
[24 empty] | 16.41556 | 1.813 | 20.51389 | 2.124
[24 empty] | 16.41556 | 1.813 | 20.52778 | 2.124
[24 empty] | 16.42111 | 1.813 | 20.52778 | 2.124
[24 empty] | 16.42111 | 1.813 | 20.52778 | 2.124
[24 empty] | 16.42111 | 1.813 | 20.52778 | 2.124
[24 empty] | 16.42667 | 1.813 | 20.52778 | 2.124
[24 empty] | 16.42667 | 1.813 | 20.54167 | 2.124
[24 empty] | 16.43222 | 1.813 | 20.54167 | 2.124
[24 empty] | 16.43222 | 1.814 | 20.54167 | 2.124
[24 empty] | 16.43222 | 1.814 | 20.54167 | 2.124
[24 empty] | 16.43778 | 1.813 | 20.54167 | 2.124
[24 empty] | 16.43778 | 1.813 | 20.55556 | 2.124
[24 empty] | 16.44333 | 1.813 | 20.55556 | 2.124
[24 empty] | 16.44333 | 1.813 | 20.55556 | 2.125
[24 empty] | 16.44333 | 1.813 | 20.55556 | 2.125
[24 empty] | 16.44889 | 1.813 | 20.55556 | 2.125
[24 empty] | 16.44889 | 1.813 | 20.56944 | 2.125
[24 empty] | 16.45444 | 1.813 | 20.56944 | 2.125
[24 empty] | 16.45444 | 1.813 | 20.56944 | 2.125
[24 empty] | 16.45444 | 1.813 | 20.56944 | 2.125
[24 empty] | 16.46 | 1.813 | 20.56944 | 2.125
[24 empty] | 16.46 | 1.813 | 20.58333 | 2.125
[24 empty] | 16.46556 | 1.813 | 20.58333 | 2.125
[24 empty] | 16.46556 | 1.813 | 20.58333 | 2.125
[24 empty] | 16.46556 | 1.813 | 20.58333 | 2.125
[24 empty] | 16.47111 | 1.813 | 20.58333 | 2.126
[24 empty] | 16.47111 | 1.813 | 20.59722 | 2.126
[24 empty] | 16.47667 | 1.813 | 20.59722 | 2.125
[24 empty] | 16.47667 | 1.814 | 20.59722 | 2.126
[24 empty] | 16.47667 | 1.814 | 20.59722 | 2.126
[24 empty] | 16.48222 | 1.814 | 20.59722 | 2.126
[24 empty] | 16.48222 | 1.814 | 20.61111 | 2.126
[24 empty] | 16.48778 | 1.814 | 20.61111 | 2.126
[24 empty] | 16.48778 | 1.814 | 20.61111 | 2.126
[24 empty] | 16.48778 | 1.814 | 20.61111 | 2.126
[24 empty] | 16.49333 | 1.814 | 20.61111 | 2.126
[24 empty] | 16.49333 | 1.814 | 20.625 | 2.126
[24 empty] | 16.49889 | 1.814 | 20.625 | 2.126
[24 empty] | 16.49889 | 1.814 | 20.625 | 2.126
[24 empty] | 16.49889 | 1.814 | 20.625 | 2.126
[24 empty] | 16.50444 | 1.814 | 20.625 | 2.126
[24 empty] | 16.50444 | 1.814 | 20.63889 | 2.126
[24 empty] | 16.51 | 1.814 | 20.63889 | 2.126
[24 empty] | 16.51 | 1.814 | 20.63889 | 2.126
[24 empty] | 16.51 | 1.814 | 20.63889 | 2.126
[24 empty] | 16.51556 | 1.814 | 20.63889 | 2.126
[24 empty] | 16.51556 | 1.814 | 20.65278 | 2.127
[24 empty] | 16.52111 | 1.814 | 20.65278 | 2.127
[24 empty] | 16.52111 | 1.813 | 20.65278 | 2.127
[24 empty] | 16.52111 | 1.813 | 20.65278 | 2.127
[24 empty] | 16.52667 | 1.813 | 20.65278 | 2.127
[24 empty] | 16.52667 | 1.813 | 20.66667 | 2.127
[24 empty] | 16.53222 | 1.813 | 20.66667 | 2.127
[24 empty] | 16.53222 | 1.813 | 20.66667 | 2.127
[24 empty] | 16.53222 | 1.813 | 20.66667 | 2.127
[24 empty] | 16.53778 | 1.813 | 20.66667 | 2.127
[24 empty] | 16.53778 | 1.813 | 20.68056 | 2.127
[24 empty] | 16.54333 | 1.813 | 20.68056 | 2.127
[24 empty] | 16.54333 | 1.813 | 20.68056 | 2.127
[24 empty] | 16.54333 | 1.813 | 20.68056 | 2.127
[24 empty] | 16.54889 | 1.813 | 20.68056 | 2.127
[24 empty] | 16.54889 | 1.813 | 20.69444 | 2.127
[24 empty] | 16.55444 | 1.813 | 20.69444 | 2.127
[24 empty] | 16.55444 | 1.813 | 20.69444 | 2.127
[24 empty] | 16.55444 | 1.813 | 20.69444 | 2.128
[24 empty] | 16.56 | 1.813 | 20.69444 | 2.128
[24 empty] | 16.56 | 1.813 | 20.70833 | 2.128
[24 empty] | 16.56556 | 1.813 | 20.70833 | 2.128
[24 empty] | 16.56556 | 1.813 | 20.70833 | 2.128
[24 empty] | 16.56556 | 1.813 | 20.70833 | 2.127
[24 empty] | 16.57111 | 1.813 | 20.70833 | 2.127
[24 empty] | 16.57111 | 1.813 | 20.72222 | 2.127
[24 empty] | 16.57667 | 1.813 | 20.72222 | 2.128
[24 empty] | 16.57667 | 1.812 | 20.72222 | 2.128
[24 empty] | 16.57667 | 1.813 | 20.72222 | 2.128
[24 empty] | 16.58222 | 1.813 | 20.72222 | 2.127
[24 empty] | 16.58222 | 1.813 | 20.73611 | 2.127
[24 empty] | 16.58778 | 1.813 | 20.73611 | 2.128
[24 empty] | 16.58778 | 1.813 | 20.73611 | 2.128
[24 empty] | 16.58778 | 1.813 | 20.73611 | 2.128
[24 empty] | 16.59333 | 1.813 | 20.73611 | 2.128
[24 empty] | 16.59333 | 1.813 | 20.75 | 2.128
[24 empty] | 16.59889 | 1.813 | 20.75 | 2.128
[24 empty] | 16.59889 | 1.813 | 20.75 | 2.128
[24 empty] | 16.59889 | 1.813 | 20.75 | 2.128
[24 empty] | 16.60444 | 1.813 | 20.75 | 2.128
[24 empty] | 16.60444 | 1.813 | 20.76389 | 2.128
[24 empty] | 16.61 | 1.813 | 20.76389 | 2.127
[24 empty] | 16.61 | 1.813 | 20.76389 | 2.127
[24 empty] | 16.61 | 1.813 | 20.76389 | 2.127
[24 empty] | 16.61556 | 1.813 | 20.76389 | 2.127
[24 empty] | 16.61556 | 1.813 | 20.77778 | 2.127
[24 empty] | 16.62111 | 1.813 | 20.77778 | 2.127
[24 empty] | 16.62111 | 1.813 | 20.77778 | 2.127
[24 empty] | 16.62111 | 1.813 | 20.77778 | 2.127
[24 empty] | 16.62667 | 1.813 | 20.77778 | 2.127
[24 empty] | 16.62667 | 1.813 | 20.79167 | 2.127
[24 empty] | 16.63222 | 1.813 | 20.79167 | 2.127
[24 empty] | 16.63222 | 1.813 | 20.79167 | 2.127
[24 empty] | 16.63222 | 1.813 | 20.79167 | 2.127
[24 empty] | 16.63778 | 1.813 | 20.79167 | 2.128
[24 empty] | 16.63778 | 1.813 | 20.80556 | 2.128
[24 empty] | 16.64333 | 1.813 | 20.80556 | 2.128
[24 empty] | 16.64333 | 1.813 | 20.80556 | 2.128
[24 empty] | 16.64333 | 1.813 | 20.80556 | 2.128
[24 empty] | 16.64889 | 1.813 | 20.80556 | 2.128
[24 empty] | 16.64889 | 1.812 | 20.81944 | 2.128
[24 empty] | 16.65444 | 1.813 | 20.81944 | 2.128
[24 empty] | 16.65444 | 1.813 | 20.81944 | 2.128
[24 empty] | 16.65444 | 1.813 | 20.81944 | 2.128
[24 empty] | 16.66 | 1.813 | 20.81944 | 2.128
[24 empty] | 16.66 | 1.813 | 20.83333 | 2.128
[24 empty] | 16.66556 | 1.813 | 20.83333 | 2.128
[24 empty] | 16.66556 | 1.813 | 20.83333 | 2.128
[24 empty] | 16.66556 | 1.814 | 20.83333 | 2.128
[24 empty] | 16.67111 | 1.814 | 20.83333 | 2.128
[24 empty] | 16.67111 | 1.813 | 20.84722 | 2.128
[24 empty] | 16.67667 | 1.814 | 20.84722 | 2.129
[24 empty] | 16.67667 | 1.814 | 20.84722 | 2.128
[24 empty] | 16.67667 | 1.814 | 20.84722 | 2.128
[24 empty] | 16.68222 | 1.814 | 20.84722 | 2.13
[24 empty] | 16.68222 | 1.813 | 20.86111 | 2.129
[24 empty] | 16.68778 | 1.813 | 20.86111 | 2.129
[24 empty] | 16.68778 | 1.813 | 20.86111 | 2.128
[24 empty] | 16.68778 | 1.813 | 20.86111 | 2.128
[24 empty] | 16.69333 | 1.813 | 20.86111 | 2.127
[24 empty] | 16.69333 | 1.813 | 20.875 | 2.129
[24 empty] | 16.69889 | 1.813 | 20.875 | 2.129
[24 empty] | 16.69889 | 1.813 | 20.875 | 2.129
[24 empty] | 16.69889 | 1.814 | 20.875 | 2.129
[24 empty] | 16.70444 | 1.814 | 20.875 | 2.13
[24 empty] | 16.70444 | 1.813 | 20.88889 | 2.129
[24 empty] | 16.71 | 1.813 | 20.88889 | 2.128
[24 empty] | 16.71 | 1.813 | 20.88889 | 2.127
[24 empty] | 16.71 | 1.813 | 20.88889 | 2.128
[24 empty] | 16.71556 | 1.813 | 20.88889 | 2.129
[24 empty] | 16.71556 | 1.813 | 20.90278 | 2.128
[24 empty] | 16.72111 | 1.813 | 20.90278 | 2.127
[24 empty] | 16.72111 | 1.813 | 20.90278 | 2.128
[24 empty] | 16.72111 | 1.813 | 20.90278 | 2.128
[24 empty] | 16.72667 | 1.813 | 20.90278 | 2.127
[24 empty] | 16.72667 | 1.813 | 20.91667 | 2.129
[24 empty] | 16.73222 | 1.813 | 20.91667 | 2.13
[24 empty] | 16.73222 | 1.813 | 20.91667 | 2.128
[24 empty] | 16.73222 | 1.813 | 20.91667 | 2.127
[24 empty] | 16.73778 | 1.813 | 20.91667 | 2.128
[24 empty] | 16.73778 | 1.813 | 20.93056 | 2.128
[24 empty] | 16.74333 | 1.813 | 20.93056 | 2.127
[24 empty] | 16.74333 | 1.813 | 20.93056 | 2.125
[24 empty] | 16.74333 | 1.813 | 20.93056 | 2.125
[24 empty] | 16.74889 | 1.813 | 20.93056 | 2.125
[24 empty] | 16.74889 | 1.813 | 20.94444 | 2.125
[24 empty] | 16.75444 | 1.813 | 20.94444 | 2.125
[24 empty] | 16.75444 | 1.813 | 20.94444 | 2.125
[24 empty] | 16.75444 | 1.813 | 20.94444 | 2.124
[24 empty] | 16.76 | 1.813 | 20.94444 | 2.125
[24 empty] | 16.76 | 1.813 | 20.95833 | 2.126
[24 empty] | 16.76556 | 1.813 | 20.95833 | 2.126
[24 empty] | 16.76556 | 1.813 | 20.95833 | 2.125
[24 empty] | 16.76556 | 1.813 | 20.95833 | 2.125
[24 empty] | 16.77111 | 1.813 | 20.95833 | 2.125
[24 empty] | 16.77111 | 1.813 | 20.97222 | 2.126
[24 empty] | 16.77667 | 1.814 | 20.97222 | 2.125
[24 empty] | 16.77667 | 1.814 | 20.97222 | 2.126
[24 empty] | 16.77667 | 1.814 | 20.97222 | 2.126
[24 empty] | 16.78222 | 1.814 | 20.97222 | 2.126
[24 empty] | 16.78222 | 1.813 | 20.98611 | 2.126
[24 empty] | 16.78778 | 1.813 | 20.98611 | 2.125
[24 empty] | 16.78778 | 1.813 | 20.98611 | 2.126
[24 empty] | 16.78778 | 1.813 | 20.98611 | 2.126
[24 empty] | 16.79333 | 1.813 | 20.98611 | 2.126
[24 empty] | 16.79333 | 1.813 | 21 | 2.126
[24 empty] | 16.79889 | 1.813 | 21 | 2.126
[24 empty] | 16.79889 | 1.814 | 21 | 2.126
[24 empty] | 16.79889 | 1.814 | 21 | 2.126
[24 empty] | 16.80444 | 1.814 | 21 | 2.126
[24 empty] | 16.80444 | 1.813 | 21.01389 | 2.126
[24 empty] | 16.81 | 1.813 | 21.01389 | 2.126
[24 empty] | 16.81 | 1.813 | 21.01389 | 2.126
[24 empty] | 16.81 | 1.814 | 21.01389 | 2.126
[24 empty] | 16.81556 | 1.814 | 21.01389 | 2.126
[24 empty] | 16.81556 | 1.813 | 21.02778 | 2.126
[24 empty] | 16.82111 | 1.813 | 21.02778 | 2.126
[24 empty] | 16.82111 | 1.813 | 21.02778 | 2.126
[24 empty] | 16.82111 | 1.813 | 21.02778 | 2.125
[24 empty] | 16.82667 | 1.813 | 21.02778 | 2.125
[24 empty] | 16.82667 | 1.813 | 21.04167 | 2.125
[24 empty] | 16.83222 | 1.813 | 21.04167 | 2.125
[24 empty] | 16.83222 | 1.813 | 21.04167 | 2.125
[24 empty] | 16.83222 | 1.813 | 21.04167 | 2.125
[24 empty] | 16.83778 | 1.813 | 21.04167 | 2.125
[24 empty] | 16.83778 | 1.813 | 21.05556 | 2.125
[24 empty] | 16.84333 | 1.813 | 21.05556 | 2.125
[24 empty] | 16.84333 | 1.813 | 21.05556 | 2.125
[24 empty] | 16.84333 | 1.813 | 21.05556 | 2.125
[24 empty] | 16.84889 | 1.813 | 21.05556 | 2.125
[24 empty] | 16.84889 | 1.813 | 21.06944 | 2.125
[24 empty] | 16.85444 | 1.813 | 21.06944 | 2.125
[24 empty] | 16.85444 | 1.813 | 21.06944 | 2.125
[24 empty] | 16.85444 | 1.813 | 21.06944 | 2.125
[24 empty] | 16.86 | 1.813 | 21.06944 | 2.125
[24 empty] | 16.86 | 1.813 | 21.08333 | 2.125
[24 empty] | 16.86556 | 1.813 | 21.08333 | 2.125
[24 empty] | 16.86556 | 1.813 | 21.08333 | 2.125
[24 empty] | 16.86556 | 1.813 | 21.08333 | 2.125
[24 empty] | 16.87111 | 1.813 | 21.08333 | 2.125
[24 empty] | 16.87111 | 1.813 | 21.09722 | 2.125
[24 empty] | 16.87667 | 1.813 | 21.09722 | 2.125
[24 empty] | 16.87667 | 1.813 | 21.09722 | 2.124
[24 empty] | 16.87667 | 1.813 | 21.09722 | 2.124
[24 empty] | 16.88222 | 1.813 | 21.09722 | 2.124
[24 empty] | 16.88222 | 1.813 | 21.11111 | 2.124
[24 empty] | 16.88778 | 1.813 | 21.11111 | 2.124
[24 empty] | 16.88778 | 1.813 | 21.11111 | 2.124
[24 empty] | 16.88778 | 1.813 | 21.11111 | 2.124
[24 empty] | 16.89333 | 1.814 | 21.11111 | 2.124
[24 empty] | 16.89333 | 1.814 | 21.125 | 2.124
[24 empty] | 16.89333 | 1.814 | 21.125 | 2.124
[24 empty] | 16.89889 | 1.814 | 21.125 | 2.124
[24 empty] | 16.89889 | 1.813 | 21.125 | 2.124
[24 empty] | 16.90444 | 1.813 | 21.125 | 2.124
[24 empty] | 16.90444 | 1.813 | 21.13889 | 2.124
[24 empty] | 16.90444 | 1.813 | 21.13889 | 2.124
[24 empty] | 16.91 | 1.813 | 21.13889 | 2.124
[24 empty] | 16.91 | 1.813 | 21.13889 | 2.124
[24 empty] | 16.91556 | 1.813 | 21.13889 | 2.124
[24 empty] | 16.91556 | 1.813 | 21.15278 | 2.124
[24 empty] | 16.91556 | 1.813 | 21.15278 | 2.124
[24 empty] | 16.92111 | 1.813 | 21.15278 | 2.124
[24 empty] | 16.92111 | 1.813 | 21.15278 | 2.124
[24 empty] | 16.92667 | 1.813 | 21.15278 | 2.124
[24 empty] | 16.92667 | 1.813 | 21.16667 | 2.124
[24 empty] | 16.92667 | 1.814 | 21.16667 | 2.124
[24 empty] | 16.93222 | 1.814 | 21.16667 | 2.124
[24 empty] | 16.93222 | 1.814 | 21.16667 | 2.124
[24 empty] | 16.93778 | 1.814 | 21.16667 | 2.124
[24 empty] | 16.93778 | 1.813 | 21.18056 | 2.124
[24 empty] | 16.93778 | 1.813 | 21.18056 | 2.124
[24 empty] | 16.94333 | 1.813 | 21.18056 | 2.124
[24 empty] | 16.94333 | 1.813 | 21.18056 | 2.124
[24 empty] | 16.94889 | 1.813 | 21.18056 | 2.124
[24 empty] | 16.94889 | 1.813 | 21.19444 | 2.123
[24 empty] | 16.94889 | 1.813 | 21.19444 | 2.123
[24 empty] | 16.95444 | 1.814 | 21.19444 | 2.124
[24 empty] | 16.95444 | 1.814 | 21.19444 | 2.124
[24 empty] | 16.96 | 1.813 | 21.19444 | 2.123
[24 empty] | 16.96 | 1.813 | 21.20833 | 2.124
[24 empty] | 16.96 | 1.813 | 21.20833 | 2.124
[24 empty] | 16.96556 | 1.813 | 21.20833 | 2.124
[24 empty] | 16.96556 | 1.813 | 21.20833 | 2.124
[24 empty] | 16.97111 | 1.813 | 21.20833 | 2.124
[24 empty] | 16.97111 | 1.813 | 21.22222 | 2.124
[24 empty] | 16.97111 | 1.813 | 21.22222 | 2.124
[24 empty] | 16.97667 | 1.813 | 21.22222 | 2.125
[24 empty] | 16.97667 | 1.813 | 21.22222 | 2.125
[24 empty] | 16.98222 | 1.813 | 21.22222 | 2.125
[24 empty] | 16.98222 | 1.813 | 21.23611 | 2.125
[24 empty] | 16.98222 | 1.813 | 21.23611 | 2.125
[24 empty] | 16.98778 | 1.813 | 21.23611 | 2.125
[24 empty] | 16.98778 | 1.813 | 21.23611 | 2.125
[24 empty] | 16.99333 | 1.813 | 21.23611 | 2.125
[24 empty] | 16.99333 | 1.813 | 21.25 | 2.125
[24 empty] | 16.99333 | 1.813 | 21.25 | 2.125
[24 empty] | 16.99889 | 1.813 | 21.25 | 2.125
[24 empty] | 16.99889 | 1.813 | 21.25 | 2.125
[24 empty] | 17.00444 | 1.813 | 21.25 | 2.125
[24 empty] | 17.00444 | 1.813 | 21.26389 | 2.125
[24 empty] | 17.00444 | 1.813 | 21.26389 | 2.125
[24 empty] | 17.01 | 1.813 | 21.26389 | 2.125
[24 empty] | 17.01 | 1.813 | 21.26389 | 2.125
[24 empty] | 17.01556 | 1.813 | 21.26389 | 2.125
[24 empty] | 17.01556 | 1.813 | 21.27778 | 2.125
[24 empty] | 17.01556 | 1.813 | 21.27778 | 2.125
[24 empty] | 17.02111 | 1.813 | 21.27778 | 2.125
[24 empty] | 17.02111 | 1.813 | 21.27778 | 2.125
[24 empty] | 17.02667 | 1.813 | 21.27778 | 2.125
[24 empty] | 17.02667 | 1.813 | 21.29167 | 2.125
[24 empty] | 17.02667 | 1.813 | 21.29167 | 2.125
[24 empty] | 17.03222 | 1.813 | 21.29167 | 2.126
[24 empty] | 17.03222 | 1.813 | 21.29167 | 2.126
[24 empty] | 17.03778 | 1.813 | 21.29167 | 2.126
[24 empty] | 17.03778 | 1.813 | 21.30556 | 2.126
[24 empty] | 17.03778 | 1.813 | 21.30556 | 2.126
[24 empty] | 17.04333 | 1.814 | 21.30556 | 2.126
[24 empty] | 17.04333 | 1.814 | 21.30556 | 2.126
[24 empty] | 17.04889 | 1.814 | 21.30556 | 2.126
[24 empty] | 17.04889 | 1.814 | 21.31944 | 2.125
[24 empty] | 17.04889 | 1.814 | 21.31944 | 2.125
[24 empty] | 17.05444 | 1.814 | 21.31944 | 2.125
[24 empty] | 17.05444 | 1.814 | 21.31944 | 2.126
[24 empty] | 17.06 | 1.814 | 21.31944 | 2.126
[24 empty] | 17.06 | 1.814 | 21.33333 | 2.126
[24 empty] | 17.06 | 1.814 | 21.33333 | 2.126
[24 empty] | 17.06556 | 1.814 | 21.33333 | 2.126
[24 empty] | 17.06556 | 1.814 | 21.33333 | 2.126
[24 empty] | 17.07111 | 1.814 | 21.33333 | 2.126
[24 empty] | 17.07111 | 1.814 | 21.34722 | 2.126
[24 empty] | 17.07111 | 1.814 | 21.34722 | 2.126
[24 empty] | 17.07667 | 1.814 | 21.34722 | 2.126
[24 empty] | 17.07667 | 1.815 | 21.34722 | 2.126
[24 empty] | 17.08222 | 1.815 | 21.34722 | 2.126
[24 empty] | 17.08222 | 1.815 | 21.36111 | 2.126
[24 empty] | 17.08222 | 1.815 | 21.36111 | 2.126
[24 empty] | 17.08778 | 1.815 | 21.36111 | 2.126
[24 empty] | 17.08778 | 1.815 | 21.36111 | 2.126
[24 empty] | 17.09333 | 1.815 | 21.36111 | 2.126
[24 empty] | 17.09333 | 1.815 | 21.375 | 2.126
[24 empty] | 17.09333 | 1.815 | 21.375 | 2.126
[24 empty] | 17.09889 | 1.814 | 21.375 | 2.126
[24 empty] | 17.09889 | 1.814 | 21.375 | 2.126
[24 empty] | 17.10444 | 1.814 | 21.375 | 2.126
[24 empty] | 17.10444 | 1.814 | 21.38889 | 2.126
[24 empty] | 17.10444 | 1.814 | 21.38889 | 2.126
[24 empty] | 17.11 | 1.814 | 21.38889 | 2.126
[24 empty] | 17.11 | 1.814 | 21.38889 | 2.126
[24 empty] | 17.11556 | 1.814 | 21.38889 | 2.126
[24 empty] | 17.11556 | 1.814 | 21.40278 | 2.126
[24 empty] | 17.11556 | 1.814 | 21.40278 | 2.126
[24 empty] | 17.12111 | 1.814 | 21.40278 | 2.126
[24 empty] | 17.12111 | 1.814 | 21.40278 | 2.126
[24 empty] | 17.12667 | 1.814 | 21.40278 | 2.126
[24 empty] | 17.12667 | 1.814 | 21.41667 | 2.126
[24 empty] | 17.12667 | 1.814 | 21.41667 | 2.126
[24 empty] | 17.13222 | 1.814 | 21.41667 | 2.126
[24 empty] | 17.13222 | 1.814 | 21.41667 | 2.126
[24 empty] | 17.13778 | 1.814 | 21.41667 | 2.126
[24 empty] | 17.13778 | 1.814 | 21.43056 | 2.127
[24 empty] | 17.13778 | 1.814 | 21.43056 | 2.127
[24 empty] | 17.14333 | 1.814 | 21.43056 | 2.127
[24 empty] | 17.14333 | 1.814 | 21.43056 | 2.127
[24 empty] | 17.14889 | 1.813 | 21.43056 | 2.127
[24 empty] | 17.14889 | 1.813 | 21.44444 | 2.127
[24 empty] | 17.14889 | 1.813 | 21.44444 | 2.127
[24 empty] | 17.15444 | 1.813 | 21.44444 | 2.127
[24 empty] | 17.15444 | 1.813 | 21.44444 | 2.127
[24 empty] | 17.16 | 1.814 | 21.44444 | 2.127
[24 empty] | 17.16 | 1.813 | 21.45833 | 2.127
[24 empty] | 17.16 | 1.813 | 21.45833 | 2.127
[24 empty] | 17.16556 | 1.813 | 21.45833 | 2.127
[24 empty] | 17.16556 | 1.813 | 21.45833 | 2.127
[24 empty] | 17.17111 | 1.813 | 21.45833 | 2.127
[24 empty] | 17.17111 | 1.813 | 21.47222 | 2.127
[24 empty] | 17.17111 | 1.813 | 21.47222 | 2.127
[24 empty] | 17.17667 | 1.813 | 21.47222 | 2.127
[24 empty] | 17.17667 | 1.813 | 21.47222 | 2.127
[24 empty] | 17.18222 | 1.813 | 21.47222 | 2.126
[24 empty] | 17.18222 | 1.813 | 21.48611 | 2.126
[24 empty] | 17.18222 | 1.813 | 21.48611 | 2.126
[24 empty] | 17.18778 | 1.813 | 21.48611 | 2.126
[24 empty] | 17.18778 | 1.813 | 21.48611 | 2.126
[24 empty] | 17.19333 | 1.813 | 21.48611 | 2.126
[24 empty] | 17.19333 | 1.813 | 21.5 | 2.126
[24 empty] | 17.19333 | 1.813 | 21.5 | 2.126
[24 empty] | 17.19889 | 1.813 | 21.5 | 2.126
[24 empty] | 17.19889 | 1.813 | 21.5 | 2.126
[24 empty] | 17.20444 | 1.813 | 21.5 | 2.126
[24 empty] | 17.20444 | 1.813 | 21.51389 | 2.126
[24 empty] | 17.20444 | 1.813 | 21.51389 | 2.126
[24 empty] | 17.21 | 1.813 | 21.51389 | 2.126
[24 empty] | 17.21 | 1.814 | 21.51389 | 2.126
[24 empty] | 17.21556 | 1.814 | 21.51389 | 2.126
[24 empty] | 17.21556 | 1.814 | 21.52778 | 2.126
[24 empty] | 17.21556 | 1.814 | 21.52778 | 2.126
[24 empty] | 17.22111 | 1.814 | 21.52778 | 2.127
[24 empty] | 17.22111 | 1.814 | 21.52778 | 2.127
[24 empty] | 17.22667 | 1.813 | 21.52778 | 2.127
[24 empty] | 17.22667 | 1.813 | 21.54167 | 2.127
[24 empty] | 17.22667 | 1.813 | 21.54167 | 2.127
[24 empty] | 17.23222 | 1.813 | 21.54167 | 2.127
[24 empty] | 17.23222 | 1.814 | 21.54167 | 2.127
[24 empty] | 17.23778 | 1.814 | 21.54167 | 2.127
[24 empty] | 17.23778 | 1.814 | 21.55556 | 2.127
[24 empty] | 17.23778 | 1.814 | 21.55556 | 2.127
[24 empty] | 17.24333 | 1.814 | 21.55556 | 2.127
[24 empty] | 17.24333 | 1.814 | 21.55556 | 2.127
[24 empty] | 17.24889 | 1.814 | 21.55556 | 2.127
[24 empty] | 17.24889 | 1.813 | 21.56944 | 2.127
[24 empty] | 17.24889 | 1.813 | 21.56944 | 2.127
[24 empty] | 17.25444 | 1.813 | 21.56944 | 2.127
[24 empty] | 17.25444 | 1.813 | 21.56944 | 2.127
[24 empty] | 17.26 | 1.813 | 21.56944 | 2.127
[24 empty] | 17.26 | 1.813 | 21.58333 | 2.127
[24 empty] | 17.26 | 1.814 | 21.58333 | 2.127
[24 empty] | 17.26556 | 1.814 | 21.58333 | 2.127
[24 empty] | 17.26556 | 1.813 | 21.58333 | 2.127
[24 empty] | 17.27111 | 1.813 | 21.58333 | 2.127
[24 empty] | 17.27111 | 1.813 | 21.59722 | 2.127
[24 empty] | 17.27111 | 1.814 | 21.59722 | 2.127
[24 empty] | 17.27667 | 1.814 | 21.59722 | 2.127
[24 empty] | 17.27667 | 1.814 | 21.59722 | 2.127
[24 empty] | 17.28222 | 1.814 | 21.59722 | 2.127
[24 empty] | 17.28222 | 1.814 | 21.61111 | 2.127
[24 empty] | 17.28222 | 1.814 | 21.61111 | 2.127
[24 empty] | 17.28778 | 1.814 | 21.61111 | 2.127
[24 empty] | 17.28778 | 1.814 | 21.61111 | 2.127
[24 empty] | 17.29333 | 1.814 | 21.61111 | 2.128
[24 empty] | 17.29333 | 1.814 | 21.625 | 2.128
[24 empty] | 17.29333 | 1.814 | 21.625 | 2.128
[24 empty] | 17.29889 | 1.814 | 21.625 | 2.128
[24 empty] | 17.29889 | 1.814 | 21.625 | 2.128
[24 empty] | 17.30444 | 1.814 | 21.625 | 2.128
[24 empty] | 17.30444 | 1.814 | 21.63889 | 2.128
[24 empty] | 17.30444 | 1.814 | 21.63889 | 2.128
[24 empty] | 17.31 | 1.814 | 21.63889 | 2.128
[24 empty] | 17.31 | 1.814 | 21.63889 | 2.128
[24 empty] | 17.31556 | 1.813 | 21.63889 | 2.128
[24 empty] | 17.31556 | 1.813 | 21.65278 | 2.128
[24 empty] | 17.31556 | 1.813 | 21.65278 | 2.128
[24 empty] | 17.32111 | 1.813 | 21.65278 | 2.128
[24 empty] | 17.32111 | 1.813 | 21.65278 | 2.128
[24 empty] | 17.32667 | 1.814 | 21.65278 | 2.128
[24 empty] | 17.32667 | 1.813 | 21.66667 | 2.128
[24 empty] | 17.32667 | 1.813 | 21.66667 | 2.128
[24 empty] | 17.33222 | 1.813 | 21.66667 | 2.128
[24 empty] | 17.33222 | 1.814 | 21.66667 | 2.128
[24 empty] | 17.33778 | 1.814 | 21.66667 | 2.128
[24 empty] | 17.33778 | 1.813 | 21.68056 | 2.128
[24 empty] | 17.33778 | 1.813 | 21.68056 | 2.128
[24 empty] | 17.34333 | 1.813 | 21.68056 | 2.128
[24 empty] | 17.34333 | 1.813 | 21.68056 | 2.128
[24 empty] | 17.34889 | 1.813 | 21.68056 | 2.129
[24 empty] | 17.34889 | 1.813 | 21.69444 | 2.129
[24 empty] | 17.34889 | 1.813 | 21.69444 | 2.128
[24 empty] | 17.35444 | 1.813 | 21.69444 | 2.129
[24 empty] | 17.35444 | 1.813 | 21.69444 | 2.129
[24 empty] | 17.36 | 1.813 | 21.69444 | 2.129
[24 empty] | 17.36 | 1.813 | 21.70833 | 2.129
[24 empty] | 17.36 | 1.813 | 21.70833 | 2.129
[24 empty] | 17.36556 | 1.813 | 21.70833 | 2.129
[24 empty] | 17.36556 | 1.813 | 21.70833 | 2.129
[24 empty] | 17.37111 | 1.813 | 21.70833 | 2.129
[24 empty] | 17.37111 | 1.813 | 21.72222 | 2.129
[24 empty] | 17.37111 | 1.813 | 21.72222 | 2.129
[24 empty] | 17.37667 | 1.813 | 21.72222 | 2.129
[24 empty] | 17.37667 | 1.813 | 21.72222 | 2.129
[24 empty] | 17.38222 | 1.813 | 21.72222 | 2.129
[24 empty] | 17.38222 | 1.813 | 21.73611 | 2.129
[24 empty] | 17.38222 | 1.813 | 21.73611 | 2.129
[24 empty] | 17.38778 | 1.813 | 21.73611 | 2.129
[24 empty] | 17.38778 | 1.813 | 21.73611 | 2.129
[24 empty] | 17.39333 | 1.813 | 21.73611 | 2.129
[24 empty] | 17.39333 | 1.813 | 21.75 | 2.129
[24 empty] | 17.39333 | 1.813 | 21.75 | 2.129
[24 empty] | 17.39889 | 1.813 | 21.75 | 2.129
[24 empty] | 17.39889 | 1.814 | 21.75 | 2.129
[24 empty] | 17.40444 | 1.814 | 21.75 | 2.129
[24 empty] | 17.40444 | 1.814 | 21.76389 | 2.129
[24 empty] | 17.40444 | 1.814 | 21.76389 | 2.129
[24 empty] | 17.41 | 1.814 | 21.76389 | 2.129
[24 empty] | 17.41 | 1.814 | 21.76389 | 2.129
[24 empty] | 17.41556 | 1.814 | 21.76389 | 2.13
[24 empty] | 17.41556 | 1.814 | 21.77778 | 2.13
[24 empty] | 17.41556 | 1.814 | 21.77778 | 2.13
[24 empty] | 17.42111 | 1.814 | 21.77778 | 2.13
[24 empty] | 17.42111 | 1.814 | 21.77778 | 2.13
[24 empty] | 17.42667 | 1.814 | 21.77778 | 2.13
[24 empty] | 17.42667 | 1.814 | 21.79167 | 2.13
[24 empty] | 17.42667 | 1.814 | 21.79167 | 2.13
[24 empty] | 17.43222 | 1.814 | 21.79167 | 2.13
[24 empty] | 17.43222 | 1.814 | 21.79167 | 2.13
[24 empty] | 17.43778 | 1.814 | 21.79167 | 2.13
[24 empty] | 17.43778 | 1.813 | 21.80556 | 2.13
[24 empty] | 17.43778 | 1.813 | 21.80556 | 2.13
[24 empty] | 17.44333 | 1.814 | 21.80556 | 2.13
[24 empty] | 17.44333 | 1.814 | 21.80556 | 2.13
[24 empty] | 17.44889 | 1.814 | 21.80556 | 2.13
[24 empty] | 17.44889 | 1.813 | 21.81944 | 2.13
[24 empty] | 17.44889 | 1.814 | 21.81944 | 2.13
[24 empty] | 17.45444 | 1.813 | 21.81944 | 2.13
[24 empty] | 17.45444 | 1.813 | 21.81944 | 2.13
[24 empty] | 17.46 | 1.813 | 21.81944 | 2.13
[24 empty] | 17.46 | 1.813 | 21.83333 | 2.13
[24 empty] | 17.46 | 1.813 | 21.83333 | 2.13
[24 empty] | 17.46556 | 1.813 | 21.83333 | 2.13
[24 empty] | 17.46556 | 1.813 | 21.83333 | 2.129
[24 empty] | 17.47111 | 1.813 | 21.83333 | 2.13
[24 empty] | 17.47111 | 1.813 | 21.84722 | 2.13
[24 empty] | 17.47111 | 1.814 | 21.84722 | 2.13
[24 empty] | 17.47667 | 1.814 | 21.84722 | 2.13
[24 empty] | 17.47667 | 1.814 | 21.84722 | 2.13
[24 empty] | 17.48222 | 1.814 | 21.84722 | 2.13
[24 empty] | 17.48222 | 1.814 | 21.86111 | 2.13
[24 empty] | 17.48222 | 1.814 | 21.86111 | 2.13
[24 empty] | 17.48778 | 1.814 | 21.86111 | 2.13
[24 empty] | 17.48778 | 1.814 | 21.86111 | 2.13
[24 empty] | 17.49333 | 1.813 | 21.86111 | 2.13
[24 empty] | 17.49333 | 1.813 | 21.875 | 2.13
[24 empty] | 17.49333 | 1.814 | 21.875 | 2.13
[24 empty] | 17.49889 | 1.814 | 21.875 | 2.13
[24 empty] | 17.49889 | 1.814 | 21.875 | 2.13
[24 empty] | 17.50444 | 1.814 | 21.875 | 2.13
[24 empty] | 17.50444 | 1.814 | 21.88889 | 2.13
[24 empty] | 17.50444 | 1.814 | 21.88889 | 2.13
[24 empty] | 17.51 | 1.815 | 21.88889 | 2.13
[24 empty] | 17.51 | 1.815 | 21.88889 | 2.13
[24 empty] | 17.51556 | 1.815 | 21.88889 | 2.13
[24 empty] | 17.51556 | 1.814 | 21.90278 | 2.13
[24 empty] | 17.51556 | 1.814 | 21.90278 | 2.13
[24 empty] | 17.52111 | 1.814 | 21.90278 | 2.13
[24 empty] | 17.52111 | 1.814 | 21.90278 | 2.13
[24 empty] | 17.52667 | 1.814 | 21.90278 | 2.13
[24 empty] | 17.52667 | 1.814 | 21.91667 | 2.13
[24 empty] | 17.52667 | 1.814 | 21.91667 | 2.129
[24 empty] | 17.53222 | 1.814 | 21.91667 | 2.129
[24 empty] | 17.53222 | 1.814 | 21.91667 | 2.131
[24 empty] | 17.53778 | 1.814 | 21.91667 | 2.13
[24 empty] | 17.53778 | 1.814 | 21.93056 | 2.13
[24 empty] | 17.53778 | 1.814 | 21.93056 | 2.13
[24 empty] | 17.54333 | 1.814 | 21.93056 | 2.132
[24 empty] | 17.54333 | 1.814 | 21.93056 | 2.131
[24 empty] | 17.54889 | 1.814 | 21.93056 | 2.131
[24 empty] | 17.54889 | 1.814 | 21.94444 | 2.132
[24 empty] | 17.54889 | 1.814 | 21.94444 | 2.132
[24 empty] | 17.55444 | 1.814 | 21.94444 | 2.132
[24 empty] | 17.55444 | 1.814 | 21.94444 | 2.131
[24 empty] | 17.56 | 1.814 | 21.94444 | 2.13
[24 empty] | 17.56 | 1.814 | 21.95833 | 2.13
[24 empty] | 17.56 | 1.814 | 21.95833 | 2.13
[24 empty] | 17.56556 | 1.814 | 21.95833 | 2.129
[24 empty] | 17.56556 | 1.814 | 21.95833 | 2.129
[24 empty] | 17.57111 | 1.814 | 21.95833 | 2.129
[24 empty] | 17.57111 | 1.813 | 21.97222 | 2.129
[24 empty] | 17.57111 | 1.814 | 21.97222 | 2.129
[24 empty] | 17.57667 | 1.813 | 21.97222 | 2.13
[24 empty] | 17.57667 | 1.813 | 21.97222 | 2.129
[24 empty] | 17.58222 | 1.813 | 21.97222 | 2.131
[24 empty] | 17.58222 | 1.813 | 21.98611 | 2.131
[24 empty] | 17.58222 | 1.814 | 21.98611 | 2.129
[24 empty] | 17.58778 | 1.814 | 21.98611 | 2.129
[24 empty] | 17.58778 | 1.814 | 21.98611 | 2.129
[24 empty] | 17.59333 | 1.814 | 21.98611 | 2.128
[24 empty] | 17.59333 | 1.813 | 22 | 2.129
[24 empty] | 17.59333 | 1.814 | 22 | 2.129
[24 empty] | 17.59889 | 1.814 | 22 | 2.129
[24 empty] | 17.59889 | 1.814 | 22 | 2.129
[24 empty] | 17.60444 | 1.813 | 22 | 2.129
[24 empty] | 17.60444 | 1.813 | 22.01389 | 2.13
[24 empty] | 17.60444 | 1.813 | 22.01389 | 2.129
[24 empty] | 17.61 | 1.813 | 22.01389 | 2.128
[24 empty] | 17.61 | 1.813 | 22.01389 | 2.129
[24 empty] | 17.61556 | 1.813 | 22.01389 | 2.128
[24 empty] | 17.61556 | 1.813 | 22.02778 | 2.127
[24 empty] | 17.61556 | 1.813 | 22.02778 | 2.127
[24 empty] | 17.62111 | 1.813 | 22.02778 | 2.127
[24 empty] | 17.62111 | 1.813 | 22.02778 | 2.127
[24 empty] | 17.62667 | 1.813 | 22.02778 | 2.127
[24 empty] | 17.62667 | 1.814 | 22.04167 | 2.127
[24 empty] | 17.62667 | 1.814 | 22.04167 | 2.127
[24 empty] | 17.63222 | 1.813 | 22.04167 | 2.127
[24 empty] | 17.63222 | 1.813 | 22.04167 | 2.127
[24 empty] | 17.63778 | 1.813 | 22.04167 | 2.127
[24 empty] | 17.63778 | 1.813 | 22.05556 | 2.127
[24 empty] | 17.63778 | 1.813 | 22.05556 | 2.127
[24 empty] | 17.64333 | 1.813 | 22.05556 | 2.127
[24 empty] | 17.64333 | 1.813 | 22.05556 | 2.126
[24 empty] | 17.64889 | 1.813 | 22.05556 | 2.126
[24 empty] | 17.64889 | 1.813 | 22.06944 | 2.125
[24 empty] | 17.64889 | 1.813 | 22.06944 | 2.126
[24 empty] | 17.65444 | 1.813 | 22.06944 | 2.126
[24 empty] | 17.65444 | 1.813 | 22.06944 | 2.126
[24 empty] | 17.66 | 1.813 | 22.06944 | 2.126
[24 empty] | 17.66 | 1.813 | 22.08333 | 2.127
[24 empty] | 17.66 | 1.813 | 22.08333 | 2.127
[24 empty] | 17.66556 | 1.813 | 22.08333 | 2.127
[24 empty] | 17.66556 | 1.813 | 22.08333 | 2.127
[24 empty] | 17.67111 | 1.813 | 22.08333 | 2.127
[24 empty] | 17.67111 | 1.813 | 22.09722 | 2.127
[24 empty] | 17.67111 | 1.813 | 22.09722 | 2.127
[24 empty] | 17.67667 | 1.814 | 22.09722 | 2.127
[24 empty] | 17.67667 | 1.814 | 22.09722 | 2.128
[24 empty] | 17.68222 | 1.814 | 22.09722 | 2.128
[24 empty] | 17.68222 | 1.814 | 22.11111 | 2.128
[24 empty] | 17.68222 | 1.814 | 22.11111 | 2.128
[24 empty] | 17.68778 | 1.813 | 22.11111 | 2.128
[24 empty] | 17.68778 | 1.813 | 22.11111 | 2.128
[24 empty] | 17.69333 | 1.813 | 22.11111 | 2.128
[24 empty] | 17.69333 | 1.813 | 22.125 | 2.128
[24 empty] | 17.69333 | 1.813 | 22.125 | 2.128
[24 empty] | 17.69889 | 1.813 | 22.125 | 2.128
[24 empty] | 17.69889 | 1.813 | 22.125 | 2.128
[24 empty] | 17.70444 | 1.813 | 22.125 | 2.128
[24 empty] | 17.70444 | 1.813 | 22.13889 | 2.128
[24 empty] | 17.70444 | 1.813 | 22.13889 | 2.128
[24 empty] | 17.71 | 1.813 | 22.13889 | 2.128
[24 empty] | 17.71 | 1.813 | 22.13889 | 2.128
[24 empty] | 17.71556 | 1.813 | 22.13889 | 2.127
[24 empty] | 17.71556 | 1.813 | 22.15278 | 2.127
[24 empty] | 17.71556 | 1.814 | 22.15278 | 2.127
[24 empty] | 17.72111 | 1.814 | 22.15278 | 2.127
[24 empty] | 17.72111 | 1.814 | 22.15278 | 2.127
[24 empty] | 17.72667 | 1.814 | 22.15278 | 2.127
[24 empty] | 17.72667 | 1.814 | 22.16667 | 2.127
[24 empty] | 17.72667 | 1.814 | 22.16667 | 2.128
[24 empty] | 17.73222 | 1.814 | 22.16667 | 2.128
[24 empty] | 17.73222 | 1.814 | 22.16667 | 2.128
[24 empty] | 17.73778 | 1.814 | 22.16667 | 2.128
[24 empty] | 17.73778 | 1.814 | 22.18056 | 2.128
[24 empty] | 17.73778 | 1.814 | 22.18056 | 2.128
[24 empty] | 17.74333 | 1.814 | 22.18056 | 2.128
[24 empty] | 17.74333 | 1.814 | 22.18056 | 2.128
[24 empty] | 17.74889 | 1.814 | 22.18056 | 2.128
[24 empty] | 17.74889 | 1.814 | 22.19444 | 2.128
[24 empty] | 17.74889 | 1.814 | 22.19444 | 2.127
[24 empty] | 17.75444 | 1.814 | 22.19444 | 2.127
[24 empty] | 17.75444 | 1.814 | 22.19444 | 2.127
[24 empty] | 17.76 | 1.814 | 22.19444 | 2.127
[24 empty] | 17.76 | 1.814 | 22.20833 | 2.127
[24 empty] | 17.76 | 1.814 | 22.20833 | 2.127
[24 empty] | 17.76556 | 1.814 | 22.20833 | 2.127
[24 empty] | 17.76556 | 1.814 | 22.20833 | 2.127
[24 empty] | 17.77111 | 1.814 | 22.20833 | 2.127
[24 empty] | 17.77111 | 1.814 | 22.22222 | 2.127
[24 empty] | 17.77111 | 1.814 | 22.22222 | 2.127
[24 empty] | 17.77667 | 1.814 | 22.22222 | 2.127
[24 empty] | 17.77667 | 1.814 | 22.22222 | 2.127
[24 empty] | 17.78222 | 1.814 | 22.22222 | 2.127
[24 empty] | 17.78222 | 1.814 | 22.23611 | 2.127
[24 empty] | 17.78222 | 1.814 | 22.23611 | 2.127
[24 empty] | 17.78778 | 1.814 | 22.23611 | 2.127
[24 empty] | 17.78778 | 1.814 | 22.23611 | 2.127
[24 empty] | 17.79333 | 1.814 | 22.23611 | 2.127
[24 empty] | 17.79333 | 1.813 | 22.25 | 2.127
[24 empty] | 17.79333 | 1.813 | 22.25 | 2.126
[24 empty] | 17.79889 | 1.813 | 22.25 | 2.126
[24 empty] | 17.79889 | 1.813 | 22.25 | 2.126
[24 empty] | 17.80444 | 1.813 | 22.25 | 2.126
[24 empty] | 17.80444 | 1.813 | 22.26389 | 2.126
[24 empty] | 17.80444 | 1.813 | 22.26389 | 2.126
[24 empty] | 17.81 | 1.813 | 22.26389 | 2.126
[24 empty] | 17.81 | 1.813 | 22.26389 | 2.126
[24 empty] | 17.81556 | 1.813 | 22.26389 | 2.126
[24 empty] | 17.81556 | 1.813 | 22.27778 | 2.126
[24 empty] | 17.81556 | 1.813 | 22.27778 | 2.126
[24 empty] | 17.82111 | 1.814 | 22.27778 | 2.126
[24 empty] | 17.82111 | 1.814 | 22.27778 | 2.126
[24 empty] | 17.82667 | 1.813 | 22.27778 | 2.126
[24 empty] | 17.82667 | 1.813 | 22.29167 | 2.126
[24 empty] | 17.82667 | 1.813 | 22.29167 | 2.126
[24 empty] | 17.83222 | 1.813 | 22.29167 | 2.126
[24 empty] | 17.83222 | 1.813 | 22.29167 | 2.126
[24 empty] | 17.83778 | 1.813 | 22.29167 | 2.126
[24 empty] | 17.83778 | 1.813 | 22.30556 | 2.126
[24 empty] | 17.83778 | 1.814 | 22.30556 | 2.126
[24 empty] | 17.84333 | 1.813 | 22.30556 | 2.126
[24 empty] | 17.84333 | 1.813 | 22.30556 | 2.126
[24 empty] | 17.84889 | 1.813 | 22.30556 | 2.126
[24 empty] | 17.84889 | 1.813 | 22.31944 | 2.126
[24 empty] | 17.84889 | 1.813 | 22.31944 | 2.126
[24 empty] | 17.85444 | 1.813 | 22.31944 | 2.126
[24 empty] | 17.85444 | 1.814 | 22.31944 | 2.126
[24 empty] | 17.86 | 1.814 | 22.31944 | 2.126
[24 empty] | 17.86 | 1.814 | 22.33333 | 2.126
[24 empty] | 17.86 | 1.814 | 22.33333 | 2.126
[24 empty] | 17.86556 | 1.814 | 22.33333 | 2.126
[24 empty] | 17.86556 | 1.814 | 22.33333 | 2.127
[24 empty] | 17.87111 | 1.814 | 22.33333 | 2.127
[24 empty] | 17.87111 | 1.814 | 22.34722 | 2.127
[24 empty] | 17.87111 | 1.814 | 22.34722 | 2.127
[24 empty] | 17.87667 | 1.814 | 22.34722 | 2.127
[24 empty] | 17.87667 | 1.815 | 22.34722 | 2.127
[24 empty] | 17.88222 | 1.814 | 22.34722 | 2.127
[24 empty] | 17.88222 | 1.814 | 22.36111 | 2.127
[24 empty] | 17.88222 | 1.814 | 22.36111 | 2.127
[24 empty] | 17.88778 | 1.815 | 22.36111 | 2.127
[24 empty] | 17.88778 | 1.815 | 22.36111 | 2.127
[24 empty] | 17.89333 | 1.815 | 22.36111 | 2.127
[24 empty] | 17.89333 | 1.815 | 22.375 | 2.127
[24 empty] | 17.89333 | 1.815 | 22.375 | 2.127
[24 empty] | 17.89889 | 1.814 | 22.375 | 2.127
[24 empty] | 17.89889 | 1.814 | 22.375 | 2.127
[24 empty] | 17.90444 | 1.814 | 22.375 | 2.127
[24 empty] | 17.90444 | 1.814 | 22.38889 | 2.127
[24 empty] | 17.90444 | 1.814 | 22.38889 | 2.127
[24 empty] | 17.91 | 1.814 | 22.38889 | 2.127
[24 empty] | 17.91 | 1.814 | 22.38889 | 2.127
[24 empty] | 17.91556 | 1.814 | 22.38889 | 2.127
[24 empty] | 17.91556 | 1.814 | 22.40278 | 2.127
[24 empty] | 17.91556 | 1.814 | 22.40278 | 2.127
[24 empty] | 17.92111 | 1.814 | 22.40278 | 2.127
[24 empty] | 17.92111 | 1.814 | 22.40278 | 2.127
[24 empty] | 17.92667 | 1.814 | 22.40278 | 2.127
[24 empty] | 17.92667 | 1.814 | 22.41667 | 2.127
[24 empty] | 17.92667 | 1.814 | 22.41667 | 2.127
[24 empty] | 17.93222 | 1.814 | 22.41667 | 2.127
[24 empty] | 17.93222 | 1.814 | 22.41667 | 2.127
[24 empty] | 17.93778 | 1.813 | 22.41667 | 2.127
[24 empty] | 17.93778 | 1.813 | 22.41667 | 2.127
[24 empty] | 17.93778 | 1.813 | 22.43056 | 2.127
[24 empty] | 17.94333 | 1.813 | 22.43056 | 2.128
[24 empty] | 17.94333 | 1.813 | 22.43056 | 2.128
[24 empty] | 17.94889 | 1.813 | 22.43056 | 2.128
[24 empty] | 17.94889 | 1.813 | 22.43056 | 2.128
[24 empty] | 17.94889 | 1.813 | 22.44444 | 2.128
[24 empty] | 17.95444 | 1.813 | 22.44444 | 2.128
[24 empty] | 17.95444 | 1.813 | 22.44444 | 2.128
[24 empty] | 17.96 | 1.813 | 22.44444 | 2.128
[24 empty] | 17.96 | 1.813 | 22.44444 | 2.128
[24 empty] | 17.96 | 1.813 | 22.45833 | 2.128
[24 empty] | 17.96556 | 1.813 | 22.45833 | 2.128
[24 empty] | 17.96556 | 1.813 | 22.45833 | 2.128
[24 empty] | 17.97111 | 1.813 | 22.45833 | 2.127
[24 empty] | 17.97111 | 1.813 | 22.45833 | 2.127
[24 empty] | 17.97111 | 1.813 | 22.47222 | 2.128
[24 empty] | 17.97667 | 1.813 | 22.47222 | 2.128
[24 empty] | 17.97667 | 1.813 | 22.47222 | 2.128
[24 empty] | 17.98222 | 1.813 | 22.47222 | 2.128
[24 empty] | 17.98222 | 1.813 | 22.47222 | 2.128
[24 empty] | 17.98222 | 1.813 | 22.48611 | 2.128
[24 empty] | 17.98778 | 1.813 | 22.48611 | 2.128
[24 empty] | 17.98778 | 1.813 | 22.48611 | 2.128
[24 empty] | 17.99333 | 1.814 | 22.48611 | 2.128
[24 empty] | 17.99333 | 1.814 | 22.48611 | 2.128
[24 empty] | 17.99333 | 1.814 | 22.5 | 2.128
[24 empty] | 17.99889 | 1.814 | 22.5 | 2.128
[24 empty] | 17.99889 | 1.814 | 22.5 | 2.128
[24 empty] | 18.00444 | 1.814 | 22.5 | 2.128
[24 empty] | 18.00444 | 1.814 | 22.5 | 2.128
[24 empty] | 18.00444 | 1.814 | 22.51389 | 2.128
[24 empty] | 18.01 | 1.814 | 22.51389 | 2.128
[24 empty] | 18.01 | 1.814 | 22.51389 | 2.128
[24 empty] | 18.01556 | 1.814 | 22.51389 | 2.128
[24 empty] | 18.01556 | 1.814 | 22.51389 | 2.128
[24 empty] | 18.01556 | 1.814 | 22.52778 | 2.128
[24 empty] | 18.02111 | 1.814 | 22.52778 | 2.128
[24 empty] | 18.02111 | 1.814 | 22.52778 | 2.128
[24 empty] | 18.02667 | 1.814 | 22.52778 | 2.128
[24 empty] | 18.02667 | 1.814 | 22.52778 | 2.128
[24 empty] | 18.02667 | 1.814 | 22.54167 | 2.128
[24 empty] | 18.03222 | 1.814 | 22.54167 | 2.128
[24 empty] | 18.03222 | 1.814 | 22.54167 | 2.128
[24 empty] | 18.03778 | 1.814 | 22.54167 | 2.128
[24 empty] | 18.03778 | 1.814 | 22.54167 | 2.128
[24 empty] | 18.03778 | 1.814 | 22.55556 | 2.127
[24 empty] | 18.04333 | 1.814 | 22.55556 | 2.127
[24 empty] | 18.04333 | 1.814 | 22.55556 | 2.127
[24 empty] | 18.04889 | 1.814 | 22.55556 | 2.127
[24 empty] | 18.04889 | 1.814 | 22.55556 | 2.127
[24 empty] | 18.04889 | 1.814 | 22.56944 | 2.127
[24 empty] | 18.05444 | 1.814 | 22.56944 | 2.128
[24 empty] | 18.05444 | 1.814 | 22.56944 | 2.128
[24 empty] | 18.06 | 1.814 | 22.56944 | 2.128
[24 empty] | 18.06 | 1.814 | 22.56944 | 2.128
[24 empty] | 18.06 | 1.814 | 22.58333 | 2.128
[24 empty] | 18.06556 | 1.814 | 22.58333 | 2.128
[24 empty] | 18.06556 | 1.814 | 22.58333 | 2.128
[24 empty] | 18.07111 | 1.814 | 22.58333 | 2.128
[24 empty] | 18.07111 | 1.814 | 22.58333 | 2.128
[24 empty] | 18.07111 | 1.814 | 22.59722 | 2.128
[24 empty] | 18.07667 | 1.813 | 22.59722 | 2.128
[24 empty] | 18.07667 | 1.813 | 22.59722 | 2.128
[24 empty] | 18.08222 | 1.813 | 22.59722 | 2.128
[24 empty] | 18.08222 | 1.813 | 22.59722 | 2.128
[24 empty] | 18.08222 | 1.813 | 22.61111 | 2.128
[24 empty] | 18.08778 | 1.813 | 22.61111 | 2.128
[24 empty] | 18.08778 | 1.813 | 22.61111 | 2.128
[24 empty] | 18.09333 | 1.813 | 22.61111 | 2.128
[24 empty] | 18.09333 | 1.813 | 22.61111 | 2.128
[24 empty] | 18.09333 | 1.813 | 22.625 | 2.128
[24 empty] | 18.09889 | 1.813 | 22.625 | 2.129
[24 empty] | 18.09889 | 1.813 | 22.625 | 2.129
[24 empty] | 18.10444 | 1.813 | 22.625 | 2.129
[24 empty] | 18.10444 | 1.813 | 22.625 | 2.129
[24 empty] | 18.10444 | 1.813 | 22.63889 | 2.128
[24 empty] | 18.11 | 1.813 | 22.63889 | 2.128
[24 empty] | 18.11 | 1.813 | 22.63889 | 2.128
[24 empty] | 18.11556 | 1.813 | 22.63889 | 2.128
[24 empty] | 18.11556 | 1.813 | 22.63889 | 2.128
[24 empty] | 18.11556 | 1.813 | 22.65278 | 2.128
[24 empty] | 18.12111 | 1.814 | 22.65278 | 2.128
[24 empty] | 18.12111 | 1.814 | 22.65278 | 2.129
[24 empty] | 18.12667 | 1.813 | 22.65278 | 2.128
[24 empty] | 18.12667 | 1.813 | 22.65278 | 2.128
[24 empty] | 18.12667 | 1.814 | 22.66667 | 2.128
[24 empty] | 18.13222 | 1.813 | 22.66667 | 2.128
[24 empty] | 18.13222 | 1.813 | 22.66667 | 2.128
[24 empty] | 18.13778 | 1.813 | 22.66667 | 2.128
[24 empty] | 18.13778 | 1.813 | 22.66667 | 2.128
[24 empty] | 18.13778 | 1.814 | 22.68056 | 2.128
[24 empty] | 18.14333 | 1.814 | 22.68056 | 2.129
[24 empty] | 18.14333 | 1.814 | 22.68056 | 2.128
[24 empty] | 18.14889 | 1.815 | 22.68056 | 2.129
[24 empty] | 18.14889 | 1.815 | 22.68056 | 2.129
[24 empty] | 18.14889 | 1.815 | 22.69444 | 2.129
[24 empty] | 18.15444 | 1.815 | 22.69444 | 2.129
[24 empty] | 18.15444 | 1.815 | 22.69444 | 2.129
[24 empty] | 18.16 | 1.815 | 22.69444 | 2.129
[24 empty] | 18.16 | 1.815 | 22.69444 | 2.129
[24 empty] | 18.16 | 1.815 | 22.70833 | 2.129
[24 empty] | 18.16556 | 1.815 | 22.70833 | 2.129
[24 empty] | 18.16556 | 1.815 | 22.70833 | 2.129
[24 empty] | 18.17111 | 1.815 | 22.70833 | 2.129
[24 empty] | 18.17111 | 1.814 | 22.70833 | 2.129
[24 empty] | 18.17111 | 1.814 | 22.72222 | 2.129
[24 empty] | 18.17667 | 1.814 | 22.72222 | 2.129
[24 empty] | 18.17667 | 1.814 | 22.72222 | 2.129
[24 empty] | 18.18222 | 1.814 | 22.72222 | 2.129
[24 empty] | 18.18222 | 1.814 | 22.72222 | 2.129
[24 empty] | 18.18222 | 1.814 | 22.73611 | 2.129
[24 empty] | 18.18778 | 1.814 | 22.73611 | 2.129
[24 empty] | 18.18778 | 1.814 | 22.73611 | 2.129
[24 empty] | 18.19333 | 1.814 | 22.73611 | 2.129
[24 empty] | 18.19333 | 1.814 | 22.73611 | 2.129
[24 empty] | 18.19333 | 1.814 | 22.75 | 2.129
[24 empty] | 18.19889 | 1.814 | 22.75 | 2.129
[24 empty] | 18.19889 | 1.814 | 22.75 | 2.129
[24 empty] | 18.20444 | 1.814 | 22.75 | 2.129
[24 empty] | 18.20444 | 1.814 | 22.75 | 2.129
[24 empty] | 18.20444 | 1.814 | 22.76389 | 2.129
[24 empty] | 18.21 | 1.814 | 22.76389 | 2.129
[24 empty] | 18.21 | 1.814 | 22.76389 | 2.129
[24 empty] | 18.21556 | 1.814 | 22.76389 | 2.129
[24 empty] | 18.21556 | 1.814 | 22.76389 | 2.129
[24 empty] | 18.21556 | 1.814 | 22.77778 | 2.129
[24 empty] | 18.22111 | 1.815 | 22.77778 | 2.129
[24 empty] | 18.22111 | 1.815 | 22.77778 | 2.129
[24 empty] | 18.22667 | 1.815 | 22.77778 | 2.129
[24 empty] | 18.22667 | 1.815 | 22.77778 | 2.129
[24 empty] | 18.22667 | 1.815 | 22.79167 | 2.13
[24 empty] | 18.23222 | 1.815 | 22.79167 | 2.13
[24 empty] | 18.23222 | 1.815 | 22.79167 | 2.13
[24 empty] | 18.23778 | 1.815 | 22.79167 | 2.129
[24 empty] | 18.23778 | 1.814 | 22.79167 | 2.13
[24 empty] | 18.23778 | 1.814 | 22.80556 | 2.13
[24 empty] | 18.24333 | 1.814 | 22.80556 | 2.13
[24 empty] | 18.24333 | 1.814 | 22.80556 | 2.13
[24 empty] | 18.24889 | 1.814 | 22.80556 | 2.13
[24 empty] | 18.24889 | 1.814 | 22.80556 | 2.13
[24 empty] | 18.24889 | 1.814 | 22.81944 | 2.13
[24 empty] | 18.25444 | 1.815 | 22.81944 | 2.13
[24 empty] | 18.25444 | 1.815 | 22.81944 | 2.13
[24 empty] | 18.26 | 1.815 | 22.81944 | 2.13
[24 empty] | 18.26 | 1.814 | 22.81944 | 2.13
[24 empty] | 18.26 | 1.815 | 22.83333 | 2.13
[24 empty] | 18.26556 | 1.814 | 22.83333 | 2.13
[24 empty] | 18.26556 | 1.814 | 22.83333 | 2.13
[24 empty] | 18.27111 | 1.814 | 22.83333 | 2.13
[24 empty] | 18.27111 | 1.814 | 22.83333 | 2.13
[24 empty] | 18.27111 | 1.814 | 22.84722 | 2.13
[24 empty] | 18.27667 | 1.814 | 22.84722 | 2.13
[24 empty] | 18.27667 | 1.814 | 22.84722 | 2.13
[24 empty] | 18.28222 | 1.814 | 22.84722 | 2.13
[24 empty] | 18.28222 | 1.814 | 22.84722 | 2.13
[24 empty] | 18.28222 | 1.814 | 22.86111 | 2.13
[24 empty] | 18.28778 | 1.814 | 22.86111 | 2.13
[24 empty] | 18.28778 | 1.814 | 22.86111 | 2.13
[24 empty] | 18.29333 | 1.814 | 22.86111 | 2.13
[24 empty] | 18.29333 | 1.814 | 22.86111 | 2.13
[24 empty] | 18.29333 | 1.814 | 22.875 | 2.13
[24 empty] | 18.29889 | 1.814 | 22.875 | 2.13
[24 empty] | 18.29889 | 1.814 | 22.875 | 2.13
[24 empty] | 18.30444 | 1.814 | 22.875 | 2.13
[24 empty] | 18.30444 | 1.814 | 22.875 | 2.13
[24 empty] | 18.30444 | 1.815 | 22.88889 | 2.13
[24 empty] | 18.31 | 1.815 | 22.88889 | 2.13
[24 empty] | 18.31 | 1.815 | 22.88889 | 2.13
[24 empty] | 18.31556 | 1.814 | 22.88889 | 2.13
[24 empty] | 18.31556 | 1.814 | 22.88889 | 2.131
[24 empty] | 18.31556 | 1.814 | 22.90278 | 2.131
[24 empty] | 18.32111 | 1.815 | 22.90278 | 2.131
[24 empty] | 18.32111 | 1.814 | 22.90278 | 2.131
[24 empty] | 18.32667 | 1.814 | 22.90278 | 2.131
[24 empty] | 18.32667 | 1.814 | 22.90278 | 2.131
[24 empty] | 18.32667 | 1.814 | 22.91667 | 2.131
[24 empty] | 18.33222 | 1.814 | 22.91667 | 2.131
[24 empty] | 18.33222 | 1.814 | 22.91667 | 2.131
[24 empty] | 18.33778 | 1.814 | 22.91667 | 2.131
[24 empty] | 18.33778 | 1.814 | 22.91667 | 2.131
[24 empty] | 18.33778 | 1.814 | 22.93056 | 2.131
[24 empty] | 18.34333 | 1.814 | 22.93056 | 2.131
[24 empty] | 18.34333 | 1.814 | 22.93056 | 2.131
[24 empty] | 18.34889 | 1.814 | 22.93056 | 2.131
[24 empty] | 18.34889 | 1.814 | 22.93056 | 2.131
[24 empty] | 18.34889 | 1.814 | 22.94444 | 2.131
[24 empty] | 18.35444 | 1.815 | 22.94444 | 2.131
[24 empty] | 18.35444 | 1.815 | 22.94444 | 2.131
[24 empty] | 18.36 | 1.815 | 22.94444 | 2.131
[24 empty] | 18.36 | 1.814 | 22.94444 | 2.131
[24 empty] | 18.36 | 1.814 | 22.95833 | 2.131
[24 empty] | 18.36556 | 1.815 | 22.95833 | 2.131
[24 empty] | 18.36556 | 1.815 | 22.95833 | 2.131
[24 empty] | 18.37111 | 1.814 | 22.95833 | 2.13
[24 empty] | 18.37111 | 1.814 | 22.95833 | 2.13
[24 empty] | 18.37111 | 1.815 | 22.97222 | 2.13
[24 empty] | 18.37667 | 1.815 | 22.97222 | 2.13
[24 empty] | 18.37667 | 1.815 | 22.97222 | 2.13
[24 empty] | 18.38222 | 1.814 | 22.97222 | 2.13
[24 empty] | 18.38222 | 1.814 | 22.97222 | 2.13
[24 empty] | 18.38222 | 1.814 | 22.98611 | 2.13
[24 empty] | 18.38778 | 1.814 | 22.98611 | 2.13
[24 empty] | 18.38778 | 1.814 | 22.98611 | 2.13
[24 empty] | 18.39333 | 1.814 | 22.98611 | 2.13
[24 empty] | 18.39333 | 1.814 | 22.98611 | 2.13
[24 empty] | 18.39333 | 1.814 | 23 | 2.129
[24 empty] | 18.39889 | 1.814 | 23 | 2.129
[24 empty] | 18.39889 | 1.814 | 23 | 2.129
[24 empty] | 18.40444 | 1.814 | 23 | 2.13
[24 empty] | 18.40444 | 1.814 | 23 | 2.13
[24 empty] | 18.40444 | 1.814 | 23.01389 | 2.13
[24 empty] | 18.41 | 1.814 | 23.01389 | 2.129
[24 empty] | 18.41 | 1.814 | 23.01389 | 2.129
[24 empty] | 18.41556 | 1.814 | 23.01389 | 2.129
[24 empty] | 18.41556 | 1.813 | 23.01389 | 2.129
[24 empty] | 18.41556 | 1.813 | 23.02778 | 2.129
[24 empty] | 18.42111 | 1.814 | 23.02778 | 2.129
[24 empty] | 18.42111 | 1.814 | 23.02778 | 2.129
[24 empty] | 18.42667 | 1.814 | 23.02778 | 2.129
[24 empty] | 18.42667 | 1.814 | 23.02778 | 2.127
[24 empty] | 18.42667 | 1.814 | 23.04167 | 2.126
[24 empty] | 18.43222 | 1.814 | 23.04167 | 2.125
[24 empty] | 18.43222 | 1.814 | 23.04167 | 2.125
[24 empty] | 18.43778 | 1.814 | 23.04167 | 2.126
[24 empty] | 18.43778 | 1.814 | 23.04167 | 2.126
[24 empty] | 18.43778 | 1.814 | 23.05556 | 2.126
[24 empty] | 18.44333 | 1.814 | 23.05556 | 2.127
[24 empty] | 18.44333 | 1.814 | 23.05556 | 2.127
[24 empty] | 18.44889 | 1.813 | 23.05556 | 2.127
[24 empty] | 18.44889 | 1.814 | 23.05556 | 2.128
[24 empty] | 18.44889 | 1.814 | 23.06944 | 2.128
[24 empty] | 18.45444 | 1.814 | 23.06944 | 2.128
[24 empty] | 18.45444 | 1.814 | 23.06944 | 2.13
[24 empty] | 18.46 | 1.814 | 23.06944 | 2.131
[24 empty] | 18.46 | 1.814 | 23.06944 | 2.131
[24 empty] | 18.46 | 1.814 | 23.08333 | 2.132
[24 empty] | 18.46556 | 1.814 | 23.08333 | 2.13
[24 empty] | 18.46556 | 1.814 | 23.08333 | 2.129
[24 empty] | 18.47111 | 1.814 | 23.08333 | 2.129
[24 empty] | 18.47111 | 1.814 | 23.08333 | 2.129
[24 empty] | 18.47111 | 1.814 | 23.09722 | 2.129
[24 empty] | 18.47667 | 1.814 | 23.09722 | 2.129
[24 empty] | 18.47667 | 1.814 | 23.09722 | 2.129
[24 empty] | 18.48222 | 1.814 | 23.09722 | 2.13
[24 empty] | 18.48222 | 1.814 | 23.09722 | 2.13
[24 empty] | 18.48222 | 1.814 | 23.11111 | 2.13
[24 empty] | 18.48778 | 1.815 | 23.11111 | 2.13
[24 empty] | 18.48778 | 1.815 | 23.11111 | 2.13
[24 empty] | 18.49333 | 1.815 | 23.11111 | 2.13
[24 empty] | 18.49333 | 1.814 | 23.11111 | 2.13
[24 empty] | 18.49333 | 1.815 | 23.125 | 2.131
[24 empty] | 18.49889 | 1.814 | 23.125 | 2.131
[24 empty] | 18.49889 | 1.814 | 23.125 | 2.131
[24 empty] | 18.50444 | 1.814 | 23.125 | 2.131
[24 empty] | 18.50444 | 1.814 | 23.125 | 2.131
[24 empty] | 18.50444 | 1.814 | 23.13889 | 2.131
[24 empty] | 18.51 | 1.814 | 23.13889 | 2.131
[24 empty] | 18.51 | 1.814 | 23.13889 | 2.131
[24 empty] | 18.51556 | 1.814 | 23.13889 | 2.13
[24 empty] | 18.51556 | 1.814 | 23.13889 | 2.131
[24 empty] | 18.51556 | 1.814 | 23.15278 | 2.131
[24 empty] | 18.52111 | 1.814 | 23.15278 | 2.131
[24 empty] | 18.52111 | 1.814 | 23.15278 | 2.131
[24 empty] | 18.52667 | 1.814 | 23.15278 | 2.131
[24 empty] | 18.52667 | 1.814 | 23.15278 | 2.131
[24 empty] | 18.52667 | 1.814 | 23.16667 | 2.131
[24 empty] | 18.53222 | 1.814 | 23.16667 | 2.131
[24 empty] | 18.53222 | 1.814 | 23.16667 | 2.131
[24 empty] | 18.53778 | 1.814 | 23.16667 | 2.131
[24 empty] | 18.53778 | 1.814 | 23.16667 | 2.131
[24 empty] | 18.53778 | 1.814 | 23.18056 | 2.131
[24 empty] | 18.54333 | 1.814 | 23.18056 | 2.131
[24 empty] | 18.54333 | 1.814 | 23.18056 | 2.131
[24 empty] | 18.54889 | 1.814 | 23.18056 | 2.131
[24 empty] | 18.54889 | 1.814 | 23.18056 | 2.13
[24 empty] | 18.54889 | 1.814 | 23.19444 | 2.13
[24 empty] | 18.55444 | 1.814 | 23.19444 | 2.13
[24 empty] | 18.55444 | 1.814 | 23.19444 | 2.129
[24 empty] | 18.56 | 1.814 | 23.19444 | 2.129
[24 empty] | 18.56 | 1.814 | 23.19444 | 2.129
[24 empty] | 18.56 | 1.814 | 23.20833 | 2.129
[24 empty] | 18.56556 | 1.814 | 23.20833 | 2.129
[24 empty] | 18.56556 | 1.814 | 23.20833 | 2.129
[24 empty] | 18.57111 | 1.814 | 23.20833 | 2.129
[24 empty] | 18.57111 | 1.814 | 23.20833 | 2.129
[24 empty] | 18.57111 | 1.814 | 23.22222 | 2.129
[24 empty] | 18.57667 | 1.814 | 23.22222 | 2.129
[24 empty] | 18.57667 | 1.814 | 23.22222 | 2.129
[24 empty] | 18.58222 | 1.814 | 23.22222 | 2.129
[24 empty] | 18.58222 | 1.814 | 23.22222 | 2.129
[24 empty] | 18.58222 | 1.814 | 23.23611 | 2.129
[24 empty] | 18.58778 | 1.814 | 23.23611 | 2.129
[24 empty] | 18.58778 | 1.814 | 23.23611 | 2.129
[24 empty] | 18.59333 | 1.814 | 23.23611 | 2.129
[24 empty] | 18.59333 | 1.814 | 23.23611 | 2.129
[24 empty] | 18.59333 | 1.814 | 23.25 | 2.129
[24 empty] | 18.59889 | 1.815 | 23.25 | 2.129
[24 empty] | 18.59889 | 1.815 | 23.25 | 2.129
[24 empty] | 18.60444 | 1.815 | 23.25 | 2.129
[24 empty] | 18.60444 | 1.815 | 23.25 | 2.129
[24 empty] | 18.60444 | 1.815 | 23.26389 | 2.129
[24 empty] | 18.61 | 1.815 | 23.26389 | 2.129
[24 empty] | 18.61 | 1.815 | 23.26389 | 2.128
[24 empty] | 18.61556 | 1.815 | 23.26389 | 2.128
[24 empty] | 18.61556 | 1.815 | 23.26389 | 2.128
[24 empty] | 18.61556 | 1.815 | 23.27778 | 2.128
[24 empty] | 18.62111 | 1.815 | 23.27778 | 2.128
[24 empty] | 18.62111 | 1.815 | 23.27778 | 2.128
[24 empty] | 18.62667 | 1.814 | 23.27778 | 2.128
[24 empty] | 18.62667 | 1.814 | 23.27778 | 2.128
[24 empty] | 18.62667 | 1.815 | 23.29167 | 2.128
[24 empty] | 18.63222 | 1.814 | 23.29167 | 2.128
[24 empty] | 18.63222 | 1.814 | 23.29167 | 2.128
[24 empty] | 18.63778 | 1.815 | 23.29167 | 2.128
[24 empty] | 18.63778 | 1.815 | 23.29167 | 2.128
[24 empty] | 18.63778 | 1.815 | 23.30556 | 2.128
[24 empty] | 18.64333 | 1.815 | 23.30556 | 2.128
[24 empty] | 18.64333 | 1.815 | 23.30556 | 2.128
[24 empty] | 18.64889 | 1.814 | 23.30556 | 2.128
[24 empty] | 18.64889 | 1.814 | 23.30556 | 2.128
[24 empty] | 18.64889 | 1.814 | 23.31944 | 2.128
[24 empty] | 18.65444 | 1.814 | 23.31944 | 2.128
[24 empty] | 18.65444 | 1.814 | 23.31944 | 2.127
[24 empty] | 18.66 | 1.814 | 23.31944 | 2.127
[24 empty] | 18.66 | 1.814 | 23.31944 | 2.127
[24 empty] | 18.66 | 1.814 | 23.33333 | 2.127
[24 empty] | 18.66556 | 1.814 | 23.33333 | 2.127
[24 empty] | 18.66556 | 1.814 | 23.33333 | 2.127
[24 empty] | 18.67111 | 1.814 | 23.33333 | 2.127
[24 empty] | 18.67111 | 1.814 | 23.33333 | 2.127
[24 empty] | 18.67111 | 1.814 | 23.34722 | 2.127
[24 empty] | 18.67667 | 1.814 | 23.34722 | 2.127
[24 empty] | 18.67667 | 1.814 | 23.34722 | 2.127
[24 empty] | 18.68222 | 1.815 | 23.34722 | 2.127
[24 empty] | 18.68222 | 1.815 | 23.34722 | 2.127
[24 empty] | 18.68222 | 1.814 | 23.36111 | 2.127
[24 empty] | 18.68778 | 1.815 | 23.36111 | 2.127
[24 empty] | 18.68778 | 1.815 | 23.36111 | 2.127
[24 empty] | 18.69333 | 1.814 | 23.36111 | 2.126
[24 empty] | 18.69333 | 1.814 | 23.36111 | 2.126
[24 empty] | 18.69333 | 1.814 | 23.375 | 2.126
[24 empty] | 18.69889 | 1.814 | 23.375 | 2.126
[24 empty] | 18.69889 | 1.814 | 23.375 | 2.126
[24 empty] | 18.70444 | 1.814 | 23.375 | 2.126
[24 empty] | 18.70444 | 1.814 | 23.375 | 2.126
[24 empty] | 18.70444 | 1.814 | 23.38889 | 2.126
[24 empty] | 18.71 | 1.814 | 23.38889 | 2.126
[24 empty] | 18.71 | 1.814 | 23.38889 | 2.126
[24 empty] | 18.71556 | 1.814 | 23.38889 | 2.126
[24 empty] | 18.71556 | 1.814 | 23.38889 | 2.126
[24 empty] | 18.71556 | 1.814 | 23.40278 | 2.126
[24 empty] | 18.72111 | 1.814 | 23.40278 | 2.126
[24 empty] | 18.72111 | 1.814 | 23.40278 | 2.126
[24 empty] | 18.72667 | 1.814 | 23.40278 | 2.126
[24 empty] | 18.72667 | 1.814 | 23.40278 | 2.126
[24 empty] | 18.72667 | 1.814 | 23.41667 | 2.125
[24 empty] | 18.73222 | 1.814 | 23.41667 | 2.125
[24 empty] | 18.73222 | 1.814 | 23.41667 | 2.125
[24 empty] | 18.73778 | 1.814 | 23.41667 | 2.125
[24 empty] | 18.73778 | 1.814 | 23.41667 | 2.126
[24 empty] | 18.73778 | 1.814 | 23.43056 | 2.126
[24 empty] | 18.74333 | 1.814 | 23.43056 | 2.126
[24 empty] | 18.74333 | 1.814 | 23.43056 | 2.126
[24 empty] | 18.74889 | 1.814 | 23.43056 | 2.126
[24 empty] | 18.74889 | 1.814 | 23.43056 | 2.126
[24 empty] | 18.74889 | 1.814 | 23.44444 | 2.126
[24 empty] | 18.75444 | 1.814 | 23.44444 | 2.126
[24 empty] | 18.75444 | 1.814 | 23.44444 | 2.126
[24 empty] | 18.76 | 1.814 | 23.44444 | 2.126
[24 empty] | 18.76 | 1.814 | 23.44444 | 2.126
[24 empty] | 18.76 | 1.814 | 23.45833 | 2.126
[24 empty] | 18.76556 | 1.814 | 23.45833 | 2.126
[24 empty] | 18.76556 | 1.814 | 23.45833 | 2.126
[24 empty] | 18.77111 | 1.814 | 23.45833 | 2.126
[24 empty] | 18.77111 | 1.814 | 23.45833 | 2.126
[24 empty] | 18.77111 | 1.814 | 23.47222 | 2.126
[24 empty] | 18.77667 | 1.814 | 23.47222 | 2.126
[24 empty] | 18.77667 | 1.814 | 23.47222 | 2.125
[24 empty] | 18.78222 | 1.814 | 23.47222 | 2.126
[24 empty] | 18.78222 | 1.814 | 23.47222 | 2.126
[24 empty] | 18.78222 | 1.814 | 23.48611 | 2.126
[24 empty] | 18.78778 | 1.814 | 23.48611 | 2.126
[24 empty] | 18.78778 | 1.814 | 23.48611 | 2.126
[24 empty] | 18.79333 | 1.814 | 23.48611 | 2.126
[24 empty] | 18.79333 | 1.814 | 23.48611 | 2.126
[24 empty] | 18.79333 | 1.814 | 23.5 | 2.126
[24 empty] | 18.79889 | 1.814 | 23.5 | 2.126
[24 empty] | 18.79889 | 1.814 | 23.5 | 2.126
[24 empty] | 18.80444 | 1.814 | 23.5 | 2.126
[24 empty] | 18.80444 | 1.814 | 23.5 | 2.126
[24 empty] | 18.80444 | 1.814 | 23.51389 | 2.126
[24 empty] | 18.81 | 1.814 | 23.51389 | 2.126
[24 empty] | 18.81 | 1.814 | 23.51389 | 2.126
[24 empty] | 18.81556 | 1.814 | 23.51389 | 2.126
[24 empty] | 18.81556 | 1.814 | 23.51389 | 2.126
[24 empty] | 18.81556 | 1.814 | 23.52778 | 2.126
[24 empty] | 18.82111 | 1.814 | 23.52778 | 2.126
[24 empty] | 18.82111 | 1.814 | 23.52778 | 2.126
[24 empty] | 18.82667 | 1.814 | 23.52778 | 2.126
[24 empty] | 18.82667 | 1.814 | 23.52778 | 2.126
[24 empty] | 18.82667 | 1.814 | 23.54167 | 2.126
[24 empty] | 18.83222 | 1.814 | 23.54167 | 2.126
[24 empty] | 18.83222 | 1.814 | 23.54167 | 2.126
[24 empty] | 18.83778 | 1.814 | 23.54167 | 2.126
[24 empty] | 18.83778 | 1.814 | 23.54167 | 2.126
[24 empty] | 18.83778 | 1.814 | 23.55556 | 2.126
[24 empty] | 18.84333 | 1.814 | 23.55556 | 2.126
[24 empty] | 18.84333 | 1.814 | 23.55556 | 2.126
[24 empty] | 18.84889 | 1.814 | 23.55556 | 2.125
[24 empty] | 18.84889 | 1.814 | 23.55556 | 2.125
[24 empty] | 18.84889 | 1.814 | 23.56944 | 2.125
[24 empty] | 18.85444 | 1.814 | 23.56944 | 2.125
[24 empty] | 18.85444 | 1.814 | 23.56944 | 2.125
[24 empty] | 18.86 | 1.814 | 23.56944 | 2.126
[24 empty] | 18.86 | 1.814 | 23.56944 | 2.126
[24 empty] | 18.86 | 1.814 | 23.58333 | 2.126
[24 empty] | 18.86556 | 1.814 | 23.58333 | 2.126
[24 empty] | 18.86556 | 1.814 | 23.58333 | 2.126
[24 empty] | 18.87111 | 1.815 | 23.58333 | 2.126
[24 empty] | 18.87111 | 1.815 | 23.58333 | 2.126
[24 empty] | 18.87111 | 1.815 | 23.59722 | 2.126
[24 empty] | 18.87667 | 1.815 | 23.59722 | 2.126
[24 empty] | 18.87667 | 1.815 | 23.59722 | 2.126
[24 empty] | 18.88222 | 1.815 | 23.59722 | 2.126
[24 empty] | 18.88222 | 1.815 | 23.59722 | 2.126
[24 empty] | 18.88222 | 1.815 | 23.61111 | 2.126
[24 empty] | 18.88778 | 1.815 | 23.61111 | 2.126
[24 empty] | 18.88778 | 1.815 | 23.61111 | 2.126
[24 empty] | 18.89333 | 1.815 | 23.61111 | 2.126
[24 empty] | 18.89333 | 1.815 | 23.61111 | 2.126
[24 empty] | 18.89333 | 1.815 | 23.625 | 2.126
[24 empty] | 18.89889 | 1.815 | 23.625 | 2.126
[24 empty] | 18.89889 | 1.815 | 23.625 | 2.126
[24 empty] | 18.90444 | 1.814 | 23.625 | 2.126
[24 empty] | 18.90444 | 1.814 | 23.625 | 2.127
[24 empty] | 18.90444 | 1.814 | 23.63889 | 2.127
[24 empty] | 18.91 | 1.814 | 23.63889 | 2.127
[24 empty] | 18.91 | 1.814 | 23.63889 | 2.127
[24 empty] | 18.91556 | 1.814 | 23.63889 | 2.127
[24 empty] | 18.91556 | 1.814 | 23.63889 | 2.127
[24 empty] | 18.91556 | 1.814 | 23.65278 | 2.127
[24 empty] | 18.92111 | 1.814 | 23.65278 | 2.127
[24 empty] | 18.92111 | 1.814 | 23.65278 | 2.127
[24 empty] | 18.92667 | 1.814 | 23.65278 | 2.127
[24 empty] | 18.92667 | 1.814 | 23.65278 | 2.127
[24 empty] | 18.92667 | 1.814 | 23.66667 | 2.127
[24 empty] | 18.93222 | 1.814 | 23.66667 | 2.127
[24 empty] | 18.93222 | 1.814 | 23.66667 | 2.127
[24 empty] | 18.93778 | 1.814 | 23.66667 | 2.127
[24 empty] | 18.93778 | 1.815 | 23.66667 | 2.127
[24 empty] | 18.93778 | 1.815 | 23.68056 | 2.127
[24 empty] | 18.94333 | 1.815 | 23.68056 | 2.127
[24 empty] | 18.94333 | 1.815 | 23.68056 | 2.127
[24 empty] | 18.94889 | 1.814 | 23.68056 | 2.127
[24 empty] | 18.94889 | 1.814 | 23.68056 | 2.127
[24 empty] | 18.94889 | 1.814 | 23.69444 | 2.127
[24 empty] | 18.95444 | 1.814 | 23.69444 | 2.127
[24 empty] | 18.95444 | 1.814 | 23.69444 | 2.128
[24 empty] | 18.96 | 1.814 | 23.69444 | 2.128
[24 empty] | 18.96 | 1.814 | 23.69444 | 2.128
[24 empty] | 18.96 | 1.814 | 23.70833 | 2.128
[24 empty] | 18.96556 | 1.814 | 23.70833 | 2.128
[24 empty] | 18.96556 | 1.814 | 23.70833 | 2.128
[24 empty] | 18.97111 | 1.814 | 23.70833 | 2.128
[24 empty] | 18.97111 | 1.814 | 23.70833 | 2.128
[24 empty] | 18.97111 | 1.814 | 23.72222 | 2.128
[24 empty] | 18.97667 | 1.815 | 23.72222 | 2.128
[24 empty] | 18.97667 | 1.815 | 23.72222 | 2.128
[24 empty] | 18.98222 | 1.815 | 23.72222 | 2.128
[24 empty] | 18.98222 | 1.815 | 23.72222 | 2.128
[24 empty] | 18.98222 | 1.815 | 23.73611 | 2.128
[24 empty] | 18.98778 | 1.815 | 23.73611 | 2.129
[24 empty] | 18.98778 | 1.815 | 23.73611 | 2.129
[24 empty] | 18.99333 | 1.815 | 23.73611 | 2.129
[24 empty] | 18.99333 | 1.815 | 23.73611 | 2.129
[24 empty] | 18.99333 | 1.815 | 23.75 | 2.129
[24 empty] | 18.99889 | 1.815 | 23.75 | 2.128
[24 empty] | 18.99889 | 1.814 | 23.75 | 2.128
[24 empty] | 19.00444 | 1.814 | 23.75 | 2.128
[24 empty] | 19.00444 | 1.814 | 23.75 | 2.128
[24 empty] | 19.00444 | 1.814 | 23.76389 | 2.128
[24 empty] | 19.01 | 1.814 | 23.76389 | 2.128
[24 empty] | 19.01 | 1.814 | 23.76389 | 2.128
[24 empty] | 19.01556 | 1.814 | 23.76389 | 2.128
[24 empty] | 19.01556 | 1.815 | 23.76389 | 2.128
[24 empty] | 19.01556 | 1.815 | 23.77778 | 2.128
[24 empty] | 19.02111 | 1.814 | 23.77778 | 2.128
[24 empty] | 19.02111 | 1.814 | 23.77778 | 2.128
[24 empty] | 19.02667 | 1.814 | 23.77778 | 2.129
[24 empty] | 19.02667 | 1.814 | 23.77778 | 2.128
[24 empty] | 19.02667 | 1.814 | 23.79167 | 2.129
[24 empty] | 19.03222 | 1.814 | 23.79167 | 2.129
[24 empty] | 19.03222 | 1.814 | 23.79167 | 2.129
[24 empty] | 19.03778 | 1.814 | 23.79167 | 2.129
[24 empty] | 19.03778 | 1.814 | 23.79167 | 2.129
[24 empty] | 19.03778 | 1.814 | 23.80556 | 2.129
[24 empty] | 19.04333 | 1.814 | 23.80556 | 2.129
[24 empty] | 19.04333 | 1.814 | 23.80556 | 2.129
[24 empty] | 19.04889 | 1.814 | 23.80556 | 2.128
[24 empty] | 19.04889 | 1.814 | 23.80556 | 2.128
[24 empty] | 19.04889 | 1.814 | 23.81944 | 2.128
[24 empty] | 19.05444 | 1.814 | 23.81944 | 2.128
[24 empty] | 19.05444 | 1.814 | 23.81944 | 2.128
[24 empty] | 19.06 | 1.814 | 23.81944 | 2.128
[24 empty] | 19.06 | 1.814 | 23.81944 | 2.128
[24 empty] | 19.06 | 1.814 | 23.83333 | 2.128
[24 empty] | 19.06556 | 1.814 | 23.83333 | 2.128
[24 empty] | 19.06556 | 1.815 | 23.83333 | 2.128
[24 empty] | 19.07111 | 1.814 | 23.83333 | 2.128
[24 empty] | 19.07111 | 1.814 | 23.83333 | 2.128
[24 empty] | 19.07111 | 1.815 | 23.84722 | 2.128
[24 empty] | 19.07667 | 1.814 | 23.84722 | 2.128
[24 empty] | 19.07667 | 1.815 | 23.84722 | 2.128
[24 empty] | 19.08222 | 1.815 | 23.84722 | 2.128
[24 empty] | 19.08222 | 1.815 | 23.84722 | 2.128
[24 empty] | 19.08222 | 1.815 | 23.86111 | 2.128
[24 empty] | 19.08778 | 1.814 | 23.86111 | 2.128
[24 empty] | 19.08778 | 1.814 | 23.86111 | 2.129
[24 empty] | 19.09333 | 1.814 | 23.86111 | 2.129
[24 empty] | 19.09333 | 1.814 | 23.86111 | 2.129
[24 empty] | 19.09333 | 1.814 | 23.875 | 2.129
[24 empty] | 19.09889 | 1.814 | 23.875 | 2.129
[24 empty] | 19.09889 | 1.814 | 23.875 | 2.129
[24 empty] | 19.10444 | 1.814 | 23.875 | 2.129
[24 empty] | 19.10444 | 1.814 | 23.875 | 2.129
[24 empty] | 19.10444 | 1.814 | 23.88889 | 2.129
[24 empty] | 19.11 | 1.814 | 23.88889 | 2.129
[24 empty] | 19.11 | 1.814 | 23.88889 | 2.129
[24 empty] | 19.11556 | 1.813 | 23.88889 | 2.129
[24 empty] | 19.11556 | 1.813 | 23.88889 | 2.129
[24 empty] | 19.11556 | 1.813 | 23.90278 | 2.129
[24 empty] | 19.12111 | 1.814 | 23.90278 | 2.129
[24 empty] | 19.12111 | 1.814 | 23.90278 | 2.129
[24 empty] | 19.12667 | 1.814 | 23.90278 | 2.129
[24 empty] | 19.12667 | 1.814 | 23.90278 | 2.129
[24 empty] | 19.12667 | 1.814 | 23.91667 | 2.129
[24 empty] | 19.13222 | 1.814 | 23.91667 | 2.129
[24 empty] | 19.13222 | 1.814 | 23.91667 | 2.129
[24 empty] | 19.13778 | 1.814 | 23.91667 | 2.13
[24 empty] | 19.13778 | 1.814 | 23.91667 | 2.13
[24 empty] | 19.13778 | 1.814 | 23.93056 | 2.13
[24 empty] | 19.14333 | 1.814 | 23.93056 | 2.13
[24 empty] | 19.14333 | 1.814 | 23.93056 | 2.13
[24 empty] | 19.14889 | 1.814 | 23.93056 | 2.13
[24 empty] | 19.14889 | 1.814 | 23.93056 | 2.13
[24 empty] | 19.14889 | 1.814 | 23.94444 | 2.13
[24 empty] | 19.15444 | 1.814 | 23.94444 | 2.13
[24 empty] | 19.15444 | 1.814 | 23.94444 | 2.13
[24 empty] | 19.16 | 1.813 | 23.94444 | 2.13
[24 empty] | 19.16 | 1.813 | 23.94444 | 2.13
[24 empty] | 19.16 | 1.813 | 23.95833 | 2.13
[24 empty] | 19.16556 | 1.813 | 23.95833 | 2.13
[24 empty] | 19.16556 | 1.814 | 23.95833 | 2.13
[24 empty] | 19.17111 | 1.814 | 23.95833 | 2.13
[24 empty] | 19.17111 | 1.814 | 23.95833 | 2.13
[24 empty] | 19.17111 | 1.814 | 23.97222 | 2.13
[24 empty] | 19.17667 | 1.814 | 23.97222 | 2.13
[24 empty] | 19.17667 | 1.814 | 23.97222 | 2.13
[24 empty] | 19.18222 | 1.814 | 23.97222 | 2.13
[24 empty] | 19.18222 | 1.815 | 23.97222 | 2.13
[24 empty] | 19.18222 | 1.815 | 23.98611 | 2.131
[24 empty] | 19.18778 | 1.815 | 23.98611 | 2.131
[24 empty] | 19.18778 | 1.815 | 23.98611 | 2.131
[24 empty] | 19.19333 | 1.815 | 23.98611 | 2.131
[24 empty] | 19.19333 | 1.815 | 23.98611 | 2.131
[24 empty] | 19.19333 | 1.815 | 24 | 2.131
[24 empty] | 19.19889 | 1.815 | 24 | 2.131
[24 empty] | 19.19889 | 1.815 | 24 | 2.131
[24 empty] | 19.20444 | 1.815 | 24 | 2.131
[24 empty] | 19.20444 | 1.815 | 24 | 2.131
[24 empty] | 19.20444 | 1.815 | 24.01389 | 2.13
[24 empty] | 19.21 | 1.815 | 24.01389 | 2.131
[24 empty] | 19.21 | 1.815 | 24.01389 | 2.131
[24 empty] | 19.21556 | 1.815 | 24.01389 | 2.131
[24 empty] | 19.21556 | 1.815 | 24.01389 | 2.131
[24 empty] | 19.21556 | 1.815 | 24.02778 | 2.131
[24 empty] | 19.22111 | 1.815 | 24.02778 | 2.131
[24 empty] | 19.22111 | 1.815 | 24.02778 | 2.131
[24 empty] | 19.22667 | 1.814 | 24.02778 | 2.131
[24 empty] | 19.22667 | 1.814 | 24.02778 | 2.131
[24 empty] | 19.22667 | 1.814 | 24.04167 | 2.131
[24 empty] | 19.23222 | 1.814 | 24.04167 | 2.131
[24 empty] | 19.23222 | 1.814 | 24.04167 | 2.131
[24 empty] | 19.23778 | 1.814 | 24.04167 | 2.131
[24 empty] | 19.23778 | 1.814 | 24.04167 | 2.132
[24 empty] | 19.23778 | 1.814 | 24.05556 | 2.132
[24 empty] | 19.24333 | 1.814 | 24.05556 | 2.132
[24 empty] | 19.24333 | 1.814 | 24.05556 | 2.132
[24 empty] | 19.24889 | 1.814 | 24.05556 | 2.132
[24 empty] | 19.24889 | 1.814 | 24.05556 | 2.132
[24 empty] | 19.24889 | 1.814 | 24.06944 | 2.132
[24 empty] | 19.25444 | 1.814 | 24.06944 | 2.132
[24 empty] | 19.25444 | 1.814 | 24.06944 | 2.132
[24 empty] | 19.26 | 1.814 | 24.06944 | 2.132
[24 empty] | 19.26 | 1.814 | 24.06944 | 2.132
[24 empty] | 19.26 | 1.813 | 24.08333 | 2.132
[24 empty] | 19.26556 | 1.814 | 24.08333 | 2.132
[24 empty] | 19.26556 | 1.814 | 24.08333 | 2.132
[24 empty] | 19.27111 | 1.814 | 24.08333 | 2.132
[24 empty] | 19.27111 | 1.814 | 24.08333 | 2.132
[24 empty] | 19.27111 | 1.814 | 24.09722 | 2.132
[24 empty] | 19.27667 | 1.814 | 24.09722 | 2.132
[24 empty] | 19.27667 | 1.815 | 24.09722 | 2.132
[24 empty] | 19.28222 | 1.815 | 24.09722 | 2.132
[24 empty] | 19.28222 | 1.815 | 24.09722 | 2.132
[24 empty] | 19.28222 | 1.815 | 24.11111 | 2.132
[24 empty] | 19.28778 | 1.815 | 24.11111 | 2.132
[24 empty] | 19.28778 | 1.815 | 24.11111 | 2.131
[24 empty] | 19.29333 | 1.815 | 24.11111 | 2.132
[24 empty] | 19.29333 | 1.815 | 24.11111 | 2.132
[24 empty] | 19.29333 | 1.815 | 24.125 | 2.132
[24 empty] | 19.29889 | 1.815 | 24.125 | 2.131
[24 empty] | 19.29889 | 1.815 | 24.125 | 2.131
[24 empty] | 19.30444 | 1.815 | 24.125 | 2.131
[24 empty] | 19.30444 | 1.815 | 24.125 | 2.131
[24 empty] | 19.30444 | 1.815 | 24.13889 | 2.132
[24 empty] | 19.31 | 1.815 | 24.13889 | 2.132
[24 empty] | 19.31 | 1.815 | 24.13889 | 2.13
[24 empty] | 19.31556 | 1.815 | 24.13889 | 2.131
[24 empty] | 19.31556 | 1.815 | 24.13889 | 2.131
[24 empty] | 19.31556 | 1.815 | 24.15278 | 2.13
[24 empty] | 19.32111 | 1.815 | 24.15278 | 2.129
[24 empty] | 19.32111 | 1.815 | 24.15278 | 2.129
[24 empty] | 19.32667 | 1.814 | 24.15278 | 2.13
[24 empty] | 19.32667 | 1.814 | 24.15278 | 2.13
[24 empty] | 19.32667 | 1.814 | 24.16667 | 2.13
[24 empty] | 19.33222 | 1.814 | 24.16667 | 2.13
[24 empty] | 19.33222 | 1.814 | 24.16667 | 2.131
[24 empty] | 19.33778 | 1.814 | 24.16667 | 2.129
[24 empty] | 19.33778 | 1.814 | 24.16667 | 2.128
[24 empty] | 19.33778 | 1.814 | 24.18056 | 2.128
[24 empty] | 19.34333 | 1.814 | 24.18056 | 2.128
[24 empty] | 19.34333 | 1.815 | 24.18056 | 2.129
[24 empty] | 19.34889 | 1.814 | 24.18056 | 2.129
[24 empty] | 19.34889 | 1.814 | 24.18056 | 2.128
[24 empty] | 19.34889 | 1.814 | 24.19444 | 2.128
[24 empty] | 19.35444 | 1.814 | 24.19444 | 2.128
[24 empty] | 19.35444 | 1.814 | 24.19444 | 2.128
[24 empty] | 19.36 | 1.814 | 24.19444 | 2.129
[24 empty] | 19.36 | 1.814 | 24.19444 | 2.129
[24 empty] | 19.36 | 1.814 | 24.20833 | 2.129
[24 empty] | 19.36556 | 1.814 | 24.20833 | 2.128
[24 empty] | 19.36556 | 1.814 | 24.20833 | 2.128
[24 empty] | 19.37111 | 1.814 | 24.20833 | 2.128
[24 empty] | 19.37111 | 1.814 | 24.20833 | 2.128
[24 empty] | 19.37111 | 1.814 | 24.22222 | 2.128
[24 empty] | 19.37667 | 1.813 | 24.22222 | 2.128
[24 empty] | 19.37667 | 1.813 | 24.22222 | 2.127
[24 empty] | 19.38222 | 1.814 | 24.22222 | 2.127
[24 empty] | 19.38222 | 1.814 | 24.22222 | 2.127
[24 empty] | 19.38222 | 1.814 | 24.23611 | 2.127
[24 empty] | 19.38778 | 1.814 | 24.23611 | 2.128
[24 empty] | 19.38778 | 1.814 | 24.23611 | 2.128
[24 empty] | 19.39333 | 1.814 | 24.23611 | 2.128
[24 empty] | 19.39333 | 1.814 | 24.23611 | 2.128
[24 empty] | 19.39333 | 1.814 | 24.25 | 2.129
[24 empty] | 19.39889 | 1.814 | 24.25 | 2.129
[24 empty] | 19.39889 | 1.814 | 24.25 | 2.129
[24 empty] | 19.40444 | 1.814 | 24.25 | 2.129
[24 empty] | 19.40444 | 1.814 | 24.25 | 2.129
[24 empty] | 19.40444 | 1.814 | 24.26389 | 2.129
[24 empty] | 19.41 | 1.814 | 24.26389 | 2.129
[24 empty] | 19.41 | 1.814 | 24.26389 | 2.129
[24 empty] | 19.41556 | 1.814 | 24.26389 | 2.129
[24 empty] | 19.41556 | 1.814 | 24.26389 | 2.129
[24 empty] | 19.41556 | 1.814 | 24.27778 | 2.129
[24 empty] | 19.42111 | 1.814 | 24.27778 | 2.129
[24 empty] | 19.42111 | 1.814 | 24.27778 | 2.128
[24 empty] | 19.42667 | 1.814 | 24.27778 | 2.128
[24 empty] | 19.42667 | 1.815 | 24.27778 | 2.128
[24 empty] | 19.42667 | 1.815 | 24.29167 | 2.128
[24 empty] | 19.43222 | 1.815 | 24.29167 | 2.128
[24 empty] | 19.43222 | 1.815 | 24.29167 | 2.128
[24 empty] | 19.43778 | 1.815 | 24.29167 | 2.128
[24 empty] | 19.43778 | 1.815 | 24.29167 | 2.128
[24 empty] | 19.43778 | 1.815 | 24.30556 | 2.128
[24 empty] | 19.44333 | 1.815 | 24.30556 | 2.128
[24 empty] | 19.44333 | 1.815 | 24.30556 | 2.128
[24 empty] | 19.44889 | 1.815 | 24.30556 | 2.127
[24 empty] | 19.44889 | 1.815 | 24.30556 | 2.127
[24 empty] | 19.44889 | 1.815 | 24.31944 | 2.127
[24 empty] | 19.45444 | 1.815 | 24.31944 | 2.127
[24 empty] | 19.45444 | 1.815 | 24.31944 | 2.126
[24 empty] | 19.46 | 1.815 | 24.31944 | 2.126
[24 empty] | 19.46 | 1.815 | 24.31944 | 2.126
[24 empty] | 19.46 | 1.815 | 24.33333 | 2.126
[24 empty] | 19.46556 | 1.815 | 24.33333 | 2.126
[24 empty] | 19.46556 | 1.815 | 24.33333 | 2.126
[24 empty] | 19.47111 | 1.815 | 24.33333 | 2.126
[24 empty] | 19.47111 | 1.815 | 24.33333 | 2.126
[24 empty] | 19.47111 | 1.815 | 24.34722 | 2.126
[24 empty] | 19.47667 | 1.815 | 24.34722 | 2.126
[24 empty] | 19.47667 | 1.815 | 24.34722 | 2.126
[24 empty] | 19.48222 | 1.815 | 24.34722 | 2.126
[24 empty] | 19.48222 | 1.815 | 24.34722 | 2.126
[24 empty] | 19.48222 | 1.815 | 24.36111 | 2.126
[24 empty] | 19.48778 | 1.815 | 24.36111 | 2.126
[24 empty] | 19.48778 | 1.815 | 24.36111 | 2.126
[24 empty] | 19.49333 | 1.815 | 24.36111 | 2.126
[24 empty] | 19.49333 | 1.815 | 24.36111 | 2.126
[24 empty] | 19.49333 | 1.815 | 24.375 | 2.126
[24 empty] | 19.49889 | 1.814 | 24.375 | 2.125
[24 empty] | 19.49889 | 1.814 | 24.375 | 2.125
[24 empty] | 19.50444 | 1.814 | 24.375 | 2.125
[24 empty] | 19.50444 | 1.814 | 24.375 | 2.125
[24 empty] | 19.50444 | 1.814 | 24.38889 | 2.126
[24 empty] | 19.51 | 1.815 | 24.38889 | 2.126
[24 empty] | 19.51 | 1.815 | 24.38889 | 2.126
[24 empty] | 19.51556 | 1.815 | 24.38889 | 2.126
[24 empty] | 19.51556 | 1.815 | 24.38889 | 2.126
[24 empty] | 19.51556 | 1.815 | 24.40278 | 2.126
[24 empty] | 19.52111 | 1.815 | 24.40278 | 2.126
[24 empty] | 19.52111 | 1.815 | 24.40278 | 2.126
[24 empty] | 19.52667 | 1.814 | 24.40278 | 2.126
[24 empty] | 19.52667 | 1.815 | 24.40278 | 2.126
[24 empty] | 19.52667 | 1.815 | 24.41667 | 2.126
[24 empty] | 19.53222 | 1.815 | 24.41667 | 2.126
[24 empty] | 19.53222 | 1.815 | 24.41667 | 2.126
[24 empty] | 19.53778 | 1.814 | 24.41667 | 2.126
[24 empty] | 19.53778 | 1.815 | 24.41667 | 2.126
[24 empty] | 19.53778 | 1.815 | 24.43056 | 2.126
[24 empty] | 19.54333 | 1.815 | 24.43056 | 2.126
[24 empty] | 19.54333 | 1.815 | 24.43056 | 2.126
[24 empty] | 19.54889 | 1.815 | 24.43056 | 2.126
[24 empty] | 19.54889 | 1.815 | 24.43056 | 2.126
[24 empty] | 19.54889 | 1.814 | 24.44444 | 2.126
[24 empty] | 19.55444 | 1.814 | 24.44444 | 2.125
[24 empty] | 19.55444 | 1.814 | 24.44444 | 2.125
[24 empty] | 19.56 | 1.814 | 24.44444 | 2.125
[24 empty] | 19.56 | 1.814 | 24.44444 | 2.125
[24 empty] | 19.56 | 1.814 | 24.45833 | 2.125
[24 empty] | 19.56556 | 1.814 | 24.45833 | 2.125
[24 empty] | 19.56556 | 1.814 | 24.45833 | 2.125
[24 empty] | 19.57111 | 1.814 | 24.45833 | 2.125
[24 empty] | 19.57111 | 1.814 | 24.45833 | 2.125
[24 empty] | 19.57111 | 1.814 | 24.47222 | 2.125
[24 empty] | 19.57667 | 1.814 | 24.47222 | 2.125
[24 empty] | 19.57667 | 1.814 | 24.47222 | 2.125
[24 empty] | 19.58222 | 1.814 | 24.47222 | 2.125
[24 empty] | 19.58222 | 1.814 | 24.47222 | 2.125
[24 empty] | 19.58222 | 1.814 | 24.48611 | 2.125
[24 empty] | 19.58778 | 1.814 | 24.48611 | 2.126
[24 empty] | 19.58778 | 1.814 | 24.48611 | 2.125
[24 empty] | 19.59333 | 1.814 | 24.48611 | 2.125
[24 empty] | 19.59333 | 1.814 | 24.48611 | 2.126
[24 empty] | 19.59333 | 1.814 | 24.5 | 2.126
[24 empty] | 19.59889 | 1.814 | 24.5 | 2.126
[24 empty] | 19.59889 | 1.814 | 24.5 | 2.126
[24 empty] | 19.60444 | 1.814 | 24.5 | 2.126
[24 empty] | 19.60444 | 1.814 | 24.5 | 2.125
[24 empty] | 19.60444 | 1.814 | 24.51389 | 2.125
[24 empty] | 19.61 | 1.814 | 24.51389 | 2.126
[24 empty] | 19.61 | 1.814 | 24.51389 | 2.126
[24 empty] | 19.61556 | 1.814 | 24.51389 | 2.126
[24 empty] | 19.61556 | 1.814 | 24.51389 | 2.126
[24 empty] | 19.61556 | 1.813 | 24.52778 | 2.126
[24 empty] | 19.62111 | 1.813 | 24.52778 | 2.126
[24 empty] | 19.62111 | 1.814 | 24.52778 | 2.126
[24 empty] | 19.62667 | 1.814 | 24.52778 | 2.125
[24 empty] | 19.62667 | 1.814 | 24.52778 | 2.126
[24 empty] | 19.62667 | 1.814 | 24.54167 | 2.126
[24 empty] | 19.63222 | 1.814 | 24.54167 | 2.126
[24 empty] | 19.63222 | 1.814 | 24.54167 | 2.126
[24 empty] | 19.63778 | 1.814 | 24.54167 | 2.126
[24 empty] | 19.63778 | 1.815 | 24.54167 | 2.126
[24 empty] | 19.63778 | 1.815 | 24.55556 | 2.126
[24 empty] | 19.64333 | 1.815 | 24.55556 | 2.126
[24 empty] | 19.64333 | 1.815 | 24.55556 | 2.126
[24 empty] | 19.64889 | 1.815 | 24.55556 | 2.126
[24 empty] | 19.64889 | 1.815 | 24.55556 | 2.126
[24 empty] | 19.64889 | 1.815 | 24.56944 | 2.126
[24 empty] | 19.65444 | 1.815 | 24.56944 | 2.126
[24 empty] | 19.65444 | 1.815 | 24.56944 | 2.126
[24 empty] | 19.66 | 1.815 | 24.56944 | 2.126
[24 empty] | 19.66 | 1.815 | 24.56944 | 2.127
[24 empty] | 19.66 | 1.815 | 24.58333 | 2.127
[24 empty] | 19.66556 | 1.815 | 24.58333 | 2.127
[24 empty] | 19.66556 | 1.815 | 24.58333 | 2.126
[24 empty] | 19.67111 | 1.815 | 24.58333 | 2.126
[24 empty] | 19.67111 | 1.816 | 24.58333 | 2.127
[24 empty] | 19.67111 | 1.816 | 24.59722 | 2.127
[24 empty] | 19.67667 | 1.816 | 24.59722 | 2.127
[24 empty] | 19.67667 | 1.816 | 24.59722 | 2.127
[24 empty] | 19.68222 | 1.815 | 24.59722 | 2.127
[24 empty] | 19.68222 | 1.816 | 24.59722 | 2.127
[24 empty] | 19.68222 | 1.816 | 24.61111 | 2.127
[24 empty] | 19.68778 | 1.816 | 24.61111 | 2.127
[24 empty] | 19.68778 | 1.816 | 24.61111 | 2.127
[24 empty] | 19.69333 | 1.816 | 24.61111 | 2.127
[24 empty] | 19.69333 | 1.816 | 24.61111 | 2.127
[24 empty] | 19.69333 | 1.816 | 24.625 | 2.127
[24 empty] | 19.69889 | 1.815 | 24.625 | 2.127
[24 empty] | 19.69889 | 1.816 | 24.625 | 2.127
[24 empty] | 19.70444 | 1.815 | 24.625 | 2.127
[24 empty] | 19.70444 | 1.815 | 24.625 | 2.127
[24 empty] | 19.70444 | 1.815 | 24.63889 | 2.127
[24 empty] | 19.71 | 1.815 | 24.63889 | 2.127
[24 empty] | 19.71 | 1.815 | 24.63889 | 2.127
[24 empty] | 19.71556 | 1.815 | 24.63889 | 2.127
[24 empty] | 19.71556 | 1.815 | 24.63889 | 2.127
[24 empty] | 19.71556 | 1.815 | 24.65278 | 2.127
[24 empty] | 19.72111 | 1.815 | 24.65278 | 2.127
[24 empty] | 19.72111 | 1.815 | 24.65278 | 2.127
[24 empty] | 19.72667 | 1.815 | 24.65278 | 2.128
[24 empty] | 19.72667 | 1.815 | 24.65278 | 2.128
[24 empty] | 19.72667 | 1.814 | 24.66667 | 2.128
[24 empty] | 19.73222 | 1.815 | 24.66667 | 2.128
[24 empty] | 19.73222 | 1.815 | 24.66667 | 2.128
[24 empty] | 19.73778 | 1.814 | 24.66667 | 2.128
[24 empty] | 19.73778 | 1.814 | 24.66667 | 2.127
[24 empty] | 19.73778 | 1.814 | 24.68056 | 2.127
[24 empty] | 19.74333 | 1.814 | 24.68056 | 2.127
[24 empty] | 19.74333 | 1.815 | 24.68056 | 2.128
[24 empty] | 19.74889 | 1.814 | 24.68056 | 2.128
[24 empty] | 19.74889 | 1.815 | 24.68056 | 2.128
[24 empty] | 19.74889 | 1.815 | 24.69444 | 2.128
[24 empty] | 19.75444 | 1.815 | 24.69444 | 2.128
[24 empty] | 19.75444 | 1.815 | 24.69444 | 2.128
[24 empty] | 19.76 | 1.815 | 24.69444 | 2.128
[24 empty] | 19.76 | 1.815 | 24.69444 | 2.128
[24 empty] | 19.76 | 1.815 | 24.70833 | 2.128
[24 empty] | 19.76556 | 1.815 | 24.70833 | 2.128
[24 empty] | 19.76556 | 1.815 | 24.70833 | 2.129
[24 empty] | 19.77111 | 1.815 | 24.70833 | 2.129
[24 empty] | 19.77111 | 1.815 | 24.70833 | 2.129
[24 empty] | 19.77111 | 1.815 | 24.72222 | 2.129
[24 empty] | 19.77667 | 1.815 | 24.72222 | 2.128
[24 empty] | 19.77667 | 1.815 | 24.72222 | 2.129
[24 empty] | 19.78222 | 1.815 | 24.72222 | 2.129
[24 empty] | 19.78222 | 1.815 | 24.72222 | 2.129
[24 empty] | 19.78222 | 1.815 | 24.73611 | 2.129
[24 empty] | 19.78778 | 1.815 | 24.73611 | 2.129
[24 empty] | 19.78778 | 1.815 | 24.73611 | 2.129
[24 empty] | 19.79333 | 1.814 | 24.73611 | 2.129
[24 empty] | 19.79333 | 1.814 | 24.73611 | 2.129
[24 empty] | 19.79333 | 1.814 | 24.75 | 2.129
[24 empty] | 19.79889 | 1.814 | 24.75 | 2.129
[24 empty] | 19.79889 | 1.814 | 24.75 | 2.129
[24 empty] | 19.80444 | 1.814 | 24.75 | 2.129
[24 empty] | 19.80444 | 1.815 | 24.75 | 2.129
[24 empty] | 19.80444 | 1.815 | 24.76389 | 2.129
[24 empty] | 19.81 | 1.815 | 24.76389 | 2.129
[24 empty] | 19.81 | 1.815 | 24.76389 | 2.129
[24 empty] | 19.81556 | 1.814 | 24.76389 | 2.129
[24 empty] | 19.81556 | 1.815 | 24.76389 | 2.129
[24 empty] | 19.81556 | 1.815 | 24.77778 | 2.129
[24 empty] | 19.82111 | 1.815 | 24.77778 | 2.129
[24 empty] | 19.82111 | 1.814 | 24.77778 | 2.129
[24 empty] | 19.82667 | 1.814 | 24.77778 | 2.129
[24 empty] | 19.82667 | 1.814 | 24.77778 | 2.129
[24 empty] | 19.82667 | 1.814 | 24.79167 | 2.129
[24 empty] | 19.83222 | 1.814 | 24.79167 | 2.129
[24 empty] | 19.83222 | 1.814 | 24.79167 | 2.129
[24 empty] | 19.83778 | 1.814 | 24.79167 | 2.129
[24 empty] | 19.83778 | 1.814 | 24.79167 | 2.129
[24 empty] | 19.83778 | 1.815 | 24.80556 | 2.129
[24 empty] | 19.84333 | 1.815 | 24.80556 | 2.129
[24 empty] | 19.84333 | 1.815 | 24.80556 | 2.129
[24 empty] | 19.84889 | 1.814 | 24.80556 | 2.129
[24 empty] | 19.84889 | 1.815 | 24.80556 | 2.129
[24 empty] | 19.84889 | 1.814 | 24.81944 | 2.129
[24 empty] | 19.85444 | 1.814 | 24.81944 | 2.129
[24 empty] | 19.85444 | 1.814 | 24.81944 | 2.13
[24 empty] | 19.86 | 1.814 | 24.81944 | 2.13
[24 empty] | 19.86 | 1.814 | 24.81944 | 2.13
[24 empty] | 19.86 | 1.814 | 24.83333 | 2.13
[24 empty] | 19.86556 | 1.814 | 24.83333 | 2.13
[24 empty] | 19.86556 | 1.815 | 24.83333 | 2.13
[24 empty] | 19.87111 | 1.814 | 24.83333 | 2.13
[24 empty] | 19.87111 | 1.814 | 24.83333 | 2.13
[24 empty] | 19.87111 | 1.814 | 24.84722 | 2.13
[24 empty] | 19.87667 | 1.814 | 24.84722 | 2.13
[24 empty] | 19.87667 | 1.814 | 24.84722 | 2.13
[24 empty] | 19.88222 | 1.814 | 24.84722 | 2.13
[24 empty] | 19.88222 | 1.814 | 24.84722 | 2.13
[24 empty] | 19.88222 | 1.814 | 24.86111 | 2.13
[24 empty] | 19.88778 | 1.814 | 24.86111 | 2.13
[24 empty] | 19.88778 | 1.814 | 24.86111 | 2.13
[24 empty] | 19.89333 | 1.814 | 24.86111 | 2.13
[24 empty] | 19.89333 | 1.814 | 24.86111 | 2.13
[24 empty] | 19.89333 | 1.814 | 24.875 | 2.13
[24 empty] | 19.89889 | 1.814 | 24.875 | 2.13
[24 empty] | 19.89889 | 1.814 | 24.875 | 2.129
[24 empty] | 19.90444 | 1.814 | 24.875 | 2.129
[24 empty] | 19.90444 | 1.814 | 24.875 | 2.129
[24 empty] | 19.90444 | 1.814 | 24.88889 | 2.13
[24 empty] | 19.91 | 1.814 | 24.88889 | 2.13
[24 empty] | 19.91 | 1.814 | 24.88889 | 2.129
[24 empty] | 19.91556 | 1.814 | 24.88889 | 2.129
[24 empty] | 19.91556 | 1.814 | 24.88889 | 2.129
[24 empty] | 19.91556 | 1.814 | 24.90278 | 2.129
[24 empty] | 19.92111 | 1.814 | 24.90278 | 2.13
[24 empty] | 19.92111 | 1.814 | 24.90278 | 2.13
[24 empty] | 19.92667 | 1.814 | 24.90278 | 2.13
[24 empty] | 19.92667 | 1.814 | 24.90278 | 2.13
[24 empty] | 19.92667 | 1.814 | 24.91667 | 2.13
[24 empty] | 19.93222 | 1.814 | 24.91667 | 2.13
[24 empty] | 19.93222 | 1.814 | 24.91667 | 2.13
[24 empty] | 19.93778 | 1.814 | 24.91667 | 2.13
[24 empty] | 19.93778 | 1.814 | 24.91667 | 2.13
[24 empty] | 19.93778 | 1.814 | 24.93056 | 2.13
[24 empty] | 19.94333 | 1.815 | 24.93056 | 2.13
[24 empty] | 19.94333 | 1.814 | 24.93056 | 2.13
[24 empty] | 19.94889 | 1.814 | 24.93056 | 2.13
[24 empty] | 19.94889 | 1.814 | 24.93056 | 2.13
[24 empty] | 19.94889 | 1.814 | 24.94444 | 2.13
[24 empty] | 19.95444 | 1.814 | 24.94444 | 2.13
[24 empty] | 19.95444 | 1.814 | 24.94444 | 2.13
[24 empty] | 19.96 | 1.814 | 24.94444 | 2.129
[24 empty] | 19.96 | 1.814 | 24.94444 | 2.129
[24 empty] | 19.96 | 1.814 | 24.95833 | 2.129
[24 empty] | 19.96556 | 1.814 | 24.95833 | 2.13
[24 empty] | 19.96556 | 1.815 | 24.95833 | 2.13
[24 empty] | 19.97111 | 1.815 | 24.95833 | 2.13
[24 empty] | 19.97111 | 1.815 | 24.95833 | 2.129
[24 empty] | 19.97111 | 1.814 | 24.97222 | 2.129
[24 empty] | 19.97667 | 1.814 | 24.97222 | 2.13
[24 empty] | 19.97667 | 1.814 | 24.97222 | 2.13
[24 empty] | 19.98222 | 1.814 | 24.97222 | 2.13
[24 empty] | 19.98222 | 1.814 | 24.97222 | 2.13
[24 empty] | 19.98222 | 1.814 | 24.98611 | 2.13
[24 empty] | 19.98778 | 1.815 | 24.98611 | 2.13
[24 empty] | 19.98778 | 1.815 | 24.98611 | 2.13
[24 empty] | 19.99333 | 1.815 | 24.98611 | 2.13
[24 empty] | 19.99333 | 1.815 | 24.98611 | 2.13
[24 empty] | 19.99333 | 1.815 | 25 | 2.13
[24 empty] | 19.99889 | 1.815 | 25 | 2.13
[24 empty] | 19.99889 | 1.815 | 25 | 2.131
[24 empty] | 20.00444 | 1.815 | 25 | 2.13
[24 empty] | 20.00444 | 1.815 | 25 | 2.13
[24 empty] | 20.00444 | 1.815 | 25.01389 | 2.13
[24 empty] | 20.01 | 1.815 | 25.01389 | 2.13
[24 empty] | 20.01 | 1.815 | 25.01389 | 2.13
[24 empty] | 20.01556 | 1.815 | 25.01389 | 2.13
[24 empty] | 20.01556 | 1.815 | 25.01389 | 2.13
[24 empty] | 20.01556 | 1.815 | 25.02778 | 2.13
[24 empty] | 20.02111 | 1.815 | 25.02778 | 2.13
[24 empty] | 20.02111 | 1.815 | 25.02778 | 2.13
[24 empty] | 20.02667 | 1.815 | 25.02778 | 2.13
[24 empty] | 20.02667 | 1.815 | 25.02778 | 2.13
[24 empty] | 20.02667 | 1.815 | 25.04167 | 2.131
[24 empty] | 20.03222 | 1.815 | 25.04167 | 2.131
[24 empty] | 20.03222 | 1.815 | 25.04167 | 2.131
[24 empty] | 20.03778 | 1.815 | 25.04167 | 2.131
[24 empty] | 20.03778 | 1.815 | 25.04167 | 2.13
[24 empty] | 20.03778 | 1.815 | 25.05556 | 2.131
[24 empty] | 20.04333 | 1.815 | 25.05556 | 2.131
[24 empty] | 20.04333 | 1.814 | 25.05556 | 2.131
[24 empty] | 20.04889 | 1.814 | 25.05556 | 2.131
[24 empty] | 20.04889 | 1.814 | 25.05556 | 2.131
[24 empty] | 20.04889 | 1.814 | 25.06944 | 2.131
[24 empty] | 20.05444 | 1.814 | 25.06944 | 2.131
[24 empty] | 20.05444 | 1.814 | 25.06944 | 2.131
[24 empty] | 20.06 | 1.814 | 25.06944 | 2.131
[24 empty] | 20.06 | 1.814 | 25.06944 | 2.131
[24 empty] | 20.06 | 1.815 | 25.08333 | 2.131
[24 empty] | 20.06556 | 1.815 | 25.08333 | 2.131
[24 empty] | 20.06556 | 1.814 | 25.08333 | 2.131
[24 empty] | 20.07111 | 1.814 | 25.08333 | 2.131
[24 empty] | 20.07111 | 1.814 | 25.08333 | 2.131
[24 empty] | 20.07111 | 1.815 | 25.09722 | 2.131
[24 empty] | 20.07667 | 1.815 | 25.09722 | 2.131
[24 empty] | 20.07667 | 1.815 | 25.09722 | 2.131
[24 empty] | 20.08222 | 1.815 | 25.09722 | 2.131
[24 empty] | 20.08222 | 1.815 | 25.09722 | 2.131
[24 empty] | 20.08222 | 1.815 | 25.11111 | 2.131
[24 empty] | 20.08778 | 1.815 | 25.11111 | 2.132
[24 empty] | 20.08778 | 1.815 | 25.11111 | 2.132
[24 empty] | 20.09333 | 1.815 | 25.11111 | 2.132
[24 empty] | 20.09333 | 1.815 | 25.11111 | 2.131
[24 empty] | 20.09333 | 1.815 | 25.125 | 2.132
[24 empty] | 20.09889 | 1.815 | 25.125 | 2.133
[24 empty] | 20.09889 | 1.815 | 25.125 | 2.133
[24 empty] | 20.10444 | 1.815 | 25.125 | 2.133
[24 empty] | 20.10444 | 1.815 | 25.125 | 2.132
[24 empty] | 20.10444 | 1.815 | 25.13889 | 2.132
[24 empty] | 20.11 | 1.815 | 25.13889 | 2.133
[24 empty] | 20.11 | 1.815 | 25.13889 | 2.133
[24 empty] | 20.11556 | 1.815 | 25.13889 | 2.132
[24 empty] | 20.11556 | 1.815 | 25.13889 | 2.132
[24 empty] | 20.11556 | 1.815 | 25.15278 | 2.132
[24 empty] | 20.12111 | 1.815 | 25.15278 | 2.131
[24 empty] | 20.12111 | 1.815 | 25.15278 | 2.131
[24 empty] | 20.12667 | 1.815 | 25.15278 | 2.132
[24 empty] | 20.12667 | 1.816 | 25.15278 | 2.131
[24 empty] | 20.12667 | 1.815 | 25.16667 | 2.132
[24 empty] | 20.13222 | 1.815 | 25.16667 | 2.133
[24 empty] | 20.13222 | 1.815 | 25.16667 | 2.133
[24 empty] | 20.13778 | 1.815 | 25.16667 | 2.133
[24 empty] | 20.13778 | 1.815 | 25.16667 | 2.132
[24 empty] | 20.13778 | 1.815 | 25.18056 | 2.131
[24 empty] | 20.14333 | 1.815 | 25.18056 | 2.131
[24 empty] | 20.14333 | 1.815 | 25.18056 | 2.13
[24 empty] | 20.14889 | 1.815 | 25.18056 | 2.13
[24 empty] | 20.14889 | 1.815 | 25.18056 | 2.13
[24 empty] | 20.14889 | 1.815 | 25.19444 | 2.13
[24 empty] | 20.15444 | 1.815 | 25.19444 | 2.13
[24 empty] | 20.15444 | 1.815 | 25.19444 | 2.13
[24 empty] | 20.16 | 1.815 | 25.19444 | 2.13
[24 empty] | 20.16 | 1.815 | 25.19444 | 2.13
[24 empty] | 20.16 | 1.815 | 25.20833 | 2.13
[24 empty] | 20.16556 | 1.815 | 25.20833 | 2.13
[24 empty] | 20.16556 | 1.815 | 25.20833 | 2.13
[24 empty] | 20.17111 | 1.814 | 25.20833 | 2.13
[24 empty] | 20.17111 | 1.814 | 25.20833 | 2.129
[24 empty] | 20.17111 | 1.814 | 25.22222 | 2.129
[24 empty] | 20.17667 | 1.814 | 25.22222 | 2.129
[24 empty] | 20.17667 | 1.814 | 25.22222 | 2.13
[24 empty] | 20.18222 | 1.814 | 25.22222 | 2.13
[24 empty] | 20.18222 | 1.814 | 25.22222 | 2.129
[24 empty] | 20.18222 | 1.814 | 25.23611 | 2.129
[24 empty] | 20.18778 | 1.814 | 25.23611 | 2.129
[24 empty] | 20.18778 | 1.814 | 25.23611 | 2.129
[24 empty] | 20.19333 | 1.814 | 25.23611 | 2.129
[24 empty] | 20.19333 | 1.814 | 25.23611 | 2.129
[24 empty] | 20.19333 | 1.814 | 25.25 | 2.129
[24 empty] | 20.19889 | 1.814 | 25.25 | 2.129
[24 empty] | 20.19889 | 1.814 | 25.25 | 2.129
[24 empty] | 20.20444 | 1.814 | 25.25 | 2.129
[24 empty] | 20.20444 | 1.814 | 25.25 | 2.129
[24 empty] | 20.20444 | 1.814 | 25.26389 | 2.128
[24 empty] | 20.21 | 1.814 | 25.26389 | 2.128
[24 empty] | 20.21 | 1.814 | 25.26389 | 2.128
[24 empty] | 20.21556 | 1.814 | 25.26389 | 2.128
[24 empty] | 20.21556 | 1.814 | 25.26389 | 2.128
[24 empty] | 20.21556 | 1.814 | 25.27778 | 2.128
[24 empty] | 20.22111 | 1.815 | 25.27778 | 2.128
[24 empty] | 20.22111 | 1.815 | 25.27778 | 2.128
[24 empty] | 20.22667 | 1.815 | 25.27778 | 2.128
[24 empty] | 20.22667 | 1.815 | 25.27778 | 2.128
[24 empty] | 20.22667 | 1.815 | 25.29167 | 2.128
[24 empty] | 20.23222 | 1.815 | 25.29167 | 2.128
[24 empty] | 20.23222 | 1.815 | 25.29167 | 2.127
[24 empty] | 20.23778 | 1.816 | 25.29167 | 2.127
[24 empty] | 20.23778 | 1.816 | 25.29167 | 2.127
[24 empty] | 20.23778 | 1.816 | 25.30556 | 2.127
[24 empty] | 20.24333 | 1.816 | 25.30556 | 2.127
[24 empty] | 20.24333 | 1.816 | 25.30556 | 2.127
[24 empty] | 20.24889 | 1.816 | 25.30556 | 2.127
[24 empty] | 20.24889 | 1.816 | 25.30556 | 2.127
[24 empty] | 20.24889 | 1.816 | 25.31944 | 2.127
[24 empty] | 20.25444 | 1.816 | 25.31944 | 2.127
[24 empty] | 20.25444 | 1.816 | 25.31944 | 2.127
[24 empty] | 20.26 | 1.816 | 25.31944 | 2.127
[24 empty] | 20.26 | 1.816 | 25.31944 | 2.127
[24 empty] | 20.26 | 1.816 | 25.33333 | 2.127
[24 empty] | 20.26556 | 1.816 | 25.33333 | 2.127
[24 empty] | 20.26556 | 1.816 | 25.33333 | 2.127
[24 empty] | 20.27111 | 1.816 | 25.33333 | 2.126
[24 empty] | 20.27111 | 1.816 | 25.33333 | 2.127
[24 empty] | 20.27111 | 1.816 | 25.34722 | 2.127
[24 empty] | 20.27667 | 1.816 | 25.34722 | 2.127
[24 empty] | 20.27667 | 1.816 | 25.34722 | 2.127
[24 empty] | 20.28222 | 1.815 | 25.34722 | 2.126
[24 empty] | 20.28222 | 1.815 | 25.34722 | 2.127
[24 empty] | 20.28222 | 1.815 | 25.36111 | 2.127
[24 empty] | 20.28778 | 1.815 | 25.36111 | 2.127
[24 empty] | 20.28778 | 1.815 | 25.36111 | 2.126
[24 empty] | 20.29333 | 1.815 | 25.36111 | 2.126
[24 empty] | 20.29333 | 1.815 | 25.36111 | 2.126
[24 empty] | 20.29333 | 1.815 | 25.375 | 2.126
[24 empty] | 20.29889 | 1.816 | 25.375 | 2.126
[24 empty] | 20.29889 | 1.816 | 25.375 | 2.126
[24 empty] | 20.30444 | 1.816 | 25.375 | 2.126
[24 empty] | 20.30444 | 1.816 | 25.375 | 2.126
[24 empty] | 20.30444 | 1.815 | 25.38889 | 2.126
[24 empty] | 20.31 | 1.815 | 25.38889 | 2.126
[24 empty] | 20.31 | 1.815 | 25.38889 | 2.126
[24 empty] | 20.31556 | 1.815 | 25.38889 | 2.126
[24 empty] | 20.31556 | 1.815 | 25.38889 | 2.126
[24 empty] | 20.31556 | 1.815 | 25.40278 | 2.126
[24 empty] | 20.32111 | 1.816 | 25.40278 | 2.126
[24 empty] | 20.32111 | 1.816 | 25.40278 | 2.126
[24 empty] | 20.32667 | 1.815 | 25.40278 | 2.125
[24 empty] | 20.32667 | 1.815 | 25.40278 | 2.125
[24 empty] | 20.32667 | 1.815 | 25.41667 | 2.125
[24 empty] | 20.33222 | 1.815 | 25.41667 | 2.125
[24 empty] | 20.33222 | 1.815 | 25.41667 | 2.125
[24 empty] | 20.33778 | 1.815 | 25.41667 | 2.125
[24 empty] | 20.33778 | 1.815 | 25.41667 | 2.125
[24 empty] | 20.33778 | 1.815 | 25.43056 | 2.125
[24 empty] | 20.34333 | 1.815 | 25.43056 | 2.125
[24 empty] | 20.34333 | 1.815 | 25.43056 | 2.125
[24 empty] | 20.34889 | 1.815 | 25.43056 | 2.125
[24 empty] | 20.34889 | 1.815 | 25.43056 | 2.125
[24 empty] | 20.34889 | 1.815 | 25.44444 | 2.125
[24 empty] | 20.35444 | 1.815 | 25.44444 | 2.125
[24 empty] | 20.35444 | 1.815 | 25.44444 | 2.125
[24 empty] | 20.36 | 1.815 | 25.44444 | 2.125
[24 empty] | 20.36 | 1.815 | 25.44444 | 2.125
[24 empty] | 20.36 | 1.815 | 25.45833 | 2.126
[24 empty] | 20.36556 | 1.815 | 25.45833 | 2.125
[24 empty] | 20.36556 | 1.815 | 25.45833 | 2.125
[24 empty] | 20.37111 | 1.815 | 25.45833 | 2.126
[24 empty] | 20.37111 | 1.815 | 25.45833 | 2.126
[24 empty] | 20.37111 | 1.815 | 25.47222 | 2.126
[24 empty] | 20.37667 | 1.815 | 25.47222 | 2.126
[24 empty] | 20.37667 | 1.815 | 25.47222 | 2.125
[24 empty] | 20.38222 | 1.815 | 25.47222 | 2.125
[24 empty] | 20.38222 | 1.815 | 25.47222 | 2.125
[24 empty] | 20.38222 | 1.815 | 25.48611 | 2.125
[24 empty] | 20.38778 | 1.814 | 25.48611 | 2.125
[24 empty] | 20.38778 | 1.814 | 25.48611 | 2.125
[24 empty] | 20.39333 | 1.814 | 25.48611 | 2.125
[24 empty] | 20.39333 | 1.814 | 25.48611 | 2.125
[24 empty] | 20.39333 | 1.814 | 25.5 | 2.125
[24 empty] | 20.39889 | 1.814 | 25.5 | 2.125
[24 empty] | 20.39889 | 1.814 | 25.5 | 2.125
[24 empty] | 20.40444 | 1.814 | 25.5 | 2.125
[24 empty] | 20.40444 | 1.815 | 25.5 | 2.126
[24 empty] | 20.40444 | 1.815 | 25.51389 | 2.126
[24 empty] | 20.41 | 1.815 | 25.51389 | 2.126
[24 empty] | 20.41 | 1.815 | 25.51389 | 2.126
[24 empty] | 20.41556 | 1.814 | 25.51389 | 2.126
[24 empty] | 20.41556 | 1.815 | 25.51389 | 2.126
[24 empty] | 20.41556 | 1.815 | 25.52778 | 2.125
[24 empty] | 20.42111 | 1.815 | 25.52778 | 2.125
[24 empty] | 20.42111 | 1.814 | 25.52778 | 2.125
[24 empty] | 20.42667 | 1.814 | 25.52778 | 2.125
[24 empty] | 20.42667 | 1.814 | 25.52778 | 2.125
[24 empty] | 20.42667 | 1.814 | 25.54167 | 2.125
[24 empty] | 20.43222 | 1.814 | 25.54167 | 2.125
[24 empty] | 20.43222 | 1.814 | 25.54167 | 2.125
[24 empty] | 20.43778 | 1.814 | 25.54167 | 2.125
[24 empty] | 20.43778 | 1.814 | 25.54167 | 2.125
[24 empty] | 20.43778 | 1.814 | 25.55556 | 2.125
[24 empty] | 20.44333 | 1.814 | 25.55556 | 2.125
[24 empty] | 20.44333 | 1.814 | 25.55556 | 2.125
[24 empty] | 20.44889 | 1.814 | 25.55556 | 2.125
[24 empty] | 20.44889 | 1.814 | 25.55556 | 2.125
[24 empty] | 20.44889 | 1.814 | 25.56944 | 2.125
[24 empty] | 20.45444 | 1.814 | 25.56944 | 2.125
[24 empty] | 20.45444 | 1.814 | 25.56944 | 2.125
[24 empty] | 20.46 | 1.814 | 25.56944 | 2.125
[24 empty] | 20.46 | 1.814 | 25.56944 | 2.125
[24 empty] | 20.46 | 1.814 | 25.58333 | 2.126
[24 empty] | 20.46556 | 1.814 | 25.58333 | 2.126
[24 empty] | 20.46556 | 1.814 | 25.58333 | 2.126
[24 empty] | 20.47111 | 1.814 | 25.58333 | 2.126
[24 empty] | 20.47111 | 1.815 | 25.58333 | 2.126
[24 empty] | 20.47111 | 1.815 | 25.59722 | 2.126
[24 empty] | 20.47667 | 1.815 | 25.59722 | 2.126
[24 empty] | 20.47667 | 1.815 | 25.59722 | 2.126
[24 empty] | 20.48222 | 1.816 | 25.59722 | 2.126
[24 empty] | 20.48222 | 1.816 | 25.59722 | 2.126
[24 empty] | 20.48222 | 1.816 | 25.61111 | 2.126
[24 empty] | 20.48778 | 1.816 | 25.61111 | 2.126
[24 empty] | 20.48778 | 1.816 | 25.61111 | 2.126
[24 empty] | 20.49333 | 1.816 | 25.61111 | 2.126
[24 empty] | 20.49333 | 1.816 | 25.61111 | 2.126
[24 empty] | 20.49333 | 1.816 | 25.625 | 2.126
[24 empty] | 20.49889 | 1.816 | 25.625 | 2.126
[24 empty] | 20.49889 | 1.816 | 25.625 | 2.126
[24 empty] | 20.50444 | 1.816 | 25.625 | 2.126
[24 empty] | 20.50444 | 1.816 | 25.625 | 2.126
[24 empty] | 20.50444 | 1.816 | 25.63889 | 2.126
[24 empty] | 20.51 | 1.816 | 25.63889 | 2.126
[24 empty] | 20.51 | 1.816 | 25.63889 | 2.126
[24 empty] | 20.51556 | 1.816 | 25.63889 | 2.126
[24 empty] | 20.51556 | 1.816 | 25.63889 | 2.126
[24 empty] | 20.51556 | 1.816 | 25.65278 | 2.126
[24 empty] | 20.52111 | 1.816 | 25.65278 | 2.127
[24 empty] | 20.52111 | 1.816 | 25.65278 | 2.127
[24 empty] | 20.52667 | 1.816 | 25.65278 | 2.127
[24 empty] | 20.52667 | 1.816 | 25.65278 | 2.127
[24 empty] | 20.52667 | 1.815 | 25.66667 | 2.127
[24 empty] | 20.53222 | 1.815 | 25.66667 | 2.127
[24 empty] | 20.53222 | 1.815 | 25.66667 | 2.127
[24 empty] | 20.53778 | 1.815 | 25.66667 | 2.127
[24 empty] | 20.53778 | 1.815 | 25.66667 | 2.127
[24 empty] | 20.53778 | 1.815 | 25.68056 | 2.127
[24 empty] | 20.54333 | 1.815 | 25.68056 | 2.127
[24 empty] | 20.54333 | 1.815 | 25.68056 | 2.127
[24 empty] | 20.54889 | 1.815 | 25.68056 | 2.127
[24 empty] | 20.54889 | 1.815 | 25.68056 | 2.127
[24 empty] | 20.54889 | 1.815 | 25.69444 | 2.127
[24 empty] | 20.55444 | 1.815 | 25.69444 | 2.127
[24 empty] | 20.55444 | 1.815 | 25.69444 | 2.127
[24 empty] | 20.56 | 1.815 | 25.69444 | 2.127
[24 empty] | 20.56 | 1.815 | 25.69444 | 2.127
[24 empty] | 20.56 | 1.815 | 25.70833 | 2.127
[24 empty] | 20.56556 | 1.815 | 25.70833 | 2.127
[24 empty] | 20.56556 | 1.814 | 25.70833 | 2.127
[24 empty] | 20.57111 | 1.814 | 25.70833 | 2.127
[24 empty] | 20.57111 | 1.814 | 25.70833 | 2.127
[24 empty] | 20.57111 | 1.814 | 25.72222 | 2.127
[24 empty] | 20.57667 | 1.814 | 25.72222 | 2.127
[24 empty] | 20.57667 | 1.814 | 25.72222 | 2.127
[24 empty] | 20.58222 | 1.814 | 25.72222 | 2.127
[24 empty] | 20.58222 | 1.815 | 25.72222 | 2.127
[24 empty] | 20.58222 | 1.815 | 25.73611 | 2.127
[24 empty] | 20.58778 | 1.815 | 25.73611 | 2.127
[24 empty] | 20.58778 | 1.815 | 25.73611 | 2.127
[24 empty] | 20.59333 | 1.814 | 25.73611 | 2.128
[24 empty] | 20.59333 | 1.814 | 25.73611 | 2.128
[24 empty] | 20.59333 | 1.814 | 25.75 | 2.128
[24 empty] | 20.59889 | 1.814 | 25.75 | 2.128
[24 empty] | 20.59889 | 1.814 | 25.75 | 2.128
[24 empty] | 20.60444 | 1.814 | 25.75 | 2.128
[24 empty] | 20.60444 | 1.815 | 25.75 | 2.128
[24 empty] | 20.60444 | 1.815 | 25.76389 | 2.128
[24 empty] | 20.61 | 1.815 | 25.76389 | 2.128
[24 empty] | 20.61 | 1.815 | 25.76389 | 2.128
[24 empty] | 20.61556 | 1.815 | 25.76389 | 2.128
[24 empty] | 20.61556 | 1.815 | 25.76389 | 2.128
[24 empty] | 20.61556 | 1.815 | 25.77778 | 2.128
[24 empty] | 20.62111 | 1.815 | 25.77778 | 2.128
[24 empty] | 20.62111 | 1.815 | 25.77778 | 2.128
[24 empty] | 20.62667 | 1.814 | 25.77778 | 2.129
[24 empty] | 20.62667 | 1.815 | 25.77778 | 2.129
[24 empty] | 20.62667 | 1.815 | 25.79167 | 2.129
[24 empty] | 20.63222 | 1.815 | 25.79167 | 2.128
[24 empty] | 20.63222 | 1.814 | 25.79167 | 2.128
[24 empty] | 20.63778 | 1.814 | 25.79167 | 2.129
[24 empty] | 20.63778 | 1.814 | 25.79167 | 2.129
[24 empty] | 20.63778 | 1.814 | 25.80556 | 2.129
[24 empty] | 20.64333 | 1.814 | 25.80556 | 2.129
[24 empty] | 20.64333 | 1.814 | 25.80556 | 2.129
[24 empty] | 20.64889 | 1.815 | 25.80556 | 2.129
[24 empty] | 20.64889 | 1.815 | 25.80556 | 2.129
[24 empty] | 20.64889 | 1.815 | 25.81944 | 2.129
[24 empty] | 20.65444 | 1.815 | 25.81944 | 2.129
[24 empty] | 20.65444 | 1.815 | 25.81944 | 2.129
[24 empty] | 20.66 | 1.815 | 25.81944 | 2.129
[24 empty] | 20.66 | 1.815 | 25.81944 | 2.129
[24 empty] | 20.66 | 1.815 | 25.83333 | 2.129
[24 empty] | 20.66556 | 1.815 | 25.83333 | 2.129
[24 empty] | 20.66556 | 1.815 | 25.83333 | 2.129
[24 empty] | 20.67111 | 1.815 | 25.83333 | 2.129
[24 empty] | 20.67111 | 1.815 | 25.83333 | 2.129
[24 empty] | 20.67111 | 1.815 | 25.84722 | 2.129
[24 empty] | 20.67667 | 1.815 | 25.84722 | 2.129
[24 empty] | 20.67667 | 1.815 | 25.84722 | 2.129
[24 empty] | 20.68222 | 1.815 | 25.84722 | 2.129
[24 empty] | 20.68222 | 1.815 | 25.84722 | 2.129
[24 empty] | 20.68222 | 1.815 | 25.86111 | 2.129
[24 empty] | 20.68778 | 1.815 | 25.86111 | 2.129
[24 empty] | 20.68778 | 1.815 | 25.86111 | 2.129
[24 empty] | 20.69333 | 1.815 | 25.86111 | 2.129
[24 empty] | 20.69333 | 1.815 | 25.86111 | 2.129
[24 empty] | 20.69333 | 1.815 | 25.875 | 2.129
[24 empty] | 20.69889 | 1.815 | 25.875 | 2.129
[24 empty] | 20.69889 | 1.816 | 25.875 | 2.129
[24 empty] | 20.70444 | 1.816 | 25.875 | 2.129
[24 empty] | 20.70444 | 1.816 | 25.875 | 2.129
[24 empty] | 20.70444 | 1.816 | 25.88889 | 2.129
[24 empty] | 20.71 | 1.816 | 25.88889 | 2.129
[24 empty] | 20.71 | 1.816 | 25.88889 | 2.129
[24 empty] | 20.71556 | 1.815 | 25.88889 | 2.128
[24 empty] | 20.71556 | 1.816 | 25.88889 | 2.129
[24 empty] | 20.71556 | 1.815 | 25.90278 | 2.129
[24 empty] | 20.72111 | 1.815 | 25.90278 | 2.13
[24 empty] | 20.72111 | 1.815 | 25.90278 | 2.13
[24 empty] | 20.72667 | 1.815 | 25.90278 | 2.13
[24 empty] | 20.72667 | 1.815 | 25.90278 | 2.13
[24 empty] | 20.72667 | 1.815 | 25.91667 | 2.13
[24 empty] | 20.73222 | 1.815 | 25.91667 | 2.13
[24 empty] | 20.73222 | 1.815 | 25.91667 | 2.13
[24 empty] | 20.73778 | 1.815 | 25.91667 | 2.13
[24 empty] | 20.73778 | 1.815 | 25.91667 | 2.13
[24 empty] | 20.73778 | 1.815 | 25.93056 | 2.131
[24 empty] | 20.74333 | 1.815 | 25.93056 | 2.13
[24 empty] | 20.74333 | 1.815 | 25.93056 | 2.13
[24 empty] | 20.74889 | 1.815 | 25.93056 | 2.13
[24 empty] | 20.74889 | 1.815 | 25.93056 | 2.13
[24 empty] | 20.74889 | 1.815 | 25.94444 | 2.13
[24 empty] | 20.75444 | 1.815 | 25.94444 | 2.13
[24 empty] | 20.75444 | 1.815 | 25.94444 | 2.13
[24 empty] | 20.76 | 1.815 | 25.94444 | 2.13
[24 empty] | 20.76 | 1.815 | 25.94444 | 2.13
[24 empty] | 20.76 | 1.815 | 25.95833 | 2.13
[24 empty] | 20.76556 | 1.815 | 25.95833 | 2.13
[24 empty] | 20.76556 | 1.815 | 25.95833 | 2.13
[24 empty] | 20.77111 | 1.815 | 25.95833 | 2.13
[24 empty] | 20.77111 | 1.815 | 25.95833 | 2.13
[24 empty] | 20.77111 | 1.815 | 25.97222 | 2.13
[24 empty] | 20.77667 | 1.815 | 25.97222 | 2.13
[24 empty] | 20.77667 | 1.815 | 25.97222 | 2.13
[24 empty] | 20.78222 | 1.815 | 25.97222 | 2.13
[24 empty] | 20.78222 | 1.815 | 25.97222 | 2.13
[24 empty] | 20.78222 | 1.815 | 25.98611 | 2.13
[24 empty] | 20.78778 | 1.815 | 25.98611 | 2.13
[24 empty] | 20.78778 | 1.815 | 25.98611 | 2.13
[24 empty] | 20.79333 | 1.815 | 25.98611 | 2.13
[24 empty] | 20.79333 | 1.815 | 25.98611 | 2.131
[24 empty] | 20.79333 | 1.815 | 26 | 2.131
[24 empty] | 20.79889 | 1.815 | 26 | 2.131
[24 empty] | 20.79889 | 1.815 | 26 | 2.131
[24 empty] | 20.80444 | 1.814 | 26 | 2.131
[24 empty] | 20.80444 | 1.814 | 26 | 2.131
[24 empty] | 20.80444 | 1.814 | 26.01389 | 2.131
[24 empty] | 20.81 | 1.814 | 26.01389 | 2.131
[24 empty] | 20.81 | 1.815 | 26.01389 | 2.131
[24 empty] | 20.81556 | 1.815 | 26.01389 | 2.131
[24 empty] | 20.81556 | 1.815 | 26.01389 | 2.131
[24 empty] | 20.81556 | 1.815 | 26.02778 | 2.131
[24 empty] | 20.82111 | 1.815 | 26.02778 | 2.131
[24 empty] | 20.82111 | 1.815 | 26.02778 | 2.132
[24 empty] | 20.82667 | 1.815 | 26.02778 | 2.132
[24 empty] | 20.82667 | 1.815 | 26.02778 | 2.131
[24 empty] | 20.82667 | 1.815 | 26.04167 | 2.131
[24 empty] | 20.83222 | 1.815 | 26.04167 | 2.131
[24 empty] | 20.83222 | 1.815 | 26.04167 | 2.132
[24 empty] | 20.83778 | 1.815 | 26.04167 | 2.132
[24 empty] | 20.83778 | 1.815 | 26.04167 | 2.132
[24 empty] | 20.83778 | 1.816 | 26.05556 | 2.132
[24 empty] | 20.84333 | 1.816 | 26.05556 | 2.132
[24 empty] | 20.84333 | 1.816 | 26.05556 | 2.132
[24 empty] | 20.84889 | 1.816 | 26.05556 | 2.132
[24 empty] | 20.84889 | 1.816 | 26.05556 | 2.131
[24 empty] | 20.84889 | 1.816 | 26.06944 | 2.131
[24 empty] | 20.85444 | 1.816 | 26.06944 | 2.131
[24 empty] | 20.85444 | 1.816 | 26.06944 | 2.131
[24 empty] | 20.86 | 1.816 | 26.06944 | 2.131
[24 empty] | 20.86 | 1.816 | 26.06944 | 2.131
[24 empty] | 20.86 | 1.816 | 26.08333 | 2.129
[24 empty] | 20.86556 | 1.816 | 26.08333 | 2.129
[24 empty] | 20.86556 | 1.816 | 26.08333 | 2.129
[24 empty] | 20.87111 | 1.816 | 26.08333 | 2.129
[24 empty] | 20.87111 | 1.816 | 26.08333 | 2.129
[24 empty] | 20.87111 | 1.816 | 26.09722 | 2.129
[24 empty] | 20.87667 | 1.816 | 26.09722 | 2.129
[24 empty] | 20.87667 | 1.816 | 26.09722 | 2.129
[24 empty] | 20.88222 | 1.816 | 26.09722 | 2.129
[24 empty] | 20.88222 | 1.816 | 26.09722 | 2.129
[24 empty] | 20.88222 | 1.816 | 26.11111 | 2.129
[24 empty] | 20.88778 | 1.816 | 26.11111 | 2.129
[24 empty] | 20.88778 | 1.815 | 26.11111 | 2.13
[24 empty] | 20.89333 | 1.816 | 26.11111 | 2.13
[24 empty] | 20.89333 | 1.816 | 26.11111 | 2.13
[24 empty] | 20.89333 | 1.816 | 26.125 | 2.129
[24 empty] | 20.89889 | 1.816 | 26.125 | 2.13
[24 empty] | 20.89889 | 1.816 | 26.125 | 2.13
[24 empty] | 20.90444 | 1.816 | 26.125 | 2.13
[24 empty] | 20.90444 | 1.815 | 26.125 | 2.13
[24 empty] | 20.90444 | 1.816 | 26.13889 | 2.13
[24 empty] | 20.91 | 1.816 | 26.13889 | 2.13
[24 empty] | 20.91 | 1.816 | 26.13889 | 2.13
[24 empty] | 20.91556 | 1.815 | 26.13889 | 2.13
[24 empty] | 20.91556 | 1.815 | 26.13889 | 2.13
[24 empty] | 20.91556 | 1.815 | 26.15278 | 2.13
[24 empty] | 20.92111 | 1.815 | 26.15278 | 2.13
[24 empty] | 20.92111 | 1.815 | 26.15278 | 2.13
[24 empty] | 20.92667 | 1.816 | 26.15278 | 2.13
[24 empty] | 20.92667 | 1.816 | 26.15278 | 2.13
[24 empty] | 20.92667 | 1.816 | 26.16667 | 2.13
[24 empty] | 20.93222 | 1.816 | 26.16667 | 2.131
[24 empty] | 20.93222 | 1.816 | 26.16667 | 2.131
[24 empty] | 20.93778 | 1.816 | 26.16667 | 2.131
[24 empty] | 20.93778 | 1.816 | 26.16667 | 2.131
[24 empty] | 20.93778 | 1.816 | 26.18056 | 2.131
[24 empty] | 20.94333 | 1.816 | 26.18056 | 2.131
[24 empty] | 20.94333 | 1.815 | 26.18056 | 2.131
[24 empty] | 20.94889 | 1.815 | 26.18056 | 2.131
[24 empty] | 20.94889 | 1.815 | 26.18056 | 2.131
[24 empty] | 20.94889 | 1.815 | 26.19444 | 2.131
[24 empty] | 20.95444 | 1.815 | 26.19444 | 2.131
[24 empty] | 20.95444 | 1.815 | 26.19444 | 2.13
[24 empty] | 20.96 | 1.815 | 26.19444 | 2.129
[24 empty] | 20.96 | 1.815 | 26.19444 | 2.129
[24 empty] | 20.96 | 1.815 | 26.20833 | 2.129
[24 empty] | 20.96556 | 1.815 | 26.20833 | 2.129
[24 empty] | 20.96556 | 1.816 | 26.20833 | 2.13
[24 empty] | 20.97111 | 1.816 | 26.20833 | 2.131
[24 empty] | 20.97111 | 1.816 | 26.20833 | 2.131
[24 empty] | 20.97111 | 1.816 | 26.22222 | 2.131
[24 empty] | 20.97667 | 1.816 | 26.22222 | 2.132
[24 empty] | 20.97667 | 1.816 | 26.22222 | 2.131
[24 empty] | 20.98222 | 1.816 | 26.22222 | 2.131
[24 empty] | 20.98222 | 1.816 | 26.22222 | 2.13
[24 empty] | 20.98222 | 1.816 | 26.23611 | 2.13
[24 empty] | 20.98778 | 1.816 | 26.23611 | 2.129
[24 empty] | 20.98778 | 1.815 | 26.23611 | 2.129
[24 empty] | 20.99333 | 1.815 | 26.23611 | 2.13
[24 empty] | 20.99333 | 1.815 | 26.23611 | 2.13
[24 empty] | 20.99333 | 1.815 | 26.25 | 2.13
[24 empty] | 20.99889 | 1.816 | 26.25 | 2.13
[24 empty] | 20.99889 | 1.816 | 26.25 | 2.131
[24 empty] | 21.00444 | 1.815 | 26.25 | 2.13
[24 empty] | 21.00444 | 1.815 | 26.25 | 2.13
[24 empty] | 21.00444 | 1.815 | 26.26389 | 2.13
[24 empty] | 21.01 | 1.815 | 26.26389 | 2.13
[24 empty] | 21.01 | 1.815 | 26.26389 | 2.13
[24 empty] | 21.01556 | 1.815 | 26.26389 | 2.13
[24 empty] | 21.01556 | 1.815 | 26.26389 | 2.13
[24 empty] | 21.01556 | 1.815 | 26.27778 | 2.13
[24 empty] | 21.02111 | 1.815 | 26.27778 | 2.13
[24 empty] | 21.02111 | 1.815 | 26.27778 | 2.13
[24 empty] | 21.02667 | 1.815 | 26.27778 | 2.13
[24 empty] | 21.02667 | 1.815 | 26.27778 | 2.13
[24 empty] | 21.02667 | 1.815 | 26.29167 | 2.131
[24 empty] | 21.03222 | 1.815 | 26.29167 | 2.131
[24 empty] | 21.03222 | 1.815 | 26.29167 | 2.131
[24 empty] | 21.03778 | 1.814 | 26.29167 | 2.131
[24 empty] | 21.03778 | 1.814 | 26.29167 | 2.131
[24 empty] | 21.03778 | 1.815 | 26.30556 | 2.13
[24 empty] | 21.04333 | 1.815 | 26.30556 | 2.13
[24 empty] | 21.04333 | 1.815 | 26.30556 | 2.13
[24 empty] | 21.04889 | 1.815 | 26.30556 | 2.13
[24 empty] | 21.04889 | 1.815 | 26.30556 | 2.13
[24 empty] | 21.04889 | 1.815 | 26.31944 | 2.13
[24 empty] | 21.05444 | 1.815 | 26.31944 | 2.13
[24 empty] | 21.05444 | 1.815 | 26.31944 | 2.13
[24 empty] | 21.06 | 1.815 | 26.31944 | 2.13
[24 empty] | 21.06 | 1.816 | 26.31944 | 2.13
[24 empty] | 21.06 | 1.816 | 26.33333 | 2.13
[24 empty] | 21.06556 | 1.816 | 26.33333 | 2.13
[24 empty] | 21.06556 | 1.816 | 26.33333 | 2.13
[24 empty] | 21.07111 | 1.815 | 26.33333 | 2.13
[24 empty] | 21.07111 | 1.815 | 26.33333 | 2.13
[24 empty] | 21.07111 | 1.815 | 26.34722 | 2.13
[24 empty] | 21.07667 | 1.815 | 26.34722 | 2.13
[24 empty] | 21.07667 | 1.816 | 26.34722 | 2.13
[24 empty] | 21.08222 | 1.815 | 26.34722 | 2.13
[24 empty] | 21.08222 | 1.816 | 26.34722 | 2.13
[24 empty] | 21.08222 | 1.816 | 26.36111 | 2.13
[24 empty] | 21.08778 | 1.816 | 26.36111 | 2.13
[24 empty] | 21.08778 | 1.816 | 26.36111 | 2.13
[24 empty] | 21.09333 | 1.816 | 26.36111 | 2.13
[24 empty] | 21.09333 | 1.816 | 26.36111 | 2.13
[24 empty] | 21.09333 | 1.816 | 26.375 | 2.13
[24 empty] | 21.09889 | 1.816 | 26.375 | 2.13
[24 empty] | 21.09889 | 1.816 | 26.375 | 2.13
[24 empty] | 21.10444 | 1.816 | 26.375 | 2.13
[24 empty] | 21.10444 | 1.816 | 26.375 | 2.13
[24 empty] | 21.10444 | 1.816 | 26.38889 | 2.13
[24 empty] | 21.11 | 1.816 | 26.38889 | 2.13
[24 empty] | 21.11 | 1.816 | 26.38889 | 2.13
[24 empty] | 21.11556 | 1.816 | 26.38889 | 2.13
[24 empty] | 21.11556 | 1.816 | 26.38889 | 2.13
[24 empty] | 21.11556 | 1.816 | 26.40278 | 2.13
[24 empty] | 21.12111 | 1.816 | 26.40278 | 2.13
[24 empty] | 21.12111 | 1.816 | 26.40278 | 2.13
[24 empty] | 21.12667 | 1.815 | 26.40278 | 2.13
[24 empty] | 21.12667 | 1.816 | 26.40278 | 2.13
[24 empty] | 21.12667 | 1.816 | 26.41667 | 2.129
[24 empty] | 21.13222 | 1.816 | 26.41667 | 2.129
[24 empty] | 21.13222 | 1.815 | 26.41667 | 2.129
[24 empty] | 21.13778 | 1.815 | 26.41667 | 2.129
[24 empty] | 21.13778 | 1.815 | 26.41667 | 2.129
[24 empty] | 21.13778 | 1.815 | 26.43056 | 2.129
[24 empty] | 21.14333 | 1.815 | 26.43056 | 2.129
[24 empty] | 21.14333 | 1.815 | 26.43056 | 2.129
[24 empty] | 21.14889 | 1.815 | 26.43056 | 2.129
[24 empty] | 21.14889 | 1.815 | 26.43056 | 2.129
[24 empty] | 21.14889 | 1.815 | 26.44444 | 2.129
[24 empty] | 21.15444 | 1.815 | 26.44444 | 2.128
[24 empty] | 21.15444 | 1.815 | 26.44444 | 2.129
[24 empty] | 21.16 | 1.815 | 26.44444 | 2.129
[24 empty] | 21.16 | 1.815 | 26.44444 | 2.129
[24 empty] | 21.16 | 1.815 | 26.45833 | 2.128
[24 empty] | 21.16556 | 1.815 | 26.45833 | 2.128
[24 empty] | 21.16556 | 1.815 | 26.45833 | 2.128
[24 empty] | 21.17111 | 1.815 | 26.45833 | 2.128
[24 empty] | 21.17111 | 1.815 | 26.45833 | 2.128
[24 empty] | 21.17111 | 1.815 | 26.47222 | 2.128
[24 empty] | 21.17667 | 1.815 | 26.47222 | 2.128
[24 empty] | 21.17667 | 1.815 | 26.47222 | 2.128
[24 empty] | 21.18222 | 1.816 | 26.47222 | 2.128
[24 empty] | 21.18222 | 1.816 | 26.47222 | 2.128
[24 empty] | 21.18222 | 1.816 | 26.48611 | 2.128
[24 empty] | 21.18778 | 1.816 | 26.48611 | 2.128
[24 empty] | 21.18778 | 1.816 | 26.48611 | 2.127
[24 empty] | 21.19333 | 1.816 | 26.48611 | 2.127
[24 empty] | 21.19333 | 1.816 | 26.48611 | 2.127
[24 empty] | 21.19333 | 1.816 | 26.5 | 2.127
[24 empty] | 21.19889 | 1.815 | 26.5 | 2.127
[24 empty] | 21.19889 | 1.815 | 26.5 | 2.127
[24 empty] | 21.20444 | 1.815 | 26.5 | 2.127
[24 empty] | 21.20444 | 1.815 | 26.5 | 2.127
[24 empty] | 21.20444 | 1.816 | 26.51389 | 2.127
[24 empty] | 21.21 | 1.815 | 26.51389 | 2.127
[24 empty] | 21.21 | 1.815 | 26.51389 | 2.127
[24 empty] | 21.21556 | 1.815 | 26.51389 | 2.127
[24 empty] | 21.21556 | 1.815 | 26.51389 | 2.127
[24 empty] | 21.21556 | 1.815 | 26.52778 | 2.127
[24 empty] | 21.22111 | 1.815 | 26.52778 | 2.127
[24 empty] | 21.22111 | 1.815 | 26.52778 | 2.127
[24 empty] | 21.22667 | 1.815 | 26.52778 | 2.127
[24 empty] | 21.22667 | 1.815 | 26.52778 | 2.127
[24 empty] | 21.22667 | 1.815 | 26.54167 | 2.127
[24 empty] | 21.23222 | 1.815 | 26.54167 | 2.127
[24 empty] | 21.23222 | 1.816 | 26.54167 | 2.127
[24 empty] | 21.23778 | 1.816 | 26.54167 | 2.127
[24 empty] | 21.23778 | 1.816 | 26.54167 | 2.127
[24 empty] | 21.23778 | 1.815 | 26.55556 | 2.126
[24 empty] | 21.24333 | 1.815 | 26.55556 | 2.126
[24 empty] | 21.24333 | 1.815 | 26.55556 | 2.127
[24 empty] | 21.24889 | 1.815 | 26.55556 | 2.127
[24 empty] | 21.24889 | 1.815 | 26.55556 | 2.127
[24 empty] | 21.24889 | 1.815 | 26.56944 | 2.127
[24 empty] | 21.25444 | 1.815 | 26.56944 | 2.127
[24 empty] | 21.25444 | 1.815 | 26.56944 | 2.127
[24 empty] | 21.26 | 1.815 | 26.56944 | 2.127
[24 empty] | 21.26 | 1.816 | 26.56944 | 2.127
[24 empty] | 21.26 | 1.816 | 26.58333 | 2.127
[24 empty] | 21.26556 | 1.815 | 26.58333 | 2.127
[24 empty] | 21.26556 | 1.815 | 26.58333 | 2.127
[24 empty] | 21.27111 | 1.815 | 26.58333 | 2.127
[24 empty] | 21.27111 | 1.815 | 26.58333 | 2.127
[24 empty] | 21.27111 | 1.815 | 26.59722 | 2.127
[24 empty] | 21.27667 | 1.815 | 26.59722 | 2.127
[24 empty] | 21.27667 | 1.815 | 26.59722 | 2.127
[24 empty] | 21.28222 | 1.815 | 26.59722 | 2.127
[24 empty] | 21.28222 | 1.815 | 26.59722 | 2.127
[24 empty] | 21.28222 | 1.815 | 26.61111 | 2.127
[24 empty] | 21.28778 | 1.815 | 26.61111 | 2.127
[24 empty] | 21.28778 | 1.816 | 26.61111 | 2.127
[24 empty] | 21.29333 | 1.816 | 26.61111 | 2.127
[24 empty] | 21.29333 | 1.816 | 26.61111 | 2.127
[24 empty] | 21.29333 | 1.816 | 26.625 | 2.127
[24 empty] | 21.29889 | 1.816 | 26.625 | 2.128
[24 empty] | 21.29889 | 1.816 | 26.625 | 2.128
[24 empty] | 21.30444 | 1.816 | 26.625 | 2.128
[24 empty] | 21.30444 | 1.816 | 26.625 | 2.127
[24 empty] | 21.30444 | 1.816 | 26.63889 | 2.128
[24 empty] | 21.31 | 1.816 | 26.63889 | 2.128
[24 empty] | 21.31 | 1.815 | 26.63889 | 2.128
[24 empty] | 21.31556 | 1.815 | 26.63889 | 2.128
[24 empty] | 21.31556 | 1.815 | 26.63889 | 2.128
[24 empty] | 21.31556 | 1.815 | 26.65278 | 2.128
[24 empty] | 21.32111 | 1.816 | 26.65278 | 2.128
[24 empty] | 21.32111 | 1.815 | 26.65278 | 2.128
[24 empty] | 21.32667 | 1.815 | 26.65278 | 2.128
[24 empty] | 21.32667 | 1.815 | 26.65278 | 2.128
[24 empty] | 21.32667 | 1.815 | 26.66667 | 2.128
[24 empty] | 21.33222 | 1.815 | 26.66667 | 2.128
[24 empty] | 21.33222 | 1.815 | 26.66667 | 2.128
[24 empty] | 21.33778 | 1.815 | 26.66667 | 2.128
[24 empty] | 21.33778 | 1.815 | 26.66667 | 2.128
[24 empty] | 21.33778 | 1.815 | 26.68056 | 2.128
[24 empty] | 21.34333 | 1.815 | 26.68056 | 2.128
[24 empty] | 21.34333 | 1.815 | 26.68056 | 2.128
[24 empty] | 21.34889 | 1.815 | 26.68056 | 2.128
[24 empty] | 21.34889 | 1.815 | 26.68056 | 2.128
[24 empty] | 21.34889 | 1.815 | 26.69444 | 2.128
[24 empty] | 21.35444 | 1.815 | 26.69444 | 2.128
[24 empty] | 21.35444 | 1.815 | 26.69444 | 2.128
[24 empty] | 21.36 | 1.815 | 26.69444 | 2.128
[24 empty] | 21.36 | 1.815 | 26.69444 | 2.128
[24 empty] | 21.36 | 1.816 | 26.70833 | 2.128
[24 empty] | 21.36556 | 1.816 | 26.70833 | 2.128
[24 empty] | 21.36556 | 1.815 | 26.70833 | 2.128
[24 empty] | 21.37111 | 1.815 | 26.70833 | 2.128
[24 empty] | 21.37111 | 1.815 | 26.70833 | 2.128
[24 empty] | 21.37111 | 1.815 | 26.72222 | 2.128
[24 empty] | 21.37667 | 1.815 | 26.72222 | 2.128
[24 empty] | 21.37667 | 1.815 | 26.72222 | 2.128
[24 empty] | 21.38222 | 1.815 | 26.72222 | 2.128
[24 empty] | 21.38222 | 1.815 | 26.72222 | 2.128
[24 empty] | 21.38222 | 1.815 | 26.73611 | 2.128
[24 empty] | 21.38778 | 1.815 | 26.73611 | 2.128
[24 empty] | 21.38778 | 1.815 | 26.73611 | 2.128
[24 empty] | 21.39333 | 1.815 | 26.73611 | 2.128
[24 empty] | 21.39333 | 1.815 | 26.73611 | 2.128
[24 empty] | 21.39333 | 1.815 | 26.75 | 2.128
[24 empty] | 21.39889 | 1.815 | 26.75 | 2.128
[24 empty] | 21.39889 | 1.815 | 26.75 | 2.128
[24 empty] | 21.40444 | 1.816 | 26.75 | 2.128
[24 empty] | 21.40444 | 1.816 | 26.75 | 2.128
[24 empty] | 21.40444 | 1.816 | 26.76389 | 2.128
[24 empty] | 21.41 | 1.816 | 26.76389 | 2.128
[24 empty] | 21.41 | 1.816 | 26.76389 | 2.128
[24 empty] | 21.41556 | 1.816 | 26.76389 | 2.128
[24 empty] | 21.41556 | 1.816 | 26.76389 | 2.128
[24 empty] | 21.41556 | 1.816 | 26.77778 | 2.128
[24 empty] | 21.42111 | 1.815 | 26.77778 | 2.129
[24 empty] | 21.42111 | 1.815 | 26.77778 | 2.129
[24 empty] | 21.42667 | 1.815 | 26.77778 | 2.129
[24 empty] | 21.42667 | 1.815 | 26.77778 | 2.129
[24 empty] | 21.42667 | 1.815 | 26.79167 | 2.129
[24 empty] | 21.43222 | 1.815 | 26.79167 | 2.129
[24 empty] | 21.43222 | 1.815 | 26.79167 | 2.129
[24 empty] | 21.43778 | 1.815 | 26.79167 | 2.129
[24 empty] | 21.43778 | 1.815 | 26.79167 | 2.129
[24 empty] | 21.43778 | 1.815 | 26.80556 | 2.129
[24 empty] | 21.44333 | 1.815 | 26.80556 | 2.129
[24 empty] | 21.44333 | 1.815 | 26.80556 | 2.129
[24 empty] | 21.44889 | 1.815 | 26.80556 | 2.129
[24 empty] | 21.44889 | 1.815 | 26.80556 | 2.129
[24 empty] | 21.44889 | 1.816 | 26.81944 | 2.129
[24 empty] | 21.45444 | 1.816 | 26.81944 | 2.129
[24 empty] | 21.45444 | 1.815 | 26.81944 | 2.129
[24 empty] | 21.45444 | 1.815 | 26.81944 | 2.129
[24 empty] | 21.46 | 1.815 | 26.81944 | 2.129
[24 empty] | 21.46 | 1.815 | 26.83333 | 2.129
[24 empty] | 21.46556 | 1.815 | 26.83333 | 2.129
[24 empty] | 21.46556 | 1.815 | 26.83333 | 2.129
[24 empty] | 21.46556 | 1.815 | 26.83333 | 2.129
[24 empty] | 21.47111 | 1.815 | 26.83333 | 2.129
[24 empty] | 21.47111 | 1.815 | 26.84722 | 2.129
[24 empty] | 21.47667 | 1.815 | 26.84722 | 2.129
[24 empty] | 21.47667 | 1.815 | 26.84722 | 2.129
[24 empty] | 21.47667 | 1.816 | 26.84722 | 2.129
[24 empty] | 21.48222 | 1.816 | 26.84722 | 2.129
[24 empty] | 21.48222 | 1.815 | 26.86111 | 2.129
[24 empty] | 21.48778 | 1.815 | 26.86111 | 2.129
[24 empty] | 21.48778 | 1.815 | 26.86111 | 2.129
[24 empty] | 21.48778 | 1.815 | 26.86111 | 2.129
[24 empty] | 21.49333 | 1.815 | 26.86111 | 2.129
[24 empty] | 21.49333 | 1.815 | 26.875 | 2.129
[24 empty] | 21.49889 | 1.815 | 26.875 | 2.129
[24 empty] | 21.49889 | 1.815 | 26.875 | 2.129
[24 empty] | 21.49889 | 1.815 | 26.875 | 2.129
[24 empty] | 21.50444 | 1.815 | 26.875 | 2.129
[24 empty] | 21.50444 | 1.815 | 26.88889 | 2.129
[24 empty] | 21.51 | 1.815 | 26.88889 | 2.129
[24 empty] | 21.51 | 1.815 | 26.88889 | 2.129
[24 empty] | 21.51 | 1.815 | 26.88889 | 2.129
[24 empty] | 21.51556 | 1.815 | 26.88889 | 2.129
[24 empty] | 21.51556 | 1.815 | 26.90278 | 2.129
[24 empty] | 21.52111 | 1.816 | 26.90278 | 2.129
[24 empty] | 21.52111 | 1.815 | 26.90278 | 2.129
[24 empty] | 21.52111 | 1.815 | 26.90278 | 2.129
[24 empty] | 21.52667 | 1.815 | 26.90278 | 2.129
[24 empty] | 21.52667 | 1.815 | 26.91667 | 2.129
[24 empty] | 21.53222 | 1.815 | 26.91667 | 2.129
[24 empty] | 21.53222 | 1.815 | 26.91667 | 2.129
[24 empty] | 21.53222 | 1.815 | 26.91667 | 2.129
[24 empty] | 21.53778 | 1.815 | 26.91667 | 2.129
[24 empty] | 21.53778 | 1.816 | 26.93056 | 2.129
[24 empty] | 21.54333 | 1.816 | 26.93056 | 2.129
[24 empty] | 21.54333 | 1.816 | 26.93056 | 2.129
[24 empty] | 21.54333 | 1.816 | 26.93056 | 2.129
[24 empty] | 21.54889 | 1.816 | 26.93056 | 2.129
[24 empty] | 21.54889 | 1.815 | 26.94444 | 2.129
[24 empty] | 21.55444 | 1.815 | 26.94444 | 2.129
[24 empty] | 21.55444 | 1.815 | 26.94444 | 2.129
[24 empty] | 21.55444 | 1.815 | 26.94444 | 2.129
[24 empty] | 21.56 | 1.815 | 26.94444 | 2.129
[24 empty] | 21.56 | 1.815 | 26.95833 | 2.129
[24 empty] | 21.56556 | 1.815 | 26.95833 | 2.129
[24 empty] | 21.56556 | 1.815 | 26.95833 | 2.129
[24 empty] | 21.56556 | 1.815 | 26.95833 | 2.129
[24 empty] | 21.57111 | 1.815 | 26.95833 | 2.129
[24 empty] | 21.57111 | 1.815 | 26.97222 | 2.129
[24 empty] | 21.57667 | 1.815 | 26.97222 | 2.129
[24 empty] | 21.57667 | 1.815 | 26.97222 | 2.129
[24 empty] | 21.57667 | 1.816 | 26.97222 | 2.129
[24 empty] | 21.58222 | 1.816 | 26.97222 | 2.129
[24 empty] | 21.58222 | 1.817 | 26.98611 | 2.129
[24 empty] | 21.58778 | 1.817 | 26.98611 | 2.129
[24 empty] | 21.58778 | 1.817 | 26.98611 | 2.129
[24 empty] | 21.58778 | 1.817 | 26.98611 | 2.129
[24 empty] | 21.59333 | 1.817 | 26.98611 | 2.129
[24 empty] | 21.59333 | 1.816 | 27 | 2.129
[24 empty] | 21.59889 | 1.816 | 27 | 2.129
[24 empty] | 21.59889 | 1.816 | 27 | 2.129
[24 empty] | 21.59889 | 1.816 | 27 | 2.129
[24 empty] | 21.60444 | 1.816 | 27 | 2.129
[24 empty] | 21.60444 | 1.816 | 27.01389 | 2.129
[24 empty] | 21.61 | 1.816 | 27.01389 | 2.129
[24 empty] | 21.61 | 1.816 | 27.01389 | 2.129
[24 empty] | 21.61 | 1.816 | 27.01389 | 2.129
[24 empty] | 21.61556 | 1.816 | 27.01389 | 2.129
[24 empty] | 21.61556 | 1.816 | 27.02778 | 2.129
[24 empty] | 21.62111 | 1.816 | 27.02778 | 2.129
[24 empty] | 21.62111 | 1.816 | 27.02778 | 2.129
[24 empty] | 21.62111 | 1.816 | 27.02778 | 2.129
[24 empty] | 21.62667 | 1.816 | 27.02778 | 2.129
[24 empty] | 21.62667 | 1.816 | 27.04167 | 2.129
[24 empty] | 21.63222 | 1.816 | 27.04167 | 2.129
[24 empty] | 21.63222 | 1.816 | 27.04167 | 2.129
[24 empty] | 21.63222 | 1.816 | 27.04167 | 2.129
[24 empty] | 21.63778 | 1.816 | 27.04167 | 2.13
[24 empty] | 21.63778 | 1.816 | 27.05556 | 2.129
[24 empty] | 21.64333 | 1.816 | 27.05556 | 2.129
[24 empty] | 21.64333 | 1.816 | 27.05556 | 2.129
[24 empty] | 21.64333 | 1.816 | 27.05556 | 2.129
[24 empty] | 21.64889 | 1.816 | 27.05556 | 2.129
[24 empty] | 21.64889 | 1.816 | 27.06944 | 2.129
[24 empty] | 21.65444 | 1.816 | 27.06944 | 2.129
[24 empty] | 21.65444 | 1.816 | 27.06944 | 2.129
[24 empty] | 21.65444 | 1.816 | 27.06944 | 2.129
[24 empty] | 21.66 | 1.816 | 27.06944 | 2.129
[24 empty] | 21.66 | 1.816 | 27.08333 | 2.129
[24 empty] | 21.66556 | 1.816 | 27.08333 | 2.129
[24 empty] | 21.66556 | 1.816 | 27.08333 | 2.13
[24 empty] | 21.66556 | 1.816 | 27.08333 | 2.13
[24 empty] | 21.67111 | 1.816 | 27.08333 | 2.13
[24 empty] | 21.67111 | 1.816 | 27.09722 | 2.13
[24 empty] | 21.67667 | 1.815 | 27.09722 | 2.13
[24 empty] | 21.67667 | 1.815 | 27.09722 | 2.13
[24 empty] | 21.67667 | 1.815 | 27.09722 | 2.13
[24 empty] | 21.68222 | 1.815 | 27.09722 | 2.13
[24 empty] | 21.68222 | 1.816 | 27.11111 | 2.13
[24 empty] | 21.68778 | 1.816 | 27.11111 | 2.13
[24 empty] | 21.68778 | 1.816 | 27.11111 | 2.13
[24 empty] | 21.68778 | 1.816 | 27.11111 | 2.13
[24 empty] | 21.69333 | 1.816 | 27.11111 | 2.13
[24 empty] | 21.69333 | 1.816 | 27.125 | 2.13
[24 empty] | 21.69889 | 1.816 | 27.125 | 2.13
[24 empty] | 21.69889 | 1.816 | 27.125 | 2.13
[24 empty] | 21.69889 | 1.815 | 27.125 | 2.13
[24 empty] | 21.70444 | 1.815 | 27.125 | 2.13
[24 empty] | 21.70444 | 1.815 | 27.13889 | 2.13
[24 empty] | 21.71 | 1.815 | 27.13889 | 2.13
[24 empty] | 21.71 | 1.815 | 27.13889 | 2.13
[24 empty] | 21.71 | 1.816 | 27.13889 | 2.13
[24 empty] | 21.71556 | 1.816 | 27.13889 | 2.13
[24 empty] | 21.71556 | 1.816 | 27.15278 | 2.13
[24 empty] | 21.72111 | 1.816 | 27.15278 | 2.13
[24 empty] | 21.72111 | 1.816 | 27.15278 | 2.13
[24 empty] | 21.72111 | 1.816 | 27.15278 | 2.13
[24 empty] | 21.72667 | 1.815 | 27.15278 | 2.13
[24 empty] | 21.72667 | 1.815 | 27.16667 | 2.13
[24 empty] | 21.73222 | 1.815 | 27.16667 | 2.13
[24 empty] | 21.73222 | 1.815 | 27.16667 | 2.131
[24 empty] | 21.73222 | 1.815 | 27.16667 | 2.131
[24 empty] | 21.73778 | 1.815 | 27.16667 | 2.131
[24 empty] | 21.73778 | 1.816 | 27.18056 | 2.131
[24 empty] | 21.74333 | 1.816 | 27.18056 | 2.131
[24 empty] | 21.74333 | 1.815 | 27.18056 | 2.131
[24 empty] | 21.74333 | 1.815 | 27.18056 | 2.131
[24 empty] | 21.74889 | 1.815 | 27.18056 | 2.131
[24 empty] | 21.74889 | 1.815 | 27.19444 | 2.131
[24 empty] | 21.75444 | 1.815 | 27.19444 | 2.131
[24 empty] | 21.75444 | 1.815 | 27.19444 | 2.131
[24 empty] | 21.75444 | 1.815 | 27.19444 | 2.131
[24 empty] | 21.76 | 1.815 | 27.19444 | 2.131
[24 empty] | 21.76 | 1.815 | 27.20833 | 2.131
[24 empty] | 21.76556 | 1.815 | 27.20833 | 2.131
[24 empty] | 21.76556 | 1.815 | 27.20833 | 2.131
[24 empty] | 21.76556 | 1.815 | 27.20833 | 2.131
[24 empty] | 21.77111 | 1.815 | 27.20833 | 2.131
[24 empty] | 21.77111 | 1.815 | 27.22222 | 2.131
[24 empty] | 21.77667 | 1.815 | 27.22222 | 2.131
[24 empty] | 21.77667 | 1.815 | 27.22222 | 2.131
[24 empty] | 21.77667 | 1.815 | 27.22222 | 2.131
[24 empty] | 21.78222 | 1.815 | 27.22222 | 2.131
[24 empty] | 21.78222 | 1.815 | 27.23611 | 2.131
[24 empty] | 21.78778 | 1.815 | 27.23611 | 2.131
[24 empty] | 21.78778 | 1.815 | 27.23611 | 2.131
[24 empty] | 21.78778 | 1.815 | 27.23611 | 2.131
[24 empty] | 21.79333 | 1.815 | 27.23611 | 2.131
[24 empty] | 21.79333 | 1.815 | 27.25 | 2.132
[24 empty] | 21.79889 | 1.815 | 27.25 | 2.132
[24 empty] | 21.79889 | 1.815 | 27.25 | 2.132
[24 empty] | 21.79889 | 1.815 | 27.25 | 2.132
[24 empty] | 21.80444 | 1.815 | 27.25 | 2.132
[24 empty] | 21.80444 | 1.816 | 27.26389 | 2.132
[24 empty] | 21.81 | 1.816 | 27.26389 | 2.132
[24 empty] | 21.81 | 1.815 | 27.26389 | 2.132
[24 empty] | 21.81 | 1.815 | 27.26389 | 2.132
[24 empty] | 21.81556 | 1.815 | 27.26389 | 2.132
[24 empty] | 21.81556 | 1.815 | 27.27778 | 2.133
[24 empty] | 21.82111 | 1.815 | 27.27778 | 2.132
[24 empty] | 21.82111 | 1.815 | 27.27778 | 2.131
[24 empty] | 21.82111 | 1.815 | 27.27778 | 2.131
[24 empty] | 21.82667 | 1.815 | 27.27778 | 2.131
[24 empty] | 21.82667 | 1.815 | 27.29167 | 2.132
[24 empty] | 21.83222 | 1.815 | 27.29167 | 2.131
[24 empty] | 21.83222 | 1.815 | 27.29167 | 2.131
[24 empty] | 21.83222 | 1.815 | 27.29167 | 2.131
[24 empty] | 21.83778 | 1.816 | 27.29167 | 2.131
[24 empty] | 21.83778 | 1.816 | 27.30556 | 2.132
[24 empty] | 21.84333 | 1.816 | 27.30556 | 2.133
[24 empty] | 21.84333 | 1.816 | 27.30556 | 2.133
[24 empty] | 21.84333 | 1.816 | 27.30556 | 2.133
[24 empty] | 21.84889 | 1.816 | 27.30556 | 2.133
[24 empty] | 21.84889 | 1.816 | 27.31944 | 2.133
[24 empty] | 21.85444 | 1.816 | 27.31944 | 2.132
[24 empty] | 21.85444 | 1.816 | 27.31944 | 2.132
[24 empty] | 21.85444 | 1.816 | 27.31944 | 2.132
[24 empty] | 21.86 | 1.816 | 27.31944 | 2.132
[24 empty] | 21.86 | 1.816 | 27.33333 | 2.133
[24 empty] | 21.86556 | 1.816 | 27.33333 | 2.133
[24 empty] | 21.86556 | 1.816 | 27.33333 | 2.134
[24 empty] | 21.86556 | 1.816 | 27.33333 | 2.135
[24 empty] | 21.87111 | 1.816 | 27.33333 | 2.135
[24 empty] | 21.87111 | 1.816 | 27.34722 | 2.133
[24 empty] | 21.87667 | 1.816 | 27.34722 | 2.133
[24 empty] | 21.87667 | 1.816 | 27.34722 | 2.134
[24 empty] | 21.87667 | 1.816 | 27.34722 | 2.134
[24 empty] | 21.88222 | 1.816 | 27.34722 | 2.133
[24 empty] | 21.88222 | 1.815 | 27.36111 | 2.13
[24 empty] | 21.88778 | 1.815 | 27.36111 | 2.13
[24 empty] | 21.88778 | 1.815 | 27.36111 | 2.13
[24 empty] | 21.88778 | 1.815 | 27.36111 | 2.13
[24 empty] | 21.89333 | 1.815 | 27.36111 | 2.13
[24 empty] | 21.89333 | 1.815 | 27.375 | 2.13
[24 empty] | 21.89889 | 1.816 | 27.375 | 2.129
[24 empty] | 21.89889 | 1.816 | 27.375 | 2.13
[24 empty] | 21.89889 | 1.816 | 27.375 | 2.129
[24 empty] | 21.90444 | 1.816 | 27.375 | 2.129
[24 empty] | 21.90444 | 1.816 | 27.38889 | 2.129
[24 empty] | 21.91 | 1.816 | 27.38889 | 2.129
[24 empty] | 21.91 | 1.816 | 27.38889 | 2.13
[24 empty] | 21.91 | 1.816 | 27.38889 | 2.13
[24 empty] | 21.91556 | 1.816 | 27.38889 | 2.13
[24 empty] | 21.91556 | 1.816 | 27.40278 | 2.129
[24 empty] | 21.92111 | 1.816 | 27.40278 | 2.129
[24 empty] | 21.92111 | 1.816 | 27.40278 | 2.129
[24 empty] | 21.92111 | 1.816 | 27.40278 | 2.129
[24 empty] | 21.92667 | 1.816 | 27.40278 | 2.129
[24 empty] | 21.92667 | 1.816 | 27.41667 | 2.129
[24 empty] | 21.93222 | 1.816 | 27.41667 | 2.129
[24 empty] | 21.93222 | 1.815 | 27.41667 | 2.129
[24 empty] | 21.93222 | 1.815 | 27.41667 | 2.129
[24 empty] | 21.93778 | 1.815 | 27.41667 | 2.129
[24 empty] | 21.93778 | 1.815 | 27.43056 | 2.129
[24 empty] | 21.94333 | 1.815 | 27.43056 | 2.128
[24 empty] | 21.94333 | 1.815 | 27.43056 | 2.128
[24 empty] | 21.94333 | 1.815 | 27.43056 | 2.128
[24 empty] | 21.94889 | 1.815 | 27.43056 | 2.128
[24 empty] | 21.94889 | 1.815 | 27.44444 | 2.128
[24 empty] | 21.95444 | 1.815 | 27.44444 | 2.128
[24 empty] | 21.95444 | 1.816 | 27.44444 | 2.128
[24 empty] | 21.95444 | 1.816 | 27.44444 | 2.128
[24 empty] | 21.96 | 1.816 | 27.44444 | 2.128
[24 empty] | 21.96 | 1.816 | 27.45833 | 2.128
[24 empty] | 21.96556 | 1.816 | 27.45833 | 2.128
[24 empty] | 21.96556 | 1.816 | 27.45833 | 2.128
[24 empty] | 21.96556 | 1.816 | 27.45833 | 2.127
[24 empty] | 21.97111 | 1.816 | 27.45833 | 2.127
[24 empty] | 21.97111 | 1.816 | 27.47222 | 2.127
[24 empty] | 21.97667 | 1.816 | 27.47222 | 2.127
[24 empty] | 21.97667 | 1.816 | 27.47222 | 2.127
[24 empty] | 21.97667 | 1.816 | 27.47222 | 2.127
[24 empty] | 21.98222 | 1.816 | 27.47222 | 2.127
[24 empty] | 21.98222 | 1.816 | 27.48611 | 2.127
[24 empty] | 21.98778 | 1.816 | 27.48611 | 2.126
[24 empty] | 21.98778 | 1.816 | 27.48611 | 2.126
[24 empty] | 21.98778 | 1.816 | 27.48611 | 2.126
[24 empty] | 21.99333 | 1.816 | 27.48611 | 2.126
[24 empty] | 21.99333 | 1.816 | 27.5 | 2.126
[24 empty] | 21.99889 | 1.816 | 27.5 | 2.126
[24 empty] | 21.99889 | 1.815 | 27.5 | 2.126
[24 empty] | 21.99889 | 1.815 | 27.5 | 2.126
[24 empty] | 22.00444 | 1.815 | 27.5 | 2.126
[24 empty] | 22.00444 | 1.815 | 27.51389 | 2.126
[24 empty] | 22.01 | 1.815 | 27.51389 | 2.126
[24 empty] | 22.01 | 1.815 | 27.51389 | 2.126
[24 empty] | 22.01 | 1.815 | 27.51389 | 2.126
[24 empty] | 22.01556 | 1.815 | 27.51389 | 2.126
[24 empty] | 22.01556 | 1.815 | 27.52778 | 2.126
[24 empty] | 22.02111 | 1.815 | 27.52778 | 2.125
[24 empty] | 22.02111 | 1.815 | 27.52778 | 2.125
[24 empty] | 22.02111 | 1.815 | 27.52778 | 2.125
[24 empty] | 22.02667 | 1.815 | 27.52778 | 2.124
[24 empty] | 22.02667 | 1.815 | 27.54167 | 2.124
[24 empty] | 22.03222 | 1.816 | 27.54167 | 2.124
[24 empty] | 22.03222 | 1.816 | 27.54167 | 2.124
[24 empty] | 22.03222 | 1.816 | 27.54167 | 2.124
[24 empty] | 22.03778 | 1.816 | 27.54167 | 2.124
[24 empty] | 22.03778 | 1.816 | 27.55556 | 2.124
[24 empty] | 22.04333 | 1.816 | 27.55556 | 2.124
[24 empty] | 22.04333 | 1.815 | 27.55556 | 2.124
[24 empty] | 22.04333 | 1.815 | 27.55556 | 2.124
[24 empty] | 22.04889 | 1.815 | 27.55556 | 2.124
[24 empty] | 22.04889 | 1.816 | 27.56944 | 2.124
[24 empty] | 22.05444 | 1.816 | 27.56944 | 2.124
[24 empty] | 22.05444 | 1.816 | 27.56944 | 2.124
[24 empty] | 22.05444 | 1.816 | 27.56944 | 2.124
[24 empty] | 22.06 | 1.815 | 27.56944 | 2.124
[24 empty] | 22.06 | 1.815 | 27.58333 | 2.124
[24 empty] | 22.06556 | 1.815 | 27.58333 | 2.124
[24 empty] | 22.06556 | 1.815 | 27.58333 | 2.124
[24 empty] | 22.06556 | 1.815 | 27.58333 | 2.124
[24 empty] | 22.07111 | 1.815 | 27.58333 | 2.124
[24 empty] | 22.07111 | 1.815 | 27.59722 | 2.123
[24 empty] | 22.07667 | 1.815 | 27.59722 | 2.124
[24 empty] | 22.07667 | 1.815 | 27.59722 | 2.124
[24 empty] | 22.07667 | 1.815 | 27.59722 | 2.124
[24 empty] | 22.08222 | 1.815 | 27.59722 | 2.124
[24 empty] | 22.08222 | 1.815 | 27.61111 | 2.124
[24 empty] | 22.08778 | 1.815 | 27.61111 | 2.125
[24 empty] | 22.08778 | 1.815 | 27.61111 | 2.125
[24 empty] | 22.08778 | 1.815 | 27.61111 | 2.125
[24 empty] | 22.09333 | 1.816 | 27.61111 | 2.125
[24 empty] | 22.09333 | 1.816 | 27.625 | 2.125
[24 empty] | 22.09889 | 1.816 | 27.625 | 2.125
[24 empty] | 22.09889 | 1.816 | 27.625 | 2.125
[24 empty] | 22.09889 | 1.816 | 27.625 | 2.125
[24 empty] | 22.10444 | 1.816 | 27.625 | 2.125
[24 empty] | 22.10444 | 1.816 | 27.63889 | 2.125
[24 empty] | 22.11 | 1.816 | 27.63889 | 2.125
[24 empty] | 22.11 | 1.816 | 27.63889 | 2.125
[24 empty] | 22.11 | 1.816 | 27.63889 | 2.125
[24 empty] | 22.11556 | 1.816 | 27.63889 | 2.125
[24 empty] | 22.11556 | 1.816 | 27.65278 | 2.125
[24 empty] | 22.12111 | 1.816 | 27.65278 | 2.125
[24 empty] | 22.12111 | 1.816 | 27.65278 | 2.126
[24 empty] | 22.12111 | 1.816 | 27.65278 | 2.126
[24 empty] | 22.12667 | 1.816 | 27.65278 | 2.126
[24 empty] | 22.12667 | 1.816 | 27.66667 | 2.126
[24 empty] | 22.13222 | 1.815 | 27.66667 | 2.126
[24 empty] | 22.13222 | 1.815 | 27.66667 | 2.126
[24 empty] | 22.13222 | 1.815 | 27.66667 | 2.126
[24 empty] | 22.13778 | 1.815 | 27.66667 | 2.126
[24 empty] | 22.13778 | 1.815 | 27.68056 | 2.127
[24 empty] | 22.14333 | 1.816 | 27.68056 | 2.127
[24 empty] | 22.14333 | 1.816 | 27.68056 | 2.127
[24 empty] | 22.14333 | 1.816 | 27.68056 | 2.127
[24 empty] | 22.14889 | 1.816 | 27.68056 | 2.127
[24 empty] | 22.14889 | 1.816 | 27.69444 | 2.127
[24 empty] | 22.15444 | 1.816 | 27.69444 | 2.127
[24 empty] | 22.15444 | 1.815 | 27.69444 | 2.127
[24 empty] | 22.15444 | 1.815 | 27.69444 | 2.127
[24 empty] | 22.16 | 1.815 | 27.69444 | 2.127
[24 empty] | 22.16 | 1.816 | 27.70833 | 2.127
[24 empty] | 22.16556 | 1.816 | 27.70833 | 2.127
[24 empty] | 22.16556 | 1.816 | 27.70833 | 2.126
[24 empty] | 22.16556 | 1.816 | 27.70833 | 2.126
[24 empty] | 22.17111 | 1.816 | 27.70833 | 2.126
[24 empty] | 22.17111 | 1.816 | 27.72222 | 2.126
[24 empty] | 22.17667 | 1.816 | 27.72222 | 2.126
[24 empty] | 22.17667 | 1.816 | 27.72222 | 2.126
[24 empty] | 22.17667 | 1.816 | 27.72222 | 2.126
[24 empty] | 22.18222 | 1.816 | 27.72222 | 2.126
[24 empty] | 22.18222 | 1.816 | 27.73611 | 2.126
[24 empty] | 22.18778 | 1.816 | 27.73611 | 2.126
[24 empty] | 22.18778 | 1.816 | 27.73611 | 2.126
[24 empty] | 22.18778 | 1.816 | 27.73611 | 2.126
[24 empty] | 22.19333 | 1.816 | 27.73611 | 2.126
[24 empty] | 22.19333 | 1.816 | 27.75 | 2.126
[24 empty] | 22.19889 | 1.816 | 27.75 | 2.126
[24 empty] | 22.19889 | 1.816 | 27.75 | 2.126
[24 empty] | 22.19889 | 1.816 | 27.75 | 2.126
[24 empty] | 22.20444 | 1.816 | 27.75 | 2.126
[24 empty] | 22.20444 | 1.816 | 27.76389 | 2.126
[24 empty] | 22.21 | 1.816 | 27.76389 | 2.126
[24 empty] | 22.21 | 1.816 | 27.76389 | 2.126
[24 empty] | 22.21 | 1.816 | 27.76389 | 2.126
[24 empty] | 22.21556 | 1.816 | 27.76389 | 2.126
[24 empty] | 22.21556 | 1.816 | 27.77778 | 2.126
[24 empty] | 22.22111 | 1.816 | 27.77778 | 2.126
[24 empty] | 22.22111 | 1.816 | 27.77778 | 2.126
[24 empty] | 22.22111 | 1.816 | 27.77778 | 2.126
[24 empty] | 22.22667 | 1.815 | 27.77778 | 2.126
[24 empty] | 22.22667 | 1.815 | 27.79167 | 2.126
[24 empty] | 22.23222 | 1.815 | 27.79167 | 2.126
[24 empty] | 22.23222 | 1.816 | 27.79167 | 2.126
[24 empty] | 22.23222 | 1.816 | 27.79167 | 2.126
[24 empty] | 22.23778 | 1.816 | 27.79167 | 2.127
[24 empty] | 22.23778 | 1.816 | 27.80556 | 2.127
[24 empty] | 22.24333 | 1.816 | 27.80556 | 2.127
[24 empty] | 22.24333 | 1.816 | 27.80556 | 2.127
[24 empty] | 22.24333 | 1.816 | 27.80556 | 2.127
[24 empty] | 22.24889 | 1.816 | 27.80556 | 2.127
[24 empty] | 22.24889 | 1.816 | 27.81944 | 2.127
[24 empty] | 22.25444 | 1.816 | 27.81944 | 2.127
[24 empty] | 22.25444 | 1.815 | 27.81944 | 2.127
[24 empty] | 22.25444 | 1.815 | 27.81944 | 2.127
[24 empty] | 22.26 | 1.815 | 27.81944 | 2.127
[24 empty] | 22.26 | 1.815 | 27.83333 | 2.127
[24 empty] | 22.26556 | 1.815 | 27.83333 | 2.127
[24 empty] | 22.26556 | 1.815 | 27.83333 | 2.127
[24 empty] | 22.26556 | 1.815 | 27.83333 | 2.127
[24 empty] | 22.27111 | 1.816 | 27.83333 | 2.127
[24 empty] | 22.27111 | 1.816 | 27.84722 | 2.127
[24 empty] | 22.27667 | 1.816 | 27.84722 | 2.127
[24 empty] | 22.27667 | 1.816 | 27.84722 | 2.127
[24 empty] | 22.27667 | 1.816 | 27.84722 | 2.127
[24 empty] | 22.28222 | 1.816 | 27.84722 | 2.127
[24 empty] | 22.28222 | 1.816 | 27.86111 | 2.127
[24 empty] | 22.28778 | 1.816 | 27.86111 | 2.127
[24 empty] | 22.28778 | 1.816 | 27.86111 | 2.127
[24 empty] | 22.28778 | 1.816 | 27.86111 | 2.127
[24 empty] | 22.29333 | 1.816 | 27.86111 | 2.127
[24 empty] | 22.29333 | 1.816 | 27.875 | 2.127
[24 empty] | 22.29889 | 1.816 | 27.875 | 2.127
[24 empty] | 22.29889 | 1.816 | 27.875 | 2.128
[24 empty] | 22.29889 | 1.816 | 27.875 | 2.128
[24 empty] | 22.30444 | 1.816 | 27.875 | 2.128
[24 empty] | 22.30444 | 1.816 | 27.88889 | 2.128
[24 empty] | 22.31 | 1.816 | 27.88889 | 2.128
[24 empty] | 22.31 | 1.816 | 27.88889 | 2.128
[24 empty] | 22.31 | 1.816 | 27.88889 | 2.128
[24 empty] | 22.31556 | 1.816 | 27.88889 | 2.128
[24 empty] | 22.31556 | 1.816 | 27.90278 | 2.128
[24 empty] | 22.32111 | 1.816 | 27.90278 | 2.128
[24 empty] | 22.32111 | 1.816 | 27.90278 | 2.128
[24 empty] | 22.32111 | 1.816 | 27.90278 | 2.128
[24 empty] | 22.32667 | 1.816 | 27.90278 | 2.128
[24 empty] | 22.32667 | 1.816 | 27.91667 | 2.128
[24 empty] | 22.33222 | 1.816 | 27.91667 | 2.128
[24 empty] | 22.33222 | 1.816 | 27.91667 | 2.128
[24 empty] | 22.33222 | 1.816 | 27.91667 | 2.127
[24 empty] | 22.33778 | 1.816 | 27.91667 | 2.127
[24 empty] | 22.33778 | 1.816 | 27.93056 | 2.128
[24 empty] | 22.34333 | 1.815 | 27.93056 | 2.128
[24 empty] | 22.34333 | 1.815 | 27.93056 | 2.128
[24 empty] | 22.34333 | 1.816 | 27.93056 | 2.128
[24 empty] | 22.34889 | 1.816 | 27.93056 | 2.128
[24 empty] | 22.34889 | 1.816 | 27.94444 | 2.128
[24 empty] | 22.35444 | 1.816 | 27.94444 | 2.128
[24 empty] | 22.35444 | 1.815 | 27.94444 | 2.128
[24 empty] | 22.35444 | 1.816 | 27.94444 | 2.128
[24 empty] | 22.36 | 1.816 | 27.94444 | 2.128
[24 empty] | 22.36 | 1.816 | 27.95833 | 2.129
[24 empty] | 22.36556 | 1.816 | 27.95833 | 2.129
[24 empty] | 22.36556 | 1.816 | 27.95833 | 2.129
[24 empty] | 22.36556 | 1.816 | 27.95833 | 2.129
[24 empty] | 22.37111 | 1.815 | 27.95833 | 2.129
[24 empty] | 22.37111 | 1.815 | 27.97222 | 2.129
[24 empty] | 22.37667 | 1.815 | 27.97222 | 2.129
[24 empty] | 22.37667 | 1.815 | 27.97222 | 2.129
[24 empty] | 22.37667 | 1.815 | 27.97222 | 2.129
[24 empty] | 22.38222 | 1.815 | 27.97222 | 2.129
[24 empty] | 22.38222 | 1.815 | 27.98611 | 2.129
[24 empty] | 22.38778 | 1.815 | 27.98611 | 2.129
[24 empty] | 22.38778 | 1.815 | 27.98611 | 2.129
[24 empty] | 22.38778 | 1.815 | 27.98611 | 2.129
[24 empty] | 22.39333 | 1.815 | 27.98611 | 2.129
[24 empty] | 22.39333 | 1.816 | 28 | 2.129
[24 empty] | 22.39889 | 1.816 | 28 | 2.129
[24 empty] | 22.39889 | 1.816 | 28 | 2.129
[24 empty] | 22.39889 | 1.816 | 28 | 2.129
[24 empty] | 22.40444 | 1.816 | 28 | 2.129
[24 empty] | 22.40444 | 1.816 | 28.01389 | 2.129
[24 empty] | 22.41 | 1.815 | 28.01389 | 2.129
[24 empty] | 22.41 | 1.815 | 28.01389 | 2.13
[24 empty] | 22.41 | 1.815 | 28.01389 | 2.13
[24 empty] | 22.41556 | 1.816 | 28.01389 | 2.13
[24 empty] | 22.41556 | 1.816 | 28.02778 | 2.13
[24 empty] | 22.42111 | 1.816 | 28.02778 | 2.13
[24 empty] | 22.42111 | 1.815 | 28.02778 | 2.13
[24 empty] | 22.42111 | 1.815 | 28.02778 | 2.13
[24 empty] | 22.42667 | 1.815 | 28.02778 | 2.129
[24 empty] | 22.42667 | 1.816 | 28.04167 | 2.129
[24 empty] | 22.43222 | 1.816 | 28.04167 | 2.129
[24 empty] | 22.43222 | 1.816 | 28.04167 | 2.13
[24 empty] | 22.43222 | 1.816 | 28.04167 | 2.13
[24 empty] | 22.43778 | 1.816 | 28.04167 | 2.13
[24 empty] | 22.43778 | 1.816 | 28.05556 | 2.13
[24 empty] | 22.44333 | 1.816 | 28.05556 | 2.13
[24 empty] | 22.44333 | 1.816 | 28.05556 | 2.13
[24 empty] | 22.44333 | 1.816 | 28.05556 | 2.13
[24 empty] | 22.44889 | 1.816 | 28.05556 | 2.13
[24 empty] | 22.44889 | 1.816 | 28.06944 | 2.13
[24 empty] | 22.45444 | 1.816 | 28.06944 | 2.13
[24 empty] | 22.45444 | 1.816 | 28.06944 | 2.13
[24 empty] | 22.45444 | 1.816 | 28.06944 | 2.13
[24 empty] | 22.46 | 1.816 | 28.06944 | 2.13
[24 empty] | 22.46 | 1.816 | 28.08333 | 2.13
[24 empty] | 22.46556 | 1.816 | 28.08333 | 2.13
[24 empty] | 22.46556 | 1.815 | 28.08333 | 2.13
[24 empty] | 22.46556 | 1.816 | 28.08333 | 2.13
[24 empty] | 22.47111 | 1.815 | 28.08333 | 2.13
[24 empty] | 22.47111 | 1.815 | 28.09722 | 2.131
[24 empty] | 22.47667 | 1.816 | 28.09722 | 2.131
[24 empty] | 22.47667 | 1.815 | 28.09722 | 2.131
[24 empty] | 22.47667 | 1.816 | 28.09722 | 2.131
[24 empty] | 22.48222 | 1.816 | 28.09722 | 2.131
[24 empty] | 22.48222 | 1.815 | 28.11111 | 2.131
[24 empty] | 22.48778 | 1.816 | 28.11111 | 2.131
[24 empty] | 22.48778 | 1.816 | 28.11111 | 2.131
[24 empty] | 22.48778 | 1.816 | 28.11111 | 2.131
[24 empty] | 22.49333 | 1.816 | 28.11111 | 2.131
[24 empty] | 22.49333 | 1.816 | 28.125 | 2.131
[24 empty] | 22.49889 | 1.816 | 28.125 | 2.131
[24 empty] | 22.49889 | 1.815 | 28.125 | 2.131
[24 empty] | 22.49889 | 1.815 | 28.125 | 2.131
[24 empty] | 22.50444 | 1.816 | 28.125 | 2.131
[24 empty] | 22.50444 | 1.816 | 28.13889 | 2.131
[24 empty] | 22.51 | 1.817 | 28.13889 | 2.131
[24 empty] | 22.51 | 1.816 | 28.13889 | 2.131
[24 empty] | 22.51 | 1.816 | 28.13889 | 2.131
[24 empty] | 22.51556 | 1.816 | 28.13889 | 2.131
[24 empty] | 22.51556 | 1.816 | 28.15278 | 2.131
[24 empty] | 22.52111 | 1.816 | 28.15278 | 2.131
[24 empty] | 22.52111 | 1.816 | 28.15278 | 2.131
[24 empty] | 22.52111 | 1.816 | 28.15278 | 2.131
[24 empty] | 22.52667 | 1.816 | 28.15278 | 2.131
[24 empty] | 22.52667 | 1.816 | 28.16667 | 2.131
[24 empty] | 22.53222 | 1.816 | 28.16667 | 2.131
[24 empty] | 22.53222 | 1.815 | 28.16667 | 2.131
[24 empty] | 22.53222 | 1.815 | 28.16667 | 2.131
[24 empty] | 22.53778 | 1.816 | 28.16667 | 2.131
[24 empty] | 22.53778 | 1.816 | 28.18056 | 2.131
[24 empty] | 22.54333 | 1.816 | 28.18056 | 2.131
[24 empty] | 22.54333 | 1.815 | 28.18056 | 2.131
[24 empty] | 22.54333 | 1.815 | 28.18056 | 2.131
[24 empty] | 22.54889 | 1.815 | 28.18056 | 2.131
[24 empty] | 22.54889 | 1.816 | 28.19444 | 2.131
[24 empty] | 22.55444 | 1.816 | 28.19444 | 2.131
[24 empty] | 22.55444 | 1.816 | 28.19444 | 2.131
[24 empty] | 22.55444 | 1.816 | 28.19444 | 2.131
[24 empty] | 22.56 | 1.816 | 28.19444 | 2.131
[24 empty] | 22.56 | 1.816 | 28.20833 | 2.131
[24 empty] | 22.56556 | 1.816 | 28.20833 | 2.131
[24 empty] | 22.56556 | 1.816 | 28.20833 | 2.131
[24 empty] | 22.56556 | 1.816 | 28.20833 | 2.131
[24 empty] | 22.57111 | 1.816 | 28.20833 | 2.131
[24 empty] | 22.57111 | 1.815 | 28.22222 | 2.131
[24 empty] | 22.57667 | 1.815 | 28.22222 | 2.131
[24 empty] | 22.57667 | 1.815 | 28.22222 | 2.132
[24 empty] | 22.57667 | 1.815 | 28.22222 | 2.132
[24 empty] | 22.58222 | 1.815 | 28.22222 | 2.132
[24 empty] | 22.58222 | 1.815 | 28.23611 | 2.132
[24 empty] | 22.58778 | 1.815 | 28.23611 | 2.131
[24 empty] | 22.58778 | 1.815 | 28.23611 | 2.132
[24 empty] | 22.58778 | 1.815 | 28.23611 | 2.132
[24 empty] | 22.59333 | 1.815 | 28.23611 | 2.131
[24 empty] | 22.59333 | 1.815 | 28.25 | 2.132
[24 empty] | 22.59889 | 1.815 | 28.25 | 2.132
[24 empty] | 22.59889 | 1.815 | 28.25 | 2.132
[24 empty] | 22.59889 | 1.815 | 28.25 | 2.132
[24 empty] | 22.60444 | 1.815 | 28.25 | 2.132
[24 empty] | 22.60444 | 1.815 | 28.26389 | 2.131
[24 empty] | 22.61 | 1.815 | 28.26389 | 2.131
[24 empty] | 22.61 | 1.815 | 28.26389 | 2.131
[24 empty] | 22.61 | 1.816 | 28.26389 | 2.132
[24 empty] | 22.61556 | 1.816 | 28.26389 | 2.132
[24 empty] | 22.61556 | 1.816 | 28.27778 | 2.132
[24 empty] | 22.62111 | 1.816 | 28.27778 | 2.132
[24 empty] | 22.62111 | 1.816 | 28.27778 | 2.132
[24 empty] | 22.62111 | 1.816 | 28.27778 | 2.132
[24 empty] | 22.62667 | 1.816 | 28.27778 | 2.132
[24 empty] | 22.62667 | 1.816 | 28.29167 | 2.133
[24 empty] | 22.63222 | 1.816 | 28.29167 | 2.133
[24 empty] | 22.63222 | 1.816 | 28.29167 | 2.133
[24 empty] | 22.63222 | 1.816 | 28.29167 | 2.133
[24 empty] | 22.63778 | 1.816 | 28.29167 | 2.133
[24 empty] | 22.63778 | 1.816 | 28.30556 | 2.133
[24 empty] | 22.64333 | 1.816 | 28.30556 | 2.133
[24 empty] | 22.64333 | 1.816 | 28.30556 | 2.132
[24 empty] | 22.64333 | 1.816 | 28.30556 | 2.132
[24 empty] | 22.64889 | 1.816 | 28.30556 | 2.132
[24 empty] | 22.64889 | 1.816 | 28.31944 | 2.132
[24 empty] | 22.65444 | 1.816 | 28.31944 | 2.132
[24 empty] | 22.65444 | 1.816 | 28.31944 | 2.132
[24 empty] | 22.65444 | 1.816 | 28.31944 | 2.132
[24 empty] | 22.66 | 1.815 | 28.31944 | 2.132
[24 empty] | 22.66 | 1.816 | 28.33333 | 2.132
[24 empty] | 22.66556 | 1.816 | 28.33333 | 2.133
[24 empty] | 22.66556 | 1.815 | 28.33333 | 2.133
[24 empty] | 22.66556 | 1.815 | 28.33333 | 2.133
[24 empty] | 22.67111 | 1.815 | 28.33333 | 2.133
[24 empty] | 22.67111 | 1.815 | 28.34722 | 2.132
[24 empty] | 22.67667 | 1.815 | 28.34722 | 2.132
[24 empty] | 22.67667 | 1.815 | 28.34722 | 2.131
[24 empty] | 22.67667 | 1.815 | 28.34722 | 2.132
[24 empty] | 22.68222 | 1.815 | 28.34722 | 2.132
[24 empty] | 22.68222 | 1.815 | 28.36111 | 2.134
[24 empty] | 22.68778 | 1.815 | 28.36111 | 2.133
[24 empty] | 22.68778 | 1.815 | 28.36111 | 2.133
[24 empty] | 22.68778 | 1.815 | 28.36111 | 2.132
[24 empty] | 22.69333 | 1.815 | 28.36111 | 2.133
[24 empty] | 22.69333 | 1.815 | 28.375 | 2.132
[24 empty] | 22.69889 | 1.815 | 28.375 | 2.132
[24 empty] | 22.69889 | 1.815 | 28.375 | 2.132
[24 empty] | 22.69889 | 1.815 | 28.375 | 2.133
[24 empty] | 22.70444 | 1.816 | 28.375 | 2.132
[24 empty] | 22.70444 | 1.816 | 28.38889 | 2.132
[24 empty] | 22.71 | 1.816 | 28.38889 | 2.132
[24 empty] | 22.71 | 1.816 | 28.38889 | 2.132
[24 empty] | 22.71 | 1.816 | 28.38889 | 2.132
[24 empty] | 22.71556 | 1.815 | 28.38889 | 2.132
[24 empty] | 22.71556 | 1.815 | 28.40278 | 2.132
[24 empty] | 22.72111 | 1.815 | 28.40278 | 2.132
[24 empty] | 22.72111 | 1.815 | 28.40278 | 2.133
[24 empty] | 22.72111 | 1.815 | 28.40278 | 2.132
[24 empty] | 22.72667 | 1.815 | 28.40278 | 2.131
[24 empty] | 22.72667 | 1.816 | 28.41667 | 2.132
[24 empty] | 22.73222 | 1.816 | 28.41667 | 2.132
[24 empty] | 22.73222 | 1.816 | 28.41667 | 2.131
[24 empty] | 22.73222 | 1.816 | 28.41667 | 2.131
[24 empty] | 22.73778 | 1.816 | 28.41667 | 2.132
[24 empty] | 22.73778 | 1.816 | 28.43056 | 2.131
[24 empty] | 22.74333 | 1.815 | 28.43056 | 2.13
[24 empty] | 22.74333 | 1.815 | 28.43056 | 2.131
[24 empty] | 22.74333 | 1.815 | 28.43056 | 2.131
[24 empty] | 22.74889 | 1.816 | 28.43056 | 2.13
[24 empty] | 22.74889 | 1.816 | 28.44444 | 2.13
[24 empty] | 22.75444 | 1.816 | 28.44444 | 2.13
[24 empty] | 22.75444 | 1.816 | 28.44444 | 2.131
[24 empty] | 22.75444 | 1.816 | 28.44444 | 2.131
[24 empty] | 22.76 | 1.815 | 28.44444 | 2.131
[24 empty] | 22.76 | 1.816 | 28.45833 | 2.131
[24 empty] | 22.76556 | 1.816 | 28.45833 | 2.131
[24 empty] | 22.76556 | 1.815 | 28.45833 | 2.131
[24 empty] | 22.76556 | 1.815 | 28.45833 | 2.131
[24 empty] | 22.77111 | 1.815 | 28.45833 | 2.131
[24 empty] | 22.77111 | 1.815 | 28.47222 | 2.131
[24 empty] | 22.77667 | 1.815 | 28.47222 | 2.131
[24 empty] | 22.77667 | 1.815 | 28.47222 | 2.131
[24 empty] | 22.77667 | 1.815 | 28.47222 | 2.131
[24 empty] | 22.78222 | 1.816 | 28.47222 | 2.131
[24 empty] | 22.78222 | 1.816 | 28.48611 | 2.131
[24 empty] | 22.78778 | 1.816 | 28.48611 | 2.131
[24 empty] | 22.78778 | 1.816 | 28.48611 | 2.131
[24 empty] | 22.78778 | 1.816 | 28.48611 | 2.131
[24 empty] | 22.79333 | 1.816 | 28.48611 | 2.131
[24 empty] | 22.79333 | 1.816 | 28.5 | 2.131
[24 empty] | 22.79889 | 1.816 | 28.5 | 2.131
[24 empty] | 22.79889 | 1.815 | 28.5 | 2.131
[24 empty] | 22.79889 | 1.815 | 28.5 | 2.131
[24 empty] | 22.80444 | 1.816 | 28.5 | 2.131
[24 empty] | 22.80444 | 1.816 | 28.51389 | 2.131
[24 empty] | 22.81 | 1.816 | 28.51389 | 2.131
[24 empty] | 22.81 | 1.816 | 28.51389 | 2.131
[24 empty] | 22.81 | 1.816 | 28.51389 | 2.131
[24 empty] | 22.81556 | 1.816 | 28.51389 | 2.131
[24 empty] | 22.81556 | 1.816 | 28.52778 | 2.131
[24 empty] | 22.82111 | 1.816 | 28.52778 | 2.13
[24 empty] | 22.82111 | 1.816 | 28.52778 | 2.13
[24 empty] | 22.82111 | 1.816 | 28.52778 | 2.131
[24 empty] | 22.82667 | 1.816 | 28.52778 | 2.131
[24 empty] | 22.82667 | 1.816 | 28.54167 | 2.131
[24 empty] | 22.83222 | 1.816 | 28.54167 | 2.131
[24 empty] | 22.83222 | 1.816 | 28.54167 | 2.131
[24 empty] | 22.83222 | 1.816 | 28.54167 | 2.131
[24 empty] | 22.83778 | 1.816 | 28.54167 | 2.131
[24 empty] | 22.83778 | 1.816 | 28.55556 | 2.131
[24 empty] | 22.84333 | 1.817 | 28.55556 | 2.131
[24 empty] | 22.84333 | 1.817 | 28.55556 | 2.131
[24 empty] | 22.84333 | 1.817 | 28.55556 | 2.131
[24 empty] | 22.84889 | 1.816 | 28.55556 | 2.131
[24 empty] | 22.84889 | 1.816 | 28.56944 | 2.131
[24 empty] | 22.85444 | 1.816 | 28.56944 | 2.131
[24 empty] | 22.85444 | 1.816 | 28.56944 | 2.131
[24 empty] | 22.85444 | 1.816 | 28.56944 | 2.13
[24 empty] | 22.86 | 1.816 | 28.56944 | 2.13
[24 empty] | 22.86 | 1.816 | 28.58333 | 2.13
[24 empty] | 22.86556 | 1.816 | 28.58333 | 2.13
[24 empty] | 22.86556 | 1.816 | 28.58333 | 2.13
[24 empty] | 22.86556 | 1.816 | 28.58333 | 2.13
[24 empty] | 22.87111 | 1.816 | 28.58333 | 2.13
[24 empty] | 22.87111 | 1.816 | 28.59722 | 2.131
[24 empty] | 22.87667 | 1.816 | 28.59722 | 2.131
[24 empty] | 22.87667 | 1.816 | 28.59722 | 2.131
[24 empty] | 22.87667 | 1.816 | 28.59722 | 2.131
[24 empty] | 22.88222 | 1.816 | 28.59722 | 2.13
[24 empty] | 22.88222 | 1.816 | 28.61111 | 2.13
[24 empty] | 22.88778 | 1.816 | 28.61111 | 2.131
[24 empty] | 22.88778 | 1.816 | 28.61111 | 2.131
[24 empty] | 22.88778 | 1.816 | 28.61111 | 2.131
[24 empty] | 22.89333 | 1.816 | 28.61111 | 2.13
[24 empty] | 22.89333 | 1.816 | 28.625 | 2.13
[24 empty] | 22.89889 | 1.816 | 28.625 | 2.13
[24 empty] | 22.89889 | 1.816 | 28.625 | 2.13
[24 empty] | 22.89889 | 1.816 | 28.625 | 2.13
[24 empty] | 22.90444 | 1.816 | 28.625 | 2.13
[24 empty] | 22.90444 | 1.816 | 28.63889 | 2.13
[24 empty] | 22.91 | 1.816 | 28.63889 | 2.13
[24 empty] | 22.91 | 1.816 | 28.63889 | 2.13
[24 empty] | 22.91 | 1.816 | 28.63889 | 2.13
[24 empty] | 22.91556 | 1.817 | 28.63889 | 2.129
[24 empty] | 22.91556 | 1.817 | 28.65278 | 2.129
[24 empty] | 22.92111 | 1.817 | 28.65278 | 2.129
[24 empty] | 22.92111 | 1.817 | 28.65278 | 2.129
[24 empty] | 22.92111 | 1.817 | 28.65278 | 2.129
[24 empty] | 22.92667 | 1.817 | 28.65278 | 2.129
[24 empty] | 22.92667 | 1.817 | 28.66667 | 2.129
[24 empty] | 22.93222 | 1.817 | 28.66667 | 2.129
[24 empty] | 22.93222 | 1.816 | 28.66667 | 2.129
[24 empty] | 22.93222 | 1.816 | 28.66667 | 2.129
[24 empty] | 22.93778 | 1.816 | 28.66667 | 2.129
[24 empty] | 22.93778 | 1.816 | 28.68056 | 2.129
[24 empty] | 22.94333 | 1.816 | 28.68056 | 2.129
[24 empty] | 22.94333 | 1.816 | 28.68056 | 2.129
[24 empty] | 22.94333 | 1.816 | 28.68056 | 2.129
[24 empty] | 22.94889 | 1.816 | 28.68056 | 2.129
[24 empty] | 22.94889 | 1.816 | 28.69444 | 2.128
[24 empty] | 22.95444 | 1.816 | 28.69444 | 2.128
[24 empty] | 22.95444 | 1.815 | 28.69444 | 2.128
[24 empty] | 22.95444 | 1.816 | 28.69444 | 2.128
[24 empty] | 22.96 | 1.816 | 28.69444 | 2.128
[24 empty] | 22.96 | 1.816 | 28.70833 | 2.128
[24 empty] | 22.96556 | 1.816 | 28.70833 | 2.128
[24 empty] | 22.96556 | 1.816 | 28.70833 | 2.128
[24 empty] | 22.96556 | 1.816 | 28.70833 | 2.128
[24 empty] | 22.97111 | 1.816 | 28.70833 | 2.128
[24 empty] | 22.97111 | 1.816 | 28.72222 | 2.128
[24 empty] | 22.97667 | 1.816 | 28.72222 | 2.128
[24 empty] | 22.97667 | 1.816 | 28.72222 | 2.128
[24 empty] | 22.97667 | 1.816 | 28.72222 | 2.128
[24 empty] | 22.98222 | 1.816 | 28.72222 | 2.128
[24 empty] | 22.98222 | 1.816 | 28.73611 | 2.128
[24 empty] | 22.98778 | 1.816 | 28.73611 | 2.128
[24 empty] | 22.98778 | 1.816 | 28.73611 | 2.128
[24 empty] | 22.98778 | 1.816 | 28.73611 | 2.129
[24 empty] | 22.99333 | 1.816 | 28.73611 | 2.129
[24 empty] | 22.99333 | 1.816 | 28.75 | 2.129
[24 empty] | 22.99889 | 1.816 | 28.75 | 2.129
[24 empty] | 22.99889 | 1.816 | 28.75 | 2.129
[24 empty] | 22.99889 | 1.816 | 28.75 | 2.129
[24 empty] | 23.00444 | 1.816 | 28.75 | 2.128
[24 empty] | 23.00444 | 1.816 | 28.76389 | 2.128
[24 empty] | 23.01 | 1.816 | 28.76389 | 2.128
[24 empty] | 23.01 | 1.816 | 28.76389 | 2.129
[24 empty] | 23.01 | 1.816 | 28.76389 | 2.129
[24 empty] | 23.01556 | 1.816 | 28.76389 | 2.129
[24 empty] | 23.01556 | 1.816 | 28.77778 | 2.129
[24 empty] | 23.02111 | 1.816 | 28.77778 | 2.129
[24 empty] | 23.02111 | 1.816 | 28.77778 | 2.129
[24 empty] | 23.02111 | 1.816 | 28.77778 | 2.129
[24 empty] | 23.02667 | 1.816 | 28.77778 | 2.129
[24 empty] | 23.02667 | 1.816 | 28.79167 | 2.128
[24 empty] | 23.03222 | 1.816 | 28.79167 | 2.128
[24 empty] | 23.03222 | 1.815 | 28.79167 | 2.128
[24 empty] | 23.03222 | 1.816 | 28.79167 | 2.128
[24 empty] | 23.03778 | 1.816 | 28.79167 | 2.128
[24 empty] | 23.03778 | 1.816 | 28.80556 | 2.128
[24 empty] | 23.04333 | 1.816 | 28.80556 | 2.128
[24 empty] | 23.04333 | 1.816 | 28.80556 | 2.128
[24 empty] | 23.04333 | 1.816 | 28.80556 | 2.128
[24 empty] | 23.04889 | 1.816 | 28.80556 | 2.128
[24 empty] | 23.04889 | 1.816 | 28.81944 | 2.128
[24 empty] | 23.05444 | 1.815 | 28.81944 | 2.128
[24 empty] | 23.05444 | 1.815 | 28.81944 | 2.128
[24 empty] | 23.05444 | 1.815 | 28.81944 | 2.128
[24 empty] | 23.06 | 1.815 | 28.81944 | 2.128
[24 empty] | 23.06 | 1.816 | 28.83333 | 2.129
[24 empty] | 23.06556 | 1.816 | 28.83333 | 2.129
[24 empty] | 23.06556 | 1.816 | 28.83333 | 2.129
[24 empty] | 23.06556 | 1.816 | 28.83333 | 2.129
[24 empty] | 23.07111 | 1.816 | 28.83333 | 2.129
[24 empty] | 23.07111 | 1.816 | 28.84722 | 2.129
[24 empty] | 23.07667 | 1.816 | 28.84722 | 2.129
[24 empty] | 23.07667 | 1.816 | 28.84722 | 2.129
[24 empty] | 23.07667 | 1.816 | 28.84722 | 2.129
[24 empty] | 23.08222 | 1.816 | 28.84722 | 2.129
[24 empty] | 23.08222 | 1.816 | 28.86111 | 2.129
[24 empty] | 23.08778 | 1.816 | 28.86111 | 2.129
[24 empty] | 23.08778 | 1.816 | 28.86111 | 2.129
[24 empty] | 23.08778 | 1.816 | 28.86111 | 2.129
[24 empty] | 23.09333 | 1.816 | 28.86111 | 2.129
[24 empty] | 23.09333 | 1.816 | 28.875 | 2.129
[24 empty] | 23.09889 | 1.816 | 28.875 | 2.129
[24 empty] | 23.09889 | 1.816 | 28.875 | 2.129
[24 empty] | 23.09889 | 1.816 | 28.875 | 2.129
[24 empty] | 23.10444 | 1.816 | 28.875 | 2.129
[24 empty] | 23.10444 | 1.816 | 28.88889 | 2.129
[24 empty] | 23.11 | 1.816 | 28.88889 | 2.129
[24 empty] | 23.11 | 1.816 | 28.88889 | 2.129
[24 empty] | 23.11 | 1.816 | 28.88889 | 2.129
[24 empty] | 23.11556 | 1.816 | 28.88889 | 2.129
[24 empty] | 23.11556 | 1.816 | 28.90278 | 2.129
[24 empty] | 23.12111 | 1.816 | 28.90278 | 2.129
[24 empty] | 23.12111 | 1.816 | 28.90278 | 2.129
[24 empty] | 23.12111 | 1.816 | 28.90278 | 2.129
[24 empty] | 23.12667 | 1.816 | 28.90278 | 2.129
[24 empty] | 23.12667 | 1.816 | 28.91667 | 2.129
[24 empty] | 23.13222 | 1.816 | 28.91667 | 2.129
[24 empty] | 23.13222 | 1.816 | 28.91667 | 2.129
[24 empty] | 23.13222 | 1.816 | 28.91667 | 2.129
[24 empty] | 23.13778 | 1.816 | 28.91667 | 2.129
[24 empty] | 23.13778 | 1.816 | 28.93056 | 2.129
[24 empty] | 23.14333 | 1.816 | 28.93056 | 2.129
[24 empty] | 23.14333 | 1.816 | 28.93056 | 2.129
[24 empty] | 23.14333 | 1.816 | 28.93056 | 2.129
[24 empty] | 23.14889 | 1.816 | 28.93056 | 2.129
[24 empty] | 23.14889 | 1.816 | 28.94444 | 2.129
[24 empty] | 23.15444 | 1.816 | 28.94444 | 2.129
[24 empty] | 23.15444 | 1.816 | 28.94444 | 2.129
[24 empty] | 23.15444 | 1.816 | 28.94444 | 2.129
[24 empty] | 23.16 | 1.816 | 28.94444 | 2.129
[24 empty] | 23.16 | 1.816 | 28.95833 | 2.129
[24 empty] | 23.16556 | 1.816 | 28.95833 | 2.129
[24 empty] | 23.16556 | 1.816 | 28.95833 | 2.129
[24 empty] | 23.16556 | 1.816 | 28.95833 | 2.129
[24 empty] | 23.17111 | 1.816 | 28.95833 | 2.129
[24 empty] | 23.17111 | 1.817 | 28.97222 | 2.129
[24 empty] | 23.17667 | 1.817 | 28.97222 | 2.129
[24 empty] | 23.17667 | 1.816 | 28.97222 | 2.129
[24 empty] | 23.17667 | 1.816 | 28.97222 | 2.129
[24 empty] | 23.18222 | 1.816 | 28.97222 | 2.129
[24 empty] | 23.18222 | 1.816 | 28.98611 | 2.13
[24 empty] | 23.18778 | 1.816 | 28.98611 | 2.13
[24 empty] | 23.18778 | 1.816 | 28.98611 | 2.129
[24 empty] | 23.18778 | 1.816 | 28.98611 | 2.129
[24 empty] | 23.19333 | 1.816 | 28.98611 | 2.13
[24 empty] | 23.19333 | 1.816 | 29 | 2.13
[24 empty] | 23.19889 | 1.816 | 29 | 2.13
[24 empty] | 23.19889 | 1.816 | 29 | 2.13
[24 empty] | 23.19889 | 1.816 | 29 | 2.13
[24 empty] | 23.20444 | 1.816 | 29 | 2.13
[24 empty] | 23.20444 | 1.816 | 29.01389 | 2.13
[24 empty] | 23.21 | 1.816 | 29.01389 | 2.13
[24 empty] | 23.21 | 1.815 | 29.01389 | 2.13
[24 empty] | 23.21 | 1.815 | 29.01389 | 2.13
[24 empty] | 23.21556 | 1.815 | 29.01389 | 2.13
[24 empty] | 23.21556 | 1.815 | 29.02778 | 2.13
[24 empty] | 23.22111 | 1.815 | 29.02778 | 2.13
[24 empty] | 23.22111 | 1.815 | 29.02778 | 2.13
[24 empty] | 23.22111 | 1.815 | 29.02778 | 2.13
[24 empty] | 23.22667 | 1.815 | 29.02778 | 2.13
[24 empty] | 23.22667 | 1.815 | 29.04167 | 2.13
[24 empty] | 23.23222 | 1.816 | 29.04167 | 2.13
[24 empty] | 23.23222 | 1.816 | 29.04167 | 2.13
[24 empty] | 23.23222 | 1.816 | 29.04167 | 2.13
[24 empty] | 23.23778 | 1.816 | 29.04167 | 2.13
[24 empty] | 23.23778 | 1.816 | 29.05556 | 2.13
[24 empty] | 23.24333 | 1.816 | 29.05556 | 2.131
[24 empty] | 23.24333 | 1.816 | 29.05556 | 2.131
[24 empty] | 23.24333 | 1.816 | 29.05556 | 2.131
[24 empty] | 23.24889 | 1.816 | 29.05556 | 2.131
[24 empty] | 23.24889 | 1.816 | 29.06944 | 2.131
[24 empty] | 23.25444 | 1.816 | 29.06944 | 2.131
[24 empty] | 23.25444 | 1.816 | 29.06944 | 2.131
[24 empty] | 23.25444 | 1.816 | 29.06944 | 2.13
[24 empty] | 23.26 | 1.816 | 29.06944 | 2.13
[24 empty] | 23.26 | 1.816 | 29.08333 | 2.13
[24 empty] | 23.26556 | 1.816 | 29.08333 | 2.13
[24 empty] | 23.26556 | 1.816 | 29.08333 | 2.13
[24 empty] | 23.26556 | 1.817 | 29.08333 | 2.13
[24 empty] | 23.27111 | 1.817 | 29.08333 | 2.13
[24 empty] | 23.27111 | 1.816 | 29.09722 | 2.13
[24 empty] | 23.27667 | 1.816 | 29.09722 | 2.13
[24 empty] | 23.27667 | 1.816 | 29.09722 | 2.13
[24 empty] | 23.27667 | 1.816 | 29.09722 | 2.13
[24 empty] | 23.28222 | 1.816 | 29.09722 | 2.13
[24 empty] | 23.28222 | 1.816 | 29.11111 | 2.13
[24 empty] | 23.28778 | 1.816 | 29.11111 | 2.13
[24 empty] | 23.28778 | 1.816 | 29.11111 | 2.13
[24 empty] | 23.28778 | 1.816 | 29.11111 | 2.13
[24 empty] | 23.29333 | 1.816 | 29.11111 | 2.13
[24 empty] | 23.29333 | 1.816 | 29.125 | 2.13
[24 empty] | 23.29889 | 1.816 | 29.125 | 2.13
[24 empty] | 23.29889 | 1.816 | 29.125 | 2.13
[24 empty] | 23.29889 | 1.816 | 29.125 | 2.13
[24 empty] | 23.30444 | 1.816 | 29.125 | 2.13
[24 empty] | 23.30444 | 1.816 | 29.13889 | 2.13
[24 empty] | 23.31 | 1.816 | 29.13889 | 2.13
[24 empty] | 23.31 | 1.816 | 29.13889 | 2.13
[24 empty] | 23.31 | 1.816 | 29.13889 | 2.13
[24 empty] | 23.31556 | 1.816 | 29.13889 | 2.13
[24 empty] | 23.31556 | 1.816 | 29.15278 | 2.13
[24 empty] | 23.32111 | 1.816 | 29.15278 | 2.13
[24 empty] | 23.32111 | 1.816 | 29.15278 | 2.13
[24 empty] | 23.32111 | 1.816 | 29.15278 | 2.13
[24 empty] | 23.32667 | 1.816 | 29.15278 | 2.13
[24 empty] | 23.32667 | 1.816 | 29.16667 | 2.13
[24 empty] | 23.33222 | 1.816 | 29.16667 | 2.131
[24 empty] | 23.33222 | 1.816 | 29.16667 | 2.131
[24 empty] | 23.33222 | 1.816 | 29.16667 | 2.131
[24 empty] | 23.33778 | 1.816 | 29.16667 | 2.131
[24 empty] | 23.33778 | 1.816 | 29.18056 | 2.131
[24 empty] | 23.34333 | 1.816 | 29.18056 | 2.131
[24 empty] | 23.34333 | 1.816 | 29.18056 | 2.131
[24 empty] | 23.34333 | 1.816 | 29.18056 | 2.131
[24 empty] | 23.34889 | 1.816 | 29.18056 | 2.131
[24 empty] | 23.34889 | 1.816 | 29.19444 | 2.131
[24 empty] | 23.35444 | 1.816 | 29.19444 | 2.131
[24 empty] | 23.35444 | 1.816 | 29.19444 | 2.131
[24 empty] | 23.35444 | 1.816 | 29.19444 | 2.131
[24 empty] | 23.36 | 1.816 | 29.19444 | 2.131
[24 empty] | 23.36 | 1.816 | 29.20833 | 2.131
[24 empty] | 23.36556 | 1.816 | 29.20833 | 2.131
[24 empty] | 23.36556 | 1.815 | 29.20833 | 2.131
[24 empty] | 23.36556 | 1.816 | 29.20833 | 2.131
[24 empty] | 23.37111 | 1.816 | 29.20833 | 2.131
[24 empty] | 23.37111 | 1.815 | 29.22222 | 2.131
[24 empty] | 23.37667 | 1.815 | 29.22222 | 2.131
[24 empty] | 23.37667 | 1.815 | 29.22222 | 2.131
[24 empty] | 23.37667 | 1.815 | 29.22222 | 2.131
[24 empty] | 23.38222 | 1.815 | 29.22222 | 2.131
[24 empty] | 23.38222 | 1.815 | 29.23611 | 2.131
[24 empty] | 23.38778 | 1.815 | 29.23611 | 2.131
[24 empty] | 23.38778 | 1.815 | 29.23611 | 2.131
[24 empty] | 23.38778 | 1.815 | 29.23611 | 2.131
[24 empty] | 23.39333 | 1.815 | 29.23611 | 2.131
[24 empty] | 23.39333 | 1.816 | 29.25 | 2.131
[24 empty] | 23.39889 | 1.816 | 29.25 | 2.132
[24 empty] | 23.39889 | 1.816 | 29.25 | 2.132
[24 empty] | 23.39889 | 1.816 | 29.25 | 2.131
[24 empty] | 23.40444 | 1.816 | 29.25 | 2.132
[24 empty] | 23.40444 | 1.816 | 29.26389 | 2.132
[24 empty] | 23.41 | 1.816 | 29.26389 | 2.132
[24 empty] | 23.41 | 1.816 | 29.26389 | 2.132
[24 empty] | 23.41 | 1.816 | 29.26389 | 2.132
[24 empty] | 23.41556 | 1.816 | 29.26389 | 2.132
[24 empty] | 23.41556 | 1.816 | 29.27778 | 2.132
[24 empty] | 23.42111 | 1.816 | 29.27778 | 2.132
[24 empty] | 23.42111 | 1.816 | 29.27778 | 2.132
[24 empty] | 23.42111 | 1.816 | 29.27778 | 2.132
[24 empty] | 23.42667 | 1.816 | 29.27778 | 2.132
[24 empty] | 23.42667 | 1.816 | 29.29167 | 2.132
[24 empty] | 23.43222 | 1.816 | 29.29167 | 2.132
[24 empty] | 23.43222 | 1.816 | 29.29167 | 2.132
[24 empty] | 23.43222 | 1.816 | 29.29167 | 2.132
[24 empty] | 23.43778 | 1.816 | 29.29167 | 2.132
[24 empty] | 23.43778 | 1.816 | 29.30556 | 2.132
[24 empty] | 23.44333 | 1.816 | 29.30556 | 2.132
[24 empty] | 23.44333 | 1.816 | 29.30556 | 2.132
[24 empty] | 23.44333 | 1.816 | 29.30556 | 2.132
[24 empty] | 23.44889 | 1.815 | 29.30556 | 2.132
[24 empty] | 23.44889 | 1.815 | 29.31944 | 2.132
[24 empty] | 23.45444 | 1.816 | 29.31944 | 2.132
[24 empty] | 23.45444 | 1.816 | 29.31944 | 2.132
[24 empty] | 23.45444 | 1.816 | 29.31944 | 2.132
[24 empty] | 23.46 | 1.816 | 29.31944 | 2.132
[24 empty] | 23.46 | 1.816 | 29.33333 | 2.132
[24 empty] | 23.46556 | 1.816 | 29.33333 | 2.132
[24 empty] | 23.46556 | 1.816 | 29.33333 | 2.132
[24 empty] | 23.46556 | 1.816 | 29.33333 | 2.132
[24 empty] | 23.47111 | 1.816 | 29.33333 | 2.132
[24 empty] | 23.47111 | 1.816 | 29.34722 | 2.133
[24 empty] | 23.47667 | 1.816 | 29.34722 | 2.132
[24 empty] | 23.47667 | 1.815 | 29.34722 | 2.133
[24 empty] | 23.47667 | 1.816 | 29.34722 | 2.132
[24 empty] | 23.48222 | 1.816 | 29.34722 | 2.132
[24 empty] | 23.48222 | 1.815 | 29.36111 | 2.132
[24 empty] | 23.48778 | 1.815 | 29.36111 | 2.132
[24 empty] | 23.48778 | 1.816 | 29.36111 | 2.132
[24 empty] | 23.48778 | 1.816 | 29.36111 | 2.132
[24 empty] | 23.49333 | 1.816 | 29.36111 | 2.132
[24 empty] | 23.49333 | 1.816 | 29.375 | 2.132
[24 empty] | 23.49889 | 1.816 | 29.375 | 2.132
[24 empty] | 23.49889 | 1.816 | 29.375 | 2.132
[24 empty] | 23.49889 | 1.816 | 29.375 | 2.132
[24 empty] | 23.50444 | 1.815 | 29.375 | 2.133
[24 empty] | 23.50444 | 1.815 | 29.38889 | 2.133
[24 empty] | 23.51 | 1.815 | 29.38889 | 2.133
[24 empty] | 23.51 | 1.816 | 29.38889 | 2.133
[24 empty] | 23.51 | 1.816 | 29.38889 | 2.133
[24 empty] | 23.51556 | 1.816 | 29.38889 | 2.133
[24 empty] | 23.51556 | 1.816 | 29.40278 | 2.133
[24 empty] | 23.52111 | 1.816 | 29.40278 | 2.133
[24 empty] | 23.52111 | 1.816 | 29.40278 | 2.133
[24 empty] | 23.52111 | 1.816 | 29.40278 | 2.133
[24 empty] | 23.52667 | 1.816 | 29.40278 | 2.133
[24 empty] | 23.52667 | 1.816 | 29.41667 | 2.133
[24 empty] | 23.53222 | 1.815 | 29.41667 | 2.133
[24 empty] | 23.53222 | 1.815 | 29.41667 | 2.133
[24 empty] | 23.53222 | 1.815 | 29.41667 | 2.133
[24 empty] | 23.53778 | 1.815 | 29.41667 | 2.133
[24 empty] | 23.53778 | 1.815 | 29.43056 | 2.133
[24 empty] | 23.54333 | 1.815 | 29.43056 | 2.133
[24 empty] | 23.54333 | 1.815 | 29.43056 | 2.133
[24 empty] | 23.54333 | 1.815 | 29.43056 | 2.133
[24 empty] | 23.54889 | 1.815 | 29.43056 | 2.133
[24 empty] | 23.54889 | 1.815 | 29.44444 | 2.133
[24 empty] | 23.55444 | 1.815 | 29.44444 | 2.133
[24 empty] | 23.55444 | 1.815 | 29.44444 | 2.133
[24 empty] | 23.55444 | 1.816 | 29.44444 | 2.133
[24 empty] | 23.56 | 1.816 | 29.44444 | 2.133
[24 empty] | 23.56 | 1.817 | 29.45833 | 2.133
[24 empty] | 23.56556 | 1.816 | 29.45833 | 2.133
[24 empty] | 23.56556 | 1.816 | 29.45833 | 2.133
[24 empty] | 23.56556 | 1.816 | 29.45833 | 2.132
[24 empty] | 23.57111 | 1.817 | 29.45833 | 2.132
[24 empty] | 23.57111 | 1.816 | 29.47222 | 2.133
[24 empty] | 23.57667 | 1.816 | 29.47222 | 2.133
[24 empty] | 23.57667 | 1.816 | 29.47222 | 2.133
[24 empty] | 23.57667 | 1.816 | 29.47222 | 2.132
[24 empty] | 23.58222 | 1.816 | 29.47222 | 2.132
[24 empty] | 23.58222 | 1.816 | 29.48611 | 2.133
[24 empty] | 23.58778 | 1.816 | 29.48611 | 2.133
[24 empty] | 23.58778 | 1.816 | 29.48611 | 2.133
[24 empty] | 23.58778 | 1.816 | 29.48611 | 2.133
[24 empty] | 23.59333 | 1.816 | 29.48611 | 2.133
[24 empty] | 23.59333 | 1.816 | 29.5 | 2.134
[24 empty] | 23.59889 | 1.816 | 29.5 | 2.135
[24 empty] | 23.59889 | 1.816 | 29.5 | 2.135
[24 empty] | 23.59889 | 1.816 | 29.5 | 2.134
[24 empty] | 23.60444 | 1.816 | 29.5 | 2.134
[24 empty] | 23.60444 | 1.816 | 29.51389 | 2.133
[24 empty] | 23.61 | 1.816 | 29.51389 | 2.132
[24 empty] | 23.61 | 1.816 | 29.51389 | 2.133
[24 empty] | 23.61 | 1.816 | 29.51389 | 2.133
[24 empty] | 23.61556 | 1.816 | 29.51389 | 2.133
[24 empty] | 23.61556 | 1.816 | 29.52778 | 2.133
[24 empty] | 23.62111 | 1.816 | 29.52778 | 2.133
[24 empty] | 23.62111 | 1.816 | 29.52778 | 2.133
[24 empty] | 23.62111 | 1.816 | 29.52778 | 2.133
[24 empty] | 23.62667 | 1.815 | 29.52778 | 2.133
[24 empty] | 23.62667 | 1.815 | 29.54167 | 2.133
[24 empty] | 23.63222 | 1.816 | 29.54167 | 2.133
[24 empty] | 23.63222 | 1.815 | 29.54167 | 2.133
[24 empty] | 23.63222 | 1.816 | 29.54167 | 2.132
[24 empty] | 23.63778 | 1.816 | 29.54167 | 2.132
[24 empty] | 23.63778 | 1.816 | 29.55556 | 2.132
[24 empty] | 23.64333 | 1.816 | 29.55556 | 2.132
[24 empty] | 23.64333 | 1.816 | 29.55556 | 2.132
[24 empty] | 23.64333 | 1.816 | 29.55556 | 2.132
[24 empty] | 23.64889 | 1.816 | 29.55556 | 2.132
[24 empty] | 23.64889 | 1.817 | 29.56944 | 2.132
[24 empty] | 23.65444 | 1.816 | 29.56944 | 2.132
[24 empty] | 23.65444 | 1.816 | 29.56944 | 2.132
[24 empty] | 23.65444 | 1.816 | 29.56944 | 2.132
[24 empty] | 23.66 | 1.816 | 29.56944 | 2.131
[24 empty] | 23.66 | 1.816 | 29.58333 | 2.13
[24 empty] | 23.66556 | 1.816 | 29.58333 | 2.131
[24 empty] | 23.66556 | 1.816 | 29.58333 | 2.131
[24 empty] | 23.66556 | 1.816 | 29.58333 | 2.13
[24 empty] | 23.67111 | 1.816 | 29.58333 | 2.13
[24 empty] | 23.67111 | 1.816 | 29.59722 | 2.13
[24 empty] | 23.67667 | 1.816 | 29.59722 | 2.129
[24 empty] | 23.67667 | 1.816 | 29.59722 | 2.129
[24 empty] | 23.67667 | 1.816 | 29.59722 | 2.129
[24 empty] | 23.68222 | 1.817 | 29.59722 | 2.13
[24 empty] | 23.68222 | 1.817 | 29.61111 | 2.13
[24 empty] | 23.68778 | 1.817 | 29.61111 | 2.129
[24 empty] | 23.68778 | 1.817 | 29.61111 | 2.129
[24 empty] | 23.68778 | 1.817 | 29.61111 | 2.129
[24 empty] | 23.69333 | 1.816 | 29.61111 | 2.129
[24 empty] | 23.69333 | 1.816 | 29.625 | 2.129
[24 empty] | 23.69889 | 1.816 | 29.625 | 2.129
[24 empty] | 23.69889 | 1.816 | 29.625 | 2.129
[24 empty] | 23.69889 | 1.816 | 29.625 | 2.129
[24 empty] | 23.70444 | 1.816 | 29.625 | 2.129
[24 empty] | 23.70444 | 1.816 | 29.63889 | 2.13
[24 empty] | 23.71 | 1.816 | 29.63889 | 2.13
[24 empty] | 23.71 | 1.816 | 29.63889 | 2.13
[24 empty] | 23.71 | 1.816 | 29.63889 | 2.13
[24 empty] | 23.71556 | 1.816 | 29.63889 | 2.13
[24 empty] | 23.71556 | 1.816 | 29.65278 | 2.13
[24 empty] | 23.72111 | 1.816 | 29.65278 | 2.13
[24 empty] | 23.72111 | 1.815 | 29.65278 | 2.13
[24 empty] | 23.72111 | 1.815 | 29.65278 | 2.13
[24 empty] | 23.72667 | 1.816 | 29.65278 | 2.129
[24 empty] | 23.72667 | 1.816 | 29.66667 | 2.129
[24 empty] | 23.73222 | 1.816 | 29.66667 | 2.13
[24 empty] | 23.73222 | 1.816 | 29.66667 | 2.13
[24 empty] | 23.73222 | 1.816 | 29.66667 | 2.129
[24 empty] | 23.73778 | 1.816 | 29.66667 | 2.13
[24 empty] | 23.73778 | 1.816 | 29.68056 | 2.13
[24 empty] | 23.74333 | 1.816 | 29.68056 | 2.13
[24 empty] | 23.74333 | 1.816 | 29.68056 | 2.131
[24 empty] | 23.74333 | 1.816 | 29.68056 | 2.131
[24 empty] | 23.74889 | 1.816 | 29.68056 | 2.13
[24 empty] | 23.74889 | 1.816 | 29.69444 | 2.13
[24 empty] | 23.75444 | 1.816 | 29.69444 | 2.13
[24 empty] | 23.75444 | 1.816 | 29.69444 | 2.13
[24 empty] | 23.75444 | 1.816 | 29.69444 | 2.13
[24 empty] | 23.76 | 1.816 | 29.69444 | 2.13
[24 empty] | 23.76 | 1.816 | 29.70833 | 2.13
[24 empty] | 23.76556 | 1.816 | 29.70833 | 2.13
[24 empty] | 23.76556 | 1.816 | 29.70833 | 2.13
[24 empty] | 23.76556 | 1.816 | 29.70833 | 2.13
[24 empty] | 23.77111 | 1.816 | 29.70833 | 2.13
[24 empty] | 23.77111 | 1.816 | 29.72222 | 2.13
[24 empty] | 23.77667 | 1.816 | 29.72222 | 2.13
[24 empty] | 23.77667 | 1.816 | 29.72222 | 2.13
[24 empty] | 23.77667 | 1.816 | 29.72222 | 2.13
[24 empty] | 23.78222 | 1.816 | 29.72222 | 2.13
[24 empty] | 23.78222 | 1.816 | 29.73611 | 2.13
[24 empty] | 23.78778 | 1.816 | 29.73611 | 2.13
[24 empty] | 23.78778 | 1.816 | 29.73611 | 2.13
[24 empty] | 23.78778 | 1.816 | 29.73611 | 2.13
[24 empty] | 23.79333 | 1.816 | 29.73611 | 2.13
[24 empty] | 23.79333 | 1.816 | 29.75 | 2.129
[24 empty] | 23.79889 | 1.816 | 29.75 | 2.129
[24 empty] | 23.79889 | 1.816 | 29.75 | 2.129
[24 empty] | 23.79889 | 1.816 | 29.75 | 2.129
[24 empty] | 23.80444 | 1.816 | 29.75 | 2.129
[24 empty] | 23.80444 | 1.816 | 29.76389 | 2.129
[24 empty] | 23.81 | 1.816 | 29.76389 | 2.129
[24 empty] | 23.81 | 1.816 | 29.76389 | 2.129
[24 empty] | 23.81 | 1.816 | 29.76389 | 2.129
[24 empty] | 23.81556 | 1.816 | 29.76389 | 2.129
[24 empty] | 23.81556 | 1.815 | 29.77778 | 2.129
[24 empty] | 23.82111 | 1.816 | 29.77778 | 2.129
[24 empty] | 23.82111 | 1.816 | 29.77778 | 2.129
[24 empty] | 23.82111 | 1.816 | 29.77778 | 2.129
[24 empty] | 23.82667 | 1.817 | 29.77778 | 2.129
[24 empty] | 23.82667 | 1.816 | 29.79167 | 2.129
[24 empty] | 23.83222 | 1.816 | 29.79167 | 2.129
[24 empty] | 23.83222 | 1.816 | 29.79167 | 2.129
[24 empty] | 23.83222 | 1.816 | 29.79167 | 2.129
[24 empty] | 23.83778 | 1.816 | 29.79167 | 2.129
[24 empty] | 23.83778 | 1.816 | 29.80556 | 2.129
[24 empty] | 23.84333 | 1.816 | 29.80556 | 2.129
[24 empty] | 23.84333 | 1.816 | 29.80556 | 2.129
[24 empty] | 23.84333 | 1.816 | 29.80556 | 2.129
[24 empty] | 23.84889 | 1.816 | 29.80556 | 2.129
[24 empty] | 23.84889 | 1.816 | 29.81944 | 2.129
[24 empty] | 23.85444 | 1.816 | 29.81944 | 2.129
[24 empty] | 23.85444 | 1.816 | 29.81944 | 2.129
[24 empty] | 23.85444 | 1.816 | 29.81944 | 2.129
[24 empty] | 23.86 | 1.816 | 29.81944 | 2.129
[24 empty] | 23.86 | 1.815 | 29.83333 | 2.129
[24 empty] | 23.86556 | 1.815 | 29.83333 | 2.129
[24 empty] | 23.86556 | 1.816 | 29.83333 | 2.129
[24 empty] | 23.86556 | 1.816 | 29.83333 | 2.129
[24 empty] | 23.87111 | 1.816 | 29.83333 | 2.129
[24 empty] | 23.87111 | 1.816 | 29.84722 | 2.129
[24 empty] | 23.87667 | 1.815 | 29.84722 | 2.129
[24 empty] | 23.87667 | 1.815 | 29.84722 | 2.129
[24 empty] | 23.87667 | 1.815 | 29.84722 | 2.129
[24 empty] | 23.88222 | 1.815 | 29.84722 | 2.129
[24 empty] | 23.88222 | 1.815 | 29.86111 | 2.129
[24 empty] | 23.88778 | 1.815 | 29.86111 | 2.129
[24 empty] | 23.88778 | 1.815 | 29.86111 | 2.129
[24 empty] | 23.88778 | 1.815 | 29.86111 | 2.129
[24 empty] | 23.89333 | 1.816 | 29.86111 | 2.129
[24 empty] | 23.89333 | 1.816 | 29.875 | 2.129
[24 empty] | 23.89889 | 1.816 | 29.875 | 2.129
[24 empty] | 23.89889 | 1.816 | 29.875 | 2.129
[24 empty] | 23.89889 | 1.816 | 29.875 | 2.129
[24 empty] | 23.90444 | 1.816 | 29.875 | 2.129
[24 empty] | 23.90444 | 1.816 | 29.88889 | 2.129
[24 empty] | 23.91 | 1.816 | 29.88889 | 2.129
[24 empty] | 23.91 | 1.815 | 29.88889 | 2.129
[24 empty] | 23.91 | 1.815 | 29.88889 | 2.129
[24 empty] | 23.91556 | 1.816 | 29.88889 | 2.129
[24 empty] | 23.91556 | 1.816 | 29.90278 | 2.129
[24 empty] | 23.92111 | 1.815 | 29.90278 | 2.129
[24 empty] | 23.92111 | 1.815 | 29.90278 | 2.129
[24 empty] | 23.92111 | 1.816 | 29.90278 | 2.129
[24 empty] | 23.92667 | 1.816 | 29.90278 | 2.129
[24 empty] | 23.92667 | 1.816 | 29.91667 | 2.129
[24 empty] | 23.93222 | 1.816 | 29.91667 | 2.129
[24 empty] | 23.93222 | 1.816 | 29.91667 | 2.129
[24 empty] | 23.93222 | 1.816 | 29.91667 | 2.129
[24 empty] | 23.93778 | 1.816 | 29.91667 | 2.129
[24 empty] | 23.93778 | 1.816 | 29.93056 | 2.129
[24 empty] | 23.94333 | 1.816 | 29.93056 | 2.129
[24 empty] | 23.94333 | 1.816 | 29.93056 | 2.129
[24 empty] | 23.94333 | 1.816 | 29.93056 | 2.129
[24 empty] | 23.94889 | 1.816 | 29.93056 | 2.129
[24 empty] | 23.94889 | 1.816 | 29.94444 | 2.129
[24 empty] | 23.95444 | 1.816 | 29.94444 | 2.129
[24 empty] | 23.95444 | 1.816 | 29.94444 | 2.129
[24 empty] | 23.95444 | 1.816 | 29.94444 | 2.129
[24 empty] | 23.96 | 1.816 | 29.94444 | 2.13
[24 empty] | 23.96 | 1.816 | 29.95833 | 2.13
[24 empty] | 23.96556 | 1.816 | 29.95833 | 2.13
[24 empty] | 23.96556 | 1.816 | 29.95833 | 2.13
[24 empty] | 23.96556 | 1.816 | 29.95833 | 2.13
[24 empty] | 23.97111 | 1.816 | 29.95833 | 2.13
[24 empty] | 23.97111 | 1.816 | 29.97222 | 2.13
[24 empty] | 23.97667 | 1.816 | 29.97222 | 2.13
[24 empty] | 23.97667 | 1.816 | 29.97222 | 2.13
[24 empty] | 23.97667 | 1.816 | 29.97222 | 2.13
[24 empty] | 23.98222 | 1.816 | 29.97222 | 2.13
[24 empty] | 23.98222 | 1.816 | 29.98611 | 2.13
[24 empty] | 23.98778 | 1.817 | 29.98611 | 2.13
[24 empty] | 23.98778 | 1.817 | 29.98611 | 2.13
[24 empty] | 23.98778 | 1.817 | 29.98611 | 2.13
[24 empty] | 23.99333 | 1.817 | 29.98611 | 2.13
[24 empty] | 23.99333 | 1.816 | 30 | 2.13
[24 empty] | 23.99889 | 1.816 | 30 | 2.13
[24 empty] | 23.99889 | 1.816 | 30 | 2.13
[24 empty] | 23.99889 | 1.816 | 30 | 2.13
[24 empty] | 24.00444 | 1.816 | 30 | 2.13
[24 empty] | 24.00444 | 1.816 | 30.01389 | 2.13
[24 empty] | 24.01 | 1.816 | 30.01389 | 2.13
[24 empty] | 24.01 | 1.816 | 30.01389 | 2.13
[24 empty] | 24.01 | 1.816 | 30.01389 | 2.13
[24 empty] | 24.01556 | 1.816 | 30.01389 | 2.13
[24 empty] | 24.01556 | 1.816 | 30.02778 | 2.13
[24 empty] | 24.02111 | 1.816 | 30.02778 | 2.13
[24 empty] | 24.02111 | 1.816 | 30.02778 | 2.13
[24 empty] | 24.02111 | 1.816 | 30.02778 | 2.13
[24 empty] | 24.02667 | 1.817 | 30.02778 | 2.13
[24 empty] | 24.02667 | 1.816 | 30.04167 | 2.13
[24 empty] | 24.03222 | 1.816 | 30.04167 | 2.13
[24 empty] | 24.03222 | 1.816 | 30.04167 | 2.13
[24 empty] | 24.03222 | 1.817 | 30.04167 | 2.13
[24 empty] | 24.03778 | 1.816 | 30.04167 | 2.13
[24 empty] | 24.03778 | 1.816 | 30.05556 | 2.13
[24 empty] | 24.04333 | 1.816 | 30.05556 | 2.13
[24 empty] | 24.04333 | 1.816 | 30.05556 | 2.13
[24 empty] | 24.04333 | 1.816 | 30.05556 | 2.13
[24 empty] | 24.04889 | 1.816 | 30.05556 | 2.13
[24 empty] | 24.04889 | 1.816 | 30.06944 | 2.13
[24 empty] | 24.05444 | 1.816 | 30.06944 | 2.131
[24 empty] | 24.05444 | 1.816 | 30.06944 | 2.131
[24 empty] | 24.05444 | 1.816 | 30.06944 | 2.131
[24 empty] | 24.06 | 1.816 | 30.06944 | 2.131
[24 empty] | 24.06 | 1.816 | 30.08333 | 2.131
[24 empty] | 24.06556 | 1.816 | 30.08333 | 2.131
[24 empty] | 24.06556 | 1.816 | 30.08333 | 2.131
[24 empty] | 24.06556 | 1.816 | 30.08333 | 2.131
[24 empty] | 24.07111 | 1.816 | 30.08333 | 2.131
[24 empty] | 24.07111 | 1.815 | 30.09722 | 2.131
[24 empty] | 24.07667 | 1.815 | 30.09722 | 2.131
[24 empty] | 24.07667 | 1.815 | 30.09722 | 2.131
[24 empty] | 24.07667 | 1.815 | 30.09722 | 2.131
[24 empty] | 24.08222 | 1.815 | 30.09722 | 2.131
[24 empty] | 24.08222 | 1.815 | 30.11111 | 2.131
[24 empty] | 24.08778 | 1.815 | 30.11111 | 2.131
[24 empty] | 24.08778 | 1.815 | 30.11111 | 2.131
[24 empty] | 24.08778 | 1.815 | 30.11111 | 2.131
[24 empty] | 24.09333 | 1.816 | 30.11111 | 2.131
[24 empty] | 24.09333 | 1.815 | 30.125 | 2.131
[24 empty] | 24.09889 | 1.815 | 30.125 | 2.131
[24 empty] | 24.09889 | 1.815 | 30.125 | 2.131
[24 empty] | 24.09889 | 1.815 | 30.125 | 2.131
[24 empty] | 24.10444 | 1.815 | 30.125 | 2.131
[24 empty] | 24.10444 | 1.816 | 30.13889 | 2.131
[24 empty] | 24.11 | 1.815 | 30.13889 | 2.131
[24 empty] | 24.11 | 1.815 | 30.13889 | 2.131
[24 empty] | 24.11 | 1.815 | 30.13889 | 2.131
[24 empty] | 24.11556 | 1.816 | 30.13889 | 2.132
[24 empty] | 24.11556 | 1.816 | 30.15278 | 2.132
[24 empty] | 24.12111 | 1.816 | 30.15278 | 2.132
[24 empty] | 24.12111 | 1.816 | 30.15278 | 2.132
[24 empty] | 24.12111 | 1.816 | 30.15278 | 2.132
[24 empty] | 24.12667 | 1.817 | 30.15278 | 2.132
[24 empty] | 24.12667 | 1.817 | 30.16667 | 2.132
[24 empty] | 24.13222 | 1.816 | 30.16667 | 2.132
[24 empty] | 24.13222 | 1.816 | 30.16667 | 2.132
[24 empty] | 24.13222 | 1.816 | 30.16667 | 2.132
[24 empty] | 24.13778 | 1.816 | 30.16667 | 2.132
[24 empty] | 24.13778 | 1.816 | 30.18056 | 2.132
[24 empty] | 24.14333 | 1.817 | 30.18056 | 2.132
[24 empty] | 24.14333 | 1.816 | 30.18056 | 2.132
[24 empty] | 24.14333 | 1.817 | 30.18056 | 2.132
[24 empty] | 24.14889 | 1.817 | 30.18056 | 2.131
[24 empty] | 24.14889 | 1.817 | 30.19444 | 2.131
[24 empty] | 24.15444 | 1.816 | 30.19444 | 2.132
[24 empty] | 24.15444 | 1.816 | 30.19444 | 2.132
[24 empty] | 24.15444 | 1.816 | 30.19444 | 2.132
[24 empty] | 24.16 | 1.816 | 30.19444 | 2.132
[24 empty] | 24.16 | 1.816 | 30.20833 | 2.132
[24 empty] | 24.16556 | 1.816 | 30.20833 | 2.132
[24 empty] | 24.16556 | 1.816 | 30.20833 | 2.132
[24 empty] | 24.16556 | 1.816 | 30.20833 | 2.132
[24 empty] | 24.17111 | 1.816 | 30.20833 | 2.132
[24 empty] | 24.17111 | 1.816 | 30.22222 | 2.132
[24 empty] | 24.17667 | 1.816 | 30.22222 | 2.132
[24 empty] | 24.17667 | 1.816 | 30.22222 | 2.132
[24 empty] | 24.17667 | 1.816 | 30.22222 | 2.132
[24 empty] | 24.18222 | 1.816 | 30.22222 | 2.132
[24 empty] | 24.18222 | 1.816 | 30.23611 | 2.132
[24 empty] | 24.18778 | 1.816 | 30.23611 | 2.132
[24 empty] | 24.18778 | 1.816 | 30.23611 | 2.132
[24 empty] | 24.18778 | 1.816 | 30.23611 | 2.132
[24 empty] | 24.19333 | 1.816 | 30.23611 | 2.132
[24 empty] | 24.19333 | 1.816 | 30.25 | 2.132
[24 empty] | 24.19889 | 1.816 | 30.25 | 2.132
[24 empty] | 24.19889 | 1.816 | 30.25 | 2.132
[24 empty] | 24.19889 | 1.816 | 30.25 | 2.132
[24 empty] | 24.20444 | 1.816 | 30.25 | 2.132
[24 empty] | 24.20444 | 1.816 | 30.26389 | 2.132
[24 empty] | 24.21 | 1.816 | 30.26389 | 2.132
[24 empty] | 24.21 | 1.816 | 30.26389 | 2.132
[24 empty] | 24.21 | 1.816 | 30.26389 | 2.132
[24 empty] | 24.21556 | 1.816 | 30.26389 | 2.132
[24 empty] | 24.21556 | 1.816 | 30.27778 | 2.132
[24 empty] | 24.22111 | 1.816 | 30.27778 | 2.131
[24 empty] | 24.22111 | 1.816 | 30.27778 | 2.131
[24 empty] | 24.22111 | 1.816 | 30.27778 | 2.132
[24 empty] | 24.22667 | 1.817 | 30.27778 | 2.132
[24 empty] | 24.22667 | 1.817 | 30.29167 | 2.132
[24 empty] | 24.23222 | 1.817 | 30.29167 | 2.132
[24 empty] | 24.23222 | 1.816 | 30.29167 | 2.132
[24 empty] | 24.23222 | 1.816 | 30.29167 | 2.132
[24 empty] | 24.23778 | 1.817 | 30.29167 | 2.132
[24 empty] | 24.23778 | 1.816 | 30.30556 | 2.132
[24 empty] | 24.24333 | 1.816 | 30.30556 | 2.132
[24 empty] | 24.24333 | 1.816 | 30.30556 | 2.132
[24 empty] | 24.24333 | 1.816 | 30.30556 | 2.132
[24 empty] | 24.24889 | 1.816 | 30.30556 | 2.132
[24 empty] | 24.24889 | 1.816 | 30.31944 | 2.132
[24 empty] | 24.25444 | 1.816 | 30.31944 | 2.132
[24 empty] | 24.25444 | 1.816 | 30.31944 | 2.132
[24 empty] | 24.25444 | 1.816 | 30.31944 | 2.132
[24 empty] | 24.26 | 1.816 | 30.31944 | 2.132
[24 empty] | 24.26 | 1.817 | 30.33333 | 2.132
[24 empty] | 24.26556 | 1.816 | 30.33333 | 2.132
[24 empty] | 24.26556 | 1.817 | 30.33333 | 2.132
[24 empty] | 24.26556 | 1.817 | 30.33333 | 2.133
[24 empty] | 24.27111 | 1.817 | 30.33333 | 2.133
[24 empty] | 24.27111 | 1.817 | 30.34722 | 2.133
[24 empty] | 24.27667 | 1.816 | 30.34722 | 2.133
[24 empty] | 24.27667 | 1.816 | 30.34722 | 2.133
[24 empty] | 24.27667 | 1.816 | 30.34722 | 2.133
[24 empty] | 24.28222 | 1.816 | 30.34722 | 2.133
[24 empty] | 24.28222 | 1.816 | 30.36111 | 2.133
[24 empty] | 24.28778 | 1.816 | 30.36111 | 2.133
[24 empty] | 24.28778 | 1.816 | 30.36111 | 2.133
[24 empty] | 24.28778 | 1.816 | 30.36111 | 2.133
[24 empty] | 24.29333 | 1.816 | 30.36111 | 2.133
[24 empty] | 24.29333 | 1.816 | 30.375 | 2.133
[24 empty] | 24.29889 | 1.816 | 30.375 | 2.133
[24 empty] | 24.29889 | 1.816 | 30.375 | 2.133
[24 empty] | 24.29889 | 1.816 | 30.375 | 2.133
[24 empty] | 24.30444 | 1.816 | 30.375 | 2.133
[24 empty] | 24.30444 | 1.816 | 30.38889 | 2.133
[24 empty] | 24.31 | 1.816 | 30.38889 | 2.133
[24 empty] | 24.31 | 1.816 | 30.38889 | 2.133
[24 empty] | 24.31 | 1.816 | 30.38889 | 2.133
[24 empty] | 24.31556 | 1.816 | 30.38889 | 2.133
[24 empty] | 24.31556 | 1.816 | 30.40278 | 2.133
[24 empty] | 24.32111 | 1.816 | 30.40278 | 2.133
[24 empty] | 24.32111 | 1.816 | 30.40278 | 2.133
[24 empty] | 24.32111 | 1.816 | 30.40278 | 2.133
[24 empty] | 24.32667 | 1.816 | 30.40278 | 2.133
[24 empty] | 24.32667 | 1.816 | 30.41667 | 2.133
[24 empty] | 24.33222 | 1.816 | 30.41667 | 2.133
[24 empty] | 24.33222 | 1.816 | 30.41667 | 2.134
[24 empty] | 24.33222 | 1.816 | 30.41667 | 2.134
[24 empty] | 24.33778 | 1.816 | 30.41667 | 2.134
[24 empty] | 24.33778 | 1.816 | 30.43056 | 2.134
[24 empty] | 24.34333 | 1.816 | 30.43056 | 2.134
[24 empty] | 24.34333 | 1.816 | 30.43056 | 2.134
[24 empty] | 24.34333 | 1.816 | 30.43056 | 2.134
[24 empty] | 24.34889 | 1.816 | 30.43056 | 2.134
[24 empty] | 24.34889 | 1.816 | 30.44444 | 2.134
[24 empty] | 24.35444 | 1.816 | 30.44444 | 2.134
[24 empty] | 24.35444 | 1.816 | 30.44444 | 2.134
[24 empty] | 24.35444 | 1.817 | 30.44444 | 2.134
[24 empty] | 24.36 | 1.817 | 30.44444 | 2.134
[24 empty] | 24.36 | 1.816 | 30.45833 | 2.134
[24 empty] | 24.36556 | 1.816 | 30.45833 | 2.134
[24 empty] | 24.36556 | 1.816 | 30.45833 | 2.134
[24 empty] | 24.36556 | 1.816 | 30.45833 | 2.134
[24 empty] | 24.37111 | 1.816 | 30.45833 | 2.134
[24 empty] | 24.37111 | 1.816 | 30.47222 | 2.134
[24 empty] | 24.37667 | 1.816 | 30.47222 | 2.134
[24 empty] | 24.37667 | 1.816 | 30.47222 | 2.135
[24 empty] | 24.37667 | 1.816 | 30.47222 | 2.134
[24 empty] | 24.38222 | 1.816 | 30.47222 | 2.134
[24 empty] | 24.38222 | 1.816 | 30.48611 | 2.135
[24 empty] | 24.38778 | 1.816 | 30.48611 | 2.135
[24 empty] | 24.38778 | 1.817 | 30.48611 | 2.135
[24 empty] | 24.38778 | 1.817 | 30.48611 | 2.135
[24 empty] | 24.39333 | 1.817 | 30.48611 | 2.135
[24 empty] | 24.39333 | 1.817 | 30.5 | 2.135
[24 empty] | 24.39889 | 1.817 | 30.5 | 2.135
[24 empty] | 24.39889 | 1.817 | 30.5 | 2.135
[24 empty] | 24.39889 | 1.817 | 30.5 | 2.135
[24 empty] | 24.40444 | 1.817 | 30.5 | 2.135
[24 empty] | 24.40444 | 1.817 | 30.51389 | 2.135
[24 empty] | 24.41 | 1.817 | 30.51389 | 2.135
[24 empty] | 24.41 | 1.817 | 30.51389 | 2.135
[24 empty] | 24.41 | 1.817 | 30.51389 | 2.135
[24 empty] | 24.41556 | 1.818 | 30.51389 | 2.135
[24 empty] | 24.41556 | 1.817 | 30.52778 | 2.135
[24 empty] | 24.42111 | 1.817 | 30.52778 | 2.135
[24 empty] | 24.42111 | 1.817 | 30.52778 | 2.135
[24 empty] | 24.42111 | 1.817 | 30.52778 | 2.135
[24 empty] | 24.42667 | 1.817 | 30.52778 | 2.135
[24 empty] | 24.42667 | 1.817 | 30.54167 | 2.135
[24 empty] | 24.43222 | 1.817 | 30.54167 | 2.135
[24 empty] | 24.43222 | 1.817 | 30.54167 | 2.135
[24 empty] | 24.43222 | 1.817 | 30.54167 | 2.135
[24 empty] | 24.43778 | 1.817 | 30.54167 | 2.135
[24 empty] | 24.43778 | 1.817 | 30.55556 | 2.135
[24 empty] | 24.44333 | 1.816 | 30.55556 | 2.135
[24 empty] | 24.44333 | 1.816 | 30.55556 | 2.135
[24 empty] | 24.44333 | 1.817 | 30.55556 | 2.135
[24 empty] | 24.44889 | 1.817 | 30.55556 | 2.135
[24 empty] | 24.44889 | 1.816 | 30.56944 | 2.135
[24 empty] | 24.45444 | 1.816 | 30.56944 | 2.135
[24 empty] | 24.45444 | 1.816 | 30.56944 | 2.135
[24 empty] | 24.45444 | 1.817 | 30.56944 | 2.135
[24 empty] | 24.46 | 1.816 | 30.56944 | 2.136
[24 empty] | 24.46 | 1.816 | 30.58333 | 2.136
[24 empty] | 24.46556 | 1.816 | 30.58333 | 2.135
[24 empty] | 24.46556 | 1.816 | 30.58333 | 2.135
[24 empty] | 24.46556 | 1.816 | 30.58333 | 2.135
[24 empty] | 24.47111 | 1.817 | 30.58333 | 2.135
[24 empty] | 24.47111 | 1.817 | 30.59722 | 2.135
[24 empty] | 24.47667 | 1.817 | 30.59722 | 2.135
[24 empty] | 24.47667 | 1.816 | 30.59722 | 2.134
[24 empty] | 24.47667 | 1.816 | 30.59722 | 2.134
[24 empty] | 24.48222 | 1.816 | 30.59722 | 2.135
[24 empty] | 24.48222 | 1.816 | 30.61111 | 2.135
[24 empty] | 24.48778 | 1.816 | 30.61111 | 2.135
[24 empty] | 24.48778 | 1.816 | 30.61111 | 2.134
[24 empty] | 24.48778 | 1.816 | 30.61111 | 2.133
[24 empty] | 24.49333 | 1.817 | 30.61111 | 2.133
[24 empty] | 24.49333 | 1.817 | 30.625 | 2.133
[24 empty] | 24.49889 | 1.817 | 30.625 | 2.133
[24 empty] | 24.49889 | 1.817 | 30.625 | 2.132
[24 empty] | 24.49889 | 1.817 | 30.625 | 2.132
[24 empty] | 24.50444 | 1.817 | 30.625 | 2.132
[24 empty] | 24.50444 | 1.816 | 30.63889 | 2.132
[24 empty] | 24.51 | 1.817 | 30.63889 | 2.133
[24 empty] | 24.51 | 1.817 | 30.63889 | 2.132
[24 empty] | 24.51 | 1.817 | 30.63889 | 2.132
[24 empty] | 24.51556 | 1.817 | 30.63889 | 2.132
[24 empty] | 24.51556 | 1.817 | 30.65278 | 2.131
[24 empty] | 24.52111 | 1.817 | 30.65278 | 2.131
[24 empty] | 24.52111 | 1.817 | 30.65278 | 2.132
[24 empty] | 24.52111 | 1.817 | 30.65278 | 2.132
[24 empty] | 24.52667 | 1.817 | 30.65278 | 2.132
[24 empty] | 24.52667 | 1.817 | 30.66667 | 2.132
[24 empty] | 24.53222 | 1.817 | 30.66667 | 2.132
[24 empty] | 24.53222 | 1.817 | 30.66667 | 2.132
[24 empty] | 24.53222 | 1.817 | 30.66667 | 2.132
[24 empty] | 24.53778 | 1.817 | 30.66667 | 2.132
[24 empty] | 24.53778 | 1.817 | 30.68056 | 2.132
[24 empty] | 24.54333 | 1.817 | 30.68056 | 2.132
[24 empty] | 24.54333 | 1.817 | 30.68056 | 2.132
[24 empty] | 24.54333 | 1.817 | 30.68056 | 2.132
[24 empty] | 24.54889 | 1.817 | 30.68056 | 2.132
[24 empty] | 24.54889 | 1.817 | 30.69444 | 2.132
[24 empty] | 24.55444 | 1.817 | 30.69444 | 2.132
[24 empty] | 24.55444 | 1.817 | 30.69444 | 2.132
[24 empty] | 24.55444 | 1.817 | 30.69444 | 2.132
[24 empty] | 24.56 | 1.817 | 30.69444 | 2.131
[24 empty] | 24.56 | 1.818 | 30.70833 | 2.131
[24 empty] | 24.56556 | 1.817 | 30.70833 | 2.131
[24 empty] | 24.56556 | 1.817 | 30.70833 | 2.131
[24 empty] | 24.56556 | 1.817 | 30.70833 | 2.13
[24 empty] | 24.57111 | 1.817 | 30.70833 | 2.13
[24 empty] | 24.57111 | 1.817 | 30.72222 | 2.13
[24 empty] | 24.57667 | 1.817 | 30.72222 | 2.13
[24 empty] | 24.57667 | 1.817 | 30.72222 | 2.13
[24 empty] | 24.57667 | 1.817 | 30.72222 | 2.13
[24 empty] | 24.58222 | 1.817 | 30.72222 | 2.13
[24 empty] | 24.58222 | 1.817 | 30.73611 | 2.13
[24 empty] | 24.58778 | 1.817 | 30.73611 | 2.13
[24 empty] | 24.58778 | 1.817 | 30.73611 | 2.13
[24 empty] | 24.58778 | 1.817 | 30.73611 | 2.13
[24 empty] | 24.59333 | 1.817 | 30.73611 | 2.13
[24 empty] | 24.59333 | 1.816 | 30.75 | 2.13
[24 empty] | 24.59889 | 1.816 | 30.75 | 2.13
[24 empty] | 24.59889 | 1.816 | 30.75 | 2.129
[24 empty] | 24.59889 | 1.816 | 30.75 | 2.129
[24 empty] | 24.60444 | 1.816 | 30.75 | 2.129
[24 empty] | 24.60444 | 1.816 | 30.76389 | 2.129
[24 empty] | 24.61 | 1.816 | 30.76389 | 2.129
[24 empty] | 24.61 | 1.816 | 30.76389 | 2.129
[24 empty] | 24.61 | 1.816 | 30.76389 | 2.129
[24 empty] | 24.61556 | 1.816 | 30.76389 | 2.129
[24 empty] | 24.61556 | 1.816 | 30.77778 | 2.129
[24 empty] | 24.62111 | 1.816 | 30.77778 | 2.129
[24 empty] | 24.62111 | 1.816 | 30.77778 | 2.129
[24 empty] | 24.62111 | 1.817 | 30.77778 | 2.129
[24 empty] | 24.62667 | 1.817 | 30.77778 | 2.129
[24 empty] | 24.62667 | 1.817 | 30.79167 | 2.128
[24 empty] | 24.63222 | 1.817 | 30.79167 | 2.128
[24 empty] | 24.63222 | 1.817 | 30.79167 | 2.128
[24 empty] | 24.63222 | 1.817 | 30.79167 | 2.128
[24 empty] | 24.63778 | 1.816 | 30.79167 | 2.127
[24 empty] | 24.63778 | 1.817 | 30.80556 | 2.127
[24 empty] | 24.64333 | 1.817 | 30.80556 | 2.127
[24 empty] | 24.64333 | 1.817 | 30.80556 | 2.127
[24 empty] | 24.64333 | 1.817 | 30.80556 | 2.127
[24 empty] | 24.64889 | 1.817 | 30.80556 | 2.127
[24 empty] | 24.64889 | 1.817 | 30.81944 | 2.127
[24 empty] | 24.65444 | 1.817 | 30.81944 | 2.127
[24 empty] | 24.65444 | 1.816 | 30.81944 | 2.127
[24 empty] | 24.65444 | 1.816 | 30.81944 | 2.127
[24 empty] | 24.66 | 1.816 | 30.81944 | 2.127
[24 empty] | 24.66 | 1.816 | 30.83333 | 2.127
[24 empty] | 24.66556 | 1.816 | 30.83333 | 2.127
[24 empty] | 24.66556 | 1.816 | 30.83333 | 2.127
[24 empty] | 24.66556 | 1.816 | 30.83333 | 2.127
[24 empty] | 24.67111 | 1.817 | 30.83333 | 2.127
[24 empty] | 24.67111 | 1.817 | 30.84722 | 2.127
[24 empty] | 24.67667 | 1.817 | 30.84722 | 2.127
[24 empty] | 24.67667 | 1.817 | 30.84722 | 2.127
[24 empty] | 24.67667 | 1.817 | 30.84722 | 2.127
[24 empty] | 24.68222 | 1.817 | 30.84722 | 2.127
[24 empty] | 24.68222 | 1.817 | 30.86111 | 2.126
[24 empty] | 24.68778 | 1.816 | 30.86111 | 2.127
[24 empty] | 24.68778 | 1.816 | 30.86111 | 2.127
[24 empty] | 24.68778 | 1.816 | 30.86111 | 2.127
[24 empty] | 24.69333 | 1.816 | 30.86111 | 2.127
[24 empty] | 24.69333 | 1.816 | 30.875 | 2.127
[24 empty] | 24.69889 | 1.816 | 30.875 | 2.127
[24 empty] | 24.69889 | 1.817 | 30.875 | 2.127
[24 empty] | 24.69889 | 1.817 | 30.875 | 2.127
[24 empty] | 24.70444 | 1.817 | 30.875 | 2.127
[24 empty] | 24.70444 | 1.817 | 30.88889 | 2.127
[24 empty] | 24.71 | 1.817 | 30.88889 | 2.127
[24 empty] | 24.71 | 1.817 | 30.88889 | 2.127
[24 empty] | 24.71 | 1.817 | 30.88889 | 2.127
[24 empty] | 24.71556 | 1.817 | 30.88889 | 2.127
[24 empty] | 24.71556 | 1.818 | 30.90278 | 2.127
[24 empty] | 24.72111 | 1.817 | 30.90278 | 2.127
[24 empty] | 24.72111 | 1.817 | 30.90278 | 2.127
[24 empty] | 24.72111 | 1.817 | 30.90278 | 2.127
[24 empty] | 24.72667 | 1.818 | 30.90278 | 2.127
[24 empty] | 24.72667 | 1.817 | 30.91667 | 2.127
[24 empty] | 24.73222 | 1.817 | 30.91667 | 2.127
[24 empty] | 24.73222 | 1.817 | 30.91667 | 2.127
[24 empty] | 24.73222 | 1.817 | 30.91667 | 2.127
[24 empty] | 24.73778 | 1.817 | 30.91667 | 2.127
[24 empty] | 24.73778 | 1.817 | 30.93056 | 2.127
[24 empty] | 24.74333 | 1.817 | 30.93056 | 2.127
[24 empty] | 24.74333 | 1.817 | 30.93056 | 2.127
[24 empty] | 24.74333 | 1.817 | 30.93056 | 2.127
[24 empty] | 24.74889 | 1.817 | 30.93056 | 2.127
[24 empty] | 24.74889 | 1.817 | 30.94444 | 2.127
[24 empty] | 24.75444 | 1.817 | 30.94444 | 2.127
[24 empty] | 24.75444 | 1.817 | 30.94444 | 2.128
[24 empty] | 24.75444 | 1.816 | 30.94444 | 2.128
[24 empty] | 24.76 | 1.816 | 30.94444 | 2.128
[24 empty] | 24.76 | 1.816 | 30.95833 | 2.128
[24 empty] | 24.76556 | 1.816 | 30.95833 | 2.128
[24 empty] | 24.76556 | 1.817 | 30.95833 | 2.128
[24 empty] | 24.76556 | 1.817 | 30.95833 | 2.128
[24 empty] | 24.77111 | 1.817 | 30.95833 | 2.128
[24 empty] | 24.77111 | 1.816 | 30.97222 | 2.128
[24 empty] | 24.77667 | 1.816 | 30.97222 | 2.128
[24 empty] | 24.77667 | 1.816 | 30.97222 | 2.128
[24 empty] | 24.77667 | 1.816 | 30.97222 | 2.128
[24 empty] | 24.78222 | 1.816 | 30.97222 | 2.128
[24 empty] | 24.78222 | 1.816 | 30.98611 | 2.128
[24 empty] | 24.78778 | 1.816 | 30.98611 | 2.128
[24 empty] | 24.78778 | 1.816 | 30.98611 | 2.128
[24 empty] | 24.78778 | 1.816 | 30.98611 | 2.128
[24 empty] | 24.79333 | 1.816 | 30.98611 | 2.128
[24 empty] | 24.79333 | 1.817 | 31 | 2.128
[24 empty] | 24.79889 | 1.817 | 31 | 2.128
[24 empty] | 24.79889 | 1.817 | 31 | 2.128
[24 empty] | 24.79889 | 1.817 | 31 | 2.128
[24 empty] | 24.80444 | 1.817 | 31 | 2.128
[24 empty] | 24.80444 | 1.817 | 31.01389 | 2.128
[24 empty] | 24.81 | 1.816 | 31.01389 | 2.128
[24 empty] | 24.81 | 1.817 | 31.01389 | 2.128
[24 empty] | 24.81 | 1.817 | 31.01389 | 2.128
[24 empty] | 24.81556 | 1.817 | 31.01389 | 2.128
[24 empty] | 24.81556 | 1.817 | 31.02778 | 2.128
[24 empty] | 24.82111 | 1.816 | 31.02778 | 2.128
[24 empty] | 24.82111 | 1.816 | 31.02778 | 2.128
[24 empty] | 24.82111 | 1.816 | 31.02778 | 2.128
[24 empty] | 24.82667 | 1.816 | 31.02778 | 2.128
[24 empty] | 24.82667 | 1.816 | 31.04167 | 2.128
[24 empty] | 24.83222 | 1.816 | 31.04167 | 2.129
[24 empty] | 24.83222 | 1.816 | 31.04167 | 2.129
[24 empty] | 24.83222 | 1.816 | 31.04167 | 2.129
[24 empty] | 24.83778 | 1.816 | 31.04167 | 2.129
[24 empty] | 24.83778 | 1.817 | 31.05556 | 2.129
[24 empty] | 24.84333 | 1.817 | 31.05556 | 2.129
[24 empty] | 24.84333 | 1.816 | 31.05556 | 2.129
[24 empty] | 24.84333 | 1.816 | 31.05556 | 2.129
[24 empty] | 24.84889 | 1.816 | 31.05556 | 2.129
[24 empty] | 24.84889 | 1.816 | 31.06944 | 2.129
[24 empty] | 24.85444 | 1.816 | 31.06944 | 2.129
[24 empty] | 24.85444 | 1.816 | 31.06944 | 2.129
[24 empty] | 24.85444 | 1.816 | 31.06944 | 2.129
[24 empty] | 24.86 | 1.817 | 31.06944 | 2.129
[24 empty] | 24.86 | 1.817 | 31.08333 | 2.129
[24 empty] | 24.86556 | 1.817 | 31.08333 | 2.129
[24 empty] | 24.86556 | 1.817 | 31.08333 | 2.129
[24 empty] | 24.86556 | 1.817 | 31.08333 | 2.13
[24 empty] | 24.87111 | 1.817 | 31.08333 | 2.13
[24 empty] | 24.87111 | 1.817 | 31.09722 | 2.13
[24 empty] | 24.87667 | 1.817 | 31.09722 | 2.13
[24 empty] | 24.87667 | 1.817 | 31.09722 | 2.13
[24 empty] | 24.87667 | 1.817 | 31.09722 | 2.13
[24 empty] | 24.88222 | 1.817 | 31.09722 | 2.13
[24 empty] | 24.88222 | 1.817 | 31.11111 | 2.13
[24 empty] | 24.88778 | 1.817 | 31.11111 | 2.131
[24 empty] | 24.88778 | 1.816 | 31.11111 | 2.131
[24 empty] | 24.88778 | 1.817 | 31.11111 | 2.131
[24 empty] | 24.89333 | 1.817 | 31.11111 | 2.131
[24 empty] | 24.89333 | 1.817 | 31.125 | 2.13
[24 empty] | 24.89889 | 1.817 | 31.125 | 2.13
[24 empty] | 24.89889 | 1.817 | 31.125 | 2.13
[24 empty] | 24.89889 | 1.817 | 31.125 | 2.13
[24 empty] | 24.90444 | 1.817 | 31.125 | 2.13
[24 empty] | 24.90444 | 1.817 | 31.13889 | 2.131
[24 empty] | 24.91 | 1.817 | 31.13889 | 2.131
[24 empty] | 24.91 | 1.816 | 31.13889 | 2.131
[24 empty] | 24.91 | 1.816 | 31.13889 | 2.131
[24 empty] | 24.91556 | 1.817 | 31.13889 | 2.131
[24 empty] | 24.91556 | 1.817 | 31.15278 | 2.131
[24 empty] | 24.92111 | 1.817 | 31.15278 | 2.131
[24 empty] | 24.92111 | 1.817 | 31.15278 | 2.131
[24 empty] | 24.92111 | 1.817 | 31.15278 | 2.131
[24 empty] | 24.92667 | 1.817 | 31.15278 | 2.131
[24 empty] | 24.92667 | 1.817 | 31.16667 | 2.131
[24 empty] | 24.93222 | 1.817 | 31.16667 | 2.131
[24 empty] | 24.93222 | 1.817 | 31.16667 | 2.131
[24 empty] | 24.93222 | 1.817 | 31.16667 | 2.131
[24 empty] | 24.93778 | 1.817 | 31.16667 | 2.13
[24 empty] | 24.93778 | 1.817 | 31.18056 | 2.13
[24 empty] | 24.94333 | 1.817 | 31.18056 | 2.13
[24 empty] | 24.94333 | 1.817 | 31.18056 | 2.13
[24 empty] | 24.94333 | 1.817 | 31.18056 | 2.13
[24 empty] | 24.94889 | 1.817 | 31.18056 | 2.131
[24 empty] | 24.94889 | 1.817 | 31.19444 | 2.131
[24 empty] | 24.95444 | 1.817 | 31.19444 | 2.13
[24 empty] | 24.95444 | 1.817 | 31.19444 | 2.13
[24 empty] | 24.95444 | 1.817 | 31.19444 | 2.13
[24 empty] | 24.96 | 1.817 | 31.19444 | 2.13
[24 empty] | 24.96 | 1.817 | 31.20833 | 2.13
[24 empty] | 24.96556 | 1.816 | 31.20833 | 2.13
[24 empty] | 24.96556 | 1.816 | 31.20833 | 2.13
[24 empty] | 24.96556 | 1.816 | 31.20833 | 2.13
[24 empty] | 24.97111 | 1.816 | 31.20833 | 2.13
[24 empty] | 24.97111 | 1.816 | 31.22222 | 2.13
[24 empty] | 24.97667 | 1.816 | 31.22222 | 2.13
[24 empty] | 24.97667 | 1.816 | 31.22222 | 2.13
[24 empty] | 24.97667 | 1.816 | 31.22222 | 2.13
[24 empty] | 24.98222 | 1.816 | 31.22222 | 2.13
[24 empty] | 24.98222 | 1.816 | 31.23611 | 2.13
[24 empty] | 24.98778 | 1.816 | 31.23611 | 2.13
[24 empty] | 24.98778 | 1.816 | 31.23611 | 2.13
[24 empty] | 24.98778 | 1.816 | 31.23611 | 2.13
[24 empty] | 24.99333 | 1.816 | 31.23611 | 2.13
[24 empty] | 24.99333 | 1.816 | 31.25 | 2.13
[24 empty] | 24.99889 | 1.816 | 31.25 | 2.13
[24 empty] | 24.99889 | 1.816 | 31.25 | 2.13
[24 empty] | 24.99889 | 1.816 | 31.25 | 2.13
[24 empty] | 25.00444 | 1.816 | 31.25 | 2.13
[24 empty] | 25.00444 | 1.817 | 31.26389 | 2.13
[24 empty] | 25.01 | 1.817 | 31.26389 | 2.131
[24 empty] | 25.01 | 1.817 | 31.26389 | 2.13
[24 empty] | 25.01 | 1.817 | 31.26389 | 2.13
[24 empty] | 25.01556 | 1.817 | 31.26389 | 2.13
[24 empty] | 25.01556 | 1.817 | 31.27778 | 2.13
[24 empty] | 25.02111 | 1.817 | 31.27778 | 2.13
[24 empty] | 25.02111 | 1.817 | 31.27778 | 2.13
[24 empty] | 25.02111 | 1.817 | 31.27778 | 2.13
[24 empty] | 25.02667 | 1.817 | 31.27778 | 2.13
[24 empty] | 25.02667 | 1.817 | 31.29167 | 2.13
[24 empty] | 25.03222 | 1.816 | 31.29167 | 2.13
[24 empty] | 25.03222 | 1.816 | 31.29167 | 2.13
[24 empty] | 25.03222 | 1.816 | 31.29167 | 2.13
[24 empty] | 25.03778 | 1.816 | 31.29167 | 2.13
[24 empty] | 25.03778 | 1.816 | 31.30556 | 2.13
[24 empty] | 25.04333 | 1.816 | 31.30556 | 2.131
[24 empty] | 25.04333 | 1.816 | 31.30556 | 2.131
[24 empty] | 25.04333 | 1.816 | 31.30556 | 2.131
[24 empty] | 25.04889 | 1.816 | 31.30556 | 2.131
[24 empty] | 25.04889 | 1.817 | 31.31944 | 2.13
[24 empty] | 25.05444 | 1.817 | 31.31944 | 2.131
[24 empty] | 25.05444 | 1.817 | 31.31944 | 2.131
[24 empty] | 25.05444 | 1.817 | 31.31944 | 2.131
[24 empty] | 25.06 | 1.817 | 31.31944 | 2.131
[24 empty] | 25.06 | 1.817 | 31.33333 | 2.131
[24 empty] | 25.06556 | 1.817 | 31.33333 | 2.131
[24 empty] | 25.06556 | 1.817 | 31.33333 | 2.131
[24 empty] | 25.06556 | 1.818 | 31.33333 | 2.131
[24 empty] | 25.07111 | 1.817 | 31.33333 | 2.131
[24 empty] | 25.07111 | 1.817 | 31.34722 | 2.131
[24 empty] | 25.07667 | 1.817 | 31.34722 | 2.131
[24 empty] | 25.07667 | 1.817 | 31.34722 | 2.131
[24 empty] | 25.07667 | 1.817 | 31.34722 | 2.131
[24 empty] | 25.08222 | 1.817 | 31.34722 | 2.131
[24 empty] | 25.08222 | 1.817 | 31.36111 | 2.131
[24 empty] | 25.08778 | 1.817 | 31.36111 | 2.131
[24 empty] | 25.08778 | 1.817 | 31.36111 | 2.131
[24 empty] | 25.08778 | 1.817 | 31.36111 | 2.131
[24 empty] | 25.09333 | 1.817 | 31.36111 | 2.131
[24 empty] | 25.09333 | 1.817 | 31.375 | 2.131
[24 empty] | 25.09889 | 1.817 | 31.375 | 2.131
[24 empty] | 25.09889 | 1.817 | 31.375 | 2.131
[24 empty] | 25.09889 | 1.817 | 31.375 | 2.131
[24 empty] | 25.10444 | 1.816 | 31.375 | 2.131
[24 empty] | 25.10444 | 1.816 | 31.38889 | 2.132
[24 empty] | 25.11 | 1.816 | 31.38889 | 2.132
[24 empty] | 25.11 | 1.816 | 31.38889 | 2.132
[24 empty] | 25.11 | 1.816 | 31.38889 | 2.132
[24 empty] | 25.11556 | 1.816 | 31.38889 | 2.132
[24 empty] | 25.11556 | 1.816 | 31.40278 | 2.132
[24 empty] | 25.12111 | 1.816 | 31.40278 | 2.132
[24 empty] | 25.12111 | 1.816 | 31.40278 | 2.132
[24 empty] | 25.12111 | 1.816 | 31.40278 | 2.132
[24 empty] | 25.12667 | 1.816 | 31.40278 | 2.132
[24 empty] | 25.12667 | 1.816 | 31.41667 | 2.132
[24 empty] | 25.13222 | 1.816 | 31.41667 | 2.132
[24 empty] | 25.13222 | 1.816 | 31.41667 | 2.133
[24 empty] | 25.13222 | 1.817 | 31.41667 | 2.133
[24 empty] | 25.13778 | 1.816 | 31.41667 | 2.133
[24 empty] | 25.13778 | 1.817 | 31.43056 | 2.133
[24 empty] | 25.14333 | 1.817 | 31.43056 | 2.133
[24 empty] | 25.14333 | 1.817 | 31.43056 | 2.133
[24 empty] | 25.14333 | 1.817 | 31.43056 | 2.133
[24 empty] | 25.14889 | 1.817 | 31.43056 | 2.132
[24 empty] | 25.14889 | 1.818 | 31.44444 | 2.133
[24 empty] | 25.15444 | 1.817 | 31.44444 | 2.132
[24 empty] | 25.15444 | 1.817 | 31.44444 | 2.132
[24 empty] | 25.15444 | 1.818 | 31.44444 | 2.132
[24 empty] | 25.16 | 1.818 | 31.44444 | 2.132
[24 empty] | 25.16 | 1.818 | 31.45833 | 2.132
[24 empty] | 25.16556 | 1.817 | 31.45833 | 2.132
[24 empty] | 25.16556 | 1.817 | 31.45833 | 2.132
[24 empty] | 25.16556 | 1.817 | 31.45833 | 2.132
[24 empty] | 25.17111 | 1.817 | 31.45833 | 2.132
[24 empty] | 25.17111 | 1.817 | 31.47222 | 2.132
[24 empty] | 25.17667 | 1.817 | 31.47222 | 2.132
[24 empty] | 25.17667 | 1.817 | 31.47222 | 2.132
[24 empty] | 25.17667 | 1.817 | 31.47222 | 2.132
[24 empty] | 25.18222 | 1.817 | 31.47222 | 2.132
[24 empty] | 25.18222 | 1.817 | 31.48611 | 2.132
[24 empty] | 25.18778 | 1.817 | 31.48611 | 2.132
[24 empty] | 25.18778 | 1.817 | 31.48611 | 2.132
[24 empty] | 25.18778 | 1.818 | 31.48611 | 2.132
[24 empty] | 25.19333 | 1.818 | 31.48611 | 2.132
[24 empty] | 25.19333 | 1.818 | 31.5 | 2.132
[24 empty] | 25.19889 | 1.817 | 31.5 | 2.132
[24 empty] | 25.19889 | 1.817 | 31.5 | 2.132
[24 empty] | 25.19889 | 1.817 | 31.5 | 2.132
[24 empty] | 25.20444 | 1.817 | 31.5 | 2.133
[24 empty] | 25.20444 | 1.817 | 31.51389 | 2.132
[24 empty] | 25.21 | 1.817 | 31.51389 | 2.132
[24 empty] | 25.21 | 1.817 | 31.51389 | 2.133
[24 empty] | 25.21 | 1.817 | 31.51389 | 2.133
[24 empty] | 25.21556 | 1.817 | 31.51389 | 2.133
[24 empty] | 25.21556 | 1.817 | 31.52778 | 2.133
[24 empty] | 25.22111 | 1.817 | 31.52778 | 2.133
[24 empty] | 25.22111 | 1.817 | 31.52778 | 2.133
[24 empty] | 25.22111 | 1.817 | 31.52778 | 2.133
[24 empty] | 25.22667 | 1.817 | 31.52778 | 2.133
[24 empty] | 25.22667 | 1.817 | 31.54167 | 2.133
[24 empty] | 25.23222 | 1.816 | 31.54167 | 2.133
[24 empty] | 25.23222 | 1.816 | 31.54167 | 2.133
[24 empty] | 25.23222 | 1.816 | 31.54167 | 2.133
[24 empty] | 25.23778 | 1.816 | 31.54167 | 2.133
[24 empty] | 25.23778 | 1.816 | 31.55556 | 2.133
[24 empty] | 25.24333 | 1.816 | 31.55556 | 2.134
[24 empty] | 25.24333 | 1.816 | 31.55556 | 2.134
[24 empty] | 25.24333 | 1.816 | 31.55556 | 2.134
[24 empty] | 25.24889 | 1.816 | 31.55556 | 2.133
[24 empty] | 25.24889 | 1.816 | 31.56944 | 2.133
[24 empty] | 25.25444 | 1.816 | 31.56944 | 2.134
[24 empty] | 25.25444 | 1.816 | 31.56944 | 2.134
[24 empty] | 25.25444 | 1.816 | 31.56944 | 2.134
[24 empty] | 25.26 | 1.816 | 31.56944 | 2.134
[24 empty] | 25.26 | 1.816 | 31.58333 | 2.134
[24 empty] | 25.26556 | 1.816 | 31.58333 | 2.134
[24 empty] | 25.26556 | 1.816 | 31.58333 | 2.134
[24 empty] | 25.26556 | 1.816 | 31.58333 | 2.134
[24 empty] | 25.27111 | 1.816 | 31.58333 | 2.134
[24 empty] | 25.27111 | 1.816 | 31.59722 | 2.134
[24 empty] | 25.27667 | 1.816 | 31.59722 | 2.134
[24 empty] | 25.27667 | 1.816 | 31.59722 | 2.134
[24 empty] | 25.27667 | 1.816 | 31.59722 | 2.134
[24 empty] | 25.28222 | 1.816 | 31.59722 | 2.134
[24 empty] | 25.28222 | 1.816 | 31.61111 | 2.134
[24 empty] | 25.28778 | 1.816 | 31.61111 | 2.134
[24 empty] | 25.28778 | 1.816 | 31.61111 | 2.134
[24 empty] | 25.28778 | 1.816 | 31.61111 | 2.135
[24 empty] | 25.29333 | 1.816 | 31.61111 | 2.134
[24 empty] | 25.29333 | 1.817 | 31.625 | 2.133
[24 empty] | 25.29889 | 1.817 | 31.625 | 2.134
[24 empty] | 25.29889 | 1.817 | 31.625 | 2.134
[24 empty] | 25.29889 | 1.817 | 31.625 | 2.135
[24 empty] | 25.30444 | 1.817 | 31.625 | 2.136
[24 empty] | 25.30444 | 1.817 | 31.63889 | 2.135
[24 empty] | 25.31 | 1.816 | 31.63889 | 2.135
[24 empty] | 25.31 | 1.816 | 31.63889 | 2.136
[24 empty] | 25.31 | 1.817 | 31.63889 | 2.134
[24 empty] | 25.31556 | 1.818 | 31.63889 | 2.134
[24 empty] | 25.31556 | 1.818 | 31.65278 | 2.134
[24 empty] | 25.32111 | 1.817 | 31.65278 | 2.133
[24 empty] | 25.32111 | 1.817 | 31.65278 | 2.133
[24 empty] | 25.32111 | 1.817 | 31.65278 | 2.132
[24 empty] | 25.32667 | 1.817 | 31.65278 | 2.132
[24 empty] | 25.32667 | 1.817 | 31.66667 | 2.132
[24 empty] | 25.33222 | 1.817 | 31.66667 | 2.133
[24 empty] | 25.33222 | 1.817 | 31.66667 | 2.134
[24 empty] | 25.33222 | 1.817 | 31.66667 | 2.133
[24 empty] | 25.33778 | 1.817 | 31.66667 | 2.134
[24 empty] | 25.33778 | 1.817 | 31.68056 | 2.134
[24 empty] | 25.34333 | 1.817 | 31.68056 | 2.133
[24 empty] | 25.34333 | 1.817 | 31.68056 | 2.133
[24 empty] | 25.34333 | 1.817 | 31.68056 | 2.133
[24 empty] | 25.34889 | 1.817 | 31.68056 | 2.133
[24 empty] | 25.34889 | 1.817 | 31.69444 | 2.134
[24 empty] | 25.35444 | 1.817 | 31.69444 | 2.134
[24 empty] | 25.35444 | 1.817 | 31.69444 | 2.133
[24 empty] | 25.35444 | 1.817 | 31.69444 | 2.132
[24 empty] | 25.36 | 1.817 | 31.69444 | 2.132
[24 empty] | 25.36 | 1.817 | 31.70833 | 2.13
[24 empty] | 25.36556 | 1.816 | 31.70833 | 2.129
[24 empty] | 25.36556 | 1.816 | 31.70833 | 2.131
[24 empty] | 25.36556 | 1.817 | 31.70833 | 2.13
[24 empty] | 25.37111 | 1.817 | 31.70833 | 2.13
[24 empty] | 25.37111 | 1.817 | 31.72222 | 2.131
[24 empty] | 25.37667 | 1.817 | 31.72222 | 2.13
[24 empty] | 25.37667 | 1.817 | 31.72222 | 2.13
[24 empty] | 25.37667 | 1.817 | 31.72222 | 2.131
[24 empty] | 25.38222 | 1.817 | 31.72222 | 2.13
[24 empty] | 25.38222 | 1.816 | 31.73611 | 2.13
[24 empty] | 25.38778 | 1.816 | 31.73611 | 2.13
[24 empty] | 25.38778 | 1.816 | 31.73611 | 2.13
[24 empty] | 25.38778 | 1.816 | 31.73611 | 2.13
[24 empty] | 25.39333 | 1.816 | 31.73611 | 2.13
[24 empty] | 25.39333 | 1.816 | 31.75 | 2.13
[24 empty] | 25.39889 | 1.816 | 31.75 | 2.13
[24 empty] | 25.39889 | 1.816 | 31.75 | 2.129
[24 empty] | 25.39889 | 1.816 | 31.75 | 2.129
[24 empty] | 25.40444 | 1.816 | 31.75 | 2.129
[24 empty] | 25.40444 | 1.816 | 31.76389 | 2.129
[24 empty] | 25.41 | 1.816 | 31.76389 | 2.129
[24 empty] | 25.41 | 1.817 | 31.76389 | 2.129
[24 empty] | 25.41 | 1.816 | 31.76389 | 2.129
[24 empty] | 25.41556 | 1.816 | 31.76389 | 2.128
[24 empty] | 25.41556 | 1.816 | 31.77778 | 2.128
[24 empty] | 25.42111 | 1.816 | 31.77778 | 2.128
[24 empty] | 25.42111 | 1.817 | 31.77778 | 2.128
[24 empty] | 25.42111 | 1.817 | 31.77778 | 2.128
[24 empty] | 25.42667 | 1.817 | 31.77778 | 2.128
[24 empty] | 25.42667 | 1.817 | 31.79167 | 2.128
[24 empty] | 25.43222 | 1.817 | 31.79167 | 2.128
[24 empty] | 25.43222 | 1.817 | 31.79167 | 2.128
[24 empty] | 25.43222 | 1.817 | 31.79167 | 2.128
[24 empty] | 25.43778 | 1.817 | 31.79167 | 2.128
[24 empty] | 25.43778 | 1.817 | 31.80556 | 2.128
[24 empty] | 25.44333 | 1.817 | 31.80556 | 2.128
[24 empty] | 25.44333 | 1.817 | 31.80556 | 2.128
[24 empty] | 25.44333 | 1.817 | 31.80556 | 2.128
[24 empty] | 25.44889 | 1.817 | 31.80556 | 2.128
[24 empty] | 25.44889 | 1.817 | 31.81944 | 2.128
[24 empty] | 25.45444 | 1.816 | 31.81944 | 2.127
[24 empty] | 25.45444 | 1.816 | 31.81944 | 2.127
[24 empty] | 25.45444 | 1.816 | 31.81944 | 2.127
[24 empty] | 25.46 | 1.816 | 31.81944 | 2.127
[24 empty] | 25.46 | 1.816 | 31.83333 | 2.127
[24 empty] | 25.46556 | 1.816 | 31.83333 | 2.127
[24 empty] | 25.46556 | 1.816 | 31.83333 | 2.127
[24 empty] | 25.46556 | 1.816 | 31.83333 | 2.127
[24 empty] | 25.47111 | 1.816 | 31.83333 | 2.127
[24 empty] | 25.47111 | 1.816 | 31.84722 | 2.127
[24 empty] | 25.47667 | 1.816 | 31.84722 | 2.127
[24 empty] | 25.47667 | 1.816 | 31.84722 | 2.127
[24 empty] | 25.47667 | 1.816 | 31.84722 | 2.127
[24 empty] | 25.48222 | 1.816 | 31.84722 | 2.127
[24 empty] | 25.48222 | 1.816 | 31.86111 | 2.127
[24 empty] | 25.48778 | 1.816 | 31.86111 | 2.127
[24 empty] | 25.48778 | 1.816 | 31.86111 | 2.127
[24 empty] | 25.48778 | 1.816 | 31.86111 | 2.127
[24 empty] | 25.49333 | 1.816 | 31.86111 | 2.127
[24 empty] | 25.49333 | 1.816 | 31.875 | 2.128
[24 empty] | 25.49889 | 1.816 | 31.875 | 2.128
[24 empty] | 25.49889 | 1.816 | 31.875 | 2.128
[24 empty] | 25.49889 | 1.817 | 31.875 | 2.128
[24 empty] | 25.50444 | 1.817 | 31.875 | 2.128
[24 empty] | 25.50444 | 1.817 | 31.88889 | 2.128
[24 empty] | 25.51 | 1.817 | 31.88889 | 2.128
[24 empty] | 25.51 | 1.817 | 31.88889 | 2.128
[24 empty] | 25.51 | 1.817 | 31.88889 | 2.128
[24 empty] | 25.51556 | 1.817 | 31.88889 | 2.128
[24 empty] | 25.51556 | 1.817 | 31.90278 | 2.128
[24 empty] | 25.52111 | 1.817 | 31.90278 | 2.128
[24 empty] | 25.52111 | 1.817 | 31.90278 | 2.128
[24 empty] | 25.52111 | 1.817 | 31.90278 | 2.128
[24 empty] | 25.52667 | 1.817 | 31.90278 | 2.128
[24 empty] | 25.52667 | 1.817 | 31.91667 | 2.128
[24 empty] | 25.53222 | 1.817 | 31.91667 | 2.128
[24 empty] | 25.53222 | 1.817 | 31.91667 | 2.128
[24 empty] | 25.53222 | 1.817 | 31.91667 | 2.128
[24 empty] | 25.53778 | 1.817 | 31.91667 | 2.128
[24 empty] | 25.53778 | 1.817 | 31.93056 | 2.128
[24 empty] | 25.54333 | 1.817 | 31.93056 | 2.128
[24 empty] | 25.54333 | 1.817 | 31.93056 | 2.128
[24 empty] | 25.54333 | 1.817 | 31.93056 | 2.128
[24 empty] | 25.54889 | 1.817 | 31.93056 | 2.128
[24 empty] | 25.54889 | 1.817 | 31.94444 | 2.129
[24 empty] | 25.55444 | 1.817 | 31.94444 | 2.129
[24 empty] | 25.55444 | 1.817 | 31.94444 | 2.129
[24 empty] | 25.55444 | 1.817 | 31.94444 | 2.129
[24 empty] | 25.56 | 1.817 | 31.94444 | 2.129
[24 empty] | 25.56 | 1.817 | 31.95833 | 2.129
[24 empty] | 25.56556 | 1.817 | 31.95833 | 2.129
[24 empty] | 25.56556 | 1.817 | 31.95833 | 2.129
[24 empty] | 25.56556 | 1.817 | 31.95833 | 2.129
[24 empty] | 25.57111 | 1.817 | 31.95833 | 2.129
[24 empty] | 25.57111 | 1.817 | 31.97222 | 2.129
[24 empty] | 25.57667 | 1.817 | 31.97222 | 2.129
[24 empty] | 25.57667 | 1.817 | 31.97222 | 2.129
[24 empty] | 25.57667 | 1.817 | 31.97222 | 2.129
[24 empty] | 25.58222 | 1.817 | 31.97222 | 2.129
[24 empty] | 25.58222 | 1.817 | 31.98611 | 2.129
[24 empty] | 25.58778 | 1.816 | 31.98611 | 2.129
[24 empty] | 25.58778 | 1.817 | 31.98611 | 2.129
[24 empty] | 25.58778 | 1.817 | 31.98611 | 2.13
[24 empty] | 25.59333 | 1.816 | 31.98611 | 2.13
[24 empty] | 25.59333 | 1.816 | 32 | 2.13
[24 empty] | 25.59889 | 1.816 | 32 | 2.13
[24 empty] | 25.59889 | 1.816 | 32 | 2.13
[24 empty] | 25.59889 | 1.816 | 32 | 2.13
[24 empty] | 25.60444 | 1.816 | 32 | 2.13
[24 empty] | 25.60444 | 1.817 | 32.01389 | 2.13
[24 empty] | 25.61 | 1.817 | 32.01389 | 2.13
[24 empty] | 25.61 | 1.817 | 32.01389 | 2.13
[24 empty] | 25.61 | 1.817 | 32.01389 | 2.13
[24 empty] | 25.61556 | 1.817 | 32.01389 | 2.13
[24 empty] | 25.61556 | 1.817 | 32.02778 | 2.13
[24 empty] | 25.62111 | 1.817 | 32.02778 | 2.13
[24 empty] | 25.62111 | 1.817 | 32.02778 | 2.13
[24 empty] | 25.62111 | 1.817 | 32.02778 | 2.13
[24 empty] | 25.62667 | 1.816 | 32.02778 | 2.131
[24 empty] | 25.62667 | 1.816 | 32.04167 | 2.13
[24 empty] | 25.63222 | 1.816 | 32.04167 | 2.13
[24 empty] | 25.63222 | 1.817 | 32.04167 | 2.13
[24 empty] | 25.63222 | 1.817 | 32.04167 | 2.131
[24 empty] | 25.63778 | 1.817 | 32.04167 | 2.131
[24 empty] | 25.63778 | 1.817 | 32.05556 | 2.131
[24 empty] | 25.64333 | 1.817 | 32.05556 | 2.131
[24 empty] | 25.64333 | 1.817 | 32.05556 | 2.131
[24 empty] | 25.64333 | 1.817 | 32.05556 | 2.132
[24 empty] | 25.64889 | 1.817 | 32.05556 | 2.132
[24 empty] | 25.64889 | 1.817 | 32.06944 | 2.131
[24 empty] | 25.65444 | 1.816 | 32.06944 | 2.131
[24 empty] | 25.65444 | 1.817 | 32.06944 | 2.131
[24 empty] | 25.65444 | 1.817 | 32.06944 | 2.131
[24 empty] | 25.66 | 1.817 | 32.06944 | 2.131
[24 empty] | 25.66 | 1.817 | 32.08333 | 2.131
[24 empty] | 25.66556 | 1.817 | 32.08333 | 2.131
[24 empty] | 25.66556 | 1.817 | 32.08333 | 2.131
[24 empty] | 25.66556 | 1.817 | 32.08333 | 2.131
[24 empty] | 25.67111 | 1.817 | 32.08333 | 2.131
[24 empty] | 25.67111 | 1.818 | 32.09722 | 2.131
[24 empty] | 25.67667 | 1.818 | 32.09722 | 2.131
[24 empty] | 25.67667 | 1.817 | 32.09722 | 2.131
[24 empty] | 25.67667 | 1.817 | 32.09722 | 2.131
[24 empty] | 25.68222 | 1.817 | 32.09722 | 2.131
[24 empty] | 25.68222 | 1.817 | 32.11111 | 2.131
[24 empty] | 25.68778 | 1.817 | 32.11111 | 2.131
[24 empty] | 25.68778 | 1.817 | 32.11111 | 2.131
[24 empty] | 25.68778 | 1.817 | 32.11111 | 2.131
[24 empty] | 25.69333 | 1.817 | 32.11111 | 2.131
[24 empty] | 25.69333 | 1.817 | 32.125 | 2.131
[24 empty] | 25.69889 | 1.817 | 32.125 | 2.131
[24 empty] | 25.69889 | 1.817 | 32.125 | 2.132
[24 empty] | 25.69889 | 1.817 | 32.125 | 2.131
[24 empty] | 25.70444 | 1.817 | 32.125 | 2.131
[24 empty] | 25.70444 | 1.816 | 32.13889 | 2.131
[24 empty] | 25.71 | 1.816 | 32.13889 | 2.131
[24 empty] | 25.71 | 1.817 | 32.13889 | 2.131
[24 empty] | 25.71 | 1.817 | 32.13889 | 2.13
[24 empty] | 25.71556 | 1.816 | 32.13889 | 2.13
[24 empty] | 25.71556 | 1.816 | 32.15278 | 2.13
[24 empty] | 25.72111 | 1.816 | 32.15278 | 2.13
[24 empty] | 25.72111 | 1.817 | 32.15278 | 2.13
[24 empty] | 25.72111 | 1.816 | 32.15278 | 2.13
[24 empty] | 25.72667 | 1.816 | 32.15278 | 2.13
[24 empty] | 25.72667 | 1.816 | 32.16667 | 2.13
[24 empty] | 25.73222 | 1.816 | 32.16667 | 2.13
[24 empty] | 25.73222 | 1.817 | 32.16667 | 2.13
[24 empty] | 25.73222 | 1.816 | 32.16667 | 2.13
[24 empty] | 25.73778 | 1.817 | 32.16667 | 2.13
[24 empty] | 25.73778 | 1.817 | 32.18056 | 2.13
[24 empty] | 25.74333 | 1.816 | 32.18056 | 2.13
[24 empty] | 25.74333 | 1.816 | 32.18056 | 2.13
[24 empty] | 25.74333 | 1.816 | 32.18056 | 2.13
[24 empty] | 25.74889 | 1.816 | 32.18056 | 2.13
[24 empty] | 25.74889 | 1.816 | 32.19444 | 2.13
[24 empty] | 25.75444 | 1.816 | 32.19444 | 2.13
[24 empty] | 25.75444 | 1.817 | 32.19444 | 2.13
[24 empty] | 25.75444 | 1.817 | 32.19444 | 2.13
[24 empty] | 25.76 | 1.817 | 32.19444 | 2.13
[24 empty] | 25.76 | 1.817 | 32.20833 | 2.13
[24 empty] | 25.76556 | 1.817 | 32.20833 | 2.13
[24 empty] | 25.76556 | 1.817 | 32.20833 | 2.131
[24 empty] | 25.76556 | 1.818 | 32.20833 | 2.131
[24 empty] | 25.77111 | 1.817 | 32.20833 | 2.131
[24 empty] | 25.77111 | 1.817 | 32.22222 | 2.131
[24 empty] | 25.77667 | 1.817 | 32.22222 | 2.131
[24 empty] | 25.77667 | 1.817 | 32.22222 | 2.131
[24 empty] | 25.77667 | 1.817 | 32.22222 | 2.131
[24 empty] | 25.78222 | 1.817 | 32.22222 | 2.131
[24 empty] | 25.78222 | 1.817 | 32.23611 | 2.131
[24 empty] | 25.78778 | 1.817 | 32.23611 | 2.131
[24 empty] | 25.78778 | 1.817 | 32.23611 | 2.131
[24 empty] | 25.78778 | 1.817 | 32.23611 | 2.131
[24 empty] | 25.79333 | 1.817 | 32.23611 | 2.131
[24 empty] | 25.79333 | 1.817 | 32.25 | 2.132
[24 empty] | 25.79889 | 1.816 | 32.25 | 2.131
[24 empty] | 25.79889 | 1.817 | 32.25 | 2.131
[24 empty] | 25.79889 | 1.816 | 32.25 | 2.132
[24 empty] | 25.80444 | 1.816 | 32.25 | 2.132
[24 empty] | 25.80444 | 1.816 | 32.26389 | 2.132
[24 empty] | 25.81 | 1.816 | 32.26389 | 2.132
[24 empty] | 25.81 | 1.816 | 32.26389 | 2.132
[24 empty] | 25.81 | 1.816 | 32.26389 | 2.132
[24 empty] | 25.81556 | 1.816 | 32.26389 | 2.132
[24 empty] | 25.81556 | 1.816 | 32.27778 | 2.132
[24 empty] | 25.82111 | 1.817 | 32.27778 | 2.132
[24 empty] | 25.82111 | 1.817 | 32.27778 | 2.131
[24 empty] | 25.82111 | 1.817 | 32.27778 | 2.131
[24 empty] | 25.82667 | 1.817 | 32.27778 | 2.131
[24 empty] | 25.82667 | 1.817 | 32.29167 | 2.131
[24 empty] | 25.83222 | 1.817 | 32.29167 | 2.131
[24 empty] | 25.83222 | 1.817 | 32.29167 | 2.131
[24 empty] | 25.83222 | 1.817 | 32.29167 | 2.131
[24 empty] | 25.83778 | 1.817 | 32.29167 | 2.131
[24 empty] | 25.83778 | 1.817 | 32.30556 | 2.131
[24 empty] | 25.84333 | 1.817 | 32.30556 | 2.131
[24 empty] | 25.84333 | 1.817 | 32.30556 | 2.131
[24 empty] | 25.84333 | 1.817 | 32.30556 | 2.132
[24 empty] | 25.84889 | 1.817 | 32.30556 | 2.132
[24 empty] | 25.84889 | 1.817 | 32.31944 | 2.132
[24 empty] | 25.85444 | 1.816 | 32.31944 | 2.132
[24 empty] | 25.85444 | 1.817 | 32.31944 | 2.132
[24 empty] | 25.85444 | 1.816 | 32.31944 | 2.132
[24 empty] | 25.86 | 1.816 | 32.31944 | 2.132
[24 empty] | 25.86 | 1.817 | 32.33333 | 2.132
[24 empty] | 25.86556 | 1.817 | 32.33333 | 2.132
[24 empty] | 25.86556 | 1.817 | 32.33333 | 2.132
[24 empty] | 25.86556 | 1.817 | 32.33333 | 2.132
[24 empty] | 25.87111 | 1.817 | 32.33333 | 2.132
[24 empty] | 25.87111 | 1.817 | 32.34722 | 2.132
[24 empty] | 25.87667 | 1.817 | 32.34722 | 2.132
[24 empty] | 25.87667 | 1.817 | 32.34722 | 2.132
[24 empty] | 25.87667 | 1.817 | 32.34722 | 2.132
[24 empty] | 25.88222 | 1.817 | 32.34722 | 2.133
[24 empty] | 25.88222 | 1.817 | 32.36111 | 2.133
[24 empty] | 25.88778 | 1.817 | 32.36111 | 2.133
[24 empty] | 25.88778 | 1.817 | 32.36111 | 2.133
[24 empty] | 25.88778 | 1.817 | 32.36111 | 2.133
[24 empty] | 25.89333 | 1.817 | 32.36111 | 2.133
[24 empty] | 25.89333 | 1.817 | 32.375 | 2.133
[24 empty] | 25.89889 | 1.817 | 32.375 | 2.133
[24 empty] | 25.89889 | 1.817 | 32.375 | 2.133
[24 empty] | 25.89889 | 1.817 | 32.375 | 2.133
[24 empty] | 25.90444 | 1.817 | 32.375 | 2.134
[24 empty] | 25.90444 | 1.817 | 32.38889 | 2.134
[24 empty] | 25.91 | 1.816 | 32.38889 | 2.134
[24 empty] | 25.91 | 1.817 | 32.38889 | 2.134
[24 empty] | 25.91 | 1.817 | 32.38889 | 2.134
[24 empty] | 25.91556 | 1.817 | 32.38889 | 2.134
[24 empty] | 25.91556 | 1.817 | 32.40278 | 2.134
[24 empty] | 25.92111 | 1.817 | 32.40278 | 2.133
[24 empty] | 25.92111 | 1.817 | 32.40278 | 2.133
[24 empty] | 25.92111 | 1.817 | 32.40278 | 2.133
[24 empty] | 25.92667 | 1.817 | 32.40278 | 2.133
[24 empty] | 25.92667 | 1.817 | 32.41667 | 2.133
[24 empty] | 25.93222 | 1.817 | 32.41667 | 2.133
[24 empty] | 25.93222 | 1.817 | 32.41667 | 2.133
[24 empty] | 25.93222 | 1.817 | 32.41667 | 2.133
[24 empty] | 25.93778 | 1.817 | 32.41667 | 2.133
[24 empty] | 25.93778 | 1.816 | 32.43056 | 2.133
[24 empty] | 25.94333 | 1.816 | 32.43056 | 2.134
[24 empty] | 25.94333 | 1.817 | 32.43056 | 2.134
[24 empty] | 25.94333 | 1.817 | 32.43056 | 2.133
[24 empty] | 25.94889 | 1.817 | 32.43056 | 2.133
[24 empty] | 25.94889 | 1.817 | 32.44444 | 2.134
[24 empty] | 25.95444 | 1.816 | 32.44444 | 2.133
[24 empty] | 25.95444 | 1.816 | 32.44444 | 2.133
[24 empty] | 25.95444 | 1.816 | 32.44444 | 2.133
[24 empty] | 25.96 | 1.816 | 32.44444 | 2.133
[24 empty] | 25.96 | 1.817 | 32.45833 | 2.133
[24 empty] | 25.96556 | 1.816 | 32.45833 | 2.133
[24 empty] | 25.96556 | 1.817 | 32.45833 | 2.133
[24 empty] | 25.96556 | 1.817 | 32.45833 | 2.133
[24 empty] | 25.97111 | 1.817 | 32.45833 | 2.133
[24 empty] | 25.97111 | 1.816 | 32.47222 | 2.133
[24 empty] | 25.97667 | 1.816 | 32.47222 | 2.134
[24 empty] | 25.97667 | 1.816 | 32.47222 | 2.134
[24 empty] | 25.97667 | 1.816 | 32.47222 | 2.134
[24 empty] | 25.98222 | 1.816 | 32.47222 | 2.134
[24 empty] | 25.98222 | 1.817 | 32.48611 | 2.134
[24 empty] | 25.98778 | 1.817 | 32.48611 | 2.134
[24 empty] | 25.98778 | 1.817 | 32.48611 | 2.134
[24 empty] | 25.98778 | 1.816 | 32.48611 | 2.134
[24 empty] | 25.99333 | 1.817 | 32.48611 | 2.134
[24 empty] | 25.99333 | 1.817 | 32.5 | 2.134
[24 empty] | 25.99889 | 1.817 | 32.5 | 2.134
[24 empty] | 25.99889 | 1.817 | 32.5 | 2.134
[24 empty] | 25.99889 | 1.817 | 32.5 | 2.134
[24 empty] | 26.00444 | 1.817 | 32.5 | 2.134
[24 empty] | 26.00444 | 1.817 | 32.51389 | 2.134
[24 empty] | 26.00444 | 1.817 | 32.51389 | 2.134
[24 empty] | 26.01 | 1.817 | 32.51389 | 2.134
[24 empty] | 26.01 | 1.817 | 32.51389 | 2.134
[24 empty] | 26.01556 | 1.817 | 32.51389 | 2.134
[24 empty] | 26.01556 | 1.818 | 32.52778 | 2.134
[24 empty] | 26.01556 | 1.817 | 32.52778 | 2.134
[24 empty] | 26.02111 | 1.817 | 32.52778 | 2.134
[24 empty] | 26.02111 | 1.817 | 32.52778 | 2.134
[24 empty] | 26.02667 | 1.817 | 32.52778 | 2.135
[24 empty] | 26.02667 | 1.818 | 32.54167 | 2.135
[24 empty] | 26.02667 | 1.817 | 32.54167 | 2.135
[24 empty] | 26.03222 | 1.817 | 32.54167 | 2.135
[24 empty] | 26.03222 | 1.818 | 32.54167 | 2.135
[24 empty] | 26.03778 | 1.818 | 32.54167 | 2.135
[24 empty] | 26.03778 | 1.818 | 32.55556 | 2.135
[24 empty] | 26.03778 | 1.817 | 32.55556 | 2.135
[24 empty] | 26.04333 | 1.818 | 32.55556 | 2.135
[24 empty] | 26.04333 | 1.818 | 32.55556 | 2.135
[24 empty] | 26.04889 | 1.818 | 32.55556 | 2.135
[24 empty] | 26.04889 | 1.818 | 32.56944 | 2.135
[24 empty] | 26.04889 | 1.817 | 32.56944 | 2.135
[24 empty] | 26.05444 | 1.818 | 32.56944 | 2.135
[24 empty] | 26.05444 | 1.817 | 32.56944 | 2.135
[24 empty] | 26.06 | 1.818 | 32.56944 | 2.135
[24 empty] | 26.06 | 1.818 | 32.58333 | 2.135
[24 empty] | 26.06 | 1.817 | 32.58333 | 2.135
[24 empty] | 26.06556 | 1.817 | 32.58333 | 2.135
[24 empty] | 26.06556 | 1.817 | 32.58333 | 2.135
[24 empty] | 26.07111 | 1.817 | 32.58333 | 2.135
[24 empty] | 26.07111 | 1.817 | 32.59722 | 2.135
[24 empty] | 26.07111 | 1.817 | 32.59722 | 2.136
[24 empty] | 26.07667 | 1.817 | 32.59722 | 2.136
[24 empty] | 26.07667 | 1.817 | 32.59722 | 2.136
[24 empty] | 26.08222 | 1.817 | 32.59722 | 2.136
[24 empty] | 26.08222 | 1.817 | 32.61111 | 2.135
[24 empty] | 26.08222 | 1.817 | 32.61111 | 2.135
[24 empty] | 26.08778 | 1.817 | 32.61111 | 2.135
[24 empty] | 26.08778 | 1.816 | 32.61111 | 2.135
[24 empty] | 26.09333 | 1.816 | 32.61111 | 2.134
[24 empty] | 26.09333 | 1.816 | 32.625 | 2.134
[24 empty] | 26.09333 | 1.817 | 32.625 | 2.133
[24 empty] | 26.09889 | 1.817 | 32.625 | 2.134
[24 empty] | 26.09889 | 1.817 | 32.625 | 2.135
[24 empty] | 26.10444 | 1.817 | 32.625 | 2.135
[24 empty] | 26.10444 | 1.817 | 32.63889 | 2.135
[24 empty] | 26.10444 | 1.817 | 32.63889 | 2.134
[24 empty] | 26.11 | 1.817 | 32.63889 | 2.134
[24 empty] | 26.11 | 1.817 | 32.63889 | 2.134
[24 empty] | 26.11556 | 1.817 | 32.63889 | 2.135
[24 empty] | 26.11556 | 1.817 | 32.65278 | 2.133
[24 empty] | 26.11556 | 1.816 | 32.65278 | 2.132
[24 empty] | 26.12111 | 1.817 | 32.65278 | 2.132
[24 empty] | 26.12111 | 1.816 | 32.65278 | 2.132
[24 empty] | 26.12667 | 1.817 | 32.65278 | 2.132
[24 empty] | 26.12667 | 1.817 | 32.66667 | 2.132
[24 empty] | 26.12667 | 1.817 | 32.66667 | 2.132
[24 empty] | 26.13222 | 1.817 | 32.66667 | 2.132
[24 empty] | 26.13222 | 1.817 | 32.66667 | 2.133
[24 empty] | 26.13778 | 1.817 | 32.66667 | 2.133
[24 empty] | 26.13778 | 1.817 | 32.68056 | 2.132
[24 empty] | 26.13778 | 1.817 | 32.68056 | 2.132
[24 empty] | 26.14333 | 1.817 | 32.68056 | 2.132
[24 empty] | 26.14333 | 1.817 | 32.68056 | 2.132
[24 empty] | 26.14889 | 1.817 | 32.68056 | 2.132
[24 empty] | 26.14889 | 1.817 | 32.69444 | 2.132
[24 empty] | 26.14889 | 1.816 | 32.69444 | 2.132
[24 empty] | 26.15444 | 1.816 | 32.69444 | 2.132
[24 empty] | 26.15444 | 1.816 | 32.69444 | 2.132
[24 empty] | 26.16 | 1.816 | 32.69444 | 2.132
[24 empty] | 26.16 | 1.816 | 32.70833 | 2.132
[24 empty] | 26.16 | 1.816 | 32.70833 | 2.132
[24 empty] | 26.16556 | 1.817 | 32.70833 | 2.133
[24 empty] | 26.16556 | 1.816 | 32.70833 | 2.132
[24 empty] | 26.17111 | 1.816 | 32.70833 | 2.132
[24 empty] | 26.17111 | 1.816 | 32.72222 | 2.132
[24 empty] | 26.17111 | 1.816 | 32.72222 | 2.131
[24 empty] | 26.17667 | 1.816 | 32.72222 | 2.13
[24 empty] | 26.17667 | 1.816 | 32.72222 | 2.131
[24 empty] | 26.18222 | 1.816 | 32.72222 | 2.131
[24 empty] | 26.18222 | 1.816 | 32.73611 | 2.132
[24 empty] | 26.18222 | 1.816 | 32.73611 | 2.133
[24 empty] | 26.18778 | 1.816 | 32.73611 | 2.133
[24 empty] | 26.18778 | 1.816 | 32.73611 | 2.133
[24 empty] | 26.19333 | 1.816 | 32.73611 | 2.133
[24 empty] | 26.19333 | 1.816 | 32.75 | 2.133
[24 empty] | 26.19333 | 1.816 | 32.75 | 2.133
[24 empty] | 26.19889 | 1.816 | 32.75 | 2.133
[24 empty] | 26.19889 | 1.816 | 32.75 | 2.133
[24 empty] | 26.20444 | 1.816 | 32.75 | 2.132
[24 empty] | 26.20444 | 1.816 | 32.76389 | 2.132
[24 empty] | 26.20444 | 1.817 | 32.76389 | 2.132
[24 empty] | 26.21 | 1.817 | 32.76389 | 2.132
[24 empty] | 26.21 | 1.818 | 32.76389 | 2.132
[24 empty] | 26.21556 | 1.818 | 32.76389 | 2.132
[24 empty] | 26.21556 | 1.817 | 32.77778 | 2.132
[24 empty] | 26.21556 | 1.817 | 32.77778 | 2.132
[24 empty] | 26.22111 | 1.817 | 32.77778 | 2.132
[24 empty] | 26.22111 | 1.817 | 32.77778 | 2.132
[24 empty] | 26.22667 | 1.817 | 32.77778 | 2.133
[24 empty] | 26.22667 | 1.817 | 32.79167 | 2.133
[24 empty] | 26.22667 | 1.817 | 32.79167 | 2.133
[24 empty] | 26.23222 | 1.817 | 32.79167 | 2.133
[24 empty] | 26.23222 | 1.817 | 32.79167 | 2.132
[24 empty] | 26.23778 | 1.817 | 32.79167 | 2.132
[24 empty] | 26.23778 | 1.817 | 32.80556 | 2.132
[24 empty] | 26.23778 | 1.817 | 32.80556 | 2.132
[24 empty] | 26.24333 | 1.817 | 32.80556 | 2.132
[24 empty] | 26.24333 | 1.817 | 32.80556 | 2.132
[24 empty] | 26.24889 | 1.817 | 32.80556 | 2.132
[24 empty] | 26.24889 | 1.817 | 32.81944 | 2.132
[24 empty] | 26.24889 | 1.817 | 32.81944 | 2.132
[24 empty] | 26.25444 | 1.817 | 32.81944 | 2.132
[24 empty] | 26.25444 | 1.817 | 32.81944 | 2.132
[24 empty] | 26.26 | 1.817 | 32.81944 | 2.132
[24 empty] | 26.26 | 1.817 | 32.83333 | 2.132
[24 empty] | 26.26 | 1.817 | 32.83333 | 2.132
[24 empty] | 26.26556 | 1.817 | 32.83333 | 2.132
[24 empty] | 26.26556 | 1.817 | 32.83333 | 2.132
[24 empty] | 26.27111 | 1.817 | 32.83333 | 2.132
[24 empty] | 26.27111 | 1.817 | 32.84722 | 2.132
[24 empty] | 26.27111 | 1.817 | 32.84722 | 2.132
[24 empty] | 26.27667 | 1.817 | 32.84722 | 2.132
[24 empty] | 26.27667 | 1.817 | 32.84722 | 2.132
[24 empty] | 26.28222 | 1.817 | 32.84722 | 2.132
[24 empty] | 26.28222 | 1.817 | 32.86111 | 2.132
[24 empty] | 26.28222 | 1.817 | 32.86111 | 2.132
[24 empty] | 26.28778 | 1.817 | 32.86111 | 2.132
[24 empty] | 26.28778 | 1.817 | 32.86111 | 2.132
[24 empty] | 26.29333 | 1.817 | 32.86111 | 2.132
[24 empty] | 26.29333 | 1.817 | 32.875 | 2.132
[24 empty] | 26.29333 | 1.817 | 32.875 | 2.132
[24 empty] | 26.29889 | 1.817 | 32.875 | 2.132
[24 empty] | 26.29889 | 1.817 | 32.875 | 2.132
[24 empty] | 26.30444 | 1.817 | 32.875 | 2.132
[24 empty] | 26.30444 | 1.817 | 32.88889 | 2.132
[24 empty] | 26.30444 | 1.816 | 32.88889 | 2.132
[24 empty] | 26.31 | 1.816 | 32.88889 | 2.132
[24 empty] | 26.31 | 1.816 | 32.88889 | 2.132
[24 empty] | 26.31556 | 1.816 | 32.88889 | 2.131
[24 empty] | 26.31556 | 1.816 | 32.90278 | 2.131
[24 empty] | 26.31556 | 1.817 | 32.90278 | 2.131
[24 empty] | 26.32111 | 1.817 | 32.90278 | 2.131
[24 empty] | 26.32111 | 1.817 | 32.90278 | 2.131
[24 empty] | 26.32667 | 1.817 | 32.90278 | 2.131
[24 empty] | 26.32667 | 1.817 | 32.91667 | 2.131
[24 empty] | 26.32667 | 1.817 | 32.91667 | 2.131
[24 empty] | 26.33222 | 1.817 | 32.91667 | 2.131
[24 empty] | 26.33222 | 1.817 | 32.91667 | 2.131
[24 empty] | 26.33778 | 1.817 | 32.91667 | 2.131
[24 empty] | 26.33778 | 1.817 | 32.93056 | 2.131
[24 empty] | 26.33778 | 1.817 | 32.93056 | 2.131
[24 empty] | 26.34333 | 1.817 | 32.93056 | 2.131
[24 empty] | 26.34333 | 1.817 | 32.93056 | 2.131
[24 empty] | 26.34889 | 1.817 | 32.93056 | 2.131
[24 empty] | 26.34889 | 1.817 | 32.94444 | 2.131
[24 empty] | 26.34889 | 1.816 | 32.94444 | 2.131
[24 empty] | 26.35444 | 1.817 | 32.94444 | 2.131
[24 empty] | 26.35444 | 1.816 | 32.94444 | 2.13
[24 empty] | 26.36 | 1.817 | 32.94444 | 2.13
[24 empty] | 26.36 | 1.816 | 32.95833 | 2.13
[24 empty] | 26.36 | 1.816 | 32.95833 | 2.13
[24 empty] | 26.36556 | 1.817 | 32.95833 | 2.13
[24 empty] | 26.36556 | 1.817 | 32.95833 | 2.13
[24 empty] | 26.37111 | 1.817 | 32.95833 | 2.13
[24 empty] | 26.37111 | 1.817 | 32.97222 | 2.13
[24 empty] | 26.37111 | 1.817 | 32.97222 | 2.13
[24 empty] | 26.37667 | 1.817 | 32.97222 | 2.13
[24 empty] | 26.37667 | 1.817 | 32.97222 | 2.13
[24 empty] | 26.38222 | 1.817 | 32.97222 | 2.13
[24 empty] | 26.38222 | 1.817 | 32.98611 | 2.129
[24 empty] | 26.38222 | 1.817 | 32.98611 | 2.13
[24 empty] | 26.38778 | 1.817 | 32.98611 | 2.13
[24 empty] | 26.38778 | 1.817 | 32.98611 | 2.13
[24 empty] | 26.39333 | 1.817 | 32.98611 | 2.13
[24 empty] | 26.39333 | 1.817 | 33 | 2.13
[24 empty] | 26.39333 | 1.817 | 33 | 2.13
[24 empty] | 26.39889 | 1.818 | 33 | 2.13
[24 empty] | 26.39889 | 1.817 | 33 | 2.13
[24 empty] | 26.40444 | 1.817 | 33 | 2.13
[24 empty] | 26.40444 | 1.817 | 33.01389 | 2.13
[24 empty] | 26.40444 | 1.817 | 33.01389 | 2.13
[24 empty] | 26.41 | 1.817 | 33.01389 | 2.13
[24 empty] | 26.41 | 1.817 | 33.01389 | 2.13
[24 empty] | 26.41556 | 1.817 | 33.01389 | 2.13
[24 empty] | 26.41556 | 1.817 | 33.02778 | 2.13
[24 empty] | 26.41556 | 1.817 | 33.02778 | 2.13
[24 empty] | 26.42111 | 1.817 | 33.02778 | 2.13
[24 empty] | 26.42111 | 1.817 | 33.02778 | 2.13
[24 empty] | 26.42667 | 1.817 | 33.02778 | 2.13
[24 empty] | 26.42667 | 1.817 | 33.04167 | 2.13
[24 empty] | 26.42667 | 1.817 | 33.04167 | 2.13
[24 empty] | 26.43222 | 1.817 | 33.04167 | 2.13
[24 empty] | 26.43222 | 1.817 | 33.04167 | 2.131
[24 empty] | 26.43778 | 1.817 | 33.04167 | 2.131
[24 empty] | 26.43778 | 1.817 | 33.05556 | 2.131
[24 empty] | 26.43778 | 1.817 | 33.05556 | 2.131
[24 empty] | 26.44333 | 1.817 | 33.05556 | 2.131
[24 empty] | 26.44333 | 1.817 | 33.05556 | 2.131
[24 empty] | 26.44889 | 1.817 | 33.05556 | 2.131
[24 empty] | 26.44889 | 1.817 | 33.06944 | 2.131
[24 empty] | 26.44889 | 1.817 | 33.06944 | 2.131
[24 empty] | 26.45444 | 1.817 | 33.06944 | 2.131
[24 empty] | 26.45444 | 1.817 | 33.06944 | 2.131
[24 empty] | 26.46 | 1.818 | 33.06944 | 2.131
[24 empty] | 26.46 | 1.817 | 33.08333 | 2.131
[24 empty] | 26.46 | 1.817 | 33.08333 | 2.131
[24 empty] | 26.46556 | 1.818 | 33.08333 | 2.131
[24 empty] | 26.46556 | 1.818 | 33.08333 | 2.131
[24 empty] | 26.47111 | 1.818 | 33.08333 | 2.131
[24 empty] | 26.47111 | 1.818 | 33.09722 | 2.131
[24 empty] | 26.47111 | 1.817 | 33.09722 | 2.131
[24 empty] | 26.47667 | 1.817 | 33.09722 | 2.13
[24 empty] | 26.47667 | 1.817 | 33.09722 | 2.13
[24 empty] | 26.48222 | 1.817 | 33.09722 | 2.13
[24 empty] | 26.48222 | 1.817 | 33.11111 | 2.13
[24 empty] | 26.48222 | 1.817 | 33.11111 | 2.131
[24 empty] | 26.48778 | 1.817 | 33.11111 | 2.131
[24 empty] | 26.48778 | 1.817 | 33.11111 | 2.131
[24 empty] | 26.49333 | 1.817 | 33.11111 | 2.131
[24 empty] | 26.49333 | 1.817 | 33.125 | 2.131
[24 empty] | 26.49333 | 1.817 | 33.125 | 2.131
[24 empty] | 26.49889 | 1.817 | 33.125 | 2.131
[24 empty] | 26.49889 | 1.818 | 33.125 | 2.131
[24 empty] | 26.50444 | 1.818 | 33.125 | 2.131
[24 empty] | 26.50444 | 1.818 | 33.13889 | 2.131
[24 empty] | 26.50444 | 1.818 | 33.13889 | 2.131
[24 empty] | 26.51 | 1.818 | 33.13889 | 2.131
[24 empty] | 26.51 | 1.818 | 33.13889 | 2.131
[24 empty] | 26.51556 | 1.818 | 33.13889 | 2.131
[24 empty] | 26.51556 | 1.818 | 33.15278 | 2.131
[24 empty] | 26.51556 | 1.817 | 33.15278 | 2.131
[24 empty] | 26.52111 | 1.817 | 33.15278 | 2.131
[24 empty] | 26.52111 | 1.818 | 33.15278 | 2.131
[24 empty] | 26.52667 | 1.818 | 33.15278 | 2.131
[24 empty] | 26.52667 | 1.818 | 33.16667 | 2.131
[24 empty] | 26.52667 | 1.818 | 33.16667 | 2.131
[24 empty] | 26.53222 | 1.818 | 33.16667 | 2.131
[24 empty] | 26.53222 | 1.818 | 33.16667 | 2.131
[24 empty] | 26.53778 | 1.818 | 33.16667 | 2.131
[24 empty] | 26.53778 | 1.818 | 33.18056 | 2.131
[24 empty] | 26.53778 | 1.818 | 33.18056 | 2.131
[24 empty] | 26.54333 | 1.818 | 33.18056 | 2.131
[24 empty] | 26.54333 | 1.818 | 33.18056 | 2.131
[24 empty] | 26.54889 | 1.818 | 33.18056 | 2.131
[24 empty] | 26.54889 | 1.818 | 33.19444 | 2.131
[24 empty] | 26.54889 | 1.818 | 33.19444 | 2.131
[24 empty] | 26.55444 | 1.818 | 33.19444 | 2.131
[24 empty] | 26.55444 | 1.818 | 33.19444 | 2.131
[24 empty] | 26.56 | 1.818 | 33.19444 | 2.131
[24 empty] | 26.56 | 1.818 | 33.20833 | 2.131
[24 empty] | 26.56 | 1.818 | 33.20833 | 2.131
[24 empty] | 26.56556 | 1.818 | 33.20833 | 2.131
[24 empty] | 26.56556 | 1.818 | 33.20833 | 2.131
[24 empty] | 26.57111 | 1.818 | 33.20833 | 2.132
[24 empty] | 26.57111 | 1.818 | 33.22222 | 2.132
[24 empty] | 26.57111 | 1.818 | 33.22222 | 2.132
[24 empty] | 26.57667 | 1.818 | 33.22222 | 2.132
[24 empty] | 26.57667 | 1.818 | 33.22222 | 2.132
[24 empty] | 26.58222 | 1.818 | 33.22222 | 2.132
[24 empty] | 26.58222 | 1.817 | 33.23611 | 2.132
[24 empty] | 26.58222 | 1.817 | 33.23611 | 2.132
[24 empty] | 26.58778 | 1.818 | 33.23611 | 2.132
[24 empty] | 26.58778 | 1.817 | 33.23611 | 2.132
[24 empty] | 26.59333 | 1.817 | 33.23611 | 2.132
[24 empty] | 26.59333 | 1.817 | 33.25 | 2.132
[24 empty] | 26.59333 | 1.817 | 33.25 | 2.132
[24 empty] | 26.59889 | 1.817 | 33.25 | 2.132
[24 empty] | 26.59889 | 1.817 | 33.25 | 2.132
[24 empty] | 26.60444 | 1.817 | 33.25 | 2.132
[24 empty] | 26.60444 | 1.817 | 33.26389 | 2.132
[24 empty] | 26.60444 | 1.817 | 33.26389 | 2.132
[24 empty] | 26.61 | 1.817 | 33.26389 | 2.132
[24 empty] | 26.61 | 1.817 | 33.26389 | 2.132
[24 empty] | 26.61556 | 1.817 | 33.26389 | 2.132
[24 empty] | 26.61556 | 1.817 | 33.27778 | 2.132
[24 empty] | 26.61556 | 1.817 | 33.27778 | 2.132
[24 empty] | 26.62111 | 1.817 | 33.27778 | 2.132
[24 empty] | 26.62111 | 1.817 | 33.27778 | 2.132
[24 empty] | 26.62667 | 1.817 | 33.27778 | 2.132
[24 empty] | 26.62667 | 1.817 | 33.29167 | 2.132
[24 empty] | 26.62667 | 1.817 | 33.29167 | 2.132
[24 empty] | 26.63222 | 1.817 | 33.29167 | 2.132
[24 empty] | 26.63222 | 1.817 | 33.29167 | 2.132
[24 empty] | 26.63778 | 1.817 | 33.29167 | 2.132
[24 empty] | 26.63778 | 1.817 | 33.30556 | 2.132
[24 empty] | 26.63778 | 1.817 | 33.30556 | 2.132
[24 empty] | 26.64333 | 1.817 | 33.30556 | 2.132
[24 empty] | 26.64333 | 1.817 | 33.30556 | 2.132
[24 empty] | 26.64889 | 1.817 | 33.30556 | 2.132
[24 empty] | 26.64889 | 1.817 | 33.31944 | 2.132
[24 empty] | 26.64889 | 1.817 | 33.31944 | 2.132
[24 empty] | 26.65444 | 1.817 | 33.31944 | 2.132
[24 empty] | 26.65444 | 1.817 | 33.31944 | 2.132
[24 empty] | 26.66 | 1.817 | 33.31944 | 2.132
[24 empty] | 26.66 | 1.817 | 33.33333 | 2.133
[24 empty] | 26.66 | 1.816 | 33.33333 | 2.133
[24 empty] | 26.66556 | 1.817 | 33.33333 | 2.133
[24 empty] | 26.66556 | 1.817 | 33.33333 | 2.132
[24 empty] | 26.67111 | 1.817 | 33.33333 | 2.132
[24 empty] | 26.67111 | 1.817 | 33.34722 | 2.132
[24 empty] | 26.67111 | 1.817 | 33.34722 | 2.132
[24 empty] | 26.67667 | 1.817 | 33.34722 | 2.132
[24 empty] | 26.67667 | 1.817 | 33.34722 | 2.132
[24 empty] | 26.68222 | 1.817 | 33.34722 | 2.132
[24 empty] | 26.68222 | 1.817 | 33.36111 | 2.132
[24 empty] | 26.68222 | 1.817 | 33.36111 | 2.132
[24 empty] | 26.68778 | 1.817 | 33.36111 | 2.132
[24 empty] | 26.68778 | 1.817 | 33.36111 | 2.132
[24 empty] | 26.69333 | 1.817 | 33.36111 | 2.132
[24 empty] | 26.69333 | 1.817 | 33.375 | 2.132
[24 empty] | 26.69333 | 1.817 | 33.375 | 2.132
[24 empty] | 26.69889 | 1.817 | 33.375 | 2.132
[24 empty] | 26.69889 | 1.817 | 33.375 | 2.132
[24 empty] | 26.70444 | 1.817 | 33.375 | 2.132
[24 empty] | 26.70444 | 1.817 | 33.38889 | 2.132
[24 empty] | 26.70444 | 1.817 | 33.38889 | 2.131
[24 empty] | 26.71 | 1.817 | 33.38889 | 2.132
[24 empty] | 26.71 | 1.817 | 33.38889 | 2.132
[24 empty] | 26.71556 | 1.817 | 33.38889 | 2.132
[24 empty] | 26.71556 | 1.817 | 33.40278 | 2.132
[24 empty] | 26.71556 | 1.817 | 33.40278 | 2.132
[24 empty] | 26.72111 | 1.817 | 33.40278 | 2.132
[24 empty] | 26.72111 | 1.817 | 33.40278 | 2.132
[24 empty] | 26.72667 | 1.817 | 33.40278 | 2.132
[24 empty] | 26.72667 | 1.817 | 33.41667 | 2.132
[24 empty] | 26.72667 | 1.817 | 33.41667 | 2.132
[24 empty] | 26.73222 | 1.817 | 33.41667 | 2.132
[24 empty] | 26.73222 | 1.817 | 33.41667 | 2.132
[24 empty] | 26.73778 | 1.817 | 33.41667 | 2.132
[24 empty] | 26.73778 | 1.817 | 33.43056 | 2.132
[24 empty] | 26.73778 | 1.817 | 33.43056 | 2.132
[24 empty] | 26.74333 | 1.817 | 33.43056 | 2.132
[24 empty] | 26.74333 | 1.817 | 33.43056 | 2.132
[24 empty] | 26.74889 | 1.817 | 33.43056 | 2.132
[24 empty] | 26.74889 | 1.818 | 33.44444 | 2.132
[24 empty] | 26.74889 | 1.817 | 33.44444 | 2.133
[24 empty] | 26.75444 | 1.818 | 33.44444 | 2.133
[24 empty] | 26.75444 | 1.818 | 33.44444 | 2.133
[24 empty] | 26.76 | 1.818 | 33.44444 | 2.133
[24 empty] | 26.76 | 1.818 | 33.45833 | 2.133
[24 empty] | 26.76 | 1.818 | 33.45833 | 2.133
[24 empty] | 26.76556 | 1.818 | 33.45833 | 2.133
[24 empty] | 26.76556 | 1.818 | 33.45833 | 2.133
[24 empty] | 26.77111 | 1.818 | 33.45833 | 2.133
[24 empty] | 26.77111 | 1.818 | 33.47222 | 2.133
[24 empty] | 26.77111 | 1.817 | 33.47222 | 2.133
[24 empty] | 26.77667 | 1.818 | 33.47222 | 2.133
[24 empty] | 26.77667 | 1.818 | 33.47222 | 2.133
[24 empty] | 26.78222 | 1.818 | 33.47222 | 2.133
[24 empty] | 26.78222 | 1.818 | 33.48611 | 2.133
[24 empty] | 26.78222 | 1.818 | 33.48611 | 2.133
[24 empty] | 26.78778 | 1.819 | 33.48611 | 2.133
[24 empty] | 26.78778 | 1.819 | 33.48611 | 2.133
[24 empty] | 26.79333 | 1.819 | 33.48611 | 2.133
[24 empty] | 26.79333 | 1.818 | 33.5 | 2.133
[24 empty] | 26.79333 | 1.818 | 33.5 | 2.133
[24 empty] | 26.79889 | 1.818 | 33.5 | 2.133
[24 empty] | 26.79889 | 1.818 | 33.5 | 2.133
[24 empty] | 26.80444 | 1.818 | 33.5 | 2.133
[24 empty] | 26.80444 | 1.818 | 33.51389 | 2.133
[24 empty] | 26.80444 | 1.818 | 33.51389 | 2.133
[24 empty] | 26.81 | 1.818 | 33.51389 | 2.133
[24 empty] | 26.81 | 1.818 | 33.51389 | 2.133
[24 empty] | 26.81556 | 1.818 | 33.51389 | 2.133
[24 empty] | 26.81556 | 1.818 | 33.52778 | 2.133
[24 empty] | 26.81556 | 1.817 | 33.52778 | 2.133
[24 empty] | 26.82111 | 1.818 | 33.52778 | 2.133
[24 empty] | 26.82111 | 1.817 | 33.52778 | 2.133
[24 empty] | 26.82667 | 1.817 | 33.52778 | 2.133
[24 empty] | 26.82667 | 1.817 | 33.54167 | 2.133
[24 empty] | 26.82667 | 1.817 | 33.54167 | 2.133
[24 empty] | 26.83222 | 1.818 | 33.54167 | 2.133
[24 empty] | 26.83222 | 1.818 | 33.54167 | 2.133
[24 empty] | 26.83778 | 1.818 | 33.54167 | 2.133
[24 empty] | 26.83778 | 1.817 | 33.55556 | 2.133
[24 empty] | 26.83778 | 1.817 | 33.55556 | 2.133
[24 empty] | 26.84333 | 1.817 | 33.55556 | 2.133
[24 empty] | 26.84333 | 1.817 | 33.55556 | 2.133
[24 empty] | 26.84889 | 1.817 | 33.55556 | 2.133
[24 empty] | 26.84889 | 1.817 | 33.56944 | 2.133
[24 empty] | 26.84889 | 1.817 | 33.56944 | 2.133
[24 empty] | 26.85444 | 1.817 | 33.56944 | 2.134
[24 empty] | 26.85444 | 1.817 | 33.56944 | 2.134
[24 empty] | 26.86 | 1.817 | 33.56944 | 2.134
[24 empty] | 26.86 | 1.817 | 33.58333 | 2.134
[24 empty] | 26.86 | 1.817 | 33.58333 | 2.134
[24 empty] | 26.86556 | 1.817 | 33.58333 | 2.134
[24 empty] | 26.86556 | 1.817 | 33.58333 | 2.134
[24 empty] | 26.87111 | 1.817 | 33.58333 | 2.134
[24 empty] | 26.87111 | 1.817 | 33.59722 | 2.134
[24 empty] | 26.87111 | 1.817 | 33.59722 | 2.134
[24 empty] | 26.87667 | 1.817 | 33.59722 | 2.134
[24 empty] | 26.87667 | 1.817 | 33.59722 | 2.134
[24 empty] | 26.88222 | 1.817 | 33.59722 | 2.134
[24 empty] | 26.88222 | 1.817 | 33.61111 | 2.134
[24 empty] | 26.88222 | 1.817 | 33.61111 | 2.134
[24 empty] | 26.88778 | 1.817 | 33.61111 | 2.134
[24 empty] | 26.88778 | 1.817 | 33.61111 | 2.134
[24 empty] | 26.89333 | 1.817 | 33.61111 | 2.134
[24 empty] | 26.89333 | 1.817 | 33.625 | 2.134
[24 empty] | 26.89333 | 1.816 | 33.625 | 2.134
[24 empty] | 26.89889 | 1.816 | 33.625 | 2.134
[24 empty] | 26.89889 | 1.816 | 33.625 | 2.134
[24 empty] | 26.90444 | 1.817 | 33.625 | 2.134
[24 empty] | 26.90444 | 1.817 | 33.63889 | 2.134
[24 empty] | 26.90444 | 1.817 | 33.63889 | 2.134
[24 empty] | 26.91 | 1.817 | 33.63889 | 2.135
[24 empty] | 26.91 | 1.818 | 33.63889 | 2.135
[24 empty] | 26.91556 | 1.818 | 33.63889 | 2.135
[24 empty] | 26.91556 | 1.818 | 33.65278 | 2.135
[24 empty] | 26.91556 | 1.818 | 33.65278 | 2.135
[24 empty] | 26.92111 | 1.818 | 33.65278 | 2.134
[24 empty] | 26.92111 | 1.818 | 33.65278 | 2.134
[24 empty] | 26.92667 | 1.818 | 33.65278 | 2.134
[24 empty] | 26.92667 | 1.818 | 33.66667 | 2.134
[24 empty] | 26.92667 | 1.818 | 33.66667 | 2.135
[24 empty] | 26.93222 | 1.818 | 33.66667 | 2.135
[24 empty] | 26.93222 | 1.818 | 33.66667 | 2.135
[24 empty] | 26.93778 | 1.818 | 33.66667 | 2.134
[24 empty] | 26.93778 | 1.818 | 33.68056 | 2.134
[24 empty] | 26.93778 | 1.818 | 33.68056 | 2.135
[24 empty] | 26.94333 | 1.818 | 33.68056 | 2.136
[24 empty] | 26.94333 | 1.818 | 33.68056 | 2.135
[24 empty] | 26.94889 | 1.818 | 33.68056 | 2.135
[24 empty] | 26.94889 | 1.817 | 33.69444 | 2.136
[24 empty] | 26.94889 | 1.817 | 33.69444 | 2.136
[24 empty] | 26.95444 | 1.817 | 33.69444 | 2.135
[24 empty] | 26.95444 | 1.817 | 33.69444 | 2.135
[24 empty] | 26.96 | 1.817 | 33.69444 | 2.133
[24 empty] | 26.96 | 1.817 | 33.70833 | 2.133
[24 empty] | 26.96 | 1.817 | 33.70833 | 2.132
[24 empty] | 26.96556 | 1.817 | 33.70833 | 2.133
[24 empty] | 26.96556 | 1.817 | 33.70833 | 2.134
[24 empty] | 26.97111 | 1.817 | 33.70833 | 2.133
[24 empty] | 26.97111 | 1.817 | 33.72222 | 2.132
[24 empty] | 26.97111 | 1.818 | 33.72222 | 2.133
[24 empty] | 26.97667 | 1.818 | 33.72222 | 2.133
[24 empty] | 26.97667 | 1.818 | 33.72222 | 2.132
[24 empty] | 26.98222 | 1.818 | 33.72222 | 2.132
[24 empty] | 26.98222 | 1.818 | 33.73611 | 2.133
[24 empty] | 26.98222 | 1.818 | 33.73611 | 2.132
[24 empty] | 26.98778 | 1.818 | 33.73611 | 2.131
[24 empty] | 26.98778 | 1.818 | 33.73611 | 2.132
[24 empty] | 26.99333 | 1.818 | 33.73611 | 2.132
[24 empty] | 26.99333 | 1.817 | 33.75 | 2.132
[24 empty] | 26.99333 | 1.817 | 33.75 | 2.132
[24 empty] | 26.99889 | 1.817 | 33.75 | 2.132
[24 empty] | 26.99889 | 1.817 | 33.75 | 2.132
[24 empty] | 27.00444 | 1.817 | 33.75 | 2.131
[24 empty] | 27.00444 | 1.817 | 33.76389 | 2.131
[24 empty] | 27.00444 | 1.817 | 33.76389 | 2.13
[24 empty] | 27.01 | 1.817 | 33.76389 | 2.131
[24 empty] | 27.01 | 1.817 | 33.76389 | 2.131
[24 empty] | 27.01556 | 1.817 | 33.76389 | 2.131
[24 empty] | 27.01556 | 1.817 | 33.77778 | 2.131
[24 empty] | 27.01556 | 1.816 | 33.77778 | 2.131
[24 empty] | 27.02111 | 1.816 | 33.77778 | 2.131
[24 empty] | 27.02111 | 1.816 | 33.77778 | 2.131
[24 empty] | 27.02667 | 1.817 | 33.77778 | 2.132
[24 empty] | 27.02667 | 1.817 | 33.79167 | 2.131
[24 empty] | 27.02667 | 1.817 | 33.79167 | 2.131
[24 empty] | 27.03222 | 1.817 | 33.79167 | 2.13
[24 empty] | 27.03222 | 1.817 | 33.79167 | 2.13
[24 empty] | 27.03778 | 1.817 | 33.79167 | 2.13
[24 empty] | 27.03778 | 1.818 | 33.80556 | 2.13
[24 empty] | 27.03778 | 1.818 | 33.80556 | 2.13
[24 empty] | 27.04333 | 1.818 | 33.80556 | 2.13
[24 empty] | 27.04333 | 1.818 | 33.80556 | 2.13
[24 empty] | 27.04889 | 1.818 | 33.80556 | 2.13
[24 empty] | 27.04889 | 1.818 | 33.80556 | 2.131
[24 empty] | 27.04889 | 1.817 | 33.81944 | 2.131
[24 empty] | 27.05444 | 1.818 | 33.81944 | 2.131
[24 empty] | 27.05444 | 1.818 | 33.81944 | 2.131
[24 empty] | 27.06 | 1.818 | 33.81944 | 2.131
[24 empty] | 27.06 | 1.817 | 33.81944 | 2.131
[24 empty] | 27.06 | 1.817 | 33.83333 | 2.131
[24 empty] | 27.06556 | 1.817 | 33.83333 | 2.131
[24 empty] | 27.06556 | 1.817 | 33.83333 | 2.131
[24 empty] | 27.07111 | 1.817 | 33.83333 | 2.131
[24 empty] | 27.07111 | 1.817 | 33.83333 | 2.131
[24 empty] | 27.07111 | 1.816 | 33.84722 | 2.132
[24 empty] | 27.07667 | 1.817 | 33.84722 | 2.132
[24 empty] | 27.07667 | 1.817 | 33.84722 | 2.132
[24 empty] | 27.08222 | 1.817 | 33.84722 | 2.132
[24 empty] | 27.08222 | 1.817 | 33.84722 | 2.132
[24 empty] | 27.08222 | 1.816 | 33.86111 | 2.132
[24 empty] | 27.08778 | 1.816 | 33.86111 | 2.132
[24 empty] | 27.08778 | 1.817 | 33.86111 | 2.132
[24 empty] | 27.09333 | 1.817 | 33.86111 | 2.132
[24 empty] | 27.09333 | 1.818 | 33.86111 | 2.131
[24 empty] | 27.09333 | 1.817 | 33.875 | 2.131
[24 empty] | 27.09889 | 1.817 | 33.875 | 2.131
[24 empty] | 27.09889 | 1.817 | 33.875 | 2.132
[24 empty] | 27.10444 | 1.817 | 33.875 | 2.132
[24 empty] | 27.10444 | 1.817 | 33.875 | 2.132
[24 empty] | 27.10444 | 1.817 | 33.88889 | 2.132
[24 empty] | 27.11 | 1.817 | 33.88889 | 2.132
[24 empty] | 27.11 | 1.817 | 33.88889 | 2.132
[24 empty] | 27.11556 | 1.817 | 33.88889 | 2.132
[24 empty] | 27.11556 | 1.817 | 33.88889 | 2.132
[24 empty] | 27.11556 | 1.817 | 33.90278 | 2.132
[24 empty] | 27.12111 | 1.817 | 33.90278 | 2.132
[24 empty] | 27.12111 | 1.817 | 33.90278 | 2.132
[24 empty] | 27.12667 | 1.817 | 33.90278 | 2.132
[24 empty] | 27.12667 | 1.817 | 33.90278 | 2.132
[24 empty] | 27.12667 | 1.818 | 33.91667 | 2.132
[24 empty] | 27.13222 | 1.818 | 33.91667 | 2.132
[24 empty] | 27.13222 | 1.818 | 33.91667 | 2.132
[24 empty] | 27.13778 | 1.818 | 33.91667 | 2.132
[24 empty] | 27.13778 | 1.818 | 33.91667 | 2.132
[24 empty] | 27.13778 | 1.817 | 33.93056 | 2.132
[24 empty] | 27.14333 | 1.817 | 33.93056 | 2.132
[24 empty] | 27.14333 | 1.817 | 33.93056 | 2.132
[24 empty] | 27.14889 | 1.817 | 33.93056 | 2.132
[24 empty] | 27.14889 | 1.817 | 33.93056 | 2.132
[24 empty] | 27.14889 | 1.817 | 33.94444 | 2.132
[24 empty] | 27.15444 | 1.817 | 33.94444 | 2.132
[24 empty] | 27.15444 | 1.817 | 33.94444 | 2.132
[24 empty] | 27.16 | 1.818 | 33.94444 | 2.132
[24 empty] | 27.16 | 1.818 | 33.94444 | 2.132
[24 empty] | 27.16 | 1.817 | 33.95833 | 2.132
[24 empty] | 27.16556 | 1.817 | 33.95833 | 2.132
[24 empty] | 27.16556 | 1.817 | 33.95833 | 2.132
[24 empty] | 27.17111 | 1.817 | 33.95833 | 2.132
[24 empty] | 27.17111 | 1.817 | 33.95833 | 2.132
[24 empty] | 27.17111 | 1.817 | 33.97222 | 2.132
[24 empty] | 27.17667 | 1.817 | 33.97222 | 2.132
[24 empty] | 27.17667 | 1.817 | 33.97222 | 2.132
[24 empty] | 27.18222 | 1.817 | 33.97222 | 2.132
[24 empty] | 27.18222 | 1.817 | 33.97222 | 2.132
[24 empty] | 27.18222 | 1.817 | 33.98611 | 2.132
[24 empty] | 27.18778 | 1.817 | 33.98611 | 2.132
[24 empty] | 27.18778 | 1.817 | 33.98611 | 2.132
[24 empty] | 27.19333 | 1.817 | 33.98611 | 2.132
[24 empty] | 27.19333 | 1.817 | 33.98611 | 2.132
[24 empty] | 27.19333 | 1.817 | 34 | 2.132
[24 empty] | 27.19889 | 1.817 | 34 | 2.132
[24 empty] | 27.19889 | 1.817 | 34 | 2.132
[24 empty] | 27.20444 | 1.817 | 34 | 2.132
[24 empty] | 27.20444 | 1.817 | 34 | 2.132
[24 empty] | 27.20444 | 1.817 | 34.01389 | 2.132
[24 empty] | 27.21 | 1.817 | 34.01389 | 2.132
[24 empty] | 27.21 | 1.817 | 34.01389 | 2.132
[24 empty] | 27.21556 | 1.817 | 34.01389 | 2.132
[24 empty] | 27.21556 | 1.817 | 34.01389 | 2.132
[24 empty] | 27.21556 | 1.817 | 34.02778 | 2.132
[24 empty] | 27.22111 | 1.818 | 34.02778 | 2.132
[24 empty] | 27.22111 | 1.818 | 34.02778 | 2.132
[24 empty] | 27.22667 | 1.818 | 34.02778 | 2.132
[24 empty] | 27.22667 | 1.817 | 34.02778 | 2.132
[24 empty] | 27.22667 | 1.817 | 34.04167 | 2.132
[24 empty] | 27.23222 | 1.817 | 34.04167 | 2.132
[24 empty] | 27.23222 | 1.817 | 34.04167 | 2.132
[24 empty] | 27.23778 | 1.817 | 34.04167 | 2.132
[24 empty] | 27.23778 | 1.817 | 34.04167 | 2.132
[24 empty] | 27.23778 | 1.817 | 34.05556 | 2.132
[24 empty] | 27.24333 | 1.817 | 34.05556 | 2.132
[24 empty] | 27.24333 | 1.817 | 34.05556 | 2.132
[24 empty] | 27.24889 | 1.817 | 34.05556 | 2.132
[24 empty] | 27.24889 | 1.817 | 34.05556 | 2.132
[24 empty] | 27.24889 | 1.817 | 34.06944 | 2.132
[24 empty] | 27.25444 | 1.817 | 34.06944 | 2.132
[24 empty] | 27.25444 | 1.816 | 34.06944 | 2.133
[24 empty] | 27.26 | 1.817 | 34.06944 | 2.133
[24 empty] | 27.26 | 1.817 | 34.06944 | 2.133
[24 empty] | 27.26 | 1.817 | 34.08333 | 2.133
[24 empty] | 27.26556 | 1.817 | 34.08333 | 2.133
[24 empty] | 27.26556 | 1.817 | 34.08333 | 2.133
[24 empty] | 27.27111 | 1.817 | 34.08333 | 2.133
[24 empty] | 27.27111 | 1.817 | 34.08333 | 2.133
[24 empty] | 27.27111 | 1.817 | 34.09722 | 2.133
[24 empty] | 27.27667 | 1.818 | 34.09722 | 2.133
[24 empty] | 27.27667 | 1.818 | 34.09722 | 2.133
[24 empty] | 27.28222 | 1.818 | 34.09722 | 2.133
[24 empty] | 27.28222 | 1.817 | 34.09722 | 2.133
[24 empty] | 27.28222 | 1.817 | 34.11111 | 2.133
[24 empty] | 27.28778 | 1.818 | 34.11111 | 2.133
[24 empty] | 27.28778 | 1.818 | 34.11111 | 2.133
[24 empty] | 27.29333 | 1.818 | 34.11111 | 2.133
[24 empty] | 27.29333 | 1.818 | 34.11111 | 2.133
[24 empty] | 27.29333 | 1.818 | 34.125 | 2.133
[24 empty] | 27.29889 | 1.818 | 34.125 | 2.133
[24 empty] | 27.29889 | 1.818 | 34.125 | 2.133
[24 empty] | 27.30444 | 1.818 | 34.125 | 2.133
[24 empty] | 27.30444 | 1.818 | 34.125 | 2.133
[24 empty] | 27.30444 | 1.818 | 34.13889 | 2.133
[24 empty] | 27.31 | 1.819 | 34.13889 | 2.133
[24 empty] | 27.31 | 1.819 | 34.13889 | 2.133
[24 empty] | 27.31556 | 1.819 | 34.13889 | 2.133
[24 empty] | 27.31556 | 1.818 | 34.13889 | 2.133
[24 empty] | 27.31556 | 1.818 | 34.15278 | 2.133
[24 empty] | 27.32111 | 1.818 | 34.15278 | 2.134
[24 empty] | 27.32111 | 1.818 | 34.15278 | 2.134
[24 empty] | 27.32667 | 1.818 | 34.15278 | 2.134
[24 empty] | 27.32667 | 1.818 | 34.15278 | 2.133
[24 empty] | 27.32667 | 1.818 | 34.16667 | 2.133
[24 empty] | 27.33222 | 1.818 | 34.16667 | 2.133
[24 empty] | 27.33222 | 1.818 | 34.16667 | 2.133
[24 empty] | 27.33778 | 1.818 | 34.16667 | 2.133
[24 empty] | 27.33778 | 1.817 | 34.16667 | 2.133
[24 empty] | 27.33778 | 1.817 | 34.18056 | 2.133
[24 empty] | 27.34333 | 1.817 | 34.18056 | 2.133
[24 empty] | 27.34333 | 1.817 | 34.18056 | 2.133
[24 empty] | 27.34889 | 1.817 | 34.18056 | 2.133
[24 empty] | 27.34889 | 1.817 | 34.18056 | 2.133
[24 empty] | 27.34889 | 1.817 | 34.19444 | 2.133
[24 empty] | 27.35444 | 1.818 | 34.19444 | 2.133
[24 empty] | 27.35444 | 1.817 | 34.19444 | 2.133
[24 empty] | 27.36 | 1.817 | 34.19444 | 2.133
[24 empty] | 27.36 | 1.817 | 34.19444 | 2.133
[24 empty] | 27.36 | 1.817 | 34.20833 | 2.133
[24 empty] | 27.36556 | 1.817 | 34.20833 | 2.133
[24 empty] | 27.36556 | 1.817 | 34.20833 | 2.133
[24 empty] | 27.37111 | 1.817 | 34.20833 | 2.133
[24 empty] | 27.37111 | 1.817 | 34.20833 | 2.133
[24 empty] | 27.37111 | 1.817 | 34.22222 | 2.133
[24 empty] | 27.37667 | 1.817 | 34.22222 | 2.133
[24 empty] | 27.37667 | 1.817 | 34.22222 | 2.133
[24 empty] | 27.38222 | 1.817 | 34.22222 | 2.133
[24 empty] | 27.38222 | 1.817 | 34.22222 | 2.133
[24 empty] | 27.38222 | 1.817 | 34.23611 | 2.133
[24 empty] | 27.38778 | 1.817 | 34.23611 | 2.133
[24 empty] | 27.38778 | 1.817 | 34.23611 | 2.133
[24 empty] | 27.39333 | 1.817 | 34.23611 | 2.133
[24 empty] | 27.39333 | 1.818 | 34.23611 | 2.133
[24 empty] | 27.39333 | 1.818 | 34.25 | 2.133
[24 empty] | 27.39889 | 1.818 | 34.25 | 2.133
[24 empty] | 27.39889 | 1.818 | 34.25 | 2.133
[24 empty] | 27.40444 | 1.818 | 34.25 | 2.133
[24 empty] | 27.40444 | 1.818 | 34.25 | 2.133
[24 empty] | 27.40444 | 1.817 | 34.26389 | 2.133
[24 empty] | 27.41 | 1.817 | 34.26389 | 2.133
[24 empty] | 27.41 | 1.817 | 34.26389 | 2.133
[24 empty] | 27.41556 | 1.817 | 34.26389 | 2.133
[24 empty] | 27.41556 | 1.817 | 34.26389 | 2.133
[24 empty] | 27.41556 | 1.817 | 34.27778 | 2.133
[24 empty] | 27.42111 | 1.817 | 34.27778 | 2.133
[24 empty] | 27.42111 | 1.817 | 34.27778 | 2.133
[24 empty] | 27.42667 | 1.817 | 34.27778 | 2.133
[24 empty] | 27.42667 | 1.817 | 34.27778 | 2.132
[24 empty] | 27.42667 | 1.817 | 34.29167 | 2.133
[24 empty] | 27.43222 | 1.817 | 34.29167 | 2.133
[24 empty] | 27.43222 | 1.817 | 34.29167 | 2.133
[24 empty] | 27.43778 | 1.817 | 34.29167 | 2.133
[24 empty] | 27.43778 | 1.817 | 34.29167 | 2.133
[24 empty] | 27.43778 | 1.816 | 34.30556 | 2.133
[24 empty] | 27.44333 | 1.816 | 34.30556 | 2.133
[24 empty] | 27.44333 | 1.816 | 34.30556 | 2.133
[24 empty] | 27.44889 | 1.816 | 34.30556 | 2.133
[24 empty] | 27.44889 | 1.816 | 34.30556 | 2.133
[24 empty] | 27.44889 | 1.817 | 34.31944 | 2.133
[24 empty] | 27.45444 | 1.817 | 34.31944 | 2.133
[24 empty] | 27.45444 | 1.817 | 34.31944 | 2.133
[24 empty] | 27.46 | 1.818 | 34.31944 | 2.133
[24 empty] | 27.46 | 1.818 | 34.31944 | 2.133
[24 empty] | 27.46 | 1.818 | 34.33333 | 2.133
[24 empty] | 27.46556 | 1.818 | 34.33333 | 2.133
[24 empty] | 27.46556 | 1.818 | 34.33333 | 2.133
[24 empty] | 27.47111 | 1.817 | 34.33333 | 2.133
[24 empty] | 27.47111 | 1.817 | 34.33333 | 2.133
[24 empty] | 27.47111 | 1.817 | 34.34722 | 2.133
[24 empty] | 27.47667 | 1.817 | 34.34722 | 2.133
[24 empty] | 27.47667 | 1.817 | 34.34722 | 2.133
[24 empty] | 27.48222 | 1.817 | 34.34722 | 2.133
[24 empty] | 27.48222 | 1.817 | 34.34722 | 2.133
[24 empty] | 27.48222 | 1.817 | 34.36111 | 2.133
[24 empty] | 27.48778 | 1.817 | 34.36111 | 2.134
[24 empty] | 27.48778 | 1.817 | 34.36111 | 2.134
[24 empty] | 27.49333 | 1.817 | 34.36111 | 2.134
[24 empty] | 27.49333 | 1.817 | 34.36111 | 2.134
[24 empty] | 27.49333 | 1.817 | 34.375 | 2.134
[24 empty] | 27.49889 | 1.817 | 34.375 | 2.134
[24 empty] | 27.49889 | 1.817 | 34.375 | 2.134
[24 empty] | 27.50444 | 1.817 | 34.375 | 2.134
[24 empty] | 27.50444 | 1.817 | 34.375 | 2.134
[24 empty] | 27.50444 | 1.817 | 34.38889 | 2.134
[24 empty] | 27.51 | 1.818 | 34.38889 | 2.134
[24 empty] | 27.51 | 1.818 | 34.38889 | 2.134
[24 empty] | 27.51556 | 1.818 | 34.38889 | 2.134
[24 empty] | 27.51556 | 1.817 | 34.38889 | 2.134
[24 empty] | 27.51556 | 1.817 | 34.40278 | 2.134
[24 empty] | 27.52111 | 1.817 | 34.40278 | 2.134
[24 empty] | 27.52111 | 1.817 | 34.40278 | 2.134
[24 empty] | 27.52667 | 1.818 | 34.40278 | 2.134
[24 empty] | 27.52667 | 1.818 | 34.40278 | 2.134
[24 empty] | 27.52667 | 1.818 | 34.41667 | 2.134
[24 empty] | 27.53222 | 1.818 | 34.41667 | 2.134
[24 empty] | 27.53222 | 1.818 | 34.41667 | 2.134
[24 empty] | 27.53778 | 1.818 | 34.41667 | 2.134
[24 empty] | 27.53778 | 1.817 | 34.41667 | 2.134
[24 empty] | 27.53778 | 1.818 | 34.43056 | 2.134
[24 empty] | 27.54333 | 1.818 | 34.43056 | 2.134
[24 empty] | 27.54333 | 1.818 | 34.43056 | 2.135
[24 empty] | 27.54889 | 1.817 | 34.43056 | 2.135
[24 empty] | 27.54889 | 1.817 | 34.43056 | 2.135
[24 empty] | 27.54889 | 1.817 | 34.44444 | 2.135
[24 empty] | 27.55444 | 1.818 | 34.44444 | 2.135
[24 empty] | 27.55444 | 1.818 | 34.44444 | 2.135
[24 empty] | 27.56 | 1.818 | 34.44444 | 2.135
[24 empty] | 27.56 | 1.817 | 34.44444 | 2.135
[24 empty] | 27.56 | 1.818 | 34.45833 | 2.135
[24 empty] | 27.56556 | 1.818 | 34.45833 | 2.135
[24 empty] | 27.56556 | 1.818 | 34.45833 | 2.135
[24 empty] | 27.57111 | 1.818 | 34.45833 | 2.135
[24 empty] | 27.57111 | 1.818 | 34.45833 | 2.135
[24 empty] | 27.57111 | 1.818 | 34.47222 | 2.135
[24 empty] | 27.57667 | 1.818 | 34.47222 | 2.135
[24 empty] | 27.57667 | 1.818 | 34.47222 | 2.135
[24 empty] | 27.58222 | 1.818 | 34.47222 | 2.135
[24 empty] | 27.58222 | 1.817 | 34.47222 | 2.135
[24 empty] | 27.58222 | 1.817 | 34.48611 | 2.135
[24 empty] | 27.58778 | 1.817 | 34.48611 | 2.135
[24 empty] | 27.58778 | 1.817 | 34.48611 | 2.135
[24 empty] | 27.59333 | 1.817 | 34.48611 | 2.135
[24 empty] | 27.59333 | 1.817 | 34.48611 | 2.135
[24 empty] | 27.59333 | 1.817 | 34.5 | 2.135
[24 empty] | 27.59889 | 1.817 | 34.5 | 2.135
[24 empty] | 27.59889 | 1.817 | 34.5 | 2.135
[24 empty] | 27.60444 | 1.817 | 34.5 | 2.135
[24 empty] | 27.60444 | 1.817 | 34.5 | 2.135
[24 empty] | 27.60444 | 1.817 | 34.51389 | 2.135
[24 empty] | 27.61 | 1.817 | 34.51389 | 2.135
[24 empty] | 27.61 | 1.817 | 34.51389 | 2.135
[24 empty] | 27.61556 | 1.817 | 34.51389 | 2.135
[24 empty] | 27.61556 | 1.817 | 34.51389 | 2.135
[24 empty] | 27.61556 | 1.817 | 34.52778 | 2.135
[24 empty] | 27.62111 | 1.817 | 34.52778 | 2.135
[24 empty] | 27.62111 | 1.817 | 34.52778 | 2.135
[24 empty] | 27.62667 | 1.817 | 34.52778 | 2.136
[24 empty] | 27.62667 | 1.817 | 34.52778 | 2.136
[24 empty] | 27.62667 | 1.817 | 34.54167 | 2.135
[24 empty] | 27.63222 | 1.817 | 34.54167 | 2.136
[24 empty] | 27.63222 | 1.817 | 34.54167 | 2.136
[24 empty] | 27.63778 | 1.817 | 34.54167 | 2.135
[24 empty] | 27.63778 | 1.817 | 34.54167 | 2.136
[24 empty] | 27.63778 | 1.817 | 34.55556 | 2.136
[24 empty] | 27.64333 | 1.817 | 34.55556 | 2.136
[24 empty] | 27.64333 | 1.817 | 34.55556 | 2.136
[24 empty] | 27.64889 | 1.817 | 34.55556 | 2.135
[24 empty] | 27.64889 | 1.817 | 34.55556 | 2.134
[24 empty] | 27.64889 | 1.817 | 34.56944 | 2.133
[24 empty] | 27.65444 | 1.817 | 34.56944 | 2.133
[24 empty] | 27.65444 | 1.817 | 34.56944 | 2.133
[24 empty] | 27.66 | 1.817 | 34.56944 | 2.133
[24 empty] | 27.66 | 1.817 | 34.56944 | 2.133
[24 empty] | 27.66 | 1.816 | 34.58333 | 2.133
[24 empty] | 27.66556 | 1.816 | 34.58333 | 2.133
[24 empty] | 27.66556 | 1.816 | 34.58333 | 2.134
[24 empty] | 27.67111 | 1.817 | 34.58333 | 2.134
[24 empty] | 27.67111 | 1.817 | 34.58333 | 2.134
[24 empty] | 27.67111 | 1.817 | 34.59722 | 2.134
[24 empty] | 27.67667 | 1.817 | 34.59722 | 2.134
[24 empty] | 27.67667 | 1.817 | 34.59722 | 2.134
[24 empty] | 27.68222 | 1.817 | 34.59722 | 2.134
[24 empty] | 27.68222 | 1.817 | 34.59722 | 2.134
[24 empty] | 27.68222 | 1.818 | 34.61111 | 2.133
[24 empty] | 27.68778 | 1.818 | 34.61111 | 2.134
[24 empty] | 27.68778 | 1.818 | 34.61111 | 2.134
[24 empty] | 27.69333 | 1.818 | 34.61111 | 2.134
[24 empty] | 27.69333 | 1.818 | 34.61111 | 2.134
[24 empty] | 27.69333 | 1.818 | 34.625 | 2.134
[24 empty] | 27.69889 | 1.818 | 34.625 | 2.134
[24 empty] | 27.69889 | 1.818 | 34.625 | 2.134
[24 empty] | 27.70444 | 1.818 | 34.625 | 2.134
[24 empty] | 27.70444 | 1.818 | 34.625 | 2.134
[24 empty] | 27.70444 | 1.818 | 34.63889 | 2.133
[24 empty] | 27.71 | 1.818 | 34.63889 | 2.134
[24 empty] | 27.71 | 1.818 | 34.63889 | 2.134
[24 empty] | 27.71556 | 1.819 | 34.63889 | 2.134
[24 empty] | 27.71556 | 1.818 | 34.63889 | 2.134
[24 empty] | 27.71556 | 1.818 | 34.65278 | 2.134
[24 empty] | 27.72111 | 1.818 | 34.65278 | 2.134
[24 empty] | 27.72111 | 1.818 | 34.65278 | 2.134
[24 empty] | 27.72667 | 1.818 | 34.65278 | 2.134
[24 empty] | 27.72667 | 1.818 | 34.65278 | 2.134
[24 empty] | 27.72667 | 1.818 | 34.66667 | 2.134
[24 empty] | 27.73222 | 1.819 | 34.66667 | 2.134
[24 empty] | 27.73222 | 1.819 | 34.66667 | 2.134
[24 empty] | 27.73778 | 1.819 | 34.66667 | 2.135
[24 empty] | 27.73778 | 1.819 | 34.66667 | 2.135
[24 empty] | 27.73778 | 1.818 | 34.68056 | 2.135
[24 empty] | 27.74333 | 1.818 | 34.68056 | 2.135
[24 empty] | 27.74333 | 1.818 | 34.68056 | 2.135
[24 empty] | 27.74889 | 1.818 | 34.68056 | 2.135
[24 empty] | 27.74889 | 1.818 | 34.68056 | 2.135
[24 empty] | 27.74889 | 1.818 | 34.69444 | 2.135
[24 empty] | 27.75444 | 1.818 | 34.69444 | 2.135
[24 empty] | 27.75444 | 1.818 | 34.69444 | 2.135
[24 empty] | 27.76 | 1.818 | 34.69444 | 2.135
[24 empty] | 27.76 | 1.818 | 34.69444 | 2.135
[24 empty] | 27.76 | 1.818 | 34.70833 | 2.135
[24 empty] | 27.76556 | 1.818 | 34.70833 | 2.135
[24 empty] | 27.76556 | 1.819 | 34.70833 | 2.135
[24 empty] | 27.77111 | 1.819 | 34.70833 | 2.135
[24 empty] | 27.77111 | 1.818 | 34.70833 | 2.135
[24 empty] | 27.77111 | 1.818 | 34.72222 | 2.133
[24 empty] | 27.77667 | 1.818 | 34.72222 | 2.132
[24 empty] | 27.77667 | 1.818 | 34.72222 | 2.132
[24 empty] | 27.78222 | 1.818 | 34.72222 | 2.133
[24 empty] | 27.78222 | 1.818 | 34.72222 | 2.132
[24 empty] | 27.78222 | 1.818 | 34.73611 | 2.134
[24 empty] | 27.78778 | 1.818 | 34.73611 | 2.135
[24 empty] | 27.78778 | 1.818 | 34.73611 | 2.135
[24 empty] | 27.79333 | 1.819 | 34.73611 | 2.134
[24 empty] | 27.79333 | 1.818 | 34.73611 | 2.134
[24 empty] | 27.79333 | 1.818 | 34.75 | 2.134
[24 empty] | 27.79889 | 1.818 | 34.75 | 2.135
[24 empty] | 27.79889 | 1.818 | 34.75 | 2.135
[24 empty] | 27.80444 | 1.818 | 34.75 | 2.135
[24 empty] | 27.80444 | 1.818 | 34.75 | 2.136
[24 empty] | 27.80444 | 1.818 | 34.76389 | 2.137
[24 empty] | 27.81 | 1.818 | 34.76389 | 2.135
[24 empty] | 27.81 | 1.818 | 34.76389 | 2.134
[24 empty] | 27.81556 | 1.818 | 34.76389 | 2.135
[24 empty] | 27.81556 | 1.818 | 34.76389 | 2.134
[24 empty] | 27.81556 | 1.817 | 34.77778 | 2.135
[24 empty] | 27.82111 | 1.818 | 34.77778 | 2.137
[24 empty] | 27.82111 | 1.818 | 34.77778 | 2.136
[24 empty] | 27.82667 | 1.817 | 34.77778 | 2.136
[24 empty] | 27.82667 | 1.817 | 34.77778 | 2.137
[24 empty] | 27.82667 | 1.817 | 34.79167 | 2.136
[24 empty] | 27.83222 | 1.817 | 34.79167 | 2.135
[24 empty] | 27.83222 | 1.817 | 34.79167 | 2.136
[24 empty] | 27.83778 | 1.817 | 34.79167 | 2.137
[24 empty] | 27.83778 | 1.817 | 34.79167 | 2.137
[24 empty] | 27.83778 | 1.817 | 34.80556 | 2.136
[24 empty] | 27.84333 | 1.817 | 34.80556 | 2.135
[24 empty] | 27.84333 | 1.818 | 34.80556 | 2.135
[24 empty] | 27.84889 | 1.818 | 34.80556 | 2.135
[24 empty] | 27.84889 | 1.818 | 34.80556 | 2.135
[24 empty] | 27.84889 | 1.818 | 34.81944 | 2.134
[24 empty] | 27.85444 | 1.818 | 34.81944 | 2.134
[24 empty] | 27.85444 | 1.818 | 34.81944 | 2.134
[24 empty] | 27.86 | 1.817 | 34.81944 | 2.134
[24 empty] | 27.86 | 1.817 | 34.81944 | 2.134
[24 empty] | 27.86 | 1.817 | 34.83333 | 2.135
[24 empty] | 27.86556 | 1.817 | 34.83333 | 2.135
[24 empty] | 27.86556 | 1.817 | 34.83333 | 2.134
[24 empty] | 27.87111 | 1.817 | 34.83333 | 2.134
[24 empty] | 27.87111 | 1.817 | 34.83333 | 2.134
[24 empty] | 27.87111 | 1.817 | 34.84722 | 2.134
[24 empty] | 27.87667 | 1.817 | 34.84722 | 2.134
[24 empty] | 27.87667 | 1.817 | 34.84722 | 2.134
[24 empty] | 27.88222 | 1.817 | 34.84722 | 2.134
[24 empty] | 27.88222 | 1.817 | 34.84722 | 2.134
[24 empty] | 27.88222 | 1.817 | 34.86111 | 2.134
[24 empty] | 27.88778 | 1.817 | 34.86111 | 2.134
[24 empty] | 27.88778 | 1.817 | 34.86111 | 2.133
[24 empty] | 27.89333 | 1.818 | 34.86111 | 2.133
[24 empty] | 27.89333 | 1.817 | 34.86111 | 2.133
[24 empty] | 27.89333 | 1.818 | 34.875 | 2.133
[24 empty] | 27.89889 | 1.818 | 34.875 | 2.132
[24 empty] | 27.89889 | 1.818 | 34.875 | 2.132
[24 empty] | 27.90444 | 1.818 | 34.875 | 2.132
[24 empty] | 27.90444 | 1.818 | 34.875 | 2.132
[24 empty] | 27.90444 | 1.818 | 34.88889 | 2.132
[24 empty] | 27.91 | 1.818 | 34.88889 | 2.132
[24 empty] | 27.91 | 1.818 | 34.88889 | 2.132
[24 empty] | 27.91556 | 1.818 | 34.88889 | 2.132
[24 empty] | 27.91556 | 1.818 | 34.88889 | 2.132
[24 empty] | 27.91556 | 1.818 | 34.90278 | 2.132
[24 empty] | 27.92111 | 1.818 | 34.90278 | 2.132
[24 empty] | 27.92111 | 1.818 | 34.90278 | 2.132
[24 empty] | 27.92667 | 1.818 | 34.90278 | 2.131
[24 empty] | 27.92667 | 1.818 | 34.90278 | 2.131
[24 empty] | 27.92667 | 1.818 | 34.91667 | 2.131
[24 empty] | 27.93222 | 1.818 | 34.91667 | 2.131
[24 empty] | 27.93222 | 1.818 | 34.91667 | 2.131
[24 empty] | 27.93778 | 1.818 | 34.91667 | 2.131
[24 empty] | 27.93778 | 1.818 | 34.91667 | 2.131
[24 empty] | 27.93778 | 1.818 | 34.93056 | 2.13
[24 empty] | 27.94333 | 1.818 | 34.93056 | 2.13
[24 empty] | 27.94333 | 1.818 | 34.93056 | 2.13
[24 empty] | 27.94889 | 1.818 | 34.93056 | 2.129
[24 empty] | 27.94889 | 1.818 | 34.93056 | 2.129
[24 empty] | 27.94889 | 1.818 | 34.94444 | 2.129
[24 empty] | 27.95444 | 1.818 | 34.94444 | 2.129
[24 empty] | 27.95444 | 1.818 | 34.94444 | 2.129
[24 empty] | 27.96 | 1.818 | 34.94444 | 2.129
[24 empty] | 27.96 | 1.818 | 34.94444 | 2.129
[24 empty] | 27.96 | 1.818 | 34.95833 | 2.129
[24 empty] | 27.96556 | 1.818 | 34.95833 | 2.128
[24 empty] | 27.96556 | 1.818 | 34.95833 | 2.128
[24 empty] | 27.97111 | 1.817 | 34.95833 | 2.128
[24 empty] | 27.97111 | 1.817 | 34.95833 | 2.128
[24 empty] | 27.97111 | 1.817 | 34.97222 | 2.128
[24 empty] | 27.97667 | 1.817 | 34.97222 | 2.128
[24 empty] | 27.97667 | 1.817 | 34.97222 | 2.128
[24 empty] | 27.98222 | 1.817 | 34.97222 | 2.128
[24 empty] | 27.98222 | 1.818 | 34.97222 | 2.128
[24 empty] | 27.98222 | 1.818 | 34.98611 | 2.128
[24 empty] | 27.98778 | 1.818 | 34.98611 | 2.128
[24 empty] | 27.98778 | 1.818 | 34.98611 | 2.128
[24 empty] | 27.99333 | 1.818 | 34.98611 | 2.128
[24 empty] | 27.99333 | 1.817 | 34.98611 | 2.128
[24 empty] | 27.99333 | 1.817 | 35 | 2.128
[24 empty] | 27.99889 | 1.817 | 35 | 2.128
[24 empty] | 27.99889 | 1.817 | 35 | 2.128
[24 empty] | 28.00444 | 1.818 | 35 | 2.128
[24 empty] | 28.00444 | 1.818 | 35 | 2.128
[24 empty] | 28.00444 | 1.818 | 35.01389 | 2.128
[24 empty] | 28.01 | 1.818 | 35.01389 | 2.128
[24 empty] | 28.01 | 1.818 | 35.01389 | 2.128
[24 empty] | 28.01556 | 1.818 | 35.01389 | 2.128
[24 empty] | 28.01556 | 1.818 | 35.01389 | 2.128
[24 empty] | 28.01556 | 1.818 | 35.02778 | 2.128
[24 empty] | 28.02111 | 1.818 | 35.02778 | 2.128
[24 empty] | 28.02111 | 1.818 | 35.02778 | 2.128
[24 empty] | 28.02667 | 1.818 | 35.02778 | 2.128
[24 empty] | 28.02667 | 1.818 | 35.02778 | 2.128
[24 empty] | 28.02667 | 1.818 | 35.04167 | 2.128
[24 empty] | 28.03222 | 1.818 | 35.04167 | 2.128
[24 empty] | 28.03222 | 1.818 | 35.04167 | 2.128
[24 empty] | 28.03778 | 1.817 | 35.04167 | 2.128
[24 empty] | 28.03778 | 1.817 | 35.04167 | 2.128
[24 empty] | 28.03778 | 1.817 | 35.05556 | 2.128
[24 empty] | 28.04333 | 1.817 | 35.05556 | 2.129
[24 empty] | 28.04333 | 1.817 | 35.05556 | 2.129
[24 empty] | 28.04889 | 1.818 | 35.05556 | 2.129
[24 empty] | 28.04889 | 1.817 | 35.05556 | 2.129
[24 empty] | 28.04889 | 1.817 | 35.06944 | 2.129
[24 empty] | 28.05444 | 1.817 | 35.06944 | 2.129
[24 empty] | 28.05444 | 1.817 | 35.06944 | 2.129
[24 empty] | 28.06 | 1.817 | 35.06944 | 2.129
[24 empty] | 28.06 | 1.817 | 35.06944 | 2.129
[24 empty] | 28.06 | 1.817 | 35.08333 | 2.129
[24 empty] | 28.06556 | 1.817 | 35.08333 | 2.129
[24 empty] | 28.06556 | 1.817 | 35.08333 | 2.129
[24 empty] | 28.07111 | 1.818 | 35.08333 | 2.129
[24 empty] | 28.07111 | 1.818 | 35.08333 | 2.129
[24 empty] | 28.07111 | 1.818 | 35.09722 | 2.129
[24 empty] | 28.07667 | 1.818 | 35.09722 | 2.13
[24 empty] | 28.07667 | 1.818 | 35.09722 | 2.13
[24 empty] | 28.08222 | 1.818 | 35.09722 | 2.13
[24 empty] | 28.08222 | 1.818 | 35.09722 | 2.13
[24 empty] | 28.08222 | 1.818 | 35.11111 | 2.13
[24 empty] | 28.08778 | 1.817 | 35.11111 | 2.129
[24 empty] | 28.08778 | 1.818 | 35.11111 | 2.129
[24 empty] | 28.09333 | 1.818 | 35.11111 | 2.13
[24 empty] | 28.09333 | 1.817 | 35.11111 | 2.13
[24 empty] | 28.09333 | 1.817 | 35.125 | 2.13
[24 empty] | 28.09889 | 1.817 | 35.125 | 2.13
[24 empty] | 28.09889 | 1.817 | 35.125 | 2.13
[24 empty] | 28.10444 | 1.817 | 35.125 | 2.13
[24 empty] | 28.10444 | 1.817 | 35.125 | 2.13
[24 empty] | 28.10444 | 1.817 | 35.13889 | 2.13
[24 empty] | 28.11 | 1.817 | 35.13889 | 2.13
[24 empty] | 28.11 | 1.817 | 35.13889 | 2.13
[24 empty] | 28.11556 | 1.817 | 35.13889 | 2.13
[24 empty] | 28.11556 | 1.817 | 35.13889 | 2.13
[24 empty] | 28.11556 | 1.817 | 35.15278 | 2.13
[24 empty] | 28.12111 | 1.817 | 35.15278 | 2.13
[24 empty] | 28.12111 | 1.817 | 35.15278 | 2.13
[24 empty] | 28.12667 | 1.816 | 35.15278 | 2.13
[24 empty] | 28.12667 | 1.816 | 35.15278 | 2.13
[24 empty] | 28.12667 | 1.816 | 35.16667 | 2.13
[24 empty] | 28.13222 | 1.816 | 35.16667 | 2.13
[24 empty] | 28.13222 | 1.816 | 35.16667 | 2.13
[24 empty] | 28.13778 | 1.816 | 35.16667 | 2.13
[24 empty] | 28.13778 | 1.817 | 35.16667 | 2.13
[24 empty] | 28.13778 | 1.817 | 35.18056 | 2.13
[24 empty] | 28.14333 | 1.818 | 35.18056 | 2.13
[24 empty] | 28.14333 | 1.818 | 35.18056 | 2.131
[24 empty] | 28.14889 | 1.818 | 35.18056 | 2.131
[24 empty] | 28.14889 | 1.818 | 35.18056 | 2.131
[24 empty] | 28.14889 | 1.818 | 35.19444 | 2.131
[24 empty] | 28.15444 | 1.818 | 35.19444 | 2.131
[24 empty] | 28.15444 | 1.818 | 35.19444 | 2.131
[24 empty] | 28.16 | 1.818 | 35.19444 | 2.131
[24 empty] | 28.16 | 1.818 | 35.19444 | 2.131
[24 empty] | 28.16 | 1.818 | 35.20833 | 2.131
[24 empty] | 28.16556 | 1.818 | 35.20833 | 2.131
[24 empty] | 28.16556 | 1.818 | 35.20833 | 2.131
[24 empty] | 28.17111 | 1.818 | 35.20833 | 2.131
[24 empty] | 28.17111 | 1.818 | 35.20833 | 2.131
[24 empty] | 28.17111 | 1.818 | 35.22222 | 2.131
[24 empty] | 28.17667 | 1.818 | 35.22222 | 2.131
[24 empty] | 28.17667 | 1.818 | 35.22222 | 2.131
[24 empty] | 28.18222 | 1.818 | 35.22222 | 2.131
[24 empty] | 28.18222 | 1.818 | 35.22222 | 2.131
[24 empty] | 28.18222 | 1.818 | 35.23611 | 2.131
[24 empty] | 28.18778 | 1.817 | 35.23611 | 2.131
[24 empty] | 28.18778 | 1.817 | 35.23611 | 2.131
[24 empty] | 28.19333 | 1.817 | 35.23611 | 2.131
[24 empty] | 28.19333 | 1.817 | 35.23611 | 2.131
[24 empty] | 28.19333 | 1.817 | 35.25 | 2.131
[24 empty] | 28.19889 | 1.817 | 35.25 | 2.131
[24 empty] | 28.19889 | 1.817 | 35.25 | 2.131
[24 empty] | 28.20444 | 1.818 | 35.25 | 2.131
[24 empty] | 28.20444 | 1.818 | 35.25 | 2.131
[24 empty] | 28.20444 | 1.818 | 35.26389 | 2.131
[24 empty] | 28.21 | 1.818 | 35.26389 | 2.132
[24 empty] | 28.21 | 1.818 | 35.26389 | 2.132
[24 empty] | 28.21556 | 1.818 | 35.26389 | 2.132
[24 empty] | 28.21556 | 1.818 | 35.26389 | 2.132
[24 empty] | 28.21556 | 1.818 | 35.27778 | 2.132
[24 empty] | 28.22111 | 1.818 | 35.27778 | 2.132
[24 empty] | 28.22111 | 1.818 | 35.27778 | 2.132
[24 empty] | 28.22667 | 1.818 | 35.27778 | 2.132
[24 empty] | 28.22667 | 1.818 | 35.27778 | 2.132
[24 empty] | 28.22667 | 1.818 | 35.29167 | 2.132
[24 empty] | 28.23222 | 1.818 | 35.29167 | 2.132
[24 empty] | 28.23222 | 1.818 | 35.29167 | 2.131
[24 empty] | 28.23778 | 1.818 | 35.29167 | 2.131
[24 empty] | 28.23778 | 1.818 | 35.29167 | 2.132
[24 empty] | 28.23778 | 1.818 | 35.30556 | 2.132
[24 empty] | 28.24333 | 1.818 | 35.30556 | 2.132
[24 empty] | 28.24333 | 1.818 | 35.30556 | 2.132
[24 empty] | 28.24889 | 1.817 | 35.30556 | 2.132
[24 empty] | 28.24889 | 1.817 | 35.30556 | 2.132
[24 empty] | 28.24889 | 1.817 | 35.31944 | 2.132
[24 empty] | 28.25444 | 1.817 | 35.31944 | 2.132
[24 empty] | 28.25444 | 1.817 | 35.31944 | 2.132
[24 empty] | 28.26 | 1.817 | 35.31944 | 2.132
[24 empty] | 28.26 | 1.817 | 35.31944 | 2.133
[24 empty] | 28.26 | 1.817 | 35.33333 | 2.133
[24 empty] | 28.26556 | 1.817 | 35.33333 | 2.133
[24 empty] | 28.26556 | 1.817 | 35.33333 | 2.133
[24 empty] | 28.27111 | 1.817 | 35.33333 | 2.133
[24 empty] | 28.27111 | 1.817 | 35.33333 | 2.133
[24 empty] | 28.27111 | 1.817 | 35.34722 | 2.133
[24 empty] | 28.27667 | 1.817 | 35.34722 | 2.133
[24 empty] | 28.27667 | 1.817 | 35.34722 | 2.133
[24 empty] | 28.28222 | 1.817 | 35.34722 | 2.133
[24 empty] | 28.28222 | 1.817 | 35.34722 | 2.133
[24 empty] | 28.28222 | 1.818 | 35.36111 | 2.133
[24 empty] | 28.28778 | 1.818 | 35.36111 | 2.133
[24 empty] | 28.28778 | 1.818 | 35.36111 | 2.133
[24 empty] | 28.29333 | 1.818 | 35.36111 | 2.133
[24 empty] | 28.29333 | 1.818 | 35.36111 | 2.133
[24 empty] | 28.29333 | 1.818 | 35.375 | 2.133
[24 empty] | 28.29889 | 1.818 | 35.375 | 2.133
[24 empty] | 28.29889 | 1.818 | 35.375 | 2.132
[24 empty] | 28.30444 | 1.818 | 35.375 | 2.132
[24 empty] | 28.30444 | 1.817 | 35.375 | 2.132
[24 empty] | 28.30444 | 1.818 | 35.38889 | 2.132
[24 empty] | 28.31 | 1.817 | 35.38889 | 2.132
[24 empty] | 28.31 | 1.817 | 35.38889 | 2.132
[24 empty] | 28.31556 | 1.818 | 35.38889 | 2.133
[24 empty] | 28.31556 | 1.818 | 35.38889 | 2.133
[24 empty] | 28.31556 | 1.818 | 35.40278 | 2.132
[24 empty] | 28.32111 | 1.818 | 35.40278 | 2.132
[24 empty] | 28.32111 | 1.818 | 35.40278 | 2.132
[24 empty] | 28.32667 | 1.818 | 35.40278 | 2.133
[24 empty] | 28.32667 | 1.817 | 35.40278 | 2.133
[24 empty] | 28.32667 | 1.818 | 35.41667 | 2.133
[24 empty] | 28.33222 | 1.818 | 35.41667 | 2.133
[24 empty] | 28.33222 | 1.817 | 35.41667 | 2.133
[24 empty] | 28.33778 | 1.817 | 35.41667 | 2.133
[24 empty] | 28.33778 | 1.817 | 35.41667 | 2.133
[24 empty] | 28.33778 | 1.818 | 35.43056 | 2.133
[24 empty] | 28.34333 | 1.819 | 35.43056 | 2.133
[24 empty] | 28.34333 | 1.819 | 35.43056 | 2.133
[24 empty] | 28.34889 | 1.819 | 35.43056 | 2.133
[24 empty] | 28.34889 | 1.818 | 35.43056 | 2.132
[24 empty] | 28.34889 | 1.818 | 35.44444 | 2.133
[24 empty] | 28.35444 | 1.818 | 35.44444 | 2.133
[24 empty] | 28.35444 | 1.818 | 35.44444 | 2.133
[24 empty] | 28.36 | 1.818 | 35.44444 | 2.133
[24 empty] | 28.36 | 1.818 | 35.44444 | 2.133
[24 empty] | 28.36 | 1.818 | 35.45833 | 2.133
[24 empty] | 28.36556 | 1.818 | 35.45833 | 2.133
[24 empty] | 28.36556 | 1.818 | 35.45833 | 2.133
[24 empty] | 28.37111 | 1.818 | 35.45833 | 2.133
[24 empty] | 28.37111 | 1.818 | 35.45833 | 2.134
[24 empty] | 28.37111 | 1.818 | 35.47222 | 2.134
[24 empty] | 28.37667 | 1.818 | 35.47222 | 2.134
[24 empty] | 28.37667 | 1.818 | 35.47222 | 2.134
[24 empty] | 28.38222 | 1.818 | 35.47222 | 2.134
[24 empty] | 28.38222 | 1.818 | 35.47222 | 2.134
[24 empty] | 28.38222 | 1.818 | 35.48611 | 2.134
[24 empty] | 28.38778 | 1.818 | 35.48611 | 2.134
[24 empty] | 28.38778 | 1.818 | 35.48611 | 2.134
[24 empty] | 28.39333 | 1.818 | 35.48611 | 2.134
[24 empty] | 28.39333 | 1.817 | 35.48611 | 2.134
[24 empty] | 28.39333 | 1.818 | 35.5 | 2.134
[24 empty] | 28.39889 | 1.818 | 35.5 | 2.134
[24 empty] | 28.39889 | 1.818 | 35.5 | 2.134
[24 empty] | 28.40444 | 1.818 | 35.5 | 2.134
[24 empty] | 28.40444 | 1.818 | 35.5 | 2.134
[24 empty] | 28.40444 | 1.818 | 35.51389 | 2.134
[24 empty] | 28.41 | 1.817 | 35.51389 | 2.134
[24 empty] | 28.41 | 1.817 | 35.51389 | 2.134
[24 empty] | 28.41556 | 1.817 | 35.51389 | 2.134
[24 empty] | 28.41556 | 1.817 | 35.51389 | 2.134
[24 empty] | 28.41556 | 1.817 | 35.52778 | 2.135
[24 empty] | 28.42111 | 1.817 | 35.52778 | 2.134
[24 empty] | 28.42111 | 1.817 | 35.52778 | 2.135
[24 empty] | 28.42667 | 1.817 | 35.52778 | 2.135
[24 empty] | 28.42667 | 1.817 | 35.52778 | 2.135
[24 empty] | 28.42667 | 1.817 | 35.54167 | 2.135
[24 empty] | 28.43222 | 1.817 | 35.54167 | 2.135
[24 empty] | 28.43222 | 1.817 | 35.54167 | 2.135
[24 empty] | 28.43778 | 1.817 | 35.54167 | 2.135
[24 empty] | 28.43778 | 1.817 | 35.54167 | 2.135
[24 empty] | 28.43778 | 1.817 | 35.55556 | 2.135
[24 empty] | 28.44333 | 1.816 | 35.55556 | 2.135
[24 empty] | 28.44333 | 1.816 | 35.55556 | 2.135
[24 empty] | 28.44889 | 1.816 | 35.55556 | 2.135
[24 empty] | 28.44889 | 1.816 | 35.55556 | 2.135
[24 empty] | 28.44889 | 1.817 | 35.56944 | 2.135
[24 empty] | 28.45444 | 1.818 | 35.56944 | 2.135
[24 empty] | 28.45444 | 1.818 | 35.56944 | 2.134
[24 empty] | 28.46 | 1.818 | 35.56944 | 2.134
[24 empty] | 28.46 | 1.817 | 35.56944 | 2.135
[24 empty] | 28.46 | 1.817 | 35.58333 | 2.135
[24 empty] | 28.46556 | 1.817 | 35.58333 | 2.136
[24 empty] | 28.46556 | 1.817 | 35.58333 | 2.136
[24 empty] | 28.47111 | 1.817 | 35.58333 | 2.136
[24 empty] | 28.47111 | 1.817 | 35.58333 | 2.136
[24 empty] | 28.47111 | 1.818 | 35.59722 | 2.137
[24 empty] | 28.47667 | 1.818 | 35.59722 | 2.137
[24 empty] | 28.47667 | 1.818 | 35.59722 | 2.137
[24 empty] | 28.48222 | 1.817 | 35.59722 | 2.137
[24 empty] | 28.48222 | 1.817 | 35.59722 | 2.137
[24 empty] | 28.48222 | 1.817 | 35.61111 | 2.137
[24 empty] | 28.48778 | 1.817 | 35.61111 | 2.137
[24 empty] | 28.48778 | 1.817 | 35.61111 | 2.137
[24 empty] | 28.49333 | 1.817 | 35.61111 | 2.137
[24 empty] | 28.49333 | 1.817 | 35.61111 | 2.137
[24 empty] | 28.49333 | 1.818 | 35.625 | 2.137
[24 empty] | 28.49889 | 1.818 | 35.625 | 2.137
[24 empty] | 28.49889 | 1.818 | 35.625 | 2.136
[24 empty] | 28.50444 | 1.818 | 35.625 | 2.136
[24 empty] | 28.50444 | 1.818 | 35.625 | 2.136
[24 empty] | 28.50444 | 1.818 | 35.63889 | 2.136
[24 empty] | 28.51 | 1.818 | 35.63889 | 2.135
[24 empty] | 28.51 | 1.818 | 35.63889 | 2.135
[24 empty] | 28.51556 | 1.818 | 35.63889 | 2.134
[24 empty] | 28.51556 | 1.818 | 35.63889 | 2.134
[24 empty] | 28.51556 | 1.818 | 35.65278 | 2.134
[24 empty] | 28.52111 | 1.818 | 35.65278 | 2.135
[24 empty] | 28.52111 | 1.818 | 35.65278 | 2.135
[24 empty] | 28.52667 | 1.817 | 35.65278 | 2.135
[24 empty] | 28.52667 | 1.817 | 35.65278 | 2.135
[24 empty] | 28.52667 | 1.818 | 35.66667 | 2.135
[24 empty] | 28.53222 | 1.818 | 35.66667 | 2.135
[24 empty] | 28.53222 | 1.818 | 35.66667 | 2.135
[24 empty] | 28.53778 | 1.818 | 35.66667 | 2.135
[24 empty] | 28.53778 | 1.818 | 35.66667 | 2.135
[24 empty] | 28.53778 | 1.819 | 35.68056 | 2.135
[24 empty] | 28.54333 | 1.819 | 35.68056 | 2.135
[24 empty] | 28.54333 | 1.819 | 35.68056 | 2.135
[24 empty] | 28.54889 | 1.819 | 35.68056 | 2.135
[24 empty] | 28.54889 | 1.818 | 35.68056 | 2.135
[24 empty] | 28.54889 | 1.818 | 35.69444 | 2.135
[24 empty] | 28.55444 | 1.818 | 35.69444 | 2.135
[24 empty] | 28.55444 | 1.818 | 35.69444 | 2.135
[24 empty] | 28.56 | 1.818 | 35.69444 | 2.135
[24 empty] | 28.56 | 1.818 | 35.69444 | 2.135
[24 empty] | 28.56 | 1.818 | 35.70833 | 2.135
[24 empty] | 28.56556 | 1.818 | 35.70833 | 2.135
[24 empty] | 28.56556 | 1.818 | 35.70833 | 2.135
[24 empty] | 28.57111 | 1.818 | 35.70833 | 2.135
[24 empty] | 28.57111 | 1.817 | 35.70833 | 2.135
[24 empty] | 28.57111 | 1.817 | 35.72222 | 2.135
[24 empty] | 28.57667 | 1.817 | 35.72222 | 2.135
[24 empty] | 28.57667 | 1.817 | 35.72222 | 2.135
[24 empty] | 28.58222 | 1.817 | 35.72222 | 2.136
[24 empty] | 28.58222 | 1.817 | 35.72222 | 2.135
[24 empty] | 28.58222 | 1.817 | 35.73611 | 2.135
[24 empty] | 28.58778 | 1.817 | 35.73611 | 2.135
[24 empty] | 28.58778 | 1.817 | 35.73611 | 2.135
[24 empty] | 28.59333 | 1.817 | 35.73611 | 2.135
[24 empty] | 28.59333 | 1.817 | 35.73611 | 2.135
[24 empty] | 28.59333 | 1.817 | 35.75 | 2.135
[24 empty] | 28.59889 | 1.817 | 35.75 | 2.135
[24 empty] | 28.59889 | 1.817 | 35.75 | 2.136
[24 empty] | 28.60444 | 1.817 | 35.75 | 2.136
[24 empty] | 28.60444 | 1.817 | 35.75 | 2.136
[24 empty] | 28.60444 | 1.817 | 35.76389 | 2.136
[24 empty] | 28.61 | 1.817 | 35.76389 | 2.136
[24 empty] | 28.61 | 1.817 | 35.76389 | 2.136
[24 empty] | 28.61556 | 1.817 | 35.76389 | 2.135
[24 empty] | 28.61556 | 1.817 | 35.76389 | 2.136
[24 empty] | 28.61556 | 1.817 | 35.77778 | 2.135
[24 empty] | 28.62111 | 1.817 | 35.77778 | 2.135
[24 empty] | 28.62111 | 1.817 | 35.77778 | 2.135
[24 empty] | 28.62667 | 1.817 | 35.77778 | 2.135
[24 empty] | 28.62667 | 1.817 | 35.77778 | 2.135
[24 empty] | 28.62667 | 1.817 | 35.79167 | 2.134
[24 empty] | 28.63222 | 1.818 | 35.79167 | 2.134
[24 empty] | 28.63222 | 1.818 | 35.79167 | 2.134
[24 empty] | 28.63778 | 1.817 | 35.79167 | 2.134
[24 empty] | 28.63778 | 1.817 | 35.79167 | 2.135
[24 empty] | 28.63778 | 1.818 | 35.80556 | 2.137
[24 empty] | 28.64333 | 1.818 | 35.80556 | 2.138
[24 empty] | 28.64333 | 1.818 | 35.80556 | 2.136
[24 empty] | 28.64889 | 1.818 | 35.80556 | 2.135
[24 empty] | 28.64889 | 1.818 | 35.80556 | 2.134
[24 empty] | 28.64889 | 1.818 | 35.81944 | 2.133
[24 empty] | 28.65444 | 1.818 | 35.81944 | 2.133
[24 empty] | 28.65444 | 1.818 | 35.81944 | 2.133
[24 empty] | 28.66 | 1.818 | 35.81944 | 2.133
[24 empty] | 28.66 | 1.818 | 35.81944 | 2.134
[24 empty] | 28.66 | 1.818 | 35.83333 | 2.133
[24 empty] | 28.66556 | 1.818 | 35.83333 | 2.133
[24 empty] | 28.66556 | 1.818 | 35.83333 | 2.132
[24 empty] | 28.67111 | 1.818 | 35.83333 | 2.133
[24 empty] | 28.67111 | 1.817 | 35.83333 | 2.133
[24 empty] | 28.67111 | 1.818 | 35.84722 | 2.133
[24 empty] | 28.67667 | 1.818 | 35.84722 | 2.132
[24 empty] | 28.67667 | 1.818 | 35.84722 | 2.132
[24 empty] | 28.68222 | 1.818 | 35.84722 | 2.132
[24 empty] | 28.68222 | 1.818 | 35.84722 | 2.132
[24 empty] | 28.68222 | 1.818 | 35.86111 | 2.132
[24 empty] | 28.68778 | 1.818 | 35.86111 | 2.132
[24 empty] | 28.68778 | 1.818 | 35.86111 | 2.132
[24 empty] | 28.69333 | 1.818 | 35.86111 | 2.132
[24 empty] | 28.69333 | 1.817 | 35.86111 | 2.132
[24 empty] | 28.69333 | 1.818 | 35.875 | 2.132
[24 empty] | 28.69889 | 1.818 | 35.875 | 2.132
[24 empty] | 28.69889 | 1.818 | 35.875 | 2.132
[24 empty] | 28.70444 | 1.817 | 35.875 | 2.132
[24 empty] | 28.70444 | 1.817 | 35.875 | 2.132
[24 empty] | 28.70444 | 1.817 | 35.88889 | 2.131
[24 empty] | 28.71 | 1.817 | 35.88889 | 2.131
[24 empty] | 28.71 | 1.817 | 35.88889 | 2.131
[24 empty] | 28.71556 | 1.817 | 35.88889 | 2.131
[24 empty] | 28.71556 | 1.817 | 35.88889 | 2.132
[24 empty] | 28.71556 | 1.817 | 35.90278 | 2.132
[24 empty] | 28.72111 | 1.817 | 35.90278 | 2.131
[24 empty] | 28.72111 | 1.818 | 35.90278 | 2.131
[24 empty] | 28.72667 | 1.818 | 35.90278 | 2.131
[24 empty] | 28.72667 | 1.817 | 35.90278 | 2.132
[24 empty] | 28.72667 | 1.817 | 35.91667 | 2.132
[24 empty] | 28.73222 | 1.818 | 35.91667 | 2.132
[24 empty] | 28.73222 | 1.818 | 35.91667 | 2.132
[24 empty] | 28.73778 | 1.818 | 35.91667 | 2.132
[24 empty] | 28.73778 | 1.817 | 35.91667 | 2.132
[24 empty] | 28.73778 | 1.818 | 35.93056 | 2.132
[24 empty] | 28.74333 | 1.818 | 35.93056 | 2.131
[24 empty] | 28.74333 | 1.817 | 35.93056 | 2.132
[24 empty] | 28.74889 | 1.817 | 35.93056 | 2.132
[24 empty] | 28.74889 | 1.817 | 35.93056 | 2.132
[24 empty] | 28.74889 | 1.817 | 35.94444 | 2.131
[24 empty] | 28.75444 | 1.818 | 35.94444 | 2.131
[24 empty] | 28.75444 | 1.818 | 35.94444 | 2.131
[24 empty] | 28.76 | 1.818 | 35.94444 | 2.132
[24 empty] | 28.76 | 1.818 | 35.94444 | 2.132
[24 empty] | 28.76 | 1.818 | 35.95833 | 2.132
[24 empty] | 28.76556 | 1.818 | 35.95833 | 2.132
[24 empty] | 28.76556 | 1.818 | 35.95833 | 2.132
[24 empty] | 28.77111 | 1.818 | 35.95833 | 2.132
[24 empty] | 28.77111 | 1.818 | 35.95833 | 2.132
[24 empty] | 28.77111 | 1.818 | 35.97222 | 2.132
[24 empty] | 28.77667 | 1.818 | 35.97222 | 2.132
[24 empty] | 28.77667 | 1.818 | 35.97222 | 2.132
[24 empty] | 28.78222 | 1.818 | 35.97222 | 2.132
[24 empty] | 28.78222 | 1.818 | 35.97222 | 2.132
[24 empty] | 28.78222 | 1.818 | 35.98611 | 2.132
[24 empty] | 28.78778 | 1.818 | 35.98611 | 2.132
[24 empty] | 28.78778 | 1.818 | 35.98611 | 2.132
[24 empty] | 28.79333 | 1.818 | 35.98611 | 2.133
[24 empty] | 28.79333 | 1.818 | 35.98611 | 2.133
[24 empty] | 28.79333 | 1.818 | 36 | 2.133
[24 empty] | 28.79889 | 1.818 | 36 | 2.132
[24 empty] | 28.79889 | 1.817 | 36 | 2.132
[24 empty] | 28.80444 | 1.817 | 36 | 2.133
[24 empty] | 28.80444 | 1.817 | 36 | 2.133
[24 empty] | 28.80444 | 1.817 | 36.01389 | 2.133
[24 empty] | 28.81 | 1.817 | 36.01389 | 2.133
[24 empty] | 28.81 | 1.817 | 36.01389 | 2.133
[24 empty] | 28.81556 | 1.817 | 36.01389 | 2.133
[24 empty] | 28.81556 | 1.817 | 36.01389 | 2.132
[24 empty] | 28.81556 | 1.818 | 36.02778 | 2.132
[24 empty] | 28.82111 | 1.818 | 36.02778 | 2.132
[24 empty] | 28.82111 | 1.818 | 36.02778 | 2.132
[24 empty] | 28.82667 | 1.819 | 36.02778 | 2.133
[24 empty] | 28.82667 | 1.819 | 36.02778 | 2.133
[24 empty] | 28.82667 | 1.819 | 36.04167 | 2.133
[24 empty] | 28.83222 | 1.819 | 36.04167 | 2.133
[24 empty] | 28.83222 | 1.819 | 36.04167 | 2.133
[24 empty] | 28.83778 | 1.819 | 36.04167 | 2.133
[24 empty] | 28.83778 | 1.819 | 36.04167 | 2.133
[24 empty] | 28.83778 | 1.819 | 36.05556 | 2.133
[24 empty] | 28.84333 | 1.819 | 36.05556 | 2.133
[24 empty] | 28.84333 | 1.819 | 36.05556 | 2.133
[24 empty] | 28.84889 | 1.819 | 36.05556 | 2.133
[24 empty] | 28.84889 | 1.818 | 36.05556 | 2.133
[24 empty] | 28.84889 | 1.819 | 36.06944 | 2.133
[24 empty] | 28.85444 | 1.819 | 36.06944 | 2.132
[24 empty] | 28.85444 | 1.819 | 36.06944 | 2.132
[24 empty] | 28.86 | 1.818 | 36.06944 | 2.132
[24 empty] | 28.86 | 1.818 | 36.06944 | 2.132
[24 empty] | 28.86 | 1.819 | 36.08333 | 2.132
[24 empty] | 28.86556 | 1.819 | 36.08333 | 2.132
[24 empty] | 28.86556 | 1.819 | 36.08333 | 2.132
[24 empty] | 28.87111 | 1.819 | 36.08333 | 2.132
[24 empty] | 28.87111 | 1.819 | 36.08333 | 2.132
[24 empty] | 28.87111 | 1.819 | 36.09722 | 2.132
[24 empty] | 28.87667 | 1.819 | 36.09722 | 2.131
[24 empty] | 28.87667 | 1.819 | 36.09722 | 2.131
[24 empty] | 28.88222 | 1.819 | 36.09722 | 2.131
[24 empty] | 28.88222 | 1.818 | 36.09722 | 2.131
[24 empty] | 28.88222 | 1.819 | 36.11111 | 2.131
[24 empty] | 28.88778 | 1.819 | 36.11111 | 2.131
[24 empty] | 28.88778 | 1.818 | 36.11111 | 2.131
[24 empty] | 28.89333 | 1.818 | 36.11111 | 2.131
[24 empty] | 28.89333 | 1.818 | 36.11111 | 2.131
[24 empty] | 28.89333 | 1.819 | 36.125 | 2.131
[24 empty] | 28.89889 | 1.819 | 36.125 | 2.131
[24 empty] | 28.89889 | 1.819 | 36.125 | 2.131
[24 empty] | 28.90444 | 1.819 | 36.125 | 2.132
[24 empty] | 28.90444 | 1.818 | 36.125 | 2.132
[24 empty] | 28.90444 | 1.818 | 36.13889 | 2.132
[24 empty] | 28.91 | 1.819 | 36.13889 | 2.132
[24 empty] | 28.91 | 1.819 | 36.13889 | 2.132
[24 empty] | 28.91556 | 1.819 | 36.13889 | 2.132
[24 empty] | 28.91556 | 1.818 | 36.13889 | 2.132
[24 empty] | 28.91556 | 1.818 | 36.15278 | 2.131
[24 empty] | 28.92111 | 1.818 | 36.15278 | 2.131
[24 empty] | 28.92111 | 1.818 | 36.15278 | 2.132
[24 empty] | 28.92667 | 1.818 | 36.15278 | 2.132
[24 empty] | 28.92667 | 1.818 | 36.15278 | 2.132
[24 empty] | 28.92667 | 1.818 | 36.16667 | 2.132
[24 empty] | 28.93222 | 1.818 | 36.16667 | 2.132
[24 empty] | 28.93222 | 1.818 | 36.16667 | 2.132
[24 empty] | 28.93778 | 1.817 | 36.16667 | 2.132
[24 empty] | 28.93778 | 1.817 | 36.16667 | 2.132
[24 empty] | 28.93778 | 1.817 | 36.18056 | 2.132
[24 empty] | 28.94333 | 1.817 | 36.18056 | 2.132
[24 empty] | 28.94333 | 1.817 | 36.18056 | 2.132
[24 empty] | 28.94889 | 1.817 | 36.18056 | 2.132
[24 empty] | 28.94889 | 1.817 | 36.18056 | 2.132
[24 empty] | 28.94889 | 1.818 | 36.19444 | 2.132
[24 empty] | 28.95444 | 1.818 | 36.19444 | 2.132
[24 empty] | 28.95444 | 1.818 | 36.19444 | 2.132
[24 empty] | 28.96 | 1.818 | 36.19444 | 2.132
[24 empty] | 28.96 | 1.818 | 36.19444 | 2.132
[24 empty] | 28.96 | 1.818 | 36.20833 | 2.132
[24 empty] | 28.96556 | 1.818 | 36.20833 | 2.132
[24 empty] | 28.96556 | 1.818 | 36.20833 | 2.132
[24 empty] | 28.97111 | 1.818 | 36.20833 | 2.132
[24 empty] | 28.97111 | 1.818 | 36.20833 | 2.132
[24 empty] | 28.97111 | 1.818 | 36.22222 | 2.132
[24 empty] | 28.97667 | 1.818 | 36.22222 | 2.132
[24 empty] | 28.97667 | 1.818 | 36.22222 | 2.132
[24 empty] | 28.98222 | 1.818 | 36.22222 | 2.132
[24 empty] | 28.98222 | 1.817 | 36.22222 | 2.132
[24 empty] | 28.98222 | 1.817 | 36.23611 | 2.132
[24 empty] | 28.98778 | 1.817 | 36.23611 | 2.132
[24 empty] | 28.98778 | 1.817 | 36.23611 | 2.132
[24 empty] | 28.99333 | 1.817 | 36.23611 | 2.132
[24 empty] | 28.99333 | 1.817 | 36.23611 | 2.132
[24 empty] | 28.99333 | 1.818 | 36.25 | 2.132
[24 empty] | 28.99889 | 1.817 | 36.25 | 2.132
[24 empty] | 28.99889 | 1.817 | 36.25 | 2.132
[24 empty] | 29.00444 | 1.817 | 36.25 | 2.132
[24 empty] | 29.00444 | 1.817 | 36.25 | 2.132
[24 empty] | 29.00444 | 1.817 | 36.26389 | 2.132
[24 empty] | 29.01 | 1.817 | 36.26389 | 2.132
[24 empty] | 29.01 | 1.817 | 36.26389 | 2.132
[24 empty] | 29.01556 | 1.817 | 36.26389 | 2.132
[24 empty] | 29.01556 | 1.817 | 36.26389 | 2.132
[24 empty] | 29.01556 | 1.817 | 36.27778 | 2.132
[24 empty] | 29.02111 | 1.817 | 36.27778 | 2.132
[24 empty] | 29.02111 | 1.817 | 36.27778 | 2.132
[24 empty] | 29.02667 | 1.817 | 36.27778 | 2.132
[24 empty] | 29.02667 | 1.817 | 36.27778 | 2.132
[24 empty] | 29.02667 | 1.817 | 36.29167 | 2.132
[24 empty] | 29.03222 | 1.818 | 36.29167 | 2.132
[24 empty] | 29.03222 | 1.818 | 36.29167 | 2.132
[24 empty] | 29.03778 | 1.819 | 36.29167 | 2.132
[24 empty] | 29.03778 | 1.819 | 36.29167 | 2.132
[24 empty] | 29.03778 | 1.819 | 36.30556 | 2.132
[24 empty] | 29.04333 | 1.819 | 36.30556 | 2.132
[24 empty] | 29.04333 | 1.819 | 36.30556 | 2.133
[24 empty] | 29.04889 | 1.819 | 36.30556 | 2.133
[24 empty] | 29.04889 | 1.819 | 36.30556 | 2.132
[24 empty] | 29.04889 | 1.819 | 36.31944 | 2.132
[24 empty] | 29.05444 | 1.819 | 36.31944 | 2.133
[24 empty] | 29.05444 | 1.819 | 36.31944 | 2.133
[24 empty] | 29.06 | 1.819 | 36.31944 | 2.133
[24 empty] | 29.06 | 1.818 | 36.31944 | 2.133
[24 empty] | 29.06 | 1.818 | 36.33333 | 2.133
[24 empty] | 29.06556 | 1.818 | 36.33333 | 2.133
[24 empty] | 29.06556 | 1.818 | 36.33333 | 2.133
[24 empty] | 29.07111 | 1.818 | 36.33333 | 2.133
[24 empty] | 29.07111 | 1.818 | 36.33333 | 2.133
[24 empty] | 29.07111 | 1.818 | 36.34722 | 2.133
[24 empty] | 29.07667 | 1.818 | 36.34722 | 2.133
[24 empty] | 29.07667 | 1.818 | 36.34722 | 2.133
[24 empty] | 29.08222 | 1.818 | 36.34722 | 2.133
[24 empty] | 29.08222 | 1.818 | 36.34722 | 2.133
[24 empty] | 29.08222 | 1.818 | 36.36111 | 2.133
[24 empty] | 29.08778 | 1.818 | 36.36111 | 2.133
[24 empty] | 29.08778 | 1.818 | 36.36111 | 2.133
[24 empty] | 29.09333 | 1.818 | 36.36111 | 2.133
[24 empty] | 29.09333 | 1.818 | 36.36111 | 2.133
[24 empty] | 29.09333 | 1.818 | 36.375 | 2.133
[24 empty] | 29.09889 | 1.819 | 36.375 | 2.133
[24 empty] | 29.09889 | 1.819 | 36.375 | 2.133
[24 empty] | 29.10444 | 1.818 | 36.375 | 2.133
[24 empty] | 29.10444 | 1.818 | 36.375 | 2.133
[24 empty] | 29.10444 | 1.818 | 36.38889 | 2.134
[24 empty] | 29.11 | 1.818 | 36.38889 | 2.134
[24 empty] | 29.11 | 1.818 | 36.38889 | 2.134
[24 empty] | 29.11556 | 1.818 | 36.38889 | 2.134
[24 empty] | 29.11556 | 1.818 | 36.38889 | 2.134
[24 empty] | 29.11556 | 1.818 | 36.40278 | 2.134
[24 empty] | 29.12111 | 1.818 | 36.40278 | 2.134
[24 empty] | 29.12111 | 1.818 | 36.40278 | 2.134
[24 empty] | 29.12667 | 1.818 | 36.40278 | 2.134
[24 empty] | 29.12667 | 1.817 | 36.40278 | 2.134
[24 empty] | 29.12667 | 1.818 | 36.41667 | 2.134
[24 empty] | 29.13222 | 1.818 | 36.41667 | 2.134
[24 empty] | 29.13222 | 1.818 | 36.41667 | 2.134
[24 empty] | 29.13778 | 1.818 | 36.41667 | 2.134
[24 empty] | 29.13778 | 1.817 | 36.41667 | 2.134
[24 empty] | 29.13778 | 1.818 | 36.43056 | 2.134
[24 empty] | 29.14333 | 1.817 | 36.43056 | 2.134
[24 empty] | 29.14333 | 1.817 | 36.43056 | 2.134
[24 empty] | 29.14889 | 1.817 | 36.43056 | 2.134
[24 empty] | 29.14889 | 1.817 | 36.43056 | 2.134
[24 empty] | 29.14889 | 1.817 | 36.44444 | 2.134
[24 empty] | 29.15444 | 1.817 | 36.44444 | 2.134
[24 empty] | 29.15444 | 1.817 | 36.44444 | 2.134
[24 empty] | 29.16 | 1.817 | 36.44444 | 2.134
[24 empty] | 29.16 | 1.818 | 36.44444 | 2.134
[24 empty] | 29.16 | 1.818 | 36.45833 | 2.134
[24 empty] | 29.16556 | 1.818 | 36.45833 | 2.134
[24 empty] | 29.16556 | 1.818 | 36.45833 | 2.134
[24 empty] | 29.17111 | 1.818 | 36.45833 | 2.134
[24 empty] | 29.17111 | 1.818 | 36.45833 | 2.134
[24 empty] | 29.17111 | 1.818 | 36.47222 | 2.134
[24 empty] | 29.17667 | 1.817 | 36.47222 | 2.134
[24 empty] | 29.17667 | 1.817 | 36.47222 | 2.134
[24 empty] | 29.18222 | 1.817 | 36.47222 | 2.134
[24 empty] | 29.18222 | 1.817 | 36.47222 | 2.134
[24 empty] | 29.18222 | 1.818 | 36.48611 | 2.134
[24 empty] | 29.18778 | 1.818 | 36.48611 | 2.134
[24 empty] | 29.18778 | 1.818 | 36.48611 | 2.134
[24 empty] | 29.19333 | 1.818 | 36.48611 | 2.134
[24 empty] | 29.19333 | 1.818 | 36.48611 | 2.134
[24 empty] | 29.19333 | 1.818 | 36.5 | 2.134
[24 empty] | 29.19889 | 1.817 | 36.5 | 2.134
[24 empty] | 29.19889 | 1.817 | 36.5 | 2.134
[24 empty] | 29.20444 | 1.817 | 36.5 | 2.135
[24 empty] | 29.20444 | 1.817 | 36.5 | 2.135
[24 empty] | 29.20444 | 1.817 | 36.51389 | 2.135
[24 empty] | 29.21 | 1.817 | 36.51389 | 2.135
[24 empty] | 29.21 | 1.817 | 36.51389 | 2.134
[24 empty] | 29.21556 | 1.817 | 36.51389 | 2.134
[24 empty] | 29.21556 | 1.817 | 36.51389 | 2.135
[24 empty] | 29.21556 | 1.818 | 36.52778 | 2.135
[24 empty] | 29.22111 | 1.818 | 36.52778 | 2.135
[24 empty] | 29.22111 | 1.818 | 36.52778 | 2.135
[24 empty] | 29.22667 | 1.819 | 36.52778 | 2.135
[24 empty] | 29.22667 | 1.818 | 36.52778 | 2.135
[24 empty] | 29.22667 | 1.819 | 36.54167 | 2.135
[24 empty] | 29.23222 | 1.819 | 36.54167 | 2.135
[24 empty] | 29.23222 | 1.819 | 36.54167 | 2.135
[24 empty] | 29.23778 | 1.819 | 36.54167 | 2.135
[24 empty] | 29.23778 | 1.819 | 36.54167 | 2.135
[24 empty] | 29.23778 | 1.819 | 36.55556 | 2.135
[24 empty] | 29.24333 | 1.818 | 36.55556 | 2.135
[24 empty] | 29.24333 | 1.818 | 36.55556 | 2.135
[24 empty] | 29.24889 | 1.818 | 36.55556 | 2.135
[24 empty] | 29.24889 | 1.818 | 36.55556 | 2.135
[24 empty] | 29.24889 | 1.818 | 36.56944 | 2.135
[24 empty] | 29.25444 | 1.818 | 36.56944 | 2.135
[24 empty] | 29.25444 | 1.818 | 36.56944 | 2.135
[24 empty] | 29.26 | 1.818 | 36.56944 | 2.135
[24 empty] | 29.26 | 1.818 | 36.56944 | 2.135
[24 empty] | 29.26 | 1.818 | 36.58333 | 2.135
[24 empty] | 29.26556 | 1.818 | 36.58333 | 2.135
[24 empty] | 29.26556 | 1.818 | 36.58333 | 2.135
[24 empty] | 29.27111 | 1.818 | 36.58333 | 2.135
[24 empty] | 29.27111 | 1.818 | 36.58333 | 2.135
[24 empty] | 29.27111 | 1.818 | 36.59722 | 2.135
[24 empty] | 29.27667 | 1.818 | 36.59722 | 2.136
[24 empty] | 29.27667 | 1.818 | 36.59722 | 2.136
[24 empty] | 29.28222 | 1.818 | 36.59722 | 2.136
[24 empty] | 29.28222 | 1.818 | 36.59722 | 2.136
[24 empty] | 29.28222 | 1.818 | 36.61111 | 2.136
[24 empty] | 29.28778 | 1.818 | 36.61111 | 2.136
[24 empty] | 29.28778 | 1.818 | 36.61111 | 2.136
[24 empty] | 29.29333 | 1.818 | 36.61111 | 2.136
[24 empty] | 29.29333 | 1.818 | 36.61111 | 2.136
[24 empty] | 29.29333 | 1.818 | 36.625 | 2.136
[24 empty] | 29.29889 | 1.818 | 36.625 | 2.136
[24 empty] | 29.29889 | 1.819 | 36.625 | 2.136
[24 empty] | 29.30444 | 1.819 | 36.625 | 2.136
[24 empty] | 29.30444 | 1.819 | 36.625 | 2.136
[24 empty] | 29.30444 | 1.819 | 36.63889 | 2.136
[24 empty] | 29.31 | 1.819 | 36.63889 | 2.136
[24 empty] | 29.31 | 1.819 | 36.63889 | 2.136
[24 empty] | 29.31556 | 1.819 | 36.63889 | 2.136
[24 empty] | 29.31556 | 1.819 | 36.63889 | 2.136
[24 empty] | 29.31556 | 1.819 | 36.65278 | 2.136
[24 empty] | 29.32111 | 1.819 | 36.65278 | 2.136
[24 empty] | 29.32111 | 1.819 | 36.65278 | 2.136
[24 empty] | 29.32667 | 1.818 | 36.65278 | 2.136
[24 empty] | 29.32667 | 1.818 | 36.65278 | 2.136
[24 empty] | 29.32667 | 1.818 | 36.66667 | 2.136
[24 empty] | 29.33222 | 1.818 | 36.66667 | 2.136
[24 empty] | 29.33222 | 1.818 | 36.66667 | 2.136
[24 empty] | 29.33778 | 1.817 | 36.66667 | 2.136
[24 empty] | 29.33778 | 1.817 | 36.66667 | 2.136
[24 empty] | 29.33778 | 1.817 | 36.68056 | 2.136
[24 empty] | 29.34333 | 1.817 | 36.68056 | 2.136
[24 empty] | 29.34333 | 1.817 | 36.68056 | 2.136
[24 empty] | 29.34889 | 1.817 | 36.68056 | 2.136
[24 empty] | 29.34889 | 1.818 | 36.68056 | 2.136
[24 empty] | 29.34889 | 1.818 | 36.69444 | 2.136
[24 empty] | 29.35444 | 1.819 | 36.69444 | 2.136
[24 empty] | 29.35444 | 1.819 | 36.69444 | 2.136
[24 empty] | 29.36 | 1.819 | 36.69444 | 2.136
[24 empty] | 29.36 | 1.818 | 36.69444 | 2.137
[24 empty] | 29.36 | 1.818 | 36.70833 | 2.136
[24 empty] | 29.36556 | 1.818 | 36.70833 | 2.136
[24 empty] | 29.36556 | 1.818 | 36.70833 | 2.137
[24 empty] | 29.37111 | 1.818 | 36.70833 | 2.137
[24 empty] | 29.37111 | 1.818 | 36.70833 | 2.137
[24 empty] | 29.37111 | 1.818 | 36.72222 | 2.137
[24 empty] | 29.37667 | 1.818 | 36.72222 | 2.137
[24 empty] | 29.37667 | 1.818 | 36.72222 | 2.137
[24 empty] | 29.38222 | 1.817 | 36.72222 | 2.137
[24 empty] | 29.38222 | 1.817 | 36.72222 | 2.137
[24 empty] | 29.38222 | 1.817 | 36.73611 | 2.137
[24 empty] | 29.38778 | 1.817 | 36.73611 | 2.137
[24 empty] | 29.38778 | 1.818 | 36.73611 | 2.137
[24 empty] | 29.39333 | 1.818 | 36.73611 | 2.137
[24 empty] | 29.39333 | 1.818 | 36.73611 | 2.137
[24 empty] | 29.39333 | 1.818 | 36.75 | 2.137
[24 empty] | 29.39889 | 1.818 | 36.75 | 2.137
[24 empty] | 29.39889 | 1.818 | 36.75 | 2.137
[24 empty] | 29.40444 | 1.818 | 36.75 | 2.137
[24 empty] | 29.40444 | 1.818 | 36.75 | 2.137
[24 empty] | 29.40444 | 1.818 | 36.76389 | 2.137
[24 empty] | 29.41 | 1.818 | 36.76389 | 2.137
[24 empty] | 29.41 | 1.819 | 36.76389 | 2.137
[24 empty] | 29.41556 | 1.819 | 36.76389 | 2.137
[24 empty] | 29.41556 | 1.819 | 36.76389 | 2.137
[24 empty] | 29.41556 | 1.819 | 36.77778 | 2.137
[24 empty] | 29.42111 | 1.819 | 36.77778 | 2.137
[24 empty] | 29.42111 | 1.819 | 36.77778 | 2.137
[24 empty] | 29.42667 | 1.819 | 36.77778 | 2.137
[24 empty] | 29.42667 | 1.818 | 36.77778 | 2.137
[24 empty] | 29.42667 | 1.819 | 36.79167 | 2.137
[24 empty] | 29.43222 | 1.819 | 36.79167 | 2.137
[24 empty] | 29.43222 | 1.819 | 36.79167 | 2.137
[24 empty] | 29.43778 | 1.818 | 36.79167 | 2.137
[24 empty] | 29.43778 | 1.818 | 36.79167 | 2.137
[24 empty] | 29.43778 | 1.819 | 36.80556 | 2.137
[24 empty] | 29.44333 | 1.819 | 36.80556 | 2.137
[24 empty] | 29.44333 | 1.819 | 36.80556 | 2.137
[24 empty] | 29.44889 | 1.819 | 36.80556 | 2.137
[24 empty] | 29.44889 | 1.818 | 36.80556 | 2.137
[24 empty] | 29.44889 | 1.819 | 36.81944 | 2.137
[24 empty] | 29.45444 | 1.819 | 36.81944 | 2.137
[24 empty] | 29.45444 | 1.819 | 36.81944 | 2.137
[24 empty] | 29.46 | 1.819 | 36.81944 | 2.137
[24 empty] | 29.46 | 1.819 | 36.81944 | 2.137
[24 empty] | 29.46 | 1.819 | 36.83333 | 2.136
[24 empty] | 29.46556 | 1.818 | 36.83333 | 2.137
[24 empty] | 29.46556 | 1.818 | 36.83333 | 2.138
[24 empty] | 29.47111 | 1.818 | 36.83333 | 2.137
[24 empty] | 29.47111 | 1.818 | 36.83333 | 2.137
[24 empty] | 29.47111 | 1.818 | 36.84722 | 2.135
[24 empty] | 29.47667 | 1.818 | 36.84722 | 2.135
[24 empty] | 29.47667 | 1.818 | 36.84722 | 2.136
[24 empty] | 29.48222 | 1.818 | 36.84722 | 2.135
[24 empty] | 29.48222 | 1.818 | 36.84722 | 2.135
[24 empty] | 29.48222 | 1.818 | 36.86111 | 2.134
[24 empty] | 29.48778 | 1.818 | 36.86111 | 2.134
[24 empty] | 29.48778 | 1.818 | 36.86111 | 2.133
[24 empty] | 29.49333 | 1.818 | 36.86111 | 2.133
[24 empty] | 29.49333 | 1.818 | 36.86111 | 2.133
[24 empty] | 29.49333 | 1.818 | 36.875 | 2.133
[24 empty] | 29.49889 | 1.818 | 36.875 | 2.134
[24 empty] | 29.49889 | 1.818 | 36.875 | 2.133
[24 empty] | 29.50444 | 1.817 | 36.875 | 2.132
[24 empty] | 29.50444 | 1.817 | 36.875 | 2.133
[24 empty] | 29.50444 | 1.817 | 36.88889 | 2.133
[24 empty] | 29.51 | 1.817 | 36.88889 | 2.133
[24 empty] | 29.51 | 1.817 | 36.88889 | 2.133
[24 empty] | 29.51556 | 1.817 | 36.88889 | 2.133
[24 empty] | 29.51556 | 1.817 | 36.88889 | 2.133
[24 empty] | 29.51556 | 1.817 | 36.90278 | 2.132
[24 empty] | 29.52111 | 1.817 | 36.90278 | 2.132
[24 empty] | 29.52111 | 1.817 | 36.90278 | 2.132
[24 empty] | 29.52667 | 1.817 | 36.90278 | 2.132
[24 empty] | 29.52667 | 1.817 | 36.90278 | 2.132
[24 empty] | 29.52667 | 1.817 | 36.91667 | 2.132
[24 empty] | 29.53222 | 1.818 | 36.91667 | 2.132
[24 empty] | 29.53222 | 1.818 | 36.91667 | 2.132
[24 empty] | 29.53778 | 1.818 | 36.91667 | 2.132
[24 empty] | 29.53778 | 1.818 | 36.91667 | 2.132
[24 empty] | 29.53778 | 1.818 | 36.93056 | 2.131
[24 empty] | 29.54333 | 1.818 | 36.93056 | 2.131
[24 empty] | 29.54333 | 1.818 | 36.93056 | 2.131
[24 empty] | 29.54889 | 1.818 | 36.93056 | 2.131
[24 empty] | 29.54889 | 1.818 | 36.93056 | 2.131
[24 empty] | 29.54889 | 1.818 | 36.94444 | 2.132
[24 empty] | 29.55444 | 1.818 | 36.94444 | 2.132
[24 empty] | 29.55444 | 1.818 | 36.94444 | 2.132
[24 empty] | 29.56 | 1.818 | 36.94444 | 2.131
[24 empty] | 29.56 | 1.818 | 36.94444 | 2.131
[24 empty] | 29.56 | 1.818 | 36.95833 | 2.13
[24 empty] | 29.56556 | 1.818 | 36.95833 | 2.13
[24 empty] | 29.56556 | 1.818 | 36.95833 | 2.13
[24 empty] | 29.57111 | 1.818 | 36.95833 | 2.13
[24 empty] | 29.57111 | 1.818 | 36.95833 | 2.13
[24 empty] | 29.57111 | 1.818 | 36.97222 | 2.13
[24 empty] | 29.57667 | 1.818 | 36.97222 | 2.13
[24 empty] | 29.57667 | 1.818 | 36.97222 | 2.13
[24 empty] | 29.58222 | 1.818 | 36.97222 | 2.13
[24 empty] | 29.58222 | 1.818 | 36.97222 | 2.129
[24 empty] | 29.58222 | 1.818 | 36.98611 | 2.129
[24 empty] | 29.58778 | 1.818 | 36.98611 | 2.129
[24 empty] | 29.58778 | 1.818 | 36.98611 | 2.129
[24 empty] | 29.59333 | 1.818 | 36.98611 | 2.129
[24 empty] | 29.59333 | 1.818 | 36.98611 | 2.129
[24 empty] | 29.59333 | 1.818 | 37 | 2.13
[24 empty] | 29.59889 | 1.818 | 37 | 2.13
[24 empty] | 29.59889 | 1.818 | 37 | 2.13
[24 empty] | 29.60444 | 1.818 | 37 | 2.13
[24 empty] | 29.60444 | 1.817 | 37 | 2.13
[24 empty] | 29.60444 | 1.817 | 37.01389 | 2.129
[24 empty] | 29.61 | 1.817 | 37.01389 | 2.129
[24 empty] | 29.61 | 1.817 | 37.01389 | 2.129
[24 empty] | 29.61556 | 1.817 | 37.01389 | 2.129
[24 empty] | 29.61556 | 1.817 | 37.01389 | 2.129
[24 empty] | 29.61556 | 1.818 | 37.02778 | 2.129
[24 empty] | 29.62111 | 1.818 | 37.02778 | 2.129
[24 empty] | 29.62111 | 1.818 | 37.02778 | 2.129
[24 empty] | 29.62667 | 1.818 | 37.02778 | 2.13
[24 empty] | 29.62667 | 1.818 | 37.02778 | 2.13
[24 empty] | 29.62667 | 1.818 | 37.04167 | 2.13
[24 empty] | 29.63222 | 1.818 | 37.04167 | 2.13
[24 empty] | 29.63222 | 1.818 | 37.04167 | 2.13
[24 empty] | 29.63778 | 1.818 | 37.04167 | 2.13
[24 empty] | 29.63778 | 1.818 | 37.04167 | 2.13
[24 empty] | 29.63778 | 1.818 | 37.05556 | 2.13
[24 empty] | 29.64333 | 1.818 | 37.05556 | 2.13
[24 empty] | 29.64333 | 1.818 | 37.05556 | 2.13
[24 empty] | 29.64889 | 1.818 | 37.05556 | 2.13
[24 empty] | 29.64889 | 1.818 | 37.05556 | 2.129
[24 empty] | 29.64889 | 1.818 | 37.06944 | 2.129
[24 empty] | 29.65444 | 1.817 | 37.06944 | 2.129
[24 empty] | 29.65444 | 1.817 | 37.06944 | 2.129
[24 empty] | 29.66 | 1.817 | 37.06944 | 2.129
[24 empty] | 29.66 | 1.817 | 37.06944 | 2.13
[24 empty] | 29.66 | 1.818 | 37.08333 | 2.13
[24 empty] | 29.66556 | 1.818 | 37.08333 | 2.129
[24 empty] | 29.66556 | 1.818 | 37.08333 | 2.129
[24 empty] | 29.67111 | 1.818 | 37.08333 | 2.13
[24 empty] | 29.67111 | 1.818 | 37.08333 | 2.13
[24 empty] | 29.67111 | 1.818 | 37.09722 | 2.13
[24 empty] | 29.67667 | 1.818 | 37.09722 | 2.13
[24 empty] | 29.67667 | 1.818 | 37.09722 | 2.13
[24 empty] | 29.68222 | 1.818 | 37.09722 | 2.13
[24 empty] | 29.68222 | 1.818 | 37.09722 | 2.13
[24 empty] | 29.68222 | 1.818 | 37.11111 | 2.13
[24 empty] | 29.68778 | 1.818 | 37.11111 | 2.13
[24 empty] | 29.68778 | 1.818 | 37.11111 | 2.13
[24 empty] | 29.69333 | 1.818 | 37.11111 | 2.13
[24 empty] | 29.69333 | 1.818 | 37.11111 | 2.13
[24 empty] | 29.69333 | 1.819 | 37.125 | 2.13
[24 empty] | 29.69889 | 1.818 | 37.125 | 2.13
[24 empty] | 29.69889 | 1.818 | 37.125 | 2.13
[24 empty] | 29.70444 | 1.818 | 37.125 | 2.13
[24 empty] | 29.70444 | 1.818 | 37.125 | 2.13
[24 empty] | 29.70444 | 1.818 | 37.13889 | 2.13
[24 empty] | 29.71 | 1.818 | 37.13889 | 2.13
[24 empty] | 29.71 | 1.818 | 37.13889 | 2.13
[24 empty] | 29.71556 | 1.818 | 37.13889 | 2.13
[24 empty] | 29.71556 | 1.818 | 37.13889 | 2.13
[24 empty] | 29.71556 | 1.818 | 37.15278 | 2.13
[24 empty] | 29.72111 | 1.818 | 37.15278 | 2.13
[24 empty] | 29.72111 | 1.818 | 37.15278 | 2.13
[24 empty] | 29.72667 | 1.818 | 37.15278 | 2.13
[24 empty] | 29.72667 | 1.818 | 37.15278 | 2.13
[24 empty] | 29.72667 | 1.818 | 37.16667 | 2.131
[24 empty] | 29.73222 | 1.817 | 37.16667 | 2.131
[24 empty] | 29.73222 | 1.817 | 37.16667 | 2.131
[24 empty] | 29.73778 | 1.817 | 37.16667 | 2.131
[24 empty] | 29.73778 | 1.817 | 37.16667 | 2.131
[24 empty] | 29.73778 | 1.817 | 37.18056 | 2.131
[24 empty] | 29.74333 | 1.817 | 37.18056 | 2.131
[24 empty] | 29.74333 | 1.817 | 37.18056 | 2.131
[24 empty] | 29.74889 | 1.817 | 37.18056 | 2.131
[24 empty] | 29.74889 | 1.817 | 37.18056 | 2.131
[24 empty] | 29.74889 | 1.817 | 37.19444 | 2.131
[24 empty] | 29.75444 | 1.818 | 37.19444 | 2.132
[24 empty] | 29.75444 | 1.818 | 37.19444 | 2.132
[24 empty] | 29.76 | 1.818 | 37.19444 | 2.132
[24 empty] | 29.76 | 1.818 | 37.19444 | 2.132
[24 empty] | 29.76 | 1.818 | 37.20833 | 2.132
[24 empty] | 29.76556 | 1.818 | 37.20833 | 2.132
[24 empty] | 29.76556 | 1.818 | 37.20833 | 2.132
[24 empty] | 29.77111 | 1.818 | 37.20833 | 2.132
[24 empty] | 29.77111 | 1.818 | 37.20833 | 2.132
[24 empty] | 29.77111 | 1.818 | 37.22222 | 2.132
[24 empty] | 29.77667 | 1.818 | 37.22222 | 2.132
[24 empty] | 29.77667 | 1.818 | 37.22222 | 2.132
[24 empty] | 29.78222 | 1.818 | 37.22222 | 2.132
[24 empty] | 29.78222 | 1.818 | 37.22222 | 2.132
[24 empty] | 29.78222 | 1.818 | 37.23611 | 2.132
[24 empty] | 29.78778 | 1.818 | 37.23611 | 2.133
[24 empty] | 29.78778 | 1.818 | 37.23611 | 2.134
[24 empty] | 29.79333 | 1.818 | 37.23611 | 2.134
[24 empty] | 29.79333 | 1.818 | 37.23611 | 2.134
[24 empty] | 29.79333 | 1.818 | 37.25 | 2.134
[24 empty] | 29.79889 | 1.818 | 37.25 | 2.135
[24 empty] | 29.79889 | 1.818 | 37.25 | 2.135
[24 empty] | 29.80444 | 1.817 | 37.25 | 2.134
[24 empty] | 29.80444 | 1.817 | 37.25 | 2.134
[24 empty] | 29.80444 | 1.818 | 37.26389 | 2.134
[24 empty] | 29.81 | 1.818 | 37.26389 | 2.133
[24 empty] | 29.81 | 1.818 | 37.26389 | 2.133
[24 empty] | 29.81556 | 1.818 | 37.26389 | 2.134
[24 empty] | 29.81556 | 1.818 | 37.26389 | 2.134
[24 empty] | 29.81556 | 1.818 | 37.27778 | 2.134
[24 empty] | 29.82111 | 1.818 | 37.27778 | 2.134
[24 empty] | 29.82111 | 1.818 | 37.27778 | 2.134
[24 empty] | 29.82667 | 1.818 | 37.27778 | 2.134
[24 empty] | 29.82667 | 1.818 | 37.27778 | 2.134
[24 empty] | 29.82667 | 1.818 | 37.29167 | 2.134
[24 empty] | 29.83222 | 1.817 | 37.29167 | 2.134
[24 empty] | 29.83222 | 1.817 | 37.29167 | 2.134
[24 empty] | 29.83778 | 1.817 | 37.29167 | 2.134
[24 empty] | 29.83778 | 1.817 | 37.29167 | 2.134
[24 empty] | 29.83778 | 1.817 | 37.30556 | 2.134
[24 empty] | 29.84333 | 1.817 | 37.30556 | 2.134
[24 empty] | 29.84333 | 1.817 | 37.30556 | 2.134
[24 empty] | 29.84889 | 1.817 | 37.30556 | 2.134
[24 empty] | 29.84889 | 1.817 | 37.30556 | 2.134
[24 empty] | 29.84889 | 1.817 | 37.31944 | 2.134
[24 empty] | 29.85444 | 1.818 | 37.31944 | 2.134
[24 empty] | 29.85444 | 1.818 | 37.31944 | 2.134
[24 empty] | 29.86 | 1.818 | 37.31944 | 2.135
[24 empty] | 29.86 | 1.818 | 37.31944 | 2.135
[24 empty] | 29.86 | 1.818 | 37.33333 | 2.135
[24 empty] | 29.86556 | 1.818 | 37.33333 | 2.135
[24 empty] | 29.86556 | 1.818 | 37.33333 | 2.135
[24 empty] | 29.87111 | 1.817 | 37.33333 | 2.134
[24 empty] | 29.87111 | 1.818 | 37.33333 | 2.134
[24 empty] | 29.87111 | 1.818 | 37.34722 | 2.134
[24 empty] | 29.87667 | 1.818 | 37.34722 | 2.134
[24 empty] | 29.87667 | 1.818 | 37.34722 | 2.134
[24 empty] | 29.88222 | 1.818 | 37.34722 | 2.134
[24 empty] | 29.88222 | 1.818 | 37.34722 | 2.134
[24 empty] | 29.88222 | 1.818 | 37.36111 | 2.134
[24 empty] | 29.88778 | 1.818 | 37.36111 | 2.134
[24 empty] | 29.88778 | 1.818 | 37.36111 | 2.135
[24 empty] | 29.89333 | 1.819 | 37.36111 | 2.135
[24 empty] | 29.89333 | 1.819 | 37.36111 | 2.135
[24 empty] | 29.89333 | 1.819 | 37.375 | 2.135
[24 empty] | 29.89889 | 1.819 | 37.375 | 2.135
[24 empty] | 29.89889 | 1.819 | 37.375 | 2.135
[24 empty] | 29.90444 | 1.819 | 37.375 | 2.135
[24 empty] | 29.90444 | 1.819 | 37.375 | 2.135
[24 empty] | 29.90444 | 1.819 | 37.38889 | 2.135
[24 empty] | 29.91 | 1.819 | 37.38889 | 2.135
[24 empty] | 29.91 | 1.819 | 37.38889 | 2.135
[24 empty] | 29.91556 | 1.818 | 37.38889 | 2.135
[24 empty] | 29.91556 | 1.818 | 37.38889 | 2.135
[24 empty] | 29.91556 | 1.818 | 37.40278 | 2.135
[24 empty] | 29.92111 | 1.818 | 37.40278 | 2.135
[24 empty] | 29.92111 | 1.818 | 37.40278 | 2.135
[24 empty] | 29.92667 | 1.818 | 37.40278 | 2.135
[24 empty] | 29.92667 | 1.818 | 37.40278 | 2.135
[24 empty] | 29.92667 | 1.818 | 37.41667 | 2.135
[24 empty] | 29.93222 | 1.818 | 37.41667 | 2.135
[24 empty] | 29.93222 | 1.818 | 37.41667 | 2.135
[24 empty] | 29.93778 | 1.818 | 37.41667 | 2.135
[24 empty] | 29.93778 | 1.818 | 37.41667 | 2.135
[24 empty] | 29.93778 | 1.818 | 37.43056 | 2.135
[24 empty] | 29.94333 | 1.818 | 37.43056 | 2.135
[24 empty] | 29.94333 | 1.818 | 37.43056 | 2.135
[24 empty] | 29.94889 | 1.818 | 37.43056 | 2.135
[24 empty] | 29.94889 | 1.818 | 37.43056 | 2.135
[24 empty] | 29.94889 | 1.818 | 37.44444 | 2.135
[24 empty] | 29.95444 | 1.818 | 37.44444 | 2.135
[24 empty] | 29.95444 | 1.818 | 37.44444 | 2.135
[24 empty] | 29.96 | 1.818 | 37.44444 | 2.135
[24 empty] | 29.96 | 1.817 | 37.44444 | 2.135
[24 empty] | 29.96 | 1.817 | 37.45833 | 2.136
[24 empty] | 29.96556 | 1.817 | 37.45833 | 2.136
[24 empty] | 29.96556 | 1.817 | 37.45833 | 2.136
[24 empty] | 29.97111 | 1.817 | 37.45833 | 2.135
[24 empty] | 29.97111 | 1.817 | 37.45833 | 2.136
[24 empty] | 29.97111 | 1.818 | 37.47222 | 2.136
[24 empty] | 29.97667 | 1.818 | 37.47222 | 2.136
[24 empty] | 29.97667 | 1.818 | 37.47222 | 2.136
[24 empty] | 29.98222 | 1.818 | 37.47222 | 2.136
[24 empty] | 29.98222 | 1.818 | 37.47222 | 2.136
[24 empty] | 29.98222 | 1.818 | 37.48611 | 2.136
[24 empty] | 29.98778 | 1.818 | 37.48611 | 2.136
[24 empty] | 29.98778 | 1.818 | 37.48611 | 2.136
[24 empty] | 29.99333 | 1.818 | 37.48611 | 2.136
[24 empty] | 29.99333 | 1.817 | 37.48611 | 2.136
[24 empty] | 29.99333 | 1.818 | 37.5 | 2.136
[24 empty] | 29.99889 | 1.818 | 37.5 | 2.136
[24 empty] | 29.99889 | 1.818 | 37.5 | 2.136
[24 empty] | 30.00444 | 1.817 | 37.5 | 2.136
[24 empty] | 30.00444 | 1.817 | 37.5 | 2.136
[24 empty] | 30.00444 | 1.818 | 37.51389 | 2.136
[24 empty] | 30.01 | 1.818 | 37.51389 | 2.136
[24 empty] | 30.01 | 1.818 | 37.51389 | 2.136
[24 empty] | 30.01556 | 1.817 | 37.51389 | 2.136
[24 empty] | 30.01556 | 1.817 | 37.51389 | 2.136
[24 empty] | 30.01556 | 1.817 | 37.52778 | 2.136
[24 empty] | 30.02111 | 1.817 | 37.52778 | 2.136
[24 empty] | 30.02111 | 1.817 | 37.52778 | 2.136
[24 empty] | 30.02667 | 1.817 | 37.52778 | 2.137
[24 empty] | 30.02667 | 1.817 | 37.52778 | 2.137
[24 empty] | 30.02667 | 1.817 | 37.54167 | 2.137
[24 empty] | 30.03222 | 1.817 | 37.54167 | 2.137
[24 empty] | 30.03222 | 1.817 | 37.54167 | 2.137
[24 empty] | 30.03778 | 1.817 | 37.54167 | 2.137
[24 empty] | 30.03778 | 1.817 | 37.54167 | 2.137
[24 empty] | 30.03778 | 1.817 | 37.55556 | 2.137
[24 empty] | 30.04333 | 1.817 | 37.55556 | 2.137
[24 empty] | 30.04333 | 1.817 | 37.55556 | 2.136
[24 empty] | 30.04889 | 1.817 | 37.55556 | 2.136
[24 empty] | 30.04889 | 1.817 | 37.55556 | 2.135
[24 empty] | 30.04889 | 1.817 | 37.56944 | 2.135
[24 empty] | 30.05444 | 1.817 | 37.56944 | 2.135
[24 empty] | 30.05444 | 1.817 | 37.56944 | 2.135
[24 empty] | 30.06 | 1.817 | 37.56944 | 2.135
[24 empty] | 30.06 | 1.817 | 37.56944 | 2.135
[24 empty] | 30.06 | 1.817 | 37.58333 | 2.135
[24 empty] | 30.06556 | 1.817 | 37.58333 | 2.135
[24 empty] | 30.06556 | 1.818 | 37.58333 | 2.135
[24 empty] | 30.07111 | 1.818 | 37.58333 | 2.135
[24 empty] | 30.07111 | 1.818 | 37.58333 | 2.135
[24 empty] | 30.07111 | 1.818 | 37.59722 | 2.135
[24 empty] | 30.07667 | 1.818 | 37.59722 | 2.135
[24 empty] | 30.07667 | 1.818 | 37.59722 | 2.135
[24 empty] | 30.08222 | 1.818 | 37.59722 | 2.135
[24 empty] | 30.08222 | 1.818 | 37.59722 | 2.135
[24 empty] | 30.08222 | 1.818 | 37.61111 | 2.135
[24 empty] | 30.08778 | 1.818 | 37.61111 | 2.135
[24 empty] | 30.08778 | 1.818 | 37.61111 | 2.135
[24 empty] | 30.09333 | 1.818 | 37.61111 | 2.135
[24 empty] | 30.09333 | 1.818 | 37.61111 | 2.135
[24 empty] | 30.09333 | 1.818 | 37.625 | 2.135
[24 empty] | 30.09889 | 1.819 | 37.625 | 2.135
[24 empty] | 30.09889 | 1.819 | 37.625 | 2.135
[24 empty] | 30.10444 | 1.818 | 37.625 | 2.135
[24 empty] | 30.10444 | 1.818 | 37.625 | 2.135
[24 empty] | 30.10444 | 1.818 | 37.63889 | 2.135
[24 empty] | 30.11 | 1.818 | 37.63889 | 2.135
[24 empty] | 30.11 | 1.818 | 37.63889 | 2.135
[24 empty] | 30.11556 | 1.818 | 37.63889 | 2.135
[24 empty] | 30.11556 | 1.818 | 37.63889 | 2.135
[24 empty] | 30.11556 | 1.818 | 37.65278 | 2.135
[24 empty] | 30.12111 | 1.818 | 37.65278 | 2.135
[24 empty] | 30.12111 | 1.818 | 37.65278 | 2.135
[24 empty] | 30.12667 | 1.818 | 37.65278 | 2.135
[24 empty] | 30.12667 | 1.818 | 37.65278 | 2.135
[24 empty] | 30.12667 | 1.818 | 37.66667 | 2.135
[24 empty] | 30.13222 | 1.818 | 37.66667 | 2.135
[24 empty] | 30.13222 | 1.818 | 37.66667 | 2.135
[24 empty] | 30.13778 | 1.818 | 37.66667 | 2.135
[24 empty] | 30.13778 | 1.818 | 37.66667 | 2.135
[24 empty] | 30.13778 | 1.819 | 37.68056 | 2.135
[24 empty] | 30.14333 | 1.819 | 37.68056 | 2.135
[24 empty] | 30.14333 | 1.819 | 37.68056 | 2.135
[24 empty] | 30.14889 | 1.818 | 37.68056 | 2.135
[24 empty] | 30.14889 | 1.818 | 37.68056 | 2.135
[24 empty] | 30.14889 | 1.818 | 37.69444 | 2.136
[24 empty] | 30.15444 | 1.818 | 37.69444 | 2.136
[24 empty] | 30.15444 | 1.818 | 37.69444 | 2.136
[24 empty] | 30.16 | 1.818 | 37.69444 | 2.136
[24 empty] | 30.16 | 1.818 | 37.69444 | 2.135
[24 empty] | 30.16 | 1.818 | 37.70833 | 2.135
[24 empty] | 30.16556 | 1.818 | 37.70833 | 2.135
[24 empty] | 30.16556 | 1.818 | 37.70833 | 2.135
[24 empty] | 30.17111 | 1.818 | 37.70833 | 2.136
[24 empty] | 30.17111 | 1.818 | 37.70833 | 2.136
[24 empty] | 30.17111 | 1.818 | 37.72222 | 2.136
[24 empty] | 30.17667 | 1.818 | 37.72222 | 2.136
[24 empty] | 30.17667 | 1.817 | 37.72222 | 2.136
[24 empty] | 30.18222 | 1.818 | 37.72222 | 2.136
[24 empty] | 30.18222 | 1.818 | 37.72222 | 2.136
[24 empty] | 30.18222 | 1.818 | 37.73611 | 2.136
[24 empty] | 30.18778 | 1.818 | 37.73611 | 2.136
[24 empty] | 30.18778 | 1.818 | 37.73611 | 2.136
[24 empty] | 30.19333 | 1.818 | 37.73611 | 2.136
[24 empty] | 30.19333 | 1.818 | 37.73611 | 2.136
[24 empty] | 30.19333 | 1.818 | 37.75 | 2.136
[24 empty] | 30.19889 | 1.818 | 37.75 | 2.136
[24 empty] | 30.19889 | 1.818 | 37.75 | 2.136
[24 empty] | 30.20444 | 1.818 | 37.75 | 2.136
[24 empty] | 30.20444 | 1.818 | 37.75 | 2.136
[24 empty] | 30.20444 | 1.818 | 37.76389 | 2.136
[24 empty] | 30.21 | 1.818 | 37.76389 | 2.136
[24 empty] | 30.21 | 1.818 | 37.76389 | 2.136
[24 empty] | 30.21556 | 1.818 | 37.76389 | 2.136
[24 empty] | 30.21556 | 1.818 | 37.76389 | 2.136
[24 empty] | 30.21556 | 1.818 | 37.77778 | 2.136
[24 empty] | 30.22111 | 1.818 | 37.77778 | 2.136
[24 empty] | 30.22111 | 1.818 | 37.77778 | 2.136
[24 empty] | 30.22667 | 1.818 | 37.77778 | 2.136
[24 empty] | 30.22667 | 1.818 | 37.77778 | 2.136
[24 empty] | 30.22667 | 1.818 | 37.79167 | 2.136
[24 empty] | 30.23222 | 1.818 | 37.79167 | 2.137
[24 empty] | 30.23222 | 1.818 | 37.79167 | 2.137
[24 empty] | 30.23778 | 1.818 | 37.79167 | 2.137
[24 empty] | 30.23778 | 1.818 | 37.79167 | 2.137
[24 empty] | 30.23778 | 1.818 | 37.80556 | 2.137
[24 empty] | 30.24333 | 1.818 | 37.80556 | 2.137
[24 empty] | 30.24333 | 1.818 | 37.80556 | 2.137
[24 empty] | 30.24889 | 1.818 | 37.80556 | 2.137
[24 empty] | 30.24889 | 1.818 | 37.80556 | 2.137
[24 empty] | 30.24889 | 1.818 | 37.81944 | 2.137
[24 empty] | 30.25444 | 1.818 | 37.81944 | 2.137
[24 empty] | 30.25444 | 1.818 | 37.81944 | 2.137
[24 empty] | 30.26 | 1.818 | 37.81944 | 2.137
[24 empty] | 30.26 | 1.818 | 37.81944 | 2.137
[24 empty] | 30.26 | 1.818 | 37.83333 | 2.137
[24 empty] | 30.26556 | 1.819 | 37.83333 | 2.137
[24 empty] | 30.26556 | 1.819 | 37.83333 | 2.137
[24 empty] | 30.27111 | 1.818 | 37.83333 | 2.137
[24 empty] | 30.27111 | 1.819 | 37.83333 | 2.137
[24 empty] | 30.27111 | 1.819 | 37.84722 | 2.137
[24 empty] | 30.27667 | 1.818 | 37.84722 | 2.137
[24 empty] | 30.27667 | 1.819 | 37.84722 | 2.137
[24 empty] | 30.28222 | 1.818 | 37.84722 | 2.137
[24 empty] | 30.28222 | 1.818 | 37.84722 | 2.136
[24 empty] | 30.28222 | 1.818 | 37.86111 | 2.136
[24 empty] | 30.28778 | 1.818 | 37.86111 | 2.136
[24 empty] | 30.28778 | 1.818 | 37.86111 | 2.136
[24 empty] | 30.29333 | 1.818 | 37.86111 | 2.136
[24 empty] | 30.29333 | 1.818 | 37.86111 | 2.136
[24 empty] | 30.29333 | 1.818 | 37.875 | 2.136
[24 empty] | 30.29889 | 1.818 | 37.875 | 2.136
[24 empty] | 30.29889 | 1.818 | 37.875 | 2.136
[24 empty] | 30.30444 | 1.818 | 37.875 | 2.136
[24 empty] | 30.30444 | 1.818 | 37.875 | 2.136
[24 empty] | 30.30444 | 1.819 | 37.88889 | 2.136
[24 empty] | 30.31 | 1.818 | 37.88889 | 2.136
[24 empty] | 30.31 | 1.818 | 37.88889 | 2.136
[24 empty] | 30.31556 | 1.818 | 37.88889 | 2.136
[24 empty] | 30.31556 | 1.818 | 37.88889 | 2.136
[24 empty] | 30.31556 | 1.818 | 37.90278 | 2.136
[24 empty] | 30.32111 | 1.818 | 37.90278 | 2.135
[24 empty] | 30.32111 | 1.818 | 37.90278 | 2.135
[24 empty] | 30.32667 | 1.818 | 37.90278 | 2.135
[24 empty] | 30.32667 | 1.818 | 37.90278 | 2.135
[24 empty] | 30.32667 | 1.818 | 37.91667 | 2.134
[24 empty] | 30.33222 | 1.818 | 37.91667 | 2.134
[24 empty] | 30.33222 | 1.818 | 37.91667 | 2.133
[24 empty] | 30.33778 | 1.818 | 37.91667 | 2.133
[24 empty] | 30.33778 | 1.818 | 37.91667 | 2.133
[24 empty] | 30.33778 | 1.819 | 37.93056 | 2.133
[24 empty] | 30.34333 | 1.819 | 37.93056 | 2.133
[24 empty] | 30.34333 | 1.819 | 37.93056 | 2.133
[24 empty] | 30.34889 | 1.818 | 37.93056 | 2.133
[24 empty] | 30.34889 | 1.818 | 37.93056 | 2.133
[24 empty] | 30.34889 | 1.818 | 37.94444 | 2.132
[24 empty] | 30.35444 | 1.818 | 37.94444 | 2.132
[24 empty] | 30.35444 | 1.818 | 37.94444 | 2.132
[24 empty] | 30.36 | 1.818 | 37.94444 | 2.132
[24 empty] | 30.36 | 1.818 | 37.94444 | 2.132
[24 empty] | 30.36 | 1.818 | 37.95833 | 2.132
[24 empty] | 30.36556 | 1.818 | 37.95833 | 2.132
[24 empty] | 30.36556 | 1.818 | 37.95833 | 2.132
[24 empty] | 30.37111 | 1.818 | 37.95833 | 2.132
[24 empty] | 30.37111 | 1.817 | 37.95833 | 2.132
[24 empty] | 30.37111 | 1.818 | 37.97222 | 2.131
[24 empty] | 30.37667 | 1.818 | 37.97222 | 2.131
[24 empty] | 30.37667 | 1.818 | 37.97222 | 2.132
[24 empty] | 30.38222 | 1.818 | 37.97222 | 2.132
[24 empty] | 30.38222 | 1.818 | 37.97222 | 2.132
[24 empty] | 30.38222 | 1.818 | 37.98611 | 2.132
[24 empty] | 30.38778 | 1.818 | 37.98611 | 2.132
[24 empty] | 30.38778 | 1.818 | 37.98611 | 2.132
[24 empty] | 30.39333 | 1.818 | 37.98611 | 2.132
[24 empty] | 30.39333 | 1.818 | 37.98611 | 2.132
[24 empty] | 30.39333 | 1.818 | 38 | 2.132
[24 empty] | 30.39889 | 1.818 | 38 | 2.132
[24 empty] | 30.39889 | 1.818 | 38 | 2.132
[24 empty] | 30.40444 | 1.818 | 38 | 2.132
[24 empty] | 30.40444 | 1.818 | 38 | 2.132
[24 empty] | 30.40444 | 1.818 | 38.01389 | 2.131
[24 empty] | 30.41 | 1.818 | 38.01389 | 2.13
[24 empty] | 30.41 | 1.818 | 38.01389 | 2.131
[24 empty] | 30.41556 | 1.818 | 38.01389 | 2.131
[24 empty] | 30.41556 | 1.818 | 38.01389 | 2.132
[24 empty] | 30.41556 | 1.818 | 38.02778 | 2.132
[24 empty] | 30.42111 | 1.818 | 38.02778 | 2.132
[24 empty] | 30.42111 | 1.818 | 38.02778 | 2.132
[24 empty] | 30.42667 | 1.818 | 38.02778 | 2.132
[24 empty] | 30.42667 | 1.817 | 38.02778 | 2.132
[24 empty] | 30.42667 | 1.817 | 38.04167 | 2.132
[24 empty] | 30.43222 | 1.818 | 38.04167 | 2.133
[24 empty] | 30.43222 | 1.818 | 38.04167 | 2.132
[24 empty] | 30.43778 | 1.818 | 38.04167 | 2.133
[24 empty] | 30.43778 | 1.817 | 38.04167 | 2.133
[24 empty] | 30.43778 | 1.818 | 38.05556 | 2.133
[24 empty] | 30.44333 | 1.818 | 38.05556 | 2.133
[24 empty] | 30.44333 | 1.818 | 38.05556 | 2.134
[24 empty] | 30.44889 | 1.818 | 38.05556 | 2.134
[24 empty] | 30.44889 | 1.818 | 38.05556 | 2.135
[24 empty] | 30.44889 | 1.818 | 38.06944 | 2.135
[24 empty] | 30.45444 | 1.818 | 38.06944 | 2.134
[24 empty] | 30.45444 | 1.818 | 38.06944 | 2.134
[24 empty] | 30.46 | 1.818 | 38.06944 | 2.134
[24 empty] | 30.46 | 1.819 | 38.06944 | 2.134
[24 empty] | 30.46 | 1.819 | 38.08333 | 2.134
[24 empty] | 30.46556 | 1.819 | 38.08333 | 2.134
[24 empty] | 30.46556 | 1.819 | 38.08333 | 2.134
[24 empty] | 30.47111 | 1.819 | 38.08333 | 2.134
[24 empty] | 30.47111 | 1.818 | 38.08333 | 2.134
[24 empty] | 30.47111 | 1.819 | 38.09722 | 2.134
[24 empty] | 30.47667 | 1.819 | 38.09722 | 2.134
[24 empty] | 30.47667 | 1.818 | 38.09722 | 2.134
[24 empty] | 30.48222 | 1.818 | 38.09722 | 2.134
[24 empty] | 30.48222 | 1.818 | 38.09722 | 2.134
[24 empty] | 30.48222 | 1.818 | 38.11111 | 2.135
[24 empty] | 30.48778 | 1.818 | 38.11111 | 2.135
[24 empty] | 30.48778 | 1.818 | 38.11111 | 2.135
[24 empty] | 30.49333 | 1.818 | 38.11111 | 2.134
[24 empty] | 30.49333 | 1.818 | 38.11111 | 2.134
[24 empty] | 30.49333 | 1.819 | 38.125 | 2.134
[24 empty] | 30.49889 | 1.818 | 38.125 | 2.134
[24 empty] | 30.49889 | 1.819 | 38.125 | 2.134
[24 empty] | 30.50444 | 1.818 | 38.125 | 2.135
[24 empty] | 30.50444 | 1.818 | 38.125 | 2.135
[24 empty] | 30.50444 | 1.818 | 38.13889 | 2.135
[24 empty] | 30.51 | 1.818 | 38.13889 | 2.135
[24 empty] | 30.51 | 1.818 | 38.13889 | 2.135
[24 empty] | 30.51556 | 1.818 | 38.13889 | 2.135
[24 empty] | 30.51556 | 1.818 | 38.13889 | 2.135
[24 empty] | 30.51556 | 1.818 | 38.15278 | 2.135
[24 empty] | 30.52111 | 1.818 | 38.15278 | 2.135
[24 empty] | 30.52111 | 1.818 | 38.15278 | 2.135
[24 empty] | 30.52667 | 1.818 | 38.15278 | 2.135
[24 empty] | 30.52667 | 1.818 | 38.15278 | 2.135
[24 empty] | 30.52667 | 1.818 | 38.16667 | 2.135
[24 empty] | 30.53222 | 1.818 | 38.16667 | 2.135
[24 empty] | 30.53222 | 1.818 | 38.16667 | 2.135
[24 empty] | 30.53778 | 1.818 | 38.16667 | 2.135
[24 empty] | 30.53778 | 1.818 | 38.16667 | 2.135
[24 empty] | 30.53778 | 1.818 | 38.18056 | 2.135
[24 empty] | 30.54333 | 1.818 | 38.18056 | 2.135
[24 empty] | 30.54333 | 1.818 | 38.18056 | 2.135
[24 empty] | 30.54889 | 1.817 | 38.18056 | 2.135
[24 empty] | 30.54889 | 1.818 | 38.18056 | 2.135
[24 empty] | 30.54889 | 1.818 | 38.19444 | 2.135
[24 empty] | 30.55444 | 1.818 | 38.19444 | 2.135
[24 empty] | 30.55444 | 1.818 | 38.19444 | 2.135
[24 empty] | 30.55444 | 1.818 | 38.19444 | 2.135
[24 empty] | 30.56 | 1.818 | 38.19444 | 2.135
[24 empty] | 30.56 | 1.818 | 38.20833 | 2.135
[24 empty] | 30.56556 | 1.818 | 38.20833 | 2.135
[24 empty] | 30.56556 | 1.818 | 38.20833 | 2.135
[24 empty] | 30.56556 | 1.818 | 38.20833 | 2.136
[24 empty] | 30.57111 | 1.818 | 38.20833 | 2.136
[24 empty] | 30.57111 | 1.818 | 38.22222 | 2.135
[24 empty] | 30.57667 | 1.819 | 38.22222 | 2.135
[24 empty] | 30.57667 | 1.819 | 38.22222 | 2.135
[24 empty] | 30.57667 | 1.818 | 38.22222 | 2.136
[24 empty] | 30.58222 | 1.818 | 38.22222 | 2.136
[24 empty] | 30.58222 | 1.818 | 38.23611 | 2.136
[24 empty] | 30.58778 | 1.818 | 38.23611 | 2.136
[24 empty] | 30.58778 | 1.818 | 38.23611 | 2.136
[24 empty] | 30.58778 | 1.818 | 38.23611 | 2.136
[24 empty] | 30.59333 | 1.818 | 38.23611 | 2.136
[24 empty] | 30.59333 | 1.818 | 38.25 | 2.136
[24 empty] | 30.59889 | 1.818 | 38.25 | 2.136
[24 empty] | 30.59889 | 1.818 | 38.25 | 2.136
[24 empty] | 30.59889 | 1.818 | 38.25 | 2.136
[24 empty] | 30.60444 | 1.818 | 38.25 | 2.136
[24 empty] | 30.60444 | 1.818 | 38.26389 | 2.136
[24 empty] | 30.61 | 1.818 | 38.26389 | 2.136
[24 empty] | 30.61 | 1.818 | 38.26389 | 2.136
[24 empty] | 30.61 | 1.818 | 38.26389 | 2.136
[24 empty] | 30.61556 | 1.818 | 38.26389 | 2.137
[24 empty] | 30.61556 | 1.819 | 38.27778 | 2.137
[24 empty] | 30.62111 | 1.819 | 38.27778 | 2.137
[24 empty] | 30.62111 | 1.819 | 38.27778 | 2.137
[24 empty] | 30.62111 | 1.819 | 38.27778 | 2.137
[24 empty] | 30.62667 | 1.818 | 38.27778 | 2.137
[24 empty] | 30.62667 | 1.818 | 38.29167 | 2.137
[24 empty] | 30.63222 | 1.818 | 38.29167 | 2.137
[24 empty] | 30.63222 | 1.818 | 38.29167 | 2.137
[24 empty] | 30.63222 | 1.818 | 38.29167 | 2.137
[24 empty] | 30.63778 | 1.818 | 38.29167 | 2.137
[24 empty] | 30.63778 | 1.818 | 38.30556 | 2.137
[24 empty] | 30.64333 | 1.818 | 38.30556 | 2.137
[24 empty] | 30.64333 | 1.818 | 38.30556 | 2.137
[24 empty] | 30.64333 | 1.818 | 38.30556 | 2.137
[24 empty] | 30.64889 | 1.818 | 38.30556 | 2.137
[24 empty] | 30.64889 | 1.819 | 38.31944 | 2.137
[24 empty] | 30.65444 | 1.819 | 38.31944 | 2.137
[24 empty] | 30.65444 | 1.819 | 38.31944 | 2.137
[24 empty] | 30.65444 | 1.818 | 38.31944 | 2.137
[24 empty] | 30.66 | 1.818 | 38.31944 | 2.137
[24 empty] | 30.66 | 1.818 | 38.33333 | 2.137
[24 empty] | 30.66556 | 1.818 | 38.33333 | 2.137
[24 empty] | 30.66556 | 1.819 | 38.33333 | 2.137
[24 empty] | 30.66556 | 1.818 | 38.33333 | 2.137
[24 empty] | 30.67111 | 1.818 | 38.33333 | 2.137
[24 empty] | 30.67111 | 1.818 | 38.34722 | 2.137
[24 empty] | 30.67667 | 1.818 | 38.34722 | 2.137
[24 empty] | 30.67667 | 1.818 | 38.34722 | 2.137
[24 empty] | 30.67667 | 1.818 | 38.34722 | 2.137
[24 empty] | 30.68222 | 1.818 | 38.34722 | 2.138
[24 empty] | 30.68222 | 1.819 | 38.36111 | 2.137
[24 empty] | 30.68778 | 1.819 | 38.36111 | 2.138
[24 empty] | 30.68778 | 1.819 | 38.36111 | 2.138
[24 empty] | 30.68778 | 1.819 | 38.36111 | 2.138
[24 empty] | 30.69333 | 1.818 | 38.36111 | 2.139
[24 empty] | 30.69333 | 1.818 | 38.375 | 2.139
[24 empty] | 30.69889 | 1.818 | 38.375 | 2.138
[24 empty] | 30.69889 | 1.818 | 38.375 | 2.138
[24 empty] | 30.69889 | 1.819 | 38.375 | 2.138
[24 empty] | 30.70444 | 1.819 | 38.375 | 2.138
[24 empty] | 30.70444 | 1.819 | 38.38889 | 2.138
[24 empty] | 30.71 | 1.819 | 38.38889 | 2.138
[24 empty] | 30.71 | 1.819 | 38.38889 | 2.138
[24 empty] | 30.71 | 1.818 | 38.38889 | 2.138
[24 empty] | 30.71556 | 1.818 | 38.38889 | 2.138
[24 empty] | 30.71556 | 1.818 | 38.40278 | 2.138
[24 empty] | 30.72111 | 1.818 | 38.40278 | 2.137
[24 empty] | 30.72111 | 1.818 | 38.40278 | 2.137
[24 empty] | 30.72111 | 1.818 | 38.40278 | 2.137
[24 empty] | 30.72667 | 1.818 | 38.40278 | 2.137
[24 empty] | 30.72667 | 1.818 | 38.41667 | 2.137
[24 empty] | 30.73222 | 1.818 | 38.41667 | 2.137
[24 empty] | 30.73222 | 1.818 | 38.41667 | 2.137
[24 empty] | 30.73222 | 1.817 | 38.41667 | 2.136
[24 empty] | 30.73778 | 1.818 | 38.41667 | 2.136
[24 empty] | 30.73778 | 1.818 | 38.43056 | 2.136
[24 empty] | 30.74333 | 1.818 | 38.43056 | 2.135
[24 empty] | 30.74333 | 1.818 | 38.43056 | 2.135
[24 empty] | 30.74333 | 1.818 | 38.43056 | 2.135
[24 empty] | 30.74889 | 1.819 | 38.43056 | 2.135
[24 empty] | 30.74889 | 1.819 | 38.44444 | 2.135
[24 empty] | 30.75444 | 1.819 | 38.44444 | 2.136
[24 empty] | 30.75444 | 1.819 | 38.44444 | 2.136
[24 empty] | 30.75444 | 1.819 | 38.44444 | 2.136
[24 empty] | 30.76 | 1.818 | 38.44444 | 2.136
[24 empty] | 30.76 | 1.818 | 38.45833 | 2.136
[24 empty] | 30.76556 | 1.818 | 38.45833 | 2.136
[24 empty] | 30.76556 | 1.818 | 38.45833 | 2.136
[24 empty] | 30.76556 | 1.818 | 38.45833 | 2.135
[24 empty] | 30.77111 | 1.818 | 38.45833 | 2.136
[24 empty] | 30.77111 | 1.818 | 38.47222 | 2.136
[24 empty] | 30.77667 | 1.818 | 38.47222 | 2.137
[24 empty] | 30.77667 | 1.818 | 38.47222 | 2.136
[24 empty] | 30.77667 | 1.818 | 38.47222 | 2.134
[24 empty] | 30.78222 | 1.818 | 38.47222 | 2.133
[24 empty] | 30.78222 | 1.818 | 38.48611 | 2.133
[24 empty] | 30.78778 | 1.818 | 38.48611 | 2.132
[24 empty] | 30.78778 | 1.818 | 38.48611 | 2.132
[24 empty] | 30.78778 | 1.818 | 38.48611 | 2.133
[24 empty] | 30.79333 | 1.818 | 38.48611 | 2.132
[24 empty] | 30.79333 | 1.818 | 38.5 | 2.133
[24 empty] | 30.79889 | 1.818 | 38.5 | 2.134
[24 empty] | 30.79889 | 1.818 | 38.5 | 2.134
[24 empty] | 30.79889 | 1.818 | 38.5 | 2.132
[24 empty] | 30.80444 | 1.818 | 38.5 | 2.132
[24 empty] | 30.80444 | 1.818 | 38.51389 | 2.132
[24 empty] | 30.81 | 1.818 | 38.51389 | 2.133
[24 empty] | 30.81 | 1.818 | 38.51389 | 2.132
[24 empty] | 30.81 | 1.817 | 38.51389 | 2.132
[24 empty] | 30.81556 | 1.817 | 38.51389 | 2.131
[24 empty] | 30.81556 | 1.817 | 38.52778 | 2.132
[24 empty] | 30.82111 | 1.818 | 38.52778 | 2.132
[24 empty] | 30.82111 | 1.818 | 38.52778 | 2.132
[24 empty] | 30.82111 | 1.818 | 38.52778 | 2.132
[24 empty] | 30.82667 | 1.818 | 38.52778 | 2.132
[24 empty] | 30.82667 | 1.818 | 38.54167 | 2.132
[24 empty] | 30.83222 | 1.818 | 38.54167 | 2.132
[24 empty] | 30.83222 | 1.818 | 38.54167 | 2.132
[24 empty] | 30.83222 | 1.818 | 38.54167 | 2.132
[24 empty] | 30.83778 | 1.818 | 38.54167 | 2.132
[24 empty] | 30.83778 | 1.818 | 38.55556 | 2.132
[24 empty] | 30.84333 | 1.818 | 38.55556 | 2.132
[24 empty] | 30.84333 | 1.817 | 38.55556 | 2.132
[24 empty] | 30.84333 | 1.817 | 38.55556 | 2.133
[24 empty] | 30.84889 | 1.817 | 38.55556 | 2.133
[24 empty] | 30.84889 | 1.817 | 38.56944 | 2.133
[24 empty] | 30.85444 | 1.817 | 38.56944 | 2.133
[24 empty] | 30.85444 | 1.817 | 38.56944 | 2.133
[24 empty] | 30.85444 | 1.817 | 38.56944 | 2.133
[24 empty] | 30.86 | 1.818 | 38.56944 | 2.133
[24 empty] | 30.86 | 1.818 | 38.58333 | 2.133
[24 empty] | 30.86556 | 1.818 | 38.58333 | 2.133
[24 empty] | 30.86556 | 1.818 | 38.58333 | 2.133
[24 empty] | 30.86556 | 1.818 | 38.58333 | 2.133
[24 empty] | 30.87111 | 1.818 | 38.58333 | 2.133
[24 empty] | 30.87111 | 1.818 | 38.59722 | 2.133
[24 empty] | 30.87667 | 1.818 | 38.59722 | 2.133
[24 empty] | 30.87667 | 1.818 | 38.59722 | 2.133
[24 empty] | 30.87667 | 1.819 | 38.59722 | 2.133
[24 empty] | 30.88222 | 1.819 | 38.59722 | 2.133
[24 empty] | 30.88222 | 1.818 | 38.61111 | 2.133
[24 empty] | 30.88778 | 1.819 | 38.61111 | 2.132
[24 empty] | 30.88778 | 1.819 | 38.61111 | 2.133
[24 empty] | 30.88778 | 1.819 | 38.61111 | 2.133
[24 empty] | 30.89333 | 1.819 | 38.61111 | 2.133
[24 empty] | 30.89333 | 1.819 | 38.625 | 2.133
[24 empty] | 30.89889 | 1.819 | 38.625 | 2.133
[24 empty] | 30.89889 | 1.819 | 38.625 | 2.133
[24 empty] | 30.89889 | 1.819 | 38.625 | 2.133
[24 empty] | 30.90444 | 1.819 | 38.625 | 2.133
[24 empty] | 30.90444 | 1.819 | 38.63889 | 2.133
[24 empty] | 30.91 | 1.819 | 38.63889 | 2.132
[24 empty] | 30.91 | 1.819 | 38.63889 | 2.132
[24 empty] | 30.91 | 1.818 | 38.63889 | 2.132
[24 empty] | 30.91556 | 1.818 | 38.63889 | 2.132
[24 empty] | 30.91556 | 1.819 | 38.65278 | 2.132
[24 empty] | 30.92111 | 1.819 | 38.65278 | 2.133
[24 empty] | 30.92111 | 1.818 | 38.65278 | 2.133
[24 empty] | 30.92111 | 1.818 | 38.65278 | 2.133
[24 empty] | 30.92667 | 1.818 | 38.65278 | 2.133
[24 empty] | 30.92667 | 1.818 | 38.66667 | 2.133
[24 empty] | 30.93222 | 1.818 | 38.66667 | 2.133
[24 empty] | 30.93222 | 1.818 | 38.66667 | 2.133
[24 empty] | 30.93222 | 1.818 | 38.66667 | 2.133
[24 empty] | 30.93778 | 1.818 | 38.66667 | 2.133
[24 empty] | 30.93778 | 1.818 | 38.68056 | 2.133
[24 empty] | 30.94333 | 1.818 | 38.68056 | 2.133
[24 empty] | 30.94333 | 1.818 | 38.68056 | 2.133
[24 empty] | 30.94333 | 1.818 | 38.68056 | 2.133
[24 empty] | 30.94889 | 1.818 | 38.68056 | 2.133
[24 empty] | 30.94889 | 1.818 | 38.69444 | 2.133
[24 empty] | 30.95444 | 1.818 | 38.69444 | 2.133
[24 empty] | 30.95444 | 1.818 | 38.69444 | 2.133
[24 empty] | 30.95444 | 1.818 | 38.69444 | 2.133
[24 empty] | 30.96 | 1.819 | 38.69444 | 2.133
[24 empty] | 30.96 | 1.819 | 38.70833 | 2.133
[24 empty] | 30.96556 | 1.819 | 38.70833 | 2.132
[24 empty] | 30.96556 | 1.819 | 38.70833 | 2.132
[24 empty] | 30.96556 | 1.819 | 38.70833 | 2.132
[24 empty] | 30.97111 | 1.819 | 38.70833 | 2.132
[24 empty] | 30.97111 | 1.819 | 38.72222 | 2.132
[24 empty] | 30.97667 | 1.819 | 38.72222 | 2.132
[24 empty] | 30.97667 | 1.819 | 38.72222 | 2.132
[24 empty] | 30.97667 | 1.819 | 38.72222 | 2.132
[24 empty] | 30.98222 | 1.818 | 38.72222 | 2.132
[24 empty] | 30.98222 | 1.818 | 38.73611 | 2.132
[24 empty] | 30.98778 | 1.818 | 38.73611 | 2.132
[24 empty] | 30.98778 | 1.818 | 38.73611 | 2.132
[24 empty] | 30.98778 | 1.818 | 38.73611 | 2.132
[24 empty] | 30.99333 | 1.818 | 38.73611 | 2.132
[24 empty] | 30.99333 | 1.818 | 38.75 | 2.132
[24 empty] | 30.99889 | 1.818 | 38.75 | 2.132
[24 empty] | 30.99889 | 1.818 | 38.75 | 2.132
[24 empty] | 30.99889 | 1.818 | 38.75 | 2.132
[24 empty] | 31.00444 | 1.818 | 38.75 | 2.132
[24 empty] | 31.00444 | 1.818 | 38.76389 | 2.132
[24 empty] | 31.01 | 1.818 | 38.76389 | 2.132
[24 empty] | 31.01 | 1.818 | 38.76389 | 2.132
[24 empty] | 31.01 | 1.818 | 38.76389 | 2.132
[24 empty] | 31.01556 | 1.817 | 38.76389 | 2.132
[24 empty] | 31.01556 | 1.817 | 38.77778 | 2.132
[24 empty] | 31.02111 | 1.817 | 38.77778 | 2.132
[24 empty] | 31.02111 | 1.818 | 38.77778 | 2.132
[24 empty] | 31.02111 | 1.818 | 38.77778 | 2.132
[24 empty] | 31.02667 | 1.818 | 38.77778 | 2.132
[24 empty] | 31.02667 | 1.818 | 38.79167 | 2.132
[24 empty] | 31.03222 | 1.818 | 38.79167 | 2.132
[24 empty] | 31.03222 | 1.818 | 38.79167 | 2.132
[24 empty] | 31.03222 | 1.818 | 38.79167 | 2.132
[24 empty] | 31.03778 | 1.818 | 38.79167 | 2.132
[24 empty] | 31.03778 | 1.818 | 38.80556 | 2.132
[24 empty] | 31.04333 | 1.818 | 38.80556 | 2.132
[24 empty] | 31.04333 | 1.818 | 38.80556 | 2.132
[24 empty] | 31.04333 | 1.818 | 38.80556 | 2.132
[24 empty] | 31.04889 | 1.818 | 38.80556 | 2.132
[24 empty] | 31.04889 | 1.818 | 38.81944 | 2.132
[24 empty] | 31.05444 | 1.818 | 38.81944 | 2.132
[24 empty] | 31.05444 | 1.818 | 38.81944 | 2.132
[24 empty] | 31.05444 | 1.817 | 38.81944 | 2.132
[24 empty] | 31.06 | 1.817 | 38.81944 | 2.132
[24 empty] | 31.06 | 1.818 | 38.83333 | 2.132
[24 empty] | 31.06556 | 1.818 | 38.83333 | 2.132
[24 empty] | 31.06556 | 1.818 | 38.83333 | 2.132
[24 empty] | 31.06556 | 1.818 | 38.83333 | 2.132
[24 empty] | 31.07111 | 1.818 | 38.83333 | 2.132
[24 empty] | 31.07111 | 1.818 | 38.84722 | 2.132
[24 empty] | 31.07667 | 1.818 | 38.84722 | 2.132
[24 empty] | 31.07667 | 1.818 | 38.84722 | 2.132
[24 empty] | 31.07667 | 1.818 | 38.84722 | 2.132
[24 empty] | 31.08222 | 1.818 | 38.84722 | 2.132
[24 empty] | 31.08222 | 1.818 | 38.86111 | 2.132
[24 empty] | 31.08778 | 1.818 | 38.86111 | 2.132
[24 empty] | 31.08778 | 1.818 | 38.86111 | 2.132
[24 empty] | 31.08778 | 1.818 | 38.86111 | 2.132
[24 empty] | 31.09333 | 1.818 | 38.86111 | 2.132
[24 empty] | 31.09333 | 1.819 | 38.875 | 2.132
[24 empty] | 31.09889 | 1.819 | 38.875 | 2.132
[24 empty] | 31.09889 | 1.819 | 38.875 | 2.133
[24 empty] | 31.09889 | 1.819 | 38.875 | 2.132
[24 empty] | 31.10444 | 1.819 | 38.875 | 2.132
[24 empty] | 31.10444 | 1.818 | 38.88889 | 2.132
[24 empty] | 31.11 | 1.818 | 38.88889 | 2.132
[24 empty] | 31.11 | 1.819 | 38.88889 | 2.132
[24 empty] | 31.11 | 1.818 | 38.88889 | 2.132
[24 empty] | 31.11556 | 1.818 | 38.88889 | 2.133
[24 empty] | 31.11556 | 1.818 | 38.90278 | 2.133
[24 empty] | 31.12111 | 1.818 | 38.90278 | 2.133
[24 empty] | 31.12111 | 1.818 | 38.90278 | 2.133
[24 empty] | 31.12111 | 1.818 | 38.90278 | 2.133
[24 empty] | 31.12667 | 1.818 | 38.90278 | 2.133
[24 empty] | 31.12667 | 1.818 | 38.91667 | 2.133
[24 empty] | 31.13222 | 1.818 | 38.91667 | 2.133
[24 empty] | 31.13222 | 1.818 | 38.91667 | 2.133
[24 empty] | 31.13222 | 1.818 | 38.91667 | 2.133
[24 empty] | 31.13778 | 1.818 | 38.91667 | 2.133
[24 empty] | 31.13778 | 1.818 | 38.93056 | 2.133
[24 empty] | 31.14333 | 1.818 | 38.93056 | 2.133
[24 empty] | 31.14333 | 1.818 | 38.93056 | 2.133
[24 empty] | 31.14333 | 1.818 | 38.93056 | 2.133
[24 empty] | 31.14889 | 1.818 | 38.93056 | 2.133
[24 empty] | 31.14889 | 1.818 | 38.94444 | 2.133
[24 empty] | 31.15444 | 1.818 | 38.94444 | 2.133
[24 empty] | 31.15444 | 1.818 | 38.94444 | 2.133
[24 empty] | 31.15444 | 1.818 | 38.94444 | 2.133
[24 empty] | 31.16 | 1.818 | 38.94444 | 2.133
[24 empty] | 31.16 | 1.818 | 38.95833 | 2.133
[24 empty] | 31.16556 | 1.818 | 38.95833 | 2.133
[24 empty] | 31.16556 | 1.818 | 38.95833 | 2.133
[24 empty] | 31.16556 | 1.818 | 38.95833 | 2.133
[24 empty] | 31.17111 | 1.818 | 38.95833 | 2.133
[24 empty] | 31.17111 | 1.818 | 38.97222 | 2.133
[24 empty] | 31.17667 | 1.818 | 38.97222 | 2.133
[24 empty] | 31.17667 | 1.818 | 38.97222 | 2.133
[24 empty] | 31.17667 | 1.818 | 38.97222 | 2.133
[24 empty] | 31.18222 | 1.818 | 38.97222 | 2.133
[24 empty] | 31.18222 | 1.818 | 38.98611 | 2.133
[24 empty] | 31.18778 | 1.818 | 38.98611 | 2.133
[24 empty] | 31.18778 | 1.818 | 38.98611 | 2.133
[24 empty] | 31.18778 | 1.818 | 38.98611 | 2.133
[24 empty] | 31.19333 | 1.818 | 38.98611 | 2.133
[24 empty] | 31.19333 | 1.818 | 39 | 2.133
[24 empty] | 31.19889 | 1.818 | 39 | 2.133
[24 empty] | 31.19889 | 1.818 | 39 | 2.133
[24 empty] | 31.19889 | 1.818 | 39 | 2.133
[24 empty] | 31.20444 | 1.818 | 39 | 2.133
[24 empty] | 31.20444 | 1.818 | 39.01389 | 2.133
[24 empty] | 31.21 | 1.818 | 39.01389 | 2.133
[24 empty] | 31.21 | 1.818 | 39.01389 | 2.133
[24 empty] | 31.21 | 1.818 | 39.01389 | 2.133
[24 empty] | 31.21556 | 1.818 | 39.01389 | 2.133
[24 empty] | 31.21556 | 1.818 | 39.02778 | 2.133
[24 empty] | 31.22111 | 1.818 | 39.02778 | 2.133
[24 empty] | 31.22111 | 1.818 | 39.02778 | 2.133
[24 empty] | 31.22111 | 1.818 | 39.02778 | 2.133
[24 empty] | 31.22667 | 1.818 | 39.02778 | 2.133
[24 empty] | 31.22667 | 1.818 | 39.04167 | 2.133
[24 empty] | 31.23222 | 1.818 | 39.04167 | 2.133
[24 empty] | 31.23222 | 1.818 | 39.04167 | 2.133
[24 empty] | 31.23222 | 1.817 | 39.04167 | 2.133
[24 empty] | 31.23778 | 1.817 | 39.04167 | 2.133
[24 empty] | 31.23778 | 1.817 | 39.05556 | 2.133
[24 empty] | 31.24333 | 1.817 | 39.05556 | 2.133
[24 empty] | 31.24333 | 1.817 | 39.05556 | 2.133
[24 empty] | 31.24333 | 1.817 | 39.05556 | 2.133
[24 empty] | 31.24889 | 1.818 | 39.05556 | 2.133
[24 empty] | 31.24889 | 1.818 | 39.06944 | 2.134
[24 empty] | 31.25444 | 1.818 | 39.06944 | 2.134
[24 empty] | 31.25444 | 1.818 | 39.06944 | 2.134
[24 empty] | 31.25444 | 1.818 | 39.06944 | 2.134
[24 empty] | 31.26 | 1.818 | 39.06944 | 2.134
[24 empty] | 31.26 | 1.818 | 39.08333 | 2.134
[24 empty] | 31.26556 | 1.818 | 39.08333 | 2.134
[24 empty] | 31.26556 | 1.818 | 39.08333 | 2.134
[24 empty] | 31.26556 | 1.818 | 39.08333 | 2.134
[24 empty] | 31.27111 | 1.819 | 39.08333 | 2.134
[24 empty] | 31.27111 | 1.819 | 39.09722 | 2.134
[24 empty] | 31.27667 | 1.819 | 39.09722 | 2.134
[24 empty] | 31.27667 | 1.819 | 39.09722 | 2.134
[24 empty] | 31.27667 | 1.819 | 39.09722 | 2.134
[24 empty] | 31.28222 | 1.819 | 39.09722 | 2.134
[24 empty] | 31.28222 | 1.819 | 39.11111 | 2.135
[24 empty] | 31.28778 | 1.819 | 39.11111 | 2.134
[24 empty] | 31.28778 | 1.819 | 39.11111 | 2.135
[24 empty] | 31.28778 | 1.819 | 39.11111 | 2.135
[24 empty] | 31.29333 | 1.819 | 39.11111 | 2.135
[24 empty] | 31.29333 | 1.819 | 39.125 | 2.135
[24 empty] | 31.29889 | 1.819 | 39.125 | 2.135
[24 empty] | 31.29889 | 1.819 | 39.125 | 2.135
[24 empty] | 31.29889 | 1.819 | 39.125 | 2.135
[24 empty] | 31.30444 | 1.819 | 39.125 | 2.135
[24 empty] | 31.30444 | 1.819 | 39.13889 | 2.135
[24 empty] | 31.31 | 1.819 | 39.13889 | 2.135
[24 empty] | 31.31 | 1.819 | 39.13889 | 2.135
[24 empty] | 31.31 | 1.819 | 39.13889 | 2.135
[24 empty] | 31.31556 | 1.819 | 39.13889 | 2.135
[24 empty] | 31.31556 | 1.819 | 39.15278 | 2.135
[24 empty] | 31.32111 | 1.819 | 39.15278 | 2.135
[24 empty] | 31.32111 | 1.819 | 39.15278 | 2.135
[24 empty] | 31.32111 | 1.819 | 39.15278 | 2.135
[24 empty] | 31.32667 | 1.819 | 39.15278 | 2.135
[24 empty] | 31.32667 | 1.819 | 39.16667 | 2.135
[24 empty] | 31.33222 | 1.819 | 39.16667 | 2.135
[24 empty] | 31.33222 | 1.819 | 39.16667 | 2.135
[24 empty] | 31.33222 | 1.818 | 39.16667 | 2.135
[24 empty] | 31.33778 | 1.819 | 39.16667 | 2.135
[24 empty] | 31.33778 | 1.819 | 39.18056 | 2.135
[24 empty] | 31.34333 | 1.819 | 39.18056 | 2.135
[24 empty] | 31.34333 | 1.818 | 39.18056 | 2.135
[24 empty] | 31.34333 | 1.818 | 39.18056 | 2.135
[24 empty] | 31.34889 | 1.819 | 39.18056 | 2.136
[24 empty] | 31.34889 | 1.819 | 39.19444 | 2.135
[24 empty] | 31.35444 | 1.819 | 39.19444 | 2.135
[24 empty] | 31.35444 | 1.819 | 39.19444 | 2.135
[24 empty] | 31.35444 | 1.818 | 39.19444 | 2.135
[24 empty] | 31.36 | 1.818 | 39.19444 | 2.135
[24 empty] | 31.36 | 1.818 | 39.20833 | 2.135
[24 empty] | 31.36556 | 1.819 | 39.20833 | 2.135
[24 empty] | 31.36556 | 1.818 | 39.20833 | 2.136
[24 empty] | 31.36556 | 1.818 | 39.20833 | 2.136
[24 empty] | 31.37111 | 1.818 | 39.20833 | 2.135
[24 empty] | 31.37111 | 1.818 | 39.22222 | 2.135
[24 empty] | 31.37667 | 1.818 | 39.22222 | 2.135
[24 empty] | 31.37667 | 1.818 | 39.22222 | 2.135
[24 empty] | 31.37667 | 1.818 | 39.22222 | 2.135
[24 empty] | 31.38222 | 1.818 | 39.22222 | 2.135
[24 empty] | 31.38222 | 1.818 | 39.23611 | 2.136
[24 empty] | 31.38778 | 1.818 | 39.23611 | 2.136
[24 empty] | 31.38778 | 1.818 | 39.23611 | 2.135
[24 empty] | 31.38778 | 1.818 | 39.23611 | 2.135
[24 empty] | 31.39333 | 1.818 | 39.23611 | 2.135
[24 empty] | 31.39333 | 1.818 | 39.25 | 2.136
[24 empty] | 31.39889 | 1.818 | 39.25 | 2.136
[24 empty] | 31.39889 | 1.818 | 39.25 | 2.136
[24 empty] | 31.39889 | 1.818 | 39.25 | 2.136
[24 empty] | 31.40444 | 1.818 | 39.25 | 2.136
[24 empty] | 31.40444 | 1.818 | 39.26389 | 2.136
[24 empty] | 31.41 | 1.818 | 39.26389 | 2.136
[24 empty] | 31.41 | 1.818 | 39.26389 | 2.136
[24 empty] | 31.41 | 1.818 | 39.26389 | 2.136
[24 empty] | 31.41556 | 1.818 | 39.26389 | 2.136
[24 empty] | 31.41556 | 1.818 | 39.27778 | 2.136
[24 empty] | 31.42111 | 1.818 | 39.27778 | 2.136
[24 empty] | 31.42111 | 1.818 | 39.27778 | 2.136
[24 empty] | 31.42111 | 1.818 | 39.27778 | 2.136
[24 empty] | 31.42667 | 1.819 | 39.27778 | 2.136
[24 empty] | 31.42667 | 1.819 | 39.29167 | 2.136
[24 empty] | 31.43222 | 1.819 | 39.29167 | 2.136
[24 empty] | 31.43222 | 1.819 | 39.29167 | 2.136
[24 empty] | 31.43222 | 1.819 | 39.29167 | 2.136
[24 empty] | 31.43778 | 1.819 | 39.29167 | 2.136
[24 empty] | 31.43778 | 1.818 | 39.30556 | 2.136
[24 empty] | 31.44333 | 1.818 | 39.30556 | 2.136
[24 empty] | 31.44333 | 1.818 | 39.30556 | 2.136
[24 empty] | 31.44333 | 1.818 | 39.30556 | 2.136
[24 empty] | 31.44889 | 1.818 | 39.30556 | 2.136
[24 empty] | 31.44889 | 1.819 | 39.31944 | 2.136
[24 empty] | 31.45444 | 1.819 | 39.31944 | 2.136
[24 empty] | 31.45444 | 1.819 | 39.31944 | 2.136
[24 empty] | 31.45444 | 1.818 | 39.31944 | 2.136
[24 empty] | 31.46 | 1.819 | 39.31944 | 2.137
[24 empty] | 31.46 | 1.819 | 39.33333 | 2.137
[24 empty] | 31.46556 | 1.819 | 39.33333 | 2.136
[24 empty] | 31.46556 | 1.819 | 39.33333 | 2.136
[24 empty] | 31.46556 | 1.819 | 39.33333 | 2.136
[24 empty] | 31.47111 | 1.819 | 39.33333 | 2.137
[24 empty] | 31.47111 | 1.819 | 39.34722 | 2.137
[24 empty] | 31.47667 | 1.819 | 39.34722 | 2.137
[24 empty] | 31.47667 | 1.819 | 39.34722 | 2.137
[24 empty] | 31.47667 | 1.818 | 39.34722 | 2.137
[24 empty] | 31.48222 | 1.818 | 39.34722 | 2.137
[24 empty] | 31.48222 | 1.818 | 39.36111 | 2.137
[24 empty] | 31.48778 | 1.818 | 39.36111 | 2.137
[24 empty] | 31.48778 | 1.818 | 39.36111 | 2.137
[24 empty] | 31.48778 | 1.818 | 39.36111 | 2.137
[24 empty] | 31.49333 | 1.818 | 39.36111 | 2.137
[24 empty] | 31.49333 | 1.818 | 39.375 | 2.137
[24 empty] | 31.49889 | 1.818 | 39.375 | 2.137
[24 empty] | 31.49889 | 1.818 | 39.375 | 2.137
[24 empty] | 31.49889 | 1.818 | 39.375 | 2.137
[24 empty] | 31.50444 | 1.818 | 39.375 | 2.137
[24 empty] | 31.50444 | 1.818 | 39.38889 | 2.137
[24 empty] | 31.51 | 1.818 | 39.38889 | 2.137
[24 empty] | 31.51 | 1.818 | 39.38889 | 2.137
[24 empty] | 31.51 | 1.818 | 39.38889 | 2.137
[24 empty] | 31.51556 | 1.818 | 39.38889 | 2.137
[24 empty] | 31.51556 | 1.818 | 39.40278 | 2.137
[24 empty] | 31.52111 | 1.818 | 39.40278 | 2.137
[24 empty] | 31.52111 | 1.818 | 39.40278 | 2.137
[24 empty] | 31.52111 | 1.818 | 39.40278 | 2.137
[24 empty] | 31.52667 | 1.818 | 39.40278 | 2.137
[24 empty] | 31.52667 | 1.818 | 39.41667 | 2.137
[24 empty] | 31.53222 | 1.818 | 39.41667 | 2.137
[24 empty] | 31.53222 | 1.818 | 39.41667 | 2.137
[24 empty] | 31.53222 | 1.818 | 39.41667 | 2.137
[24 empty] | 31.53778 | 1.818 | 39.41667 | 2.137
[24 empty] | 31.53778 | 1.818 | 39.43056 | 2.138
[24 empty] | 31.54333 | 1.818 | 39.43056 | 2.138
[24 empty] | 31.54333 | 1.819 | 39.43056 | 2.138
[24 empty] | 31.54333 | 1.818 | 39.43056 | 2.138
[24 empty] | 31.54889 | 1.818 | 39.43056 | 2.138
[24 empty] | 31.54889 | 1.818 | 39.44444 | 2.138
[24 empty] | 31.55444 | 1.818 | 39.44444 | 2.137
[24 empty] | 31.55444 | 1.818 | 39.44444 | 2.137
[24 empty] | 31.55444 | 1.818 | 39.44444 | 2.137
[24 empty] | 31.56 | 1.818 | 39.44444 | 2.137
[24 empty] | 31.56 | 1.818 | 39.45833 | 2.137
[24 empty] | 31.56556 | 1.818 | 39.45833 | 2.137
[24 empty] | 31.56556 | 1.818 | 39.45833 | 2.137
[24 empty] | 31.56556 | 1.818 | 39.45833 | 2.138
[24 empty] | 31.57111 | 1.818 | 39.45833 | 2.138
[24 empty] | 31.57111 | 1.818 | 39.47222 | 2.138
[24 empty] | 31.57667 | 1.818 | 39.47222 | 2.138
[24 empty] | 31.57667 | 1.818 | 39.47222 | 2.138
[24 empty] | 31.57667 | 1.818 | 39.47222 | 2.138
[24 empty] | 31.58222 | 1.818 | 39.47222 | 2.138
[24 empty] | 31.58222 | 1.818 | 39.48611 | 2.138
[24 empty] | 31.58778 | 1.818 | 39.48611 | 2.137
[24 empty] | 31.58778 | 1.818 | 39.48611 | 2.137
[24 empty] | 31.58778 | 1.818 | 39.48611 | 2.138
[24 empty] | 31.59333 | 1.818 | 39.48611 | 2.137
[24 empty] | 31.59333 | 1.818 | 39.5 | 2.138
[24 empty] | 31.59889 | 1.818 | 39.5 | 2.139
[24 empty] | 31.59889 | 1.818 | 39.5 | 2.138
[24 empty] | 31.59889 | 1.818 | 39.5 | 2.138
[24 empty] | 31.60444 | 1.818 | 39.5 | 2.138
[24 empty] | 31.60444 | 1.818 | 39.51389 | 2.137
[24 empty] | 31.61 | 1.818 | 39.51389 | 2.136
[24 empty] | 31.61 | 1.818 | 39.51389 | 2.137
[24 empty] | 31.61 | 1.818 | 39.51389 | 2.137
[24 empty] | 31.61556 | 1.818 | 39.51389 | 2.137
[24 empty] | 31.61556 | 1.818 | 39.52778 | 2.137
[24 empty] | 31.62111 | 1.819 | 39.52778 | 2.137
[24 empty] | 31.62111 | 1.819 | 39.52778 | 2.136
[24 empty] | 31.62111 | 1.819 | 39.52778 | 2.135
[24 empty] | 31.62667 | 1.819 | 39.52778 | 2.136
[24 empty] | 31.62667 | 1.819 | 39.54167 | 2.136
[24 empty] | 31.63222 | 1.819 | 39.54167 | 2.137
[24 empty] | 31.63222 | 1.819 | 39.54167 | 2.136
[24 empty] | 31.63222 | 1.819 | 39.54167 | 2.136
[24 empty] | 31.63778 | 1.819 | 39.54167 | 2.136
[24 empty] | 31.63778 | 1.819 | 39.55556 | 2.137
[24 empty] | 31.64333 | 1.819 | 39.55556 | 2.136
[24 empty] | 31.64333 | 1.82 | 39.55556 | 2.136
[24 empty] | 31.64333 | 1.82 | 39.55556 | 2.136
[24 empty] | 31.64889 | 1.82 | 39.55556 | 2.135
[24 empty] | 31.64889 | 1.819 | 39.56944 | 2.134
[24 empty] | 31.65444 | 1.819 | 39.56944 | 2.135
[24 empty] | 31.65444 | 1.819 | 39.56944 | 2.134
[24 empty] | 31.65444 | 1.819 | 39.56944 | 2.134
[24 empty] | 31.66 | 1.819 | 39.56944 | 2.134
[24 empty] | 31.66 | 1.819 | 39.58333 | 2.134
[24 empty] | 31.66556 | 1.819 | 39.58333 | 2.134
[24 empty] | 31.66556 | 1.819 | 39.58333 | 2.134
[24 empty] | 31.66556 | 1.818 | 39.58333 | 2.134
[24 empty] | 31.67111 | 1.818 | 39.58333 | 2.134
[24 empty] | 31.67111 | 1.818 | 39.59722 | 2.134
[24 empty] | 31.67667 | 1.818 | 39.59722 | 2.134
[24 empty] | 31.67667 | 1.818 | 39.59722 | 2.134
[24 empty] | 31.67667 | 1.818 | 39.59722 | 2.134
[24 empty] | 31.68222 | 1.818 | 39.59722 | 2.134
[24 empty] | 31.68222 | 1.818 | 39.61111 | 2.134
[24 empty] | 31.68778 | 1.818 | 39.61111 | 2.134
[24 empty] | 31.68778 | 1.818 | 39.61111 | 2.134
[24 empty] | 31.68778 | 1.818 | 39.61111 | 2.134
[24 empty] | 31.69333 | 1.818 | 39.61111 | 2.133
[24 empty] | 31.69333 | 1.819 | 39.625 | 2.133
[24 empty] | 31.69889 | 1.819 | 39.625 | 2.133
[24 empty] | 31.69889 | 1.819 | 39.625 | 2.133
[24 empty] | 31.69889 | 1.819 | 39.625 | 2.133
[24 empty] | 31.70444 | 1.819 | 39.625 | 2.132
[24 empty] | 31.70444 | 1.819 | 39.63889 | 2.132
[24 empty] | 31.71 | 1.819 | 39.63889 | 2.132
[24 empty] | 31.71 | 1.818 | 39.63889 | 2.132
[24 empty] | 31.71 | 1.818 | 39.63889 | 2.132
[24 empty] | 31.71556 | 1.818 | 39.63889 | 2.132
[24 empty] | 31.71556 | 1.818 | 39.65278 | 2.132
[24 empty] | 31.72111 | 1.818 | 39.65278 | 2.132
[24 empty] | 31.72111 | 1.818 | 39.65278 | 2.132
[24 empty] | 31.72111 | 1.818 | 39.65278 | 2.132
[24 empty] | 31.72667 | 1.818 | 39.65278 | 2.132
[24 empty] | 31.72667 | 1.818 | 39.66667 | 2.132
[24 empty] | 31.73222 | 1.818 | 39.66667 | 2.132
[24 empty] | 31.73222 | 1.818 | 39.66667 | 2.132
[24 empty] | 31.73222 | 1.818 | 39.66667 | 2.132
[24 empty] | 31.73778 | 1.818 | 39.66667 | 2.132
[24 empty] | 31.73778 | 1.818 | 39.68056 | 2.132
[24 empty] | 31.74333 | 1.818 | 39.68056 | 2.132
[24 empty] | 31.74333 | 1.818 | 39.68056 | 2.131
[24 empty] | 31.74333 | 1.818 | 39.68056 | 2.131
[24 empty] | 31.74889 | 1.818 | 39.68056 | 2.131
[24 empty] | 31.74889 | 1.818 | 39.69444 | 2.131
[24 empty] | 31.75444 | 1.818 | 39.69444 | 2.131
[24 empty] | 31.75444 | 1.818 | 39.69444 | 2.131
[24 empty] | 31.75444 | 1.818 | 39.69444 | 2.131
[24 empty] | 31.76 | 1.818 | 39.69444 | 2.131
[24 empty] | 31.76 | 1.818 | 39.70833 | 2.131
[24 empty] | 31.76556 | 1.818 | 39.70833 | 2.131
[24 empty] | 31.76556 | 1.818 | 39.70833 | 2.131
[24 empty] | 31.76556 | 1.818 | 39.70833 | 2.13
[24 empty] | 31.77111 | 1.818 | 39.70833 | 2.13
[24 empty] | 31.77111 | 1.818 | 39.72222 | 2.131
[24 empty] | 31.77667 | 1.818 | 39.72222 | 2.131
[24 empty] | 31.77667 | 1.818 | 39.72222 | 2.13
[24 empty] | 31.77667 | 1.818 | 39.72222 | 2.13
[24 empty] | 31.78222 | 1.818 | 39.72222 | 2.131
[24 empty] | 31.78222 | 1.818 | 39.73611 | 2.13
[24 empty] | 31.78778 | 1.818 | 39.73611 | 2.131
[24 empty] | 31.78778 | 1.818 | 39.73611 | 2.131
[24 empty] | 31.78778 | 1.817 | 39.73611 | 2.131
[24 empty] | 31.79333 | 1.818 | 39.73611 | 2.131
[24 empty] | 31.79333 | 1.818 | 39.75 | 2.131
[24 empty] | 31.79889 | 1.818 | 39.75 | 2.131
[24 empty] | 31.79889 | 1.818 | 39.75 | 2.131
[24 empty] | 31.79889 | 1.818 | 39.75 | 2.13
[24 empty] | 31.80444 | 1.818 | 39.75 | 2.13
[24 empty] | 31.80444 | 1.818 | 39.76389 | 2.13
[24 empty] | 31.81 | 1.818 | 39.76389 | 2.13
[24 empty] | 31.81 | 1.818 | 39.76389 | 2.13
[24 empty] | 31.81 | 1.817 | 39.76389 | 2.13
[24 empty] | 31.81556 | 1.817 | 39.76389 | 2.13
[24 empty] | 31.81556 | 1.818 | 39.77778 | 2.13
[24 empty] | 31.82111 | 1.818 | 39.77778 | 2.13
[24 empty] | 31.82111 | 1.818 | 39.77778 | 2.131
[24 empty] | 31.82111 | 1.818 | 39.77778 | 2.13
[24 empty] | 31.82667 | 1.818 | 39.77778 | 2.13
[24 empty] | 31.82667 | 1.818 | 39.79167 | 2.13
[24 empty] | 31.83222 | 1.818 | 39.79167 | 2.13
[24 empty] | 31.83222 | 1.818 | 39.79167 | 2.13
[24 empty] | 31.83222 | 1.818 | 39.79167 | 2.13
[24 empty] | 31.83778 | 1.818 | 39.79167 | 2.13
[24 empty] | 31.83778 | 1.818 | 39.80556 | 2.13
[24 empty] | 31.84333 | 1.818 | 39.80556 | 2.129
[24 empty] | 31.84333 | 1.818 | 39.80556 | 2.129
[24 empty] | 31.84333 | 1.818 | 39.80556 | 2.129
[24 empty] | 31.84889 | 1.818 | 39.80556 | 2.129
[24 empty] | 31.84889 | 1.818 | 39.81944 | 2.129
[24 empty] | 31.85444 | 1.818 | 39.81944 | 2.13
[24 empty] | 31.85444 | 1.818 | 39.81944 | 2.13
[24 empty] | 31.85444 | 1.818 | 39.81944 | 2.13
[24 empty] | 31.86 | 1.818 | 39.81944 | 2.13
[24 empty] | 31.86 | 1.818 | 39.83333 | 2.13
[24 empty] | 31.86556 | 1.819 | 39.83333 | 2.13
[24 empty] | 31.86556 | 1.819 | 39.83333 | 2.13
[24 empty] | 31.86556 | 1.818 | 39.83333 | 2.13
[24 empty] | 31.87111 | 1.819 | 39.83333 | 2.13
[24 empty] | 31.87111 | 1.819 | 39.84722 | 2.13
[24 empty] | 31.87667 | 1.819 | 39.84722 | 2.13
[24 empty] | 31.87667 | 1.819 | 39.84722 | 2.13
[24 empty] | 31.87667 | 1.818 | 39.84722 | 2.13
[24 empty] | 31.88222 | 1.819 | 39.84722 | 2.13
[24 empty] | 31.88222 | 1.819 | 39.86111 | 2.13
[24 empty] | 31.88778 | 1.819 | 39.86111 | 2.13
[24 empty] | 31.88778 | 1.819 | 39.86111 | 2.13
[24 empty] | 31.88778 | 1.819 | 39.86111 | 2.13
[24 empty] | 31.89333 | 1.82 | 39.86111 | 2.131
[24 empty] | 31.89333 | 1.82 | 39.875 | 2.131
[24 empty] | 31.89889 | 1.82 | 39.875 | 2.131
[24 empty] | 31.89889 | 1.82 | 39.875 | 2.131
[24 empty] | 31.89889 | 1.819 | 39.875 | 2.131
[24 empty] | 31.90444 | 1.819 | 39.875 | 2.131
[24 empty] | 31.90444 | 1.819 | 39.88889 | 2.131
[24 empty] | 31.91 | 1.819 | 39.88889 | 2.131
[24 empty] | 31.91 | 1.819 | 39.88889 | 2.131
[24 empty] | 31.91 | 1.819 | 39.88889 | 2.13
[24 empty] | 31.91556 | 1.819 | 39.88889 | 2.13
[24 empty] | 31.91556 | 1.819 | 39.90278 | 2.13
[24 empty] | 31.92111 | 1.819 | 39.90278 | 2.131
[24 empty] | 31.92111 | 1.819 | 39.90278 | 2.131
[24 empty] | 31.92111 | 1.818 | 39.90278 | 2.131
[24 empty] | 31.92667 | 1.819 | 39.90278 | 2.131
[24 empty] | 31.92667 | 1.819 | 39.91667 | 2.131
[24 empty] | 31.93222 | 1.818 | 39.91667 | 2.131
[24 empty] | 31.93222 | 1.818 | 39.91667 | 2.131
[24 empty] | 31.93222 | 1.818 | 39.91667 | 2.131
[24 empty] | 31.93778 | 1.818 | 39.91667 | 2.131
[24 empty] | 31.93778 | 1.818 | 39.93056 | 2.131
[24 empty] | 31.94333 | 1.818 | 39.93056 | 2.131
[24 empty] | 31.94333 | 1.818 | 39.93056 | 2.131
[24 empty] | 31.94333 | 1.818 | 39.93056 | 2.131
[24 empty] | 31.94889 | 1.818 | 39.93056 | 2.131
[24 empty] | 31.94889 | 1.818 | 39.94444 | 2.131
[24 empty] | 31.95444 | 1.819 | 39.94444 | 2.131
[24 empty] | 31.95444 | 1.819 | 39.94444 | 2.131
[24 empty] | 31.95444 | 1.819 | 39.94444 | 2.131
[24 empty] | 31.96 | 1.819 | 39.94444 | 2.131
[24 empty] | 31.96 | 1.819 | 39.95833 | 2.131
[24 empty] | 31.96556 | 1.819 | 39.95833 | 2.131
[24 empty] | 31.96556 | 1.819 | 39.95833 | 2.131
[24 empty] | 31.96556 | 1.818 | 39.95833 | 2.131
[24 empty] | 31.97111 | 1.819 | 39.95833 | 2.131
[24 empty] | 31.97111 | 1.818 | 39.97222 | 2.131
[24 empty] | 31.97667 | 1.818 | 39.97222 | 2.131
[24 empty] | 31.97667 | 1.818 | 39.97222 | 2.131
[24 empty] | 31.97667 | 1.818 | 39.97222 | 2.131
[24 empty] | 31.98222 | 1.818 | 39.97222 | 2.131
[24 empty] | 31.98222 | 1.818 | 39.98611 | 2.131
[24 empty] | 31.98778 | 1.818 | 39.98611 | 2.131
[24 empty] | 31.98778 | 1.818 | 39.98611 | 2.131
[24 empty] | 31.98778 | 1.818 | 39.98611 | 2.131
[24 empty] | 31.99333 | 1.818 | 39.98611 | 2.131
[24 empty] | 31.99333 | 1.818 | 40 | 2.131
[24 empty] | 31.99889 | 1.819 | 40 | 2.131
[24 empty] | 31.99889 | 1.819 | 40 | 2.131
[24 empty] | 31.99889 | 1.818 | 40 | 2.131
[24 empty] | 32.00444 | 1.818 | 40 | 2.131
[24 empty] | 32.00444 | 1.818 | 40.01389 | 2.131
[24 empty] | 32.01 | 1.819 | 40.01389 | 2.131
[24 empty] | 32.01 | 1.819 | 40.01389 | 2.131
[24 empty] | 32.01 | 1.819 | 40.01389 | 2.132
[24 empty] | 32.01556 | 1.819 | 40.01389 | 2.132
[24 empty] | 32.01556 | 1.819 | 40.02778 | 2.132
[24 empty] | 32.02111 | 1.819 | 40.02778 | 2.132
[24 empty] | 32.02111 | 1.819 | 40.02778 | 2.132
[24 empty] | 32.02111 | 1.818 | 40.02778 | 2.132
[24 empty] | 32.02667 | 1.818 | 40.02778 | 2.132
[24 empty] | 32.02667 | 1.818 | 40.04167 | 2.132
[24 empty] | 32.03222 | 1.818 | 40.04167 | 2.132
[24 empty] | 32.03222 | 1.818 | 40.04167 | 2.132
[24 empty] | 32.03222 | 1.818 | 40.04167 | 2.132
[24 empty] | 32.03778 | 1.818 | 40.04167 | 2.132
[24 empty] | 32.03778 | 1.818 | 40.05556 | 2.132
[24 empty] | 32.04333 | 1.818 | 40.05556 | 2.133
[24 empty] | 32.04333 | 1.818 | 40.05556 | 2.133
[24 empty] | 32.04333 | 1.818 | 40.05556 | 2.133
[24 empty] | 32.04889 | 1.818 | 40.05556 | 2.133
[24 empty] | 32.04889 | 1.818 | 40.06944 | 2.133
[24 empty] | 32.05444 | 1.818 | 40.06944 | 2.133
[24 empty] | 32.05444 | 1.818 | 40.06944 | 2.133
[24 empty] | 32.05444 | 1.818 | 40.06944 | 2.133
[24 empty] | 32.06 | 1.818 | 40.06944 | 2.133
[24 empty] | 32.06 | 1.818 | 40.08333 | 2.133
[24 empty] | 32.06556 | 1.818 | 40.08333 | 2.133
[24 empty] | 32.06556 | 1.818 | 40.08333 | 2.133
[24 empty] | 32.06556 | 1.819 | 40.08333 | 2.133
[24 empty] | 32.07111 | 1.819 | 40.08333 | 2.133
[24 empty] | 32.07111 | 1.819 | 40.09722 | 2.133
[24 empty] | 32.07667 | 1.819 | 40.09722 | 2.133
[24 empty] | 32.07667 | 1.819 | 40.09722 | 2.133
[24 empty] | 32.07667 | 1.819 | 40.09722 | 2.133
[24 empty] | 32.08222 | 1.819 | 40.09722 | 2.133
[24 empty] | 32.08222 | 1.819 | 40.11111 | 2.134
[24 empty] | 32.08778 | 1.819 | 40.11111 | 2.134
[24 empty] | 32.08778 | 1.819 | 40.11111 | 2.134
[24 empty] | 32.08778 | 1.819 | 40.11111 | 2.134
[24 empty] | 32.09333 | 1.819 | 40.11111 | 2.134
[24 empty] | 32.09333 | 1.819 | 40.125 | 2.134
[24 empty] | 32.09889 | 1.819 | 40.125 | 2.134
[24 empty] | 32.09889 | 1.819 | 40.125 | 2.134
[24 empty] | 32.09889 | 1.818 | 40.125 | 2.134
[24 empty] | 32.10444 | 1.819 | 40.125 | 2.134
[24 empty] | 32.10444 | 1.818 | 40.13889 | 2.134
[24 empty] | 32.11 | 1.818 | 40.13889 | 2.134
[24 empty] | 32.11 | 1.818 | 40.13889 | 2.135
[24 empty] | 32.11 | 1.818 | 40.13889 | 2.135
[24 empty] | 32.11556 | 1.818 | 40.13889 | 2.135
[24 empty] | 32.11556 | 1.818 | 40.15278 | 2.135
[24 empty] | 32.12111 | 1.818 | 40.15278 | 2.134
[24 empty] | 32.12111 | 1.818 | 40.15278 | 2.134
[24 empty] | 32.12111 | 1.818 | 40.15278 | 2.134
[24 empty] | 32.12667 | 1.818 | 40.15278 | 2.134
[24 empty] | 32.12667 | 1.818 | 40.16667 | 2.134
[24 empty] | 32.13222 | 1.818 | 40.16667 | 2.134
[24 empty] | 32.13222 | 1.818 | 40.16667 | 2.134
[24 empty] | 32.13222 | 1.818 | 40.16667 | 2.134
[24 empty] | 32.13778 | 1.819 | 40.16667 | 2.134
[24 empty] | 32.13778 | 1.819 | 40.18056 | 2.134
[24 empty] | 32.14333 | 1.819 | 40.18056 | 2.134
[24 empty] | 32.14333 | 1.819 | 40.18056 | 2.134
[24 empty] | 32.14333 | 1.818 | 40.18056 | 2.134
[24 empty] | 32.14889 | 1.818 | 40.18056 | 2.134
[24 empty] | 32.14889 | 1.818 | 40.19444 | 2.134
[24 empty] | 32.15444 | 1.818 | 40.19444 | 2.134
[24 empty] | 32.15444 | 1.818 | 40.19444 | 2.134
[24 empty] | 32.15444 | 1.818 | 40.19444 | 2.134
[24 empty] | 32.16 | 1.818 | 40.19444 | 2.134
[24 empty] | 32.16 | 1.818 | 40.20833 | 2.134
[24 empty] | 32.16556 | 1.818 | 40.20833 | 2.134
[24 empty] | 32.16556 | 1.818 | 40.20833 | 2.134
[24 empty] | 32.16556 | 1.818 | 40.20833 | 2.134
[24 empty] | 32.17111 | 1.818 | 40.20833 | 2.134
[24 empty] | 32.17111 | 1.818 | 40.22222 | 2.134
[24 empty] | 32.17667 | 1.818 | 40.22222 | 2.134
[24 empty] | 32.17667 | 1.819 | 40.22222 | 2.134
[24 empty] | 32.17667 | 1.819 | 40.22222 | 2.134
[24 empty] | 32.18222 | 1.819 | 40.22222 | 2.134
[24 empty] | 32.18222 | 1.819 | 40.23611 | 2.135
[24 empty] | 32.18778 | 1.819 | 40.23611 | 2.135
[24 empty] | 32.18778 | 1.818 | 40.23611 | 2.135
[24 empty] | 32.18778 | 1.818 | 40.23611 | 2.135
[24 empty] | 32.19333 | 1.818 | 40.23611 | 2.135
[24 empty] | 32.19333 | 1.818 | 40.25 | 2.135
[24 empty] | 32.19889 | 1.818 | 40.25 | 2.135
[24 empty] | 32.19889 | 1.818 | 40.25 | 2.135
[24 empty] | 32.19889 | 1.818 | 40.25 | 2.135
[24 empty] | 32.20444 | 1.818 | 40.25 | 2.135
[24 empty] | 32.20444 | 1.818 | 40.26389 | 2.135
[24 empty] | 32.21 | 1.818 | 40.26389 | 2.136
[24 empty] | 32.21 | 1.818 | 40.26389 | 2.135
[24 empty] | 32.21 | 1.818 | 40.26389 | 2.135
[24 empty] | 32.21556 | 1.818 | 40.26389 | 2.135
[24 empty] | 32.21556 | 1.818 | 40.27778 | 2.136
[24 empty] | 32.22111 | 1.818 | 40.27778 | 2.135
[24 empty] | 32.22111 | 1.818 | 40.27778 | 2.135
[24 empty] | 32.22111 | 1.818 | 40.27778 | 2.135
[24 empty] | 32.22667 | 1.818 | 40.27778 | 2.135
[24 empty] | 32.22667 | 1.818 | 40.29167 | 2.135
[24 empty] | 32.23222 | 1.818 | 40.29167 | 2.135
[24 empty] | 32.23222 | 1.818 | 40.29167 | 2.135
[24 empty] | 32.23222 | 1.818 | 40.29167 | 2.135
[24 empty] | 32.23778 | 1.818 | 40.29167 | 2.135
[24 empty] | 32.23778 | 1.818 | 40.30556 | 2.135
[24 empty] | 32.24333 | 1.818 | 40.30556 | 2.135
[24 empty] | 32.24333 | 1.818 | 40.30556 | 2.135
[24 empty] | 32.24333 | 1.817 | 40.30556 | 2.135
[24 empty] | 32.24889 | 1.818 | 40.30556 | 2.135
[24 empty] | 32.24889 | 1.818 | 40.31944 | 2.135
[24 empty] | 32.25444 | 1.818 | 40.31944 | 2.135
[24 empty] | 32.25444 | 1.818 | 40.31944 | 2.135
[24 empty] | 32.25444 | 1.818 | 40.31944 | 2.135
[24 empty] | 32.26 | 1.818 | 40.31944 | 2.135
[24 empty] | 32.26 | 1.818 | 40.33333 | 2.135
[24 empty] | 32.26556 | 1.817 | 40.33333 | 2.135
[24 empty] | 32.26556 | 1.817 | 40.33333 | 2.135
[24 empty] | 32.26556 | 1.817 | 40.33333 | 2.135
[24 empty] | 32.27111 | 1.817 | 40.33333 | 2.135
[24 empty] | 32.27111 | 1.817 | 40.34722 | 2.135
[24 empty] | 32.27667 | 1.817 | 40.34722 | 2.135
[24 empty] | 32.27667 | 1.817 | 40.34722 | 2.135
[24 empty] | 32.27667 | 1.817 | 40.34722 | 2.135
[24 empty] | 32.28222 | 1.818 | 40.34722 | 2.135
[24 empty] | 32.28222 | 1.818 | 40.36111 | 2.135
[24 empty] | 32.28778 | 1.819 | 40.36111 | 2.135
[24 empty] | 32.28778 | 1.82 | 40.36111 | 2.135
[24 empty] | 32.28778 | 1.82 | 40.36111 | 2.135
[24 empty] | 32.29333 | 1.82 | 40.36111 | 2.135
[24 empty] | 32.29333 | 1.82 | 40.375 | 2.135
[24 empty] | 32.29889 | 1.82 | 40.375 | 2.136
[24 empty] | 32.29889 | 1.82 | 40.375 | 2.136
[24 empty] | 32.29889 | 1.82 | 40.375 | 2.136
[24 empty] | 32.30444 | 1.82 | 40.375 | 2.136
[24 empty] | 32.30444 | 1.82 | 40.38889 | 2.136
[24 empty] | 32.31 | 1.82 | 40.38889 | 2.136
[24 empty] | 32.31 | 1.82 | 40.38889 | 2.136
[24 empty] | 32.31 | 1.82 | 40.38889 | 2.136
[24 empty] | 32.31556 | 1.82 | 40.38889 | 2.136
[24 empty] | 32.31556 | 1.82 | 40.40278 | 2.136
[24 empty] | 32.32111 | 1.819 | 40.40278 | 2.136
[24 empty] | 32.32111 | 1.819 | 40.40278 | 2.136
[24 empty] | 32.32111 | 1.819 | 40.40278 | 2.136
[24 empty] | 32.32667 | 1.819 | 40.40278 | 2.137
[24 empty] | 32.32667 | 1.819 | 40.41667 | 2.137
[24 empty] | 32.33222 | 1.819 | 40.41667 | 2.137
[24 empty] | 32.33222 | 1.819 | 40.41667 | 2.137
[24 empty] | 32.33222 | 1.819 | 40.41667 | 2.137
[24 empty] | 32.33778 | 1.819 | 40.41667 | 2.137
[24 empty] | 32.33778 | 1.819 | 40.43056 | 2.137
[24 empty] | 32.34333 | 1.819 | 40.43056 | 2.137
[24 empty] | 32.34333 | 1.819 | 40.43056 | 2.137
[24 empty] | 32.34333 | 1.819 | 40.43056 | 2.137
[24 empty] | 32.34889 | 1.819 | 40.43056 | 2.137
[24 empty] | 32.34889 | 1.819 | 40.44444 | 2.137
[24 empty] | 32.35444 | 1.819 | 40.44444 | 2.137
[24 empty] | 32.35444 | 1.819 | 40.44444 | 2.137
[24 empty] | 32.35444 | 1.818 | 40.44444 | 2.137
[24 empty] | 32.36 | 1.818 | 40.44444 | 2.137
[24 empty] | 32.36 | 1.818 | 40.45833 | 2.137
[24 empty] | 32.36556 | 1.819 | 40.45833 | 2.137
[24 empty] | 32.36556 | 1.818 | 40.45833 | 2.137
[24 empty] | 32.36556 | 1.818 | 40.45833 | 2.137
[24 empty] | 32.37111 | 1.818 | 40.45833 | 2.137
[24 empty] | 32.37111 | 1.819 | 40.47222 | 2.137
[24 empty] | 32.37667 | 1.819 | 40.47222 | 2.137
[24 empty] | 32.37667 | 1.819 | 40.47222 | 2.137
[24 empty] | 32.37667 | 1.819 | 40.47222 | 2.137
[24 empty] | 32.38222 | 1.819 | 40.47222 | 2.137
[24 empty] | 32.38222 | 1.819 | 40.48611 | 2.136
[24 empty] | 32.38778 | 1.819 | 40.48611 | 2.136
[24 empty] | 32.38778 | 1.819 | 40.48611 | 2.136
[24 empty] | 32.38778 | 1.819 | 40.48611 | 2.136
[24 empty] | 32.39333 | 1.819 | 40.48611 | 2.137
[24 empty] | 32.39333 | 1.819 | 40.5 | 2.138
[24 empty] | 32.39889 | 1.819 | 40.5 | 2.137
[24 empty] | 32.39889 | 1.819 | 40.5 | 2.137
[24 empty] | 32.39889 | 1.819 | 40.5 | 2.138
[24 empty] | 32.40444 | 1.819 | 40.5 | 2.137
[24 empty] | 32.40444 | 1.819 | 40.51389 | 2.137
[24 empty] | 32.41 | 1.819 | 40.51389 | 2.137
[24 empty] | 32.41 | 1.819 | 40.51389 | 2.137
[24 empty] | 32.41 | 1.819 | 40.51389 | 2.137
[24 empty] | 32.41556 | 1.819 | 40.51389 | 2.136
[24 empty] | 32.41556 | 1.819 | 40.52778 | 2.136
[24 empty] | 32.42111 | 1.819 | 40.52778 | 2.136
[24 empty] | 32.42111 | 1.819 | 40.52778 | 2.136
[24 empty] | 32.42111 | 1.818 | 40.52778 | 2.136
[24 empty] | 32.42667 | 1.819 | 40.52778 | 2.137
[24 empty] | 32.42667 | 1.819 | 40.54167 | 2.137
[24 empty] | 32.43222 | 1.819 | 40.54167 | 2.138
[24 empty] | 32.43222 | 1.818 | 40.54167 | 2.138
[24 empty] | 32.43222 | 1.818 | 40.54167 | 2.138
[24 empty] | 32.43778 | 1.819 | 40.54167 | 2.138
[24 empty] | 32.43778 | 1.819 | 40.55556 | 2.136
[24 empty] | 32.44333 | 1.819 | 40.55556 | 2.137
[24 empty] | 32.44333 | 1.819 | 40.55556 | 2.137
[24 empty] | 32.44333 | 1.819 | 40.55556 | 2.137
[24 empty] | 32.44889 | 1.819 | 40.55556 | 2.137
[24 empty] | 32.44889 | 1.819 | 40.56944 | 2.137
[24 empty] | 32.45444 | 1.819 | 40.56944 | 2.138
[24 empty] | 32.45444 | 1.819 | 40.56944 | 2.138
[24 empty] | 32.45444 | 1.819 | 40.56944 | 2.139
[24 empty] | 32.46 | 1.819 | 40.56944 | 2.139
[24 empty] | 32.46 | 1.819 | 40.58333 | 2.139
[24 empty] | 32.46556 | 1.819 | 40.58333 | 2.139
[24 empty] | 32.46556 | 1.819 | 40.58333 | 2.138
[24 empty] | 32.46556 | 1.819 | 40.58333 | 2.138
[24 empty] | 32.47111 | 1.819 | 40.58333 | 2.138
[24 empty] | 32.47111 | 1.819 | 40.59722 | 2.138
[24 empty] | 32.47667 | 1.819 | 40.59722 | 2.138
[24 empty] | 32.47667 | 1.818 | 40.59722 | 2.138
[24 empty] | 32.47667 | 1.818 | 40.59722 | 2.138
[24 empty] | 32.48222 | 1.818 | 40.59722 | 2.138
[24 empty] | 32.48222 | 1.819 | 40.61111 | 2.138
[24 empty] | 32.48778 | 1.818 | 40.61111 | 2.138
[24 empty] | 32.48778 | 1.818 | 40.61111 | 2.138
[24 empty] | 32.48778 | 1.818 | 40.61111 | 2.138
[24 empty] | 32.49333 | 1.819 | 40.61111 | 2.138
[24 empty] | 32.49333 | 1.819 | 40.625 | 2.138
[24 empty] | 32.49889 | 1.819 | 40.625 | 2.138
[24 empty] | 32.49889 | 1.818 | 40.625 | 2.138
[24 empty] | 32.49889 | 1.818 | 40.625 | 2.138
[24 empty] | 32.50444 | 1.819 | 40.625 | 2.138
[24 empty] | 32.50444 | 1.818 | 40.63889 | 2.138
[24 empty] | 32.51 | 1.818 | 40.63889 | 2.138
[24 empty] | 32.51 | 1.819 | 40.63889 | 2.138
[24 empty] | 32.51 | 1.819 | 40.63889 | 2.138
[24 empty] | 32.51556 | 1.819 | 40.63889 | 2.138
[24 empty] | 32.51556 | 1.819 | 40.65278 | 2.138
[24 empty] | 32.52111 | 1.819 | 40.65278 | 2.137
[24 empty] | 32.52111 | 1.819 | 40.65278 | 2.137
[24 empty] | 32.52111 | 1.819 | 40.65278 | 2.137
[24 empty] | 32.52667 | 1.819 | 40.65278 | 2.137
[24 empty] | 32.52667 | 1.819 | 40.66667 | 2.137
[24 empty] | 32.53222 | 1.819 | 40.66667 | 2.138
[24 empty] | 32.53222 | 1.819 | 40.66667 | 2.138
[24 empty] | 32.53222 | 1.819 | 40.66667 | 2.138
[24 empty] | 32.53778 | 1.819 | 40.66667 | 2.138
[24 empty] | 32.53778 | 1.819 | 40.68056 | 2.138
[24 empty] | 32.54333 | 1.819 | 40.68056 | 2.138
[24 empty] | 32.54333 | 1.819 | 40.68056 | 2.137
[24 empty] | 32.54333 | 1.819 | 40.68056 | 2.138
[24 empty] | 32.54889 | 1.819 | 40.68056 | 2.138
[24 empty] | 32.54889 | 1.819 | 40.69444 | 2.138
[24 empty] | 32.55444 | 1.819 | 40.69444 | 2.138
[24 empty] | 32.55444 | 1.819 | 40.69444 | 2.138
[24 empty] | 32.55444 | 1.819 | 40.69444 | 2.137
[24 empty] | 32.56 | 1.819 | 40.69444 | 2.137
[24 empty] | 32.56 | 1.819 | 40.70833 | 2.137
[24 empty] | 32.56556 | 1.819 | 40.70833 | 2.137
[24 empty] | 32.56556 | 1.819 | 40.70833 | 2.137
[24 empty] | 32.56556 | 1.818 | 40.70833 | 2.137
[24 empty] | 32.57111 | 1.819 | 40.70833 | 2.137
[24 empty] | 32.57111 | 1.818 | 40.72222 | 2.137
[24 empty] | 32.57667 | 1.819 | 40.72222 | 2.137
[24 empty] | 32.57667 | 1.819 | 40.72222 | 2.137
[24 empty] | 32.57667 | 1.819 | 40.72222 | 2.137
[24 empty] | 32.58222 | 1.819 | 40.72222 | 2.137
[24 empty] | 32.58222 | 1.819 | 40.73611 | 2.137
[24 empty] | 32.58778 | 1.819 | 40.73611 | 2.137
[24 empty] | 32.58778 | 1.819 | 40.73611 | 2.137
[24 empty] | 32.58778 | 1.819 | 40.73611 | 2.136
[24 empty] | 32.59333 | 1.819 | 40.73611 | 2.136
[24 empty] | 32.59333 | 1.819 | 40.75 | 2.136
[24 empty] | 32.59889 | 1.819 | 40.75 | 2.136
[24 empty] | 32.59889 | 1.819 | 40.75 | 2.136
[24 empty] | 32.59889 | 1.819 | 40.75 | 2.136
[24 empty] | 32.60444 | 1.819 | 40.75 | 2.136
[24 empty] | 32.60444 | 1.819 | 40.76389 | 2.136
[24 empty] | 32.61 | 1.818 | 40.76389 | 2.136
[24 empty] | 32.61 | 1.818 | 40.76389 | 2.136
[24 empty] | 32.61 | 1.818 | 40.76389 | 2.136
[24 empty] | 32.61556 | 1.818 | 40.76389 | 2.136
[24 empty] | 32.61556 | 1.818 | 40.77778 | 2.136
[24 empty] | 32.62111 | 1.818 | 40.77778 | 2.136
[24 empty] | 32.62111 | 1.818 | 40.77778 | 2.135
[24 empty] | 32.62111 | 1.818 | 40.77778 | 2.135
[24 empty] | 32.62667 | 1.818 | 40.77778 | 2.135
[24 empty] | 32.62667 | 1.818 | 40.79167 | 2.135
[24 empty] | 32.63222 | 1.818 | 40.79167 | 2.135
[24 empty] | 32.63222 | 1.818 | 40.79167 | 2.135
[24 empty] | 32.63222 | 1.818 | 40.79167 | 2.135
[24 empty] | 32.63778 | 1.818 | 40.79167 | 2.135
[24 empty] | 32.63778 | 1.818 | 40.80556 | 2.135
[24 empty] | 32.64333 | 1.818 | 40.80556 | 2.135
[24 empty] | 32.64333 | 1.819 | 40.80556 | 2.135
[24 empty] | 32.64333 | 1.818 | 40.80556 | 2.135
[24 empty] | 32.64889 | 1.819 | 40.80556 | 2.135
[24 empty] | 32.64889 | 1.818 | 40.81944 | 2.134
[24 empty] | 32.65444 | 1.818 | 40.81944 | 2.134
[24 empty] | 32.65444 | 1.819 | 40.81944 | 2.134
[24 empty] | 32.65444 | 1.819 | 40.81944 | 2.134
[24 empty] | 32.66 | 1.819 | 40.81944 | 2.134
[24 empty] | 32.66 | 1.819 | 40.83333 | 2.135
[24 empty] | 32.66556 | 1.819 | 40.83333 | 2.135
[24 empty] | 32.66556 | 1.819 | 40.83333 | 2.134
[24 empty] | 32.66556 | 1.819 | 40.83333 | 2.134
[24 empty] | 32.67111 | 1.819 | 40.83333 | 2.134
[24 empty] | 32.67111 | 1.82 | 40.84722 | 2.133
[24 empty] | 32.67667 | 1.819 | 40.84722 | 2.133
[24 empty] | 32.67667 | 1.819 | 40.84722 | 2.133
[24 empty] | 32.67667 | 1.819 | 40.84722 | 2.133
[24 empty] | 32.68222 | 1.819 | 40.84722 | 2.133
[24 empty] | 32.68222 | 1.819 | 40.86111 | 2.133
[24 empty] | 32.68778 | 1.819 | 40.86111 | 2.133
[24 empty] | 32.68778 | 1.819 | 40.86111 | 2.133
[24 empty] | 32.68778 | 1.819 | 40.86111 | 2.133
[24 empty] | 32.69333 | 1.819 | 40.86111 | 2.133
[24 empty] | 32.69333 | 1.819 | 40.875 | 2.133
[24 empty] | 32.69889 | 1.819 | 40.875 | 2.133
[24 empty] | 32.69889 | 1.819 | 40.875 | 2.133
[24 empty] | 32.69889 | 1.82 | 40.875 | 2.133
[24 empty] | 32.70444 | 1.82 | 40.875 | 2.133
[24 empty] | 32.70444 | 1.819 | 40.88889 | 2.133
[24 empty] | 32.71 | 1.82 | 40.88889 | 2.133
[24 empty] | 32.71 | 1.82 | 40.88889 | 2.133
[24 empty] | 32.71 | 1.819 | 40.88889 | 2.133
[24 empty] | 32.71556 | 1.819 | 40.88889 | 2.133
[24 empty] | 32.71556 | 1.819 | 40.90278 | 2.133
[24 empty] | 32.72111 | 1.819 | 40.90278 | 2.133
[24 empty] | 32.72111 | 1.819 | 40.90278 | 2.133
[24 empty] | 32.72111 | 1.819 | 40.90278 | 2.133
[24 empty] | 32.72667 | 1.819 | 40.90278 | 2.133
[24 empty] | 32.72667 | 1.819 | 40.91667 | 2.133
[24 empty] | 32.73222 | 1.819 | 40.91667 | 2.133
[24 empty] | 32.73222 | 1.819 | 40.91667 | 2.133
[24 empty] | 32.73222 | 1.819 | 40.91667 | 2.133
[24 empty] | 32.73778 | 1.819 | 40.91667 | 2.133
[24 empty] | 32.73778 | 1.819 | 40.93056 | 2.133
[24 empty] | 32.74333 | 1.819 | 40.93056 | 2.133
[24 empty] | 32.74333 | 1.819 | 40.93056 | 2.134
[24 empty] | 32.74333 | 1.819 | 40.93056 | 2.133
[24 empty] | 32.74889 | 1.819 | 40.93056 | 2.134
[24 empty] | 32.74889 | 1.819 | 40.94444 | 2.134
[24 empty] | 32.75444 | 1.818 | 40.94444 | 2.134
[24 empty] | 32.75444 | 1.818 | 40.94444 | 2.134
[24 empty] | 32.75444 | 1.819 | 40.94444 | 2.134
[24 empty] | 32.76 | 1.819 | 40.94444 | 2.134
[24 empty] | 32.76 | 1.819 | 40.95833 | 2.134
[24 empty] | 32.76556 | 1.819 | 40.95833 | 2.134
[24 empty] | 32.76556 | 1.819 | 40.95833 | 2.134
[24 empty] | 32.76556 | 1.819 | 40.95833 | 2.134
[24 empty] | 32.77111 | 1.819 | 40.95833 | 2.134
[24 empty] | 32.77111 | 1.819 | 40.97222 | 2.134
[24 empty] | 32.77667 | 1.819 | 40.97222 | 2.134
[24 empty] | 32.77667 | 1.819 | 40.97222 | 2.134
[24 empty] | 32.77667 | 1.818 | 40.97222 | 2.134
[24 empty] | 32.78222 | 1.819 | 40.97222 | 2.134
[24 empty] | 32.78222 | 1.819 | 40.98611 | 2.134
[24 empty] | 32.78778 | 1.818 | 40.98611 | 2.134
[24 empty] | 32.78778 | 1.818 | 40.98611 | 2.134
[24 empty] | 32.78778 | 1.818 | 40.98611 | 2.134
[24 empty] | 32.79333 | 1.819 | 40.98611 | 2.134
[24 empty] | 32.79333 | 1.819 | 41 | 2.134
[24 empty] | 32.79889 | 1.819 | 41 | 2.134
[24 empty] | 32.79889 | 1.819 | 41 | 2.134
[24 empty] | 32.79889 | 1.819 | 41 | 2.134
[24 empty] | 32.80444 | 1.819 | 41 | 2.134
[24 empty] | 32.80444 | 1.819 | 41.01389 | 2.134
[24 empty] | 32.81 | 1.819 | 41.01389 | 2.134
[24 empty] | 32.81 | 1.819 | 41.01389 | 2.134
[24 empty] | 32.81 | 1.818 | 41.01389 | 2.134
[24 empty] | 32.81556 | 1.819 | 41.01389 | 2.134
[24 empty] | 32.81556 | 1.818 | 41.02778 | 2.134
[24 empty] | 32.82111 | 1.818 | 41.02778 | 2.134
[24 empty] | 32.82111 | 1.818 | 41.02778 | 2.134
[24 empty] | 32.82111 | 1.818 | 41.02778 | 2.134
[24 empty] | 32.82667 | 1.818 | 41.02778 | 2.134
[24 empty] | 32.82667 | 1.818 | 41.04167 | 2.134
[24 empty] | 32.83222 | 1.818 | 41.04167 | 2.134
[24 empty] | 32.83222 | 1.818 | 41.04167 | 2.134
[24 empty] | 32.83222 | 1.818 | 41.04167 | 2.135
[24 empty] | 32.83778 | 1.818 | 41.04167 | 2.135
[24 empty] | 32.83778 | 1.818 | 41.05556 | 2.135
[24 empty] | 32.84333 | 1.818 | 41.05556 | 2.135
[24 empty] | 32.84333 | 1.818 | 41.05556 | 2.135
[24 empty] | 32.84333 | 1.818 | 41.05556 | 2.135
[24 empty] | 32.84889 | 1.818 | 41.05556 | 2.135
[24 empty] | 32.84889 | 1.818 | 41.06944 | 2.135
[24 empty] | 32.85444 | 1.818 | 41.06944 | 2.135
[24 empty] | 32.85444 | 1.818 | 41.06944 | 2.135
[24 empty] | 32.85444 | 1.818 | 41.06944 | 2.135
[24 empty] | 32.86 | 1.818 | 41.06944 | 2.135
[24 empty] | 32.86 | 1.818 | 41.08333 | 2.135
[24 empty] | 32.86556 | 1.819 | 41.08333 | 2.135
[24 empty] | 32.86556 | 1.819 | 41.08333 | 2.135
[24 empty] | 32.86556 | 1.819 | 41.08333 | 2.135
[24 empty] | 32.87111 | 1.819 | 41.08333 | 2.135
[24 empty] | 32.87111 | 1.819 | 41.09722 | 2.135
[24 empty] | 32.87667 | 1.819 | 41.09722 | 2.136
[24 empty] | 32.87667 | 1.819 | 41.09722 | 2.136
[24 empty] | 32.87667 | 1.819 | 41.09722 | 2.136
[24 empty] | 32.88222 | 1.819 | 41.09722 | 2.135
[24 empty] | 32.88222 | 1.819 | 41.11111 | 2.135
[24 empty] | 32.88778 | 1.819 | 41.11111 | 2.135
[24 empty] | 32.88778 | 1.819 | 41.11111 | 2.135
[24 empty] | 32.88778 | 1.819 | 41.11111 | 2.135
[24 empty] | 32.89333 | 1.819 | 41.11111 | 2.135
[24 empty] | 32.89333 | 1.819 | 41.125 | 2.135
[24 empty] | 32.89889 | 1.818 | 41.125 | 2.135
[24 empty] | 32.89889 | 1.818 | 41.125 | 2.135
[24 empty] | 32.89889 | 1.818 | 41.125 | 2.135
[24 empty] | 32.90444 | 1.818 | 41.125 | 2.135
[24 empty] | 32.90444 | 1.818 | 41.13889 | 2.135
[24 empty] | 32.91 | 1.818 | 41.13889 | 2.135
[24 empty] | 32.91 | 1.818 | 41.13889 | 2.135
[24 empty] | 32.91 | 1.818 | 41.13889 | 2.135
[24 empty] | 32.91556 | 1.818 | 41.13889 | 2.135
[24 empty] | 32.91556 | 1.818 | 41.15278 | 2.135
[24 empty] | 32.92111 | 1.818 | 41.15278 | 2.135
[24 empty] | 32.92111 | 1.818 | 41.15278 | 2.135
[24 empty] | 32.92111 | 1.818 | 41.15278 | 2.135
[24 empty] | 32.92667 | 1.818 | 41.15278 | 2.135
[24 empty] | 32.92667 | 1.818 | 41.16667 | 2.135
[24 empty] | 32.93222 | 1.818 | 41.16667 | 2.135
[24 empty] | 32.93222 | 1.818 | 41.16667 | 2.135
[24 empty] | 32.93222 | 1.818 | 41.16667 | 2.135
[24 empty] | 32.93778 | 1.818 | 41.16667 | 2.135
[24 empty] | 32.93778 | 1.818 | 41.18056 | 2.135
[24 empty] | 32.94333 | 1.818 | 41.18056 | 2.135
[24 empty] | 32.94333 | 1.819 | 41.18056 | 2.135
[24 empty] | 32.94333 | 1.819 | 41.18056 | 2.135
[24 empty] | 32.94889 | 1.819 | 41.18056 | 2.135
[24 empty] | 32.94889 | 1.819 | 41.19444 | 2.135
[24 empty] | 32.95444 | 1.819 | 41.19444 | 2.135
[24 empty] | 32.95444 | 1.819 | 41.19444 | 2.135
[24 empty] | 32.95444 | 1.819 | 41.19444 | 2.135
[24 empty] | 32.96 | 1.819 | 41.19444 | 2.135
[24 empty] | 32.96 | 1.819 | 41.20833 | 2.135
[24 empty] | 32.96556 | 1.819 | 41.20833 | 2.135
[24 empty] | 32.96556 | 1.819 | 41.20833 | 2.135
[24 empty] | 32.96556 | 1.819 | 41.20833 | 2.135
[24 empty] | 32.97111 | 1.819 | 41.20833 | 2.135
[24 empty] | 32.97111 | 1.819 | 41.22222 | 2.135
[24 empty] | 32.97667 | 1.819 | 41.22222 | 2.135
[24 empty] | 32.97667 | 1.819 | 41.22222 | 2.135
[24 empty] | 32.97667 | 1.818 | 41.22222 | 2.135
[24 empty] | 32.98222 | 1.819 | 41.22222 | 2.135
[24 empty] | 32.98222 | 1.819 | 41.23611 | 2.135
[24 empty] | 32.98778 | 1.819 | 41.23611 | 2.135
[24 empty] | 32.98778 | 1.818 | 41.23611 | 2.135
[24 empty] | 32.98778 | 1.818 | 41.23611 | 2.135
[24 empty] | 32.99333 | 1.818 | 41.23611 | 2.136
[24 empty] | 32.99333 | 1.819 | 41.25 | 2.136
[24 empty] | 32.99889 | 1.819 | 41.25 | 2.136
[24 empty] | 32.99889 | 1.819 | 41.25 | 2.136
[24 empty] | 32.99889 | 1.819 | 41.25 | 2.136
[24 empty] | 33.00444 | 1.82 | 41.25 | 2.136
[24 empty] | 33.00444 | 1.82 | 41.26389 | 2.136
[24 empty] | 33.01 | 1.819 | 41.26389 | 2.136
[24 empty] | 33.01 | 1.819 | 41.26389 | 2.136
[24 empty] | 33.01 | 1.819 | 41.26389 | 2.136
[24 empty] | 33.01556 | 1.819 | 41.26389 | 2.136
[24 empty] | 33.01556 | 1.819 | 41.27778 | 2.136
[24 empty] | 33.02111 | 1.819 | 41.27778 | 2.136
[24 empty] | 33.02111 | 1.819 | 41.27778 | 2.136
[24 empty] | 33.02111 | 1.818 | 41.27778 | 2.136
[24 empty] | 33.02667 | 1.819 | 41.27778 | 2.136
[24 empty] | 33.02667 | 1.819 | 41.29167 | 2.136
[24 empty] | 33.03222 | 1.818 | 41.29167 | 2.136
[24 empty] | 33.03222 | 1.818 | 41.29167 | 2.136
[24 empty] | 33.03222 | 1.819 | 41.29167 | 2.136
[24 empty] | 33.03778 | 1.819 | 41.29167 | 2.136
[24 empty] | 33.03778 | 1.819 | 41.30556 | 2.136
[24 empty] | 33.04333 | 1.819 | 41.30556 | 2.136
[24 empty] | 33.04333 | 1.819 | 41.30556 | 2.136
[24 empty] | 33.04333 | 1.819 | 41.30556 | 2.136
[24 empty] | 33.04889 | 1.819 | 41.30556 | 2.136
[24 empty] | 33.04889 | 1.819 | 41.31944 | 2.136
[24 empty] | 33.05444 | 1.819 | 41.31944 | 2.137
[24 empty] | 33.05444 | 1.819 | 41.31944 | 2.137
[24 empty] | 33.05444 | 1.819 | 41.31944 | 2.137
[24 empty] | 33.06 | 1.819 | 41.31944 | 2.137
[24 empty] | 33.06 | 1.819 | 41.33333 | 2.137
[24 empty] | 33.06556 | 1.819 | 41.33333 | 2.137
[24 empty] | 33.06556 | 1.819 | 41.33333 | 2.137
[24 empty] | 33.06556 | 1.819 | 41.33333 | 2.137
[24 empty] | 33.07111 | 1.819 | 41.33333 | 2.137
[24 empty] | 33.07111 | 1.819 | 41.34722 | 2.136
[24 empty] | 33.07667 | 1.819 | 41.34722 | 2.136
[24 empty] | 33.07667 | 1.819 | 41.34722 | 2.136
[24 empty] | 33.07667 | 1.819 | 41.34722 | 2.136
[24 empty] | 33.08222 | 1.819 | 41.34722 | 2.136
[24 empty] | 33.08222 | 1.819 | 41.36111 | 2.136
[24 empty] | 33.08778 | 1.818 | 41.36111 | 2.136
[24 empty] | 33.08778 | 1.818 | 41.36111 | 2.136
[24 empty] | 33.08778 | 1.818 | 41.36111 | 2.136
[24 empty] | 33.09333 | 1.818 | 41.36111 | 2.136
[24 empty] | 33.09333 | 1.818 | 41.375 | 2.136
[24 empty] | 33.09889 | 1.818 | 41.375 | 2.136
[24 empty] | 33.09889 | 1.818 | 41.375 | 2.136
[24 empty] | 33.09889 | 1.818 | 41.375 | 2.136
[24 empty] | 33.10444 | 1.818 | 41.375 | 2.136
[24 empty] | 33.10444 | 1.818 | 41.38889 | 2.136
[24 empty] | 33.11 | 1.818 | 41.38889 | 2.137
[24 empty] | 33.11 | 1.818 | 41.38889 | 2.137
[24 empty] | 33.11 | 1.818 | 41.38889 | 2.137
[24 empty] | 33.11556 | 1.819 | 41.38889 | 2.137
[24 empty] | 33.11556 | 1.818 | 41.40278 | 2.137
[24 empty] | 33.12111 | 1.818 | 41.40278 | 2.137
[24 empty] | 33.12111 | 1.818 | 41.40278 | 2.137
[24 empty] | 33.12111 | 1.818 | 41.40278 | 2.137
[24 empty] | 33.12667 | 1.818 | 41.40278 | 2.137
[24 empty] | 33.12667 | 1.818 | 41.41667 | 2.137
[24 empty] | 33.13222 | 1.819 | 41.41667 | 2.137
[24 empty] | 33.13222 | 1.819 | 41.41667 | 2.137
[24 empty] | 33.13222 | 1.819 | 41.41667 | 2.137
[24 empty] | 33.13778 | 1.819 | 41.41667 | 2.137
[24 empty] | 33.13778 | 1.819 | 41.43056 | 2.137
[24 empty] | 33.14333 | 1.819 | 41.43056 | 2.137
[24 empty] | 33.14333 | 1.819 | 41.43056 | 2.137
[24 empty] | 33.14333 | 1.818 | 41.43056 | 2.137
[24 empty] | 33.14889 | 1.818 | 41.43056 | 2.137
[24 empty] | 33.14889 | 1.818 | 41.44444 | 2.137
[24 empty] | 33.15444 | 1.818 | 41.44444 | 2.137
[24 empty] | 33.15444 | 1.819 | 41.44444 | 2.137
[24 empty] | 33.15444 | 1.818 | 41.44444 | 2.137
[24 empty] | 33.16 | 1.818 | 41.44444 | 2.137
[24 empty] | 33.16 | 1.818 | 41.45833 | 2.137
[24 empty] | 33.16556 | 1.819 | 41.45833 | 2.138
[24 empty] | 33.16556 | 1.819 | 41.45833 | 2.138
[24 empty] | 33.16556 | 1.818 | 41.45833 | 2.138
[24 empty] | 33.17111 | 1.819 | 41.45833 | 2.138
[24 empty] | 33.17111 | 1.819 | 41.47222 | 2.138
[24 empty] | 33.17667 | 1.819 | 41.47222 | 2.138
[24 empty] | 33.17667 | 1.819 | 41.47222 | 2.138
[24 empty] | 33.17667 | 1.819 | 41.47222 | 2.138
[24 empty] | 33.18222 | 1.819 | 41.47222 | 2.138
[24 empty] | 33.18222 | 1.819 | 41.48611 | 2.138
[24 empty] | 33.18778 | 1.819 | 41.48611 | 2.138
[24 empty] | 33.18778 | 1.819 | 41.48611 | 2.138
[24 empty] | 33.18778 | 1.819 | 41.48611 | 2.138
[24 empty] | 33.19333 | 1.82 | 41.48611 | 2.138
[24 empty] | 33.19333 | 1.82 | 41.5 | 2.138
[24 empty] | 33.19889 | 1.82 | 41.5 | 2.138
[24 empty] | 33.19889 | 1.82 | 41.5 | 2.138
[24 empty] | 33.19889 | 1.82 | 41.5 | 2.138
[24 empty] | 33.20444 | 1.82 | 41.5 | 2.138
[24 empty] | 33.20444 | 1.82 | 41.51389 | 2.138
[24 empty] | 33.21 | 1.82 | 41.51389 | 2.138
[24 empty] | 33.21 | 1.819 | 41.51389 | 2.138
[24 empty] | 33.21 | 1.819 | 41.51389 | 2.138
[24 empty] | 33.21556 | 1.819 | 41.51389 | 2.138
[24 empty] | 33.21556 | 1.819 | 41.52778 | 2.138
[24 empty] | 33.22111 | 1.819 | 41.52778 | 2.139
[24 empty] | 33.22111 | 1.819 | 41.52778 | 2.139
[24 empty] | 33.22111 | 1.819 | 41.52778 | 2.139
[24 empty] | 33.22667 | 1.819 | 41.52778 | 2.139
[24 empty] | 33.22667 | 1.819 | 41.54167 | 2.139
[24 empty] | 33.23222 | 1.819 | 41.54167 | 2.139
[24 empty] | 33.23222 | 1.819 | 41.54167 | 2.139
[24 empty] | 33.23222 | 1.819 | 41.54167 | 2.139
[24 empty] | 33.23778 | 1.819 | 41.54167 | 2.139
[24 empty] | 33.23778 | 1.819 | 41.55556 | 2.139
[24 empty] | 33.24333 | 1.819 | 41.55556 | 2.139
[24 empty] | 33.24333 | 1.819 | 41.55556 | 2.139
[24 empty] | 33.24333 | 1.819 | 41.55556 | 2.139
[24 empty] | 33.24889 | 1.819 | 41.55556 | 2.139
[24 empty] | 33.24889 | 1.819 | 41.56944 | 2.139
[24 empty] | 33.25444 | 1.819 | 41.56944 | 2.139
[24 empty] | 33.25444 | 1.819 | 41.56944 | 2.139
[24 empty] | 33.25444 | 1.819 | 41.56944 | 2.139
[24 empty] | 33.26 | 1.82 | 41.56944 | 2.139
[24 empty] | 33.26 | 1.82 | 41.58333 | 2.139
[24 empty] | 33.26556 | 1.82 | 41.58333 | 2.139
[24 empty] | 33.26556 | 1.819 | 41.58333 | 2.139
[24 empty] | 33.26556 | 1.819 | 41.58333 | 2.139
[24 empty] | 33.27111 | 1.819 | 41.58333 | 2.139
[24 empty] | 33.27111 | 1.819 | 41.59722 | 2.139
[24 empty] | 33.27667 | 1.819 | 41.59722 | 2.139
[24 empty] | 33.27667 | 1.819 | 41.59722 | 2.139
[24 empty] | 33.27667 | 1.819 | 41.59722 | 2.139
[24 empty] | 33.28222 | 1.819 | 41.59722 | 2.138
[24 empty] | 33.28222 | 1.819 | 41.61111 | 2.137
[24 empty] | 33.28778 | 1.819 | 41.61111 | 2.138
[24 empty] | 33.28778 | 1.819 | 41.61111 | 2.138
[24 empty] | 33.28778 | 1.819 | 41.61111 | 2.138
[24 empty] | 33.29333 | 1.819 | 41.61111 | 2.138
[24 empty] | 33.29333 | 1.819 | 41.625 | 2.138
[24 empty] | 33.29889 | 1.819 | 41.625 | 2.138
[24 empty] | 33.29889 | 1.818 | 41.625 | 2.139
[24 empty] | 33.29889 | 1.818 | 41.625 | 2.14
[24 empty] | 33.30444 | 1.819 | 41.625 | 2.139
[24 empty] | 33.30444 | 1.818 | 41.63889 | 2.139
[24 empty] | 33.31 | 1.818 | 41.63889 | 2.139
[24 empty] | 33.31 | 1.818 | 41.63889 | 2.137
[24 empty] | 33.31 | 1.819 | 41.63889 | 2.138
[24 empty] | 33.31556 | 1.819 | 41.63889 | 2.138
[24 empty] | 33.31556 | 1.819 | 41.65278 | 2.139
[24 empty] | 33.32111 | 1.819 | 41.65278 | 2.139
[24 empty] | 33.32111 | 1.819 | 41.65278 | 2.139
[24 empty] | 33.32111 | 1.819 | 41.65278 | 2.139
[24 empty] | 33.32667 | 1.819 | 41.65278 | 2.138
[24 empty] | 33.32667 | 1.819 | 41.66667 | 2.138
[24 empty] | 33.33222 | 1.819 | 41.66667 | 2.138
[24 empty] | 33.33222 | 1.819 | 41.66667 | 2.138
[24 empty] | 33.33222 | 1.819 | 41.66667 | 2.137
[24 empty] | 33.33778 | 1.819 | 41.66667 | 2.137
[24 empty] | 33.33778 | 1.819 | 41.68056 | 2.137
[24 empty] | 33.34333 | 1.819 | 41.68056 | 2.136
[24 empty] | 33.34333 | 1.819 | 41.68056 | 2.136
[24 empty] | 33.34333 | 1.818 | 41.68056 | 2.137
[24 empty] | 33.34889 | 1.818 | 41.68056 | 2.136
[24 empty] | 33.34889 | 1.818 | 41.69444 | 2.137
[24 empty] | 33.35444 | 1.818 | 41.69444 | 2.138
[24 empty] | 33.35444 | 1.818 | 41.69444 | 2.135
[24 empty] | 33.35444 | 1.818 | 41.69444 | 2.135
[24 empty] | 33.36 | 1.818 | 41.69444 | 2.134
[24 empty] | 33.36 | 1.818 | 41.70833 | 2.135
[24 empty] | 33.36556 | 1.818 | 41.70833 | 2.135
[24 empty] | 33.36556 | 1.818 | 41.70833 | 2.135
[24 empty] | 33.36556 | 1.818 | 41.70833 | 2.135
[24 empty] | 33.37111 | 1.818 | 41.70833 | 2.134
[24 empty] | 33.37111 | 1.818 | 41.72222 | 2.135
[24 empty] | 33.37667 | 1.818 | 41.72222 | 2.135
[24 empty] | 33.37667 | 1.818 | 41.72222 | 2.135
[24 empty] | 33.37667 | 1.818 | 41.72222 | 2.135
[24 empty] | 33.38222 | 1.818 | 41.72222 | 2.135
[24 empty] | 33.38222 | 1.818 | 41.73611 | 2.135
[24 empty] | 33.38778 | 1.818 | 41.73611 | 2.135
[24 empty] | 33.38778 | 1.818 | 41.73611 | 2.134
[24 empty] | 33.38778 | 1.819 | 41.73611 | 2.134
[24 empty] | 33.39333 | 1.819 | 41.73611 | 2.135
[24 empty] | 33.39333 | 1.819 | 41.75 | 2.135
[24 empty] | 33.39889 | 1.819 | 41.75 | 2.135
[24 empty] | 33.39889 | 1.819 | 41.75 | 2.135
[24 empty] | 33.39889 | 1.819 | 41.75 | 2.135
[24 empty] | 33.40444 | 1.819 | 41.75 | 2.135
[24 empty] | 33.40444 | 1.818 | 41.76389 | 2.135
[24 empty] | 33.41 | 1.818 | 41.76389 | 2.135
[24 empty] | 33.41 | 1.819 | 41.76389 | 2.135
[24 empty] | 33.41 | 1.819 | 41.76389 | 2.135
[24 empty] | 33.41556 | 1.82 | 41.76389 | 2.134
[24 empty] | 33.41556 | 1.82 | 41.77778 | 2.134
[24 empty] | 33.42111 | 1.819 | 41.77778 | 2.134
[24 empty] | 33.42111 | 1.819 | 41.77778 | 2.135
[24 empty] | 33.42111 | 1.819 | 41.77778 | 2.135
[24 empty] | 33.42667 | 1.819 | 41.77778 | 2.135
[24 empty] | 33.42667 | 1.819 | 41.79167 | 2.135
[24 empty] | 33.43222 | 1.819 | 41.79167 | 2.135
[24 empty] | 33.43222 | 1.819 | 41.79167 | 2.135
[24 empty] | 33.43222 | 1.818 | 41.79167 | 2.135
[24 empty] | 33.43778 | 1.819 | 41.79167 | 2.135
[24 empty] | 33.43778 | 1.819 | 41.80556 | 2.135
[24 empty] | 33.44333 | 1.819 | 41.80556 | 2.135
[24 empty] | 33.44333 | 1.818 | 41.80556 | 2.135
[24 empty] | 33.44333 | 1.818 | 41.80556 | 2.135
[24 empty] | 33.44889 | 1.818 | 41.80556 | 2.135
[24 empty] | 33.44889 | 1.818 | 41.81944 | 2.135
[24 empty] | 33.45444 | 1.818 | 41.81944 | 2.135
[24 empty] | 33.45444 | 1.818 | 41.81944 | 2.135
[24 empty] | 33.45444 | 1.818 | 41.81944 | 2.135
[24 empty] | 33.46 | 1.819 | 41.81944 | 2.136
[24 empty] | 33.46 | 1.819 | 41.83333 | 2.135
[24 empty] | 33.46556 | 1.819 | 41.83333 | 2.136
[24 empty] | 33.46556 | 1.819 | 41.83333 | 2.136
[24 empty] | 33.46556 | 1.819 | 41.83333 | 2.135
[24 empty] | 33.47111 | 1.819 | 41.83333 | 2.135
[24 empty] | 33.47111 | 1.819 | 41.84722 | 2.135
[24 empty] | 33.47667 | 1.819 | 41.84722 | 2.135
[24 empty] | 33.47667 | 1.819 | 41.84722 | 2.135
[24 empty] | 33.47667 | 1.818 | 41.84722 | 2.135
[24 empty] | 33.48222 | 1.819 | 41.84722 | 2.135
[24 empty] | 33.48222 | 1.819 | 41.86111 | 2.135
[24 empty] | 33.48778 | 1.819 | 41.86111 | 2.135
[24 empty] | 33.48778 | 1.819 | 41.86111 | 2.135
[24 empty] | 33.48778 | 1.818 | 41.86111 | 2.135
[24 empty] | 33.49333 | 1.818 | 41.86111 | 2.135
[24 empty] | 33.49333 | 1.818 | 41.875 | 2.135
[24 empty] | 33.49889 | 1.818 | 41.875 | 2.135
[24 empty] | 33.49889 | 1.818 | 41.875 | 2.135
[24 empty] | 33.49889 | 1.818 | 41.875 | 2.135
[24 empty] | 33.50444 | 1.818 | 41.875 | 2.135
[24 empty] | 33.50444 | 1.818 | 41.88889 | 2.135
[24 empty] | 33.51 | 1.819 | 41.88889 | 2.135
[24 empty] | 33.51 | 1.819 | 41.88889 | 2.135
[24 empty] | 33.51 | 1.819 | 41.88889 | 2.135
[24 empty] | 33.51556 | 1.819 | 41.88889 | 2.135
[24 empty] | 33.51556 | 1.819 | 41.90278 | 2.135
[24 empty] | 33.52111 | 1.819 | 41.90278 | 2.135
[24 empty] | 33.52111 | 1.819 | 41.90278 | 2.135
[24 empty] | 33.52111 | 1.819 | 41.90278 | 2.135
[24 empty] | 33.52667 | 1.819 | 41.90278 | 2.135
[24 empty] | 33.52667 | 1.819 | 41.91667 | 2.134
[24 empty] | 33.53222 | 1.819 | 41.91667 | 2.134
[24 empty] | 33.53222 | 1.82 | 41.91667 | 2.134
[24 empty] | 33.53222 | 1.82 | 41.91667 | 2.134
[24 empty] | 33.53778 | 1.82 | 41.91667 | 2.134
[24 empty] | 33.53778 | 1.82 | 41.93056 | 2.134
[24 empty] | 33.54333 | 1.82 | 41.93056 | 2.134
[24 empty] | 33.54333 | 1.82 | 41.93056 | 2.134
[24 empty] | 33.54333 | 1.82 | 41.93056 | 2.134
[24 empty] | 33.54889 | 1.82 | 41.93056 | 2.134
[24 empty] | 33.54889 | 1.82 | 41.94444 | 2.134
[24 empty] | 33.55444 | 1.82 | 41.94444 | 2.134
[24 empty] | 33.55444 | 1.82 | 41.94444 | 2.134
[24 empty] | 33.55444 | 1.82 | 41.94444 | 2.134
[24 empty] | 33.56 | 1.82 | 41.94444 | 2.134
[24 empty] | 33.56 | 1.82 | 41.95833 | 2.134
[24 empty] | 33.56556 | 1.82 | 41.95833 | 2.134
[24 empty] | 33.56556 | 1.82 | 41.95833 | 2.134
[24 empty] | 33.56556 | 1.819 | 41.95833 | 2.134
[24 empty] | 33.57111 | 1.82 | 41.95833 | 2.134
[24 empty] | 33.57111 | 1.819 | 41.97222 | 2.134
[24 empty] | 33.57667 | 1.819 | 41.97222 | 2.134
[24 empty] | 33.57667 | 1.82 | 41.97222 | 2.134
[24 empty] | 33.57667 | 1.82 | 41.97222 | 2.134
[24 empty] | 33.58222 | 1.82 | 41.97222 | 2.134
[24 empty] | 33.58222 | 1.819 | 41.98611 | 2.134
[24 empty] | 33.58778 | 1.819 | 41.98611 | 2.134
[24 empty] | 33.58778 | 1.819 | 41.98611 | 2.133
[24 empty] | 33.58778 | 1.819 | 41.98611 | 2.133
[24 empty] | 33.59333 | 1.819 | 41.98611 | 2.133
[24 empty] | 33.59333 | 1.819 | 42 | 2.133
[24 empty] | 33.59889 | 1.819 | 42 | 2.134
[24 empty] | 33.59889 | 1.819 | 42 | 2.134
[24 empty] | 33.59889 | 1.819 | 42 | 2.134
[24 empty] | 33.60444 | 1.819 | 42 | 2.134
[24 empty] | 33.60444 | 1.819 | 42.01389 | 2.134
[24 empty] | 33.61 | 1.819 | 42.01389 | 2.134
[24 empty] | 33.61 | 1.82 | 42.01389 | 2.134
[24 empty] | 33.61 | 1.82 | 42.01389 | 2.134
[24 empty] | 33.61556 | 1.819 | 42.01389 | 2.134
[24 empty] | 33.61556 | 1.819 | 42.02778 | 2.134
[24 empty] | 33.62111 | 1.819 | 42.02778 | 2.134
[24 empty] | 33.62111 | 1.819 | 42.02778 | 2.134
[24 empty] | 33.62111 | 1.819 | 42.02778 | 2.134
[24 empty] | 33.62667 | 1.819 | 42.02778 | 2.134
[24 empty] | 33.62667 | 1.819 | 42.04167 | 2.134
[24 empty] | 33.63222 | 1.819 | 42.04167 | 2.134
[24 empty] | 33.63222 | 1.819 | 42.04167 | 2.134
[24 empty] | 33.63222 | 1.819 | 42.04167 | 2.134
[24 empty] | 33.63778 | 1.819 | 42.04167 | 2.134
[24 empty] | 33.63778 | 1.819 | 42.05556 | 2.134
[24 empty] | 33.64333 | 1.819 | 42.05556 | 2.134
[24 empty] | 33.64333 | 1.819 | 42.05556 | 2.134
[24 empty] | 33.64333 | 1.819 | 42.05556 | 2.134
[24 empty] | 33.64889 | 1.819 | 42.05556 | 2.134
[24 empty] | 33.64889 | 1.819 | 42.06944 | 2.134
[24 empty] | 33.65444 | 1.819 | 42.06944 | 2.134
[24 empty] | 33.65444 | 1.818 | 42.06944 | 2.134
[24 empty] | 33.65444 | 1.818 | 42.06944 | 2.134
[24 empty] | 33.66 | 1.818 | 42.06944 | 2.134
[24 empty] | 33.66 | 1.818 | 42.08333 | 2.134
[24 empty] | 33.66556 | 1.818 | 42.08333 | 2.134
[24 empty] | 33.66556 | 1.819 | 42.08333 | 2.135
[24 empty] | 33.66556 | 1.819 | 42.08333 | 2.134
[24 empty] | 33.67111 | 1.819 | 42.08333 | 2.134
[24 empty] | 33.67111 | 1.819 | 42.09722 | 2.135
[24 empty] | 33.67667 | 1.819 | 42.09722 | 2.135
[24 empty] | 33.67667 | 1.819 | 42.09722 | 2.135
[24 empty] | 33.67667 | 1.818 | 42.09722 | 2.135
[24 empty] | 33.68222 | 1.819 | 42.09722 | 2.135
[24 empty] | 33.68222 | 1.819 | 42.11111 | 2.135
[24 empty] | 33.68778 | 1.818 | 42.11111 | 2.135
[24 empty] | 33.68778 | 1.818 | 42.11111 | 2.135
[24 empty] | 33.68778 | 1.818 | 42.11111 | 2.135
[24 empty] | 33.69333 | 1.818 | 42.11111 | 2.135
[24 empty] | 33.69333 | 1.818 | 42.125 | 2.135
[24 empty] | 33.69889 | 1.818 | 42.125 | 2.135
[24 empty] | 33.69889 | 1.818 | 42.125 | 2.135
[24 empty] | 33.69889 | 1.818 | 42.125 | 2.135
[24 empty] | 33.70444 | 1.818 | 42.125 | 2.135
[24 empty] | 33.70444 | 1.818 | 42.13889 | 2.135
[24 empty] | 33.71 | 1.818 | 42.13889 | 2.135
[24 empty] | 33.71 | 1.818 | 42.13889 | 2.135
[24 empty] | 33.71 | 1.818 | 42.13889 | 2.135
[24 empty] | 33.71556 | 1.818 | 42.13889 | 2.135
[24 empty] | 33.71556 | 1.818 | 42.15278 | 2.135
[24 empty] | 33.72111 | 1.818 | 42.15278 | 2.135
[24 empty] | 33.72111 | 1.818 | 42.15278 | 2.135
[24 empty] | 33.72111 | 1.818 | 42.15278 | 2.135
[24 empty] | 33.72667 | 1.818 | 42.15278 | 2.135
[24 empty] | 33.72667 | 1.819 | 42.16667 | 2.135
[24 empty] | 33.73222 | 1.819 | 42.16667 | 2.135
[24 empty] | 33.73222 | 1.82 | 42.16667 | 2.135
[24 empty] | 33.73222 | 1.82 | 42.16667 | 2.135
[24 empty] | 33.73778 | 1.82 | 42.16667 | 2.135
[24 empty] | 33.73778 | 1.82 | 42.18056 | 2.135
[24 empty] | 33.74333 | 1.82 | 42.18056 | 2.135
[24 empty] | 33.74333 | 1.82 | 42.18056 | 2.135
[24 empty] | 33.74333 | 1.819 | 42.18056 | 2.135
[24 empty] | 33.74889 | 1.82 | 42.18056 | 2.135
[24 empty] | 33.74889 | 1.82 | 42.19444 | 2.135
[24 empty] | 33.75444 | 1.82 | 42.19444 | 2.135
[24 empty] | 33.75444 | 1.82 | 42.19444 | 2.135
[24 empty] | 33.75444 | 1.819 | 42.19444 | 2.135
[24 empty] | 33.76 | 1.819 | 42.19444 | 2.135
[24 empty] | 33.76 | 1.819 | 42.20833 | 2.135
[24 empty] | 33.76556 | 1.819 | 42.20833 | 2.135
[24 empty] | 33.76556 | 1.819 | 42.20833 | 2.135
[24 empty] | 33.76556 | 1.819 | 42.20833 | 2.135
[24 empty] | 33.77111 | 1.819 | 42.20833 | 2.135
[24 empty] | 33.77111 | 1.819 | 42.22222 | 2.135
[24 empty] | 33.77667 | 1.819 | 42.22222 | 2.134
[24 empty] | 33.77667 | 1.819 | 42.22222 | 2.134
[24 empty] | 33.77667 | 1.819 | 42.22222 | 2.134
[24 empty] | 33.78222 | 1.82 | 42.22222 | 2.134
[24 empty] | 33.78222 | 1.82 | 42.23611 | 2.134
[24 empty] | 33.78778 | 1.819 | 42.23611 | 2.135
[24 empty] | 33.78778 | 1.819 | 42.23611 | 2.135
[24 empty] | 33.78778 | 1.819 | 42.23611 | 2.135
[24 empty] | 33.79333 | 1.819 | 42.23611 | 2.135
[24 empty] | 33.79333 | 1.819 | 42.25 | 2.135
[24 empty] | 33.79889 | 1.819 | 42.25 | 2.135
[24 empty] | 33.79889 | 1.819 | 42.25 | 2.135
[24 empty] | 33.79889 | 1.819 | 42.25 | 2.135
[24 empty] | 33.80444 | 1.819 | 42.25 | 2.135
[24 empty] | 33.80444 | 1.819 | 42.26389 | 2.135
[24 empty] | 33.81 | 1.82 | 42.26389 | 2.135
[24 empty] | 33.81 | 1.819 | 42.26389 | 2.135
[24 empty] | 33.81 | 1.819 | 42.26389 | 2.135
[24 empty] | 33.81556 | 1.819 | 42.26389 | 2.135
[24 empty] | 33.81556 | 1.819 | 42.27778 | 2.135
[24 empty] | 33.82111 | 1.82 | 42.27778 | 2.135
[24 empty] | 33.82111 | 1.82 | 42.27778 | 2.135
[24 empty] | 33.82111 | 1.82 | 42.27778 | 2.135
[24 empty] | 33.82667 | 1.82 | 42.27778 | 2.135
[24 empty] | 33.82667 | 1.82 | 42.29167 | 2.135
[24 empty] | 33.83222 | 1.82 | 42.29167 | 2.135
[24 empty] | 33.83222 | 1.82 | 42.29167 | 2.135
[24 empty] | 33.83222 | 1.82 | 42.29167 | 2.134
[24 empty] | 33.83778 | 1.819 | 42.29167 | 2.134
[24 empty] | 33.83778 | 1.819 | 42.30556 | 2.135
[24 empty] | 33.84333 | 1.819 | 42.30556 | 2.135
[24 empty] | 33.84333 | 1.819 | 42.30556 | 2.135
[24 empty] | 33.84333 | 1.819 | 42.30556 | 2.135
[24 empty] | 33.84889 | 1.819 | 42.30556 | 2.135
[24 empty] | 33.84889 | 1.819 | 42.31944 | 2.135
[24 empty] | 33.85444 | 1.819 | 42.31944 | 2.136
[24 empty] | 33.85444 | 1.819 | 42.31944 | 2.136
[24 empty] | 33.85444 | 1.819 | 42.31944 | 2.136
[24 empty] | 33.86 | 1.819 | 42.31944 | 2.136
[24 empty] | 33.86 | 1.819 | 42.33333 | 2.136
[24 empty] | 33.86556 | 1.819 | 42.33333 | 2.136
[24 empty] | 33.86556 | 1.819 | 42.33333 | 2.136
[24 empty] | 33.86556 | 1.819 | 42.33333 | 2.136
[24 empty] | 33.87111 | 1.819 | 42.33333 | 2.136
[24 empty] | 33.87111 | 1.819 | 42.34722 | 2.136
[24 empty] | 33.87667 | 1.819 | 42.34722 | 2.136
[24 empty] | 33.87667 | 1.819 | 42.34722 | 2.136
[24 empty] | 33.87667 | 1.82 | 42.34722 | 2.136
[24 empty] | 33.88222 | 1.82 | 42.34722 | 2.136
[24 empty] | 33.88222 | 1.82 | 42.36111 | 2.136
[24 empty] | 33.88778 | 1.82 | 42.36111 | 2.136
[24 empty] | 33.88778 | 1.819 | 42.36111 | 2.136
[24 empty] | 33.88778 | 1.819 | 42.36111 | 2.136
[24 empty] | 33.89333 | 1.819 | 42.36111 | 2.136
[24 empty] | 33.89333 | 1.82 | 42.375 | 2.136
[24 empty] | 33.89889 | 1.819 | 42.375 | 2.136
[24 empty] | 33.89889 | 1.819 | 42.375 | 2.136
[24 empty] | 33.89889 | 1.819 | 42.375 | 2.136
[24 empty] | 33.90444 | 1.819 | 42.375 | 2.136
[24 empty] | 33.90444 | 1.819 | 42.38889 | 2.136
[24 empty] | 33.91 | 1.819 | 42.38889 | 2.136
[24 empty] | 33.91 | 1.819 | 42.38889 | 2.136
[24 empty] | 33.91 | 1.819 | 42.38889 | 2.136
[24 empty] | 33.91556 | 1.819 | 42.38889 | 2.136
[24 empty] | 33.91556 | 1.819 | 42.40278 | 2.136
[24 empty] | 33.92111 | 1.819 | 42.40278 | 2.137
[24 empty] | 33.92111 | 1.819 | 42.40278 | 2.137
[24 empty] | 33.92111 | 1.818 | 42.40278 | 2.137
[24 empty] | 33.92667 | 1.818 | 42.40278 | 2.137
[24 empty] | 33.92667 | 1.819 | 42.41667 | 2.137
[24 empty] | 33.93222 | 1.819 | 42.41667 | 2.137
[24 empty] | 33.93222 | 1.819 | 42.41667 | 2.137
[24 empty] | 33.93222 | 1.819 | 42.41667 | 2.137
[24 empty] | 33.93778 | 1.819 | 42.41667 | 2.137
[24 empty] | 33.93778 | 1.819 | 42.43056 | 2.137
[24 empty] | 33.94333 | 1.819 | 42.43056 | 2.137
[24 empty] | 33.94333 | 1.819 | 42.43056 | 2.137
[24 empty] | 33.94333 | 1.819 | 42.43056 | 2.137
[24 empty] | 33.94889 | 1.819 | 42.43056 | 2.137
[24 empty] | 33.94889 | 1.819 | 42.44444 | 2.137
[24 empty] | 33.95444 | 1.819 | 42.44444 | 2.137
[24 empty] | 33.95444 | 1.819 | 42.44444 | 2.137
[24 empty] | 33.95444 | 1.819 | 42.44444 | 2.137
[24 empty] | 33.96 | 1.819 | 42.44444 | 2.138
[24 empty] | 33.96 | 1.819 | 42.45833 | 2.138
[24 empty] | 33.96556 | 1.819 | 42.45833 | 2.138
[24 empty] | 33.96556 | 1.819 | 42.45833 | 2.138
[24 empty] | 33.96556 | 1.819 | 42.45833 | 2.138
[24 empty] | 33.97111 | 1.819 | 42.45833 | 2.138
[24 empty] | 33.97111 | 1.819 | 42.47222 | 2.138
[24 empty] | 33.97667 | 1.819 | 42.47222 | 2.138
[24 empty] | 33.97667 | 1.819 | 42.47222 | 2.138
[24 empty] | 33.97667 | 1.818 | 42.47222 | 2.138
[24 empty] | 33.98222 | 1.818 | 42.47222 | 2.138
[24 empty] | 33.98222 | 1.819 | 42.48611 | 2.138
[24 empty] | 33.98778 | 1.818 | 42.48611 | 2.138
[24 empty] | 33.98778 | 1.818 | 42.48611 | 2.138
[24 empty] | 33.98778 | 1.818 | 42.48611 | 2.138
[24 empty] | 33.99333 | 1.818 | 42.48611 | 2.138
[24 empty] | 33.99333 | 1.818 | 42.5 | 2.138
[24 empty] | 33.99889 | 1.818 | 42.5 | 2.138
[24 empty] | 33.99889 | 1.818 | 42.5 | 2.138
[24 empty] | 33.99889 | 1.818 | 42.5 | 2.138
[24 empty] | 34.00444 | 1.818 | 42.5 | 2.138
[24 empty] | 34.00444 | 1.818 | 42.51389 | 2.138
[24 empty] | 34.01 | 1.818 | 42.51389 | 2.138
[24 empty] | 34.01 | 1.818 | 42.51389 | 2.138
[24 empty] | 34.01 | 1.818 | 42.51389 | 2.138
[24 empty] | 34.01556 | 1.818 | 42.51389 | 2.138
[24 empty] | 34.01556 | 1.818 | 42.52778 | 2.138
[24 empty] | 34.02111 | 1.818 | 42.52778 | 2.138
[24 empty] | 34.02111 | 1.817 | 42.52778 | 2.138
[24 empty] | 34.02111 | 1.817 | 42.52778 | 2.138
[24 empty] | 34.02667 | 1.818 | 42.52778 | 2.137
[24 empty] | 34.02667 | 1.818 | 42.54167 | 2.138
[24 empty] | 34.03222 | 1.818 | 42.54167 | 2.138
[24 empty] | 34.03222 | 1.818 | 42.54167 | 2.138
[24 empty] | 34.03222 | 1.818 | 42.54167 | 2.138
[24 empty] | 34.03778 | 1.819 | 42.54167 | 2.138
[24 empty] | 34.03778 | 1.819 | 42.55556 | 2.138
[24 empty] | 34.04333 | 1.819 | 42.55556 | 2.138
[24 empty] | 34.04333 | 1.819 | 42.55556 | 2.138
[24 empty] | 34.04333 | 1.819 | 42.55556 | 2.138
[24 empty] | 34.04889 | 1.819 | 42.55556 | 2.138
[24 empty] | 34.04889 | 1.819 | 42.56944 | 2.138
[24 empty] | 34.05444 | 1.819 | 42.56944 | 2.138
[24 empty] | 34.05444 | 1.819 | 42.56944 | 2.138
[24 empty] | 34.05444 | 1.818 | 42.56944 | 2.138
[24 empty] | 34.06 | 1.818 | 42.56944 | 2.138
[24 empty] | 34.06 | 1.818 | 42.58333 | 2.138
[24 empty] | 34.06556 | 1.818 | 42.58333 | 2.138
[24 empty] | 34.06556 | 1.818 | 42.58333 | 2.138
[24 empty] | 34.06556 | 1.818 | 42.58333 | 2.138
[24 empty] | 34.07111 | 1.818 | 42.58333 | 2.138
[24 empty] | 34.07111 | 1.819 | 42.59722 | 2.138
[24 empty] | 34.07667 | 1.819 | 42.59722 | 2.139
[24 empty] | 34.07667 | 1.818 | 42.59722 | 2.139
[24 empty] | 34.07667 | 1.819 | 42.59722 | 2.139
[24 empty] | 34.08222 | 1.819 | 42.59722 | 2.139
[24 empty] | 34.08222 | 1.819 | 42.61111 | 2.139
[24 empty] | 34.08778 | 1.819 | 42.61111 | 2.139
[24 empty] | 34.08778 | 1.819 | 42.61111 | 2.139
[24 empty] | 34.08778 | 1.819 | 42.61111 | 2.139
[24 empty] | 34.09333 | 1.819 | 42.61111 | 2.139
[24 empty] | 34.09333 | 1.82 | 42.625 | 2.139
[24 empty] | 34.09889 | 1.82 | 42.625 | 2.139
[24 empty] | 34.09889 | 1.82 | 42.625 | 2.139
[24 empty] | 34.09889 | 1.82 | 42.625 | 2.139
[24 empty] | 34.10444 | 1.82 | 42.625 | 2.139
[24 empty] | 34.10444 | 1.82 | 42.63889 | 2.14
[24 empty] | 34.11 | 1.82 | 42.63889 | 2.14
[24 empty] | 34.11 | 1.82 | 42.63889 | 2.14
[24 empty] | 34.11 | 1.82 | 42.63889 | 2.14
[24 empty] | 34.11556 | 1.82 | 42.63889 | 2.14
[24 empty] | 34.11556 | 1.82 | 42.65278 | 2.14
[24 empty] | 34.12111 | 1.82 | 42.65278 | 2.14
[24 empty] | 34.12111 | 1.82 | 42.65278 | 2.14
[24 empty] | 34.12111 | 1.82 | 42.65278 | 2.14
[24 empty] | 34.12667 | 1.82 | 42.65278 | 2.14
[24 empty] | 34.12667 | 1.82 | 42.66667 | 2.14
[24 empty] | 34.13222 | 1.82 | 42.66667 | 2.14
[24 empty] | 34.13222 | 1.82 | 42.66667 | 2.14
[24 empty] | 34.13222 | 1.82 | 42.66667 | 2.14
[24 empty] | 34.13778 | 1.82 | 42.66667 | 2.14
[24 empty] | 34.13778 | 1.82 | 42.68056 | 2.14
[24 empty] | 34.14333 | 1.819 | 42.68056 | 2.14
[24 empty] | 34.14333 | 1.819 | 42.68056 | 2.14
[24 empty] | 34.14333 | 1.819 | 42.68056 | 2.14
[24 empty] | 34.14889 | 1.819 | 42.68056 | 2.14
[24 empty] | 34.14889 | 1.819 | 42.69444 | 2.14
[24 empty] | 34.15444 | 1.819 | 42.69444 | 2.14
[24 empty] | 34.15444 | 1.819 | 42.69444 | 2.141
[24 empty] | 34.15444 | 1.819 | 42.69444 | 2.141
[24 empty] | 34.16 | 1.819 | 42.69444 | 2.14
[24 empty] | 34.16 | 1.819 | 42.70833 | 2.139
[24 empty] | 34.16556 | 1.819 | 42.70833 | 2.14
[24 empty] | 34.16556 | 1.819 | 42.70833 | 2.139
[24 empty] | 34.16556 | 1.819 | 42.70833 | 2.138
[24 empty] | 34.17111 | 1.819 | 42.70833 | 2.138
[24 empty] | 34.17111 | 1.819 | 42.72222 | 2.138
[24 empty] | 34.17667 | 1.819 | 42.72222 | 2.138
[24 empty] | 34.17667 | 1.819 | 42.72222 | 2.138
[24 empty] | 34.17667 | 1.819 | 42.72222 | 2.139
[24 empty] | 34.18222 | 1.819 | 42.72222 | 2.138
[24 empty] | 34.18222 | 1.819 | 42.73611 | 2.137
[24 empty] | 34.18778 | 1.819 | 42.73611 | 2.138
[24 empty] | 34.18778 | 1.819 | 42.73611 | 2.139
[24 empty] | 34.18778 | 1.818 | 42.73611 | 2.138
[24 empty] | 34.19333 | 1.819 | 42.73611 | 2.139
[24 empty] | 34.19333 | 1.819 | 42.75 | 2.138
[24 empty] | 34.19889 | 1.819 | 42.75 | 2.138
[24 empty] | 34.19889 | 1.818 | 42.75 | 2.138
[24 empty] | 34.19889 | 1.818 | 42.75 | 2.139
[24 empty] | 34.20444 | 1.819 | 42.75 | 2.139
[24 empty] | 34.20444 | 1.819 | 42.76389 | 2.139
[24 empty] | 34.21 | 1.819 | 42.76389 | 2.139
[24 empty] | 34.21 | 1.819 | 42.76389 | 2.14
[24 empty] | 34.21 | 1.819 | 42.76389 | 2.14
[24 empty] | 34.21556 | 1.819 | 42.76389 | 2.141
[24 empty] | 34.21556 | 1.819 | 42.77778 | 2.141
[24 empty] | 34.22111 | 1.819 | 42.77778 | 2.14
[24 empty] | 34.22111 | 1.819 | 42.77778 | 2.14
[24 empty] | 34.22111 | 1.818 | 42.77778 | 2.141
[24 empty] | 34.22667 | 1.819 | 42.77778 | 2.14
[24 empty] | 34.22667 | 1.818 | 42.79167 | 2.139
[24 empty] | 34.23222 | 1.819 | 42.79167 | 2.138
[24 empty] | 34.23222 | 1.819 | 42.79167 | 2.138
[24 empty] | 34.23222 | 1.818 | 42.79167 | 2.138
[24 empty] | 34.23778 | 1.819 | 42.79167 | 2.139
[24 empty] | 34.23778 | 1.819 | 42.80556 | 2.139
[24 empty] | 34.24333 | 1.819 | 42.80556 | 2.139
[24 empty] | 34.24333 | 1.818 | 42.80556 | 2.139
[24 empty] | 34.24333 | 1.818 | 42.80556 | 2.139
[24 empty] | 34.24889 | 1.818 | 42.80556 | 2.139
[24 empty] | 34.24889 | 1.818 | 42.81944 | 2.139
[24 empty] | 34.25444 | 1.818 | 42.81944 | 2.14
[24 empty] | 34.25444 | 1.818 | 42.81944 | 2.14
[24 empty] | 34.25444 | 1.819 | 42.81944 | 2.139
[24 empty] | 34.26 | 1.819 | 42.81944 | 2.139
[24 empty] | 34.26 | 1.819 | 42.83333 | 2.139
[24 empty] | 34.26556 | 1.819 | 42.83333 | 2.139
[24 empty] | 34.26556 | 1.819 | 42.83333 | 2.14
[24 empty] | 34.26556 | 1.819 | 42.83333 | 2.14
[24 empty] | 34.27111 | 1.819 | 42.83333 | 2.14
[24 empty] | 34.27111 | 1.819 | 42.84722 | 2.14
[24 empty] | 34.27667 | 1.819 | 42.84722 | 2.14
[24 empty] | 34.27667 | 1.819 | 42.84722 | 2.14
[24 empty] | 34.27667 | 1.819 | 42.84722 | 2.14
[24 empty] | 34.28222 | 1.819 | 42.84722 | 2.139
[24 empty] | 34.28222 | 1.819 | 42.86111 | 2.139
[24 empty] | 34.28778 | 1.819 | 42.86111 | 2.139
[24 empty] | 34.28778 | 1.819 | 42.86111 | 2.139
[24 empty] | 34.28778 | 1.819 | 42.86111 | 2.139
[24 empty] | 34.29333 | 1.819 | 42.86111 | 2.139
[24 empty] | 34.29333 | 1.819 | 42.875 | 2.139
[24 empty] | 34.29889 | 1.819 | 42.875 | 2.139
[24 empty] | 34.29889 | 1.819 | 42.875 | 2.139
[24 empty] | 34.29889 | 1.819 | 42.875 | 2.139
[24 empty] | 34.30444 | 1.819 | 42.875 | 2.139
[24 empty] | 34.30444 | 1.819 | 42.88889 | 2.139
[24 empty] | 34.31 | 1.819 | 42.88889 | 2.139
[24 empty] | 34.31 | 1.819 | 42.88889 | 2.139
[24 empty] | 34.31 | 1.819 | 42.88889 | 2.139
[24 empty] | 34.31556 | 1.819 | 42.88889 | 2.139
[24 empty] | 34.31556 | 1.819 | 42.90278 | 2.139
[24 empty] | 34.32111 | 1.819 | 42.90278 | 2.138
[24 empty] | 34.32111 | 1.818 | 42.90278 | 2.138
[24 empty] | 34.32111 | 1.818 | 42.90278 | 2.138
[24 empty] | 34.32667 | 1.818 | 42.90278 | 2.138
[24 empty] | 34.32667 | 1.818 | 42.91667 | 2.138
[24 empty] | 34.33222 | 1.818 | 42.91667 | 2.138
[24 empty] | 34.33222 | 1.818 | 42.91667 | 2.138
[24 empty] | 34.33222 | 1.818 | 42.91667 | 2.138
[24 empty] | 34.33778 | 1.818 | 42.91667 | 2.138
[24 empty] | 34.33778 | 1.818 | 42.93056 | 2.138
[24 empty] | 34.34333 | 1.818 | 42.93056 | 2.138
[24 empty] | 34.34333 | 1.818 | 42.93056 | 2.138
[24 empty] | 34.34333 | 1.818 | 42.93056 | 2.138
[24 empty] | 34.34889 | 1.819 | 42.93056 | 2.138
[24 empty] | 34.34889 | 1.819 | 42.94444 | 2.138
[24 empty] | 34.35444 | 1.819 | 42.94444 | 2.138
[24 empty] | 34.35444 | 1.819 | 42.94444 | 2.138
[24 empty] | 34.35444 | 1.82 | 42.94444 | 2.138
[24 empty] | 34.36 | 1.819 | 42.94444 | 2.138
[24 empty] | 34.36 | 1.819 | 42.95833 | 2.138
[24 empty] | 34.36556 | 1.819 | 42.95833 | 2.138
[24 empty] | 34.36556 | 1.819 | 42.95833 | 2.138
[24 empty] | 34.36556 | 1.819 | 42.95833 | 2.138
[24 empty] | 34.37111 | 1.819 | 42.95833 | 2.138
[24 empty] | 34.37111 | 1.819 | 42.97222 | 2.137
[24 empty] | 34.37667 | 1.82 | 42.97222 | 2.137
[24 empty] | 34.37667 | 1.819 | 42.97222 | 2.137
[24 empty] | 34.37667 | 1.819 | 42.97222 | 2.137
[24 empty] | 34.38222 | 1.819 | 42.97222 | 2.137
[24 empty] | 34.38222 | 1.819 | 42.98611 | 2.137
[24 empty] | 34.38778 | 1.819 | 42.98611 | 2.137
[24 empty] | 34.38778 | 1.819 | 42.98611 | 2.137
[24 empty] | 34.38778 | 1.819 | 42.98611 | 2.137
[24 empty] | 34.39333 | 1.82 | 42.98611 | 2.137
[24 empty] | 34.39333 | 1.82 | 43 | 2.137
[24 empty] | 34.39889 | 1.82 | 43 | 2.137
[24 empty] | 34.39889 | 1.82 | 43 | 2.137
[24 empty] | 34.39889 | 1.82 | 43 | 2.137
[24 empty] | 34.40444 | 1.82 | 43 | 2.137
[24 empty] | 34.40444 | 1.82 | 43.01389 | 2.137
[24 empty] | 34.41 | 1.82 | 43.01389 | 2.137
[24 empty] | 34.41 | 1.819 | 43.01389 | 2.137
[24 empty] | 34.41 | 1.819 | 43.01389 | 2.137
[24 empty] | 34.41556 | 1.819 | 43.01389 | 2.136
[24 empty] | 34.41556 | 1.819 | 43.02778 | 2.136
[24 empty] | 34.42111 | 1.819 | 43.02778 | 2.136
[24 empty] | 34.42111 | 1.819 | 43.02778 | 2.136
[24 empty] | 34.42111 | 1.819 | 43.02778 | 2.136
[24 empty] | 34.42667 | 1.819 | 43.02778 | 2.136
[24 empty] | 34.42667 | 1.819 | 43.04167 | 2.136
[24 empty] | 34.43222 | 1.819 | 43.04167 | 2.136
[24 empty] | 34.43222 | 1.819 | 43.04167 | 2.136
[24 empty] | 34.43222 | 1.819 | 43.04167 | 2.136
[24 empty] | 34.43778 | 1.819 | 43.04167 | 2.136
[24 empty] | 34.43778 | 1.819 | 43.05556 | 2.136
[24 empty] | 34.44333 | 1.819 | 43.05556 | 2.136
[24 empty] | 34.44333 | 1.819 | 43.05556 | 2.136
[24 empty] | 34.44333 | 1.819 | 43.05556 | 2.136
[24 empty] | 34.44889 | 1.819 | 43.05556 | 2.136
[24 empty] | 34.44889 | 1.819 | 43.06944 | 2.136
[24 empty] | 34.45444 | 1.819 | 43.06944 | 2.135
[24 empty] | 34.45444 | 1.819 | 43.06944 | 2.135
[24 empty] | 34.45444 | 1.819 | 43.06944 | 2.135
[24 empty] | 34.46 | 1.82 | 43.06944 | 2.135
[24 empty] | 34.46 | 1.82 | 43.08333 | 2.135
[24 empty] | 34.46556 | 1.82 | 43.08333 | 2.135
[24 empty] | 34.46556 | 1.819 | 43.08333 | 2.135
[24 empty] | 34.46556 | 1.819 | 43.08333 | 2.135
[24 empty] | 34.47111 | 1.819 | 43.08333 | 2.135
[24 empty] | 34.47111 | 1.819 | 43.09722 | 2.135
[24 empty] | 34.47667 | 1.819 | 43.09722 | 2.135
[24 empty] | 34.47667 | 1.819 | 43.09722 | 2.135
[24 empty] | 34.47667 | 1.819 | 43.09722 | 2.135
[24 empty] | 34.48222 | 1.819 | 43.09722 | 2.135
[24 empty] | 34.48222 | 1.819 | 43.11111 | 2.135
[24 empty] | 34.48778 | 1.819 | 43.11111 | 2.135
[24 empty] | 34.48778 | 1.819 | 43.11111 | 2.135
[24 empty] | 34.48778 | 1.819 | 43.11111 | 2.135
[24 empty] | 34.49333 | 1.819 | 43.11111 | 2.135
[24 empty] | 34.49333 | 1.819 | 43.125 | 2.135
[24 empty] | 34.49889 | 1.819 | 43.125 | 2.135
[24 empty] | 34.49889 | 1.819 | 43.125 | 2.135
[24 empty] | 34.49889 | 1.819 | 43.125 | 2.135
[24 empty] | 34.50444 | 1.819 | 43.125 | 2.135
[24 empty] | 34.50444 | 1.819 | 43.13889 | 2.135
[24 empty] | 34.51 | 1.819 | 43.13889 | 2.135
[24 empty] | 34.51 | 1.819 | 43.13889 | 2.135
[24 empty] | 34.51 | 1.819 | 43.13889 | 2.135
[24 empty] | 34.51556 | 1.819 | 43.13889 | 2.135
[24 empty] | 34.51556 | 1.82 | 43.15278 | 2.135
[24 empty] | 34.52111 | 1.82 | 43.15278 | 2.135
[24 empty] | 34.52111 | 1.82 | 43.15278 | 2.135
[24 empty] | 34.52111 | 1.82 | 43.15278 | 2.135
[24 empty] | 34.52667 | 1.82 | 43.15278 | 2.135
[24 empty] | 34.52667 | 1.82 | 43.16667 | 2.135
[24 empty] | 34.53222 | 1.82 | 43.16667 | 2.135
[24 empty] | 34.53222 | 1.82 | 43.16667 | 2.135
[24 empty] | 34.53222 | 1.82 | 43.16667 | 2.135
[24 empty] | 34.53778 | 1.82 | 43.16667 | 2.135
[24 empty] | 34.53778 | 1.819 | 43.18056 | 2.135
[24 empty] | 34.54333 | 1.819 | 43.18056 | 2.135
[24 empty] | 34.54333 | 1.819 | 43.18056 | 2.136
[24 empty] | 34.54333 | 1.819 | 43.18056 | 2.136
[24 empty] | 34.54889 | 1.819 | 43.18056 | 2.135
[24 empty] | 34.54889 | 1.819 | 43.19444 | 2.135
[24 empty] | 34.55444 | 1.819 | 43.19444 | 2.135
[24 empty] | 34.55444 | 1.819 | 43.19444 | 2.135
[24 empty] | 34.55444 | 1.82 | 43.19444 | 2.135
[24 empty] | 34.56 | 1.82 | 43.19444 | 2.135
[24 empty] | 34.56 | 1.819 | 43.20833 | 2.135
[24 empty] | 34.56556 | 1.819 | 43.20833 | 2.135
[24 empty] | 34.56556 | 1.819 | 43.20833 | 2.135
[24 empty] | 34.56556 | 1.82 | 43.20833 | 2.135
[24 empty] | 34.57111 | 1.82 | 43.20833 | 2.135
[24 empty] | 34.57111 | 1.819 | 43.22222 | 2.135
[24 empty] | 34.57667 | 1.819 | 43.22222 | 2.135
[24 empty] | 34.57667 | 1.819 | 43.22222 | 2.135
[24 empty] | 34.57667 | 1.819 | 43.22222 | 2.135
[24 empty] | 34.58222 | 1.819 | 43.22222 | 2.135
[24 empty] | 34.58222 | 1.819 | 43.23611 | 2.135
[24 empty] | 34.58778 | 1.819 | 43.23611 | 2.135
[24 empty] | 34.58778 | 1.819 | 43.23611 | 2.136
[24 empty] | 34.58778 | 1.819 | 43.23611 | 2.136
[24 empty] | 34.59333 | 1.819 | 43.23611 | 2.136
[24 empty] | 34.59333 | 1.819 | 43.25 | 2.136
[24 empty] | 34.59889 | 1.819 | 43.25 | 2.136
[24 empty] | 34.59889 | 1.819 | 43.25 | 2.136
[24 empty] | 34.59889 | 1.819 | 43.25 | 2.136
[24 empty] | 34.60444 | 1.819 | 43.25 | 2.136
[24 empty] | 34.60444 | 1.819 | 43.26389 | 2.136
[24 empty] | 34.61 | 1.82 | 43.26389 | 2.136
[24 empty] | 34.61 | 1.819 | 43.26389 | 2.136
[24 empty] | 34.61 | 1.819 | 43.26389 | 2.136
[24 empty] | 34.61556 | 1.819 | 43.26389 | 2.136
[24 empty] | 34.61556 | 1.819 | 43.27778 | 2.136
[24 empty] | 34.62111 | 1.819 | 43.27778 | 2.136
[24 empty] | 34.62111 | 1.819 | 43.27778 | 2.135
[24 empty] | 34.62111 | 1.819 | 43.27778 | 2.135
[24 empty] | 34.62667 | 1.819 | 43.27778 | 2.135
[24 empty] | 34.62667 | 1.819 | 43.29167 | 2.136
[24 empty] | 34.63222 | 1.819 | 43.29167 | 2.136
[24 empty] | 34.63222 | 1.818 | 43.29167 | 2.136
[24 empty] | 34.63222 | 1.818 | 43.29167 | 2.136
[24 empty] | 34.63778 | 1.818 | 43.29167 | 2.136
[24 empty] | 34.63778 | 1.818 | 43.30556 | 2.136
[24 empty] | 34.64333 | 1.819 | 43.30556 | 2.136
[24 empty] | 34.64333 | 1.819 | 43.30556 | 2.136
[24 empty] | 34.64333 | 1.819 | 43.30556 | 2.136
[24 empty] | 34.64889 | 1.819 | 43.30556 | 2.136
[24 empty] | 34.64889 | 1.819 | 43.31944 | 2.136
[24 empty] | 34.65444 | 1.819 | 43.31944 | 2.136
[24 empty] | 34.65444 | 1.819 | 43.31944 | 2.136
[24 empty] | 34.65444 | 1.819 | 43.31944 | 2.136
[24 empty] | 34.66 | 1.819 | 43.31944 | 2.136
[24 empty] | 34.66 | 1.819 | 43.33333 | 2.136
[24 empty] | 34.66556 | 1.819 | 43.33333 | 2.136
[24 empty] | 34.66556 | 1.818 | 43.33333 | 2.136
[24 empty] | 34.66556 | 1.818 | 43.33333 | 2.136
[24 empty] | 34.67111 | 1.818 | 43.33333 | 2.136
[24 empty] | 34.67111 | 1.818 | 43.34722 | 2.137
[24 empty] | 34.67667 | 1.818 | 43.34722 | 2.137
[24 empty] | 34.67667 | 1.818 | 43.34722 | 2.137
[24 empty] | 34.67667 | 1.818 | 43.34722 | 2.137
[24 empty] | 34.68222 | 1.818 | 43.34722 | 2.137
[24 empty] | 34.68222 | 1.818 | 43.36111 | 2.137
[24 empty] | 34.68778 | 1.818 | 43.36111 | 2.137
[24 empty] | 34.68778 | 1.818 | 43.36111 | 2.137
[24 empty] | 34.68778 | 1.819 | 43.36111 | 2.137
[24 empty] | 34.69333 | 1.819 | 43.36111 | 2.136
[24 empty] | 34.69333 | 1.819 | 43.375 | 2.136
[24 empty] | 34.69889 | 1.819 | 43.375 | 2.136
[24 empty] | 34.69889 | 1.819 | 43.375 | 2.136
[24 empty] | 34.69889 | 1.819 | 43.375 | 2.136
[24 empty] | 34.70444 | 1.819 | 43.375 | 2.136
[24 empty] | 34.70444 | 1.819 | 43.38889 | 2.137
[24 empty] | 34.71 | 1.819 | 43.38889 | 2.137
[24 empty] | 34.71 | 1.818 | 43.38889 | 2.137
[24 empty] | 34.71 | 1.818 | 43.38889 | 2.137
[24 empty] | 34.71556 | 1.818 | 43.38889 | 2.137
[24 empty] | 34.71556 | 1.818 | 43.40278 | 2.137
[24 empty] | 34.72111 | 1.818 | 43.40278 | 2.137
[24 empty] | 34.72111 | 1.819 | 43.40278 | 2.137
[24 empty] | 34.72111 | 1.819 | 43.40278 | 2.137
[24 empty] | 34.72667 | 1.819 | 43.40278 | 2.137
[24 empty] | 34.72667 | 1.819 | 43.41667 | 2.137
[24 empty] | 34.73222 | 1.819 | 43.41667 | 2.137
[24 empty] | 34.73222 | 1.819 | 43.41667 | 2.137
[24 empty] | 34.73222 | 1.819 | 43.41667 | 2.137
[24 empty] | 34.73778 | 1.819 | 43.41667 | 2.137
[24 empty] | 34.73778 | 1.82 | 43.43056 | 2.137
[24 empty] | 34.74333 | 1.82 | 43.43056 | 2.137
[24 empty] | 34.74333 | 1.82 | 43.43056 | 2.137
[24 empty] | 34.74333 | 1.82 | 43.43056 | 2.137
[24 empty] | 34.74889 | 1.82 | 43.43056 | 2.137
[24 empty] | 34.74889 | 1.82 | 43.44444 | 2.137
[24 empty] | 34.75444 | 1.82 | 43.44444 | 2.137
[24 empty] | 34.75444 | 1.819 | 43.44444 | 2.137
[24 empty] | 34.75444 | 1.819 | 43.44444 | 2.137
[24 empty] | 34.76 | 1.819 | 43.44444 | 2.137
[24 empty] | 34.76 | 1.819 | 43.45833 | 2.137
[24 empty] | 34.76556 | 1.819 | 43.45833 | 2.137
[24 empty] | 34.76556 | 1.819 | 43.45833 | 2.137
[24 empty] | 34.76556 | 1.819 | 43.45833 | 2.137
[24 empty] | 34.77111 | 1.819 | 43.45833 | 2.137
[24 empty] | 34.77111 | 1.819 | 43.47222 | 2.137
[24 empty] | 34.77667 | 1.819 | 43.47222 | 2.137
[24 empty] | 34.77667 | 1.819 | 43.47222 | 2.137
[24 empty] | 34.77667 | 1.819 | 43.47222 | 2.137
[24 empty] | 34.78222 | 1.819 | 43.47222 | 2.137
[24 empty] | 34.78222 | 1.819 | 43.48611 | 2.137
[24 empty] | 34.78778 | 1.819 | 43.48611 | 2.137
[24 empty] | 34.78778 | 1.819 | 43.48611 | 2.137
[24 empty] | 34.78778 | 1.819 | 43.48611 | 2.137
[24 empty] | 34.79333 | 1.819 | 43.48611 | 2.137
[24 empty] | 34.79333 | 1.819 | 43.5 | 2.137
[24 empty] | 34.79889 | 1.819 | 43.5 | 2.137
[24 empty] | 34.79889 | 1.819 | 43.5 | 2.137
[24 empty] | 34.79889 | 1.819 | 43.5 | 2.137
[24 empty] | 34.80444 | 1.82 | 43.5 | 2.137
[24 empty] | 34.80444 | 1.82 | 43.51389 | 2.137
[24 empty] | 34.81 | 1.82 | 43.51389 | 2.137
[24 empty] | 34.81 | 1.82 | 43.51389 | 2.138
[24 empty] | 34.81 | 1.82 | 43.51389 | 2.138
[24 empty] | 34.81556 | 1.82 | 43.51389 | 2.137
[24 empty] | 34.81556 | 1.82 | 43.52778 | 2.138
[24 empty] | 34.82111 | 1.819 | 43.52778 | 2.138
[24 empty] | 34.82111 | 1.819 | 43.52778 | 2.138
[24 empty] | 34.82111 | 1.819 | 43.52778 | 2.138
[24 empty] | 34.82667 | 1.819 | 43.52778 | 2.138
[24 empty] | 34.82667 | 1.82 | 43.54167 | 2.138
[24 empty] | 34.83222 | 1.819 | 43.54167 | 2.138
[24 empty] | 34.83222 | 1.819 | 43.54167 | 2.138
[24 empty] | 34.83222 | 1.819 | 43.54167 | 2.138
[24 empty] | 34.83778 | 1.819 | 43.54167 | 2.138
[24 empty] | 34.83778 | 1.819 | 43.55556 | 2.138
[24 empty] | 34.84333 | 1.819 | 43.55556 | 2.138
[24 empty] | 34.84333 | 1.819 | 43.55556 | 2.138
[24 empty] | 34.84333 | 1.819 | 43.55556 | 2.138
[24 empty] | 34.84889 | 1.819 | 43.55556 | 2.138
[24 empty] | 34.84889 | 1.819 | 43.56944 | 2.139
[24 empty] | 34.85444 | 1.819 | 43.56944 | 2.139
[24 empty] | 34.85444 | 1.819 | 43.56944 | 2.139
[24 empty] | 34.85444 | 1.819 | 43.56944 | 2.138
[24 empty] | 34.86 | 1.819 | 43.56944 | 2.138
[24 empty] | 34.86 | 1.819 | 43.58333 | 2.138
[24 empty] | 34.86556 | 1.819 | 43.58333 | 2.139
[24 empty] | 34.86556 | 1.819 | 43.58333 | 2.139
[24 empty] | 34.86556 | 1.819 | 43.58333 | 2.139
[24 empty] | 34.87111 | 1.819 | 43.58333 | 2.139
[24 empty] | 34.87111 | 1.819 | 43.59722 | 2.139
[24 empty] | 34.87667 | 1.819 | 43.59722 | 2.139
[24 empty] | 34.87667 | 1.819 | 43.59722 | 2.139
[24 empty] | 34.87667 | 1.819 | 43.59722 | 2.139
[24 empty] | 34.88222 | 1.819 | 43.59722 | 2.139
[24 empty] | 34.88222 | 1.819 | 43.61111 | 2.139
[24 empty] | 34.88778 | 1.819 | 43.61111 | 2.139
[24 empty] | 34.88778 | 1.818 | 43.61111 | 2.139
[24 empty] | 34.88778 | 1.819 | 43.61111 | 2.139
[24 empty] | 34.89333 | 1.819 | 43.61111 | 2.139
[24 empty] | 34.89333 | 1.819 | 43.625 | 2.138
[24 empty] | 34.89889 | 1.819 | 43.625 | 2.138
[24 empty] | 34.89889 | 1.819 | 43.625 | 2.138
[24 empty] | 34.89889 | 1.819 | 43.625 | 2.138
[24 empty] | 34.90444 | 1.818 | 43.625 | 2.138
[24 empty] | 34.90444 | 1.819 | 43.63889 | 2.138
[24 empty] | 34.91 | 1.819 | 43.63889 | 2.138
[24 empty] | 34.91 | 1.819 | 43.63889 | 2.138
[24 empty] | 34.91 | 1.819 | 43.63889 | 2.138
[24 empty] | 34.91556 | 1.819 | 43.63889 | 2.138
[24 empty] | 34.91556 | 1.819 | 43.65278 | 2.138
[24 empty] | 34.92111 | 1.819 | 43.65278 | 2.138
[24 empty] | 34.92111 | 1.819 | 43.65278 | 2.138
[24 empty] | 34.92111 | 1.819 | 43.65278 | 2.138
[24 empty] | 34.92667 | 1.819 | 43.65278 | 2.138
[24 empty] | 34.92667 | 1.819 | 43.66667 | 2.139
[24 empty] | 34.93222 | 1.819 | 43.66667 | 2.139
[24 empty] | 34.93222 | 1.819 | 43.66667 | 2.138
[24 empty] | 34.93222 | 1.82 | 43.66667 | 2.139
[24 empty] | 34.93778 | 1.82 | 43.66667 | 2.139
[24 empty] | 34.93778 | 1.82 | 43.68056 | 2.139
[24 empty] | 34.94333 | 1.82 | 43.68056 | 2.139
[24 empty] | 34.94333 | 1.82 | 43.68056 | 2.139
[24 empty] | 34.94333 | 1.82 | 43.68056 | 2.139
[24 empty] | 34.94889 | 1.82 | 43.68056 | 2.139
[24 empty] | 34.94889 | 1.82 | 43.69444 | 2.139
[24 empty] | 34.95444 | 1.82 | 43.69444 | 2.139
[24 empty] | 34.95444 | 1.82 | 43.69444 | 2.139
[24 empty] | 34.95444 | 1.82 | 43.69444 | 2.139
[24 empty] | 34.96 | 1.82 | 43.69444 | 2.139
[24 empty] | 34.96 | 1.82 | 43.70833 | 2.139
[24 empty] | 34.96556 | 1.819 | 43.70833 | 2.139
[24 empty] | 34.96556 | 1.82 | 43.70833 | 2.139
[24 empty] | 34.96556 | 1.82 | 43.70833 | 2.139
[24 empty] | 34.97111 | 1.82 | 43.70833 | 2.139
[24 empty] | 34.97111 | 1.82 | 43.72222 | 2.139
[24 empty] | 34.97667 | 1.82 | 43.72222 | 2.139
[24 empty] | 34.97667 | 1.82 | 43.72222 | 2.139
[24 empty] | 34.97667 | 1.82 | 43.72222 | 2.139
[24 empty] | 34.98222 | 1.82 | 43.72222 | 2.139
[24 empty] | 34.98222 | 1.82 | 43.73611 | 2.139
[24 empty] | 34.98778 | 1.82 | 43.73611 | 2.139
[24 empty] | 34.98778 | 1.819 | 43.73611 | 2.139
[24 empty] | 34.98778 | 1.819 | 43.73611 | 2.139
[24 empty] | 34.99333 | 1.819 | 43.73611 | 2.139
[24 empty] | 34.99333 | 1.819 | 43.75 | 2.139
[24 empty] | 34.99889 | 1.819 | 43.75 | 2.139
[24 empty] | 34.99889 | 1.819 | 43.75 | 2.139
[24 empty] | 34.99889 | 1.819 | 43.75 | 2.14
[24 empty] | 35.00444 | 1.819 | 43.75 | 2.14
[24 empty] | 35.00444 | 1.819 | 43.76389 | 2.14
[24 empty] | 35.01 | 1.819 | 43.76389 | 2.14
[24 empty] | 35.01 | 1.819 | 43.76389 | 2.14
[24 empty] | 35.01 | 1.819 | 43.76389 | 2.14
[24 empty] | 35.01556 | 1.819 | 43.76389 | 2.14
[24 empty] | 35.01556 | 1.819 | 43.77778 | 2.14
[24 empty] | 35.02111 | 1.819 | 43.77778 | 2.14
[24 empty] | 35.02111 | 1.819 | 43.77778 | 2.14
[24 empty] | 35.02111 | 1.819 | 43.77778 | 2.14
[24 empty] | 35.02667 | 1.819 | 43.77778 | 2.14
[24 empty] | 35.02667 | 1.819 | 43.79167 | 2.14
[24 empty] | 35.03222 | 1.819 | 43.79167 | 2.14
[24 empty] | 35.03222 | 1.819 | 43.79167 | 2.14
[24 empty] | 35.03222 | 1.819 | 43.79167 | 2.14
[24 empty] | 35.03778 | 1.819 | 43.79167 | 2.14
[24 empty] | 35.03778 | 1.819 | 43.80556 | 2.14
[24 empty] | 35.04333 | 1.819 | 43.80556 | 2.14
[24 empty] | 35.04333 | 1.819 | 43.80556 | 2.14
[24 empty] | 35.04333 | 1.819 | 43.80556 | 2.14
[24 empty] | 35.04889 | 1.819 | 43.80556 | 2.14
[24 empty] | 35.04889 | 1.819 | 43.81944 | 2.14
[24 empty] | 35.05444 | 1.819 | 43.81944 | 2.14
[24 empty] | 35.05444 | 1.818 | 43.81944 | 2.14
[24 empty] | 35.05444 | 1.818 | 43.81944 | 2.14
[24 empty] | 35.06 | 1.818 | 43.81944 | 2.14
[24 empty] | 35.06 | 1.818 | 43.83333 | 2.139
[24 empty] | 35.06556 | 1.818 | 43.83333 | 2.14
[24 empty] | 35.06556 | 1.818 | 43.83333 | 2.139
[24 empty] | 35.06556 | 1.818 | 43.83333 | 2.139
[24 empty] | 35.07111 | 1.818 | 43.83333 | 2.139
[24 empty] | 35.07111 | 1.818 | 43.84722 | 2.138
[24 empty] | 35.07667 | 1.818 | 43.84722 | 2.138
[24 empty] | 35.07667 | 1.818 | 43.84722 | 2.139
[24 empty] | 35.07667 | 1.818 | 43.84722 | 2.14
[24 empty] | 35.08222 | 1.818 | 43.84722 | 2.139
[24 empty] | 35.08222 | 1.819 | 43.86111 | 2.138
[24 empty] | 35.08778 | 1.818 | 43.86111 | 2.138
[24 empty] | 35.08778 | 1.818 | 43.86111 | 2.138
[24 empty] | 35.08778 | 1.818 | 43.86111 | 2.137
[24 empty] | 35.09333 | 1.818 | 43.86111 | 2.137
[24 empty] | 35.09333 | 1.818 | 43.875 | 2.137
[24 empty] | 35.09889 | 1.818 | 43.875 | 2.135
[24 empty] | 35.09889 | 1.818 | 43.875 | 2.136
[24 empty] | 35.09889 | 1.818 | 43.875 | 2.136
[24 empty] | 35.10444 | 1.818 | 43.875 | 2.137
[24 empty] | 35.10444 | 1.818 | 43.88889 | 2.138
[24 empty] | 35.10444 | 1.818 | 43.88889 | 2.138
[24 empty] | 35.11 | 1.817 | 43.88889 | 2.138
[24 empty] | 35.11 | 1.818 | 43.88889 | 2.137
[24 empty] | 35.11556 | 1.818 | 43.88889 | 2.139
[24 empty] | 35.11556 | 1.818 | 43.90278 | 2.138
[24 empty] | 35.11556 | 1.818 | 43.90278 | 2.138
[24 empty] | 35.12111 | 1.818 | 43.90278 | 2.139
[24 empty] | 35.12111 | 1.819 | 43.90278 | 2.138
[24 empty] | 35.12667 | 1.819 | 43.90278 | 2.137
[24 empty] | 35.12667 | 1.819 | 43.91667 | 2.137
[24 empty] | 35.12667 | 1.819 | 43.91667 | 2.137
[24 empty] | 35.13222 | 1.819 | 43.91667 | 2.137
[24 empty] | 35.13222 | 1.819 | 43.91667 | 2.137
[24 empty] | 35.13778 | 1.819 | 43.91667 | 2.136
[24 empty] | 35.13778 | 1.819 | 43.93056 | 2.136
[24 empty] | 35.13778 | 1.818 | 43.93056 | 2.136
[24 empty] | 35.14333 | 1.818 | 43.93056 | 2.135
[24 empty] | 35.14333 | 1.818 | 43.93056 | 2.135
[24 empty] | 35.14889 | 1.818 | 43.93056 | 2.135
[24 empty] | 35.14889 | 1.818 | 43.94444 | 2.135
[24 empty] | 35.14889 | 1.818 | 43.94444 | 2.135
[24 empty] | 35.15444 | 1.818 | 43.94444 | 2.135
[24 empty] | 35.15444 | 1.818 | 43.94444 | 2.135
[24 empty] | 35.16 | 1.818 | 43.94444 | 2.136
[24 empty] | 35.16 | 1.818 | 43.95833 | 2.136
[24 empty] | 35.16 | 1.818 | 43.95833 | 2.136
[24 empty] | 35.16556 | 1.818 | 43.95833 | 2.136
[24 empty] | 35.16556 | 1.818 | 43.95833 | 2.137
[24 empty] | 35.17111 | 1.818 | 43.95833 | 2.137
[24 empty] | 35.17111 | 1.818 | 43.97222 | 2.137
[24 empty] | 35.17111 | 1.818 | 43.97222 | 2.137
[24 empty] | 35.17667 | 1.817 | 43.97222 | 2.136
[24 empty] | 35.17667 | 1.817 | 43.97222 | 2.137
[24 empty] | 35.18222 | 1.817 | 43.97222 | 2.137
[24 empty] | 35.18222 | 1.817 | 43.98611 | 2.137
[24 empty] | 35.18222 | 1.818 | 43.98611 | 2.137
[24 empty] | 35.18778 | 1.818 | 43.98611 | 2.137
[24 empty] | 35.18778 | 1.819 | 43.98611 | 2.137
[24 empty] | 35.19333 | 1.819 | 43.98611 | 2.137
[24 empty] | 35.19333 | 1.819 | 44 | 2.137
[24 empty] | 35.19333 | 1.819 | 44 | 2.137
[24 empty] | 35.19889 | 1.819 | 44 | 2.137
[24 empty] | 35.19889 | 1.819 | 44 | 2.136
[24 empty] | 35.20444 | 1.819 | 44 | 2.136
[24 empty] | 35.20444 | 1.819 | 44.01389 | 2.136
[24 empty] | 35.20444 | 1.819 | 44.01389 | 2.136
[24 empty] | 35.21 | 1.819 | 44.01389 | 2.136
[24 empty] | 35.21 | 1.819 | 44.01389 | 2.137
[24 empty] | 35.21556 | 1.819 | 44.01389 | 2.137
[24 empty] | 35.21556 | 1.819 | 44.02778 | 2.137
[24 empty] | 35.21556 | 1.819 | 44.02778 | 2.137
[24 empty] | 35.22111 | 1.819 | 44.02778 | 2.137
[24 empty] | 35.22111 | 1.819 | 44.02778 | 2.137
[24 empty] | 35.22667 | 1.819 | 44.02778 | 2.137
[24 empty] | 35.22667 | 1.819 | 44.04167 | 2.136
[24 empty] | 35.22667 | 1.819 | 44.04167 | 2.136
[24 empty] | 35.23222 | 1.818 | 44.04167 | 2.136
[24 empty] | 35.23222 | 1.819 | 44.04167 | 2.136
[24 empty] | 35.23778 | 1.818 | 44.04167 | 2.136
[24 empty] | 35.23778 | 1.818 | 44.05556 | 2.136
[24 empty] | 35.23778 | 1.818 | 44.05556 | 2.136
[24 empty] | 35.24333 | 1.818 | 44.05556 | 2.137
[24 empty] | 35.24333 | 1.818 | 44.05556 | 2.137
[24 empty] | 35.24889 | 1.818 | 44.05556 | 2.137
[24 empty] | 35.24889 | 1.818 | 44.06944 | 2.137
[24 empty] | 35.24889 | 1.819 | 44.06944 | 2.137
[24 empty] | 35.25444 | 1.819 | 44.06944 | 2.137
[24 empty] | 35.25444 | 1.819 | 44.06944 | 2.137
[24 empty] | 35.26 | 1.819 | 44.06944 | 2.137
[24 empty] | 35.26 | 1.819 | 44.08333 | 2.137
[24 empty] | 35.26 | 1.819 | 44.08333 | 2.137
[24 empty] | 35.26556 | 1.819 | 44.08333 | 2.137
[24 empty] | 35.26556 | 1.819 | 44.08333 | 2.137
[24 empty] | 35.27111 | 1.819 | 44.08333 | 2.137
[24 empty] | 35.27111 | 1.819 | 44.09722 | 2.137
[24 empty] | 35.27111 | 1.819 | 44.09722 | 2.137
[24 empty] | 35.27667 | 1.818 | 44.09722 | 2.137
[24 empty] | 35.27667 | 1.818 | 44.09722 | 2.137
[24 empty] | 35.28222 | 1.818 | 44.09722 | 2.137
[24 empty] | 35.28222 | 1.818 | 44.11111 | 2.137
[24 empty] | 35.28222 | 1.818 | 44.11111 | 2.137
[24 empty] | 35.28778 | 1.818 | 44.11111 | 2.137
[24 empty] | 35.28778 | 1.818 | 44.11111 | 2.137
[24 empty] | 35.29333 | 1.818 | 44.11111 | 2.137
[24 empty] | 35.29333 | 1.818 | 44.125 | 2.137
[24 empty] | 35.29333 | 1.818 | 44.125 | 2.137
[24 empty] | 35.29889 | 1.818 | 44.125 | 2.137
[24 empty] | 35.29889 | 1.818 | 44.125 | 2.137
[24 empty] | 35.30444 | 1.818 | 44.125 | 2.137
[24 empty] | 35.30444 | 1.818 | 44.13889 | 2.137
[24 empty] | 35.30444 | 1.818 | 44.13889 | 2.137
[24 empty] | 35.31 | 1.818 | 44.13889 | 2.137
[24 empty] | 35.31 | 1.818 | 44.13889 | 2.137
[24 empty] | 35.31556 | 1.818 | 44.13889 | 2.137
[24 empty] | 35.31556 | 1.818 | 44.15278 | 2.137
[24 empty] | 35.31556 | 1.818 | 44.15278 | 2.137
[24 empty] | 35.32111 | 1.818 | 44.15278 | 2.137
[24 empty] | 35.32111 | 1.818 | 44.15278 | 2.138
[24 empty] | 35.32667 | 1.818 | 44.15278 | 2.138
[24 empty] | 35.32667 | 1.818 | 44.16667 | 2.138
[24 empty] | 35.32667 | 1.817 | 44.16667 | 2.138
[24 empty] | 35.33222 | 1.817 | 44.16667 | 2.138
[24 empty] | 35.33222 | 1.817 | 44.16667 | 2.138
[24 empty] | 35.33778 | 1.817 | 44.16667 | 2.138
[24 empty] | 35.33778 | 1.818 | 44.18056 | 2.138
[24 empty] | 35.33778 | 1.818 | 44.18056 | 2.138
[24 empty] | 35.34333 | 1.818 | 44.18056 | 2.138
[24 empty] | 35.34333 | 1.818 | 44.18056 | 2.138
[24 empty] | 35.34889 | 1.818 | 44.18056 | 2.138
[24 empty] | 35.34889 | 1.818 | 44.19444 | 2.138
[24 empty] | 35.34889 | 1.818 | 44.19444 | 2.138
[24 empty] | 35.35444 | 1.818 | 44.19444 | 2.137
[24 empty] | 35.35444 | 1.818 | 44.19444 | 2.137
[24 empty] | 35.36 | 1.818 | 44.19444 | 2.137
[24 empty] | 35.36 | 1.819 | 44.20833 | 2.137
[24 empty] | 35.36 | 1.82 | 44.20833 | 2.137
[24 empty] | 35.36556 | 1.82 | 44.20833 | 2.137
[24 empty] | 35.36556 | 1.82 | 44.20833 | 2.137
[24 empty] | 35.37111 | 1.82 | 44.20833 | 2.137
[24 empty] | 35.37111 | 1.82 | 44.22222 | 2.137
[24 empty] | 35.37111 | 1.82 | 44.22222 | 2.137
[24 empty] | 35.37667 | 1.82 | 44.22222 | 2.137
[24 empty] | 35.37667 | 1.82 | 44.22222 | 2.137
[24 empty] | 35.38222 | 1.82 | 44.22222 | 2.137
[24 empty] | 35.38222 | 1.82 | 44.23611 | 2.137
[24 empty] | 35.38222 | 1.82 | 44.23611 | 2.137
[24 empty] | 35.38778 | 1.819 | 44.23611 | 2.137
[24 empty] | 35.38778 | 1.819 | 44.23611 | 2.138
[24 empty] | 35.39333 | 1.819 | 44.23611 | 2.138
[24 empty] | 35.39333 | 1.819 | 44.25 | 2.138
[24 empty] | 35.39333 | 1.819 | 44.25 | 2.138
[24 empty] | 35.39889 | 1.819 | 44.25 | 2.138
[24 empty] | 35.39889 | 1.819 | 44.25 | 2.138
[24 empty] | 35.40444 | 1.819 | 44.25 | 2.138
[24 empty] | 35.40444 | 1.819 | 44.26389 | 2.138
[24 empty] | 35.40444 | 1.819 | 44.26389 | 2.138
[24 empty] | 35.41 | 1.819 | 44.26389 | 2.138
[24 empty] | 35.41 | 1.819 | 44.26389 | 2.138
[24 empty] | 35.41556 | 1.819 | 44.26389 | 2.138
[24 empty] | 35.41556 | 1.819 | 44.27778 | 2.138
[24 empty] | 35.41556 | 1.819 | 44.27778 | 2.138
[24 empty] | 35.42111 | 1.819 | 44.27778 | 2.138
[24 empty] | 35.42111 | 1.819 | 44.27778 | 2.139
[24 empty] | 35.42667 | 1.819 | 44.27778 | 2.138
[24 empty] | 35.42667 | 1.819 | 44.29167 | 2.139
[24 empty] | 35.42667 | 1.819 | 44.29167 | 2.138
[24 empty] | 35.43222 | 1.818 | 44.29167 | 2.138
[24 empty] | 35.43222 | 1.819 | 44.29167 | 2.139
[24 empty] | 35.43778 | 1.818 | 44.29167 | 2.139
[24 empty] | 35.43778 | 1.819 | 44.30556 | 2.139
[24 empty] | 35.43778 | 1.819 | 44.30556 | 2.139
[24 empty] | 35.44333 | 1.819 | 44.30556 | 2.139
[24 empty] | 35.44333 | 1.819 | 44.30556 | 2.139
[24 empty] | 35.44889 | 1.819 | 44.30556 | 2.139
[24 empty] | 35.44889 | 1.819 | 44.31944 | 2.139
[24 empty] | 35.44889 | 1.819 | 44.31944 | 2.139
[24 empty] | 35.45444 | 1.818 | 44.31944 | 2.139
[24 empty] | 35.45444 | 1.818 | 44.31944 | 2.139
[24 empty] | 35.46 | 1.818 | 44.31944 | 2.139
[24 empty] | 35.46 | 1.818 | 44.33333 | 2.139
[24 empty] | 35.46 | 1.818 | 44.33333 | 2.139
[24 empty] | 35.46556 | 1.818 | 44.33333 | 2.139
[24 empty] | 35.46556 | 1.818 | 44.33333 | 2.139
[24 empty] | 35.47111 | 1.818 | 44.33333 | 2.139
[24 empty] | 35.47111 | 1.818 | 44.34722 | 2.139
[24 empty] | 35.47111 | 1.819 | 44.34722 | 2.139
[24 empty] | 35.47667 | 1.818 | 44.34722 | 2.139
[24 empty] | 35.47667 | 1.818 | 44.34722 | 2.139
[24 empty] | 35.48222 | 1.818 | 44.34722 | 2.139
[24 empty] | 35.48222 | 1.818 | 44.36111 | 2.139
[24 empty] | 35.48222 | 1.818 | 44.36111 | 2.139
[24 empty] | 35.48778 | 1.818 | 44.36111 | 2.139
[24 empty] | 35.48778 | 1.818 | 44.36111 | 2.139
[24 empty] | 35.49333 | 1.819 | 44.36111 | 2.139
[24 empty] | 35.49333 | 1.819 | 44.375 | 2.139
[24 empty] | 35.49333 | 1.819 | 44.375 | 2.139
[24 empty] | 35.49889 | 1.819 | 44.375 | 2.139
[24 empty] | 35.49889 | 1.819 | 44.375 | 2.139
[24 empty] | 35.50444 | 1.819 | 44.375 | 2.139
[24 empty] | 35.50444 | 1.819 | 44.38889 | 2.139
[24 empty] | 35.50444 | 1.82 | 44.38889 | 2.139
[24 empty] | 35.51 | 1.82 | 44.38889 | 2.139
[24 empty] | 35.51 | 1.82 | 44.38889 | 2.139
[24 empty] | 35.51556 | 1.819 | 44.38889 | 2.139
[24 empty] | 35.51556 | 1.819 | 44.40278 | 2.139
[24 empty] | 35.51556 | 1.819 | 44.40278 | 2.139
[24 empty] | 35.52111 | 1.819 | 44.40278 | 2.139
[24 empty] | 35.52111 | 1.82 | 44.40278 | 2.139
[24 empty] | 35.52667 | 1.819 | 44.40278 | 2.139
[24 empty] | 35.52667 | 1.819 | 44.41667 | 2.139
[24 empty] | 35.52667 | 1.819 | 44.41667 | 2.139
[24 empty] | 35.53222 | 1.819 | 44.41667 | 2.139
[24 empty] | 35.53222 | 1.819 | 44.41667 | 2.139
[24 empty] | 35.53778 | 1.819 | 44.41667 | 2.139
[24 empty] | 35.53778 | 1.819 | 44.43056 | 2.139
[24 empty] | 35.53778 | 1.819 | 44.43056 | 2.139
[24 empty] | 35.54333 | 1.819 | 44.43056 | 2.139
[24 empty] | 35.54333 | 1.819 | 44.43056 | 2.139
[24 empty] | 35.54889 | 1.819 | 44.43056 | 2.139
[24 empty] | 35.54889 | 1.819 | 44.44444 | 2.139
[24 empty] | 35.54889 | 1.819 | 44.44444 | 2.139
[24 empty] | 35.55444 | 1.82 | 44.44444 | 2.139
[24 empty] | 35.55444 | 1.82 | 44.44444 | 2.139
[24 empty] | 35.56 | 1.82 | 44.44444 | 2.14
[24 empty] | 35.56 | 1.82 | 44.45833 | 2.14
[24 empty] | 35.56 | 1.82 | 44.45833 | 2.14
[24 empty] | 35.56556 | 1.819 | 44.45833 | 2.14
[24 empty] | 35.56556 | 1.819 | 44.45833 | 2.14
[24 empty] | 35.57111 | 1.819 | 44.45833 | 2.14
[24 empty] | 35.57111 | 1.819 | 44.47222 | 2.14
[24 empty] | 35.57111 | 1.819 | 44.47222 | 2.14
[24 empty] | 35.57667 | 1.819 | 44.47222 | 2.14
[24 empty] | 35.57667 | 1.819 | 44.47222 | 2.14
[24 empty] | 35.58222 | 1.819 | 44.47222 | 2.14
[24 empty] | 35.58222 | 1.819 | 44.48611 | 2.14
[24 empty] | 35.58222 | 1.819 | 44.48611 | 2.14
[24 empty] | 35.58778 | 1.819 | 44.48611 | 2.14
[24 empty] | 35.58778 | 1.819 | 44.48611 | 2.14
[24 empty] | 35.59333 | 1.819 | 44.48611 | 2.14
[24 empty] | 35.59333 | 1.819 | 44.5 | 2.14
[24 empty] | 35.59333 | 1.819 | 44.5 | 2.14
[24 empty] | 35.59889 | 1.819 | 44.5 | 2.14
[24 empty] | 35.59889 | 1.819 | 44.5 | 2.14
[24 empty] | 35.60444 | 1.819 | 44.5 | 2.14
[24 empty] | 35.60444 | 1.819 | 44.51389 | 2.14
[24 empty] | 35.60444 | 1.819 | 44.51389 | 2.14
[24 empty] | 35.61 | 1.819 | 44.51389 | 2.141
[24 empty] | 35.61 | 1.819 | 44.51389 | 2.14
[24 empty] | 35.61556 | 1.819 | 44.51389 | 2.14
[24 empty] | 35.61556 | 1.819 | 44.52778 | 2.141
[24 empty] | 35.61556 | 1.819 | 44.52778 | 2.141
[24 empty] | 35.62111 | 1.819 | 44.52778 | 2.141
[24 empty] | 35.62111 | 1.819 | 44.52778 | 2.141
[24 empty] | 35.62667 | 1.819 | 44.52778 | 2.141
[24 empty] | 35.62667 | 1.819 | 44.54167 | 2.141
[24 empty] | 35.62667 | 1.819 | 44.54167 | 2.141
[24 empty] | 35.63222 | 1.819 | 44.54167 | 2.141
[24 empty] | 35.63222 | 1.819 | 44.54167 | 2.141
[24 empty] | 35.63778 | 1.819 | 44.54167 | 2.141
[24 empty] | 35.63778 | 1.819 | 44.55556 | 2.141
[24 empty] | 35.63778 | 1.819 | 44.55556 | 2.141
[24 empty] | 35.64333 | 1.819 | 44.55556 | 2.141
[24 empty] | 35.64333 | 1.819 | 44.55556 | 2.141
[24 empty] | 35.64889 | 1.819 | 44.55556 | 2.141
[24 empty] | 35.64889 | 1.819 | 44.56944 | 2.141
[24 empty] | 35.64889 | 1.818 | 44.56944 | 2.141
[24 empty] | 35.65444 | 1.818 | 44.56944 | 2.141
[24 empty] | 35.65444 | 1.819 | 44.56944 | 2.141
[24 empty] | 35.66 | 1.819 | 44.56944 | 2.141
[24 empty] | 35.66 | 1.819 | 44.58333 | 2.141
[24 empty] | 35.66 | 1.819 | 44.58333 | 2.141
[24 empty] | 35.66556 | 1.818 | 44.58333 | 2.141
[24 empty] | 35.66556 | 1.819 | 44.58333 | 2.141
[24 empty] | 35.67111 | 1.819 | 44.58333 | 2.141
[24 empty] | 35.67111 | 1.819 | 44.59722 | 2.141
[24 empty] | 35.67111 | 1.819 | 44.59722 | 2.141
[24 empty] | 35.67667 | 1.819 | 44.59722 | 2.141
[24 empty] | 35.67667 | 1.819 | 44.59722 | 2.141
[24 empty] | 35.68222 | 1.819 | 44.59722 | 2.141
[24 empty] | 35.68222 | 1.819 | 44.61111 | 2.141
[24 empty] | 35.68222 | 1.819 | 44.61111 | 2.141
[24 empty] | 35.68778 | 1.819 | 44.61111 | 2.141
[24 empty] | 35.68778 | 1.819 | 44.61111 | 2.141
[24 empty] | 35.69333 | 1.819 | 44.61111 | 2.141
[24 empty] | 35.69333 | 1.819 | 44.625 | 2.141
[24 empty] | 35.69333 | 1.819 | 44.625 | 2.141
[24 empty] | 35.69889 | 1.818 | 44.625 | 2.141
[24 empty] | 35.69889 | 1.818 | 44.625 | 2.141
[24 empty] | 35.70444 | 1.818 | 44.625 | 2.141
[24 empty] | 35.70444 | 1.818 | 44.63889 | 2.141
[24 empty] | 35.70444 | 1.818 | 44.63889 | 2.141
[24 empty] | 35.71 | 1.818 | 44.63889 | 2.141
[24 empty] | 35.71 | 1.818 | 44.63889 | 2.141
[24 empty] | 35.71556 | 1.818 | 44.63889 | 2.141
[24 empty] | 35.71556 | 1.818 | 44.65278 | 2.142
[24 empty] | 35.71556 | 1.818 | 44.65278 | 2.142
[24 empty] | 35.72111 | 1.818 | 44.65278 | 2.142
[24 empty] | 35.72111 | 1.818 | 44.65278 | 2.142
[24 empty] | 35.72667 | 1.818 | 44.65278 | 2.142
[24 empty] | 35.72667 | 1.818 | 44.66667 | 2.142
[24 empty] | 35.72667 | 1.818 | 44.66667 | 2.142
[24 empty] | 35.73222 | 1.817 | 44.66667 | 2.142
[24 empty] | 35.73222 | 1.817 | 44.66667 | 2.142
[24 empty] | 35.73778 | 1.817 | 44.66667 | 2.142
[24 empty] | 35.73778 | 1.818 | 44.68056 | 2.141
[24 empty] | 35.73778 | 1.818 | 44.68056 | 2.141
[24 empty] | 35.74333 | 1.818 | 44.68056 | 2.141
[24 empty] | 35.74333 | 1.819 | 44.68056 | 2.141
[24 empty] | 35.74889 | 1.819 | 44.68056 | 2.141
[24 empty] | 35.74889 | 1.819 | 44.69444 | 2.14
[24 empty] | 35.74889 | 1.819 | 44.69444 | 2.14
[24 empty] | 35.75444 | 1.819 | 44.69444 | 2.14
[24 empty] | 35.75444 | 1.819 | 44.69444 | 2.14
[24 empty] | 35.76 | 1.819 | 44.69444 | 2.14
[24 empty] | 35.76 | 1.819 | 44.70833 | 2.14
[24 empty] | 35.76 | 1.819 | 44.70833 | 2.14
[24 empty] | 35.76556 | 1.818 | 44.70833 | 2.14
[24 empty] | 35.76556 | 1.819 | 44.70833 | 2.14
[24 empty] | 35.77111 | 1.819 | 44.70833 | 2.14
[24 empty] | 35.77111 | 1.819 | 44.72222 | 2.14
[24 empty] | 35.77111 | 1.819 | 44.72222 | 2.14
[24 empty] | 35.77667 | 1.819 | 44.72222 | 2.14
[24 empty] | 35.77667 | 1.819 | 44.72222 | 2.14
[24 empty] | 35.78222 | 1.819 | 44.72222 | 2.139
[24 empty] | 35.78222 | 1.819 | 44.73611 | 2.139
[24 empty] | 35.78222 | 1.82 | 44.73611 | 2.139
[24 empty] | 35.78778 | 1.82 | 44.73611 | 2.139
[24 empty] | 35.78778 | 1.82 | 44.73611 | 2.139
[24 empty] | 35.79333 | 1.82 | 44.73611 | 2.139
[24 empty] | 35.79333 | 1.82 | 44.75 | 2.139
[24 empty] | 35.79333 | 1.82 | 44.75 | 2.139
[24 empty] | 35.79889 | 1.819 | 44.75 | 2.139
[24 empty] | 35.79889 | 1.819 | 44.75 | 2.139
[24 empty] | 35.80444 | 1.819 | 44.75 | 2.139
[24 empty] | 35.80444 | 1.819 | 44.76389 | 2.138
[24 empty] | 35.80444 | 1.819 | 44.76389 | 2.138
[24 empty] | 35.81 | 1.819 | 44.76389 | 2.138
[24 empty] | 35.81 | 1.819 | 44.76389 | 2.138
[24 empty] | 35.81556 | 1.819 | 44.76389 | 2.138
[24 empty] | 35.81556 | 1.819 | 44.77778 | 2.138
[24 empty] | 35.81556 | 1.819 | 44.77778 | 2.138
[24 empty] | 35.82111 | 1.819 | 44.77778 | 2.138
[24 empty] | 35.82111 | 1.819 | 44.77778 | 2.138
[24 empty] | 35.82667 | 1.819 | 44.77778 | 2.137
[24 empty] | 35.82667 | 1.818 | 44.79167 | 2.137
[24 empty] | 35.82667 | 1.819 | 44.79167 | 2.137
[24 empty] | 35.83222 | 1.818 | 44.79167 | 2.137
[24 empty] | 35.83222 | 1.819 | 44.79167 | 2.137
[24 empty] | 35.83778 | 1.818 | 44.79167 | 2.137
[24 empty] | 35.83778 | 1.819 | 44.80556 | 2.137
[24 empty] | 35.83778 | 1.818 | 44.80556 | 2.136
[24 empty] | 35.84333 | 1.818 | 44.80556 | 2.136
[24 empty] | 35.84333 | 1.818 | 44.80556 | 2.136
[24 empty] | 35.84889 | 1.818 | 44.80556 | 2.136
[24 empty] | 35.84889 | 1.818 | 44.81944 | 2.135
[24 empty] | 35.84889 | 1.818 | 44.81944 | 2.135
[24 empty] | 35.85444 | 1.818 | 44.81944 | 2.135
[24 empty] | 35.85444 | 1.818 | 44.81944 | 2.135
[24 empty] | 35.86 | 1.818 | 44.81944 | 2.135
[24 empty] | 35.86 | 1.818 | 44.83333 | 2.135
[24 empty] | 35.86 | 1.818 | 44.83333 | 2.135
[24 empty] | 35.86556 | 1.818 | 44.83333 | 2.135
[24 empty] | 35.86556 | 1.818 | 44.83333 | 2.135
[24 empty] | 35.87111 | 1.819 | 44.83333 | 2.135
[24 empty] | 35.87111 | 1.819 | 44.84722 | 2.135
[24 empty] | 35.87111 | 1.819 | 44.84722 | 2.134
[24 empty] | 35.87667 | 1.819 | 44.84722 | 2.135
[24 empty] | 35.87667 | 1.819 | 44.84722 | 2.135
[24 empty] | 35.88222 | 1.819 | 44.84722 | 2.135
[24 empty] | 35.88222 | 1.819 | 44.86111 | 2.135
[24 empty] | 35.88222 | 1.819 | 44.86111 | 2.135
[24 empty] | 35.88778 | 1.819 | 44.86111 | 2.135
[24 empty] | 35.88778 | 1.819 | 44.86111 | 2.135
[24 empty] | 35.89333 | 1.819 | 44.86111 | 2.135
[24 empty] | 35.89333 | 1.819 | 44.875 | 2.135
[24 empty] | 35.89333 | 1.819 | 44.875 | 2.135
[24 empty] | 35.89889 | 1.819 | 44.875 | 2.135
[24 empty] | 35.89889 | 1.819 | 44.875 | 2.135
[24 empty] | 35.90444 | 1.819 | 44.875 | 2.135
[24 empty] | 35.90444 | 1.819 | 44.88889 | 2.135
[24 empty] | 35.90444 | 1.819 | 44.88889 | 2.136
[24 empty] | 35.91 | 1.819 | 44.88889 | 2.136
[24 empty] | 35.91 | 1.819 | 44.88889 | 2.135
[24 empty] | 35.91556 | 1.819 | 44.88889 | 2.135
[24 empty] | 35.91556 | 1.819 | 44.90278 | 2.134
[24 empty] | 35.91556 | 1.819 | 44.90278 | 2.134
[24 empty] | 35.92111 | 1.819 | 44.90278 | 2.135
[24 empty] | 35.92111 | 1.819 | 44.90278 | 2.135
[24 empty] | 35.92667 | 1.819 | 44.90278 | 2.135
[24 empty] | 35.92667 | 1.819 | 44.91667 | 2.134
[24 empty] | 35.92667 | 1.819 | 44.91667 | 2.134
[24 empty] | 35.93222 | 1.819 | 44.91667 | 2.135
[24 empty] | 35.93222 | 1.819 | 44.91667 | 2.135
[24 empty] | 35.93778 | 1.819 | 44.91667 | 2.135
[24 empty] | 35.93778 | 1.819 | 44.93056 | 2.135
[24 empty] | 35.93778 | 1.819 | 44.93056 | 2.136
[24 empty] | 35.94333 | 1.819 | 44.93056 | 2.136
[24 empty] | 35.94333 | 1.819 | 44.93056 | 2.136
[24 empty] | 35.94889 | 1.819 | 44.93056 | 2.136
[24 empty] | 35.94889 | 1.819 | 44.94444 | 2.136
[24 empty] | 35.94889 | 1.819 | 44.94444 | 2.136
[24 empty] | 35.95444 | 1.819 | 44.94444 | 2.136
[24 empty] | 35.95444 | 1.819 | 44.94444 | 2.136
[24 empty] | 35.96 | 1.819 | 44.94444 | 2.136
[24 empty] | 35.96 | 1.819 | 44.95833 | 2.136
[24 empty] | 35.96 | 1.82 | 44.95833 | 2.136
[24 empty] | 35.96556 | 1.819 | 44.95833 | 2.135
[24 empty] | 35.96556 | 1.82 | 44.95833 | 2.135
[24 empty] | 35.97111 | 1.819 | 44.95833 | 2.135
[24 empty] | 35.97111 | 1.819 | 44.97222 | 2.135
[24 empty] | 35.97111 | 1.819 | 44.97222 | 2.135
[24 empty] | 35.97667 | 1.819 | 44.97222 | 2.135
[24 empty] | 35.97667 | 1.819 | 44.97222 | 2.135
[24 empty] | 35.98222 | 1.819 | 44.97222 | 2.135
[24 empty] | 35.98222 | 1.82 | 44.98611 | 2.135
[24 empty] | 35.98222 | 1.82 | 44.98611 | 2.135
[24 empty] | 35.98778 | 1.82 | 44.98611 | 2.135
[24 empty] | 35.98778 | 1.82 | 44.98611 | 2.135
[24 empty] | 35.99333 | 1.82 | 44.98611 | 2.135
[24 empty] | 35.99333 | 1.82 | 45 | 2.135
[24 empty] | 35.99333 | 1.82 | 45 | 2.135
[24 empty] | 35.99889 | 1.82 | 45 | 2.135
[24 empty] | 35.99889 | 1.82 | 45 | 2.135
[24 empty] | 36.00444 | 1.82 | 45 | 2.135
[24 empty] | 36.00444 | 1.82 | 45.01389 | 2.135
[24 empty] | 36.00444 | 1.819 | 45.01389 | 2.135
[24 empty] | 36.01 | 1.819 | 45.01389 | 2.135
[24 empty] | 36.01 | 1.819 | 45.01389 | 2.136
[24 empty] | 36.01556 | 1.819 | 45.01389 | 2.135
[24 empty] | 36.01556 | 1.819 | 45.02778 | 2.135
[24 empty] | 36.01556 | 1.819 | 45.02778 | 2.135
[24 empty] | 36.02111 | 1.819 | 45.02778 | 2.136
[24 empty] | 36.02111 | 1.819 | 45.02778 | 2.136
[24 empty] | 36.02667 | 1.819 | 45.02778 | 2.136
[24 empty] | 36.02667 | 1.819 | 45.04167 | 2.136
[24 empty] | 36.02667 | 1.819 | 45.04167 | 2.136
[24 empty] | 36.03222 | 1.819 | 45.04167 | 2.136
[24 empty] | 36.03222 | 1.82 | 45.04167 | 2.136
[24 empty] | 36.03778 | 1.819 | 45.04167 | 2.136
[24 empty] | 36.03778 | 1.819 | 45.05556 | 2.136
[24 empty] | 36.03778 | 1.819 | 45.05556 | 2.136
[24 empty] | 36.04333 | 1.819 | 45.05556 | 2.136
[24 empty] | 36.04333 | 1.819 | 45.05556 | 2.136
[24 empty] | 36.04889 | 1.819 | 45.05556 | 2.136
[24 empty] | 36.04889 | 1.819 | 45.06944 | 2.136
[24 empty] | 36.04889 | 1.819 | 45.06944 | 2.136
[24 empty] | 36.05444 | 1.819 | 45.06944 | 2.136
[24 empty] | 36.05444 | 1.819 | 45.06944 | 2.136
[24 empty] | 36.06 | 1.819 | 45.06944 | 2.136
[24 empty] | 36.06 | 1.818 | 45.08333 | 2.136
[24 empty] | 36.06 | 1.818 | 45.08333 | 2.136
[24 empty] | 36.06556 | 1.818 | 45.08333 | 2.136
[24 empty] | 36.06556 | 1.818 | 45.08333 | 2.136
[24 empty] | 36.07111 | 1.818 | 45.08333 | 2.136
[24 empty] | 36.07111 | 1.819 | 45.09722 | 2.136
[24 empty] | 36.07111 | 1.819 | 45.09722 | 2.137
[24 empty] | 36.07667 | 1.819 | 45.09722 | 2.137
[24 empty] | 36.07667 | 1.819 | 45.09722 | 2.137
[24 empty] | 36.08222 | 1.819 | 45.09722 | 2.137
[24 empty] | 36.08222 | 1.819 | 45.11111 | 2.137
[24 empty] | 36.08222 | 1.819 | 45.11111 | 2.137
[24 empty] | 36.08778 | 1.819 | 45.11111 | 2.137
[24 empty] | 36.08778 | 1.819 | 45.11111 | 2.137
[24 empty] | 36.09333 | 1.819 | 45.11111 | 2.137
[24 empty] | 36.09333 | 1.819 | 45.125 | 2.137
[24 empty] | 36.09333 | 1.819 | 45.125 | 2.137
[24 empty] | 36.09889 | 1.818 | 45.125 | 2.137
[24 empty] | 36.09889 | 1.819 | 45.125 | 2.137
[24 empty] | 36.10444 | 1.819 | 45.125 | 2.137
[24 empty] | 36.10444 | 1.818 | 45.13889 | 2.137
[24 empty] | 36.10444 | 1.818 | 45.13889 | 2.137
[24 empty] | 36.11 | 1.818 | 45.13889 | 2.137
[24 empty] | 36.11 | 1.818 | 45.13889 | 2.137
[24 empty] | 36.11556 | 1.818 | 45.13889 | 2.137
[24 empty] | 36.11556 | 1.818 | 45.15278 | 2.137
[24 empty] | 36.11556 | 1.818 | 45.15278 | 2.137
[24 empty] | 36.12111 | 1.818 | 45.15278 | 2.137
[24 empty] | 36.12111 | 1.818 | 45.15278 | 2.137
[24 empty] | 36.12667 | 1.818 | 45.15278 | 2.137
[24 empty] | 36.12667 | 1.818 | 45.16667 | 2.138
[24 empty] | 36.12667 | 1.818 | 45.16667 | 2.138
[24 empty] | 36.13222 | 1.818 | 45.16667 | 2.138
[24 empty] | 36.13222 | 1.818 | 45.16667 | 2.138
[24 empty] | 36.13778 | 1.818 | 45.16667 | 2.138
[24 empty] | 36.13778 | 1.818 | 45.18056 | 2.138
[24 empty] | 36.13778 | 1.818 | 45.18056 | 2.138
[24 empty] | 36.14333 | 1.818 | 45.18056 | 2.138
[24 empty] | 36.14333 | 1.818 | 45.18056 | 2.138
[24 empty] | 36.14889 | 1.818 | 45.18056 | 2.138
[24 empty] | 36.14889 | 1.818 | 45.18056 | 2.138
[24 empty] | 36.14889 | 1.818 | 45.19444 | 2.138
[24 empty] | 36.15444 | 1.819 | 45.19444 | 2.138
[24 empty] | 36.15444 | 1.819 | 45.19444 | 2.138
[24 empty] | 36.16 | 1.819 | 45.19444 | 2.138
[24 empty] | 36.16 | 1.819 | 45.19444 | 2.138
[24 empty] | 36.16 | 1.819 | 45.20833 | 2.138
[24 empty] | 36.16556 | 1.819 | 45.20833 | 2.138
[24 empty] | 36.16556 | 1.819 | 45.20833 | 2.138
[24 empty] | 36.17111 | 1.819 | 45.20833 | 2.138
[24 empty] | 36.17111 | 1.819 | 45.20833 | 2.138
[24 empty] | 36.17111 | 1.819 | 45.22222 | 2.138
[24 empty] | 36.17667 | 1.819 | 45.22222 | 2.138
[24 empty] | 36.17667 | 1.819 | 45.22222 | 2.138
[24 empty] | 36.18222 | 1.819 | 45.22222 | 2.138
[24 empty] | 36.18222 | 1.819 | 45.22222 | 2.138
[24 empty] | 36.18222 | 1.819 | 45.23611 | 2.138
[24 empty] | 36.18778 | 1.819 | 45.23611 | 2.138
[24 empty] | 36.18778 | 1.819 | 45.23611 | 2.138
[24 empty] | 36.19333 | 1.819 | 45.23611 | 2.138
[24 empty] | 36.19333 | 1.819 | 45.23611 | 2.138
[24 empty] | 36.19333 | 1.819 | 45.25 | 2.138
[24 empty] | 36.19889 | 1.819 | 45.25 | 2.138
[24 empty] | 36.19889 | 1.819 | 45.25 | 2.138
[24 empty] | 36.20444 | 1.819 | 45.25 | 2.138
[24 empty] | 36.20444 | 1.819 | 45.25 | 2.138
[24 empty] | 36.20444 | 1.819 | 45.26389 | 2.138
[24 empty] | 36.21 | 1.818 | 45.26389 | 2.138
[24 empty] | 36.21 | 1.819 | 45.26389 | 2.138
[24 empty] | 36.21556 | 1.819 | 45.26389 | 2.138
[24 empty] | 36.21556 | 1.819 | 45.26389 | 2.138
[24 empty] | 36.21556 | 1.819 | 45.27778 | 2.138
[24 empty] | 36.22111 | 1.819 | 45.27778 | 2.138
[24 empty] | 36.22111 | 1.819 | 45.27778 | 2.138
[24 empty] | 36.22667 | 1.819 | 45.27778 | 2.138
[24 empty] | 36.22667 | 1.819 | 45.27778 | 2.138
[24 empty] | 36.22667 | 1.819 | 45.29167 | 2.138
[24 empty] | 36.23222 | 1.819 | 45.29167 | 2.138
[24 empty] | 36.23222 | 1.819 | 45.29167 | 2.138
[24 empty] | 36.23778 | 1.819 | 45.29167 | 2.138
[24 empty] | 36.23778 | 1.819 | 45.29167 | 2.138
[24 empty] | 36.23778 | 1.819 | 45.30556 | 2.138
[24 empty] | 36.24333 | 1.819 | 45.30556 | 2.138
[24 empty] | 36.24333 | 1.819 | 45.30556 | 2.138
[24 empty] | 36.24889 | 1.819 | 45.30556 | 2.139
[24 empty] | 36.24889 | 1.819 | 45.30556 | 2.139
[24 empty] | 36.24889 | 1.819 | 45.31944 | 2.139
[24 empty] | 36.25444 | 1.818 | 45.31944 | 2.139
[24 empty] | 36.25444 | 1.819 | 45.31944 | 2.139
[24 empty] | 36.26 | 1.818 | 45.31944 | 2.139
[24 empty] | 36.26 | 1.819 | 45.31944 | 2.139
[24 empty] | 36.26 | 1.819 | 45.33333 | 2.139
[24 empty] | 36.26556 | 1.819 | 45.33333 | 2.139
[24 empty] | 36.26556 | 1.819 | 45.33333 | 2.139
[24 empty] | 36.27111 | 1.818 | 45.33333 | 2.139
[24 empty] | 36.27111 | 1.818 | 45.33333 | 2.14
[24 empty] | 36.27111 | 1.818 | 45.34722 | 2.14
[24 empty] | 36.27667 | 1.818 | 45.34722 | 2.14
[24 empty] | 36.27667 | 1.818 | 45.34722 | 2.14
[24 empty] | 36.28222 | 1.818 | 45.34722 | 2.14
[24 empty] | 36.28222 | 1.818 | 45.34722 | 2.139
[24 empty] | 36.28222 | 1.818 | 45.36111 | 2.14
[24 empty] | 36.28778 | 1.818 | 45.36111 | 2.14
[24 empty] | 36.28778 | 1.818 | 45.36111 | 2.14
[24 empty] | 36.29333 | 1.818 | 45.36111 | 2.14
[24 empty] | 36.29333 | 1.818 | 45.36111 | 2.14
[24 empty] | 36.29333 | 1.818 | 45.375 | 2.14
[24 empty] | 36.29889 | 1.818 | 45.375 | 2.139
[24 empty] | 36.29889 | 1.818 | 45.375 | 2.139
[24 empty] | 36.30444 | 1.818 | 45.375 | 2.139
[24 empty] | 36.30444 | 1.818 | 45.375 | 2.139
[24 empty] | 36.30444 | 1.818 | 45.38889 | 2.139
[24 empty] | 36.31 | 1.818 | 45.38889 | 2.139
[24 empty] | 36.31 | 1.819 | 45.38889 | 2.139
[24 empty] | 36.31556 | 1.819 | 45.38889 | 2.139
[24 empty] | 36.31556 | 1.819 | 45.38889 | 2.139
[24 empty] | 36.31556 | 1.819 | 45.40278 | 2.14
[24 empty] | 36.32111 | 1.819 | 45.40278 | 2.14
[24 empty] | 36.32111 | 1.819 | 45.40278 | 2.14
[24 empty] | 36.32667 | 1.819 | 45.40278 | 2.14
[24 empty] | 36.32667 | 1.819 | 45.40278 | 2.14
[24 empty] | 36.32667 | 1.818 | 45.41667 | 2.14
[24 empty] | 36.33222 | 1.818 | 45.41667 | 2.14
[24 empty] | 36.33222 | 1.819 | 45.41667 | 2.14
[24 empty] | 36.33778 | 1.818 | 45.41667 | 2.14
[24 empty] | 36.33778 | 1.818 | 45.41667 | 2.141
[24 empty] | 36.33778 | 1.819 | 45.43056 | 2.141
[24 empty] | 36.34333 | 1.818 | 45.43056 | 2.141
[24 empty] | 36.34333 | 1.819 | 45.43056 | 2.141
[24 empty] | 36.34889 | 1.819 | 45.43056 | 2.141
[24 empty] | 36.34889 | 1.819 | 45.43056 | 2.141
[24 empty] | 36.34889 | 1.819 | 45.44444 | 2.141
[24 empty] | 36.35444 | 1.819 | 45.44444 | 2.141
[24 empty] | 36.35444 | 1.819 | 45.44444 | 2.141
[24 empty] | 36.36 | 1.819 | 45.44444 | 2.141
[24 empty] | 36.36 | 1.819 | 45.44444 | 2.142
[24 empty] | 36.36 | 1.819 | 45.45833 | 2.141
[24 empty] | 36.36556 | 1.818 | 45.45833 | 2.141
[24 empty] | 36.36556 | 1.818 | 45.45833 | 2.141
[24 empty] | 36.37111 | 1.818 | 45.45833 | 2.141
[24 empty] | 36.37111 | 1.819 | 45.45833 | 2.141
[24 empty] | 36.37111 | 1.819 | 45.47222 | 2.143
[24 empty] | 36.37667 | 1.819 | 45.47222 | 2.143
[24 empty] | 36.37667 | 1.819 | 45.47222 | 2.142
[24 empty] | 36.38222 | 1.819 | 45.47222 | 2.142
[24 empty] | 36.38222 | 1.819 | 45.47222 | 2.143
[24 empty] | 36.38222 | 1.819 | 45.48611 | 2.141
[24 empty] | 36.38778 | 1.819 | 45.48611 | 2.14
[24 empty] | 36.38778 | 1.819 | 45.48611 | 2.141
[24 empty] | 36.39333 | 1.819 | 45.48611 | 2.141
[24 empty] | 36.39333 | 1.819 | 45.48611 | 2.141
[24 empty] | 36.39333 | 1.819 | 45.5 | 2.14
[24 empty] | 36.39889 | 1.819 | 45.5 | 2.14
[24 empty] | 36.39889 | 1.819 | 45.5 | 2.14
[24 empty] | 36.40444 | 1.819 | 45.5 | 2.14
[24 empty] | 36.40444 | 1.819 | 45.5 | 2.14
[24 empty] | 36.40444 | 1.819 | 45.51389 | 2.14
[24 empty] | 36.41 | 1.819 | 45.51389 | 2.14
[24 empty] | 36.41 | 1.819 | 45.51389 | 2.14
[24 empty] | 36.41556 | 1.819 | 45.51389 | 2.14
[24 empty] | 36.41556 | 1.819 | 45.51389 | 2.14
[24 empty] | 36.41556 | 1.819 | 45.52778 | 2.139
[24 empty] | 36.42111 | 1.819 | 45.52778 | 2.139
[24 empty] | 36.42111 | 1.819 | 45.52778 | 2.139
[24 empty] | 36.42667 | 1.819 | 45.52778 | 2.139
[24 empty] | 36.42667 | 1.819 | 45.52778 | 2.139
[24 empty] | 36.42667 | 1.819 | 45.54167 | 2.139
[24 empty] | 36.43222 | 1.818 | 45.54167 | 2.139
[24 empty] | 36.43222 | 1.819 | 45.54167 | 2.139
[24 empty] | 36.43778 | 1.819 | 45.54167 | 2.139
[24 empty] | 36.43778 | 1.818 | 45.54167 | 2.139
[24 empty] | 36.43778 | 1.818 | 45.55556 | 2.139
[24 empty] | 36.44333 | 1.818 | 45.55556 | 2.139
[24 empty] | 36.44333 | 1.818 | 45.55556 | 2.139
[24 empty] | 36.44889 | 1.819 | 45.55556 | 2.139
[24 empty] | 36.44889 | 1.819 | 45.55556 | 2.139
[24 empty] | 36.44889 | 1.819 | 45.56944 | 2.139
[24 empty] | 36.45444 | 1.819 | 45.56944 | 2.139
[24 empty] | 36.45444 | 1.819 | 45.56944 | 2.139
[24 empty] | 36.46 | 1.819 | 45.56944 | 2.139
[24 empty] | 36.46 | 1.819 | 45.56944 | 2.139
[24 empty] | 36.46 | 1.819 | 45.58333 | 2.139
[24 empty] | 36.46556 | 1.819 | 45.58333 | 2.139
[24 empty] | 36.46556 | 1.819 | 45.58333 | 2.139
[24 empty] | 36.47111 | 1.819 | 45.58333 | 2.139
[24 empty] | 36.47111 | 1.819 | 45.58333 | 2.139
[24 empty] | 36.47111 | 1.819 | 45.59722 | 2.139
[24 empty] | 36.47667 | 1.819 | 45.59722 | 2.139
[24 empty] | 36.47667 | 1.819 | 45.59722 | 2.139
[24 empty] | 36.48222 | 1.819 | 45.59722 | 2.139
[24 empty] | 36.48222 | 1.819 | 45.59722 | 2.139
[24 empty] | 36.48222 | 1.818 | 45.61111 | 2.139
[24 empty] | 36.48778 | 1.818 | 45.61111 | 2.139
[24 empty] | 36.48778 | 1.819 | 45.61111 | 2.138
[24 empty] | 36.49333 | 1.819 | 45.61111 | 2.138
[24 empty] | 36.49333 | 1.819 | 45.61111 | 2.138
[24 empty] | 36.49333 | 1.818 | 45.625 | 2.138
[24 empty] | 36.49889 | 1.818 | 45.625 | 2.138
[24 empty] | 36.49889 | 1.818 | 45.625 | 2.138
[24 empty] | 36.50444 | 1.818 | 45.625 | 2.137
[24 empty] | 36.50444 | 1.818 | 45.625 | 2.137
[24 empty] | 36.50444 | 1.818 | 45.63889 | 2.137
[24 empty] | 36.51 | 1.818 | 45.63889 | 2.137
[24 empty] | 36.51 | 1.818 | 45.63889 | 2.137
[24 empty] | 36.51556 | 1.818 | 45.63889 | 2.137
[24 empty] | 36.51556 | 1.818 | 45.63889 | 2.137
[24 empty] | 36.51556 | 1.819 | 45.65278 | 2.137
[24 empty] | 36.52111 | 1.819 | 45.65278 | 2.137
[24 empty] | 36.52111 | 1.819 | 45.65278 | 2.137
[24 empty] | 36.52667 | 1.819 | 45.65278 | 2.137
[24 empty] | 36.52667 | 1.819 | 45.65278 | 2.137
[24 empty] | 36.52667 | 1.819 | 45.66667 | 2.137
[24 empty] | 36.53222 | 1.818 | 45.66667 | 2.137
[24 empty] | 36.53222 | 1.819 | 45.66667 | 2.136
[24 empty] | 36.53778 | 1.819 | 45.66667 | 2.136
[24 empty] | 36.53778 | 1.819 | 45.66667 | 2.136
[24 empty] | 36.53778 | 1.819 | 45.68056 | 2.136
[24 empty] | 36.54333 | 1.819 | 45.68056 | 2.136
[24 empty] | 36.54333 | 1.819 | 45.68056 | 2.136
[24 empty] | 36.54889 | 1.819 | 45.68056 | 2.136
[24 empty] | 36.54889 | 1.819 | 45.68056 | 2.136
[24 empty] | 36.54889 | 1.819 | 45.69444 | 2.135
[24 empty] | 36.55444 | 1.818 | 45.69444 | 2.135
[24 empty] | 36.55444 | 1.819 | 45.69444 | 2.135
[24 empty] | 36.56 | 1.819 | 45.69444 | 2.135
[24 empty] | 36.56 | 1.818 | 45.69444 | 2.135
[24 empty] | 36.56 | 1.818 | 45.70833 | 2.135
[24 empty] | 36.56556 | 1.818 | 45.70833 | 2.135
[24 empty] | 36.56556 | 1.818 | 45.70833 | 2.135
[24 empty] | 36.57111 | 1.818 | 45.70833 | 2.135
[24 empty] | 36.57111 | 1.819 | 45.70833 | 2.135
[24 empty] | 36.57111 | 1.819 | 45.72222 | 2.135
[24 empty] | 36.57667 | 1.819 | 45.72222 | 2.135
[24 empty] | 36.57667 | 1.819 | 45.72222 | 2.135
[24 empty] | 36.58222 | 1.819 | 45.72222 | 2.135
[24 empty] | 36.58222 | 1.819 | 45.72222 | 2.135
[24 empty] | 36.58222 | 1.819 | 45.73611 | 2.135
[24 empty] | 36.58778 | 1.818 | 45.73611 | 2.134
[24 empty] | 36.58778 | 1.819 | 45.73611 | 2.134
[24 empty] | 36.59333 | 1.819 | 45.73611 | 2.134
[24 empty] | 36.59333 | 1.819 | 45.73611 | 2.133
[24 empty] | 36.59333 | 1.818 | 45.75 | 2.133
[24 empty] | 36.59889 | 1.818 | 45.75 | 2.133
[24 empty] | 36.59889 | 1.818 | 45.75 | 2.133
[24 empty] | 36.60444 | 1.818 | 45.75 | 2.133
[24 empty] | 36.60444 | 1.818 | 45.75 | 2.133
[24 empty] | 36.60444 | 1.818 | 45.76389 | 2.133
[24 empty] | 36.61 | 1.818 | 45.76389 | 2.132
[24 empty] | 36.61 | 1.818 | 45.76389 | 2.132
[24 empty] | 36.61556 | 1.818 | 45.76389 | 2.132
[24 empty] | 36.61556 | 1.818 | 45.76389 | 2.132
[24 empty] | 36.61556 | 1.818 | 45.77778 | 2.132
[24 empty] | 36.62111 | 1.818 | 45.77778 | 2.133
[24 empty] | 36.62111 | 1.818 | 45.77778 | 2.133
[24 empty] | 36.62667 | 1.819 | 45.77778 | 2.133
[24 empty] | 36.62667 | 1.819 | 45.77778 | 2.133
[24 empty] | 36.62667 | 1.819 | 45.79167 | 2.133
[24 empty] | 36.63222 | 1.819 | 45.79167 | 2.133
[24 empty] | 36.63222 | 1.819 | 45.79167 | 2.133
[24 empty] | 36.63778 | 1.819 | 45.79167 | 2.133
[24 empty] | 36.63778 | 1.819 | 45.79167 | 2.132
[24 empty] | 36.63778 | 1.818 | 45.80556 | 2.133
[24 empty] | 36.64333 | 1.818 | 45.80556 | 2.133
[24 empty] | 36.64333 | 1.818 | 45.80556 | 2.133
[24 empty] | 36.64889 | 1.818 | 45.80556 | 2.133
[24 empty] | 36.64889 | 1.819 | 45.80556 | 2.133
[24 empty] | 36.64889 | 1.82 | 45.81944 | 2.133
[24 empty] | 36.65444 | 1.82 | 45.81944 | 2.133
[24 empty] | 36.65444 | 1.82 | 45.81944 | 2.133
[24 empty] | 36.66 | 1.82 | 45.81944 | 2.133
[24 empty] | 36.66 | 1.82 | 45.81944 | 2.133
[24 empty] | 36.66 | 1.82 | 45.83333 | 2.133
[24 empty] | 36.66556 | 1.82 | 45.83333 | 2.133
[24 empty] | 36.66556 | 1.82 | 45.83333 | 2.133
[24 empty] | 36.67111 | 1.82 | 45.83333 | 2.133
[24 empty] | 36.67111 | 1.819 | 45.83333 | 2.134
[24 empty] | 36.67111 | 1.819 | 45.84722 | 2.134
[24 empty] | 36.67667 | 1.819 | 45.84722 | 2.134
[24 empty] | 36.67667 | 1.819 | 45.84722 | 2.134
[24 empty] | 36.68222 | 1.819 | 45.84722 | 2.133
[24 empty] | 36.68222 | 1.819 | 45.84722 | 2.133
[24 empty] | 36.68222 | 1.819 | 45.86111 | 2.133
[24 empty] | 36.68778 | 1.819 | 45.86111 | 2.134
[24 empty] | 36.68778 | 1.819 | 45.86111 | 2.134
[24 empty] | 36.69333 | 1.819 | 45.86111 | 2.134
[24 empty] | 36.69333 | 1.819 | 45.86111 | 2.134
[24 empty] | 36.69333 | 1.818 | 45.875 | 2.134
[24 empty] | 36.69889 | 1.819 | 45.875 | 2.134
[24 empty] | 36.69889 | 1.82 | 45.875 | 2.134
[24 empty] | 36.70444 | 1.82 | 45.875 | 2.134
[24 empty] | 36.70444 | 1.82 | 45.875 | 2.134
[24 empty] | 36.70444 | 1.819 | 45.88889 | 2.134
[24 empty] | 36.71 | 1.819 | 45.88889 | 2.134
[24 empty] | 36.71 | 1.819 | 45.88889 | 2.134
[24 empty] | 36.71556 | 1.819 | 45.88889 | 2.134
[24 empty] | 36.71556 | 1.819 | 45.88889 | 2.134
[24 empty] | 36.71556 | 1.819 | 45.90278 | 2.134
[24 empty] | 36.72111 | 1.819 | 45.90278 | 2.134
[24 empty] | 36.72111 | 1.819 | 45.90278 | 2.135
[24 empty] | 36.72667 | 1.819 | 45.90278 | 2.135
[24 empty] | 36.72667 | 1.819 | 45.90278 | 2.135
[24 empty] | 36.72667 | 1.818 | 45.91667 | 2.135
[24 empty] | 36.73222 | 1.819 | 45.91667 | 2.135
[24 empty] | 36.73222 | 1.819 | 45.91667 | 2.135
[24 empty] | 36.73778 | 1.819 | 45.91667 | 2.135
[24 empty] | 36.73778 | 1.819 | 45.91667 | 2.135
[24 empty] | 36.73778 | 1.819 | 45.93056 | 2.135
[24 empty] | 36.74333 | 1.819 | 45.93056 | 2.135
[24 empty] | 36.74333 | 1.819 | 45.93056 | 2.135
[24 empty] | 36.74889 | 1.819 | 45.93056 | 2.135
[24 empty] | 36.74889 | 1.819 | 45.93056 | 2.135
[24 empty] | 36.74889 | 1.819 | 45.94444 | 2.135
[24 empty] | 36.75444 | 1.819 | 45.94444 | 2.135
[24 empty] | 36.75444 | 1.819 | 45.94444 | 2.136
[24 empty] | 36.76 | 1.819 | 45.94444 | 2.136
[24 empty] | 36.76 | 1.818 | 45.94444 | 2.136
[24 empty] | 36.76 | 1.818 | 45.95833 | 2.136
[24 empty] | 36.76556 | 1.818 | 45.95833 | 2.136
[24 empty] | 36.76556 | 1.818 | 45.95833 | 2.136
[24 empty] | 36.77111 | 1.818 | 45.95833 | 2.136
[24 empty] | 36.77111 | 1.818 | 45.95833 | 2.136
[24 empty] | 36.77111 | 1.818 | 45.97222 | 2.136
[24 empty] | 36.77667 | 1.818 | 45.97222 | 2.136
[24 empty] | 36.77667 | 1.819 | 45.97222 | 2.136
[24 empty] | 36.78222 | 1.819 | 45.97222 | 2.136
[24 empty] | 36.78222 | 1.819 | 45.97222 | 2.136
[24 empty] | 36.78222 | 1.819 | 45.98611 | 2.136
[24 empty] | 36.78778 | 1.819 | 45.98611 | 2.136
[24 empty] | 36.78778 | 1.819 | 45.98611 | 2.136
[24 empty] | 36.79333 | 1.819 | 45.98611 | 2.136
[24 empty] | 36.79333 | 1.819 | 45.98611 | 2.136
[24 empty] | 36.79333 | 1.819 | 46 | 2.136
[24 empty] | 36.79889 | 1.819 | 46 | 2.136
[24 empty] | 36.79889 | 1.819 | 46 | 2.136
[24 empty] | 36.80444 | 1.819 | 46 | 2.136
[24 empty] | 36.80444 | 1.819 | 46 | 2.136
[24 empty] | 36.80444 | 1.819 | 46.01389 | 2.136
[24 empty] | 36.81 | 1.819 | 46.01389 | 2.136
[24 empty] | 36.81 | 1.819 | 46.01389 | 2.136
[24 empty] | 36.81556 | 1.819 | 46.01389 | 2.136
[24 empty] | 36.81556 | 1.819 | 46.01389 | 2.136
[24 empty] | 36.81556 | 1.819 | 46.02778 | 2.136
[24 empty] | 36.82111 | 1.819 | 46.02778 | 2.136
[24 empty] | 36.82111 | 1.819 | 46.02778 | 2.136
[24 empty] | 36.82667 | 1.819 | 46.02778 | 2.136
[24 empty] | 36.82667 | 1.819 | 46.02778 | 2.136
[24 empty] | 36.82667 | 1.818 | 46.04167 | 2.136
[24 empty] | 36.83222 | 1.819 | 46.04167 | 2.136
[24 empty] | 36.83222 | 1.819 | 46.04167 | 2.136
[24 empty] | 36.83778 | 1.819 | 46.04167 | 2.136
[24 empty] | 36.83778 | 1.819 | 46.04167 | 2.137
[24 empty] | 36.83778 | 1.82 | 46.05556 | 2.137
[24 empty] | 36.84333 | 1.819 | 46.05556 | 2.137
[24 empty] | 36.84333 | 1.819 | 46.05556 | 2.137
[24 empty] | 36.84889 | 1.819 | 46.05556 | 2.137
[24 empty] | 36.84889 | 1.819 | 46.05556 | 2.137
[24 empty] | 36.84889 | 1.819 | 46.06944 | 2.137
[24 empty] | 36.85444 | 1.819 | 46.06944 | 2.137
[24 empty] | 36.85444 | 1.82 | 46.06944 | 2.137
[24 empty] | 36.86 | 1.82 | 46.06944 | 2.137
[24 empty] | 36.86 | 1.82 | 46.06944 | 2.137
[24 empty] | 36.86 | 1.819 | 46.08333 | 2.137
[24 empty] | 36.86556 | 1.819 | 46.08333 | 2.137
[24 empty] | 36.86556 | 1.819 | 46.08333 | 2.137
[24 empty] | 36.87111 | 1.819 | 46.08333 | 2.137
[24 empty] | 36.87111 | 1.819 | 46.08333 | 2.137
[24 empty] | 36.87111 | 1.819 | 46.09722 | 2.137
[24 empty] | 36.87667 | 1.818 | 46.09722 | 2.137
[24 empty] | 36.87667 | 1.819 | 46.09722 | 2.137
[24 empty] | 36.88222 | 1.819 | 46.09722 | 2.137
[24 empty] | 36.88222 | 1.819 | 46.09722 | 2.137
[24 empty] | 36.88222 | 1.819 | 46.11111 | 2.137
[24 empty] | 36.88778 | 1.819 | 46.11111 | 2.137
[24 empty] | 36.88778 | 1.819 | 46.11111 | 2.137
[24 empty] | 36.89333 | 1.819 | 46.11111 | 2.137
[24 empty] | 36.89333 | 1.819 | 46.11111 | 2.137
[24 empty] | 36.89333 | 1.818 | 46.125 | 2.137
[24 empty] | 36.89889 | 1.818 | 46.125 | 2.137
[24 empty] | 36.89889 | 1.818 | 46.125 | 2.136
[24 empty] | 36.90444 | 1.818 | 46.125 | 2.136
[24 empty] | 36.90444 | 1.818 | 46.125 | 2.137
[24 empty] | 36.90444 | 1.818 | 46.13889 | 2.137
[24 empty] | 36.91 | 1.818 | 46.13889 | 2.137
[24 empty] | 36.91 | 1.818 | 46.13889 | 2.137
[24 empty] | 36.91556 | 1.818 | 46.13889 | 2.136
[24 empty] | 36.91556 | 1.818 | 46.13889 | 2.136
[24 empty] | 36.91556 | 1.818 | 46.15278 | 2.137
[24 empty] | 36.92111 | 1.817 | 46.15278 | 2.136
[24 empty] | 36.92111 | 1.817 | 46.15278 | 2.137
[24 empty] | 36.92667 | 1.817 | 46.15278 | 2.137
[24 empty] | 36.92667 | 1.818 | 46.15278 | 2.137
[24 empty] | 36.92667 | 1.818 | 46.16667 | 2.137
[24 empty] | 36.93222 | 1.818 | 46.16667 | 2.137
[24 empty] | 36.93222 | 1.819 | 46.16667 | 2.137
[24 empty] | 36.93778 | 1.819 | 46.16667 | 2.137
[24 empty] | 36.93778 | 1.819 | 46.16667 | 2.137
[24 empty] | 36.93778 | 1.818 | 46.18056 | 2.137
[24 empty] | 36.94333 | 1.818 | 46.18056 | 2.137
[24 empty] | 36.94333 | 1.818 | 46.18056 | 2.137
[24 empty] | 36.94889 | 1.819 | 46.18056 | 2.137
[24 empty] | 36.94889 | 1.819 | 46.18056 | 2.137
[24 empty] | 36.94889 | 1.819 | 46.19444 | 2.138
[24 empty] | 36.95444 | 1.818 | 46.19444 | 2.138
[24 empty] | 36.95444 | 1.818 | 46.19444 | 2.137
[24 empty] | 36.96 | 1.818 | 46.19444 | 2.137
[24 empty] | 36.96 | 1.819 | 46.19444 | 2.138
[24 empty] | 36.96 | 1.819 | 46.20833 | 2.138
[24 empty] | 36.96556 | 1.818 | 46.20833 | 2.138
[24 empty] | 36.96556 | 1.818 | 46.20833 | 2.138
[24 empty] | 36.97111 | 1.818 | 46.20833 | 2.138
[24 empty] | 36.97111 | 1.818 | 46.20833 | 2.138
[24 empty] | 36.97111 | 1.818 | 46.22222 | 2.138
[24 empty] | 36.97667 | 1.819 | 46.22222 | 2.138
[24 empty] | 36.97667 | 1.819 | 46.22222 | 2.138
[24 empty] | 36.98222 | 1.819 | 46.22222 | 2.138
[24 empty] | 36.98222 | 1.819 | 46.22222 | 2.138
[24 empty] | 36.98222 | 1.819 | 46.23611 | 2.138
[24 empty] | 36.98778 | 1.819 | 46.23611 | 2.138
[24 empty] | 36.98778 | 1.819 | 46.23611 | 2.138
[24 empty] | 36.99333 | 1.819 | 46.23611 | 2.138
[24 empty] | 36.99333 | 1.819 | 46.23611 | 2.138
[24 empty] | 36.99333 | 1.819 | 46.25 | 2.138
[24 empty] | 36.99889 | 1.819 | 46.25 | 2.139
[24 empty] | 36.99889 | 1.819 | 46.25 | 2.139
[24 empty] | 37.00444 | 1.819 | 46.25 | 2.139
[24 empty] | 37.00444 | 1.819 | 46.25 | 2.139
[24 empty] | 37.00444 | 1.818 | 46.26389 | 2.139
[24 empty] | 37.01 | 1.819 | 46.26389 | 2.139
[24 empty] | 37.01 | 1.819 | 46.26389 | 2.139
[24 empty] | 37.01556 | 1.819 | 46.26389 | 2.139
[24 empty] | 37.01556 | 1.819 | 46.26389 | 2.139
[24 empty] | 37.01556 | 1.819 | 46.27778 | 2.139
[24 empty] | 37.02111 | 1.819 | 46.27778 | 2.139
[24 empty] | 37.02111 | 1.819 | 46.27778 | 2.139
[24 empty] | 37.02667 | 1.819 | 46.27778 | 2.139
[24 empty] | 37.02667 | 1.819 | 46.27778 | 2.139
[24 empty] | 37.02667 | 1.819 | 46.29167 | 2.139
[24 empty] | 37.03222 | 1.819 | 46.29167 | 2.139
[24 empty] | 37.03222 | 1.819 | 46.29167 | 2.139
[24 empty] | 37.03778 | 1.818 | 46.29167 | 2.139
[24 empty] | 37.03778 | 1.819 | 46.29167 | 2.139
[24 empty] | 37.03778 | 1.819 | 46.30556 | 2.139
[24 empty] | 37.04333 | 1.819 | 46.30556 | 2.139
[24 empty] | 37.04333 | 1.819 | 46.30556 | 2.139
[24 empty] | 37.04889 | 1.819 | 46.30556 | 2.139
[24 empty] | 37.04889 | 1.819 | 46.30556 | 2.139
[24 empty] | 37.04889 | 1.819 | 46.31944 | 2.139
[24 empty] | 37.05444 | 1.819 | 46.31944 | 2.139
[24 empty] | 37.05444 | 1.819 | 46.31944 | 2.139
[24 empty] | 37.06 | 1.819 | 46.31944 | 2.139
[24 empty] | 37.06 | 1.819 | 46.31944 | 2.139
[24 empty] | 37.06 | 1.819 | 46.33333 | 2.139
[24 empty] | 37.06556 | 1.819 | 46.33333 | 2.139
[24 empty] | 37.06556 | 1.819 | 46.33333 | 2.139
[24 empty] | 37.07111 | 1.819 | 46.33333 | 2.139
[24 empty] | 37.07111 | 1.819 | 46.33333 | 2.139
[24 empty] | 37.07111 | 1.819 | 46.34722 | 2.139
[24 empty] | 37.07667 | 1.818 | 46.34722 | 2.139
[24 empty] | 37.07667 | 1.818 | 46.34722 | 2.139
[24 empty] | 37.08222 | 1.818 | 46.34722 | 2.139
[24 empty] | 37.08222 | 1.818 | 46.34722 | 2.14
[24 empty] | 37.08222 | 1.818 | 46.36111 | 2.14
[24 empty] | 37.08778 | 1.818 | 46.36111 | 2.14
[24 empty] | 37.08778 | 1.818 | 46.36111 | 2.14
[24 empty] | 37.09333 | 1.818 | 46.36111 | 2.14
[24 empty] | 37.09333 | 1.818 | 46.36111 | 2.14
[24 empty] | 37.09333 | 1.818 | 46.375 | 2.14
[24 empty] | 37.09889 | 1.818 | 46.375 | 2.14
[24 empty] | 37.09889 | 1.818 | 46.375 | 2.14
[24 empty] | 37.10444 | 1.818 | 46.375 | 2.14
[24 empty] | 37.10444 | 1.818 | 46.375 | 2.14
[24 empty] | 37.10444 | 1.818 | 46.38889 | 2.14
[24 empty] | 37.11 | 1.818 | 46.38889 | 2.14
[24 empty] | 37.11 | 1.818 | 46.38889 | 2.14
[24 empty] | 37.11556 | 1.819 | 46.38889 | 2.14
[24 empty] | 37.11556 | 1.82 | 46.38889 | 2.14
[24 empty] | 37.11556 | 1.82 | 46.40278 | 2.14
[24 empty] | 37.12111 | 1.82 | 46.40278 | 2.14
[24 empty] | 37.12111 | 1.82 | 46.40278 | 2.14
[24 empty] | 37.12667 | 1.82 | 46.40278 | 2.14
[24 empty] | 37.12667 | 1.82 | 46.40278 | 2.14
[24 empty] | 37.12667 | 1.82 | 46.41667 | 2.14
[24 empty] | 37.13222 | 1.82 | 46.41667 | 2.14
[24 empty] | 37.13222 | 1.82 | 46.41667 | 2.14
[24 empty] | 37.13778 | 1.819 | 46.41667 | 2.14
[24 empty] | 37.13778 | 1.819 | 46.41667 | 2.14
[24 empty] | 37.13778 | 1.819 | 46.43056 | 2.14
[24 empty] | 37.14333 | 1.819 | 46.43056 | 2.14
[24 empty] | 37.14333 | 1.819 | 46.43056 | 2.14
[24 empty] | 37.14889 | 1.819 | 46.43056 | 2.14
[24 empty] | 37.14889 | 1.819 | 46.43056 | 2.14
[24 empty] | 37.14889 | 1.819 | 46.44444 | 2.14
[24 empty] | 37.15444 | 1.819 | 46.44444 | 2.14
[24 empty] | 37.15444 | 1.819 | 46.44444 | 2.14
[24 empty] | 37.16 | 1.819 | 46.44444 | 2.14
[24 empty] | 37.16 | 1.82 | 46.44444 | 2.14
[24 empty] | 37.16 | 1.82 | 46.45833 | 2.14
[24 empty] | 37.16556 | 1.82 | 46.45833 | 2.14
[24 empty] | 37.16556 | 1.82 | 46.45833 | 2.14
[24 empty] | 37.17111 | 1.82 | 46.45833 | 2.14
[24 empty] | 37.17111 | 1.82 | 46.45833 | 2.14
[24 empty] | 37.17111 | 1.819 | 46.47222 | 2.14
[24 empty] | 37.17667 | 1.819 | 46.47222 | 2.14
[24 empty] | 37.17667 | 1.819 | 46.47222 | 2.14
[24 empty] | 37.18222 | 1.819 | 46.47222 | 2.141
[24 empty] | 37.18222 | 1.819 | 46.47222 | 2.142
[24 empty] | 37.18222 | 1.819 | 46.48611 | 2.142
[24 empty] | 37.18778 | 1.819 | 46.48611 | 2.142
[24 empty] | 37.18778 | 1.819 | 46.48611 | 2.142
[24 empty] | 37.19333 | 1.819 | 46.48611 | 2.143
[24 empty] | 37.19333 | 1.82 | 46.48611 | 2.141
[24 empty] | 37.19333 | 1.819 | 46.5 | 2.142
[24 empty] | 37.19889 | 1.819 | 46.5 | 2.143
[24 empty] | 37.19889 | 1.819 | 46.5 | 2.143
[24 empty] | 37.20444 | 1.819 | 46.5 | 2.142
[24 empty] | 37.20444 | 1.819 | 46.5 | 2.141
[24 empty] | 37.20444 | 1.819 | 46.51389 | 2.14
[24 empty] | 37.21 | 1.82 | 46.51389 | 2.141
[24 empty] | 37.21 | 1.82 | 46.51389 | 2.141
[24 empty] | 37.21556 | 1.82 | 46.51389 | 2.14
[24 empty] | 37.21556 | 1.82 | 46.51389 | 2.14
[24 empty] | 37.21556 | 1.819 | 46.52778 | 2.14
[24 empty] | 37.22111 | 1.819 | 46.52778 | 2.14
[24 empty] | 37.22111 | 1.819 | 46.52778 | 2.14
[24 empty] | 37.22667 | 1.819 | 46.52778 | 2.14
[24 empty] | 37.22667 | 1.819 | 46.52778 | 2.14
[24 empty] | 37.22667 | 1.819 | 46.54167 | 2.14
[24 empty] | 37.23222 | 1.819 | 46.54167 | 2.139
[24 empty] | 37.23222 | 1.819 | 46.54167 | 2.14
[24 empty] | 37.23778 | 1.819 | 46.54167 | 2.14
[24 empty] | 37.23778 | 1.819 | 46.54167 | 2.139
[24 empty] | 37.23778 | 1.819 | 46.55556 | 2.14
[24 empty] | 37.24333 | 1.819 | 46.55556 | 2.14
[24 empty] | 37.24333 | 1.818 | 46.55556 | 2.14
[24 empty] | 37.24889 | 1.818 | 46.55556 | 2.14
[24 empty] | 37.24889 | 1.818 | 46.55556 | 2.14
[24 empty] | 37.24889 | 1.818 | 46.56944 | 2.14
[24 empty] | 37.25444 | 1.818 | 46.56944 | 2.14
[24 empty] | 37.25444 | 1.818 | 46.56944 | 2.14
[24 empty] | 37.26 | 1.818 | 46.56944 | 2.14
[24 empty] | 37.26 | 1.818 | 46.56944 | 2.14
[24 empty] | 37.26 | 1.818 | 46.58333 | 2.14
[24 empty] | 37.26556 | 1.818 | 46.58333 | 2.14
[24 empty] | 37.26556 | 1.818 | 46.58333 | 2.14
[24 empty] | 37.27111 | 1.818 | 46.58333 | 2.14
[24 empty] | 37.27111 | 1.818 | 46.58333 | 2.14
[24 empty] | 37.27111 | 1.818 | 46.59722 | 2.14
[24 empty] | 37.27667 | 1.818 | 46.59722 | 2.14
[24 empty] | 37.27667 | 1.819 | 46.59722 | 2.14
[24 empty] | 37.28222 | 1.819 | 46.59722 | 2.14
[24 empty] | 37.28222 | 1.819 | 46.59722 | 2.14
[24 empty] | 37.28222 | 1.819 | 46.61111 | 2.14
[24 empty] | 37.28778 | 1.818 | 46.61111 | 2.14
[24 empty] | 37.28778 | 1.819 | 46.61111 | 2.14
[24 empty] | 37.29333 | 1.819 | 46.61111 | 2.14
[24 empty] | 37.29333 | 1.819 | 46.61111 | 2.14
[24 empty] | 37.29333 | 1.818 | 46.625 | 2.14
[24 empty] | 37.29889 | 1.818 | 46.625 | 2.14
[24 empty] | 37.29889 | 1.819 | 46.625 | 2.14
[24 empty] | 37.30444 | 1.819 | 46.625 | 2.14
[24 empty] | 37.30444 | 1.819 | 46.625 | 2.14
[24 empty] | 37.30444 | 1.819 | 46.63889 | 2.141
[24 empty] | 37.31 | 1.819 | 46.63889 | 2.141
[24 empty] | 37.31 | 1.819 | 46.63889 | 2.141
[24 empty] | 37.31556 | 1.818 | 46.63889 | 2.141
[24 empty] | 37.31556 | 1.818 | 46.63889 | 2.14
[24 empty] | 37.31556 | 1.818 | 46.65278 | 2.14
[24 empty] | 37.32111 | 1.819 | 46.65278 | 2.14
[24 empty] | 37.32111 | 1.819 | 46.65278 | 2.14
[24 empty] | 37.32667 | 1.819 | 46.65278 | 2.14
[24 empty] | 37.32667 | 1.819 | 46.65278 | 2.14
[24 empty] | 37.32667 | 1.819 | 46.66667 | 2.14
[24 empty] | 37.33222 | 1.82 | 46.66667 | 2.14
[24 empty] | 37.33222 | 1.82 | 46.66667 | 2.14
[24 empty] | 37.33778 | 1.82 | 46.66667 | 2.14
[24 empty] | 37.33778 | 1.82 | 46.66667 | 2.14
[24 empty] | 37.33778 | 1.82 | 46.68056 | 2.14
[24 empty] | 37.34333 | 1.82 | 46.68056 | 2.14
[24 empty] | 37.34333 | 1.82 | 46.68056 | 2.14
[24 empty] | 37.34889 | 1.82 | 46.68056 | 2.14
[24 empty] | 37.34889 | 1.82 | 46.68056 | 2.14
[24 empty] | 37.34889 | 1.819 | 46.69444 | 2.14
[24 empty] | 37.35444 | 1.819 | 46.69444 | 2.14
[24 empty] | 37.35444 | 1.819 | 46.69444 | 2.14
[24 empty] | 37.36 | 1.819 | 46.69444 | 2.14
[24 empty] | 37.36 | 1.819 | 46.69444 | 2.14
[24 empty] | 37.36 | 1.819 | 46.70833 | 2.14
[24 empty] | 37.36556 | 1.819 | 46.70833 | 2.14
[24 empty] | 37.36556 | 1.819 | 46.70833 | 2.14
[24 empty] | 37.37111 | 1.819 | 46.70833 | 2.14
[24 empty] | 37.37111 | 1.819 | 46.70833 | 2.14
[24 empty] | 37.37111 | 1.82 | 46.72222 | 2.14
[24 empty] | 37.37667 | 1.82 | 46.72222 | 2.14
[24 empty] | 37.37667 | 1.82 | 46.72222 | 2.14
[24 empty] | 37.38222 | 1.82 | 46.72222 | 2.14
[24 empty] | 37.38222 | 1.82 | 46.72222 | 2.14
[24 empty] | 37.38222 | 1.82 | 46.73611 | 2.14
[24 empty] | 37.38778 | 1.82 | 46.73611 | 2.14
[24 empty] | 37.38778 | 1.82 | 46.73611 | 2.14
[24 empty] | 37.39333 | 1.82 | 46.73611 | 2.139
[24 empty] | 37.39333 | 1.82 | 46.73611 | 2.139
[24 empty] | 37.39333 | 1.82 | 46.75 | 2.139
[24 empty] | 37.39889 | 1.82 | 46.75 | 2.139
[24 empty] | 37.39889 | 1.819 | 46.75 | 2.139
[24 empty] | 37.40444 | 1.819 | 46.75 | 2.139
[24 empty] | 37.40444 | 1.819 | 46.75 | 2.139
[24 empty] | 37.40444 | 1.819 | 46.76389 | 2.139
[24 empty] | 37.41 | 1.819 | 46.76389 | 2.139
[24 empty] | 37.41 | 1.819 | 46.76389 | 2.139
[24 empty] | 37.41556 | 1.819 | 46.76389 | 2.139
[24 empty] | 37.41556 | 1.819 | 46.76389 | 2.139
[24 empty] | 37.41556 | 1.819 | 46.77778 | 2.139
[24 empty] | 37.42111 | 1.819 | 46.77778 | 2.139
[24 empty] | 37.42111 | 1.819 | 46.77778 | 2.139
[24 empty] | 37.42667 | 1.819 | 46.77778 | 2.139
[24 empty] | 37.42667 | 1.819 | 46.77778 | 2.139
[24 empty] | 37.42667 | 1.819 | 46.79167 | 2.139
[24 empty] | 37.43222 | 1.819 | 46.79167 | 2.138
[24 empty] | 37.43222 | 1.82 | 46.79167 | 2.138
[24 empty] | 37.43778 | 1.82 | 46.79167 | 2.138
[24 empty] | 37.43778 | 1.82 | 46.79167 | 2.138
[24 empty] | 37.43778 | 1.819 | 46.80556 | 2.138
[24 empty] | 37.44333 | 1.819 | 46.80556 | 2.138
[24 empty] | 37.44333 | 1.819 | 46.80556 | 2.138
[24 empty] | 37.44889 | 1.819 | 46.80556 | 2.138
[24 empty] | 37.44889 | 1.819 | 46.80556 | 2.138
[24 empty] | 37.44889 | 1.819 | 46.81944 | 2.137
[24 empty] | 37.45444 | 1.819 | 46.81944 | 2.137
[24 empty] | 37.45444 | 1.819 | 46.81944 | 2.137
[24 empty] | 37.46 | 1.819 | 46.81944 | 2.137
[24 empty] | 37.46 | 1.819 | 46.81944 | 2.137
[24 empty] | 37.46 | 1.819 | 46.83333 | 2.137
[24 empty] | 37.46556 | 1.819 | 46.83333 | 2.137
[24 empty] | 37.46556 | 1.819 | 46.83333 | 2.137
[24 empty] | 37.47111 | 1.819 | 46.83333 | 2.137
[24 empty] | 37.47111 | 1.819 | 46.83333 | 2.137
[24 empty] | 37.47111 | 1.819 | 46.84722 | 2.137
[24 empty] | 37.47667 | 1.819 | 46.84722 | 2.137
[24 empty] | 37.47667 | 1.819 | 46.84722 | 2.137
[24 empty] | 37.48222 | 1.819 | 46.84722 | 2.137
[24 empty] | 37.48222 | 1.819 | 46.84722 | 2.137
[24 empty] | 37.48222 | 1.819 | 46.86111 | 2.137
[24 empty] | 37.48778 | 1.819 | 46.86111 | 2.137
[24 empty] | 37.48778 | 1.819 | 46.86111 | 2.137
[24 empty] | 37.49333 | 1.819 | 46.86111 | 2.137
[24 empty] | 37.49333 | 1.819 | 46.86111 | 2.137
[24 empty] | 37.49333 | 1.819 | 46.875 | 2.137
[24 empty] | 37.49889 | 1.819 | 46.875 | 2.137
[24 empty] | 37.49889 | 1.819 | 46.875 | 2.136
[24 empty] | 37.50444 | 1.819 | 46.875 | 2.137
[24 empty] | 37.50444 | 1.819 | 46.875 | 2.137
[24 empty] | 37.50444 | 1.819 | 46.88889 | 2.137
[24 empty] | 37.51 | 1.819 | 46.88889 | 2.137
[24 empty] | 37.51 | 1.819 | 46.88889 | 2.137
[24 empty] | 37.51556 | 1.819 | 46.88889 | 2.137
[24 empty] | 37.51556 | 1.82 | 46.88889 | 2.137
[24 empty] | 37.51556 | 1.82 | 46.90278 | 2.137
[24 empty] | 37.52111 | 1.82 | 46.90278 | 2.136
[24 empty] | 37.52111 | 1.82 | 46.90278 | 2.136
[24 empty] | 37.52667 | 1.82 | 46.90278 | 2.136
[24 empty] | 37.52667 | 1.82 | 46.90278 | 2.136
[24 empty] | 37.52667 | 1.819 | 46.91667 | 2.136
[24 empty] | 37.53222 | 1.82 | 46.91667 | 2.136
[24 empty] | 37.53222 | 1.82 | 46.91667 | 2.136
[24 empty] | 37.53778 | 1.82 | 46.91667 | 2.136
[24 empty] | 37.53778 | 1.82 | 46.91667 | 2.136
[24 empty] | 37.53778 | 1.82 | 46.93056 | 2.136
[24 empty] | 37.54333 | 1.82 | 46.93056 | 2.136
[24 empty] | 37.54333 | 1.82 | 46.93056 | 2.136
[24 empty] | 37.54889 | 1.82 | 46.93056 | 2.136
[24 empty] | 37.54889 | 1.82 | 46.93056 | 2.137
[24 empty] | 37.54889 | 1.819 | 46.94444 | 2.137
[24 empty] | 37.55444 | 1.819 | 46.94444 | 2.137
[24 empty] | 37.55444 | 1.819 | 46.94444 | 2.137
[24 empty] | 37.56 | 1.82 | 46.94444 | 2.137
[24 empty] | 37.56 | 1.819 | 46.94444 | 2.136
[24 empty] | 37.56 | 1.819 | 46.95833 | 2.137
[24 empty] | 37.56556 | 1.819 | 46.95833 | 2.137
[24 empty] | 37.56556 | 1.819 | 46.95833 | 2.137
[24 empty] | 37.57111 | 1.819 | 46.95833 | 2.137
[24 empty] | 37.57111 | 1.819 | 46.95833 | 2.137
[24 empty] | 37.57111 | 1.819 | 46.97222 | 2.137
[24 empty] | 37.57667 | 1.819 | 46.97222 | 2.137
[24 empty] | 37.57667 | 1.819 | 46.97222 | 2.137
[24 empty] | 37.58222 | 1.819 | 46.97222 | 2.137
[24 empty] | 37.58222 | 1.819 | 46.97222 | 2.137
[24 empty] | 37.58222 | 1.819 | 46.98611 | 2.137
[24 empty] | 37.58778 | 1.82 | 46.98611 | 2.137
[24 empty] | 37.58778 | 1.82 | 46.98611 | 2.137
[24 empty] | 37.59333 | 1.82 | 46.98611 | 2.137
[24 empty] | 37.59333 | 1.82 | 46.98611 | 2.137
[24 empty] | 37.59333 | 1.819 | 47 | 2.137
[24 empty] | 37.59889 | 1.819 | 47 | 2.137
[24 empty] | 37.59889 | 1.819 | 47 | 2.137
[24 empty] | 37.60444 | 1.819 | 47 | 2.137
[24 empty] | 37.60444 | 1.82 | 47 | 2.137
[24 empty] | 37.60444 | 1.819 | 47.01389 | 2.137
[24 empty] | 37.61 | 1.819 | 47.01389 | 2.137
[24 empty] | 37.61 | 1.819 | 47.01389 | 2.137
[24 empty] | 37.61556 | 1.819 | 47.01389 | 2.137
[24 empty] | 37.61556 | 1.819 | 47.01389 | 2.137
[24 empty] | 37.61556 | 1.819 | 47.02778 | 2.137
[24 empty] | 37.62111 | 1.819 | 47.02778 | 2.137
[24 empty] | 37.62111 | 1.819 | 47.02778 | 2.137
[24 empty] | 37.62667 | 1.819 | 47.02778 | 2.137
[24 empty] | 37.62667 | 1.819 | 47.02778 | 2.137
[24 empty] | 37.62667 | 1.818 | 47.04167 | 2.137
[24 empty] | 37.63222 | 1.818 | 47.04167 | 2.137
[24 empty] | 37.63222 | 1.818 | 47.04167 | 2.137
[24 empty] | 37.63778 | 1.818 | 47.04167 | 2.137
[24 empty] | 37.63778 | 1.818 | 47.04167 | 2.137
[24 empty] | 37.63778 | 1.819 | 47.05556 | 2.137
[24 empty] | 37.64333 | 1.819 | 47.05556 | 2.137
[24 empty] | 37.64333 | 1.819 | 47.05556 | 2.137
[24 empty] | 37.64889 | 1.819 | 47.05556 | 2.137
[24 empty] | 37.64889 | 1.819 | 47.05556 | 2.137
[24 empty] | 37.64889 | 1.819 | 47.06944 | 2.137
[24 empty] | 37.65444 | 1.819 | 47.06944 | 2.137
[24 empty] | 37.65444 | 1.819 | 47.06944 | 2.137
[24 empty] | 37.66 | 1.819 | 47.06944 | 2.137
[24 empty] | 37.66 | 1.819 | 47.06944 | 2.137
[24 empty] | 37.66 | 1.819 | 47.08333 | 2.137
[24 empty] | 37.66556 | 1.819 | 47.08333 | 2.137
[24 empty] | 37.66556 | 1.819 | 47.08333 | 2.137
[24 empty] | 37.67111 | 1.819 | 47.08333 | 2.137
[24 empty] | 37.67111 | 1.819 | 47.08333 | 2.137
[24 empty] | 37.67111 | 1.818 | 47.09722 | 2.137
[24 empty] | 37.67667 | 1.819 | 47.09722 | 2.137
[24 empty] | 37.67667 | 1.818 | 47.09722 | 2.137
[24 empty] | 37.68222 | 1.818 | 47.09722 | 2.137
[24 empty] | 37.68222 | 1.819 | 47.09722 | 2.137
[24 empty] | 37.68222 | 1.819 | 47.11111 | 2.137
[24 empty] | 37.68778 | 1.819 | 47.11111 | 2.137
[24 empty] | 37.68778 | 1.819 | 47.11111 | 2.138
[24 empty] | 37.69333 | 1.82 | 47.11111 | 2.138
[24 empty] | 37.69333 | 1.82 | 47.11111 | 2.138
[24 empty] | 37.69333 | 1.82 | 47.125 | 2.138
[24 empty] | 37.69889 | 1.82 | 47.125 | 2.138
[24 empty] | 37.69889 | 1.82 | 47.125 | 2.138
[24 empty] | 37.70444 | 1.82 | 47.125 | 2.138
[24 empty] | 37.70444 | 1.82 | 47.125 | 2.137
[24 empty] | 37.70444 | 1.82 | 47.13889 | 2.137
[24 empty] | 37.71 | 1.82 | 47.13889 | 2.137
[24 empty] | 37.71 | 1.82 | 47.13889 | 2.137
[24 empty] | 37.71556 | 1.82 | 47.13889 | 2.137
[24 empty] | 37.71556 | 1.82 | 47.13889 | 2.137
[24 empty] | 37.71556 | 1.82 | 47.15278 | 2.137
[24 empty] | 37.72111 | 1.82 | 47.15278 | 2.137
[24 empty] | 37.72111 | 1.819 | 47.15278 | 2.137
[24 empty] | 37.72667 | 1.819 | 47.15278 | 2.137
[24 empty] | 37.72667 | 1.819 | 47.15278 | 2.137
[24 empty] | 37.72667 | 1.819 | 47.16667 | 2.137
[24 empty] | 37.73222 | 1.819 | 47.16667 | 2.137
[24 empty] | 37.73222 | 1.819 | 47.16667 | 2.137
[24 empty] | 37.73778 | 1.819 | 47.16667 | 2.137
[24 empty] | 37.73778 | 1.82 | 47.16667 | 2.137
[24 empty] | 37.73778 | 1.819 | 47.18056 | 2.137
[24 empty] | 37.74333 | 1.819 | 47.18056 | 2.137
[24 empty] | 37.74333 | 1.819 | 47.18056 | 2.137
[24 empty] | 37.74889 | 1.82 | 47.18056 | 2.138
[24 empty] | 37.74889 | 1.82 | 47.18056 | 2.138
[24 empty] | 37.74889 | 1.82 | 47.19444 | 2.138
[24 empty] | 37.75444 | 1.82 | 47.19444 | 2.138
[24 empty] | 37.75444 | 1.82 | 47.19444 | 2.138
[24 empty] | 37.76 | 1.82 | 47.19444 | 2.138
[24 empty] | 37.76 | 1.82 | 47.19444 | 2.138
[24 empty] | 37.76 | 1.819 | 47.20833 | 2.137
[24 empty] | 37.76556 | 1.819 | 47.20833 | 2.137
[24 empty] | 37.76556 | 1.819 | 47.20833 | 2.138
[24 empty] | 37.77111 | 1.819 | 47.20833 | 2.138
[24 empty] | 37.77111 | 1.819 | 47.20833 | 2.138
[24 empty] | 37.77111 | 1.819 | 47.22222 | 2.138
[24 empty] | 37.77667 | 1.819 | 47.22222 | 2.138
[24 empty] | 37.77667 | 1.819 | 47.22222 | 2.138
[24 empty] | 37.78222 | 1.819 | 47.22222 | 2.138
[24 empty] | 37.78222 | 1.819 | 47.22222 | 2.138
[24 empty] | 37.78222 | 1.819 | 47.23611 | 2.138
[24 empty] | 37.78778 | 1.819 | 47.23611 | 2.138
[24 empty] | 37.78778 | 1.818 | 47.23611 | 2.138
[24 empty] | 37.79333 | 1.818 | 47.23611 | 2.138
[24 empty] | 37.79333 | 1.818 | 47.23611 | 2.138
[24 empty] | 37.79333 | 1.818 | 47.25 | 2.138
[24 empty] | 37.79889 | 1.818 | 47.25 | 2.138
[24 empty] | 37.79889 | 1.819 | 47.25 | 2.138
[24 empty] | 37.80444 | 1.819 | 47.25 | 2.138
[24 empty] | 37.80444 | 1.818 | 47.25 | 2.138
[24 empty] | 37.80444 | 1.819 | 47.26389 | 2.138
[24 empty] | 37.81 | 1.819 | 47.26389 | 2.138
[24 empty] | 37.81 | 1.819 | 47.26389 | 2.138
[24 empty] | 37.81556 | 1.819 | 47.26389 | 2.138
[24 empty] | 37.81556 | 1.819 | 47.26389 | 2.138
[24 empty] | 37.81556 | 1.819 | 47.27778 | 2.138
[24 empty] | 37.82111 | 1.819 | 47.27778 | 2.138
[24 empty] | 37.82111 | 1.819 | 47.27778 | 2.138
[24 empty] | 37.82667 | 1.819 | 47.27778 | 2.138
[24 empty] | 37.82667 | 1.819 | 47.27778 | 2.138
[24 empty] | 37.82667 | 1.819 | 47.29167 | 2.139
[24 empty] | 37.83222 | 1.819 | 47.29167 | 2.139
[24 empty] | 37.83222 | 1.819 | 47.29167 | 2.139
[24 empty] | 37.83778 | 1.819 | 47.29167 | 2.139
[24 empty] | 37.83778 | 1.819 | 47.29167 | 2.139
[24 empty] | 37.83778 | 1.818 | 47.30556 | 2.139
[24 empty] | 37.84333 | 1.818 | 47.30556 | 2.139
[24 empty] | 37.84333 | 1.818 | 47.30556 | 2.139
[24 empty] | 37.84889 | 1.818 | 47.30556 | 2.139
[24 empty] | 37.84889 | 1.818 | 47.30556 | 2.139
[24 empty] | 37.84889 | 1.818 | 47.31944 | 2.139
[24 empty] | 37.85444 | 1.818 | 47.31944 | 2.139
[24 empty] | 37.85444 | 1.818 | 47.31944 | 2.139
[24 empty] | 37.86 | 1.818 | 47.31944 | 2.139
[24 empty] | 37.86 | 1.818 | 47.31944 | 2.139
[24 empty] | 37.86 | 1.818 | 47.33333 | 2.139
[24 empty] | 37.86556 | 1.818 | 47.33333 | 2.139
[24 empty] | 37.86556 | 1.818 | 47.33333 | 2.139
[24 empty] | 37.87111 | 1.819 | 47.33333 | 2.139
[24 empty] | 37.87111 | 1.819 | 47.33333 | 2.139
[24 empty] | 37.87111 | 1.819 | 47.34722 | 2.139
[24 empty] | 37.87667 | 1.82 | 47.34722 | 2.139
[24 empty] | 37.87667 | 1.82 | 47.34722 | 2.139
[24 empty] | 37.88222 | 1.82 | 47.34722 | 2.139
[24 empty] | 37.88222 | 1.82 | 47.34722 | 2.139
[24 empty] | 37.88222 | 1.819 | 47.36111 | 2.139
[24 empty] | 37.88778 | 1.82 | 47.36111 | 2.139
[24 empty] | 37.88778 | 1.82 | 47.36111 | 2.139
[24 empty] | 37.89333 | 1.82 | 47.36111 | 2.139
[24 empty] | 37.89333 | 1.82 | 47.36111 | 2.139
[24 empty] | 37.89333 | 1.82 | 47.375 | 2.139
[24 empty] | 37.89889 | 1.82 | 47.375 | 2.139
[24 empty] | 37.89889 | 1.82 | 47.375 | 2.139
[24 empty] | 37.90444 | 1.82 | 47.375 | 2.139
[24 empty] | 37.90444 | 1.82 | 47.375 | 2.139
[24 empty] | 37.90444 | 1.82 | 47.38889 | 2.139
[24 empty] | 37.91 | 1.82 | 47.38889 | 2.139
[24 empty] | 37.91 | 1.82 | 47.38889 | 2.139
[24 empty] | 37.91556 | 1.82 | 47.38889 | 2.139
[24 empty] | 37.91556 | 1.82 | 47.38889 | 2.139
[24 empty] | 37.91556 | 1.82 | 47.40278 | 2.139
[24 empty] | 37.92111 | 1.82 | 47.40278 | 2.139
[24 empty] | 37.92111 | 1.82 | 47.40278 | 2.139
[24 empty] | 37.92667 | 1.819 | 47.40278 | 2.139
[24 empty] | 37.92667 | 1.819 | 47.40278 | 2.139
[24 empty] | 37.92667 | 1.819 | 47.41667 | 2.139
[24 empty] | 37.93222 | 1.819 | 47.41667 | 2.14
[24 empty] | 37.93222 | 1.819 | 47.41667 | 2.14
[24 empty] | 37.93778 | 1.82 | 47.41667 | 2.14
[24 empty] | 37.93778 | 1.82 | 47.41667 | 2.14
[24 empty] | 37.93778 | 1.82 | 47.43056 | 2.14
[24 empty] | 37.94333 | 1.82 | 47.43056 | 2.14
[24 empty] | 37.94333 | 1.82 | 47.43056 | 2.14
[24 empty] | 37.94889 | 1.821 | 47.43056 | 2.14
[24 empty] | 37.94889 | 1.82 | 47.43056 | 2.14
[24 empty] | 37.94889 | 1.82 | 47.44444 | 2.14
[24 empty] | 37.95444 | 1.82 | 47.44444 | 2.139
[24 empty] | 37.95444 | 1.82 | 47.44444 | 2.139
[24 empty] | 37.96 | 1.82 | 47.44444 | 2.14
[24 empty] | 37.96 | 1.82 | 47.44444 | 2.14
[24 empty] | 37.96 | 1.82 | 47.45833 | 2.14
[24 empty] | 37.96556 | 1.82 | 47.45833 | 2.14
[24 empty] | 37.96556 | 1.82 | 47.45833 | 2.14
[24 empty] | 37.97111 | 1.82 | 47.45833 | 2.14
[24 empty] | 37.97111 | 1.82 | 47.45833 | 2.14
[24 empty] | 37.97111 | 1.82 | 47.47222 | 2.14
[24 empty] | 37.97667 | 1.82 | 47.47222 | 2.14
[24 empty] | 37.97667 | 1.819 | 47.47222 | 2.14
[24 empty] | 37.98222 | 1.819 | 47.47222 | 2.14
[24 empty] | 37.98222 | 1.819 | 47.47222 | 2.14
[24 empty] | 37.98222 | 1.819 | 47.48611 | 2.14
[24 empty] | 37.98778 | 1.82 | 47.48611 | 2.14
[24 empty] | 37.98778 | 1.82 | 47.48611 | 2.14
[24 empty] | 37.99333 | 1.82 | 47.48611 | 2.14
[24 empty] | 37.99333 | 1.82 | 47.48611 | 2.14
[24 empty] | 37.99333 | 1.82 | 47.5 | 2.14
[24 empty] | 37.99889 | 1.82 | 47.5 | 2.14
[24 empty] | 37.99889 | 1.82 | 47.5 | 2.14
[24 empty] | 38.00444 | 1.82 | 47.5 | 2.14
[24 empty] | 38.00444 | 1.82 | 47.5 | 2.14
[24 empty] | 38.00444 | 1.819 | 47.51389 | 2.14
[24 empty] | 38.01 | 1.82 | 47.51389 | 2.139
[24 empty] | 38.01 | 1.82 | 47.51389 | 2.139
[24 empty] | 38.01556 | 1.819 | 47.51389 | 2.14
[24 empty] | 38.01556 | 1.819 | 47.51389 | 2.14
[24 empty] | 38.01556 | 1.819 | 47.52778 | 2.14
[24 empty] | 38.02111 | 1.819 | 47.52778 | 2.14
[24 empty] | 38.02111 | 1.819 | 47.52778 | 2.14
[24 empty] | 38.02667 | 1.819 | 47.52778 | 2.14
[24 empty] | 38.02667 | 1.819 | 47.52778 | 2.14
[24 empty] | 38.02667 | 1.819 | 47.54167 | 2.14
[24 empty] | 38.03222 | 1.819 | 47.54167 | 2.14
[24 empty] | 38.03222 | 1.82 | 47.54167 | 2.14
[24 empty] | 38.03778 | 1.82 | 47.54167 | 2.14
[24 empty] | 38.03778 | 1.82 | 47.54167 | 2.14
[24 empty] | 38.03778 | 1.819 | 47.55556 | 2.14
[24 empty] | 38.04333 | 1.819 | 47.55556 | 2.14
[24 empty] | 38.04333 | 1.819 | 47.55556 | 2.141
[24 empty] | 38.04889 | 1.819 | 47.55556 | 2.141
[24 empty] | 38.04889 | 1.819 | 47.55556 | 2.141
[24 empty] | 38.04889 | 1.819 | 47.56944 | 2.141
[24 empty] | 38.05444 | 1.819 | 47.56944 | 2.141
[24 empty] | 38.05444 | 1.819 | 47.56944 | 2.141
[24 empty] | 38.06 | 1.819 | 47.56944 | 2.141
[24 empty] | 38.06 | 1.819 | 47.56944 | 2.141
[24 empty] | 38.06 | 1.819 | 47.58333 | 2.141
[24 empty] | 38.06556 | 1.819 | 47.58333 | 2.141
[24 empty] | 38.06556 | 1.819 | 47.58333 | 2.141
[24 empty] | 38.07111 | 1.819 | 47.58333 | 2.141
[24 empty] | 38.07111 | 1.819 | 47.58333 | 2.141
[24 empty] | 38.07111 | 1.819 | 47.59722 | 2.14
[24 empty] | 38.07667 | 1.819 | 47.59722 | 2.14
[24 empty] | 38.07667 | 1.819 | 47.59722 | 2.142
[24 empty] | 38.08222 | 1.819 | 47.59722 | 2.14
[24 empty] | 38.08222 | 1.819 | 47.59722 | 2.141
[24 empty] | 38.08222 | 1.819 | 47.61111 | 2.141
[24 empty] | 38.08778 | 1.819 | 47.61111 | 2.141
[24 empty] | 38.08778 | 1.819 | 47.61111 | 2.14
[24 empty] | 38.09333 | 1.819 | 47.61111 | 2.139
[24 empty] | 38.09333 | 1.819 | 47.61111 | 2.14
[24 empty] | 38.09333 | 1.819 | 47.625 | 2.139
[24 empty] | 38.09889 | 1.819 | 47.625 | 2.138
[24 empty] | 38.09889 | 1.819 | 47.625 | 2.139
[24 empty] | 38.10444 | 1.819 | 47.625 | 2.138
[24 empty] | 38.10444 | 1.819 | 47.625 | 2.138
[24 empty] | 38.10444 | 1.819 | 47.63889 | 2.139
[24 empty] | 38.11 | 1.819 | 47.63889 | 2.139
[24 empty] | 38.11 | 1.819 | 47.63889 | 2.138
[24 empty] | 38.11556 | 1.82 | 47.63889 | 2.137
[24 empty] | 38.11556 | 1.82 | 47.63889 | 2.137
[24 empty] | 38.11556 | 1.82 | 47.65278 | 2.137
[24 empty] | 38.12111 | 1.82 | 47.65278 | 2.138
[24 empty] | 38.12111 | 1.82 | 47.65278 | 2.137
[24 empty] | 38.12667 | 1.82 | 47.65278 | 2.137
[24 empty] | 38.12667 | 1.82 | 47.65278 | 2.137
[24 empty] | 38.12667 | 1.82 | 47.66667 | 2.136
[24 empty] | 38.13222 | 1.82 | 47.66667 | 2.137
[24 empty] | 38.13222 | 1.82 | 47.66667 | 2.137
[24 empty] | 38.13778 | 1.82 | 47.66667 | 2.137
[24 empty] | 38.13778 | 1.82 | 47.66667 | 2.136
[24 empty] | 38.13778 | 1.82 | 47.68056 | 2.136
[24 empty] | 38.14333 | 1.82 | 47.68056 | 2.136
[24 empty] | 38.14333 | 1.82 | 47.68056 | 2.137
[24 empty] | 38.14889 | 1.821 | 47.68056 | 2.136
[24 empty] | 38.14889 | 1.821 | 47.68056 | 2.136
[24 empty] | 38.14889 | 1.82 | 47.69444 | 2.136
[24 empty] | 38.15444 | 1.82 | 47.69444 | 2.136
[24 empty] | 38.15444 | 1.82 | 47.69444 | 2.136
[24 empty] | 38.16 | 1.82 | 47.69444 | 2.136
[24 empty] | 38.16 | 1.82 | 47.69444 | 2.136
[24 empty] | 38.16 | 1.82 | 47.70833 | 2.136
[24 empty] | 38.16556 | 1.82 | 47.70833 | 2.136
[24 empty] | 38.16556 | 1.82 | 47.70833 | 2.135
[24 empty] | 38.17111 | 1.82 | 47.70833 | 2.135
[24 empty] | 38.17111 | 1.82 | 47.70833 | 2.135
[24 empty] | 38.17111 | 1.82 | 47.72222 | 2.136
[24 empty] | 38.17667 | 1.821 | 47.72222 | 2.136
[24 empty] | 38.17667 | 1.821 | 47.72222 | 2.137
[24 empty] | 38.18222 | 1.821 | 47.72222 | 2.137
[24 empty] | 38.18222 | 1.821 | 47.72222 | 2.137
[24 empty] | 38.18222 | 1.821 | 47.73611 | 2.137
[24 empty] | 38.18778 | 1.821 | 47.73611 | 2.137
[24 empty] | 38.18778 | 1.821 | 47.73611 | 2.137
[24 empty] | 38.19333 | 1.821 | 47.73611 | 2.137
[24 empty] | 38.19333 | 1.82 | 47.73611 | 2.137
[24 empty] | 38.19333 | 1.82 | 47.75 | 2.137
[24 empty] | 38.19889 | 1.821 | 47.75 | 2.137
[24 empty] | 38.19889 | 1.821 | 47.75 | 2.137
[24 empty] | 38.20444 | 1.821 | 47.75 | 2.137
[24 empty] | 38.20444 | 1.821 | 47.75 | 2.137
[24 empty] | 38.20444 | 1.82 | 47.76389 | 2.137
[24 empty] | 38.21 | 1.821 | 47.76389 | 2.137
[24 empty] | 38.21 | 1.821 | 47.76389 | 2.137
[24 empty] | 38.21556 | 1.821 | 47.76389 | 2.137
[24 empty] | 38.21556 | 1.821 | 47.76389 | 2.137
[24 empty] | 38.21556 | 1.821 | 47.77778 | 2.137
[24 empty] | 38.22111 | 1.821 | 47.77778 | 2.137
[24 empty] | 38.22111 | 1.821 | 47.77778 | 2.137
[24 empty] | 38.22667 | 1.821 | 47.77778 | 2.137
[24 empty] | 38.22667 | 1.821 | 47.77778 | 2.137
[24 empty] | 38.22667 | 1.82 | 47.79167 | 2.137
[24 empty] | 38.23222 | 1.821 | 47.79167 | 2.137
[24 empty] | 38.23222 | 1.82 | 47.79167 | 2.137
[24 empty] | 38.23778 | 1.821 | 47.79167 | 2.137
[24 empty] | 38.23778 | 1.821 | 47.79167 | 2.137
[24 empty] | 38.23778 | 1.82 | 47.80556 | 2.137
[24 empty] | 38.24333 | 1.82 | 47.80556 | 2.137
[24 empty] | 38.24333 | 1.82 | 47.80556 | 2.137
[24 empty] | 38.24889 | 1.82 | 47.80556 | 2.137
[24 empty] | 38.24889 | 1.82 | 47.80556 | 2.137
[24 empty] | 38.24889 | 1.82 | 47.81944 | 2.137
[24 empty] | 38.25444 | 1.82 | 47.81944 | 2.137
[24 empty] | 38.25444 | 1.82 | 47.81944 | 2.137
[24 empty] | 38.26 | 1.82 | 47.81944 | 2.137
[24 empty] | 38.26 | 1.82 | 47.81944 | 2.137
[24 empty] | 38.26 | 1.82 | 47.83333 | 2.136
[24 empty] | 38.26556 | 1.82 | 47.83333 | 2.136
[24 empty] | 38.26556 | 1.82 | 47.83333 | 2.136
[24 empty] | 38.27111 | 1.82 | 47.83333 | 2.136
[24 empty] | 38.27111 | 1.82 | 47.83333 | 2.136
[24 empty] | 38.27111 | 1.82 | 47.84722 | 2.136
[24 empty] | 38.27667 | 1.82 | 47.84722 | 2.136
[24 empty] | 38.27667 | 1.82 | 47.84722 | 2.136
[24 empty] | 38.28222 | 1.82 | 47.84722 | 2.136
[24 empty] | 38.28222 | 1.82 | 47.84722 | 2.136
[24 empty] | 38.28222 | 1.82 | 47.86111 | 2.136
[24 empty] | 38.28778 | 1.82 | 47.86111 | 2.136
[24 empty] | 38.28778 | 1.82 | 47.86111 | 2.136
[24 empty] | 38.29333 | 1.82 | 47.86111 | 2.136
[24 empty] | 38.29333 | 1.82 | 47.86111 | 2.136
[24 empty] | 38.29333 | 1.82 | 47.875 | 2.136
[24 empty] | 38.29889 | 1.82 | 47.875 | 2.136
[24 empty] | 38.29889 | 1.82 | 47.875 | 2.136
[24 empty] | 38.30444 | 1.82 | 47.875 | 2.136
[24 empty] | 38.30444 | 1.82 | 47.875 | 2.136
[24 empty] | 38.30444 | 1.82 | 47.88889 | 2.136
[24 empty] | 38.31 | 1.821 | 47.88889 | 2.136
[24 empty] | 38.31 | 1.821 | 47.88889 | 2.136
[24 empty] | 38.31556 | 1.821 | 47.88889 | 2.136
[24 empty] | 38.31556 | 1.82 | 47.88889 | 2.136
[24 empty] | 38.31556 | 1.82 | 47.90278 | 2.136
[24 empty] | 38.32111 | 1.821 | 47.90278 | 2.136
[24 empty] | 38.32111 | 1.82 | 47.90278 | 2.136
[24 empty] | 38.32667 | 1.82 | 47.90278 | 2.136
[24 empty] | 38.32667 | 1.82 | 47.90278 | 2.136
[24 empty] | 38.32667 | 1.82 | 47.91667 | 2.136
[24 empty] | 38.33222 | 1.82 | 47.91667 | 2.136
[24 empty] | 38.33222 | 1.82 | 47.91667 | 2.136
[24 empty] | 38.33778 | 1.82 | 47.91667 | 2.136
[24 empty] | 38.33778 | 1.82 | 47.91667 | 2.136
[24 empty] | 38.33778 | 1.82 | 47.93056 | 2.136
[24 empty] | 38.34333 | 1.82 | 47.93056 | 2.136
[24 empty] | 38.34333 | 1.82 | 47.93056 | 2.136
[24 empty] | 38.34889 | 1.82 | 47.93056 | 2.136
[24 empty] | 38.34889 | 1.82 | 47.93056 | 2.136
[24 empty] | 38.34889 | 1.82 | 47.94444 | 2.136
[24 empty] | 38.35444 | 1.82 | 47.94444 | 2.136
[24 empty] | 38.35444 | 1.82 | 47.94444 | 2.136
[24 empty] | 38.36 | 1.82 | 47.94444 | 2.136
[24 empty] | 38.36 | 1.82 | 47.94444 | 2.136
[24 empty] | 38.36 | 1.82 | 47.95833 | 2.136
[24 empty] | 38.36556 | 1.82 | 47.95833 | 2.137
[24 empty] | 38.36556 | 1.819 | 47.95833 | 2.137
[24 empty] | 38.37111 | 1.82 | 47.95833 | 2.137
[24 empty] | 38.37111 | 1.82 | 47.95833 | 2.137
[24 empty] | 38.37111 | 1.82 | 47.97222 | 2.137
[24 empty] | 38.37667 | 1.82 | 47.97222 | 2.136
[24 empty] | 38.37667 | 1.82 | 47.97222 | 2.136
[24 empty] | 38.38222 | 1.82 | 47.97222 | 2.136
[24 empty] | 38.38222 | 1.819 | 47.97222 | 2.136
[24 empty] | 38.38222 | 1.819 | 47.98611 | 2.136
[24 empty] | 38.38778 | 1.82 | 47.98611 | 2.137
[24 empty] | 38.38778 | 1.82 | 47.98611 | 2.137
[24 empty] | 38.39333 | 1.82 | 47.98611 | 2.136
[24 empty] | 38.39333 | 1.82 | 47.98611 | 2.137
[24 empty] | 38.39333 | 1.819 | 48 | 2.137
[24 empty] | 38.39889 | 1.82 | 48 | 2.137
[24 empty] | 38.39889 | 1.82 | 48 | 2.137
[24 empty] | 38.40444 | 1.82 | 48 | 2.136
[24 empty] | 38.40444 | 1.82 | 48 | 2.136
[24 empty] | 38.40444 | 1.82 | 48.01389 | 2.136
[24 empty] | 38.41 | 1.82 | 48.01389 | 2.136
[24 empty] | 38.41 | 1.82 | 48.01389 | 2.136
[24 empty] | 38.41556 | 1.82 | 48.01389 | 2.137
[24 empty] | 38.41556 | 1.82 | 48.01389 | 2.137
[24 empty] | 38.41556 | 1.819 | 48.02778 | 2.137
[24 empty] | 38.42111 | 1.819 | 48.02778 | 2.137
[24 empty] | 38.42111 | 1.819 | 48.02778 | 2.137
[24 empty] | 38.42667 | 1.819 | 48.02778 | 2.137
[24 empty] | 38.42667 | 1.819 | 48.02778 | 2.137
[24 empty] | 38.42667 | 1.819 | 48.04167 | 2.137
[24 empty] | 38.43222 | 1.819 | 48.04167 | 2.137
[24 empty] | 38.43222 | 1.819 | 48.04167 | 2.137
[24 empty] | 38.43778 | 1.82 | 48.04167 | 2.137
[24 empty] | 38.43778 | 1.82 | 48.04167 | 2.137
[24 empty] | 38.43778 | 1.82 | 48.05556 | 2.137
[24 empty] | 38.44333 | 1.82 | 48.05556 | 2.137
[24 empty] | 38.44333 | 1.82 | 48.05556 | 2.137
[24 empty] | 38.44889 | 1.82 | 48.05556 | 2.137
[24 empty] | 38.44889 | 1.82 | 48.05556 | 2.137
[24 empty] | 38.44889 | 1.82 | 48.06944 | 2.137
[24 empty] | 38.45444 | 1.821 | 48.06944 | 2.137
[24 empty] | 38.45444 | 1.821 | 48.06944 | 2.137
[24 empty] | 38.46 | 1.82 | 48.06944 | 2.137
[24 empty] | 38.46 | 1.82 | 48.06944 | 2.137
[24 empty] | 38.46 | 1.82 | 48.08333 | 2.137
[24 empty] | 38.46556 | 1.82 | 48.08333 | 2.137
[24 empty] | 38.46556 | 1.82 | 48.08333 | 2.137
[24 empty] | 38.47111 | 1.821 | 48.08333 | 2.137
[24 empty] | 38.47111 | 1.821 | 48.08333 | 2.137
[24 empty] | 38.47111 | 1.821 | 48.09722 | 2.137
[24 empty] | 38.47667 | 1.821 | 48.09722 | 2.138
[24 empty] | 38.47667 | 1.821 | 48.09722 | 2.138
[24 empty] | 38.48222 | 1.821 | 48.09722 | 2.138
[24 empty] | 38.48222 | 1.821 | 48.09722 | 2.138
[24 empty] | 38.48222 | 1.82 | 48.11111 | 2.138
[24 empty] | 38.48778 | 1.821 | 48.11111 | 2.138
[24 empty] | 38.48778 | 1.821 | 48.11111 | 2.138
[24 empty] | 38.49333 | 1.821 | 48.11111 | 2.138
[24 empty] | 38.49333 | 1.82 | 48.11111 | 2.138
[24 empty] | 38.49333 | 1.82 | 48.125 | 2.138
[24 empty] | 38.49889 | 1.82 | 48.125 | 2.138
[24 empty] | 38.49889 | 1.82 | 48.125 | 2.138
[24 empty] | 38.50444 | 1.82 | 48.125 | 2.138
[24 empty] | 38.50444 | 1.82 | 48.125 | 2.138
[24 empty] | 38.50444 | 1.82 | 48.13889 | 2.138
[24 empty] | 38.51 | 1.82 | 48.13889 | 2.138
[24 empty] | 38.51 | 1.82 | 48.13889 | 2.138
[24 empty] | 38.51556 | 1.82 | 48.13889 | 2.138
[24 empty] | 38.51556 | 1.82 | 48.13889 | 2.138
[24 empty] | 38.51556 | 1.82 | 48.15278 | 2.138
[24 empty] | 38.52111 | 1.82 | 48.15278 | 2.138
[24 empty] | 38.52111 | 1.82 | 48.15278 | 2.138
[24 empty] | 38.52667 | 1.82 | 48.15278 | 2.138
[24 empty] | 38.52667 | 1.819 | 48.15278 | 2.138
[24 empty] | 38.52667 | 1.82 | 48.16667 | 2.138
[24 empty] | 38.53222 | 1.82 | 48.16667 | 2.138
[24 empty] | 38.53222 | 1.82 | 48.16667 | 2.138
[24 empty] | 38.53778 | 1.82 | 48.16667 | 2.138
[24 empty] | 38.53778 | 1.82 | 48.16667 | 2.138
[24 empty] | 38.53778 | 1.82 | 48.18056 | 2.138
[24 empty] | 38.54333 | 1.82 | 48.18056 | 2.138
[24 empty] | 38.54333 | 1.82 | 48.18056 | 2.138
[24 empty] | 38.54889 | 1.82 | 48.18056 | 2.138
[24 empty] | 38.54889 | 1.82 | 48.18056 | 2.138
[24 empty] | 38.54889 | 1.82 | 48.19444 | 2.138
[24 empty] | 38.55444 | 1.82 | 48.19444 | 2.138
[24 empty] | 38.55444 | 1.82 | 48.19444 | 2.138
[24 empty] | 38.56 | 1.82 | 48.19444 | 2.138
[24 empty] | 38.56 | 1.82 | 48.19444 | 2.138
[24 empty] | 38.56 | 1.819 | 48.20833 | 2.138
[24 empty] | 38.56556 | 1.82 | 48.20833 | 2.138
[24 empty] | 38.56556 | 1.82 | 48.20833 | 2.138
[24 empty] | 38.57111 | 1.82 | 48.20833 | 2.138
[24 empty] | 38.57111 | 1.82 | 48.20833 | 2.138
[24 empty] | 38.57111 | 1.819 | 48.22222 | 2.138
[24 empty] | 38.57667 | 1.819 | 48.22222 | 2.138
[24 empty] | 38.57667 | 1.819 | 48.22222 | 2.138
[24 empty] | 38.58222 | 1.819 | 48.22222 | 2.138
[24 empty] | 38.58222 | 1.819 | 48.22222 | 2.138
[24 empty] | 38.58222 | 1.819 | 48.23611 | 2.138
[24 empty] | 38.58778 | 1.819 | 48.23611 | 2.138
[24 empty] | 38.58778 | 1.819 | 48.23611 | 2.138
[24 empty] | 38.59333 | 1.819 | 48.23611 | 2.138
[24 empty] | 38.59333 | 1.819 | 48.23611 | 2.138
[24 empty] | 38.59333 | 1.819 | 48.25 | 2.138
[24 empty] | 38.59889 | 1.819 | 48.25 | 2.138
[24 empty] | 38.59889 | 1.819 | 48.25 | 2.138
[24 empty] | 38.60444 | 1.82 | 48.25 | 2.138
[24 empty] | 38.60444 | 1.82 | 48.25 | 2.138
[24 empty] | 38.60444 | 1.82 | 48.26389 | 2.138
[24 empty] | 38.61 | 1.82 | 48.26389 | 2.138
[24 empty] | 38.61 | 1.82 | 48.26389 | 2.139
[24 empty] | 38.61556 | 1.82 | 48.26389 | 2.139
[24 empty] | 38.61556 | 1.82 | 48.26389 | 2.139
[24 empty] | 38.61556 | 1.82 | 48.27778 | 2.139
[24 empty] | 38.62111 | 1.82 | 48.27778 | 2.139
[24 empty] | 38.62111 | 1.82 | 48.27778 | 2.139
[24 empty] | 38.62667 | 1.82 | 48.27778 | 2.139
[24 empty] | 38.62667 | 1.82 | 48.27778 | 2.139
[24 empty] | 38.62667 | 1.819 | 48.29167 | 2.139
[24 empty] | 38.63222 | 1.82 | 48.29167 | 2.139
[24 empty] | 38.63222 | 1.819 | 48.29167 | 2.139
[24 empty] | 38.63778 | 1.819 | 48.29167 | 2.139
[24 empty] | 38.63778 | 1.819 | 48.29167 | 2.139
[24 empty] | 38.63778 | 1.819 | 48.30556 | 2.139
[24 empty] | 38.64333 | 1.819 | 48.30556 | 2.139
[24 empty] | 38.64333 | 1.819 | 48.30556 | 2.139
[24 empty] | 38.64889 | 1.819 | 48.30556 | 2.139
[24 empty] | 38.64889 | 1.82 | 48.30556 | 2.139
[24 empty] | 38.64889 | 1.82 | 48.31944 | 2.139
[24 empty] | 38.65444 | 1.821 | 48.31944 | 2.139
[24 empty] | 38.65444 | 1.82 | 48.31944 | 2.139
[24 empty] | 38.66 | 1.82 | 48.31944 | 2.139
[24 empty] | 38.66 | 1.82 | 48.31944 | 2.139
[24 empty] | 38.66 | 1.82 | 48.33333 | 2.139
[24 empty] | 38.66556 | 1.82 | 48.33333 | 2.139
[24 empty] | 38.66556 | 1.82 | 48.33333 | 2.139
[24 empty] | 38.67111 | 1.82 | 48.33333 | 2.139
[24 empty] | 38.67111 | 1.82 | 48.33333 | 2.139
[24 empty] | 38.67111 | 1.819 | 48.34722 | 2.139
[24 empty] | 38.67667 | 1.819 | 48.34722 | 2.139
[24 empty] | 38.67667 | 1.819 | 48.34722 | 2.139
[24 empty] | 38.68222 | 1.819 | 48.34722 | 2.139
[24 empty] | 38.68222 | 1.819 | 48.34722 | 2.14
[24 empty] | 38.68222 | 1.819 | 48.36111 | 2.14
[24 empty] | 38.68778 | 1.819 | 48.36111 | 2.14
[24 empty] | 38.68778 | 1.819 | 48.36111 | 2.14
[24 empty] | 38.69333 | 1.819 | 48.36111 | 2.14
[24 empty] | 38.69333 | 1.819 | 48.36111 | 2.14
[24 empty] | 38.69333 | 1.819 | 48.375 | 2.14
[24 empty] | 38.69889 | 1.819 | 48.375 | 2.14
[24 empty] | 38.69889 | 1.819 | 48.375 | 2.14
[24 empty] | 38.70444 | 1.819 | 48.375 | 2.14
[24 empty] | 38.70444 | 1.818 | 48.375 | 2.14
[24 empty] | 38.70444 | 1.818 | 48.38889 | 2.14
[24 empty] | 38.71 | 1.819 | 48.38889 | 2.14
[24 empty] | 38.71 | 1.819 | 48.38889 | 2.14
[24 empty] | 38.71556 | 1.819 | 48.38889 | 2.14
[24 empty] | 38.71556 | 1.819 | 48.38889 | 2.14
[24 empty] | 38.71556 | 1.819 | 48.40278 | 2.14
[24 empty] | 38.72111 | 1.82 | 48.40278 | 2.14
[24 empty] | 38.72111 | 1.82 | 48.40278 | 2.14
[24 empty] | 38.72667 | 1.821 | 48.40278 | 2.14
[24 empty] | 38.72667 | 1.821 | 48.40278 | 2.14
[24 empty] | 38.72667 | 1.82 | 48.41667 | 2.14
[24 empty] | 38.73222 | 1.821 | 48.41667 | 2.14
[24 empty] | 38.73222 | 1.82 | 48.41667 | 2.14
[24 empty] | 38.73778 | 1.82 | 48.41667 | 2.14
[24 empty] | 38.73778 | 1.821 | 48.41667 | 2.14
[24 empty] | 38.73778 | 1.82 | 48.43056 | 2.14
[24 empty] | 38.74333 | 1.82 | 48.43056 | 2.14
[24 empty] | 38.74333 | 1.82 | 48.43056 | 2.14
[24 empty] | 38.74889 | 1.82 | 48.43056 | 2.14
[24 empty] | 38.74889 | 1.82 | 48.43056 | 2.14
[24 empty] | 38.74889 | 1.82 | 48.44444 | 2.14
[24 empty] | 38.75444 | 1.821 | 48.44444 | 2.14
[24 empty] | 38.75444 | 1.821 | 48.44444 | 2.14
[24 empty] | 38.76 | 1.82 | 48.44444 | 2.14
[24 empty] | 38.76 | 1.82 | 48.44444 | 2.14
[24 empty] | 38.76 | 1.82 | 48.45833 | 2.14
[24 empty] | 38.76556 | 1.82 | 48.45833 | 2.14
[24 empty] | 38.76556 | 1.82 | 48.45833 | 2.14
[24 empty] | 38.77111 | 1.82 | 48.45833 | 2.141
[24 empty] | 38.77111 | 1.82 | 48.45833 | 2.141
[24 empty] | 38.77111 | 1.82 | 48.47222 | 2.141
[24 empty] | 38.77667 | 1.82 | 48.47222 | 2.141
[24 empty] | 38.77667 | 1.82 | 48.47222 | 2.141
[24 empty] | 38.78222 | 1.82 | 48.47222 | 2.141
[24 empty] | 38.78222 | 1.82 | 48.47222 | 2.141
[24 empty] | 38.78222 | 1.82 | 48.48611 | 2.141
[24 empty] | 38.78778 | 1.821 | 48.48611 | 2.141
[24 empty] | 38.78778 | 1.821 | 48.48611 | 2.141
[24 empty] | 38.79333 | 1.821 | 48.48611 | 2.141
[24 empty] | 38.79333 | 1.821 | 48.48611 | 2.141
[24 empty] | 38.79333 | 1.82 | 48.5 | 2.141
[24 empty] | 38.79889 | 1.82 | 48.5 | 2.141
[24 empty] | 38.79889 | 1.82 | 48.5 | 2.141
[24 empty] | 38.80444 | 1.821 | 48.5 | 2.141
[24 empty] | 38.80444 | 1.82 | 48.5 | 2.14
[24 empty] | 38.80444 | 1.82 | 48.51389 | 2.14
[24 empty] | 38.81 | 1.82 | 48.51389 | 2.141
[24 empty] | 38.81 | 1.82 | 48.51389 | 2.141
[24 empty] | 38.81556 | 1.82 | 48.51389 | 2.141
[24 empty] | 38.81556 | 1.82 | 48.51389 | 2.141
[24 empty] | 38.81556 | 1.82 | 48.52778 | 2.141
[24 empty] | 38.82111 | 1.82 | 48.52778 | 2.141
[24 empty] | 38.82111 | 1.82 | 48.52778 | 2.141
[24 empty] | 38.82667 | 1.82 | 48.52778 | 2.141
[24 empty] | 38.82667 | 1.82 | 48.52778 | 2.141
[24 empty] | 38.82667 | 1.82 | 48.54167 | 2.141
[24 empty] | 38.83222 | 1.82 | 48.54167 | 2.141
[24 empty] | 38.83222 | 1.82 | 48.54167 | 2.141
[24 empty] | 38.83778 | 1.82 | 48.54167 | 2.141
[24 empty] | 38.83778 | 1.819 | 48.54167 | 2.141
[24 empty] | 38.83778 | 1.819 | 48.55556 | 2.141
[24 empty] | 38.84333 | 1.82 | 48.55556 | 2.141
[24 empty] | 38.84333 | 1.82 | 48.55556 | 2.141
[24 empty] | 38.84889 | 1.819 | 48.55556 | 2.141
[24 empty] | 38.84889 | 1.819 | 48.55556 | 2.141
[24 empty] | 38.84889 | 1.819 | 48.56944 | 2.141
[24 empty] | 38.85444 | 1.819 | 48.56944 | 2.141
[24 empty] | 38.85444 | 1.819 | 48.56944 | 2.141
[24 empty] | 38.86 | 1.819 | 48.56944 | 2.141
[24 empty] | 38.86 | 1.819 | 48.56944 | 2.141
[24 empty] | 38.86 | 1.819 | 48.58333 | 2.141
[24 empty] | 38.86556 | 1.819 | 48.58333 | 2.141
[24 empty] | 38.86556 | 1.819 | 48.58333 | 2.141
[24 empty] | 38.87111 | 1.819 | 48.58333 | 2.142
[24 empty] | 38.87111 | 1.819 | 48.58333 | 2.141
[24 empty] | 38.87111 | 1.819 | 48.59722 | 2.141
[24 empty] | 38.87667 | 1.82 | 48.59722 | 2.142
[24 empty] | 38.87667 | 1.82 | 48.59722 | 2.142
[24 empty] | 38.88222 | 1.819 | 48.59722 | 2.142
[24 empty] | 38.88222 | 1.819 | 48.59722 | 2.142
[24 empty] | 38.88222 | 1.819 | 48.61111 | 2.142
[24 empty] | 38.88778 | 1.819 | 48.61111 | 2.142
[24 empty] | 38.88778 | 1.819 | 48.61111 | 2.142
[24 empty] | 38.89333 | 1.819 | 48.61111 | 2.142
[24 empty] | 38.89333 | 1.819 | 48.61111 | 2.141
[24 empty] | 38.89333 | 1.819 | 48.625 | 2.141
[24 empty] | 38.89889 | 1.82 | 48.625 | 2.141
[24 empty] | 38.89889 | 1.819 | 48.625 | 2.141
[24 empty] | 38.90444 | 1.819 | 48.625 | 2.141
[24 empty] | 38.90444 | 1.819 | 48.625 | 2.141
[24 empty] | 38.90444 | 1.819 | 48.63889 | 2.141
[24 empty] | 38.91 | 1.819 | 48.63889 | 2.141
[24 empty] | 38.91 | 1.819 | 48.63889 | 2.142
[24 empty] | 38.91556 | 1.819 | 48.63889 | 2.142
[24 empty] | 38.91556 | 1.819 | 48.63889 | 2.142
[24 empty] | 38.91556 | 1.819 | 48.65278 | 2.142
[24 empty] | 38.92111 | 1.819 | 48.65278 | 2.142
[24 empty] | 38.92111 | 1.819 | 48.65278 | 2.142
[24 empty] | 38.92667 | 1.82 | 48.65278 | 2.142
[24 empty] | 38.92667 | 1.819 | 48.65278 | 2.142
[24 empty] | 38.92667 | 1.819 | 48.66667 | 2.142
[24 empty] | 38.93222 | 1.819 | 48.66667 | 2.142
[24 empty] | 38.93222 | 1.819 | 48.66667 | 2.142
[24 empty] | 38.93778 | 1.819 | 48.66667 | 2.142
[24 empty] | 38.93778 | 1.819 | 48.66667 | 2.142
[24 empty] | 38.93778 | 1.819 | 48.68056 | 2.142
[24 empty] | 38.94333 | 1.819 | 48.68056 | 2.142
[24 empty] | 38.94333 | 1.819 | 48.68056 | 2.142
[24 empty] | 38.94889 | 1.819 | 48.68056 | 2.142
[24 empty] | 38.94889 | 1.82 | 48.68056 | 2.143
[24 empty] | 38.94889 | 1.82 | 48.69444 | 2.143
[24 empty] | 38.95444 | 1.82 | 48.69444 | 2.143
[24 empty] | 38.95444 | 1.82 | 48.69444 | 2.143
[24 empty] | 38.96 | 1.82 | 48.69444 | 2.143
[24 empty] | 38.96 | 1.82 | 48.69444 | 2.143
[24 empty] | 38.96 | 1.819 | 48.70833 | 2.143
[24 empty] | 38.96556 | 1.82 | 48.70833 | 2.143
[24 empty] | 38.96556 | 1.82 | 48.70833 | 2.143
[24 empty] | 38.97111 | 1.819 | 48.70833 | 2.143
[24 empty] | 38.97111 | 1.82 | 48.70833 | 2.143
[24 empty] | 38.97111 | 1.819 | 48.72222 | 2.143
[24 empty] | 38.97667 | 1.82 | 48.72222 | 2.143
[24 empty] | 38.97667 | 1.82 | 48.72222 | 2.143
[24 empty] | 38.98222 | 1.82 | 48.72222 | 2.143
[24 empty] | 38.98222 | 1.819 | 48.72222 | 2.143
[24 empty] | 38.98222 | 1.819 | 48.73611 | 2.143
[24 empty] | 38.98778 | 1.819 | 48.73611 | 2.143
[24 empty] | 38.98778 | 1.819 | 48.73611 | 2.143
[24 empty] | 38.99333 | 1.819 | 48.73611 | 2.143
[24 empty] | 38.99333 | 1.819 | 48.73611 | 2.143
[24 empty] | 38.99333 | 1.818 | 48.75 | 2.143
[24 empty] | 38.99889 | 1.819 | 48.75 | 2.143
[24 empty] | 38.99889 | 1.819 | 48.75 | 2.143
[24 empty] | 39.00444 | 1.819 | 48.75 | 2.142
[24 empty] | 39.00444 | 1.819 | 48.75 | 2.142
[24 empty] | 39.00444 | 1.819 | 48.76389 | 2.142
[24 empty] | 39.01 | 1.819 | 48.76389 | 2.142
[24 empty] | 39.01 | 1.819 | 48.76389 | 2.142
[24 empty] | 39.01556 | 1.819 | 48.76389 | 2.142
[24 empty] | 39.01556 | 1.819 | 48.76389 | 2.142
[24 empty] | 39.01556 | 1.819 | 48.77778 | 2.142
[24 empty] | 39.02111 | 1.819 | 48.77778 | 2.142
[24 empty] | 39.02111 | 1.819 | 48.77778 | 2.142
[24 empty] | 39.02667 | 1.819 | 48.77778 | 2.143
[24 empty] | 39.02667 | 1.819 | 48.77778 | 2.142
[24 empty] | 39.02667 | 1.819 | 48.79167 | 2.142
[24 empty] | 39.03222 | 1.819 | 48.79167 | 2.142
[24 empty] | 39.03222 | 1.819 | 48.79167 | 2.142
[24 empty] | 39.03778 | 1.819 | 48.79167 | 2.142
[24 empty] | 39.03778 | 1.819 | 48.79167 | 2.142
[24 empty] | 39.03778 | 1.818 | 48.80556 | 2.142
[24 empty] | 39.04333 | 1.819 | 48.80556 | 2.142
[24 empty] | 39.04333 | 1.819 | 48.80556 | 2.14
[24 empty] | 39.04889 | 1.819 | 48.80556 | 2.139
[24 empty] | 39.04889 | 1.819 | 48.80556 | 2.138
[24 empty] | 39.04889 | 1.819 | 48.81944 | 2.137
[24 empty] | 39.05444 | 1.819 | 48.81944 | 2.137
[24 empty] | 39.05444 | 1.819 | 48.81944 | 2.137
[24 empty] | 39.06 | 1.819 | 48.81944 | 2.137
[24 empty] | 39.06 | 1.819 | 48.81944 | 2.137
[24 empty] | 39.06 | 1.819 | 48.83333 | 2.137
[24 empty] | 39.06556 | 1.82 | 48.83333 | 2.137
[24 empty] | 39.06556 | 1.82 | 48.83333 | 2.137
[24 empty] | 39.07111 | 1.82 | 48.83333 | 2.136
[24 empty] | 39.07111 | 1.82 | 48.83333 | 2.137
[24 empty] | 39.07111 | 1.82 | 48.84722 | 2.137
[24 empty] | 39.07667 | 1.82 | 48.84722 | 2.137
[24 empty] | 39.07667 | 1.82 | 48.84722 | 2.135
[24 empty] | 39.08222 | 1.82 | 48.84722 | 2.135
[24 empty] | 39.08222 | 1.82 | 48.84722 | 2.135
[24 empty] | 39.08222 | 1.82 | 48.86111 | 2.134
[24 empty] | 39.08778 | 1.82 | 48.86111 | 2.134
[24 empty] | 39.08778 | 1.82 | 48.86111 | 2.133
[24 empty] | 39.09333 | 1.82 | 48.86111 | 2.134
[24 empty] | 39.09333 | 1.82 | 48.86111 | 2.134
[24 empty] | 39.09333 | 1.82 | 48.875 | 2.134
[24 empty] | 39.09889 | 1.82 | 48.875 | 2.134
[24 empty] | 39.09889 | 1.82 | 48.875 | 2.134
[24 empty] | 39.10444 | 1.82 | 48.875 | 2.134
[24 empty] | 39.10444 | 1.82 | 48.875 | 2.134
[24 empty] | 39.10444 | 1.82 | 48.88889 | 2.134
[24 empty] | 39.11 | 1.82 | 48.88889 | 2.134
[24 empty] | 39.11 | 1.82 | 48.88889 | 2.134
[24 empty] | 39.11556 | 1.82 | 48.88889 | 2.134
[24 empty] | 39.11556 | 1.82 | 48.88889 | 2.134
[24 empty] | 39.11556 | 1.819 | 48.90278 | 2.134
[24 empty] | 39.12111 | 1.819 | 48.90278 | 2.134
[24 empty] | 39.12111 | 1.819 | 48.90278 | 2.134
[24 empty] | 39.12667 | 1.819 | 48.90278 | 2.134
[24 empty] | 39.12667 | 1.82 | 48.90278 | 2.134
[24 empty] | 39.12667 | 1.82 | 48.91667 | 2.134
[24 empty] | 39.13222 | 1.82 | 48.91667 | 2.135
[24 empty] | 39.13222 | 1.82 | 48.91667 | 2.135
[24 empty] | 39.13778 | 1.82 | 48.91667 | 2.135
[24 empty] | 39.13778 | 1.82 | 48.91667 | 2.135
[24 empty] | 39.13778 | 1.82 | 48.93056 | 2.135
[24 empty] | 39.14333 | 1.82 | 48.93056 | 2.135
[24 empty] | 39.14333 | 1.82 | 48.93056 | 2.135
[24 empty] | 39.14889 | 1.82 | 48.93056 | 2.135
[24 empty] | 39.14889 | 1.82 | 48.93056 | 2.135
[24 empty] | 39.14889 | 1.819 | 48.94444 | 2.135
[24 empty] | 39.15444 | 1.82 | 48.94444 | 2.135
[24 empty] | 39.15444 | 1.819 | 48.94444 | 2.135
[24 empty] | 39.16 | 1.819 | 48.94444 | 2.135
[24 empty] | 39.16 | 1.819 | 48.94444 | 2.135
[24 empty] | 39.16 | 1.819 | 48.95833 | 2.135
[24 empty] | 39.16556 | 1.819 | 48.95833 | 2.135
[24 empty] | 39.16556 | 1.819 | 48.95833 | 2.135
[24 empty] | 39.17111 | 1.819 | 48.95833 | 2.135
[24 empty] | 39.17111 | 1.819 | 48.95833 | 2.135
[24 empty] | 39.17111 | 1.819 | 48.97222 | 2.135
[24 empty] | 39.17667 | 1.82 | 48.97222 | 2.135
[24 empty] | 39.17667 | 1.82 | 48.97222 | 2.135
[24 empty] | 39.18222 | 1.82 | 48.97222 | 2.136
[24 empty] | 39.18222 | 1.819 | 48.97222 | 2.136
[24 empty] | 39.18222 | 1.819 | 48.98611 | 2.136
[24 empty] | 39.18778 | 1.819 | 48.98611 | 2.136
[24 empty] | 39.18778 | 1.819 | 48.98611 | 2.136
[24 empty] | 39.19333 | 1.82 | 48.98611 | 2.136
[24 empty] | 39.19333 | 1.82 | 48.98611 | 2.136
[24 empty] | 39.19333 | 1.82 | 49 | 2.136
[24 empty] | 39.19889 | 1.82 | 49 | 2.136
[24 empty] | 39.19889 | 1.82 | 49 | 2.136
[24 empty] | 39.20444 | 1.82 | 49 | 2.136
[24 empty] | 39.20444 | 1.82 | 49 | 2.136
[24 empty] | 39.20444 | 1.819 | 49.01389 | 2.136
[24 empty] | 39.21 | 1.82 | 49.01389 | 2.136
[24 empty] | 39.21 | 1.82 | 49.01389 | 2.136
[24 empty] | 39.21556 | 1.82 | 49.01389 | 2.136
[24 empty] | 39.21556 | 1.82 | 49.01389 | 2.136
[24 empty] | 39.21556 | 1.819 | 49.02778 | 2.136
[24 empty] | 39.22111 | 1.82 | 49.02778 | 2.136
[24 empty] | 39.22111 | 1.819 | 49.02778 | 2.136
[24 empty] | 39.22667 | 1.819 | 49.02778 | 2.136
[24 empty] | 39.22667 | 1.819 | 49.02778 | 2.136
[24 empty] | 39.22667 | 1.82 | 49.04167 | 2.136
[24 empty] | 39.23222 | 1.82 | 49.04167 | 2.136
[24 empty] | 39.23222 | 1.82 | 49.04167 | 2.136
[24 empty] | 39.23778 | 1.82 | 49.04167 | 2.136
[24 empty] | 39.23778 | 1.82 | 49.04167 | 2.136
[24 empty] | 39.23778 | 1.82 | 49.05556 | 2.136
[24 empty] | 39.24333 | 1.82 | 49.05556 | 2.136
[24 empty] | 39.24333 | 1.82 | 49.05556 | 2.136
[24 empty] | 39.24889 | 1.82 | 49.05556 | 2.136
[24 empty] | 39.24889 | 1.82 | 49.05556 | 2.137
[24 empty] | 39.24889 | 1.819 | 49.06944 | 2.137
[24 empty] | 39.25444 | 1.82 | 49.06944 | 2.137
[24 empty] | 39.25444 | 1.82 | 49.06944 | 2.137
[24 empty] | 39.26 | 1.82 | 49.06944 | 2.137
[24 empty] | 39.26 | 1.82 | 49.06944 | 2.137
[24 empty] | 39.26 | 1.82 | 49.08333 | 2.137
[24 empty] | 39.26556 | 1.82 | 49.08333 | 2.137
[24 empty] | 39.26556 | 1.82 | 49.08333 | 2.137
[24 empty] | 39.27111 | 1.82 | 49.08333 | 2.137
[24 empty] | 39.27111 | 1.82 | 49.08333 | 2.137
[24 empty] | 39.27111 | 1.819 | 49.09722 | 2.137
[24 empty] | 39.27667 | 1.82 | 49.09722 | 2.137
[24 empty] | 39.27667 | 1.819 | 49.09722 | 2.137
[24 empty] | 39.28222 | 1.82 | 49.09722 | 2.137
[24 empty] | 39.28222 | 1.82 | 49.09722 | 2.137
[24 empty] | 39.28222 | 1.82 | 49.11111 | 2.137
[24 empty] | 39.28778 | 1.82 | 49.11111 | 2.137
[24 empty] | 39.28778 | 1.82 | 49.11111 | 2.137
[24 empty] | 39.29333 | 1.82 | 49.11111 | 2.137
[24 empty] | 39.29333 | 1.82 | 49.11111 | 2.137
[24 empty] | 39.29333 | 1.82 | 49.125 | 2.137
[24 empty] | 39.29889 | 1.82 | 49.125 | 2.137
[24 empty] | 39.29889 | 1.82 | 49.125 | 2.137
[24 empty] | 39.30444 | 1.82 | 49.125 | 2.137
[24 empty] | 39.30444 | 1.82 | 49.125 | 2.137
[24 empty] | 39.30444 | 1.82 | 49.13889 | 2.138
[24 empty] | 39.31 | 1.82 | 49.13889 | 2.138
[24 empty] | 39.31 | 1.819 | 49.13889 | 2.138
[24 empty] | 39.31556 | 1.819 | 49.13889 | 2.138
[24 empty] | 39.31556 | 1.819 | 49.13889 | 2.137
[24 empty] | 39.31556 | 1.819 | 49.15278 | 2.138
[24 empty] | 39.32111 | 1.819 | 49.15278 | 2.138
[24 empty] | 39.32111 | 1.819 | 49.15278 | 2.137
[24 empty] | 39.32667 | 1.819 | 49.15278 | 2.137
[24 empty] | 39.32667 | 1.819 | 49.15278 | 2.137
[24 empty] | 39.32667 | 1.819 | 49.16667 | 2.137
[24 empty] | 39.33222 | 1.819 | 49.16667 | 2.137
[24 empty] | 39.33222 | 1.819 | 49.16667 | 2.137
[24 empty] | 39.33778 | 1.82 | 49.16667 | 2.137
[24 empty] | 39.33778 | 1.82 | 49.16667 | 2.137
[24 empty] | 39.33778 | 1.82 | 49.18056 | 2.137
[24 empty] | 39.34333 | 1.82 | 49.18056 | 2.137
[24 empty] | 39.34333 | 1.82 | 49.18056 | 2.137
[24 empty] | 39.34889 | 1.82 | 49.18056 | 2.137
[24 empty] | 39.34889 | 1.82 | 49.18056 | 2.137
[24 empty] | 39.34889 | 1.819 | 49.19444 | 2.137
[24 empty] | 39.35444 | 1.82 | 49.19444 | 2.138
[24 empty] | 39.35444 | 1.82 | 49.19444 | 2.138
[24 empty] | 39.36 | 1.819 | 49.19444 | 2.138
[24 empty] | 39.36 | 1.819 | 49.19444 | 2.138
[24 empty] | 39.36 | 1.819 | 49.20833 | 2.138
[24 empty] | 39.36556 | 1.819 | 49.20833 | 2.138
[24 empty] | 39.36556 | 1.819 | 49.20833 | 2.138
[24 empty] | 39.37111 | 1.819 | 49.20833 | 2.138
[24 empty] | 39.37111 | 1.82 | 49.20833 | 2.138
[24 empty] | 39.37111 | 1.82 | 49.22222 | 2.138
[24 empty] | 39.37667 | 1.82 | 49.22222 | 2.138
[24 empty] | 39.37667 | 1.82 | 49.22222 | 2.138
[24 empty] | 39.38222 | 1.82 | 49.22222 | 2.138
[24 empty] | 39.38222 | 1.82 | 49.22222 | 2.138
[24 empty] | 39.38222 | 1.82 | 49.23611 | 2.138
[24 empty] | 39.38778 | 1.82 | 49.23611 | 2.138
[24 empty] | 39.38778 | 1.821 | 49.23611 | 2.138
[24 empty] | 39.39333 | 1.821 | 49.23611 | 2.138
[24 empty] | 39.39333 | 1.821 | 49.23611 | 2.137
[24 empty] | 39.39333 | 1.82 | 49.25 | 2.137
[24 empty] | 39.39889 | 1.82 | 49.25 | 2.138
[24 empty] | 39.39889 | 1.821 | 49.25 | 2.138
[24 empty] | 39.40444 | 1.821 | 49.25 | 2.138
[24 empty] | 39.40444 | 1.821 | 49.25 | 2.138
[24 empty] | 39.40444 | 1.82 | 49.26389 | 2.138
[24 empty] | 39.41 | 1.82 | 49.26389 | 2.138
[24 empty] | 39.41 | 1.821 | 49.26389 | 2.138
[24 empty] | 39.41556 | 1.82 | 49.26389 | 2.138
[24 empty] | 39.41556 | 1.82 | 49.26389 | 2.138
[24 empty] | 39.41556 | 1.82 | 49.27778 | 2.138
[24 empty] | 39.42111 | 1.82 | 49.27778 | 2.138
[24 empty] | 39.42111 | 1.82 | 49.27778 | 2.138
[24 empty] | 39.42667 | 1.82 | 49.27778 | 2.138
[24 empty] | 39.42667 | 1.821 | 49.27778 | 2.138
[24 empty] | 39.42667 | 1.82 | 49.29167 | 2.138
[24 empty] | 39.43222 | 1.82 | 49.29167 | 2.138
[24 empty] | 39.43222 | 1.82 | 49.29167 | 2.138
[24 empty] | 39.43778 | 1.82 | 49.29167 | 2.139
[24 empty] | 39.43778 | 1.82 | 49.29167 | 2.139
[24 empty] | 39.43778 | 1.82 | 49.30556 | 2.139
[24 empty] | 39.44333 | 1.82 | 49.30556 | 2.139
[24 empty] | 39.44333 | 1.82 | 49.30556 | 2.139
[24 empty] | 39.44889 | 1.82 | 49.30556 | 2.139
[24 empty] | 39.44889 | 1.82 | 49.30556 | 2.139
[24 empty] | 39.44889 | 1.82 | 49.31944 | 2.139
[24 empty] | 39.45444 | 1.82 | 49.31944 | 2.139
[24 empty] | 39.45444 | 1.82 | 49.31944 | 2.139
[24 empty] | 39.46 | 1.819 | 49.31944 | 2.139
[24 empty] | 39.46 | 1.819 | 49.31944 | 2.138
[24 empty] | 39.46 | 1.819 | 49.33333 | 2.138
[24 empty] | 39.46556 | 1.819 | 49.33333 | 2.139
[24 empty] | 39.46556 | 1.819 | 49.33333 | 2.139
[24 empty] | 39.47111 | 1.82 | 49.33333 | 2.139
[24 empty] | 39.47111 | 1.819 | 49.33333 | 2.139
[24 empty] | 39.47111 | 1.819 | 49.34722 | 2.139
[24 empty] | 39.47667 | 1.819 | 49.34722 | 2.139
[24 empty] | 39.47667 | 1.819 | 49.34722 | 2.139
[24 empty] | 39.48222 | 1.819 | 49.34722 | 2.139
[24 empty] | 39.48222 | 1.819 | 49.34722 | 2.139
[24 empty] | 39.48222 | 1.819 | 49.36111 | 2.139
[24 empty] | 39.48778 | 1.819 | 49.36111 | 2.139
[24 empty] | 39.48778 | 1.82 | 49.36111 | 2.139
[24 empty] | 39.49333 | 1.82 | 49.36111 | 2.139
[24 empty] | 39.49333 | 1.819 | 49.36111 | 2.139
[24 empty] | 39.49333 | 1.82 | 49.375 | 2.139
[24 empty] | 39.49889 | 1.82 | 49.375 | 2.139
[24 empty] | 39.49889 | 1.82 | 49.375 | 2.139
[24 empty] | 39.50444 | 1.82 | 49.375 | 2.139
[24 empty] | 39.50444 | 1.82 | 49.375 | 2.139
[24 empty] | 39.50444 | 1.819 | 49.38889 | 2.139
[24 empty] | 39.51 | 1.819 | 49.38889 | 2.138
[24 empty] | 39.51 | 1.819 | 49.38889 | 2.139
[24 empty] | 39.51556 | 1.819 | 49.38889 | 2.139
[24 empty] | 39.51556 | 1.819 | 49.38889 | 2.139
[24 empty] | 39.51556 | 1.819 | 49.40278 | 2.139
[24 empty] | 39.52111 | 1.819 | 49.40278 | 2.139
[24 empty] | 39.52111 | 1.819 | 49.40278 | 2.139
[24 empty] | 39.52667 | 1.819 | 49.40278 | 2.139
[24 empty] | 39.52667 | 1.819 | 49.40278 | 2.139
[24 empty] | 39.52667 | 1.819 | 49.41667 | 2.139
[24 empty] | 39.53222 | 1.819 | 49.41667 | 2.139
[24 empty] | 39.53222 | 1.819 | 49.41667 | 2.139
[24 empty] | 39.53778 | 1.819 | 49.41667 | 2.139
[24 empty] | 39.53778 | 1.819 | 49.41667 | 2.139
[24 empty] | 39.53778 | 1.819 | 49.43056 | 2.139
[24 empty] | 39.54333 | 1.819 | 49.43056 | 2.139
[24 empty] | 39.54333 | 1.819 | 49.43056 | 2.139
[24 empty] | 39.54889 | 1.819 | 49.43056 | 2.139
[24 empty] | 39.54889 | 1.819 | 49.43056 | 2.139
[24 empty] | 39.54889 | 1.819 | 49.44444 | 2.139
[24 empty] | 39.55444 | 1.819 | 49.44444 | 2.139
[24 empty] | 39.55444 | 1.819 | 49.44444 | 2.139
[24 empty] | 39.56 | 1.819 | 49.44444 | 2.139
[24 empty] | 39.56 | 1.819 | 49.44444 | 2.139
[24 empty] | 39.56 | 1.819 | 49.45833 | 2.139
[24 empty] | 39.56556 | 1.819 | 49.45833 | 2.139
[24 empty] | 39.56556 | 1.819 | 49.45833 | 2.139
[24 empty] | 39.57111 | 1.819 | 49.45833 | 2.139
[24 empty] | 39.57111 | 1.82 | 49.45833 | 2.139
[24 empty] | 39.57111 | 1.82 | 49.47222 | 2.139
[24 empty] | 39.57667 | 1.82 | 49.47222 | 2.139
[24 empty] | 39.57667 | 1.82 | 49.47222 | 2.139
[24 empty] | 39.58222 | 1.82 | 49.47222 | 2.139
[24 empty] | 39.58222 | 1.82 | 49.47222 | 2.139
[24 empty] | 39.58222 | 1.82 | 49.48611 | 2.139
[24 empty] | 39.58778 | 1.82 | 49.48611 | 2.139
[24 empty] | 39.58778 | 1.82 | 49.48611 | 2.139
[24 empty] | 39.59333 | 1.82 | 49.48611 | 2.139
[24 empty] | 39.59333 | 1.82 | 49.48611 | 2.139
[24 empty] | 39.59333 | 1.819 | 49.5 | 2.139
[24 empty] | 39.59889 | 1.82 | 49.5 | 2.139
[24 empty] | 39.59889 | 1.82 | 49.5 | 2.139
[24 empty] | 39.60444 | 1.82 | 49.5 | 2.14
[24 empty] | 39.60444 | 1.82 | 49.5 | 2.14
[24 empty] | 39.60444 | 1.819 | 49.51389 | 2.14
[24 empty] | 39.61 | 1.819 | 49.51389 | 2.14
[24 empty] | 39.61 | 1.819 | 49.51389 | 2.14
[24 empty] | 39.61556 | 1.819 | 49.51389 | 2.14
[24 empty] | 39.61556 | 1.819 | 49.51389 | 2.14
[24 empty] | 39.61556 | 1.819 | 49.52778 | 2.14
[24 empty] | 39.62111 | 1.819 | 49.52778 | 2.14
[24 empty] | 39.62111 | 1.819 | 49.52778 | 2.14
[24 empty] | 39.62667 | 1.82 | 49.52778 | 2.14
[24 empty] | 39.62667 | 1.82 | 49.52778 | 2.14
[24 empty] | 39.62667 | 1.82 | 49.54167 | 2.14
[24 empty] | 39.63222 | 1.82 | 49.54167 | 2.14
[24 empty] | 39.63222 | 1.82 | 49.54167 | 2.14
[24 empty] | 39.63778 | 1.82 | 49.54167 | 2.14
[24 empty] | 39.63778 | 1.819 | 49.54167 | 2.14
[24 empty] | 39.63778 | 1.819 | 49.55556 | 2.14
[24 empty] | 39.64333 | 1.82 | 49.55556 | 2.14
[24 empty] | 39.64333 | 1.82 | 49.55556 | 2.14
[24 empty] | 39.64889 | 1.82 | 49.55556 | 2.14
[24 empty] | 39.64889 | 1.82 | 49.55556 | 2.141
[24 empty] | 39.64889 | 1.819 | 49.56944 | 2.14
[24 empty] | 39.65444 | 1.819 | 49.56944 | 2.14
[24 empty] | 39.65444 | 1.819 | 49.56944 | 2.14
[24 empty] | 39.65444 | 1.819 | 49.56944 | 2.14
[24 empty] | 39.66 | 1.819 | 49.56944 | 2.14
[24 empty] | 39.66 | 1.819 | 49.58333 | 2.14
[24 empty] | 39.66556 | 1.819 | 49.58333 | 2.14
[24 empty] | 39.66556 | 1.82 | 49.58333 | 2.141
[24 empty] | 39.66556 | 1.819 | 49.58333 | 2.141
[24 empty] | 39.67111 | 1.819 | 49.58333 | 2.141
[24 empty] | 39.67111 | 1.819 | 49.59722 | 2.141
[24 empty] | 39.67667 | 1.819 | 49.59722 | 2.141
[24 empty] | 39.67667 | 1.819 | 49.59722 | 2.141
[24 empty] | 39.67667 | 1.819 | 49.59722 | 2.141
[24 empty] | 39.68222 | 1.82 | 49.59722 | 2.141
[24 empty] | 39.68222 | 1.819 | 49.61111 | 2.141
[24 empty] | 39.68778 | 1.82 | 49.61111 | 2.141
[24 empty] | 39.68778 | 1.819 | 49.61111 | 2.141
[24 empty] | 39.68778 | 1.819 | 49.61111 | 2.141
[24 empty] | 39.69333 | 1.819 | 49.61111 | 2.141
[24 empty] | 39.69333 | 1.819 | 49.625 | 2.141
[24 empty] | 39.69889 | 1.819 | 49.625 | 2.141
[24 empty] | 39.69889 | 1.819 | 49.625 | 2.141
[24 empty] | 39.69889 | 1.819 | 49.625 | 2.141
[24 empty] | 39.70444 | 1.819 | 49.625 | 2.141
[24 empty] | 39.70444 | 1.819 | 49.63889 | 2.141
[24 empty] | 39.71 | 1.819 | 49.63889 | 2.141
[24 empty] | 39.71 | 1.819 | 49.63889 | 2.141
[24 empty] | 39.71 | 1.819 | 49.63889 | 2.141
[24 empty] | 39.71556 | 1.819 | 49.63889 | 2.141
[24 empty] | 39.71556 | 1.819 | 49.65278 | 2.14
[24 empty] | 39.72111 | 1.819 | 49.65278 | 2.141
[24 empty] | 39.72111 | 1.819 | 49.65278 | 2.141
[24 empty] | 39.72111 | 1.82 | 49.65278 | 2.141
[24 empty] | 39.72667 | 1.82 | 49.65278 | 2.141
[24 empty] | 39.72667 | 1.82 | 49.66667 | 2.141
[24 empty] | 39.73222 | 1.82 | 49.66667 | 2.141
[24 empty] | 39.73222 | 1.82 | 49.66667 | 2.141
[24 empty] | 39.73222 | 1.82 | 49.66667 | 2.141
[24 empty] | 39.73778 | 1.82 | 49.66667 | 2.141
[24 empty] | 39.73778 | 1.82 | 49.68056 | 2.141
[24 empty] | 39.74333 | 1.82 | 49.68056 | 2.141
[24 empty] | 39.74333 | 1.82 | 49.68056 | 2.141
[24 empty] | 39.74333 | 1.82 | 49.68056 | 2.141
[24 empty] | 39.74889 | 1.82 | 49.68056 | 2.141
[24 empty] | 39.74889 | 1.82 | 49.69444 | 2.141
[24 empty] | 39.75444 | 1.82 | 49.69444 | 2.141
[24 empty] | 39.75444 | 1.82 | 49.69444 | 2.141
[24 empty] | 39.75444 | 1.82 | 49.69444 | 2.141
[24 empty] | 39.76 | 1.82 | 49.69444 | 2.141
[24 empty] | 39.76 | 1.82 | 49.70833 | 2.142
[24 empty] | 39.76556 | 1.82 | 49.70833 | 2.142
[24 empty] | 39.76556 | 1.82 | 49.70833 | 2.142
[24 empty] | 39.76556 | 1.82 | 49.70833 | 2.142
[24 empty] | 39.77111 | 1.82 | 49.70833 | 2.142
[24 empty] | 39.77111 | 1.82 | 49.72222 | 2.142
[24 empty] | 39.77667 | 1.82 | 49.72222 | 2.142
[24 empty] | 39.77667 | 1.82 | 49.72222 | 2.142
[24 empty] | 39.77667 | 1.82 | 49.72222 | 2.142
[24 empty] | 39.78222 | 1.82 | 49.72222 | 2.142
[24 empty] | 39.78222 | 1.82 | 49.73611 | 2.142
[24 empty] | 39.78778 | 1.82 | 49.73611 | 2.142
[24 empty] | 39.78778 | 1.82 | 49.73611 | 2.142
[24 empty] | 39.78778 | 1.82 | 49.73611 | 2.142
[24 empty] | 39.79333 | 1.819 | 49.73611 | 2.142
[24 empty] | 39.79333 | 1.819 | 49.75 | 2.142
[24 empty] | 39.79889 | 1.819 | 49.75 | 2.142
[24 empty] | 39.79889 | 1.819 | 49.75 | 2.142
[24 empty] | 39.79889 | 1.82 | 49.75 | 2.142
[24 empty] | 39.80444 | 1.82 | 49.75 | 2.142
[24 empty] | 39.80444 | 1.82 | 49.76389 | 2.142
[24 empty] | 39.81 | 1.82 | 49.76389 | 2.141
[24 empty] | 39.81 | 1.82 | 49.76389 | 2.141
[24 empty] | 39.81 | 1.82 | 49.76389 | 2.142
[24 empty] | 39.81556 | 1.82 | 49.76389 | 2.142
[24 empty] | 39.81556 | 1.82 | 49.77778 | 2.143
[24 empty] | 39.82111 | 1.82 | 49.77778 | 2.143
[24 empty] | 39.82111 | 1.82 | 49.77778 | 2.143
[24 empty] | 39.82111 | 1.819 | 49.77778 | 2.141
[24 empty] | 39.82667 | 1.819 | 49.77778 | 2.142
[24 empty] | 39.82667 | 1.819 | 49.79167 | 2.142
[24 empty] | 39.83222 | 1.819 | 49.79167 | 2.142
[24 empty] | 39.83222 | 1.819 | 49.79167 | 2.141
[24 empty] | 39.83222 | 1.819 | 49.79167 | 2.14
[24 empty] | 39.83778 | 1.819 | 49.79167 | 2.141
[24 empty] | 39.83778 | 1.819 | 49.80556 | 2.141
[24 empty] | 39.84333 | 1.819 | 49.80556 | 2.142
[24 empty] | 39.84333 | 1.819 | 49.80556 | 2.141
[24 empty] | 39.84333 | 1.819 | 49.80556 | 2.141
[24 empty] | 39.84889 | 1.819 | 49.80556 | 2.141
[24 empty] | 39.84889 | 1.819 | 49.81944 | 2.141
[24 empty] | 39.85444 | 1.819 | 49.81944 | 2.142
[24 empty] | 39.85444 | 1.819 | 49.81944 | 2.141
[24 empty] | 39.85444 | 1.819 | 49.81944 | 2.141
[24 empty] | 39.86 | 1.819 | 49.81944 | 2.142
[24 empty] | 39.86 | 1.819 | 49.83333 | 2.142
[24 empty] | 39.86556 | 1.819 | 49.83333 | 2.141
[24 empty] | 39.86556 | 1.818 | 49.83333 | 2.141
[24 empty] | 39.86556 | 1.819 | 49.83333 | 2.14
[24 empty] | 39.87111 | 1.819 | 49.83333 | 2.141
[24 empty] | 39.87111 | 1.819 | 49.84722 | 2.14
[24 empty] | 39.87667 | 1.819 | 49.84722 | 2.14
[24 empty] | 39.87667 | 1.819 | 49.84722 | 2.141
[24 empty] | 39.87667 | 1.819 | 49.84722 | 2.14
[24 empty] | 39.88222 | 1.819 | 49.84722 | 2.14
[24 empty] | 39.88222 | 1.819 | 49.86111 | 2.14
[24 empty] | 39.88778 | 1.82 | 49.86111 | 2.14
[24 empty] | 39.88778 | 1.82 | 49.86111 | 2.139
[24 empty] | 39.88778 | 1.82 | 49.86111 | 2.139
[24 empty] | 39.89333 | 1.82 | 49.86111 | 2.139
[24 empty] | 39.89333 | 1.82 | 49.875 | 2.139
[24 empty] | 39.89889 | 1.82 | 49.875 | 2.139
[24 empty] | 39.89889 | 1.82 | 49.875 | 2.139
[24 empty] | 39.89889 | 1.82 | 49.875 | 2.139
[24 empty] | 39.90444 | 1.82 | 49.875 | 2.139
[24 empty] | 39.90444 | 1.82 | 49.88889 | 2.139
[24 empty] | 39.91 | 1.82 | 49.88889 | 2.139
[24 empty] | 39.91 | 1.82 | 49.88889 | 2.14
[24 empty] | 39.91 | 1.82 | 49.88889 | 2.14
[24 empty] | 39.91556 | 1.82 | 49.88889 | 2.14
[24 empty] | 39.91556 | 1.82 | 49.90278 | 2.14
[24 empty] | 39.92111 | 1.82 | 49.90278 | 2.14
[24 empty] | 39.92111 | 1.82 | 49.90278 | 2.14
[24 empty] | 39.92111 | 1.82 | 49.90278 | 2.14
[24 empty] | 39.92667 | 1.82 | 49.90278 | 2.141
[24 empty] | 39.92667 | 1.82 | 49.91667 | 2.141
[24 empty] | 39.93222 | 1.82 | 49.91667 | 2.14
[24 empty] | 39.93222 | 1.82 | 49.91667 | 2.141
[24 empty] | 39.93222 | 1.82 | 49.91667 | 2.141
[24 empty] | 39.93778 | 1.82 | 49.91667 | 2.141
[24 empty] | 39.93778 | 1.82 | 49.93056 | 2.141
[24 empty] | 39.94333 | 1.82 | 49.93056 | 2.141
[24 empty] | 39.94333 | 1.821 | 49.93056 | 2.14
[24 empty] | 39.94333 | 1.82 | 49.93056 | 2.14
[24 empty] | 39.94889 | 1.82 | 49.93056 | 2.141
[24 empty] | 39.94889 | 1.82 | 49.94444 | 2.141
[24 empty] | 39.95444 | 1.82 | 49.94444 | 2.141
[24 empty] | 39.95444 | 1.82 | 49.94444 | 2.141
[24 empty] | 39.95444 | 1.82 | 49.94444 | 2.14
[24 empty] | 39.96 | 1.82 | 49.94444 | 2.14
[24 empty] | 39.96 | 1.82 | 49.95833 | 2.14
[24 empty] | 39.96556 | 1.82 | 49.95833 | 2.141
[24 empty] | 39.96556 | 1.82 | 49.95833 | 2.141
[24 empty] | 39.96556 | 1.82 | 49.95833 | 2.141
[24 empty] | 39.97111 | 1.82 | 49.95833 | 2.14
[24 empty] | 39.97111 | 1.82 | 49.97222 | 2.14
[24 empty] | 39.97667 | 1.82 | 49.97222 | 2.14
[24 empty] | 39.97667 | 1.821 | 49.97222 | 2.14
[24 empty] | 39.97667 | 1.821 | 49.97222 | 2.14
[24 empty] | 39.98222 | 1.821 | 49.97222 | 2.14
[24 empty] | 39.98222 | 1.82 | 49.98611 | 2.14
[24 empty] | 39.98778 | 1.82 | 49.98611 | 2.14
[24 empty] | 39.98778 | 1.82 | 49.98611 | 2.14
[24 empty] | 39.98778 | 1.82 | 49.98611 | 2.14
[24 empty] | 39.99333 | 1.82 | 49.98611 | 2.14
[24 empty] | 39.99333 | 1.82 | 50 | 2.14
[24 empty] | 39.99889 | 1.82 | 50 | 2.14
[24 empty] | 39.99889 | 1.82 | 50 | 2.14
[24 empty] | 39.99889 | 1.82 | 50 | 2.14
[24 empty] | 40.00444 | 1.82 | 50 | 2.14
[24 empty] | 40.00444 | 1.82 | 50.01389 | 2.14
[24 empty] | 40.01 | 1.82 | 50.01389 | 2.14
[24 empty] | 40.01 | 1.82 | 50.01389 | 2.14
[24 empty] | 40.01 | 1.819 | 50.01389 | 2.14
[24 empty] | 40.01556 | 1.819 | 50.01389 | 2.14
[24 empty] | 40.01556 | 1.819 | 50.02778 | 2.14
[24 empty] | 40.02111 | 1.82 | 50.02778 | 2.14
[24 empty] | 40.02111 | 1.82 | 50.02778 | 2.139
[24 empty] | 40.02111 | 1.82 | 50.02778 | 2.139
[24 empty] | 40.02667 | 1.82 | 50.02778 | 2.139
[24 empty] | 40.02667 | 1.82 | 50.04167 | 2.139
[24 empty] | 40.03222 | 1.82 | 50.04167 | 2.139
[24 empty] | 40.03222 | 1.82 | 50.04167 | 2.139
[24 empty] | 40.03222 | 1.82 | 50.04167 | 2.139
[24 empty] | 40.03778 | 1.82 | 50.04167 | 2.139
[24 empty] | 40.03778 | 1.82 | 50.05556 | 2.139
[24 empty] | 40.04333 | 1.82 | 50.05556 | 2.139
[24 empty] | 40.04333 | 1.82 | 50.05556 | 2.139
[24 empty] | 40.04333 | 1.82 | 50.05556 | 2.139
[24 empty] | 40.04889 | 1.819 | 50.05556 | 2.138
[24 empty] | 40.04889 | 1.819 | 50.06944 | 2.138
[24 empty] | 40.05444 | 1.819 | 50.06944 | 2.138
[24 empty] | 40.05444 | 1.819 | 50.06944 | 2.138
[24 empty] | 40.05444 | 1.819 | 50.06944 | 2.138
[24 empty] | 40.06 | 1.819 | 50.06944 | 2.138
[24 empty] | 40.06 | 1.819 | 50.08333 | 2.138
[24 empty] | 40.06556 | 1.819 | 50.08333 | 2.138
[24 empty] | 40.06556 | 1.819 | 50.08333 | 2.138
[24 empty] | 40.06556 | 1.819 | 50.08333 | 2.138
[24 empty] | 40.07111 | 1.819 | 50.08333 | 2.138
[24 empty] | 40.07111 | 1.819 | 50.09722 | 2.138
[24 empty] | 40.07667 | 1.819 | 50.09722 | 2.138
[24 empty] | 40.07667 | 1.819 | 50.09722 | 2.138
[24 empty] | 40.07667 | 1.819 | 50.09722 | 2.138
[24 empty] | 40.08222 | 1.819 | 50.09722 | 2.138
[24 empty] | 40.08222 | 1.819 | 50.11111 | 2.138
[24 empty] | 40.08778 | 1.819 | 50.11111 | 2.138
[24 empty] | 40.08778 | 1.819 | 50.11111 | 2.138
[24 empty] | 40.08778 | 1.82 | 50.11111 | 2.138
[24 empty] | 40.09333 | 1.819 | 50.11111 | 2.137
[24 empty] | 40.09333 | 1.819 | 50.125 | 2.137
[24 empty] | 40.09889 | 1.819 | 50.125 | 2.137
[24 empty] | 40.09889 | 1.819 | 50.125 | 2.137
[24 empty] | 40.09889 | 1.819 | 50.125 | 2.137
[24 empty] | 40.10444 | 1.819 | 50.125 | 2.137
[24 empty] | 40.10444 | 1.819 | 50.13889 | 2.137
[24 empty] | 40.11 | 1.819 | 50.13889 | 2.137
[24 empty] | 40.11 | 1.82 | 50.13889 | 2.137
[24 empty] | 40.11 | 1.82 | 50.13889 | 2.137
[24 empty] | 40.11556 | 1.82 | 50.13889 | 2.137
[24 empty] | 40.11556 | 1.82 | 50.15278 | 2.137
[24 empty] | 40.12111 | 1.82 | 50.15278 | 2.137
[24 empty] | 40.12111 | 1.82 | 50.15278 | 2.137
[24 empty] | 40.12111 | 1.82 | 50.15278 | 2.137
[24 empty] | 40.12667 | 1.82 | 50.15278 | 2.137
[24 empty] | 40.12667 | 1.82 | 50.16667 | 2.137
[24 empty] | 40.13222 | 1.82 | 50.16667 | 2.137
[24 empty] | 40.13222 | 1.82 | 50.16667 | 2.137
[24 empty] | 40.13222 | 1.82 | 50.16667 | 2.137
[24 empty] | 40.13778 | 1.819 | 50.16667 | 2.137
[24 empty] | 40.13778 | 1.819 | 50.18056 | 2.137
[24 empty] | 40.14333 | 1.82 | 50.18056 | 2.137
[24 empty] | 40.14333 | 1.82 | 50.18056 | 2.137
[24 empty] | 40.14333 | 1.82 | 50.18056 | 2.137
[24 empty] | 40.14889 | 1.82 | 50.18056 | 2.137
[24 empty] | 40.14889 | 1.82 | 50.19444 | 2.137
[24 empty] | 40.15444 | 1.82 | 50.19444 | 2.137
[24 empty] | 40.15444 | 1.82 | 50.19444 | 2.138
[24 empty] | 40.15444 | 1.82 | 50.19444 | 2.138
[24 empty] | 40.16 | 1.82 | 50.19444 | 2.138
[24 empty] | 40.16 | 1.82 | 50.20833 | 2.138
[24 empty] | 40.16556 | 1.819 | 50.20833 | 2.138
[24 empty] | 40.16556 | 1.819 | 50.20833 | 2.138
[24 empty] | 40.16556 | 1.819 | 50.20833 | 2.138
[24 empty] | 40.17111 | 1.819 | 50.20833 | 2.138
[24 empty] | 40.17111 | 1.819 | 50.22222 | 2.138
[24 empty] | 40.17667 | 1.819 | 50.22222 | 2.138
[24 empty] | 40.17667 | 1.82 | 50.22222 | 2.138
[24 empty] | 40.17667 | 1.82 | 50.22222 | 2.138
[24 empty] | 40.18222 | 1.82 | 50.22222 | 2.138
[24 empty] | 40.18222 | 1.82 | 50.23611 | 2.138
[24 empty] | 40.18778 | 1.82 | 50.23611 | 2.138
[24 empty] | 40.18778 | 1.82 | 50.23611 | 2.138
[24 empty] | 40.18778 | 1.82 | 50.23611 | 2.138
[24 empty] | 40.19333 | 1.819 | 50.23611 | 2.138
[24 empty] | 40.19333 | 1.819 | 50.25 | 2.138
[24 empty] | 40.19889 | 1.819 | 50.25 | 2.138
[24 empty] | 40.19889 | 1.819 | 50.25 | 2.138
[24 empty] | 40.19889 | 1.819 | 50.25 | 2.138
[24 empty] | 40.20444 | 1.819 | 50.25 | 2.138
[24 empty] | 40.20444 | 1.819 | 50.26389 | 2.138
[24 empty] | 40.21 | 1.819 | 50.26389 | 2.138
[24 empty] | 40.21 | 1.819 | 50.26389 | 2.138
[24 empty] | 40.21 | 1.819 | 50.26389 | 2.138
[24 empty] | 40.21556 | 1.819 | 50.26389 | 2.138
[24 empty] | 40.21556 | 1.819 | 50.27778 | 2.138
[24 empty] | 40.22111 | 1.819 | 50.27778 | 2.138
[24 empty] | 40.22111 | 1.819 | 50.27778 | 2.139
[24 empty] | 40.22111 | 1.819 | 50.27778 | 2.139
[24 empty] | 40.22667 | 1.819 | 50.27778 | 2.139
[24 empty] | 40.22667 | 1.82 | 50.29167 | 2.139
[24 empty] | 40.23222 | 1.82 | 50.29167 | 2.139
[24 empty] | 40.23222 | 1.821 | 50.29167 | 2.139
[24 empty] | 40.23222 | 1.821 | 50.29167 | 2.139
[24 empty] | 40.23778 | 1.821 | 50.29167 | 2.139
[24 empty] | 40.23778 | 1.821 | 50.30556 | 2.139
[24 empty] | 40.24333 | 1.821 | 50.30556 | 2.139
[24 empty] | 40.24333 | 1.821 | 50.30556 | 2.139
[24 empty] | 40.24333 | 1.821 | 50.30556 | 2.139
[24 empty] | 40.24889 | 1.821 | 50.30556 | 2.139
[24 empty] | 40.24889 | 1.821 | 50.31944 | 2.139
[24 empty] | 40.25444 | 1.821 | 50.31944 | 2.139
[24 empty] | 40.25444 | 1.821 | 50.31944 | 2.139
[24 empty] | 40.25444 | 1.821 | 50.31944 | 2.139
[24 empty] | 40.26 | 1.821 | 50.31944 | 2.139
[24 empty] | 40.26 | 1.82 | 50.33333 | 2.139
[24 empty] | 40.26556 | 1.82 | 50.33333 | 2.139
[24 empty] | 40.26556 | 1.82 | 50.33333 | 2.139
[24 empty] | 40.26556 | 1.82 | 50.33333 | 2.139
[24 empty] | 40.27111 | 1.82 | 50.33333 | 2.139
[24 empty] | 40.27111 | 1.82 | 50.34722 | 2.139
[24 empty] | 40.27667 | 1.82 | 50.34722 | 2.139
[24 empty] | 40.27667 | 1.82 | 50.34722 | 2.139
[24 empty] | 40.27667 | 1.82 | 50.34722 | 2.139
[24 empty] | 40.28222 | 1.82 | 50.34722 | 2.139
[24 empty] | 40.28222 | 1.82 | 50.36111 | 2.139
[24 empty] | 40.28778 | 1.82 | 50.36111 | 2.139
[24 empty] | 40.28778 | 1.82 | 50.36111 | 2.139
[24 empty] | 40.28778 | 1.82 | 50.36111 | 2.139
[24 empty] | 40.29333 | 1.82 | 50.36111 | 2.139
[24 empty] | 40.29333 | 1.82 | 50.375 | 2.139
[24 empty] | 40.29889 | 1.82 | 50.375 | 2.139
[24 empty] | 40.29889 | 1.82 | 50.375 | 2.139
[24 empty] | 40.29889 | 1.82 | 50.375 | 2.139
[24 empty] | 40.30444 | 1.82 | 50.375 | 2.139
[24 empty] | 40.30444 | 1.82 | 50.38889 | 2.139
[24 empty] | 40.31 | 1.82 | 50.38889 | 2.139
[24 empty] | 40.31 | 1.82 | 50.38889 | 2.139
[24 empty] | 40.31 | 1.82 | 50.38889 | 2.139
[24 empty] | 40.31556 | 1.82 | 50.38889 | 2.139
[24 empty] | 40.31556 | 1.82 | 50.40278 | 2.139
[24 empty] | 40.32111 | 1.82 | 50.40278 | 2.139
[24 empty] | 40.32111 | 1.82 | 50.40278 | 2.139
[24 empty] | 40.32111 | 1.819 | 50.40278 | 2.139
[24 empty] | 40.32667 | 1.819 | 50.40278 | 2.139
[24 empty] | 40.32667 | 1.819 | 50.41667 | 2.139
[24 empty] | 40.33222 | 1.819 | 50.41667 | 2.139
[24 empty] | 40.33222 | 1.819 | 50.41667 | 2.139
[24 empty] | 40.33222 | 1.82 | 50.41667 | 2.139
[24 empty] | 40.33778 | 1.82 | 50.41667 | 2.139
[24 empty] | 40.33778 | 1.82 | 50.43056 | 2.139
[24 empty] | 40.34333 | 1.82 | 50.43056 | 2.139
[24 empty] | 40.34333 | 1.82 | 50.43056 | 2.139
[24 empty] | 40.34333 | 1.82 | 50.43056 | 2.139
[24 empty] | 40.34889 | 1.819 | 50.43056 | 2.139
[24 empty] | 40.34889 | 1.82 | 50.44444 | 2.139
[24 empty] | 40.35444 | 1.82 | 50.44444 | 2.139
[24 empty] | 40.35444 | 1.82 | 50.44444 | 2.139
[24 empty] | 40.35444 | 1.82 | 50.44444 | 2.139
[24 empty] | 40.36 | 1.819 | 50.44444 | 2.139
[24 empty] | 40.36 | 1.819 | 50.45833 | 2.139
[24 empty] | 40.36556 | 1.819 | 50.45833 | 2.139
[24 empty] | 40.36556 | 1.819 | 50.45833 | 2.139
[24 empty] | 40.36556 | 1.819 | 50.45833 | 2.139
[24 empty] | 40.37111 | 1.819 | 50.45833 | 2.139
[24 empty] | 40.37111 | 1.819 | 50.47222 | 2.139
[24 empty] | 40.37667 | 1.819 | 50.47222 | 2.14
[24 empty] | 40.37667 | 1.82 | 50.47222 | 2.14
[24 empty] | 40.37667 | 1.819 | 50.47222 | 2.14
[24 empty] | 40.38222 | 1.819 | 50.47222 | 2.14
[24 empty] | 40.38222 | 1.819 | 50.48611 | 2.14
[24 empty] | 40.38778 | 1.819 | 50.48611 | 2.14
[24 empty] | 40.38778 | 1.819 | 50.48611 | 2.14
[24 empty] | 40.38778 | 1.819 | 50.48611 | 2.14
[24 empty] | 40.39333 | 1.819 | 50.48611 | 2.14
[24 empty] | 40.39333 | 1.819 | 50.5 | 2.14
[24 empty] | 40.39889 | 1.819 | 50.5 | 2.14
[24 empty] | 40.39889 | 1.819 | 50.5 | 2.14
[24 empty] | 40.39889 | 1.819 | 50.5 | 2.14
[24 empty] | 40.40444 | 1.819 | 50.5 | 2.14
[24 empty] | 40.40444 | 1.819 | 50.51389 | 2.14
[24 empty] | 40.41 | 1.819 | 50.51389 | 2.14
[24 empty] | 40.41 | 1.819 | 50.51389 | 2.14
[24 empty] | 40.41 | 1.819 | 50.51389 | 2.14
[24 empty] | 40.41556 | 1.819 | 50.51389 | 2.141
[24 empty] | 40.41556 | 1.819 | 50.52778 | 2.141
[24 empty] | 40.42111 | 1.819 | 50.52778 | 2.141
[24 empty] | 40.42111 | 1.819 | 50.52778 | 2.14
[24 empty] | 40.42111 | 1.819 | 50.52778 | 2.14
[24 empty] | 40.42667 | 1.819 | 50.52778 | 2.14
[24 empty] | 40.42667 | 1.819 | 50.54167 | 2.14
[24 empty] | 40.43222 | 1.82 | 50.54167 | 2.14
[24 empty] | 40.43222 | 1.82 | 50.54167 | 2.14
[24 empty] | 40.43222 | 1.82 | 50.54167 | 2.14
[24 empty] | 40.43778 | 1.82 | 50.54167 | 2.14
[24 empty] | 40.43778 | 1.82 | 50.55556 | 2.14
[24 empty] | 40.44333 | 1.82 | 50.55556 | 2.14
[24 empty] | 40.44333 | 1.82 | 50.55556 | 2.14
[24 empty] | 40.44333 | 1.82 | 50.55556 | 2.14
[24 empty] | 40.44889 | 1.82 | 50.55556 | 2.14
[24 empty] | 40.44889 | 1.82 | 50.56944 | 2.139
[24 empty] | 40.45444 | 1.82 | 50.56944 | 2.139
[24 empty] | 40.45444 | 1.82 | 50.56944 | 2.139
[24 empty] | 40.45444 | 1.82 | 50.56944 | 2.139
[24 empty] | 40.46 | 1.82 | 50.56944 | 2.139
[24 empty] | 40.46 | 1.82 | 50.58333 | 2.139
[24 empty] | 40.46556 | 1.82 | 50.58333 | 2.139
[24 empty] | 40.46556 | 1.82 | 50.58333 | 2.139
[24 empty] | 40.46556 | 1.82 | 50.58333 | 2.139
[24 empty] | 40.47111 | 1.82 | 50.58333 | 2.139
[24 empty] | 40.47111 | 1.82 | 50.59722 | 2.139
[24 empty] | 40.47667 | 1.82 | 50.59722 | 2.139
[24 empty] | 40.47667 | 1.82 | 50.59722 | 2.14
[24 empty] | 40.47667 | 1.82 | 50.59722 | 2.14
[24 empty] | 40.48222 | 1.82 | 50.59722 | 2.14
[24 empty] | 40.48222 | 1.82 | 50.61111 | 2.14
[24 empty] | 40.48778 | 1.82 | 50.61111 | 2.14
[24 empty] | 40.48778 | 1.82 | 50.61111 | 2.14
[24 empty] | 40.48778 | 1.82 | 50.61111 | 2.14
[24 empty] | 40.49333 | 1.82 | 50.61111 | 2.14
[24 empty] | 40.49333 | 1.82 | 50.625 | 2.14
[24 empty] | 40.49889 | 1.82 | 50.625 | 2.14
[24 empty] | 40.49889 | 1.82 | 50.625 | 2.14
[24 empty] | 40.49889 | 1.82 | 50.625 | 2.14
[24 empty] | 40.50444 | 1.82 | 50.625 | 2.14
[24 empty] | 40.50444 | 1.82 | 50.63889 | 2.14
[24 empty] | 40.51 | 1.82 | 50.63889 | 2.14
[24 empty] | 40.51 | 1.82 | 50.63889 | 2.14
[24 empty] | 40.51 | 1.82 | 50.63889 | 2.14
[24 empty] | 40.51556 | 1.82 | 50.63889 | 2.14
[24 empty] | 40.51556 | 1.82 | 50.65278 | 2.14
[24 empty] | 40.52111 | 1.82 | 50.65278 | 2.141
[24 empty] | 40.52111 | 1.82 | 50.65278 | 2.141
[24 empty] | 40.52111 | 1.82 | 50.65278 | 2.141
[24 empty] | 40.52667 | 1.82 | 50.65278 | 2.141
[24 empty] | 40.52667 | 1.82 | 50.66667 | 2.141
[24 empty] | 40.53222 | 1.82 | 50.66667 | 2.141
[24 empty] | 40.53222 | 1.82 | 50.66667 | 2.141
[24 empty] | 40.53222 | 1.82 | 50.66667 | 2.141
[24 empty] | 40.53778 | 1.82 | 50.66667 | 2.141
[24 empty] | 40.53778 | 1.82 | 50.68056 | 2.141
[24 empty] | 40.54333 | 1.82 | 50.68056 | 2.141
[24 empty] | 40.54333 | 1.82 | 50.68056 | 2.141
[24 empty] | 40.54333 | 1.82 | 50.68056 | 2.141
[24 empty] | 40.54889 | 1.82 | 50.68056 | 2.141
[24 empty] | 40.54889 | 1.819 | 50.69444 | 2.141
[24 empty] | 40.55444 | 1.82 | 50.69444 | 2.14
[24 empty] | 40.55444 | 1.82 | 50.69444 | 2.14
[24 empty] | 40.55444 | 1.82 | 50.69444 | 2.141
[24 empty] | 40.56 | 1.82 | 50.69444 | 2.141
[24 empty] | 40.56 | 1.82 | 50.70833 | 2.14
[24 empty] | 40.56556 | 1.82 | 50.70833 | 2.141
[24 empty] | 40.56556 | 1.82 | 50.70833 | 2.141
[24 empty] | 40.56556 | 1.82 | 50.70833 | 2.141
[24 empty] | 40.57111 | 1.82 | 50.70833 | 2.141
[24 empty] | 40.57111 | 1.82 | 50.72222 | 2.141
[24 empty] | 40.57667 | 1.82 | 50.72222 | 2.141
[24 empty] | 40.57667 | 1.82 | 50.72222 | 2.141
[24 empty] | 40.57667 | 1.82 | 50.72222 | 2.141
[24 empty] | 40.58222 | 1.819 | 50.72222 | 2.141
[24 empty] | 40.58222 | 1.819 | 50.73611 | 2.141
[24 empty] | 40.58778 | 1.819 | 50.73611 | 2.141
[24 empty] | 40.58778 | 1.819 | 50.73611 | 2.141
[24 empty] | 40.58778 | 1.819 | 50.73611 | 2.141
[24 empty] | 40.59333 | 1.819 | 50.73611 | 2.141
[24 empty] | 40.59333 | 1.819 | 50.75 | 2.141
[24 empty] | 40.59889 | 1.819 | 50.75 | 2.141
[24 empty] | 40.59889 | 1.819 | 50.75 | 2.141
[24 empty] | 40.59889 | 1.819 | 50.75 | 2.141
[24 empty] | 40.60444 | 1.819 | 50.75 | 2.141
[24 empty] | 40.60444 | 1.819 | 50.76389 | 2.141
[24 empty] | 40.61 | 1.819 | 50.76389 | 2.141
[24 empty] | 40.61 | 1.82 | 50.76389 | 2.141
[24 empty] | 40.61 | 1.82 | 50.76389 | 2.141
[24 empty] | 40.61556 | 1.819 | 50.76389 | 2.142
[24 empty] | 40.61556 | 1.819 | 50.77778 | 2.142
[24 empty] | 40.62111 | 1.819 | 50.77778 | 2.142
[24 empty] | 40.62111 | 1.819 | 50.77778 | 2.142
[24 empty] | 40.62111 | 1.819 | 50.77778 | 2.142
[24 empty] | 40.62667 | 1.819 | 50.77778 | 2.142
[24 empty] | 40.62667 | 1.819 | 50.79167 | 2.142
[24 empty] | 40.63222 | 1.819 | 50.79167 | 2.142
[24 empty] | 40.63222 | 1.819 | 50.79167 | 2.142
[24 empty] | 40.63222 | 1.819 | 50.79167 | 2.142
[24 empty] | 40.63778 | 1.819 | 50.79167 | 2.142
[24 empty] | 40.63778 | 1.819 | 50.80556 | 2.141
[24 empty] | 40.64333 | 1.819 | 50.80556 | 2.141
[24 empty] | 40.64333 | 1.819 | 50.80556 | 2.141
[24 empty] | 40.64333 | 1.82 | 50.80556 | 2.141
[24 empty] | 40.64889 | 1.82 | 50.80556 | 2.141
[24 empty] | 40.64889 | 1.82 | 50.81944 | 2.142
[24 empty] | 40.65444 | 1.82 | 50.81944 | 2.142
[24 empty] | 40.65444 | 1.82 | 50.81944 | 2.142
[24 empty] | 40.65444 | 1.82 | 50.81944 | 2.142
[24 empty] | 40.66 | 1.82 | 50.81944 | 2.142
[24 empty] | 40.66 | 1.82 | 50.83333 | 2.142
[24 empty] | 40.66556 | 1.82 | 50.83333 | 2.142
[24 empty] | 40.66556 | 1.82 | 50.83333 | 2.142
[24 empty] | 40.66556 | 1.82 | 50.83333 | 2.142
[24 empty] | 40.67111 | 1.82 | 50.83333 | 2.142
[24 empty] | 40.67111 | 1.82 | 50.84722 | 2.142
[24 empty] | 40.67667 | 1.82 | 50.84722 | 2.142
[24 empty] | 40.67667 | 1.82 | 50.84722 | 2.142
[24 empty] | 40.67667 | 1.82 | 50.84722 | 2.142
[24 empty] | 40.68222 | 1.819 | 50.84722 | 2.142
[24 empty] | 40.68222 | 1.819 | 50.86111 | 2.142
[24 empty] | 40.68778 | 1.819 | 50.86111 | 2.142
[24 empty] | 40.68778 | 1.819 | 50.86111 | 2.142
[24 empty] | 40.68778 | 1.819 | 50.86111 | 2.142
[24 empty] | 40.69333 | 1.819 | 50.86111 | 2.142
[24 empty] | 40.69333 | 1.819 | 50.875 | 2.142
[24 empty] | 40.69889 | 1.819 | 50.875 | 2.142
[24 empty] | 40.69889 | 1.819 | 50.875 | 2.142
[24 empty] | 40.69889 | 1.82 | 50.875 | 2.142
[24 empty] | 40.70444 | 1.819 | 50.875 | 2.142
[24 empty] | 40.70444 | 1.819 | 50.88889 | 2.142
[24 empty] | 40.71 | 1.819 | 50.88889 | 2.142
[24 empty] | 40.71 | 1.819 | 50.88889 | 2.141
[24 empty] | 40.71 | 1.819 | 50.88889 | 2.142
[24 empty] | 40.71556 | 1.819 | 50.88889 | 2.142
[24 empty] | 40.71556 | 1.819 | 50.90278 | 2.142
[24 empty] | 40.72111 | 1.82 | 50.90278 | 2.142
[24 empty] | 40.72111 | 1.82 | 50.90278 | 2.142
[24 empty] | 40.72111 | 1.82 | 50.90278 | 2.142
[24 empty] | 40.72667 | 1.82 | 50.90278 | 2.142
[24 empty] | 40.72667 | 1.82 | 50.91667 | 2.142
[24 empty] | 40.73222 | 1.819 | 50.91667 | 2.142
[24 empty] | 40.73222 | 1.819 | 50.91667 | 2.142
[24 empty] | 40.73222 | 1.819 | 50.91667 | 2.142
[24 empty] | 40.73778 | 1.819 | 50.91667 | 2.142
[24 empty] | 40.73778 | 1.819 | 50.93056 | 2.142
[24 empty] | 40.74333 | 1.819 | 50.93056 | 2.142
[24 empty] | 40.74333 | 1.819 | 50.93056 | 2.143
[24 empty] | 40.74333 | 1.819 | 50.93056 | 2.143
[24 empty] | 40.74889 | 1.819 | 50.93056 | 2.143
[24 empty] | 40.74889 | 1.819 | 50.94444 | 2.143
[24 empty] | 40.75444 | 1.819 | 50.94444 | 2.143
[24 empty] | 40.75444 | 1.82 | 50.94444 | 2.143
[24 empty] | 40.75444 | 1.82 | 50.94444 | 2.143
[24 empty] | 40.76 | 1.82 | 50.94444 | 2.143
[24 empty] | 40.76 | 1.82 | 50.95833 | 2.143
[24 empty] | 40.76556 | 1.82 | 50.95833 | 2.143
[24 empty] | 40.76556 | 1.82 | 50.95833 | 2.143
[24 empty] | 40.76556 | 1.82 | 50.95833 | 2.143
[24 empty] | 40.77111 | 1.82 | 50.95833 | 2.143
[24 empty] | 40.77111 | 1.82 | 50.97222 | 2.143
[24 empty] | 40.77667 | 1.82 | 50.97222 | 2.143
[24 empty] | 40.77667 | 1.82 | 50.97222 | 2.143
[24 empty] | 40.77667 | 1.82 | 50.97222 | 2.143
[24 empty] | 40.78222 | 1.82 | 50.97222 | 2.143
[24 empty] | 40.78222 | 1.82 | 50.98611 | 2.144
[24 empty] | 40.78778 | 1.82 | 50.98611 | 2.144
[24 empty] | 40.78778 | 1.82 | 50.98611 | 2.144
[24 empty] | 40.78778 | 1.82 | 50.98611 | 2.144
[24 empty] | 40.79333 | 1.82 | 50.98611 | 2.144
[24 empty] | 40.79333 | 1.82 | 51 | 2.143
[24 empty] | 40.79889 | 1.82 | 51 | 2.143
[24 empty] | 40.79889 | 1.82 | 51 | 2.143
[24 empty] | 40.79889 | 1.82 | 51 | 2.144
[24 empty] | 40.80444 | 1.82 | 51 | 2.144
[24 empty] | 40.80444 | 1.82 | 51.01389 | 2.143
[24 empty] | 40.81 | 1.82 | 51.01389 | 2.144
[24 empty] | 40.81 | 1.82 | 51.01389 | 2.143
[24 empty] | 40.81 | 1.82 | 51.01389 | 2.143
[24 empty] | 40.81556 | 1.82 | 51.01389 | 2.143
[24 empty] | 40.81556 | 1.82 | 51.02778 | 2.142
[24 empty] | 40.82111 | 1.82 | 51.02778 | 2.141
[24 empty] | 40.82111 | 1.82 | 51.02778 | 2.142
[24 empty] | 40.82111 | 1.82 | 51.02778 | 2.142
[24 empty] | 40.82667 | 1.82 | 51.02778 | 2.141
[24 empty] | 40.82667 | 1.82 | 51.04167 | 2.141
[24 empty] | 40.83222 | 1.82 | 51.04167 | 2.141
[24 empty] | 40.83222 | 1.82 | 51.04167 | 2.141
[24 empty] | 40.83222 | 1.821 | 51.04167 | 2.141
[24 empty] | 40.83778 | 1.82 | 51.04167 | 2.141
[24 empty] | 40.83778 | 1.82 | 51.05556 | 2.141
[24 empty] | 40.84333 | 1.82 | 51.05556 | 2.14
[24 empty] | 40.84333 | 1.82 | 51.05556 | 2.14
[24 empty] | 40.84333 | 1.82 | 51.05556 | 2.14
[24 empty] | 40.84889 | 1.82 | 51.05556 | 2.14
[24 empty] | 40.84889 | 1.82 | 51.06944 | 2.14
[24 empty] | 40.85444 | 1.82 | 51.06944 | 2.139
[24 empty] | 40.85444 | 1.82 | 51.06944 | 2.14
[24 empty] | 40.85444 | 1.82 | 51.06944 | 2.139
[24 empty] | 40.86 | 1.82 | 51.06944 | 2.14
[24 empty] | 40.86 | 1.82 | 51.08333 | 2.14
[24 empty] | 40.86556 | 1.82 | 51.08333 | 2.14
[24 empty] | 40.86556 | 1.82 | 51.08333 | 2.14
[24 empty] | 40.86556 | 1.82 | 51.08333 | 2.139
[24 empty] | 40.87111 | 1.82 | 51.08333 | 2.139
[24 empty] | 40.87111 | 1.82 | 51.09722 | 2.14
[24 empty] | 40.87667 | 1.82 | 51.09722 | 2.14
[24 empty] | 40.87667 | 1.82 | 51.09722 | 2.139
[24 empty] | 40.87667 | 1.82 | 51.09722 | 2.139
[24 empty] | 40.88222 | 1.82 | 51.09722 | 2.139
[24 empty] | 40.88222 | 1.82 | 51.11111 | 2.139
[24 empty] | 40.88778 | 1.82 | 51.11111 | 2.14
[24 empty] | 40.88778 | 1.82 | 51.11111 | 2.14
[24 empty] | 40.88778 | 1.82 | 51.11111 | 2.14
[24 empty] | 40.89333 | 1.82 | 51.11111 | 2.141
[24 empty] | 40.89333 | 1.82 | 51.125 | 2.141
[24 empty] | 40.89889 | 1.82 | 51.125 | 2.141
[24 empty] | 40.89889 | 1.82 | 51.125 | 2.141
[24 empty] | 40.89889 | 1.82 | 51.125 | 2.141
[24 empty] | 40.90444 | 1.82 | 51.125 | 2.141
[24 empty] | 40.90444 | 1.82 | 51.13889 | 2.141
[24 empty] | 40.91 | 1.82 | 51.13889 | 2.141
[24 empty] | 40.91 | 1.82 | 51.13889 | 2.141
[24 empty] | 40.91 | 1.819 | 51.13889 | 2.141
[24 empty] | 40.91556 | 1.819 | 51.13889 | 2.141
[24 empty] | 40.91556 | 1.82 | 51.15278 | 2.141
[24 empty] | 40.92111 | 1.82 | 51.15278 | 2.141
[24 empty] | 40.92111 | 1.82 | 51.15278 | 2.14
[24 empty] | 40.92111 | 1.82 | 51.15278 | 2.14
[24 empty] | 40.92667 | 1.819 | 51.15278 | 2.141
[24 empty] | 40.92667 | 1.819 | 51.16667 | 2.141
[24 empty] | 40.93222 | 1.819 | 51.16667 | 2.142
[24 empty] | 40.93222 | 1.819 | 51.16667 | 2.142
[24 empty] | 40.93222 | 1.82 | 51.16667 | 2.141
[24 empty] | 40.93778 | 1.819 | 51.16667 | 2.141
[24 empty] | 40.93778 | 1.82 | 51.18056 | 2.141
[24 empty] | 40.94333 | 1.82 | 51.18056 | 2.141
[24 empty] | 40.94333 | 1.82 | 51.18056 | 2.141
[24 empty] | 40.94333 | 1.821 | 51.18056 | 2.142
[24 empty] | 40.94889 | 1.82 | 51.18056 | 2.142
[24 empty] | 40.94889 | 1.82 | 51.19444 | 2.141
[24 empty] | 40.95444 | 1.82 | 51.19444 | 2.141
[24 empty] | 40.95444 | 1.82 | 51.19444 | 2.141
[24 empty] | 40.95444 | 1.82 | 51.19444 | 2.141
[24 empty] | 40.96 | 1.82 | 51.19444 | 2.141
[24 empty] | 40.96 | 1.82 | 51.20833 | 2.14
[24 empty] | 40.96556 | 1.82 | 51.20833 | 2.14
[24 empty] | 40.96556 | 1.821 | 51.20833 | 2.14
[24 empty] | 40.96556 | 1.82 | 51.20833 | 2.14
[24 empty] | 40.97111 | 1.82 | 51.20833 | 2.14
[24 empty] | 40.97111 | 1.82 | 51.22222 | 2.14
[24 empty] | 40.97667 | 1.82 | 51.22222 | 2.14
[24 empty] | 40.97667 | 1.821 | 51.22222 | 2.14
[24 empty] | 40.97667 | 1.82 | 51.22222 | 2.14
[24 empty] | 40.98222 | 1.82 | 51.22222 | 2.14
[24 empty] | 40.98222 | 1.82 | 51.23611 | 2.14
[24 empty] | 40.98778 | 1.82 | 51.23611 | 2.14
[24 empty] | 40.98778 | 1.82 | 51.23611 | 2.14
[24 empty] | 40.98778 | 1.82 | 51.23611 | 2.14
[24 empty] | 40.99333 | 1.82 | 51.23611 | 2.14
[24 empty] | 40.99333 | 1.82 | 51.25 | 2.14
[24 empty] | 40.99889 | 1.82 | 51.25 | 2.14
[24 empty] | 40.99889 | 1.82 | 51.25 | 2.14
[24 empty] | 40.99889 | 1.82 | 51.25 | 2.14
[24 empty] | 41.00444 | 1.82 | 51.25 | 2.14
[24 empty] | 41.00444 | 1.821 | 51.26389 | 2.14
[24 empty] | 41.01 | 1.82 | 51.26389 | 2.14
[24 empty] | 41.01 | 1.82 | 51.26389 | 2.14
[24 empty] | 41.01 | 1.82 | 51.26389 | 2.14
[24 empty] | 41.01556 | 1.82 | 51.26389 | 2.14
[24 empty] | 41.01556 | 1.82 | 51.27778 | 2.14
[24 empty] | 41.02111 | 1.819 | 51.27778 | 2.14
[24 empty] | 41.02111 | 1.819 | 51.27778 | 2.14
[24 empty] | 41.02111 | 1.819 | 51.27778 | 2.14
[24 empty] | 41.02667 | 1.819 | 51.27778 | 2.139
[24 empty] | 41.02667 | 1.819 | 51.29167 | 2.139
[24 empty] | 41.03222 | 1.82 | 51.29167 | 2.139
[24 empty] | 41.03222 | 1.82 | 51.29167 | 2.139
[24 empty] | 41.03222 | 1.82 | 51.29167 | 2.139
[24 empty] | 41.03778 | 1.819 | 51.29167 | 2.139
[24 empty] | 41.03778 | 1.819 | 51.30556 | 2.139
[24 empty] | 41.04333 | 1.819 | 51.30556 | 2.139
[24 empty] | 41.04333 | 1.819 | 51.30556 | 2.139
[24 empty] | 41.04333 | 1.819 | 51.30556 | 2.139
[24 empty] | 41.04889 | 1.819 | 51.30556 | 2.139
[24 empty] | 41.04889 | 1.82 | 51.31944 | 2.14
[24 empty] | 41.05444 | 1.82 | 51.31944 | 2.14
[24 empty] | 41.05444 | 1.82 | 51.31944 | 2.14
[24 empty] | 41.05444 | 1.82 | 51.31944 | 2.14
[24 empty] | 41.06 | 1.819 | 51.31944 | 2.139
[24 empty] | 41.06 | 1.819 | 51.33333 | 2.139
[24 empty] | 41.06556 | 1.819 | 51.33333 | 2.139
[24 empty] | 41.06556 | 1.819 | 51.33333 | 2.139
[24 empty] | 41.06556 | 1.819 | 51.33333 | 2.139
[24 empty] | 41.07111 | 1.819 | 51.33333 | 2.139
[24 empty] | 41.07111 | 1.819 | 51.34722 | 2.139
[24 empty] | 41.07667 | 1.819 | 51.34722 | 2.139
[24 empty] | 41.07667 | 1.819 | 51.34722 | 2.139
[24 empty] | 41.07667 | 1.819 | 51.34722 | 2.139
[24 empty] | 41.08222 | 1.819 | 51.34722 | 2.139
[24 empty] | 41.08222 | 1.819 | 51.36111 | 2.14
[24 empty] | 41.08778 | 1.819 | 51.36111 | 2.14
[24 empty] | 41.08778 | 1.819 | 51.36111 | 2.14
[24 empty] | 41.08778 | 1.819 | 51.36111 | 2.14
[24 empty] | 41.09333 | 1.819 | 51.36111 | 2.14
[24 empty] | 41.09333 | 1.819 | 51.375 | 2.14
[24 empty] | 41.09889 | 1.819 | 51.375 | 2.14
[24 empty] | 41.09889 | 1.82 | 51.375 | 2.14
[24 empty] | 41.09889 | 1.82 | 51.375 | 2.14
[24 empty] | 41.10444 | 1.82 | 51.375 | 2.14
[24 empty] | 41.10444 | 1.82 | 51.38889 | 2.14
[24 empty] | 41.11 | 1.82 | 51.38889 | 2.14
[24 empty] | 41.11 | 1.819 | 51.38889 | 2.14
[24 empty] | 41.11 | 1.819 | 51.38889 | 2.14
[24 empty] | 41.11556 | 1.819 | 51.38889 | 2.14
[24 empty] | 41.11556 | 1.82 | 51.40278 | 2.14
[24 empty] | 41.12111 | 1.819 | 51.40278 | 2.14
[24 empty] | 41.12111 | 1.819 | 51.40278 | 2.14
[24 empty] | 41.12111 | 1.819 | 51.40278 | 2.14
[24 empty] | 41.12667 | 1.819 | 51.40278 | 2.14
[24 empty] | 41.12667 | 1.819 | 51.41667 | 2.14
[24 empty] | 41.13222 | 1.819 | 51.41667 | 2.14
[24 empty] | 41.13222 | 1.819 | 51.41667 | 2.14
[24 empty] | 41.13222 | 1.819 | 51.41667 | 2.14
[24 empty] | 41.13778 | 1.819 | 51.41667 | 2.14
[24 empty] | 41.13778 | 1.819 | 51.43056 | 2.141
[24 empty] | 41.14333 | 1.82 | 51.43056 | 2.141
[24 empty] | 41.14333 | 1.821 | 51.43056 | 2.141
[24 empty] | 41.14333 | 1.821 | 51.43056 | 2.141
[24 empty] | 41.14889 | 1.821 | 51.43056 | 2.141
[24 empty] | 41.14889 | 1.821 | 51.44444 | 2.141
[24 empty] | 41.15444 | 1.821 | 51.44444 | 2.141
[24 empty] | 41.15444 | 1.821 | 51.44444 | 2.141
[24 empty] | 41.15444 | 1.821 | 51.44444 | 2.141
[24 empty] | 41.16 | 1.821 | 51.44444 | 2.141
[24 empty] | 41.16 | 1.821 | 51.45833 | 2.141
[24 empty] | 41.16556 | 1.821 | 51.45833 | 2.141
[24 empty] | 41.16556 | 1.821 | 51.45833 | 2.141
[24 empty] | 41.16556 | 1.821 | 51.45833 | 2.141
[24 empty] | 41.17111 | 1.821 | 51.45833 | 2.141
[24 empty] | 41.17111 | 1.821 | 51.47222 | 2.141
[24 empty] | 41.17667 | 1.821 | 51.47222 | 2.141
[24 empty] | 41.17667 | 1.82 | 51.47222 | 2.141
[24 empty] | 41.17667 | 1.82 | 51.47222 | 2.141
[24 empty] | 41.18222 | 1.82 | 51.47222 | 2.141
[24 empty] | 41.18222 | 1.82 | 51.48611 | 2.141
[24 empty] | 41.18778 | 1.82 | 51.48611 | 2.141
[24 empty] | 41.18778 | 1.82 | 51.48611 | 2.141
[24 empty] | 41.18778 | 1.82 | 51.48611 | 2.141
[24 empty] | 41.19333 | 1.82 | 51.48611 | 2.141
[24 empty] | 41.19333 | 1.82 | 51.5 | 2.141
[24 empty] | 41.19889 | 1.82 | 51.5 | 2.141
[24 empty] | 41.19889 | 1.82 | 51.5 | 2.141
[24 empty] | 41.19889 | 1.82 | 51.5 | 2.141
[24 empty] | 41.20444 | 1.82 | 51.5 | 2.141
[24 empty] | 41.20444 | 1.821 | 51.51389 | 2.141
[24 empty] | 41.21 | 1.82 | 51.51389 | 2.141
[24 empty] | 41.21 | 1.821 | 51.51389 | 2.141
[24 empty] | 41.21 | 1.821 | 51.51389 | 2.141
[24 empty] | 41.21556 | 1.82 | 51.51389 | 2.142
[24 empty] | 41.21556 | 1.82 | 51.52778 | 2.142
[24 empty] | 41.22111 | 1.82 | 51.52778 | 2.142
[24 empty] | 41.22111 | 1.82 | 51.52778 | 2.142
[24 empty] | 41.22111 | 1.821 | 51.52778 | 2.142
[24 empty] | 41.22667 | 1.82 | 51.52778 | 2.142
[24 empty] | 41.22667 | 1.82 | 51.54167 | 2.142
[24 empty] | 41.23222 | 1.82 | 51.54167 | 2.142
[24 empty] | 41.23222 | 1.82 | 51.54167 | 2.142
[24 empty] | 41.23222 | 1.82 | 51.54167 | 2.142
[24 empty] | 41.23778 | 1.82 | 51.54167 | 2.142
[24 empty] | 41.23778 | 1.82 | 51.55556 | 2.142
[24 empty] | 41.24333 | 1.82 | 51.55556 | 2.142
[24 empty] | 41.24333 | 1.821 | 51.55556 | 2.142
[24 empty] | 41.24333 | 1.821 | 51.55556 | 2.142
[24 empty] | 41.24889 | 1.821 | 51.55556 | 2.142
[24 empty] | 41.24889 | 1.821 | 51.56944 | 2.142
[24 empty] | 41.25444 | 1.821 | 51.56944 | 2.142
[24 empty] | 41.25444 | 1.821 | 51.56944 | 2.142
[24 empty] | 41.25444 | 1.82 | 51.56944 | 2.142
[24 empty] | 41.26 | 1.82 | 51.56944 | 2.142
[24 empty] | 41.26 | 1.82 | 51.58333 | 2.142
[24 empty] | 41.26556 | 1.82 | 51.58333 | 2.142
[24 empty] | 41.26556 | 1.821 | 51.58333 | 2.142
[24 empty] | 41.26556 | 1.821 | 51.58333 | 2.142
[24 empty] | 41.27111 | 1.82 | 51.58333 | 2.142
[24 empty] | 41.27111 | 1.82 | 51.59722 | 2.142
[24 empty] | 41.27667 | 1.82 | 51.59722 | 2.142
[24 empty] | 41.27667 | 1.82 | 51.59722 | 2.142
[24 empty] | 41.27667 | 1.82 | 51.59722 | 2.142
[24 empty] | 41.28222 | 1.82 | 51.59722 | 2.142
[24 empty] | 41.28222 | 1.821 | 51.61111 | 2.142
[24 empty] | 41.28778 | 1.82 | 51.61111 | 2.142
[24 empty] | 41.28778 | 1.82 | 51.61111 | 2.142
[24 empty] | 41.28778 | 1.82 | 51.61111 | 2.142
[24 empty] | 41.29333 | 1.82 | 51.61111 | 2.142
[24 empty] | 41.29333 | 1.82 | 51.625 | 2.142
[24 empty] | 41.29889 | 1.82 | 51.625 | 2.142
[24 empty] | 41.29889 | 1.82 | 51.625 | 2.142
[24 empty] | 41.29889 | 1.82 | 51.625 | 2.143
[24 empty] | 41.30444 | 1.819 | 51.625 | 2.142
[24 empty] | 41.30444 | 1.82 | 51.63889 | 2.143
[24 empty] | 41.31 | 1.819 | 51.63889 | 2.143
[24 empty] | 41.31 | 1.819 | 51.63889 | 2.143
[24 empty] | 41.31 | 1.819 | 51.63889 | 2.142
[24 empty] | 41.31556 | 1.82 | 51.63889 | 2.143
[24 empty] | 41.31556 | 1.82 | 51.65278 | 2.142
[24 empty] | 41.32111 | 1.82 | 51.65278 | 2.142
[24 empty] | 41.32111 | 1.82 | 51.65278 | 2.142
[24 empty] | 41.32111 | 1.82 | 51.65278 | 2.142
[24 empty] | 41.32667 | 1.82 | 51.65278 | 2.142
[24 empty] | 41.32667 | 1.82 | 51.66667 | 2.142
[24 empty] | 41.33222 | 1.82 | 51.66667 | 2.142
[24 empty] | 41.33222 | 1.82 | 51.66667 | 2.142
[24 empty] | 41.33222 | 1.82 | 51.66667 | 2.142
[24 empty] | 41.33778 | 1.82 | 51.66667 | 2.142
[24 empty] | 41.33778 | 1.82 | 51.68056 | 2.142
[24 empty] | 41.34333 | 1.82 | 51.68056 | 2.142
[24 empty] | 41.34333 | 1.82 | 51.68056 | 2.142
[24 empty] | 41.34333 | 1.82 | 51.68056 | 2.142
[24 empty] | 41.34889 | 1.82 | 51.68056 | 2.142
[24 empty] | 41.34889 | 1.82 | 51.69444 | 2.142
[24 empty] | 41.35444 | 1.82 | 51.69444 | 2.142
[24 empty] | 41.35444 | 1.82 | 51.69444 | 2.142
[24 empty] | 41.35444 | 1.82 | 51.69444 | 2.142
[24 empty] | 41.36 | 1.819 | 51.69444 | 2.142
[24 empty] | 41.36 | 1.819 | 51.70833 | 2.142
[24 empty] | 41.36556 | 1.819 | 51.70833 | 2.142
[24 empty] | 41.36556 | 1.819 | 51.70833 | 2.142
[24 empty] | 41.36556 | 1.819 | 51.70833 | 2.142
[24 empty] | 41.37111 | 1.819 | 51.70833 | 2.142
[24 empty] | 41.37111 | 1.819 | 51.72222 | 2.142
[24 empty] | 41.37667 | 1.82 | 51.72222 | 2.142
[24 empty] | 41.37667 | 1.82 | 51.72222 | 2.142
[24 empty] | 41.37667 | 1.82 | 51.72222 | 2.142
[24 empty] | 41.38222 | 1.82 | 51.72222 | 2.142
[24 empty] | 41.38222 | 1.82 | 51.73611 | 2.142
[24 empty] | 41.38778 | 1.82 | 51.73611 | 2.142
[24 empty] | 41.38778 | 1.821 | 51.73611 | 2.142
[24 empty] | 41.38778 | 1.821 | 51.73611 | 2.142
[24 empty] | 41.39333 | 1.821 | 51.73611 | 2.142
[24 empty] | 41.39333 | 1.821 | 51.75 | 2.142
[24 empty] | 41.39889 | 1.821 | 51.75 | 2.142
[24 empty] | 41.39889 | 1.821 | 51.75 | 2.142
[24 empty] | 41.39889 | 1.821 | 51.75 | 2.142
[24 empty] | 41.40444 | 1.821 | 51.75 | 2.142
[24 empty] | 41.40444 | 1.821 | 51.76389 | 2.142
[24 empty] | 41.41 | 1.821 | 51.76389 | 2.142
[24 empty] | 41.41 | 1.821 | 51.76389 | 2.142
[24 empty] | 41.41 | 1.821 | 51.76389 | 2.142
[24 empty] | 41.41556 | 1.821 | 51.76389 | 2.143
[24 empty] | 41.41556 | 1.821 | 51.77778 | 2.142
[24 empty] | 41.42111 | 1.82 | 51.77778 | 2.142
[24 empty] | 41.42111 | 1.82 | 51.77778 | 2.142
[24 empty] | 41.42111 | 1.821 | 51.77778 | 2.142
[24 empty] | 41.42667 | 1.821 | 51.77778 | 2.142
[24 empty] | 41.42667 | 1.821 | 51.79167 | 2.143
[24 empty] | 41.43222 | 1.821 | 51.79167 | 2.143
[24 empty] | 41.43222 | 1.821 | 51.79167 | 2.143
[24 empty] | 41.43222 | 1.821 | 51.79167 | 2.143
[24 empty] | 41.43778 | 1.821 | 51.79167 | 2.143
[24 empty] | 41.43778 | 1.821 | 51.80556 | 2.143
[24 empty] | 41.44333 | 1.821 | 51.80556 | 2.143
[24 empty] | 41.44333 | 1.821 | 51.80556 | 2.143
[24 empty] | 41.44333 | 1.82 | 51.80556 | 2.143
[24 empty] | 41.44889 | 1.82 | 51.80556 | 2.142
[24 empty] | 41.44889 | 1.82 | 51.81944 | 2.143
[24 empty] | 41.45444 | 1.82 | 51.81944 | 2.143
[24 empty] | 41.45444 | 1.82 | 51.81944 | 2.143
[24 empty] | 41.45444 | 1.82 | 51.81944 | 2.143
[24 empty] | 41.46 | 1.82 | 51.81944 | 2.143
[24 empty] | 41.46 | 1.82 | 51.83333 | 2.143
[24 empty] | 41.46556 | 1.82 | 51.83333 | 2.143
[24 empty] | 41.46556 | 1.82 | 51.83333 | 2.143
[24 empty] | 41.46556 | 1.82 | 51.83333 | 2.143
[24 empty] | 41.47111 | 1.82 | 51.83333 | 2.143
[24 empty] | 41.47111 | 1.82 | 51.84722 | 2.143
[24 empty] | 41.47667 | 1.82 | 51.84722 | 2.143
[24 empty] | 41.47667 | 1.82 | 51.84722 | 2.143
[24 empty] | 41.47667 | 1.82 | 51.84722 | 2.143
[24 empty] | 41.48222 | 1.82 | 51.84722 | 2.142
[24 empty] | 41.48222 | 1.82 | 51.86111 | 2.142
[24 empty] | 41.48778 | 1.82 | 51.86111 | 2.143
[24 empty] | 41.48778 | 1.82 | 51.86111 | 2.143
[24 empty] | 41.48778 | 1.82 | 51.86111 | 2.143
[24 empty] | 41.49333 | 1.819 | 51.86111 | 2.143
[24 empty] | 41.49333 | 1.82 | 51.875 | 2.143
[24 empty] | 41.49889 | 1.82 | 51.875 | 2.143
[24 empty] | 41.49889 | 1.82 | 51.875 | 2.143
[24 empty] | 41.49889 | 1.82 | 51.875 | 2.143
[24 empty] | 41.50444 | 1.82 | 51.875 | 2.143
[24 empty] | 41.50444 | 1.82 | 51.88889 | 2.143
[24 empty] | 41.51 | 1.82 | 51.88889 | 2.143
[24 empty] | 41.51 | 1.82 | 51.88889 | 2.143
[24 empty] | 41.51 | 1.82 | 51.88889 | 2.143
[24 empty] | 41.51556 | 1.82 | 51.88889 | 2.143
[24 empty] | 41.51556 | 1.82 | 51.90278 | 2.143
[24 empty] | 41.52111 | 1.82 | 51.90278 | 2.143
[24 empty] | 41.52111 | 1.82 | 51.90278 | 2.143
[24 empty] | 41.52111 | 1.82 | 51.90278 | 2.143
[24 empty] | 41.52667 | 1.82 | 51.90278 | 2.143
[24 empty] | 41.52667 | 1.82 | 51.91667 | 2.143
[24 empty] | 41.53222 | 1.82 | 51.91667 | 2.143
[24 empty] | 41.53222 | 1.82 | 51.91667 | 2.143
[24 empty] | 41.53222 | 1.82 | 51.91667 | 2.143
[24 empty] | 41.53778 | 1.819 | 51.91667 | 2.143
[24 empty] | 41.53778 | 1.82 | 51.93056 | 2.143
[24 empty] | 41.54333 | 1.82 | 51.93056 | 2.143
[24 empty] | 41.54333 | 1.82 | 51.93056 | 2.143
[24 empty] | 41.54333 | 1.82 | 51.93056 | 2.143
[24 empty] | 41.54889 | 1.819 | 51.93056 | 2.144
[24 empty] | 41.54889 | 1.82 | 51.94444 | 2.144
[24 empty] | 41.55444 | 1.819 | 51.94444 | 2.143
[24 empty] | 41.55444 | 1.819 | 51.94444 | 2.143
[24 empty] | 41.55444 | 1.819 | 51.94444 | 2.143
[24 empty] | 41.56 | 1.82 | 51.94444 | 2.143
[24 empty] | 41.56 | 1.82 | 51.95833 | 2.143
[24 empty] | 41.56556 | 1.82 | 51.95833 | 2.143
[24 empty] | 41.56556 | 1.82 | 51.95833 | 2.143
[24 empty] | 41.56556 | 1.82 | 51.95833 | 2.142
[24 empty] | 41.57111 | 1.82 | 51.95833 | 2.142
[24 empty] | 41.57111 | 1.82 | 51.97222 | 2.142
[24 empty] | 41.57667 | 1.82 | 51.97222 | 2.142
[24 empty] | 41.57667 | 1.82 | 51.97222 | 2.142
[24 empty] | 41.57667 | 1.82 | 51.97222 | 2.142
[24 empty] | 41.58222 | 1.82 | 51.97222 | 2.142
[24 empty] | 41.58222 | 1.82 | 51.98611 | 2.142
[24 empty] | 41.58778 | 1.82 | 51.98611 | 2.142
[24 empty] | 41.58778 | 1.82 | 51.98611 | 2.142
[24 empty] | 41.58778 | 1.82 | 51.98611 | 2.142
[24 empty] | 41.59333 | 1.82 | 51.98611 | 2.142
[24 empty] | 41.59333 | 1.82 | 52 | 2.142
[24 empty] | 41.59889 | 1.82 | 52 | 2.142
[24 empty] | 41.59889 | 1.82 | 52 | 2.142
[24 empty] | 41.59889 | 1.82 | 52 | 2.142
[24 empty] | 41.60444 | 1.82 | 52 | 2.142
[24 empty] | 41.60444 | 1.821 | 52.01389 | 2.142
[24 empty] | 41.61 | 1.821 | 52.01389 | 2.142
[24 empty] | 41.61 | 1.821 | 52.01389 | 2.141
[24 empty] | 41.61 | 1.821 | 52.01389 | 2.141
[24 empty] | 41.61556 | 1.82 | 52.01389 | 2.141
[24 empty] | 41.61556 | 1.82 | 52.02778 | 2.141
[24 empty] | 41.62111 | 1.82 | 52.02778 | 2.141
[24 empty] | 41.62111 | 1.82 | 52.02778 | 2.141
[24 empty] | 41.62111 | 1.82 | 52.02778 | 2.141
[24 empty] | 41.62667 | 1.82 | 52.02778 | 2.141
[24 empty] | 41.62667 | 1.82 | 52.04167 | 2.141
[24 empty] | 41.63222 | 1.82 | 52.04167 | 2.141
[24 empty] | 41.63222 | 1.82 | 52.04167 | 2.141
[24 empty] | 41.63222 | 1.82 | 52.04167 | 2.14
[24 empty] | 41.63778 | 1.82 | 52.04167 | 2.14
[24 empty] | 41.63778 | 1.82 | 52.05556 | 2.14
[24 empty] | 41.64333 | 1.82 | 52.05556 | 2.14
[24 empty] | 41.64333 | 1.82 | 52.05556 | 2.14
[24 empty] | 41.64333 | 1.82 | 52.05556 | 2.14
[24 empty] | 41.64889 | 1.82 | 52.05556 | 2.14
[24 empty] | 41.64889 | 1.82 | 52.06944 | 2.139
[24 empty] | 41.65444 | 1.82 | 52.06944 | 2.139
[24 empty] | 41.65444 | 1.82 | 52.06944 | 2.139
[24 empty] | 41.65444 | 1.82 | 52.06944 | 2.139
[24 empty] | 41.66 | 1.82 | 52.06944 | 2.139
[24 empty] | 41.66 | 1.82 | 52.08333 | 2.139
[24 empty] | 41.66556 | 1.82 | 52.08333 | 2.138
[24 empty] | 41.66556 | 1.82 | 52.08333 | 2.138
[24 empty] | 41.66556 | 1.82 | 52.08333 | 2.138
[24 empty] | 41.67111 | 1.82 | 52.08333 | 2.138
[24 empty] | 41.67111 | 1.82 | 52.09722 | 2.138
[24 empty] | 41.67667 | 1.82 | 52.09722 | 2.138
[24 empty] | 41.67667 | 1.82 | 52.09722 | 2.138
[24 empty] | 41.67667 | 1.82 | 52.09722 | 2.138
[24 empty] | 41.68222 | 1.82 | 52.09722 | 2.138
[24 empty] | 41.68222 | 1.82 | 52.11111 | 2.138
[24 empty] | 41.68778 | 1.82 | 52.11111 | 2.137
[24 empty] | 41.68778 | 1.82 | 52.11111 | 2.137
[24 empty] | 41.68778 | 1.82 | 52.11111 | 2.137
[24 empty] | 41.69333 | 1.82 | 52.11111 | 2.137
[24 empty] | 41.69333 | 1.82 | 52.125 | 2.137
[24 empty] | 41.69889 | 1.82 | 52.125 | 2.138
[24 empty] | 41.69889 | 1.82 | 52.125 | 2.137
[24 empty] | 41.69889 | 1.82 | 52.125 | 2.137
[24 empty] | 41.70444 | 1.819 | 52.125 | 2.137
[24 empty] | 41.70444 | 1.82 | 52.13889 | 2.137
[24 empty] | 41.71 | 1.82 | 52.13889 | 2.138
[24 empty] | 41.71 | 1.82 | 52.13889 | 2.138
[24 empty] | 41.71 | 1.82 | 52.13889 | 2.138
[24 empty] | 41.71556 | 1.82 | 52.13889 | 2.138
[24 empty] | 41.71556 | 1.82 | 52.15278 | 2.138
[24 empty] | 41.72111 | 1.82 | 52.15278 | 2.138
[24 empty] | 41.72111 | 1.82 | 52.15278 | 2.137
[24 empty] | 41.72111 | 1.819 | 52.15278 | 2.136
[24 empty] | 41.72667 | 1.819 | 52.15278 | 2.137
[24 empty] | 41.72667 | 1.82 | 52.16667 | 2.138
[24 empty] | 41.73222 | 1.82 | 52.16667 | 2.137
[24 empty] | 41.73222 | 1.82 | 52.16667 | 2.137
[24 empty] | 41.73222 | 1.82 | 52.16667 | 2.136
[24 empty] | 41.73778 | 1.82 | 52.16667 | 2.136
[24 empty] | 41.73778 | 1.82 | 52.18056 | 2.137
[24 empty] | 41.74333 | 1.82 | 52.18056 | 2.138
[24 empty] | 41.74333 | 1.82 | 52.18056 | 2.139
[24 empty] | 41.74333 | 1.82 | 52.18056 | 2.14
[24 empty] | 41.74889 | 1.82 | 52.18056 | 2.14
[24 empty] | 41.74889 | 1.82 | 52.19444 | 2.14
[24 empty] | 41.75444 | 1.82 | 52.19444 | 2.141
[24 empty] | 41.75444 | 1.82 | 52.19444 | 2.14
[24 empty] | 41.75444 | 1.82 | 52.19444 | 2.141
[24 empty] | 41.76 | 1.82 | 52.19444 | 2.141
[24 empty] | 41.76 | 1.82 | 52.20833 | 2.141
[24 empty] | 41.76556 | 1.82 | 52.20833 | 2.14
[24 empty] | 41.76556 | 1.82 | 52.20833 | 2.141
[24 empty] | 41.76556 | 1.821 | 52.20833 | 2.142
[24 empty] | 41.77111 | 1.821 | 52.20833 | 2.141
[24 empty] | 41.77111 | 1.821 | 52.22222 | 2.141
[24 empty] | 41.77667 | 1.821 | 52.22222 | 2.141
[24 empty] | 41.77667 | 1.821 | 52.22222 | 2.141
[24 empty] | 41.77667 | 1.822 | 52.22222 | 2.14
[24 empty] | 41.78222 | 1.822 | 52.22222 | 2.141
[24 empty] | 41.78222 | 1.822 | 52.23611 | 2.141
[24 empty] | 41.78778 | 1.822 | 52.23611 | 2.141
[24 empty] | 41.78778 | 1.822 | 52.23611 | 2.141
[24 empty] | 41.78778 | 1.822 | 52.23611 | 2.141
[24 empty] | 41.79333 | 1.821 | 52.23611 | 2.141
[24 empty] | 41.79333 | 1.822 | 52.25 | 2.141
[24 empty] | 41.79889 | 1.822 | 52.25 | 2.141
[24 empty] | 41.79889 | 1.821 | 52.25 | 2.141
[24 empty] | 41.79889 | 1.821 | 52.25 | 2.141
[24 empty] | 41.80444 | 1.821 | 52.25 | 2.142
[24 empty] | 41.80444 | 1.821 | 52.26389 | 2.142
[24 empty] | 41.81 | 1.821 | 52.26389 | 2.142
[24 empty] | 41.81 | 1.821 | 52.26389 | 2.141
[24 empty] | 41.81 | 1.82 | 52.26389 | 2.142
[24 empty] | 41.81556 | 1.82 | 52.26389 | 2.142
[24 empty] | 41.81556 | 1.821 | 52.27778 | 2.142
[24 empty] | 41.82111 | 1.821 | 52.27778 | 2.142
[24 empty] | 41.82111 | 1.821 | 52.27778 | 2.142
[24 empty] | 41.82111 | 1.821 | 52.27778 | 2.142
[24 empty] | 41.82667 | 1.821 | 52.27778 | 2.142
[24 empty] | 41.82667 | 1.821 | 52.29167 | 2.142
[24 empty] | 41.83222 | 1.821 | 52.29167 | 2.143
[24 empty] | 41.83222 | 1.821 | 52.29167 | 2.143
[24 empty] | 41.83222 | 1.821 | 52.29167 | 2.143
[24 empty] | 41.83778 | 1.821 | 52.29167 | 2.143
[24 empty] | 41.83778 | 1.821 | 52.30556 | 2.143
[24 empty] | 41.84333 | 1.821 | 52.30556 | 2.143
[24 empty] | 41.84333 | 1.821 | 52.30556 | 2.143
[24 empty] | 41.84333 | 1.821 | 52.30556 | 2.143
[24 empty] | 41.84889 | 1.82 | 52.30556 | 2.143
[24 empty] | 41.84889 | 1.821 | 52.31944 | 2.143
[24 empty] | 41.85444 | 1.82 | 52.31944 | 2.143
[24 empty] | 41.85444 | 1.821 | 52.31944 | 2.143
[24 empty] | 41.85444 | 1.821 | 52.31944 | 2.143
[24 empty] | 41.86 | 1.821 | 52.31944 | 2.143
[24 empty] | 41.86 | 1.821 | 52.33333 | 2.143
[24 empty] | 41.86556 | 1.821 | 52.33333 | 2.143
[24 empty] | 41.86556 | 1.821 | 52.33333 | 2.144
[24 empty] | 41.86556 | 1.821 | 52.33333 | 2.144
[24 empty] | 41.87111 | 1.821 | 52.33333 | 2.144
[24 empty] | 41.87111 | 1.821 | 52.34722 | 2.144
[24 empty] | 41.87667 | 1.821 | 52.34722 | 2.144
[24 empty] | 41.87667 | 1.821 | 52.34722 | 2.144
[24 empty] | 41.87667 | 1.82 | 52.34722 | 2.144
[24 empty] | 41.88222 | 1.82 | 52.34722 | 2.144
[24 empty] | 41.88222 | 1.82 | 52.36111 | 2.144
[24 empty] | 41.88778 | 1.82 | 52.36111 | 2.144
[24 empty] | 41.88778 | 1.82 | 52.36111 | 2.144
[24 empty] | 41.88778 | 1.82 | 52.36111 | 2.144
[24 empty] | 41.89333 | 1.819 | 52.36111 | 2.144
[24 empty] | 41.89333 | 1.82 | 52.375 | 2.144
[24 empty] | 41.89889 | 1.82 | 52.375 | 2.144
[24 empty] | 41.89889 | 1.82 | 52.375 | 2.144
[24 empty] | 41.89889 | 1.82 | 52.375 | 2.143
[24 empty] | 41.90444 | 1.819 | 52.375 | 2.144
[24 empty] | 41.90444 | 1.82 | 52.38889 | 2.144
[24 empty] | 41.91 | 1.82 | 52.38889 | 2.144
[24 empty] | 41.91 | 1.82 | 52.38889 | 2.144
[24 empty] | 41.91 | 1.821 | 52.38889 | 2.144
[24 empty] | 41.91556 | 1.821 | 52.38889 | 2.144
[24 empty] | 41.91556 | 1.821 | 52.40278 | 2.144
[24 empty] | 41.92111 | 1.821 | 52.40278 | 2.144
[24 empty] | 41.92111 | 1.821 | 52.40278 | 2.144
[24 empty] | 41.92111 | 1.82 | 52.40278 | 2.144
[24 empty] | 41.92667 | 1.82 | 52.40278 | 2.144
[24 empty] | 41.92667 | 1.821 | 52.41667 | 2.144
[24 empty] | 41.93222 | 1.82 | 52.41667 | 2.144
[24 empty] | 41.93222 | 1.82 | 52.41667 | 2.144
[24 empty] | 41.93222 | 1.82 | 52.41667 | 2.144
[24 empty] | 41.93778 | 1.82 | 52.41667 | 2.143
[24 empty] | 41.93778 | 1.82 | 52.43056 | 2.144
[24 empty] | 41.94333 | 1.82 | 52.43056 | 2.144
[24 empty] | 41.94333 | 1.82 | 52.43056 | 2.144
[24 empty] | 41.94333 | 1.82 | 52.43056 | 2.144
[24 empty] | 41.94889 | 1.82 | 52.43056 | 2.144
[24 empty] | 41.94889 | 1.82 | 52.44444 | 2.144
[24 empty] | 41.95444 | 1.82 | 52.44444 | 2.144
[24 empty] | 41.95444 | 1.82 | 52.44444 | 2.144
[24 empty] | 41.95444 | 1.82 | 52.44444 | 2.144
[24 empty] | 41.96 | 1.82 | 52.44444 | 2.144
[24 empty] | 41.96 | 1.82 | 52.45833 | 2.144
[24 empty] | 41.96556 | 1.82 | 52.45833 | 2.144
[24 empty] | 41.96556 | 1.82 | 52.45833 | 2.144
[24 empty] | 41.96556 | 1.82 | 52.45833 | 2.144
[24 empty] | 41.97111 | 1.82 | 52.45833 | 2.144
[24 empty] | 41.97111 | 1.82 | 52.47222 | 2.144
[24 empty] | 41.97667 | 1.82 | 52.47222 | 2.144
[24 empty] | 41.97667 | 1.82 | 52.47222 | 2.144
[24 empty] | 41.97667 | 1.82 | 52.47222 | 2.144
[24 empty] | 41.98222 | 1.82 | 52.47222 | 2.144
[24 empty] | 41.98222 | 1.82 | 52.48611 | 2.144
[24 empty] | 41.98778 | 1.82 | 52.48611 | 2.144
[24 empty] | 41.98778 | 1.82 | 52.48611 | 2.144
[24 empty] | 41.98778 | 1.82 | 52.48611 | 2.144
[24 empty] | 41.99333 | 1.82 | 52.48611 | 2.144
[24 empty] | 41.99333 | 1.82 | 52.5 | 2.144
[24 empty] | 41.99889 | 1.82 | 52.5 | 2.144
[24 empty] | 41.99889 | 1.82 | 52.5 | 2.144
[24 empty] | 41.99889 | 1.82 | 52.5 | 2.144
[24 empty] | 42.00444 | 1.82 | 52.5 | 2.143
[24 empty] | 42.00444 | 1.821 | 52.51389 | 2.143
[24 empty] | 42.01 | 1.821 | 52.51389 | 2.144
[24 empty] | 42.01 | 1.821 | 52.51389 | 2.144
[24 empty] | 42.01 | 1.821 | 52.51389 | 2.145
[24 empty] | 42.01556 | 1.821 | 52.51389 | 2.145
[24 empty] | 42.01556 | 1.821 | 52.52778 | 2.145
[24 empty] | 42.02111 | 1.821 | 52.52778 | 2.145
[24 empty] | 42.02111 | 1.821 | 52.52778 | 2.145
[24 empty] | 42.02111 | 1.821 | 52.52778 | 2.145
[24 empty] | 42.02667 | 1.821 | 52.52778 | 2.144
[24 empty] | 42.02667 | 1.821 | 52.54167 | 2.144
[24 empty] | 42.03222 | 1.821 | 52.54167 | 2.144
[24 empty] | 42.03222 | 1.821 | 52.54167 | 2.144
[24 empty] | 42.03222 | 1.821 | 52.54167 | 2.144
[24 empty] | 42.03778 | 1.821 | 52.54167 | 2.144
[24 empty] | 42.03778 | 1.821 | 52.55556 | 2.144
[24 empty] | 42.04333 | 1.821 | 52.55556 | 2.144
[24 empty] | 42.04333 | 1.82 | 52.55556 | 2.144
[24 empty] | 42.04333 | 1.82 | 52.55556 | 2.144
[24 empty] | 42.04889 | 1.82 | 52.55556 | 2.143
[24 empty] | 42.04889 | 1.821 | 52.56944 | 2.143
[24 empty] | 42.05444 | 1.821 | 52.56944 | 2.143
[24 empty] | 42.05444 | 1.82 | 52.56944 | 2.143
[24 empty] | 42.05444 | 1.821 | 52.56944 | 2.143
[24 empty] | 42.06 | 1.821 | 52.56944 | 2.143
[24 empty] | 42.06 | 1.821 | 52.58333 | 2.143
[24 empty] | 42.06556 | 1.821 | 52.58333 | 2.142
[24 empty] | 42.06556 | 1.821 | 52.58333 | 2.142
[24 empty] | 42.06556 | 1.821 | 52.58333 | 2.142
[24 empty] | 42.07111 | 1.821 | 52.58333 | 2.142
[24 empty] | 42.07111 | 1.822 | 52.59722 | 2.141
[24 empty] | 42.07667 | 1.822 | 52.59722 | 2.141
[24 empty] | 42.07667 | 1.822 | 52.59722 | 2.141
[24 empty] | 42.07667 | 1.821 | 52.59722 | 2.141
[24 empty] | 42.08222 | 1.821 | 52.59722 | 2.141
[24 empty] | 42.08222 | 1.821 | 52.61111 | 2.141
[24 empty] | 42.08778 | 1.821 | 52.61111 | 2.141
[24 empty] | 42.08778 | 1.821 | 52.61111 | 2.141
[24 empty] | 42.08778 | 1.821 | 52.61111 | 2.14
[24 empty] | 42.09333 | 1.821 | 52.61111 | 2.141
[24 empty] | 42.09333 | 1.821 | 52.625 | 2.141
[24 empty] | 42.09889 | 1.821 | 52.625 | 2.141
[24 empty] | 42.09889 | 1.821 | 52.625 | 2.141
[24 empty] | 42.09889 | 1.821 | 52.625 | 2.141
[24 empty] | 42.10444 | 1.82 | 52.625 | 2.14
[24 empty] | 42.10444 | 1.82 | 52.63889 | 2.141
[24 empty] | 42.11 | 1.821 | 52.63889 | 2.141
[24 empty] | 42.11 | 1.821 | 52.63889 | 2.141
[24 empty] | 42.11 | 1.821 | 52.63889 | 2.141
[24 empty] | 42.11556 | 1.82 | 52.63889 | 2.14
[24 empty] | 42.11556 | 1.821 | 52.65278 | 2.14
[24 empty] | 42.12111 | 1.821 | 52.65278 | 2.14
[24 empty] | 42.12111 | 1.821 | 52.65278 | 2.141
[24 empty] | 42.12111 | 1.821 | 52.65278 | 2.141
[24 empty] | 42.12667 | 1.82 | 52.65278 | 2.143
[24 empty] | 42.12667 | 1.821 | 52.66667 | 2.143
[24 empty] | 42.13222 | 1.821 | 52.66667 | 2.143
[24 empty] | 42.13222 | 1.821 | 52.66667 | 2.144
[24 empty] | 42.13222 | 1.821 | 52.66667 | 2.144
[24 empty] | 42.13778 | 1.82 | 52.66667 | 2.144
[24 empty] | 42.13778 | 1.821 | 52.68056 | 2.142
[24 empty] | 42.14333 | 1.821 | 52.68056 | 2.142
[24 empty] | 42.14333 | 1.821 | 52.68056 | 2.143
[24 empty] | 42.14333 | 1.82 | 52.68056 | 2.142
[24 empty] | 42.14889 | 1.82 | 52.68056 | 2.142
[24 empty] | 42.14889 | 1.82 | 52.69444 | 2.142
[24 empty] | 42.15444 | 1.82 | 52.69444 | 2.142
[24 empty] | 42.15444 | 1.82 | 52.69444 | 2.142
[24 empty] | 42.15444 | 1.821 | 52.69444 | 2.142
[24 empty] | 42.16 | 1.821 | 52.69444 | 2.142
[24 empty] | 42.16 | 1.821 | 52.70833 | 2.142
[24 empty] | 42.16556 | 1.821 | 52.70833 | 2.142
[24 empty] | 42.16556 | 1.821 | 52.70833 | 2.142
[24 empty] | 42.16556 | 1.82 | 52.70833 | 2.142
[24 empty] | 42.17111 | 1.82 | 52.70833 | 2.142
[24 empty] | 42.17111 | 1.82 | 52.72222 | 2.142
[24 empty] | 42.17667 | 1.82 | 52.72222 | 2.142
[24 empty] | 42.17667 | 1.82 | 52.72222 | 2.143
[24 empty] | 42.17667 | 1.82 | 52.72222 | 2.143
[24 empty] | 42.18222 | 1.82 | 52.72222 | 2.143
[24 empty] | 42.18222 | 1.82 | 52.73611 | 2.143
[24 empty] | 42.18778 | 1.821 | 52.73611 | 2.143
[24 empty] | 42.18778 | 1.821 | 52.73611 | 2.143
[24 empty] | 42.18778 | 1.821 | 52.73611 | 2.144
[24 empty] | 42.19333 | 1.821 | 52.73611 | 2.144
[24 empty] | 42.19333 | 1.821 | 52.75 | 2.144
[24 empty] | 42.19889 | 1.821 | 52.75 | 2.144
[24 empty] | 42.19889 | 1.82 | 52.75 | 2.144
[24 empty] | 42.19889 | 1.82 | 52.75 | 2.144
[24 empty] | 42.20444 | 1.82 | 52.75 | 2.144
[24 empty] | 42.20444 | 1.82 | 52.76389 | 2.144
[24 empty] | 42.21 | 1.82 | 52.76389 | 2.144
[24 empty] | 42.21 | 1.82 | 52.76389 | 2.144
[24 empty] | 42.21 | 1.82 | 52.76389 | 2.144
[24 empty] | 42.21556 | 1.82 | 52.76389 | 2.144
[24 empty] | 42.21556 | 1.82 | 52.77778 | 2.144
[24 empty] | 42.22111 | 1.82 | 52.77778 | 2.144
[24 empty] | 42.22111 | 1.82 | 52.77778 | 2.144
[24 empty] | 42.22111 | 1.82 | 52.77778 | 2.144
[24 empty] | 42.22667 | 1.82 | 52.77778 | 2.143
[24 empty] | 42.22667 | 1.82 | 52.79167 | 2.143
[24 empty] | 42.23222 | 1.82 | 52.79167 | 2.143
[24 empty] | 42.23222 | 1.82 | 52.79167 | 2.143
[24 empty] | 42.23222 | 1.82 | 52.79167 | 2.143
[24 empty] | 42.23778 | 1.819 | 52.79167 | 2.143
[24 empty] | 42.23778 | 1.819 | 52.80556 | 2.143
[24 empty] | 42.24333 | 1.819 | 52.80556 | 2.143
[24 empty] | 42.24333 | 1.819 | 52.80556 | 2.143
[24 empty] | 42.24333 | 1.819 | 52.80556 | 2.143
[24 empty] | 42.24889 | 1.819 | 52.80556 | 2.143
[24 empty] | 42.24889 | 1.819 | 52.81944 | 2.143
[24 empty] | 42.25444 | 1.819 | 52.81944 | 2.143
[24 empty] | 42.25444 | 1.82 | 52.81944 | 2.143
[24 empty] | 42.25444 | 1.82 | 52.81944 | 2.143
[24 empty] | 42.26 | 1.82 | 52.81944 | 2.143
[24 empty] | 42.26 | 1.82 | 52.83333 | 2.143
[24 empty] | 42.26556 | 1.82 | 52.83333 | 2.143
[24 empty] | 42.26556 | 1.82 | 52.83333 | 2.143
[24 empty] | 42.26556 | 1.819 | 52.83333 | 2.143
[24 empty] | 42.27111 | 1.819 | 52.83333 | 2.143
[24 empty] | 42.27111 | 1.819 | 52.84722 | 2.143
[24 empty] | 42.27667 | 1.819 | 52.84722 | 2.143
[24 empty] | 42.27667 | 1.819 | 52.84722 | 2.143
[24 empty] | 42.27667 | 1.82 | 52.84722 | 2.143
[24 empty] | 42.28222 | 1.82 | 52.84722 | 2.143
[24 empty] | 42.28222 | 1.82 | 52.86111 | 2.143
[24 empty] | 42.28778 | 1.821 | 52.86111 | 2.142
[24 empty] | 42.28778 | 1.821 | 52.86111 | 2.142
[24 empty] | 42.28778 | 1.821 | 52.86111 | 2.142
[24 empty] | 42.29333 | 1.821 | 52.86111 | 2.142
[24 empty] | 42.29333 | 1.821 | 52.875 | 2.142
[24 empty] | 42.29889 | 1.821 | 52.875 | 2.142
[24 empty] | 42.29889 | 1.821 | 52.875 | 2.142
[24 empty] | 42.29889 | 1.821 | 52.875 | 2.142
[24 empty] | 42.30444 | 1.82 | 52.875 | 2.142
[24 empty] | 42.30444 | 1.821 | 52.88889 | 2.142
[24 empty] | 42.31 | 1.821 | 52.88889 | 2.142
[24 empty] | 42.31 | 1.82 | 52.88889 | 2.142
[24 empty] | 42.31 | 1.82 | 52.88889 | 2.142
[24 empty] | 42.31556 | 1.82 | 52.88889 | 2.142
[24 empty] | 42.31556 | 1.82 | 52.90278 | 2.142
[24 empty] | 42.32111 | 1.82 | 52.90278 | 2.142
[24 empty] | 42.32111 | 1.82 | 52.90278 | 2.142
[24 empty] | 42.32111 | 1.82 | 52.90278 | 2.142
[24 empty] | 42.32667 | 1.82 | 52.90278 | 2.142
[24 empty] | 42.32667 | 1.82 | 52.91667 | 2.142
[24 empty] | 42.33222 | 1.82 | 52.91667 | 2.142
[24 empty] | 42.33222 | 1.82 | 52.91667 | 2.142
[24 empty] | 42.33222 | 1.82 | 52.91667 | 2.142
[24 empty] | 42.33778 | 1.82 | 52.91667 | 2.142
[24 empty] | 42.33778 | 1.82 | 52.93056 | 2.142
[24 empty] | 42.34333 | 1.82 | 52.93056 | 2.142
[24 empty] | 42.34333 | 1.82 | 52.93056 | 2.142
[24 empty] | 42.34333 | 1.819 | 52.93056 | 2.142
[24 empty] | 42.34889 | 1.819 | 52.93056 | 2.141
[24 empty] | 42.34889 | 1.819 | 52.94444 | 2.141
[24 empty] | 42.35444 | 1.82 | 52.94444 | 2.141
[24 empty] | 42.35444 | 1.82 | 52.94444 | 2.141
[24 empty] | 42.35444 | 1.82 | 52.94444 | 2.141
[24 empty] | 42.36 | 1.82 | 52.94444 | 2.141
[24 empty] | 42.36 | 1.82 | 52.95833 | 2.141
[24 empty] | 42.36556 | 1.82 | 52.95833 | 2.14
[24 empty] | 42.36556 | 1.82 | 52.95833 | 2.14
[24 empty] | 42.36556 | 1.82 | 52.95833 | 2.14
[24 empty] | 42.37111 | 1.82 | 52.95833 | 2.14
[24 empty] | 42.37111 | 1.82 | 52.97222 | 2.14
[24 empty] | 42.37667 | 1.82 | 52.97222 | 2.14
[24 empty] | 42.37667 | 1.821 | 52.97222 | 2.14
[24 empty] | 42.37667 | 1.82 | 52.97222 | 2.14
[24 empty] | 42.38222 | 1.82 | 52.97222 | 2.14
[24 empty] | 42.38222 | 1.82 | 52.98611 | 2.14
[24 empty] | 42.38778 | 1.82 | 52.98611 | 2.14
[24 empty] | 42.38778 | 1.821 | 52.98611 | 2.14
[24 empty] | 42.38778 | 1.821 | 52.98611 | 2.14
[24 empty] | 42.39333 | 1.82 | 52.98611 | 2.14
[24 empty] | 42.39333 | 1.82 | 53 | 2.14
[24 empty] | 42.39889 | 1.82 | 53 | 2.14
[24 empty] | 42.39889 | 1.82 | 53 | 2.139
[24 empty] | 42.39889 | 1.82 | 53 | 2.139
[24 empty] | 42.40444 | 1.82 | 53 | 2.139
[24 empty] | 42.40444 | 1.82 | 53.01389 | 2.139
[24 empty] | 42.41 | 1.82 | 53.01389 | 2.139
[24 empty] | 42.41 | 1.82 | 53.01389 | 2.139
[24 empty] | 42.41 | 1.82 | 53.01389 | 2.139
[24 empty] | 42.41556 | 1.82 | 53.01389 | 2.139
[24 empty] | 42.41556 | 1.82 | 53.02778 | 2.139
[24 empty] | 42.42111 | 1.821 | 53.02778 | 2.139
[24 empty] | 42.42111 | 1.821 | 53.02778 | 2.139
[24 empty] | 42.42111 | 1.821 | 53.02778 | 2.139
[24 empty] | 42.42667 | 1.82 | 53.02778 | 2.139
[24 empty] | 42.42667 | 1.82 | 53.04167 | 2.139
[24 empty] | 42.43222 | 1.82 | 53.04167 | 2.139
[24 empty] | 42.43222 | 1.821 | 53.04167 | 2.139
[24 empty] | 42.43222 | 1.821 | 53.04167 | 2.139
[24 empty] | 42.43778 | 1.821 | 53.04167 | 2.138
[24 empty] | 42.43778 | 1.821 | 53.05556 | 2.138
[24 empty] | 42.44333 | 1.821 | 53.05556 | 2.138
[24 empty] | 42.44333 | 1.821 | 53.05556 | 2.139
[24 empty] | 42.44333 | 1.82 | 53.05556 | 2.138
[24 empty] | 42.44889 | 1.82 | 53.05556 | 2.138
[24 empty] | 42.44889 | 1.82 | 53.06944 | 2.138
[24 empty] | 42.45444 | 1.82 | 53.06944 | 2.139
[24 empty] | 42.45444 | 1.821 | 53.06944 | 2.139
[24 empty] | 42.45444 | 1.821 | 53.06944 | 2.139
[24 empty] | 42.46 | 1.821 | 53.06944 | 2.139
[24 empty] | 42.46 | 1.821 | 53.08333 | 2.139
[24 empty] | 42.46556 | 1.821 | 53.08333 | 2.139
[24 empty] | 42.46556 | 1.821 | 53.08333 | 2.139
[24 empty] | 42.46556 | 1.821 | 53.08333 | 2.139
[24 empty] | 42.47111 | 1.821 | 53.08333 | 2.139
[24 empty] | 42.47111 | 1.821 | 53.09722 | 2.139
[24 empty] | 42.47667 | 1.821 | 53.09722 | 2.139
[24 empty] | 42.47667 | 1.821 | 53.09722 | 2.139
[24 empty] | 42.47667 | 1.82 | 53.09722 | 2.139
[24 empty] | 42.48222 | 1.82 | 53.09722 | 2.139
[24 empty] | 42.48222 | 1.82 | 53.11111 | 2.139
[24 empty] | 42.48778 | 1.82 | 53.11111 | 2.139
[24 empty] | 42.48778 | 1.82 | 53.11111 | 2.139
[24 empty] | 42.48778 | 1.82 | 53.11111 | 2.139
[24 empty] | 42.49333 | 1.82 | 53.11111 | 2.139
[24 empty] | 42.49333 | 1.82 | 53.125 | 2.139
[24 empty] | 42.49889 | 1.82 | 53.125 | 2.139
[24 empty] | 42.49889 | 1.82 | 53.125 | 2.139
[24 empty] | 42.49889 | 1.82 | 53.125 | 2.139
[24 empty] | 42.50444 | 1.82 | 53.125 | 2.139
[24 empty] | 42.50444 | 1.82 | 53.13889 | 2.139
[24 empty] | 42.51 | 1.82 | 53.13889 | 2.139
[24 empty] | 42.51 | 1.82 | 53.13889 | 2.139
[24 empty] | 42.51 | 1.82 | 53.13889 | 2.139
[24 empty] | 42.51556 | 1.82 | 53.13889 | 2.139
[24 empty] | 42.51556 | 1.821 | 53.15278 | 2.139
[24 empty] | 42.52111 | 1.821 | 53.15278 | 2.139
[24 empty] | 42.52111 | 1.82 | 53.15278 | 2.139
[24 empty] | 42.52111 | 1.82 | 53.15278 | 2.139
[24 empty] | 42.52667 | 1.82 | 53.15278 | 2.139
[24 empty] | 42.52667 | 1.821 | 53.16667 | 2.139
[24 empty] | 42.53222 | 1.821 | 53.16667 | 2.139
[24 empty] | 42.53222 | 1.821 | 53.16667 | 2.14
[24 empty] | 42.53222 | 1.821 | 53.16667 | 2.14
[24 empty] | 42.53778 | 1.821 | 53.16667 | 2.14
[24 empty] | 42.53778 | 1.821 | 53.18056 | 2.14
[24 empty] | 42.54333 | 1.821 | 53.18056 | 2.14
[24 empty] | 42.54333 | 1.821 | 53.18056 | 2.14
[24 empty] | 42.54333 | 1.82 | 53.18056 | 2.14
[24 empty] | 42.54889 | 1.82 | 53.18056 | 2.14
[24 empty] | 42.54889 | 1.821 | 53.19444 | 2.14
[24 empty] | 42.55444 | 1.822 | 53.19444 | 2.14
[24 empty] | 42.55444 | 1.822 | 53.19444 | 2.14
[24 empty] | 42.55444 | 1.821 | 53.19444 | 2.14
[24 empty] | 42.56 | 1.821 | 53.19444 | 2.14
[24 empty] | 42.56 | 1.821 | 53.20833 | 2.14
[24 empty] | 42.56556 | 1.821 | 53.20833 | 2.14
[24 empty] | 42.56556 | 1.821 | 53.20833 | 2.14
[24 empty] | 42.56556 | 1.821 | 53.20833 | 2.14
[24 empty] | 42.57111 | 1.821 | 53.20833 | 2.14
[24 empty] | 42.57111 | 1.822 | 53.22222 | 2.14
[24 empty] | 42.57667 | 1.822 | 53.22222 | 2.14
[24 empty] | 42.57667 | 1.821 | 53.22222 | 2.14
[24 empty] | 42.57667 | 1.821 | 53.22222 | 2.14
[24 empty] | 42.58222 | 1.821 | 53.22222 | 2.14
[24 empty] | 42.58222 | 1.821 | 53.23611 | 2.14
[24 empty] | 42.58778 | 1.821 | 53.23611 | 2.14
[24 empty] | 42.58778 | 1.821 | 53.23611 | 2.14
[24 empty] | 42.58778 | 1.821 | 53.23611 | 2.14
[24 empty] | 42.59333 | 1.821 | 53.23611 | 2.14
[24 empty] | 42.59333 | 1.821 | 53.25 | 2.14
[24 empty] | 42.59889 | 1.821 | 53.25 | 2.14
[24 empty] | 42.59889 | 1.821 | 53.25 | 2.14
[24 empty] | 42.59889 | 1.821 | 53.25 | 2.141
[24 empty] | 42.60444 | 1.821 | 53.25 | 2.141
[24 empty] | 42.60444 | 1.821 | 53.26389 | 2.141
[24 empty] | 42.61 | 1.821 | 53.26389 | 2.141
[24 empty] | 42.61 | 1.821 | 53.26389 | 2.141
[24 empty] | 42.61 | 1.821 | 53.26389 | 2.141
[24 empty] | 42.61556 | 1.82 | 53.26389 | 2.141
[24 empty] | 42.61556 | 1.821 | 53.27778 | 2.141
[24 empty] | 42.62111 | 1.821 | 53.27778 | 2.141
[24 empty] | 42.62111 | 1.82 | 53.27778 | 2.141
[24 empty] | 42.62111 | 1.82 | 53.27778 | 2.141
[24 empty] | 42.62667 | 1.82 | 53.27778 | 2.141
[24 empty] | 42.62667 | 1.82 | 53.29167 | 2.141
[24 empty] | 42.63222 | 1.82 | 53.29167 | 2.14
[24 empty] | 42.63222 | 1.82 | 53.29167 | 2.14
[24 empty] | 42.63222 | 1.82 | 53.29167 | 2.14
[24 empty] | 42.63778 | 1.82 | 53.29167 | 2.14
[24 empty] | 42.63778 | 1.82 | 53.30556 | 2.141
[24 empty] | 42.64333 | 1.82 | 53.30556 | 2.141
[24 empty] | 42.64333 | 1.82 | 53.30556 | 2.141
[24 empty] | 42.64333 | 1.82 | 53.30556 | 2.141
[24 empty] | 42.64889 | 1.82 | 53.30556 | 2.141
[24 empty] | 42.64889 | 1.82 | 53.31944 | 2.141
[24 empty] | 42.65444 | 1.82 | 53.31944 | 2.141
[24 empty] | 42.65444 | 1.82 | 53.31944 | 2.141
[24 empty] | 42.65444 | 1.82 | 53.31944 | 2.141
[24 empty] | 42.66 | 1.82 | 53.31944 | 2.141
[24 empty] | 42.66 | 1.82 | 53.33333 | 2.141
[24 empty] | 42.66556 | 1.82 | 53.33333 | 2.141
[24 empty] | 42.66556 | 1.82 | 53.33333 | 2.141
[24 empty] | 42.66556 | 1.82 | 53.33333 | 2.141
[24 empty] | 42.67111 | 1.82 | 53.33333 | 2.141
[24 empty] | 42.67111 | 1.82 | 53.34722 | 2.141
[24 empty] | 42.67667 | 1.82 | 53.34722 | 2.141
[24 empty] | 42.67667 | 1.82 | 53.34722 | 2.141
[24 empty] | 42.67667 | 1.82 | 53.34722 | 2.141
[24 empty] | 42.68222 | 1.819 | 53.34722 | 2.141
[24 empty] | 42.68222 | 1.82 | 53.36111 | 2.141
[24 empty] | 42.68778 | 1.82 | 53.36111 | 2.141
[24 empty] | 42.68778 | 1.82 | 53.36111 | 2.141
[24 empty] | 42.68778 | 1.82 | 53.36111 | 2.141
[24 empty] | 42.69333 | 1.819 | 53.36111 | 2.141
[24 empty] | 42.69333 | 1.82 | 53.375 | 2.141
[24 empty] | 42.69889 | 1.82 | 53.375 | 2.141
[24 empty] | 42.69889 | 1.82 | 53.375 | 2.141
[24 empty] | 42.69889 | 1.819 | 53.375 | 2.141
[24 empty] | 42.70444 | 1.82 | 53.375 | 2.141
[24 empty] | 42.70444 | 1.82 | 53.38889 | 2.141
[24 empty] | 42.71 | 1.82 | 53.38889 | 2.141
[24 empty] | 42.71 | 1.821 | 53.38889 | 2.141
[24 empty] | 42.71 | 1.82 | 53.38889 | 2.141
[24 empty] | 42.71556 | 1.82 | 53.38889 | 2.142
[24 empty] | 42.71556 | 1.82 | 53.40278 | 2.142
[24 empty] | 42.72111 | 1.821 | 53.40278 | 2.142
[24 empty] | 42.72111 | 1.821 | 53.40278 | 2.142
[24 empty] | 42.72111 | 1.821 | 53.40278 | 2.142
[24 empty] | 42.72667 | 1.821 | 53.40278 | 2.142
[24 empty] | 42.72667 | 1.821 | 53.41667 | 2.142
[24 empty] | 42.73222 | 1.821 | 53.41667 | 2.142
[24 empty] | 42.73222 | 1.821 | 53.41667 | 2.142
[24 empty] | 42.73222 | 1.821 | 53.41667 | 2.142
[24 empty] | 42.73778 | 1.821 | 53.41667 | 2.142
[24 empty] | 42.73778 | 1.821 | 53.43056 | 2.142
[24 empty] | 42.74333 | 1.821 | 53.43056 | 2.142
[24 empty] | 42.74333 | 1.821 | 53.43056 | 2.142
[24 empty] | 42.74333 | 1.821 | 53.43056 | 2.142
[24 empty] | 42.74889 | 1.821 | 53.43056 | 2.142
[24 empty] | 42.74889 | 1.821 | 53.44444 | 2.142
[24 empty] | 42.75444 | 1.821 | 53.44444 | 2.142
[24 empty] | 42.75444 | 1.821 | 53.44444 | 2.142
[24 empty] | 42.75444 | 1.821 | 53.44444 | 2.142
[24 empty] | 42.76 | 1.821 | 53.44444 | 2.142
[24 empty] | 42.76 | 1.821 | 53.45833 | 2.142
[24 empty] | 42.76556 | 1.821 | 53.45833 | 2.142
[24 empty] | 42.76556 | 1.821 | 53.45833 | 2.142
[24 empty] | 42.76556 | 1.821 | 53.45833 | 2.142
[24 empty] | 42.77111 | 1.821 | 53.45833 | 2.142
[24 empty] | 42.77111 | 1.821 | 53.47222 | 2.142
[24 empty] | 42.77667 | 1.821 | 53.47222 | 2.143
[24 empty] | 42.77667 | 1.821 | 53.47222 | 2.143
[24 empty] | 42.77667 | 1.821 | 53.47222 | 2.143
[24 empty] | 42.78222 | 1.821 | 53.47222 | 2.143
[24 empty] | 42.78222 | 1.821 | 53.48611 | 2.143
[24 empty] | 42.78778 | 1.821 | 53.48611 | 2.143
[24 empty] | 42.78778 | 1.821 | 53.48611 | 2.143
[24 empty] | 42.78778 | 1.821 | 53.48611 | 2.143
[24 empty] | 42.79333 | 1.821 | 53.48611 | 2.143
[24 empty] | 42.79333 | 1.821 | 53.5 | 2.143
[24 empty] | 42.79889 | 1.821 | 53.5 | 2.143
[24 empty] | 42.79889 | 1.821 | 53.5 | 2.143
[24 empty] | 42.79889 | 1.821 | 53.5 | 2.143
[24 empty] | 42.80444 | 1.821 | 53.5 | 2.143
[24 empty] | 42.80444 | 1.821 | 53.51389 | 2.143
[24 empty] | 42.81 | 1.821 | 53.51389 | 2.143
[24 empty] | 42.81 | 1.821 | 53.51389 | 2.143
[24 empty] | 42.81 | 1.822 | 53.51389 | 2.143
[24 empty] | 42.81556 | 1.822 | 53.51389 | 2.143
[24 empty] | 42.81556 | 1.822 | 53.52778 | 2.143
[24 empty] | 42.82111 | 1.822 | 53.52778 | 2.143
[24 empty] | 42.82111 | 1.822 | 53.52778 | 2.144
[24 empty] | 42.82111 | 1.821 | 53.52778 | 2.144
[24 empty] | 42.82667 | 1.821 | 53.52778 | 2.143
[24 empty] | 42.82667 | 1.821 | 53.54167 | 2.143
[24 empty] | 42.83222 | 1.821 | 53.54167 | 2.144
[24 empty] | 42.83222 | 1.821 | 53.54167 | 2.144
[24 empty] | 42.83778 | 1.821 | 53.54167 | 2.143
[24 empty] | 42.83778 | 1.821 | 53.54167 | 2.143
[24 empty] | 42.83778 | 1.821 | 53.55556 | 2.143
[24 empty] | 42.84333 | 1.82 | 53.55556 | 2.143
[24 empty] | 42.84333 | 1.82 | 53.55556 | 2.143
[24 empty] | 42.84889 | 1.82 | 53.55556 | 2.143
[24 empty] | 42.84889 | 1.82 | 53.55556 | 2.143
[24 empty] | 42.84889 | 1.821 | 53.56944 | 2.143
[24 empty] | 42.85444 | 1.821 | 53.56944 | 2.143
[24 empty] | 42.85444 | 1.821 | 53.56944 | 2.143
[24 empty] | 42.86 | 1.821 | 53.56944 | 2.143
[24 empty] | 42.86 | 1.82 | 53.56944 | 2.143
[24 empty] | 42.86 | 1.82 | 53.58333 | 2.143
[24 empty] | 42.86556 | 1.82 | 53.58333 | 2.143
[24 empty] | 42.86556 | 1.82 | 53.58333 | 2.143
[24 empty] | 42.87111 | 1.82 | 53.58333 | 2.143
[24 empty] | 42.87111 | 1.82 | 53.58333 | 2.143
[24 empty] | 42.87111 | 1.82 | 53.59722 | 2.143
[24 empty] | 42.87667 | 1.821 | 53.59722 | 2.143
[24 empty] | 42.87667 | 1.821 | 53.59722 | 2.143
[24 empty] | 42.88222 | 1.821 | 53.59722 | 2.143
[24 empty] | 42.88222 | 1.821 | 53.59722 | 2.143
[24 empty] | 42.88222 | 1.821 | 53.61111 | 2.143
[24 empty] | 42.88778 | 1.821 | 53.61111 | 2.143
[24 empty] | 42.88778 | 1.821 | 53.61111 | 2.143
[24 empty] | 42.89333 | 1.821 | 53.61111 | 2.143
[24 empty] | 42.89333 | 1.821 | 53.61111 | 2.143
[24 empty] | 42.89333 | 1.821 | 53.625 | 2.144
[24 empty] | 42.89889 | 1.821 | 53.625 | 2.144
[24 empty] | 42.89889 | 1.821 | 53.625 | 2.144
[24 empty] | 42.90444 | 1.821 | 53.625 | 2.144
[24 empty] | 42.90444 | 1.821 | 53.625 | 2.144
[24 empty] | 42.90444 | 1.821 | 53.63889 | 2.144
[24 empty] | 42.91 | 1.821 | 53.63889 | 2.144
[24 empty] | 42.91 | 1.821 | 53.63889 | 2.144
[24 empty] | 42.91556 | 1.82 | 53.63889 | 2.144
[24 empty] | 42.91556 | 1.82 | 53.63889 | 2.144
[24 empty] | 42.91556 | 1.821 | 53.65278 | 2.144
[24 empty] | 42.92111 | 1.82 | 53.65278 | 2.144
[24 empty] | 42.92111 | 1.82 | 53.65278 | 2.144
[24 empty] | 42.92667 | 1.82 | 53.65278 | 2.144
[24 empty] | 42.92667 | 1.82 | 53.65278 | 2.144
[24 empty] | 42.92667 | 1.821 | 53.66667 | 2.144
[24 empty] | 42.93222 | 1.821 | 53.66667 | 2.144
[24 empty] | 42.93222 | 1.821 | 53.66667 | 2.144
[24 empty] | 42.93778 | 1.821 | 53.66667 | 2.144
[24 empty] | 42.93778 | 1.821 | 53.66667 | 2.144
[24 empty] | 42.93778 | 1.821 | 53.68056 | 2.144
[24 empty] | 42.94333 | 1.821 | 53.68056 | 2.144
[24 empty] | 42.94333 | 1.821 | 53.68056 | 2.144
[24 empty] | 42.94889 | 1.821 | 53.68056 | 2.144
[24 empty] | 42.94889 | 1.821 | 53.68056 | 2.144
[24 empty] | 42.94889 | 1.821 | 53.69444 | 2.144
[24 empty] | 42.95444 | 1.821 | 53.69444 | 2.143
[24 empty] | 42.95444 | 1.821 | 53.69444 | 2.143
[24 empty] | 42.96 | 1.821 | 53.69444 | 2.143
[24 empty] | 42.96 | 1.821 | 53.69444 | 2.144
[24 empty] | 42.96 | 1.821 | 53.70833 | 2.144
[24 empty] | 42.96556 | 1.821 | 53.70833 | 2.144
[24 empty] | 42.96556 | 1.82 | 53.70833 | 2.144
[24 empty] | 42.97111 | 1.82 | 53.70833 | 2.144
[24 empty] | 42.97111 | 1.82 | 53.70833 | 2.144
[24 empty] | 42.97111 | 1.82 | 53.72222 | 2.144
[24 empty] | 42.97667 | 1.82 | 53.72222 | 2.144
[24 empty] | 42.97667 | 1.821 | 53.72222 | 2.144
[24 empty] | 42.98222 | 1.821 | 53.72222 | 2.144
[24 empty] | 42.98222 | 1.821 | 53.72222 | 2.144
[24 empty] | 42.98222 | 1.821 | 53.73611 | 2.144
[24 empty] | 42.98778 | 1.821 | 53.73611 | 2.144
[24 empty] | 42.98778 | 1.821 | 53.73611 | 2.144
[24 empty] | 42.99333 | 1.821 | 53.73611 | 2.144
[24 empty] | 42.99333 | 1.821 | 53.73611 | 2.144
[24 empty] | 42.99333 | 1.821 | 53.75 | 2.144
[24 empty] | 42.99889 | 1.821 | 53.75 | 2.144
[24 empty] | 42.99889 | 1.822 | 53.75 | 2.144
[24 empty] | 43.00444 | 1.821 | 53.75 | 2.144
[24 empty] | 43.00444 | 1.821 | 53.75 | 2.144
[24 empty] | 43.00444 | 1.821 | 53.76389 | 2.144
[24 empty] | 43.01 | 1.821 | 53.76389 | 2.144
[24 empty] | 43.01 | 1.821 | 53.76389 | 2.143
[24 empty] | 43.01556 | 1.821 | 53.76389 | 2.143
[24 empty] | 43.01556 | 1.821 | 53.76389 | 2.143
[24 empty] | 43.01556 | 1.821 | 53.77778 | 2.143
[24 empty] | 43.02111 | 1.821 | 53.77778 | 2.143
[24 empty] | 43.02111 | 1.821 | 53.77778 | 2.144
[24 empty] | 43.02667 | 1.821 | 53.77778 | 2.142
[24 empty] | 43.02667 | 1.821 | 53.77778 | 2.142
[24 empty] | 43.02667 | 1.821 | 53.79167 | 2.143
[24 empty] | 43.03222 | 1.821 | 53.79167 | 2.144
[24 empty] | 43.03222 | 1.821 | 53.79167 | 2.143
[24 empty] | 43.03778 | 1.821 | 53.79167 | 2.141
[24 empty] | 43.03778 | 1.821 | 53.79167 | 2.141
[24 empty] | 43.03778 | 1.821 | 53.80556 | 2.142
[24 empty] | 43.04333 | 1.821 | 53.80556 | 2.142
[24 empty] | 43.04333 | 1.821 | 53.80556 | 2.141
[24 empty] | 43.04889 | 1.821 | 53.80556 | 2.141
[24 empty] | 43.04889 | 1.821 | 53.80556 | 2.141
[24 empty] | 43.04889 | 1.821 | 53.81944 | 2.142
[24 empty] | 43.05444 | 1.821 | 53.81944 | 2.141
[24 empty] | 43.05444 | 1.821 | 53.81944 | 2.142
[24 empty] | 43.06 | 1.821 | 53.81944 | 2.142
[24 empty] | 43.06 | 1.821 | 53.81944 | 2.141
[24 empty] | 43.06 | 1.821 | 53.83333 | 2.141
[24 empty] | 43.06556 | 1.821 | 53.83333 | 2.14
[24 empty] | 43.06556 | 1.821 | 53.83333 | 2.14
[24 empty] | 43.07111 | 1.821 | 53.83333 | 2.141
[24 empty] | 43.07111 | 1.821 | 53.83333 | 2.14
[24 empty] | 43.07111 | 1.821 | 53.84722 | 2.14
[24 empty] | 43.07667 | 1.821 | 53.84722 | 2.14
[24 empty] | 43.07667 | 1.82 | 53.84722 | 2.14
[24 empty] | 43.08222 | 1.82 | 53.84722 | 2.14
[24 empty] | 43.08222 | 1.82 | 53.84722 | 2.139
[24 empty] | 43.08222 | 1.821 | 53.86111 | 2.139
[24 empty] | 43.08778 | 1.821 | 53.86111 | 2.139
[24 empty] | 43.08778 | 1.821 | 53.86111 | 2.139
[24 empty] | 43.09333 | 1.821 | 53.86111 | 2.139
[24 empty] | 43.09333 | 1.821 | 53.86111 | 2.139
[24 empty] | 43.09333 | 1.821 | 53.875 | 2.139
[24 empty] | 43.09889 | 1.822 | 53.875 | 2.139
[24 empty] | 43.09889 | 1.822 | 53.875 | 2.139
[24 empty] | 43.10444 | 1.821 | 53.875 | 2.14
[24 empty] | 43.10444 | 1.821 | 53.875 | 2.14
[24 empty] | 43.10444 | 1.821 | 53.88889 | 2.14
[24 empty] | 43.11 | 1.821 | 53.88889 | 2.14
[24 empty] | 43.11 | 1.821 | 53.88889 | 2.14
[24 empty] | 43.11556 | 1.821 | 53.88889 | 2.139
[24 empty] | 43.11556 | 1.821 | 53.88889 | 2.139
[24 empty] | 43.11556 | 1.821 | 53.90278 | 2.139
[24 empty] | 43.12111 | 1.821 | 53.90278 | 2.139
[24 empty] | 43.12111 | 1.821 | 53.90278 | 2.139
[24 empty] | 43.12667 | 1.821 | 53.90278 | 2.139
[24 empty] | 43.12667 | 1.821 | 53.90278 | 2.139
[24 empty] | 43.12667 | 1.821 | 53.91667 | 2.139
[24 empty] | 43.13222 | 1.82 | 53.91667 | 2.14
[24 empty] | 43.13222 | 1.821 | 53.91667 | 2.14
[24 empty] | 43.13778 | 1.821 | 53.91667 | 2.14
[24 empty] | 43.13778 | 1.821 | 53.91667 | 2.14
[24 empty] | 43.13778 | 1.821 | 53.93056 | 2.14
[24 empty] | 43.14333 | 1.821 | 53.93056 | 2.139
[24 empty] | 43.14333 | 1.821 | 53.93056 | 2.139
[24 empty] | 43.14889 | 1.821 | 53.93056 | 2.14
[24 empty] | 43.14889 | 1.821 | 53.93056 | 2.14
[24 empty] | 43.14889 | 1.821 | 53.94444 | 2.14
[24 empty] | 43.15444 | 1.821 | 53.94444 | 2.14
[24 empty] | 43.15444 | 1.82 | 53.94444 | 2.14
[24 empty] | 43.16 | 1.82 | 53.94444 | 2.14
[24 empty] | 43.16 | 1.82 | 53.94444 | 2.14
[24 empty] | 43.16 | 1.821 | 53.95833 | 2.14
[24 empty] | 43.16556 | 1.821 | 53.95833 | 2.14
[24 empty] | 43.16556 | 1.822 | 53.95833 | 2.14
[24 empty] | 43.17111 | 1.822 | 53.95833 | 2.14
[24 empty] | 43.17111 | 1.821 | 53.95833 | 2.14
[24 empty] | 43.17111 | 1.821 | 53.97222 | 2.14
[24 empty] | 43.17667 | 1.821 | 53.97222 | 2.14
[24 empty] | 43.17667 | 1.821 | 53.97222 | 2.14
[24 empty] | 43.18222 | 1.821 | 53.97222 | 2.14
[24 empty] | 43.18222 | 1.821 | 53.97222 | 2.14
[24 empty] | 43.18222 | 1.821 | 53.98611 | 2.14
[24 empty] | 43.18778 | 1.821 | 53.98611 | 2.14
[24 empty] | 43.18778 | 1.821 | 53.98611 | 2.14
[24 empty] | 43.19333 | 1.822 | 53.98611 | 2.14
[24 empty] | 43.19333 | 1.822 | 53.98611 | 2.14
[24 empty] | 43.19333 | 1.822 | 54 | 2.14
[24 empty] | 43.19889 | 1.822 | 54 | 2.14
[24 empty] | 43.19889 | 1.822 | 54 | 2.14
[24 empty] | 43.20444 | 1.821 | 54 | 2.14
[24 empty] | 43.20444 | 1.822 | 54 | 2.14
[24 empty] | 43.20444 | 1.822 | 54.01389 | 2.14
[24 empty] | 43.21 | 1.822 | 54.01389 | 2.14
[24 empty] | 43.21 | 1.822 | 54.01389 | 2.14
[24 empty] | 43.21556 | 1.822 | 54.01389 | 2.14
[24 empty] | 43.21556 | 1.822 | 54.01389 | 2.14
[24 empty] | 43.21556 | 1.822 | 54.02778 | 2.14
[24 empty] | 43.22111 | 1.821 | 54.02778 | 2.14
[24 empty] | 43.22111 | 1.821 | 54.02778 | 2.14
[24 empty] | 43.22667 | 1.821 | 54.02778 | 2.14
[24 empty] | 43.22667 | 1.821 | 54.02778 | 2.14
[24 empty] | 43.22667 | 1.821 | 54.04167 | 2.14
[24 empty] | 43.23222 | 1.821 | 54.04167 | 2.14
[24 empty] | 43.23222 | 1.821 | 54.04167 | 2.14
[24 empty] | 43.23778 | 1.821 | 54.04167 | 2.14
[24 empty] | 43.23778 | 1.822 | 54.04167 | 2.14
[24 empty] | 43.23778 | 1.821 | 54.05556 | 2.14
[24 empty] | 43.24333 | 1.821 | 54.05556 | 2.14
[24 empty] | 43.24333 | 1.821 | 54.05556 | 2.14
[24 empty] | 43.24889 | 1.821 | 54.05556 | 2.14
[24 empty] | 43.24889 | 1.821 | 54.05556 | 2.14
[24 empty] | 43.24889 | 1.821 | 54.06944 | 2.14
[24 empty] | 43.25444 | 1.821 | 54.06944 | 2.14
[24 empty] | 43.25444 | 1.821 | 54.06944 | 2.14
[24 empty] | 43.26 | 1.821 | 54.06944 | 2.14
[24 empty] | 43.26 | 1.821 | 54.06944 | 2.14
[24 empty] | 43.26 | 1.821 | 54.08333 | 2.14
[24 empty] | 43.26556 | 1.821 | 54.08333 | 2.14
[24 empty] | 43.26556 | 1.821 | 54.08333 | 2.14
[24 empty] | 43.27111 | 1.821 | 54.08333 | 2.14
[24 empty] | 43.27111 | 1.821 | 54.08333 | 2.14
[24 empty] | 43.27111 | 1.821 | 54.09722 | 2.14
[24 empty] | 43.27667 | 1.821 | 54.09722 | 2.14
[24 empty] | 43.27667 | 1.821 | 54.09722 | 2.14
[24 empty] | 43.28222 | 1.821 | 54.09722 | 2.14
[24 empty] | 43.28222 | 1.82 | 54.09722 | 2.14
[24 empty] | 43.28222 | 1.82 | 54.11111 | 2.14
[24 empty] | 43.28778 | 1.82 | 54.11111 | 2.14
[24 empty] | 43.28778 | 1.82 | 54.11111 | 2.14
[24 empty] | 43.29333 | 1.82 | 54.11111 | 2.14
[24 empty] | 43.29333 | 1.82 | 54.11111 | 2.14
[24 empty] | 43.29333 | 1.82 | 54.125 | 2.14
[24 empty] | 43.29889 | 1.82 | 54.125 | 2.14
[24 empty] | 43.29889 | 1.82 | 54.125 | 2.141
[24 empty] | 43.30444 | 1.82 | 54.125 | 2.141
[24 empty] | 43.30444 | 1.82 | 54.125 | 2.141
[24 empty] | 43.30444 | 1.82 | 54.13889 | 2.141
[24 empty] | 43.31 | 1.82 | 54.13889 | 2.141
[24 empty] | 43.31 | 1.82 | 54.13889 | 2.141
[24 empty] | 43.31556 | 1.82 | 54.13889 | 2.14
[24 empty] | 43.31556 | 1.82 | 54.13889 | 2.14
[24 empty] | 43.31556 | 1.82 | 54.15278 | 2.14
[24 empty] | 43.32111 | 1.821 | 54.15278 | 2.14
[24 empty] | 43.32111 | 1.821 | 54.15278 | 2.14
[24 empty] | 43.32667 | 1.821 | 54.15278 | 2.14
[24 empty] | 43.32667 | 1.821 | 54.15278 | 2.14
[24 empty] | 43.32667 | 1.821 | 54.16667 | 2.14
[24 empty] | 43.33222 | 1.821 | 54.16667 | 2.14
[24 empty] | 43.33222 | 1.821 | 54.16667 | 2.14
[24 empty] | 43.33778 | 1.821 | 54.16667 | 2.14
[24 empty] | 43.33778 | 1.821 | 54.16667 | 2.14
[24 empty] | 43.33778 | 1.821 | 54.18056 | 2.14
[24 empty] | 43.34333 | 1.821 | 54.18056 | 2.14
[24 empty] | 43.34333 | 1.821 | 54.18056 | 2.14
[24 empty] | 43.34889 | 1.821 | 54.18056 | 2.14
[24 empty] | 43.34889 | 1.821 | 54.18056 | 2.14
[24 empty] | 43.34889 | 1.822 | 54.19444 | 2.14
[24 empty] | 43.35444 | 1.822 | 54.19444 | 2.14
[24 empty] | 43.35444 | 1.822 | 54.19444 | 2.14
[24 empty] | 43.36 | 1.822 | 54.19444 | 2.14
[24 empty] | 43.36 | 1.822 | 54.19444 | 2.14
[24 empty] | 43.36 | 1.821 | 54.20833 | 2.14
[24 empty] | 43.36556 | 1.821 | 54.20833 | 2.14
[24 empty] | 43.36556 | 1.821 | 54.20833 | 2.14
[24 empty] | 43.37111 | 1.821 | 54.20833 | 2.14
[24 empty] | 43.37111 | 1.821 | 54.20833 | 2.14
[24 empty] | 43.37111 | 1.821 | 54.22222 | 2.14
[24 empty] | 43.37667 | 1.821 | 54.22222 | 2.14
[24 empty] | 43.37667 | 1.821 | 54.22222 | 2.14
[24 empty] | 43.38222 | 1.821 | 54.22222 | 2.14
[24 empty] | 43.38222 | 1.821 | 54.22222 | 2.141
[24 empty] | 43.38222 | 1.821 | 54.23611 | 2.141
[24 empty] | 43.38778 | 1.821 | 54.23611 | 2.141
[24 empty] | 43.38778 | 1.821 | 54.23611 | 2.141
[24 empty] | 43.39333 | 1.821 | 54.23611 | 2.141
[24 empty] | 43.39333 | 1.821 | 54.23611 | 2.141
[24 empty] | 43.39333 | 1.821 | 54.25 | 2.141
[24 empty] | 43.39889 | 1.821 | 54.25 | 2.141
[24 empty] | 43.39889 | 1.821 | 54.25 | 2.141
[24 empty] | 43.40444 | 1.821 | 54.25 | 2.141
[24 empty] | 43.40444 | 1.82 | 54.25 | 2.141
[24 empty] | 43.40444 | 1.821 | 54.26389 | 2.141
[24 empty] | 43.41 | 1.821 | 54.26389 | 2.141
[24 empty] | 43.41 | 1.821 | 54.26389 | 2.141
[24 empty] | 43.41556 | 1.821 | 54.26389 | 2.141
[24 empty] | 43.41556 | 1.821 | 54.26389 | 2.141
[24 empty] | 43.41556 | 1.821 | 54.27778 | 2.141
[24 empty] | 43.42111 | 1.821 | 54.27778 | 2.141
[24 empty] | 43.42111 | 1.821 | 54.27778 | 2.141
[24 empty] | 43.42667 | 1.821 | 54.27778 | 2.141
[24 empty] | 43.42667 | 1.821 | 54.27778 | 2.141
[24 empty] | 43.42667 | 1.821 | 54.29167 | 2.141
[24 empty] | 43.43222 | 1.821 | 54.29167 | 2.141
[24 empty] | 43.43222 | 1.821 | 54.29167 | 2.141
[24 empty] | 43.43778 | 1.82 | 54.29167 | 2.141
[24 empty] | 43.43778 | 1.82 | 54.29167 | 2.141
[24 empty] | 43.43778 | 1.821 | 54.30556 | 2.141
[24 empty] | 43.44333 | 1.821 | 54.30556 | 2.141
[24 empty] | 43.44333 | 1.821 | 54.30556 | 2.141
[24 empty] | 43.44889 | 1.821 | 54.30556 | 2.141
[24 empty] | 43.44889 | 1.821 | 54.30556 | 2.141
[24 empty] | 43.44889 | 1.821 | 54.31944 | 2.141
[24 empty] | 43.45444 | 1.82 | 54.31944 | 2.141
[24 empty] | 43.45444 | 1.82 | 54.31944 | 2.141
[24 empty] | 43.46 | 1.82 | 54.31944 | 2.141
[24 empty] | 43.46 | 1.82 | 54.31944 | 2.141
[24 empty] | 43.46 | 1.82 | 54.33333 | 2.141
[24 empty] | 43.46556 | 1.82 | 54.33333 | 2.141
[24 empty] | 43.46556 | 1.82 | 54.33333 | 2.141
[24 empty] | 43.47111 | 1.82 | 54.33333 | 2.141
[24 empty] | 43.47111 | 1.821 | 54.33333 | 2.141
[24 empty] | 43.47111 | 1.821 | 54.34722 | 2.141
[24 empty] | 43.47667 | 1.821 | 54.34722 | 2.141
[24 empty] | 43.47667 | 1.821 | 54.34722 | 2.141
[24 empty] | 43.48222 | 1.821 | 54.34722 | 2.141
[24 empty] | 43.48222 | 1.822 | 54.34722 | 2.141
[24 empty] | 43.48222 | 1.822 | 54.36111 | 2.141
[24 empty] | 43.48778 | 1.822 | 54.36111 | 2.141
[24 empty] | 43.48778 | 1.822 | 54.36111 | 2.141
[24 empty] | 43.49333 | 1.822 | 54.36111 | 2.141
[24 empty] | 43.49333 | 1.822 | 54.36111 | 2.142
[24 empty] | 43.49333 | 1.822 | 54.375 | 2.142
[24 empty] | 43.49889 | 1.822 | 54.375 | 2.142
[24 empty] | 43.49889 | 1.822 | 54.375 | 2.142
[24 empty] | 43.50444 | 1.822 | 54.375 | 2.142
[24 empty] | 43.50444 | 1.822 | 54.375 | 2.142
[24 empty] | 43.50444 | 1.822 | 54.38889 | 2.142
[24 empty] | 43.51 | 1.822 | 54.38889 | 2.142
[24 empty] | 43.51 | 1.822 | 54.38889 | 2.142
[24 empty] | 43.51556 | 1.822 | 54.38889 | 2.142
[24 empty] | 43.51556 | 1.822 | 54.38889 | 2.142
[24 empty] | 43.51556 | 1.822 | 54.40278 | 2.141
[24 empty] | 43.52111 | 1.822 | 54.40278 | 2.141
[24 empty] | 43.52111 | 1.822 | 54.40278 | 2.141
[24 empty] | 43.52667 | 1.822 | 54.40278 | 2.141
[24 empty] | 43.52667 | 1.823 | 54.40278 | 2.142
[24 empty] | 43.52667 | 1.822 | 54.41667 | 2.141
[24 empty] | 43.53222 | 1.822 | 54.41667 | 2.141
[24 empty] | 43.53222 | 1.822 | 54.41667 | 2.141
[24 empty] | 43.53778 | 1.822 | 54.41667 | 2.141
[24 empty] | 43.53778 | 1.822 | 54.41667 | 2.141
[24 empty] | 43.53778 | 1.822 | 54.43056 | 2.141
[24 empty] | 43.54333 | 1.822 | 54.43056 | 2.141
[24 empty] | 43.54333 | 1.822 | 54.43056 | 2.141
[24 empty] | 43.54889 | 1.822 | 54.43056 | 2.141
[24 empty] | 43.54889 | 1.822 | 54.43056 | 2.141
[24 empty] | 43.54889 | 1.822 | 54.44444 | 2.141
[24 empty] | 43.55444 | 1.822 | 54.44444 | 2.141
[24 empty] | 43.55444 | 1.822 | 54.44444 | 2.142
[24 empty] | 43.56 | 1.822 | 54.44444 | 2.142
[24 empty] | 43.56 | 1.822 | 54.44444 | 2.142
[24 empty] | 43.56 | 1.822 | 54.45833 | 2.142
[24 empty] | 43.56556 | 1.821 | 54.45833 | 2.142
[24 empty] | 43.56556 | 1.821 | 54.45833 | 2.142
[24 empty] | 43.57111 | 1.821 | 54.45833 | 2.142
[24 empty] | 43.57111 | 1.821 | 54.45833 | 2.142
[24 empty] | 43.57111 | 1.822 | 54.47222 | 2.142
[24 empty] | 43.57667 | 1.822 | 54.47222 | 2.142
[24 empty] | 43.57667 | 1.822 | 54.47222 | 2.142
[24 empty] | 43.58222 | 1.822 | 54.47222 | 2.142
[24 empty] | 43.58222 | 1.822 | 54.47222 | 2.142
[24 empty] | 43.58222 | 1.822 | 54.48611 | 2.142
[24 empty] | 43.58778 | 1.822 | 54.48611 | 2.142
[24 empty] | 43.58778 | 1.822 | 54.48611 | 2.142
[24 empty] | 43.59333 | 1.821 | 54.48611 | 2.142
[24 empty] | 43.59333 | 1.821 | 54.48611 | 2.142
[24 empty] | 43.59333 | 1.821 | 54.5 | 2.142
[24 empty] | 43.59889 | 1.821 | 54.5 | 2.142
[24 empty] | 43.59889 | 1.821 | 54.5 | 2.142
[24 empty] | 43.60444 | 1.821 | 54.5 | 2.142
[24 empty] | 43.60444 | 1.821 | 54.5 | 2.142
[24 empty] | 43.60444 | 1.821 | 54.51389 | 2.142
[24 empty] | 43.61 | 1.821 | 54.51389 | 2.142
[24 empty] | 43.61 | 1.821 | 54.51389 | 2.142
[24 empty] | 43.61556 | 1.821 | 54.51389 | 2.143
[24 empty] | 43.61556 | 1.821 | 54.51389 | 2.143
[24 empty] | 43.61556 | 1.821 | 54.52778 | 2.143
[24 empty] | 43.62111 | 1.821 | 54.52778 | 2.143
[24 empty] | 43.62111 | 1.821 | 54.52778 | 2.143
[24 empty] | 43.62667 | 1.821 | 54.52778 | 2.143
[24 empty] | 43.62667 | 1.821 | 54.52778 | 2.143
[24 empty] | 43.62667 | 1.821 | 54.54167 | 2.143
[24 empty] | 43.63222 | 1.821 | 54.54167 | 2.143
[24 empty] | 43.63222 | 1.821 | 54.54167 | 2.143
[24 empty] | 43.63778 | 1.821 | 54.54167 | 2.142
[24 empty] | 43.63778 | 1.821 | 54.54167 | 2.143
[24 empty] | 43.63778 | 1.821 | 54.55556 | 2.143
[24 empty] | 43.64333 | 1.821 | 54.55556 | 2.143
[24 empty] | 43.64333 | 1.821 | 54.55556 | 2.143
[24 empty] | 43.64889 | 1.82 | 54.55556 | 2.143
[24 empty] | 43.64889 | 1.82 | 54.55556 | 2.143
[24 empty] | 43.64889 | 1.82 | 54.56944 | 2.143
[24 empty] | 43.65444 | 1.82 | 54.56944 | 2.143
[24 empty] | 43.65444 | 1.821 | 54.56944 | 2.143
[24 empty] | 43.66 | 1.821 | 54.56944 | 2.143
[24 empty] | 43.66 | 1.821 | 54.56944 | 2.143
[24 empty] | 43.66 | 1.822 | 54.58333 | 2.143
[24 empty] | 43.66556 | 1.823 | 54.58333 | 2.143
[24 empty] | 43.66556 | 1.823 | 54.58333 | 2.143
[24 empty] | 43.67111 | 1.822 | 54.58333 | 2.143
[24 empty] | 43.67111 | 1.822 | 54.58333 | 2.143
[24 empty] | 43.67111 | 1.822 | 54.59722 | 2.143
[24 empty] | 43.67667 | 1.822 | 54.59722 | 2.143
[24 empty] | 43.67667 | 1.822 | 54.59722 | 2.143
[24 empty] | 43.68222 | 1.822 | 54.59722 | 2.144
[24 empty] | 43.68222 | 1.822 | 54.59722 | 2.144
[24 empty] | 43.68222 | 1.822 | 54.61111 | 2.144
[24 empty] | 43.68778 | 1.822 | 54.61111 | 2.144
[24 empty] | 43.68778 | 1.822 | 54.61111 | 2.144
[24 empty] | 43.69333 | 1.822 | 54.61111 | 2.144
[24 empty] | 43.69333 | 1.822 | 54.61111 | 2.144
[24 empty] | 43.69333 | 1.822 | 54.625 | 2.144
[24 empty] | 43.69889 | 1.822 | 54.625 | 2.144
[24 empty] | 43.69889 | 1.822 | 54.625 | 2.144
[24 empty] | 43.70444 | 1.822 | 54.625 | 2.144
[24 empty] | 43.70444 | 1.822 | 54.625 | 2.144
[24 empty] | 43.70444 | 1.821 | 54.63889 | 2.144
[24 empty] | 43.71 | 1.821 | 54.63889 | 2.144
[24 empty] | 43.71 | 1.822 | 54.63889 | 2.144
[24 empty] | 43.71556 | 1.821 | 54.63889 | 2.144
[24 empty] | 43.71556 | 1.822 | 54.63889 | 2.144
[24 empty] | 43.71556 | 1.822 | 54.65278 | 2.144
[24 empty] | 43.72111 | 1.822 | 54.65278 | 2.144
[24 empty] | 43.72111 | 1.822 | 54.65278 | 2.144
[24 empty] | 43.72667 | 1.822 | 54.65278 | 2.144
[24 empty] | 43.72667 | 1.822 | 54.65278 | 2.144
[24 empty] | 43.72667 | 1.822 | 54.66667 | 2.144
[24 empty] | 43.73222 | 1.822 | 54.66667 | 2.144
[24 empty] | 43.73222 | 1.822 | 54.66667 | 2.144
[24 empty] | 43.73778 | 1.821 | 54.66667 | 2.144
[24 empty] | 43.73778 | 1.821 | 54.66667 | 2.144
[24 empty] | 43.73778 | 1.821 | 54.68056 | 2.144
[24 empty] | 43.74333 | 1.822 | 54.68056 | 2.144
[24 empty] | 43.74333 | 1.822 | 54.68056 | 2.144
[24 empty] | 43.74889 | 1.821 | 54.68056 | 2.144
[24 empty] | 43.74889 | 1.821 | 54.68056 | 2.144
[24 empty] | 43.74889 | 1.821 | 54.69444 | 2.144
[24 empty] | 43.75444 | 1.821 | 54.69444 | 2.144
[24 empty] | 43.75444 | 1.821 | 54.69444 | 2.144
[24 empty] | 43.76 | 1.821 | 54.69444 | 2.144
[24 empty] | 43.76 | 1.821 | 54.69444 | 2.145
[24 empty] | 43.76 | 1.822 | 54.70833 | 2.145
[24 empty] | 43.76556 | 1.822 | 54.70833 | 2.144
[24 empty] | 43.76556 | 1.822 | 54.70833 | 2.144
[24 empty] | 43.77111 | 1.821 | 54.70833 | 2.144
[24 empty] | 43.77111 | 1.821 | 54.70833 | 2.144
[24 empty] | 43.77111 | 1.821 | 54.72222 | 2.144
[24 empty] | 43.77667 | 1.821 | 54.72222 | 2.144
[24 empty] | 43.77667 | 1.821 | 54.72222 | 2.144
[24 empty] | 43.78222 | 1.821 | 54.72222 | 2.144
[24 empty] | 43.78222 | 1.821 | 54.72222 | 2.144
[24 empty] | 43.78222 | 1.821 | 54.73611 | 2.144
[24 empty] | 43.78778 | 1.821 | 54.73611 | 2.144
[24 empty] | 43.78778 | 1.821 | 54.73611 | 2.144
[24 empty] | 43.79333 | 1.821 | 54.73611 | 2.144
[24 empty] | 43.79333 | 1.821 | 54.73611 | 2.144
[24 empty] | 43.79333 | 1.821 | 54.75 | 2.144
[24 empty] | 43.79889 | 1.821 | 54.75 | 2.144
[24 empty] | 43.79889 | 1.821 | 54.75 | 2.144
[24 empty] | 43.80444 | 1.82 | 54.75 | 2.144
[24 empty] | 43.80444 | 1.82 | 54.75 | 2.144
[24 empty] | 43.80444 | 1.82 | 54.76389 | 2.144
[24 empty] | 43.81 | 1.82 | 54.76389 | 2.144
[24 empty] | 43.81 | 1.82 | 54.76389 | 2.144
[24 empty] | 43.81556 | 1.82 | 54.76389 | 2.144
[24 empty] | 43.81556 | 1.821 | 54.76389 | 2.144
[24 empty] | 43.81556 | 1.822 | 54.77778 | 2.144
[24 empty] | 43.82111 | 1.822 | 54.77778 | 2.144
[24 empty] | 43.82111 | 1.822 | 54.77778 | 2.144
[24 empty] | 43.82667 | 1.821 | 54.77778 | 2.144
[24 empty] | 43.82667 | 1.821 | 54.77778 | 2.144
[24 empty] | 43.82667 | 1.821 | 54.79167 | 2.144
[24 empty] | 43.83222 | 1.821 | 54.79167 | 2.144
[24 empty] | 43.83222 | 1.821 | 54.79167 | 2.144
[24 empty] | 43.83778 | 1.821 | 54.79167 | 2.145
[24 empty] | 43.83778 | 1.821 | 54.79167 | 2.145
[24 empty] | 43.83778 | 1.821 | 54.80556 | 2.145
[24 empty] | 43.84333 | 1.821 | 54.80556 | 2.145
[24 empty] | 43.84333 | 1.821 | 54.80556 | 2.145
[24 empty] | 43.84889 | 1.821 | 54.80556 | 2.145
[24 empty] | 43.84889 | 1.821 | 54.80556 | 2.145
[24 empty] | 43.84889 | 1.821 | 54.81944 | 2.145
[24 empty] | 43.85444 | 1.821 | 54.81944 | 2.145
[24 empty] | 43.85444 | 1.821 | 54.81944 | 2.145
[24 empty] | 43.86 | 1.82 | 54.81944 | 2.145
[24 empty] | 43.86 | 1.821 | 54.81944 | 2.144
[24 empty] | 43.86 | 1.82 | 54.83333 | 2.145
[24 empty] | 43.86556 | 1.821 | 54.83333 | 2.145
[24 empty] | 43.86556 | 1.821 | 54.83333 | 2.144
[24 empty] | 43.87111 | 1.821 | 54.83333 | 2.144
[24 empty] | 43.87111 | 1.822 | 54.83333 | 2.144
[24 empty] | 43.87111 | 1.822 | 54.84722 | 2.144
[24 empty] | 43.87667 | 1.822 | 54.84722 | 2.144
[24 empty] | 43.87667 | 1.823 | 54.84722 | 2.144
[24 empty] | 43.88222 | 1.822 | 54.84722 | 2.144
[24 empty] | 43.88222 | 1.823 | 54.84722 | 2.144
[24 empty] | 43.88222 | 1.823 | 54.86111 | 2.143
[24 empty] | 43.88778 | 1.823 | 54.86111 | 2.143
[24 empty] | 43.88778 | 1.823 | 54.86111 | 2.143
[24 empty] | 43.89333 | 1.822 | 54.86111 | 2.143
[24 empty] | 43.89333 | 1.822 | 54.86111 | 2.143
[24 empty] | 43.89333 | 1.823 | 54.875 | 2.143
[24 empty] | 43.89889 | 1.823 | 54.875 | 2.143
[24 empty] | 43.89889 | 1.822 | 54.875 | 2.143
[24 empty] | 43.90444 | 1.822 | 54.875 | 2.143
[24 empty] | 43.90444 | 1.822 | 54.875 | 2.143
[24 empty] | 43.90444 | 1.822 | 54.88889 | 2.143
[24 empty] | 43.91 | 1.822 | 54.88889 | 2.143
[24 empty] | 43.91 | 1.822 | 54.88889 | 2.142
[24 empty] | 43.91556 | 1.822 | 54.88889 | 2.142
[24 empty] | 43.91556 | 1.822 | 54.88889 | 2.142
[24 empty] | 43.91556 | 1.821 | 54.90278 | 2.142
[24 empty] | 43.92111 | 1.822 | 54.90278 | 2.142
[24 empty] | 43.92111 | 1.822 | 54.90278 | 2.142
[24 empty] | 43.92667 | 1.821 | 54.90278 | 2.142
[24 empty] | 43.92667 | 1.822 | 54.90278 | 2.142
[24 empty] | 43.92667 | 1.821 | 54.91667 | 2.141
[24 empty] | 43.93222 | 1.821 | 54.91667 | 2.141
[24 empty] | 43.93222 | 1.821 | 54.91667 | 2.141
[24 empty] | 43.93778 | 1.821 | 54.91667 | 2.141
[24 empty] | 43.93778 | 1.822 | 54.91667 | 2.141
[24 empty] | 43.93778 | 1.822 | 54.93056 | 2.14
[24 empty] | 43.94333 | 1.822 | 54.93056 | 2.14
[24 empty] | 43.94333 | 1.822 | 54.93056 | 2.14
[24 empty] | 43.94889 | 1.822 | 54.93056 | 2.14
[24 empty] | 43.94889 | 1.822 | 54.93056 | 2.14
[24 empty] | 43.94889 | 1.822 | 54.94444 | 2.14
[24 empty] | 43.95444 | 1.822 | 54.94444 | 2.14
[24 empty] | 43.95444 | 1.822 | 54.94444 | 2.14
[24 empty] | 43.96 | 1.822 | 54.94444 | 2.14
[24 empty] | 43.96 | 1.822 | 54.94444 | 2.139
[24 empty] | 43.96 | 1.822 | 54.95833 | 2.139
[24 empty] | 43.96556 | 1.822 | 54.95833 | 2.139
[24 empty] | 43.96556 | 1.822 | 54.95833 | 2.139
[24 empty] | 43.97111 | 1.822 | 54.95833 | 2.139
[24 empty] | 43.97111 | 1.822 | 54.95833 | 2.139
[24 empty] | 43.97667 | 1.822 | 54.97222 | 2.139
[24 empty] | 43.97667 | 1.821 | 54.97222 | 2.139
[24 empty] | 43.97667 | 1.821 | 54.97222 | 2.139
[24 empty] | 43.98222 | 1.821 | 54.97222 | 2.139
[24 empty] | 43.98222 | 1.821 | 54.97222 | 2.139
[24 empty] | 43.98778 | 1.821 | 54.98611 | 2.139
[24 empty] | 43.98778 | 1.821 | 54.98611 | 2.139
[24 empty] | 43.98778 | 1.821 | 54.98611 | 2.139
[24 empty] | 43.99333 | 1.821 | 54.98611 | 2.139
[24 empty] | 43.99333 | 1.821 | 54.98611 | 2.139
[24 empty] | 43.99889 | 1.821 | 55 | 2.139
[24 empty] | 43.99889 | 1.822 | 55 | 2.14
[24 empty] | 43.99889 | 1.822 | 55 | 2.14
[24 empty] | 44.00444 | 1.822 | 55 | 2.14
[24 empty] | 44.00444 | 1.822 | 55 | 2.14
[24 empty] | 44.01 | 1.821 | 55.01389 | 2.139
[24 empty] | 44.01 | 1.821 | 55.01389 | 2.138
[24 empty] | 44.01 | 1.821 | 55.01389 | 2.139
[24 empty] | 44.01556 | 1.821 | 55.01389 | 2.139
[24 empty] | 44.01556 | 1.821 | 55.01389 | 2.139
[24 empty] | 44.02111 | 1.821 | 55.02778 | 2.14
[24 empty] | 44.02111 | 1.821 | 55.02778 | 2.14
[24 empty] | 44.02111 | 1.821 | 55.02778 | 2.141
[24 empty] | 44.02667 | 1.821 | 55.02778 | 2.142
[24 empty] | 44.02667 | 1.821 | 55.02778 | 2.141
[24 empty] | 44.03222 | 1.821 | 55.04167 | 2.142
[24 empty] | 44.03222 | 1.821 | 55.04167 | 2.142
[24 empty] | 44.03222 | 1.821 | 55.04167 | 2.142
[24 empty] | 44.03778 | 1.821 | 55.04167 | 2.142
[24 empty] | 44.03778 | 1.821 | 55.04167 | 2.142
[24 empty] | 44.04333 | 1.821 | 55.05556 | 2.142
[24 empty] | 44.04333 | 1.821 | 55.05556 | 2.143
[24 empty] | 44.04333 | 1.822 | 55.05556 | 2.144
[24 empty] | 44.04889 | 1.821 | 55.05556 | 2.144
[24 empty] | 44.04889 | 1.821 | 55.05556 | 2.144
[24 empty] | 44.05444 | 1.821 | 55.06944 | 2.144
[24 empty] | 44.05444 | 1.821 | 55.06944 | 2.143
[24 empty] | 44.05444 | 1.821 | 55.06944 | 2.142
[24 empty] | 44.06 | 1.821 | 55.06944 | 2.142
[24 empty] | 44.06 | 1.821 | 55.06944 | 2.142
[24 empty] | 44.06556 | 1.821 | 55.08333 | 2.142
[24 empty] | 44.06556 | 1.821 | 55.08333 | 2.142
[24 empty] | 44.06556 | 1.821 | 55.08333 | 2.141
[24 empty] | 44.07111 | 1.821 | 55.08333 | 2.141
[24 empty] | 44.07111 | 1.822 | 55.08333 | 2.141
[24 empty] | 44.07667 | 1.822 | 55.09722 | 2.141
[24 empty] | 44.07667 | 1.822 | 55.09722 | 2.141
[24 empty] | 44.07667 | 1.822 | 55.09722 | 2.141
[24 empty] | 44.08222 | 1.822 | 55.09722 | 2.141
[24 empty] | 44.08222 | 1.822 | 55.09722 | 2.141
[24 empty] | 44.08778 | 1.822 | 55.11111 | 2.141
[24 empty] | 44.08778 | 1.822 | 55.11111 | 2.141
[24 empty] | 44.08778 | 1.822 | 55.11111 | 2.141
[24 empty] | 44.09333 | 1.822 | 55.11111 | 2.14
[24 empty] | 44.09333 | 1.822 | 55.11111 | 2.14
[24 empty] | 44.09889 | 1.822 | 55.125 | 2.141
[24 empty] | 44.09889 | 1.822 | 55.125 | 2.141
[24 empty] | 44.09889 | 1.822 | 55.125 | 2.14
[24 empty] | 44.10444 | 1.822 | 55.125 | 2.141
[24 empty] | 44.10444 | 1.822 | 55.125 | 2.141
[24 empty] | 44.11 | 1.822 | 55.13889 | 2.141
[24 empty] | 44.11 | 1.822 | 55.13889 | 2.141
[24 empty] | 44.11 | 1.822 | 55.13889 | 2.14
[24 empty] | 44.11556 | 1.822 | 55.13889 | 2.139
[24 empty] | 44.11556 | 1.822 | 55.13889 | 2.14
[24 empty] | 44.12111 | 1.822 | 55.15278 | 2.14
[24 empty] | 44.12111 | 1.822 | 55.15278 | 2.14
[24 empty] | 44.12111 | 1.822 | 55.15278 | 2.139
[24 empty] | 44.12667 | 1.822 | 55.15278 | 2.139
[24 empty] | 44.12667 | 1.822 | 55.15278 | 2.14
[24 empty] | 44.13222 | 1.822 | 55.16667 | 2.14
[24 empty] | 44.13222 | 1.822 | 55.16667 | 2.14
[24 empty] | 44.13222 | 1.822 | 55.16667 | 2.14
[24 empty] | 44.13778 | 1.822 | 55.16667 | 2.139
[24 empty] | 44.13778 | 1.822 | 55.16667 | 2.139
[24 empty] | 44.14333 | 1.822 | 55.18056 | 2.139
[24 empty] | 44.14333 | 1.822 | 55.18056 | 2.139
[24 empty] | 44.14333 | 1.822 | 55.18056 | 2.138
[24 empty] | 44.14889 | 1.822 | 55.18056 | 2.138
[24 empty] | 44.14889 | 1.822 | 55.18056 | 2.138
[24 empty] | 44.15444 | 1.822 | 55.19444 | 2.139
[24 empty] | 44.15444 | 1.822 | 55.19444 | 2.139
[24 empty] | 44.15444 | 1.822 | 55.19444 | 2.14
[24 empty] | 44.16 | 1.822 | 55.19444 | 2.139
[24 empty] | 44.16 | 1.822 | 55.19444 | 2.139
[24 empty] | 44.16556 | 1.823 | 55.20833 | 2.139
[24 empty] | 44.16556 | 1.823 | 55.20833 | 2.139
[24 empty] | 44.16556 | 1.823 | 55.20833 | 2.138
[24 empty] | 44.17111 | 1.822 | 55.20833 | 2.139
[24 empty] | 44.17111 | 1.822 | 55.20833 | 2.139
[24 empty] | 44.17667 | 1.822 | 55.22222 | 2.139
[24 empty] | 44.17667 | 1.822 | 55.22222 | 2.139
[24 empty] | 44.17667 | 1.822 | 55.22222 | 2.139
[24 empty] | 44.18222 | 1.822 | 55.22222 | 2.138
[24 empty] | 44.18222 | 1.822 | 55.22222 | 2.138
[24 empty] | 44.18778 | 1.822 | 55.23611 | 2.138
[24 empty] | 44.18778 | 1.822 | 55.23611 | 2.138
[24 empty] | 44.18778 | 1.822 | 55.23611 | 2.137
[24 empty] | 44.19333 | 1.821 | 55.23611 | 2.136
[24 empty] | 44.19333 | 1.821 | 55.23611 | 2.136
[24 empty] | 44.19889 | 1.822 | 55.25 | 2.136
[24 empty] | 44.19889 | 1.821 | 55.25 | 2.136
[24 empty] | 44.19889 | 1.822 | 55.25 | 2.136
[24 empty] | 44.20444 | 1.821 | 55.25 | 2.136
[24 empty] | 44.20444 | 1.822 | 55.25 | 2.136
[24 empty] | 44.21 | 1.822 | 55.26389 | 2.136
[24 empty] | 44.21 | 1.822 | 55.26389 | 2.136
[24 empty] | 44.21 | 1.822 | 55.26389 | 2.136
[24 empty] | 44.21556 | 1.822 | 55.26389 | 2.136
[24 empty] | 44.21556 | 1.822 | 55.26389 | 2.136
[24 empty] | 44.22111 | 1.822 | 55.27778 | 2.137
[24 empty] | 44.22111 | 1.822 | 55.27778 | 2.137
[24 empty] | 44.22111 | 1.822 | 55.27778 | 2.137
[24 empty] | 44.22667 | 1.822 | 55.27778 | 2.138
[24 empty] | 44.22667 | 1.822 | 55.27778 | 2.138
[24 empty] | 44.23222 | 1.821 | 55.29167 | 2.138
[24 empty] | 44.23222 | 1.821 | 55.29167 | 2.138
[24 empty] | 44.23222 | 1.821 | 55.29167 | 2.138
[24 empty] | 44.23778 | 1.821 | 55.29167 | 2.138
[24 empty] | 44.23778 | 1.821 | 55.29167 | 2.138
[24 empty] | 44.24333 | 1.821 | 55.30556 | 2.138
[24 empty] | 44.24333 | 1.821 | 55.30556 | 2.139
[24 empty] | 44.24333 | 1.821 | 55.30556 | 2.139
[24 empty] | 44.24889 | 1.821 | 55.30556 | 2.138
[24 empty] | 44.24889 | 1.821 | 55.30556 | 2.138
[24 empty] | 44.25444 | 1.821 | 55.31944 | 2.138
[24 empty] | 44.25444 | 1.821 | 55.31944 | 2.139
[24 empty] | 44.25444 | 1.821 | 55.31944 | 2.138
[24 empty] | 44.26 | 1.821 | 55.31944 | 2.139
[24 empty] | 44.26 | 1.822 | 55.31944 | 2.139
[24 empty] | 44.26556 | 1.822 | 55.33333 | 2.139
[24 empty] | 44.26556 | 1.822 | 55.33333 | 2.139
[24 empty] | 44.26556 | 1.822 | 55.33333 | 2.139
[24 empty] | 44.27111 | 1.821 | 55.33333 | 2.14
[24 empty] | 44.27111 | 1.822 | 55.33333 | 2.14
[24 empty] | 44.27667 | 1.821 | 55.34722 | 2.139
[24 empty] | 44.27667 | 1.821 | 55.34722 | 2.139
[24 empty] | 44.27667 | 1.821 | 55.34722 | 2.139
[24 empty] | 44.28222 | 1.821 | 55.34722 | 2.139
[24 empty] | 44.28222 | 1.821 | 55.34722 | 2.139
[24 empty] | 44.28778 | 1.821 | 55.36111 | 2.139
[24 empty] | 44.28778 | 1.821 | 55.36111 | 2.139
[24 empty] | 44.28778 | 1.821 | 55.36111 | 2.14
[24 empty] | 44.29333 | 1.821 | 55.36111 | 2.14
[24 empty] | 44.29333 | 1.822 | 55.36111 | 2.14
[24 empty] | 44.29889 | 1.822 | 55.375 | 2.14
[24 empty] | 44.29889 | 1.822 | 55.375 | 2.14
[24 empty] | 44.29889 | 1.822 | 55.375 | 2.14
[24 empty] | 44.30444 | 1.822 | 55.375 | 2.14
[24 empty] | 44.30444 | 1.822 | 55.375 | 2.14
[24 empty] | 44.31 | 1.822 | 55.38889 | 2.14
[24 empty] | 44.31 | 1.822 | 55.38889 | 2.14
[24 empty] | 44.31 | 1.822 | 55.38889 | 2.14
[24 empty] | 44.31556 | 1.822 | 55.38889 | 2.14
[24 empty] | 44.31556 | 1.822 | 55.38889 | 2.14
[24 empty] | 44.32111 | 1.822 | 55.40278 | 2.14
[24 empty] | 44.32111 | 1.822 | 55.40278 | 2.14
[24 empty] | 44.32111 | 1.822 | 55.40278 | 2.14
[24 empty] | 44.32667 | 1.822 | 55.40278 | 2.14
[24 empty] | 44.32667 | 1.822 | 55.40278 | 2.14
[24 empty] | 44.33222 | 1.821 | 55.41667 | 2.14
[24 empty] | 44.33222 | 1.821 | 55.41667 | 2.14
[24 empty] | 44.33222 | 1.821 | 55.41667 | 2.14
[24 empty] | 44.33778 | 1.822 | 55.41667 | 2.14
[24 empty] | 44.33778 | 1.822 | 55.41667 | 2.14
[24 empty] | 44.34333 | 1.822 | 55.43056 | 2.14
[24 empty] | 44.34333 | 1.822 | 55.43056 | 2.14
[24 empty] | 44.34333 | 1.822 | 55.43056 | 2.14
[24 empty] | 44.34889 | 1.821 | 55.43056 | 2.139
[24 empty] | 44.34889 | 1.822 | 55.43056 | 2.139
[24 empty] | 44.35444 | 1.822 | 55.44444 | 2.14
[24 empty] | 44.35444 | 1.822 | 55.44444 | 2.14
[24 empty] | 44.35444 | 1.822 | 55.44444 | 2.14
[24 empty] | 44.36 | 1.821 | 55.44444 | 2.14
[24 empty] | 44.36 | 1.822 | 55.44444 | 2.14
[24 empty] | 44.36556 | 1.822 | 55.45833 | 2.14
[24 empty] | 44.36556 | 1.822 | 55.45833 | 2.14
[24 empty] | 44.36556 | 1.822 | 55.45833 | 2.14
[24 empty] | 44.37111 | 1.822 | 55.45833 | 2.14
[24 empty] | 44.37111 | 1.823 | 55.45833 | 2.14
[24 empty] | 44.37667 | 1.822 | 55.47222 | 2.14
[24 empty] | 44.37667 | 1.822 | 55.47222 | 2.14
[24 empty] | 44.37667 | 1.822 | 55.47222 | 2.14
[24 empty] | 44.38222 | 1.822 | 55.47222 | 2.14
[24 empty] | 44.38222 | 1.822 | 55.47222 | 2.141
[24 empty] | 44.38778 | 1.822 | 55.48611 | 2.141
[24 empty] | 44.38778 | 1.822 | 55.48611 | 2.141
[24 empty] | 44.38778 | 1.822 | 55.48611 | 2.141
[24 empty] | 44.39333 | 1.822 | 55.48611 | 2.141
[24 empty] | 44.39333 | 1.822 | 55.48611 | 2.141
[24 empty] | 44.39889 | 1.822 | 55.5 | 2.141
[24 empty] | 44.39889 | 1.822 | 55.5 | 2.141
[24 empty] | 44.39889 | 1.822 | 55.5 | 2.141
[24 empty] | 44.40444 | 1.822 | 55.5 | 2.14
[24 empty] | 44.40444 | 1.822 | 55.5 | 2.141
[24 empty] | 44.41 | 1.822 | 55.51389 | 2.141
[24 empty] | 44.41 | 1.822 | 55.51389 | 2.141
[24 empty] | 44.41 | 1.821 | 55.51389 | 2.141
[24 empty] | 44.41556 | 1.821 | 55.51389 | 2.141
[24 empty] | 44.41556 | 1.821 | 55.51389 | 2.141
[24 empty] | 44.42111 | 1.821 | 55.52778 | 2.141
[24 empty] | 44.42111 | 1.821 | 55.52778 | 2.141
[24 empty] | 44.42111 | 1.821 | 55.52778 | 2.141
[24 empty] | 44.42667 | 1.822 | 55.52778 | 2.141
[24 empty] | 44.42667 | 1.822 | 55.52778 | 2.141
[24 empty] | 44.43222 | 1.822 | 55.54167 | 2.141
[24 empty] | 44.43222 | 1.822 | 55.54167 | 2.141
[24 empty] | 44.43222 | 1.822 | 55.54167 | 2.141
[24 empty] | 44.43778 | 1.822 | 55.54167 | 2.141
[24 empty] | 44.43778 | 1.822 | 55.54167 | 2.141
[24 empty] | 44.44333 | 1.822 | 55.55556 | 2.141
[24 empty] | 44.44333 | 1.822 | 55.55556 | 2.141
[24 empty] | 44.44333 | 1.822 | 55.55556 | 2.141
[24 empty] | 44.44889 | 1.821 | 55.55556 | 2.141
[24 empty] | 44.44889 | 1.822 | 55.55556 | 2.141
[24 empty] | 44.45444 | 1.822 | 55.56944 | 2.141
[24 empty] | 44.45444 | 1.822 | 55.56944 | 2.141
[24 empty] | 44.45444 | 1.822 | 55.56944 | 2.141
[24 empty] | 44.46 | 1.822 | 55.56944 | 2.141
[24 empty] | 44.46 | 1.822 | 55.56944 | 2.141
[24 empty] | 44.46556 | 1.822 | 55.58333 | 2.141
[24 empty] | 44.46556 | 1.822 | 55.58333 | 2.141
[24 empty] | 44.46556 | 1.822 | 55.58333 | 2.141
[24 empty] | 44.47111 | 1.822 | 55.58333 | 2.141
[24 empty] | 44.47111 | 1.822 | 55.58333 | 2.141
[24 empty] | 44.47667 | 1.822 | 55.59722 | 2.141
[24 empty] | 44.47667 | 1.823 | 55.59722 | 2.141
[24 empty] | 44.47667 | 1.823 | 55.59722 | 2.141
[24 empty] | 44.48222 | 1.822 | 55.59722 | 2.141
[24 empty] | 44.48222 | 1.822 | 55.59722 | 2.141
[24 empty] | 44.48778 | 1.822 | 55.61111 | 2.141
[24 empty] | 44.48778 | 1.822 | 55.61111 | 2.141
[24 empty] | 44.48778 | 1.822 | 55.61111 | 2.141
[24 empty] | 44.49333 | 1.822 | 55.61111 | 2.142
[24 empty] | 44.49333 | 1.822 | 55.61111 | 2.142
[24 empty] | 44.49889 | 1.822 | 55.625 | 2.142
[24 empty] | 44.49889 | 1.822 | 55.625 | 2.142
[24 empty] | 44.49889 | 1.822 | 55.625 | 2.142
[24 empty] | 44.50444 | 1.822 | 55.625 | 2.142
[24 empty] | 44.50444 | 1.822 | 55.625 | 2.142
[24 empty] | 44.51 | 1.821 | 55.63889 | 2.142
[24 empty] | 44.51 | 1.821 | 55.63889 | 2.142
[24 empty] | 44.51 | 1.821 | 55.63889 | 2.142
[24 empty] | 44.51556 | 1.821 | 55.63889 | 2.142
[24 empty] | 44.51556 | 1.822 | 55.63889 | 2.142
[24 empty] | 44.52111 | 1.822 | 55.65278 | 2.142
[24 empty] | 44.52111 | 1.822 | 55.65278 | 2.142
[24 empty] | 44.52111 | 1.822 | 55.65278 | 2.142
[24 empty] | 44.52667 | 1.822 | 55.65278 | 2.142
[24 empty] | 44.52667 | 1.822 | 55.65278 | 2.142
[24 empty] | 44.53222 | 1.822 | 55.66667 | 2.142
[24 empty] | 44.53222 | 1.822 | 55.66667 | 2.142
[24 empty] | 44.53222 | 1.822 | 55.66667 | 2.142
[24 empty] | 44.53778 | 1.822 | 55.66667 | 2.142
[24 empty] | 44.53778 | 1.823 | 55.66667 | 2.142
[24 empty] | 44.54333 | 1.823 | 55.68056 | 2.142
[24 empty] | 44.54333 | 1.823 | 55.68056 | 2.142
[24 empty] | 44.54333 | 1.822 | 55.68056 | 2.142
[24 empty] | 44.54889 | 1.822 | 55.68056 | 2.142
[24 empty] | 44.54889 | 1.822 | 55.68056 | 2.142
[24 empty] | 44.55444 | 1.822 | 55.69444 | 2.142
[24 empty] | 44.55444 | 1.822 | 55.69444 | 2.142
[24 empty] | 44.55444 | 1.822 | 55.69444 | 2.142
[24 empty] | 44.56 | 1.822 | 55.69444 | 2.142
[24 empty] | 44.56 | 1.822 | 55.69444 | 2.142
[24 empty] | 44.56556 | 1.822 | 55.70833 | 2.142
[24 empty] | 44.56556 | 1.822 | 55.70833 | 2.142
[24 empty] | 44.56556 | 1.822 | 55.70833 | 2.143
[24 empty] | 44.57111 | 1.821 | 55.70833 | 2.143
[24 empty] | 44.57111 | 1.822 | 55.70833 | 2.143
[24 empty] | 44.57667 | 1.822 | 55.72222 | 2.143
[24 empty] | 44.57667 | 1.822 | 55.72222 | 2.143
[24 empty] | 44.57667 | 1.822 | 55.72222 | 2.143
[24 empty] | 44.58222 | 1.821 | 55.72222 | 2.143
[24 empty] | 44.58222 | 1.822 | 55.72222 | 2.143
[24 empty] | 44.58778 | 1.821 | 55.73611 | 2.143
[24 empty] | 44.58778 | 1.821 | 55.73611 | 2.143
[24 empty] | 44.58778 | 1.822 | 55.73611 | 2.143
[24 empty] | 44.59333 | 1.821 | 55.73611 | 2.143
[24 empty] | 44.59333 | 1.822 | 55.73611 | 2.143
[24 empty] | 44.59889 | 1.822 | 55.75 | 2.143
[24 empty] | 44.59889 | 1.822 | 55.75 | 2.143
[24 empty] | 44.59889 | 1.822 | 55.75 | 2.143
[24 empty] | 44.60444 | 1.822 | 55.75 | 2.143
[24 empty] | 44.60444 | 1.822 | 55.75 | 2.143
[24 empty] | 44.61 | 1.822 | 55.76389 | 2.143
[24 empty] | 44.61 | 1.822 | 55.76389 | 2.143
[24 empty] | 44.61 | 1.821 | 55.76389 | 2.143
[24 empty] | 44.61556 | 1.821 | 55.76389 | 2.143
[24 empty] | 44.61556 | 1.821 | 55.76389 | 2.143
[24 empty] | 44.62111 | 1.821 | 55.77778 | 2.143
[24 empty] | 44.62111 | 1.822 | 55.77778 | 2.143
[24 empty] | 44.62111 | 1.822 | 55.77778 | 2.143
[24 empty] | 44.62667 | 1.821 | 55.77778 | 2.143
[24 empty] | 44.62667 | 1.821 | 55.77778 | 2.143
[24 empty] | 44.63222 | 1.821 | 55.79167 | 2.143
[24 empty] | 44.63222 | 1.821 | 55.79167 | 2.143
[24 empty] | 44.63222 | 1.821 | 55.79167 | 2.143
[24 empty] | 44.63778 | 1.821 | 55.79167 | 2.143
[24 empty] | 44.63778 | 1.822 | 55.79167 | 2.143
[24 empty] | 44.64333 | 1.822 | 55.80556 | 2.144
[24 empty] | 44.64333 | 1.822 | 55.80556 | 2.144
[24 empty] | 44.64333 | 1.822 | 55.80556 | 2.144
[24 empty] | 44.64889 | 1.822 | 55.80556 | 2.144
[24 empty] | 44.64889 | 1.823 | 55.80556 | 2.144
[24 empty] | 44.65444 | 1.822 | 55.81944 | 2.144
[24 empty] | 44.65444 | 1.822 | 55.81944 | 2.144
[24 empty] | 44.65444 | 1.822 | 55.81944 | 2.144
[24 empty] | 44.66 | 1.822 | 55.81944 | 2.144
[24 empty] | 44.66 | 1.822 | 55.81944 | 2.144
[24 empty] | 44.66556 | 1.822 | 55.83333 | 2.144
[24 empty] | 44.66556 | 1.822 | 55.83333 | 2.144
[24 empty] | 44.66556 | 1.822 | 55.83333 | 2.144
[24 empty] | 44.67111 | 1.822 | 55.83333 | 2.144
[24 empty] | 44.67111 | 1.823 | 55.83333 | 2.144
[24 empty] | 44.67667 | 1.823 | 55.84722 | 2.144
[24 empty] | 44.67667 | 1.823 | 55.84722 | 2.144
[24 empty] | 44.67667 | 1.823 | 55.84722 | 2.144
[24 empty] | 44.68222 | 1.822 | 55.84722 | 2.144
[24 empty] | 44.68222 | 1.822 | 55.84722 | 2.144
[24 empty] | 44.68778 | 1.822 | 55.86111 | 2.144
[24 empty] | 44.68778 | 1.822 | 55.86111 | 2.144
[24 empty] | 44.68778 | 1.822 | 55.86111 | 2.144
[24 empty] | 44.69333 | 1.822 | 55.86111 | 2.144
[24 empty] | 44.69333 | 1.822 | 55.86111 | 2.144
[24 empty] | 44.69889 | 1.822 | 55.875 | 2.144
[24 empty] | 44.69889 | 1.823 | 55.875 | 2.144
[24 empty] | 44.69889 | 1.823 | 55.875 | 2.144
[24 empty] | 44.70444 | 1.823 | 55.875 | 2.144
[24 empty] | 44.70444 | 1.823 | 55.875 | 2.144
[24 empty] | 44.71 | 1.822 | 55.88889 | 2.144
[24 empty] | 44.71 | 1.822 | 55.88889 | 2.144
[24 empty] | 44.71 | 1.822 | 55.88889 | 2.144
[24 empty] | 44.71556 | 1.822 | 55.88889 | 2.144
[24 empty] | 44.71556 | 1.822 | 55.88889 | 2.144
[24 empty] | 44.72111 | 1.822 | 55.90278 | 2.144
[24 empty] | 44.72111 | 1.822 | 55.90278 | 2.144
[24 empty] | 44.72111 | 1.822 | 55.90278 | 2.145
[24 empty] | 44.72667 | 1.822 | 55.90278 | 2.145
[24 empty] | 44.72667 | 1.822 | 55.90278 | 2.145
[24 empty] | 44.73222 | 1.822 | 55.91667 | 2.145
[24 empty] | 44.73222 | 1.822 | 55.91667 | 2.145
[24 empty] | 44.73222 | 1.822 | 55.91667 | 2.145
[24 empty] | 44.73778 | 1.822 | 55.91667 | 2.144
[24 empty] | 44.73778 | 1.822 | 55.91667 | 2.144
[24 empty] | 44.74333 | 1.821 | 55.93056 | 2.144
[24 empty] | 44.74333 | 1.821 | 55.93056 | 2.144
[24 empty] | 44.74333 | 1.822 | 55.93056 | 2.144
[24 empty] | 44.74889 | 1.822 | 55.93056 | 2.143
[24 empty] | 44.74889 | 1.822 | 55.93056 | 2.144
[24 empty] | 44.75444 | 1.822 | 55.94444 | 2.144
[24 empty] | 44.75444 | 1.822 | 55.94444 | 2.144
[24 empty] | 44.75444 | 1.822 | 55.94444 | 2.144
[24 empty] | 44.76 | 1.821 | 55.94444 | 2.144
[24 empty] | 44.76 | 1.822 | 55.94444 | 2.145
[24 empty] | 44.76556 | 1.823 | 55.95833 | 2.145
[24 empty] | 44.76556 | 1.823 | 55.95833 | 2.145
[24 empty] | 44.76556 | 1.823 | 55.95833 | 2.145
[24 empty] | 44.77111 | 1.822 | 55.95833 | 2.145
[24 empty] | 44.77111 | 1.822 | 55.95833 | 2.145
[24 empty] | 44.77667 | 1.822 | 55.97222 | 2.145
[24 empty] | 44.77667 | 1.822 | 55.97222 | 2.145
[24 empty] | 44.77667 | 1.822 | 55.97222 | 2.145
[24 empty] | 44.78222 | 1.822 | 55.97222 | 2.146
[24 empty] | 44.78222 | 1.822 | 55.97222 | 2.145
[24 empty] | 44.78778 | 1.822 | 55.98611 | 2.145
[24 empty] | 44.78778 | 1.822 | 55.98611 | 2.145
[24 empty] | 44.78778 | 1.822 | 55.98611 | 2.145
[24 empty] | 44.79333 | 1.822 | 55.98611 | 2.145
[24 empty] | 44.79333 | 1.822 | 55.98611 | 2.145
[24 empty] | 44.79889 | 1.822 | 56 | 2.145
[24 empty] | 44.79889 | 1.822 | 56 | 2.145
[24 empty] | 44.79889 | 1.822 | 56 | 2.145
[24 empty] | 44.80444 | 1.822 | 56 | 2.145
[24 empty] | 44.80444 | 1.822 | 56 | 2.145
[24 empty] | 44.81 | 1.822 | 56.01389 | 2.145
[24 empty] | 44.81 | 1.822 | 56.01389 | 2.145
[24 empty] | 44.81 | 1.822 | 56.01389 | 2.145
[24 empty] | 44.81556 | 1.822 | 56.01389 | 2.145
[24 empty] | 44.81556 | 1.822 | 56.01389 | 2.145
[24 empty] | 44.82111 | 1.822 | 56.02778 | 2.145
[24 empty] | 44.82111 | 1.822 | 56.02778 | 2.145
[24 empty] | 44.82111 | 1.822 | 56.02778 | 2.145
[24 empty] | 44.82667 | 1.821 | 56.02778 | 2.145
[24 empty] | 44.82667 | 1.821 | 56.02778 | 2.145
[24 empty] | 44.83222 | 1.821 | 56.04167 | 2.145
[24 empty] | 44.83222 | 1.822 | 56.04167 | 2.145
[24 empty] | 44.83222 | 1.822 | 56.04167 | 2.145
[24 empty] | 44.83778 | 1.821 | 56.04167 | 2.145
[24 empty] | 44.83778 | 1.822 | 56.04167 | 2.145
[24 empty] | 44.84333 | 1.822 | 56.05556 | 2.145
[24 empty] | 44.84333 | 1.821 | 56.05556 | 2.145
[24 empty] | 44.84333 | 1.821 | 56.05556 | 2.145
[24 empty] | 44.84889 | 1.821 | 56.05556 | 2.146
[24 empty] | 44.84889 | 1.822 | 56.05556 | 2.146
[24 empty] | 44.85444 | 1.822 | 56.06944 | 2.146
[24 empty] | 44.85444 | 1.822 | 56.06944 | 2.146
[24 empty] | 44.85444 | 1.822 | 56.06944 | 2.146
[24 empty] | 44.86 | 1.823 | 56.06944 | 2.146
[24 empty] | 44.86 | 1.823 | 56.06944 | 2.146
[24 empty] | 44.86556 | 1.823 | 56.08333 | 2.146
[24 empty] | 44.86556 | 1.823 | 56.08333 | 2.146
[24 empty] | 44.86556 | 1.823 | 56.08333 | 2.146
[24 empty] | 44.87111 | 1.823 | 56.08333 | 2.146
[24 empty] | 44.87111 | 1.823 | 56.08333 | 2.146
[24 empty] | 44.87667 | 1.823 | 56.09722 | 2.146
[24 empty] | 44.87667 | 1.823 | 56.09722 | 2.146
[24 empty] | 44.87667 | 1.823 | 56.09722 | 2.146
[24 empty] | 44.88222 | 1.823 | 56.09722 | 2.146
[24 empty] | 44.88222 | 1.823 | 56.09722 | 2.146
[24 empty] | 44.88778 | 1.823 | 56.11111 | 2.146
[24 empty] | 44.88778 | 1.823 | 56.11111 | 2.147
[24 empty] | 44.88778 | 1.823 | 56.11111 | 2.147
[24 empty] | 44.89333 | 1.822 | 56.11111 | 2.146
[24 empty] | 44.89333 | 1.823 | 56.11111 | 2.146
[24 empty] | 44.89889 | 1.822 | 56.125 | 2.146
[24 empty] | 44.89889 | 1.822 | 56.125 | 2.146
[24 empty] | 44.89889 | 1.822 | 56.125 | 2.145
[24 empty] | 44.90444 | 1.822 | 56.125 | 2.145
[24 empty] | 44.90444 | 1.822 | 56.125 | 2.145
[24 empty] | 44.91 | 1.822 | 56.13889 | 2.145
[24 empty] | 44.91 | 1.822 | 56.13889 | 2.144
[24 empty] | 44.91 | 1.822 | 56.13889 | 2.144
[24 empty] | 44.91556 | 1.822 | 56.13889 | 2.144
[24 empty] | 44.91556 | 1.822 | 56.13889 | 2.144
[24 empty] | 44.92111 | 1.822 | 56.15278 | 2.144
[24 empty] | 44.92111 | 1.822 | 56.15278 | 2.144
[24 empty] | 44.92111 | 1.822 | 56.15278 | 2.144
[24 empty] | 44.92667 | 1.822 | 56.15278 | 2.144
[24 empty] | 44.92667 | 1.822 | 56.15278 | 2.144
[24 empty] | 44.93222 | 1.822 | 56.16667 | 2.144
[24 empty] | 44.93222 | 1.822 | 56.16667 | 2.144
[24 empty] | 44.93222 | 1.822 | 56.16667 | 2.144
[24 empty] | 44.93778 | 1.822 | 56.16667 | 2.144
[24 empty] | 44.93778 | 1.822 | 56.16667 | 2.143
[24 empty] | 44.94333 | 1.822 | 56.18056 | 2.143
[24 empty] | 44.94333 | 1.822 | 56.18056 | 2.143
[24 empty] | 44.94333 | 1.822 | 56.18056 | 2.143
[24 empty] | 44.94889 | 1.822 | 56.18056 | 2.143
[24 empty] | 44.94889 | 1.822 | 56.18056 | 2.143
[24 empty] | 44.95444 | 1.822 | 56.19444 | 2.143
[24 empty] | 44.95444 | 1.822 | 56.19444 | 2.143
[24 empty] | 44.95444 | 1.822 | 56.19444 | 2.142
[24 empty] | 44.96 | 1.822 | 56.19444 | 2.142
[24 empty] | 44.96 | 1.822 | 56.19444 | 2.142
[24 empty] | 44.96556 | 1.823 | 56.20833 | 2.142
[24 empty] | 44.96556 | 1.823 | 56.20833 | 2.142
[24 empty] | 44.96556 | 1.823 | 56.20833 | 2.142
[24 empty] | 44.97111 | 1.823 | 56.20833 | 2.142
[24 empty] | 44.97111 | 1.823 | 56.20833 | 2.142
[24 empty] | 44.97667 | 1.823 | 56.22222 | 2.142
[24 empty] | 44.97667 | 1.823 | 56.22222 | 2.142
[24 empty] | 44.97667 | 1.823 | 56.22222 | 2.142
[24 empty] | 44.98222 | 1.823 | 56.22222 | 2.141
[24 empty] | 44.98222 | 1.823 | 56.22222 | 2.141
[24 empty] | 44.98778 | 1.823 | 56.23611 | 2.141
[24 empty] | 44.98778 | 1.823 | 56.23611 | 2.141
[24 empty] | 44.98778 | 1.822 | 56.23611 | 2.141
[24 empty] | 44.99333 | 1.822 | 56.23611 | 2.141
[24 empty] | 44.99333 | 1.822 | 56.23611 | 2.141
[24 empty] | 44.99889 | 1.822 | 56.25 | 2.14
[24 empty] | 44.99889 | 1.822 | 56.25 | 2.14
[24 empty] | 44.99889 | 1.822 | 56.25 | 2.14
[24 empty] | 45.00444 | 1.822 | 56.25 | 2.14
[24 empty] | 45.00444 | 1.822 | 56.25 | 2.14
[24 empty] | 45.01 | 1.822 | 56.26389 | 2.14
[24 empty] | 45.01 | 1.822 | 56.26389 | 2.14
[24 empty] | 45.01 | 1.822 | 56.26389 | 2.14
[24 empty] | 45.01556 | 1.821 | 56.26389 | 2.14
[24 empty] | 45.01556 | 1.821 | 56.26389 | 2.139
[24 empty] | 45.02111 | 1.822 | 56.27778 | 2.139
[24 empty] | 45.02111 | 1.822 | 56.27778 | 2.139
[24 empty] | 45.02111 | 1.822 | 56.27778 | 2.139
[24 empty] | 45.02667 | 1.821 | 56.27778 | 2.139
[24 empty] | 45.02667 | 1.822 | 56.27778 | 2.139
[24 empty] | 45.03222 | 1.822 | 56.29167 | 2.139
[24 empty] | 45.03222 | 1.822 | 56.29167 | 2.138
[24 empty] | 45.03222 | 1.821 | 56.29167 | 2.137
[24 empty] | 45.03778 | 1.821 | 56.29167 | 2.138
[24 empty] | 45.03778 | 1.821 | 56.29167 | 2.138
[24 empty] | 45.04333 | 1.821 | 56.30556 | 2.14
[24 empty] | 45.04333 | 1.821 | 56.30556 | 2.141
[24 empty] | 45.04333 | 1.821 | 56.30556 | 2.142
[24 empty] | 45.04889 | 1.821 | 56.30556 | 2.144
[24 empty] | 45.04889 | 1.822 | 56.30556 | 2.143
[24 empty] | 45.05444 | 1.822 | 56.31944 | 2.143
[24 empty] | 45.05444 | 1.822 | 56.31944 | 2.142
[24 empty] | 45.05444 | 1.822 | 56.31944 | 2.142
[24 empty] | 45.06 | 1.823 | 56.31944 | 2.143
[24 empty] | 45.06 | 1.823 | 56.31944 | 2.142
[24 empty] | 45.06556 | 1.823 | 56.33333 | 2.143
[24 empty] | 45.06556 | 1.823 | 56.33333 | 2.142
[24 empty] | 45.06556 | 1.823 | 56.33333 | 2.141
[24 empty] | 45.07111 | 1.823 | 56.33333 | 2.142
[24 empty] | 45.07111 | 1.823 | 56.33333 | 2.142
[24 empty] | 45.07667 | 1.823 | 56.34722 | 2.142
[24 empty] | 45.07667 | 1.823 | 56.34722 | 2.142
[24 empty] | 45.07667 | 1.823 | 56.34722 | 2.141
[24 empty] | 45.08222 | 1.823 | 56.34722 | 2.14
[24 empty] | 45.08222 | 1.823 | 56.34722 | 2.14
[24 empty] | 45.08778 | 1.823 | 56.36111 | 2.14
[24 empty] | 45.08778 | 1.823 | 56.36111 | 2.14
[24 empty] | 45.08778 | 1.822 | 56.36111 | 2.14
[24 empty] | 45.09333 | 1.823 | 56.36111 | 2.139
[24 empty] | 45.09333 | 1.823 | 56.36111 | 2.139
[24 empty] | 45.09889 | 1.823 | 56.375 | 2.139
[24 empty] | 45.09889 | 1.823 | 56.375 | 2.139
[24 empty] | 45.09889 | 1.824 | 56.375 | 2.139
[24 empty] | 45.10444 | 1.823 | 56.375 | 2.139
[24 empty] | 45.10444 | 1.824 | 56.375 | 2.139
[24 empty] | 45.11 | 1.824 | 56.38889 | 2.139
[24 empty] | 45.11 | 1.824 | 56.38889 | 2.139
[24 empty] | 45.11556 | 1.824 | 56.38889 | 2.139
[24 empty] | 45.11556 | 1.823 | 56.38889 | 2.139
[24 empty] | 45.11556 | 1.823 | 56.38889 | 2.138
[24 empty] | 45.12111 | 1.823 | 56.40278 | 2.138
[24 empty] | 45.12111 | 1.823 | 56.40278 | 2.137
[24 empty] | 45.12667 | 1.823 | 56.40278 | 2.137
[24 empty] | 45.12667 | 1.823 | 56.40278 | 2.138
[24 empty] | 45.12667 | 1.823 | 56.40278 | 2.138
[24 empty] | 45.13222 | 1.823 | 56.41667 | 2.138
[24 empty] | 45.13222 | 1.823 | 56.41667 | 2.138
[24 empty] | 45.13778 | 1.823 | 56.41667 | 2.138
[24 empty] | 45.13778 | 1.822 | 56.41667 | 2.138
[24 empty] | 45.13778 | 1.823 | 56.41667 | 2.138
[24 empty] | 45.14333 | 1.822 | 56.43056 | 2.138
[24 empty] | 45.14333 | 1.822 | 56.43056 | 2.138
[24 empty] | 45.14889 | 1.822 | 56.43056 | 2.138
[24 empty] | 45.14889 | 1.823 | 56.43056 | 2.138
[24 empty] | 45.14889 | 1.823 | 56.43056 | 2.138
[24 empty] | 45.15444 | 1.823 | 56.44444 | 2.138
[24 empty] | 45.15444 | 1.823 | 56.44444 | 2.138
[24 empty] | 45.16 | 1.823 | 56.44444 | 2.138
[24 empty] | 45.16 | 1.823 | 56.44444 | 2.138
[24 empty] | 45.16 | 1.823 | 56.44444 | 2.138
[24 empty] | 45.16556 | 1.823 | 56.45833 | 2.137
[24 empty] | 45.16556 | 1.823 | 56.45833 | 2.137
[24 empty] | 45.17111 | 1.822 | 56.45833 | 2.137
[24 empty] | 45.17111 | 1.822 | 56.45833 | 2.137
[24 empty] | 45.17111 | 1.822 | 56.45833 | 2.137
[24 empty] | 45.17667 | 1.822 | 56.47222 | 2.137
[24 empty] | 45.17667 | 1.822 | 56.47222 | 2.137
[24 empty] | 45.18222 | 1.822 | 56.47222 | 2.137
[24 empty] | 45.18222 | 1.822 | 56.47222 | 2.137
[24 empty] | 45.18222 | 1.822 | 56.47222 | 2.137
[24 empty] | 45.18778 | 1.822 | 56.48611 | 2.137
[24 empty] | 45.18778 | 1.822 | 56.48611 | 2.137
[24 empty] | 45.19333 | 1.822 | 56.48611 | 2.137
[24 empty] | 45.19333 | 1.822 | 56.48611 | 2.137
[24 empty] | 45.19333 | 1.822 | 56.48611 | 2.137
[24 empty] | 45.19889 | 1.822 | 56.5 | 2.137
[24 empty] | 45.19889 | 1.822 | 56.5 | 2.137
[24 empty] | 45.20444 | 1.822 | 56.5 | 2.137
[24 empty] | 45.20444 | 1.822 | 56.5 | 2.137
[24 empty] | 45.20444 | 1.823 | 56.5 | 2.136
[24 empty] | 45.21 | 1.823 | 56.51389 | 2.137
[24 empty] | 45.21 | 1.823 | 56.51389 | 2.137
[24 empty] | 45.21556 | 1.822 | 56.51389 | 2.137
[24 empty] | 45.21556 | 1.822 | 56.51389 | 2.137
[24 empty] | 45.21556 | 1.823 | 56.51389 | 2.137
[24 empty] | 45.22111 | 1.822 | 56.52778 | 2.137
[24 empty] | 45.22111 | 1.822 | 56.52778 | 2.137
[24 empty] | 45.22667 | 1.822 | 56.52778 | 2.137
[24 empty] | 45.22667 | 1.822 | 56.52778 | 2.137
[24 empty] | 45.22667 | 1.822 | 56.52778 | 2.137
[24 empty] | 45.23222 | 1.822 | 56.54167 | 2.137
[24 empty] | 45.23222 | 1.822 | 56.54167 | 2.137
[24 empty] | 45.23778 | 1.822 | 56.54167 | 2.137
[24 empty] | 45.23778 | 1.822 | 56.54167 | 2.137
[24 empty] | 45.23778 | 1.822 | 56.54167 | 2.137
[24 empty] | 45.24333 | 1.822 | 56.55556 | 2.137
[24 empty] | 45.24333 | 1.821 | 56.55556 | 2.137
[24 empty] | 45.24889 | 1.822 | 56.55556 | 2.137
[24 empty] | 45.24889 | 1.821 | 56.55556 | 2.137
[24 empty] | 45.24889 | 1.822 | 56.55556 | 2.137
[24 empty] | 45.25444 | 1.822 | 56.55556 | 2.137
[24 empty] | 45.25444 | 1.822 | 56.56944 | 2.137
[24 empty] | 45.26 | 1.822 | 56.56944 | 2.137
[24 empty] | 45.26 | 1.822 | 56.56944 | 2.137
[24 empty] | 45.26 | 1.822 | 56.56944 | 2.137
[24 empty] | 45.26556 | 1.822 | 56.56944 | 2.137
[24 empty] | 45.26556 | 1.822 | 56.58333 | 2.137
[24 empty] | 45.27111 | 1.822 | 56.58333 | 2.137
[24 empty] | 45.27111 | 1.822 | 56.58333 | 2.137
[24 empty] | 45.27111 | 1.822 | 56.58333 | 2.137
[24 empty] | 45.27667 | 1.822 | 56.58333 | 2.137
[24 empty] | 45.27667 | 1.822 | 56.59722 | 2.137
[24 empty] | 45.28222 | 1.822 | 56.59722 | 2.137
[24 empty] | 45.28222 | 1.821 | 56.59722 | 2.137
[24 empty] | 45.28222 | 1.821 | 56.59722 | 2.137
[24 empty] | 45.28778 | 1.822 | 56.59722 | 2.137
[24 empty] | 45.28778 | 1.822 | 56.61111 | 2.137
[24 empty] | 45.29333 | 1.822 | 56.61111 | 2.137
[24 empty] | 45.29333 | 1.822 | 56.61111 | 2.137
[24 empty] | 45.29333 | 1.823 | 56.61111 | 2.137
[24 empty] | 45.29889 | 1.823 | 56.61111 | 2.137
[24 empty] | 45.29889 | 1.823 | 56.625 | 2.137
[24 empty] | 45.30444 | 1.823 | 56.625 | 2.137
[24 empty] | 45.30444 | 1.823 | 56.625 | 2.137
[24 empty] | 45.30444 | 1.824 | 56.625 | 2.137
[24 empty] | 45.31 | 1.823 | 56.625 | 2.137
[24 empty] | 45.31 | 1.823 | 56.63889 | 2.137
[24 empty] | 45.31556 | 1.823 | 56.63889 | 2.137
[24 empty] | 45.31556 | 1.823 | 56.63889 | 2.137
[24 empty] | 45.31556 | 1.823 | 56.63889 | 2.137
[24 empty] | 45.32111 | 1.823 | 56.63889 | 2.137
[24 empty] | 45.32111 | 1.823 | 56.65278 | 2.138
[24 empty] | 45.32667 | 1.823 | 56.65278 | 2.137
[24 empty] | 45.32667 | 1.823 | 56.65278 | 2.137
[24 empty] | 45.32667 | 1.824 | 56.65278 | 2.137
[24 empty] | 45.33222 | 1.824 | 56.65278 | 2.137
[24 empty] | 45.33222 | 1.824 | 56.66667 | 2.137
[24 empty] | 45.33778 | 1.823 | 56.66667 | 2.137
[24 empty] | 45.33778 | 1.823 | 56.66667 | 2.137
[24 empty] | 45.33778 | 1.823 | 56.66667 | 2.137
[24 empty] | 45.34333 | 1.823 | 56.66667 | 2.137
[24 empty] | 45.34333 | 1.823 | 56.68056 | 2.137
[24 empty] | 45.34889 | 1.823 | 56.68056 | 2.137
[24 empty] | 45.34889 | 1.823 | 56.68056 | 2.138
[24 empty] | 45.34889 | 1.823 | 56.68056 | 2.138
[24 empty] | 45.35444 | 1.823 | 56.68056 | 2.138
[24 empty] | 45.35444 | 1.823 | 56.69444 | 2.138
[24 empty] | 45.36 | 1.823 | 56.69444 | 2.138
[24 empty] | 45.36 | 1.823 | 56.69444 | 2.138
[24 empty] | 45.36 | 1.823 | 56.69444 | 2.138
[24 empty] | 45.36556 | 1.823 | 56.69444 | 2.138
[24 empty] | 45.36556 | 1.823 | 56.70833 | 2.138
[24 empty] | 45.37111 | 1.823 | 56.70833 | 2.138
[24 empty] | 45.37111 | 1.823 | 56.70833 | 2.138
[24 empty] | 45.37111 | 1.823 | 56.70833 | 2.138
[24 empty] | 45.37667 | 1.823 | 56.70833 | 2.138
[24 empty] | 45.37667 | 1.823 | 56.72222 | 2.138
[24 empty] | 45.38222 | 1.822 | 56.72222 | 2.138
[24 empty] | 45.38222 | 1.822 | 56.72222 | 2.138
[24 empty] | 45.38222 | 1.823 | 56.72222 | 2.139
[24 empty] | 45.38778 | 1.823 | 56.72222 | 2.139
[24 empty] | 45.38778 | 1.823 | 56.73611 | 2.139
[24 empty] | 45.39333 | 1.823 | 56.73611 | 2.139
[24 empty] | 45.39333 | 1.823 | 56.73611 | 2.139
[24 empty] | 45.39333 | 1.823 | 56.73611 | 2.139
[24 empty] | 45.39889 | 1.823 | 56.73611 | 2.139
[24 empty] | 45.39889 | 1.823 | 56.75 | 2.139
[24 empty] | 45.40444 | 1.822 | 56.75 | 2.139
[24 empty] | 45.40444 | 1.822 | 56.75 | 2.139
[24 empty] | 45.40444 | 1.823 | 56.75 | 2.139
[24 empty] | 45.41 | 1.822 | 56.75 | 2.139
[24 empty] | 45.41 | 1.822 | 56.76389 | 2.14
[24 empty] | 45.41556 | 1.822 | 56.76389 | 2.14
[24 empty] | 45.41556 | 1.822 | 56.76389 | 2.14
[24 empty] | 45.41556 | 1.822 | 56.76389 | 2.14
[24 empty] | 45.42111 | 1.822 | 56.76389 | 2.14
[24 empty] | 45.42111 | 1.822 | 56.77778 | 2.14
[24 empty] | 45.42667 | 1.822 | 56.77778 | 2.14
[24 empty] | 45.42667 | 1.822 | 56.77778 | 2.14
[24 empty] | 45.42667 | 1.822 | 56.77778 | 2.14
[24 empty] | 45.43222 | 1.822 | 56.77778 | 2.14
[24 empty] | 45.43222 | 1.822 | 56.79167 | 2.14
[24 empty] | 45.43778 | 1.822 | 56.79167 | 2.14
[24 empty] | 45.43778 | 1.822 | 56.79167 | 2.14
[24 empty] | 45.43778 | 1.822 | 56.79167 | 2.14
[24 empty] | 45.44333 | 1.822 | 56.79167 | 2.141
[24 empty] | 45.44333 | 1.822 | 56.80556 | 2.141
[24 empty] | 45.44889 | 1.822 | 56.80556 | 2.141
[24 empty] | 45.44889 | 1.822 | 56.80556 | 2.141
[24 empty] | 45.44889 | 1.822 | 56.80556 | 2.141
[24 empty] | 45.45444 | 1.822 | 56.80556 | 2.141
[24 empty] | 45.45444 | 1.822 | 56.81944 | 2.141
[24 empty] | 45.46 | 1.822 | 56.81944 | 2.141
[24 empty] | 45.46 | 1.822 | 56.81944 | 2.141
[24 empty] | 45.46 | 1.822 | 56.81944 | 2.14
[24 empty] | 45.46556 | 1.822 | 56.81944 | 2.14
[24 empty] | 45.46556 | 1.822 | 56.83333 | 2.14
[24 empty] | 45.47111 | 1.822 | 56.83333 | 2.14
[24 empty] | 45.47111 | 1.822 | 56.83333 | 2.14
[24 empty] | 45.47111 | 1.822 | 56.83333 | 2.14
[24 empty] | 45.47667 | 1.822 | 56.83333 | 2.14
[24 empty] | 45.47667 | 1.822 | 56.84722 | 2.14
[24 empty] | 45.48222 | 1.822 | 56.84722 | 2.14
[24 empty] | 45.48222 | 1.821 | 56.84722 | 2.14
[24 empty] | 45.48222 | 1.821 | 56.84722 | 2.14
[24 empty] | 45.48778 | 1.821 | 56.84722 | 2.14
[24 empty] | 45.48778 | 1.822 | 56.86111 | 2.14
[24 empty] | 45.49333 | 1.822 | 56.86111 | 2.14
[24 empty] | 45.49333 | 1.822 | 56.86111 | 2.14
[24 empty] | 45.49333 | 1.822 | 56.86111 | 2.14
[24 empty] | 45.49889 | 1.822 | 56.86111 | 2.14
[24 empty] | 45.49889 | 1.822 | 56.875 | 2.141
[24 empty] | 45.50444 | 1.822 | 56.875 | 2.141
[24 empty] | 45.50444 | 1.822 | 56.875 | 2.141
[24 empty] | 45.50444 | 1.822 | 56.875 | 2.141
[24 empty] | 45.51 | 1.822 | 56.875 | 2.14
[24 empty] | 45.51 | 1.822 | 56.88889 | 2.14
[24 empty] | 45.51556 | 1.822 | 56.88889 | 2.14
[24 empty] | 45.51556 | 1.822 | 56.88889 | 2.14
[24 empty] | 45.51556 | 1.822 | 56.88889 | 2.14
[24 empty] | 45.52111 | 1.822 | 56.88889 | 2.14
[24 empty] | 45.52111 | 1.822 | 56.90278 | 2.14
[24 empty] | 45.52667 | 1.822 | 56.90278 | 2.14
[24 empty] | 45.52667 | 1.822 | 56.90278 | 2.14
[24 empty] | 45.52667 | 1.823 | 56.90278 | 2.14
[24 empty] | 45.53222 | 1.823 | 56.90278 | 2.14
[24 empty] | 45.53222 | 1.823 | 56.91667 | 2.14
[24 empty] | 45.53778 | 1.823 | 56.91667 | 2.14
[24 empty] | 45.53778 | 1.823 | 56.91667 | 2.14
[24 empty] | 45.53778 | 1.823 | 56.91667 | 2.14
[24 empty] | 45.54333 | 1.823 | 56.91667 | 2.14
[24 empty] | 45.54333 | 1.823 | 56.93056 | 2.14
[24 empty] | 45.54889 | 1.823 | 56.93056 | 2.14
[24 empty] | 45.54889 | 1.823 | 56.93056 | 2.14
[24 empty] | 45.54889 | 1.823 | 56.93056 | 2.14
[24 empty] | 45.55444 | 1.823 | 56.93056 | 2.14
[24 empty] | 45.55444 | 1.823 | 56.94444 | 2.14
[24 empty] | 45.56 | 1.823 | 56.94444 | 2.14
[24 empty] | 45.56 | 1.823 | 56.94444 | 2.14
[24 empty] | 45.56 | 1.823 | 56.94444 | 2.14
[24 empty] | 45.56556 | 1.823 | 56.94444 | 2.14
[24 empty] | 45.56556 | 1.823 | 56.95833 | 2.14
[24 empty] | 45.57111 | 1.823 | 56.95833 | 2.14
[24 empty] | 45.57111 | 1.823 | 56.95833 | 2.14
[24 empty] | 45.57111 | 1.824 | 56.95833 | 2.14
[24 empty] | 45.57667 | 1.824 | 56.95833 | 2.14
[24 empty] | 45.57667 | 1.824 | 56.97222 | 2.14
[24 empty] | 45.58222 | 1.824 | 56.97222 | 2.14
[24 empty] | 45.58222 | 1.823 | 56.97222 | 2.141
[24 empty] | 45.58222 | 1.824 | 56.97222 | 2.141
[24 empty] | 45.58778 | 1.824 | 56.98611 | 2.141
[24 empty] | 45.58778 | 1.824 | 56.98611 | 2.141
[24 empty] | 45.59333 | 1.824 | 56.98611 | 2.141
[24 empty] | 45.59333 | 1.823 | 56.98611 | 2.141
[24 empty] | 45.59333 | 1.823 | 56.98611 | 2.141
[24 empty] | 45.59889 | 1.823 | 57 | 2.141
[24 empty] | 45.59889 | 1.823 | 57 | 2.141
[24 empty] | 45.60444 | 1.823 | 57 | 2.141
[24 empty] | 45.60444 | 1.822 | 57 | 2.141
[24 empty] | 45.60444 | 1.823 | 57 | 2.141
[24 empty] | 45.61 | 1.823 | 57.01389 | 2.141
[24 empty] | 45.61 | 1.823 | 57.01389 | 2.141
[24 empty] | 45.61556 | 1.823 | 57.01389 | 2.141
[24 empty] | 45.61556 | 1.822 | 57.01389 | 2.141
[24 empty] | 45.61556 | 1.822 | 57.01389 | 2.141
[24 empty] | 45.62111 | 1.822 | 57.02778 | 2.142
[24 empty] | 45.62111 | 1.822 | 57.02778 | 2.142
[24 empty] | 45.62667 | 1.822 | 57.02778 | 2.142
[24 empty] | 45.62667 | 1.822 | 57.02778 | 2.142
[24 empty] | 45.62667 | 1.823 | 57.02778 | 2.142
[24 empty] | 45.63222 | 1.823 | 57.04167 | 2.142
[24 empty] | 45.63222 | 1.823 | 57.04167 | 2.142
[24 empty] | 45.63778 | 1.823 | 57.04167 | 2.142
[24 empty] | 45.63778 | 1.822 | 57.04167 | 2.142
[24 empty] | 45.63778 | 1.823 | 57.04167 | 2.142
[24 empty] | 45.64333 | 1.823 | 57.05556 | 2.142
[24 empty] | 45.64333 | 1.823 | 57.05556 | 2.142
[24 empty] | 45.64889 | 1.822 | 57.05556 | 2.142
[24 empty] | 45.64889 | 1.822 | 57.05556 | 2.143
[24 empty] | 45.64889 | 1.823 | 57.05556 | 2.143
[24 empty] | 45.65444 | 1.823 | 57.06944 | 2.143
[24 empty] | 45.65444 | 1.822 | 57.06944 | 2.143
[24 empty] | 45.66 | 1.822 | 57.06944 | 2.143
[24 empty] | 45.66 | 1.822 | 57.06944 | 2.143
[24 empty] | 45.66 | 1.822 | 57.06944 | 2.143
[24 empty] | 45.66556 | 1.822 | 57.08333 | 2.143
[24 empty] | 45.66556 | 1.822 | 57.08333 | 2.143
[24 empty] | 45.67111 | 1.822 | 57.08333 | 2.143
[24 empty] | 45.67111 | 1.822 | 57.08333 | 2.142
[24 empty] | 45.67111 | 1.822 | 57.08333 | 2.142
[24 empty] | 45.67667 | 1.822 | 57.09722 | 2.143
[24 empty] | 45.67667 | 1.822 | 57.09722 | 2.143
[24 empty] | 45.68222 | 1.822 | 57.09722 | 2.143
[24 empty] | 45.68222 | 1.823 | 57.09722 | 2.143
[24 empty] | 45.68222 | 1.823 | 57.09722 | 2.144
[24 empty] | 45.68778 | 1.824 | 57.11111 | 2.144
[24 empty] | 45.68778 | 1.824 | 57.11111 | 2.144
[24 empty] | 45.69333 | 1.824 | 57.11111 | 2.144
[24 empty] | 45.69333 | 1.825 | 57.11111 | 2.144
[24 empty] | 45.69333 | 1.825 | 57.11111 | 2.144
[24 empty] | 45.69889 | 1.825 | 57.125 | 2.144
[24 empty] | 45.69889 | 1.824 | 57.125 | 2.144
[24 empty] | 45.70444 | 1.824 | 57.125 | 2.143
[24 empty] | 45.70444 | 1.824 | 57.125 | 2.143
[24 empty] | 45.70444 | 1.824 | 57.125 | 2.144
[24 empty] | 45.71 | 1.824 | 57.13889 | 2.144
[24 empty] | 45.71 | 1.824 | 57.13889 | 2.144
[24 empty] | 45.71556 | 1.824 | 57.13889 | 2.144
[24 empty] | 45.71556 | 1.824 | 57.13889 | 2.144
[24 empty] | 45.71556 | 1.824 | 57.13889 | 2.144
[24 empty] | 45.72111 | 1.824 | 57.15278 | 2.144
[24 empty] | 45.72111 | 1.824 | 57.15278 | 2.144
[24 empty] | 45.72667 | 1.824 | 57.15278 | 2.144
[24 empty] | 45.72667 | 1.823 | 57.15278 | 2.144
[24 empty] | 45.72667 | 1.823 | 57.15278 | 2.144
[24 empty] | 45.73222 | 1.823 | 57.16667 | 2.143
[24 empty] | 45.73222 | 1.823 | 57.16667 | 2.143
[24 empty] | 45.73778 | 1.823 | 57.16667 | 2.143
[24 empty] | 45.73778 | 1.823 | 57.16667 | 2.143
[24 empty] | 45.73778 | 1.823 | 57.16667 | 2.143
[24 empty] | 45.74333 | 1.823 | 57.18056 | 2.143
[24 empty] | 45.74333 | 1.823 | 57.18056 | 2.144
[24 empty] | 45.74889 | 1.823 | 57.18056 | 2.143
[24 empty] | 45.74889 | 1.823 | 57.18056 | 2.143
[24 empty] | 45.74889 | 1.823 | 57.18056 | 2.143
[24 empty] | 45.75444 | 1.822 | 57.19444 | 2.143
[24 empty] | 45.75444 | 1.822 | 57.19444 | 2.143
[24 empty] | 45.76 | 1.823 | 57.19444 | 2.143
[24 empty] | 45.76 | 1.823 | 57.19444 | 2.144
[24 empty] | 45.76 | 1.824 | 57.19444 | 2.144
[24 empty] | 45.76556 | 1.824 | 57.20833 | 2.144
[24 empty] | 45.76556 | 1.824 | 57.20833 | 2.144
[24 empty] | 45.77111 | 1.824 | 57.20833 | 2.144
[24 empty] | 45.77111 | 1.823 | 57.20833 | 2.144
[24 empty] | 45.77111 | 1.824 | 57.20833 | 2.144
[24 empty] | 45.77667 | 1.824 | 57.22222 | 2.144
[24 empty] | 45.77667 | 1.824 | 57.22222 | 2.144
[24 empty] | 45.78222 | 1.823 | 57.22222 | 2.144
[24 empty] | 45.78222 | 1.823 | 57.22222 | 2.144
[24 empty] | 45.78222 | 1.824 | 57.22222 | 2.144
[24 empty] | 45.78778 | 1.823 | 57.23611 | 2.144
[24 empty] | 45.78778 | 1.823 | 57.23611 | 2.144
[24 empty] | 45.79333 | 1.823 | 57.23611 | 2.144
[24 empty] | 45.79333 | 1.823 | 57.23611 | 2.144
[24 empty] | 45.79333 | 1.823 | 57.23611 | 2.144
[24 empty] | 45.79889 | 1.823 | 57.25 | 2.144
[24 empty] | 45.79889 | 1.823 | 57.25 | 2.144
[24 empty] | 45.80444 | 1.823 | 57.25 | 2.144
[24 empty] | 45.80444 | 1.823 | 57.25 | 2.144
[24 empty] | 45.80444 | 1.823 | 57.25 | 2.145
[24 empty] | 45.81 | 1.823 | 57.26389 | 2.145
[24 empty] | 45.81 | 1.823 | 57.26389 | 2.144
[24 empty] | 45.81556 | 1.823 | 57.26389 | 2.143
[24 empty] | 45.81556 | 1.823 | 57.26389 | 2.142
[24 empty] | 45.81556 | 1.823 | 57.26389 | 2.142
[24 empty] | 45.82111 | 1.822 | 57.27778 | 2.143
[24 empty] | 45.82111 | 1.822 | 57.27778 | 2.143
[24 empty] | 45.82667 | 1.822 | 57.27778 | 2.143
[24 empty] | 45.82667 | 1.822 | 57.27778 | 2.143
[24 empty] | 45.82667 | 1.823 | 57.27778 | 2.143
[24 empty] | 45.83222 | 1.823 | 57.29167 | 2.143
[24 empty] | 45.83222 | 1.822 | 57.29167 | 2.143
[24 empty] | 45.83778 | 1.823 | 57.29167 | 2.143
[24 empty] | 45.83778 | 1.823 | 57.29167 | 2.143
[24 empty] | 45.83778 | 1.823 | 57.29167 | 2.143
[24 empty] | 45.84333 | 1.823 | 57.30556 | 2.143
[24 empty] | 45.84333 | 1.823 | 57.30556 | 2.143
[24 empty] | 45.84889 | 1.823 | 57.30556 | 2.141
[24 empty] | 45.84889 | 1.823 | 57.30556 | 2.142
[24 empty] | 45.84889 | 1.823 | 57.30556 | 2.142
[24 empty] | 45.85444 | 1.823 | 57.31944 | 2.142
[24 empty] | 45.85444 | 1.823 | 57.31944 | 2.141
[24 empty] | 45.86 | 1.823 | 57.31944 | 2.141
[24 empty] | 45.86 | 1.823 | 57.31944 | 2.142
[24 empty] | 45.86 | 1.823 | 57.31944 | 2.142
[24 empty] | 45.86556 | 1.823 | 57.33333 | 2.143
[24 empty] | 45.86556 | 1.823 | 57.33333 | 2.142
[24 empty] | 45.87111 | 1.823 | 57.33333 | 2.141
[24 empty] | 45.87111 | 1.823 | 57.33333 | 2.141
[24 empty] | 45.87111 | 1.823 | 57.33333 | 2.142
[24 empty] | 45.87667 | 1.823 | 57.34722 | 2.142
[24 empty] | 45.87667 | 1.823 | 57.34722 | 2.142
[24 empty] | 45.88222 | 1.823 | 57.34722 | 2.141
[24 empty] | 45.88222 | 1.822 | 57.34722 | 2.141
[24 empty] | 45.88222 | 1.822 | 57.34722 | 2.141
[24 empty] | 45.88778 | 1.822 | 57.36111 | 2.141
[24 empty] | 45.88778 | 1.823 | 57.36111 | 2.141
[24 empty] | 45.89333 | 1.822 | 57.36111 | 2.141
[24 empty] | 45.89333 | 1.822 | 57.36111 | 2.141
[24 empty] | 45.89333 | 1.823 | 57.36111 | 2.141
[24 empty] | 45.89889 | 1.823 | 57.375 | 2.141
[24 empty] | 45.89889 | 1.823 | 57.375 | 2.14
[24 empty] | 45.90444 | 1.822 | 57.375 | 2.14
[24 empty] | 45.90444 | 1.822 | 57.375 | 2.141
[24 empty] | 45.90444 | 1.823 | 57.375 | 2.141
[24 empty] | 45.91 | 1.824 | 57.38889 | 2.141
[24 empty] | 45.91 | 1.824 | 57.38889 | 2.141
[24 empty] | 45.91556 | 1.824 | 57.38889 | 2.142
[24 empty] | 45.91556 | 1.824 | 57.38889 | 2.142
[24 empty] | 45.91556 | 1.824 | 57.38889 | 2.142
[24 empty] | 45.92111 | 1.824 | 57.40278 | 2.142
[24 empty] | 45.92111 | 1.824 | 57.40278 | 2.142
[24 empty] | 45.92667 | 1.824 | 57.40278 | 2.142
[24 empty] | 45.92667 | 1.824 | 57.40278 | 2.142
[24 empty] | 45.92667 | 1.824 | 57.40278 | 2.142
[24 empty] | 45.93222 | 1.824 | 57.41667 | 2.142
[24 empty] | 45.93222 | 1.824 | 57.41667 | 2.142
[24 empty] | 45.93778 | 1.824 | 57.41667 | 2.143
[24 empty] | 45.93778 | 1.823 | 57.41667 | 2.142
[24 empty] | 45.93778 | 1.824 | 57.41667 | 2.142
[24 empty] | 45.94333 | 1.823 | 57.43056 | 2.142
[24 empty] | 45.94333 | 1.823 | 57.43056 | 2.142
[24 empty] | 45.94889 | 1.824 | 57.43056 | 2.142
[24 empty] | 45.94889 | 1.824 | 57.43056 | 2.142
[24 empty] | 45.94889 | 1.824 | 57.43056 | 2.142
[24 empty] | 45.95444 | 1.824 | 57.44444 | 2.142
[24 empty] | 45.95444 | 1.823 | 57.44444 | 2.142
[24 empty] | 45.96 | 1.823 | 57.44444 | 2.141
[24 empty] | 45.96 | 1.823 | 57.44444 | 2.141
[24 empty] | 45.96 | 1.823 | 57.44444 | 2.142
[24 empty] | 45.96556 | 1.823 | 57.45833 | 2.142
[24 empty] | 45.96556 | 1.823 | 57.45833 | 2.142
[24 empty] | 45.97111 | 1.824 | 57.45833 | 2.142
[24 empty] | 45.97111 | 1.824 | 57.45833 | 2.142
[24 empty] | 45.97111 | 1.824 | 57.45833 | 2.142
[24 empty] | 45.97667 | 1.824 | 57.47222 | 2.141
[24 empty] | 45.97667 | 1.824 | 57.47222 | 2.141
[24 empty] | 45.98222 | 1.824 | 57.47222 | 2.141
[24 empty] | 45.98222 | 1.823 | 57.47222 | 2.141
[24 empty] | 45.98222 | 1.824 | 57.47222 | 2.141
[24 empty] | 45.98778 | 1.823 | 57.48611 | 2.141
[24 empty] | 45.98778 | 1.823 | 57.48611 | 2.141
[24 empty] | 45.99333 | 1.823 | 57.48611 | 2.141
[24 empty] | 45.99333 | 1.823 | 57.48611 | 2.141
[24 empty] | 45.99333 | 1.824 | 57.48611 | 2.141
[24 empty] | 45.99889 | 1.823 | 57.5 | 2.141
[24 empty] | 45.99889 | 1.823 | 57.5 | 2.141
[24 empty] | 46.00444 | 1.823 | 57.5 | 2.141
[24 empty] | 46.00444 | 1.823 | 57.5 | 2.141
[24 empty] | 46.00444 | 1.823 | 57.5 | 2.141
[24 empty] | 46.01 | 1.823 | 57.51389 | 2.141
[24 empty] | 46.01 | 1.823 | 57.51389 | 2.142
[24 empty] | 46.01556 | 1.823 | 57.51389 | 2.142
[24 empty] | 46.01556 | 1.823 | 57.51389 | 2.142
[24 empty] | 46.01556 | 1.823 | 57.51389 | 2.142
[24 empty] | 46.02111 | 1.823 | 57.52778 | 2.142
[24 empty] | 46.02111 | 1.823 | 57.52778 | 2.142
[24 empty] | 46.02667 | 1.823 | 57.52778 | 2.142
[24 empty] | 46.02667 | 1.823 | 57.52778 | 2.142
[24 empty] | 46.02667 | 1.823 | 57.52778 | 2.142
[24 empty] | 46.03222 | 1.823 | 57.54167 | 2.142
[24 empty] | 46.03222 | 1.823 | 57.54167 | 2.142
[24 empty] | 46.03778 | 1.823 | 57.54167 | 2.142
[24 empty] | 46.03778 | 1.823 | 57.54167 | 2.142
[24 empty] | 46.03778 | 1.823 | 57.54167 | 2.142
[24 empty] | 46.04333 | 1.823 | 57.55556 | 2.142
[24 empty] | 46.04333 | 1.823 | 57.55556 | 2.142
[24 empty] | 46.04889 | 1.823 | 57.55556 | 2.142
[24 empty] | 46.04889 | 1.823 | 57.55556 | 2.142
[24 empty] | 46.04889 | 1.823 | 57.55556 | 2.142
[24 empty] | 46.05444 | 1.823 | 57.56944 | 2.142
[24 empty] | 46.05444 | 1.823 | 57.56944 | 2.142
[24 empty] | 46.06 | 1.823 | 57.56944 | 2.142
[24 empty] | 46.06 | 1.823 | 57.56944 | 2.142
[24 empty] | 46.06 | 1.823 | 57.56944 | 2.142
[24 empty] | 46.06556 | 1.823 | 57.58333 | 2.142
[24 empty] | 46.06556 | 1.823 | 57.58333 | 2.142
[24 empty] | 46.07111 | 1.823 | 57.58333 | 2.142
[24 empty] | 46.07111 | 1.823 | 57.58333 | 2.142
[24 empty] | 46.07111 | 1.823 | 57.58333 | 2.142
[24 empty] | 46.07667 | 1.823 | 57.59722 | 2.142
[24 empty] | 46.07667 | 1.823 | 57.59722 | 2.142
[24 empty] | 46.08222 | 1.823 | 57.59722 | 2.143
[24 empty] | 46.08222 | 1.823 | 57.59722 | 2.143
[24 empty] | 46.08222 | 1.823 | 57.59722 | 2.143
[24 empty] | 46.08778 | 1.822 | 57.61111 | 2.143
[24 empty] | 46.08778 | 1.823 | 57.61111 | 2.143
[24 empty] | 46.09333 | 1.822 | 57.61111 | 2.143
[24 empty] | 46.09333 | 1.823 | 57.61111 | 2.143
[24 empty] | 46.09333 | 1.823 | 57.61111 | 2.143
[24 empty] | 46.09889 | 1.823 | 57.625 | 2.143
[24 empty] | 46.09889 | 1.823 | 57.625 | 2.143
[24 empty] | 46.10444 | 1.823 | 57.625 | 2.143
[24 empty] | 46.10444 | 1.822 | 57.625 | 2.143
[24 empty] | 46.10444 | 1.823 | 57.625 | 2.143
[24 empty] | 46.11 | 1.822 | 57.63889 | 2.143
[24 empty] | 46.11 | 1.822 | 57.63889 | 2.143
[24 empty] | 46.11556 | 1.822 | 57.63889 | 2.143
[24 empty] | 46.11556 | 1.822 | 57.63889 | 2.143
[24 empty] | 46.11556 | 1.823 | 57.63889 | 2.143
[24 empty] | 46.12111 | 1.823 | 57.65278 | 2.143
[24 empty] | 46.12111 | 1.823 | 57.65278 | 2.143
[24 empty] | 46.12667 | 1.824 | 57.65278 | 2.143
[24 empty] | 46.12667 | 1.824 | 57.65278 | 2.143
[24 empty] | 46.12667 | 1.824 | 57.65278 | 2.143
[24 empty] | 46.13222 | 1.824 | 57.66667 | 2.143
[24 empty] | 46.13222 | 1.824 | 57.66667 | 2.143
[24 empty] | 46.13778 | 1.824 | 57.66667 | 2.143
[24 empty] | 46.13778 | 1.824 | 57.66667 | 2.143
[24 empty] | 46.13778 | 1.825 | 57.66667 | 2.143
[24 empty] | 46.14333 | 1.825 | 57.68056 | 2.143
[24 empty] | 46.14333 | 1.825 | 57.68056 | 2.143
[24 empty] | 46.14889 | 1.824 | 57.68056 | 2.143
[24 empty] | 46.14889 | 1.824 | 57.68056 | 2.143
[24 empty] | 46.14889 | 1.825 | 57.68056 | 2.143
[24 empty] | 46.15444 | 1.824 | 57.69444 | 2.143
[24 empty] | 46.15444 | 1.825 | 57.69444 | 2.143
[24 empty] | 46.16 | 1.824 | 57.69444 | 2.144
[24 empty] | 46.16 | 1.824 | 57.69444 | 2.144
[24 empty] | 46.16 | 1.824 | 57.69444 | 2.144
[24 empty] | 46.16556 | 1.824 | 57.70833 | 2.144
[24 empty] | 46.16556 | 1.824 | 57.70833 | 2.144
[24 empty] | 46.17111 | 1.824 | 57.70833 | 2.144
[24 empty] | 46.17111 | 1.824 | 57.70833 | 2.144
[24 empty] | 46.17111 | 1.824 | 57.70833 | 2.144
[24 empty] | 46.17667 | 1.824 | 57.72222 | 2.144
[24 empty] | 46.17667 | 1.824 | 57.72222 | 2.144
[24 empty] | 46.18222 | 1.823 | 57.72222 | 2.144
[24 empty] | 46.18222 | 1.823 | 57.72222 | 2.144
[24 empty] | 46.18222 | 1.823 | 57.72222 | 2.144
[24 empty] | 46.18778 | 1.823 | 57.73611 | 2.144
[24 empty] | 46.18778 | 1.823 | 57.73611 | 2.144
[24 empty] | 46.19333 | 1.823 | 57.73611 | 2.144
[24 empty] | 46.19333 | 1.823 | 57.73611 | 2.144
[24 empty] | 46.19333 | 1.823 | 57.73611 | 2.144
[24 empty] | 46.19889 | 1.823 | 57.75 | 2.144
[24 empty] | 46.19889 | 1.823 | 57.75 | 2.144
[24 empty] | 46.20444 | 1.823 | 57.75 | 2.144
[24 empty] | 46.20444 | 1.823 | 57.75 | 2.144
[24 empty] | 46.20444 | 1.824 | 57.75 | 2.144
[24 empty] | 46.21 | 1.823 | 57.76389 | 2.143
[24 empty] | 46.21 | 1.823 | 57.76389 | 2.143
[24 empty] | 46.21556 | 1.823 | 57.76389 | 2.143
[24 empty] | 46.21556 | 1.823 | 57.76389 | 2.143
[24 empty] | 46.21556 | 1.824 | 57.76389 | 2.143
[24 empty] | 46.22111 | 1.824 | 57.77778 | 2.143
[24 empty] | 46.22111 | 1.824 | 57.77778 | 2.143
[24 empty] | 46.22667 | 1.824 | 57.77778 | 2.143
[24 empty] | 46.22667 | 1.823 | 57.77778 | 2.143
[24 empty] | 46.22667 | 1.823 | 57.77778 | 2.143
[24 empty] | 46.23222 | 1.823 | 57.79167 | 2.143
[24 empty] | 46.23222 | 1.823 | 57.79167 | 2.143
[24 empty] | 46.23778 | 1.823 | 57.79167 | 2.143
[24 empty] | 46.23778 | 1.823 | 57.79167 | 2.143
[24 empty] | 46.23778 | 1.823 | 57.79167 | 2.143
[24 empty] | 46.24333 | 1.823 | 57.80556 | 2.143
[24 empty] | 46.24333 | 1.823 | 57.80556 | 2.143
[24 empty] | 46.24889 | 1.823 | 57.80556 | 2.143
[24 empty] | 46.24889 | 1.823 | 57.80556 | 2.143
[24 empty] | 46.25444 | 1.823 | 57.80556 | 2.144
[24 empty] | 46.25444 | 1.823 | 57.81944 | 2.144
[24 empty] | 46.25444 | 1.824 | 57.81944 | 2.144
[24 empty] | 46.26 | 1.824 | 57.81944 | 2.144
[24 empty] | 46.26 | 1.824 | 57.81944 | 2.144
[24 empty] | 46.26556 | 1.824 | 57.81944 | 2.144
[24 empty] | 46.26556 | 1.824 | 57.83333 | 2.144
[24 empty] | 46.26556 | 1.824 | 57.83333 | 2.144
[24 empty] | 46.27111 | 1.824 | 57.83333 | 2.144
[24 empty] | 46.27111 | 1.824 | 57.83333 | 2.144
[24 empty] | 46.27667 | 1.824 | 57.83333 | 2.144
[24 empty] | 46.27667 | 1.824 | 57.84722 | 2.144
[24 empty] | 46.27667 | 1.824 | 57.84722 | 2.144
[24 empty] | 46.28222 | 1.824 | 57.84722 | 2.144
[24 empty] | 46.28222 | 1.824 | 57.84722 | 2.144
[24 empty] | 46.28778 | 1.824 | 57.84722 | 2.144
[24 empty] | 46.28778 | 1.824 | 57.86111 | 2.144
[24 empty] | 46.28778 | 1.824 | 57.86111 | 2.144
[24 empty] | 46.29333 | 1.824 | 57.86111 | 2.144
[24 empty] | 46.29333 | 1.824 | 57.86111 | 2.144
[24 empty] | 46.29889 | 1.824 | 57.86111 | 2.144
[24 empty] | 46.29889 | 1.823 | 57.875 | 2.144
[24 empty] | 46.29889 | 1.823 | 57.875 | 2.144
[24 empty] | 46.30444 | 1.823 | 57.875 | 2.144
[24 empty] | 46.30444 | 1.823 | 57.875 | 2.144
[24 empty] | 46.31 | 1.823 | 57.875 | 2.144
[24 empty] | 46.31 | 1.823 | 57.88889 | 2.144
[24 empty] | 46.31 | 1.823 | 57.88889 | 2.144
[24 empty] | 46.31556 | 1.823 | 57.88889 | 2.144
[24 empty] | 46.31556 | 1.823 | 57.88889 | 2.144
[24 empty] | 46.32111 | 1.823 | 57.88889 | 2.145
[24 empty] | 46.32111 | 1.823 | 57.90278 | 2.145
[24 empty] | 46.32111 | 1.823 | 57.90278 | 2.145
[24 empty] | 46.32667 | 1.824 | 57.90278 | 2.144
[24 empty] | 46.32667 | 1.823 | 57.90278 | 2.144
[24 empty] | 46.33222 | 1.823 | 57.90278 | 2.144
[24 empty] | 46.33222 | 1.823 | 57.91667 | 2.144
[24 empty] | 46.33222 | 1.823 | 57.91667 | 2.144
[24 empty] | 46.33778 | 1.823 | 57.91667 | 2.145
[24 empty] | 46.33778 | 1.823 | 57.91667 | 2.145
[24 empty] | 46.34333 | 1.823 | 57.91667 | 2.145
[24 empty] | 46.34333 | 1.823 | 57.93056 | 2.145
[24 empty] | 46.34333 | 1.823 | 57.93056 | 2.145
[24 empty] | 46.34889 | 1.823 | 57.93056 | 2.145
[24 empty] | 46.34889 | 1.823 | 57.93056 | 2.145
[24 empty] | 46.35444 | 1.823 | 57.93056 | 2.145
[24 empty] | 46.35444 | 1.823 | 57.94444 | 2.145
[24 empty] | 46.35444 | 1.823 | 57.94444 | 2.145
[24 empty] | 46.36 | 1.823 | 57.94444 | 2.145
[24 empty] | 46.36 | 1.823 | 57.94444 | 2.145
[24 empty] | 46.36556 | 1.823 | 57.94444 | 2.145
[24 empty] | 46.36556 | 1.823 | 57.95833 | 2.145
[24 empty] | 46.36556 | 1.823 | 57.95833 | 2.145
[24 empty] | 46.37111 | 1.823 | 57.95833 | 2.145
[24 empty] | 46.37111 | 1.823 | 57.95833 | 2.145
[24 empty] | 46.37667 | 1.823 | 57.95833 | 2.145
[24 empty] | 46.37667 | 1.823 | 57.97222 | 2.145
[24 empty] | 46.37667 | 1.823 | 57.97222 | 2.145
[24 empty] | 46.38222 | 1.823 | 57.97222 | 2.145
[24 empty] | 46.38222 | 1.823 | 57.97222 | 2.145
[24 empty] | 46.38778 | 1.823 | 57.97222 | 2.145
[24 empty] | 46.38778 | 1.823 | 57.98611 | 2.145
[24 empty] | 46.38778 | 1.823 | 57.98611 | 2.145
[24 empty] | 46.39333 | 1.823 | 57.98611 | 2.145
[24 empty] | 46.39333 | 1.823 | 57.98611 | 2.145
[24 empty] | 46.39889 | 1.823 | 57.98611 | 2.145
[24 empty] | 46.39889 | 1.824 | 58 | 2.145
[24 empty] | 46.39889 | 1.824 | 58 | 2.145
[24 empty] | 46.40444 | 1.824 | 58 | 2.145
[24 empty] | 46.40444 | 1.824 | 58 | 2.145
[24 empty] | 46.41 | 1.824 | 58 | 2.145
[24 empty] | 46.41 | 1.824 | 58.01389 | 2.145
[24 empty] | 46.41 | 1.824 | 58.01389 | 2.145
[24 empty] | 46.41556 | 1.824 | 58.01389 | 2.145
[24 empty] | 46.41556 | 1.824 | 58.01389 | 2.145
[24 empty] | 46.42111 | 1.824 | 58.01389 | 2.145
[24 empty] | 46.42111 | 1.824 | 58.02778 | 2.146
[24 empty] | 46.42111 | 1.824 | 58.02778 | 2.146
[24 empty] | 46.42667 | 1.824 | 58.02778 | 2.146
[24 empty] | 46.42667 | 1.824 | 58.02778 | 2.146
[24 empty] | 46.43222 | 1.824 | 58.02778 | 2.146
[24 empty] | 46.43222 | 1.824 | 58.04167 | 2.146
[24 empty] | 46.43222 | 1.824 | 58.04167 | 2.146
[24 empty] | 46.43778 | 1.824 | 58.04167 | 2.146
[24 empty] | 46.43778 | 1.823 | 58.04167 | 2.146
[24 empty] | 46.44333 | 1.823 | 58.04167 | 2.146
[24 empty] | 46.44333 | 1.823 | 58.05556 | 2.146
[24 empty] | 46.44333 | 1.824 | 58.05556 | 2.146
[24 empty] | 46.44889 | 1.824 | 58.05556 | 2.146
[24 empty] | 46.44889 | 1.824 | 58.05556 | 2.146
[24 empty] | 46.45444 | 1.824 | 58.05556 | 2.146
[24 empty] | 46.45444 | 1.824 | 58.06944 | 2.145
[24 empty] | 46.45444 | 1.824 | 58.06944 | 2.145
[24 empty] | 46.46 | 1.823 | 58.06944 | 2.145
[24 empty] | 46.46 | 1.823 | 58.06944 | 2.145
[24 empty] | 46.46556 | 1.823 | 58.06944 | 2.145
[24 empty] | 46.46556 | 1.823 | 58.08333 | 2.145
[24 empty] | 46.46556 | 1.823 | 58.08333 | 2.145
[24 empty] | 46.47111 | 1.823 | 58.08333 | 2.145
[24 empty] | 46.47111 | 1.823 | 58.08333 | 2.145
[24 empty] | 46.47667 | 1.823 | 58.08333 | 2.144
[24 empty] | 46.47667 | 1.823 | 58.09722 | 2.144
[24 empty] | 46.47667 | 1.823 | 58.09722 | 2.144
[24 empty] | 46.48222 | 1.823 | 58.09722 | 2.144
[24 empty] | 46.48222 | 1.822 | 58.09722 | 2.144
[24 empty] | 46.48778 | 1.823 | 58.09722 | 2.144
[24 empty] | 46.48778 | 1.823 | 58.11111 | 2.144
[24 empty] | 46.48778 | 1.823 | 58.11111 | 2.144
[24 empty] | 46.49333 | 1.823 | 58.11111 | 2.144
[24 empty] | 46.49333 | 1.823 | 58.11111 | 2.144
[24 empty] | 46.49889 | 1.823 | 58.11111 | 2.144
[24 empty] | 46.49889 | 1.823 | 58.125 | 2.143
[24 empty] | 46.49889 | 1.823 | 58.125 | 2.143
[24 empty] | 46.50444 | 1.823 | 58.125 | 2.143
[24 empty] | 46.50444 | 1.823 | 58.125 | 2.143
[24 empty] | 46.51 | 1.823 | 58.125 | 2.143
[24 empty] | 46.51 | 1.823 | 58.13889 | 2.143
[24 empty] | 46.51 | 1.823 | 58.13889 | 2.143
[24 empty] | 46.51556 | 1.823 | 58.13889 | 2.143
[24 empty] | 46.51556 | 1.822 | 58.13889 | 2.143
[24 empty] | 46.52111 | 1.823 | 58.13889 | 2.143
[24 empty] | 46.52111 | 1.823 | 58.15278 | 2.143
[24 empty] | 46.52111 | 1.823 | 58.15278 | 2.143
[24 empty] | 46.52667 | 1.823 | 58.15278 | 2.143
[24 empty] | 46.52667 | 1.823 | 58.15278 | 2.143
[24 empty] | 46.53222 | 1.824 | 58.15278 | 2.143
[24 empty] | 46.53222 | 1.824 | 58.16667 | 2.142
[24 empty] | 46.53222 | 1.824 | 58.16667 | 2.142
[24 empty] | 46.53778 | 1.824 | 58.16667 | 2.142
[24 empty] | 46.53778 | 1.824 | 58.16667 | 2.142
[24 empty] | 46.54333 | 1.824 | 58.16667 | 2.142
[24 empty] | 46.54333 | 1.824 | 58.18056 | 2.142
[24 empty] | 46.54333 | 1.824 | 58.18056 | 2.142
[24 empty] | 46.54889 | 1.824 | 58.18056 | 2.142
[24 empty] | 46.54889 | 1.824 | 58.18056 | 2.142
[24 empty] | 46.55444 | 1.824 | 58.18056 | 2.142
[24 empty] | 46.55444 | 1.824 | 58.19444 | 2.141
[24 empty] | 46.55444 | 1.824 | 58.19444 | 2.141
[24 empty] | 46.56 | 1.824 | 58.19444 | 2.141
[24 empty] | 46.56 | 1.824 | 58.19444 | 2.141
[24 empty] | 46.56556 | 1.824 | 58.19444 | 2.141
[24 empty] | 46.56556 | 1.824 | 58.20833 | 2.141
[24 empty] | 46.56556 | 1.824 | 58.20833 | 2.141
[24 empty] | 46.57111 | 1.824 | 58.20833 | 2.141
[24 empty] | 46.57111 | 1.824 | 58.20833 | 2.141
[24 empty] | 46.57667 | 1.824 | 58.20833 | 2.141
[24 empty] | 46.57667 | 1.824 | 58.22222 | 2.141
[24 empty] | 46.57667 | 1.824 | 58.22222 | 2.141
[24 empty] | 46.58222 | 1.824 | 58.22222 | 2.141
[24 empty] | 46.58222 | 1.824 | 58.22222 | 2.141
[24 empty] | 46.58778 | 1.824 | 58.22222 | 2.14
[24 empty] | 46.58778 | 1.824 | 58.23611 | 2.14
[24 empty] | 46.58778 | 1.824 | 58.23611 | 2.14
[24 empty] | 46.59333 | 1.824 | 58.23611 | 2.14
[24 empty] | 46.59333 | 1.824 | 58.23611 | 2.14
[24 empty] | 46.59889 | 1.824 | 58.23611 | 2.141
[24 empty] | 46.59889 | 1.824 | 58.25 | 2.141
[24 empty] | 46.59889 | 1.824 | 58.25 | 2.141
[24 empty] | 46.60444 | 1.824 | 58.25 | 2.141
[24 empty] | 46.60444 | 1.824 | 58.25 | 2.141
[24 empty] | 46.61 | 1.824 | 58.25 | 2.141
[24 empty] | 46.61 | 1.824 | 58.26389 | 2.141
[24 empty] | 46.61 | 1.824 | 58.26389 | 2.141
[24 empty] | 46.61556 | 1.824 | 58.26389 | 2.141
[24 empty] | 46.61556 | 1.824 | 58.26389 | 2.141
[24 empty] | 46.62111 | 1.824 | 58.26389 | 2.141
[24 empty] | 46.62111 | 1.824 | 58.27778 | 2.141
[24 empty] | 46.62111 | 1.824 | 58.27778 | 2.141
[24 empty] | 46.62667 | 1.824 | 58.27778 | 2.141
[24 empty] | 46.62667 | 1.824 | 58.27778 | 2.141
[24 empty] | 46.63222 | 1.824 | 58.27778 | 2.141
[24 empty] | 46.63222 | 1.824 | 58.29167 | 2.141
[24 empty] | 46.63222 | 1.824 | 58.29167 | 2.141
[24 empty] | 46.63778 | 1.824 | 58.29167 | 2.141
[24 empty] | 46.63778 | 1.824 | 58.29167 | 2.141
[24 empty] | 46.64333 | 1.824 | 58.29167 | 2.141
[24 empty] | 46.64333 | 1.824 | 58.30556 | 2.141
[24 empty] | 46.64333 | 1.823 | 58.30556 | 2.141
[24 empty] | 46.64889 | 1.823 | 58.30556 | 2.141
[24 empty] | 46.64889 | 1.824 | 58.30556 | 2.141
[24 empty] | 46.65444 | 1.824 | 58.30556 | 2.141
[24 empty] | 46.65444 | 1.824 | 58.31944 | 2.141
[24 empty] | 46.65444 | 1.824 | 58.31944 | 2.141
[24 empty] | 46.66 | 1.824 | 58.31944 | 2.141
[24 empty] | 46.66 | 1.824 | 58.31944 | 2.141
[24 empty] | 46.66556 | 1.824 | 58.31944 | 2.141
[24 empty] | 46.66556 | 1.824 | 58.33333 | 2.141
[24 empty] | 46.66556 | 1.824 | 58.33333 | 2.141
[24 empty] | 46.67111 | 1.824 | 58.33333 | 2.141
[24 empty] | 46.67111 | 1.824 | 58.33333 | 2.141
[24 empty] | 46.67667 | 1.824 | 58.33333 | 2.141
[24 empty] | 46.67667 | 1.824 | 58.34722 | 2.141
[24 empty] | 46.67667 | 1.824 | 58.34722 | 2.141
[24 empty] | 46.68222 | 1.824 | 58.34722 | 2.141
[24 empty] | 46.68222 | 1.824 | 58.34722 | 2.141
[24 empty] | 46.68778 | 1.824 | 58.34722 | 2.142
[24 empty] | 46.68778 | 1.824 | 58.36111 | 2.142
[24 empty] | 46.68778 | 1.824 | 58.36111 | 2.142
[24 empty] | 46.69333 | 1.824 | 58.36111 | 2.142
[24 empty] | 46.69333 | 1.823 | 58.36111 | 2.141
[24 empty] | 46.69889 | 1.823 | 58.36111 | 2.141
[24 empty] | 46.69889 | 1.824 | 58.375 | 2.141
[24 empty] | 46.69889 | 1.824 | 58.375 | 2.141
[24 empty] | 46.70444 | 1.824 | 58.375 | 2.141
[24 empty] | 46.70444 | 1.824 | 58.375 | 2.141
[24 empty] | 46.71 | 1.824 | 58.375 | 2.14
[24 empty] | 46.71 | 1.823 | 58.38889 | 2.14
[24 empty] | 46.71 | 1.823 | 58.38889 | 2.14
[24 empty] | 46.71556 | 1.823 | 58.38889 | 2.14
[24 empty] | 46.71556 | 1.823 | 58.38889 | 2.14
[24 empty] | 46.72111 | 1.823 | 58.38889 | 2.14
[24 empty] | 46.72111 | 1.823 | 58.40278 | 2.141
[24 empty] | 46.72111 | 1.824 | 58.40278 | 2.14
[24 empty] | 46.72667 | 1.824 | 58.40278 | 2.14
[24 empty] | 46.72667 | 1.823 | 58.40278 | 2.141
[24 empty] | 46.73222 | 1.823 | 58.40278 | 2.141
[24 empty] | 46.73222 | 1.823 | 58.41667 | 2.141
[24 empty] | 46.73222 | 1.824 | 58.41667 | 2.142
[24 empty] | 46.73778 | 1.824 | 58.41667 | 2.142
[24 empty] | 46.73778 | 1.824 | 58.41667 | 2.142
[24 empty] | 46.74333 | 1.824 | 58.41667 | 2.142
[24 empty] | 46.74333 | 1.824 | 58.43056 | 2.142
[24 empty] | 46.74333 | 1.824 | 58.43056 | 2.141
[24 empty] | 46.74889 | 1.824 | 58.43056 | 2.14
[24 empty] | 46.74889 | 1.823 | 58.43056 | 2.14
[24 empty] | 46.75444 | 1.823 | 58.43056 | 2.14
[24 empty] | 46.75444 | 1.823 | 58.44444 | 2.141
[24 empty] | 46.75444 | 1.823 | 58.44444 | 2.141
[24 empty] | 46.76 | 1.823 | 58.44444 | 2.141
[24 empty] | 46.76 | 1.823 | 58.44444 | 2.14
[24 empty] | 46.76556 | 1.823 | 58.44444 | 2.14
[24 empty] | 46.76556 | 1.823 | 58.45833 | 2.14
[24 empty] | 46.76556 | 1.823 | 58.45833 | 2.14
[24 empty] | 46.77111 | 1.823 | 58.45833 | 2.14
[24 empty] | 46.77111 | 1.822 | 58.45833 | 2.14
[24 empty] | 46.77667 | 1.822 | 58.45833 | 2.14
[24 empty] | 46.77667 | 1.822 | 58.47222 | 2.14
[24 empty] | 46.77667 | 1.823 | 58.47222 | 2.14
[24 empty] | 46.78222 | 1.823 | 58.47222 | 2.14
[24 empty] | 46.78222 | 1.823 | 58.47222 | 2.14
[24 empty] | 46.78778 | 1.823 | 58.47222 | 2.14
[24 empty] | 46.78778 | 1.823 | 58.48611 | 2.14
[24 empty] | 46.78778 | 1.823 | 58.48611 | 2.139
[24 empty] | 46.79333 | 1.824 | 58.48611 | 2.139
[24 empty] | 46.79333 | 1.824 | 58.48611 | 2.138
[24 empty] | 46.79889 | 1.824 | 58.48611 | 2.138
[24 empty] | 46.79889 | 1.824 | 58.5 | 2.138
[24 empty] | 46.79889 | 1.824 | 58.5 | 2.138
[24 empty] | 46.80444 | 1.824 | 58.5 | 2.138
[24 empty] | 46.80444 | 1.824 | 58.5 | 2.138
[24 empty] | 46.81 | 1.824 | 58.5 | 2.138
[24 empty] | 46.81 | 1.824 | 58.51389 | 2.138
[24 empty] | 46.81 | 1.824 | 58.51389 | 2.138
[24 empty] | 46.81556 | 1.824 | 58.51389 | 2.138
[24 empty] | 46.81556 | 1.823 | 58.51389 | 2.138
[24 empty] | 46.82111 | 1.823 | 58.51389 | 2.138
[24 empty] | 46.82111 | 1.823 | 58.52778 | 2.138
[24 empty] | 46.82111 | 1.823 | 58.52778 | 2.138
[24 empty] | 46.82667 | 1.823 | 58.52778 | 2.138
[24 empty] | 46.82667 | 1.823 | 58.52778 | 2.138
[24 empty] | 46.83222 | 1.824 | 58.52778 | 2.138
[24 empty] | 46.83222 | 1.824 | 58.54167 | 2.138
[24 empty] | 46.83222 | 1.824 | 58.54167 | 2.139
[24 empty] | 46.83778 | 1.824 | 58.54167 | 2.139
[24 empty] | 46.83778 | 1.824 | 58.54167 | 2.139
[24 empty] | 46.84333 | 1.824 | 58.54167 | 2.139
[24 empty] | 46.84333 | 1.824 | 58.55556 | 2.139
[24 empty] | 46.84333 | 1.824 | 58.55556 | 2.139
[24 empty] | 46.84889 | 1.824 | 58.55556 | 2.139
[24 empty] | 46.84889 | 1.823 | 58.55556 | 2.139
[24 empty] | 46.85444 | 1.824 | 58.55556 | 2.139
[24 empty] | 46.85444 | 1.824 | 58.56944 | 2.139
[24 empty] | 46.85444 | 1.824 | 58.56944 | 2.139
[24 empty] | 46.86 | 1.824 | 58.56944 | 2.139
[24 empty] | 46.86 | 1.824 | 58.56944 | 2.139
[24 empty] | 46.86556 | 1.823 | 58.56944 | 2.139
[24 empty] | 46.86556 | 1.823 | 58.58333 | 2.139
[24 empty] | 46.86556 | 1.823 | 58.58333 | 2.139
[24 empty] | 46.87111 | 1.823 | 58.58333 | 2.139
[24 empty] | 46.87111 | 1.823 | 58.58333 | 2.139
[24 empty] | 46.87667 | 1.823 | 58.58333 | 2.139
[24 empty] | 46.87667 | 1.823 | 58.59722 | 2.139
[24 empty] | 46.87667 | 1.823 | 58.59722 | 2.139
[24 empty] | 46.88222 | 1.823 | 58.59722 | 2.139
[24 empty] | 46.88222 | 1.823 | 58.59722 | 2.139
[24 empty] | 46.88778 | 1.823 | 58.59722 | 2.139
[24 empty] | 46.88778 | 1.823 | 58.61111 | 2.139
[24 empty] | 46.88778 | 1.823 | 58.61111 | 2.139
[24 empty] | 46.89333 | 1.823 | 58.61111 | 2.139
[24 empty] | 46.89333 | 1.824 | 58.61111 | 2.139
[24 empty] | 46.89889 | 1.824 | 58.61111 | 2.14
[24 empty] | 46.89889 | 1.824 | 58.625 | 2.14
[24 empty] | 46.89889 | 1.824 | 58.625 | 2.14
[24 empty] | 46.90444 | 1.824 | 58.625 | 2.14
[24 empty] | 46.90444 | 1.824 | 58.625 | 2.14
[24 empty] | 46.91 | 1.824 | 58.625 | 2.14
[24 empty] | 46.91 | 1.824 | 58.63889 | 2.14
[24 empty] | 46.91 | 1.824 | 58.63889 | 2.14
[24 empty] | 46.91556 | 1.824 | 58.63889 | 2.14
[24 empty] | 46.91556 | 1.824 | 58.63889 | 2.14
[24 empty] | 46.92111 | 1.824 | 58.63889 | 2.14
[24 empty] | 46.92111 | 1.824 | 58.65278 | 2.14
[24 empty] | 46.92111 | 1.824 | 58.65278 | 2.14
[24 empty] | 46.92667 | 1.824 | 58.65278 | 2.14
[24 empty] | 46.92667 | 1.824 | 58.65278 | 2.14
[24 empty] | 46.93222 | 1.824 | 58.65278 | 2.14
[24 empty] | 46.93222 | 1.824 | 58.66667 | 2.14
[24 empty] | 46.93222 | 1.824 | 58.66667 | 2.14
[24 empty] | 46.93778 | 1.824 | 58.66667 | 2.141
[24 empty] | 46.93778 | 1.824 | 58.66667 | 2.141
[24 empty] | 46.94333 | 1.824 | 58.66667 | 2.141
[24 empty] | 46.94333 | 1.824 | 58.68056 | 2.141
[24 empty] | 46.94333 | 1.824 | 58.68056 | 2.141
[24 empty] | 46.94889 | 1.824 | 58.68056 | 2.141
[24 empty] | 46.94889 | 1.824 | 58.68056 | 2.141
[24 empty] | 46.95444 | 1.825 | 58.68056 | 2.141
[24 empty] | 46.95444 | 1.825 | 58.69444 | 2.141
[24 empty] | 46.95444 | 1.825 | 58.69444 | 2.141
[24 empty] | 46.96 | 1.825 | 58.69444 | 2.141
[24 empty] | 46.96 | 1.825 | 58.69444 | 2.141
[24 empty] | 46.96556 | 1.825 | 58.69444 | 2.14
[24 empty] | 46.96556 | 1.825 | 58.70833 | 2.14
[24 empty] | 46.96556 | 1.824 | 58.70833 | 2.141
[24 empty] | 46.97111 | 1.824 | 58.70833 | 2.141
[24 empty] | 46.97111 | 1.824 | 58.70833 | 2.141
[24 empty] | 46.97667 | 1.824 | 58.70833 | 2.141
[24 empty] | 46.97667 | 1.824 | 58.72222 | 2.141
[24 empty] | 46.97667 | 1.824 | 58.72222 | 2.141
[24 empty] | 46.98222 | 1.824 | 58.72222 | 2.141
[24 empty] | 46.98222 | 1.824 | 58.72222 | 2.141
[24 empty] | 46.98778 | 1.824 | 58.72222 | 2.141
[24 empty] | 46.98778 | 1.824 | 58.73611 | 2.141
[24 empty] | 46.98778 | 1.824 | 58.73611 | 2.14
[24 empty] | 46.99333 | 1.824 | 58.73611 | 2.14
[24 empty] | 46.99333 | 1.824 | 58.73611 | 2.141
[24 empty] | 46.99889 | 1.824 | 58.73611 | 2.141
[24 empty] | 46.99889 | 1.824 | 58.75 | 2.141
[24 empty] | 46.99889 | 1.824 | 58.75 | 2.141
[24 empty] | 47.00444 | 1.824 | 58.75 | 2.141
[24 empty] | 47.00444 | 1.824 | 58.75 | 2.14
[24 empty] | 47.01 | 1.824 | 58.75 | 2.141
[24 empty] | 47.01 | 1.824 | 58.76389 | 2.141
[24 empty] | 47.01 | 1.824 | 58.76389 | 2.141
[24 empty] | 47.01556 | 1.824 | 58.76389 | 2.14
[24 empty] | 47.01556 | 1.824 | 58.76389 | 2.14
[24 empty] | 47.02111 | 1.824 | 58.76389 | 2.14
[24 empty] | 47.02111 | 1.824 | 58.77778 | 2.14
[24 empty] | 47.02111 | 1.824 | 58.77778 | 2.14
[24 empty] | 47.02667 | 1.824 | 58.77778 | 2.141
[24 empty] | 47.02667 | 1.824 | 58.77778 | 2.141
[24 empty] | 47.03222 | 1.824 | 58.77778 | 2.141
[24 empty] | 47.03222 | 1.824 | 58.79167 | 2.141
[24 empty] | 47.03222 | 1.824 | 58.79167 | 2.141
[24 empty] | 47.03778 | 1.823 | 58.79167 | 2.141
[24 empty] | 47.03778 | 1.823 | 58.79167 | 2.141
[24 empty] | 47.04333 | 1.823 | 58.79167 | 2.141
[24 empty] | 47.04333 | 1.824 | 58.80556 | 2.141
[24 empty] | 47.04333 | 1.824 | 58.80556 | 2.141
[24 empty] | 47.04889 | 1.824 | 58.80556 | 2.141
[24 empty] | 47.04889 | 1.824 | 58.80556 | 2.141
[24 empty] | 47.05444 | 1.824 | 58.80556 | 2.141
[24 empty] | 47.05444 | 1.824 | 58.81944 | 2.141
[24 empty] | 47.05444 | 1.824 | 58.81944 | 2.141
[24 empty] | 47.06 | 1.823 | 58.81944 | 2.141
[24 empty] | 47.06 | 1.823 | 58.81944 | 2.141
[24 empty] | 47.06556 | 1.823 | 58.81944 | 2.141
[24 empty] | 47.06556 | 1.824 | 58.83333 | 2.141
[24 empty] | 47.06556 | 1.824 | 58.83333 | 2.141
[24 empty] | 47.07111 | 1.824 | 58.83333 | 2.141
[24 empty] | 47.07111 | 1.824 | 58.83333 | 2.141
[24 empty] | 47.07667 | 1.824 | 58.83333 | 2.141
[24 empty] | 47.07667 | 1.824 | 58.84722 | 2.141
[24 empty] | 47.07667 | 1.824 | 58.84722 | 2.141
[24 empty] | 47.08222 | 1.823 | 58.84722 | 2.141
[24 empty] | 47.08222 | 1.823 | 58.84722 | 2.141
[24 empty] | 47.08778 | 1.823 | 58.84722 | 2.141
[24 empty] | 47.08778 | 1.823 | 58.86111 | 2.141
[24 empty] | 47.08778 | 1.823 | 58.86111 | 2.141
[24 empty] | 47.09333 | 1.823 | 58.86111 | 2.141
[24 empty] | 47.09333 | 1.824 | 58.86111 | 2.141
[24 empty] | 47.09889 | 1.824 | 58.86111 | 2.142
[24 empty] | 47.09889 | 1.824 | 58.875 | 2.142
[24 empty] | 47.09889 | 1.824 | 58.875 | 2.142
[24 empty] | 47.10444 | 1.824 | 58.875 | 2.142
[24 empty] | 47.10444 | 1.823 | 58.875 | 2.142
[24 empty] | 47.11 | 1.823 | 58.875 | 2.142
[24 empty] | 47.11 | 1.824 | 58.88889 | 2.142
[24 empty] | 47.11 | 1.824 | 58.88889 | 2.142
[24 empty] | 47.11556 | 1.824 | 58.88889 | 2.142
[24 empty] | 47.11556 | 1.825 | 58.88889 | 2.142
[24 empty] | 47.12111 | 1.825 | 58.88889 | 2.142
[24 empty] | 47.12111 | 1.825 | 58.90278 | 2.142
[24 empty] | 47.12111 | 1.825 | 58.90278 | 2.142
[24 empty] | 47.12667 | 1.824 | 58.90278 | 2.142
[24 empty] | 47.12667 | 1.824 | 58.90278 | 2.142
[24 empty] | 47.13222 | 1.824 | 58.90278 | 2.142
[24 empty] | 47.13222 | 1.824 | 58.91667 | 2.142
[24 empty] | 47.13222 | 1.824 | 58.91667 | 2.142
[24 empty] | 47.13778 | 1.824 | 58.91667 | 2.142
[24 empty] | 47.13778 | 1.824 | 58.91667 | 2.142
[24 empty] | 47.14333 | 1.824 | 58.91667 | 2.142
[24 empty] | 47.14333 | 1.824 | 58.93056 | 2.143
[24 empty] | 47.14333 | 1.824 | 58.93056 | 2.143
[24 empty] | 47.14889 | 1.824 | 58.93056 | 2.143
[24 empty] | 47.14889 | 1.824 | 58.93056 | 2.143
[24 empty] | 47.15444 | 1.824 | 58.93056 | 2.143
[24 empty] | 47.15444 | 1.824 | 58.94444 | 2.143
[24 empty] | 47.15444 | 1.824 | 58.94444 | 2.143
[24 empty] | 47.16 | 1.824 | 58.94444 | 2.143
[24 empty] | 47.16 | 1.824 | 58.94444 | 2.143
[24 empty] | 47.16556 | 1.824 | 58.94444 | 2.143
[24 empty] | 47.16556 | 1.824 | 58.95833 | 2.143
[24 empty] | 47.16556 | 1.824 | 58.95833 | 2.143
[24 empty] | 47.17111 | 1.824 | 58.95833 | 2.143
[24 empty] | 47.17111 | 1.825 | 58.95833 | 2.143
[24 empty] | 47.17667 | 1.825 | 58.95833 | 2.143
[24 empty] | 47.17667 | 1.825 | 58.97222 | 2.143
[24 empty] | 47.17667 | 1.825 | 58.97222 | 2.143
[24 empty] | 47.18222 | 1.824 | 58.97222 | 2.143
[24 empty] | 47.18222 | 1.824 | 58.97222 | 2.143
[24 empty] | 47.18778 | 1.824 | 58.97222 | 2.144
[24 empty] | 47.18778 | 1.825 | 58.98611 | 2.144
[24 empty] | 47.18778 | 1.825 | 58.98611 | 2.144
[24 empty] | 47.19333 | 1.824 | 58.98611 | 2.144
[24 empty] | 47.19333 | 1.824 | 58.98611 | 2.144
[24 empty] | 47.19889 | 1.824 | 58.98611 | 2.144
[24 empty] | 47.19889 | 1.824 | 59 | 2.144
[24 empty] | 47.19889 | 1.824 | 59 | 2.144
[24 empty] | 47.20444 | 1.824 | 59 | 2.144
[24 empty] | 47.20444 | 1.824 | 59 | 2.144
[24 empty] | 47.21 | 1.824 | 59 | 2.144
[24 empty] | 47.21 | 1.824 | 59.01389 | 2.144
[24 empty] | 47.21 | 1.824 | 59.01389 | 2.144
[24 empty] | 47.21556 | 1.824 | 59.01389 | 2.144
[24 empty] | 47.21556 | 1.824 | 59.01389 | 2.143
[24 empty] | 47.22111 | 1.824 | 59.01389 | 2.143
[24 empty] | 47.22111 | 1.824 | 59.02778 | 2.143
[24 empty] | 47.22111 | 1.824 | 59.02778 | 2.144
[24 empty] | 47.22667 | 1.824 | 59.02778 | 2.144
[24 empty] | 47.22667 | 1.824 | 59.02778 | 2.144
[24 empty] | 47.23222 | 1.824 | 59.02778 | 2.144
[24 empty] | 47.23222 | 1.824 | 59.04167 | 2.144
[24 empty] | 47.23222 | 1.824 | 59.04167 | 2.145
[24 empty] | 47.23778 | 1.824 | 59.04167 | 2.145
[24 empty] | 47.23778 | 1.824 | 59.04167 | 2.145
[24 empty] | 47.24333 | 1.823 | 59.04167 | 2.145
[24 empty] | 47.24333 | 1.823 | 59.05556 | 2.145
[24 empty] | 47.24333 | 1.823 | 59.05556 | 2.145
[24 empty] | 47.24889 | 1.823 | 59.05556 | 2.145
[24 empty] | 47.24889 | 1.823 | 59.05556 | 2.145
[24 empty] | 47.25444 | 1.823 | 59.05556 | 2.145
[24 empty] | 47.25444 | 1.823 | 59.06944 | 2.144
[24 empty] | 47.25444 | 1.823 | 59.06944 | 2.144
[24 empty] | 47.26 | 1.823 | 59.06944 | 2.144
[24 empty] | 47.26 | 1.823 | 59.06944 | 2.144
[24 empty] | 47.26556 | 1.823 | 59.06944 | 2.144
[24 empty] | 47.26556 | 1.823 | 59.08333 | 2.144
[24 empty] | 47.26556 | 1.823 | 59.08333 | 2.144
[24 empty] | 47.27111 | 1.823 | 59.08333 | 2.143
[24 empty] | 47.27111 | 1.823 | 59.08333 | 2.143
[24 empty] | 47.27667 | 1.823 | 59.08333 | 2.143
[24 empty] | 47.27667 | 1.823 | 59.09722 | 2.143
[24 empty] | 47.27667 | 1.823 | 59.09722 | 2.143
[24 empty] | 47.28222 | 1.823 | 59.09722 | 2.143
[24 empty] | 47.28222 | 1.824 | 59.09722 | 2.143
[24 empty] | 47.28778 | 1.824 | 59.09722 | 2.143
[24 empty] | 47.28778 | 1.824 | 59.11111 | 2.143
[24 empty] | 47.28778 | 1.824 | 59.11111 | 2.143
[24 empty] | 47.29333 | 1.824 | 59.11111 | 2.143
[24 empty] | 47.29333 | 1.823 | 59.11111 | 2.143
[24 empty] | 47.29889 | 1.823 | 59.11111 | 2.143
[24 empty] | 47.29889 | 1.823 | 59.125 | 2.143
[24 empty] | 47.29889 | 1.824 | 59.125 | 2.143
[24 empty] | 47.30444 | 1.824 | 59.125 | 2.143
[24 empty] | 47.30444 | 1.824 | 59.125 | 2.143
[24 empty] | 47.31 | 1.824 | 59.125 | 2.143
[24 empty] | 47.31 | 1.824 | 59.13889 | 2.144
[24 empty] | 47.31 | 1.824 | 59.13889 | 2.144
[24 empty] | 47.31556 | 1.823 | 59.13889 | 2.144
[24 empty] | 47.31556 | 1.824 | 59.13889 | 2.144
[24 empty] | 47.32111 | 1.824 | 59.13889 | 2.144
[24 empty] | 47.32111 | 1.824 | 59.15278 | 2.144
[24 empty] | 47.32111 | 1.824 | 59.15278 | 2.144
[24 empty] | 47.32667 | 1.824 | 59.15278 | 2.144
[24 empty] | 47.32667 | 1.824 | 59.15278 | 2.144
[24 empty] | 47.33222 | 1.824 | 59.15278 | 2.144
[24 empty] | 47.33222 | 1.824 | 59.16667 | 2.144
[24 empty] | 47.33222 | 1.824 | 59.16667 | 2.144
[24 empty] | 47.33778 | 1.824 | 59.16667 | 2.144
[24 empty] | 47.33778 | 1.825 | 59.16667 | 2.144
[24 empty] | 47.34333 | 1.825 | 59.16667 | 2.144
[24 empty] | 47.34333 | 1.825 | 59.18056 | 2.144
[24 empty] | 47.34333 | 1.825 | 59.18056 | 2.144
[24 empty] | 47.34889 | 1.824 | 59.18056 | 2.144
[24 empty] | 47.34889 | 1.824 | 59.18056 | 2.144
[24 empty] | 47.35444 | 1.824 | 59.18056 | 2.144
[24 empty] | 47.35444 | 1.824 | 59.19444 | 2.144
[24 empty] | 47.35444 | 1.824 | 59.19444 | 2.144
[24 empty] | 47.36 | 1.824 | 59.19444 | 2.144
[24 empty] | 47.36 | 1.824 | 59.19444 | 2.144
[24 empty] | 47.36556 | 1.824 | 59.19444 | 2.144
[24 empty] | 47.36556 | 1.824 | 59.20833 | 2.144
[24 empty] | 47.36556 | 1.825 | 59.20833 | 2.144
[24 empty] | 47.37111 | 1.824 | 59.20833 | 2.144
[24 empty] | 47.37111 | 1.824 | 59.20833 | 2.144
[24 empty] | 47.37667 | 1.825 | 59.20833 | 2.144
[24 empty] | 47.37667 | 1.824 | 59.22222 | 2.144
[24 empty] | 47.37667 | 1.824 | 59.22222 | 2.144
[24 empty] | 47.38222 | 1.824 | 59.22222 | 2.144
[24 empty] | 47.38222 | 1.824 | 59.22222 | 2.144
[24 empty] | 47.38778 | 1.824 | 59.22222 | 2.144
[24 empty] | 47.38778 | 1.825 | 59.23611 | 2.144
[24 empty] | 47.39333 | 1.825 | 59.23611 | 2.144
[24 empty] | 47.39333 | 1.825 | 59.23611 | 2.145
[24 empty] | 47.39333 | 1.825 | 59.23611 | 2.145
[24 empty] | 47.39889 | 1.825 | 59.23611 | 2.145
[24 empty] | 47.39889 | 1.824 | 59.25 | 2.145
[24 empty] | 47.40444 | 1.824 | 59.25 | 2.145
[24 empty] | 47.40444 | 1.824 | 59.25 | 2.145
[24 empty] | 47.40444 | 1.825 | 59.25 | 2.145
[24 empty] | 47.41 | 1.824 | 59.25 | 2.145
[24 empty] | 47.41 | 1.824 | 59.26389 | 2.146
[24 empty] | 47.41556 | 1.824 | 59.26389 | 2.146
[24 empty] | 47.41556 | 1.824 | 59.26389 | 2.145
[24 empty] | 47.41556 | 1.824 | 59.26389 | 2.146
[24 empty] | 47.42111 | 1.824 | 59.26389 | 2.146
[24 empty] | 47.42111 | 1.824 | 59.27778 | 2.145
[24 empty] | 47.42667 | 1.824 | 59.27778 | 2.145
[24 empty] | 47.42667 | 1.824 | 59.27778 | 2.144
[24 empty] | 47.42667 | 1.824 | 59.27778 | 2.145
[24 empty] | 47.43222 | 1.824 | 59.27778 | 2.144
[24 empty] | 47.43222 | 1.824 | 59.29167 | 2.144
[24 empty] | 47.43778 | 1.824 | 59.29167 | 2.144
[24 empty] | 47.43778 | 1.823 | 59.29167 | 2.144
[24 empty] | 47.43778 | 1.823 | 59.29167 | 2.145
[24 empty] | 47.44333 | 1.823 | 59.29167 | 2.146
[24 empty] | 47.44333 | 1.823 | 59.30556 | 2.146
[24 empty] | 47.44889 | 1.823 | 59.30556 | 2.145
[24 empty] | 47.44889 | 1.823 | 59.30556 | 2.145
[24 empty] | 47.44889 | 1.823 | 59.30556 | 2.144
[24 empty] | 47.45444 | 1.823 | 59.30556 | 2.143
[24 empty] | 47.45444 | 1.823 | 59.31944 | 2.143
[24 empty] | 47.46 | 1.824 | 59.31944 | 2.144
[24 empty] | 47.46 | 1.825 | 59.31944 | 2.143
[24 empty] | 47.46 | 1.825 | 59.31944 | 2.143
[24 empty] | 47.46556 | 1.825 | 59.31944 | 2.144
[24 empty] | 47.46556 | 1.825 | 59.33333 | 2.145
[24 empty] | 47.47111 | 1.825 | 59.33333 | 2.145
[24 empty] | 47.47111 | 1.825 | 59.33333 | 2.145
[24 empty] | 47.47111 | 1.825 | 59.33333 | 2.145
[24 empty] | 47.47667 | 1.825 | 59.33333 | 2.145
[24 empty] | 47.47667 | 1.825 | 59.34722 | 2.145
[24 empty] | 47.48222 | 1.825 | 59.34722 | 2.145
[24 empty] | 47.48222 | 1.825 | 59.34722 | 2.145
[24 empty] | 47.48222 | 1.825 | 59.34722 | 2.145
[24 empty] | 47.48778 | 1.825 | 59.34722 | 2.145
[24 empty] | 47.48778 | 1.825 | 59.36111 | 2.145
[24 empty] | 47.49333 | 1.825 | 59.36111 | 2.145
[24 empty] | 47.49333 | 1.825 | 59.36111 | 2.145
[24 empty] | 47.49333 | 1.825 | 59.36111 | 2.144
[24 empty] | 47.49889 | 1.825 | 59.36111 | 2.144
[24 empty] | 47.49889 | 1.825 | 59.375 | 2.144
[24 empty] | 47.50444 | 1.825 | 59.375 | 2.144
[24 empty] | 47.50444 | 1.824 | 59.375 | 2.144
[24 empty] | 47.50444 | 1.824 | 59.375 | 2.144
[24 empty] | 47.51 | 1.824 | 59.375 | 2.145
[24 empty] | 47.51 | 1.824 | 59.38889 | 2.145
[24 empty] | 47.51556 | 1.824 | 59.38889 | 2.145
[24 empty] | 47.51556 | 1.824 | 59.38889 | 2.145
[24 empty] | 47.51556 | 1.824 | 59.38889 | 2.145
[24 empty] | 47.52111 | 1.824 | 59.38889 | 2.145
[24 empty] | 47.52111 | 1.825 | 59.40278 | 2.145
[24 empty] | 47.52667 | 1.825 | 59.40278 | 2.145
[24 empty] | 47.52667 | 1.825 | 59.40278 | 2.145
[24 empty] | 47.52667 | 1.825 | 59.40278 | 2.145
[24 empty] | 47.53222 | 1.825 | 59.40278 | 2.145
[24 empty] | 47.53222 | 1.825 | 59.41667 | 2.145
[24 empty] | 47.53778 | 1.825 | 59.41667 | 2.145
[24 empty] | 47.53778 | 1.824 | 59.41667 | 2.145
[24 empty] | 47.53778 | 1.824 | 59.41667 | 2.145
[24 empty] | 47.54333 | 1.824 | 59.41667 | 2.145
[24 empty] | 47.54333 | 1.824 | 59.43056 | 2.145
[24 empty] | 47.54889 | 1.824 | 59.43056 | 2.145
[24 empty] | 47.54889 | 1.824 | 59.43056 | 2.145
[24 empty] | 47.54889 | 1.824 | 59.43056 | 2.145
[24 empty] | 47.55444 | 1.824 | 59.43056 | 2.145
[24 empty] | 47.55444 | 1.824 | 59.44444 | 2.145
[24 empty] | 47.56 | 1.824 | 59.44444 | 2.145
[24 empty] | 47.56 | 1.824 | 59.44444 | 2.145
[24 empty] | 47.56 | 1.824 | 59.44444 | 2.145
[24 empty] | 47.56556 | 1.824 | 59.44444 | 2.145
[24 empty] | 47.56556 | 1.825 | 59.45833 | 2.144
[24 empty] | 47.57111 | 1.824 | 59.45833 | 2.144
[24 empty] | 47.57111 | 1.824 | 59.45833 | 2.144
[24 empty] | 47.57111 | 1.824 | 59.45833 | 2.144
[24 empty] | 47.57667 | 1.825 | 59.45833 | 2.144
[24 empty] | 47.57667 | 1.825 | 59.47222 | 2.144
[24 empty] | 47.58222 | 1.825 | 59.47222 | 2.144
[24 empty] | 47.58222 | 1.825 | 59.47222 | 2.144
[24 empty] | 47.58222 | 1.825 | 59.47222 | 2.144
[24 empty] | 47.58778 | 1.825 | 59.47222 | 2.144
[24 empty] | 47.58778 | 1.825 | 59.48611 | 2.144
[24 empty] | 47.59333 | 1.825 | 59.48611 | 2.144
[24 empty] | 47.59333 | 1.825 | 59.48611 | 2.144
[24 empty] | 47.59333 | 1.825 | 59.48611 | 2.144
[24 empty] | 47.59889 | 1.825 | 59.48611 | 2.144
[24 empty] | 47.59889 | 1.825 | 59.5 | 2.144
[24 empty] | 47.60444 | 1.825 | 59.5 | 2.144
[24 empty] | 47.60444 | 1.825 | 59.5 | 2.144
[24 empty] | 47.60444 | 1.824 | 59.5 | 2.144
[24 empty] | 47.61 | 1.824 | 59.5 | 2.144
[24 empty] | 47.61 | 1.824 | 59.51389 | 2.144
[24 empty] | 47.61556 | 1.824 | 59.51389 | 2.144
[24 empty] | 47.61556 | 1.824 | 59.51389 | 2.144
[24 empty] | 47.61556 | 1.824 | 59.51389 | 2.144
[24 empty] | 47.62111 | 1.824 | 59.51389 | 2.144
[24 empty] | 47.62111 | 1.824 | 59.52778 | 2.144
[24 empty] | 47.62667 | 1.824 | 59.52778 | 2.144
[24 empty] | 47.62667 | 1.824 | 59.52778 | 2.144
[24 empty] | 47.62667 | 1.824 | 59.52778 | 2.144
[24 empty] | 47.63222 | 1.823 | 59.52778 | 2.144
[24 empty] | 47.63222 | 1.823 | 59.54167 | 2.144
[24 empty] | 47.63778 | 1.823 | 59.54167 | 2.144
[24 empty] | 47.63778 | 1.823 | 59.54167 | 2.144
[24 empty] | 47.63778 | 1.823 | 59.54167 | 2.144
[24 empty] | 47.64333 | 1.823 | 59.54167 | 2.144
[24 empty] | 47.64333 | 1.824 | 59.55556 | 2.144
[24 empty] | 47.64889 | 1.824 | 59.55556 | 2.143
[24 empty] | 47.64889 | 1.823 | 59.55556 | 2.143
[24 empty] | 47.64889 | 1.824 | 59.55556 | 2.143
[24 empty] | 47.65444 | 1.824 | 59.55556 | 2.143
[24 empty] | 47.65444 | 1.824 | 59.56944 | 2.143
[24 empty] | 47.66 | 1.824 | 59.56944 | 2.143
[24 empty] | 47.66 | 1.824 | 59.56944 | 2.143
[24 empty] | 47.66 | 1.824 | 59.56944 | 2.143
[24 empty] | 47.66556 | 1.824 | 59.56944 | 2.143
[24 empty] | 47.66556 | 1.825 | 59.58333 | 2.143
[24 empty] | 47.67111 | 1.825 | 59.58333 | 2.143
[24 empty] | 47.67111 | 1.825 | 59.58333 | 2.143
[24 empty] | 47.67111 | 1.825 | 59.58333 | 2.142
[24 empty] | 47.67667 | 1.825 | 59.58333 | 2.142
[24 empty] | 47.67667 | 1.825 | 59.59722 | 2.142
[24 empty] | 47.68222 | 1.825 | 59.59722 | 2.142
[24 empty] | 47.68222 | 1.825 | 59.59722 | 2.142
[24 empty] | 47.68222 | 1.825 | 59.59722 | 2.142
[24 empty] | 47.68778 | 1.825 | 59.59722 | 2.142
[24 empty] | 47.68778 | 1.825 | 59.61111 | 2.142
[24 empty] | 47.69333 | 1.825 | 59.61111 | 2.142
[24 empty] | 47.69333 | 1.825 | 59.61111 | 2.142
[24 empty] | 47.69333 | 1.824 | 59.61111 | 2.142
[24 empty] | 47.69889 | 1.825 | 59.61111 | 2.142
[24 empty] | 47.69889 | 1.825 | 59.625 | 2.141
[24 empty] | 47.70444 | 1.825 | 59.625 | 2.141
[24 empty] | 47.70444 | 1.825 | 59.625 | 2.141
[24 empty] | 47.70444 | 1.825 | 59.625 | 2.141
[24 empty] | 47.71 | 1.825 | 59.625 | 2.141
[24 empty] | 47.71 | 1.825 | 59.63889 | 2.141
[24 empty] | 47.71556 | 1.825 | 59.63889 | 2.141
[24 empty] | 47.71556 | 1.824 | 59.63889 | 2.141
[24 empty] | 47.71556 | 1.824 | 59.63889 | 2.141
[24 empty] | 47.72111 | 1.824 | 59.63889 | 2.141
[24 empty] | 47.72111 | 1.825 | 59.65278 | 2.141
[24 empty] | 47.72667 | 1.825 | 59.65278 | 2.141
[24 empty] | 47.72667 | 1.824 | 59.65278 | 2.141
[24 empty] | 47.72667 | 1.825 | 59.65278 | 2.141
[24 empty] | 47.73222 | 1.824 | 59.65278 | 2.141
[24 empty] | 47.73222 | 1.824 | 59.66667 | 2.141
[24 empty] | 47.73778 | 1.825 | 59.66667 | 2.141
[24 empty] | 47.73778 | 1.824 | 59.66667 | 2.141
[24 empty] | 47.73778 | 1.824 | 59.66667 | 2.141
[24 empty] | 47.74333 | 1.824 | 59.66667 | 2.141
[24 empty] | 47.74333 | 1.824 | 59.68056 | 2.141
[24 empty] | 47.74889 | 1.824 | 59.68056 | 2.141
[24 empty] | 47.74889 | 1.824 | 59.68056 | 2.141
[24 empty] | 47.74889 | 1.824 | 59.68056 | 2.141
[24 empty] | 47.75444 | 1.824 | 59.68056 | 2.14
[24 empty] | 47.75444 | 1.825 | 59.69444 | 2.14
[24 empty] | 47.76 | 1.825 | 59.69444 | 2.141
[24 empty] | 47.76 | 1.825 | 59.69444 | 2.141
[24 empty] | 47.76 | 1.825 | 59.69444 | 2.14
[24 empty] | 47.76556 | 1.825 | 59.69444 | 2.141
[24 empty] | 47.76556 | 1.825 | 59.70833 | 2.141
[24 empty] | 47.77111 | 1.825 | 59.70833 | 2.141
[24 empty] | 47.77111 | 1.824 | 59.70833 | 2.141
[24 empty] | 47.77111 | 1.824 | 59.70833 | 2.141
[24 empty] | 47.77667 | 1.824 | 59.70833 | 2.141
[24 empty] | 47.77667 | 1.825 | 59.72222 | 2.141
[24 empty] | 47.78222 | 1.825 | 59.72222 | 2.141
[24 empty] | 47.78222 | 1.825 | 59.72222 | 2.141
[24 empty] | 47.78222 | 1.825 | 59.72222 | 2.141
[24 empty] | 47.78778 | 1.824 | 59.72222 | 2.141
[24 empty] | 47.78778 | 1.824 | 59.73611 | 2.141
[24 empty] | 47.79333 | 1.825 | 59.73611 | 2.141
[24 empty] | 47.79333 | 1.824 | 59.73611 | 2.141
[24 empty] | 47.79333 | 1.825 | 59.73611 | 2.141
[24 empty] | 47.79889 | 1.825 | 59.73611 | 2.141
[24 empty] | 47.79889 | 1.824 | 59.75 | 2.141
[24 empty] | 47.80444 | 1.825 | 59.75 | 2.141
[24 empty] | 47.80444 | 1.825 | 59.75 | 2.141
[24 empty] | 47.80444 | 1.826 | 59.75 | 2.141
[24 empty] | 47.81 | 1.826 | 59.75 | 2.141
[24 empty] | 47.81 | 1.826 | 59.76389 | 2.141
[24 empty] | 47.81556 | 1.826 | 59.76389 | 2.141
[24 empty] | 47.81556 | 1.826 | 59.76389 | 2.141
[24 empty] | 47.81556 | 1.826 | 59.76389 | 2.141
[24 empty] | 47.82111 | 1.826 | 59.76389 | 2.141
[24 empty] | 47.82111 | 1.826 | 59.77778 | 2.141
[24 empty] | 47.82667 | 1.826 | 59.77778 | 2.141
[24 empty] | 47.82667 | 1.826 | 59.77778 | 2.141
[24 empty] | 47.82667 | 1.826 | 59.77778 | 2.141
[24 empty] | 47.83222 | 1.826 | 59.77778 | 2.141
[24 empty] | 47.83222 | 1.826 | 59.79167 | 2.141
[24 empty] | 47.83778 | 1.826 | 59.79167 | 2.141
[24 empty] | 47.83778 | 1.826 | 59.79167 | 2.141
[24 empty] | 47.83778 | 1.826 | 59.79167 | 2.141
[24 empty] | 47.84333 | 1.826 | 59.79167 | 2.141
[24 empty] | 47.84333 | 1.826 | 59.80556 | 2.141
[24 empty] | 47.84889 | 1.826 | 59.80556 | 2.141
[24 empty] | 47.84889 | 1.826 | 59.80556 | 2.141
[24 empty] | 47.84889 | 1.826 | 59.80556 | 2.141
[24 empty] | 47.85444 | 1.826 | 59.80556 | 2.141
[24 empty] | 47.85444 | 1.826 | 59.81944 | 2.141
[24 empty] | 47.86 | 1.827 | 59.81944 | 2.141
[24 empty] | 47.86 | 1.826 | 59.81944 | 2.141
[24 empty] | 47.86 | 1.826 | 59.81944 | 2.141
[24 empty] | 47.86556 | 1.826 | 59.83333 | 2.141
[24 empty] | 47.86556 | 1.826 | 59.83333 | 2.141
[24 empty] | 47.87111 | 1.826 | 59.83333 | 2.141
[24 empty] | 47.87111 | 1.826 | 59.83333 | 2.141
[24 empty] | 47.87111 | 1.826 | 59.83333 | 2.141
[24 empty] | 47.87667 | 1.826 | 59.84722 | 2.141
[24 empty] | 47.87667 | 1.826 | 59.84722 | 2.141
[24 empty] | 47.88222 | 1.826 | 59.84722 | 2.141
[24 empty] | 47.88222 | 1.825 | 59.84722 | 2.141
[24 empty] | 47.88222 | 1.826 | 59.84722 | 2.141
[24 empty] | 47.88778 | 1.825 | 59.86111 | 2.141
[24 empty] | 47.88778 | 1.826 | 59.86111 | 2.141
[24 empty] | 47.89333 | 1.826 | 59.86111 | 2.141
[24 empty] | 47.89333 | 1.825 | 59.86111 | 2.141
[24 empty] | 47.89333 | 1.826 | 59.86111 | 2.142
[24 empty] | 47.89889 | 1.825 | 59.875 | 2.142
[24 empty] | 47.89889 | 1.825 | 59.875 | 2.142
[24 empty] | 47.90444 | 1.826 | 59.875 | 2.142
[24 empty] | 47.90444 | 1.826 | 59.875 | 2.142
[24 empty] | 47.90444 | 1.826 | 59.875 | 2.142
[24 empty] | 47.91 | 1.826 | 59.88889 | 2.142
[24 empty] | 47.91 | 1.826 | 59.88889 | 2.142
[24 empty] | 47.91556 | 1.826 | 59.88889 | 2.142
[24 empty] | 47.91556 | 1.825 | 59.88889 | 2.142
[24 empty] | 47.91556 | 1.826 | 59.88889 | 2.142
[24 empty] | 47.92111 | 1.826 | 59.90278 | 2.142
[24 empty] | 47.92111 | 1.825 | 59.90278 | 2.142
[24 empty] | 47.92667 | 1.825 | 59.90278 | 2.142
[24 empty] | 47.92667 | 1.825 | 59.90278 | 2.142
[24 empty] | 47.92667 | 1.825 | 59.90278 | 2.142
[24 empty] | 47.93222 | 1.825 | 59.91667 | 2.142
[24 empty] | 47.93222 | 1.825 | 59.91667 | 2.142
[24 empty] | 47.93778 | 1.825 | 59.91667 | 2.142
[24 empty] | 47.93778 | 1.825 | 59.91667 | 2.142
[24 empty] | 47.93778 | 1.825 | 59.91667 | 2.142
[24 empty] | 47.94333 | 1.825 | 59.93056 | 2.142
[24 empty] | 47.94333 | 1.825 | 59.93056 | 2.142
[24 empty] | 47.94889 | 1.825 | 59.93056 | 2.142
[24 empty] | 47.94889 | 1.825 | 59.93056 | 2.142
[24 empty] | 47.94889 | 1.825 | 59.93056 | 2.142
[24 empty] | 47.95444 | 1.825 | 59.94444 | 2.142
[24 empty] | 47.95444 | 1.825 | 59.94444 | 2.142
[24 empty] | 47.96 | 1.825 | 59.94444 | 2.143
[24 empty] | 47.96 | 1.824 | 59.94444 | 2.143
[24 empty] | 47.96 | 1.825 | 59.94444 | 2.143
[24 empty] | 47.96556 | 1.825 | 59.95833 | 2.143
[24 empty] | 47.96556 | 1.824 | 59.95833 | 2.143
[24 empty] | 47.97111 | 1.824 | 59.95833 | 2.143
[24 empty] | 47.97111 | 1.824 | 59.95833 | 2.143
[24 empty] | 47.97111 | 1.824 | 59.95833 | 2.143
[24 empty] | 47.97667 | 1.824 | 59.97222 | 2.143
[24 empty] | 47.97667 | 1.824 | 59.97222 | 2.143
[24 empty] | 47.98222 | 1.824 | 59.97222 | 2.143
[24 empty] | 47.98222 | 1.824 | 59.97222 | 2.143
[24 empty] | 47.98222 | 1.822 | 59.97222 | 2.143
[24 empty] | 47.98778 | 1.815 | 59.98611 | 2.143
[24 empty] | 47.98778 | 1.813 | 59.98611 | 2.143
[24 empty] | 47.99333 | 1.812 | 59.98611 | 2.143
[24 empty] | 47.99333 | 1.812 | 59.98611 | 2.143
[24 empty] | 47.99333 | 1.81 | 59.98611 | 2.143
[24 empty] | 47.99889 | 1.81 | 60 | 2.143
[24 empty] | 47.99889 | 1.809 | 60 | 2.143
[24 empty] | 48.00444 | 1.809 | 60 | 2.143
[24 empty] | 48.00444 | 1.808 | 60 | 2.143
[24 empty] | 48.00444 | 1.807 | 60 | 2.143
[24 empty] | 48.01 | 1.807 | 60.01389 | 2.143
[24 empty] | 48.01 | 1.807 | 60.01389 | 2.143
[24 empty] | 48.01556 | 1.806 | 60.01389 | 2.143
[24 empty] | 48.01556 | 1.807 | 60.01389 | 2.143
[24 empty] | 48.01556 | 1.806 | 60.01389 | 2.143
[24 empty] | 48.02111 | 1.807 | 60.02778 | 2.143
[24 empty] | 48.02111 | 1.807 | 60.02778 | 2.143
[24 empty] | 48.02667 | 1.807 | 60.02778 | 2.143
[24 empty] | 48.02667 | 1.807 | 60.02778 | 2.143
[24 empty] | 48.02667 | 1.806 | 60.02778 | 2.143
[24 empty] | 48.03222 | 1.806 | 60.04167 | 2.143
[24 empty] | 48.03222 | 1.805 | 60.04167 | 2.143
[24 empty] | 48.03778 | 1.805 | 60.04167 | 2.144
[24 empty] | 48.03778 | 1.805 | 60.04167 | 2.144
[24 empty] | 48.03778 | 1.805 | 60.04167 | 2.144
[24 empty] | 48.04333 | 1.805 | 60.05556 | 2.144
[24 empty] | 48.04333 | 1.807 | 60.05556 | 2.144
[24 empty] | 48.04889 | 1.807 | 60.05556 | 2.144
[24 empty] | 48.04889 | 1.806 | 60.05556 | 2.144
[24 empty] | 48.04889 | 1.806 | 60.05556 | 2.144
[24 empty] | 48.05444 | 1.806 | 60.06944 | 2.144
[24 empty] | 48.05444 | 1.806 | 60.06944 | 2.144
[24 empty] | 48.06 | 1.807 | 60.06944 | 2.144
[24 empty] | 48.06 | 1.806 | 60.06944 | 2.144
[24 empty] | 48.06 | 1.806 | 60.06944 | 2.143
[24 empty] | 48.06556 | 1.806 | 60.08333 | 2.143
[24 empty] | 48.06556 | 1.807 | 60.08333 | 2.143
[24 empty] | 48.07111 | 1.807 | 60.08333 | 2.143
[24 empty] | 48.07111 | 1.807 | 60.08333 | 2.144
[24 empty] | 48.07111 | 1.807 | 60.08333 | 2.144
[24 empty] | 48.07667 | 1.807 | 60.09722 | 2.144
[24 empty] | 48.07667 | 1.808 | 60.09722 | 2.144
[24 empty] | 48.08222 | 1.808 | 60.09722 | 2.144
[24 empty] | 48.08222 | 1.808 | 60.09722 | 2.144
[24 empty] | 48.08222 | 1.808 | 60.09722 | 2.144
[24 empty] | 48.08778 | 1.808 | 60.11111 | 2.144
[24 empty] | 48.08778 | 1.808 | 60.11111 | 2.144
[24 empty] | 48.09333 | 1.808 | 60.11111 | 2.144
[24 empty] | 48.09333 | 1.808 | 60.11111 | 2.144
[24 empty] | 48.09333 | 1.808 | 60.11111 | 2.144
[24 empty] | 48.09889 | 1.808 | 60.125 | 2.144
[24 empty] | 48.09889 | 1.808 | 60.125 | 2.144
[24 empty] | 48.10444 | 1.81 | 60.125 | 2.144
[24 empty] | 48.10444 | 1.811 | 60.125 | 2.144
[24 empty] | 48.10444 | 1.811 | 60.125 | 2.144
[24 empty] | 48.11 | 1.811 | 60.13889 | 2.144
[24 empty] | 48.11 | 1.811 | 60.13889 | 2.144
[24 empty] | 48.11556 | 1.811 | 60.13889 | 2.144
[24 empty] | 48.11556 | 1.811 | 60.13889 | 2.144
[24 empty] | 48.11556 | 1.811 | 60.13889 | 2.144
[24 empty] | 48.12111 | 1.811 | 60.15278 | 2.144
[24 empty] | 48.12111 | 1.811 | 60.15278 | 2.144
[24 empty] | 48.12667 | 1.811 | 60.15278 | 2.144
[24 empty] | 48.12667 | 1.811 | 60.15278 | 2.144
[24 empty] | 48.12667 | 1.811 | 60.15278 | 2.144
[24 empty] | 48.13222 | 1.811 | 60.16667 | 2.144
[24 empty] | 48.13222 | 1.811 | 60.16667 | 2.144
[24 empty] | 48.13778 | 1.811 | 60.16667 | 2.144
[24 empty] | 48.13778 | 1.811 | 60.16667 | 2.144
[24 empty] | 48.13778 | 1.811 | 60.16667 | 2.144
[24 empty] | 48.14333 | 1.811 | 60.18056 | 2.144
[24 empty] | 48.14333 | 1.811 | 60.18056 | 2.144
[24 empty] | 48.14889 | 1.811 | 60.18056 | 2.144
[24 empty] | 48.14889 | 1.811 | 60.18056 | 2.144
[24 empty] | 48.14889 | 1.812 | 60.18056 | 2.144
[24 empty] | 48.15444 | 1.812 | 60.19444 | 2.144
[24 empty] | 48.15444 | 1.812 | 60.19444 | 2.144
[24 empty] | 48.16 | 1.812 | 60.19444 | 2.144
[24 empty] | 48.16 | 1.813 | 60.19444 | 2.145
[24 empty] | 48.16 | 1.814 | 60.19444 | 2.145
[24 empty] | 48.16556 | 1.815 | 60.20833 | 2.145
[24 empty] | 48.16556 | 1.815 | 60.20833 | 2.145
[24 empty] | 48.17111 | 1.815 | 60.20833 | 2.145
[24 empty] | 48.17111 | 1.815 | 60.20833 | 2.145
[24 empty] | 48.17111 | 1.815 | 60.20833 | 2.145
[24 empty] | 48.17667 | 1.815 | 60.22222 | 2.145
[24 empty] | 48.17667 | 1.815 | 60.22222 | 2.145
[24 empty] | 48.18222 | 1.815 | 60.22222 | 2.145
[24 empty] | 48.18222 | 1.815 | 60.22222 | 2.144
[24 empty] | 48.18222 | 1.816 | 60.22222 | 2.144
[24 empty] | 48.18778 | 1.816 | 60.23611 | 2.144
[24 empty] | 48.18778 | 1.816 | 60.23611 | 2.144
[24 empty] | 48.19333 | 1.816 | 60.23611 | 2.144
[24 empty] | 48.19333 | 1.817 | 60.23611 | 2.144
[24 empty] | 48.19333 | 1.817 | 60.23611 | 2.144
[24 empty] | 48.19889 | 1.817 | 60.25 | 2.144
[24 empty] | 48.19889 | 1.817 | 60.25 | 2.144
[24 empty] | 48.20444 | 1.817 | 60.25 | 2.144
[24 empty] | 48.20444 | 1.817 | 60.25 | 2.145
[24 empty] | 48.20444 | 1.817 | 60.25 | 2.145
[24 empty] | 48.21 | 1.817 | 60.26389 | 2.145
[24 empty] | 48.21 | 1.817 | 60.26389 | 2.145
[24 empty] | 48.21556 | 1.817 | 60.26389 | 2.144
[24 empty] | 48.21556 | 1.817 | 60.26389 | 2.144
[24 empty] | 48.21556 | 1.817 | 60.26389 | 2.145
[24 empty] | 48.22111 | 1.817 | 60.27778 | 2.145
[24 empty] | 48.22111 | 1.817 | 60.27778 | 2.145
[24 empty] | 48.22667 | 1.817 | 60.27778 | 2.145
[24 empty] | 48.22667 | 1.817 | 60.27778 | 2.145
[24 empty] | 48.22667 | 1.817 | 60.27778 | 2.145
[24 empty] | 48.23222 | 1.817 | 60.29167 | 2.145
[24 empty] | 48.23222 | 1.817 | 60.29167 | 2.145
[24 empty] | 48.23778 | 1.817 | 60.29167 | 2.145
[24 empty] | 48.23778 | 1.817 | 60.29167 | 2.145
[24 empty] | 48.23778 | 1.817 | 60.29167 | 2.145
[24 empty] | 48.24333 | 1.817 | 60.30556 | 2.145
[24 empty] | 48.24333 | 1.817 | 60.30556 | 2.145
[24 empty] | 48.24889 | 1.817 | 60.30556 | 2.145
[24 empty] | 48.24889 | 1.817 | 60.30556 | 2.145
[24 empty] | 48.24889 | 1.817 | 60.30556 | 2.145
[24 empty] | 48.25444 | 1.818 | 60.31944 | 2.145
[24 empty] | 48.25444 | 1.82 | 60.31944 | 2.145
[24 empty] | 48.26 | 1.82 | 60.31944 | 2.145
[24 empty] | 48.26 | 1.82 | 60.31944 | 2.145
[24 empty] | 48.26 | 1.82 | 60.31944 | 2.145
[24 empty] | 48.26556 | 1.82 | 60.33333 | 2.145
[24 empty] | 48.26556 | 1.82 | 60.33333 | 2.145
[24 empty] | 48.27111 | 1.821 | 60.33333 | 2.145
[24 empty] | 48.27111 | 1.821 | 60.33333 | 2.145
[24 empty] | 48.27111 | 1.821 | 60.33333 | 2.145
[24 empty] | 48.27667 | 1.821 | 60.34722 | 2.145
[24 empty] | 48.27667 | 1.821 | 60.34722 | 2.145
[24 empty] | 48.28222 | 1.821 | 60.34722 | 2.145
[24 empty] | 48.28222 | 1.821 | 60.34722 | 2.145
[24 empty] | 48.28222 | 1.821 | 60.34722 | 2.145
[24 empty] | 48.28778 | 1.821 | 60.36111 | 2.145
[24 empty] | 48.28778 | 1.821 | 60.36111 | 2.145
[24 empty] | 48.29333 | 1.821 | 60.36111 | 2.146
[24 empty] | 48.29333 | 1.821 | 60.36111 | 2.145
[24 empty] | 48.29333 | 1.821 | 60.36111 | 2.145
[24 empty] | 48.29889 | 1.821 | 60.375 | 2.146
[24 empty] | 48.29889 | 1.821 | 60.375 | 2.146
[24 empty] | 48.30444 | 1.82 | 60.375 | 2.146
[24 empty] | 48.30444 | 1.82 | 60.375 | 2.146
[24 empty] | 48.30444 | 1.82 | 60.375 | 2.146
[24 empty] | 48.31 | 1.82 | 60.38889 | 2.146
[24 empty] | 48.31 | 1.82 | 60.38889 | 2.146
[24 empty] | 48.31556 | 1.82 | 60.38889 | 2.146
[24 empty] | 48.31556 | 1.82 | 60.38889 | 2.146
[24 empty] | 48.31556 | 1.82 | 60.38889 | 2.146
[24 empty] | 48.32111 | 1.82 | 60.40278 | 2.146
[24 empty] | 48.32111 | 1.82 | 60.40278 | 2.146
[24 empty] | 48.32667 | 1.82 | 60.40278 | 2.146
[24 empty] | 48.32667 | 1.82 | 60.40278 | 2.146
[24 empty] | 48.32667 | 1.82 | 60.40278 | 2.146
[24 empty] | 48.33222 | 1.821 | 60.41667 | 2.146
[24 empty] | 48.33222 | 1.822 | 60.41667 | 2.146
[24 empty] | 48.33778 | 1.822 | 60.41667 | 2.146
[24 empty] | 48.33778 | 1.821 | 60.41667 | 2.146
[24 empty] | 48.33778 | 1.822 | 60.41667 | 2.146
[24 empty] | 48.34333 | 1.822 | 60.43056 | 2.146
[24 empty] | 48.34333 | 1.822 | 60.43056 | 2.146
[24 empty] | 48.34889 | 1.823 | 60.43056 | 2.146
[24 empty] | 48.34889 | 1.822 | 60.43056 | 2.146
[24 empty] | 48.34889 | 1.823 | 60.43056 | 2.146
[24 empty] | 48.35444 | 1.823 | 60.44444 | 2.146
[24 empty] | 48.35444 | 1.823 | 60.44444 | 2.146
[24 empty] | 48.36 | 1.822 | 60.44444 | 2.146
[24 empty] | 48.36 | 1.822 | 60.44444 | 2.146
[24 empty] | 48.36 | 1.822 | 60.44444 | 2.146
[24 empty] | 48.36556 | 1.822 | 60.45833 | 2.146
[24 empty] | 48.36556 | 1.822 | 60.45833 | 2.146
[24 empty] | 48.37111 | 1.822 | 60.45833 | 2.146
[24 empty] | 48.37111 | 1.822 | 60.45833 | 2.146
[24 empty] | 48.37111 | 1.822 | 60.45833 | 2.146
[24 empty] | 48.37667 | 1.821 | 60.47222 | 2.146
[24 empty] | 48.37667 | 1.821 | 60.47222 | 2.146
[24 empty] | 48.38222 | 1.821 | 60.47222 | 2.146
[24 empty] | 48.38222 | 1.823 | 60.47222 | 2.146
[24 empty] | 48.38222 | 1.824 | 60.47222 | 2.147
[24 empty] | 48.38778 | 1.824 | 60.48611 | 2.146
[24 empty] | 48.38778 | 1.824 | 60.48611 | 2.147
[24 empty] | 48.39333 | 1.824 | 60.48611 | 2.146
[24 empty] | 48.39333 | 1.824 | 60.48611 | 2.146
[24 empty] | 48.39333 | 1.824 | 60.48611 | 2.147
[24 empty] | 48.39889 | 1.824 | 60.5 | 2.147
[24 empty] | 48.39889 | 1.824 | 60.5 | 2.147
[24 empty] | 48.40444 | 1.824 | 60.5 | 2.147
[24 empty] | 48.40444 | 1.824 | 60.5 | 2.147
[24 empty] | 48.40444 | 1.824 | 60.5 | 2.147
[24 empty] | 48.41 | 1.824 | 60.51389 | 2.147
[24 empty] | 48.41 | 1.824 | 60.51389 | 2.146
[24 empty] | 48.41556 | 1.824 | 60.51389 | 2.146
[24 empty] | 48.41556 | 1.824 | 60.51389 | 2.147
[24 empty] | 48.41556 | 1.824 | 60.51389 | 2.147
[24 empty] | 48.42111 | 1.824 | 60.52778 | 2.146
[24 empty] | 48.42111 | 1.824 | 60.52778 | 2.147
[24 empty] | 48.42667 | 1.824 | 60.52778 | 2.145
[24 empty] | 48.42667 | 1.824 | 60.52778 | 2.145
[24 empty] | 48.42667 | 1.824 | 60.52778 | 2.146
[24 empty] | 48.43222 | 1.824 | 60.54167 | 2.146
[24 empty] | 48.43222 | 1.824 | 60.54167 | 2.146
[24 empty] | 48.43778 | 1.824 | 60.54167 | 2.146
[24 empty] | 48.43778 | 1.824 | 60.54167 | 2.145
[24 empty] | 48.43778 | 1.824 | 60.54167 | 2.143
[24 empty] | 48.44333 | 1.824 | 60.55556 | 2.144
[24 empty] | 48.44333 | 1.824 | 60.55556 | 2.144
[24 empty] | 48.44889 | 1.824 | 60.55556 | 2.144
[24 empty] | 48.44889 | 1.824 | 60.55556 | 2.144
[24 empty] | 48.44889 | 1.824 | 60.55556 | 2.144
[24 empty] | 48.45444 | 1.824 | 60.56944 | 2.144
[24 empty] | 48.45444 | 1.824 | 60.56944 | 2.144
[24 empty] | 48.46 | 1.824 | 60.56944 | 2.144
[24 empty] | 48.46 | 1.824 | 60.56944 | 2.144
[24 empty] | 48.46 | 1.824 | 60.56944 | 2.143
[24 empty] | 48.46556 | 1.824 | 60.58333 | 2.144
[24 empty] | 48.46556 | 1.824 | 60.58333 | 2.143
[24 empty] | 48.47111 | 1.823 | 60.58333 | 2.143
[24 empty] | 48.47111 | 1.823 | 60.58333 | 2.143
[24 empty] | 48.47111 | 1.823 | 60.58333 | 2.143
[24 empty] | 48.47667 | 1.824 | 60.59722 | 2.144
[24 empty] | 48.47667 | 1.824 | 60.59722 | 2.143
[24 empty] | 48.48222 | 1.824 | 60.59722 | 2.144
[24 empty] | 48.48222 | 1.824 | 60.59722 | 2.145
[24 empty] | 48.48222 | 1.824 | 60.59722 | 2.145
[24 empty] | 48.48778 | 1.824 | 60.61111 | 2.145
[24 empty] | 48.48778 | 1.824 | 60.61111 | 2.145
[24 empty] | 48.49333 | 1.824 | 60.61111 | 2.146
[24 empty] | 48.49333 | 1.824 | 60.61111 | 2.145
[24 empty] | 48.49333 | 1.824 | 60.61111 | 2.144
[24 empty] | 48.49889 | 1.824 | 60.625 | 2.144
[24 empty] | 48.49889 | 1.824 | 60.625 | 2.144
[24 empty] | 48.50444 | 1.824 | 60.625 | 2.144
[24 empty] | 48.50444 | 1.824 | 60.625 | 2.144
[24 empty] | 48.50444 | 1.824 | 60.625 | 2.145
[24 empty] | 48.51 | 1.824 | 60.63889 | 2.145
[24 empty] | 48.51 | 1.824 | 60.63889 | 2.145
[24 empty] | 48.51556 | 1.823 | 60.63889 | 2.145
[24 empty] | 48.51556 | 1.823 | 60.63889 | 2.144
[24 empty] | 48.51556 | 1.823 | 60.63889 | 2.144
[24 empty] | 48.52111 | 1.824 | 60.65278 | 2.144
[24 empty] | 48.52111 | 1.824 | 60.65278 | 2.144
[24 empty] | 48.52667 | 1.824 | 60.65278 | 2.144
[24 empty] | 48.52667 | 1.823 | 60.65278 | 2.144
[24 empty] | 48.53222 | 1.823 | 60.65278 | 2.144
[24 empty] | 48.53222 | 1.823 | 60.66667 | 2.145
[24 empty] | 48.53222 | 1.823 | 60.66667 | 2.145
[24 empty] | 48.53778 | 1.824 | 60.66667 | 2.145
[24 empty] | 48.53778 | 1.823 | 60.66667 | 2.145
[24 empty] | 48.54333 | 1.824 | 60.66667 | 2.144
[24 empty] | 48.54333 | 1.824 | 60.68056 | 2.144
[24 empty] | 48.54333 | 1.825 | 60.68056 | 2.144
[24 empty] | 48.54889 | 1.824 | 60.68056 | 2.144
[24 empty] | 48.54889 | 1.824 | 60.68056 | 2.144
[24 empty] | 48.55444 | 1.824 | 60.68056 | 2.145
[24 empty] | 48.55444 | 1.824 | 60.69444 | 2.145
[24 empty] | 48.55444 | 1.824 | 60.69444 | 2.145
[24 empty] | 48.56 | 1.824 | 60.69444 | 2.145
[24 empty] | 48.56 | 1.824 | 60.69444 | 2.144
[24 empty] | 48.56556 | 1.824 | 60.69444 | 2.144
[24 empty] | 48.56556 | 1.824 | 60.70833 | 2.144
[24 empty] | 48.56556 | 1.825 | 60.70833 | 2.144
[24 empty] | 48.57111 | 1.825 | 60.70833 | 2.144
[24 empty] | 48.57111 | 1.825 | 60.70833 | 2.144
[24 empty] | 48.57667 | 1.825 | 60.70833 | 2.144
[24 empty] | 48.57667 | 1.825 | 60.72222 | 2.144
[24 empty] | 48.57667 | 1.825 | 60.72222 | 2.144
[24 empty] | 48.58222 | 1.825 | 60.72222 | 2.144
[24 empty] | 48.58222 | 1.825 | 60.72222 | 2.144
[24 empty] | 48.58778 | 1.825 | 60.72222 | 2.144
[24 empty] | 48.58778 | 1.825 | 60.73611 | 2.144
[24 empty] | 48.58778 | 1.825 | 60.73611 | 2.145
[24 empty] | 48.59333 | 1.825 | 60.73611 | 2.145
[24 empty] | 48.59333 | 1.824 | 60.73611 | 2.145
[24 empty] | 48.59889 | 1.824 | 60.73611 | 2.145
[24 empty] | 48.59889 | 1.825 | 60.75 | 2.145
[24 empty] | 48.59889 | 1.825 | 60.75 | 2.145
[24 empty] | 48.60444 | 1.825 | 60.75 | 2.145
[24 empty] | 48.60444 | 1.825 | 60.75 | 2.145
[24 empty] | 48.61 | 1.825 | 60.75 | 2.145
[24 empty] | 48.61 | 1.825 | 60.76389 | 2.145
[24 empty] | 48.61 | 1.825 | 60.76389 | 2.145
[24 empty] | 48.61556 | 1.825 | 60.76389 | 2.145
[24 empty] | 48.61556 | 1.825 | 60.76389 | 2.145
[24 empty] | 48.62111 | 1.825 | 60.76389 | 2.145
[24 empty] | 48.62111 | 1.825 | 60.77778 | 2.145
[24 empty] | 48.62111 | 1.825 | 60.77778 | 2.144
[24 empty] | 48.62667 | 1.825 | 60.77778 | 2.144
[24 empty] | 48.62667 | 1.825 | 60.77778 | 2.144
[24 empty] | 48.63222 | 1.825 | 60.77778 | 2.144
[24 empty] | 48.63222 | 1.825 | 60.79167 | 2.144
[24 empty] | 48.63222 | 1.825 | 60.79167 | 2.144
[24 empty] | 48.63778 | 1.825 | 60.79167 | 2.144
[24 empty] | 48.63778 | 1.825 | 60.79167 | 2.144
[24 empty] | 48.64333 | 1.825 | 60.79167 | 2.143
[24 empty] | 48.64333 | 1.825 | 60.80556 | 2.143
[24 empty] | 48.64333 | 1.824 | 60.80556 | 2.143
[24 empty] | 48.64889 | 1.824 | 60.80556 | 2.143
[24 empty] | 48.64889 | 1.824 | 60.80556 | 2.143
[24 empty] | 48.65444 | 1.825 | 60.80556 | 2.143
[24 empty] | 48.65444 | 1.825 | 60.81944 | 2.143
[24 empty] | 48.65444 | 1.825 | 60.81944 | 2.143
[24 empty] | 48.66 | 1.825 | 60.81944 | 2.143
[24 empty] | 48.66 | 1.824 | 60.81944 | 2.143
[24 empty] | 48.66556 | 1.824 | 60.81944 | 2.143
[24 empty] | 48.66556 | 1.825 | 60.83333 | 2.143
[24 empty] | 48.66556 | 1.825 | 60.83333 | 2.143
[24 empty] | 48.67111 | 1.825 | 60.83333 | 2.143
[24 empty] | 48.67111 | 1.824 | 60.83333 | 2.142
[24 empty] | 48.67667 | 1.824 | 60.83333 | 2.142
[24 empty] | 48.67667 | 1.824 | 60.84722 | 2.142
[24 empty] | 48.67667 | 1.824 | 60.84722 | 2.142
[24 empty] | 48.68222 | 1.824 | 60.84722 | 2.142
[24 empty] | 48.68222 | 1.824 | 60.84722 | 2.142
[24 empty] | 48.68778 | 1.824 | 60.84722 | 2.142
[24 empty] | 48.68778 | 1.824 | 60.86111 | 2.142
[24 empty] | 48.68778 | 1.824 | 60.86111 | 2.142
[24 empty] | 48.69333 | 1.824 | 60.86111 | 2.142
[24 empty] | 48.69333 | 1.824 | 60.86111 | 2.142
[24 empty] | 48.69889 | 1.824 | 60.86111 | 2.142
[24 empty] | 48.69889 | 1.824 | 60.875 | 2.142
[24 empty] | 48.69889 | 1.824 | 60.875 | 2.142
[24 empty] | 48.70444 | 1.824 | 60.875 | 2.142
[24 empty] | 48.70444 | 1.824 | 60.875 | 2.142
[24 empty] | 48.71 | 1.824 | 60.875 | 2.142
[24 empty] | 48.71 | 1.824 | 60.88889 | 2.142
[24 empty] | 48.71 | 1.824 | 60.88889 | 2.141
[24 empty] | 48.71556 | 1.824 | 60.88889 | 2.141
[24 empty] | 48.71556 | 1.824 | 60.88889 | 2.141
[24 empty] | 48.72111 | 1.824 | 60.88889 | 2.141
[24 empty] | 48.72111 | 1.824 | 60.90278 | 2.141
[24 empty] | 48.72111 | 1.824 | 60.90278 | 2.142
[24 empty] | 48.72667 | 1.824 | 60.90278 | 2.142
[24 empty] | 48.72667 | 1.823 | 60.90278 | 2.142
[24 empty] | 48.73222 | 1.824 | 60.90278 | 2.142
[24 empty] | 48.73222 | 1.824 | 60.91667 | 2.142
[24 empty] | 48.73222 | 1.825 | 60.91667 | 2.142
[24 empty] | 48.73778 | 1.825 | 60.91667 | 2.142
[24 empty] | 48.73778 | 1.824 | 60.91667 | 2.142
[24 empty] | 48.74333 | 1.825 | 60.91667 | 2.142
[24 empty] | 48.74333 | 1.825 | 60.93056 | 2.142
[24 empty] | 48.74333 | 1.824 | 60.93056 | 2.142
[24 empty] | 48.74889 | 1.824 | 60.93056 | 2.142
[24 empty] | 48.74889 | 1.824 | 60.93056 | 2.142
[24 empty] | 48.75444 | 1.824 | 60.93056 | 2.142
[24 empty] | 48.75444 | 1.824 | 60.94444 | 2.142
[24 empty] | 48.75444 | 1.824 | 60.94444 | 2.142
[24 empty] | 48.76 | 1.824 | 60.94444 | 2.142
[24 empty] | 48.76 | 1.824 | 60.94444 | 2.142
[24 empty] | 48.76556 | 1.824 | 60.94444 | 2.142
[24 empty] | 48.76556 | 1.824 | 60.95833 | 2.142
[24 empty] | 48.76556 | 1.824 | 60.95833 | 2.142
[24 empty] | 48.77111 | 1.824 | 60.95833 | 2.142
[24 empty] | 48.77111 | 1.823 | 60.95833 | 2.142
[24 empty] | 48.77667 | 1.824 | 60.95833 | 2.142
[24 empty] | 48.77667 | 1.824 | 60.97222 | 2.142
[24 empty] | 48.77667 | 1.824 | 60.97222 | 2.142
[24 empty] | 48.78222 | 1.824 | 60.97222 | 2.142
[24 empty] | 48.78222 | 1.824 | 60.97222 | 2.142
[24 empty] | 48.78778 | 1.824 | 60.97222 | 2.142
[24 empty] | 48.78778 | 1.824 | 60.98611 | 2.142
[24 empty] | 48.78778 | 1.825 | 60.98611 | 2.142
[24 empty] | 48.79333 | 1.825 | 60.98611 | 2.142
[24 empty] | 48.79333 | 1.825 | 60.98611 | 2.142
[24 empty] | 48.79889 | 1.825 | 60.98611 | 2.142
[24 empty] | 48.79889 | 1.825 | 61 | 2.142
[24 empty] | 48.79889 | 1.825 | 61 | 2.142
[24 empty] | 48.80444 | 1.825 | 61 | 2.142
[24 empty] | 48.80444 | 1.824 | 61 | 2.143
[24 empty] | 48.81 | 1.825 | 61 | 2.143
[24 empty] | 48.81 | 1.825 | 61.01389 | 2.143
[24 empty] | 48.81 | 1.825 | 61.01389 | 2.143
[24 empty] | 48.81556 | 1.825 | 61.01389 | 2.143
[24 empty] | 48.81556 | 1.824 | 61.01389 | 2.143
[24 empty] | 48.82111 | 1.825 | 61.01389 | 2.143
[24 empty] | 48.82111 | 1.825 | 61.02778 | 2.143
[24 empty] | 48.82111 | 1.825 | 61.02778 | 2.143
[24 empty] | 48.82667 | 1.825 | 61.02778 | 2.143
[24 empty] | 48.82667 | 1.825 | 61.02778 | 2.143
[24 empty] | 48.83222 | 1.825 | 61.02778 | 2.143
[24 empty] | 48.83222 | 1.825 | 61.04167 | 2.143
[24 empty] | 48.83222 | 1.825 | 61.04167 | 2.143
[24 empty] | 48.83778 | 1.825 | 61.04167 | 2.143
[24 empty] | 48.83778 | 1.824 | 61.04167 | 2.143
[24 empty] | 48.84333 | 1.824 | 61.04167 | 2.143
[24 empty] | 48.84333 | 1.824 | 61.05556 | 2.143
[24 empty] | 48.84333 | 1.824 | 61.05556 | 2.143
[24 empty] | 48.84889 | 1.824 | 61.05556 | 2.143
[24 empty] | 48.84889 | 1.825 | 61.05556 | 2.143
[24 empty] | 48.85444 | 1.825 | 61.05556 | 2.143
[24 empty] | 48.85444 | 1.825 | 61.06944 | 2.143
[24 empty] | 48.85444 | 1.825 | 61.06944 | 2.143
[24 empty] | 48.86 | 1.825 | 61.06944 | 2.143
[24 empty] | 48.86 | 1.825 | 61.06944 | 2.143
[24 empty] | 48.86556 | 1.825 | 61.06944 | 2.143
[24 empty] | 48.86556 | 1.825 | 61.08333 | 2.143
[24 empty] | 48.86556 | 1.826 | 61.08333 | 2.143
[24 empty] | 48.87111 | 1.826 | 61.08333 | 2.143
[24 empty] | 48.87111 | 1.825 | 61.08333 | 2.143
[24 empty] | 48.87667 | 1.825 | 61.08333 | 2.143
[24 empty] | 48.87667 | 1.825 | 61.09722 | 2.143
[24 empty] | 48.87667 | 1.825 | 61.09722 | 2.143
[24 empty] | 48.88222 | 1.825 | 61.09722 | 2.143
[24 empty] | 48.88222 | 1.825 | 61.09722 | 2.144
[24 empty] | 48.88778 | 1.825 | 61.09722 | 2.144
[24 empty] | 48.88778 | 1.825 | 61.11111 | 2.143
[24 empty] | 48.88778 | 1.825 | 61.11111 | 2.144
[24 empty] | 48.89333 | 1.825 | 61.11111 | 2.144
[24 empty] | 48.89333 | 1.824 | 61.11111 | 2.144
[24 empty] | 48.89889 | 1.825 | 61.11111 | 2.144
[24 empty] | 48.89889 | 1.825 | 61.125 | 2.144
[24 empty] | 48.89889 | 1.825 | 61.125 | 2.144
[24 empty] | 48.90444 | 1.826 | 61.125 | 2.144
[24 empty] | 48.90444 | 1.826 | 61.125 | 2.144
[24 empty] | 48.91 | 1.826 | 61.125 | 2.144
[24 empty] | 48.91 | 1.826 | 61.13889 | 2.144
[24 empty] | 48.91 | 1.826 | 61.13889 | 2.144
[24 empty] | 48.91556 | 1.826 | 61.13889 | 2.144
[24 empty] | 48.91556 | 1.825 | 61.13889 | 2.144
[24 empty] | 48.92111 | 1.825 | 61.13889 | 2.144
[24 empty] | 48.92111 | 1.825 | 61.15278 | 2.144
[24 empty] | 48.92111 | 1.825 | 61.15278 | 2.144
[24 empty] | 48.92667 | 1.825 | 61.15278 | 2.144
[24 empty] | 48.92667 | 1.825 | 61.15278 | 2.144
[24 empty] | 48.93222 | 1.825 | 61.15278 | 2.144
[24 empty] | 48.93222 | 1.825 | 61.16667 | 2.144
[24 empty] | 48.93222 | 1.825 | 61.16667 | 2.144
[24 empty] | 48.93778 | 1.825 | 61.16667 | 2.144
[24 empty] | 48.93778 | 1.824 | 61.16667 | 2.144
[24 empty] | 48.94333 | 1.825 | 61.16667 | 2.144
[24 empty] | 48.94333 | 1.825 | 61.18056 | 2.144
[24 empty] | 48.94333 | 1.825 | 61.18056 | 2.144
[24 empty] | 48.94889 | 1.824 | 61.18056 | 2.144
[24 empty] | 48.94889 | 1.824 | 61.18056 | 2.144
[24 empty] | 48.95444 | 1.824 | 61.18056 | 2.144
[24 empty] | 48.95444 | 1.824 | 61.19444 | 2.144
[24 empty] | 48.95444 | 1.824 | 61.19444 | 2.144
[24 empty] | 48.96 | 1.825 | 61.19444 | 2.144
[24 empty] | 48.96 | 1.825 | 61.19444 | 2.144
[24 empty] | 48.96556 | 1.825 | 61.19444 | 2.144
[24 empty] | 48.96556 | 1.825 | 61.20833 | 2.144
[24 empty] | 48.96556 | 1.825 | 61.20833 | 2.144
[24 empty] | 48.97111 | 1.825 | 61.20833 | 2.144
[24 empty] | 48.97111 | 1.824 | 61.20833 | 2.144
[24 empty] | 48.97667 | 1.825 | 61.20833 | 2.144
[24 empty] | 48.97667 | 1.825 | 61.22222 | 2.144
[24 empty] | 48.97667 | 1.825 | 61.22222 | 2.144
[24 empty] | 48.98222 | 1.825 | 61.22222 | 2.144
[24 empty] | 48.98222 | 1.825 | 61.22222 | 2.144
[24 empty] | 48.98778 | 1.825 | 61.22222 | 2.144
[24 empty] | 48.98778 | 1.825 | 61.23611 | 2.144
[24 empty] | 48.98778 | 1.825 | 61.23611 | 2.144
[24 empty] | 48.99333 | 1.824 | 61.23611 | 2.144
[24 empty] | 48.99333 | 1.824 | 61.23611 | 2.144
[24 empty] | 48.99889 | 1.824 | 61.23611 | 2.144
[24 empty] | 48.99889 | 1.824 | 61.25 | 2.144
[24 empty] | 48.99889 | 1.824 | 61.25 | 2.144
[24 empty] | 49.00444 | 1.824 | 61.25 | 2.144
[24 empty] | 49.00444 | 1.824 | 61.25 | 2.144
[24 empty] | 49.01 | 1.824 | 61.25 | 2.144
[24 empty] | 49.01 | 1.824 | 61.26389 | 2.144
[24 empty] | 49.01 | 1.824 | 61.26389 | 2.144
[24 empty] | 49.01556 | 1.824 | 61.26389 | 2.144
[24 empty] | 49.01556 | 1.824 | 61.26389 | 2.144
[24 empty] | 49.02111 | 1.824 | 61.26389 | 2.144
[24 empty] | 49.02111 | 1.824 | 61.27778 | 2.144
[24 empty] | 49.02111 | 1.824 | 61.27778 | 2.144
[24 empty] | 49.02667 | 1.824 | 61.27778 | 2.144
[24 empty] | 49.02667 | 1.824 | 61.27778 | 2.144
[24 empty] | 49.03222 | 1.824 | 61.27778 | 2.144
[24 empty] | 49.03222 | 1.824 | 61.29167 | 2.144
[24 empty] | 49.03222 | 1.824 | 61.29167 | 2.144
[24 empty] | 49.03778 | 1.824 | 61.29167 | 2.144
[24 empty] | 49.03778 | 1.824 | 61.29167 | 2.144
[24 empty] | 49.04333 | 1.824 | 61.29167 | 2.144
[24 empty] | 49.04333 | 1.824 | 61.30556 | 2.144
[24 empty] | 49.04333 | 1.824 | 61.30556 | 2.144
[24 empty] | 49.04889 | 1.824 | 61.30556 | 2.144
[24 empty] | 49.04889 | 1.823 | 61.30556 | 2.144
[24 empty] | 49.05444 | 1.824 | 61.30556 | 2.144
[24 empty] | 49.05444 | 1.824 | 61.31944 | 2.144
[24 empty] | 49.05444 | 1.824 | 61.31944 | 2.144
[24 empty] | 49.06 | 1.824 | 61.31944 | 2.144
[24 empty] | 49.06 | 1.823 | 61.31944 | 2.145
[24 empty] | 49.06556 | 1.824 | 61.31944 | 2.145
[24 empty] | 49.06556 | 1.823 | 61.33333 | 2.145
[24 empty] | 49.06556 | 1.824 | 61.33333 | 2.145
[24 empty] | 49.07111 | 1.824 | 61.33333 | 2.145
[24 empty] | 49.07111 | 1.824 | 61.33333 | 2.145
[24 empty] | 49.07667 | 1.824 | 61.33333 | 2.145
[24 empty] | 49.07667 | 1.824 | 61.34722 | 2.145
[24 empty] | 49.07667 | 1.824 | 61.34722 | 2.145
[24 empty] | 49.08222 | 1.824 | 61.34722 | 2.145
[24 empty] | 49.08222 | 1.824 | 61.34722 | 2.145
[24 empty] | 49.08778 | 1.825 | 61.34722 | 2.145
[24 empty] | 49.08778 | 1.825 | 61.36111 | 2.145
[24 empty] | 49.08778 | 1.824 | 61.36111 | 2.145
[24 empty] | 49.09333 | 1.824 | 61.36111 | 2.145
[24 empty] | 49.09333 | 1.824 | 61.36111 | 2.145
[24 empty] | 49.09889 | 1.825 | 61.36111 | 2.145
[24 empty] | 49.09889 | 1.825 | 61.375 | 2.145
[24 empty] | 49.09889 | 1.825 | 61.375 | 2.145
[24 empty] | 49.10444 | 1.825 | 61.375 | 2.145
[24 empty] | 49.10444 | 1.825 | 61.375 | 2.145
[24 empty] | 49.11 | 1.825 | 61.375 | 2.145
[24 empty] | 49.11 | 1.825 | 61.38889 | 2.145
[24 empty] | 49.11 | 1.825 | 61.38889 | 2.145
[24 empty] | 49.11556 | 1.825 | 61.38889 | 2.145
[24 empty] | 49.11556 | 1.825 | 61.38889 | 2.145
[24 empty] | 49.12111 | 1.825 | 61.38889 | 2.145
[24 empty] | 49.12111 | 1.825 | 61.40278 | 2.145
[24 empty] | 49.12111 | 1.824 | 61.40278 | 2.145
[24 empty] | 49.12667 | 1.824 | 61.40278 | 2.145
[24 empty] | 49.12667 | 1.824 | 61.40278 | 2.145
[24 empty] | 49.13222 | 1.824 | 61.40278 | 2.145
[24 empty] | 49.13222 | 1.825 | 61.41667 | 2.145
[24 empty] | 49.13222 | 1.825 | 61.41667 | 2.145
[24 empty] | 49.13778 | 1.825 | 61.41667 | 2.145
[24 empty] | 49.13778 | 1.825 | 61.41667 | 2.145
[24 empty] | 49.14333 | 1.825 | 61.41667 | 2.145
[24 empty] | 49.14333 | 1.825 | 61.43056 | 2.146
[24 empty] | 49.14333 | 1.825 | 61.43056 | 2.145
[24 empty] | 49.14889 | 1.825 | 61.43056 | 2.145
[24 empty] | 49.14889 | 1.825 | 61.43056 | 2.145
[24 empty] | 49.15444 | 1.825 | 61.43056 | 2.145
[24 empty] | 49.15444 | 1.825 | 61.44444 | 2.145
[24 empty] | 49.15444 | 1.825 | 61.44444 | 2.146
[24 empty] | 49.16 | 1.825 | 61.44444 | 2.146
[24 empty] | 49.16 | 1.825 | 61.44444 | 2.146
[24 empty] | 49.16556 | 1.825 | 61.44444 | 2.145
[24 empty] | 49.16556 | 1.825 | 61.45833 | 2.146
[24 empty] | 49.16556 | 1.825 | 61.45833 | 2.146
[24 empty] | 49.17111 | 1.825 | 61.45833 | 2.146
[24 empty] | 49.17111 | 1.825 | 61.45833 | 2.146
[24 empty] | 49.17667 | 1.825 | 61.45833 | 2.146
[24 empty] | 49.17667 | 1.825 | 61.47222 | 2.146
[24 empty] | 49.17667 | 1.825 | 61.47222 | 2.146
[24 empty] | 49.18222 | 1.825 | 61.47222 | 2.146
[24 empty] | 49.18222 | 1.825 | 61.47222 | 2.146
[24 empty] | 49.18778 | 1.825 | 61.47222 | 2.146
[24 empty] | 49.18778 | 1.825 | 61.48611 | 2.146
[24 empty] | 49.18778 | 1.825 | 61.48611 | 2.146
[24 empty] | 49.19333 | 1.825 | 61.48611 | 2.146
[24 empty] | 49.19333 | 1.825 | 61.48611 | 2.146
[24 empty] | 49.19889 | 1.826 | 61.48611 | 2.146
[24 empty] | 49.19889 | 1.826 | 61.5 | 2.146
[24 empty] | 49.19889 | 1.826 | 61.5 | 2.146
[24 empty] | 49.20444 | 1.825 | 61.5 | 2.146
[24 empty] | 49.20444 | 1.825 | 61.5 | 2.146
[24 empty] | 49.21 | 1.825 | 61.5 | 2.146
[24 empty] | 49.21 | 1.825 | 61.51389 | 2.146
[24 empty] | 49.21 | 1.825 | 61.51389 | 2.146
[24 empty] | 49.21556 | 1.825 | 61.51389 | 2.146
[24 empty] | 49.21556 | 1.825 | 61.51389 | 2.146
[24 empty] | 49.22111 | 1.825 | 61.51389 | 2.147
[24 empty] | 49.22111 | 1.825 | 61.52778 | 2.147
[24 empty] | 49.22111 | 1.825 | 61.52778 | 2.147
[24 empty] | 49.22667 | 1.825 | 61.52778 | 2.147
[24 empty] | 49.22667 | 1.825 | 61.52778 | 2.147
[24 empty] | 49.23222 | 1.825 | 61.52778 | 2.147
[24 empty] | 49.23222 | 1.825 | 61.54167 | 2.146
[24 empty] | 49.23222 | 1.824 | 61.54167 | 2.146
[24 empty] | 49.23778 | 1.824 | 61.54167 | 2.146
[24 empty] | 49.23778 | 1.824 | 61.54167 | 2.147
[24 empty] | 49.24333 | 1.824 | 61.54167 | 2.147
[24 empty] | 49.24333 | 1.824 | 61.55556 | 2.147
[24 empty] | 49.24333 | 1.824 | 61.55556 | 2.147
[24 empty] | 49.24889 | 1.824 | 61.55556 | 2.147
[24 empty] | 49.24889 | 1.824 | 61.55556 | 2.147
[24 empty] | 49.25444 | 1.825 | 61.55556 | 2.147
[24 empty] | 49.25444 | 1.825 | 61.56944 | 2.147
[24 empty] | 49.25444 | 1.825 | 61.56944 | 2.147
[24 empty] | 49.26 | 1.825 | 61.56944 | 2.147
[24 empty] | 49.26 | 1.825 | 61.56944 | 2.147
[24 empty] | 49.26556 | 1.825 | 61.56944 | 2.147
[24 empty] | 49.26556 | 1.825 | 61.58333 | 2.147
[24 empty] | 49.26556 | 1.825 | 61.58333 | 2.147
[24 empty] | 49.27111 | 1.825 | 61.58333 | 2.147
[24 empty] | 49.27111 | 1.824 | 61.58333 | 2.147
[24 empty] | 49.27667 | 1.825 | 61.58333 | 2.147
[24 empty] | 49.27667 | 1.825 | 61.59722 | 2.147
[24 empty] | 49.27667 | 1.825 | 61.59722 | 2.147
[24 empty] | 49.28222 | 1.825 | 61.59722 | 2.147
[24 empty] | 49.28222 | 1.824 | 61.59722 | 2.147
[24 empty] | 49.28778 | 1.825 | 61.59722 | 2.147
[24 empty] | 49.28778 | 1.825 | 61.61111 | 2.147
[24 empty] | 49.28778 | 1.825 | 61.61111 | 2.147
[24 empty] | 49.29333 | 1.825 | 61.61111 | 2.147
[24 empty] | 49.29333 | 1.824 | 61.61111 | 2.147
[24 empty] | 49.29889 | 1.825 | 61.61111 | 2.147
[24 empty] | 49.29889 | 1.825 | 61.625 | 2.147
[24 empty] | 49.29889 | 1.825 | 61.625 | 2.147
[24 empty] | 49.30444 | 1.825 | 61.625 | 2.147
[24 empty] | 49.30444 | 1.824 | 61.625 | 2.148
[24 empty] | 49.31 | 1.825 | 61.625 | 2.148
[24 empty] | 49.31 | 1.824 | 61.63889 | 2.148
[24 empty] | 49.31 | 1.825 | 61.63889 | 2.148
[24 empty] | 49.31556 | 1.824 | 61.63889 | 2.148
[24 empty] | 49.31556 | 1.824 | 61.63889 | 2.148
[24 empty] | 49.32111 | 1.825 | 61.63889 | 2.148
[24 empty] | 49.32111 | 1.825 | 61.65278 | 2.148
[24 empty] | 49.32111 | 1.826 | 61.65278 | 2.148
[24 empty] | 49.32667 | 1.825 | 61.65278 | 2.148
[24 empty] | 49.32667 | 1.825 | 61.65278 | 2.148
[24 empty] | 49.33222 | 1.825 | 61.65278 | 2.148
[24 empty] | 49.33222 | 1.825 | 61.66667 | 2.148
[24 empty] | 49.33222 | 1.825 | 61.66667 | 2.148
[24 empty] | 49.33778 | 1.825 | 61.66667 | 2.148
[24 empty] | 49.33778 | 1.825 | 61.66667 | 2.148
[24 empty] | 49.34333 | 1.825 | 61.66667 | 2.148
[24 empty] | 49.34333 | 1.825 | 61.68056 | 2.147
[24 empty] | 49.34333 | 1.825 | 61.68056 | 2.147
[24 empty] | 49.34889 | 1.825 | 61.68056 | 2.147
[24 empty] | 49.34889 | 1.824 | 61.68056 | 2.147
[24 empty] | 49.35444 | 1.824 | 61.68056 | 2.147
[24 empty] | 49.35444 | 1.824 | 61.69444 | 2.147
[24 empty] | 49.35444 | 1.824 | 61.69444 | 2.147
[24 empty] | 49.36 | 1.824 | 61.69444 | 2.147
[24 empty] | 49.36 | 1.824 | 61.69444 | 2.147
[24 empty] | 49.36556 | 1.824 | 61.69444 | 2.147
[24 empty] | 49.36556 | 1.824 | 61.70833 | 2.147
[24 empty] | 49.36556 | 1.824 | 61.70833 | 2.147
[24 empty] | 49.37111 | 1.824 | 61.70833 | 2.147
[24 empty] | 49.37111 | 1.824 | 61.70833 | 2.146
[24 empty] | 49.37667 | 1.825 | 61.70833 | 2.146
[24 empty] | 49.37667 | 1.825 | 61.72222 | 2.146
[24 empty] | 49.37667 | 1.825 | 61.72222 | 2.146
[24 empty] | 49.38222 | 1.825 | 61.72222 | 2.145
[24 empty] | 49.38222 | 1.825 | 61.72222 | 2.145
[24 empty] | 49.38778 | 1.825 | 61.72222 | 2.145
[24 empty] | 49.38778 | 1.825 | 61.73611 | 2.145
[24 empty] | 49.38778 | 1.825 | 61.73611 | 2.145
[24 empty] | 49.39333 | 1.825 | 61.73611 | 2.145
[24 empty] | 49.39333 | 1.825 | 61.73611 | 2.145
[24 empty] | 49.39889 | 1.825 | 61.73611 | 2.144
[24 empty] | 49.39889 | 1.825 | 61.75 | 2.144
[24 empty] | 49.39889 | 1.825 | 61.75 | 2.144
[24 empty] | 49.40444 | 1.825 | 61.75 | 2.144
[24 empty] | 49.40444 | 1.825 | 61.75 | 2.144
[24 empty] | 49.41 | 1.825 | 61.75 | 2.144
[24 empty] | 49.41 | 1.825 | 61.76389 | 2.144
[24 empty] | 49.41 | 1.825 | 61.76389 | 2.143
[24 empty] | 49.41556 | 1.825 | 61.76389 | 2.143
[24 empty] | 49.41556 | 1.825 | 61.76389 | 2.143
[24 empty] | 49.42111 | 1.826 | 61.76389 | 2.143
[24 empty] | 49.42111 | 1.826 | 61.77778 | 2.143
[24 empty] | 49.42111 | 1.826 | 61.77778 | 2.143
[24 empty] | 49.42667 | 1.825 | 61.77778 | 2.143
[24 empty] | 49.42667 | 1.825 | 61.77778 | 2.143
[24 empty] | 49.43222 | 1.826 | 61.77778 | 2.142
[24 empty] | 49.43222 | 1.825 | 61.79167 | 2.142
[24 empty] | 49.43222 | 1.825 | 61.79167 | 2.142
[24 empty] | 49.43778 | 1.825 | 61.79167 | 2.142
[24 empty] | 49.43778 | 1.825 | 61.79167 | 2.142
[24 empty] | 49.44333 | 1.825 | 61.79167 | 2.14
[24 empty] | 49.44333 | 1.825 | 61.80556 | 2.139
[24 empty] | 49.44333 | 1.825 | 61.80556 | 2.141
[24 empty] | 49.44889 | 1.825 | 61.80556 | 2.141
[24 empty] | 49.44889 | 1.825 | 61.80556 | 2.143
[24 empty] | 49.45444 | 1.825 | 61.80556 | 2.143
[24 empty] | 49.45444 | 1.825 | 61.81944 | 2.143
[24 empty] | 49.45444 | 1.825 | 61.81944 | 2.143
[24 empty] | 49.46 | 1.825 | 61.81944 | 2.143
[24 empty] | 49.46 | 1.824 | 61.81944 | 2.142
[24 empty] | 49.46556 | 1.825 | 61.81944 | 2.142
[24 empty] | 49.46556 | 1.825 | 61.83333 | 2.142
[24 empty] | 49.46556 | 1.825 | 61.83333 | 2.143
[24 empty] | 49.47111 | 1.824 | 61.83333 | 2.143
[24 empty] | 49.47111 | 1.824 | 61.83333 | 2.143
[24 empty] | 49.47667 | 1.824 | 61.83333 | 2.143
[24 empty] | 49.47667 | 1.824 | 61.84722 | 2.143
[24 empty] | 49.47667 | 1.824 | 61.84722 | 2.143
[24 empty] | 49.48222 | 1.824 | 61.84722 | 2.142
[24 empty] | 49.48222 | 1.823 | 61.84722 | 2.143
[24 empty] | 49.48778 | 1.824 | 61.84722 | 2.143
[24 empty] | 49.48778 | 1.825 | 61.86111 | 2.144
[24 empty] | 49.48778 | 1.825 | 61.86111 | 2.144
[24 empty] | 49.49333 | 1.825 | 61.86111 | 2.145
[24 empty] | 49.49333 | 1.824 | 61.86111 | 2.145
[24 empty] | 49.49889 | 1.824 | 61.86111 | 2.145
[24 empty] | 49.49889 | 1.824 | 61.875 | 2.144
[24 empty] | 49.49889 | 1.824 | 61.875 | 2.145
[24 empty] | 49.50444 | 1.824 | 61.875 | 2.145
[24 empty] | 49.50444 | 1.824 | 61.875 | 2.145
[24 empty] | 49.51 | 1.824 | 61.875 | 2.144
[24 empty] | 49.51 | 1.824 | 61.88889 | 2.143
[24 empty] | 49.51 | 1.824 | 61.88889 | 2.143
[24 empty] | 49.51556 | 1.825 | 61.88889 | 2.143
[24 empty] | 49.51556 | 1.825 | 61.88889 | 2.143
[24 empty] | 49.52111 | 1.825 | 61.88889 | 2.143
[24 empty] | 49.52111 | 1.826 | 61.90278 | 2.143
[24 empty] | 49.52111 | 1.826 | 61.90278 | 2.143
[24 empty] | 49.52667 | 1.826 | 61.90278 | 2.143
[24 empty] | 49.52667 | 1.825 | 61.90278 | 2.143
[24 empty] | 49.53222 | 1.826 | 61.90278 | 2.143
[24 empty] | 49.53222 | 1.826 | 61.91667 | 2.144
[24 empty] | 49.53222 | 1.826 | 61.91667 | 2.144
[24 empty] | 49.53778 | 1.826 | 61.91667 | 2.144
[24 empty] | 49.53778 | 1.825 | 61.91667 | 2.144
[24 empty] | 49.54333 | 1.825 | 61.91667 | 2.144
[24 empty] | 49.54333 | 1.825 | 61.93056 | 2.144
[24 empty] | 49.54333 | 1.825 | 61.93056 | 2.143
[24 empty] | 49.54889 | 1.825 | 61.93056 | 2.143
[24 empty] | 49.54889 | 1.825 | 61.93056 | 2.144
[24 empty] | 49.55444 | 1.826 | 61.93056 | 2.144
[24 empty] | 49.55444 | 1.825 | 61.94444 | 2.144
[24 empty] | 49.55444 | 1.825 | 61.94444 | 2.144
[24 empty] | 49.56 | 1.825 | 61.94444 | 2.144
[24 empty] | 49.56 | 1.825 | 61.94444 | 2.144
[24 empty] | 49.56556 | 1.825 | 61.94444 | 2.144
[24 empty] | 49.56556 | 1.825 | 61.95833 | 2.144
[24 empty] | 49.56556 | 1.825 | 61.95833 | 2.144
[24 empty] | 49.57111 | 1.825 | 61.95833 | 2.144
[24 empty] | 49.57111 | 1.825 | 61.95833 | 2.144
[24 empty] | 49.57667 | 1.825 | 61.95833 | 2.144
[24 empty] | 49.57667 | 1.825 | 61.97222 | 2.144
[24 empty] | 49.57667 | 1.825 | 61.97222 | 2.144
[24 empty] | 49.58222 | 1.825 | 61.97222 | 2.144
[24 empty] | 49.58222 | 1.824 | 61.97222 | 2.144
[24 empty] | 49.58778 | 1.825 | 61.97222 | 2.144
[24 empty] | 49.58778 | 1.825 | 61.98611 | 2.144
[24 empty] | 49.58778 | 1.825 | 61.98611 | 2.144
[24 empty] | 49.59333 | 1.825 | 61.98611 | 2.144
[24 empty] | 49.59333 | 1.825 | 61.98611 | 2.144
[24 empty] | 49.59889 | 1.825 | 61.98611 | 2.143
[24 empty] | 49.59889 | 1.825 | 62 | 2.143
[24 empty] | 49.59889 | 1.825 | 62 | 2.143
[24 empty] | 49.60444 | 1.825 | 62 | 2.143
[24 empty] | 49.60444 | 1.825 | 62 | 2.143
[24 empty] | 49.61 | 1.825 | 62 | 2.143
[24 empty] | 49.61 | 1.825 | 62.01389 | 2.143
[24 empty] | 49.61 | 1.825 | 62.01389 | 2.142
[24 empty] | 49.61556 | 1.825 | 62.01389 | 2.142
[24 empty] | 49.61556 | 1.824 | 62.01389 | 2.142
[24 empty] | 49.62111 | 1.825 | 62.01389 | 2.142
[24 empty] | 49.62111 | 1.824 | 62.02778 | 2.142
[24 empty] | 49.62111 | 1.824 | 62.02778 | 2.142
[24 empty] | 49.62667 | 1.824 | 62.02778 | 2.141
[24 empty] | 49.62667 | 1.824 | 62.02778 | 2.141
[24 empty] | 49.63222 | 1.824 | 62.02778 | 2.141
[24 empty] | 49.63222 | 1.824 | 62.04167 | 2.141
[24 empty] | 49.63222 | 1.824 | 62.04167 | 2.141
[24 empty] | 49.63778 | 1.824 | 62.04167 | 2.141
[24 empty] | 49.63778 | 1.824 | 62.04167 | 2.141
[24 empty] | 49.64333 | 1.824 | 62.04167 | 2.141
[24 empty] | 49.64333 | 1.824 | 62.05556 | 2.141
[24 empty] | 49.64333 | 1.824 | 62.05556 | 2.141
[24 empty] | 49.64889 | 1.824 | 62.05556 | 2.141
[24 empty] | 49.64889 | 1.824 | 62.05556 | 2.141
[24 empty] | 49.65444 | 1.824 | 62.05556 | 2.141
[24 empty] | 49.65444 | 1.824 | 62.06944 | 2.141
[24 empty] | 49.65444 | 1.824 | 62.06944 | 2.141
[24 empty] | 49.66 | 1.824 | 62.06944 | 2.141
[24 empty] | 49.66 | 1.824 | 62.06944 | 2.14
[24 empty] | 49.66556 | 1.824 | 62.06944 | 2.14
[24 empty] | 49.66556 | 1.824 | 62.08333 | 2.14
[24 empty] | 49.67111 | 1.824 | 62.08333 | 2.14
[24 empty] | 49.67111 | 1.824 | 62.08333 | 2.139
[24 empty] | 49.67111 | 1.824 | 62.08333 | 2.139
[24 empty] | 49.67667 | 1.824 | 62.08333 | 2.139
[24 empty] | 49.67667 | 1.824 | 62.09722 | 2.139
[24 empty] | 49.68222 | 1.824 | 62.09722 | 2.139
[24 empty] | 49.68222 | 1.824 | 62.09722 | 2.139
[24 empty] | 49.68222 | 1.824 | 62.09722 | 2.139
[24 empty] | 49.68778 | 1.825 | 62.09722 | 2.139
[24 empty] | 49.68778 | 1.825 | 62.11111 | 2.139
[24 empty] | 49.69333 | 1.825 | 62.11111 | 2.14
[24 empty] | 49.69333 | 1.825 | 62.11111 | 2.14
[24 empty] | 49.69333 | 1.825 | 62.11111 | 2.14
[24 empty] | 49.69889 | 1.825 | 62.11111 | 2.14
[24 empty] | 49.69889 | 1.825 | 62.125 | 2.14
[24 empty] | 49.70444 | 1.825 | 62.125 | 2.14
[24 empty] | 49.70444 | 1.825 | 62.125 | 2.14
[24 empty] | 49.70444 | 1.825 | 62.125 | 2.14
[24 empty] | 49.71 | 1.825 | 62.125 | 2.14
[24 empty] | 49.71 | 1.825 | 62.13889 | 2.14
[24 empty] | 49.71556 | 1.825 | 62.13889 | 2.14
[24 empty] | 49.71556 | 1.825 | 62.13889 | 2.14
[24 empty] | 49.71556 | 1.825 | 62.13889 | 2.14
[24 empty] | 49.72111 | 1.825 | 62.13889 | 2.14
[24 empty] | 49.72111 | 1.825 | 62.15278 | 2.14
[24 empty] | 49.72667 | 1.825 | 62.15278 | 2.14
[24 empty] | 49.72667 | 1.825 | 62.15278 | 2.141
[24 empty] | 49.72667 | 1.824 | 62.15278 | 2.14
[24 empty] | 49.73222 | 1.824 | 62.15278 | 2.141
[24 empty] | 49.73222 | 1.824 | 62.16667 | 2.14
[24 empty] | 49.73778 | 1.824 | 62.16667 | 2.14
[24 empty] | 49.73778 | 1.825 | 62.16667 | 2.141
[24 empty] | 49.73778 | 1.825 | 62.16667 | 2.141
[24 empty] | 49.74333 | 1.826 | 62.16667 | 2.141
[24 empty] | 49.74333 | 1.826 | 62.18056 | 2.141
[24 empty] | 49.74889 | 1.826 | 62.18056 | 2.141
[24 empty] | 49.74889 | 1.826 | 62.18056 | 2.141
[24 empty] | 49.74889 | 1.825 | 62.18056 | 2.141
[24 empty] | 49.75444 | 1.826 | 62.18056 | 2.141
[24 empty] | 49.75444 | 1.826 | 62.19444 | 2.141
[24 empty] | 49.76 | 1.826 | 62.19444 | 2.141
[24 empty] | 49.76 | 1.825 | 62.19444 | 2.141
[24 empty] | 49.76 | 1.825 | 62.19444 | 2.141
[24 empty] | 49.76556 | 1.826 | 62.19444 | 2.141
[24 empty] | 49.76556 | 1.826 | 62.20833 | 2.141
[24 empty] | 49.77111 | 1.826 | 62.20833 | 2.141
[24 empty] | 49.77111 | 1.825 | 62.20833 | 2.141
[24 empty] | 49.77111 | 1.825 | 62.20833 | 2.141
[24 empty] | 49.77667 | 1.825 | 62.20833 | 2.141
[24 empty] | 49.77667 | 1.825 | 62.22222 | 2.141
[24 empty] | 49.78222 | 1.825 | 62.22222 | 2.141
[24 empty] | 49.78222 | 1.825 | 62.22222 | 2.141
[24 empty] | 49.78222 | 1.825 | 62.22222 | 2.141
[24 empty] | 49.78778 | 1.825 | 62.22222 | 2.141
[24 empty] | 49.78778 | 1.825 | 62.23611 | 2.141
[24 empty] | 49.79333 | 1.825 | 62.23611 | 2.141
[24 empty] | 49.79333 | 1.824 | 62.23611 | 2.141
[24 empty] | 49.79333 | 1.824 | 62.23611 | 2.141
[24 empty] | 49.79889 | 1.825 | 62.23611 | 2.141
[24 empty] | 49.79889 | 1.825 | 62.25 | 2.142
[24 empty] | 49.80444 | 1.825 | 62.25 | 2.142
[24 empty] | 49.80444 | 1.825 | 62.25 | 2.142
[24 empty] | 49.80444 | 1.825 | 62.25 | 2.142
[24 empty] | 49.81 | 1.825 | 62.25 | 2.142
[24 empty] | 49.81 | 1.825 | 62.26389 | 2.142
[24 empty] | 49.81556 | 1.825 | 62.26389 | 2.142
[24 empty] | 49.81556 | 1.825 | 62.26389 | 2.142
[24 empty] | 49.81556 | 1.824 | 62.26389 | 2.142
[24 empty] | 49.82111 | 1.825 | 62.26389 | 2.142
[24 empty] | 49.82111 | 1.824 | 62.27778 | 2.142
[24 empty] | 49.82667 | 1.824 | 62.27778 | 2.142
[24 empty] | 49.82667 | 1.824 | 62.27778 | 2.142
[24 empty] | 49.82667 | 1.824 | 62.27778 | 2.142
[24 empty] | 49.83222 | 1.824 | 62.27778 | 2.142
[24 empty] | 49.83222 | 1.824 | 62.29167 | 2.142
[24 empty] | 49.83778 | 1.824 | 62.29167 | 2.142
[24 empty] | 49.83778 | 1.824 | 62.29167 | 2.142
[24 empty] | 49.83778 | 1.824 | 62.29167 | 2.142
[24 empty] | 49.84333 | 1.824 | 62.29167 | 2.142
[24 empty] | 49.84333 | 1.824 | 62.30556 | 2.142
[24 empty] | 49.84889 | 1.825 | 62.30556 | 2.142
[24 empty] | 49.84889 | 1.824 | 62.30556 | 2.142
[24 empty] | 49.84889 | 1.824 | 62.30556 | 2.142
[24 empty] | 49.85444 | 1.824 | 62.30556 | 2.142
[24 empty] | 49.85444 | 1.824 | 62.31944 | 2.142
[24 empty] | 49.86 | 1.824 | 62.31944 | 2.142
[24 empty] | 49.86 | 1.824 | 62.31944 | 2.142
[24 empty] | 49.86 | 1.824 | 62.31944 | 2.142
[24 empty] | 49.86556 | 1.824 | 62.31944 | 2.142
[24 empty] | 49.86556 | 1.825 | 62.33333 | 2.142
[24 empty] | 49.87111 | 1.826 | 62.33333 | 2.141
[24 empty] | 49.87111 | 1.826 | 62.33333 | 2.141
[24 empty] | 49.87111 | 1.826 | 62.33333 | 2.142
[24 empty] | 49.87667 | 1.826 | 62.33333 | 2.142
[24 empty] | 49.87667 | 1.826 | 62.34722 | 2.142
[24 empty] | 49.88222 | 1.826 | 62.34722 | 2.142
[24 empty] | 49.88222 | 1.826 | 62.34722 | 2.142
[24 empty] | 49.88222 | 1.825 | 62.34722 | 2.142
[24 empty] | 49.88778 | 1.826 | 62.34722 | 2.142
[24 empty] | 49.88778 | 1.826 | 62.36111 | 2.142
[24 empty] | 49.89333 | 1.825 | 62.36111 | 2.142
[24 empty] | 49.89333 | 1.825 | 62.36111 | 2.142
[24 empty] | 49.89333 | 1.825 | 62.36111 | 2.142
[24 empty] | 49.89889 | 1.825 | 62.36111 | 2.143
[24 empty] | 49.89889 | 1.825 | 62.375 | 2.143
[24 empty] | 49.90444 | 1.825 | 62.375 | 2.143
[24 empty] | 49.90444 | 1.825 | 62.375 | 2.143
[24 empty] | 49.90444 | 1.825 | 62.375 | 2.143
[24 empty] | 49.91 | 1.825 | 62.375 | 2.142
[24 empty] | 49.91 | 1.825 | 62.38889 | 2.143
[24 empty] | 49.91556 | 1.825 | 62.38889 | 2.143
[24 empty] | 49.91556 | 1.825 | 62.38889 | 2.143
[24 empty] | 49.91556 | 1.825 | 62.38889 | 2.143
[24 empty] | 49.92111 | 1.825 | 62.38889 | 2.143
[24 empty] | 49.92111 | 1.825 | 62.40278 | 2.143
[24 empty] | 49.92667 | 1.825 | 62.40278 | 2.143
[24 empty] | 49.92667 | 1.825 | 62.40278 | 2.143
[24 empty] | 49.92667 | 1.825 | 62.40278 | 2.143
[24 empty] | 49.93222 | 1.825 | 62.40278 | 2.143
[24 empty] | 49.93222 | 1.825 | 62.41667 | 2.143
[24 empty] | 49.93778 | 1.825 | 62.41667 | 2.143
[24 empty] | 49.93778 | 1.825 | 62.41667 | 2.143
[24 empty] | 49.93778 | 1.825 | 62.41667 | 2.143
[24 empty] | 49.94333 | 1.825 | 62.41667 | 2.143
[24 empty] | 49.94333 | 1.825 | 62.43056 | 2.143
[24 empty] | 49.94889 | 1.825 | 62.43056 | 2.143
[24 empty] | 49.94889 | 1.825 | 62.43056 | 2.143
[24 empty] | 49.94889 | 1.825 | 62.43056 | 2.143
[24 empty] | 49.95444 | 1.825 | 62.43056 | 2.143
[24 empty] | 49.95444 | 1.825 | 62.44444 | 2.143
[24 empty] | 49.96 | 1.825 | 62.44444 | 2.143
[24 empty] | 49.96 | 1.825 | 62.44444 | 2.143
[24 empty] | 49.96 | 1.825 | 62.44444 | 2.143
[24 empty] | 49.96556 | 1.825 | 62.44444 | 2.143
[24 empty] | 49.96556 | 1.825 | 62.45833 | 2.143
[24 empty] | 49.97111 | 1.825 | 62.45833 | 2.143
[24 empty] | 49.97111 | 1.825 | 62.45833 | 2.143
[24 empty] | 49.97111 | 1.825 | 62.45833 | 2.143
[24 empty] | 49.97667 | 1.825 | 62.45833 | 2.143
[24 empty] | 49.97667 | 1.825 | 62.47222 | 2.143
[24 empty] | 49.98222 | 1.825 | 62.47222 | 2.143
[24 empty] | 49.98222 | 1.825 | 62.47222 | 2.143
[24 empty] | 49.98222 | 1.825 | 62.47222 | 2.143
[24 empty] | 49.98778 | 1.825 | 62.47222 | 2.143
[24 empty] | 49.98778 | 1.825 | 62.48611 | 2.143
[24 empty] | 49.99333 | 1.825 | 62.48611 | 2.143
[24 empty] | 49.99333 | 1.825 | 62.48611 | 2.143
[24 empty] | 49.99333 | 1.825 | 62.48611 | 2.143
[24 empty] | 49.99889 | 1.825 | 62.48611 | 2.143
[24 empty] | 49.99889 | 1.825 | 62.5 | 2.143
[24 empty] | 50.00444 | 1.825 | 62.5 | 2.143
[24 empty] | 50.00444 | 1.825 | 62.5 | 2.143
[24 empty] | 50.00444 | 1.825 | 62.5 | 2.143
[24 empty] | 50.01 | 1.825 | 62.5 | 2.143
[24 empty] | 50.01 | 1.825 | 62.51389 | 2.143
[24 empty] | 50.01556 | 1.825 | 62.51389 | 2.143
[24 empty] | 50.01556 | 1.825 | 62.51389 | 2.142
[24 empty] | 50.01556 | 1.825 | 62.51389 | 2.143
[24 empty] | 50.02111 | 1.825 | 62.51389 | 2.143
[24 empty] | 50.02111 | 1.825 | 62.52778 | 2.143
[24 empty] | 50.02667 | 1.825 | 62.52778 | 2.143
[24 empty] | 50.02667 | 1.825 | 62.52778 | 2.143
[24 empty] | 50.02667 | 1.824 | 62.52778 | 2.143
[24 empty] | 50.03222 | 1.825 | 62.52778 | 2.143
[24 empty] | 50.03222 | 1.825 | 62.54167 | 2.143
[24 empty] | 50.03778 | 1.825 | 62.54167 | 2.143
[24 empty] | 50.03778 | 1.825 | 62.54167 | 2.143
[24 empty] | 50.03778 | 1.825 | 62.54167 | 2.143
[24 empty] | 50.04333 | 1.825 | 62.54167 | 2.143
[24 empty] | 50.04333 | 1.825 | 62.55556 | 2.143
[24 empty] | 50.04889 | 1.825 | 62.55556 | 2.143
[24 empty] | 50.04889 | 1.825 | 62.55556 | 2.143
[24 empty] | 50.04889 | 1.825 | 62.55556 | 2.143
[24 empty] | 50.05444 | 1.825 | 62.55556 | 2.143
[24 empty] | 50.05444 | 1.825 | 62.56944 | 2.143
[24 empty] | 50.06 | 1.825 | 62.56944 | 2.144
[24 empty] | 50.06 | 1.825 | 62.56944 | 2.144
[24 empty] | 50.06 | 1.825 | 62.56944 | 2.144
[24 empty] | 50.06556 | 1.825 | 62.56944 | 2.144
[24 empty] | 50.06556 | 1.824 | 62.58333 | 2.144
[24 empty] | 50.07111 | 1.824 | 62.58333 | 2.144
[24 empty] | 50.07111 | 1.824 | 62.58333 | 2.144
[24 empty] | 50.07111 | 1.825 | 62.58333 | 2.144
[24 empty] | 50.07667 | 1.826 | 62.58333 | 2.144
[24 empty] | 50.07667 | 1.826 | 62.59722 | 2.144
[24 empty] | 50.08222 | 1.826 | 62.59722 | 2.144
[24 empty] | 50.08222 | 1.826 | 62.59722 | 2.144
[24 empty] | 50.08222 | 1.826 | 62.59722 | 2.144
[24 empty] | 50.08778 | 1.826 | 62.59722 | 2.144
[24 empty] | 50.08778 | 1.826 | 62.61111 | 2.144
[24 empty] | 50.09333 | 1.827 | 62.61111 | 2.144
[24 empty] | 50.09333 | 1.827 | 62.61111 | 2.144
[24 empty] | 50.09333 | 1.826 | 62.61111 | 2.144
[24 empty] | 50.09889 | 1.826 | 62.61111 | 2.144
[24 empty] | 50.09889 | 1.826 | 62.625 | 2.144
[24 empty] | 50.10444 | 1.826 | 62.625 | 2.144
[24 empty] | 50.10444 | 1.826 | 62.625 | 2.144
[24 empty] | 50.10444 | 1.826 | 62.625 | 2.144
[24 empty] | 50.11 | 1.826 | 62.625 | 2.144
[24 empty] | 50.11 | 1.826 | 62.63889 | 2.144
[24 empty] | 50.11556 | 1.826 | 62.63889 | 2.144
[24 empty] | 50.11556 | 1.826 | 62.63889 | 2.144
[24 empty] | 50.11556 | 1.826 | 62.63889 | 2.144
[24 empty] | 50.12111 | 1.826 | 62.63889 | 2.144
[24 empty] | 50.12111 | 1.826 | 62.65278 | 2.144
[24 empty] | 50.12667 | 1.826 | 62.65278 | 2.144
[24 empty] | 50.12667 | 1.826 | 62.65278 | 2.144
[24 empty] | 50.12667 | 1.826 | 62.65278 | 2.144
[24 empty] | 50.13222 | 1.826 | 62.65278 | 2.144
[24 empty] | 50.13222 | 1.826 | 62.66667 | 2.144
[24 empty] | 50.13778 | 1.826 | 62.66667 | 2.144
[24 empty] | 50.13778 | 1.826 | 62.66667 | 2.144
[24 empty] | 50.13778 | 1.826 | 62.66667 | 2.145
[24 empty] | 50.14333 | 1.826 | 62.68056 | 2.145
[24 empty] | 50.14333 | 1.826 | 62.68056 | 2.145
[24 empty] | 50.14889 | 1.826 | 62.68056 | 2.145
[24 empty] | 50.14889 | 1.826 | 62.68056 | 2.145
[24 empty] | 50.14889 | 1.826 | 62.68056 | 2.145
[24 empty] | 50.15444 | 1.826 | 62.69444 | 2.145
[24 empty] | 50.15444 | 1.825 | 62.69444 | 2.145
[24 empty] | 50.16 | 1.826 | 62.69444 | 2.145
[24 empty] | 50.16 | 1.826 | 62.69444 | 2.145
[24 empty] | 50.16 | 1.825 | 62.69444 | 2.145
[24 empty] | 50.16556 | 1.825 | 62.70833 | 2.145
[24 empty] | 50.16556 | 1.825 | 62.70833 | 2.145
[24 empty] | 50.17111 | 1.825 | 62.70833 | 2.145
[24 empty] | 50.17111 | 1.826 | 62.70833 | 2.145
[24 empty] | 50.17111 | 1.826 | 62.70833 | 2.145
[24 empty] | 50.17667 | 1.826 | 62.72222 | 2.145
[24 empty] | 50.17667 | 1.826 | 62.72222 | 2.145
[24 empty] | 50.18222 | 1.826 | 62.72222 | 2.145
[24 empty] | 50.18222 | 1.826 | 62.72222 | 2.145
[24 empty] | 50.18222 | 1.825 | 62.72222 | 2.145
[24 empty] | 50.18778 | 1.826 | 62.73611 | 2.146
[24 empty] | 50.18778 | 1.825 | 62.73611 | 2.146
[24 empty] | 50.19333 | 1.825 | 62.73611 | 2.146
[24 empty] | 50.19333 | 1.825 | 62.73611 | 2.146
[24 empty] | 50.19333 | 1.826 | 62.73611 | 2.146
[24 empty] | 50.19889 | 1.826 | 62.75 | 2.146
[24 empty] | 50.19889 | 1.826 | 62.75 | 2.146
[24 empty] | 50.20444 | 1.826 | 62.75 | 2.146
[24 empty] | 50.20444 | 1.825 | 62.75 | 2.145
[24 empty] | 50.20444 | 1.825 | 62.75 | 2.145
[24 empty] | 50.21 | 1.825 | 62.76389 | 2.146
[24 empty] | 50.21 | 1.825 | 62.76389 | 2.146
[24 empty] | 50.21556 | 1.825 | 62.76389 | 2.145
[24 empty] | 50.21556 | 1.825 | 62.76389 | 2.145
[24 empty] | 50.21556 | 1.825 | 62.76389 | 2.145
[24 empty] | 50.22111 | 1.825 | 62.77778 | 2.145
[24 empty] | 50.22111 | 1.825 | 62.77778 | 2.145
[24 empty] | 50.22667 | 1.825 | 62.77778 | 2.146
[24 empty] | 50.22667 | 1.826 | 62.77778 | 2.146
[24 empty] | 50.22667 | 1.826 | 62.77778 | 2.146
[24 empty] | 50.23222 | 1.826 | 62.79167 | 2.146
[24 empty] | 50.23222 | 1.826 | 62.79167 | 2.145
[24 empty] | 50.23778 | 1.826 | 62.79167 | 2.146
[24 empty] | 50.23778 | 1.826 | 62.79167 | 2.146
[24 empty] | 50.23778 | 1.826 | 62.79167 | 2.146
[24 empty] | 50.24333 | 1.826 | 62.80556 | 2.146
[24 empty] | 50.24333 | 1.826 | 62.80556 | 2.146
[24 empty] | 50.24889 | 1.826 | 62.80556 | 2.146
[24 empty] | 50.24889 | 1.826 | 62.80556 | 2.146
[24 empty] | 50.24889 | 1.826 | 62.80556 | 2.146
[24 empty] | 50.25444 | 1.826 | 62.81944 | 2.146
[24 empty] | 50.25444 | 1.826 | 62.81944 | 2.146
[24 empty] | 50.26 | 1.826 | 62.81944 | 2.146
[24 empty] | 50.26 | 1.826 | 62.81944 | 2.147
[24 empty] | 50.26 | 1.826 | 62.81944 | 2.147
[24 empty] | 50.26556 | 1.826 | 62.83333 | 2.147
[24 empty] | 50.26556 | 1.826 | 62.83333 | 2.147
[24 empty] | 50.27111 | 1.826 | 62.83333 | 2.147
[24 empty] | 50.27111 | 1.826 | 62.83333 | 2.147
[24 empty] | 50.27111 | 1.826 | 62.83333 | 2.147
[24 empty] | 50.27667 | 1.826 | 62.84722 | 2.147
[24 empty] | 50.27667 | 1.826 | 62.84722 | 2.147
[24 empty] | 50.28222 | 1.826 | 62.84722 | 2.146
[24 empty] | 50.28222 | 1.825 | 62.84722 | 2.147
[24 empty] | 50.28222 | 1.825 | 62.84722 | 2.147
[24 empty] | 50.28778 | 1.826 | 62.86111 | 2.147
[24 empty] | 50.28778 | 1.826 | 62.86111 | 2.147
[24 empty] | 50.29333 | 1.826 | 62.86111 | 2.147
[24 empty] | 50.29333 | 1.825 | 62.86111 | 2.147
[24 empty] | 50.29333 | 1.825 | 62.86111 | 2.148
[24 empty] | 50.29889 | 1.826 | 62.875 | 2.147
[24 empty] | 50.29889 | 1.826 | 62.875 | 2.148
[24 empty] | 50.30444 | 1.826 | 62.875 | 2.148
[24 empty] | 50.30444 | 1.825 | 62.875 | 2.147
[24 empty] | 50.30444 | 1.825 | 62.875 | 2.147
[24 empty] | 50.31 | 1.825 | 62.88889 | 2.147
[24 empty] | 50.31 | 1.825 | 62.88889 | 2.147
[24 empty] | 50.31556 | 1.826 | 62.88889 | 2.148
[24 empty] | 50.31556 | 1.826 | 62.88889 | 2.147
[24 empty] | 50.31556 | 1.826 | 62.88889 | 2.147
[24 empty] | 50.32111 | 1.826 | 62.90278 | 2.147
[24 empty] | 50.32111 | 1.825 | 62.90278 | 2.146
[24 empty] | 50.32667 | 1.826 | 62.90278 | 2.146
[24 empty] | 50.32667 | 1.825 | 62.90278 | 2.146
[24 empty] | 50.32667 | 1.825 | 62.90278 | 2.145
[24 empty] | 50.33222 | 1.826 | 62.91667 | 2.145
[24 empty] | 50.33222 | 1.826 | 62.91667 | 2.144
[24 empty] | 50.33778 | 1.826 | 62.91667 | 2.144
[24 empty] | 50.33778 | 1.826 | 62.91667 | 2.144
[24 empty] | 50.33778 | 1.826 | 62.91667 | 2.144
[24 empty] | 50.34333 | 1.826 | 62.93056 | 2.144
[24 empty] | 50.34333 | 1.826 | 62.93056 | 2.144
[24 empty] | 50.34889 | 1.826 | 62.93056 | 2.144
[24 empty] | 50.34889 | 1.826 | 62.93056 | 2.144
[24 empty] | 50.34889 | 1.826 | 62.93056 | 2.144
[24 empty] | 50.35444 | 1.826 | 62.94444 | 2.145
[24 empty] | 50.35444 | 1.826 | 62.94444 | 2.145
[24 empty] | 50.36 | 1.825 | 62.94444 | 2.145
[24 empty] | 50.36 | 1.825 | 62.94444 | 2.145
[24 empty] | 50.36 | 1.825 | 62.94444 | 2.145
[24 empty] | 50.36556 | 1.825 | 62.95833 | 2.145
[24 empty] | 50.36556 | 1.825 | 62.95833 | 2.145
[24 empty] | 50.37111 | 1.825 | 62.95833 | 2.145
[24 empty] | 50.37111 | 1.825 | 62.95833 | 2.146
[24 empty] | 50.37111 | 1.825 | 62.95833 | 2.146
[24 empty] | 50.37667 | 1.825 | 62.97222 | 2.146
[24 empty] | 50.37667 | 1.825 | 62.97222 | 2.146
[24 empty] | 50.38222 | 1.825 | 62.97222 | 2.145
[24 empty] | 50.38222 | 1.825 | 62.97222 | 2.145
[24 empty] | 50.38222 | 1.825 | 62.97222 | 2.146
[24 empty] | 50.38778 | 1.825 | 62.98611 | 2.146
[24 empty] | 50.38778 | 1.825 | 62.98611 | 2.145
[24 empty] | 50.39333 | 1.825 | 62.98611 | 2.145
[24 empty] | 50.39333 | 1.825 | 62.98611 | 2.145
[24 empty] | 50.39333 | 1.825 | 62.98611 | 2.146
[24 empty] | 50.39889 | 1.825 | 63 | 2.146
[24 empty] | 50.39889 | 1.825 | 63 | 2.146
[24 empty] | 50.40444 | 1.825 | 63 | 2.146
[24 empty] | 50.40444 | 1.825 | 63 | 2.146
[24 empty] | 50.40444 | 1.825 | 63 | 2.146
[24 empty] | 50.41 | 1.825 | 63.01389 | 2.146
[24 empty] | 50.41 | 1.825 | 63.01389 | 2.146
[24 empty] | 50.41556 | 1.825 | 63.01389 | 2.146
[24 empty] | 50.41556 | 1.825 | 63.01389 | 2.146
[24 empty] | 50.41556 | 1.826 | 63.01389 | 2.146
[24 empty] | 50.42111 | 1.827 | 63.02778 | 2.146
[24 empty] | 50.42111 | 1.827 | 63.02778 | 2.146
[24 empty] | 50.42667 | 1.827 | 63.02778 | 2.146
[24 empty] | 50.42667 | 1.827 | 63.02778 | 2.145
[24 empty] | 50.42667 | 1.827 | 63.02778 | 2.145
[24 empty] | 50.43222 | 1.827 | 63.04167 | 2.145
[24 empty] | 50.43222 | 1.827 | 63.04167 | 2.145
[24 empty] | 50.43778 | 1.827 | 63.04167 | 2.145
[24 empty] | 50.43778 | 1.827 | 63.04167 | 2.145
[24 empty] | 50.43778 | 1.826 | 63.04167 | 2.145
[24 empty] | 50.44333 | 1.827 | 63.05556 | 2.145
[24 empty] | 50.44333 | 1.827 | 63.05556 | 2.145
[24 empty] | 50.44889 | 1.827 | 63.05556 | 2.145
[24 empty] | 50.44889 | 1.826 | 63.05556 | 2.145
[24 empty] | 50.44889 | 1.826 | 63.05556 | 2.145
[24 empty] | 50.45444 | 1.826 | 63.06944 | 2.145
[24 empty] | 50.45444 | 1.826 | 63.06944 | 2.145
[24 empty] | 50.46 | 1.826 | 63.06944 | 2.145
[24 empty] | 50.46 | 1.826 | 63.06944 | 2.145
[24 empty] | 50.46 | 1.826 | 63.06944 | 2.145
[24 empty] | 50.46556 | 1.826 | 63.08333 | 2.145
[24 empty] | 50.46556 | 1.826 | 63.08333 | 2.145
[24 empty] | 50.47111 | 1.826 | 63.08333 | 2.145
[24 empty] | 50.47111 | 1.826 | 63.08333 | 2.145
[24 empty] | 50.47111 | 1.825 | 63.08333 | 2.145
[24 empty] | 50.47667 | 1.826 | 63.09722 | 2.145
[24 empty] | 50.47667 | 1.825 | 63.09722 | 2.145
[24 empty] | 50.48222 | 1.826 | 63.09722 | 2.145
[24 empty] | 50.48222 | 1.826 | 63.09722 | 2.145
[24 empty] | 50.48222 | 1.826 | 63.09722 | 2.145
[24 empty] | 50.48778 | 1.826 | 63.11111 | 2.145
[24 empty] | 50.48778 | 1.826 | 63.11111 | 2.145
[24 empty] | 50.49333 | 1.826 | 63.11111 | 2.145
[24 empty] | 50.49333 | 1.826 | 63.11111 | 2.145
[24 empty] | 50.49333 | 1.826 | 63.11111 | 2.145
[24 empty] | 50.49889 | 1.826 | 63.125 | 2.145
[24 empty] | 50.49889 | 1.826 | 63.125 | 2.145
[24 empty] | 50.50444 | 1.826 | 63.125 | 2.145
[24 empty] | 50.50444 | 1.825 | 63.125 | 2.145
[24 empty] | 50.50444 | 1.825 | 63.125 | 2.145
[24 empty] | 50.51 | 1.825 | 63.13889 | 2.144
[24 empty] | 50.51 | 1.825 | 63.13889 | 2.144
[24 empty] | 50.51556 | 1.825 | 63.13889 | 2.144
[24 empty] | 50.51556 | 1.825 | 63.13889 | 2.144
[24 empty] | 50.51556 | 1.825 | 63.13889 | 2.144
[24 empty] | 50.52111 | 1.826 | 63.15278 | 2.144
[24 empty] | 50.52111 | 1.826 | 63.15278 | 2.144
[24 empty] | 50.52667 | 1.826 | 63.15278 | 2.144
[24 empty] | 50.52667 | 1.826 | 63.15278 | 2.144
[24 empty] | 50.52667 | 1.825 | 63.15278 | 2.144
[24 empty] | 50.53222 | 1.825 | 63.16667 | 2.144
[24 empty] | 50.53222 | 1.825 | 63.16667 | 2.144
[24 empty] | 50.53778 | 1.825 | 63.16667 | 2.144
[24 empty] | 50.53778 | 1.825 | 63.16667 | 2.143
[24 empty] | 50.53778 | 1.825 | 63.16667 | 2.143
[24 empty] | 50.54333 | 1.825 | 63.18056 | 2.143
[24 empty] | 50.54333 | 1.826 | 63.18056 | 2.143
[24 empty] | 50.54889 | 1.826 | 63.18056 | 2.143
[24 empty] | 50.54889 | 1.825 | 63.18056 | 2.143
[24 empty] | 50.54889 | 1.825 | 63.18056 | 2.143
[24 empty] | 50.55444 | 1.825 | 63.19444 | 2.143
[24 empty] | 50.55444 | 1.825 | 63.19444 | 2.143
[24 empty] | 50.56 | 1.825 | 63.19444 | 2.143
[24 empty] | 50.56 | 1.825 | 63.19444 | 2.143
[24 empty] | 50.56 | 1.825 | 63.19444 | 2.143
[24 empty] | 50.56556 | 1.825 | 63.20833 | 2.143
[24 empty] | 50.56556 | 1.825 | 63.20833 | 2.143
[24 empty] | 50.57111 | 1.825 | 63.20833 | 2.143
[24 empty] | 50.57111 | 1.825 | 63.20833 | 2.143
[24 empty] | 50.57111 | 1.825 | 63.20833 | 2.143
[24 empty] | 50.57667 | 1.825 | 63.22222 | 2.143
[24 empty] | 50.57667 | 1.825 | 63.22222 | 2.143
[24 empty] | 50.58222 | 1.825 | 63.22222 | 2.143
[24 empty] | 50.58222 | 1.826 | 63.22222 | 2.143
[24 empty] | 50.58222 | 1.826 | 63.22222 | 2.143
[24 empty] | 50.58778 | 1.826 | 63.23611 | 2.143
[24 empty] | 50.58778 | 1.826 | 63.23611 | 2.143
[24 empty] | 50.59333 | 1.826 | 63.23611 | 2.143
[24 empty] | 50.59333 | 1.826 | 63.23611 | 2.143
[24 empty] | 50.59333 | 1.825 | 63.23611 | 2.143
[24 empty] | 50.59889 | 1.826 | 63.25 | 2.143
[24 empty] | 50.59889 | 1.825 | 63.25 | 2.143
[24 empty] | 50.60444 | 1.825 | 63.25 | 2.143
[24 empty] | 50.60444 | 1.825 | 63.25 | 2.143
[24 empty] | 50.60444 | 1.825 | 63.25 | 2.143
[24 empty] | 50.61 | 1.825 | 63.26389 | 2.143
[24 empty] | 50.61 | 1.825 | 63.26389 | 2.143
[24 empty] | 50.61556 | 1.825 | 63.26389 | 2.143
[24 empty] | 50.61556 | 1.825 | 63.26389 | 2.143
[24 empty] | 50.61556 | 1.825 | 63.26389 | 2.143
[24 empty] | 50.62111 | 1.825 | 63.27778 | 2.143
[24 empty] | 50.62111 | 1.825 | 63.27778 | 2.143
[24 empty] | 50.62667 | 1.825 | 63.27778 | 2.143
[24 empty] | 50.62667 | 1.825 | 63.27778 | 2.143
[24 empty] | 50.62667 | 1.825 | 63.27778 | 2.143
[24 empty] | 50.63222 | 1.826 | 63.29167 | 2.143
[24 empty] | 50.63222 | 1.826 | 63.29167 | 2.144
[24 empty] | 50.63778 | 1.826 | 63.29167 | 2.143
[24 empty] | 50.63778 | 1.826 | 63.29167 | 2.143
[24 empty] | 50.63778 | 1.826 | 63.29167 | 2.143
[24 empty] | 50.64333 | 1.826 | 63.30556 | 2.143
[24 empty] | 50.64333 | 1.826 | 63.30556 | 2.143
[24 empty] | 50.64889 | 1.826 | 63.30556 | 2.144
[24 empty] | 50.64889 | 1.826 | 63.30556 | 2.144
[24 empty] | 50.64889 | 1.827 | 63.30556 | 2.144
[24 empty] | 50.65444 | 1.827 | 63.31944 | 2.144
[24 empty] | 50.65444 | 1.827 | 63.31944 | 2.144
[24 empty] | 50.66 | 1.827 | 63.31944 | 2.144
[24 empty] | 50.66 | 1.827 | 63.31944 | 2.144
[24 empty] | 50.66 | 1.827 | 63.31944 | 2.144
[24 empty] | 50.66556 | 1.827 | 63.33333 | 2.144
[24 empty] | 50.66556 | 1.827 | 63.33333 | 2.144
[24 empty] | 50.67111 | 1.826 | 63.33333 | 2.144
[24 empty] | 50.67111 | 1.826 | 63.33333 | 2.144
[24 empty] | 50.67111 | 1.826 | 63.33333 | 2.144
[24 empty] | 50.67667 | 1.826 | 63.34722 | 2.144
[24 empty] | 50.67667 | 1.826 | 63.34722 | 2.144
[24 empty] | 50.68222 | 1.826 | 63.34722 | 2.144
[24 empty] | 50.68222 | 1.826 | 63.34722 | 2.144
[24 empty] | 50.68222 | 1.826 | 63.34722 | 2.144
[24 empty] | 50.68778 | 1.826 | 63.36111 | 2.144
[24 empty] | 50.68778 | 1.826 | 63.36111 | 2.144
[24 empty] | 50.69333 | 1.826 | 63.36111 | 2.144
[24 empty] | 50.69333 | 1.826 | 63.36111 | 2.144
[24 empty] | 50.69333 | 1.826 | 63.36111 | 2.144
[24 empty] | 50.69889 | 1.826 | 63.375 | 2.144
[24 empty] | 50.69889 | 1.826 | 63.375 | 2.144
[24 empty] | 50.70444 | 1.826 | 63.375 | 2.144
[24 empty] | 50.70444 | 1.826 | 63.375 | 2.144
[24 empty] | 50.70444 | 1.826 | 63.375 | 2.144
[24 empty] | 50.71 | 1.826 | 63.38889 | 2.144
[24 empty] | 50.71 | 1.826 | 63.38889 | 2.144
[24 empty] | 50.71556 | 1.826 | 63.38889 | 2.144
[24 empty] | 50.71556 | 1.826 | 63.38889 | 2.144
[24 empty] | 50.71556 | 1.826 | 63.38889 | 2.144
[24 empty] | 50.72111 | 1.826 | 63.40278 | 2.144
[24 empty] | 50.72111 | 1.825 | 63.40278 | 2.144
[24 empty] | 50.72667 | 1.826 | 63.40278 | 2.144
[24 empty] | 50.72667 | 1.826 | 63.40278 | 2.144
[24 empty] | 50.72667 | 1.826 | 63.40278 | 2.144
[24 empty] | 50.73222 | 1.826 | 63.41667 | 2.144
[24 empty] | 50.73222 | 1.826 | 63.41667 | 2.144
[24 empty] | 50.73778 | 1.827 | 63.41667 | 2.144
[24 empty] | 50.73778 | 1.826 | 63.41667 | 2.144
[24 empty] | 50.73778 | 1.826 | 63.41667 | 2.144
[24 empty] | 50.74333 | 1.826 | 63.43056 | 2.145
[24 empty] | 50.74333 | 1.826 | 63.43056 | 2.145
[24 empty] | 50.74889 | 1.826 | 63.43056 | 2.145
[24 empty] | 50.74889 | 1.826 | 63.43056 | 2.145
[24 empty] | 50.74889 | 1.826 | 63.43056 | 2.145
[24 empty] | 50.75444 | 1.826 | 63.44444 | 2.145
[24 empty] | 50.75444 | 1.826 | 63.44444 | 2.145
[24 empty] | 50.76 | 1.826 | 63.44444 | 2.145
[24 empty] | 50.76 | 1.825 | 63.44444 | 2.145
[24 empty] | 50.76 | 1.825 | 63.44444 | 2.145
[24 empty] | 50.76556 | 1.826 | 63.45833 | 2.145
[24 empty] | 50.76556 | 1.826 | 63.45833 | 2.145
[24 empty] | 50.77111 | 1.826 | 63.45833 | 2.145
[24 empty] | 50.77111 | 1.826 | 63.45833 | 2.145
[24 empty] | 50.77111 | 1.826 | 63.45833 | 2.145
[24 empty] | 50.77667 | 1.826 | 63.47222 | 2.145
[24 empty] | 50.77667 | 1.826 | 63.47222 | 2.145
[24 empty] | 50.78222 | 1.826 | 63.47222 | 2.145
[24 empty] | 50.78222 | 1.826 | 63.47222 | 2.145
[24 empty] | 50.78222 | 1.826 | 63.47222 | 2.145
[24 empty] | 50.78778 | 1.826 | 63.48611 | 2.145
[24 empty] | 50.78778 | 1.825 | 63.48611 | 2.145
[24 empty] | 50.79333 | 1.825 | 63.48611 | 2.145
[24 empty] | 50.79333 | 1.825 | 63.48611 | 2.145
[24 empty] | 50.79333 | 1.825 | 63.48611 | 2.145
[24 empty] | 50.79889 | 1.826 | 63.5 | 2.145
[24 empty] | 50.79889 | 1.825 | 63.5 | 2.145
[24 empty] | 50.80444 | 1.826 | 63.5 | 2.145
[24 empty] | 50.80444 | 1.826 | 63.5 | 2.145
[24 empty] | 50.81 | 1.826 | 63.5 | 2.145
[24 empty] | 50.81 | 1.826 | 63.51389 | 2.145
[24 empty] | 50.81 | 1.826 | 63.51389 | 2.145
[24 empty] | 50.81556 | 1.826 | 63.51389 | 2.145
[24 empty] | 50.81556 | 1.826 | 63.51389 | 2.145
[24 empty] | 50.82111 | 1.826 | 63.51389 | 2.145
[24 empty] | 50.82111 | 1.826 | 63.52778 | 2.145
[24 empty] | 50.82111 | 1.826 | 63.52778 | 2.145
[24 empty] | 50.82667 | 1.826 | 63.52778 | 2.145
[24 empty] | 50.82667 | 1.826 | 63.52778 | 2.145
[24 empty] | 50.83222 | 1.826 | 63.52778 | 2.145
[24 empty] | 50.83222 | 1.826 | 63.54167 | 2.145
[24 empty] | 50.83222 | 1.826 | 63.54167 | 2.145
[24 empty] | 50.83778 | 1.826 | 63.54167 | 2.145
[24 empty] | 50.83778 | 1.826 | 63.54167 | 2.145
[24 empty] | 50.84333 | 1.826 | 63.54167 | 2.145
[24 empty] | 50.84333 | 1.826 | 63.55556 | 2.145
[24 empty] | 50.84333 | 1.826 | 63.55556 | 2.145
[24 empty] | 50.84889 | 1.826 | 63.55556 | 2.145
[24 empty] | 50.84889 | 1.826 | 63.55556 | 2.146
[24 empty] | 50.85444 | 1.826 | 63.55556 | 2.146
[24 empty] | 50.85444 | 1.827 | 63.56944 | 2.146
[24 empty] | 50.85444 | 1.827 | 63.56944 | 2.146
[24 empty] | 50.86 | 1.827 | 63.56944 | 2.146
[24 empty] | 50.86 | 1.827 | 63.56944 | 2.146
[24 empty] | 50.86556 | 1.827 | 63.56944 | 2.146
[24 empty] | 50.86556 | 1.827 | 63.58333 | 2.146
[24 empty] | 50.86556 | 1.827 | 63.58333 | 2.146
[24 empty] | 50.87111 | 1.827 | 63.58333 | 2.146
[24 empty] | 50.87111 | 1.827 | 63.58333 | 2.145
[24 empty] | 50.87667 | 1.826 | 63.58333 | 2.145
[24 empty] | 50.87667 | 1.826 | 63.59722 | 2.145
[24 empty] | 50.87667 | 1.826 | 63.59722 | 2.145
[24 empty] | 50.88222 | 1.826 | 63.59722 | 2.145
[24 empty] | 50.88222 | 1.826 | 63.59722 | 2.146
[24 empty] | 50.88778 | 1.826 | 63.59722 | 2.145
[24 empty] | 50.88778 | 1.826 | 63.61111 | 2.146
[24 empty] | 50.88778 | 1.826 | 63.61111 | 2.146
[24 empty] | 50.89333 | 1.826 | 63.61111 | 2.146
[24 empty] | 50.89333 | 1.826 | 63.61111 | 2.146
[24 empty] | 50.89889 | 1.826 | 63.61111 | 2.146
[24 empty] | 50.89889 | 1.826 | 63.625 | 2.146
[24 empty] | 50.89889 | 1.826 | 63.625 | 2.146
[24 empty] | 50.90444 | 1.827 | 63.625 | 2.146
[24 empty] | 50.90444 | 1.826 | 63.625 | 2.146
[24 empty] | 50.91 | 1.826 | 63.625 | 2.146
[24 empty] | 50.91 | 1.826 | 63.63889 | 2.146
[24 empty] | 50.91 | 1.826 | 63.63889 | 2.146
[24 empty] | 50.91556 | 1.826 | 63.63889 | 2.146
[24 empty] | 50.91556 | 1.826 | 63.63889 | 2.146
[24 empty] | 50.92111 | 1.826 | 63.63889 | 2.146
[24 empty] | 50.92111 | 1.826 | 63.65278 | 2.146
[24 empty] | 50.92111 | 1.826 | 63.65278 | 2.146
[24 empty] | 50.92667 | 1.826 | 63.65278 | 2.147
[24 empty] | 50.92667 | 1.825 | 63.65278 | 2.146
[24 empty] | 50.93222 | 1.826 | 63.65278 | 2.146
[24 empty] | 50.93222 | 1.826 | 63.66667 | 2.146
[24 empty] | 50.93222 | 1.825 | 63.66667 | 2.147
[24 empty] | 50.93778 | 1.825 | 63.66667 | 2.147
[24 empty] | 50.93778 | 1.825 | 63.66667 | 2.147
[24 empty] | 50.94333 | 1.825 | 63.66667 | 2.147
[24 empty] | 50.94333 | 1.825 | 63.68056 | 2.147
[24 empty] | 50.94333 | 1.825 | 63.68056 | 2.147
[24 empty] | 50.94889 | 1.826 | 63.68056 | 2.147
[24 empty] | 50.94889 | 1.825 | 63.68056 | 2.146
[24 empty] | 50.95444 | 1.825 | 63.68056 | 2.146
[24 empty] | 50.95444 | 1.825 | 63.69444 | 2.146
[24 empty] | 50.95444 | 1.825 | 63.69444 | 2.146
[24 empty] | 50.96 | 1.825 | 63.69444 | 2.146
[24 empty] | 50.96 | 1.825 | 63.69444 | 2.146
[24 empty] | 50.96556 | 1.825 | 63.69444 | 2.146
[24 empty] | 50.96556 | 1.825 | 63.70833 | 2.147
[24 empty] | 50.96556 | 1.825 | 63.70833 | 2.147
[24 empty] | 50.97111 | 1.825 | 63.70833 | 2.147
[24 empty] | 50.97111 | 1.825 | 63.70833 | 2.147
[24 empty] | 50.97667 | 1.825 | 63.70833 | 2.147
[24 empty] | 50.97667 | 1.826 | 63.72222 | 2.147
[24 empty] | 50.97667 | 1.826 | 63.72222 | 2.147
[24 empty] | 50.98222 | 1.826 | 63.72222 | 2.147
[24 empty] | 50.98222 | 1.826 | 63.72222 | 2.146
[24 empty] | 50.98778 | 1.826 | 63.72222 | 2.146
[24 empty] | 50.98778 | 1.826 | 63.73611 | 2.146
[24 empty] | 50.98778 | 1.826 | 63.73611 | 2.146
[24 empty] | 50.99333 | 1.826 | 63.73611 | 2.146
[24 empty] | 50.99333 | 1.826 | 63.73611 | 2.146
[24 empty] | 50.99889 | 1.826 | 63.73611 | 2.146
[24 empty] | 50.99889 | 1.826 | 63.75 | 2.146
[24 empty] | 50.99889 | 1.826 | 63.75 | 2.146
[24 empty] | 51.00444 | 1.826 | 63.75 | 2.146
[24 empty] | 51.00444 | 1.826 | 63.75 | 2.147
[24 empty] | 51.01 | 1.827 | 63.75 | 2.147
[24 empty] | 51.01 | 1.827 | 63.76389 | 2.147
[24 empty] | 51.01 | 1.827 | 63.76389 | 2.147
[24 empty] | 51.01556 | 1.827 | 63.76389 | 2.147
[24 empty] | 51.01556 | 1.826 | 63.76389 | 2.147
[24 empty] | 51.02111 | 1.826 | 63.76389 | 2.147
[24 empty] | 51.02111 | 1.826 | 63.77778 | 2.147
[24 empty] | 51.02111 | 1.826 | 63.77778 | 2.147
[24 empty] | 51.02667 | 1.826 | 63.77778 | 2.147
[24 empty] | 51.02667 | 1.826 | 63.77778 | 2.147
[24 empty] | 51.03222 | 1.826 | 63.77778 | 2.147
[24 empty] | 51.03222 | 1.826 | 63.79167 | 2.147
[24 empty] | 51.03222 | 1.826 | 63.79167 | 2.147
[24 empty] | 51.03778 | 1.826 | 63.79167 | 2.147
[24 empty] | 51.03778 | 1.826 | 63.79167 | 2.147
[24 empty] | 51.04333 | 1.825 | 63.79167 | 2.147
[24 empty] | 51.04333 | 1.825 | 63.80556 | 2.147
[24 empty] | 51.04333 | 1.825 | 63.80556 | 2.147
[24 empty] | 51.04889 | 1.825 | 63.80556 | 2.147
[24 empty] | 51.04889 | 1.825 | 63.80556 | 2.147
[24 empty] | 51.05444 | 1.826 | 63.80556 | 2.147
[24 empty] | 51.05444 | 1.826 | 63.81944 | 2.147
[24 empty] | 51.05444 | 1.826 | 63.81944 | 2.148
[24 empty] | 51.06 | 1.826 | 63.81944 | 2.148
[24 empty] | 51.06 | 1.826 | 63.81944 | 2.148
[24 empty] | 51.06556 | 1.826 | 63.81944 | 2.147
[24 empty] | 51.06556 | 1.827 | 63.83333 | 2.148
[24 empty] | 51.06556 | 1.827 | 63.83333 | 2.148
[24 empty] | 51.07111 | 1.827 | 63.83333 | 2.148
[24 empty] | 51.07111 | 1.827 | 63.83333 | 2.148
[24 empty] | 51.07667 | 1.827 | 63.83333 | 2.148
[24 empty] | 51.07667 | 1.827 | 63.84722 | 2.148
[24 empty] | 51.07667 | 1.827 | 63.84722 | 2.148
[24 empty] | 51.08222 | 1.827 | 63.84722 | 2.148
[24 empty] | 51.08222 | 1.826 | 63.84722 | 2.148
[24 empty] | 51.08778 | 1.827 | 63.84722 | 2.148
[24 empty] | 51.08778 | 1.827 | 63.86111 | 2.148
[24 empty] | 51.08778 | 1.827 | 63.86111 | 2.148
[24 empty] | 51.09333 | 1.827 | 63.86111 | 2.148
[24 empty] | 51.09333 | 1.827 | 63.86111 | 2.148
[24 empty] | 51.09889 | 1.826 | 63.86111 | 2.148
[24 empty] | 51.09889 | 1.826 | 63.875 | 2.148
[24 empty] | 51.09889 | 1.826 | 63.875 | 2.148
[24 empty] | 51.10444 | 1.826 | 63.875 | 2.148
[24 empty] | 51.10444 | 1.826 | 63.875 | 2.148
[24 empty] | 51.11 | 1.826 | 63.875 | 2.148
[24 empty] | 51.11 | 1.826 | 63.88889 | 2.148
[24 empty] | 51.11 | 1.826 | 63.88889 | 2.148
[24 empty] | 51.11556 | 1.826 | 63.88889 | 2.148
[24 empty] | 51.11556 | 1.826 | 63.88889 | 2.148
[24 empty] | 51.12111 | 1.826 | 63.88889 | 2.148
[24 empty] | 51.12111 | 1.826 | 63.90278 | 2.148
[24 empty] | 51.12111 | 1.826 | 63.90278 | 2.148
[24 empty] | 51.12667 | 1.826 | 63.90278 | 2.147
[24 empty] | 51.12667 | 1.826 | 63.90278 | 2.147
[24 empty] | 51.13222 | 1.826 | 63.90278 | 2.147
[24 empty] | 51.13222 | 1.827 | 63.91667 | 2.147
[24 empty] | 51.13222 | 1.827 | 63.91667 | 2.146
[24 empty] | 51.13778 | 1.827 | 63.91667 | 2.147
[24 empty] | 51.13778 | 1.827 | 63.91667 | 2.147
[24 empty] | 51.14333 | 1.826 | 63.91667 | 2.146
[24 empty] | 51.14333 | 1.826 | 63.93056 | 2.147
[24 empty] | 51.14333 | 1.827 | 63.93056 | 2.147
[24 empty] | 51.14889 | 1.827 | 63.93056 | 2.147
[24 empty] | 51.14889 | 1.826 | 63.93056 | 2.146
[24 empty] | 51.15444 | 1.826 | 63.93056 | 2.146
[24 empty] | 51.15444 | 1.826 | 63.94444 | 2.147
[24 empty] | 51.15444 | 1.826 | 63.94444 | 2.149
[24 empty] | 51.16 | 1.826 | 63.94444 | 2.15
[24 empty] | 51.16 | 1.826 | 63.94444 | 2.15
[24 empty] | 51.16556 | 1.827 | 63.94444 | 2.15
[24 empty] | 51.16556 | 1.827 | 63.95833 | 2.149
[24 empty] | 51.16556 | 1.827 | 63.95833 | 2.148
[24 empty] | 51.17111 | 1.827 | 63.95833 | 2.148
[24 empty] | 51.17111 | 1.827 | 63.95833 | 2.149
[24 empty] | 51.17667 | 1.827 | 63.95833 | 2.148
[24 empty] | 51.17667 | 1.827 | 63.97222 | 2.148
[24 empty] | 51.17667 | 1.826 | 63.97222 | 2.148
[24 empty] | 51.18222 | 1.826 | 63.97222 | 2.147
[24 empty] | 51.18222 | 1.826 | 63.97222 | 2.147
[24 empty] | 51.18778 | 1.826 | 63.97222 | 2.147
[24 empty] | 51.18778 | 1.826 | 63.98611 | 2.147
[24 empty] | 51.18778 | 1.826 | 63.98611 | 2.147
[24 empty] | 51.19333 | 1.826 | 63.98611 | 2.147
[24 empty] | 51.19333 | 1.826 | 63.98611 | 2.148
[24 empty] | 51.19889 | 1.826 | 63.98611 | 2.148
[24 empty] | 51.19889 | 1.826 | 64 | 2.148
[24 empty] | 51.19889 | 1.826 | 64 | 2.148
[24 empty] | 51.20444 | 1.826 | 64 | 2.148
[24 empty] | 51.20444 | 1.826 | 64 | 2.148
[24 empty] | 51.21 | 1.826 | 64 | 2.148
[24 empty] | 51.21 | 1.825 | 64.01389 | 2.148
[24 empty] | 51.21 | 1.825 | 64.01389 | 2.148
[24 empty] | 51.21556 | 1.825 | 64.01389 | 2.148
[24 empty] | 51.21556 | 1.826 | 64.01389 | 2.148
[24 empty] | 51.22111 | 1.825 | 64.01389 | 2.148
[24 empty] | 51.22111 | 1.825 | 64.02778 | 2.148
[24 empty] | 51.22111 | 1.825 | 64.02778 | 2.148
[24 empty] | 51.22667 | 1.825 | 64.02778 | 2.148
[24 empty] | 51.22667 | 1.825 | 64.02778 | 2.148
[24 empty] | 51.23222 | 1.825 | 64.02778 | 2.148
[24 empty] | 51.23222 | 1.825 | 64.04167 | 2.148
[24 empty] | 51.23222 | 1.825 | 64.04167 | 2.148
[24 empty] | 51.23778 | 1.825 | 64.04167 | 2.148
[24 empty] | 51.23778 | 1.826 | 64.04167 | 2.148
[24 empty] | 51.24333 | 1.826 | 64.04167 | 2.148
[24 empty] | 51.24333 | 1.826 | 64.05556 | 2.148
[24 empty] | 51.24333 | 1.826 | 64.05556 | 2.148
[24 empty] | 51.24889 | 1.826 | 64.05556 | 2.148
[24 empty] | 51.24889 | 1.826 | 64.05556 | 2.148
[24 empty] | 51.25444 | 1.826 | 64.05556 | 2.148
[24 empty] | 51.25444 | 1.826 | 64.06944 | 2.148
[24 empty] | 51.25444 | 1.826 | 64.06944 | 2.148
[24 empty] | 51.26 | 1.826 | 64.06944 | 2.148
[24 empty] | 51.26 | 1.826 | 64.06944 | 2.148
[24 empty] | 51.26556 | 1.826 | 64.06944 | 2.148
[24 empty] | 51.26556 | 1.826 | 64.08333 | 2.148
[24 empty] | 51.26556 | 1.826 | 64.08333 | 2.148
[24 empty] | 51.27111 | 1.826 | 64.08333 | 2.148
[24 empty] | 51.27111 | 1.826 | 64.08333 | 2.148
[24 empty] | 51.27667 | 1.825 | 64.08333 | 2.148
[24 empty] | 51.27667 | 1.826 | 64.09722 | 2.148
[24 empty] | 51.27667 | 1.826 | 64.09722 | 2.148
[24 empty] | 51.28222 | 1.826 | 64.09722 | 2.148
[24 empty] | 51.28222 | 1.826 | 64.09722 | 2.148
[24 empty] | 51.28778 | 1.826 | 64.09722 | 2.148
[24 empty] | 51.28778 | 1.827 | 64.11111 | 2.148
[24 empty] | 51.28778 | 1.827 | 64.11111 | 2.148
[24 empty] | 51.29333 | 1.827 | 64.11111 | 2.147
[24 empty] | 51.29333 | 1.826 | 64.11111 | 2.147
[24 empty] | 51.29889 | 1.826 | 64.11111 | 2.147
[24 empty] | 51.29889 | 1.826 | 64.125 | 2.147
[24 empty] | 51.29889 | 1.826 | 64.125 | 2.147
[24 empty] | 51.30444 | 1.826 | 64.125 | 2.146
[24 empty] | 51.30444 | 1.826 | 64.125 | 2.146
[24 empty] | 51.31 | 1.826 | 64.125 | 2.146
[24 empty] | 51.31 | 1.827 | 64.13889 | 2.146
[24 empty] | 51.31 | 1.827 | 64.13889 | 2.146
[24 empty] | 51.31556 | 1.827 | 64.13889 | 2.146
[24 empty] | 51.31556 | 1.827 | 64.13889 | 2.146
[24 empty] | 51.32111 | 1.827 | 64.13889 | 2.146
[24 empty] | 51.32111 | 1.828 | 64.15278 | 2.146
[24 empty] | 51.32111 | 1.828 | 64.15278 | 2.146
[24 empty] | 51.32667 | 1.828 | 64.15278 | 2.146
[24 empty] | 51.32667 | 1.827 | 64.15278 | 2.146
[24 empty] | 51.33222 | 1.827 | 64.15278 | 2.146
[24 empty] | 51.33222 | 1.827 | 64.16667 | 2.146
[24 empty] | 51.33222 | 1.827 | 64.16667 | 2.146
[24 empty] | 51.33778 | 1.827 | 64.16667 | 2.146
[24 empty] | 51.33778 | 1.827 | 64.16667 | 2.146
[24 empty] | 51.34333 | 1.827 | 64.16667 | 2.146
[24 empty] | 51.34333 | 1.827 | 64.18056 | 2.146
[24 empty] | 51.34333 | 1.827 | 64.18056 | 2.146
[24 empty] | 51.34889 | 1.827 | 64.18056 | 2.146
[24 empty] | 51.34889 | 1.827 | 64.18056 | 2.146
[24 empty] | 51.35444 | 1.827 | 64.18056 | 2.146
[24 empty] | 51.35444 | 1.827 | 64.19444 | 2.146
[24 empty] | 51.35444 | 1.827 | 64.19444 | 2.146
[24 empty] | 51.36 | 1.827 | 64.19444 | 2.145
[24 empty] | 51.36 | 1.827 | 64.19444 | 2.145
[24 empty] | 51.36556 | 1.827 | 64.19444 | 2.145
[24 empty] | 51.36556 | 1.827 | 64.20833 | 2.145
[24 empty] | 51.36556 | 1.827 | 64.20833 | 2.145
[24 empty] | 51.37111 | 1.827 | 64.20833 | 2.145
[24 empty] | 51.37111 | 1.826 | 64.20833 | 2.145
[24 empty] | 51.37667 | 1.826 | 64.20833 | 2.145
[24 empty] | 51.37667 | 1.826 | 64.22222 | 2.145
[24 empty] | 51.37667 | 1.826 | 64.22222 | 2.145
[24 empty] | 51.38222 | 1.826 | 64.22222 | 2.145
[24 empty] | 51.38222 | 1.826 | 64.22222 | 2.145
[24 empty] | 51.38778 | 1.827 | 64.22222 | 2.145
[24 empty] | 51.38778 | 1.827 | 64.23611 | 2.145
[24 empty] | 51.38778 | 1.827 | 64.23611 | 2.145
[24 empty] | 51.39333 | 1.827 | 64.23611 | 2.145
[24 empty] | 51.39333 | 1.827 | 64.23611 | 2.145
[24 empty] | 51.39889 | 1.827 | 64.23611 | 2.145
[24 empty] | 51.39889 | 1.827 | 64.25 | 2.145
[24 empty] | 51.39889 | 1.827 | 64.25 | 2.145
[24 empty] | 51.40444 | 1.827 | 64.25 | 2.145
[24 empty] | 51.40444 | 1.827 | 64.25 | 2.145
[24 empty] | 51.41 | 1.827 | 64.25 | 2.145
[24 empty] | 51.41 | 1.827 | 64.26389 | 2.145
[24 empty] | 51.41 | 1.827 | 64.26389 | 2.144
[24 empty] | 51.41556 | 1.827 | 64.26389 | 2.145
[24 empty] | 51.41556 | 1.827 | 64.26389 | 2.145
[24 empty] | 51.42111 | 1.827 | 64.26389 | 2.144
[24 empty] | 51.42111 | 1.827 | 64.27778 | 2.144
[24 empty] | 51.42111 | 1.827 | 64.27778 | 2.144
[24 empty] | 51.42667 | 1.827 | 64.27778 | 2.144
[24 empty] | 51.42667 | 1.827 | 64.27778 | 2.144
[24 empty] | 51.43222 | 1.827 | 64.27778 | 2.144
[24 empty] | 51.43222 | 1.827 | 64.29167 | 2.144
[24 empty] | 51.43222 | 1.827 | 64.29167 | 2.144
[24 empty] | 51.43778 | 1.827 | 64.29167 | 2.144
[24 empty] | 51.43778 | 1.826 | 64.29167 | 2.144
[24 empty] | 51.44333 | 1.826 | 64.29167 | 2.143
[24 empty] | 51.44333 | 1.827 | 64.30556 | 2.143
[24 empty] | 51.44333 | 1.827 | 64.30556 | 2.143
[24 empty] | 51.44889 | 1.826 | 64.30556 | 2.143
[24 empty] | 51.44889 | 1.826 | 64.30556 | 2.143
[24 empty] | 51.45444 | 1.826 | 64.30556 | 2.143
[24 empty] | 51.45444 | 1.826 | 64.31944 | 2.143
[24 empty] | 51.45444 | 1.826 | 64.31944 | 2.143
[24 empty] | 51.46 | 1.826 | 64.31944 | 2.143
[24 empty] | 51.46 | 1.826 | 64.31944 | 2.143
[24 empty] | 51.46556 | 1.826 | 64.31944 | 2.143
[24 empty] | 51.46556 | 1.826 | 64.33333 | 2.143
[24 empty] | 51.46556 | 1.825 | 64.33333 | 2.143
[24 empty] | 51.47111 | 1.826 | 64.33333 | 2.142
[24 empty] | 51.47111 | 1.825 | 64.33333 | 2.142
[24 empty] | 51.47667 | 1.826 | 64.33333 | 2.142
[24 empty] | 51.47667 | 1.826 | 64.34722 | 2.142
[24 empty] | 51.47667 | 1.827 | 64.34722 | 2.142
[24 empty] | 51.48222 | 1.827 | 64.34722 | 2.142
[24 empty] | 51.48222 | 1.826 | 64.34722 | 2.142
[24 empty] | 51.48778 | 1.826 | 64.34722 | 2.142
[24 empty] | 51.48778 | 1.827 | 64.36111 | 2.142
[24 empty] | 51.48778 | 1.828 | 64.36111 | 2.142
[24 empty] | 51.49333 | 1.828 | 64.36111 | 2.142
[24 empty] | 51.49333 | 1.827 | 64.36111 | 2.142
[24 empty] | 51.49889 | 1.828 | 64.36111 | 2.142
[24 empty] | 51.49889 | 1.828 | 64.375 | 2.142
[24 empty] | 51.49889 | 1.828 | 64.375 | 2.142
[24 empty] | 51.50444 | 1.828 | 64.375 | 2.142
[24 empty] | 51.50444 | 1.828 | 64.375 | 2.142
[24 empty] | 51.51 | 1.827 | 64.375 | 2.142
[24 empty] | 51.51 | 1.827 | 64.38889 | 2.142
[24 empty] | 51.51 | 1.827 | 64.38889 | 2.142
[24 empty] | 51.51556 | 1.827 | 64.38889 | 2.142
[24 empty] | 51.51556 | 1.827 | 64.38889 | 2.142
[24 empty] | 51.52111 | 1.827 | 64.38889 | 2.142
[24 empty] | 51.52111 | 1.827 | 64.40278 | 2.142
[24 empty] | 51.52111 | 1.827 | 64.40278 | 2.142
[24 empty] | 51.52667 | 1.827 | 64.40278 | 2.143
[24 empty] | 51.52667 | 1.827 | 64.40278 | 2.143
[24 empty] | 51.53222 | 1.827 | 64.40278 | 2.143
[24 empty] | 51.53222 | 1.827 | 64.41667 | 2.143
[24 empty] | 51.53222 | 1.827 | 64.41667 | 2.143
[24 empty] | 51.53778 | 1.827 | 64.41667 | 2.143
[24 empty] | 51.53778 | 1.826 | 64.41667 | 2.143
[24 empty] | 51.54333 | 1.826 | 64.41667 | 2.143
[24 empty] | 51.54333 | 1.826 | 64.43056 | 2.143
[24 empty] | 51.54333 | 1.827 | 64.43056 | 2.143
[24 empty] | 51.54889 | 1.827 | 64.43056 | 2.143
[24 empty] | 51.54889 | 1.826 | 64.43056 | 2.143
[24 empty] | 51.55444 | 1.826 | 64.43056 | 2.142
[24 empty] | 51.55444 | 1.826 | 64.44444 | 2.142
[24 empty] | 51.55444 | 1.826 | 64.44444 | 2.142
[24 empty] | 51.56 | 1.826 | 64.44444 | 2.142
[24 empty] | 51.56 | 1.826 | 64.44444 | 2.142
[24 empty] | 51.56556 | 1.826 | 64.44444 | 2.142
[24 empty] | 51.56556 | 1.827 | 64.45833 | 2.142
[24 empty] | 51.56556 | 1.827 | 64.45833 | 2.143
[24 empty] | 51.57111 | 1.827 | 64.45833 | 2.143
[24 empty] | 51.57111 | 1.826 | 64.45833 | 2.143
[24 empty] | 51.57667 | 1.826 | 64.45833 | 2.143
[24 empty] | 51.57667 | 1.826 | 64.47222 | 2.143
[24 empty] | 51.57667 | 1.826 | 64.47222 | 2.143
[24 empty] | 51.58222 | 1.826 | 64.47222 | 2.143
[24 empty] | 51.58222 | 1.826 | 64.47222 | 2.143
[24 empty] | 51.58778 | 1.826 | 64.47222 | 2.143
[24 empty] | 51.58778 | 1.826 | 64.48611 | 2.143
[24 empty] | 51.58778 | 1.826 | 64.48611 | 2.143
[24 empty] | 51.59333 | 1.826 | 64.48611 | 2.143
[24 empty] | 51.59333 | 1.826 | 64.48611 | 2.143
[24 empty] | 51.59889 | 1.826 | 64.48611 | 2.143
[24 empty] | 51.59889 | 1.826 | 64.5 | 2.144
[24 empty] | 51.59889 | 1.826 | 64.5 | 2.144
[24 empty] | 51.60444 | 1.826 | 64.5 | 2.144
[24 empty] | 51.60444 | 1.826 | 64.5 | 2.144
[24 empty] | 51.61 | 1.826 | 64.5 | 2.144
[24 empty] | 51.61 | 1.826 | 64.51389 | 2.143
[24 empty] | 51.61 | 1.826 | 64.51389 | 2.144
[24 empty] | 51.61556 | 1.826 | 64.51389 | 2.144
[24 empty] | 51.61556 | 1.826 | 64.51389 | 2.144
[24 empty] | 51.62111 | 1.826 | 64.51389 | 2.144
[24 empty] | 51.62111 | 1.826 | 64.52778 | 2.144
[24 empty] | 51.62111 | 1.826 | 64.52778 | 2.144
[24 empty] | 51.62667 | 1.825 | 64.52778 | 2.144
[24 empty] | 51.62667 | 1.825 | 64.52778 | 2.144
[24 empty] | 51.63222 | 1.825 | 64.52778 | 2.144
[24 empty] | 51.63222 | 1.825 | 64.54167 | 2.144
[24 empty] | 51.63222 | 1.825 | 64.54167 | 2.144
[24 empty] | 51.63778 | 1.825 | 64.54167 | 2.144
[24 empty] | 51.63778 | 1.825 | 64.54167 | 2.144
[24 empty] | 51.64333 | 1.826 | 64.54167 | 2.144
[24 empty] | 51.64333 | 1.827 | 64.55556 | 2.144
[24 empty] | 51.64333 | 1.827 | 64.55556 | 2.144
[24 empty] | 51.64889 | 1.827 | 64.55556 | 2.144
[24 empty] | 51.64889 | 1.827 | 64.55556 | 2.144
[24 empty] | 51.65444 | 1.827 | 64.55556 | 2.144
[24 empty] | 51.65444 | 1.827 | 64.56944 | 2.144
[24 empty] | 51.65444 | 1.826 | 64.56944 | 2.144
[24 empty] | 51.66 | 1.826 | 64.56944 | 2.144
[24 empty] | 51.66 | 1.827 | 64.56944 | 2.144
[24 empty] | 51.66556 | 1.827 | 64.56944 | 2.144
[24 empty] | 51.66556 | 1.828 | 64.58333 | 2.144
[24 empty] | 51.66556 | 1.828 | 64.58333 | 2.144
[24 empty] | 51.67111 | 1.827 | 64.58333 | 2.144
[24 empty] | 51.67111 | 1.827 | 64.58333 | 2.144
[24 empty] | 51.67667 | 1.827 | 64.58333 | 2.144
[24 empty] | 51.67667 | 1.827 | 64.59722 | 2.144
[24 empty] | 51.67667 | 1.827 | 64.59722 | 2.144
[24 empty] | 51.68222 | 1.827 | 64.59722 | 2.144
[24 empty] | 51.68222 | 1.827 | 64.59722 | 2.144
[24 empty] | 51.68778 | 1.827 | 64.59722 | 2.144
[24 empty] | 51.68778 | 1.827 | 64.61111 | 2.144
[24 empty] | 51.68778 | 1.827 | 64.61111 | 2.144
[24 empty] | 51.69333 | 1.826 | 64.61111 | 2.144
[24 empty] | 51.69333 | 1.826 | 64.61111 | 2.144
[24 empty] | 51.69889 | 1.826 | 64.61111 | 2.144
[24 empty] | 51.69889 | 1.826 | 64.625 | 2.144
[24 empty] | 51.69889 | 1.826 | 64.625 | 2.144
[24 empty] | 51.70444 | 1.827 | 64.625 | 2.144
[24 empty] | 51.70444 | 1.826 | 64.625 | 2.144
[24 empty] | 51.71 | 1.826 | 64.625 | 2.144
[24 empty] | 51.71 | 1.826 | 64.63889 | 2.144
[24 empty] | 51.71 | 1.826 | 64.63889 | 2.144
[24 empty] | 51.71556 | 1.826 | 64.63889 | 2.144
[24 empty] | 51.71556 | 1.826 | 64.63889 | 2.144
[24 empty] | 51.72111 | 1.826 | 64.63889 | 2.144
[24 empty] | 51.72111 | 1.826 | 64.65278 | 2.144
[24 empty] | 51.72111 | 1.826 | 64.65278 | 2.144
[24 empty] | 51.72667 | 1.826 | 64.65278 | 2.144
[24 empty] | 51.72667 | 1.825 | 64.65278 | 2.144
[24 empty] | 51.73222 | 1.826 | 64.65278 | 2.144
[24 empty] | 51.73222 | 1.826 | 64.66667 | 2.144
[24 empty] | 51.73222 | 1.826 | 64.66667 | 2.144
[24 empty] | 51.73778 | 1.826 | 64.66667 | 2.144
[24 empty] | 51.73778 | 1.826 | 64.66667 | 2.144
[24 empty] | 51.74333 | 1.826 | 64.66667 | 2.144
[24 empty] | 51.74333 | 1.826 | 64.68056 | 2.144
[24 empty] | 51.74333 | 1.826 | 64.68056 | 2.144
[24 empty] | 51.74889 | 1.826 | 64.68056 | 2.144
[24 empty] | 51.74889 | 1.826 | 64.68056 | 2.144
[24 empty] | 51.75444 | 1.827 | 64.68056 | 2.145
[24 empty] | 51.75444 | 1.827 | 64.69444 | 2.144
[24 empty] | 51.75444 | 1.827 | 64.69444 | 2.144
[24 empty] | 51.76 | 1.827 | 64.69444 | 2.144
[24 empty] | 51.76 | 1.827 | 64.69444 | 2.144
[24 empty] | 51.76556 | 1.827 | 64.69444 | 2.144
[24 empty] | 51.76556 | 1.827 | 64.70833 | 2.144
[24 empty] | 51.76556 | 1.827 | 64.70833 | 2.144
[24 empty] | 51.77111 | 1.827 | 64.70833 | 2.144
[24 empty] | 51.77111 | 1.826 | 64.70833 | 2.144
[24 empty] | 51.77667 | 1.826 | 64.70833 | 2.144
[24 empty] | 51.77667 | 1.826 | 64.72222 | 2.145
[24 empty] | 51.77667 | 1.827 | 64.72222 | 2.145
[24 empty] | 51.78222 | 1.826 | 64.72222 | 2.145
[24 empty] | 51.78222 | 1.826 | 64.72222 | 2.145
[24 empty] | 51.78778 | 1.826 | 64.72222 | 2.145
[24 empty] | 51.78778 | 1.827 | 64.73611 | 2.145
[24 empty] | 51.78778 | 1.827 | 64.73611 | 2.145
[24 empty] | 51.79333 | 1.827 | 64.73611 | 2.145
[24 empty] | 51.79333 | 1.826 | 64.73611 | 2.145
[24 empty] | 51.79889 | 1.827 | 64.73611 | 2.145
[24 empty] | 51.79889 | 1.827 | 64.75 | 2.145
[24 empty] | 51.79889 | 1.827 | 64.75 | 2.145
[24 empty] | 51.80444 | 1.827 | 64.75 | 2.145
[24 empty] | 51.80444 | 1.827 | 64.75 | 2.145
[24 empty] | 51.81 | 1.827 | 64.75 | 2.145
[24 empty] | 51.81 | 1.827 | 64.76389 | 2.145
[24 empty] | 51.81 | 1.826 | 64.76389 | 2.145
[24 empty] | 51.81556 | 1.827 | 64.76389 | 2.145
[24 empty] | 51.81556 | 1.828 | 64.76389 | 2.145
[24 empty] | 51.82111 | 1.828 | 64.76389 | 2.145
[24 empty] | 51.82111 | 1.828 | 64.77778 | 2.145
[24 empty] | 51.82111 | 1.828 | 64.77778 | 2.145
[24 empty] | 51.82667 | 1.827 | 64.77778 | 2.145
[24 empty] | 51.82667 | 1.827 | 64.77778 | 2.145
[24 empty] | 51.83222 | 1.827 | 64.77778 | 2.145
[24 empty] | 51.83222 | 1.827 | 64.79167 | 2.145
[24 empty] | 51.83222 | 1.827 | 64.79167 | 2.145
[24 empty] | 51.83778 | 1.827 | 64.79167 | 2.146
[24 empty] | 51.83778 | 1.827 | 64.79167 | 2.146
[24 empty] | 51.84333 | 1.827 | 64.79167 | 2.146
[24 empty] | 51.84333 | 1.827 | 64.80556 | 2.146
[24 empty] | 51.84333 | 1.827 | 64.80556 | 2.146
[24 empty] | 51.84889 | 1.827 | 64.80556 | 2.146
[24 empty] | 51.84889 | 1.826 | 64.80556 | 2.146
[24 empty] | 51.85444 | 1.826 | 64.80556 | 2.146
[24 empty] | 51.85444 | 1.826 | 64.81944 | 2.146
[24 empty] | 51.85444 | 1.826 | 64.81944 | 2.146
[24 empty] | 51.86 | 1.826 | 64.81944 | 2.146
[24 empty] | 51.86 | 1.826 | 64.81944 | 2.146
[24 empty] | 51.86556 | 1.826 | 64.81944 | 2.146
[24 empty] | 51.86556 | 1.826 | 64.83333 | 2.146
[24 empty] | 51.86556 | 1.826 | 64.83333 | 2.146
[24 empty] | 51.87111 | 1.826 | 64.83333 | 2.146
[24 empty] | 51.87111 | 1.827 | 64.83333 | 2.146
[24 empty] | 51.87667 | 1.827 | 64.83333 | 2.146
[24 empty] | 51.87667 | 1.827 | 64.84722 | 2.146
[24 empty] | 51.87667 | 1.827 | 64.84722 | 2.146
[24 empty] | 51.88222 | 1.827 | 64.84722 | 2.146
[24 empty] | 51.88222 | 1.827 | 64.84722 | 2.146
[24 empty] | 51.88778 | 1.827 | 64.84722 | 2.146
[24 empty] | 51.88778 | 1.827 | 64.86111 | 2.146
[24 empty] | 51.88778 | 1.827 | 64.86111 | 2.146
[24 empty] | 51.89333 | 1.827 | 64.86111 | 2.146
[24 empty] | 51.89333 | 1.827 | 64.86111 | 2.146
[24 empty] | 51.89889 | 1.827 | 64.86111 | 2.146
[24 empty] | 51.89889 | 1.827 | 64.875 | 2.146
[24 empty] | 51.89889 | 1.827 | 64.875 | 2.146
[24 empty] | 51.90444 | 1.827 | 64.875 | 2.146
[24 empty] | 51.90444 | 1.827 | 64.875 | 2.146
[24 empty] | 51.91 | 1.827 | 64.875 | 2.146
[24 empty] | 51.91 | 1.827 | 64.88889 | 2.146
[24 empty] | 51.91 | 1.827 | 64.88889 | 2.146
[24 empty] | 51.91556 | 1.827 | 64.88889 | 2.146
[24 empty] | 51.91556 | 1.826 | 64.88889 | 2.147
[24 empty] | 51.92111 | 1.826 | 64.88889 | 2.147
[24 empty] | 51.92111 | 1.826 | 64.90278 | 2.147
[24 empty] | 51.92111 | 1.827 | 64.90278 | 2.147
[24 empty] | 51.92667 | 1.827 | 64.90278 | 2.147
[24 empty] | 51.92667 | 1.826 | 64.90278 | 2.147
[24 empty] | 51.93222 | 1.827 | 64.90278 | 2.146
[24 empty] | 51.93222 | 1.826 | 64.91667 | 2.146
[24 empty] | 51.93222 | 1.826 | 64.91667 | 2.146
[24 empty] | 51.93778 | 1.827 | 64.91667 | 2.146
[24 empty] | 51.93778 | 1.826 | 64.91667 | 2.146
[24 empty] | 51.94333 | 1.826 | 64.91667 | 2.146
[24 empty] | 51.94333 | 1.826 | 64.93056 | 2.146
[24 empty] | 51.94889 | 1.826 | 64.93056 | 2.146
[24 empty] | 51.94889 | 1.826 | 64.93056 | 2.147
[24 empty] | 51.94889 | 1.826 | 64.93056 | 2.146
[24 empty] | 51.95444 | 1.826 | 64.93056 | 2.147
[24 empty] | 51.95444 | 1.826 | 64.94444 | 2.147
[24 empty] | 51.96 | 1.826 | 64.94444 | 2.147
[24 empty] | 51.96 | 1.826 | 64.94444 | 2.147
[24 empty] | 51.96 | 1.825 | 64.94444 | 2.147
[24 empty] | 51.96556 | 1.825 | 64.94444 | 2.147
[24 empty] | 51.96556 | 1.825 | 64.95833 | 2.147
[24 empty] | 51.97111 | 1.825 | 64.95833 | 2.147
[24 empty] | 51.97111 | 1.825 | 64.95833 | 2.147
[24 empty] | 51.97111 | 1.826 | 64.95833 | 2.147
[24 empty] | 51.97667 | 1.826 | 64.95833 | 2.147
[24 empty] | 51.97667 | 1.826 | 64.97222 | 2.147
[24 empty] | 51.98222 | 1.827 | 64.97222 | 2.147
[24 empty] | 51.98222 | 1.827 | 64.97222 | 2.147
[24 empty] | 51.98222 | 1.827 | 64.97222 | 2.147
[24 empty] | 51.98778 | 1.827 | 64.97222 | 2.147
[24 empty] | 51.98778 | 1.827 | 64.98611 | 2.147
[24 empty] | 51.99333 | 1.827 | 64.98611 | 2.147
[24 empty] | 51.99333 | 1.827 | 64.98611 | 2.147
[24 empty] | 51.99333 | 1.827 | 64.98611 | 2.147
[24 empty] | 51.99889 | 1.827 | 64.98611 | 2.147
[24 empty] | 51.99889 | 1.827 | 65 | 2.147
[24 empty] | 52.00444 | 1.827 | 65 | 2.148
[24 empty] | 52.00444 | 1.827 | 65 | 2.147
[24 empty] | 52.00444 | 1.826 | 65 | 2.147
[24 empty] | 52.01 | 1.826 | 65 | 2.147
[24 empty] | 52.01 | 1.826 | 65.01389 | 2.147
[24 empty] | 52.01556 | 1.826 | 65.01389 | 2.147
[24 empty] | 52.01556 | 1.826 | 65.01389 | 2.148
[24 empty] | 52.01556 | 1.826 | 65.01389 | 2.148
[24 empty] | 52.02111 | 1.826 | 65.01389 | 2.148
[24 empty] | 52.02111 | 1.826 | 65.02778 | 2.148
[24 empty] | 52.02667 | 1.826 | 65.02778 | 2.148
[24 empty] | 52.02667 | 1.826 | 65.02778 | 2.148
[24 empty] | 52.02667 | 1.826 | 65.02778 | 2.148
[24 empty] | 52.03222 | 1.826 | 65.02778 | 2.148
[24 empty] | 52.03222 | 1.826 | 65.04167 | 2.148
[24 empty] | 52.03778 | 1.826 | 65.04167 | 2.148
[24 empty] | 52.03778 | 1.826 | 65.04167 | 2.148
[24 empty] | 52.03778 | 1.826 | 65.04167 | 2.147
[24 empty] | 52.04333 | 1.826 | 65.04167 | 2.147
[24 empty] | 52.04333 | 1.826 | 65.05556 | 2.147
[24 empty] | 52.04889 | 1.826 | 65.05556 | 2.147
[24 empty] | 52.04889 | 1.826 | 65.05556 | 2.147
[24 empty] | 52.04889 | 1.826 | 65.05556 | 2.147
[24 empty] | 52.05444 | 1.826 | 65.05556 | 2.147
[24 empty] | 52.05444 | 1.826 | 65.06944 | 2.147
[24 empty] | 52.06 | 1.826 | 65.06944 | 2.147
[24 empty] | 52.06 | 1.826 | 65.06944 | 2.147
[24 empty] | 52.06 | 1.826 | 65.06944 | 2.147
[24 empty] | 52.06556 | 1.826 | 65.06944 | 2.147
[24 empty] | 52.06556 | 1.826 | 65.08333 | 2.147
[24 empty] | 52.07111 | 1.826 | 65.08333 | 2.147
[24 empty] | 52.07111 | 1.826 | 65.08333 | 2.147
[24 empty] | 52.07111 | 1.826 | 65.08333 | 2.147
[24 empty] | 52.07667 | 1.826 | 65.08333 | 2.146
[24 empty] | 52.07667 | 1.826 | 65.09722 | 2.146
[24 empty] | 52.08222 | 1.826 | 65.09722 | 2.146
[24 empty] | 52.08222 | 1.826 | 65.09722 | 2.146
[24 empty] | 52.08222 | 1.826 | 65.09722 | 2.146
[24 empty] | 52.08778 | 1.826 | 65.09722 | 2.146
[24 empty] | 52.08778 | 1.826 | 65.11111 | 2.146
[24 empty] | 52.09333 | 1.826 | 65.11111 | 2.146
[24 empty] | 52.09333 | 1.826 | 65.11111 | 2.146
[24 empty] | 52.09333 | 1.826 | 65.11111 | 2.146
[24 empty] | 52.09889 | 1.826 | 65.11111 | 2.147
[24 empty] | 52.09889 | 1.826 | 65.125 | 2.147
[24 empty] | 52.10444 | 1.826 | 65.125 | 2.147
[24 empty] | 52.10444 | 1.826 | 65.125 | 2.146
[24 empty] | 52.10444 | 1.826 | 65.125 | 2.145
[24 empty] | 52.11 | 1.826 | 65.125 | 2.146
[24 empty] | 52.11 | 1.826 | 65.13889 | 2.146
[24 empty] | 52.11556 | 1.826 | 65.13889 | 2.146
[24 empty] | 52.11556 | 1.826 | 65.13889 | 2.145
[24 empty] | 52.11556 | 1.826 | 65.13889 | 2.144
[24 empty] | 52.12111 | 1.827 | 65.13889 | 2.145
[24 empty] | 52.12111 | 1.827 | 65.15278 | 2.144
[24 empty] | 52.12667 | 1.827 | 65.15278 | 2.145
[24 empty] | 52.12667 | 1.828 | 65.15278 | 2.144
[24 empty] | 52.12667 | 1.827 | 65.15278 | 2.143
[24 empty] | 52.13222 | 1.827 | 65.15278 | 2.143
[24 empty] | 52.13222 | 1.827 | 65.16667 | 2.143
[24 empty] | 52.13778 | 1.827 | 65.16667 | 2.143
[24 empty] | 52.13778 | 1.827 | 65.16667 | 2.143
[24 empty] | 52.13778 | 1.827 | 65.16667 | 2.143
[24 empty] | 52.14333 | 1.827 | 65.16667 | 2.143
[24 empty] | 52.14333 | 1.827 | 65.18056 | 2.143
[24 empty] | 52.14889 | 1.827 | 65.18056 | 2.143
[24 empty] | 52.14889 | 1.827 | 65.18056 | 2.143
[24 empty] | 52.14889 | 1.827 | 65.18056 | 2.143
[24 empty] | 52.15444 | 1.827 | 65.18056 | 2.143
[24 empty] | 52.15444 | 1.827 | 65.19444 | 2.143
[24 empty] | 52.16 | 1.827 | 65.19444 | 2.142
[24 empty] | 52.16 | 1.827 | 65.19444 | 2.142
[24 empty] | 52.16 | 1.827 | 65.19444 | 2.142
[24 empty] | 52.16556 | 1.827 | 65.19444 | 2.142
[24 empty] | 52.16556 | 1.827 | 65.20833 | 2.142
[24 empty] | 52.17111 | 1.827 | 65.20833 | 2.142
[24 empty] | 52.17111 | 1.827 | 65.20833 | 2.142
[24 empty] | 52.17111 | 1.827 | 65.20833 | 2.142
[24 empty] | 52.17667 | 1.827 | 65.20833 | 2.142
[24 empty] | 52.17667 | 1.827 | 65.22222 | 2.142
[24 empty] | 52.18222 | 1.827 | 65.22222 | 2.142
[24 empty] | 52.18222 | 1.827 | 65.22222 | 2.142
[24 empty] | 52.18222 | 1.826 | 65.22222 | 2.142
[24 empty] | 52.18778 | 1.827 | 65.22222 | 2.141
[24 empty] | 52.18778 | 1.827 | 65.23611 | 2.142
[24 empty] | 52.19333 | 1.827 | 65.23611 | 2.141
[24 empty] | 52.19333 | 1.827 | 65.23611 | 2.141
[24 empty] | 52.19333 | 1.827 | 65.23611 | 2.141
[24 empty] | 52.19889 | 1.827 | 65.23611 | 2.141
[24 empty] | 52.19889 | 1.827 | 65.25 | 2.141
[24 empty] | 52.20444 | 1.827 | 65.25 | 2.141
[24 empty] | 52.20444 | 1.827 | 65.25 | 2.141
[24 empty] | 52.20444 | 1.827 | 65.25 | 2.141
[24 empty] | 52.21 | 1.827 | 65.25 | 2.141
[24 empty] | 52.21 | 1.827 | 65.26389 | 2.141
[24 empty] | 52.21556 | 1.827 | 65.26389 | 2.141
[24 empty] | 52.21556 | 1.826 | 65.26389 | 2.141
[24 empty] | 52.21556 | 1.826 | 65.26389 | 2.141
[24 empty] | 52.22111 | 1.826 | 65.26389 | 2.141
[24 empty] | 52.22111 | 1.826 | 65.27778 | 2.141
[24 empty] | 52.22667 | 1.827 | 65.27778 | 2.141
[24 empty] | 52.22667 | 1.826 | 65.27778 | 2.141
[24 empty] | 52.22667 | 1.826 | 65.27778 | 2.141
[24 empty] | 52.23222 | 1.826 | 65.27778 | 2.141
[24 empty] | 52.23222 | 1.826 | 65.29167 | 2.141
[24 empty] | 52.23778 | 1.826 | 65.29167 | 2.141
[24 empty] | 52.23778 | 1.826 | 65.29167 | 2.141
[24 empty] | 52.23778 | 1.827 | 65.29167 | 2.141
[24 empty] | 52.23778 | 1.827 | 65.29167 | 2.141
[24 empty] | 52.23778 | 1.827 | 65.30556 | 2.141
[24 empty] | 52.23778 | 1.827 | 65.30556 | 2.141
[24 empty] | 52.23778 | 1.827 | 65.30556 | 2.141
[24 empty] | 52.23778 | 1.827 | 65.30556 | 2.141
[24 empty] | 52.23778 | 1.827 | 65.30556 | 2.141
[24 empty] | 52.23778 | 1.827 | 65.31944 | 2.141
[24 empty] | 52.23778 | 1.827 | 65.31944 | 2.141
[24 empty] | 52.23778 | 1.827 | 65.31944 | 2.141
[24 empty] | 52.23778 | 1.827 | 65.31944 | 2.141
[24 empty] | 52.23778 | 1.827 | 65.31944 | 2.141
[24 empty] | 52.29333 | 1.827 | 65.33333 | 2.141
[24 empty] | 52.29333 | 1.827 | 65.33333 | 2.141
[24 empty] | 52.29333 | 1.827 | 65.33333 | 2.141
[24 empty] | 52.29333 | 1.826 | 65.33333 | 2.141
[24 empty] | 52.29333 | 1.827 | 65.33333 | 2.141
[24 empty] | 52.29333 | 1.827 | 65.34722 | 2.141
[24 empty] | 52.29333 | 1.827 | 65.34722 | 2.141
[24 empty] | 52.29333 | 1.827 | 65.34722 | 2.141
[24 empty] | 52.29333 | 1.827 | 65.34722 | 2.141
[24 empty] | 52.29333 | 1.827 | 65.34722 | 2.141
[24 empty] | 52.29333 | 1.827 | 65.36111 | 2.141
[24 empty] | 52.29333 | 1.827 | 65.36111 | 2.141
[24 empty] | 52.29333 | 1.827 | 65.36111 | 2.142
[24 empty] | 52.29333 | 1.827 | 65.36111 | 2.141
[24 empty] | 52.29333 | 1.827 | 65.36111 | 2.141
[24 empty] | 52.29333 | 1.827 | 65.375 | 2.141
[24 empty] | 52.29333 | 1.827 | 65.375 | 2.141
[24 empty] | 52.29333 | 1.827 | 65.375 | 2.141
[24 empty] | 52.29333 | 1.827 | 65.375 | 2.141
[24 empty] | 52.29333 | 1.827 | 65.375 | 2.142
[24 empty] | 52.29333 | 1.827 | 65.38889 | 2.142
[24 empty] | 52.29333 | 1.827 | 65.38889 | 2.142
[24 empty] | 52.29333 | 1.827 | 65.38889 | 2.142
[24 empty] | 52.29333 | 1.826 | 65.38889 | 2.142
[24 empty] | 52.29333 | 1.827 | 65.38889 | 2.142
[24 empty] | 52.34889 | 1.826 | 65.40278 | 2.142
[24 empty] | 52.34889 | 1.826 | 65.40278 | 2.142
[24 empty] | 52.34889 | 1.826 | 65.40278 | 2.142
[24 empty] | 52.34889 | 1.826 | 65.40278 | 2.142
[24 empty] | 52.34889 | 1.826 | 65.40278 | 2.142
[24 empty] | 52.34889 | 1.826 | 65.41667 | 2.142
[24 empty] | 52.34889 | 1.826 | 65.41667 | 2.142
[24 empty] | 52.34889 | 1.826 | 65.41667 | 2.142
[24 empty] | 52.34889 | 1.826 | 65.41667 | 2.142
[24 empty] | 52.34889 | 1.826 | 65.41667 | 2.142
[24 empty] | 52.34889 | 1.826 | 65.43056 | 2.142
[24 empty] | 52.34889 | 1.826 | 65.43056 | 2.142
[24 empty] | 52.34889 | 1.826 | 65.43056 | 2.142
[24 empty] | 52.34889 | 1.826 | 65.43056 | 2.142
[24 empty] | 52.34889 | 1.826 | 65.43056 | 2.143
[24 empty] | 52.34889 | 1.826 | 65.44444 | 2.143
[24 empty] | 52.34889 | 1.826 | 65.44444 | 2.143
[24 empty] | 52.34889 | 1.827 | 65.44444 | 2.143
[24 empty] | 52.34889 | 1.827 | 65.44444 | 2.143
[24 empty] | 52.34889 | 1.827 | 65.44444 | 2.143
[24 empty] | 52.34889 | 1.828 | 65.45833 | 2.143
[24 empty] | 52.34889 | 1.828 | 65.45833 | 2.143
[24 empty] | 52.34889 | 1.828 | 65.45833 | 2.143
[24 empty] | 52.34889 | 1.828 | 65.45833 | 2.143
[24 empty] | 52.34889 | 1.828 | 65.45833 | 2.143
[24 empty] | 52.40444 | 1.828 | 65.47222 | 2.143
[24 empty] | 52.40444 | 1.828 | 65.47222 | 2.143
[24 empty] | 52.40444 | 1.828 | 65.47222 | 2.143
[24 empty] | 52.40444 | 1.827 | 65.47222 | 2.143
[24 empty] | 52.40444 | 1.828 | 65.47222 | 2.143
[24 empty] | 52.40444 | 1.827 | 65.48611 | 2.143
[24 empty] | 52.40444 | 1.827 | 65.48611 | 2.143
[24 empty] | 52.40444 | 1.827 | 65.48611 | 2.143
[24 empty] | 52.40444 | 1.827 | 65.48611 | 2.143
[24 empty] | 52.40444 | 1.827 | 65.48611 | 2.143
[24 empty] | 52.40444 | 1.827 | 65.5 | 2.143
[24 empty] | 52.40444 | 1.827 | 65.5 | 2.143
[24 empty] | 52.40444 | 1.827 | 65.5 | 2.143
[24 empty] | 52.40444 | 1.827 | 65.5 | 2.143
[24 empty] | 52.40444 | 1.827 | 65.5 | 2.144
[24 empty] | 52.40444 | 1.827 | 65.51389 | 2.144
[24 empty] | 52.40444 | 1.827 | 65.51389 | 2.144
[24 empty] | 52.40444 | 1.827 | 65.51389 | 2.144
[24 empty] | 52.40444 | 1.827 | 65.51389 | 2.143
[24 empty] | 52.40444 | 1.827 | 65.52778 | 2.144
[24 empty] | 52.40444 | 1.827 | 65.52778 | 2.144
[24 empty] | 52.40444 | 1.827 | 65.52778 | 2.144
[24 empty] | 52.40444 | 1.827 | 65.52778 | 2.144
[24 empty] | 52.40444 | 1.827 | 65.52778 | 2.144
[24 empty] | 52.40444 | 1.827 | 65.54167 | 2.144
[24 empty] | 52.46 | 1.827 | 65.54167 | 2.144
[24 empty] | 52.46 | 1.827 | 65.54167 | 2.144
[24 empty] | 52.46 | 1.827 | 65.54167 | 2.144
[24 empty] | 52.46 | 1.827 | 65.54167 | 2.144
[24 empty] | 52.46 | 1.827 | 65.55556 | 2.144
[24 empty] | 52.46 | 1.827 | 65.55556 | 2.144
[24 empty] | 52.46 | 1.827 | 65.55556 | 2.144
[24 empty] | 52.46 | 1.827 | 65.55556 | 2.144
[24 empty] | 52.46 | 1.826 | 65.55556 | 2.144
[24 empty] | 52.46 | 1.827 | 65.56944 | 2.144
[24 empty] | 52.46 | 1.826 | 65.56944 | 2.144
[24 empty] | 52.46 | 1.826 | 65.56944 | 2.144
[24 empty] | 52.46 | 1.826 | 65.56944 | 2.144
[24 empty] | 52.46 | 1.826 | 65.56944 | 2.144
[24 empty] | 52.46 | 1.826 | 65.58333 | 2.144
[24 empty] | 52.46 | 1.826 | 65.58333 | 2.144
[24 empty] | 52.46 | 1.826 | 65.58333 | 2.144
[24 empty] | 52.46 | 1.826 | 65.58333 | 2.144
[24 empty] | 52.46 | 1.826 | 65.58333 | 2.144
[24 empty] | 52.46 | 1.826 | 65.59722 | 2.143
[24 empty] | 52.46 | 1.826 | 65.59722 | 2.143
[24 empty] | 52.46 | 1.827 | 65.59722 | 2.143
[24 empty] | 52.46 | 1.827 | 65.59722 | 2.143
[24 empty] | 52.46 | 1.827 | 65.59722 | 2.143
[24 empty] | 52.46 | 1.827 | 65.61111 | 2.143
[24 empty] | 52.51556 | 1.827 | 65.61111 | 2.143
[24 empty] | 52.51556 | 1.827 | 65.61111 | 2.144
[24 empty] | 52.51556 | 1.827 | 65.61111 | 2.143
[24 empty] | 52.51556 | 1.827 | 65.61111 | 2.143
[24 empty] | 52.51556 | 1.827 | 65.625 | 2.143
[24 empty] | 52.51556 | 1.827 | 65.625 | 2.143
[24 empty] | 52.51556 | 1.827 | 65.625 | 2.144
[24 empty] | 52.51556 | 1.827 | 65.625 | 2.144
[24 empty] | 52.51556 | 1.826 | 65.625 | 2.144
[24 empty] | 52.51556 | 1.827 | 65.63889 | 2.144
[24 empty] | 52.51556 | 1.827 | 65.63889 | 2.143
[24 empty] | 52.51556 | 1.826 | 65.63889 | 2.143
[24 empty] | 52.51556 | 1.826 | 65.63889 | 2.143
[24 empty] | 52.51556 | 1.826 | 65.63889 | 2.143
[24 empty] | 52.51556 | 1.826 | 65.65278 | 2.143
[24 empty] | 52.51556 | 1.826 | 65.65278 | 2.143
[24 empty] | 52.51556 | 1.826 | 65.65278 | 2.143
[24 empty] | 52.51556 | 1.826 | 65.65278 | 2.143
[24 empty] | 52.51556 | 1.826 | 65.65278 | 2.143
[24 empty] | 52.51556 | 1.826 | 65.66667 | 2.143
[24 empty] | 52.51556 | 1.826 | 65.66667 | 2.143
[24 empty] | 52.51556 | 1.826 | 65.66667 | 2.143
[24 empty] | 52.51556 | 1.827 | 65.66667 | 2.143
[24 empty] | 52.51556 | 1.827 | 65.66667 | 2.143
[24 empty] | 52.51556 | 1.827 | 65.68056 | 2.143
[24 empty] | 52.57111 | 1.827 | 65.68056 | 2.143
[24 empty] | 52.57111 | 1.827 | 65.68056 | 2.143
[24 empty] | 52.57111 | 1.827 | 65.68056 | 2.143
[24 empty] | 52.57111 | 1.827 | 65.68056 | 2.144
[24 empty] | 52.57111 | 1.827 | 65.69444 | 2.144
[24 empty] | 52.57111 | 1.827 | 65.69444 | 2.144
[24 empty] | 52.57111 | 1.827 | 65.69444 | 2.143
[24 empty] | 52.57111 | 1.828 | 65.69444 | 2.143
[24 empty] | 52.57111 | 1.827 | 65.69444 | 2.144
[24 empty] | 52.57111 | 1.828 | 65.70833 | 2.144
[24 empty] | 52.57111 | 1.827 | 65.70833 | 2.144
[24 empty] | 52.57111 | 1.827 | 65.70833 | 2.144
[24 empty] | 52.57111 | 1.827 | 65.70833 | 2.144
[24 empty] | 52.57111 | 1.827 | 65.70833 | 2.144
[24 empty] | 52.57111 | 1.827 | 65.72222 | 2.144
[24 empty] | 52.57111 | 1.827 | 65.72222 | 2.144
[24 empty] | 52.57111 | 1.827 | 65.72222 | 2.144
[24 empty] | 52.57111 | 1.827 | 65.72222 | 2.144
[24 empty] | 52.57111 | 1.826 | 65.72222 | 2.144
[24 empty] | 52.57111 | 1.827 | 65.73611 | 2.144
[24 empty] | 52.57111 | 1.826 | 65.73611 | 2.144
[24 empty] | 52.57111 | 1.827 | 65.73611 | 2.144
[24 empty] | 52.57111 | 1.827 | 65.73611 | 2.145
[24 empty] | 52.57111 | 1.826 | 65.73611 | 2.145
[24 empty] | 52.57111 | 1.827 | 65.75 | 2.145
[24 empty] | 52.62667 | 1.826 | 65.75 | 2.145
[24 empty] | 52.62667 | 1.826 | 65.75 | 2.145
[24 empty] | 52.62667 | 1.827 | 65.75 | 2.145
[24 empty] | 52.62667 | 1.827 | 65.75 | 2.145
[24 empty] | 52.62667 | 1.827 | 65.76389 | 2.145
[24 empty] | 52.62667 | 1.827 | 65.76389 | 2.145
[24 empty] | 52.62667 | 1.827 | 65.76389 | 2.145
[24 empty] | 52.62667 | 1.827 | 65.76389 | 2.145
[24 empty] | 52.62667 | 1.827 | 65.76389 | 2.145
[24 empty] | 52.62667 | 1.827 | 65.77778 | 2.146
[24 empty] | 52.62667 | 1.827 | 65.77778 | 2.146
[24 empty] | 52.62667 | 1.826 | 65.77778 | 2.145
[24 empty] | 52.62667 | 1.826 | 65.77778 | 2.146
[24 empty] | 52.62667 | 1.826 | 65.77778 | 2.146
[24 empty] | 52.62667 | 1.826 | 65.79167 | 2.146
[24 empty] | 52.62667 | 1.826 | 65.79167 | 2.146
[24 empty] | 52.62667 | 1.826 | 65.79167 | 2.146
[24 empty] | 52.62667 | 1.826 | 65.79167 | 2.145
[24 empty] | 52.62667 | 1.826 | 65.79167 | 2.145
[24 empty] | 52.62667 | 1.827 | 65.80556 | 2.145
[24 empty] | 52.62667 | 1.827 | 65.80556 | 2.146
[24 empty] | 52.62667 | 1.827 | 65.80556 | 2.146
[24 empty] | 52.62667 | 1.827 | 65.80556 | 2.146
[24 empty] | 52.62667 | 1.827 | 65.80556 | 2.146
[24 empty] | 52.62667 | 1.827 | 65.81944 | 2.146
[24 empty] | 52.68222 | 1.827 | 65.81944 | 2.146
[24 empty] | 52.68222 | 1.827 | 65.81944 | 2.146
[24 empty] | 52.68222 | 1.827 | 65.81944 | 2.146
[24 empty] | 52.68222 | 1.827 | 65.81944 | 2.146
[24 empty] | 52.68222 | 1.827 | 65.83333 | 2.146
[24 empty] | 52.68222 | 1.827 | 65.83333 | 2.146
[24 empty] | 52.68222 | 1.827 | 65.83333 | 2.146
[24 empty] | 52.68222 | 1.827 | 65.83333 | 2.146
[24 empty] | 52.68222 | 1.826 | 65.83333 | 2.146
[24 empty] | 52.68222 | 1.826 | 65.84722 | 2.146
[24 empty] | 52.68222 | 1.826 | 65.84722 | 2.146
[24 empty] | 52.68222 | 1.826 | 65.84722 | 2.146
[24 empty] | 52.68222 | 1.826 | 65.84722 | 2.146
[24 empty] | 52.68222 | 1.826 | 65.84722 | 2.146
[24 empty] | 52.68222 | 1.826 | 65.86111 | 2.146
[24 empty] | 52.68222 | 1.826 | 65.86111 | 2.146
[24 empty] | 52.68222 | 1.826 | 65.86111 | 2.146
[24 empty] | 52.68222 | 1.826 | 65.86111 | 2.146
[24 empty] | 52.68222 | 1.826 | 65.86111 | 2.146
[24 empty] | 52.68222 | 1.826 | 65.875 | 2.146
[24 empty] | 52.68222 | 1.826 | 65.875 | 2.146
[24 empty] | 52.68222 | 1.826 | 65.875 | 2.146
[24 empty] | 52.68222 | 1.826 | 65.875 | 2.147
[24 empty] | 52.68222 | 1.825 | 65.875 | 2.147
[24 empty] | 52.68222 | 1.826 | 65.88889 | 2.147
[24 empty] | 52.73778 | 1.826 | 65.88889 | 2.147
[24 empty] | 52.73778 | 1.826 | 65.88889 | 2.147
[24 empty] | 52.73778 | 1.826 | 65.88889 | 2.147
[24 empty] | 52.73778 | 1.826 | 65.88889 | 2.147
[24 empty] | 52.73778 | 1.827 | 65.90278 | 2.147
[24 empty] | 52.73778 | 1.827 | 65.90278 | 2.147
[24 empty] | 52.73778 | 1.827 | 65.90278 | 2.147
[24 empty] | 52.73778 | 1.828 | 65.90278 | 2.147
[24 empty] | 52.73778 | 1.827 | 65.90278 | 2.147
[24 empty] | 52.73778 | 1.828 | 65.91667 | 2.147
[24 empty] | 52.73778 | 1.827 | 65.91667 | 2.147
[24 empty] | 52.73778 | 1.827 | 65.91667 | 2.147
[24 empty] | 52.73778 | 1.827 | 65.91667 | 2.147
[24 empty] | 52.73778 | 1.827 | 65.91667 | 2.148
[24 empty] | 52.73778 | 1.827 | 65.93056 | 2.148
[24 empty] | 52.73778 | 1.827 | 65.93056 | 2.148
[24 empty] | 52.73778 | 1.828 | 65.93056 | 2.147
[24 empty] | 52.73778 | 1.828 | 65.93056 | 2.147
[24 empty] | 52.73778 | 1.827 | 65.93056 | 2.147
[24 empty] | 52.73778 | 1.828 | 65.94444 | 2.147
[24 empty] | 52.73778 | 1.828 | 65.94444 | 2.147
[24 empty] | 52.73778 | 1.828 | 65.94444 | 2.147
[24 empty] | 52.73778 | 1.828 | 65.94444 | 2.147
[24 empty] | 52.73778 | 1.827 | 65.94444 | 2.147
[24 empty] | 52.73778 | 1.828 | 65.95833 | 2.147
[24 empty] | 52.79333 | 1.828 | 65.95833 | 2.147
[24 empty] | 52.79333 | 1.827 | 65.95833 | 2.147
[24 empty] | 52.79333 | 1.827 | 65.95833 | 2.147
[24 empty] | 52.79333 | 1.827 | 65.95833 | 2.147
[24 empty] | 52.79333 | 1.827 | 65.97222 | 2.147
[24 empty] | 52.79333 | 1.827 | 65.97222 | 2.147
[24 empty] | 52.79333 | 1.827 | 65.97222 | 2.147
[24 empty] | 52.79333 | 1.827 | 65.97222 | 2.147
[24 empty] | 52.79333 | 1.827 | 65.97222 | 2.147
[24 empty] | 52.79333 | 1.828 | 65.98611 | 2.147
[24 empty] | 52.79333 | 1.828 | 65.98611 | 2.147
[24 empty] | 52.79333 | 1.828 | 65.98611 | 2.147
[24 empty] | 52.79333 | 1.828 | 65.98611 | 2.147
[24 empty] | 52.79333 | 1.828 | 65.98611 | 2.147
[24 empty] | 52.79333 | 1.828 | 66 | 2.147
[24 empty] | 52.79333 | 1.828 | 66 | 2.147
[24 empty] | 52.79333 | 1.828 | 66 | 2.147
[24 empty] | 52.79333 | 1.828 | 66 | 2.147
[24 empty] | 52.79333 | 1.827 | 66 | 2.148
[24 empty] | 52.79333 | 1.827 | 66.01389 | 2.148
[24 empty] | 52.79333 | 1.827 | 66.01389 | 2.148
[24 empty] | 52.79333 | 1.827 | 66.01389 | 2.148
[24 empty] | 52.79333 | 1.827 | 66.01389 | 2.148
[24 empty] | 52.79333 | 1.827 | 66.01389 | 2.148
[24 empty] | 52.79333 | 1.827 | 66.02778 | 2.148
[24 empty] | 52.84889 | 1.827 | 66.02778 | 2.148
[24 empty] | 52.84889 | 1.827 | 66.02778 | 2.148
[24 empty] | 52.84889 | 1.827 | 66.02778 | 2.148
[24 empty] | 52.84889 | 1.827 | 66.02778 | 2.149
[24 empty] | 52.84889 | 1.827 | 66.04167 | 2.149
[24 empty] | 52.84889 | 1.827 | 66.04167 | 2.149
[24 empty] | 52.84889 | 1.827 | 66.04167 | 2.149
[24 empty] | 52.84889 | 1.827 | 66.04167 | 2.148
[24 empty] | 52.84889 | 1.827 | 66.04167 | 2.146
[24 empty] | 52.84889 | 1.827 | 66.05556 | 2.145
[24 empty] | 52.84889 | 1.827 | 66.05556 | 2.146
[24 empty] | 52.84889 | 1.827 | 66.05556 | 2.146
[24 empty] | 52.84889 | 1.827 | 66.05556 | 2.145
[24 empty] | 52.84889 | 1.827 | 66.05556 | 2.145
[24 empty] | 52.84889 | 1.827 | 66.06944 | 2.145
[24 empty] | 52.84889 | 1.827 | 66.06944 | 2.145
[24 empty] | 52.84889 | 1.827 | 66.06944 | 2.145
[24 empty] | 52.84889 | 1.827 | 66.06944 | 2.145
[24 empty] | 52.84889 | 1.827 | 66.06944 | 2.144
[24 empty] | 52.84889 | 1.827 | 66.08333 | 2.145
[24 empty] | 52.84889 | 1.827 | 66.08333 | 2.144
[24 empty] | 52.84889 | 1.827 | 66.08333 | 2.145
[24 empty] | 52.84889 | 1.827 | 66.08333 | 2.144
[24 empty] | 52.84889 | 1.827 | 66.08333 | 2.144
[24 empty] | 52.84889 | 1.827 | 66.09722 | 2.144
[24 empty] | 52.90444 | 1.827 | 66.09722 | 2.144
[24 empty] | 52.90444 | 1.827 | 66.09722 | 2.145
[24 empty] | 52.90444 | 1.827 | 66.09722 | 2.144
[24 empty] | 52.90444 | 1.826 | 66.09722 | 2.144
[24 empty] | 52.90444 | 1.826 | 66.11111 | 2.144
[24 empty] | 52.90444 | 1.826 | 66.11111 | 2.145
[24 empty] | 52.90444 | 1.826 | 66.11111 | 2.145
[24 empty] | 52.90444 | 1.826 | 66.11111 | 2.145
[24 empty] | 52.90444 | 1.826 | 66.11111 | 2.145
[24 empty] | 52.90444 | 1.827 | 66.125 | 2.145
[24 empty] | 52.90444 | 1.826 | 66.125 | 2.146
[24 empty] | 52.90444 | 1.826 | 66.125 | 2.146
[24 empty] | 52.90444 | 1.826 | 66.125 | 2.146
[24 empty] | 52.90444 | 1.827 | 66.125 | 2.146
[24 empty] | 52.90444 | 1.827 | 66.13889 | 2.146
[24 empty] | 52.90444 | 1.827 | 66.13889 | 2.146
[24 empty] | 52.90444 | 1.827 | 66.13889 | 2.147
[24 empty] | 52.90444 | 1.827 | 66.13889 | 2.147
[24 empty] | 52.90444 | 1.827 | 66.13889 | 2.147
[24 empty] | 52.90444 | 1.827 | 66.15278 | 2.147
[24 empty] | 52.90444 | 1.827 | 66.15278 | 2.147
[24 empty] | 52.90444 | 1.826 | 66.15278 | 2.147
[24 empty] | 52.90444 | 1.826 | 66.15278 | 2.146
[24 empty] | 52.90444 | 1.826 | 66.15278 | 2.146
[24 empty] | 52.90444 | 1.826 | 66.16667 | 2.147
[24 empty] | 52.96 | 1.826 | 66.16667 | 2.147
[24 empty] | 52.96 | 1.826 | 66.16667 | 2.147
[24 empty] | 52.96 | 1.826 | 66.16667 | 2.147
[24 empty] | 52.96 | 1.826 | 66.16667 | 2.147
[24 empty] | 52.96 | 1.827 | 66.18056 | 2.147
[24 empty] | 52.96 | 1.826 | 66.18056 | 2.147
[24 empty] | 52.96 | 1.826 | 66.18056 | 2.147
[24 empty] | 52.96 | 1.826 | 66.18056 | 2.147
[24 empty] | 52.96 | 1.826 | 66.18056 | 2.147
[24 empty] | 52.96 | 1.826 | 66.19444 | 2.147
[24 empty] | 52.96 | 1.826 | 66.19444 | 2.147
[24 empty] | 52.96 | 1.826 | 66.19444 | 2.147
[24 empty] | 52.96 | 1.826 | 66.19444 | 2.147
[24 empty] | 52.96 | 1.826 | 66.19444 | 2.147
[24 empty] | 52.96 | 1.827 | 66.20833 | 2.147
[24 empty] | 52.96 | 1.827 | 66.20833 | 2.147
[24 empty] | 52.96 | 1.827 | 66.20833 | 2.147
[24 empty] | 52.96 | 1.827 | 66.20833 | 2.147
[24 empty] | 52.96 | 1.827 | 66.20833 | 2.147
[24 empty] | 52.96 | 1.827 | 66.22222 | 2.147
[24 empty] | 52.96 | 1.827 | 66.22222 | 2.147
[24 empty] | 52.96 | 1.828 | 66.22222 | 2.147
[24 empty] | 52.96 | 1.828 | 66.22222 | 2.147
[24 empty] | 52.96 | 1.828 | 66.22222 | 2.147
[24 empty] | 52.96 | 1.828 | 66.23611 | 2.147
[24 empty] | 53.01556 | 1.828 | 66.23611 | 2.147
[24 empty] | 53.01556 | 1.828 | 66.23611 | 2.147
[24 empty] | 53.01556 | 1.828 | 66.23611 | 2.147
[24 empty] | 53.01556 | 1.828 | 66.23611 | 2.147
[24 empty] | 53.01556 | 1.828 | 66.25 | 2.147
[24 empty] | 53.01556 | 1.827 | 66.25 | 2.148
[24 empty] | 53.01556 | 1.827 | 66.25 | 2.147
[24 empty] | 53.01556 | 1.827 | 66.25 | 2.147
[24 empty] | 53.01556 | 1.827 | 66.25 | 2.148
[24 empty] | 53.01556 | 1.827 | 66.26389 | 2.148
[24 empty] | 53.01556 | 1.827 | 66.26389 | 2.148
[24 empty] | 53.01556 | 1.827 | 66.26389 | 2.148
[24 empty] | 53.01556 | 1.827 | 66.26389 | 2.148
[24 empty] | 53.01556 | 1.827 | 66.26389 | 2.148
[24 empty] | 53.01556 | 1.827 | 66.27778 | 2.148
[24 empty] | 53.01556 | 1.827 | 66.27778 | 2.148
[24 empty] | 53.01556 | 1.827 | 66.27778 | 2.148
[24 empty] | 53.01556 | 1.827 | 66.27778 | 2.148
[24 empty] | 53.01556 | 1.827 | 66.27778 | 2.148
[24 empty] | 53.01556 | 1.828 | 66.29167 | 2.148
[24 empty] | 53.01556 | 1.828 | 66.29167 | 2.148
[24 empty] | 53.01556 | 1.828 | 66.29167 | 2.148
[24 empty] | 53.01556 | 1.828 | 66.29167 | 2.148
[24 empty] | 53.01556 | 1.828 | 66.29167 | 2.148
[24 empty] | 53.01556 | 1.828 | 66.30556 | 2.148
[24 empty] | 53.07111 | 1.828 | 66.30556 | 2.148
[24 empty] | 53.07111 | 1.828 | 66.30556 | 2.148
[24 empty] | 53.07111 | 1.828 | 66.30556 | 2.148
[24 empty] | 53.07111 | 1.827 | 66.30556 | 2.148
[24 empty] | 53.07111 | 1.827 | 66.31944 | 2.147
[24 empty] | 53.07111 | 1.827 | 66.31944 | 2.147
[24 empty] | 53.07111 | 1.827 | 66.31944 | 2.147
[24 empty] | 53.07111 | 1.827 | 66.31944 | 2.147
[24 empty] | 53.07111 | 1.827 | 66.31944 | 2.147
[24 empty] | 53.07111 | 1.827 | 66.33333 | 2.148
[24 empty] | 53.07111 | 1.827 | 66.33333 | 2.147
[24 empty] | 53.07111 | 1.827 | 66.33333 | 2.147
[24 empty] | 53.07111 | 1.827 | 66.33333 | 2.147
[24 empty] | 53.07111 | 1.826 | 66.33333 | 2.147
[24 empty] | 53.07111 | 1.827 | 66.34722 | 2.148
[24 empty] | 53.07111 | 1.826 | 66.34722 | 2.147
[24 empty] | 53.07111 | 1.826 | 66.34722 | 2.147
[24 empty] | 53.07111 | 1.826 | 66.34722 | 2.148
[24 empty] | 53.07111 | 1.826 | 66.34722 | 2.148
[24 empty] | 53.07111 | 1.826 | 66.36111 | 2.148
[24 empty] | 53.07111 | 1.826 | 66.36111 | 2.148
[24 empty] | 53.07111 | 1.826 | 66.36111 | 2.148
[24 empty] | 53.07111 | 1.826 | 66.36111 | 2.148
[24 empty] | 53.07111 | 1.826 | 66.36111 | 2.148
[24 empty] | 53.07111 | 1.826 | 66.375 | 2.148
[24 empty] | 53.12667 | 1.826 | 66.375 | 2.148
[24 empty] | 53.12667 | 1.826 | 66.375 | 2.148
[24 empty] | 53.12667 | 1.827 | 66.375 | 2.148
[24 empty] | 53.12667 | 1.826 | 66.375 | 2.148
[24 empty] | 53.12667 | 1.827 | 66.38889 | 2.148
[24 empty] | 53.12667 | 1.827 | 66.38889 | 2.148
[24 empty] | 53.12667 | 1.827 | 66.38889 | 2.148
[24 empty] | 53.12667 | 1.827 | 66.38889 | 2.148
[24 empty] | 53.12667 | 1.826 | 66.38889 | 2.148
[24 empty] | 53.12667 | 1.826 | 66.40278 | 2.148
[24 empty] | 53.12667 | 1.826 | 66.40278 | 2.148
[24 empty] | 53.12667 | 1.826 | 66.40278 | 2.148
[24 empty] | 53.12667 | 1.826 | 66.40278 | 2.148
[24 empty] | 53.12667 | 1.826 | 66.40278 | 2.148
[24 empty] | 53.12667 | 1.826 | 66.41667 | 2.148
[24 empty] | 53.12667 | 1.826 | 66.41667 | 2.148
[24 empty] | 53.12667 | 1.826 | 66.41667 | 2.148
[24 empty] | 53.12667 | 1.826 | 66.41667 | 2.148
[24 empty] | 53.12667 | 1.827 | 66.41667 | 2.148
[24 empty] | 53.12667 | 1.827 | 66.43056 | 2.148
[24 empty] | 53.12667 | 1.827 | 66.43056 | 2.148
[24 empty] | 53.12667 | 1.827 | 66.43056 | 2.148
[24 empty] | 53.12667 | 1.827 | 66.43056 | 2.148
[24 empty] | 53.12667 | 1.826 | 66.43056 | 2.148
[24 empty] | 53.12667 | 1.827 | 66.44444 | 2.148
[24 empty] | 53.18222 | 1.827 | 66.44444 | 2.148
[24 empty] | 53.18222 | 1.827 | 66.44444 | 2.148
[24 empty] | 53.18222 | 1.827 | 66.44444 | 2.148
[24 empty] | 53.18222 | 1.826 | 66.44444 | 2.148
[24 empty] | 53.18222 | 1.827 | 66.45833 | 2.148
[24 empty] | 53.18222 | 1.826 | 66.45833 | 2.148
[24 empty] | 53.18222 | 1.827 | 66.45833 | 2.148
[24 empty] | 53.18222 | 1.827 | 66.45833 | 2.148
[24 empty] | 53.18222 | 1.827 | 66.45833 | 2.148
[24 empty] | 53.18222 | 1.827 | 66.47222 | 2.148
[24 empty] | 53.18222 | 1.827 | 66.47222 | 2.148
[24 empty] | 53.18222 | 1.827 | 66.47222 | 2.149
[24 empty] | 53.18222 | 1.827 | 66.47222 | 2.149
[24 empty] | 53.18222 | 1.826 | 66.47222 | 2.149
[24 empty] | 53.18222 | 1.827 | 66.48611 | 2.149
[24 empty] | 53.18222 | 1.827 | 66.48611 | 2.149
[24 empty] | 53.18222 | 1.827 | 66.48611 | 2.149
[24 empty] | 53.18222 | 1.827 | 66.48611 | 2.149
[24 empty] | 53.18222 | 1.827 | 66.48611 | 2.149
[24 empty] | 53.18222 | 1.828 | 66.5 | 2.149
[24 empty] | 53.18222 | 1.827 | 66.5 | 2.149
[24 empty] | 53.18222 | 1.827 | 66.5 | 2.149
[24 empty] | 53.18222 | 1.827 | 66.5 | 2.149
[24 empty] | 53.18222 | 1.827 | 66.5 | 2.149
[24 empty] | 53.18222 | 1.827 | 66.51389 | 2.149
[24 empty] | 53.23778 | 1.827 | 66.51389 | 2.149
[24 empty] | 53.23778 | 1.827 | 66.51389 | 2.149
[24 empty] | 53.23778 | 1.827 | 66.51389 | 2.149
[24 empty] | 53.23778 | 1.826 | 66.51389 | 2.149
[24 empty] | 53.23778 | 1.827 | 66.52778 | 2.149
[24 empty] | 53.23778 | 1.826 | 66.52778 | 2.149
[24 empty] | 53.23778 | 1.826 | 66.52778 | 2.149
[24 empty] | 53.23778 | 1.826 | 66.52778 | 2.149
[24 empty] | 53.23778 | 1.826 | 66.52778 | 2.149
[24 empty] | 53.23778 | 1.826 | 66.54167 | 2.149
[24 empty] | 53.23778 | 1.826 | 66.54167 | 2.15
[24 empty] | 53.23778 | 1.826 | 66.54167 | 2.15
[24 empty] | 53.23778 | 1.826 | 66.54167 | 2.15
[24 empty] | 53.23778 | 1.826 | 66.54167 | 2.15
[24 empty] | 53.23778 | 1.826 | 66.55556 | 2.15
[24 empty] | 53.23778 | 1.826 | 66.55556 | 2.149
[24 empty] | 53.23778 | 1.826 | 66.55556 | 2.149
[24 empty] | 53.23778 | 1.827 | 66.55556 | 2.149
[24 empty] | 53.23778 | 1.827 | 66.55556 | 2.149
[24 empty] | 53.23778 | 1.828 | 66.56944 | 2.149
[24 empty] | 53.23778 | 1.828 | 66.56944 | 2.149
[24 empty] | 53.23778 | 1.828 | 66.56944 | 2.149
[24 empty] | 53.23778 | 1.827 | 66.56944 | 2.149
[24 empty] | 53.23778 | 1.827 | 66.56944 | 2.149
[24 empty] | 53.23778 | 1.827 | 66.58333 | 2.149
[24 empty] | 53.29333 | 1.827 | 66.58333 | 2.149
[24 empty] | 53.29333 | 1.827 | 66.58333 | 2.149
[24 empty] | 53.29333 | 1.827 | 66.58333 | 2.149
[24 empty] | 53.29333 | 1.827 | 66.58333 | 2.149
[24 empty] | 53.29333 | 1.827 | 66.59722 | 2.149
[24 empty] | 53.29333 | 1.828 | 66.59722 | 2.149
[24 empty] | 53.29333 | 1.828 | 66.59722 | 2.149
[24 empty] | 53.29333 | 1.829 | 66.59722 | 2.149
[24 empty] | 53.29333 | 1.828 | 66.59722 | 2.149
[24 empty] | 53.29333 | 1.828 | 66.61111 | 2.149
[24 empty] | 53.29333 | 1.828 | 66.61111 | 2.149
[24 empty] | 53.29333 | 1.828 | 66.61111 | 2.149
[24 empty] | 53.29333 | 1.828 | 66.61111 | 2.149
[24 empty] | 53.29333 | 1.828 | 66.61111 | 2.149
[24 empty] | 53.29333 | 1.828 | 66.625 | 2.149
[24 empty] | 53.29333 | 1.828 | 66.625 | 2.149
[24 empty] | 53.29333 | 1.828 | 66.625 | 2.149
[24 empty] | 53.29333 | 1.828 | 66.625 | 2.149
[24 empty] | 53.29333 | 1.828 | 66.625 | 2.149
[24 empty] | 53.29333 | 1.828 | 66.63889 | 2.149
[24 empty] | 53.29333 | 1.828 | 66.63889 | 2.149
[24 empty] | 53.29333 | 1.828 | 66.63889 | 2.149
[24 empty] | 53.29333 | 1.828 | 66.63889 | 2.149
[24 empty] | 53.29333 | 1.827 | 66.63889 | 2.149
[24 empty] | 53.29333 | 1.828 | 66.65278 | 2.149
[24 empty] | 53.34889 | 1.828 | 66.65278 | 2.149
[24 empty] | 53.34889 | 1.827 | 66.65278 | 2.149
[24 empty] | 53.34889 | 1.827 | 66.65278 | 2.149
[24 empty] | 53.34889 | 1.827 | 66.65278 | 2.149
[24 empty] | 53.34889 | 1.828 | 66.66667 | 2.149
[24 empty] | 53.34889 | 1.827 | 66.66667 | 2.149
[24 empty] | 53.34889 | 1.828 | 66.66667 | 2.149
[24 empty] | 53.34889 | 1.828 | 66.66667 | 2.149
[24 empty] | 53.34889 | 1.827 | 66.66667 | 2.149
[24 empty] | 53.34889 | 1.828 | 66.68056 | 2.149
[24 empty] | 53.34889 | 1.828 | 66.68056 | 2.149
[24 empty] | 53.34889 | 1.827 | 66.68056 | 2.149
[24 empty] | 53.34889 | 1.827 | 66.68056 | 2.148
[24 empty] | 53.34889 | 1.827 | 66.68056 | 2.148
[24 empty] | 53.34889 | 1.827 | 66.69444 | 2.148
[24 empty] | 53.34889 | 1.828 | 66.69444 | 2.148
[24 empty] | 53.34889 | 1.828 | 66.69444 | 2.148
[24 empty] | 53.34889 | 1.828 | 66.69444 | 2.147
[24 empty] | 53.34889 | 1.827 | 66.69444 | 2.147
[24 empty] | 53.34889 | 1.827 | 66.70833 | 2.147
[24 empty] | 53.34889 | 1.827 | 66.70833 | 2.147
[24 empty] | 53.34889 | 1.827 | 66.70833 | 2.147
[24 empty] | 53.34889 | 1.827 | 66.70833 | 2.148
[24 empty] | 53.34889 | 1.827 | 66.70833 | 2.147
[24 empty] | 53.34889 | 1.827 | 66.72222 | 2.147
[24 empty] | 53.40444 | 1.827 | 66.72222 | 2.147
[24 empty] | 53.40444 | 1.827 | 66.72222 | 2.147
[24 empty] | 53.40444 | 1.827 | 66.72222 | 2.147
[24 empty] | 53.40444 | 1.826 | 66.72222 | 2.147
[24 empty] | 53.40444 | 1.827 | 66.73611 | 2.147
[24 empty] | 53.40444 | 1.826 | 66.73611 | 2.147
[24 empty] | 53.40444 | 1.826 | 66.73611 | 2.147
[24 empty] | 53.40444 | 1.826 | 66.73611 | 2.147
[24 empty] | 53.40444 | 1.826 | 66.73611 | 2.147
[24 empty] | 53.40444 | 1.826 | 66.75 | 2.147
[24 empty] | 53.40444 | 1.826 | 66.75 | 2.147
[24 empty] | 53.40444 | 1.827 | 66.75 | 2.147
[24 empty] | 53.40444 | 1.827 | 66.75 | 2.147
[24 empty] | 53.40444 | 1.827 | 66.75 | 2.147
[24 empty] | 53.40444 | 1.827 | 66.76389 | 2.147
[24 empty] | 53.40444 | 1.827 | 66.76389 | 2.147
[24 empty] | 53.40444 | 1.826 | 66.76389 | 2.147
[24 empty] | 53.40444 | 1.826 | 66.76389 | 2.147
[24 empty] | 53.40444 | 1.826 | 66.76389 | 2.147
[24 empty] | 53.40444 | 1.826 | 66.77778 | 2.147
[24 empty] | 53.40444 | 1.826 | 66.77778 | 2.147
[24 empty] | 53.40444 | 1.826 | 66.77778 | 2.146
[24 empty] | 53.40444 | 1.826 | 66.77778 | 2.146
[24 empty] | 53.40444 | 1.826 | 66.77778 | 2.146
[24 empty] | 53.40444 | 1.826 | 66.79167 | 2.146
[24 empty] | 53.46 | 1.826 | 66.79167 | 2.146
[24 empty] | 53.46 | 1.826 | 66.79167 | 2.145
[24 empty] | 53.46 | 1.826 | 66.79167 | 2.145
[24 empty] | 53.46 | 1.826 | 66.79167 | 2.145
[24 empty] | 53.46 | 1.826 | 66.80556 | 2.145
[24 empty] | 53.46 | 1.826 | 66.80556 | 2.145
[24 empty] | 53.46 | 1.826 | 66.80556 | 2.145
[24 empty] | 53.46 | 1.826 | 66.80556 | 2.145
[24 empty] | 53.46 | 1.826 | 66.80556 | 2.145
[24 empty] | 53.46 | 1.826 | 66.81944 | 2.145
[24 empty] | 53.46 | 1.826 | 66.81944 | 2.145
[24 empty] | 53.46 | 1.826 | 66.81944 | 2.145
[24 empty] | 53.46 | 1.826 | 66.81944 | 2.145
[24 empty] | 53.46 | 1.826 | 66.81944 | 2.145
[24 empty] | 53.46 | 1.826 | 66.83333 | 2.145
[24 empty] | 53.46 | 1.826 | 66.83333 | 2.144
[24 empty] | 53.46 | 1.826 | 66.83333 | 2.144
[24 empty] | 53.46 | 1.826 | 66.83333 | 2.144
[24 empty] | 53.46 | 1.826 | 66.83333 | 2.144
[24 empty] | 53.46 | 1.827 | 66.84722 | 2.144
[24 empty] | 53.46 | 1.827 | 66.84722 | 2.144
[24 empty] | 53.46 | 1.828 | 66.84722 | 2.144
[24 empty] | 53.46 | 1.828 | 66.84722 | 2.144
[24 empty] | 53.46 | 1.828 | 66.84722 | 2.144
[24 empty] | 53.46 | 1.828 | 66.86111 | 2.144
[24 empty] | 53.51556 | 1.828 | 66.86111 | 2.144
[24 empty] | 53.51556 | 1.828 | 66.86111 | 2.144
[24 empty] | 53.51556 | 1.828 | 66.86111 | 2.144
[24 empty] | 53.51556 | 1.828 | 66.86111 | 2.144
[24 empty] | 53.51556 | 1.828 | 66.875 | 2.144
[24 empty] | 53.51556 | 1.828 | 66.875 | 2.144
[24 empty] | 53.51556 | 1.828 | 66.875 | 2.144
[24 empty] | 53.51556 | 1.828 | 66.875 | 2.144
[24 empty] | 53.51556 | 1.827 | 66.875 | 2.144
[24 empty] | 53.51556 | 1.828 | 66.88889 | 2.145
[24 empty] | 53.51556 | 1.828 | 66.88889 | 2.145
[24 empty] | 53.51556 | 1.828 | 66.88889 | 2.145
[24 empty] | 53.51556 | 1.828 | 66.88889 | 2.145
[24 empty] | 53.51556 | 1.827 | 66.88889 | 2.145
[24 empty] | 53.51556 | 1.828 | 66.90278 | 2.145
[24 empty] | 53.51556 | 1.828 | 66.90278 | 2.145
[24 empty] | 53.51556 | 1.828 | 66.90278 | 2.145
[24 empty] | 53.51556 | 1.828 | 66.90278 | 2.145
[24 empty] | 53.51556 | 1.828 | 66.90278 | 2.145
[24 empty] | 53.51556 | 1.828 | 66.91667 | 2.145
[24 empty] | 53.51556 | 1.828 | 66.91667 | 2.145
[24 empty] | 53.51556 | 1.828 | 66.91667 | 2.145
[24 empty] | 53.51556 | 1.828 | 66.91667 | 2.145
[24 empty] | 53.51556 | 1.827 | 66.91667 | 2.143
[24 empty] | 53.51556 | 1.828 | 66.93056 | 2.142
[24 empty] | 53.57111 | 1.827 | 66.93056 | 2.142
[24 empty] | 53.57111 | 1.827 | 66.93056 | 2.142
[24 empty] | 53.57111 | 1.827 | 66.93056 | 2.144
[24 empty] | 53.57111 | 1.827 | 66.93056 | 2.144
[24 empty] | 53.57111 | 1.827 | 66.94444 | 2.145
[24 empty] | 53.57111 | 1.827 | 66.94444 | 2.145
[24 empty] | 53.57111 | 1.827 | 66.94444 | 2.145
[24 empty] | 53.57111 | 1.827 | 66.94444 | 2.144
[24 empty] | 53.57111 | 1.827 | 66.94444 | 2.144
[24 empty] | 53.57111 | 1.827 | 66.95833 | 2.144
[24 empty] | 53.57111 | 1.827 | 66.95833 | 2.144
[24 empty] | 53.57111 | 1.827 | 66.95833 | 2.144
[24 empty] | 53.57111 | 1.827 | 66.95833 | 2.144
[24 empty] | 53.57111 | 1.827 | 66.95833 | 2.144
[24 empty] | 53.57111 | 1.827 | 66.97222 | 2.144
[24 empty] | 53.57111 | 1.828 | 66.97222 | 2.144
[24 empty] | 53.57111 | 1.828 | 66.97222 | 2.144
[24 empty] | 53.57111 | 1.828 | 66.97222 | 2.144
[24 empty] | 53.57111 | 1.828 | 66.97222 | 2.144
[24 empty] | 53.57111 | 1.828 | 66.98611 | 2.144
[24 empty] | 53.57111 | 1.828 | 66.98611 | 2.144
[24 empty] | 53.57111 | 1.828 | 66.98611 | 2.144
[24 empty] | 53.57111 | 1.828 | 66.98611 | 2.143
[24 empty] | 53.57111 | 1.828 | 66.98611 | 2.144
[24 empty] | 53.57111 | 1.828 | 67 | 2.144
[24 empty] | 53.62667 | 1.828 | 67 | 2.144
[24 empty] | 53.62667 | 1.828 | 67 | 2.144
[24 empty] | 53.62667 | 1.827 | 67 | 2.144
[24 empty] | 53.62667 | 1.827 | 67 | 2.145
[24 empty] | 53.62667 | 1.827 | 67.01389 | 2.145
[24 empty] | 53.62667 | 1.827 | 67.01389 | 2.145
[24 empty] | 53.62667 | 1.827 | 67.01389 | 2.145
[24 empty] | 53.62667 | 1.827 | 67.01389 | 2.145
[24 empty] | 53.62667 | 1.827 | 67.01389 | 2.145
[24 empty] | 53.62667 | 1.827 | 67.02778 | 2.145
[24 empty] | 53.62667 | 1.827 | 67.02778 | 2.145
[24 empty] | 53.62667 | 1.827 | 67.02778 | 2.145
[24 empty] | 53.62667 | 1.827 | 67.02778 | 2.145
[24 empty] | 53.62667 | 1.827 | 67.02778 | 2.145
[24 empty] | 53.62667 | 1.827 | 67.04167 | 2.145
[24 empty] | 53.62667 | 1.827 | 67.04167 | 2.145
[24 empty] | 53.62667 | 1.827 | 67.04167 | 2.145
[24 empty] | 53.62667 | 1.827 | 67.04167 | 2.144
[24 empty] | 53.62667 | 1.827 | 67.04167 | 2.145
[24 empty] | 53.62667 | 1.827 | 67.05556 | 2.145
[24 empty] | 53.62667 | 1.827 | 67.05556 | 2.145
[24 empty] | 53.62667 | 1.827 | 67.05556 | 2.145
[24 empty] | 53.62667 | 1.827 | 67.05556 | 2.145
[24 empty] | 53.62667 | 1.826 | 67.05556 | 2.145
[24 empty] | 53.68222 | 1.827 | 67.06944 | 2.145
[24 empty] | 53.68222 | 1.827 | 67.06944 | 2.145
[24 empty] | 53.68222 | 1.827 | 67.06944 | 2.145
[24 empty] | 53.68222 | 1.826 | 67.06944 | 2.145
[24 empty] | 53.68222 | 1.826 | 67.06944 | 2.145
[24 empty] | 53.68222 | 1.827 | 67.08333 | 2.144
[24 empty] | 53.68222 | 1.827 | 67.08333 | 2.144
[24 empty] | 53.68222 | 1.827 | 67.08333 | 2.144
[24 empty] | 53.68222 | 1.827 | 67.08333 | 2.144
[24 empty] | 53.68222 | 1.827 | 67.08333 | 2.144
[24 empty] | 53.68222 | 1.827 | 67.09722 | 2.144
[24 empty] | 53.68222 | 1.827 | 67.09722 | 2.143
[24 empty] | 53.68222 | 1.827 | 67.09722 | 2.144
[24 empty] | 53.68222 | 1.827 | 67.09722 | 2.145
[24 empty] | 53.68222 | 1.827 | 67.09722 | 2.145
[24 empty] | 53.68222 | 1.827 | 67.11111 | 2.144
[24 empty] | 53.68222 | 1.827 | 67.11111 | 2.144
[24 empty] | 53.68222 | 1.827 | 67.11111 | 2.144
[24 empty] | 53.68222 | 1.827 | 67.11111 | 2.144
[24 empty] | 53.68222 | 1.827 | 67.11111 | 2.145
[24 empty] | 53.68222 | 1.827 | 67.125 | 2.145
[24 empty] | 53.68222 | 1.827 | 67.125 | 2.145
[24 empty] | 53.68222 | 1.827 | 67.125 | 2.145
[24 empty] | 53.68222 | 1.827 | 67.125 | 2.145
[24 empty] | 53.68222 | 1.827 | 67.125 | 2.145
[24 empty] | 53.73778 | 1.827 | 67.13889 | 2.145
[24 empty] | 53.73778 | 1.827 | 67.13889 | 2.145
[24 empty] | 53.73778 | 1.827 | 67.13889 | 2.146
[24 empty] | 53.73778 | 1.827 | 67.13889 | 2.146
[24 empty] | 53.73778 | 1.826 | 67.13889 | 2.146
[24 empty] | 53.73778 | 1.827 | 67.15278 | 2.146
[24 empty] | 53.73778 | 1.826 | 67.15278 | 2.146
[24 empty] | 53.73778 | 1.826 | 67.15278 | 2.146
[24 empty] | 53.73778 | 1.827 | 67.15278 | 2.146
[24 empty] | 53.73778 | 1.827 | 67.15278 | 2.146
[24 empty] | 53.73778 | 1.828 | 67.16667 | 2.147
[24 empty] | 53.73778 | 1.828 | 67.16667 | 2.147
[24 empty] | 53.73778 | 1.828 | 67.16667 | 2.147
[24 empty] | 53.73778 | 1.828 | 67.16667 | 2.147
[24 empty] | 53.73778 | 1.827 | 67.16667 | 2.147
[24 empty] | 53.73778 | 1.827 | 67.18056 | 2.148
[24 empty] | 53.73778 | 1.827 | 67.18056 | 2.148
[24 empty] | 53.73778 | 1.827 | 67.18056 | 2.148
[24 empty] | 53.73778 | 1.827 | 67.18056 | 2.148
[24 empty] | 53.73778 | 1.827 | 67.18056 | 2.148
[24 empty] | 53.73778 | 1.827 | 67.19444 | 2.148
[24 empty] | 53.73778 | 1.827 | 67.19444 | 2.148
[24 empty] | 53.73778 | 1.827 | 67.19444 | 2.148
[24 empty] | 53.73778 | 1.827 | 67.19444 | 2.148
[24 empty] | 53.73778 | 1.827 | 67.19444 | 2.148
[24 empty] | 53.79333 | 1.827 | 67.20833 | 2.148
[24 empty] | 53.79333 | 1.827 | 67.20833 | 2.148
[24 empty] | 53.79333 | 1.827 | 67.20833 | 2.148
[24 empty] | 53.79333 | 1.827 | 67.20833 | 2.148
[24 empty] | 53.79333 | 1.826 | 67.20833 | 2.148
[24 empty] | 53.79333 | 1.827 | 67.22222 | 2.148
[24 empty] | 53.79333 | 1.826 | 67.22222 | 2.148
[24 empty] | 53.79333 | 1.826 | 67.22222 | 2.148
[24 empty] | 53.79333 | 1.826 | 67.22222 | 2.148
[24 empty] | 53.79333 | 1.827 | 67.22222 | 2.148
[24 empty] | 53.79333 | 1.827 | 67.23611 | 2.148
[24 empty] | 53.79333 | 1.827 | 67.23611 | 2.148
[24 empty] | 53.79333 | 1.827 | 67.23611 | 2.148
[24 empty] | 53.79333 | 1.827 | 67.23611 | 2.148
[24 empty] | 53.79333 | 1.827 | 67.23611 | 2.148
[24 empty] | 53.79333 | 1.827 | 67.25 | 2.148
[24 empty] | 53.79333 | 1.827 | 67.25 | 2.148
[24 empty] | 53.79333 | 1.827 | 67.25 | 2.148
[24 empty] | 53.79333 | 1.827 | 67.25 | 2.148
[24 empty] | 53.79333 | 1.826 | 67.25 | 2.148
[24 empty] | 53.79333 | 1.826 | 67.26389 | 2.148
[24 empty] | 53.79333 | 1.826 | 67.26389 | 2.148
[24 empty] | 53.79333 | 1.827 | 67.26389 | 2.148
[24 empty] | 53.79333 | 1.827 | 67.26389 | 2.148
[24 empty] | 53.79333 | 1.826 | 67.26389 | 2.148
[24 empty] | 53.84889 | 1.827 | 67.27778 | 2.148
[24 empty] | 53.84889 | 1.827 | 67.27778 | 2.148
[24 empty] | 53.84889 | 1.827 | 67.27778 | 2.148
[24 empty] | 53.84889 | 1.827 | 67.27778 | 2.148
[24 empty] | 53.84889 | 1.827 | 67.27778 | 2.148
[24 empty] | 53.84889 | 1.827 | 67.29167 | 2.148
[24 empty] | 53.84889 | 1.827 | 67.29167 | 2.148
[24 empty] | 53.84889 | 1.827 | 67.29167 | 2.148
[24 empty] | 53.84889 | 1.827 | 67.29167 | 2.148
[24 empty] | 53.84889 | 1.828 | 67.29167 | 2.147
[24 empty] | 53.84889 | 1.828 | 67.30556 | 2.147
[24 empty] | 53.84889 | 1.828 | 67.30556 | 2.147
[24 empty] | 53.84889 | 1.828 | 67.30556 | 2.147
[24 empty] | 53.84889 | 1.828 | 67.30556 | 2.148
[24 empty] | 53.84889 | 1.828 | 67.30556 | 2.148
[24 empty] | 53.84889 | 1.828 | 67.31944 | 2.149
[24 empty] | 53.84889 | 1.829 | 67.31944 | 2.149
[24 empty] | 53.84889 | 1.828 | 67.31944 | 2.149
[24 empty] | 53.84889 | 1.828 | 67.31944 | 2.148
[24 empty] | 53.84889 | 1.828 | 67.31944 | 2.148
[24 empty] | 53.84889 | 1.828 | 67.33333 | 2.148
[24 empty] | 53.84889 | 1.828 | 67.33333 | 2.147
[24 empty] | 53.84889 | 1.828 | 67.33333 | 2.147
[24 empty] | 53.84889 | 1.828 | 67.33333 | 2.147
[24 empty] | 53.84889 | 1.828 | 67.33333 | 2.146
[24 empty] | 53.90444 | 1.828 | 67.34722 | 2.146
[24 empty] | 53.90444 | 1.828 | 67.34722 | 2.147
[24 empty] | 53.90444 | 1.828 | 67.34722 | 2.147
[24 empty] | 53.90444 | 1.828 | 67.34722 | 2.148
[24 empty] | 53.90444 | 1.828 | 67.34722 | 2.149
[24 empty] | 53.90444 | 1.828 | 67.36111 | 2.15
[24 empty] | 53.90444 | 1.828 | 67.36111 | 2.15
[24 empty] | 53.90444 | 1.828 | 67.36111 | 2.149
[24 empty] | 53.90444 | 1.828 | 67.36111 | 2.149
[24 empty] | 53.90444 | 1.828 | 67.36111 | 2.149
[24 empty] | 53.90444 | 1.828 | 67.375 | 2.148
[24 empty] | 53.90444 | 1.828 | 67.375 | 2.149
[24 empty] | 53.90444 | 1.828 | 67.375 | 2.149
[24 empty] | 53.90444 | 1.828 | 67.375 | 2.148
[24 empty] | 53.90444 | 1.828 | 67.375 | 2.148
[24 empty] | 53.90444 | 1.828 | 67.38889 | 2.148
[24 empty] | 53.90444 | 1.828 | 67.38889 | 2.148
[24 empty] | 53.90444 | 1.828 | 67.38889 | 2.147
[24 empty] | 53.90444 | 1.828 | 67.38889 | 2.146
[24 empty] | 53.90444 | 1.827 | 67.38889 | 2.146
[24 empty] | 53.90444 | 1.828 | 67.40278 | 2.146
[24 empty] | 53.90444 | 1.827 | 67.40278 | 2.146
[24 empty] | 53.90444 | 1.828 | 67.40278 | 2.146
[24 empty] | 53.90444 | 1.828 | 67.40278 | 2.147
[24 empty] | 53.90444 | 1.827 | 67.40278 | 2.146
[24 empty] | 53.96 | 1.827 | 67.41667 | 2.146
[24 empty] | 53.96 | 1.827 | 67.41667 | 2.145
[24 empty] | 53.96 | 1.827 | 67.41667 | 2.145
[24 empty] | 53.96 | 1.827 | 67.41667 | 2.144
[24 empty] | 53.96 | 1.827 | 67.41667 | 2.145
[24 empty] | 53.96 | 1.828 | 67.43056 | 2.145
[24 empty] | 53.96 | 1.828 | 67.43056 | 2.145
[24 empty] | 53.96 | 1.827 | 67.43056 | 2.145
[24 empty] | 53.96 | 1.827 | 67.43056 | 2.146
[24 empty] | 53.96 | 1.827 | 67.43056 | 2.146
[24 empty] | 53.96 | 1.828 | 67.44444 | 2.146
[24 empty] | 53.96 | 1.828 | 67.44444 | 2.146
[24 empty] | 53.96 | 1.828 | 67.44444 | 2.146
[24 empty] | 53.96 | 1.827 | 67.44444 | 2.146
[24 empty] | 53.96 | 1.827 | 67.44444 | 2.146
[24 empty] | 53.96 | 1.828 | 67.45833 | 2.146
[24 empty] | 53.96 | 1.828 | 67.45833 | 2.146
[24 empty] | 53.96 | 1.828 | 67.45833 | 2.146
[24 empty] | 53.96 | 1.828 | 67.45833 | 2.146
[24 empty] | 53.96 | 1.827 | 67.45833 | 2.146
[24 empty] | 53.96 | 1.828 | 67.47222 | 2.146
[24 empty] | 53.96 | 1.827 | 67.47222 | 2.146
[24 empty] | 53.96 | 1.827 | 67.47222 | 2.145
[24 empty] | 53.96 | 1.827 | 67.47222 | 2.146
[24 empty] | 53.96 | 1.827 | 67.47222 | 2.146
[24 empty] | 54.01556 | 1.827 | 67.48611 | 2.146
[24 empty] | 54.01556 | 1.827 | 67.48611 | 2.146
[24 empty] | 54.01556 | 1.827 | 67.48611 | 2.146
[24 empty] | 54.01556 | 1.827 | 67.48611 | 2.146
[24 empty] | 54.01556 | 1.827 | 67.48611 | 2.146
[24 empty] | 54.01556 | 1.827 | 67.5 | 2.146
[24 empty] | 54.01556 | 1.827 | 67.5 | 2.146
[24 empty] | 54.01556 | 1.827 | 67.5 | 2.146
[24 empty] | 54.01556 | 1.827 | 67.5 | 2.146
[24 empty] | 54.01556 | 1.827 | 67.5 | 2.147
[24 empty] | 54.01556 | 1.828 | 67.51389 | 2.147
[24 empty] | 54.01556 | 1.828 | 67.51389 | 2.146
[24 empty] | 54.01556 | 1.828 | 67.51389 | 2.146
[24 empty] | 54.01556 | 1.828 | 67.51389 | 2.146
[24 empty] | 54.01556 | 1.828 | 67.51389 | 2.146
[24 empty] | 54.01556 | 1.828 | 67.52778 | 2.146
[24 empty] | 54.01556 | 1.829 | 67.52778 | 2.146
[24 empty] | 54.01556 | 1.829 | 67.52778 | 2.146
[24 empty] | 54.01556 | 1.828 | 67.52778 | 2.146
[24 empty] | 54.01556 | 1.828 | 67.52778 | 2.146
[24 empty] | 54.01556 | 1.828 | 67.54167 | 2.146
[24 empty] | 54.01556 | 1.828 | 67.54167 | 2.146
[24 empty] | 54.01556 | 1.828 | 67.54167 | 2.146
[24 empty] | 54.01556 | 1.828 | 67.54167 | 2.146
[24 empty] | 54.01556 | 1.828 | 67.54167 | 2.146
[24 empty] | 54.07111 | 1.828 | 67.55556 | 2.146
[24 empty] | 54.07111 | 1.828 | 67.55556 | 2.147
[24 empty] | 54.07111 | 1.829 | 67.55556 | 2.147
[24 empty] | 54.07111 | 1.829 | 67.55556 | 2.147
[24 empty] | 54.07111 | 1.828 | 67.55556 | 2.147
[24 empty] | 54.07111 | 1.829 | 67.56944 | 2.147
[24 empty] | 54.07111 | 1.828 | 67.56944 | 2.147
[24 empty] | 54.07111 | 1.828 | 67.56944 | 2.147
[24 empty] | 54.07111 | 1.828 | 67.56944 | 2.147
[24 empty] | 54.07111 | 1.828 | 67.56944 | 2.147
[24 empty] | 54.07111 | 1.829 | 67.58333 | 2.146
[24 empty] | 54.07111 | 1.828 | 67.58333 | 2.146
[24 empty] | 54.07111 | 1.828 | 67.58333 | 2.146
[24 empty] | 54.07111 | 1.828 | 67.58333 | 2.146
[24 empty] | 54.07111 | 1.828 | 67.58333 | 2.146
[24 empty] | 54.07111 | 1.828 | 67.59722 | 2.146
[24 empty] | 54.07111 | 1.828 | 67.59722 | 2.146
[24 empty] | 54.07111 | 1.828 | 67.59722 | 2.146
[24 empty] | 54.07111 | 1.828 | 67.59722 | 2.146
[24 empty] | 54.07111 | 1.828 | 67.59722 | 2.146
[24 empty] | 54.07111 | 1.828 | 67.61111 | 2.146
[24 empty] | 54.07111 | 1.828 | 67.61111 | 2.146
[24 empty] | 54.07111 | 1.827 | 67.61111 | 2.146
[24 empty] | 54.07111 | 1.827 | 67.61111 | 2.146
[24 empty] | 54.07111 | 1.827 | 67.61111 | 2.146
[24 empty] | 54.12667 | 1.828 | 67.625 | 2.145
[24 empty] | 54.12667 | 1.827 | 67.625 | 2.145
[24 empty] | 54.12667 | 1.827 | 67.625 | 2.145
[24 empty] | 54.12667 | 1.828 | 67.625 | 2.145
[24 empty] | 54.12667 | 1.827 | 67.625 | 2.145
[24 empty] | 54.12667 | 1.828 | 67.63889 | 2.145
[24 empty] | 54.12667 | 1.829 | 67.63889 | 2.145
[24 empty] | 54.12667 | 1.829 | 67.63889 | 2.145
[24 empty] | 54.12667 | 1.829 | 67.63889 | 2.145
[24 empty] | 54.12667 | 1.829 | 67.63889 | 2.145
[24 empty] | 54.12667 | 1.829 | 67.65278 | 2.145
[24 empty] | 54.12667 | 1.829 | 67.65278 | 2.145
[24 empty] | 54.12667 | 1.829 | 67.65278 | 2.145
[24 empty] | 54.12667 | 1.829 | 67.65278 | 2.145
[24 empty] | 54.12667 | 1.828 | 67.65278 | 2.145
[24 empty] | 54.12667 | 1.829 | 67.66667 | 2.145
[24 empty] | 54.12667 | 1.829 | 67.66667 | 2.145
[24 empty] | 54.12667 | 1.828 | 67.66667 | 2.145
[24 empty] | 54.12667 | 1.828 | 67.66667 | 2.145
[24 empty] | 54.12667 | 1.828 | 67.66667 | 2.145
[24 empty] | 54.12667 | 1.828 | 67.68056 | 2.145
[24 empty] | 54.12667 | 1.828 | 67.68056 | 2.145
[24 empty] | 54.12667 | 1.828 | 67.68056 | 2.145
[24 empty] | 54.12667 | 1.828 | 67.68056 | 2.145
[24 empty] | 54.12667 | 1.828 | 67.68056 | 2.145
[24 empty] | 54.18222 | 1.828 | 67.69444 | 2.145
[24 empty] | 54.18222 | 1.828 | 67.69444 | 2.145
[24 empty] | 54.18222 | 1.828 | 67.69444 | 2.145
[24 empty] | 54.18222 | 1.828 | 67.69444 | 2.145
[24 empty] | 54.18222 | 1.828 | 67.69444 | 2.145
[24 empty] | 54.18222 | 1.828 | 67.70833 | 2.145
[24 empty] | 54.18222 | 1.828 | 67.70833 | 2.145
[24 empty] | 54.18222 | 1.828 | 67.70833 | 2.145
[24 empty] | 54.18222 | 1.828 | 67.70833 | 2.145
[24 empty] | 54.18222 | 1.827 | 67.70833 | 2.145
[24 empty] | 54.18222 | 1.828 | 67.72222 | 2.145
[24 empty] | 54.18222 | 1.828 | 67.72222 | 2.145
[24 empty] | 54.18222 | 1.828 | 67.72222 | 2.145
[24 empty] | 54.18222 | 1.828 | 67.72222 | 2.145
[24 empty] | 54.18222 | 1.827 | 67.72222 | 2.145
[24 empty] | 54.18222 | 1.827 | 67.73611 | 2.145
[24 empty] | 54.18222 | 1.827 | 67.73611 | 2.145
[24 empty] | 54.18222 | 1.827 | 67.73611 | 2.145
[24 empty] | 54.18222 | 1.827 | 67.73611 | 2.145
[24 empty] | 54.18222 | 1.827 | 67.73611 | 2.145
[24 empty] | 54.18222 | 1.827 | 67.75 | 2.145
[24 empty] | 54.18222 | 1.827 | 67.75 | 2.145
[24 empty] | 54.18222 | 1.827 | 67.75 | 2.145
[24 empty] | 54.18222 | 1.828 | 67.75 | 2.145
[24 empty] | 54.18222 | 1.828 | 67.75 | 2.145
[24 empty] | 54.23778 | 1.828 | 67.76389 | 2.145
[24 empty] | 54.23778 | 1.829 | 67.76389 | 2.145
[24 empty] | 54.23778 | 1.829 | 67.76389 | 2.145
[24 empty] | 54.23778 | 1.829 | 67.76389 | 2.145
[24 empty] | 54.23778 | 1.828 | 67.76389 | 2.145
[24 empty] | 54.23778 | 1.828 | 67.77778 | 2.145
[24 empty] | 54.23778 | 1.829 | 67.77778 | 2.145
[24 empty] | 54.23778 | 1.829 | 67.77778 | 2.145
[24 empty] | 54.23778 | 1.829 | 67.77778 | 2.145
[24 empty] | 54.23778 | 1.829 | 67.77778 | 2.145
[24 empty] | 54.23778 | 1.829 | 67.79167 | 2.145
[24 empty] | 54.23778 | 1.828 | 67.79167 | 2.145
[24 empty] | 54.23778 | 1.828 | 67.79167 | 2.145
[24 empty] | 54.23778 | 1.828 | 67.79167 | 2.145
[24 empty] | 54.23778 | 1.828 | 67.79167 | 2.145
[24 empty] | 54.23778 | 1.828 | 67.80556 | 2.145
[24 empty] | 54.23778 | 1.828 | 67.80556 | 2.146
[24 empty] | 54.23778 | 1.828 | 67.80556 | 2.146
[24 empty] | 54.23778 | 1.828 | 67.80556 | 2.146
[24 empty] | 54.23778 | 1.828 | 67.80556 | 2.146
[24 empty] | 54.23778 | 1.828 | 67.81944 | 2.146
[24 empty] | 54.23778 | 1.828 | 67.81944 | 2.146
[24 empty] | 54.23778 | 1.828 | 67.81944 | 2.146
[24 empty] | 54.23778 | 1.828 | 67.81944 | 2.146
[24 empty] | 54.23778 | 1.827 | 67.81944 | 2.146
[24 empty] | 54.29333 | 1.828 | 67.83333 | 2.146
[24 empty] | 54.29333 | 1.828 | 67.83333 | 2.146
[24 empty] | 54.29333 | 1.827 | 67.83333 | 2.146
[24 empty] | 54.29333 | 1.827 | 67.83333 | 2.146
[24 empty] | 54.29333 | 1.827 | 67.83333 | 2.146
[24 empty] | 54.29333 | 1.828 | 67.84722 | 2.146
[24 empty] | 54.29333 | 1.828 | 67.84722 | 2.146
[24 empty] | 54.29333 | 1.827 | 67.84722 | 2.146
[24 empty] | 54.29333 | 1.827 | 67.84722 | 2.146
[24 empty] | 54.29333 | 1.828 | 67.84722 | 2.146
[24 empty] | 54.29333 | 1.828 | 67.86111 | 2.147
[24 empty] | 54.29333 | 1.828 | 67.86111 | 2.147
[24 empty] | 54.29333 | 1.828 | 67.86111 | 2.147
[24 empty] | 54.29333 | 1.828 | 67.86111 | 2.147
[24 empty] | 54.29333 | 1.828 | 67.86111 | 2.147
[24 empty] | 54.29333 | 1.828 | 67.875 | 2.147
[24 empty] | 54.29333 | 1.827 | 67.875 | 2.147
[24 empty] | 54.29333 | 1.828 | 67.875 | 2.147
[24 empty] | 54.29333 | 1.827 | 67.875 | 2.147
[24 empty] | 54.29333 | 1.827 | 67.875 | 2.147
[24 empty] | 54.29333 | 1.827 | 67.88889 | 2.147
[24 empty] | 54.29333 | 1.827 | 67.88889 | 2.147
[24 empty] | 54.29333 | 1.827 | 67.88889 | 2.147
[24 empty] | 54.29333 | 1.827 | 67.88889 | 2.147
[24 empty] | 54.29333 | 1.828 | 67.88889 | 2.147
[24 empty] | 54.34889 | 1.828 | 67.90278 | 2.147
[24 empty] | 54.34889 | 1.828 | 67.90278 | 2.147
[24 empty] | 54.34889 | 1.828 | 67.90278 | 2.147
[24 empty] | 54.34889 | 1.828 | 67.90278 | 2.146
[24 empty] | 54.34889 | 1.828 | 67.90278 | 2.146
[24 empty] | 54.34889 | 1.828 | 67.91667 | 2.146
[24 empty] | 54.34889 | 1.828 | 67.91667 | 2.146
[24 empty] | 54.34889 | 1.828 | 67.91667 | 2.146
[24 empty] | 54.34889 | 1.827 | 67.91667 | 2.146
[24 empty] | 54.34889 | 1.827 | 67.91667 | 2.146
[24 empty] | 54.34889 | 1.828 | 67.93056 | 2.146
[24 empty] | 54.34889 | 1.827 | 67.93056 | 2.146
[24 empty] | 54.34889 | 1.827 | 67.93056 | 2.147
[24 empty] | 54.34889 | 1.827 | 67.93056 | 2.147
[24 empty] | 54.34889 | 1.827 | 67.93056 | 2.147
[24 empty] | 54.34889 | 1.827 | 67.94444 | 2.147
[24 empty] | 54.34889 | 1.827 | 67.94444 | 2.147
[24 empty] | 54.34889 | 1.827 | 67.94444 | 2.147
[24 empty] | 54.34889 | 1.827 | 67.94444 | 2.147
[24 empty] | 54.34889 | 1.827 | 67.94444 | 2.146
[24 empty] | 54.34889 | 1.827 | 67.95833 | 2.146
[24 empty] | 54.34889 | 1.827 | 67.95833 | 2.147
[24 empty] | 54.34889 | 1.827 | 67.95833 | 2.147
[24 empty] | 54.34889 | 1.827 | 67.95833 | 2.147
[24 empty] | 54.34889 | 1.826 | 67.95833 | 2.147
[24 empty] | 54.40444 | 1.827 | 67.97222 | 2.147
[24 empty] | 54.40444 | 1.827 | 67.97222 | 2.147
[24 empty] | 54.40444 | 1.827 | 67.97222 | 2.147
[24 empty] | 54.40444 | 1.827 | 67.97222 | 2.147
[24 empty] | 54.40444 | 1.827 | 67.97222 | 2.146
[24 empty] | 54.40444 | 1.827 | 67.98611 | 2.146
[24 empty] | 54.40444 | 1.827 | 67.98611 | 2.146
[24 empty] | 54.40444 | 1.827 | 67.98611 | 2.146
[24 empty] | 54.40444 | 1.827 | 67.98611 | 2.146
[24 empty] | 54.40444 | 1.827 | 67.98611 | 2.146
[24 empty] | 54.40444 | 1.827 | 68 | 2.146
[24 empty] | 54.40444 | 1.827 | 68 | 2.146
[24 empty] | 54.40444 | 1.827 | 68 | 2.146
[24 empty] | 54.40444 | 1.827 | 68 | 2.146
[24 empty] | 54.40444 | 1.827 | 68 | 2.146
[24 empty] | 54.40444 | 1.828 | 68.01389 | 2.146
[24 empty] | 54.40444 | 1.828 | 68.01389 | 2.146
[24 empty] | 54.40444 | 1.828 | 68.01389 | 2.146
[24 empty] | 54.40444 | 1.828 | 68.01389 | 2.146
[24 empty] | 54.40444 | 1.828 | 68.01389 | 2.146
[24 empty] | 54.40444 | 1.828 | 68.02778 | 2.146
[24 empty] | 54.40444 | 1.828 | 68.02778 | 2.146
[24 empty] | 54.40444 | 1.828 | 68.02778 | 2.146
[24 empty] | 54.40444 | 1.828 | 68.02778 | 2.146
[24 empty] | 54.40444 | 1.828 | 68.02778 | 2.146
[24 empty] | 54.46 | 1.828 | 68.04167 | 2.146
[24 empty] | 54.46 | 1.828 | 68.04167 | 2.146
[24 empty] | 54.46 | 1.828 | 68.04167 | 2.147
[24 empty] | 54.46 | 1.828 | 68.04167 | 2.147
[24 empty] | 54.46 | 1.828 | 68.04167 | 2.146
[24 empty] | 54.46 | 1.828 | 68.05556 | 2.147
[24 empty] | 54.46 | 1.828 | 68.05556 | 2.147
[24 empty] | 54.46 | 1.828 | 68.05556 | 2.147
[24 empty] | 54.46 | 1.827 | 68.05556 | 2.147
[24 empty] | 54.46 | 1.827 | 68.05556 | 2.147
[24 empty] | 54.46 | 1.828 | 68.06944 | 2.147
[24 empty] | 54.46 | 1.828 | 68.06944 | 2.147
[24 empty] | 54.46 | 1.828 | 68.06944 | 2.147
[24 empty] | 54.46 | 1.828 | 68.06944 | 2.147
[24 empty] | 54.46 | 1.828 | 68.06944 | 2.147
[24 empty] | 54.46 | 1.829 | 68.08333 | 2.147
[24 empty] | 54.46 | 1.829 | 68.08333 | 2.147
[24 empty] | 54.46 | 1.829 | 68.08333 | 2.147
[24 empty] | 54.46 | 1.829 | 68.08333 | 2.147
[24 empty] | 54.46 | 1.828 | 68.08333 | 2.147
[24 empty] | 54.46 | 1.828 | 68.09722 | 2.147
[24 empty] | 54.46 | 1.829 | 68.09722 | 2.147
[24 empty] | 54.46 | 1.828 | 68.09722 | 2.147
[24 empty] | 54.46 | 1.828 | 68.09722 | 2.147
[24 empty] | 54.46 | 1.828 | 68.09722 | 2.147
[24 empty] | 54.51556 | 1.828 | 68.11111 | 2.147
[24 empty] | 54.51556 | 1.828 | 68.11111 | 2.147
[24 empty] | 54.51556 | 1.828 | 68.11111 | 2.147
[24 empty] | 54.51556 | 1.828 | 68.11111 | 2.147
[24 empty] | 54.51556 | 1.828 | 68.11111 | 2.147
[24 empty] | 54.51556 | 1.828 | 68.125 | 2.147
[24 empty] | 54.51556 | 1.828 | 68.125 | 2.148
[24 empty] | 54.51556 | 1.828 | 68.125 | 2.148
[24 empty] | 54.51556 | 1.828 | 68.125 | 2.148
[24 empty] | 54.51556 | 1.828 | 68.125 | 2.148
[24 empty] | 54.51556 | 1.828 | 68.13889 | 2.148
[24 empty] | 54.51556 | 1.828 | 68.13889 | 2.148
[24 empty] | 54.51556 | 1.828 | 68.13889 | 2.148
[24 empty] | 54.51556 | 1.828 | 68.13889 | 2.148
[24 empty] | 54.51556 | 1.827 | 68.13889 | 2.148
[24 empty] | 54.51556 | 1.828 | 68.15278 | 2.148
[24 empty] | 54.51556 | 1.828 | 68.15278 | 2.148
[24 empty] | 54.51556 | 1.828 | 68.15278 | 2.148
[24 empty] | 54.51556 | 1.828 | 68.15278 | 2.148
[24 empty] | 54.51556 | 1.827 | 68.15278 | 2.148
[24 empty] | 54.51556 | 1.828 | 68.16667 | 2.148
[24 empty] | 54.51556 | 1.828 | 68.16667 | 2.148
[24 empty] | 54.51556 | 1.828 | 68.16667 | 2.148
[24 empty] | 54.51556 | 1.828 | 68.16667 | 2.148
[24 empty] | 54.51556 | 1.828 | 68.16667 | 2.148
[24 empty] | 54.57111 | 1.828 | 68.18056 | 2.148
[24 empty] | 54.57111 | 1.828 | 68.18056 | 2.149
[24 empty] | 54.57111 | 1.828 | 68.18056 | 2.149
[24 empty] | 54.57111 | 1.828 | 68.18056 | 2.149
[24 empty] | 54.57111 | 1.828 | 68.18056 | 2.149
[24 empty] | 54.57111 | 1.828 | 68.19444 | 2.149
[24 empty] | 54.57111 | 1.828 | 68.19444 | 2.149
[24 empty] | 54.57111 | 1.828 | 68.19444 | 2.149
[24 empty] | 54.57111 | 1.828 | 68.19444 | 2.149
[24 empty] | 54.57111 | 1.828 | 68.19444 | 2.149
[24 empty] | 54.57111 | 1.828 | 68.20833 | 2.149
[24 empty] | 54.57111 | 1.828 | 68.20833 | 2.149
[24 empty] | 54.57111 | 1.828 | 68.20833 | 2.149
[24 empty] | 54.57111 | 1.828 | 68.20833 | 2.149
[24 empty] | 54.57111 | 1.827 | 68.20833 | 2.149
[24 empty] | 54.57111 | 1.827 | 68.22222 | 2.149
[24 empty] | 54.57111 | 1.828 | 68.22222 | 2.149
[24 empty] | 54.57111 | 1.828 | 68.22222 | 2.149
[24 empty] | 54.57111 | 1.828 | 68.22222 | 2.149
[24 empty] | 54.57111 | 1.828 | 68.22222 | 2.149
[24 empty] | 54.57111 | 1.828 | 68.23611 | 2.149
[24 empty] | 54.57111 | 1.828 | 68.23611 | 2.149
[24 empty] | 54.57111 | 1.828 | 68.23611 | 2.149
[24 empty] | 54.57111 | 1.828 | 68.23611 | 2.149
[24 empty] | 54.57111 | 1.828 | 68.23611 | 2.149
[24 empty] | 54.62667 | 1.828 | 68.25 | 2.149
[24 empty] | 54.62667 | 1.828 | 68.25 | 2.149
[24 empty] | 54.62667 | 1.828 | 68.25 | 2.149
[24 empty] | 54.62667 | 1.828 | 68.25 | 2.149
[24 empty] | 54.62667 | 1.828 | 68.25 | 2.149
[24 empty] | 54.62667 | 1.828 | 68.26389 | 2.149
[24 empty] | 54.62667 | 1.828 | 68.26389 | 2.15
[24 empty] | 54.62667 | 1.828 | 68.26389 | 2.15
[24 empty] | 54.62667 | 1.828 | 68.26389 | 2.15
[24 empty] | 54.62667 | 1.827 | 68.26389 | 2.15
[24 empty] | 54.62667 | 1.827 | 68.27778 | 2.15
[24 empty] | 54.62667 | 1.827 | 68.27778 | 2.15
[24 empty] | 54.62667 | 1.827 | 68.27778 | 2.15
[24 empty] | 54.62667 | 1.827 | 68.27778 | 2.15
[24 empty] | 54.62667 | 1.827 | 68.27778 | 2.15
[24 empty] | 54.62667 | 1.828 | 68.29167 | 2.15
[24 empty] | 54.62667 | 1.827 | 68.29167 | 2.15
[24 empty] | 54.62667 | 1.828 | 68.29167 | 2.15
[24 empty] | 54.62667 | 1.828 | 68.29167 | 2.15
[24 empty] | 54.62667 | 1.827 | 68.29167 | 2.15
[24 empty] | 54.62667 | 1.828 | 68.30556 | 2.15
[24 empty] | 54.62667 | 1.828 | 68.30556 | 2.15
[24 empty] | 54.62667 | 1.828 | 68.30556 | 2.15
[24 empty] | 54.62667 | 1.828 | 68.30556 | 2.15
[24 empty] | 54.62667 | 1.828 | 68.30556 | 2.15
[24 empty] | 54.68222 | 1.828 | 68.31944 | 2.15
[24 empty] | 54.68222 | 1.828 | 68.31944 | 2.15
[24 empty] | 54.68222 | 1.828 | 68.31944 | 2.15
[24 empty] | 54.68222 | 1.828 | 68.31944 | 2.15
[24 empty] | 54.68222 | 1.828 | 68.31944 | 2.15
[24 empty] | 54.68222 | 1.828 | 68.33333 | 2.15
[24 empty] | 54.68222 | 1.828 | 68.33333 | 2.15
[24 empty] | 54.68222 | 1.828 | 68.33333 | 2.15
[24 empty] | 54.68222 | 1.828 | 68.33333 | 2.15
[24 empty] | 54.68222 | 1.827 | 68.33333 | 2.15
[24 empty] | 54.68222 | 1.828 | 68.34722 | 2.15
[24 empty] | 54.68222 | 1.828 | 68.34722 | 2.15
[24 empty] | 54.68222 | 1.828 | 68.34722 | 2.15
[24 empty] | 54.68222 | 1.828 | 68.34722 | 2.15
[24 empty] | 54.68222 | 1.828 | 68.34722 | 2.15
[24 empty] | 54.68222 | 1.829 | 68.36111 | 2.15
[24 empty] | 54.68222 | 1.828 | 68.36111 | 2.15
[24 empty] | 54.68222 | 1.828 | 68.36111 | 2.15
[24 empty] | 54.68222 | 1.828 | 68.36111 | 2.15
[24 empty] | 54.68222 | 1.828 | 68.375 | 2.15
[24 empty] | 54.68222 | 1.828 | 68.375 | 2.151
[24 empty] | 54.68222 | 1.828 | 68.375 | 2.151
[24 empty] | 54.68222 | 1.828 | 68.375 | 2.151
[24 empty] | 54.68222 | 1.828 | 68.375 | 2.151
[24 empty] | 54.68222 | 1.828 | 68.38889 | 2.151
[24 empty] | 54.73778 | 1.828 | 68.38889 | 2.151
[24 empty] | 54.73778 | 1.828 | 68.38889 | 2.151
[24 empty] | 54.73778 | 1.828 | 68.38889 | 2.151
[24 empty] | 54.73778 | 1.828 | 68.38889 | 2.151
[24 empty] | 54.73778 | 1.828 | 68.40278 | 2.151
[24 empty] | 54.73778 | 1.828 | 68.40278 | 2.151
[24 empty] | 54.73778 | 1.827 | 68.40278 | 2.151
[24 empty] | 54.73778 | 1.827 | 68.40278 | 2.151
[24 empty] | 54.73778 | 1.827 | 68.40278 | 2.151
[24 empty] | 54.73778 | 1.828 | 68.41667 | 2.152
[24 empty] | 54.73778 | 1.828 | 68.41667 | 2.153
[24 empty] | 54.73778 | 1.828 | 68.41667 | 2.151
[24 empty] | 54.73778 | 1.828 | 68.41667 | 2.151
[24 empty] | 54.73778 | 1.828 | 68.41667 | 2.15
[24 empty] | 54.73778 | 1.828 | 68.43056 | 2.15
[24 empty] | 54.73778 | 1.828 | 68.43056 | 2.15
[24 empty] | 54.73778 | 1.828 | 68.43056 | 2.15
[24 empty] | 54.73778 | 1.828 | 68.43056 | 2.15
[24 empty] | 54.73778 | 1.828 | 68.43056 | 2.15
[24 empty] | 54.73778 | 1.827 | 68.44444 | 2.15
[24 empty] | 54.73778 | 1.828 | 68.44444 | 2.15
[24 empty] | 54.73778 | 1.827 | 68.44444 | 2.149
[24 empty] | 54.73778 | 1.827 | 68.44444 | 2.149
[24 empty] | 54.73778 | 1.827 | 68.44444 | 2.149
[24 empty] | 54.73778 | 1.827 | 68.45833 | 2.149
[24 empty] | 54.79333 | 1.828 | 68.45833 | 2.149
[24 empty] | 54.79333 | 1.827 | 68.45833 | 2.149
[24 empty] | 54.79333 | 1.828 | 68.45833 | 2.148
[24 empty] | 54.79333 | 1.828 | 68.45833 | 2.148
[24 empty] | 54.79333 | 1.828 | 68.47222 | 2.148
[24 empty] | 54.79333 | 1.829 | 68.47222 | 2.148
[24 empty] | 54.79333 | 1.829 | 68.47222 | 2.148
[24 empty] | 54.79333 | 1.829 | 68.47222 | 2.148
[24 empty] | 54.79333 | 1.828 | 68.47222 | 2.148
[24 empty] | 54.79333 | 1.828 | 68.48611 | 2.149
[24 empty] | 54.79333 | 1.828 | 68.48611 | 2.149
[24 empty] | 54.79333 | 1.828 | 68.48611 | 2.149
[24 empty] | 54.79333 | 1.828 | 68.48611 | 2.149
[24 empty] | 54.79333 | 1.828 | 68.48611 | 2.149
[24 empty] | 54.79333 | 1.828 | 68.5 | 2.149
[24 empty] | 54.79333 | 1.828 | 68.5 | 2.149
[24 empty] | 54.79333 | 1.828 | 68.5 | 2.149
[24 empty] | 54.79333 | 1.828 | 68.5 | 2.149
[24 empty] | 54.79333 | 1.828 | 68.5 | 2.149
[24 empty] | 54.79333 | 1.827 | 68.51389 | 2.149
[24 empty] | 54.79333 | 1.828 | 68.51389 | 2.149
[24 empty] | 54.79333 | 1.828 | 68.51389 | 2.149
[24 empty] | 54.79333 | 1.828 | 68.51389 | 2.149
[24 empty] | 54.79333 | 1.828 | 68.51389 | 2.149
[24 empty] | 54.79333 | 1.827 | 68.52778 | 2.149
[24 empty] | 54.84889 | 1.828 | 68.52778 | 2.149
[24 empty] | 54.84889 | 1.828 | 68.52778 | 2.149
[24 empty] | 54.84889 | 1.828 | 68.52778 | 2.149
[24 empty] | 54.84889 | 1.828 | 68.52778 | 2.149
[24 empty] | 54.84889 | 1.828 | 68.54167 | 2.148
[24 empty] | 54.84889 | 1.829 | 68.54167 | 2.148
[24 empty] | 54.84889 | 1.829 | 68.54167 | 2.149
[24 empty] | 54.84889 | 1.829 | 68.54167 | 2.149
[24 empty] | 54.84889 | 1.829 | 68.54167 | 2.149
[24 empty] | 54.84889 | 1.829 | 68.55556 | 2.149
[24 empty] | 54.84889 | 1.829 | 68.55556 | 2.149
[24 empty] | 54.84889 | 1.829 | 68.55556 | 2.149
[24 empty] | 54.84889 | 1.828 | 68.55556 | 2.149
[24 empty] | 54.84889 | 1.828 | 68.55556 | 2.148
[24 empty] | 54.84889 | 1.828 | 68.56944 | 2.148
[24 empty] | 54.84889 | 1.828 | 68.56944 | 2.148
[24 empty] | 54.84889 | 1.828 | 68.56944 | 2.148
[24 empty] | 54.84889 | 1.828 | 68.56944 | 2.148
[24 empty] | 54.84889 | 1.828 | 68.56944 | 2.148
[24 empty] | 54.84889 | 1.828 | 68.58333 | 2.148
[24 empty] | 54.84889 | 1.828 | 68.58333 | 2.148
[24 empty] | 54.84889 | 1.828 | 68.58333 | 2.148
[24 empty] | 54.84889 | 1.828 | 68.58333 | 2.148
[24 empty] | 54.84889 | 1.828 | 68.58333 | 2.148
[24 empty] | 54.84889 | 1.828 | 68.59722 | 2.148
[24 empty] | 54.90444 | 1.828 | 68.59722 | 2.148
[24 empty] | 54.90444 | 1.828 | 68.59722 | 2.148
[24 empty] | 54.90444 | 1.828 | 68.59722 | 2.148
[24 empty] | 54.90444 | 1.828 | 68.59722 | 2.148
[24 empty] | 54.90444 | 1.828 | 68.61111 | 2.148
[24 empty] | 54.90444 | 1.828 | 68.61111 | 2.148
[24 empty] | 54.90444 | 1.828 | 68.61111 | 2.148
[24 empty] | 54.90444 | 1.828 | 68.61111 | 2.148
[24 empty] | 54.90444 | 1.828 | 68.61111 | 2.148
[24 empty] | 54.90444 | 1.828 | 68.625 | 2.148
[24 empty] | 54.90444 | 1.828 | 68.625 | 2.148
[24 empty] | 54.90444 | 1.828 | 68.625 | 2.148
[24 empty] | 54.90444 | 1.828 | 68.625 | 2.148
[24 empty] | 54.90444 | 1.828 | 68.625 | 2.148
[24 empty] | 54.90444 | 1.828 | 68.63889 | 2.148
[24 empty] | 54.90444 | 1.828 | 68.63889 | 2.148
[24 empty] | 54.90444 | 1.828 | 68.63889 | 2.148
[24 empty] | 54.90444 | 1.828 | 68.63889 | 2.149
[24 empty] | 54.90444 | 1.827 | 68.63889 | 2.149
[24 empty] | 54.90444 | 1.828 | 68.65278 | 2.149
[24 empty] | 54.90444 | 1.828 | 68.65278 | 2.149
[24 empty] | 54.90444 | 1.828 | 68.65278 | 2.149
[24 empty] | 54.90444 | 1.828 | 68.65278 | 2.149
[24 empty] | 54.90444 | 1.828 | 68.65278 | 2.149
[24 empty] | 54.90444 | 1.828 | 68.66667 | 2.149
[24 empty] | 54.96 | 1.828 | 68.66667 | 2.149
[24 empty] | 54.96 | 1.828 | 68.66667 | 2.149
[24 empty] | 54.96 | 1.828 | 68.66667 | 2.15
[24 empty] | 54.96 | 1.828 | 68.66667 | 2.151
[24 empty] | 54.96 | 1.828 | 68.68056 | 2.15
[24 empty] | 54.96 | 1.828 | 68.68056 | 2.15
[24 empty] | 54.96 | 1.828 | 68.68056 | 2.15
[24 empty] | 54.96 | 1.828 | 68.68056 | 2.15
[24 empty] | 54.96 | 1.828 | 68.68056 | 2.15
[24 empty] | 54.96 | 1.828 | 68.69444 | 2.15
[24 empty] | 54.96 | 1.827 | 68.69444 | 2.15
[24 empty] | 54.96 | 1.827 | 68.69444 | 2.15
[24 empty] | 54.96 | 1.827 | 68.69444 | 2.15
[24 empty] | 54.96 | 1.827 | 68.69444 | 2.15
[24 empty] | 54.96 | 1.827 | 68.70833 | 2.15
[24 empty] | 54.96 | 1.827 | 68.70833 | 2.15
[24 empty] | 54.96 | 1.828 | 68.70833 | 2.15
[24 empty] | 54.96 | 1.828 | 68.70833 | 2.15
[24 empty] | 54.96 | 1.827 | 68.70833 | 2.15
[24 empty] | 54.96 | 1.828 | 68.72222 | 2.15
[24 empty] | 54.96 | 1.828 | 68.72222 | 2.15
[24 empty] | 54.96 | 1.828 | 68.72222 | 2.15
[24 empty] | 54.96 | 1.828 | 68.72222 | 2.15
[24 empty] | 54.96 | 1.828 | 68.72222 | 2.15
[24 empty] | 54.96 | 1.828 | 68.73611 | 2.15
[24 empty] | 55.01556 | 1.828 | 68.73611 | 2.15
[24 empty] | 55.01556 | 1.828 | 68.73611 | 2.15
[24 empty] | 55.01556 | 1.828 | 68.73611 | 2.15
[24 empty] | 55.01556 | 1.828 | 68.73611 | 2.15
[24 empty] | 55.01556 | 1.827 | 68.75 | 2.15
[24 empty] | 55.01556 | 1.828 | 68.75 | 2.15
[24 empty] | 55.01556 | 1.828 | 68.75 | 2.15
[24 empty] | 55.01556 | 1.828 | 68.75 | 2.15
[24 empty] | 55.01556 | 1.828 | 68.75 | 2.15
[24 empty] | 55.01556 | 1.828 | 68.76389 | 2.15
[24 empty] | 55.01556 | 1.828 | 68.76389 | 2.15
[24 empty] | 55.01556 | 1.828 | 68.76389 | 2.15
[24 empty] | 55.01556 | 1.828 | 68.76389 | 2.15
[24 empty] | 55.01556 | 1.828 | 68.76389 | 2.151
[24 empty] | 55.01556 | 1.828 | 68.77778 | 2.151
[24 empty] | 55.01556 | 1.828 | 68.77778 | 2.151
[24 empty] | 55.01556 | 1.828 | 68.77778 | 2.151
[24 empty] | 55.01556 | 1.828 | 68.77778 | 2.151
[24 empty] | 55.01556 | 1.828 | 68.77778 | 2.151
[24 empty] | 55.01556 | 1.828 | 68.79167 | 2.151
[24 empty] | 55.01556 | 1.828 | 68.79167 | 2.151
[24 empty] | 55.01556 | 1.829 | 68.79167 | 2.151
[24 empty] | 55.01556 | 1.829 | 68.79167 | 2.15
[24 empty] | 55.01556 | 1.828 | 68.79167 | 2.151
[24 empty] | 55.01556 | 1.828 | 68.80556 | 2.151
[24 empty] | 55.07111 | 1.828 | 68.80556 | 2.151
[24 empty] | 55.07111 | 1.828 | 68.80556 | 2.151
[24 empty] | 55.07111 | 1.828 | 68.80556 | 2.151
[24 empty] | 55.07111 | 1.828 | 68.80556 | 2.151
[24 empty] | 55.07111 | 1.828 | 68.81944 | 2.151
[24 empty] | 55.07111 | 1.829 | 68.81944 | 2.151
[24 empty] | 55.07111 | 1.829 | 68.81944 | 2.151
[24 empty] | 55.07111 | 1.829 | 68.81944 | 2.151
[24 empty] | 55.07111 | 1.828 | 68.81944 | 2.151
[24 empty] | 55.07111 | 1.828 | 68.83333 | 2.151
[24 empty] | 55.07111 | 1.828 | 68.83333 | 2.151
[24 empty] | 55.07111 | 1.828 | 68.83333 | 2.151
[24 empty] | 55.07111 | 1.828 | 68.83333 | 2.151
[24 empty] | 55.07111 | 1.828 | 68.83333 | 2.151
[24 empty] | 55.07111 | 1.828 | 68.84722 | 2.151
[24 empty] | 55.07111 | 1.828 | 68.84722 | 2.151
[24 empty] | 55.07111 | 1.828 | 68.84722 | 2.151
[24 empty] | 55.07111 | 1.828 | 68.84722 | 2.151
[24 empty] | 55.07111 | 1.829 | 68.84722 | 2.151
[24 empty] | 55.07111 | 1.829 | 68.86111 | 2.151
[24 empty] | 55.07111 | 1.829 | 68.86111 | 2.151
[24 empty] | 55.07111 | 1.829 | 68.86111 | 2.151
[24 empty] | 55.07111 | 1.829 | 68.86111 | 2.151
[24 empty] | 55.07111 | 1.829 | 68.86111 | 2.151
[24 empty] | 55.07111 | 1.829 | 68.875 | 2.151
[24 empty] | 55.12667 | 1.829 | 68.875 | 2.151
[24 empty] | 55.12667 | 1.829 | 68.875 | 2.151
[24 empty] | 55.12667 | 1.829 | 68.875 | 2.151
[24 empty] | 55.12667 | 1.829 | 68.875 | 2.151
[24 empty] | 55.12667 | 1.829 | 68.88889 | 2.151
[24 empty] | 55.12667 | 1.829 | 68.88889 | 2.151
[24 empty] | 55.12667 | 1.829 | 68.88889 | 2.151
[24 empty] | 55.12667 | 1.829 | 68.88889 | 2.151
[24 empty] | 55.12667 | 1.828 | 68.88889 | 2.151
[24 empty] | 55.12667 | 1.828 | 68.90278 | 2.151
[24 empty] | 55.12667 | 1.829 | 68.90278 | 2.151
[24 empty] | 55.12667 | 1.829 | 68.90278 | 2.151
[24 empty] | 55.12667 | 1.829 | 68.90278 | 2.152
[24 empty] | 55.12667 | 1.829 | 68.90278 | 2.152
[24 empty] | 55.12667 | 1.828 | 68.91667 | 2.152
[24 empty] | 55.12667 | 1.828 | 68.91667 | 2.152
[24 empty] | 55.12667 | 1.828 | 68.91667 | 2.152
[24 empty] | 55.12667 | 1.828 | 68.91667 | 2.152
[24 empty] | 55.12667 | 1.828 | 68.91667 | 2.152
[24 empty] | 55.12667 | 1.828 | 68.93056 | 2.152
[24 empty] | 55.12667 | 1.828 | 68.93056 | 2.152
[24 empty] | 55.12667 | 1.828 | 68.93056 | 2.152
[24 empty] | 55.12667 | 1.828 | 68.93056 | 2.152
[24 empty] | 55.12667 | 1.828 | 68.93056 | 2.152
[24 empty] | 55.12667 | 1.829 | 68.94444 | 2.152
[24 empty] | 55.18222 | 1.829 | 68.94444 | 2.152
[24 empty] | 55.18222 | 1.829 | 68.94444 | 2.152
[24 empty] | 55.18222 | 1.829 | 68.94444 | 2.152
[24 empty] | 55.18222 | 1.829 | 68.94444 | 2.152
[24 empty] | 55.18222 | 1.829 | 68.95833 | 2.152
[24 empty] | 55.18222 | 1.829 | 68.95833 | 2.152
[24 empty] | 55.18222 | 1.829 | 68.95833 | 2.153
[24 empty] | 55.18222 | 1.828 | 68.95833 | 2.152
[24 empty] | 55.18222 | 1.828 | 68.95833 | 2.152
[24 empty] | 55.18222 | 1.828 | 68.97222 | 2.152
[24 empty] | 55.18222 | 1.829 | 68.97222 | 2.152
[24 empty] | 55.18222 | 1.829 | 68.97222 | 2.152
[24 empty] | 55.18222 | 1.829 | 68.97222 | 2.152
[24 empty] | 55.18222 | 1.828 | 68.97222 | 2.152
[24 empty] | 55.18222 | 1.828 | 68.98611 | 2.152
[24 empty] | 55.18222 | 1.828 | 68.98611 | 2.152
[24 empty] | 55.18222 | 1.828 | 68.98611 | 2.152
[24 empty] | 55.18222 | 1.828 | 68.98611 | 2.152
[24 empty] | 55.18222 | 1.828 | 68.98611 | 2.152
[24 empty] | 55.18222 | 1.828 | 69 | 2.152
[24 empty] | 55.18222 | 1.828 | 69 | 2.151
[24 empty] | 55.18222 | 1.828 | 69 | 2.151
[24 empty] | 55.18222 | 1.828 | 69 | 2.151
[24 empty] | 55.18222 | 1.828 | 69 | 2.152
[24 empty] | 55.18222 | 1.828 | 69.01389 | 2.152
[24 empty] | 55.23778 | 1.828 | 69.01389 | 2.152
[24 empty] | 55.23778 | 1.828 | 69.01389 | 2.152
[24 empty] | 55.23778 | 1.827 | 69.01389 | 2.153
[24 empty] | 55.23778 | 1.827 | 69.01389 | 2.153
[24 empty] | 55.23778 | 1.827 | 69.02778 | 2.153
[24 empty] | 55.23778 | 1.828 | 69.02778 | 2.153
[24 empty] | 55.23778 | 1.828 | 69.02778 | 2.152
[24 empty] | 55.23778 | 1.829 | 69.02778 | 2.152
[24 empty] | 55.23778 | 1.829 | 69.02778 | 2.152
[24 empty] | 55.23778 | 1.828 | 69.04167 | 2.152
[24 empty] | 55.23778 | 1.829 | 69.04167 | 2.152
[24 empty] | 55.23778 | 1.828 | 69.04167 | 2.152
[24 empty] | 55.23778 | 1.828 | 69.04167 | 2.152
[24 empty] | 55.23778 | 1.828 | 69.04167 | 2.152
[24 empty] | 55.23778 | 1.828 | 69.05556 | 2.152
[24 empty] | 55.23778 | 1.828 | 69.05556 | 2.152
[24 empty] | 55.23778 | 1.828 | 69.05556 | 2.152
[24 empty] | 55.23778 | 1.829 | 69.05556 | 2.152
[24 empty] | 55.23778 | 1.829 | 69.05556 | 2.151
[24 empty] | 55.23778 | 1.829 | 69.06944 | 2.151
[24 empty] | 55.23778 | 1.829 | 69.06944 | 2.151
[24 empty] | 55.23778 | 1.829 | 69.06944 | 2.151
[24 empty] | 55.23778 | 1.829 | 69.06944 | 2.151
[24 empty] | 55.23778 | 1.829 | 69.06944 | 2.151
[24 empty] | 55.23778 | 1.829 | 69.08333 | 2.151
[24 empty] | 55.29333 | 1.829 | 69.08333 | 2.15
[24 empty] | 55.29333 | 1.829 | 69.08333 | 2.15
[24 empty] | 55.29333 | 1.829 | 69.08333 | 2.15
[24 empty] | 55.29333 | 1.829 | 69.08333 | 2.15
[24 empty] | 55.29333 | 1.829 | 69.09722 | 2.15
[24 empty] | 55.29333 | 1.829 | 69.09722 | 2.15
[24 empty] | 55.29333 | 1.829 | 69.09722 | 2.15
[24 empty] | 55.29333 | 1.828 | 69.09722 | 2.15
[24 empty] | 55.29333 | 1.828 | 69.09722 | 2.15
[24 empty] | 55.29333 | 1.828 | 69.11111 | 2.15
[24 empty] | 55.29333 | 1.828 | 69.11111 | 2.15
[24 empty] | 55.29333 | 1.828 | 69.11111 | 2.15
[24 empty] | 55.29333 | 1.828 | 69.11111 | 2.15
[24 empty] | 55.29333 | 1.828 | 69.11111 | 2.15
[24 empty] | 55.29333 | 1.829 | 69.125 | 2.149
[24 empty] | 55.29333 | 1.829 | 69.125 | 2.149
[24 empty] | 55.29333 | 1.829 | 69.125 | 2.149
[24 empty] | 55.29333 | 1.829 | 69.125 | 2.149
[24 empty] | 55.29333 | 1.829 | 69.125 | 2.149
[24 empty] | 55.29333 | 1.829 | 69.13889 | 2.149
[24 empty] | 55.29333 | 1.829 | 69.13889 | 2.149
[24 empty] | 55.29333 | 1.829 | 69.13889 | 2.149
[24 empty] | 55.29333 | 1.829 | 69.13889 | 2.149
[24 empty] | 55.29333 | 1.829 | 69.13889 | 2.149
[24 empty] | 55.29333 | 1.829 | 69.15278 | 2.148
[24 empty] | 55.34889 | 1.829 | 69.15278 | 2.148
[24 empty] | 55.34889 | 1.829 | 69.15278 | 2.149
[24 empty] | 55.34889 | 1.829 | 69.15278 | 2.149
[24 empty] | 55.34889 | 1.829 | 69.15278 | 2.149
[24 empty] | 55.34889 | 1.829 | 69.16667 | 2.148
[24 empty] | 55.34889 | 1.829 | 69.16667 | 2.148
[24 empty] | 55.34889 | 1.829 | 69.16667 | 2.148
[24 empty] | 55.34889 | 1.829 | 69.16667 | 2.148
[24 empty] | 55.34889 | 1.829 | 69.16667 | 2.148
[24 empty] | 55.34889 | 1.829 | 69.18056 | 2.148
[24 empty] | 55.34889 | 1.829 | 69.18056 | 2.148
[24 empty] | 55.34889 | 1.829 | 69.18056 | 2.148
[24 empty] | 55.34889 | 1.829 | 69.18056 | 2.148
[24 empty] | 55.34889 | 1.829 | 69.18056 | 2.148
[24 empty] | 55.34889 | 1.829 | 69.19444 | 2.147
[24 empty] | 55.34889 | 1.829 | 69.19444 | 2.147
[24 empty] | 55.34889 | 1.829 | 69.19444 | 2.147
[24 empty] | 55.34889 | 1.829 | 69.19444 | 2.147
[24 empty] | 55.34889 | 1.829 | 69.19444 | 2.147
[24 empty] | 55.34889 | 1.829 | 69.20833 | 2.147
[24 empty] | 55.34889 | 1.829 | 69.20833 | 2.147
[24 empty] | 55.34889 | 1.829 | 69.20833 | 2.147
[24 empty] | 55.34889 | 1.829 | 69.20833 | 2.147
[24 empty] | 55.34889 | 1.829 | 69.20833 | 2.147
[24 empty] | 55.34889 | 1.829 | 69.22222 | 2.147
[24 empty] | 55.40444 | 1.829 | 69.22222 | 2.147
[24 empty] | 55.40444 | 1.829 | 69.22222 | 2.147
[24 empty] | 55.40444 | 1.829 | 69.22222 | 2.146
[24 empty] | 55.40444 | 1.828 | 69.22222 | 2.146
[24 empty] | 55.40444 | 1.828 | 69.23611 | 2.146
[24 empty] | 55.40444 | 1.829 | 69.23611 | 2.146
[24 empty] | 55.40444 | 1.829 | 69.23611 | 2.146
[24 empty] | 55.40444 | 1.829 | 69.23611 | 2.146
[24 empty] | 55.40444 | 1.828 | 69.23611 | 2.146
[24 empty] | 55.40444 | 1.829 | 69.25 | 2.146
[24 empty] | 55.40444 | 1.829 | 69.25 | 2.146
[24 empty] | 55.40444 | 1.828 | 69.25 | 2.146
[24 empty] | 55.40444 | 1.828 | 69.25 | 2.146
[24 empty] | 55.40444 | 1.828 | 69.25 | 2.146
[24 empty] | 55.40444 | 1.828 | 69.26389 | 2.146
[24 empty] | 55.40444 | 1.828 | 69.26389 | 2.146
[24 empty] | 55.40444 | 1.829 | 69.26389 | 2.146
[24 empty] | 55.40444 | 1.829 | 69.26389 | 2.146
[24 empty] | 55.40444 | 1.828 | 69.26389 | 2.146
[24 empty] | 55.40444 | 1.828 | 69.27778 | 2.146
[24 empty] | 55.40444 | 1.828 | 69.27778 | 2.146
[24 empty] | 55.40444 | 1.828 | 69.27778 | 2.146
[24 empty] | 55.40444 | 1.828 | 69.27778 | 2.146
[24 empty] | 55.40444 | 1.828 | 69.27778 | 2.144
[24 empty] | 55.40444 | 1.828 | 69.29167 | 2.145
[24 empty] | 55.46 | 1.829 | 69.29167 | 2.145
[24 empty] | 55.46 | 1.829 | 69.29167 | 2.146
[24 empty] | 55.46 | 1.829 | 69.29167 | 2.146
[24 empty] | 55.46 | 1.829 | 69.29167 | 2.147
[24 empty] | 55.46 | 1.829 | 69.30556 | 2.146
[24 empty] | 55.46 | 1.829 | 69.30556 | 2.146
[24 empty] | 55.46 | 1.829 | 69.30556 | 2.146
[24 empty] | 55.46 | 1.829 | 69.30556 | 2.146
[24 empty] | 55.46 | 1.829 | 69.30556 | 2.145
[24 empty] | 55.46 | 1.829 | 69.31944 | 2.145
[24 empty] | 55.46 | 1.829 | 69.31944 | 2.145
[24 empty] | 55.46 | 1.828 | 69.31944 | 2.146
[24 empty] | 55.46 | 1.828 | 69.31944 | 2.146
[24 empty] | 55.46 | 1.828 | 69.31944 | 2.146
[24 empty] | 55.46 | 1.828 | 69.33333 | 2.146
[24 empty] | 55.46 | 1.828 | 69.33333 | 2.146
[24 empty] | 55.46 | 1.828 | 69.33333 | 2.146
[24 empty] | 55.46 | 1.828 | 69.33333 | 2.146
[24 empty] | 55.46 | 1.828 | 69.33333 | 2.146
[24 empty] | 55.46 | 1.828 | 69.34722 | 2.146
[24 empty] | 55.46 | 1.828 | 69.34722 | 2.146
[24 empty] | 55.46 | 1.829 | 69.34722 | 2.146
[24 empty] | 55.46 | 1.829 | 69.34722 | 2.146
[24 empty] | 55.46 | 1.829 | 69.34722 | 2.146
[24 empty] | 55.46 | 1.829 | 69.36111 | 2.146
[24 empty] | 55.51556 | 1.829 | 69.36111 | 2.146
[24 empty] | 55.51556 | 1.829 | 69.36111 | 2.146
[24 empty] | 55.51556 | 1.829 | 69.36111 | 2.146
[24 empty] | 55.51556 | 1.829 | 69.36111 | 2.146
[24 empty] | 55.51556 | 1.829 | 69.375 | 2.146
[24 empty] | 55.51556 | 1.829 | 69.375 | 2.146
[24 empty] | 55.51556 | 1.829 | 69.375 | 2.146
[24 empty] | 55.51556 | 1.828 | 69.375 | 2.146
[24 empty] | 55.51556 | 1.828 | 69.375 | 2.146
[24 empty] | 55.51556 | 1.829 | 69.38889 | 2.145
[24 empty] | 55.51556 | 1.829 | 69.38889 | 2.146
[24 empty] | 55.51556 | 1.829 | 69.38889 | 2.146
[24 empty] | 55.51556 | 1.828 | 69.38889 | 2.146
[24 empty] | 55.51556 | 1.828 | 69.38889 | 2.146
[24 empty] | 55.51556 | 1.828 | 69.40278 | 2.146
[24 empty] | 55.51556 | 1.829 | 69.40278 | 2.146
[24 empty] | 55.51556 | 1.829 | 69.40278 | 2.146
[24 empty] | 55.51556 | 1.829 | 69.40278 | 2.147
[24 empty] | 55.51556 | 1.829 | 69.40278 | 2.147
[24 empty] | 55.51556 | 1.829 | 69.41667 | 2.146
[24 empty] | 55.51556 | 1.829 | 69.41667 | 2.147
[24 empty] | 55.51556 | 1.829 | 69.41667 | 2.146
[24 empty] | 55.51556 | 1.829 | 69.41667 | 2.146
[24 empty] | 55.51556 | 1.828 | 69.41667 | 2.146
[24 empty] | 55.51556 | 1.828 | 69.43056 | 2.147
[24 empty] | 55.57111 | 1.828 | 69.43056 | 2.147
[24 empty] | 55.57111 | 1.828 | 69.43056 | 2.147
[24 empty] | 55.57111 | 1.828 | 69.43056 | 2.147
[24 empty] | 55.57111 | 1.828 | 69.43056 | 2.147
[24 empty] | 55.57111 | 1.828 | 69.44444 | 2.147
[24 empty] | 55.57111 | 1.828 | 69.44444 | 2.147
[24 empty] | 55.57111 | 1.828 | 69.44444 | 2.147
[24 empty] | 55.57111 | 1.828 | 69.44444 | 2.147
[24 empty] | 55.57111 | 1.828 | 69.44444 | 2.147
[24 empty] | 55.57111 | 1.828 | 69.45833 | 2.147
[24 empty] | 55.57111 | 1.828 | 69.45833 | 2.147
[24 empty] | 55.57111 | 1.828 | 69.45833 | 2.147
[24 empty] | 55.57111 | 1.829 | 69.45833 | 2.147
[24 empty] | 55.57111 | 1.829 | 69.45833 | 2.147
[24 empty] | 55.57111 | 1.829 | 69.47222 | 2.147
[24 empty] | 55.57111 | 1.829 | 69.47222 | 2.147
[24 empty] | 55.57111 | 1.829 | 69.47222 | 2.147
[24 empty] | 55.57111 | 1.829 | 69.47222 | 2.147
[24 empty] | 55.57111 | 1.829 | 69.47222 | 2.147
[24 empty] | 55.57111 | 1.829 | 69.48611 | 2.147
[24 empty] | 55.57111 | 1.829 | 69.48611 | 2.147
[24 empty] | 55.57111 | 1.829 | 69.48611 | 2.147
[24 empty] | 55.57111 | 1.828 | 69.48611 | 2.147
[24 empty] | 55.57111 | 1.828 | 69.48611 | 2.147
[24 empty] | 55.57111 | 1.828 | 69.5 | 2.147
[24 empty] | 55.62667 | 1.828 | 69.5 | 2.147
[24 empty] | 55.62667 | 1.828 | 69.5 | 2.147
[24 empty] | 55.62667 | 1.828 | 69.5 | 2.147
[24 empty] | 55.62667 | 1.828 | 69.5 | 2.147
[24 empty] | 55.62667 | 1.828 | 69.51389 | 2.147
[24 empty] | 55.62667 | 1.828 | 69.51389 | 2.147
[24 empty] | 55.62667 | 1.828 | 69.51389 | 2.148
[24 empty] | 55.62667 | 1.828 | 69.51389 | 2.148
[24 empty] | 55.62667 | 1.828 | 69.51389 | 2.148
[24 empty] | 55.62667 | 1.828 | 69.52778 | 2.148
[24 empty] | 55.62667 | 1.828 | 69.52778 | 2.148
[24 empty] | 55.62667 | 1.829 | 69.52778 | 2.148
[24 empty] | 55.62667 | 1.828 | 69.52778 | 2.148
[24 empty] | 55.62667 | 1.828 | 69.52778 | 2.148
[24 empty] | 55.62667 | 1.829 | 69.54167 | 2.148
[24 empty] | 55.62667 | 1.829 | 69.54167 | 2.148
[24 empty] | 55.62667 | 1.829 | 69.54167 | 2.148
[24 empty] | 55.62667 | 1.829 | 69.54167 | 2.148
[24 empty] | 55.62667 | 1.829 | 69.54167 | 2.148
[24 empty] | 55.62667 | 1.829 | 69.55556 | 2.148
[24 empty] | 55.62667 | 1.829 | 69.55556 | 2.148
[24 empty] | 55.62667 | 1.829 | 69.55556 | 2.148
[24 empty] | 55.62667 | 1.829 | 69.55556 | 2.148
[24 empty] | 55.62667 | 1.828 | 69.55556 | 2.148
[24 empty] | 55.62667 | 1.829 | 69.56944 | 2.148
[24 empty] | 55.68222 | 1.829 | 69.56944 | 2.148
[24 empty] | 55.68222 | 1.829 | 69.56944 | 2.148
[24 empty] | 55.68222 | 1.829 | 69.56944 | 2.148
[24 empty] | 55.68222 | 1.829 | 69.56944 | 2.148
[24 empty] | 55.68222 | 1.829 | 69.58333 | 2.148
[24 empty] | 55.68222 | 1.829 | 69.58333 | 2.148
[24 empty] | 55.68222 | 1.829 | 69.58333 | 2.148
[24 empty] | 55.68222 | 1.829 | 69.58333 | 2.148
[24 empty] | 55.68222 | 1.829 | 69.58333 | 2.148
[24 empty] | 55.68222 | 1.829 | 69.59722 | 2.148
[24 empty] | 55.68222 | 1.829 | 69.59722 | 2.148
[24 empty] | 55.68222 | 1.829 | 69.59722 | 2.148
[24 empty] | 55.68222 | 1.829 | 69.59722 | 2.149
[24 empty] | 55.68222 | 1.829 | 69.59722 | 2.149
[24 empty] | 55.68222 | 1.829 | 69.61111 | 2.148
[24 empty] | 55.68222 | 1.829 | 69.61111 | 2.148
[24 empty] | 55.68222 | 1.829 | 69.61111 | 2.149
[24 empty] | 55.68222 | 1.829 | 69.61111 | 2.149
[24 empty] | 55.68222 | 1.828 | 69.61111 | 2.149
[24 empty] | 55.68222 | 1.828 | 69.625 | 2.149
[24 empty] | 55.68222 | 1.829 | 69.625 | 2.149
[24 empty] | 55.68222 | 1.828 | 69.625 | 2.149
[24 empty] | 55.68222 | 1.828 | 69.625 | 2.149
[24 empty] | 55.68222 | 1.828 | 69.625 | 2.149
[24 empty] | 55.68222 | 1.828 | 69.63889 | 2.149
[24 empty] | 55.73778 | 1.828 | 69.63889 | 2.149
[24 empty] | 55.73778 | 1.828 | 69.63889 | 2.149
[24 empty] | 55.73778 | 1.828 | 69.63889 | 2.149
[24 empty] | 55.73778 | 1.828 | 69.63889 | 2.15
[24 empty] | 55.73778 | 1.829 | 69.65278 | 2.15
[24 empty] | 55.73778 | 1.829 | 69.65278 | 2.149
[24 empty] | 55.73778 | 1.829 | 69.65278 | 2.149
[24 empty] | 55.73778 | 1.828 | 69.65278 | 2.149
[24 empty] | 55.73778 | 1.828 | 69.65278 | 2.149
[24 empty] | 55.73778 | 1.828 | 69.66667 | 2.149
[24 empty] | 55.73778 | 1.828 | 69.66667 | 2.149
[24 empty] | 55.73778 | 1.828 | 69.66667 | 2.149
[24 empty] | 55.73778 | 1.828 | 69.66667 | 2.15
[24 empty] | 55.73778 | 1.828 | 69.66667 | 2.15
[24 empty] | 55.73778 | 1.828 | 69.68056 | 2.15
[24 empty] | 55.73778 | 1.828 | 69.68056 | 2.149
[24 empty] | 55.73778 | 1.828 | 69.68056 | 2.149
[24 empty] | 55.73778 | 1.829 | 69.68056 | 2.149
[24 empty] | 55.73778 | 1.829 | 69.68056 | 2.149
[24 empty] | 55.73778 | 1.829 | 69.69444 | 2.149
[24 empty] | 55.73778 | 1.829 | 69.69444 | 2.15
[24 empty] | 55.73778 | 1.829 | 69.69444 | 2.149
[24 empty] | 55.73778 | 1.829 | 69.69444 | 2.148
[24 empty] | 55.73778 | 1.828 | 69.69444 | 2.148
[24 empty] | 55.73778 | 1.828 | 69.70833 | 2.148
[24 empty] | 55.79333 | 1.828 | 69.70833 | 2.148
[24 empty] | 55.79333 | 1.829 | 69.70833 | 2.148
[24 empty] | 55.79333 | 1.829 | 69.70833 | 2.148
[24 empty] | 55.79333 | 1.828 | 69.70833 | 2.148
[24 empty] | 55.79333 | 1.828 | 69.72222 | 2.148
[24 empty] | 55.79333 | 1.829 | 69.72222 | 2.148
[24 empty] | 55.79333 | 1.829 | 69.72222 | 2.148
[24 empty] | 55.79333 | 1.829 | 69.72222 | 2.148
[24 empty] | 55.79333 | 1.829 | 69.72222 | 2.148
[24 empty] | 55.79333 | 1.829 | 69.73611 | 2.148
[24 empty] | 55.79333 | 1.829 | 69.73611 | 2.148
[24 empty] | 55.79333 | 1.829 | 69.73611 | 2.148
[24 empty] | 55.79333 | 1.829 | 69.73611 | 2.148
[24 empty] | 55.79333 | 1.829 | 69.73611 | 2.148
[24 empty] | 55.79333 | 1.829 | 69.75 | 2.148
[24 empty] | 55.79333 | 1.829 | 69.75 | 2.148
[24 empty] | 55.79333 | 1.829 | 69.75 | 2.148
[24 empty] | 55.79333 | 1.829 | 69.75 | 2.148
[24 empty] | 55.79333 | 1.829 | 69.75 | 2.148
[24 empty] | 55.79333 | 1.829 | 69.76389 | 2.148
[24 empty] | 55.79333 | 1.829 | 69.76389 | 2.148
[24 empty] | 55.79333 | 1.829 | 69.76389 | 2.148
[24 empty] | 55.79333 | 1.829 | 69.76389 | 2.149
[24 empty] | 55.79333 | 1.828 | 69.76389 | 2.149
[24 empty] | 55.79333 | 1.828 | 69.77778 | 2.149
[24 empty] | 55.84889 | 1.828 | 69.77778 | 2.149
[24 empty] | 55.84889 | 1.828 | 69.77778 | 2.149
[24 empty] | 55.84889 | 1.828 | 69.77778 | 2.149
[24 empty] | 55.84889 | 1.828 | 69.77778 | 2.149
[24 empty] | 55.84889 | 1.828 | 69.79167 | 2.149
[24 empty] | 55.84889 | 1.828 | 69.79167 | 2.149
[24 empty] | 55.84889 | 1.828 | 69.79167 | 2.149
[24 empty] | 55.84889 | 1.828 | 69.79167 | 2.149
[24 empty] | 55.84889 | 1.828 | 69.79167 | 2.149
[24 empty] | 55.84889 | 1.827 | 69.80556 | 2.149
[24 empty] | 55.84889 | 1.828 | 69.80556 | 2.149
[24 empty] | 55.84889 | 1.828 | 69.80556 | 2.149
[24 empty] | 55.84889 | 1.828 | 69.80556 | 2.149
[24 empty] | 55.84889 | 1.828 | 69.80556 | 2.149
[24 empty] | 55.84889 | 1.828 | 69.81944 | 2.149
[24 empty] | 55.84889 | 1.828 | 69.81944 | 2.149
[24 empty] | 55.84889 | 1.828 | 69.81944 | 2.15
[24 empty] | 55.84889 | 1.828 | 69.81944 | 2.149
[24 empty] | 55.84889 | 1.829 | 69.81944 | 2.149
[24 empty] | 55.84889 | 1.83 | 69.83333 | 2.15
[24 empty] | 55.84889 | 1.83 | 69.83333 | 2.15
[24 empty] | 55.84889 | 1.83 | 69.83333 | 2.15
[24 empty] | 55.84889 | 1.83 | 69.83333 | 2.151
[24 empty] | 55.84889 | 1.83 | 69.83333 | 2.151
[24 empty] | 55.84889 | 1.83 | 69.84722 | 2.151
[24 empty] | 55.90444 | 1.831 | 69.84722 | 2.151
[24 empty] | 55.90444 | 1.831 | 69.84722 | 2.151
[24 empty] | 55.90444 | 1.83 | 69.84722 | 2.151
[24 empty] | 55.90444 | 1.83 | 69.84722 | 2.152
[24 empty] | 55.90444 | 1.83 | 69.86111 | 2.152
[24 empty] | 55.90444 | 1.83 | 69.86111 | 2.151
[24 empty] | 55.90444 | 1.83 | 69.86111 | 2.151
[24 empty] | 55.90444 | 1.83 | 69.86111 | 2.152
[24 empty] | 55.90444 | 1.83 | 69.86111 | 2.15
[24 empty] | 55.90444 | 1.83 | 69.875 | 2.15
[24 empty] | 55.90444 | 1.83 | 69.875 | 2.149
[24 empty] | 55.90444 | 1.83 | 69.875 | 2.149
[24 empty] | 55.90444 | 1.83 | 69.875 | 2.149
[24 empty] | 55.90444 | 1.83 | 69.875 | 2.149
[24 empty] | 55.90444 | 1.83 | 69.88889 | 2.149
[24 empty] | 55.90444 | 1.831 | 69.88889 | 2.15
[24 empty] | 55.90444 | 1.831 | 69.88889 | 2.15
[24 empty] | 55.90444 | 1.831 | 69.88889 | 2.15
[24 empty] | 55.90444 | 1.83 | 69.88889 | 2.148
[24 empty] | 55.90444 | 1.831 | 69.90278 | 2.148
[24 empty] | 55.90444 | 1.83 | 69.90278 | 2.148
[24 empty] | 55.90444 | 1.83 | 69.90278 | 2.148
[24 empty] | 55.90444 | 1.83 | 69.90278 | 2.149
[24 empty] | 55.90444 | 1.83 | 69.90278 | 2.149
[24 empty] | 55.96 | 1.83 | 69.91667 | 2.148
[24 empty] | 55.96 | 1.83 | 69.91667 | 2.147
[24 empty] | 55.96 | 1.83 | 69.91667 | 2.147
[24 empty] | 55.96 | 1.83 | 69.91667 | 2.148
[24 empty] | 55.96 | 1.83 | 69.91667 | 2.148
[24 empty] | 55.96 | 1.83 | 69.93056 | 2.148
[24 empty] | 55.96 | 1.83 | 69.93056 | 2.148
[24 empty] | 55.96 | 1.83 | 69.93056 | 2.148
[24 empty] | 55.96 | 1.83 | 69.93056 | 2.147
[24 empty] | 55.96 | 1.829 | 69.93056 | 2.147
[24 empty] | 55.96 | 1.829 | 69.94444 | 2.147
[24 empty] | 55.96 | 1.829 | 69.94444 | 2.149
[24 empty] | 55.96 | 1.829 | 69.94444 | 2.149
[24 empty] | 55.96 | 1.829 | 69.94444 | 2.149
[24 empty] | 55.96 | 1.829 | 69.94444 | 2.15
[24 empty] | 55.96 | 1.83 | 69.95833 | 2.15
[24 empty] | 55.96 | 1.83 | 69.95833 | 2.15
[24 empty] | 55.96 | 1.83 | 69.95833 | 2.15
[24 empty] | 55.96 | 1.83 | 69.95833 | 2.15
[24 empty] | 55.96 | 1.829 | 69.95833 | 2.15
[24 empty] | 55.96 | 1.829 | 69.97222 | 2.15
[24 empty] | 55.96 | 1.829 | 69.97222 | 2.15
[24 empty] | 55.96 | 1.829 | 69.97222 | 2.15
[24 empty] | 55.96 | 1.829 | 69.97222 | 2.151
[24 empty] | 55.96 | 1.829 | 69.97222 | 2.151
[24 empty] | 56.01556 | 1.829 | 69.98611 | 2.151
[24 empty] | 56.01556 | 1.829 | 69.98611 | 2.151
[24 empty] | 56.01556 | 1.829 | 69.98611 | 2.151
[24 empty] | 56.01556 | 1.829 | 69.98611 | 2.151
[24 empty] | 56.01556 | 1.829 | 69.98611 | 2.151
[24 empty] | 56.01556 | 1.829 | 70 | 2.151
[24 empty] | 56.01556 | 1.829 | 70 | 2.151
[24 empty] | 56.01556 | 1.828 | 70 | 2.151
[24 empty] | 56.01556 | 1.828 | 70 | 2.151
[24 empty] | 56.01556 | 1.828 | 70 | 2.151
[24 empty] | 56.01556 | 1.828 | 70.01389 | 2.151
[24 empty] | 56.01556 | 1.828 | 70.01389 | 2.151
[24 empty] | 56.01556 | 1.828 | 70.01389 | 2.151
[24 empty] | 56.01556 | 1.829 | 70.01389 | 2.151
[24 empty] | 56.01556 | 1.83 | 70.01389 | 2.151
[24 empty] | 56.01556 | 1.83 | 70.02778 | 2.151
[24 empty] | 56.01556 | 1.83 | 70.02778 | 2.151
[24 empty] | 56.01556 | 1.83 | 70.02778 | 2.15
[24 empty] | 56.01556 | 1.83 | 70.02778 | 2.15
[24 empty] | 56.01556 | 1.829 | 70.02778 | 2.15
[24 empty] | 56.01556 | 1.829 | 70.04167 | 2.151
[24 empty] | 56.01556 | 1.829 | 70.04167 | 2.151
[24 empty] | 56.01556 | 1.829 | 70.04167 | 2.151
[24 empty] | 56.01556 | 1.829 | 70.04167 | 2.151
[24 empty] | 56.01556 | 1.829 | 70.04167 | 2.151
[24 empty] | 56.07111 | 1.829 | 70.05556 | 2.151
[24 empty] | 56.07111 | 1.829 | 70.05556 | 2.151
[24 empty] | 56.07111 | 1.829 | 70.05556 | 2.151
[24 empty] | 56.07111 | 1.829 | 70.05556 | 2.151
[24 empty] | 56.07111 | 1.828 | 70.05556 | 2.151
[24 empty] | 56.07111 | 1.828 | 70.06944 | 2.151
[24 empty] | 56.07111 | 1.828 | 70.06944 | 2.151
[24 empty] | 56.07111 | 1.828 | 70.06944 | 2.151
[24 empty] | 56.07111 | 1.828 | 70.06944 | 2.151
[24 empty] | 56.07111 | 1.828 | 70.06944 | 2.151
[24 empty] | 56.07111 | 1.828 | 70.08333 | 2.151
[24 empty] | 56.07111 | 1.828 | 70.08333 | 2.151
[24 empty] | 56.07111 | 1.828 | 70.08333 | 2.151
[24 empty] | 56.07111 | 1.828 | 70.08333 | 2.151
[24 empty] | 56.07111 | 1.827 | 70.08333 | 2.151
[24 empty] | 56.07111 | 1.828 | 70.09722 | 2.151
[24 empty] | 56.07111 | 1.828 | 70.09722 | 2.151
[24 empty] | 56.07111 | 1.828 | 70.09722 | 2.152
[24 empty] | 56.07111 | 1.828 | 70.09722 | 2.152
[24 empty] | 56.07111 | 1.828 | 70.09722 | 2.152
[24 empty] | 56.07111 | 1.829 | 70.11111 | 2.152
[24 empty] | 56.07111 | 1.829 | 70.11111 | 2.152
[24 empty] | 56.07111 | 1.829 | 70.11111 | 2.152
[24 empty] | 56.07111 | 1.829 | 70.11111 | 2.152
[24 empty] | 56.07111 | 1.828 | 70.11111 | 2.152
[24 empty] | 56.12667 | 1.828 | 70.125 | 2.152
[24 empty] | 56.12667 | 1.828 | 70.125 | 2.152
[24 empty] | 56.12667 | 1.829 | 70.125 | 2.152
[24 empty] | 56.12667 | 1.828 | 70.125 | 2.152
[24 empty] | 56.12667 | 1.828 | 70.125 | 2.152
[24 empty] | 56.12667 | 1.828 | 70.13889 | 2.152
[24 empty] | 56.12667 | 1.829 | 70.13889 | 2.152
[24 empty] | 56.12667 | 1.829 | 70.13889 | 2.152
[24 empty] | 56.12667 | 1.829 | 70.13889 | 2.152
[24 empty] | 56.12667 | 1.829 | 70.13889 | 2.152
[24 empty] | 56.12667 | 1.83 | 70.15278 | 2.151
[24 empty] | 56.12667 | 1.83 | 70.15278 | 2.152
[24 empty] | 56.12667 | 1.83 | 70.15278 | 2.152
[24 empty] | 56.12667 | 1.83 | 70.15278 | 2.152
[24 empty] | 56.12667 | 1.83 | 70.15278 | 2.152
[24 empty] | 56.12667 | 1.83 | 70.16667 | 2.152
[24 empty] | 56.12667 | 1.83 | 70.16667 | 2.152
[24 empty] | 56.12667 | 1.83 | 70.16667 | 2.152
[24 empty] | 56.12667 | 1.83 | 70.16667 | 2.152
[24 empty] | 56.12667 | 1.83 | 70.16667 | 2.152
[24 empty] | 56.12667 | 1.83 | 70.18056 | 2.152
[24 empty] | 56.12667 | 1.83 | 70.18056 | 2.152
[24 empty] | 56.12667 | 1.83 | 70.18056 | 2.152
[24 empty] | 56.12667 | 1.83 | 70.18056 | 2.152
[24 empty] | 56.12667 | 1.829 | 70.18056 | 2.152
[24 empty] | 56.18222 | 1.829 | 70.19444 | 2.152
[24 empty] | 56.18222 | 1.829 | 70.19444 | 2.152
[24 empty] | 56.18222 | 1.829 | 70.19444 | 2.152
[24 empty] | 56.18222 | 1.829 | 70.19444 | 2.152
[24 empty] | 56.18222 | 1.829 | 70.19444 | 2.152
[24 empty] | 56.18222 | 1.829 | 70.20833 | 2.152
[24 empty] | 56.18222 | 1.829 | 70.20833 | 2.152
[24 empty] | 56.18222 | 1.829 | 70.20833 | 2.153
[24 empty] | 56.18222 | 1.829 | 70.20833 | 2.153
[24 empty] | 56.18222 | 1.829 | 70.20833 | 2.153
[24 empty] | 56.18222 | 1.829 | 70.22222 | 2.152
[24 empty] | 56.18222 | 1.829 | 70.22222 | 2.152
[24 empty] | 56.18222 | 1.829 | 70.22222 | 2.152
[24 empty] | 56.18222 | 1.829 | 70.22222 | 2.152
[24 empty] | 56.18222 | 1.829 | 70.22222 | 2.152
[24 empty] | 56.18222 | 1.829 | 70.23611 | 2.152
[24 empty] | 56.18222 | 1.829 | 70.23611 | 2.152
[24 empty] | 56.18222 | 1.829 | 70.23611 | 2.152
[24 empty] | 56.18222 | 1.83 | 70.23611 | 2.152
[24 empty] | 56.18222 | 1.83 | 70.23611 | 2.152
[24 empty] | 56.18222 | 1.829 | 70.25 | 2.153
[24 empty] | 56.18222 | 1.829 | 70.25 | 2.153
[24 empty] | 56.18222 | 1.83 | 70.25 | 2.153
[24 empty] | 56.18222 | 1.83 | 70.25 | 2.153
[24 empty] | 56.18222 | 1.829 | 70.25 | 2.153
[24 empty] | 56.23778 | 1.829 | 70.26389 | 2.153
[24 empty] | 56.23778 | 1.829 | 70.26389 | 2.153
[24 empty] | 56.23778 | 1.829 | 70.26389 | 2.153
[24 empty] | 56.23778 | 1.829 | 70.26389 | 2.153
[24 empty] | 56.23778 | 1.829 | 70.26389 | 2.153
[24 empty] | 56.23778 | 1.829 | 70.27778 | 2.153
[24 empty] | 56.23778 | 1.829 | 70.27778 | 2.153
[24 empty] | 56.23778 | 1.829 | 70.27778 | 2.153
[24 empty] | 56.23778 | 1.829 | 70.27778 | 2.153
[24 empty] | 56.23778 | 1.828 | 70.27778 | 2.153
[24 empty] | 56.23778 | 1.829 | 70.29167 | 2.153
[24 empty] | 56.23778 | 1.829 | 70.29167 | 2.153
[24 empty] | 56.23778 | 1.829 | 70.29167 | 2.153
[24 empty] | 56.23778 | 1.829 | 70.29167 | 2.153
[24 empty] | 56.23778 | 1.828 | 70.29167 | 2.153
[24 empty] | 56.23778 | 1.828 | 70.30556 | 2.153
[24 empty] | 56.23778 | 1.829 | 70.30556 | 2.153
[24 empty] | 56.23778 | 1.83 | 70.30556 | 2.153
[24 empty] | 56.23778 | 1.83 | 70.30556 | 2.153
[24 empty] | 56.23778 | 1.829 | 70.30556 | 2.153
[24 empty] | 56.23778 | 1.829 | 70.31944 | 2.154
[24 empty] | 56.23778 | 1.829 | 70.31944 | 2.153
[24 empty] | 56.23778 | 1.829 | 70.31944 | 2.153
[24 empty] | 56.23778 | 1.829 | 70.31944 | 2.153
[24 empty] | 56.23778 | 1.829 | 70.31944 | 2.154
[24 empty] | 56.29333 | 1.829 | 70.33333 | 2.154
[24 empty] | 56.29333 | 1.829 | 70.33333 | 2.154
[24 empty] | 56.29333 | 1.829 | 70.33333 | 2.154
[24 empty] | 56.29333 | 1.829 | 70.33333 | 2.154
[24 empty] | 56.29333 | 1.829 | 70.33333 | 2.154
[24 empty] | 56.29333 | 1.829 | 70.34722 | 2.153
[24 empty] | 56.29333 | 1.829 | 70.34722 | 2.153
[24 empty] | 56.29333 | 1.829 | 70.34722 | 2.153
[24 empty] | 56.29333 | 1.829 | 70.34722 | 2.153
[24 empty] | 56.29333 | 1.828 | 70.34722 | 2.153
[24 empty] | 56.29333 | 1.828 | 70.36111 | 2.153
[24 empty] | 56.29333 | 1.828 | 70.36111 | 2.153
[24 empty] | 56.29333 | 1.828 | 70.36111 | 2.153
[24 empty] | 56.29333 | 1.828 | 70.36111 | 2.153
[24 empty] | 56.29333 | 1.828 | 70.36111 | 2.153
[24 empty] | 56.29333 | 1.828 | 70.375 | 2.153
[24 empty] | 56.29333 | 1.828 | 70.375 | 2.153
[24 empty] | 56.29333 | 1.828 | 70.375 | 2.153
[24 empty] | 56.29333 | 1.828 | 70.375 | 2.153
[24 empty] | 56.29333 | 1.828 | 70.375 | 2.153
[24 empty] | 56.29333 | 1.829 | 70.38889 | 2.153
[24 empty] | 56.29333 | 1.829 | 70.38889 | 2.153
[24 empty] | 56.29333 | 1.829 | 70.38889 | 2.153
[24 empty] | 56.29333 | 1.829 | 70.38889 | 2.152
[24 empty] | 56.29333 | 1.829 | 70.38889 | 2.152
[24 empty] | 56.34889 | 1.83 | 70.40278 | 2.152
[24 empty] | 56.34889 | 1.83 | 70.40278 | 2.152
[24 empty] | 56.34889 | 1.83 | 70.40278 | 2.152
[24 empty] | 56.34889 | 1.83 | 70.40278 | 2.152
[24 empty] | 56.34889 | 1.83 | 70.40278 | 2.152
[24 empty] | 56.34889 | 1.83 | 70.41667 | 2.152
[24 empty] | 56.34889 | 1.83 | 70.41667 | 2.152
[24 empty] | 56.34889 | 1.83 | 70.41667 | 2.152
[24 empty] | 56.34889 | 1.83 | 70.41667 | 2.152
[24 empty] | 56.34889 | 1.83 | 70.41667 | 2.152
[24 empty] | 56.34889 | 1.83 | 70.43056 | 2.151
[24 empty] | 56.34889 | 1.83 | 70.43056 | 2.151
[24 empty] | 56.34889 | 1.83 | 70.43056 | 2.151
[24 empty] | 56.34889 | 1.83 | 70.43056 | 2.151
[24 empty] | 56.34889 | 1.829 | 70.43056 | 2.151
[24 empty] | 56.34889 | 1.829 | 70.44444 | 2.151
[24 empty] | 56.34889 | 1.829 | 70.44444 | 2.151
[24 empty] | 56.34889 | 1.829 | 70.44444 | 2.151
[24 empty] | 56.34889 | 1.829 | 70.44444 | 2.151
[24 empty] | 56.34889 | 1.829 | 70.44444 | 2.151
[24 empty] | 56.34889 | 1.829 | 70.45833 | 2.151
[24 empty] | 56.34889 | 1.829 | 70.45833 | 2.151
[24 empty] | 56.34889 | 1.83 | 70.45833 | 2.151
[24 empty] | 56.34889 | 1.83 | 70.45833 | 2.15
[24 empty] | 56.34889 | 1.83 | 70.45833 | 2.15
[24 empty] | 56.40444 | 1.83 | 70.47222 | 2.15
[24 empty] | 56.40444 | 1.83 | 70.47222 | 2.15
[24 empty] | 56.40444 | 1.83 | 70.47222 | 2.15
[24 empty] | 56.40444 | 1.83 | 70.47222 | 2.15
[24 empty] | 56.40444 | 1.83 | 70.47222 | 2.15
[24 empty] | 56.40444 | 1.83 | 70.48611 | 2.15
[24 empty] | 56.40444 | 1.83 | 70.48611 | 2.15
[24 empty] | 56.40444 | 1.83 | 70.48611 | 2.15
[24 empty] | 56.40444 | 1.83 | 70.48611 | 2.15
[24 empty] | 56.40444 | 1.829 | 70.48611 | 2.15
[24 empty] | 56.40444 | 1.829 | 70.5 | 2.15
[24 empty] | 56.40444 | 1.829 | 70.5 | 2.15
[24 empty] | 56.40444 | 1.829 | 70.5 | 2.15
[24 empty] | 56.40444 | 1.829 | 70.5 | 2.15
[24 empty] | 56.40444 | 1.829 | 70.5 | 2.15
[24 empty] | 56.40444 | 1.829 | 70.51389 | 2.15
[24 empty] | 56.40444 | 1.829 | 70.51389 | 2.149
[24 empty] | 56.40444 | 1.829 | 70.51389 | 2.149
[24 empty] | 56.40444 | 1.829 | 70.51389 | 2.149
[24 empty] | 56.40444 | 1.829 | 70.51389 | 2.149
[24 empty] | 56.40444 | 1.829 | 70.52778 | 2.149
[24 empty] | 56.40444 | 1.829 | 70.52778 | 2.148
[24 empty] | 56.40444 | 1.829 | 70.52778 | 2.148
[24 empty] | 56.40444 | 1.829 | 70.52778 | 2.148
[24 empty] | 56.40444 | 1.829 | 70.52778 | 2.148
[24 empty] | 56.46 | 1.829 | 70.54167 | 2.148
[24 empty] | 56.46 | 1.83 | 70.54167 | 2.148
[24 empty] | 56.46 | 1.83 | 70.54167 | 2.148
[24 empty] | 56.46 | 1.83 | 70.54167 | 2.148
[24 empty] | 56.46 | 1.83 | 70.54167 | 2.148
[24 empty] | 56.46 | 1.83 | 70.55556 | 2.148
[24 empty] | 56.46 | 1.83 | 70.55556 | 2.148
[24 empty] | 56.46 | 1.83 | 70.55556 | 2.148
[24 empty] | 56.46 | 1.83 | 70.55556 | 2.148
[24 empty] | 56.46 | 1.83 | 70.55556 | 2.147
[24 empty] | 56.46 | 1.83 | 70.56944 | 2.147
[24 empty] | 56.46 | 1.83 | 70.56944 | 2.147
[24 empty] | 56.46 | 1.83 | 70.56944 | 2.147
[24 empty] | 56.46 | 1.83 | 70.56944 | 2.147
[24 empty] | 56.46 | 1.829 | 70.56944 | 2.147
[24 empty] | 56.46 | 1.829 | 70.58333 | 2.147
[24 empty] | 56.46 | 1.829 | 70.58333 | 2.147
[24 empty] | 56.46 | 1.829 | 70.58333 | 2.147
[24 empty] | 56.46 | 1.829 | 70.58333 | 2.147
[24 empty] | 56.46 | 1.829 | 70.58333 | 2.146
[24 empty] | 56.46 | 1.829 | 70.59722 | 2.146
[24 empty] | 56.46 | 1.829 | 70.59722 | 2.146
[24 empty] | 56.46 | 1.829 | 70.59722 | 2.146
[24 empty] | 56.46 | 1.829 | 70.59722 | 2.146
[24 empty] | 56.46 | 1.829 | 70.59722 | 2.146
[24 empty] | 56.51556 | 1.829 | 70.61111 | 2.147
[24 empty] | 56.51556 | 1.829 | 70.61111 | 2.147
[24 empty] | 56.51556 | 1.829 | 70.61111 | 2.147
[24 empty] | 56.51556 | 1.829 | 70.61111 | 2.147
[24 empty] | 56.51556 | 1.828 | 70.61111 | 2.147
[24 empty] | 56.51556 | 1.828 | 70.625 | 2.147
[24 empty] | 56.51556 | 1.828 | 70.625 | 2.147
[24 empty] | 56.51556 | 1.829 | 70.625 | 2.147
[24 empty] | 56.51556 | 1.829 | 70.625 | 2.147
[24 empty] | 56.51556 | 1.829 | 70.625 | 2.147
[24 empty] | 56.51556 | 1.829 | 70.63889 | 2.147
[24 empty] | 56.51556 | 1.829 | 70.63889 | 2.146
[24 empty] | 56.51556 | 1.829 | 70.63889 | 2.146
[24 empty] | 56.51556 | 1.829 | 70.63889 | 2.147
[24 empty] | 56.51556 | 1.829 | 70.63889 | 2.147
[24 empty] | 56.51556 | 1.829 | 70.65278 | 2.147
[24 empty] | 56.51556 | 1.829 | 70.65278 | 2.147
[24 empty] | 56.51556 | 1.829 | 70.65278 | 2.147
[24 empty] | 56.51556 | 1.829 | 70.65278 | 2.147
[24 empty] | 56.51556 | 1.829 | 70.65278 | 2.147
[24 empty] | 56.51556 | 1.829 | 70.66667 | 2.147
[24 empty] | 56.51556 | 1.829 | 70.66667 | 2.147
[24 empty] | 56.51556 | 1.829 | 70.66667 | 2.147
[24 empty] | 56.51556 | 1.829 | 70.66667 | 2.147
[24 empty] | 56.51556 | 1.829 | 70.66667 | 2.147
[24 empty] | 56.57111 | 1.829 | 70.68056 | 2.147
[24 empty] | 56.57111 | 1.829 | 70.68056 | 2.147
[24 empty] | 56.57111 | 1.829 | 70.68056 | 2.147
[24 empty] | 56.57111 | 1.829 | 70.68056 | 2.147
[24 empty] | 56.57111 | 1.829 | 70.68056 | 2.147
[24 empty] | 56.57111 | 1.829 | 70.69444 | 2.147
[24 empty] | 56.57111 | 1.829 | 70.69444 | 2.147
[24 empty] | 56.57111 | 1.829 | 70.69444 | 2.147
[24 empty] | 56.57111 | 1.829 | 70.69444 | 2.147
[24 empty] | 56.57111 | 1.829 | 70.69444 | 2.147
[24 empty] | 56.57111 | 1.829 | 70.70833 | 2.147
[24 empty] | 56.57111 | 1.829 | 70.70833 | 2.147
[24 empty] | 56.57111 | 1.829 | 70.70833 | 2.147
[24 empty] | 56.57111 | 1.829 | 70.70833 | 2.147
[24 empty] | 56.57111 | 1.829 | 70.70833 | 2.147
[24 empty] | 56.57111 | 1.829 | 70.72222 | 2.147
[24 empty] | 56.57111 | 1.829 | 70.72222 | 2.147
[24 empty] | 56.57111 | 1.829 | 70.72222 | 2.147
[24 empty] | 56.57111 | 1.83 | 70.72222 | 2.147
[24 empty] | 56.57111 | 1.83 | 70.72222 | 2.147
[24 empty] | 56.57111 | 1.83 | 70.73611 | 2.147
[24 empty] | 56.57111 | 1.83 | 70.73611 | 2.147
[24 empty] | 56.57111 | 1.83 | 70.73611 | 2.147
[24 empty] | 56.57111 | 1.83 | 70.73611 | 2.147
[24 empty] | 56.57111 | 1.83 | 70.73611 | 2.147
[24 empty] | 56.62667 | 1.83 | 70.75 | 2.147
[24 empty] | 56.62667 | 1.83 | 70.75 | 2.148
[24 empty] | 56.62667 | 1.83 | 70.75 | 2.148
[24 empty] | 56.62667 | 1.83 | 70.75 | 2.148
[24 empty] | 56.62667 | 1.83 | 70.75 | 2.148
[24 empty] | 56.62667 | 1.83 | 70.76389 | 2.148
[24 empty] | 56.62667 | 1.83 | 70.76389 | 2.148
[24 empty] | 56.62667 | 1.829 | 70.76389 | 2.148
[24 empty] | 56.62667 | 1.829 | 70.76389 | 2.148
[24 empty] | 56.62667 | 1.829 | 70.76389 | 2.148
[24 empty] | 56.62667 | 1.829 | 70.77778 | 2.148
[24 empty] | 56.62667 | 1.829 | 70.77778 | 2.148
[24 empty] | 56.62667 | 1.83 | 70.77778 | 2.148
[24 empty] | 56.62667 | 1.83 | 70.77778 | 2.148
[24 empty] | 56.62667 | 1.829 | 70.77778 | 2.148
[24 empty] | 56.62667 | 1.83 | 70.79167 | 2.148
[24 empty] | 56.62667 | 1.83 | 70.79167 | 2.148
[24 empty] | 56.62667 | 1.83 | 70.79167 | 2.148
[24 empty] | 56.62667 | 1.83 | 70.79167 | 2.148
[24 empty] | 56.62667 | 1.83 | 70.79167 | 2.148
[24 empty] | 56.62667 | 1.83 | 70.80556 | 2.148
[24 empty] | 56.62667 | 1.831 | 70.80556 | 2.148
[24 empty] | 56.62667 | 1.83 | 70.80556 | 2.148
[24 empty] | 56.62667 | 1.83 | 70.80556 | 2.148
[24 empty] | 56.62667 | 1.83 | 70.80556 | 2.148
[24 empty] | 56.68222 | 1.83 | 70.81944 | 2.148
[24 empty] | 56.68222 | 1.83 | 70.81944 | 2.148
[24 empty] | 56.68222 | 1.83 | 70.81944 | 2.148
[24 empty] | 56.68222 | 1.83 | 70.81944 | 2.148
[24 empty] | 56.68222 | 1.83 | 70.81944 | 2.148
[24 empty] | 56.68222 | 1.83 | 70.83333 | 2.148
[24 empty] | 56.68222 | 1.83 | 70.83333 | 2.148
[24 empty] | 56.68222 | 1.83 | 70.83333 | 2.148
[24 empty] | 56.68222 | 1.829 | 70.83333 | 2.148
[24 empty] | 56.68222 | 1.829 | 70.83333 | 2.148
[24 empty] | 56.68222 | 1.83 | 70.84722 | 2.148
[24 empty] | 56.68222 | 1.83 | 70.84722 | 2.148
[24 empty] | 56.68222 | 1.83 | 70.84722 | 2.148
[24 empty] | 56.68222 | 1.83 | 70.84722 | 2.148
[24 empty] | 56.68222 | 1.829 | 70.84722 | 2.148
[24 empty] | 56.68222 | 1.83 | 70.86111 | 2.148
[24 empty] | 56.68222 | 1.83 | 70.86111 | 2.148
[24 empty] | 56.68222 | 1.83 | 70.86111 | 2.148
[24 empty] | 56.68222 | 1.83 | 70.86111 | 2.148
[24 empty] | 56.68222 | 1.83 | 70.86111 | 2.148
[24 empty] | 56.68222 | 1.83 | 70.875 | 2.148
[24 empty] | 56.68222 | 1.83 | 70.875 | 2.148
[24 empty] | 56.68222 | 1.83 | 70.875 | 2.148
[24 empty] | 56.68222 | 1.83 | 70.875 | 2.148
[24 empty] | 56.68222 | 1.829 | 70.875 | 2.148
[24 empty] | 56.73778 | 1.829 | 70.88889 | 2.148
[24 empty] | 56.73778 | 1.83 | 70.88889 | 2.148
[24 empty] | 56.73778 | 1.83 | 70.88889 | 2.148
[24 empty] | 56.73778 | 1.83 | 70.88889 | 2.148
[24 empty] | 56.73778 | 1.829 | 70.88889 | 2.148
[24 empty] | 56.73778 | 1.829 | 70.90278 | 2.149
[24 empty] | 56.73778 | 1.829 | 70.90278 | 2.149
[24 empty] | 56.73778 | 1.829 | 70.90278 | 2.149
[24 empty] | 56.73778 | 1.829 | 70.90278 | 2.149
[24 empty] | 56.73778 | 1.829 | 70.90278 | 2.149
[24 empty] | 56.73778 | 1.829 | 70.91667 | 2.149
[24 empty] | 56.73778 | 1.829 | 70.91667 | 2.149
[24 empty] | 56.73778 | 1.829 | 70.91667 | 2.149
[24 empty] | 56.73778 | 1.829 | 70.91667 | 2.149
[24 empty] | 56.73778 | 1.829 | 70.91667 | 2.149
[24 empty] | 56.73778 | 1.829 | 70.93056 | 2.149
[24 empty] | 56.73778 | 1.829 | 70.93056 | 2.149
[24 empty] | 56.73778 | 1.829 | 70.93056 | 2.149
[24 empty] | 56.73778 | 1.829 | 70.93056 | 2.149
[24 empty] | 56.73778 | 1.829 | 70.93056 | 2.149
[24 empty] | 56.73778 | 1.83 | 70.94444 | 2.149
[24 empty] | 56.73778 | 1.83 | 70.94444 | 2.149
[24 empty] | 56.73778 | 1.83 | 70.94444 | 2.149
[24 empty] | 56.73778 | 1.83 | 70.94444 | 2.149
[24 empty] | 56.73778 | 1.829 | 70.94444 | 2.149
[24 empty] | 56.79333 | 1.83 | 70.95833 | 2.149
[24 empty] | 56.79333 | 1.83 | 70.95833 | 2.149
[24 empty] | 56.79333 | 1.83 | 70.95833 | 2.149
[24 empty] | 56.79333 | 1.829 | 70.95833 | 2.149
[24 empty] | 56.79333 | 1.829 | 70.95833 | 2.149
[24 empty] | 56.79333 | 1.829 | 70.97222 | 2.149
[24 empty] | 56.79333 | 1.829 | 70.97222 | 2.149
[24 empty] | 56.79333 | 1.83 | 70.97222 | 2.149
[24 empty] | 56.79333 | 1.83 | 70.97222 | 2.149
[24 empty] | 56.79333 | 1.83 | 70.97222 | 2.149
[24 empty] | 56.79333 | 1.83 | 70.98611 | 2.149
[24 empty] | 56.79333 | 1.83 | 70.98611 | 2.149
[24 empty] | 56.79333 | 1.83 | 70.98611 | 2.149
[24 empty] | 56.79333 | 1.83 | 70.98611 | 2.15
[24 empty] | 56.79333 | 1.83 | 70.98611 | 2.149
[24 empty] | 56.79333 | 1.83 | 71 | 2.149
[24 empty] | 56.79333 | 1.83 | 71 | 2.149
[24 empty] | 56.79333 | 1.83 | 71 | 2.149
[24 empty] | 56.79333 | 1.83 | 71 | 2.149
[24 empty] | 56.79333 | 1.829 | 71 | 2.149
[24 empty] | 56.79333 | 1.83 | 71.01389 | 2.149
[24 empty] | 56.79333 | 1.829 | 71.01389 | 2.15
[24 empty] | 56.79333 | 1.829 | 71.01389 | 2.15
[24 empty] | 56.79333 | 1.829 | 71.01389 | 2.15
[24 empty] | 56.79333 | 1.829 | 71.01389 | 2.15
[24 empty] | 56.84889 | 1.83 | 71.02778 | 2.15
[24 empty] | 56.84889 | 1.83 | 71.02778 | 2.149
[24 empty] | 56.84889 | 1.83 | 71.02778 | 2.15
[24 empty] | 56.84889 | 1.83 | 71.02778 | 2.15
[24 empty] | 56.84889 | 1.829 | 71.02778 | 2.15
[24 empty] | 56.84889 | 1.83 | 71.04167 | 2.15
[24 empty] | 56.84889 | 1.829 | 71.04167 | 2.15
[24 empty] | 56.84889 | 1.83 | 71.04167 | 2.151
[24 empty] | 56.84889 | 1.83 | 71.04167 | 2.151
[24 empty] | 56.84889 | 1.83 | 71.04167 | 2.151
[24 empty] | 56.84889 | 1.83 | 71.05556 | 2.151
[24 empty] | 56.84889 | 1.83 | 71.05556 | 2.151
[24 empty] | 56.84889 | 1.83 | 71.05556 | 2.151
[24 empty] | 56.84889 | 1.83 | 71.05556 | 2.151
[24 empty] | 56.84889 | 1.83 | 71.05556 | 2.151
[24 empty] | 56.84889 | 1.83 | 71.06944 | 2.151
[24 empty] | 56.84889 | 1.83 | 71.06944 | 2.151
[24 empty] | 56.84889 | 1.83 | 71.06944 | 2.151
[24 empty] | 56.84889 | 1.83 | 71.06944 | 2.151
[24 empty] | 56.84889 | 1.829 | 71.06944 | 2.151
[24 empty] | 56.84889 | 1.83 | 71.08333 | 2.152
[24 empty] | 56.84889 | 1.829 | 71.08333 | 2.152
[24 empty] | 56.84889 | 1.83 | 71.08333 | 2.152
[24 empty] | 56.84889 | 1.83 | 71.08333 | 2.152
[24 empty] | 56.84889 | 1.83 | 71.08333 | 2.152
[24 empty] | 56.90444 | 1.83 | 71.09722 | 2.152
[24 empty] | 56.90444 | 1.83 | 71.09722 | 2.152
[24 empty] | 56.90444 | 1.83 | 71.09722 | 2.152
[24 empty] | 56.90444 | 1.83 | 71.09722 | 2.152
[24 empty] | 56.90444 | 1.829 | 71.09722 | 2.152
[24 empty] | 56.90444 | 1.83 | 71.11111 | 2.152
[24 empty] | 56.90444 | 1.83 | 71.11111 | 2.153
[24 empty] | 56.90444 | 1.83 | 71.11111 | 2.153
[24 empty] | 56.90444 | 1.829 | 71.11111 | 2.152
[24 empty] | 56.90444 | 1.829 | 71.11111 | 2.152
[24 empty] | 56.90444 | 1.829 | 71.125 | 2.152
[24 empty] | 56.90444 | 1.829 | 71.125 | 2.153
[24 empty] | 56.90444 | 1.829 | 71.125 | 2.153
[24 empty] | 56.90444 | 1.829 | 71.125 | 2.153
[24 empty] | 56.90444 | 1.829 | 71.125 | 2.153
[24 empty] | 56.90444 | 1.829 | 71.13889 | 2.153
[24 empty] | 56.90444 | 1.829 | 71.13889 | 2.153
[24 empty] | 56.90444 | 1.829 | 71.13889 | 2.153
[24 empty] | 56.90444 | 1.829 | 71.13889 | 2.152
[24 empty] | 56.90444 | 1.829 | 71.13889 | 2.152
[24 empty] | 56.90444 | 1.829 | 71.15278 | 2.152
[24 empty] | 56.90444 | 1.829 | 71.15278 | 2.152
[24 empty] | 56.90444 | 1.829 | 71.15278 | 2.152
[24 empty] | 56.90444 | 1.829 | 71.15278 | 2.152
[24 empty] | 56.90444 | 1.829 | 71.15278 | 2.152
[24 empty] | 56.96 | 1.83 | 71.16667 | 2.152
[24 empty] | 56.96 | 1.83 | 71.16667 | 2.152
[24 empty] | 56.96 | 1.83 | 71.16667 | 2.152
[24 empty] | 56.96 | 1.83 | 71.16667 | 2.152
[24 empty] | 56.96 | 1.829 | 71.16667 | 2.152
[24 empty] | 56.96 | 1.829 | 71.18056 | 2.152
[24 empty] | 56.96 | 1.829 | 71.18056 | 2.152
[24 empty] | 56.96 | 1.829 | 71.18056 | 2.152
[24 empty] | 56.96 | 1.829 | 71.18056 | 2.152
[24 empty] | 56.96 | 1.829 | 71.18056 | 2.152
[24 empty] | 56.96 | 1.829 | 71.19444 | 2.153
[24 empty] | 56.96 | 1.829 | 71.19444 | 2.153
[24 empty] | 56.96 | 1.83 | 71.19444 | 2.153
[24 empty] | 56.96 | 1.83 | 71.19444 | 2.153
[24 empty] | 56.96 | 1.83 | 71.19444 | 2.152
[24 empty] | 56.96 | 1.83 | 71.20833 | 2.152
[24 empty] | 56.96 | 1.83 | 71.20833 | 2.152
[24 empty] | 56.96 | 1.83 | 71.20833 | 2.152
[24 empty] | 56.96 | 1.83 | 71.20833 | 2.152
[24 empty] | 56.96 | 1.83 | 71.22222 | 2.152
[24 empty] | 56.96 | 1.83 | 71.22222 | 2.152
[24 empty] | 56.96 | 1.83 | 71.22222 | 2.152
[24 empty] | 56.96 | 1.83 | 71.22222 | 2.153
[24 empty] | 56.96 | 1.83 | 71.22222 | 2.153
[24 empty] | 56.96 | 1.83 | 71.23611 | 2.153
[24 empty] | 57.01556 | 1.83 | 71.23611 | 2.153
[24 empty] | 57.01556 | 1.83 | 71.23611 | 2.153
[24 empty] | 57.01556 | 1.83 | 71.23611 | 2.153
[24 empty] | 57.01556 | 1.83 | 71.23611 | 2.153
[24 empty] | 57.01556 | 1.83 | 71.25 | 2.153
[24 empty] | 57.01556 | 1.83 | 71.25 | 2.153
[24 empty] | 57.01556 | 1.83 | 71.25 | 2.153
[24 empty] | 57.01556 | 1.83 | 71.25 | 2.153
[24 empty] | 57.01556 | 1.83 | 71.25 | 2.153
[24 empty] | 57.01556 | 1.829 | 71.26389 | 2.153
[24 empty] | 57.01556 | 1.83 | 71.26389 | 2.153
[24 empty] | 57.01556 | 1.829 | 71.26389 | 2.153
[24 empty] | 57.01556 | 1.83 | 71.26389 | 2.153
[24 empty] | 57.01556 | 1.83 | 71.26389 | 2.153
[24 empty] | 57.01556 | 1.83 | 71.27778 | 2.153
[24 empty] | 57.01556 | 1.83 | 71.27778 | 2.153
[24 empty] | 57.01556 | 1.83 | 71.27778 | 2.153
[24 empty] | 57.01556 | 1.83 | 71.27778 | 2.153
[24 empty] | 57.01556 | 1.829 | 71.27778 | 2.153
[24 empty] | 57.01556 | 1.829 | 71.29167 | 2.153
[24 empty] | 57.01556 | 1.829 | 71.29167 | 2.153
[24 empty] | 57.01556 | 1.829 | 71.29167 | 2.153
[24 empty] | 57.01556 | 1.83 | 71.29167 | 2.153
[24 empty] | 57.01556 | 1.83 | 71.29167 | 2.154
[24 empty] | 57.01556 | 1.829 | 71.30556 | 2.154
[24 empty] | 57.07111 | 1.829 | 71.30556 | 2.154
[24 empty] | 57.07111 | 1.829 | 71.30556 | 2.154
[24 empty] | 57.07111 | 1.829 | 71.30556 | 2.154
[24 empty] | 57.07111 | 1.829 | 71.30556 | 2.154
[24 empty] | 57.07111 | 1.829 | 71.31944 | 2.154
[24 empty] | 57.07111 | 1.83 | 71.31944 | 2.154
[24 empty] | 57.07111 | 1.83 | 71.31944 | 2.154
[24 empty] | 57.07111 | 1.83 | 71.31944 | 2.154
[24 empty] | 57.07111 | 1.83 | 71.31944 | 2.154
[24 empty] | 57.07111 | 1.829 | 71.33333 | 2.154
[24 empty] | 57.07111 | 1.83 | 71.33333 | 2.154
[24 empty] | 57.07111 | 1.829 | 71.33333 | 2.154
[24 empty] | 57.07111 | 1.829 | 71.33333 | 2.154
[24 empty] | 57.07111 | 1.829 | 71.33333 | 2.154
[24 empty] | 57.07111 | 1.829 | 71.34722 | 2.154
[24 empty] | 57.07111 | 1.83 | 71.34722 | 2.154
[24 empty] | 57.07111 | 1.83 | 71.34722 | 2.154
[24 empty] | 57.07111 | 1.83 | 71.34722 | 2.154
[24 empty] | 57.07111 | 1.829 | 71.34722 | 2.154
[24 empty] | 57.07111 | 1.829 | 71.36111 | 2.154
[24 empty] | 57.07111 | 1.829 | 71.36111 | 2.154
[24 empty] | 57.07111 | 1.829 | 71.36111 | 2.155
[24 empty] | 57.07111 | 1.829 | 71.36111 | 2.155
[24 empty] | 57.07111 | 1.829 | 71.36111 | 2.155
[24 empty] | 57.07111 | 1.829 | 71.375 | 2.155
[24 empty] | 57.12667 | 1.829 | 71.375 | 2.155
[24 empty] | 57.12667 | 1.829 | 71.375 | 2.155
[24 empty] | 57.12667 | 1.829 | 71.375 | 2.155
[24 empty] | 57.12667 | 1.829 | 71.375 | 2.154
[24 empty] | 57.12667 | 1.829 | 71.38889 | 2.153
[24 empty] | 57.12667 | 1.829 | 71.38889 | 2.153
[24 empty] | 57.12667 | 1.829 | 71.38889 | 2.153
[24 empty] | 57.12667 | 1.829 | 71.38889 | 2.153
[24 empty] | 57.12667 | 1.829 | 71.38889 | 2.154
[24 empty] | 57.12667 | 1.829 | 71.40278 | 2.153
[24 empty] | 57.12667 | 1.829 | 71.40278 | 2.152
[24 empty] | 57.12667 | 1.83 | 71.40278 | 2.152
[24 empty] | 57.12667 | 1.83 | 71.40278 | 2.152
[24 empty] | 57.12667 | 1.83 | 71.40278 | 2.152
[24 empty] | 57.12667 | 1.829 | 71.41667 | 2.152
[24 empty] | 57.12667 | 1.83 | 71.41667 | 2.152
[24 empty] | 57.12667 | 1.83 | 71.41667 | 2.152
[24 empty] | 57.12667 | 1.83 | 71.41667 | 2.152
[24 empty] | 57.12667 | 1.83 | 71.41667 | 2.152
[24 empty] | 57.12667 | 1.829 | 71.43056 | 2.152
[24 empty] | 57.12667 | 1.83 | 71.43056 | 2.152
[24 empty] | 57.12667 | 1.83 | 71.43056 | 2.152
[24 empty] | 57.12667 | 1.83 | 71.43056 | 2.152
[24 empty] | 57.12667 | 1.83 | 71.43056 | 2.151
[24 empty] | 57.12667 | 1.829 | 71.44444 | 2.151
[24 empty] | 57.18222 | 1.829 | 71.44444 | 2.151
[24 empty] | 57.18222 | 1.829 | 71.44444 | 2.151
[24 empty] | 57.18222 | 1.829 | 71.44444 | 2.151
[24 empty] | 57.18222 | 1.829 | 71.44444 | 2.151
[24 empty] | 57.18222 | 1.83 | 71.45833 | 2.151
[24 empty] | 57.18222 | 1.831 | 71.45833 | 2.151
[24 empty] | 57.18222 | 1.831 | 71.45833 | 2.151
[24 empty] | 57.18222 | 1.831 | 71.45833 | 2.151
[24 empty] | 57.18222 | 1.831 | 71.45833 | 2.15
[24 empty] | 57.18222 | 1.831 | 71.47222 | 2.15
[24 empty] | 57.18222 | 1.831 | 71.47222 | 2.15
[24 empty] | 57.18222 | 1.831 | 71.47222 | 2.15
[24 empty] | 57.18222 | 1.831 | 71.47222 | 2.15
[24 empty] | 57.18222 | 1.831 | 71.47222 | 2.15
[24 empty] | 57.18222 | 1.831 | 71.48611 | 2.15
[24 empty] | 57.18222 | 1.831 | 71.48611 | 2.15
[24 empty] | 57.18222 | 1.831 | 71.48611 | 2.15
[24 empty] | 57.18222 | 1.831 | 71.48611 | 2.149
[24 empty] | 57.18222 | 1.831 | 71.48611 | 2.149
[24 empty] | 57.18222 | 1.83 | 71.5 | 2.149
[24 empty] | 57.18222 | 1.83 | 71.5 | 2.147
[24 empty] | 57.18222 | 1.83 | 71.5 | 2.147
[24 empty] | 57.18222 | 1.83 | 71.5 | 2.148
[24 empty] | 57.18222 | 1.83 | 71.5 | 2.15
[24 empty] | 57.18222 | 1.83 | 71.51389 | 2.151
[24 empty] | 57.23778 | 1.83 | 71.51389 | 2.152
[24 empty] | 57.23778 | 1.83 | 71.51389 | 2.152
[24 empty] | 57.23778 | 1.83 | 71.51389 | 2.152
[24 empty] | 57.23778 | 1.83 | 71.51389 | 2.153
[24 empty] | 57.23778 | 1.83 | 71.52778 | 2.153
[24 empty] | 57.23778 | 1.83 | 71.52778 | 2.154
[24 empty] | 57.23778 | 1.83 | 71.52778 | 2.153
[24 empty] | 57.23778 | 1.83 | 71.52778 | 2.153
[24 empty] | 57.23778 | 1.83 | 71.52778 | 2.154
[24 empty] | 57.23778 | 1.83 | 71.54167 | 2.154
[24 empty] | 57.23778 | 1.83 | 71.54167 | 2.155
[24 empty] | 57.23778 | 1.83 | 71.54167 | 2.155
[24 empty] | 57.23778 | 1.83 | 71.54167 | 2.155
[24 empty] | 57.23778 | 1.83 | 71.54167 | 2.155
[24 empty] | 57.23778 | 1.83 | 71.55556 | 2.154
[24 empty] | 57.23778 | 1.83 | 71.55556 | 2.155
[24 empty] | 57.23778 | 1.83 | 71.55556 | 2.155
[24 empty] | 57.23778 | 1.83 | 71.55556 | 2.154
[24 empty] | 57.23778 | 1.83 | 71.55556 | 2.155
[24 empty] | 57.23778 | 1.829 | 71.56944 | 2.155
[24 empty] | 57.23778 | 1.83 | 71.56944 | 2.155
[24 empty] | 57.23778 | 1.83 | 71.56944 | 2.155
[24 empty] | 57.23778 | 1.83 | 71.56944 | 2.155
[24 empty] | 57.23778 | 1.83 | 71.56944 | 2.155
[24 empty] | 57.23778 | 1.829 | 71.58333 | 2.156
[24 empty] | 57.29333 | 1.83 | 71.58333 | 2.156
[24 empty] | 57.29333 | 1.829 | 71.58333 | 2.156
[24 empty] | 57.29333 | 1.829 | 71.58333 | 2.155
[24 empty] | 57.29333 | 1.829 | 71.58333 | 2.155
[24 empty] | 57.29333 | 1.829 | 71.59722 | 2.155
[24 empty] | 57.29333 | 1.829 | 71.59722 | 2.155
[24 empty] | 57.29333 | 1.829 | 71.59722 | 2.155
[24 empty] | 57.29333 | 1.83 | 71.59722 | 2.155
[24 empty] | 57.29333 | 1.83 | 71.59722 | 2.155
[24 empty] | 57.29333 | 1.83 | 71.61111 | 2.155
[24 empty] | 57.29333 | 1.83 | 71.61111 | 2.155
[24 empty] | 57.29333 | 1.829 | 71.61111 | 2.155
[24 empty] | 57.29333 | 1.829 | 71.61111 | 2.155
[24 empty] | 57.29333 | 1.829 | 71.61111 | 2.155
[24 empty] | 57.29333 | 1.829 | 71.625 | 2.155
[24 empty] | 57.29333 | 1.829 | 71.625 | 2.155
[24 empty] | 57.29333 | 1.829 | 71.625 | 2.155
[24 empty] | 57.29333 | 1.83 | 71.625 | 2.155
[24 empty] | 57.29333 | 1.83 | 71.625 | 2.155
[24 empty] | 57.29333 | 1.829 | 71.63889 | 2.155
[24 empty] | 57.29333 | 1.83 | 71.63889 | 2.155
[24 empty] | 57.29333 | 1.829 | 71.63889 | 2.155
[24 empty] | 57.29333 | 1.829 | 71.63889 | 2.155
[24 empty] | 57.29333 | 1.829 | 71.63889 | 2.155
[24 empty] | 57.29333 | 1.829 | 71.65278 | 2.155
[24 empty] | 57.34889 | 1.83 | 71.65278 | 2.155
[24 empty] | 57.34889 | 1.83 | 71.65278 | 2.155
[24 empty] | 57.34889 | 1.83 | 71.65278 | 2.155
[24 empty] | 57.34889 | 1.829 | 71.65278 | 2.155
[24 empty] | 57.34889 | 1.829 | 71.66667 | 2.155
[24 empty] | 57.34889 | 1.829 | 71.66667 | 2.155
[24 empty] | 57.34889 | 1.829 | 71.66667 | 2.155
[24 empty] | 57.34889 | 1.829 | 71.66667 | 2.155
[24 empty] | 57.34889 | 1.829 | 71.66667 | 2.154
[24 empty] | 57.34889 | 1.829 | 71.68056 | 2.154
[24 empty] | 57.34889 | 1.83 | 71.68056 | 2.154
[24 empty] | 57.34889 | 1.83 | 71.68056 | 2.154
[24 empty] | 57.34889 | 1.83 | 71.68056 | 2.154
[24 empty] | 57.34889 | 1.83 | 71.68056 | 2.153
[24 empty] | 57.34889 | 1.829 | 71.69444 | 2.153
[24 empty] | 57.34889 | 1.83 | 71.69444 | 2.153
[24 empty] | 57.34889 | 1.83 | 71.69444 | 2.153
[24 empty] | 57.34889 | 1.83 | 71.69444 | 2.153
[24 empty] | 57.34889 | 1.83 | 71.69444 | 2.153
[24 empty] | 57.34889 | 1.83 | 71.70833 | 2.152
[24 empty] | 57.34889 | 1.831 | 71.70833 | 2.152
[24 empty] | 57.34889 | 1.831 | 71.70833 | 2.152
[24 empty] | 57.34889 | 1.831 | 71.70833 | 2.152
[24 empty] | 57.34889 | 1.831 | 71.70833 | 2.152
[24 empty] | 57.34889 | 1.831 | 71.72222 | 2.152
[24 empty] | 57.40444 | 1.831 | 71.72222 | 2.152
[24 empty] | 57.40444 | 1.831 | 71.72222 | 2.152
[24 empty] | 57.40444 | 1.831 | 71.72222 | 2.152
[24 empty] | 57.40444 | 1.83 | 71.72222 | 2.152
[24 empty] | 57.40444 | 1.83 | 71.73611 | 2.151
[24 empty] | 57.40444 | 1.83 | 71.73611 | 2.151
[24 empty] | 57.40444 | 1.83 | 71.73611 | 2.151
[24 empty] | 57.40444 | 1.83 | 71.73611 | 2.15
[24 empty] | 57.40444 | 1.83 | 71.73611 | 2.15
[24 empty] | 57.40444 | 1.83 | 71.75 | 2.148
[24 empty] | 57.40444 | 1.83 | 71.75 | 2.147
[24 empty] | 57.40444 | 1.83 | 71.75 | 2.147
[24 empty] | 57.40444 | 1.83 | 71.75 | 2.147
[24 empty] | 57.40444 | 1.83 | 71.75 | 2.147
[24 empty] | 57.40444 | 1.83 | 71.76389 | 2.148
[24 empty] | 57.40444 | 1.83 | 71.76389 | 2.148
[24 empty] | 57.40444 | 1.83 | 71.76389 | 2.15
[24 empty] | 57.40444 | 1.83 | 71.76389 | 2.15
[24 empty] | 57.40444 | 1.83 | 71.76389 | 2.149
[24 empty] | 57.40444 | 1.83 | 71.77778 | 2.15
[24 empty] | 57.40444 | 1.831 | 71.77778 | 2.149
[24 empty] | 57.40444 | 1.831 | 71.77778 | 2.149
[24 empty] | 57.40444 | 1.831 | 71.77778 | 2.149
[24 empty] | 57.40444 | 1.831 | 71.77778 | 2.148
[24 empty] | 57.40444 | 1.831 | 71.79167 | 2.148
[24 empty] | 57.46 | 1.831 | 71.79167 | 2.148
[24 empty] | 57.46 | 1.831 | 71.79167 | 2.147
[24 empty] | 57.46 | 1.831 | 71.79167 | 2.147
[24 empty] | 57.46 | 1.83 | 71.79167 | 2.148
[24 empty] | 57.46 | 1.83 | 71.80556 | 2.148
[24 empty] | 57.46 | 1.831 | 71.80556 | 2.147
[24 empty] | 57.46 | 1.831 | 71.80556 | 2.147
[24 empty] | 57.46 | 1.831 | 71.80556 | 2.146
[24 empty] | 57.46 | 1.831 | 71.80556 | 2.146
[24 empty] | 57.46 | 1.831 | 71.81944 | 2.146
[24 empty] | 57.46 | 1.831 | 71.81944 | 2.146
[24 empty] | 57.46 | 1.831 | 71.81944 | 2.146
[24 empty] | 57.46 | 1.831 | 71.81944 | 2.146
[24 empty] | 57.46 | 1.83 | 71.81944 | 2.146
[24 empty] | 57.46 | 1.83 | 71.83333 | 2.147
[24 empty] | 57.46 | 1.83 | 71.83333 | 2.148
[24 empty] | 57.46 | 1.83 | 71.83333 | 2.147
[24 empty] | 57.46 | 1.83 | 71.83333 | 2.147
[24 empty] | 57.46 | 1.83 | 71.83333 | 2.147
[24 empty] | 57.46 | 1.83 | 71.84722 | 2.147
[24 empty] | 57.46 | 1.83 | 71.84722 | 2.147
[24 empty] | 57.46 | 1.83 | 71.84722 | 2.146
[24 empty] | 57.46 | 1.83 | 71.84722 | 2.147
[24 empty] | 57.46 | 1.83 | 71.84722 | 2.147
[24 empty] | 57.46 | 1.829 | 71.86111 | 2.147
[24 empty] | 57.51556 | 1.83 | 71.86111 | 2.147
[24 empty] | 57.51556 | 1.83 | 71.86111 | 2.147
[24 empty] | 57.51556 | 1.83 | 71.86111 | 2.147
[24 empty] | 57.51556 | 1.83 | 71.86111 | 2.147
[24 empty] | 57.51556 | 1.83 | 71.875 | 2.147
[24 empty] | 57.51556 | 1.83 | 71.875 | 2.148
[24 empty] | 57.51556 | 1.83 | 71.875 | 2.148
[24 empty] | 57.51556 | 1.83 | 71.875 | 2.147
[24 empty] | 57.51556 | 1.83 | 71.875 | 2.147
[24 empty] | 57.51556 | 1.829 | 71.88889 | 2.147
[24 empty] | 57.51556 | 1.831 | 71.88889 | 2.147
[24 empty] | 57.51556 | 1.831 | 71.88889 | 2.147
[24 empty] | 57.51556 | 1.831 | 71.88889 | 2.147
[24 empty] | 57.51556 | 1.831 | 71.88889 | 2.147
[24 empty] | 57.51556 | 1.831 | 71.90278 | 2.147
[24 empty] | 57.51556 | 1.831 | 71.90278 | 2.147
[24 empty] | 57.51556 | 1.831 | 71.90278 | 2.148
[24 empty] | 57.51556 | 1.831 | 71.90278 | 2.148
[24 empty] | 57.51556 | 1.831 | 71.90278 | 2.148
[24 empty] | 57.51556 | 1.83 | 71.91667 | 2.148
[24 empty] | 57.51556 | 1.831 | 71.91667 | 2.148
[24 empty] | 57.51556 | 1.831 | 71.91667 | 2.148
[24 empty] | 57.51556 | 1.831 | 71.91667 | 2.147
[24 empty] | 57.51556 | 1.831 | 71.91667 | 2.147
[24 empty] | 57.51556 | 1.83 | 71.93056 | 2.147
[24 empty] | 57.57111 | 1.831 | 71.93056 | 2.148
[24 empty] | 57.57111 | 1.83 | 71.93056 | 2.148
[24 empty] | 57.57111 | 1.83 | 71.93056 | 2.148
[24 empty] | 57.57111 | 1.83 | 71.93056 | 2.148
[24 empty] | 57.57111 | 1.83 | 71.94444 | 2.148
[24 empty] | 57.57111 | 1.83 | 71.94444 | 2.148
[24 empty] | 57.57111 | 1.83 | 71.94444 | 2.148
[24 empty] | 57.57111 | 1.83 | 71.94444 | 2.148
[24 empty] | 57.57111 | 1.83 | 71.94444 | 2.148
[24 empty] | 57.57111 | 1.829 | 71.95833 | 2.148
[24 empty] | 57.57111 | 1.83 | 71.95833 | 2.148
[24 empty] | 57.57111 | 1.829 | 71.95833 | 2.148
[24 empty] | 57.57111 | 1.83 | 71.95833 | 2.148
[24 empty] | 57.57111 | 1.829 | 71.95833 | 2.148
[24 empty] | 57.57111 | 1.829 | 71.97222 | 2.148
[24 empty] | 57.57111 | 1.829 | 71.97222 | 2.148
[24 empty] | 57.57111 | 1.829 | 71.97222 | 2.148
[24 empty] | 57.57111 | 1.829 | 71.97222 | 2.148
[24 empty] | 57.57111 | 1.83 | 71.97222 | 2.148
[24 empty] | 57.57111 | 1.829 | 71.98611 | 2.148
[24 empty] | 57.57111 | 1.83 | 71.98611 | 2.148
[24 empty] | 57.57111 | 1.829 | 71.98611 | 2.148
[24 empty] | 57.57111 | 1.829 | 71.98611 | 2.148
[24 empty] | 57.57111 | 1.829 | 71.98611 | 2.148
[24 empty] | 57.57111 | 1.829 | 72 | 2.148
[24 empty] | 57.62667 | 1.829 | 72 | 2.148
[24 empty] | 57.62667 | 1.829 | 72 | 2.148
[24 empty] | 57.62667 | 1.83 | 72 | 2.148
[24 empty] | 57.62667 | 1.83 | 72 | 2.148
[24 empty] | 57.62667 | 1.83 | 72.01389 | 2.148
[24 empty] | 57.62667 | 1.83 | 72.01389 | 2.148
[24 empty] | 57.62667 | 1.83 | 72.01389 | 2.148
[24 empty] | 57.62667 | 1.83 | 72.01389 | 2.148
[24 empty] | 57.62667 | 1.831 | 72.01389 | 2.148
[24 empty] | 57.62667 | 1.831 | 72.02778 | 2.148
[24 empty] | 57.62667 | 1.831 | 72.02778 | 2.148
[24 empty] | 57.62667 | 1.831 | 72.02778 | 2.148
[24 empty] | 57.62667 | 1.831 | 72.02778 | 2.148
[24 empty] | 57.62667 | 1.831 | 72.02778 | 2.148
[24 empty] | 57.62667 | 1.831 | 72.04167 | 2.148
[24 empty] | 57.62667 | 1.831 | 72.04167 | 2.148
[24 empty] | 57.62667 | 1.831 | 72.04167 | 2.148
[24 empty] | 57.62667 | 1.83 | 72.04167 | 2.149
[24 empty] | 57.62667 | 1.83 | 72.04167 | 2.149
[24 empty] | 57.62667 | 1.83 | 72.05556 | 2.149
[24 empty] | 57.62667 | 1.83 | 72.05556 | 2.148
[24 empty] | 57.62667 | 1.83 | 72.05556 | 2.148
[24 empty] | 57.62667 | 1.83 | 72.05556 | 2.149
[24 empty] | 57.62667 | 1.83 | 72.05556 | 2.149
[24 empty] | 57.62667 | 1.83 | 72.06944 | 2.149
[24 empty] | 57.68222 | 1.83 | 72.06944 | 2.149
[24 empty] | 57.68222 | 1.83 | 72.06944 | 2.149
[24 empty] | 57.68222 | 1.83 | 72.06944 | 2.149
[24 empty] | 57.68222 | 1.83 | 72.06944 | 2.149
[24 empty] | 57.68222 | 1.83 | 72.08333 | 2.149
[24 empty] | 57.68222 | 1.83 | 72.08333 | 2.149
[24 empty] | 57.68222 | 1.83 | 72.08333 | 2.149
[24 empty] | 57.68222 | 1.83 | 72.08333 | 2.149
[24 empty] | 57.68222 | 1.83 | 72.08333 | 2.149
[24 empty] | 57.68222 | 1.83 | 72.09722 | 2.149
[24 empty] | 57.68222 | 1.83 | 72.09722 | 2.149
[24 empty] | 57.68222 | 1.83 | 72.09722 | 2.149
[24 empty] | 57.68222 | 1.83 | 72.09722 | 2.149
[24 empty] | 57.68222 | 1.83 | 72.09722 | 2.149
[24 empty] | 57.68222 | 1.83 | 72.11111 | 2.149
[24 empty] | 57.68222 | 1.83 | 72.11111 | 2.149
[24 empty] | 57.68222 | 1.83 | 72.11111 | 2.149
[24 empty] | 57.68222 | 1.83 | 72.11111 | 2.149
[24 empty] | 57.68222 | 1.83 | 72.11111 | 2.149
[24 empty] | 57.68222 | 1.83 | 72.125 | 2.149
[24 empty] | 57.68222 | 1.83 | 72.125 | 2.149
[24 empty] | 57.68222 | 1.83 | 72.125 | 2.15
[24 empty] | 57.68222 | 1.83 | 72.125 | 2.15
[24 empty] | 57.68222 | 1.83 | 72.125 | 2.15
[24 empty] | 57.68222 | 1.83 | 72.13889 | 2.15
[24 empty] | 57.73778 | 1.83 | 72.13889 | 2.15
[24 empty] | 57.73778 | 1.83 | 72.13889 | 2.15
[24 empty] | 57.73778 | 1.83 | 72.13889 | 2.15
[24 empty] | 57.73778 | 1.83 | 72.13889 | 2.15
[24 empty] | 57.73778 | 1.829 | 72.15278 | 2.149
[24 empty] | 57.73778 | 1.83 | 72.15278 | 2.149
[24 empty] | 57.73778 | 1.83 | 72.15278 | 2.149
[24 empty] | 57.73778 | 1.83 | 72.15278 | 2.149
[24 empty] | 57.73778 | 1.83 | 72.15278 | 2.149
[24 empty] | 57.73778 | 1.829 | 72.16667 | 2.149
[24 empty] | 57.73778 | 1.829 | 72.16667 | 2.149
[24 empty] | 57.73778 | 1.83 | 72.16667 | 2.149
[24 empty] | 57.73778 | 1.83 | 72.16667 | 2.149
[24 empty] | 57.73778 | 1.83 | 72.16667 | 2.149
[24 empty] | 57.73778 | 1.83 | 72.18056 | 2.149
[24 empty] | 57.73778 | 1.83 | 72.18056 | 2.15
[24 empty] | 57.73778 | 1.83 | 72.18056 | 2.15
[24 empty] | 57.73778 | 1.83 | 72.18056 | 2.15
[24 empty] | 57.73778 | 1.83 | 72.18056 | 2.15
[24 empty] | 57.73778 | 1.83 | 72.19444 | 2.15
[24 empty] | 57.73778 | 1.83 | 72.19444 | 2.15
[24 empty] | 57.73778 | 1.83 | 72.19444 | 2.15
[24 empty] | 57.73778 | 1.83 | 72.19444 | 2.15
[24 empty] | 57.73778 | 1.83 | 72.19444 | 2.15
[24 empty] | 57.73778 | 1.829 | 72.20833 | 2.15
[24 empty] | 57.79333 | 1.829 | 72.20833 | 2.15
[24 empty] | 57.79333 | 1.829 | 72.20833 | 2.15
[24 empty] | 57.79333 | 1.829 | 72.20833 | 2.15
[24 empty] | 57.79333 | 1.829 | 72.20833 | 2.15
[24 empty] | 57.79333 | 1.829 | 72.22222 | 2.15
[24 empty] | 57.79333 | 1.83 | 72.22222 | 2.15
[24 empty] | 57.79333 | 1.829 | 72.22222 | 2.15
[24 empty] | 57.79333 | 1.829 | 72.22222 | 2.15
[24 empty] | 57.79333 | 1.829 | 72.22222 | 2.15
[24 empty] | 57.79333 | 1.829 | 72.23611 | 2.15
[24 empty] | 57.79333 | 1.829 | 72.23611 | 2.15
[24 empty] | 57.79333 | 1.83 | 72.23611 | 2.15
[24 empty] | 57.79333 | 1.83 | 72.23611 | 2.15
[24 empty] | 57.79333 | 1.83 | 72.23611 | 2.15
[24 empty] | 57.79333 | 1.83 | 72.25 | 2.15
[24 empty] | 57.79333 | 1.831 | 72.25 | 2.15
[24 empty] | 57.79333 | 1.831 | 72.25 | 2.15
[24 empty] | 57.79333 | 1.831 | 72.25 | 2.15
[24 empty] | 57.79333 | 1.831 | 72.25 | 2.15
[24 empty] | 57.79333 | 1.831 | 72.26389 | 2.15
[24 empty] | 57.79333 | 1.831 | 72.26389 | 2.15
[24 empty] | 57.79333 | 1.831 | 72.26389 | 2.15
[24 empty] | 57.79333 | 1.831 | 72.26389 | 2.15
[24 empty] | 57.79333 | 1.83 | 72.26389 | 2.15
[24 empty] | 57.79333 | 1.83 | 72.27778 | 2.15
[24 empty] | 57.84889 | 1.83 | 72.27778 | 2.15
[24 empty] | 57.84889 | 1.83 | 72.27778 | 2.15
[24 empty] | 57.84889 | 1.831 | 72.27778 | 2.15
[24 empty] | 57.84889 | 1.83 | 72.27778 | 2.151
[24 empty] | 57.84889 | 1.83 | 72.29167 | 2.15
[24 empty] | 57.84889 | 1.83 | 72.29167 | 2.15
[24 empty] | 57.84889 | 1.83 | 72.29167 | 2.15
[24 empty] | 57.84889 | 1.83 | 72.29167 | 2.15
[24 empty] | 57.84889 | 1.83 | 72.29167 | 2.15
[24 empty] | 57.84889 | 1.83 | 72.30556 | 2.15
[24 empty] | 57.84889 | 1.831 | 72.30556 | 2.15
[24 empty] | 57.84889 | 1.831 | 72.30556 | 2.151
[24 empty] | 57.84889 | 1.831 | 72.30556 | 2.151
[24 empty] | 57.84889 | 1.831 | 72.30556 | 2.151
[24 empty] | 57.84889 | 1.83 | 72.31944 | 2.15
[24 empty] | 57.84889 | 1.831 | 72.31944 | 2.15
[24 empty] | 57.84889 | 1.83 | 72.31944 | 2.15
[24 empty] | 57.84889 | 1.83 | 72.31944 | 2.15
[24 empty] | 57.84889 | 1.83 | 72.31944 | 2.15
[24 empty] | 57.84889 | 1.83 | 72.33333 | 2.151
[24 empty] | 57.84889 | 1.83 | 72.33333 | 2.151
[24 empty] | 57.84889 | 1.83 | 72.33333 | 2.15
[24 empty] | 57.84889 | 1.83 | 72.33333 | 2.15
[24 empty] | 57.84889 | 1.83 | 72.33333 | 2.15
[24 empty] | 57.84889 | 1.83 | 72.34722 | 2.15
[24 empty] | 57.90444 | 1.83 | 72.34722 | 2.15
[24 empty] | 57.90444 | 1.83 | 72.34722 | 2.15
[24 empty] | 57.90444 | 1.83 | 72.34722 | 2.15
[24 empty] | 57.90444 | 1.83 | 72.34722 | 2.15
[24 empty] | 57.90444 | 1.83 | 72.36111 | 2.15
[24 empty] | 57.90444 | 1.83 | 72.36111 | 2.15
[24 empty] | 57.90444 | 1.83 | 72.36111 | 2.15
[24 empty] | 57.90444 | 1.831 | 72.36111 | 2.151
[24 empty] | 57.90444 | 1.83 | 72.36111 | 2.151
[24 empty] | 57.90444 | 1.83 | 72.375 | 2.151
[24 empty] | 57.90444 | 1.83 | 72.375 | 2.151
[24 empty] | 57.90444 | 1.83 | 72.375 | 2.151
[24 empty] | 57.90444 | 1.83 | 72.375 | 2.151
[24 empty] | 57.90444 | 1.83 | 72.375 | 2.151
[24 empty] | 57.90444 | 1.83 | 72.38889 | 2.151
[24 empty] | 57.90444 | 1.83 | 72.38889 | 2.151
[24 empty] | 57.90444 | 1.83 | 72.38889 | 2.151
[24 empty] | 57.90444 | 1.831 | 72.38889 | 2.151
[24 empty] | 57.90444 | 1.831 | 72.38889 | 2.151
[24 empty] | 57.90444 | 1.83 | 72.40278 | 2.151
[24 empty] | 57.90444 | 1.83 | 72.40278 | 2.151
[24 empty] | 57.90444 | 1.83 | 72.40278 | 2.151
[24 empty] | 57.90444 | 1.83 | 72.40278 | 2.151
[24 empty] | 57.90444 | 1.83 | 72.40278 | 2.151
[24 empty] | 57.90444 | 1.83 | 72.41667 | 2.151
[24 empty] | 57.96 | 1.831 | 72.41667 | 2.151
[24 empty] | 57.96 | 1.831 | 72.41667 | 2.151
[24 empty] | 57.96 | 1.831 | 72.41667 | 2.151
[24 empty] | 57.96 | 1.831 | 72.41667 | 2.151
[24 empty] | 57.96 | 1.831 | 72.43056 | 2.152
[24 empty] | 57.96 | 1.831 | 72.43056 | 2.151
[24 empty] | 57.96 | 1.831 | 72.43056 | 2.152
[24 empty] | 57.96 | 1.831 | 72.43056 | 2.152
[24 empty] | 57.96 | 1.83 | 72.43056 | 2.152
[24 empty] | 57.96 | 1.83 | 72.44444 | 2.152
[24 empty] | 57.96 | 1.831 | 72.44444 | 2.152
[24 empty] | 57.96 | 1.831 | 72.44444 | 2.152
[24 empty] | 57.96 | 1.831 | 72.44444 | 2.152
[24 empty] | 57.96 | 1.831 | 72.44444 | 2.151
[24 empty] | 57.96 | 1.831 | 72.45833 | 2.151
[24 empty] | 57.96 | 1.831 | 72.45833 | 2.152
[24 empty] | 57.96 | 1.831 | 72.45833 | 2.152
[24 empty] | 57.96 | 1.831 | 72.45833 | 2.152
[24 empty] | 57.96 | 1.831 | 72.45833 | 2.152
[24 empty] | 57.96 | 1.831 | 72.47222 | 2.152
[24 empty] | 57.96 | 1.831 | 72.47222 | 2.151
[24 empty] | 57.96 | 1.831 | 72.47222 | 2.152
[24 empty] | 57.96 | 1.83 | 72.47222 | 2.152
[24 empty] | 57.96 | 1.83 | 72.47222 | 2.152
[24 empty] | 57.96 | 1.831 | 72.48611 | 2.152
[24 empty] | 58.01556 | 1.831 | 72.48611 | 2.151
[24 empty] | 58.01556 | 1.831 | 72.48611 | 2.152
[24 empty] | 58.01556 | 1.831 | 72.48611 | 2.152
[24 empty] | 58.01556 | 1.831 | 72.48611 | 2.152
[24 empty] | 58.01556 | 1.831 | 72.5 | 2.152
[24 empty] | 58.01556 | 1.831 | 72.5 | 2.151
[24 empty] | 58.01556 | 1.831 | 72.5 | 2.151
[24 empty] | 58.01556 | 1.831 | 72.5 | 2.151
[24 empty] | 58.01556 | 1.831 | 72.5 | 2.151
[24 empty] | 58.01556 | 1.83 | 72.51389 | 2.151
[24 empty] | 58.01556 | 1.831 | 72.51389 | 2.151
[24 empty] | 58.01556 | 1.83 | 72.51389 | 2.151
[24 empty] | 58.01556 | 1.831 | 72.51389 | 2.151
[24 empty] | 58.01556 | 1.83 | 72.51389 | 2.151
[24 empty] | 58.01556 | 1.83 | 72.52778 | 2.151
[24 empty] | 58.01556 | 1.83 | 72.52778 | 2.151
[24 empty] | 58.01556 | 1.83 | 72.52778 | 2.151
[24 empty] | 58.01556 | 1.83 | 72.52778 | 2.151
[24 empty] | 58.01556 | 1.83 | 72.52778 | 2.151
[24 empty] | 58.01556 | 1.83 | 72.54167 | 2.151
[24 empty] | 58.01556 | 1.83 | 72.54167 | 2.152
[24 empty] | 58.01556 | 1.83 | 72.54167 | 2.152
[24 empty] | 58.01556 | 1.83 | 72.54167 | 2.152
[24 empty] | 58.01556 | 1.83 | 72.54167 | 2.152
[24 empty] | 58.01556 | 1.83 | 72.55556 | 2.152
[24 empty] | 58.07111 | 1.83 | 72.55556 | 2.152
[24 empty] | 58.07111 | 1.83 | 72.55556 | 2.152
[24 empty] | 58.07111 | 1.83 | 72.55556 | 2.152
[24 empty] | 58.07111 | 1.83 | 72.55556 | 2.152
[24 empty] | 58.07111 | 1.83 | 72.56944 | 2.152
[24 empty] | 58.07111 | 1.83 | 72.56944 | 2.152
[24 empty] | 58.07111 | 1.83 | 72.56944 | 2.152
[24 empty] | 58.07111 | 1.83 | 72.56944 | 2.152
[24 empty] | 58.07111 | 1.83 | 72.56944 | 2.152
[24 empty] | 58.07111 | 1.83 | 72.58333 | 2.152
[24 empty] | 58.07111 | 1.83 | 72.58333 | 2.152
[24 empty] | 58.07111 | 1.83 | 72.58333 | 2.152
[24 empty] | 58.07111 | 1.83 | 72.58333 | 2.152
[24 empty] | 58.07111 | 1.83 | 72.58333 | 2.152
[24 empty] | 58.07111 | 1.829 | 72.59722 | 2.152
[24 empty] | 58.07111 | 1.83 | 72.59722 | 2.152
[24 empty] | 58.07111 | 1.83 | 72.59722 | 2.152
[24 empty] | 58.07111 | 1.83 | 72.59722 | 2.152
[24 empty] | 58.07111 | 1.83 | 72.59722 | 2.152
[24 empty] | 58.07111 | 1.83 | 72.61111 | 2.153
[24 empty] | 58.07111 | 1.83 | 72.61111 | 2.153
[24 empty] | 58.07111 | 1.83 | 72.61111 | 2.153
[24 empty] | 58.07111 | 1.83 | 72.61111 | 2.153
[24 empty] | 58.07111 | 1.829 | 72.61111 | 2.153
[24 empty] | 58.07111 | 1.829 | 72.625 | 2.153
[24 empty] | 58.12667 | 1.83 | 72.625 | 2.153
[24 empty] | 58.12667 | 1.829 | 72.625 | 2.153
[24 empty] | 58.12667 | 1.83 | 72.625 | 2.153
[24 empty] | 58.12667 | 1.829 | 72.625 | 2.153
[24 empty] | 58.12667 | 1.829 | 72.63889 | 2.153
[24 empty] | 58.12667 | 1.829 | 72.63889 | 2.153
[24 empty] | 58.12667 | 1.829 | 72.63889 | 2.153
[24 empty] | 58.12667 | 1.829 | 72.63889 | 2.153
[24 empty] | 58.12667 | 1.829 | 72.63889 | 2.153
[24 empty] | 58.12667 | 1.829 | 72.65278 | 2.153
[24 empty] | 58.12667 | 1.829 | 72.65278 | 2.153
[24 empty] | 58.12667 | 1.829 | 72.65278 | 2.153
[24 empty] | 58.12667 | 1.829 | 72.65278 | 2.153
[24 empty] | 58.12667 | 1.829 | 72.65278 | 2.153
[24 empty] | 58.12667 | 1.829 | 72.66667 | 2.153
[24 empty] | 58.12667 | 1.83 | 72.66667 | 2.153
[24 empty] | 58.12667 | 1.829 | 72.66667 | 2.153
[24 empty] | 58.12667 | 1.829 | 72.66667 | 2.153
[24 empty] | 58.12667 | 1.829 | 72.66667 | 2.153
[24 empty] | 58.12667 | 1.829 | 72.68056 | 2.154
[24 empty] | 58.12667 | 1.83 | 72.68056 | 2.154
[24 empty] | 58.12667 | 1.829 | 72.68056 | 2.154
[24 empty] | 58.12667 | 1.829 | 72.68056 | 2.154
[24 empty] | 58.12667 | 1.829 | 72.68056 | 2.154
[24 empty] | 58.12667 | 1.829 | 72.69444 | 2.154
[24 empty] | 58.18222 | 1.829 | 72.69444 | 2.154
[24 empty] | 58.18222 | 1.829 | 72.69444 | 2.154
[24 empty] | 58.18222 | 1.83 | 72.69444 | 2.154
[24 empty] | 58.18222 | 1.831 | 72.69444 | 2.154
[24 empty] | 58.18222 | 1.832 | 72.70833 | 2.154
[24 empty] | 58.18222 | 1.832 | 72.70833 | 2.154
[24 empty] | 58.18222 | 1.832 | 72.70833 | 2.154
[24 empty] | 58.18222 | 1.832 | 72.70833 | 2.154
[24 empty] | 58.18222 | 1.832 | 72.70833 | 2.154
[24 empty] | 58.18222 | 1.832 | 72.72222 | 2.154
[24 empty] | 58.18222 | 1.832 | 72.72222 | 2.154
[24 empty] | 58.18222 | 1.832 | 72.72222 | 2.154
[24 empty] | 58.18222 | 1.832 | 72.72222 | 2.153
[24 empty] | 58.18222 | 1.832 | 72.72222 | 2.152
[24 empty] | 58.18222 | 1.831 | 72.73611 | 2.152
[24 empty] | 58.18222 | 1.832 | 72.73611 | 2.152
[24 empty] | 58.18222 | 1.832 | 72.73611 | 2.152
[24 empty] | 58.18222 | 1.832 | 72.73611 | 2.152
[24 empty] | 58.18222 | 1.831 | 72.73611 | 2.152
[24 empty] | 58.18222 | 1.831 | 72.75 | 2.152
[24 empty] | 58.18222 | 1.831 | 72.75 | 2.152
[24 empty] | 58.18222 | 1.831 | 72.75 | 2.152
[24 empty] | 58.18222 | 1.831 | 72.75 | 2.152
[24 empty] | 58.18222 | 1.831 | 72.75 | 2.152
[24 empty] | 58.23778 | 1.83 | 72.76389 | 2.152
[24 empty] | 58.23778 | 1.831 | 72.76389 | 2.152
[24 empty] | 58.23778 | 1.831 | 72.76389 | 2.152
[24 empty] | 58.23778 | 1.831 | 72.76389 | 2.152
[24 empty] | 58.23778 | 1.831 | 72.76389 | 2.152
[24 empty] | 58.23778 | 1.83 | 72.77778 | 2.153
[24 empty] | 58.23778 | 1.83 | 72.77778 | 2.153
[24 empty] | 58.23778 | 1.83 | 72.77778 | 2.152
[24 empty] | 58.23778 | 1.83 | 72.77778 | 2.152
[24 empty] | 58.23778 | 1.83 | 72.77778 | 2.151
[24 empty] | 58.23778 | 1.83 | 72.79167 | 2.15
[24 empty] | 58.23778 | 1.83 | 72.79167 | 2.15
[24 empty] | 58.23778 | 1.831 | 72.79167 | 2.15
[24 empty] | 58.23778 | 1.831 | 72.79167 | 2.15
[24 empty] | 58.23778 | 1.831 | 72.79167 | 2.149
[24 empty] | 58.23778 | 1.831 | 72.80556 | 2.149
[24 empty] | 58.23778 | 1.831 | 72.80556 | 2.149
[24 empty] | 58.23778 | 1.831 | 72.80556 | 2.148
[24 empty] | 58.23778 | 1.831 | 72.80556 | 2.148
[24 empty] | 58.23778 | 1.831 | 72.80556 | 2.148
[24 empty] | 58.23778 | 1.831 | 72.81944 | 2.148
[24 empty] | 58.23778 | 1.831 | 72.81944 | 2.148
[24 empty] | 58.23778 | 1.831 | 72.81944 | 2.148
[24 empty] | 58.23778 | 1.831 | 72.81944 | 2.149
[24 empty] | 58.23778 | 1.831 | 72.81944 | 2.15
[24 empty] | 58.29333 | 1.831 | 72.83333 | 2.15
[24 empty] | 58.29333 | 1.831 | 72.83333 | 2.15
[24 empty] | 58.29333 | 1.831 | 72.83333 | 2.15
[24 empty] | 58.29333 | 1.831 | 72.83333 | 2.15
[24 empty] | 58.29333 | 1.831 | 72.83333 | 2.15
[24 empty] | 58.29333 | 1.83 | 72.84722 | 2.15
[24 empty] | 58.29333 | 1.831 | 72.84722 | 2.15
[24 empty] | 58.29333 | 1.831 | 72.84722 | 2.15
[24 empty] | 58.29333 | 1.83 | 72.84722 | 2.15
[24 empty] | 58.29333 | 1.83 | 72.84722 | 2.15
[24 empty] | 58.29333 | 1.83 | 72.86111 | 2.15
[24 empty] | 58.29333 | 1.83 | 72.86111 | 2.15
[24 empty] | 58.29333 | 1.83 | 72.86111 | 2.15
[24 empty] | 58.29333 | 1.831 | 72.86111 | 2.15
[24 empty] | 58.29333 | 1.831 | 72.86111 | 2.15
[24 empty] | 58.29333 | 1.83 | 72.875 | 2.15
[24 empty] | 58.29333 | 1.831 | 72.875 | 2.15
[24 empty] | 58.29333 | 1.83 | 72.875 | 2.15
[24 empty] | 58.29333 | 1.83 | 72.875 | 2.15
[24 empty] | 58.29333 | 1.83 | 72.875 | 2.15
[24 empty] | 58.29333 | 1.83 | 72.88889 | 2.15
[24 empty] | 58.29333 | 1.831 | 72.88889 | 2.15
[24 empty] | 58.29333 | 1.831 | 72.88889 | 2.15
[24 empty] | 58.29333 | 1.831 | 72.88889 | 2.15
[24 empty] | 58.29333 | 1.831 | 72.88889 | 2.15
[24 empty] | 58.34889 | 1.831 | 72.90278 | 2.15
[24 empty] | 58.34889 | 1.831 | 72.90278 | 2.15
[24 empty] | 58.34889 | 1.831 | 72.90278 | 2.15
[24 empty] | 58.34889 | 1.831 | 72.90278 | 2.15
[24 empty] | 58.34889 | 1.83 | 72.90278 | 2.15
[24 empty] | 58.34889 | 1.83 | 72.91667 | 2.15
[24 empty] | 58.34889 | 1.83 | 72.91667 | 2.15
[24 empty] | 58.34889 | 1.83 | 72.91667 | 2.15
[24 empty] | 58.34889 | 1.83 | 72.91667 | 2.15
[24 empty] | 58.34889 | 1.831 | 72.91667 | 2.15
[24 empty] | 58.34889 | 1.831 | 72.93056 | 2.15
[24 empty] | 58.34889 | 1.831 | 72.93056 | 2.15
[24 empty] | 58.34889 | 1.831 | 72.93056 | 2.15
[24 empty] | 58.34889 | 1.831 | 72.93056 | 2.15
[24 empty] | 58.34889 | 1.831 | 72.93056 | 2.15
[24 empty] | 58.34889 | 1.831 | 72.94444 | 2.15
[24 empty] | 58.34889 | 1.831 | 72.94444 | 2.15
[24 empty] | 58.34889 | 1.831 | 72.94444 | 2.15
[24 empty] | 58.34889 | 1.831 | 72.94444 | 2.15
[24 empty] | 58.34889 | 1.831 | 72.94444 | 2.15
[24 empty] | 58.34889 | 1.83 | 72.95833 | 2.15
[24 empty] | 58.34889 | 1.83 | 72.95833 | 2.15
[24 empty] | 58.34889 | 1.83 | 72.95833 | 2.15
[24 empty] | 58.34889 | 1.83 | 72.95833 | 2.15
[24 empty] | 58.34889 | 1.83 | 72.95833 | 2.15
[24 empty] | 58.40444 | 1.83 | 72.97222 | 2.15
[24 empty] | 58.40444 | 1.83 | 72.97222 | 2.15
[24 empty] | 58.40444 | 1.83 | 72.97222 | 2.15
[24 empty] | 58.40444 | 1.83 | 72.97222 | 2.151
[24 empty] | 58.40444 | 1.83 | 72.97222 | 2.152
[24 empty] | 58.40444 | 1.83 | 72.98611 | 2.152
[24 empty] | 58.40444 | 1.831 | 72.98611 | 2.152
[24 empty] | 58.40444 | 1.831 | 72.98611 | 2.153
[24 empty] | 58.40444 | 1.831 | 72.98611 | 2.153
[24 empty] | 58.40444 | 1.831 | 72.98611 | 2.152
[24 empty] | 58.40444 | 1.831 | 73 | 2.153
[24 empty] | 58.40444 | 1.831 | 73 | 2.153
[24 empty] | 58.40444 | 1.83 | 73 | 2.153
[24 empty] | 58.40444 | 1.83 | 73 | 2.153
[24 empty] | 58.40444 | 1.83 | 73 | 2.153
[24 empty] | 58.40444 | 1.83 | 73.01389 | 2.153
[24 empty] | 58.40444 | 1.83 | 73.01389 | 2.153
[24 empty] | 58.40444 | 1.83 | 73.01389 | 2.153
[24 empty] | 58.40444 | 1.83 | 73.01389 | 2.153
[24 empty] | 58.40444 | 1.83 | 73.01389 | 2.153
[24 empty] | 58.40444 | 1.829 | 73.02778 | 2.152
[24 empty] | 58.40444 | 1.83 | 73.02778 | 2.152
[24 empty] | 58.40444 | 1.83 | 73.02778 | 2.152
[24 empty] | 58.40444 | 1.83 | 73.02778 | 2.152
[24 empty] | 58.40444 | 1.83 | 73.02778 | 2.152
[24 empty] | 58.46 | 1.831 | 73.04167 | 2.152
[24 empty] | 58.46 | 1.831 | 73.04167 | 2.152
[24 empty] | 58.46 | 1.831 | 73.04167 | 2.152
[24 empty] | 58.46 | 1.831 | 73.04167 | 2.152
[24 empty] | 58.46 | 1.831 | 73.04167 | 2.153
[24 empty] | 58.46 | 1.831 | 73.05556 | 2.153
[24 empty] | 58.46 | 1.831 | 73.05556 | 2.153
[24 empty] | 58.46 | 1.831 | 73.05556 | 2.153
[24 empty] | 58.46 | 1.831 | 73.05556 | 2.153
[24 empty] | 58.46 | 1.831 | 73.05556 | 2.153
[24 empty] | 58.46 | 1.831 | 73.06944 | 2.153
[24 empty] | 58.46 | 1.831 | 73.06944 | 2.153
[24 empty] | 58.46 | 1.832 | 73.06944 | 2.153
[24 empty] | 58.46 | 1.831 | 73.06944 | 2.153
[24 empty] | 58.46 | 1.831 | 73.06944 | 2.153
[24 empty] | 58.46 | 1.831 | 73.08333 | 2.153
[24 empty] | 58.46 | 1.831 | 73.08333 | 2.153
[24 empty] | 58.46 | 1.831 | 73.08333 | 2.153
[24 empty] | 58.46 | 1.831 | 73.08333 | 2.153
[24 empty] | 58.46 | 1.831 | 73.08333 | 2.153
[24 empty] | 58.46 | 1.831 | 73.09722 | 2.153
[24 empty] | 58.46 | 1.831 | 73.09722 | 2.153
[24 empty] | 58.46 | 1.831 | 73.09722 | 2.153
[24 empty] | 58.46 | 1.831 | 73.09722 | 2.153
[24 empty] | 58.46 | 1.831 | 73.09722 | 2.153
[24 empty] | 58.51556 | 1.831 | 73.11111 | 2.153
[24 empty] | 58.51556 | 1.831 | 73.11111 | 2.153
[24 empty] | 58.51556 | 1.831 | 73.11111 | 2.153
[24 empty] | 58.51556 | 1.831 | 73.11111 | 2.153
[24 empty] | 58.51556 | 1.831 | 73.11111 | 2.153
[24 empty] | 58.51556 | 1.83 | 73.125 | 2.153
[24 empty] | 58.51556 | 1.83 | 73.125 | 2.153
[24 empty] | 58.51556 | 1.83 | 73.125 | 2.153
[24 empty] | 58.51556 | 1.83 | 73.125 | 2.153
[24 empty] | 58.51556 | 1.83 | 73.125 | 2.153
[24 empty] | 58.51556 | 1.83 | 73.13889 | 2.153
[24 empty] | 58.51556 | 1.83 | 73.13889 | 2.153
[24 empty] | 58.51556 | 1.83 | 73.13889 | 2.153
[24 empty] | 58.51556 | 1.83 | 73.13889 | 2.153
[24 empty] | 58.51556 | 1.83 | 73.13889 | 2.153
[24 empty] | 58.51556 | 1.83 | 73.15278 | 2.154
[24 empty] | 58.51556 | 1.83 | 73.15278 | 2.154
[24 empty] | 58.51556 | 1.83 | 73.15278 | 2.154
[24 empty] | 58.51556 | 1.83 | 73.15278 | 2.154
[24 empty] | 58.51556 | 1.83 | 73.15278 | 2.154
[24 empty] | 58.51556 | 1.83 | 73.16667 | 2.154
[24 empty] | 58.51556 | 1.83 | 73.16667 | 2.154
[24 empty] | 58.51556 | 1.83 | 73.16667 | 2.154
[24 empty] | 58.51556 | 1.83 | 73.16667 | 2.154
[24 empty] | 58.51556 | 1.83 | 73.16667 | 2.154
[24 empty] | 58.57111 | 1.83 | 73.18056 | 2.154
[24 empty] | 58.57111 | 1.83 | 73.18056 | 2.154
[24 empty] | 58.57111 | 1.83 | 73.18056 | 2.154
[24 empty] | 58.57111 | 1.83 | 73.18056 | 2.154
[24 empty] | 58.57111 | 1.83 | 73.18056 | 2.154
[24 empty] | 58.57111 | 1.83 | 73.19444 | 2.154
[24 empty] | 58.57111 | 1.83 | 73.19444 | 2.154
[24 empty] | 58.57111 | 1.83 | 73.19444 | 2.154
[24 empty] | 58.57111 | 1.83 | 73.19444 | 2.154
[24 empty] | 58.57111 | 1.83 | 73.19444 | 2.154
[24 empty] | 58.57111 | 1.83 | 73.20833 | 2.154
[24 empty] | 58.57111 | 1.83 | 73.20833 | 2.154
[24 empty] | 58.57111 | 1.83 | 73.20833 | 2.154
[24 empty] | 58.57111 | 1.83 | 73.20833 | 2.154
[24 empty] | 58.57111 | 1.83 | 73.20833 | 2.154
[24 empty] | 58.57111 | 1.83 | 73.22222 | 2.154
[24 empty] | 58.57111 | 1.83 | 73.22222 | 2.154
[24 empty] | 58.57111 | 1.83 | 73.22222 | 2.154
[24 empty] | 58.57111 | 1.83 | 73.22222 | 2.154
[24 empty] | 58.57111 | 1.83 | 73.22222 | 2.154
[24 empty] | 58.57111 | 1.829 | 73.23611 | 2.154
[24 empty] | 58.57111 | 1.83 | 73.23611 | 2.154
[24 empty] | 58.57111 | 1.83 | 73.23611 | 2.154
[24 empty] | 58.57111 | 1.829 | 73.23611 | 2.154
[24 empty] | 58.57111 | 1.829 | 73.23611 | 2.154
[24 empty] | 58.62667 | 1.829 | 73.25 | 2.154
[24 empty] | 58.62667 | 1.83 | 73.25 | 2.155
[24 empty] | 58.62667 | 1.83 | 73.25 | 2.155
[24 empty] | 58.62667 | 1.83 | 73.25 | 2.154
[24 empty] | 58.62667 | 1.83 | 73.25 | 2.154
[24 empty] | 58.62667 | 1.83 | 73.26389 | 2.154
[24 empty] | 58.62667 | 1.83 | 73.26389 | 2.154
[24 empty] | 58.62667 | 1.83 | 73.26389 | 2.154
[24 empty] | 58.62667 | 1.83 | 73.26389 | 2.154
[24 empty] | 58.62667 | 1.83 | 73.26389 | 2.154
[24 empty] | 58.62667 | 1.83 | 73.27778 | 2.154
[24 empty] | 58.62667 | 1.831 | 73.27778 | 2.154
[24 empty] | 58.62667 | 1.831 | 73.27778 | 2.154
[24 empty] | 58.62667 | 1.831 | 73.27778 | 2.154
[24 empty] | 58.62667 | 1.831 | 73.27778 | 2.154
[24 empty] | 58.62667 | 1.83 | 73.29167 | 2.154
[24 empty] | 58.62667 | 1.83 | 73.29167 | 2.154
[24 empty] | 58.62667 | 1.83 | 73.29167 | 2.154
[24 empty] | 58.62667 | 1.83 | 73.29167 | 2.154
[24 empty] | 58.62667 | 1.83 | 73.29167 | 2.154
[24 empty] | 58.62667 | 1.831 | 73.30556 | 2.155
[24 empty] | 58.62667 | 1.831 | 73.30556 | 2.155
[24 empty] | 58.62667 | 1.832 | 73.30556 | 2.155
[24 empty] | 58.62667 | 1.832 | 73.30556 | 2.155
[24 empty] | 58.62667 | 1.832 | 73.30556 | 2.154
[24 empty] | 58.68222 | 1.831 | 73.31944 | 2.154
[24 empty] | 58.68222 | 1.832 | 73.31944 | 2.154
[24 empty] | 58.68222 | 1.832 | 73.31944 | 2.154
[24 empty] | 58.68222 | 1.832 | 73.31944 | 2.154
[24 empty] | 58.68222 | 1.832 | 73.31944 | 2.154
[24 empty] | 58.68222 | 1.832 | 73.33333 | 2.154
[24 empty] | 58.68222 | 1.832 | 73.33333 | 2.154
[24 empty] | 58.68222 | 1.832 | 73.33333 | 2.154
[24 empty] | 58.68222 | 1.832 | 73.33333 | 2.154
[24 empty] | 58.68222 | 1.832 | 73.33333 | 2.154
[24 empty] | 58.68222 | 1.832 | 73.34722 | 2.154
[24 empty] | 58.68222 | 1.832 | 73.34722 | 2.154
[24 empty] | 58.68222 | 1.832 | 73.34722 | 2.154
[24 empty] | 58.68222 | 1.832 | 73.34722 | 2.154
[24 empty] | 58.68222 | 1.832 | 73.34722 | 2.154
[24 empty] | 58.68222 | 1.831 | 73.36111 | 2.154
[24 empty] | 58.68222 | 1.832 | 73.36111 | 2.154
[24 empty] | 58.68222 | 1.831 | 73.36111 | 2.154
[24 empty] | 58.68222 | 1.832 | 73.36111 | 2.153
[24 empty] | 58.68222 | 1.831 | 73.36111 | 2.153
[24 empty] | 58.68222 | 1.831 | 73.375 | 2.153
[24 empty] | 58.68222 | 1.831 | 73.375 | 2.153
[24 empty] | 58.68222 | 1.831 | 73.375 | 2.153
[24 empty] | 58.68222 | 1.831 | 73.375 | 2.153
[24 empty] | 58.68222 | 1.831 | 73.375 | 2.154
[24 empty] | 58.73778 | 1.832 | 73.38889 | 2.153
[24 empty] | 58.73778 | 1.832 | 73.38889 | 2.153
[24 empty] | 58.73778 | 1.832 | 73.38889 | 2.153
[24 empty] | 58.73778 | 1.832 | 73.38889 | 2.153
[24 empty] | 58.73778 | 1.831 | 73.38889 | 2.152
[24 empty] | 58.73778 | 1.831 | 73.40278 | 2.152
[24 empty] | 58.73778 | 1.831 | 73.40278 | 2.152
[24 empty] | 58.73778 | 1.831 | 73.40278 | 2.152
[24 empty] | 58.73778 | 1.831 | 73.40278 | 2.152
[24 empty] | 58.73778 | 1.831 | 73.40278 | 2.152
[24 empty] | 58.73778 | 1.831 | 73.41667 | 2.152
[24 empty] | 58.73778 | 1.831 | 73.41667 | 2.151
[24 empty] | 58.73778 | 1.831 | 73.41667 | 2.151
[24 empty] | 58.73778 | 1.831 | 73.41667 | 2.151
[24 empty] | 58.73778 | 1.831 | 73.41667 | 2.151
[24 empty] | 58.73778 | 1.831 | 73.43056 | 2.151
[24 empty] | 58.73778 | 1.831 | 73.43056 | 2.151
[24 empty] | 58.73778 | 1.831 | 73.43056 | 2.151
[24 empty] | 58.73778 | 1.831 | 73.43056 | 2.151
[24 empty] | 58.73778 | 1.831 | 73.43056 | 2.151
[24 empty] | 58.73778 | 1.831 | 73.44444 | 2.151
[24 empty] | 58.73778 | 1.831 | 73.44444 | 2.151
[24 empty] | 58.73778 | 1.831 | 73.44444 | 2.151
[24 empty] | 58.73778 | 1.831 | 73.44444 | 2.151
[24 empty] | 58.73778 | 1.831 | 73.44444 | 2.151
[24 empty] | 58.79333 | 1.831 | 73.45833 | 2.151
[24 empty] | 58.79333 | 1.831 | 73.45833 | 2.151
[24 empty] | 58.79333 | 1.831 | 73.45833 | 2.15
[24 empty] | 58.79333 | 1.831 | 73.45833 | 2.15
[24 empty] | 58.79333 | 1.831 | 73.45833 | 2.15
[24 empty] | 58.79333 | 1.83 | 73.47222 | 2.15
[24 empty] | 58.79333 | 1.831 | 73.47222 | 2.15
[24 empty] | 58.79333 | 1.831 | 73.47222 | 2.15
[24 empty] | 58.79333 | 1.831 | 73.47222 | 2.15
[24 empty] | 58.79333 | 1.831 | 73.47222 | 2.15
[24 empty] | 58.79333 | 1.83 | 73.48611 | 2.15
[24 empty] | 58.79333 | 1.831 | 73.48611 | 2.15
[24 empty] | 58.79333 | 1.83 | 73.48611 | 2.149
[24 empty] | 58.79333 | 1.831 | 73.48611 | 2.149
[24 empty] | 58.79333 | 1.831 | 73.48611 | 2.149
[24 empty] | 58.79333 | 1.83 | 73.5 | 2.149
[24 empty] | 58.79333 | 1.831 | 73.5 | 2.149
[24 empty] | 58.79333 | 1.831 | 73.5 | 2.149
[24 empty] | 58.79333 | 1.831 | 73.5 | 2.149
[24 empty] | 58.79333 | 1.831 | 73.5 | 2.149
[24 empty] | 58.79333 | 1.831 | 73.51389 | 2.149
[24 empty] | 58.79333 | 1.831 | 73.51389 | 2.149
[24 empty] | 58.79333 | 1.831 | 73.51389 | 2.149
[24 empty] | 58.79333 | 1.831 | 73.51389 | 2.149
[24 empty] | 58.79333 | 1.831 | 73.51389 | 2.149
[24 empty] | 58.84889 | 1.831 | 73.52778 | 2.148
[24 empty] | 58.84889 | 1.831 | 73.52778 | 2.148
[24 empty] | 58.84889 | 1.831 | 73.52778 | 2.148
[24 empty] | 58.84889 | 1.831 | 73.52778 | 2.148
[24 empty] | 58.84889 | 1.831 | 73.52778 | 2.148
[24 empty] | 58.84889 | 1.83 | 73.54167 | 2.148
[24 empty] | 58.84889 | 1.831 | 73.54167 | 2.148
[24 empty] | 58.84889 | 1.831 | 73.54167 | 2.148
[24 empty] | 58.84889 | 1.831 | 73.54167 | 2.148
[24 empty] | 58.84889 | 1.831 | 73.54167 | 2.148
[24 empty] | 58.84889 | 1.831 | 73.55556 | 2.149
[24 empty] | 58.84889 | 1.831 | 73.55556 | 2.149
[24 empty] | 58.84889 | 1.831 | 73.55556 | 2.149
[24 empty] | 58.84889 | 1.831 | 73.55556 | 2.149
[24 empty] | 58.84889 | 1.831 | 73.55556 | 2.149
[24 empty] | 58.84889 | 1.83 | 73.56944 | 2.149
[24 empty] | 58.84889 | 1.83 | 73.56944 | 2.149
[24 empty] | 58.84889 | 1.83 | 73.56944 | 2.149
[24 empty] | 58.84889 | 1.83 | 73.56944 | 2.149
[24 empty] | 58.84889 | 1.831 | 73.56944 | 2.149
[24 empty] | 58.84889 | 1.83 | 73.58333 | 2.149
[24 empty] | 58.84889 | 1.83 | 73.58333 | 2.149
[24 empty] | 58.84889 | 1.83 | 73.58333 | 2.149
[24 empty] | 58.84889 | 1.831 | 73.58333 | 2.149
[24 empty] | 58.84889 | 1.83 | 73.58333 | 2.149
[24 empty] | 58.90444 | 1.831 | 73.59722 | 2.149
[24 empty] | 58.90444 | 1.831 | 73.59722 | 2.149
[24 empty] | 58.90444 | 1.831 | 73.59722 | 2.149
[24 empty] | 58.90444 | 1.831 | 73.59722 | 2.149
[24 empty] | 58.90444 | 1.831 | 73.59722 | 2.149
[24 empty] | 58.90444 | 1.83 | 73.61111 | 2.149
[24 empty] | 58.90444 | 1.83 | 73.61111 | 2.149
[24 empty] | 58.90444 | 1.83 | 73.61111 | 2.149
[24 empty] | 58.90444 | 1.83 | 73.61111 | 2.149
[24 empty] | 58.90444 | 1.831 | 73.61111 | 2.149
[24 empty] | 58.90444 | 1.831 | 73.625 | 2.149
[24 empty] | 58.90444 | 1.831 | 73.625 | 2.149
[24 empty] | 58.90444 | 1.831 | 73.625 | 2.149
[24 empty] | 58.90444 | 1.831 | 73.625 | 2.149
[24 empty] | 58.90444 | 1.831 | 73.625 | 2.15
[24 empty] | 58.90444 | 1.831 | 73.63889 | 2.149
[24 empty] | 58.90444 | 1.831 | 73.63889 | 2.149
[24 empty] | 58.90444 | 1.831 | 73.63889 | 2.149
[24 empty] | 58.90444 | 1.831 | 73.63889 | 2.149
[24 empty] | 58.90444 | 1.83 | 73.63889 | 2.148
[24 empty] | 58.90444 | 1.83 | 73.65278 | 2.148
[24 empty] | 58.90444 | 1.83 | 73.65278 | 2.148
[24 empty] | 58.90444 | 1.831 | 73.65278 | 2.149
[24 empty] | 58.90444 | 1.831 | 73.65278 | 2.149
[24 empty] | 58.90444 | 1.83 | 73.65278 | 2.149
[24 empty] | 58.96 | 1.83 | 73.66667 | 2.149
[24 empty] | 58.96 | 1.83 | 73.66667 | 2.149
[24 empty] | 58.96 | 1.83 | 73.66667 | 2.149
[24 empty] | 58.96 | 1.83 | 73.66667 | 2.15
[24 empty] | 58.96 | 1.83 | 73.66667 | 2.15
[24 empty] | 58.96 | 1.83 | 73.68056 | 2.149
[24 empty] | 58.96 | 1.83 | 73.68056 | 2.149
[24 empty] | 58.96 | 1.83 | 73.68056 | 2.149
[24 empty] | 58.96 | 1.83 | 73.68056 | 2.149
[24 empty] | 58.96 | 1.83 | 73.68056 | 2.149
[24 empty] | 58.96 | 1.83 | 73.69444 | 2.149
[24 empty] | 58.96 | 1.83 | 73.69444 | 2.149
[24 empty] | 58.96 | 1.83 | 73.69444 | 2.149
[24 empty] | 58.96 | 1.83 | 73.69444 | 2.149
[24 empty] | 58.96 | 1.83 | 73.69444 | 2.149
[24 empty] | 58.96 | 1.83 | 73.70833 | 2.15
[24 empty] | 58.96 | 1.831 | 73.70833 | 2.15
[24 empty] | 58.96 | 1.831 | 73.70833 | 2.15
[24 empty] | 58.96 | 1.831 | 73.70833 | 2.15
[24 empty] | 58.96 | 1.83 | 73.70833 | 2.15
[24 empty] | 58.96 | 1.83 | 73.72222 | 2.15
[24 empty] | 58.96 | 1.83 | 73.72222 | 2.15
[24 empty] | 58.96 | 1.83 | 73.72222 | 2.15
[24 empty] | 58.96 | 1.831 | 73.72222 | 2.15
[24 empty] | 58.96 | 1.831 | 73.72222 | 2.15
[24 empty] | 59.01556 | 1.831 | 73.73611 | 2.15
[24 empty] | 59.01556 | 1.831 | 73.73611 | 2.15
[24 empty] | 59.01556 | 1.831 | 73.73611 | 2.15
[24 empty] | 59.01556 | 1.832 | 73.73611 | 2.15
[24 empty] | 59.01556 | 1.831 | 73.73611 | 2.15
[24 empty] | 59.01556 | 1.831 | 73.75 | 2.15
[24 empty] | 59.01556 | 1.832 | 73.75 | 2.15
[24 empty] | 59.01556 | 1.832 | 73.75 | 2.15
[24 empty] | 59.01556 | 1.832 | 73.75 | 2.15
[24 empty] | 59.01556 | 1.831 | 73.75 | 2.15
[24 empty] | 59.01556 | 1.831 | 73.76389 | 2.15
[24 empty] | 59.01556 | 1.832 | 73.76389 | 2.151
[24 empty] | 59.01556 | 1.832 | 73.76389 | 2.151
[24 empty] | 59.01556 | 1.832 | 73.76389 | 2.151
[24 empty] | 59.01556 | 1.831 | 73.76389 | 2.151
[24 empty] | 59.01556 | 1.831 | 73.77778 | 2.15
[24 empty] | 59.01556 | 1.831 | 73.77778 | 2.15
[24 empty] | 59.01556 | 1.831 | 73.77778 | 2.151
[24 empty] | 59.01556 | 1.831 | 73.77778 | 2.151
[24 empty] | 59.01556 | 1.831 | 73.77778 | 2.151
[24 empty] | 59.01556 | 1.83 | 73.79167 | 2.15
[24 empty] | 59.01556 | 1.831 | 73.79167 | 2.15
[24 empty] | 59.01556 | 1.831 | 73.79167 | 2.151
[24 empty] | 59.01556 | 1.831 | 73.79167 | 2.151
[24 empty] | 59.01556 | 1.83 | 73.79167 | 2.151
[24 empty] | 59.07111 | 1.831 | 73.80556 | 2.151
[24 empty] | 59.07111 | 1.831 | 73.80556 | 2.151
[24 empty] | 59.07111 | 1.831 | 73.80556 | 2.151
[24 empty] | 59.07111 | 1.831 | 73.80556 | 2.151
[24 empty] | 59.07111 | 1.83 | 73.80556 | 2.151
[24 empty] | 59.07111 | 1.83 | 73.81944 | 2.151
[24 empty] | 59.07111 | 1.831 | 73.81944 | 2.151
[24 empty] | 59.07111 | 1.831 | 73.81944 | 2.151
[24 empty] | 59.07111 | 1.831 | 73.81944 | 2.151
[24 empty] | 59.07111 | 1.83 | 73.81944 | 2.151
[24 empty] | 59.07111 | 1.83 | 73.83333 | 2.151
[24 empty] | 59.07111 | 1.831 | 73.83333 | 2.151
[24 empty] | 59.07111 | 1.831 | 73.83333 | 2.151
[24 empty] | 59.07111 | 1.831 | 73.83333 | 2.152
[24 empty] | 59.07111 | 1.83 | 73.83333 | 2.152
[24 empty] | 59.07111 | 1.83 | 73.84722 | 2.152
[24 empty] | 59.07111 | 1.83 | 73.84722 | 2.152
[24 empty] | 59.07111 | 1.83 | 73.84722 | 2.152
[24 empty] | 59.07111 | 1.83 | 73.84722 | 2.152
[24 empty] | 59.07111 | 1.83 | 73.84722 | 2.152
[24 empty] | 59.07111 | 1.83 | 73.86111 | 2.152
[24 empty] | 59.07111 | 1.83 | 73.86111 | 2.152
[24 empty] | 59.07111 | 1.83 | 73.86111 | 2.152
[24 empty] | 59.07111 | 1.83 | 73.86111 | 2.152
[24 empty] | 59.07111 | 1.831 | 73.86111 | 2.152
[24 empty] | 59.12667 | 1.831 | 73.875 | 2.152
[24 empty] | 59.12667 | 1.831 | 73.875 | 2.152
[24 empty] | 59.12667 | 1.831 | 73.875 | 2.152
[24 empty] | 59.12667 | 1.831 | 73.875 | 2.152
[24 empty] | 59.12667 | 1.831 | 73.875 | 2.152
[24 empty] | 59.12667 | 1.831 | 73.88889 | 2.152
[24 empty] | 59.12667 | 1.831 | 73.88889 | 2.152
[24 empty] | 59.12667 | 1.831 | 73.88889 | 2.152
[24 empty] | 59.12667 | 1.831 | 73.88889 | 2.152
[24 empty] | 59.12667 | 1.831 | 73.88889 | 2.152
[24 empty] | 59.12667 | 1.831 | 73.90278 | 2.152
[24 empty] | 59.12667 | 1.831 | 73.90278 | 2.152
[24 empty] | 59.12667 | 1.831 | 73.90278 | 2.152
[24 empty] | 59.12667 | 1.831 | 73.90278 | 2.152
[24 empty] | 59.12667 | 1.831 | 73.90278 | 2.152
[24 empty] | 59.12667 | 1.831 | 73.91667 | 2.152
[24 empty] | 59.12667 | 1.831 | 73.91667 | 2.152
[24 empty] | 59.12667 | 1.831 | 73.91667 | 2.152
[24 empty] | 59.12667 | 1.831 | 73.91667 | 2.152
[24 empty] | 59.12667 | 1.831 | 73.91667 | 2.152
[24 empty] | 59.12667 | 1.831 | 73.93056 | 2.152
[24 empty] | 59.12667 | 1.831 | 73.93056 | 2.152
[24 empty] | 59.12667 | 1.831 | 73.93056 | 2.152
[24 empty] | 59.12667 | 1.831 | 73.93056 | 2.152
[24 empty] | 59.12667 | 1.831 | 73.93056 | 2.152
[24 empty] | 59.18222 | 1.831 | 73.94444 | 2.152
[24 empty] | 59.18222 | 1.831 | 73.94444 | 2.152
[24 empty] | 59.18222 | 1.831 | 73.94444 | 2.152
[24 empty] | 59.18222 | 1.831 | 73.94444 | 2.152
[24 empty] | 59.18222 | 1.83 | 73.94444 | 2.152
[24 empty] | 59.18222 | 1.831 | 73.95833 | 2.152
[24 empty] | 59.18222 | 1.831 | 73.95833 | 2.152
[24 empty] | 59.18222 | 1.831 | 73.95833 | 2.152
[24 empty] | 59.18222 | 1.831 | 73.95833 | 2.152
[24 empty] | 59.18222 | 1.831 | 73.95833 | 2.152
[24 empty] | 59.18222 | 1.831 | 73.97222 | 2.152
[24 empty] | 59.18222 | 1.831 | 73.97222 | 2.152
[24 empty] | 59.18222 | 1.831 | 73.97222 | 2.152
[24 empty] | 59.18222 | 1.831 | 73.97222 | 2.152
[24 empty] | 59.18222 | 1.831 | 73.97222 | 2.152
[24 empty] | 59.18222 | 1.83 | 73.98611 | 2.152
[24 empty] | 59.18222 | 1.831 | 73.98611 | 2.152
[24 empty] | 59.18222 | 1.831 | 73.98611 | 2.152
[24 empty] | 59.18222 | 1.831 | 73.98611 | 2.152
[24 empty] | 59.18222 | 1.831 | 73.98611 | 2.152
[24 empty] | 59.18222 | 1.831 | 74 | 2.152
[24 empty] | 59.18222 | 1.831 | 74 | 2.152
[24 empty] | 59.18222 | 1.831 | 74 | 2.152
[24 empty] | 59.18222 | 1.831 | 74 | 2.152
[24 empty] | 59.18222 | 1.831 | 74 | 2.152
[24 empty] | 59.23778 | 1.831 | 74.01389 | 2.152
[24 empty] | 59.23778 | 1.831 | 74.01389 | 2.152
[24 empty] | 59.23778 | 1.831 | 74.01389 | 2.152
[24 empty] | 59.23778 | 1.831 | 74.01389 | 2.152
[24 empty] | 59.23778 | 1.831 | 74.01389 | 2.152
[24 empty] | 59.23778 | 1.831 | 74.02778 | 2.152
[24 empty] | 59.23778 | 1.831 | 74.02778 | 2.152
[24 empty] | 59.23778 | 1.831 | 74.02778 | 2.152
[24 empty] | 59.23778 | 1.832 | 74.02778 | 2.152
[24 empty] | 59.23778 | 1.832 | 74.02778 | 2.152
[24 empty] | 59.23778 | 1.832 | 74.04167 | 2.152
[24 empty] | 59.23778 | 1.832 | 74.04167 | 2.152
[24 empty] | 59.23778 | 1.832 | 74.04167 | 2.152
[24 empty] | 59.23778 | 1.832 | 74.04167 | 2.152
[24 empty] | 59.23778 | 1.832 | 74.04167 | 2.152
[24 empty] | 59.23778 | 1.832 | 74.05556 | 2.152
[24 empty] | 59.23778 | 1.832 | 74.05556 | 2.152
[24 empty] | 59.23778 | 1.832 | 74.05556 | 2.152
[24 empty] | 59.23778 | 1.832 | 74.05556 | 2.152
[24 empty] | 59.23778 | 1.832 | 74.06944 | 2.152
[24 empty] | 59.23778 | 1.831 | 74.06944 | 2.152
[24 empty] | 59.23778 | 1.832 | 74.06944 | 2.152
[24 empty] | 59.23778 | 1.831 | 74.06944 | 2.153
[24 empty] | 59.23778 | 1.831 | 74.06944 | 2.153
[24 empty] | 59.23778 | 1.831 | 74.08333 | 2.153
[24 empty] | 59.29333 | 1.831 | 74.08333 | 2.153
[24 empty] | 59.29333 | 1.831 | 74.08333 | 2.153
[24 empty] | 59.29333 | 1.831 | 74.08333 | 2.153
[24 empty] | 59.29333 | 1.831 | 74.08333 | 2.153
[24 empty] | 59.29333 | 1.831 | 74.09722 | 2.153
[24 empty] | 59.29333 | 1.831 | 74.09722 | 2.152
[24 empty] | 59.29333 | 1.831 | 74.09722 | 2.153
[24 empty] | 59.29333 | 1.831 | 74.09722 | 2.153
[24 empty] | 59.29333 | 1.831 | 74.09722 | 2.153
[24 empty] | 59.29333 | 1.83 | 74.11111 | 2.153
[24 empty] | 59.29333 | 1.83 | 74.11111 | 2.153
[24 empty] | 59.29333 | 1.83 | 74.11111 | 2.153
[24 empty] | 59.29333 | 1.83 | 74.11111 | 2.153
[24 empty] | 59.29333 | 1.831 | 74.11111 | 2.153
[24 empty] | 59.29333 | 1.831 | 74.125 | 2.153
[24 empty] | 59.29333 | 1.831 | 74.125 | 2.154
[24 empty] | 59.29333 | 1.831 | 74.125 | 2.153
[24 empty] | 59.29333 | 1.831 | 74.125 | 2.153
[24 empty] | 59.29333 | 1.831 | 74.125 | 2.153
[24 empty] | 59.29333 | 1.83 | 74.13889 | 2.154
[24 empty] | 59.29333 | 1.83 | 74.13889 | 2.153
[24 empty] | 59.29333 | 1.83 | 74.13889 | 2.154
[24 empty] | 59.29333 | 1.831 | 74.13889 | 2.154
[24 empty] | 59.29333 | 1.831 | 74.13889 | 2.154
[24 empty] | 59.29333 | 1.83 | 74.15278 | 2.154
[24 empty] | 59.34889 | 1.831 | 74.15278 | 2.154
[24 empty] | 59.34889 | 1.831 | 74.15278 | 2.154
[24 empty] | 59.34889 | 1.831 | 74.15278 | 2.154
[24 empty] | 59.34889 | 1.832 | 74.15278 | 2.154
[24 empty] | 59.34889 | 1.832 | 74.16667 | 2.154
[24 empty] | 59.34889 | 1.831 | 74.16667 | 2.154
[24 empty] | 59.34889 | 1.832 | 74.16667 | 2.154
[24 empty] | 59.34889 | 1.832 | 74.16667 | 2.154
[24 empty] | 59.34889 | 1.832 | 74.16667 | 2.154
[24 empty] | 59.34889 | 1.831 | 74.18056 | 2.154
[24 empty] | 59.34889 | 1.832 | 74.18056 | 2.154
[24 empty] | 59.34889 | 1.832 | 74.18056 | 2.154
[24 empty] | 59.34889 | 1.831 | 74.18056 | 2.154
[24 empty] | 59.34889 | 1.831 | 74.18056 | 2.154
[24 empty] | 59.34889 | 1.831 | 74.19444 | 2.154
[24 empty] | 59.34889 | 1.831 | 74.19444 | 2.154
[24 empty] | 59.34889 | 1.831 | 74.19444 | 2.154
[24 empty] | 59.34889 | 1.831 | 74.19444 | 2.154
[24 empty] | 59.34889 | 1.831 | 74.19444 | 2.155
[24 empty] | 59.34889 | 1.831 | 74.20833 | 2.155
[24 empty] | 59.34889 | 1.831 | 74.20833 | 2.155
[24 empty] | 59.34889 | 1.831 | 74.20833 | 2.155
[24 empty] | 59.34889 | 1.832 | 74.20833 | 2.155
[24 empty] | 59.34889 | 1.832 | 74.20833 | 2.155
[24 empty] | 59.34889 | 1.832 | 74.22222 | 2.155
[24 empty] | 59.40444 | 1.832 | 74.22222 | 2.155
[24 empty] | 59.40444 | 1.832 | 74.22222 | 2.155
[24 empty] | 59.40444 | 1.832 | 74.22222 | 2.155
[24 empty] | 59.40444 | 1.832 | 74.22222 | 2.155
[24 empty] | 59.40444 | 1.832 | 74.23611 | 2.155
[24 empty] | 59.40444 | 1.832 | 74.23611 | 2.155
[24 empty] | 59.40444 | 1.832 | 74.23611 | 2.155
[24 empty] | 59.40444 | 1.832 | 74.23611 | 2.155
[24 empty] | 59.40444 | 1.832 | 74.23611 | 2.155
[24 empty] | 59.40444 | 1.831 | 74.25 | 2.155
[24 empty] | 59.40444 | 1.831 | 74.25 | 2.155
[24 empty] | 59.40444 | 1.831 | 74.25 | 2.155
[24 empty] | 59.40444 | 1.831 | 74.25 | 2.155
[24 empty] | 59.40444 | 1.831 | 74.25 | 2.155
[24 empty] | 59.40444 | 1.831 | 74.26389 | 2.155
[24 empty] | 59.40444 | 1.831 | 74.26389 | 2.155
[24 empty] | 59.40444 | 1.831 | 74.26389 | 2.155
[24 empty] | 59.40444 | 1.831 | 74.26389 | 2.155
[24 empty] | 59.40444 | 1.831 | 74.26389 | 2.155
[24 empty] | 59.40444 | 1.83 | 74.27778 | 2.155
[24 empty] | 59.40444 | 1.83 | 74.27778 | 2.155
[24 empty] | 59.40444 | 1.83 | 74.27778 | 2.155
[24 empty] | 59.40444 | 1.83 | 74.27778 | 2.155
[24 empty] | 59.40444 | 1.83 | 74.27778 | 2.156
[24 empty] | 59.40444 | 1.83 | 74.29167 | 2.156
[24 empty] | 59.46 | 1.831 | 74.29167 | 2.156
[24 empty] | 59.46 | 1.831 | 74.29167 | 2.156
[24 empty] | 59.46 | 1.831 | 74.29167 | 2.156
[24 empty] | 59.46 | 1.831 | 74.29167 | 2.156
[24 empty] | 59.46 | 1.83 | 74.30556 | 2.156
[24 empty] | 59.46 | 1.83 | 74.30556 | 2.156
[24 empty] | 59.46 | 1.83 | 74.30556 | 2.156
[24 empty] | 59.46 | 1.83 | 74.30556 | 2.156
[24 empty] | 59.46 | 1.83 | 74.30556 | 2.156
[24 empty] | 59.46 | 1.831 | 74.31944 | 2.156
[24 empty] | 59.46 | 1.831 | 74.31944 | 2.156
[24 empty] | 59.46 | 1.831 | 74.31944 | 2.156
[24 empty] | 59.46 | 1.831 | 74.31944 | 2.156
[24 empty] | 59.46 | 1.831 | 74.31944 | 2.156
[24 empty] | 59.46 | 1.831 | 74.33333 | 2.156
[24 empty] | 59.46 | 1.831 | 74.33333 | 2.156
[24 empty] | 59.46 | 1.831 | 74.33333 | 2.156
[24 empty] | 59.46 | 1.831 | 74.33333 | 2.156
[24 empty] | 59.46 | 1.83 | 74.33333 | 2.156
[24 empty] | 59.46 | 1.83 | 74.34722 | 2.156
[24 empty] | 59.46 | 1.83 | 74.34722 | 2.156
[24 empty] | 59.46 | 1.83 | 74.34722 | 2.157
[24 empty] | 59.46 | 1.83 | 74.34722 | 2.157
[24 empty] | 59.46 | 1.83 | 74.34722 | 2.157
[24 empty] | 59.46 | 1.83 | 74.36111 | 2.156
[24 empty] | 59.51556 | 1.83 | 74.36111 | 2.157
[24 empty] | 59.51556 | 1.83 | 74.36111 | 2.157
[24 empty] | 59.51556 | 1.83 | 74.36111 | 2.157
[24 empty] | 59.51556 | 1.83 | 74.36111 | 2.157
[24 empty] | 59.51556 | 1.831 | 74.375 | 2.157
[24 empty] | 59.51556 | 1.831 | 74.375 | 2.157
[24 empty] | 59.51556 | 1.832 | 74.375 | 2.157
[24 empty] | 59.51556 | 1.832 | 74.375 | 2.157
[24 empty] | 59.51556 | 1.832 | 74.375 | 2.157
[24 empty] | 59.51556 | 1.831 | 74.38889 | 2.157
[24 empty] | 59.51556 | 1.831 | 74.38889 | 2.157
[24 empty] | 59.51556 | 1.831 | 74.38889 | 2.157
[24 empty] | 59.51556 | 1.831 | 74.38889 | 2.157
[24 empty] | 59.51556 | 1.831 | 74.38889 | 2.157
[24 empty] | 59.51556 | 1.831 | 74.40278 | 2.157
[24 empty] | 59.51556 | 1.831 | 74.40278 | 2.157
[24 empty] | 59.51556 | 1.831 | 74.40278 | 2.157
[24 empty] | 59.51556 | 1.831 | 74.40278 | 2.156
[24 empty] | 59.51556 | 1.831 | 74.40278 | 2.156
[24 empty] | 59.51556 | 1.831 | 74.41667 | 2.156
[24 empty] | 59.51556 | 1.831 | 74.41667 | 2.156
[24 empty] | 59.51556 | 1.831 | 74.41667 | 2.156
[24 empty] | 59.51556 | 1.831 | 74.41667 | 2.156
[24 empty] | 59.51556 | 1.831 | 74.41667 | 2.156
[24 empty] | 59.51556 | 1.83 | 74.43056 | 2.157
[24 empty] | 59.57111 | 1.83 | 74.43056 | 2.157
[24 empty] | 59.57111 | 1.83 | 74.43056 | 2.157
[24 empty] | 59.57111 | 1.83 | 74.43056 | 2.157
[24 empty] | 59.57111 | 1.83 | 74.43056 | 2.156
[24 empty] | 59.57111 | 1.83 | 74.44444 | 2.156
[24 empty] | 59.57111 | 1.83 | 74.44444 | 2.156
[24 empty] | 59.57111 | 1.831 | 74.44444 | 2.156
[24 empty] | 59.57111 | 1.831 | 74.44444 | 2.155
[24 empty] | 59.57111 | 1.831 | 74.44444 | 2.155
[24 empty] | 59.57111 | 1.83 | 74.45833 | 2.155
[24 empty] | 59.57111 | 1.83 | 74.45833 | 2.155
[24 empty] | 59.57111 | 1.831 | 74.45833 | 2.156
[24 empty] | 59.57111 | 1.831 | 74.45833 | 2.155
[24 empty] | 59.57111 | 1.831 | 74.45833 | 2.155
[24 empty] | 59.57111 | 1.831 | 74.47222 | 2.155
[24 empty] | 59.57111 | 1.832 | 74.47222 | 2.154
[24 empty] | 59.57111 | 1.832 | 74.47222 | 2.153
[24 empty] | 59.57111 | 1.832 | 74.47222 | 2.153
[24 empty] | 59.57111 | 1.832 | 74.47222 | 2.153
[24 empty] | 59.57111 | 1.832 | 74.48611 | 2.153
[24 empty] | 59.57111 | 1.832 | 74.48611 | 2.153
[24 empty] | 59.57111 | 1.832 | 74.48611 | 2.152
[24 empty] | 59.57111 | 1.832 | 74.48611 | 2.152
[24 empty] | 59.57111 | 1.832 | 74.48611 | 2.153
[24 empty] | 59.57111 | 1.832 | 74.5 | 2.154
[24 empty] | 59.62667 | 1.832 | 74.5 | 2.153
[24 empty] | 59.62667 | 1.832 | 74.5 | 2.153
[24 empty] | 59.62667 | 1.832 | 74.5 | 2.153
[24 empty] | 59.62667 | 1.832 | 74.5 | 2.153
[24 empty] | 59.62667 | 1.831 | 74.51389 | 2.153
[24 empty] | 59.62667 | 1.831 | 74.51389 | 2.153
[24 empty] | 59.62667 | 1.832 | 74.51389 | 2.153
[24 empty] | 59.62667 | 1.832 | 74.51389 | 2.153
[24 empty] | 59.62667 | 1.832 | 74.51389 | 2.153
[24 empty] | 59.62667 | 1.831 | 74.52778 | 2.153
[24 empty] | 59.62667 | 1.831 | 74.52778 | 2.153
[24 empty] | 59.62667 | 1.831 | 74.52778 | 2.152
[24 empty] | 59.62667 | 1.831 | 74.52778 | 2.152
[24 empty] | 59.62667 | 1.831 | 74.52778 | 2.152
[24 empty] | 59.62667 | 1.831 | 74.54167 | 2.152
[24 empty] | 59.62667 | 1.831 | 74.54167 | 2.152
[24 empty] | 59.62667 | 1.831 | 74.54167 | 2.152
[24 empty] | 59.62667 | 1.831 | 74.54167 | 2.152
[24 empty] | 59.62667 | 1.831 | 74.54167 | 2.152
[24 empty] | 59.62667 | 1.831 | 74.55556 | 2.152
[24 empty] | 59.62667 | 1.831 | 74.55556 | 2.152
[24 empty] | 59.62667 | 1.832 | 74.55556 | 2.152
[24 empty] | 59.62667 | 1.832 | 74.55556 | 2.152
[24 empty] | 59.62667 | 1.833 | 74.55556 | 2.152
[24 empty] | 59.62667 | 1.832 | 74.56944 | 2.152
[24 empty] | 59.68222 | 1.832 | 74.56944 | 2.151
[24 empty] | 59.68222 | 1.833 | 74.56944 | 2.151
[24 empty] | 59.68222 | 1.833 | 74.56944 | 2.151
[24 empty] | 59.68222 | 1.833 | 74.56944 | 2.151
[24 empty] | 59.68222 | 1.832 | 74.58333 | 2.151
[24 empty] | 59.68222 | 1.832 | 74.58333 | 2.151
[24 empty] | 59.68222 | 1.832 | 74.58333 | 2.151
[24 empty] | 59.68222 | 1.832 | 74.58333 | 2.151
[24 empty] | 59.68222 | 1.832 | 74.58333 | 2.151
[24 empty] | 59.68222 | 1.832 | 74.59722 | 2.151
[24 empty] | 59.68222 | 1.832 | 74.59722 | 2.151
[24 empty] | 59.68222 | 1.832 | 74.59722 | 2.151
[24 empty] | 59.68222 | 1.832 | 74.59722 | 2.15
[24 empty] | 59.68222 | 1.832 | 74.59722 | 2.15
[24 empty] | 59.68222 | 1.832 | 74.61111 | 2.15
[24 empty] | 59.68222 | 1.832 | 74.61111 | 2.15
[24 empty] | 59.68222 | 1.832 | 74.61111 | 2.15
[24 empty] | 59.68222 | 1.832 | 74.61111 | 2.15
[24 empty] | 59.68222 | 1.832 | 74.61111 | 2.15
[24 empty] | 59.68222 | 1.832 | 74.625 | 2.15
[24 empty] | 59.68222 | 1.832 | 74.625 | 2.15
[24 empty] | 59.68222 | 1.832 | 74.625 | 2.15
[24 empty] | 59.68222 | 1.832 | 74.625 | 2.15
[24 empty] | 59.68222 | 1.832 | 74.625 | 2.15
[24 empty] | 59.68222 | 1.831 | 74.63889 | 2.15
[24 empty] | 59.73778 | 1.831 | 74.63889 | 2.15
[24 empty] | 59.73778 | 1.831 | 74.63889 | 2.15
[24 empty] | 59.73778 | 1.831 | 74.63889 | 2.15
[24 empty] | 59.73778 | 1.831 | 74.63889 | 2.15
[24 empty] | 59.73778 | 1.831 | 74.65278 | 2.15
[24 empty] | 59.73778 | 1.831 | 74.65278 | 2.15
[24 empty] | 59.73778 | 1.831 | 74.65278 | 2.15
[24 empty] | 59.73778 | 1.831 | 74.65278 | 2.15
[24 empty] | 59.73778 | 1.831 | 74.65278 | 2.151
[24 empty] | 59.73778 | 1.831 | 74.66667 | 2.151
[24 empty] | 59.73778 | 1.831 | 74.66667 | 2.15
[24 empty] | 59.73778 | 1.831 | 74.66667 | 2.15
[24 empty] | 59.73778 | 1.831 | 74.66667 | 2.151
[24 empty] | 59.73778 | 1.831 | 74.66667 | 2.15
[24 empty] | 59.73778 | 1.831 | 74.68056 | 2.15
[24 empty] | 59.73778 | 1.831 | 74.68056 | 2.151
[24 empty] | 59.73778 | 1.831 | 74.68056 | 2.151
[24 empty] | 59.73778 | 1.831 | 74.68056 | 2.151
[24 empty] | 59.73778 | 1.831 | 74.68056 | 2.151
[24 empty] | 59.73778 | 1.831 | 74.69444 | 2.151
[24 empty] | 59.73778 | 1.831 | 74.69444 | 2.151
[24 empty] | 59.73778 | 1.831 | 74.69444 | 2.151
[24 empty] | 59.73778 | 1.831 | 74.69444 | 2.151
[24 empty] | 59.73778 | 1.831 | 74.69444 | 2.151
[24 empty] | 59.73778 | 1.831 | 74.70833 | 2.151
[24 empty] | 59.79333 | 1.83 | 74.70833 | 2.151
[24 empty] | 59.79333 | 1.831 | 74.70833 | 2.151
[24 empty] | 59.79333 | 1.831 | 74.70833 | 2.151
[24 empty] | 59.79333 | 1.831 | 74.70833 | 2.151
[24 empty] | 59.79333 | 1.831 | 74.72222 | 2.151
[24 empty] | 59.79333 | 1.831 | 74.72222 | 2.151
[24 empty] | 59.79333 | 1.831 | 74.72222 | 2.151
[24 empty] | 59.79333 | 1.831 | 74.72222 | 2.151
[24 empty] | 59.79333 | 1.831 | 74.72222 | 2.151
[24 empty] | 59.79333 | 1.831 | 74.73611 | 2.151
[24 empty] | 59.79333 | 1.831 | 74.73611 | 2.151
[24 empty] | 59.79333 | 1.831 | 74.73611 | 2.151
[24 empty] | 59.79333 | 1.831 | 74.73611 | 2.151
[24 empty] | 59.79333 | 1.831 | 74.73611 | 2.151
[24 empty] | 59.79333 | 1.831 | 74.75 | 2.151
[24 empty] | 59.79333 | 1.831 | 74.75 | 2.151
[24 empty] | 59.79333 | 1.831 | 74.75 | 2.151
[24 empty] | 59.79333 | 1.831 | 74.75 | 2.151
[24 empty] | 59.79333 | 1.831 | 74.75 | 2.152
[24 empty] | 59.79333 | 1.83 | 74.76389 | 2.152
[24 empty] | 59.79333 | 1.83 | 74.76389 | 2.151
[24 empty] | 59.79333 | 1.831 | 74.76389 | 2.151
[24 empty] | 59.79333 | 1.831 | 74.76389 | 2.152
[24 empty] | 59.79333 | 1.831 | 74.76389 | 2.152
[24 empty] | 59.79333 | 1.831 | 74.77778 | 2.152
[24 empty] | 59.84889 | 1.831 | 74.77778 | 2.152
[24 empty] | 59.84889 | 1.831 | 74.77778 | 2.151
[24 empty] | 59.84889 | 1.831 | 74.77778 | 2.152
[24 empty] | 59.84889 | 1.831 | 74.77778 | 2.152
[24 empty] | 59.84889 | 1.831 | 74.79167 | 2.152
[24 empty] | 59.84889 | 1.831 | 74.79167 | 2.152
[24 empty] | 59.84889 | 1.831 | 74.79167 | 2.152
[24 empty] | 59.84889 | 1.831 | 74.79167 | 2.152
[24 empty] | 59.84889 | 1.831 | 74.79167 | 2.152
[24 empty] | 59.84889 | 1.831 | 74.80556 | 2.151
[24 empty] | 59.84889 | 1.83 | 74.80556 | 2.151
[24 empty] | 59.84889 | 1.831 | 74.80556 | 2.151
[24 empty] | 59.84889 | 1.831 | 74.80556 | 2.151
[24 empty] | 59.84889 | 1.831 | 74.80556 | 2.152
[24 empty] | 59.84889 | 1.831 | 74.81944 | 2.152
[24 empty] | 59.84889 | 1.83 | 74.81944 | 2.152
[24 empty] | 59.84889 | 1.831 | 74.81944 | 2.151
[24 empty] | 59.84889 | 1.831 | 74.81944 | 2.151
[24 empty] | 59.84889 | 1.832 | 74.81944 | 2.151
[24 empty] | 59.84889 | 1.832 | 74.83333 | 2.151
[24 empty] | 59.84889 | 1.832 | 74.83333 | 2.151
[24 empty] | 59.84889 | 1.832 | 74.83333 | 2.151
[24 empty] | 59.84889 | 1.832 | 74.83333 | 2.151
[24 empty] | 59.84889 | 1.832 | 74.83333 | 2.151
[24 empty] | 59.84889 | 1.832 | 74.84722 | 2.151
[24 empty] | 59.90444 | 1.831 | 74.84722 | 2.151
[24 empty] | 59.90444 | 1.832 | 74.84722 | 2.151
[24 empty] | 59.90444 | 1.832 | 74.84722 | 2.151
[24 empty] | 59.90444 | 1.832 | 74.84722 | 2.151
[24 empty] | 59.90444 | 1.832 | 74.86111 | 2.151
[24 empty] | 59.90444 | 1.831 | 74.86111 | 2.152
[24 empty] | 59.90444 | 1.832 | 74.86111 | 2.152
[24 empty] | 59.90444 | 1.832 | 74.86111 | 2.152
[24 empty] | 59.90444 | 1.832 | 74.86111 | 2.152
[24 empty] | 59.90444 | 1.832 | 74.875 | 2.151
[24 empty] | 59.90444 | 1.832 | 74.875 | 2.151
[24 empty] | 59.90444 | 1.832 | 74.875 | 2.151
[24 empty] | 59.90444 | 1.832 | 74.875 | 2.151
[24 empty] | 59.90444 | 1.832 | 74.875 | 2.151
[24 empty] | 59.90444 | 1.832 | 74.88889 | 2.151
[24 empty] | 59.90444 | 1.831 | 74.88889 | 2.151
[24 empty] | 59.90444 | 1.831 | 74.88889 | 2.151
[24 empty] | 59.90444 | 1.831 | 74.88889 | 2.152
[24 empty] | 59.90444 | 1.831 | 74.88889 | 2.151
[24 empty] | 59.90444 | 1.831 | 74.90278 | 2.151
[24 empty] | 59.90444 | 1.831 | 74.90278 | 2.151
[24 empty] | 59.90444 | 1.832 | 74.90278 | 2.151
[24 empty] | 59.90444 | 1.832 | 74.90278 | 2.151
[24 empty] | 59.90444 | 1.832 | 74.90278 | 2.151
[24 empty] | 59.90444 | 1.832 | 74.91667 | 2.151
[24 empty] | 59.96 | 1.832 | 74.91667 | 2.151
[24 empty] | 59.96 | 1.832 | 74.91667 | 2.152
[24 empty] | 59.96 | 1.833 | 74.91667 | 2.152
[24 empty] | 59.96 | 1.833 | 74.91667 | 2.152
[24 empty] | 59.96 | 1.832 | 74.93056 | 2.152
[24 empty] | 59.96 | 1.832 | 74.93056 | 2.152
[24 empty] | 59.96 | 1.832 | 74.93056 | 2.152
[24 empty] | 59.96 | 1.832 | 74.93056 | 2.152
[24 empty] | 59.96 | 1.832 | 74.93056 | 2.152
[24 empty] | 59.96 | 1.832 | 74.94444 | 2.152
[24 empty] | 59.96 | 1.831 | 74.94444 | 2.152
[24 empty] | 59.96 | 1.832 | 74.94444 | 2.152
[24 empty] | 59.96 | 1.831 | 74.94444 | 2.152
[24 empty] | 59.96 | 1.831 | 74.94444 | 2.152
[24 empty] | 59.96 | 1.831 | 74.95833 | 2.152
[24 empty] | 59.96 | 1.831 | 74.95833 | 2.152
[24 empty] | 59.96 | 1.831 | 74.95833 | 2.152
[24 empty] | 59.96 | 1.831 | 74.95833 | 2.152
[24 empty] | 59.96 | 1.831 | 74.95833 | 2.152
[24 empty] | 59.96 | 1.831 | 74.97222 | 2.152
[24 empty] | 59.96 | 1.831 | 74.97222 | 2.152
[24 empty] | 59.96 | 1.831 | 74.97222 | 2.153
[24 empty] | 59.96 | 1.831 | 74.97222 | 2.152
[24 empty] | 59.96 | 1.831 | 74.97222 | 2.153
[24 empty] | 59.96 | 1.831 | 74.98611 | 2.153
[24 empty] | 60.01556 | 1.831 | 74.98611 | 2.153
[24 empty] | 60.01556 | 1.832 | 74.98611 | 2.153
[24 empty] | 60.01556 | 1.832 | 74.98611 | 2.153
[24 empty] | 60.01556 | 1.832 | 74.98611 | 2.153
[24 empty] | 60.01556 | 1.832 | 75 | 2.153
[24 empty] | 60.01556 | 1.831 | 75 | 2.153
[24 empty] | 60.01556 | 1.831 | 75 | 2.153
[24 empty] | 60.01556 | 1.831 | 75 | 2.153
[24 empty] | 60.01556 | 1.831 | 75 | 2.153
[24 empty] | 60.01556 | 1.831 | 75.01389 | 2.153
[24 empty] | 60.01556 | 1.831 | 75.01389 | 2.153
[24 empty] | 60.01556 | 1.831 | 75.01389 | 2.153
[24 empty] | 60.01556 | 1.831 | 75.01389 | 2.154
[24 empty] | 60.01556 | 1.831 | 75.01389 | 2.154
[24 empty] | 60.01556 | 1.831 | 75.02778 | 2.154
[24 empty] | 60.01556 | 1.831 | 75.02778 | 2.154
[24 empty] | 60.01556 | 1.831 | 75.02778 | 2.154
[24 empty] | 60.01556 | 1.832 | 75.02778 | 2.154
[24 empty] | 60.01556 | 1.832 | 75.02778 | 2.154
[24 empty] | 60.01556 | 1.831 | 75.04167 | 2.154
[24 empty] | 60.01556 | 1.831 | 75.04167 | 2.155
[24 empty] | 60.01556 | 1.831 | 75.04167 | 2.155
[24 empty] | 60.01556 | 1.831 | 75.04167 | 2.155
[24 empty] | 60.01556 | 1.832 | 75.04167 | 2.155
[24 empty] | 60.01556 | 1.832 | 75.05556 | 2.155
[24 empty] | 60.07111 | 1.832 | 75.05556 | 2.155
[24 empty] | 60.07111 | 1.832 | 75.05556 | 2.155
[24 empty] | 60.07111 | 1.832 | 75.05556 | 2.155
[24 empty] | 60.07111 | 1.832 | 75.05556 | 2.155
[24 empty] | 60.07111 | 1.832 | 75.06944 | 2.155
[24 empty] | 60.07111 | 1.832 | 75.06944 | 2.155
[24 empty] | 60.07111 | 1.832 | 75.06944 | 2.155
[24 empty] | 60.07111 | 1.832 | 75.06944 | 2.154
[24 empty] | 60.07111 | 1.832 | 75.06944 | 2.154
[24 empty] | 60.07111 | 1.832 | 75.08333 | 2.154
[24 empty] | 60.07111 | 1.832 | 75.08333 | 2.154
[24 empty] | 60.07111 | 1.832 | 75.08333 | 2.154
[24 empty] | 60.07111 | 1.832 | 75.08333 | 2.154
[24 empty] | 60.07111 | 1.832 | 75.08333 | 2.154
[24 empty] | 60.07111 | 1.831 | 75.09722 | 2.154
[24 empty] | 60.07111 | 1.831 | 75.09722 | 2.154
[24 empty] | 60.07111 | 1.831 | 75.09722 | 2.154
[24 empty] | 60.07111 | 1.831 | 75.09722 | 2.154
[24 empty] | 60.07111 | 1.831 | 75.09722 | 2.154
[24 empty] | 60.07111 | 1.831 | 75.11111 | 2.154
[24 empty] | 60.07111 | 1.831 | 75.11111 | 2.154
[24 empty] | 60.07111 | 1.831 | 75.11111 | 2.154
[24 empty] | 60.07111 | 1.831 | 75.11111 | 2.154
[24 empty] | 60.07111 | 1.831 | 75.11111 | 2.154
[24 empty] | 60.07111 | 1.831 | 75.125 | 2.154
[24 empty] | 60.12667 | 1.831 | 75.125 | 2.154
[24 empty] | 60.12667 | 1.832 | 75.125 | 2.155
[24 empty] | 60.12667 | 1.832 | 75.125 | 2.155
[24 empty] | 60.12667 | 1.832 | 75.125 | 2.155
[24 empty] | 60.12667 | 1.832 | 75.13889 | 2.155
[24 empty] | 60.12667 | 1.832 | 75.13889 | 2.155
[24 empty] | 60.12667 | 1.832 | 75.13889 | 2.154
[24 empty] | 60.12667 | 1.833 | 75.13889 | 2.154
[24 empty] | 60.12667 | 1.833 | 75.13889 | 2.154
[24 empty] | 60.12667 | 1.832 | 75.15278 | 2.154
[24 empty] | 60.12667 | 1.832 | 75.15278 | 2.154
[24 empty] | 60.12667 | 1.832 | 75.15278 | 2.154
[24 empty] | 60.12667 | 1.832 | 75.15278 | 2.154
[24 empty] | 60.12667 | 1.832 | 75.15278 | 2.154
[24 empty] | 60.12667 | 1.833 | 75.16667 | 2.154
[24 empty] | 60.12667 | 1.833 | 75.16667 | 2.154
[24 empty] | 60.12667 | 1.833 | 75.16667 | 2.153
[24 empty] | 60.12667 | 1.833 | 75.16667 | 2.153
[24 empty] | 60.12667 | 1.833 | 75.16667 | 2.153
[24 empty] | 60.12667 | 1.833 | 75.18056 | 2.153
[24 empty] | 60.12667 | 1.833 | 75.18056 | 2.153
[24 empty] | 60.12667 | 1.833 | 75.18056 | 2.153
[24 empty] | 60.12667 | 1.833 | 75.18056 | 2.153
[24 empty] | 60.12667 | 1.833 | 75.18056 | 2.153
[24 empty] | 60.12667 | 1.832 | 75.19444 | 2.153
[24 empty] | 60.18222 | 1.832 | 75.19444 | 2.153
[24 empty] | 60.18222 | 1.832 | 75.19444 | 2.152
[24 empty] | 60.18222 | 1.832 | 75.19444 | 2.152
[24 empty] | 60.18222 | 1.832 | 75.19444 | 2.152
[24 empty] | 60.18222 | 1.832 | 75.20833 | 2.152
[24 empty] | 60.18222 | 1.832 | 75.20833 | 2.152
[24 empty] | 60.18222 | 1.832 | 75.20833 | 2.152
[24 empty] | 60.18222 | 1.832 | 75.20833 | 2.152
[24 empty] | 60.18222 | 1.832 | 75.20833 | 2.152
[24 empty] | 60.18222 | 1.832 | 75.22222 | 2.152
[24 empty] | 60.18222 | 1.832 | 75.22222 | 2.152
[24 empty] | 60.18222 | 1.832 | 75.22222 | 2.152
[24 empty] | 60.18222 | 1.832 | 75.22222 | 2.152
[24 empty] | 60.18222 | 1.832 | 75.22222 | 2.152
[24 empty] | 60.18222 | 1.832 | 75.23611 | 2.152
[24 empty] | 60.18222 | 1.832 | 75.23611 | 2.151
[24 empty] | 60.18222 | 1.832 | 75.23611 | 2.151
[24 empty] | 60.18222 | 1.832 | 75.23611 | 2.151
[24 empty] | 60.18222 | 1.832 | 75.23611 | 2.151
[24 empty] | 60.18222 | 1.831 | 75.25 | 2.151
[24 empty] | 60.18222 | 1.832 | 75.25 | 2.151
[24 empty] | 60.18222 | 1.832 | 75.25 | 2.151
[24 empty] | 60.18222 | 1.832 | 75.25 | 2.151
[24 empty] | 60.18222 | 1.832 | 75.25 | 2.151
[24 empty] | 60.18222 | 1.832 | 75.26389 | 2.151
[24 empty] | 60.23778 | 1.832 | 75.26389 | 2.151
[24 empty] | 60.23778 | 1.832 | 75.26389 | 2.15
[24 empty] | 60.23778 | 1.832 | 75.26389 | 2.15
[24 empty] | 60.23778 | 1.832 | 75.26389 | 2.15
[24 empty] | 60.23778 | 1.832 | 75.27778 | 2.15
[24 empty] | 60.23778 | 1.832 | 75.27778 | 2.15
[24 empty] | 60.23778 | 1.832 | 75.27778 | 2.15
[24 empty] | 60.23778 | 1.832 | 75.27778 | 2.149
[24 empty] | 60.23778 | 1.832 | 75.27778 | 2.149
[24 empty] | 60.23778 | 1.831 | 75.29167 | 2.149
[24 empty] | 60.23778 | 1.832 | 75.29167 | 2.149
[24 empty] | 60.23778 | 1.832 | 75.29167 | 2.148
[24 empty] | 60.23778 | 1.832 | 75.29167 | 2.148
[24 empty] | 60.23778 | 1.832 | 75.29167 | 2.149
[24 empty] | 60.23778 | 1.831 | 75.30556 | 2.148
[24 empty] | 60.23778 | 1.831 | 75.30556 | 2.148
[24 empty] | 60.23778 | 1.831 | 75.30556 | 2.149
[24 empty] | 60.23778 | 1.831 | 75.30556 | 2.149
[24 empty] | 60.23778 | 1.831 | 75.30556 | 2.149
[24 empty] | 60.23778 | 1.831 | 75.31944 | 2.149
[24 empty] | 60.23778 | 1.831 | 75.31944 | 2.149
[24 empty] | 60.23778 | 1.831 | 75.31944 | 2.149
[24 empty] | 60.23778 | 1.831 | 75.31944 | 2.149
[24 empty] | 60.23778 | 1.832 | 75.31944 | 2.149
[24 empty] | 60.23778 | 1.832 | 75.33333 | 2.149
[24 empty] | 60.29333 | 1.832 | 75.33333 | 2.149
[24 empty] | 60.29333 | 1.832 | 75.33333 | 2.149
[24 empty] | 60.29333 | 1.833 | 75.33333 | 2.149
[24 empty] | 60.29333 | 1.833 | 75.33333 | 2.148
[24 empty] | 60.29333 | 1.832 | 75.34722 | 2.148
[24 empty] | 60.29333 | 1.832 | 75.34722 | 2.148
[24 empty] | 60.29333 | 1.832 | 75.34722 | 2.148
[24 empty] | 60.29333 | 1.832 | 75.34722 | 2.148
[24 empty] | 60.29333 | 1.832 | 75.34722 | 2.148
[24 empty] | 60.29333 | 1.832 | 75.36111 | 2.148
[24 empty] | 60.29333 | 1.832 | 75.36111 | 2.148
[24 empty] | 60.29333 | 1.832 | 75.36111 | 2.148
[24 empty] | 60.29333 | 1.832 | 75.36111 | 2.148
[24 empty] | 60.29333 | 1.832 | 75.36111 | 2.148
[24 empty] | 60.29333 | 1.831 | 75.375 | 2.147
[24 empty] | 60.29333 | 1.831 | 75.375 | 2.147
[24 empty] | 60.29333 | 1.831 | 75.375 | 2.147
[24 empty] | 60.29333 | 1.831 | 75.375 | 2.148
[24 empty] | 60.29333 | 1.831 | 75.375 | 2.148
[24 empty] | 60.29333 | 1.831 | 75.38889 | 2.148
[24 empty] | 60.29333 | 1.831 | 75.38889 | 2.148
[24 empty] | 60.29333 | 1.831 | 75.38889 | 2.148
[24 empty] | 60.29333 | 1.832 | 75.38889 | 2.148
[24 empty] | 60.29333 | 1.832 | 75.38889 | 2.148
[24 empty] | 60.29333 | 1.832 | 75.40278 | 2.148
[24 empty] | 60.34889 | 1.831 | 75.40278 | 2.148
[24 empty] | 60.34889 | 1.831 | 75.40278 | 2.148
[24 empty] | 60.34889 | 1.831 | 75.40278 | 2.148
[24 empty] | 60.34889 | 1.831 | 75.40278 | 2.148
[24 empty] | 60.34889 | 1.831 | 75.41667 | 2.148
[24 empty] | 60.34889 | 1.831 | 75.41667 | 2.148
[24 empty] | 60.34889 | 1.831 | 75.41667 | 2.148
[24 empty] | 60.34889 | 1.832 | 75.41667 | 2.148
[24 empty] | 60.34889 | 1.832 | 75.41667 | 2.148
[24 empty] | 60.34889 | 1.832 | 75.43056 | 2.148
[24 empty] | 60.34889 | 1.832 | 75.43056 | 2.148
[24 empty] | 60.34889 | 1.832 | 75.43056 | 2.148
[24 empty] | 60.34889 | 1.832 | 75.43056 | 2.149
[24 empty] | 60.34889 | 1.832 | 75.43056 | 2.149
[24 empty] | 60.34889 | 1.832 | 75.44444 | 2.149
[24 empty] | 60.34889 | 1.832 | 75.44444 | 2.149
[24 empty] | 60.34889 | 1.832 | 75.44444 | 2.149
[24 empty] | 60.34889 | 1.832 | 75.44444 | 2.149
[24 empty] | 60.34889 | 1.832 | 75.44444 | 2.149
[24 empty] | 60.34889 | 1.832 | 75.45833 | 2.149
[24 empty] | 60.34889 | 1.832 | 75.45833 | 2.149
[24 empty] | 60.34889 | 1.832 | 75.45833 | 2.149
[24 empty] | 60.34889 | 1.832 | 75.45833 | 2.149
[24 empty] | 60.34889 | 1.832 | 75.45833 | 2.149
[24 empty] | 60.34889 | 1.831 | 75.47222 | 2.149
[24 empty] | 60.40444 | 1.831 | 75.47222 | 2.149
[24 empty] | 60.40444 | 1.831 | 75.47222 | 2.149
[24 empty] | 60.40444 | 1.831 | 75.47222 | 2.149
[24 empty] | 60.40444 | 1.831 | 75.47222 | 2.149
[24 empty] | 60.40444 | 1.831 | 75.48611 | 2.149
[24 empty] | 60.40444 | 1.831 | 75.48611 | 2.149
[24 empty] | 60.40444 | 1.831 | 75.48611 | 2.149
[24 empty] | 60.40444 | 1.832 | 75.48611 | 2.149
[24 empty] | 60.40444 | 1.832 | 75.48611 | 2.149
[24 empty] | 60.40444 | 1.832 | 75.5 | 2.149
[24 empty] | 60.40444 | 1.832 | 75.5 | 2.149
[24 empty] | 60.40444 | 1.832 | 75.5 | 2.149
[24 empty] | 60.40444 | 1.832 | 75.5 | 2.149
[24 empty] | 60.40444 | 1.832 | 75.5 | 2.149
[24 empty] | 60.40444 | 1.832 | 75.51389 | 2.149
[24 empty] | 60.40444 | 1.831 | 75.51389 | 2.149
[24 empty] | 60.40444 | 1.831 | 75.51389 | 2.149
[24 empty] | 60.40444 | 1.831 | 75.51389 | 2.149
[24 empty] | 60.40444 | 1.831 | 75.51389 | 2.149
[24 empty] | 60.40444 | 1.831 | 75.52778 | 2.149
[24 empty] | 60.40444 | 1.831 | 75.52778 | 2.149
[24 empty] | 60.40444 | 1.831 | 75.52778 | 2.149
[24 empty] | 60.40444 | 1.831 | 75.52778 | 2.149
[24 empty] | 60.40444 | 1.831 | 75.52778 | 2.149
[24 empty] | 60.40444 | 1.831 | 75.54167 | 2.149
[24 empty] | 60.46 | 1.831 | 75.54167 | 2.149
[24 empty] | 60.46 | 1.831 | 75.54167 | 2.149
[24 empty] | 60.46 | 1.831 | 75.54167 | 2.149
[24 empty] | 60.46 | 1.831 | 75.54167 | 2.149
[24 empty] | 60.46 | 1.831 | 75.55556 | 2.149
[24 empty] | 60.46 | 1.831 | 75.55556 | 2.149
[24 empty] | 60.46 | 1.831 | 75.55556 | 2.149
[24 empty] | 60.46 | 1.831 | 75.55556 | 2.149
[24 empty] | 60.46 | 1.831 | 75.55556 | 2.149
[24 empty] | 60.46 | 1.831 | 75.56944 | 2.149
[24 empty] | 60.46 | 1.832 | 75.56944 | 2.149
[24 empty] | 60.46 | 1.832 | 75.56944 | 2.15
[24 empty] | 60.46 | 1.832 | 75.56944 | 2.15
[24 empty] | 60.46 | 1.832 | 75.56944 | 2.149
[24 empty] | 60.46 | 1.832 | 75.58333 | 2.15
[24 empty] | 60.46 | 1.832 | 75.58333 | 2.15
[24 empty] | 60.46 | 1.832 | 75.58333 | 2.15
[24 empty] | 60.46 | 1.832 | 75.58333 | 2.15
[24 empty] | 60.46 | 1.832 | 75.58333 | 2.15
[24 empty] | 60.46 | 1.831 | 75.59722 | 2.15
[24 empty] | 60.46 | 1.831 | 75.59722 | 2.15
[24 empty] | 60.46 | 1.831 | 75.59722 | 2.15
[24 empty] | 60.46 | 1.831 | 75.59722 | 2.15
[24 empty] | 60.46 | 1.831 | 75.59722 | 2.15
[24 empty] | 60.51556 | 1.831 | 75.61111 | 2.15
[24 empty] | 60.51556 | 1.831 | 75.61111 | 2.15
[24 empty] | 60.51556 | 1.831 | 75.61111 | 2.15
[24 empty] | 60.51556 | 1.831 | 75.61111 | 2.15
[24 empty] | 60.51556 | 1.832 | 75.61111 | 2.15
[24 empty] | 60.51556 | 1.832 | 75.625 | 2.15
[24 empty] | 60.51556 | 1.832 | 75.625 | 2.15
[24 empty] | 60.51556 | 1.832 | 75.625 | 2.15
[24 empty] | 60.51556 | 1.832 | 75.625 | 2.15
[24 empty] | 60.51556 | 1.832 | 75.625 | 2.15
[24 empty] | 60.51556 | 1.832 | 75.63889 | 2.15
[24 empty] | 60.51556 | 1.832 | 75.63889 | 2.15
[24 empty] | 60.51556 | 1.832 | 75.63889 | 2.15
[24 empty] | 60.51556 | 1.832 | 75.63889 | 2.15
[24 empty] | 60.51556 | 1.832 | 75.63889 | 2.15
[24 empty] | 60.51556 | 1.831 | 75.65278 | 2.151
[24 empty] | 60.51556 | 1.831 | 75.65278 | 2.151
[24 empty] | 60.51556 | 1.831 | 75.65278 | 2.151
[24 empty] | 60.51556 | 1.831 | 75.65278 | 2.151
[24 empty] | 60.51556 | 1.831 | 75.65278 | 2.151
[24 empty] | 60.51556 | 1.832 | 75.66667 | 2.151
[24 empty] | 60.51556 | 1.832 | 75.66667 | 2.151
[24 empty] | 60.51556 | 1.832 | 75.66667 | 2.151
[24 empty] | 60.51556 | 1.832 | 75.66667 | 2.151
[24 empty] | 60.51556 | 1.832 | 75.66667 | 2.151
[24 empty] | 60.57111 | 1.832 | 75.68056 | 2.151
[24 empty] | 60.57111 | 1.832 | 75.68056 | 2.151
[24 empty] | 60.57111 | 1.832 | 75.68056 | 2.151
[24 empty] | 60.57111 | 1.832 | 75.68056 | 2.151
[24 empty] | 60.57111 | 1.831 | 75.68056 | 2.151
[24 empty] | 60.57111 | 1.831 | 75.69444 | 2.151
[24 empty] | 60.57111 | 1.831 | 75.69444 | 2.151
[24 empty] | 60.57111 | 1.832 | 75.69444 | 2.151
[24 empty] | 60.57111 | 1.832 | 75.69444 | 2.151
[24 empty] | 60.57111 | 1.832 | 75.69444 | 2.151
[24 empty] | 60.57111 | 1.831 | 75.70833 | 2.151
[24 empty] | 60.57111 | 1.831 | 75.70833 | 2.151
[24 empty] | 60.57111 | 1.831 | 75.70833 | 2.151
[24 empty] | 60.57111 | 1.831 | 75.70833 | 2.151
[24 empty] | 60.57111 | 1.831 | 75.70833 | 2.151
[24 empty] | 60.57111 | 1.831 | 75.72222 | 2.151
[24 empty] | 60.57111 | 1.831 | 75.72222 | 2.152
[24 empty] | 60.57111 | 1.832 | 75.72222 | 2.152
[24 empty] | 60.57111 | 1.832 | 75.72222 | 2.152
[24 empty] | 60.57111 | 1.832 | 75.72222 | 2.151
[24 empty] | 60.57111 | 1.832 | 75.73611 | 2.151
[24 empty] | 60.57111 | 1.832 | 75.73611 | 2.152
[24 empty] | 60.57111 | 1.832 | 75.73611 | 2.152
[24 empty] | 60.57111 | 1.832 | 75.73611 | 2.152
[24 empty] | 60.57111 | 1.832 | 75.73611 | 2.152
[24 empty] | 60.62667 | 1.832 | 75.75 | 2.152
[24 empty] | 60.62667 | 1.832 | 75.75 | 2.152
[24 empty] | 60.62667 | 1.832 | 75.75 | 2.152
[24 empty] | 60.62667 | 1.832 | 75.75 | 2.153
[24 empty] | 60.62667 | 1.832 | 75.75 | 2.153
[24 empty] | 60.62667 | 1.831 | 75.76389 | 2.153
[24 empty] | 60.62667 | 1.831 | 75.76389 | 2.153
[24 empty] | 60.62667 | 1.832 | 75.76389 | 2.153
[24 empty] | 60.62667 | 1.831 | 75.76389 | 2.153
[24 empty] | 60.62667 | 1.831 | 75.76389 | 2.153
[24 empty] | 60.62667 | 1.831 | 75.77778 | 2.153
[24 empty] | 60.62667 | 1.831 | 75.77778 | 2.152
[24 empty] | 60.62667 | 1.832 | 75.77778 | 2.152
[24 empty] | 60.62667 | 1.832 | 75.77778 | 2.152
[24 empty] | 60.62667 | 1.832 | 75.77778 | 2.152
[24 empty] | 60.62667 | 1.832 | 75.79167 | 2.152
[24 empty] | 60.62667 | 1.832 | 75.79167 | 2.152
[24 empty] | 60.62667 | 1.832 | 75.79167 | 2.153
[24 empty] | 60.62667 | 1.833 | 75.79167 | 2.153
[24 empty] | 60.62667 | 1.833 | 75.79167 | 2.153
[24 empty] | 60.62667 | 1.833 | 75.80556 | 2.153
[24 empty] | 60.62667 | 1.833 | 75.80556 | 2.153
[24 empty] | 60.62667 | 1.833 | 75.80556 | 2.153
[24 empty] | 60.62667 | 1.833 | 75.80556 | 2.152
[24 empty] | 60.62667 | 1.833 | 75.80556 | 2.152
[24 empty] | 60.68222 | 1.832 | 75.81944 | 2.152
[24 empty] | 60.68222 | 1.832 | 75.81944 | 2.152
[24 empty] | 60.68222 | 1.833 | 75.81944 | 2.152
[24 empty] | 60.68222 | 1.833 | 75.81944 | 2.152
[24 empty] | 60.68222 | 1.832 | 75.81944 | 2.152
[24 empty] | 60.68222 | 1.832 | 75.83333 | 2.152
[24 empty] | 60.68222 | 1.832 | 75.83333 | 2.152
[24 empty] | 60.68222 | 1.832 | 75.83333 | 2.152
[24 empty] | 60.68222 | 1.832 | 75.83333 | 2.152
[24 empty] | 60.68222 | 1.832 | 75.83333 | 2.152
[24 empty] | 60.68222 | 1.832 | 75.84722 | 2.152
[24 empty] | 60.68222 | 1.832 | 75.84722 | 2.152
[24 empty] | 60.68222 | 1.833 | 75.84722 | 2.152
[24 empty] | 60.68222 | 1.833 | 75.84722 | 2.152
[24 empty] | 60.68222 | 1.833 | 75.84722 | 2.153
[24 empty] | 60.68222 | 1.832 | 75.86111 | 2.153
[24 empty] | 60.68222 | 1.832 | 75.86111 | 2.153
[24 empty] | 60.68222 | 1.832 | 75.86111 | 2.153
[24 empty] | 60.68222 | 1.832 | 75.86111 | 2.153
[24 empty] | 60.68222 | 1.832 | 75.86111 | 2.153
[24 empty] | 60.68222 | 1.832 | 75.875 | 2.153
[24 empty] | 60.68222 | 1.832 | 75.875 | 2.153
[24 empty] | 60.68222 | 1.832 | 75.875 | 2.153
[24 empty] | 60.68222 | 1.832 | 75.875 | 2.153
[24 empty] | 60.68222 | 1.832 | 75.875 | 2.153
[24 empty] | 60.73778 | 1.832 | 75.88889 | 2.153
[24 empty] | 60.73778 | 1.832 | 75.88889 | 2.153
[24 empty] | 60.73778 | 1.832 | 75.88889 | 2.153
[24 empty] | 60.73778 | 1.832 | 75.88889 | 2.153
[24 empty] | 60.73778 | 1.832 | 75.88889 | 2.153
[24 empty] | 60.73778 | 1.832 | 75.90278 | 2.154
[24 empty] | 60.73778 | 1.832 | 75.90278 | 2.154
[24 empty] | 60.73778 | 1.832 | 75.90278 | 2.154
[24 empty] | 60.73778 | 1.832 | 75.90278 | 2.154
[24 empty] | 60.73778 | 1.832 | 75.90278 | 2.154
[24 empty] | 60.73778 | 1.832 | 75.91667 | 2.154
[24 empty] | 60.73778 | 1.832 | 75.91667 | 2.154
[24 empty] | 60.73778 | 1.831 | 75.91667 | 2.154
[24 empty] | 60.73778 | 1.831 | 75.91667 | 2.154
[24 empty] | 60.73778 | 1.832 | 75.91667 | 2.154
[24 empty] | 60.73778 | 1.832 | 75.93056 | 2.154
[24 empty] | 60.73778 | 1.831 | 75.93056 | 2.154
[24 empty] | 60.73778 | 1.831 | 75.93056 | 2.154
[24 empty] | 60.73778 | 1.831 | 75.93056 | 2.154
[24 empty] | 60.73778 | 1.832 | 75.93056 | 2.154
[24 empty] | 60.73778 | 1.832 | 75.94444 | 2.154
[24 empty] | 60.73778 | 1.832 | 75.94444 | 2.155
[24 empty] | 60.73778 | 1.832 | 75.94444 | 2.154
[24 empty] | 60.73778 | 1.832 | 75.94444 | 2.154
[24 empty] | 60.73778 | 1.832 | 75.94444 | 2.154
[24 empty] | 60.79333 | 1.831 | 75.95833 | 2.155
[24 empty] | 60.79333 | 1.831 | 75.95833 | 2.155
[24 empty] | 60.79333 | 1.831 | 75.95833 | 2.155
[24 empty] | 60.79333 | 1.831 | 75.95833 | 2.155
[24 empty] | 60.79333 | 1.831 | 75.95833 | 2.155
[24 empty] | 60.79333 | 1.831 | 75.97222 | 2.155
[24 empty] | 60.79333 | 1.831 | 75.97222 | 2.155
[24 empty] | 60.79333 | 1.831 | 75.97222 | 2.155
[24 empty] | 60.79333 | 1.831 | 75.97222 | 2.155
[24 empty] | 60.79333 | 1.831 | 75.97222 | 2.155
[24 empty] | 60.79333 | 1.832 | 75.98611 | 2.155
[24 empty] | 60.79333 | 1.832 | 75.98611 | 2.155
[24 empty] | 60.79333 | 1.832 | 75.98611 | 2.155
[24 empty] | 60.79333 | 1.832 | 75.98611 | 2.155
[24 empty] | 60.79333 | 1.833 | 75.98611 | 2.155
[24 empty] | 60.79333 | 1.832 | 76 | 2.155
[24 empty] | 60.79333 | 1.832 | 76 | 2.155
[24 empty] | 60.79333 | 1.832 | 76 | 2.155
[24 empty] | 60.79333 | 1.832 | 76 | 2.155
[24 empty] | 60.79333 | 1.832 | 76 | 2.155
[24 empty] | 60.79333 | 1.832 | 76.01389 | 2.155
[24 empty] | 60.79333 | 1.832 | 76.01389 | 2.155
[24 empty] | 60.79333 | 1.832 | 76.01389 | 2.156
[24 empty] | 60.79333 | 1.832 | 76.01389 | 2.156
[24 empty] | 60.79333 | 1.832 | 76.01389 | 2.156
[24 empty] | 60.84889 | 1.831 | 76.02778 | 2.156
[24 empty] | 60.84889 | 1.832 | 76.02778 | 2.156
[24 empty] | 60.84889 | 1.832 | 76.02778 | 2.156
[24 empty] | 60.84889 | 1.832 | 76.02778 | 2.156
[24 empty] | 60.84889 | 1.832 | 76.02778 | 2.156
[24 empty] | 60.84889 | 1.832 | 76.04167 | 2.156
[24 empty] | 60.84889 | 1.832 | 76.04167 | 2.156
[24 empty] | 60.84889 | 1.832 | 76.04167 | 2.156
[24 empty] | 60.84889 | 1.832 | 76.04167 | 2.156
[24 empty] | 60.84889 | 1.832 | 76.04167 | 2.156
[24 empty] | 60.84889 | 1.832 | 76.05556 | 2.156
[24 empty] | 60.84889 | 1.831 | 76.05556 | 2.156
[24 empty] | 60.84889 | 1.831 | 76.05556 | 2.157
[24 empty] | 60.84889 | 1.831 | 76.05556 | 2.157
[24 empty] | 60.84889 | 1.831 | 76.05556 | 2.157
[24 empty] | 60.84889 | 1.831 | 76.06944 | 2.157
[24 empty] | 60.84889 | 1.832 | 76.06944 | 2.157
[24 empty] | 60.84889 | 1.832 | 76.06944 | 2.157
[24 empty] | 60.84889 | 1.832 | 76.06944 | 2.157
[24 empty] | 60.84889 | 1.832 | 76.06944 | 2.157
[24 empty] | 60.84889 | 1.832 | 76.08333 | 2.157
[24 empty] | 60.84889 | 1.832 | 76.08333 | 2.157
[24 empty] | 60.84889 | 1.832 | 76.08333 | 2.157
[24 empty] | 60.84889 | 1.832 | 76.08333 | 2.155
[24 empty] | 60.84889 | 1.832 | 76.08333 | 2.155
[24 empty] | 60.90444 | 1.832 | 76.09722 | 2.155
[24 empty] | 60.90444 | 1.832 | 76.09722 | 2.155
[24 empty] | 60.90444 | 1.832 | 76.09722 | 2.154
[24 empty] | 60.90444 | 1.831 | 76.09722 | 2.154
[24 empty] | 60.90444 | 1.832 | 76.09722 | 2.154
[24 empty] | 60.90444 | 1.832 | 76.11111 | 2.155
[24 empty] | 60.90444 | 1.832 | 76.11111 | 2.154
[24 empty] | 60.90444 | 1.833 | 76.11111 | 2.154
[24 empty] | 60.90444 | 1.833 | 76.11111 | 2.154
[24 empty] | 60.90444 | 1.834 | 76.11111 | 2.153
[24 empty] | 60.90444 | 1.833 | 76.125 | 2.153
[24 empty] | 60.90444 | 1.834 | 76.125 | 2.151
[24 empty] | 60.90444 | 1.833 | 76.125 | 2.152
[24 empty] | 60.90444 | 1.833 | 76.125 | 2.152
[24 empty] | 60.90444 | 1.833 | 76.125 | 2.152
[24 empty] | 60.90444 | 1.833 | 76.13889 | 2.153
[24 empty] | 60.90444 | 1.833 | 76.13889 | 2.152
[24 empty] | 60.90444 | 1.833 | 76.13889 | 2.151
[24 empty] | 60.90444 | 1.833 | 76.13889 | 2.151
[24 empty] | 60.90444 | 1.832 | 76.13889 | 2.152
[24 empty] | 60.90444 | 1.832 | 76.15278 | 2.151
[24 empty] | 60.90444 | 1.832 | 76.15278 | 2.151
[24 empty] | 60.90444 | 1.832 | 76.15278 | 2.151
[24 empty] | 60.90444 | 1.832 | 76.15278 | 2.151
[24 empty] | 60.90444 | 1.832 | 76.15278 | 2.152
[24 empty] | 60.96 | 1.832 | 76.16667 | 2.151
[24 empty] | 60.96 | 1.833 | 76.16667 | 2.151
[24 empty] | 60.96 | 1.833 | 76.16667 | 2.151
[24 empty] | 60.96 | 1.833 | 76.16667 | 2.15
[24 empty] | 60.96 | 1.833 | 76.16667 | 2.15
[24 empty] | 60.96 | 1.832 | 76.18056 | 2.151
[24 empty] | 60.96 | 1.832 | 76.18056 | 2.151
[24 empty] | 60.96 | 1.832 | 76.18056 | 2.151
[24 empty] | 60.96 | 1.833 | 76.18056 | 2.151
[24 empty] | 60.96 | 1.833 | 76.18056 | 2.152
[24 empty] | 60.96 | 1.832 | 76.19444 | 2.152
[24 empty] | 60.96 | 1.832 | 76.19444 | 2.152
[24 empty] | 60.96 | 1.832 | 76.19444 | 2.152
[24 empty] | 60.96 | 1.832 | 76.19444 | 2.152
[24 empty] | 60.96 | 1.832 | 76.19444 | 2.152
[24 empty] | 60.96 | 1.832 | 76.20833 | 2.152
[24 empty] | 60.96 | 1.832 | 76.20833 | 2.152
[24 empty] | 60.96 | 1.832 | 76.20833 | 2.152
[24 empty] | 60.96 | 1.832 | 76.20833 | 2.152
[24 empty] | 60.96 | 1.832 | 76.20833 | 2.152
[24 empty] | 60.96 | 1.831 | 76.22222 | 2.152
[24 empty] | 60.96 | 1.831 | 76.22222 | 2.152
[24 empty] | 60.96 | 1.831 | 76.22222 | 2.152
[24 empty] | 60.96 | 1.832 | 76.22222 | 2.153
[24 empty] | 60.96 | 1.832 | 76.22222 | 2.153
[24 empty] | 61.01556 | 1.832 | 76.23611 | 2.153
[24 empty] | 61.01556 | 1.832 | 76.23611 | 2.153
[24 empty] | 61.01556 | 1.833 | 76.23611 | 2.153
[24 empty] | 61.01556 | 1.833 | 76.23611 | 2.152
[24 empty] | 61.01556 | 1.833 | 76.23611 | 2.152
[24 empty] | 61.01556 | 1.832 | 76.25 | 2.153
[24 empty] | 61.01556 | 1.833 | 76.25 | 2.153
[24 empty] | 61.01556 | 1.832 | 76.25 | 2.152
[24 empty] | 61.01556 | 1.832 | 76.25 | 2.153
[24 empty] | 61.01556 | 1.832 | 76.25 | 2.153
[24 empty] | 61.01556 | 1.832 | 76.26389 | 2.153
[24 empty] | 61.01556 | 1.832 | 76.26389 | 2.153
[24 empty] | 61.01556 | 1.832 | 76.26389 | 2.152
[24 empty] | 61.01556 | 1.832 | 76.26389 | 2.152
[24 empty] | 61.01556 | 1.832 | 76.26389 | 2.152
[24 empty] | 61.01556 | 1.832 | 76.27778 | 2.152
[24 empty] | 61.01556 | 1.832 | 76.27778 | 2.152
[24 empty] | 61.01556 | 1.832 | 76.27778 | 2.152
[24 empty] | 61.01556 | 1.832 | 76.27778 | 2.152
[24 empty] | 61.01556 | 1.832 | 76.27778 | 2.152
[24 empty] | 61.01556 | 1.831 | 76.29167 | 2.152
[24 empty] | 61.01556 | 1.831 | 76.29167 | 2.152
[24 empty] | 61.01556 | 1.831 | 76.29167 | 2.152
[24 empty] | 61.01556 | 1.831 | 76.29167 | 2.152
[24 empty] | 61.01556 | 1.831 | 76.29167 | 2.152
[24 empty] | 61.07111 | 1.831 | 76.30556 | 2.152
[24 empty] | 61.07111 | 1.831 | 76.30556 | 2.152
[24 empty] | 61.07111 | 1.831 | 76.30556 | 2.152
[24 empty] | 61.07111 | 1.832 | 76.30556 | 2.152
[24 empty] | 61.07111 | 1.832 | 76.30556 | 2.152
[24 empty] | 61.07111 | 1.832 | 76.31944 | 2.152
[24 empty] | 61.07111 | 1.832 | 76.31944 | 2.152
[24 empty] | 61.07111 | 1.832 | 76.31944 | 2.152
[24 empty] | 61.07111 | 1.832 | 76.31944 | 2.152
[24 empty] | 61.07111 | 1.832 | 76.31944 | 2.152
[24 empty] | 61.07111 | 1.831 | 76.33333 | 2.152
[24 empty] | 61.07111 | 1.832 | 76.33333 | 2.152
[24 empty] | 61.07111 | 1.832 | 76.33333 | 2.152
[24 empty] | 61.07111 | 1.832 | 76.33333 | 2.151
[24 empty] | 61.07111 | 1.832 | 76.33333 | 2.151
[24 empty] | 61.07111 | 1.832 | 76.34722 | 2.151
[24 empty] | 61.07111 | 1.832 | 76.34722 | 2.151
[24 empty] | 61.07111 | 1.833 | 76.34722 | 2.151
[24 empty] | 61.07111 | 1.833 | 76.34722 | 2.151
[24 empty] | 61.07111 | 1.832 | 76.34722 | 2.151
[24 empty] | 61.07111 | 1.832 | 76.36111 | 2.151
[24 empty] | 61.07111 | 1.832 | 76.36111 | 2.151
[24 empty] | 61.07111 | 1.833 | 76.36111 | 2.151
[24 empty] | 61.07111 | 1.834 | 76.36111 | 2.151
[24 empty] | 61.07111 | 1.834 | 76.36111 | 2.15
[24 empty] | 61.12667 | 1.834 | 76.375 | 2.15
[24 empty] | 61.12667 | 1.834 | 76.375 | 2.15
[24 empty] | 61.12667 | 1.834 | 76.375 | 2.15
[24 empty] | 61.12667 | 1.834 | 76.375 | 2.15
[24 empty] | 61.12667 | 1.833 | 76.375 | 2.15
[24 empty] | 61.12667 | 1.833 | 76.38889 | 2.15
[24 empty] | 61.12667 | 1.833 | 76.38889 | 2.15
[24 empty] | 61.12667 | 1.833 | 76.38889 | 2.15
[24 empty] | 61.12667 | 1.833 | 76.38889 | 2.15
[24 empty] | 61.12667 | 1.833 | 76.38889 | 2.15
[24 empty] | 61.12667 | 1.833 | 76.40278 | 2.15
[24 empty] | 61.12667 | 1.833 | 76.40278 | 2.15
[24 empty] | 61.12667 | 1.833 | 76.40278 | 2.15
[24 empty] | 61.12667 | 1.833 | 76.40278 | 2.15
[24 empty] | 61.12667 | 1.833 | 76.40278 | 2.15
[24 empty] | 61.12667 | 1.833 | 76.41667 | 2.15
[24 empty] | 61.12667 | 1.833 | 76.41667 | 2.15
[24 empty] | 61.12667 | 1.832 | 76.41667 | 2.15
[24 empty] | 61.12667 | 1.832 | 76.41667 | 2.15
[24 empty] | 61.12667 | 1.833 | 76.41667 | 2.15
[24 empty] | 61.12667 | 1.832 | 76.43056 | 2.15
[24 empty] | 61.12667 | 1.833 | 76.43056 | 2.15
[24 empty] | 61.12667 | 1.833 | 76.43056 | 2.15
[24 empty] | 61.12667 | 1.833 | 76.43056 | 2.15
[24 empty] | 61.12667 | 1.833 | 76.43056 | 2.151
[24 empty] | 61.18222 | 1.833 | 76.44444 | 2.15
[24 empty] | 61.18222 | 1.833 | 76.44444 | 2.15
[24 empty] | 61.18222 | 1.833 | 76.44444 | 2.151
[24 empty] | 61.18222 | 1.833 | 76.44444 | 2.151
[24 empty] | 61.18222 | 1.833 | 76.44444 | 2.151
[24 empty] | 61.18222 | 1.833 | 76.45833 | 2.151
[24 empty] | 61.18222 | 1.833 | 76.45833 | 2.151
[24 empty] | 61.18222 | 1.833 | 76.45833 | 2.151
[24 empty] | 61.18222 | 1.833 | 76.45833 | 2.151
[24 empty] | 61.18222 | 1.834 | 76.45833 | 2.151
[24 empty] | 61.18222 | 1.833 | 76.47222 | 2.151
[24 empty] | 61.18222 | 1.834 | 76.47222 | 2.151
[24 empty] | 61.18222 | 1.834 | 76.47222 | 2.151
[24 empty] | 61.18222 | 1.833 | 76.47222 | 2.151
[24 empty] | 61.18222 | 1.833 | 76.47222 | 2.151
[24 empty] | 61.18222 | 1.833 | 76.48611 | 2.151
[24 empty] | 61.18222 | 1.833 | 76.48611 | 2.151
[24 empty] | 61.18222 | 1.833 | 76.48611 | 2.151
[24 empty] | 61.18222 | 1.833 | 76.48611 | 2.151
[24 empty] | 61.18222 | 1.833 | 76.48611 | 2.151
[24 empty] | 61.18222 | 1.833 | 76.5 | 2.151
[24 empty] | 61.18222 | 1.833 | 76.5 | 2.151
[24 empty] | 61.18222 | 1.833 | 76.5 | 2.151
[24 empty] | 61.18222 | 1.833 | 76.5 | 2.151
[24 empty] | 61.18222 | 1.833 | 76.5 | 2.151
[24 empty] | 61.23778 | 1.832 | 76.51389 | 2.151
[24 empty] | 61.23778 | 1.832 | 76.51389 | 2.152
[24 empty] | 61.23778 | 1.833 | 76.51389 | 2.152
[24 empty] | 61.23778 | 1.832 | 76.51389 | 2.152
[24 empty] | 61.23778 | 1.832 | 76.51389 | 2.152
[24 empty] | 61.23778 | 1.832 | 76.52778 | 2.152
[24 empty] | 61.23778 | 1.832 | 76.52778 | 2.152
[24 empty] | 61.23778 | 1.833 | 76.52778 | 2.152
[24 empty] | 61.23778 | 1.833 | 76.52778 | 2.152
[24 empty] | 61.23778 | 1.833 | 76.52778 | 2.152
[24 empty] | 61.23778 | 1.832 | 76.54167 | 2.152
[24 empty] | 61.23778 | 1.832 | 76.54167 | 2.152
[24 empty] | 61.23778 | 1.832 | 76.54167 | 2.152
[24 empty] | 61.23778 | 1.832 | 76.54167 | 2.152
[24 empty] | 61.23778 | 1.832 | 76.54167 | 2.152
[24 empty] | 61.23778 | 1.832 | 76.55556 | 2.152
[24 empty] | 61.23778 | 1.832 | 76.55556 | 2.152
[24 empty] | 61.23778 | 1.832 | 76.55556 | 2.152
[24 empty] | 61.23778 | 1.832 | 76.55556 | 2.152
[24 empty] | 61.23778 | 1.832 | 76.55556 | 2.152
[24 empty] | 61.23778 | 1.832 | 76.56944 | 2.152
[24 empty] | 61.23778 | 1.832 | 76.56944 | 2.152
[24 empty] | 61.23778 | 1.832 | 76.56944 | 2.152
[24 empty] | 61.23778 | 1.832 | 76.56944 | 2.152
[24 empty] | 61.23778 | 1.832 | 76.56944 | 2.152
[24 empty] | 61.29333 | 1.832 | 76.58333 | 2.152
[24 empty] | 61.29333 | 1.832 | 76.58333 | 2.152
[24 empty] | 61.29333 | 1.832 | 76.58333 | 2.152
[24 empty] | 61.29333 | 1.832 | 76.58333 | 2.152
[24 empty] | 61.29333 | 1.832 | 76.58333 | 2.152
[24 empty] | 61.29333 | 1.832 | 76.59722 | 2.152
[24 empty] | 61.29333 | 1.832 | 76.59722 | 2.152
[24 empty] | 61.29333 | 1.832 | 76.59722 | 2.152
[24 empty] | 61.29333 | 1.832 | 76.59722 | 2.152
[24 empty] | 61.29333 | 1.832 | 76.59722 | 2.152
[24 empty] | 61.29333 | 1.833 | 76.61111 | 2.152
[24 empty] | 61.29333 | 1.833 | 76.61111 | 2.152
[24 empty] | 61.29333 | 1.833 | 76.61111 | 2.152
[24 empty] | 61.29333 | 1.833 | 76.61111 | 2.152
[24 empty] | 61.29333 | 1.833 | 76.61111 | 2.152
[24 empty] | 61.29333 | 1.832 | 76.625 | 2.152
[24 empty] | 61.29333 | 1.832 | 76.625 | 2.152
[24 empty] | 61.29333 | 1.833 | 76.625 | 2.153
[24 empty] | 61.29333 | 1.833 | 76.625 | 2.153
[24 empty] | 61.29333 | 1.833 | 76.625 | 2.153
[24 empty] | 61.29333 | 1.832 | 76.63889 | 2.153
[24 empty] | 61.29333 | 1.832 | 76.63889 | 2.153
[24 empty] | 61.29333 | 1.832 | 76.63889 | 2.153
[24 empty] | 61.29333 | 1.832 | 76.63889 | 2.153
[24 empty] | 61.29333 | 1.832 | 76.63889 | 2.153
[24 empty] | 61.34889 | 1.832 | 76.65278 | 2.153
[24 empty] | 61.34889 | 1.832 | 76.65278 | 2.153
[24 empty] | 61.34889 | 1.832 | 76.65278 | 2.153
[24 empty] | 61.34889 | 1.833 | 76.65278 | 2.153
[24 empty] | 61.34889 | 1.833 | 76.65278 | 2.153
[24 empty] | 61.34889 | 1.833 | 76.66667 | 2.152
[24 empty] | 61.34889 | 1.833 | 76.66667 | 2.152
[24 empty] | 61.34889 | 1.833 | 76.66667 | 2.153
[24 empty] | 61.34889 | 1.833 | 76.66667 | 2.153
[24 empty] | 61.34889 | 1.834 | 76.66667 | 2.153
[24 empty] | 61.34889 | 1.833 | 76.68056 | 2.153
[24 empty] | 61.34889 | 1.833 | 76.68056 | 2.153
[24 empty] | 61.34889 | 1.833 | 76.68056 | 2.153
[24 empty] | 61.34889 | 1.833 | 76.68056 | 2.153
[24 empty] | 61.34889 | 1.833 | 76.68056 | 2.153
[24 empty] | 61.34889 | 1.833 | 76.69444 | 2.153
[24 empty] | 61.34889 | 1.833 | 76.69444 | 2.153
[24 empty] | 61.34889 | 1.833 | 76.69444 | 2.153
[24 empty] | 61.34889 | 1.833 | 76.69444 | 2.153
[24 empty] | 61.34889 | 1.833 | 76.69444 | 2.153
[24 empty] | 61.34889 | 1.832 | 76.70833 | 2.153
[24 empty] | 61.34889 | 1.833 | 76.70833 | 2.153
[24 empty] | 61.34889 | 1.832 | 76.70833 | 2.153
[24 empty] | 61.34889 | 1.832 | 76.70833 | 2.153
[24 empty] | 61.34889 | 1.832 | 76.70833 | 2.153
[24 empty] | 61.40444 | 1.832 | 76.72222 | 2.153
[24 empty] | 61.40444 | 1.832 | 76.72222 | 2.153
[24 empty] | 61.40444 | 1.832 | 76.72222 | 2.153
[24 empty] | 61.40444 | 1.832 | 76.72222 | 2.153
[24 empty] | 61.40444 | 1.832 | 76.72222 | 2.153
[24 empty] | 61.40444 | 1.832 | 76.73611 | 2.153
[24 empty] | 61.40444 | 1.832 | 76.73611 | 2.153
[24 empty] | 61.40444 | 1.832 | 76.73611 | 2.154
[24 empty] | 61.40444 | 1.832 | 76.73611 | 2.154
[24 empty] | 61.40444 | 1.832 | 76.73611 | 2.154
[24 empty] | 61.40444 | 1.832 | 76.75 | 2.154
[24 empty] | 61.40444 | 1.832 | 76.75 | 2.154
[24 empty] | 61.40444 | 1.832 | 76.75 | 2.154
[24 empty] | 61.40444 | 1.832 | 76.75 | 2.154
[24 empty] | 61.40444 | 1.832 | 76.75 | 2.154
[24 empty] | 61.40444 | 1.832 | 76.76389 | 2.154
[24 empty] | 61.40444 | 1.832 | 76.76389 | 2.154
[24 empty] | 61.40444 | 1.832 | 76.76389 | 2.154
[24 empty] | 61.40444 | 1.832 | 76.76389 | 2.154
[24 empty] | 61.40444 | 1.832 | 76.76389 | 2.154
[24 empty] | 61.40444 | 1.831 | 76.77778 | 2.154
[24 empty] | 61.40444 | 1.832 | 76.77778 | 2.154
[24 empty] | 61.40444 | 1.832 | 76.77778 | 2.154
[24 empty] | 61.40444 | 1.832 | 76.77778 | 2.154
[24 empty] | 61.40444 | 1.832 | 76.77778 | 2.154
[24 empty] | 61.46 | 1.831 | 76.79167 | 2.154
[24 empty] | 61.46 | 1.832 | 76.79167 | 2.154
[24 empty] | 61.46 | 1.832 | 76.79167 | 2.154
[24 empty] | 61.46 | 1.832 | 76.79167 | 2.154
[24 empty] | 61.46 | 1.832 | 76.79167 | 2.155
[24 empty] | 61.46 | 1.832 | 76.80556 | 2.155
[24 empty] | 61.46 | 1.832 | 76.80556 | 2.155
[24 empty] | 61.46 | 1.832 | 76.80556 | 2.155
[24 empty] | 61.46 | 1.832 | 76.80556 | 2.155
[24 empty] | 61.46 | 1.831 | 76.80556 | 2.155
[24 empty] | 61.46 | 1.831 | 76.81944 | 2.155
[24 empty] | 61.46 | 1.831 | 76.81944 | 2.155
[24 empty] | 61.46 | 1.832 | 76.81944 | 2.155
[24 empty] | 61.46 | 1.832 | 76.81944 | 2.155
[24 empty] | 61.46 | 1.832 | 76.81944 | 2.155
[24 empty] | 61.46 | 1.832 | 76.83333 | 2.155
[24 empty] | 61.46 | 1.832 | 76.83333 | 2.155
[24 empty] | 61.46 | 1.832 | 76.83333 | 2.155
[24 empty] | 61.46 | 1.832 | 76.83333 | 2.155
[24 empty] | 61.46 | 1.832 | 76.83333 | 2.154
[24 empty] | 61.46 | 1.832 | 76.84722 | 2.154
[24 empty] | 61.46 | 1.832 | 76.84722 | 2.154
[24 empty] | 61.46 | 1.832 | 76.84722 | 2.154
[24 empty] | 61.46 | 1.832 | 76.84722 | 2.154
[24 empty] | 61.46 | 1.833 | 76.84722 | 2.154
[24 empty] | 61.51556 | 1.832 | 76.86111 | 2.155
[24 empty] | 61.51556 | 1.832 | 76.86111 | 2.155
[24 empty] | 61.51556 | 1.832 | 76.86111 | 2.155
[24 empty] | 61.51556 | 1.832 | 76.86111 | 2.155
[24 empty] | 61.51556 | 1.832 | 76.86111 | 2.155
[24 empty] | 61.51556 | 1.832 | 76.875 | 2.155
[24 empty] | 61.51556 | 1.832 | 76.875 | 2.155
[24 empty] | 61.51556 | 1.832 | 76.875 | 2.155
[24 empty] | 61.51556 | 1.832 | 76.875 | 2.155
[24 empty] | 61.51556 | 1.832 | 76.875 | 2.155
[24 empty] | 61.51556 | 1.832 | 76.88889 | 2.155
[24 empty] | 61.51556 | 1.832 | 76.88889 | 2.155
[24 empty] | 61.51556 | 1.832 | 76.88889 | 2.155
[24 empty] | 61.51556 | 1.832 | 76.88889 | 2.155
[24 empty] | 61.51556 | 1.833 | 76.88889 | 2.155
[24 empty] | 61.51556 | 1.833 | 76.90278 | 2.155
[24 empty] | 61.51556 | 1.833 | 76.90278 | 2.155
[24 empty] | 61.51556 | 1.833 | 76.90278 | 2.155
[24 empty] | 61.51556 | 1.833 | 76.90278 | 2.155
[24 empty] | 61.51556 | 1.833 | 76.91667 | 2.155
[24 empty] | 61.51556 | 1.832 | 76.91667 | 2.156
[24 empty] | 61.51556 | 1.832 | 76.91667 | 2.156
[24 empty] | 61.51556 | 1.833 | 76.91667 | 2.156
[24 empty] | 61.51556 | 1.833 | 76.91667 | 2.156
[24 empty] | 61.51556 | 1.833 | 76.93056 | 2.156
[24 empty] | 61.57111 | 1.833 | 76.93056 | 2.156
[24 empty] | 61.57111 | 1.833 | 76.93056 | 2.156
[24 empty] | 61.57111 | 1.833 | 76.93056 | 2.156
[24 empty] | 61.57111 | 1.833 | 76.93056 | 2.156
[24 empty] | 61.57111 | 1.833 | 76.94444 | 2.156
[24 empty] | 61.57111 | 1.832 | 76.94444 | 2.156
[24 empty] | 61.57111 | 1.832 | 76.94444 | 2.156
[24 empty] | 61.57111 | 1.832 | 76.94444 | 2.156
[24 empty] | 61.57111 | 1.833 | 76.94444 | 2.156
[24 empty] | 61.57111 | 1.833 | 76.95833 | 2.156
[24 empty] | 61.57111 | 1.832 | 76.95833 | 2.156
[24 empty] | 61.57111 | 1.833 | 76.95833 | 2.156
[24 empty] | 61.57111 | 1.833 | 76.95833 | 2.156
[24 empty] | 61.57111 | 1.833 | 76.95833 | 2.156
[24 empty] | 61.57111 | 1.833 | 76.97222 | 2.156
[24 empty] | 61.57111 | 1.833 | 76.97222 | 2.156
[24 empty] | 61.57111 | 1.833 | 76.97222 | 2.156
[24 empty] | 61.57111 | 1.832 | 76.97222 | 2.156
[24 empty] | 61.57111 | 1.832 | 76.97222 | 2.156
[24 empty] | 61.57111 | 1.832 | 76.98611 | 2.156
[24 empty] | 61.57111 | 1.833 | 76.98611 | 2.155
[24 empty] | 61.57111 | 1.833 | 76.98611 | 2.155
[24 empty] | 61.57111 | 1.833 | 76.98611 | 2.155
[24 empty] | 61.57111 | 1.833 | 76.98611 | 2.155
[24 empty] | 61.57111 | 1.833 | 77 | 2.156
[24 empty] | 61.62667 | 1.832 | 77 | 2.156
[24 empty] | 61.62667 | 1.832 | 77 | 2.156
[24 empty] | 61.62667 | 1.832 | 77 | 2.156
[24 empty] | 61.62667 | 1.833 | 77 | 2.156
[24 empty] | 61.62667 | 1.833 | 77.01389 | 2.156
[24 empty] | 61.62667 | 1.833 | 77.01389 | 2.156
[24 empty] | 61.62667 | 1.832 | 77.01389 | 2.156
[24 empty] | 61.62667 | 1.833 | 77.01389 | 2.156
[24 empty] | 61.62667 | 1.833 | 77.01389 | 2.156
[24 empty] | 61.62667 | 1.833 | 77.02778 | 2.156
[24 empty] | 61.62667 | 1.832 | 77.02778 | 2.156
[24 empty] | 61.62667 | 1.833 | 77.02778 | 2.156
[24 empty] | 61.62667 | 1.833 | 77.02778 | 2.156
[24 empty] | 61.62667 | 1.833 | 77.02778 | 2.156
[24 empty] | 61.62667 | 1.833 | 77.04167 | 2.156
[24 empty] | 61.62667 | 1.832 | 77.04167 | 2.156
[24 empty] | 61.62667 | 1.833 | 77.04167 | 2.156
[24 empty] | 61.62667 | 1.832 | 77.04167 | 2.156
[24 empty] | 61.62667 | 1.832 | 77.04167 | 2.156
[24 empty] | 61.62667 | 1.832 | 77.05556 | 2.156
[24 empty] | 61.62667 | 1.832 | 77.05556 | 2.157
[24 empty] | 61.62667 | 1.832 | 77.05556 | 2.157
[24 empty] | 61.62667 | 1.832 | 77.05556 | 2.157
[24 empty] | 61.62667 | 1.832 | 77.05556 | 2.157
[24 empty] | 61.62667 | 1.832 | 77.06944 | 2.157
[24 empty] | 61.68222 | 1.832 | 77.06944 | 2.158
[24 empty] | 61.68222 | 1.833 | 77.06944 | 2.158
[24 empty] | 61.68222 | 1.833 | 77.06944 | 2.158
[24 empty] | 61.68222 | 1.833 | 77.06944 | 2.158
[24 empty] | 61.68222 | 1.833 | 77.08333 | 2.158
[24 empty] | 61.68222 | 1.834 | 77.08333 | 2.158
[24 empty] | 61.68222 | 1.834 | 77.08333 | 2.158
[24 empty] | 61.68222 | 1.834 | 77.08333 | 2.158
[24 empty] | 61.68222 | 1.834 | 77.08333 | 2.158
[24 empty] | 61.68222 | 1.833 | 77.09722 | 2.158
[24 empty] | 61.68222 | 1.833 | 77.09722 | 2.158
[24 empty] | 61.68222 | 1.833 | 77.09722 | 2.158
[24 empty] | 61.68222 | 1.833 | 77.09722 | 2.158
[24 empty] | 61.68222 | 1.833 | 77.09722 | 2.158
[24 empty] | 61.68222 | 1.833 | 77.11111 | 2.158
[24 empty] | 61.68222 | 1.833 | 77.11111 | 2.158
[24 empty] | 61.68222 | 1.833 | 77.11111 | 2.158
[24 empty] | 61.68222 | 1.833 | 77.11111 | 2.158
[24 empty] | 61.68222 | 1.833 | 77.11111 | 2.158
[24 empty] | 61.68222 | 1.833 | 77.125 | 2.159
[24 empty] | 61.68222 | 1.833 | 77.125 | 2.159
[24 empty] | 61.68222 | 1.833 | 77.125 | 2.159
[24 empty] | 61.68222 | 1.833 | 77.125 | 2.159
[24 empty] | 61.68222 | 1.833 | 77.125 | 2.159
[24 empty] | 61.68222 | 1.833 | 77.13889 | 2.159
[24 empty] | 61.73778 | 1.833 | 77.13889 | 2.159
[24 empty] | 61.73778 | 1.834 | 77.13889 | 2.159
[24 empty] | 61.73778 | 1.834 | 77.13889 | 2.159
[24 empty] | 61.73778 | 1.834 | 77.13889 | 2.159
[24 empty] | 61.73778 | 1.834 | 77.15278 | 2.159
[24 empty] | 61.73778 | 1.834 | 77.15278 | 2.159
[24 empty] | 61.73778 | 1.834 | 77.15278 | 2.159
[24 empty] | 61.73778 | 1.834 | 77.15278 | 2.159
[24 empty] | 61.73778 | 1.834 | 77.15278 | 2.159
[24 empty] | 61.73778 | 1.834 | 77.16667 | 2.159
[24 empty] | 61.73778 | 1.833 | 77.16667 | 2.159
[24 empty] | 61.73778 | 1.834 | 77.16667 | 2.159
[24 empty] | 61.73778 | 1.833 | 77.16667 | 2.159
[24 empty] | 61.73778 | 1.833 | 77.16667 | 2.159
[24 empty] | 61.73778 | 1.833 | 77.18056 | 2.159
[24 empty] | 61.73778 | 1.833 | 77.18056 | 2.159
[24 empty] | 61.73778 | 1.833 | 77.18056 | 2.159
[24 empty] | 61.73778 | 1.833 | 77.18056 | 2.159
[24 empty] | 61.73778 | 1.833 | 77.18056 | 2.159
[24 empty] | 61.73778 | 1.833 | 77.19444 | 2.159
[24 empty] | 61.73778 | 1.832 | 77.19444 | 2.159
[24 empty] | 61.73778 | 1.832 | 77.19444 | 2.159
[24 empty] | 61.73778 | 1.832 | 77.19444 | 2.159
[24 empty] | 61.73778 | 1.832 | 77.19444 | 2.159
[24 empty] | 61.73778 | 1.832 | 77.20833 | 2.159
[24 empty] | 61.79333 | 1.832 | 77.20833 | 2.159
[24 empty] | 61.79333 | 1.832 | 77.20833 | 2.159
[24 empty] | 61.79333 | 1.832 | 77.20833 | 2.159
[24 empty] | 61.79333 | 1.832 | 77.20833 | 2.159
[24 empty] | 61.79333 | 1.832 | 77.22222 | 2.159
[24 empty] | 61.79333 | 1.832 | 77.22222 | 2.158
[24 empty] | 61.79333 | 1.833 | 77.22222 | 2.158
[24 empty] | 61.79333 | 1.833 | 77.22222 | 2.158
[24 empty] | 61.79333 | 1.833 | 77.22222 | 2.158
[24 empty] | 61.79333 | 1.833 | 77.23611 | 2.158
[24 empty] | 61.79333 | 1.832 | 77.23611 | 2.159
[24 empty] | 61.79333 | 1.832 | 77.23611 | 2.159
[24 empty] | 61.79333 | 1.832 | 77.23611 | 2.159
[24 empty] | 61.79333 | 1.833 | 77.23611 | 2.159
[24 empty] | 61.79333 | 1.832 | 77.25 | 2.159
[24 empty] | 61.79333 | 1.832 | 77.25 | 2.159
[24 empty] | 61.79333 | 1.832 | 77.25 | 2.159
[24 empty] | 61.79333 | 1.832 | 77.25 | 2.159
[24 empty] | 61.79333 | 1.832 | 77.25 | 2.159
[24 empty] | 61.79333 | 1.832 | 77.26389 | 2.159
[24 empty] | 61.79333 | 1.832 | 77.26389 | 2.159
[24 empty] | 61.79333 | 1.832 | 77.26389 | 2.159
[24 empty] | 61.79333 | 1.832 | 77.26389 | 2.159
[24 empty] | 61.79333 | 1.832 | 77.26389 | 2.159
[24 empty] | 61.79333 | 1.832 | 77.27778 | 2.159
[24 empty] | 61.84889 | 1.832 | 77.27778 | 2.159
[24 empty] | 61.84889 | 1.833 | 77.27778 | 2.159
[24 empty] | 61.84889 | 1.833 | 77.27778 | 2.159
[24 empty] | 61.84889 | 1.833 | 77.27778 | 2.158
[24 empty] | 61.84889 | 1.833 | 77.29167 | 2.158
[24 empty] | 61.84889 | 1.833 | 77.29167 | 2.157
[24 empty] | 61.84889 | 1.833 | 77.29167 | 2.157
[24 empty] | 61.84889 | 1.833 | 77.29167 | 2.157
[24 empty] | 61.84889 | 1.833 | 77.29167 | 2.157
[24 empty] | 61.84889 | 1.833 | 77.30556 | 2.157
[24 empty] | 61.84889 | 1.833 | 77.30556 | 2.156
[24 empty] | 61.84889 | 1.834 | 77.30556 | 2.155
[24 empty] | 61.84889 | 1.834 | 77.30556 | 2.153
[24 empty] | 61.84889 | 1.834 | 77.30556 | 2.153
[24 empty] | 61.84889 | 1.834 | 77.31944 | 2.153
[24 empty] | 61.84889 | 1.833 | 77.31944 | 2.153
[24 empty] | 61.84889 | 1.834 | 77.31944 | 2.153
[24 empty] | 61.84889 | 1.833 | 77.31944 | 2.153
[24 empty] | 61.84889 | 1.833 | 77.31944 | 2.154
[24 empty] | 61.84889 | 1.833 | 77.33333 | 2.155
[24 empty] | 61.84889 | 1.833 | 77.33333 | 2.155
[24 empty] | 61.84889 | 1.833 | 77.33333 | 2.155
[24 empty] | 61.84889 | 1.833 | 77.33333 | 2.152
[24 empty] | 61.84889 | 1.833 | 77.33333 | 2.153
[24 empty] | 61.84889 | 1.833 | 77.34722 | 2.153
[24 empty] | 61.90444 | 1.833 | 77.34722 | 2.152
[24 empty] | 61.90444 | 1.833 | 77.34722 | 2.152
[24 empty] | 61.90444 | 1.833 | 77.34722 | 2.153
[24 empty] | 61.90444 | 1.834 | 77.34722 | 2.154
[24 empty] | 61.90444 | 1.834 | 77.36111 | 2.155
[24 empty] | 61.90444 | 1.833 | 77.36111 | 2.154
[24 empty] | 61.90444 | 1.834 | 77.36111 | 2.154
[24 empty] | 61.90444 | 1.834 | 77.36111 | 2.155
[24 empty] | 61.90444 | 1.835 | 77.36111 | 2.155
[24 empty] | 61.90444 | 1.835 | 77.375 | 2.155
[24 empty] | 61.90444 | 1.834 | 77.375 | 2.155
[24 empty] | 61.90444 | 1.834 | 77.375 | 2.155
[24 empty] | 61.90444 | 1.834 | 77.375 | 2.155
[24 empty] | 61.90444 | 1.834 | 77.375 | 2.155
[24 empty] | 61.90444 | 1.834 | 77.38889 | 2.155
[24 empty] | 61.90444 | 1.833 | 77.38889 | 2.155
[24 empty] | 61.90444 | 1.834 | 77.38889 | 2.156
[24 empty] | 61.90444 | 1.833 | 77.38889 | 2.156
[24 empty] | 61.90444 | 1.833 | 77.38889 | 2.156
[24 empty] | 61.90444 | 1.833 | 77.40278 | 2.157
[24 empty] | 61.90444 | 1.833 | 77.40278 | 2.157
[24 empty] | 61.90444 | 1.833 | 77.40278 | 2.157
[24 empty] | 61.90444 | 1.833 | 77.40278 | 2.157
[24 empty] | 61.90444 | 1.833 | 77.40278 | 2.157
[24 empty] | 61.90444 | 1.833 | 77.41667 | 2.157
[24 empty] | 61.96 | 1.833 | 77.41667 | 2.157
[24 empty] | 61.96 | 1.833 | 77.41667 | 2.157
[24 empty] | 61.96 | 1.833 | 77.41667 | 2.156
[24 empty] | 61.96 | 1.833 | 77.41667 | 2.156
[24 empty] | 61.96 | 1.833 | 77.43056 | 2.156
[24 empty] | 61.96 | 1.832 | 77.43056 | 2.156
[24 empty] | 61.96 | 1.833 | 77.43056 | 2.157
[24 empty] | 61.96 | 1.833 | 77.43056 | 2.157
[24 empty] | 61.96 | 1.833 | 77.43056 | 2.157
[24 empty] | 61.96 | 1.833 | 77.44444 | 2.157
[24 empty] | 61.96 | 1.833 | 77.44444 | 2.157
[24 empty] | 61.96 | 1.833 | 77.44444 | 2.157
[24 empty] | 61.96 | 1.833 | 77.44444 | 2.157
[24 empty] | 61.96 | 1.833 | 77.44444 | 2.157
[24 empty] | 61.96 | 1.833 | 77.45833 | 2.156
[24 empty] | 61.96 | 1.833 | 77.45833 | 2.156
[24 empty] | 61.96 | 1.833 | 77.45833 | 2.156
[24 empty] | 61.96 | 1.833 | 77.45833 | 2.156
[24 empty] | 61.96 | 1.833 | 77.45833 | 2.156
[24 empty] | 61.96 | 1.833 | 77.47222 | 2.156
[24 empty] | 61.96 | 1.833 | 77.47222 | 2.156
[24 empty] | 61.96 | 1.833 | 77.47222 | 2.156
[24 empty] | 61.96 | 1.833 | 77.47222 | 2.156
[24 empty] | 61.96 | 1.834 | 77.47222 | 2.156
[24 empty] | 61.96 | 1.833 | 77.48611 | 2.156
[24 empty] | 62.01556 | 1.833 | 77.48611 | 2.156
[24 empty] | 62.01556 | 1.833 | 77.48611 | 2.156
[24 empty] | 62.01556 | 1.833 | 77.48611 | 2.156
[24 empty] | 62.01556 | 1.833 | 77.48611 | 2.156
[24 empty] | 62.01556 | 1.833 | 77.5 | 2.156
[24 empty] | 62.01556 | 1.833 | 77.5 | 2.156
[24 empty] | 62.01556 | 1.833 | 77.5 | 2.156
[24 empty] | 62.01556 | 1.833 | 77.5 | 2.156
[24 empty] | 62.01556 | 1.833 | 77.5 | 2.157
[24 empty] | 62.01556 | 1.833 | 77.51389 | 2.156
[24 empty] | 62.01556 | 1.832 | 77.51389 | 2.156
[24 empty] | 62.01556 | 1.833 | 77.51389 | 2.157
[24 empty] | 62.01556 | 1.832 | 77.51389 | 2.157
[24 empty] | 62.01556 | 1.832 | 77.51389 | 2.157
[24 empty] | 62.01556 | 1.832 | 77.52778 | 2.157
[24 empty] | 62.01556 | 1.832 | 77.52778 | 2.157
[24 empty] | 62.01556 | 1.832 | 77.52778 | 2.157
[24 empty] | 62.01556 | 1.832 | 77.52778 | 2.157
[24 empty] | 62.01556 | 1.832 | 77.52778 | 2.157
[24 empty] | 62.01556 | 1.832 | 77.54167 | 2.157
[24 empty] | 62.01556 | 1.832 | 77.54167 | 2.157
[24 empty] | 62.01556 | 1.832 | 77.54167 | 2.157
[24 empty] | 62.01556 | 1.832 | 77.54167 | 2.157
[24 empty] | 62.01556 | 1.832 | 77.54167 | 2.157
[24 empty] | 62.01556 | 1.832 | 77.55556 | 2.157
[24 empty] | 62.07111 | 1.832 | 77.55556 | 2.157
[24 empty] | 62.07111 | 1.833 | 77.55556 | 2.157
[24 empty] | 62.07111 | 1.833 | 77.55556 | 2.157
[24 empty] | 62.07111 | 1.833 | 77.55556 | 2.157
[24 empty] | 62.07111 | 1.833 | 77.56944 | 2.157
[24 empty] | 62.07111 | 1.833 | 77.56944 | 2.157
[24 empty] | 62.07111 | 1.833 | 77.56944 | 2.157
[24 empty] | 62.07111 | 1.833 | 77.56944 | 2.157
[24 empty] | 62.07111 | 1.833 | 77.56944 | 2.157
[24 empty] | 62.07111 | 1.833 | 77.58333 | 2.157
[24 empty] | 62.07111 | 1.833 | 77.58333 | 2.157
[24 empty] | 62.07111 | 1.833 | 77.58333 | 2.157
[24 empty] | 62.07111 | 1.832 | 77.58333 | 2.157
[24 empty] | 62.07111 | 1.832 | 77.58333 | 2.157
[24 empty] | 62.07111 | 1.832 | 77.59722 | 2.157
[24 empty] | 62.07111 | 1.832 | 77.59722 | 2.157
[24 empty] | 62.07111 | 1.832 | 77.59722 | 2.157
[24 empty] | 62.07111 | 1.833 | 77.59722 | 2.157
[24 empty] | 62.07111 | 1.833 | 77.59722 | 2.158
[24 empty] | 62.07111 | 1.834 | 77.61111 | 2.158
[24 empty] | 62.07111 | 1.834 | 77.61111 | 2.158
[24 empty] | 62.07111 | 1.834 | 77.61111 | 2.158
[24 empty] | 62.07111 | 1.834 | 77.61111 | 2.158
[24 empty] | 62.07111 | 1.834 | 77.61111 | 2.158
[24 empty] | 62.07111 | 1.833 | 77.625 | 2.158
[24 empty] | 62.12667 | 1.833 | 77.625 | 2.158
[24 empty] | 62.12667 | 1.833 | 77.625 | 2.158
[24 empty] | 62.12667 | 1.833 | 77.625 | 2.158
[24 empty] | 62.12667 | 1.833 | 77.625 | 2.158
[24 empty] | 62.12667 | 1.833 | 77.63889 | 2.158
[24 empty] | 62.12667 | 1.833 | 77.63889 | 2.158
[24 empty] | 62.12667 | 1.833 | 77.63889 | 2.157
[24 empty] | 62.12667 | 1.833 | 77.63889 | 2.157
[24 empty] | 62.12667 | 1.833 | 77.63889 | 2.157
[24 empty] | 62.12667 | 1.833 | 77.65278 | 2.157
[24 empty] | 62.12667 | 1.833 | 77.65278 | 2.157
[24 empty] | 62.12667 | 1.833 | 77.65278 | 2.157
[24 empty] | 62.12667 | 1.833 | 77.65278 | 2.158
[24 empty] | 62.12667 | 1.833 | 77.65278 | 2.158
[24 empty] | 62.12667 | 1.833 | 77.66667 | 2.158
[24 empty] | 62.12667 | 1.833 | 77.66667 | 2.158
[24 empty] | 62.12667 | 1.833 | 77.66667 | 2.158
[24 empty] | 62.12667 | 1.833 | 77.66667 | 2.158
[24 empty] | 62.12667 | 1.833 | 77.66667 | 2.158
[24 empty] | 62.12667 | 1.834 | 77.68056 | 2.158
[24 empty] | 62.12667 | 1.834 | 77.68056 | 2.158
[24 empty] | 62.12667 | 1.834 | 77.68056 | 2.158
[24 empty] | 62.12667 | 1.834 | 77.68056 | 2.158
[24 empty] | 62.12667 | 1.834 | 77.68056 | 2.158
[24 empty] | 62.12667 | 1.834 | 77.69444 | 2.158
[24 empty] | 62.18222 | 1.833 | 77.69444 | 2.158
[24 empty] | 62.18222 | 1.834 | 77.69444 | 2.158
[24 empty] | 62.18222 | 1.834 | 77.69444 | 2.158
[24 empty] | 62.18222 | 1.833 | 77.69444 | 2.158
[24 empty] | 62.18222 | 1.833 | 77.70833 | 2.158
[24 empty] | 62.18222 | 1.833 | 77.70833 | 2.158
[24 empty] | 62.18222 | 1.833 | 77.70833 | 2.158
[24 empty] | 62.18222 | 1.833 | 77.70833 | 2.158
[24 empty] | 62.18222 | 1.833 | 77.70833 | 2.158
[24 empty] | 62.18222 | 1.833 | 77.72222 | 2.158
[24 empty] | 62.18222 | 1.832 | 77.72222 | 2.158
[24 empty] | 62.18222 | 1.833 | 77.72222 | 2.158
[24 empty] | 62.18222 | 1.833 | 77.72222 | 2.158
[24 empty] | 62.18222 | 1.833 | 77.72222 | 2.158
[24 empty] | 62.18222 | 1.832 | 77.73611 | 2.158
[24 empty] | 62.18222 | 1.832 | 77.73611 | 2.158
[24 empty] | 62.18222 | 1.832 | 77.73611 | 2.158
[24 empty] | 62.18222 | 1.832 | 77.73611 | 2.158
[24 empty] | 62.18222 | 1.832 | 77.73611 | 2.158
[24 empty] | 62.18222 | 1.832 | 77.75 | 2.158
[24 empty] | 62.18222 | 1.832 | 77.75 | 2.158
[24 empty] | 62.18222 | 1.832 | 77.75 | 2.157
[24 empty] | 62.18222 | 1.833 | 77.75 | 2.157
[24 empty] | 62.18222 | 1.833 | 77.75 | 2.157
[24 empty] | 62.18222 | 1.833 | 77.76389 | 2.157
[24 empty] | 62.23778 | 1.833 | 77.76389 | 2.157
[24 empty] | 62.23778 | 1.833 | 77.76389 | 2.157
[24 empty] | 62.23778 | 1.833 | 77.76389 | 2.157
[24 empty] | 62.23778 | 1.833 | 77.76389 | 2.157
[24 empty] | 62.23778 | 1.833 | 77.77778 | 2.157
[24 empty] | 62.23778 | 1.833 | 77.77778 | 2.157
[24 empty] | 62.23778 | 1.833 | 77.77778 | 2.157
[24 empty] | 62.23778 | 1.833 | 77.77778 | 2.157
[24 empty] | 62.23778 | 1.833 | 77.77778 | 2.157
[24 empty] | 62.23778 | 1.833 | 77.79167 | 2.157
[24 empty] | 62.23778 | 1.832 | 77.79167 | 2.157
[24 empty] | 62.23778 | 1.832 | 77.79167 | 2.157
[24 empty] | 62.23778 | 1.832 | 77.79167 | 2.157
[24 empty] | 62.23778 | 1.833 | 77.79167 | 2.157
[24 empty] | 62.23778 | 1.833 | 77.80556 | 2.156
[24 empty] | 62.23778 | 1.832 | 77.80556 | 2.156
[24 empty] | 62.23778 | 1.833 | 77.80556 | 2.156
[24 empty] | 62.23778 | 1.833 | 77.80556 | 2.156
[24 empty] | 62.23778 | 1.833 | 77.80556 | 2.156
[24 empty] | 62.23778 | 1.833 | 77.81944 | 2.156
[24 empty] | 62.23778 | 1.833 | 77.81944 | 2.156
[24 empty] | 62.23778 | 1.833 | 77.81944 | 2.156
[24 empty] | 62.23778 | 1.833 | 77.81944 | 2.156
[24 empty] | 62.23778 | 1.833 | 77.81944 | 2.156
[24 empty] | 62.23778 | 1.833 | 77.83333 | 2.156
[24 empty] | 62.29333 | 1.833 | 77.83333 | 2.156
[24 empty] | 62.29333 | 1.833 | 77.83333 | 2.156
[24 empty] | 62.29333 | 1.833 | 77.83333 | 2.156
[24 empty] | 62.29333 | 1.833 | 77.83333 | 2.156
[24 empty] | 62.29333 | 1.833 | 77.84722 | 2.156
[24 empty] | 62.29333 | 1.833 | 77.84722 | 2.156
[24 empty] | 62.29333 | 1.833 | 77.84722 | 2.156
[24 empty] | 62.29333 | 1.833 | 77.84722 | 2.156
[24 empty] | 62.29333 | 1.833 | 77.84722 | 2.155
[24 empty] | 62.29333 | 1.833 | 77.86111 | 2.155
[24 empty] | 62.29333 | 1.832 | 77.86111 | 2.155
[24 empty] | 62.29333 | 1.833 | 77.86111 | 2.155
[24 empty] | 62.29333 | 1.832 | 77.86111 | 2.155
[24 empty] | 62.29333 | 1.832 | 77.86111 | 2.155
[24 empty] | 62.29333 | 1.832 | 77.875 | 2.154
[24 empty] | 62.29333 | 1.832 | 77.875 | 2.154
[24 empty] | 62.29333 | 1.832 | 77.875 | 2.154
[24 empty] | 62.29333 | 1.833 | 77.875 | 2.154
[24 empty] | 62.29333 | 1.833 | 77.875 | 2.154
[24 empty] | 62.29333 | 1.833 | 77.88889 | 2.153
[24 empty] | 62.29333 | 1.832 | 77.88889 | 2.154
[24 empty] | 62.29333 | 1.832 | 77.88889 | 2.154
[24 empty] | 62.29333 | 1.832 | 77.88889 | 2.154
[24 empty] | 62.29333 | 1.832 | 77.88889 | 2.154
[24 empty] | 62.29333 | 1.833 | 77.90278 | 2.154
[24 empty] | 62.34889 | 1.833 | 77.90278 | 2.154
[24 empty] | 62.34889 | 1.834 | 77.90278 | 2.154
[24 empty] | 62.34889 | 1.834 | 77.90278 | 2.154
[24 empty] | 62.34889 | 1.834 | 77.90278 | 2.154
[24 empty] | 62.34889 | 1.834 | 77.91667 | 2.154
[24 empty] | 62.34889 | 1.834 | 77.91667 | 2.154
[24 empty] | 62.34889 | 1.834 | 77.91667 | 2.154
[24 empty] | 62.34889 | 1.834 | 77.91667 | 2.153
[24 empty] | 62.34889 | 1.834 | 77.91667 | 2.153
[24 empty] | 62.34889 | 1.834 | 77.93056 | 2.153
[24 empty] | 62.34889 | 1.833 | 77.93056 | 2.153
[24 empty] | 62.34889 | 1.834 | 77.93056 | 2.153
[24 empty] | 62.34889 | 1.834 | 77.93056 | 2.153
[24 empty] | 62.34889 | 1.834 | 77.93056 | 2.153
[24 empty] | 62.34889 | 1.834 | 77.94444 | 2.153
[24 empty] | 62.34889 | 1.833 | 77.94444 | 2.153
[24 empty] | 62.34889 | 1.833 | 77.94444 | 2.153
[24 empty] | 62.34889 | 1.833 | 77.94444 | 2.153
[24 empty] | 62.34889 | 1.833 | 77.94444 | 2.153
[24 empty] | 62.34889 | 1.833 | 77.95833 | 2.153
[24 empty] | 62.34889 | 1.833 | 77.95833 | 2.153
[24 empty] | 62.34889 | 1.833 | 77.95833 | 2.153
[24 empty] | 62.34889 | 1.833 | 77.95833 | 2.153
[24 empty] | 62.34889 | 1.833 | 77.95833 | 2.153
[24 empty] | 62.34889 | 1.833 | 77.97222 | 2.152
[24 empty] | 62.40444 | 1.833 | 77.97222 | 2.152
[24 empty] | 62.40444 | 1.833 | 77.97222 | 2.152
[24 empty] | 62.40444 | 1.834 | 77.97222 | 2.152
[24 empty] | 62.40444 | 1.834 | 77.97222 | 2.152
[24 empty] | 62.40444 | 1.834 | 77.98611 | 2.152
[24 empty] | 62.40444 | 1.833 | 77.98611 | 2.152
[24 empty] | 62.40444 | 1.833 | 77.98611 | 2.152
[24 empty] | 62.40444 | 1.834 | 77.98611 | 2.152
[24 empty] | 62.40444 | 1.834 | 77.98611 | 2.152
[24 empty] | 62.40444 | 1.833 | 78 | 2.152
[24 empty] | 62.40444 | 1.833 | 78 | 2.152
[24 empty] | 62.40444 | 1.833 | 78 | 2.152
[24 empty] | 62.40444 | 1.833 | 78 | 2.152
[24 empty] | 62.40444 | 1.833 | 78 | 2.151
[24 empty] | 62.40444 | 1.833 | 78.01389 | 2.151
[24 empty] | 62.40444 | 1.833 | 78.01389 | 2.151
[24 empty] | 62.40444 | 1.833 | 78.01389 | 2.151
[24 empty] | 62.40444 | 1.833 | 78.01389 | 2.151
[24 empty] | 62.40444 | 1.833 | 78.01389 | 2.151
[24 empty] | 62.40444 | 1.833 | 78.02778 | 2.151
[24 empty] | 62.40444 | 1.832 | 78.02778 | 2.151
[24 empty] | 62.40444 | 1.832 | 78.02778 | 2.151
[24 empty] | 62.40444 | 1.832 | 78.02778 | 2.151
[24 empty] | 62.40444 | 1.833 | 78.02778 | 2.151
[24 empty] | 62.40444 | 1.834 | 78.04167 | 2.151
[24 empty] | 62.46 | 1.833 | 78.04167 | 2.151
[24 empty] | 62.46 | 1.833 | 78.04167 | 2.151
[24 empty] | 62.46 | 1.833 | 78.04167 | 2.151
[24 empty] | 62.46 | 1.833 | 78.04167 | 2.151
[24 empty] | 62.46 | 1.833 | 78.05556 | 2.152
[24 empty] | 62.46 | 1.833 | 78.05556 | 2.152
[24 empty] | 62.46 | 1.833 | 78.05556 | 2.152
[24 empty] | 62.46 | 1.833 | 78.05556 | 2.152
[24 empty] | 62.46 | 1.833 | 78.05556 | 2.152
[24 empty] | 62.46 | 1.833 | 78.06944 | 2.152
[24 empty] | 62.46 | 1.833 | 78.06944 | 2.152
[24 empty] | 62.46 | 1.834 | 78.06944 | 2.152
[24 empty] | 62.46 | 1.834 | 78.06944 | 2.152
[24 empty] | 62.46 | 1.834 | 78.06944 | 2.152
[24 empty] | 62.46 | 1.834 | 78.08333 | 2.152
[24 empty] | 62.46 | 1.833 | 78.08333 | 2.152
[24 empty] | 62.46 | 1.834 | 78.08333 | 2.152
[24 empty] | 62.46 | 1.833 | 78.08333 | 2.152
[24 empty] | 62.46 | 1.834 | 78.08333 | 2.152
[24 empty] | 62.46 | 1.833 | 78.09722 | 2.152
[24 empty] | 62.46 | 1.833 | 78.09722 | 2.152
[24 empty] | 62.46 | 1.833 | 78.09722 | 2.152
[24 empty] | 62.46 | 1.833 | 78.09722 | 2.152
[24 empty] | 62.46 | 1.833 | 78.09722 | 2.152
[24 empty] | 62.46 | 1.833 | 78.11111 | 2.152
[24 empty] | 62.51556 | 1.834 | 78.11111 | 2.152
[24 empty] | 62.51556 | 1.834 | 78.11111 | 2.152
[24 empty] | 62.51556 | 1.834 | 78.11111 | 2.152
[24 empty] | 62.51556 | 1.834 | 78.11111 | 2.152
[24 empty] | 62.51556 | 1.834 | 78.125 | 2.152
[24 empty] | 62.51556 | 1.833 | 78.125 | 2.152
[24 empty] | 62.51556 | 1.833 | 78.125 | 2.153
[24 empty] | 62.51556 | 1.833 | 78.125 | 2.153
[24 empty] | 62.51556 | 1.833 | 78.125 | 2.152
[24 empty] | 62.51556 | 1.833 | 78.13889 | 2.152
[24 empty] | 62.51556 | 1.833 | 78.13889 | 2.152
[24 empty] | 62.51556 | 1.833 | 78.13889 | 2.152
[24 empty] | 62.51556 | 1.833 | 78.13889 | 2.152
[24 empty] | 62.51556 | 1.833 | 78.13889 | 2.152
[24 empty] | 62.51556 | 1.833 | 78.15278 | 2.152
[24 empty] | 62.51556 | 1.832 | 78.15278 | 2.152
[24 empty] | 62.51556 | 1.832 | 78.15278 | 2.153
[24 empty] | 62.51556 | 1.832 | 78.15278 | 2.153
[24 empty] | 62.51556 | 1.832 | 78.15278 | 2.153
[24 empty] | 62.51556 | 1.832 | 78.16667 | 2.153
[24 empty] | 62.51556 | 1.832 | 78.16667 | 2.153
[24 empty] | 62.51556 | 1.832 | 78.16667 | 2.153
[24 empty] | 62.51556 | 1.832 | 78.16667 | 2.153
[24 empty] | 62.51556 | 1.832 | 78.16667 | 2.153
[24 empty] | 62.51556 | 1.832 | 78.18056 | 2.153
[24 empty] | 62.57111 | 1.832 | 78.18056 | 2.153
[24 empty] | 62.57111 | 1.832 | 78.18056 | 2.153
[24 empty] | 62.57111 | 1.831 | 78.18056 | 2.153
[24 empty] | 62.57111 | 1.831 | 78.18056 | 2.153
[24 empty] | 62.57111 | 1.832 | 78.19444 | 2.153
[24 empty] | 62.57111 | 1.831 | 78.19444 | 2.153
[24 empty] | 62.57111 | 1.832 | 78.19444 | 2.153
[24 empty] | 62.57111 | 1.832 | 78.19444 | 2.153
[24 empty] | 62.57111 | 1.832 | 78.19444 | 2.153
[24 empty] | 62.57111 | 1.833 | 78.20833 | 2.153
[24 empty] | 62.57111 | 1.834 | 78.20833 | 2.153
[24 empty] | 62.57111 | 1.834 | 78.20833 | 2.153
[24 empty] | 62.57111 | 1.835 | 78.20833 | 2.153
[24 empty] | 62.57111 | 1.835 | 78.20833 | 2.153
[24 empty] | 62.57111 | 1.835 | 78.22222 | 2.153
[24 empty] | 62.57111 | 1.834 | 78.22222 | 2.153
[24 empty] | 62.57111 | 1.835 | 78.22222 | 2.153
[24 empty] | 62.57111 | 1.834 | 78.22222 | 2.153
[24 empty] | 62.57111 | 1.834 | 78.22222 | 2.153
[24 empty] | 62.57111 | 1.834 | 78.23611 | 2.153
[24 empty] | 62.57111 | 1.834 | 78.23611 | 2.153
[24 empty] | 62.57111 | 1.834 | 78.23611 | 2.153
[24 empty] | 62.57111 | 1.834 | 78.23611 | 2.153
[24 empty] | 62.57111 | 1.834 | 78.23611 | 2.153
[24 empty] | 62.57111 | 1.834 | 78.25 | 2.153
[24 empty] | 62.62667 | 1.834 | 78.25 | 2.153
[24 empty] | 62.62667 | 1.834 | 78.25 | 2.153
[24 empty] | 62.62667 | 1.834 | 78.25 | 2.153
[24 empty] | 62.62667 | 1.834 | 78.25 | 2.153
[24 empty] | 62.62667 | 1.834 | 78.26389 | 2.153
[24 empty] | 62.62667 | 1.834 | 78.26389 | 2.153
[24 empty] | 62.62667 | 1.834 | 78.26389 | 2.153
[24 empty] | 62.62667 | 1.834 | 78.26389 | 2.153
[24 empty] | 62.62667 | 1.834 | 78.26389 | 2.153
[24 empty] | 62.62667 | 1.834 | 78.27778 | 2.153
[24 empty] | 62.62667 | 1.834 | 78.27778 | 2.153
[24 empty] | 62.62667 | 1.834 | 78.27778 | 2.153
[24 empty] | 62.62667 | 1.834 | 78.27778 | 2.153
[24 empty] | 62.62667 | 1.834 | 78.27778 | 2.153
[24 empty] | 62.62667 | 1.834 | 78.29167 | 2.153
[24 empty] | 62.62667 | 1.833 | 78.29167 | 2.153
[24 empty] | 62.62667 | 1.833 | 78.29167 | 2.153
[24 empty] | 62.62667 | 1.833 | 78.29167 | 2.153
[24 empty] | 62.62667 | 1.833 | 78.29167 | 2.153
[24 empty] | 62.62667 | 1.833 | 78.30556 | 2.153
[24 empty] | 62.62667 | 1.833 | 78.30556 | 2.153
[24 empty] | 62.62667 | 1.833 | 78.30556 | 2.153
[24 empty] | 62.62667 | 1.833 | 78.30556 | 2.153
[24 empty] | 62.62667 | 1.833 | 78.30556 | 2.153
[24 empty] | 62.62667 | 1.833 | 78.31944 | 2.154
[24 empty] | 62.68222 | 1.833 | 78.31944 | 2.154
[24 empty] | 62.68222 | 1.833 | 78.31944 | 2.153
[24 empty] | 62.68222 | 1.833 | 78.31944 | 2.153
[24 empty] | 62.68222 | 1.833 | 78.31944 | 2.153
[24 empty] | 62.68222 | 1.833 | 78.33333 | 2.153
[24 empty] | 62.68222 | 1.833 | 78.33333 | 2.153
[24 empty] | 62.68222 | 1.833 | 78.33333 | 2.153
[24 empty] | 62.68222 | 1.833 | 78.33333 | 2.153
[24 empty] | 62.68222 | 1.833 | 78.33333 | 2.154
[24 empty] | 62.68222 | 1.833 | 78.34722 | 2.154
[24 empty] | 62.68222 | 1.833 | 78.34722 | 2.154
[24 empty] | 62.68222 | 1.833 | 78.34722 | 2.154
[24 empty] | 62.68222 | 1.833 | 78.34722 | 2.154
[24 empty] | 62.68222 | 1.833 | 78.34722 | 2.154
[24 empty] | 62.68222 | 1.833 | 78.36111 | 2.154
[24 empty] | 62.68222 | 1.833 | 78.36111 | 2.154
[24 empty] | 62.68222 | 1.833 | 78.36111 | 2.154
[24 empty] | 62.68222 | 1.833 | 78.36111 | 2.154
[24 empty] | 62.68222 | 1.832 | 78.36111 | 2.154
[24 empty] | 62.68222 | 1.833 | 78.375 | 2.154
[24 empty] | 62.68222 | 1.833 | 78.375 | 2.154
[24 empty] | 62.68222 | 1.834 | 78.375 | 2.154
[24 empty] | 62.68222 | 1.834 | 78.375 | 2.154
[24 empty] | 62.68222 | 1.834 | 78.375 | 2.154
[24 empty] | 62.68222 | 1.834 | 78.38889 | 2.154
[24 empty] | 62.73778 | 1.834 | 78.38889 | 2.154
[24 empty] | 62.73778 | 1.834 | 78.38889 | 2.154
[24 empty] | 62.73778 | 1.834 | 78.38889 | 2.154
[24 empty] | 62.73778 | 1.833 | 78.38889 | 2.154
[24 empty] | 62.73778 | 1.833 | 78.40278 | 2.154
[24 empty] | 62.73778 | 1.833 | 78.40278 | 2.154
[24 empty] | 62.73778 | 1.833 | 78.40278 | 2.154
[24 empty] | 62.73778 | 1.833 | 78.40278 | 2.154
[24 empty] | 62.73778 | 1.833 | 78.40278 | 2.154
[24 empty] | 62.73778 | 1.833 | 78.41667 | 2.154
[24 empty] | 62.73778 | 1.833 | 78.41667 | 2.154
[24 empty] | 62.73778 | 1.833 | 78.41667 | 2.154
[24 empty] | 62.73778 | 1.833 | 78.41667 | 2.154
[24 empty] | 62.73778 | 1.833 | 78.41667 | 2.154
[24 empty] | 62.73778 | 1.833 | 78.43056 | 2.154
[24 empty] | 62.73778 | 1.832 | 78.43056 | 2.154
[24 empty] | 62.73778 | 1.833 | 78.43056 | 2.154
[24 empty] | 62.73778 | 1.833 | 78.43056 | 2.154
[24 empty] | 62.73778 | 1.833 | 78.43056 | 2.154
[24 empty] | 62.73778 | 1.833 | 78.44444 | 2.154
[24 empty] | 62.73778 | 1.833 | 78.44444 | 2.154
[24 empty] | 62.73778 | 1.833 | 78.44444 | 2.154
[24 empty] | 62.73778 | 1.833 | 78.44444 | 2.154
[24 empty] | 62.73778 | 1.832 | 78.44444 | 2.154
[24 empty] | 62.79333 | 1.832 | 78.45833 | 2.154
[24 empty] | 62.79333 | 1.832 | 78.45833 | 2.154
[24 empty] | 62.79333 | 1.833 | 78.45833 | 2.154
[24 empty] | 62.79333 | 1.832 | 78.45833 | 2.154
[24 empty] | 62.79333 | 1.832 | 78.45833 | 2.155
[24 empty] | 62.79333 | 1.832 | 78.47222 | 2.155
[24 empty] | 62.79333 | 1.833 | 78.47222 | 2.155
[24 empty] | 62.79333 | 1.833 | 78.47222 | 2.155
[24 empty] | 62.79333 | 1.833 | 78.47222 | 2.155
[24 empty] | 62.79333 | 1.833 | 78.47222 | 2.155
[24 empty] | 62.79333 | 1.833 | 78.48611 | 2.155
[24 empty] | 62.79333 | 1.833 | 78.48611 | 2.155
[24 empty] | 62.79333 | 1.833 | 78.48611 | 2.155
[24 empty] | 62.79333 | 1.833 | 78.48611 | 2.155
[24 empty] | 62.79333 | 1.833 | 78.48611 | 2.155
[24 empty] | 62.79333 | 1.833 | 78.5 | 2.155
[24 empty] | 62.79333 | 1.832 | 78.5 | 2.155
[24 empty] | 62.79333 | 1.832 | 78.5 | 2.155
[24 empty] | 62.79333 | 1.832 | 78.5 | 2.155
[24 empty] | 62.79333 | 1.832 | 78.5 | 2.154
[24 empty] | 62.79333 | 1.832 | 78.51389 | 2.155
[24 empty] | 62.79333 | 1.832 | 78.51389 | 2.155
[24 empty] | 62.79333 | 1.833 | 78.51389 | 2.155
[24 empty] | 62.79333 | 1.833 | 78.51389 | 2.155
[24 empty] | 62.79333 | 1.833 | 78.51389 | 2.155
[24 empty] | 62.84889 | 1.834 | 78.52778 | 2.155
[24 empty] | 62.84889 | 1.834 | 78.52778 | 2.155
[24 empty] | 62.84889 | 1.834 | 78.52778 | 2.155
[24 empty] | 62.84889 | 1.834 | 78.52778 | 2.155
[24 empty] | 62.84889 | 1.835 | 78.52778 | 2.156
[24 empty] | 62.84889 | 1.834 | 78.54167 | 2.156
[24 empty] | 62.84889 | 1.834 | 78.54167 | 2.156
[24 empty] | 62.84889 | 1.834 | 78.54167 | 2.156
[24 empty] | 62.84889 | 1.834 | 78.54167 | 2.156
[24 empty] | 62.84889 | 1.835 | 78.54167 | 2.156
[24 empty] | 62.84889 | 1.835 | 78.55556 | 2.156
[24 empty] | 62.84889 | 1.834 | 78.55556 | 2.156
[24 empty] | 62.84889 | 1.834 | 78.55556 | 2.156
[24 empty] | 62.84889 | 1.834 | 78.55556 | 2.156
[24 empty] | 62.84889 | 1.834 | 78.55556 | 2.156
[24 empty] | 62.84889 | 1.834 | 78.56944 | 2.156
[24 empty] | 62.84889 | 1.834 | 78.56944 | 2.156
[24 empty] | 62.84889 | 1.835 | 78.56944 | 2.156
[24 empty] | 62.84889 | 1.834 | 78.56944 | 2.156
[24 empty] | 62.84889 | 1.834 | 78.56944 | 2.156
[24 empty] | 62.84889 | 1.834 | 78.58333 | 2.156
[24 empty] | 62.84889 | 1.834 | 78.58333 | 2.156
[24 empty] | 62.84889 | 1.834 | 78.58333 | 2.156
[24 empty] | 62.84889 | 1.834 | 78.58333 | 2.156
[24 empty] | 62.84889 | 1.834 | 78.58333 | 2.156
[24 empty] | 62.90444 | 1.834 | 78.59722 | 2.156
[24 empty] | 62.90444 | 1.834 | 78.59722 | 2.156
[24 empty] | 62.90444 | 1.834 | 78.59722 | 2.156
[24 empty] | 62.90444 | 1.834 | 78.59722 | 2.156
[24 empty] | 62.90444 | 1.834 | 78.59722 | 2.156
[24 empty] | 62.90444 | 1.833 | 78.61111 | 2.156
[24 empty] | 62.90444 | 1.833 | 78.61111 | 2.156
[24 empty] | 62.90444 | 1.833 | 78.61111 | 2.156
[24 empty] | 62.90444 | 1.833 | 78.61111 | 2.156
[24 empty] | 62.90444 | 1.833 | 78.61111 | 2.156
[24 empty] | 62.90444 | 1.833 | 78.625 | 2.156
[24 empty] | 62.90444 | 1.833 | 78.625 | 2.156
[24 empty] | 62.90444 | 1.833 | 78.625 | 2.156
[24 empty] | 62.90444 | 1.833 | 78.625 | 2.156
[24 empty] | 62.90444 | 1.833 | 78.625 | 2.156
[24 empty] | 62.90444 | 1.833 | 78.63889 | 2.156
[24 empty] | 62.90444 | 1.833 | 78.63889 | 2.156
[24 empty] | 62.90444 | 1.833 | 78.63889 | 2.156
[24 empty] | 62.90444 | 1.833 | 78.63889 | 2.156
[24 empty] | 62.90444 | 1.833 | 78.63889 | 2.156
[24 empty] | 62.90444 | 1.833 | 78.65278 | 2.156
[24 empty] | 62.90444 | 1.833 | 78.65278 | 2.156
[24 empty] | 62.90444 | 1.834 | 78.65278 | 2.156
[24 empty] | 62.90444 | 1.833 | 78.65278 | 2.156
[24 empty] | 62.90444 | 1.833 | 78.65278 | 2.156
[24 empty] | 62.96 | 1.833 | 78.66667 | 2.156
[24 empty] | 62.96 | 1.834 | 78.66667 | 2.156
[24 empty] | 62.96 | 1.834 | 78.66667 | 2.156
[24 empty] | 62.96 | 1.834 | 78.66667 | 2.156
[24 empty] | 62.96 | 1.834 | 78.66667 | 2.156
[24 empty] | 62.96 | 1.834 | 78.68056 | 2.156
[24 empty] | 62.96 | 1.834 | 78.68056 | 2.156
[24 empty] | 62.96 | 1.834 | 78.68056 | 2.156
[24 empty] | 62.96 | 1.834 | 78.68056 | 2.156
[24 empty] | 62.96 | 1.834 | 78.68056 | 2.156
[24 empty] | 62.96 | 1.834 | 78.69444 | 2.156
[24 empty] | 62.96 | 1.834 | 78.69444 | 2.156
[24 empty] | 62.96 | 1.834 | 78.69444 | 2.156
[24 empty] | 62.96 | 1.834 | 78.69444 | 2.156
[24 empty] | 62.96 | 1.834 | 78.69444 | 2.156
[24 empty] | 62.96 | 1.834 | 78.70833 | 2.156
[24 empty] | 62.96 | 1.833 | 78.70833 | 2.156
[24 empty] | 62.96 | 1.834 | 78.70833 | 2.156
[24 empty] | 62.96 | 1.834 | 78.70833 | 2.156
[24 empty] | 62.96 | 1.833 | 78.70833 | 2.156
[24 empty] | 62.96 | 1.833 | 78.72222 | 2.156
[24 empty] | 62.96 | 1.833 | 78.72222 | 2.156
[24 empty] | 62.96 | 1.833 | 78.72222 | 2.156
[24 empty] | 62.96 | 1.833 | 78.72222 | 2.156
[24 empty] | 62.96 | 1.833 | 78.72222 | 2.156
[24 empty] | 63.01556 | 1.833 | 78.73611 | 2.156
[24 empty] | 63.01556 | 1.833 | 78.73611 | 2.156
[24 empty] | 63.01556 | 1.833 | 78.73611 | 2.156
[24 empty] | 63.01556 | 1.833 | 78.73611 | 2.157
[24 empty] | 63.01556 | 1.833 | 78.73611 | 2.156
[24 empty] | 63.01556 | 1.833 | 78.75 | 2.156
[24 empty] | 63.01556 | 1.833 | 78.75 | 2.156
[24 empty] | 63.01556 | 1.833 | 78.75 | 2.157
[24 empty] | 63.01556 | 1.833 | 78.75 | 2.157
[24 empty] | 63.01556 | 1.834 | 78.75 | 2.157
[24 empty] | 63.01556 | 1.834 | 78.76389 | 2.157
[24 empty] | 63.01556 | 1.833 | 78.76389 | 2.157
[24 empty] | 63.01556 | 1.833 | 78.76389 | 2.157
[24 empty] | 63.01556 | 1.833 | 78.76389 | 2.157
[24 empty] | 63.01556 | 1.833 | 78.76389 | 2.157
[24 empty] | 63.01556 | 1.834 | 78.77778 | 2.157
[24 empty] | 63.01556 | 1.834 | 78.77778 | 2.157
[24 empty] | 63.01556 | 1.834 | 78.77778 | 2.157
[24 empty] | 63.01556 | 1.834 | 78.77778 | 2.157
[24 empty] | 63.01556 | 1.834 | 78.77778 | 2.157
[24 empty] | 63.01556 | 1.834 | 78.79167 | 2.157
[24 empty] | 63.01556 | 1.834 | 78.79167 | 2.157
[24 empty] | 63.01556 | 1.834 | 78.79167 | 2.157
[24 empty] | 63.01556 | 1.833 | 78.79167 | 2.157
[24 empty] | 63.01556 | 1.833 | 78.79167 | 2.157
[24 empty] | 63.07111 | 1.833 | 78.80556 | 2.157
[24 empty] | 63.07111 | 1.833 | 78.80556 | 2.157
[24 empty] | 63.07111 | 1.834 | 78.80556 | 2.157
[24 empty] | 63.07111 | 1.834 | 78.80556 | 2.157
[24 empty] | 63.07111 | 1.834 | 78.80556 | 2.157
[24 empty] | 63.07111 | 1.834 | 78.81944 | 2.158
[24 empty] | 63.07111 | 1.834 | 78.81944 | 2.158
[24 empty] | 63.07111 | 1.834 | 78.81944 | 2.158
[24 empty] | 63.07111 | 1.834 | 78.81944 | 2.157
[24 empty] | 63.07111 | 1.834 | 78.81944 | 2.158
[24 empty] | 63.07111 | 1.834 | 78.83333 | 2.158
[24 empty] | 63.07111 | 1.834 | 78.83333 | 2.158
[24 empty] | 63.07111 | 1.834 | 78.83333 | 2.158
[24 empty] | 63.07111 | 1.834 | 78.83333 | 2.158
[24 empty] | 63.07111 | 1.834 | 78.83333 | 2.158
[24 empty] | 63.07111 | 1.834 | 78.84722 | 2.158
[24 empty] | 63.07111 | 1.833 | 78.84722 | 2.158
[24 empty] | 63.07111 | 1.834 | 78.84722 | 2.158
[24 empty] | 63.07111 | 1.834 | 78.84722 | 2.158
[24 empty] | 63.07111 | 1.834 | 78.84722 | 2.158
[24 empty] | 63.07111 | 1.833 | 78.86111 | 2.158
[24 empty] | 63.07111 | 1.833 | 78.86111 | 2.158
[24 empty] | 63.07111 | 1.833 | 78.86111 | 2.158
[24 empty] | 63.07111 | 1.833 | 78.86111 | 2.158
[24 empty] | 63.07111 | 1.833 | 78.86111 | 2.158
[24 empty] | 63.12667 | 1.834 | 78.875 | 2.158
[24 empty] | 63.12667 | 1.833 | 78.875 | 2.158
[24 empty] | 63.12667 | 1.834 | 78.875 | 2.158
[24 empty] | 63.12667 | 1.834 | 78.875 | 2.158
[24 empty] | 63.12667 | 1.834 | 78.875 | 2.158
[24 empty] | 63.12667 | 1.834 | 78.88889 | 2.158
[24 empty] | 63.12667 | 1.834 | 78.88889 | 2.158
[24 empty] | 63.12667 | 1.834 | 78.88889 | 2.158
[24 empty] | 63.12667 | 1.834 | 78.88889 | 2.158
[24 empty] | 63.12667 | 1.834 | 78.88889 | 2.158
[24 empty] | 63.12667 | 1.833 | 78.90278 | 2.158
[24 empty] | 63.12667 | 1.833 | 78.90278 | 2.158
[24 empty] | 63.12667 | 1.833 | 78.90278 | 2.159
[24 empty] | 63.12667 | 1.833 | 78.90278 | 2.159
[24 empty] | 63.12667 | 1.833 | 78.90278 | 2.159
[24 empty] | 63.12667 | 1.833 | 78.91667 | 2.159
[24 empty] | 63.12667 | 1.833 | 78.91667 | 2.159
[24 empty] | 63.12667 | 1.833 | 78.91667 | 2.159
[24 empty] | 63.12667 | 1.834 | 78.91667 | 2.159
[24 empty] | 63.12667 | 1.834 | 78.91667 | 2.159
[24 empty] | 63.12667 | 1.834 | 78.93056 | 2.159
[24 empty] | 63.12667 | 1.833 | 78.93056 | 2.159
[24 empty] | 63.12667 | 1.834 | 78.93056 | 2.159
[24 empty] | 63.12667 | 1.833 | 78.93056 | 2.159
[24 empty] | 63.12667 | 1.833 | 78.93056 | 2.159
[24 empty] | 63.18222 | 1.833 | 78.94444 | 2.159
[24 empty] | 63.18222 | 1.833 | 78.94444 | 2.159
[24 empty] | 63.18222 | 1.833 | 78.94444 | 2.159
[24 empty] | 63.18222 | 1.833 | 78.94444 | 2.159
[24 empty] | 63.18222 | 1.833 | 78.94444 | 2.159
[24 empty] | 63.18222 | 1.833 | 78.95833 | 2.159
[24 empty] | 63.18222 | 1.833 | 78.95833 | 2.159
[24 empty] | 63.18222 | 1.833 | 78.95833 | 2.159
[24 empty] | 63.18222 | 1.833 | 78.95833 | 2.159
[24 empty] | 63.18222 | 1.834 | 78.95833 | 2.159
[24 empty] | 63.18222 | 1.834 | 78.97222 | 2.158
[24 empty] | 63.18222 | 1.834 | 78.97222 | 2.158
[24 empty] | 63.18222 | 1.835 | 78.97222 | 2.159
[24 empty] | 63.18222 | 1.835 | 78.97222 | 2.159
[24 empty] | 63.18222 | 1.835 | 78.97222 | 2.159
[24 empty] | 63.18222 | 1.835 | 78.98611 | 2.159
[24 empty] | 63.18222 | 1.834 | 78.98611 | 2.159
[24 empty] | 63.18222 | 1.834 | 78.98611 | 2.159
[24 empty] | 63.18222 | 1.834 | 78.98611 | 2.159
[24 empty] | 63.18222 | 1.834 | 78.98611 | 2.159
[24 empty] | 63.18222 | 1.834 | 79 | 2.159
[24 empty] | 63.18222 | 1.834 | 79 | 2.159
[24 empty] | 63.18222 | 1.834 | 79 | 2.159
[24 empty] | 63.18222 | 1.834 | 79 | 2.159
[24 empty] | 63.18222 | 1.834 | 79 | 2.159
[24 empty] | 63.23778 | 1.834 | 79.01389 | 2.159
[24 empty] | 63.23778 | 1.833 | 79.01389 | 2.159
[24 empty] | 63.23778 | 1.833 | 79.01389 | 2.159
[24 empty] | 63.23778 | 1.833 | 79.01389 | 2.159
[24 empty] | 63.23778 | 1.833 | 79.01389 | 2.159
[24 empty] | 63.23778 | 1.833 | 79.02778 | 2.159
[24 empty] | 63.23778 | 1.833 | 79.02778 | 2.159
[24 empty] | 63.23778 | 1.833 | 79.02778 | 2.159
[24 empty] | 63.23778 | 1.834 | 79.02778 | 2.159
[24 empty] | 63.23778 | 1.834 | 79.02778 | 2.16
[24 empty] | 63.23778 | 1.834 | 79.04167 | 2.16
[24 empty] | 63.23778 | 1.834 | 79.04167 | 2.16
[24 empty] | 63.23778 | 1.834 | 79.04167 | 2.16
[24 empty] | 63.23778 | 1.834 | 79.04167 | 2.16
[24 empty] | 63.23778 | 1.834 | 79.04167 | 2.16
[24 empty] | 63.23778 | 1.834 | 79.05556 | 2.16
[24 empty] | 63.23778 | 1.834 | 79.05556 | 2.16
[24 empty] | 63.23778 | 1.834 | 79.05556 | 2.16
[24 empty] | 63.23778 | 1.834 | 79.05556 | 2.16
[24 empty] | 63.23778 | 1.834 | 79.05556 | 2.16
[24 empty] | 63.23778 | 1.834 | 79.06944 | 2.16
[24 empty] | 63.23778 | 1.833 | 79.06944 | 2.16
[24 empty] | 63.23778 | 1.833 | 79.06944 | 2.16
[24 empty] | 63.23778 | 1.833 | 79.06944 | 2.16
[24 empty] | 63.23778 | 1.833 | 79.06944 | 2.16
[24 empty] | 63.29333 | 1.833 | 79.08333 | 2.16
[24 empty] | 63.29333 | 1.833 | 79.08333 | 2.16
[24 empty] | 63.29333 | 1.833 | 79.08333 | 2.16
[24 empty] | 63.29333 | 1.833 | 79.08333 | 2.16
[24 empty] | 63.29333 | 1.833 | 79.08333 | 2.16
[24 empty] | 63.29333 | 1.833 | 79.09722 | 2.16
[24 empty] | 63.29333 | 1.833 | 79.09722 | 2.16
[24 empty] | 63.29333 | 1.833 | 79.09722 | 2.16
[24 empty] | 63.29333 | 1.833 | 79.09722 | 2.16
[24 empty] | 63.29333 | 1.833 | 79.09722 | 2.16
[24 empty] | 63.29333 | 1.833 | 79.11111 | 2.161
[24 empty] | 63.29333 | 1.833 | 79.11111 | 2.161
[24 empty] | 63.29333 | 1.833 | 79.11111 | 2.16
[24 empty] | 63.29333 | 1.833 | 79.11111 | 2.16
[24 empty] | 63.29333 | 1.834 | 79.11111 | 2.16
[24 empty] | 63.29333 | 1.834 | 79.125 | 2.16
[24 empty] | 63.29333 | 1.833 | 79.125 | 2.161
[24 empty] | 63.29333 | 1.834 | 79.125 | 2.161
[24 empty] | 63.29333 | 1.834 | 79.125 | 2.161
[24 empty] | 63.29333 | 1.834 | 79.125 | 2.161
[24 empty] | 63.29333 | 1.833 | 79.13889 | 2.161
[24 empty] | 63.29333 | 1.833 | 79.13889 | 2.161
[24 empty] | 63.29333 | 1.833 | 79.13889 | 2.161
[24 empty] | 63.29333 | 1.833 | 79.13889 | 2.161
[24 empty] | 63.29333 | 1.833 | 79.13889 | 2.16
[24 empty] | 63.34889 | 1.833 | 79.15278 | 2.161
[24 empty] | 63.34889 | 1.833 | 79.15278 | 2.161
[24 empty] | 63.34889 | 1.833 | 79.15278 | 2.161
[24 empty] | 63.34889 | 1.833 | 79.15278 | 2.161
[24 empty] | 63.34889 | 1.833 | 79.15278 | 2.161
[24 empty] | 63.34889 | 1.833 | 79.16667 | 2.161
[24 empty] | 63.34889 | 1.833 | 79.16667 | 2.161
[24 empty] | 63.34889 | 1.833 | 79.16667 | 2.161
[24 empty] | 63.34889 | 1.833 | 79.16667 | 2.161
[24 empty] | 63.34889 | 1.833 | 79.16667 | 2.161
[24 empty] | 63.34889 | 1.833 | 79.18056 | 2.161
[24 empty] | 63.34889 | 1.833 | 79.18056 | 2.161
[24 empty] | 63.34889 | 1.834 | 79.18056 | 2.161
[24 empty] | 63.34889 | 1.834 | 79.18056 | 2.161
[24 empty] | 63.34889 | 1.834 | 79.18056 | 2.161
[24 empty] | 63.34889 | 1.833 | 79.19444 | 2.161
[24 empty] | 63.34889 | 1.833 | 79.19444 | 2.161
[24 empty] | 63.34889 | 1.833 | 79.19444 | 2.161
[24 empty] | 63.34889 | 1.833 | 79.19444 | 2.161
[24 empty] | 63.34889 | 1.833 | 79.19444 | 2.161
[24 empty] | 63.34889 | 1.833 | 79.20833 | 2.161
[24 empty] | 63.34889 | 1.834 | 79.20833 | 2.161
[24 empty] | 63.34889 | 1.834 | 79.20833 | 2.161
[24 empty] | 63.34889 | 1.834 | 79.20833 | 2.161
[24 empty] | 63.34889 | 1.834 | 79.20833 | 2.161
[24 empty] | 63.40444 | 1.834 | 79.22222 | 2.161
[24 empty] | 63.40444 | 1.834 | 79.22222 | 2.161
[24 empty] | 63.40444 | 1.834 | 79.22222 | 2.161
[24 empty] | 63.40444 | 1.834 | 79.22222 | 2.161
[24 empty] | 63.40444 | 1.834 | 79.22222 | 2.161
[24 empty] | 63.40444 | 1.833 | 79.23611 | 2.161
[24 empty] | 63.40444 | 1.833 | 79.23611 | 2.161
[24 empty] | 63.40444 | 1.834 | 79.23611 | 2.161
[24 empty] | 63.40444 | 1.834 | 79.23611 | 2.161
[24 empty] | 63.40444 | 1.834 | 79.23611 | 2.161
[24 empty] | 63.40444 | 1.834 | 79.25 | 2.161
[24 empty] | 63.40444 | 1.833 | 79.25 | 2.161
[24 empty] | 63.40444 | 1.833 | 79.25 | 2.161
[24 empty] | 63.40444 | 1.833 | 79.25 | 2.161
[24 empty] | 63.40444 | 1.833 | 79.25 | 2.161
[24 empty] | 63.40444 | 1.833 | 79.26389 | 2.161
[24 empty] | 63.40444 | 1.833 | 79.26389 | 2.161
[24 empty] | 63.40444 | 1.833 | 79.26389 | 2.161
[24 empty] | 63.40444 | 1.833 | 79.26389 | 2.161
[24 empty] | 63.40444 | 1.833 | 79.26389 | 2.161
[24 empty] | 63.40444 | 1.833 | 79.27778 | 2.161
[24 empty] | 63.40444 | 1.833 | 79.27778 | 2.161
[24 empty] | 63.40444 | 1.833 | 79.27778 | 2.161
[24 empty] | 63.40444 | 1.833 | 79.27778 | 2.161
[24 empty] | 63.40444 | 1.833 | 79.27778 | 2.161
[24 empty] | 63.46 | 1.833 | 79.29167 | 2.161
[24 empty] | 63.46 | 1.833 | 79.29167 | 2.161
[24 empty] | 63.46 | 1.833 | 79.29167 | 2.161
[24 empty] | 63.46 | 1.833 | 79.29167 | 2.161
[24 empty] | 63.46 | 1.833 | 79.29167 | 2.161
[24 empty] | 63.46 | 1.833 | 79.30556 | 2.161
[24 empty] | 63.46 | 1.832 | 79.30556 | 2.161
[24 empty] | 63.46 | 1.833 | 79.30556 | 2.161
[24 empty] | 63.46 | 1.833 | 79.30556 | 2.161
[24 empty] | 63.46 | 1.833 | 79.30556 | 2.161
[24 empty] | 63.46 | 1.832 | 79.31944 | 2.161
[24 empty] | 63.46 | 1.832 | 79.31944 | 2.161
[24 empty] | 63.46 | 1.833 | 79.31944 | 2.161
[24 empty] | 63.46 | 1.833 | 79.31944 | 2.161
[24 empty] | 63.46 | 1.833 | 79.31944 | 2.161
[24 empty] | 63.46 | 1.833 | 79.33333 | 2.161
[24 empty] | 63.46 | 1.832 | 79.33333 | 2.161
[24 empty] | 63.46 | 1.832 | 79.33333 | 2.159
[24 empty] | 63.46 | 1.833 | 79.33333 | 2.158
[24 empty] | 63.46 | 1.833 | 79.33333 | 2.158
[24 empty] | 63.46 | 1.833 | 79.34722 | 2.158
[24 empty] | 63.46 | 1.832 | 79.34722 | 2.159
[24 empty] | 63.46 | 1.832 | 79.34722 | 2.16
[24 empty] | 63.46 | 1.832 | 79.34722 | 2.158
[24 empty] | 63.46 | 1.832 | 79.34722 | 2.158
[24 empty] | 63.51556 | 1.832 | 79.36111 | 2.158
[24 empty] | 63.51556 | 1.832 | 79.36111 | 2.158
[24 empty] | 63.51556 | 1.833 | 79.36111 | 2.157
[24 empty] | 63.51556 | 1.832 | 79.36111 | 2.157
[24 empty] | 63.51556 | 1.832 | 79.36111 | 2.157
[24 empty] | 63.51556 | 1.832 | 79.375 | 2.157
[24 empty] | 63.51556 | 1.832 | 79.375 | 2.157
[24 empty] | 63.51556 | 1.832 | 79.375 | 2.156
[24 empty] | 63.51556 | 1.832 | 79.375 | 2.156
[24 empty] | 63.51556 | 1.833 | 79.375 | 2.157
[24 empty] | 63.51556 | 1.833 | 79.38889 | 2.156
[24 empty] | 63.51556 | 1.832 | 79.38889 | 2.156
[24 empty] | 63.51556 | 1.833 | 79.38889 | 2.157
[24 empty] | 63.51556 | 1.833 | 79.38889 | 2.157
[24 empty] | 63.51556 | 1.833 | 79.38889 | 2.157
[24 empty] | 63.51556 | 1.833 | 79.40278 | 2.156
[24 empty] | 63.51556 | 1.833 | 79.40278 | 2.157
[24 empty] | 63.51556 | 1.834 | 79.40278 | 2.156
[24 empty] | 63.51556 | 1.834 | 79.40278 | 2.156
[24 empty] | 63.51556 | 1.834 | 79.40278 | 2.156
[24 empty] | 63.51556 | 1.834 | 79.41667 | 2.156
[24 empty] | 63.51556 | 1.834 | 79.41667 | 2.156
[24 empty] | 63.51556 | 1.834 | 79.41667 | 2.155
[24 empty] | 63.51556 | 1.834 | 79.41667 | 2.155
[24 empty] | 63.51556 | 1.834 | 79.41667 | 2.155
[24 empty] | 63.57111 | 1.834 | 79.43056 | 2.156
[24 empty] | 63.57111 | 1.834 | 79.43056 | 2.156
[24 empty] | 63.57111 | 1.834 | 79.43056 | 2.156
[24 empty] | 63.57111 | 1.834 | 79.43056 | 2.156
[24 empty] | 63.57111 | 1.834 | 79.43056 | 2.156
[24 empty] | 63.57111 | 1.834 | 79.44444 | 2.156
[24 empty] | 63.57111 | 1.834 | 79.44444 | 2.156
[24 empty] | 63.57111 | 1.834 | 79.44444 | 2.157
[24 empty] | 63.57111 | 1.834 | 79.44444 | 2.157
[24 empty] | 63.57111 | 1.835 | 79.44444 | 2.157
[24 empty] | 63.57111 | 1.835 | 79.45833 | 2.157
[24 empty] | 63.57111 | 1.835 | 79.45833 | 2.157
[24 empty] | 63.57111 | 1.835 | 79.45833 | 2.157
[24 empty] | 63.57111 | 1.835 | 79.45833 | 2.158
[24 empty] | 63.57111 | 1.835 | 79.45833 | 2.158
[24 empty] | 63.57111 | 1.835 | 79.47222 | 2.158
[24 empty] | 63.57111 | 1.834 | 79.47222 | 2.157
[24 empty] | 63.57111 | 1.834 | 79.47222 | 2.157
[24 empty] | 63.57111 | 1.834 | 79.47222 | 2.157
[24 empty] | 63.57111 | 1.834 | 79.47222 | 2.157
[24 empty] | 63.57111 | 1.834 | 79.48611 | 2.157
[24 empty] | 63.57111 | 1.834 | 79.48611 | 2.157
[24 empty] | 63.57111 | 1.834 | 79.48611 | 2.157
[24 empty] | 63.57111 | 1.834 | 79.48611 | 2.157
[24 empty] | 63.57111 | 1.834 | 79.48611 | 2.157
[24 empty] | 63.62667 | 1.834 | 79.5 | 2.157
[24 empty] | 63.62667 | 1.834 | 79.5 | 2.157
[24 empty] | 63.62667 | 1.834 | 79.5 | 2.157
[24 empty] | 63.62667 | 1.834 | 79.5 | 2.157
[24 empty] | 63.62667 | 1.834 | 79.5 | 2.157
[24 empty] | 63.62667 | 1.834 | 79.51389 | 2.157
[24 empty] | 63.62667 | 1.834 | 79.51389 | 2.157
[24 empty] | 63.62667 | 1.835 | 79.51389 | 2.157
[24 empty] | 63.62667 | 1.835 | 79.51389 | 2.157
[24 empty] | 63.62667 | 1.835 | 79.51389 | 2.157
[24 empty] | 63.62667 | 1.835 | 79.52778 | 2.157
[24 empty] | 63.62667 | 1.834 | 79.52778 | 2.157
[24 empty] | 63.62667 | 1.835 | 79.52778 | 2.156
[24 empty] | 63.62667 | 1.835 | 79.52778 | 2.157
[24 empty] | 63.62667 | 1.835 | 79.52778 | 2.157
[24 empty] | 63.62667 | 1.834 | 79.54167 | 2.157
[24 empty] | 63.62667 | 1.834 | 79.54167 | 2.157
[24 empty] | 63.62667 | 1.834 | 79.54167 | 2.157
[24 empty] | 63.62667 | 1.834 | 79.54167 | 2.157
[24 empty] | 63.62667 | 1.834 | 79.54167 | 2.157
[24 empty] | 63.62667 | 1.834 | 79.55556 | 2.157
[24 empty] | 63.62667 | 1.834 | 79.55556 | 2.157
[24 empty] | 63.62667 | 1.834 | 79.55556 | 2.157
[24 empty] | 63.62667 | 1.834 | 79.55556 | 2.157
[24 empty] | 63.62667 | 1.835 | 79.55556 | 2.157
[24 empty] | 63.68222 | 1.835 | 79.56944 | 2.157
[24 empty] | 63.68222 | 1.835 | 79.56944 | 2.157
[24 empty] | 63.68222 | 1.835 | 79.56944 | 2.157
[24 empty] | 63.68222 | 1.835 | 79.56944 | 2.157
[24 empty] | 63.68222 | 1.835 | 79.56944 | 2.156
[24 empty] | 63.68222 | 1.835 | 79.58333 | 2.156
[24 empty] | 63.68222 | 1.834 | 79.58333 | 2.156
[24 empty] | 63.68222 | 1.834 | 79.58333 | 2.156
[24 empty] | 63.68222 | 1.834 | 79.58333 | 2.156
[24 empty] | 63.68222 | 1.834 | 79.58333 | 2.156
[24 empty] | 63.68222 | 1.834 | 79.59722 | 2.156
[24 empty] | 63.68222 | 1.834 | 79.59722 | 2.156
[24 empty] | 63.68222 | 1.834 | 79.59722 | 2.156
[24 empty] | 63.68222 | 1.834 | 79.59722 | 2.156
[24 empty] | 63.68222 | 1.834 | 79.59722 | 2.156
[24 empty] | 63.68222 | 1.834 | 79.61111 | 2.156
[24 empty] | 63.68222 | 1.833 | 79.61111 | 2.156
[24 empty] | 63.68222 | 1.834 | 79.61111 | 2.156
[24 empty] | 63.68222 | 1.834 | 79.61111 | 2.156
[24 empty] | 63.68222 | 1.834 | 79.61111 | 2.156
[24 empty] | 63.68222 | 1.834 | 79.625 | 2.156
[24 empty] | 63.68222 | 1.833 | 79.625 | 2.156
[24 empty] | 63.68222 | 1.834 | 79.625 | 2.156
[24 empty] | 63.68222 | 1.834 | 79.625 | 2.156
[24 empty] | 63.68222 | 1.835 | 79.625 | 2.156
[24 empty] | 63.73778 | 1.835 | 79.63889 | 2.155
[24 empty] | 63.73778 | 1.834 | 79.63889 | 2.155
[24 empty] | 63.73778 | 1.835 | 79.63889 | 2.155
[24 empty] | 63.73778 | 1.835 | 79.63889 | 2.155
[24 empty] | 63.73778 | 1.835 | 79.63889 | 2.155
[24 empty] | 63.73778 | 1.835 | 79.65278 | 2.155
[24 empty] | 63.73778 | 1.834 | 79.65278 | 2.155
[24 empty] | 63.73778 | 1.834 | 79.65278 | 2.155
[24 empty] | 63.73778 | 1.834 | 79.65278 | 2.155
[24 empty] | 63.73778 | 1.834 | 79.65278 | 2.155
[24 empty] | 63.73778 | 1.834 | 79.66667 | 2.155
[24 empty] | 63.73778 | 1.834 | 79.66667 | 2.155
[24 empty] | 63.73778 | 1.834 | 79.66667 | 2.155
[24 empty] | 63.73778 | 1.834 | 79.66667 | 2.155
[24 empty] | 63.73778 | 1.834 | 79.66667 | 2.155
[24 empty] | 63.73778 | 1.833 | 79.68056 | 2.155
[24 empty] | 63.73778 | 1.833 | 79.68056 | 2.155
[24 empty] | 63.73778 | 1.833 | 79.68056 | 2.155
[24 empty] | 63.73778 | 1.833 | 79.68056 | 2.155
[24 empty] | 63.73778 | 1.833 | 79.68056 | 2.155
[24 empty] | 63.73778 | 1.833 | 79.69444 | 2.155
[24 empty] | 63.73778 | 1.833 | 79.69444 | 2.155
[24 empty] | 63.73778 | 1.833 | 79.69444 | 2.155
[24 empty] | 63.73778 | 1.833 | 79.69444 | 2.155
[24 empty] | 63.73778 | 1.833 | 79.69444 | 2.155
[24 empty] | 63.79333 | 1.833 | 79.70833 | 2.155
[24 empty] | 63.79333 | 1.832 | 79.70833 | 2.155
[24 empty] | 63.79333 | 1.833 | 79.70833 | 2.155
[24 empty] | 63.79333 | 1.833 | 79.70833 | 2.155
[24 empty] | 63.79333 | 1.833 | 79.70833 | 2.155
[24 empty] | 63.79333 | 1.834 | 79.72222 | 2.155
[24 empty] | 63.79333 | 1.834 | 79.72222 | 2.155
[24 empty] | 63.79333 | 1.834 | 79.72222 | 2.155
[24 empty] | 63.79333 | 1.834 | 79.72222 | 2.155
[24 empty] | 63.79333 | 1.834 | 79.72222 | 2.155
[24 empty] | 63.79333 | 1.834 | 79.73611 | 2.155
[24 empty] | 63.79333 | 1.833 | 79.73611 | 2.155
[24 empty] | 63.79333 | 1.834 | 79.73611 | 2.154
[24 empty] | 63.79333 | 1.834 | 79.73611 | 2.154
[24 empty] | 63.79333 | 1.834 | 79.73611 | 2.154
[24 empty] | 63.79333 | 1.834 | 79.75 | 2.155
[24 empty] | 63.79333 | 1.833 | 79.75 | 2.155
[24 empty] | 63.79333 | 1.833 | 79.75 | 2.155
[24 empty] | 63.79333 | 1.833 | 79.75 | 2.155
[24 empty] | 63.79333 | 1.833 | 79.76389 | 2.155
[24 empty] | 63.79333 | 1.833 | 79.76389 | 2.155
[24 empty] | 63.79333 | 1.833 | 79.76389 | 2.155
[24 empty] | 63.79333 | 1.833 | 79.76389 | 2.155
[24 empty] | 63.79333 | 1.833 | 79.76389 | 2.155
[24 empty] | 63.79333 | 1.833 | 79.77778 | 2.155
[24 empty] | 63.84889 | 1.833 | 79.77778 | 2.155
[24 empty] | 63.84889 | 1.833 | 79.77778 | 2.155
[24 empty] | 63.84889 | 1.833 | 79.77778 | 2.155
[24 empty] | 63.84889 | 1.833 | 79.77778 | 2.155
[24 empty] | 63.84889 | 1.834 | 79.79167 | 2.155
[24 empty] | 63.84889 | 1.834 | 79.79167 | 2.155
[24 empty] | 63.84889 | 1.834 | 79.79167 | 2.155
[24 empty] | 63.84889 | 1.834 | 79.79167 | 2.155
[24 empty] | 63.84889 | 1.834 | 79.79167 | 2.155
[24 empty] | 63.84889 | 1.834 | 79.80556 | 2.155
[24 empty] | 63.84889 | 1.834 | 79.80556 | 2.155
[24 empty] | 63.84889 | 1.834 | 79.80556 | 2.156
[24 empty] | 63.84889 | 1.834 | 79.80556 | 2.156
[24 empty] | 63.84889 | 1.835 | 79.80556 | 2.155
[24 empty] | 63.84889 | 1.834 | 79.81944 | 2.156
[24 empty] | 63.84889 | 1.834 | 79.81944 | 2.156
[24 empty] | 63.84889 | 1.834 | 79.81944 | 2.156
[24 empty] | 63.84889 | 1.834 | 79.81944 | 2.156
[24 empty] | 63.84889 | 1.835 | 79.81944 | 2.156
[24 empty] | 63.84889 | 1.835 | 79.83333 | 2.156
[24 empty] | 63.84889 | 1.835 | 79.83333 | 2.156
[24 empty] | 63.84889 | 1.835 | 79.83333 | 2.156
[24 empty] | 63.84889 | 1.835 | 79.83333 | 2.156
[24 empty] | 63.84889 | 1.834 | 79.83333 | 2.156
[24 empty] | 63.84889 | 1.834 | 79.84722 | 2.156
[24 empty] | 63.90444 | 1.834 | 79.84722 | 2.156
[24 empty] | 63.90444 | 1.834 | 79.84722 | 2.156
[24 empty] | 63.90444 | 1.834 | 79.84722 | 2.156
[24 empty] | 63.90444 | 1.834 | 79.84722 | 2.155
[24 empty] | 63.90444 | 1.834 | 79.86111 | 2.155
[24 empty] | 63.90444 | 1.834 | 79.86111 | 2.155
[24 empty] | 63.90444 | 1.834 | 79.86111 | 2.155
[24 empty] | 63.90444 | 1.834 | 79.86111 | 2.155
[24 empty] | 63.90444 | 1.834 | 79.86111 | 2.155
[24 empty] | 63.90444 | 1.834 | 79.875 | 2.155
[24 empty] | 63.90444 | 1.834 | 79.875 | 2.155
[24 empty] | 63.90444 | 1.834 | 79.875 | 2.155
[24 empty] | 63.90444 | 1.835 | 79.875 | 2.155
[24 empty] | 63.90444 | 1.835 | 79.875 | 2.155
[24 empty] | 63.90444 | 1.835 | 79.88889 | 2.155
[24 empty] | 63.90444 | 1.834 | 79.88889 | 2.155
[24 empty] | 63.90444 | 1.834 | 79.88889 | 2.155
[24 empty] | 63.90444 | 1.834 | 79.88889 | 2.155
[24 empty] | 63.90444 | 1.834 | 79.88889 | 2.155
[24 empty] | 63.90444 | 1.834 | 79.90278 | 2.156
[24 empty] | 63.90444 | 1.834 | 79.90278 | 2.156
[24 empty] | 63.90444 | 1.833 | 79.90278 | 2.156
[24 empty] | 63.90444 | 1.834 | 79.90278 | 2.156
[24 empty] | 63.90444 | 1.834 | 79.90278 | 2.156
[24 empty] | 63.90444 | 1.834 | 79.91667 | 2.156
[24 empty] | 63.96 | 1.835 | 79.91667 | 2.156
[24 empty] | 63.96 | 1.834 | 79.91667 | 2.156
[24 empty] | 63.96 | 1.835 | 79.91667 | 2.156
[24 empty] | 63.96 | 1.834 | 79.91667 | 2.156
[24 empty] | 63.96 | 1.834 | 79.93056 | 2.156
[24 empty] | 63.96 | 1.834 | 79.93056 | 2.156
[24 empty] | 63.96 | 1.834 | 79.93056 | 2.156
[24 empty] | 63.96 | 1.834 | 79.93056 | 2.156
[24 empty] | 63.96 | 1.834 | 79.93056 | 2.156
[24 empty] | 63.96 | 1.834 | 79.94444 | 2.156
[24 empty] | 63.96 | 1.834 | 79.94444 | 2.156
[24 empty] | 63.96 | 1.833 | 79.94444 | 2.156
[24 empty] | 63.96 | 1.834 | 79.94444 | 2.156
[24 empty] | 63.96 | 1.833 | 79.94444 | 2.156
[24 empty] | 63.96 | 1.834 | 79.95833 | 2.156
[24 empty] | 63.96 | 1.833 | 79.95833 | 2.156
[24 empty] | 63.96 | 1.833 | 79.95833 | 2.156
[24 empty] | 63.96 | 1.833 | 79.95833 | 2.156
[24 empty] | 63.96 | 1.833 | 79.95833 | 2.156
[24 empty] | 63.96 | 1.834 | 79.97222 | 2.156
[24 empty] | 63.96 | 1.834 | 79.97222 | 2.156
[24 empty] | 63.96 | 1.834 | 79.97222 | 2.156
[24 empty] | 63.96 | 1.834 | 79.97222 | 2.156
[24 empty] | 63.96 | 1.834 | 79.97222 | 2.156
[24 empty] | 63.96 | 1.834 | 79.98611 | 2.156
[24 empty] | 64.01556 | 1.835 | 79.98611 | 2.156
[24 empty] | 64.01556 | 1.834 | 79.98611 | 2.156
[24 empty] | 64.01556 | 1.835 | 79.98611 | 2.156
[24 empty] | 64.01556 | 1.835 | 79.98611 | 2.156
[24 empty] | 64.01556 | 1.835 | 80 | 2.156
[24 empty] | 64.01556 | 1.834 | 80 | 2.156
[24 empty] | 64.01556 | 1.834 | 80 | 2.156
[24 empty] | 64.01556 | 1.834 | 80 | 2.156
[24 empty] | 64.01556 | 1.835 | 80 | 2.157
[24 empty] | 64.01556 | 1.835 | 80.01389 | 2.157
[24 empty] | 64.01556 | 1.835 | 80.01389 | 2.157
[24 empty] | 64.01556 | 1.834 | 80.01389 | 2.157
[24 empty] | 64.01556 | 1.834 | 80.01389 | 2.157
[24 empty] | 64.01556 | 1.834 | 80.01389 | 2.157
[24 empty] | 64.01556 | 1.834 | 80.02778 | 2.157
[24 empty] | 64.01556 | 1.834 | 80.02778 | 2.157
[24 empty] | 64.01556 | 1.833 | 80.02778 | 2.157
[24 empty] | 64.01556 | 1.834 | 80.02778 | 2.157
[24 empty] | 64.01556 | 1.834 | 80.02778 | 2.157
[24 empty] | 64.01556 | 1.834 | 80.04167 | 2.157
[24 empty] | 64.01556 | 1.833 | 80.04167 | 2.157
[24 empty] | 64.01556 | 1.833 | 80.04167 | 2.157
[24 empty] | 64.01556 | 1.834 | 80.04167 | 2.157
[24 empty] | 64.01556 | 1.834 | 80.04167 | 2.157
[24 empty] | 64.01556 | 1.834 | 80.05556 | 2.157
[24 empty] | 64.07111 | 1.833 | 80.05556 | 2.157
[24 empty] | 64.07111 | 1.833 | 80.05556 | 2.157
[24 empty] | 64.07111 | 1.833 | 80.05556 | 2.157
[24 empty] | 64.07111 | 1.833 | 80.05556 | 2.157
[24 empty] | 64.07111 | 1.833 | 80.06944 | 2.157
[24 empty] | 64.07111 | 1.833 | 80.06944 | 2.157
[24 empty] | 64.07111 | 1.833 | 80.06944 | 2.157
[24 empty] | 64.07111 | 1.834 | 80.06944 | 2.157
[24 empty] | 64.07111 | 1.835 | 80.06944 | 2.157
[24 empty] | 64.07111 | 1.835 | 80.08333 | 2.157
[24 empty] | 64.07111 | 1.835 | 80.08333 | 2.157
[24 empty] | 64.07111 | 1.835 | 80.08333 | 2.157
[24 empty] | 64.07111 | 1.835 | 80.08333 | 2.157
[24 empty] | 64.07111 | 1.835 | 80.08333 | 2.157
[24 empty] | 64.07111 | 1.836 | 80.09722 | 2.157
[24 empty] | 64.07111 | 1.836 | 80.09722 | 2.157
[24 empty] | 64.07111 | 1.835 | 80.09722 | 2.158
[24 empty] | 64.07111 | 1.835 | 80.09722 | 2.158
[24 empty] | 64.07111 | 1.835 | 80.09722 | 2.158
[24 empty] | 64.07111 | 1.835 | 80.11111 | 2.158
[24 empty] | 64.07111 | 1.835 | 80.11111 | 2.158
[24 empty] | 64.07111 | 1.835 | 80.11111 | 2.158
[24 empty] | 64.07111 | 1.835 | 80.11111 | 2.158
[24 empty] | 64.07111 | 1.835 | 80.11111 | 2.158
[24 empty] | 64.07111 | 1.835 | 80.125 | 2.158
[24 empty] | 64.12667 | 1.834 | 80.125 | 2.158
[24 empty] | 64.12667 | 1.834 | 80.125 | 2.158
[24 empty] | 64.12667 | 1.834 | 80.125 | 2.158
[24 empty] | 64.12667 | 1.834 | 80.125 | 2.158
[24 empty] | 64.12667 | 1.834 | 80.13889 | 2.158
[24 empty] | 64.12667 | 1.834 | 80.13889 | 2.158
[24 empty] | 64.12667 | 1.834 | 80.13889 | 2.158
[24 empty] | 64.12667 | 1.834 | 80.13889 | 2.158
[24 empty] | 64.12667 | 1.834 | 80.13889 | 2.158
[24 empty] | 64.12667 | 1.834 | 80.15278 | 2.158
[24 empty] | 64.12667 | 1.835 | 80.15278 | 2.158
[24 empty] | 64.12667 | 1.835 | 80.15278 | 2.158
[24 empty] | 64.12667 | 1.835 | 80.15278 | 2.158
[24 empty] | 64.12667 | 1.835 | 80.15278 | 2.158
[24 empty] | 64.12667 | 1.835 | 80.16667 | 2.158
[24 empty] | 64.12667 | 1.835 | 80.16667 | 2.158
[24 empty] | 64.12667 | 1.835 | 80.16667 | 2.158
[24 empty] | 64.12667 | 1.835 | 80.16667 | 2.158
[24 empty] | 64.12667 | 1.835 | 80.16667 | 2.158
[24 empty] | 64.12667 | 1.835 | 80.18056 | 2.158
[24 empty] | 64.12667 | 1.834 | 80.18056 | 2.158
[24 empty] | 64.12667 | 1.834 | 80.18056 | 2.157
[24 empty] | 64.12667 | 1.834 | 80.18056 | 2.157
[24 empty] | 64.12667 | 1.834 | 80.18056 | 2.158
[24 empty] | 64.12667 | 1.834 | 80.19444 | 2.158
[24 empty] | 64.18222 | 1.834 | 80.19444 | 2.158
[24 empty] | 64.18222 | 1.834 | 80.19444 | 2.158
[24 empty] | 64.18222 | 1.834 | 80.19444 | 2.158
[24 empty] | 64.18222 | 1.834 | 80.19444 | 2.158
[24 empty] | 64.18222 | 1.834 | 80.20833 | 2.157
[24 empty] | 64.18222 | 1.834 | 80.20833 | 2.157
[24 empty] | 64.18222 | 1.834 | 80.20833 | 2.158
[24 empty] | 64.18222 | 1.834 | 80.20833 | 2.158
[24 empty] | 64.18222 | 1.834 | 80.20833 | 2.158
[24 empty] | 64.18222 | 1.834 | 80.22222 | 2.158
[24 empty] | 64.18222 | 1.834 | 80.22222 | 2.158
[24 empty] | 64.18222 | 1.834 | 80.22222 | 2.158
[24 empty] | 64.18222 | 1.834 | 80.22222 | 2.158
[24 empty] | 64.18222 | 1.834 | 80.22222 | 2.157
[24 empty] | 64.18222 | 1.834 | 80.23611 | 2.158
[24 empty] | 64.18222 | 1.834 | 80.23611 | 2.158
[24 empty] | 64.18222 | 1.834 | 80.23611 | 2.158
[24 empty] | 64.18222 | 1.834 | 80.23611 | 2.158
[24 empty] | 64.18222 | 1.835 | 80.23611 | 2.158
[24 empty] | 64.18222 | 1.835 | 80.25 | 2.158
[24 empty] | 64.18222 | 1.835 | 80.25 | 2.158
[24 empty] | 64.18222 | 1.834 | 80.25 | 2.158
[24 empty] | 64.18222 | 1.835 | 80.25 | 2.158
[24 empty] | 64.18222 | 1.834 | 80.25 | 2.158
[24 empty] | 64.18222 | 1.834 | 80.26389 | 2.158
[24 empty] | 64.23778 | 1.834 | 80.26389 | 2.158
[24 empty] | 64.23778 | 1.834 | 80.26389 | 2.158
[24 empty] | 64.23778 | 1.834 | 80.26389 | 2.158
[24 empty] | 64.23778 | 1.834 | 80.26389 | 2.158
[24 empty] | 64.23778 | 1.834 | 80.27778 | 2.158
[24 empty] | 64.23778 | 1.834 | 80.27778 | 2.158
[24 empty] | 64.23778 | 1.833 | 80.27778 | 2.158
[24 empty] | 64.23778 | 1.834 | 80.27778 | 2.158
[24 empty] | 64.23778 | 1.834 | 80.27778 | 2.159
[24 empty] | 64.23778 | 1.834 | 80.29167 | 2.159
[24 empty] | 64.23778 | 1.834 | 80.29167 | 2.159
[24 empty] | 64.23778 | 1.833 | 80.29167 | 2.159
[24 empty] | 64.23778 | 1.834 | 80.29167 | 2.159
[24 empty] | 64.23778 | 1.833 | 80.29167 | 2.159
[24 empty] | 64.23778 | 1.834 | 80.30556 | 2.159
[24 empty] | 64.23778 | 1.834 | 80.30556 | 2.159
[24 empty] | 64.23778 | 1.834 | 80.30556 | 2.159
[24 empty] | 64.23778 | 1.834 | 80.30556 | 2.159
[24 empty] | 64.23778 | 1.834 | 80.30556 | 2.159
[24 empty] | 64.23778 | 1.834 | 80.31944 | 2.159
[24 empty] | 64.23778 | 1.834 | 80.31944 | 2.159
[24 empty] | 64.23778 | 1.833 | 80.31944 | 2.159
[24 empty] | 64.23778 | 1.834 | 80.31944 | 2.159
[24 empty] | 64.23778 | 1.834 | 80.31944 | 2.159
[24 empty] | 64.23778 | 1.834 | 80.33333 | 2.159
[24 empty] | 64.29333 | 1.834 | 80.33333 | 2.159
[24 empty] | 64.29333 | 1.833 | 80.33333 | 2.159
[24 empty] | 64.29333 | 1.833 | 80.33333 | 2.159
[24 empty] | 64.29333 | 1.833 | 80.33333 | 2.16
[24 empty] | 64.29333 | 1.833 | 80.34722 | 2.16
[24 empty] | 64.29333 | 1.833 | 80.34722 | 2.16
[24 empty] | 64.29333 | 1.833 | 80.34722 | 2.16
[24 empty] | 64.29333 | 1.834 | 80.34722 | 2.16
[24 empty] | 64.29333 | 1.834 | 80.34722 | 2.16
[24 empty] | 64.29333 | 1.834 | 80.36111 | 2.16
[24 empty] | 64.29333 | 1.834 | 80.36111 | 2.16
[24 empty] | 64.29333 | 1.835 | 80.36111 | 2.16
[24 empty] | 64.29333 | 1.835 | 80.36111 | 2.16
[24 empty] | 64.29333 | 1.835 | 80.36111 | 2.16
[24 empty] | 64.29333 | 1.835 | 80.375 | 2.16
[24 empty] | 64.29333 | 1.835 | 80.375 | 2.16
[24 empty] | 64.29333 | 1.835 | 80.375 | 2.16
[24 empty] | 64.29333 | 1.835 | 80.375 | 2.16
[24 empty] | 64.29333 | 1.835 | 80.375 | 2.16
[24 empty] | 64.29333 | 1.835 | 80.38889 | 2.16
[24 empty] | 64.29333 | 1.835 | 80.38889 | 2.16
[24 empty] | 64.29333 | 1.834 | 80.38889 | 2.16
[24 empty] | 64.29333 | 1.834 | 80.38889 | 2.16
[24 empty] | 64.29333 | 1.835 | 80.38889 | 2.161
[24 empty] | 64.29333 | 1.835 | 80.40278 | 2.161
[24 empty] | 64.34889 | 1.834 | 80.40278 | 2.161
[24 empty] | 64.34889 | 1.834 | 80.40278 | 2.161
[24 empty] | 64.34889 | 1.835 | 80.40278 | 2.161
[24 empty] | 64.34889 | 1.834 | 80.40278 | 2.161
[24 empty] | 64.34889 | 1.834 | 80.41667 | 2.161
[24 empty] | 64.34889 | 1.834 | 80.41667 | 2.161
[24 empty] | 64.34889 | 1.834 | 80.41667 | 2.16
[24 empty] | 64.34889 | 1.834 | 80.41667 | 2.16
[24 empty] | 64.34889 | 1.834 | 80.41667 | 2.16
[24 empty] | 64.34889 | 1.835 | 80.43056 | 2.16
[24 empty] | 64.34889 | 1.835 | 80.43056 | 2.159
[24 empty] | 64.34889 | 1.835 | 80.43056 | 2.159
[24 empty] | 64.34889 | 1.835 | 80.43056 | 2.159
[24 empty] | 64.34889 | 1.835 | 80.43056 | 2.159
[24 empty] | 64.34889 | 1.835 | 80.44444 | 2.159
[24 empty] | 64.34889 | 1.835 | 80.44444 | 2.159
[24 empty] | 64.34889 | 1.834 | 80.44444 | 2.159
[24 empty] | 64.34889 | 1.835 | 80.44444 | 2.159
[24 empty] | 64.34889 | 1.834 | 80.44444 | 2.159
[24 empty] | 64.34889 | 1.834 | 80.45833 | 2.159
[24 empty] | 64.34889 | 1.834 | 80.45833 | 2.159
[24 empty] | 64.34889 | 1.834 | 80.45833 | 2.159
[24 empty] | 64.34889 | 1.834 | 80.45833 | 2.159
[24 empty] | 64.34889 | 1.834 | 80.45833 | 2.159
[24 empty] | 64.34889 | 1.834 | 80.47222 | 2.159
[24 empty] | 64.40444 | 1.834 | 80.47222 | 2.159
[24 empty] | 64.40444 | 1.834 | 80.47222 | 2.16
[24 empty] | 64.40444 | 1.834 | 80.47222 | 2.16
[24 empty] | 64.40444 | 1.834 | 80.47222 | 2.16
[24 empty] | 64.40444 | 1.834 | 80.48611 | 2.16
[24 empty] | 64.40444 | 1.834 | 80.48611 | 2.16
[24 empty] | 64.40444 | 1.833 | 80.48611 | 2.16
[24 empty] | 64.40444 | 1.834 | 80.48611 | 2.16
[24 empty] | 64.40444 | 1.833 | 80.48611 | 2.16
[24 empty] | 64.40444 | 1.834 | 80.5 | 2.16
[24 empty] | 64.40444 | 1.834 | 80.5 | 2.16
[24 empty] | 64.40444 | 1.833 | 80.5 | 2.16
[24 empty] | 64.40444 | 1.834 | 80.5 | 2.16
[24 empty] | 64.40444 | 1.834 | 80.5 | 2.16
[24 empty] | 64.40444 | 1.834 | 80.51389 | 2.16
[24 empty] | 64.40444 | 1.834 | 80.51389 | 2.16
[24 empty] | 64.40444 | 1.834 | 80.51389 | 2.16
[24 empty] | 64.40444 | 1.835 | 80.51389 | 2.16
[24 empty] | 64.40444 | 1.835 | 80.51389 | 2.161
[24 empty] | 64.40444 | 1.835 | 80.52778 | 2.161
[24 empty] | 64.40444 | 1.836 | 80.52778 | 2.161
[24 empty] | 64.40444 | 1.835 | 80.52778 | 2.161
[24 empty] | 64.40444 | 1.836 | 80.52778 | 2.161
[24 empty] | 64.40444 | 1.836 | 80.52778 | 2.161
[24 empty] | 64.40444 | 1.836 | 80.54167 | 2.161
[24 empty] | 64.46 | 1.836 | 80.54167 | 2.161
[24 empty] | 64.46 | 1.835 | 80.54167 | 2.161
[24 empty] | 64.46 | 1.835 | 80.54167 | 2.161
[24 empty] | 64.46 | 1.835 | 80.54167 | 2.161
[24 empty] | 64.46 | 1.835 | 80.55556 | 2.161
[24 empty] | 64.46 | 1.835 | 80.55556 | 2.161
[24 empty] | 64.46 | 1.835 | 80.55556 | 2.161
[24 empty] | 64.46 | 1.835 | 80.55556 | 2.161
[24 empty] | 64.46 | 1.835 | 80.55556 | 2.161
[24 empty] | 64.46 | 1.835 | 80.56944 | 2.161
[24 empty] | 64.46 | 1.835 | 80.56944 | 2.161
[24 empty] | 64.46 | 1.834 | 80.56944 | 2.161
[24 empty] | 64.46 | 1.834 | 80.56944 | 2.16
[24 empty] | 64.46 | 1.834 | 80.56944 | 2.161
[24 empty] | 64.46 | 1.834 | 80.58333 | 2.161
[24 empty] | 64.46 | 1.834 | 80.58333 | 2.161
[24 empty] | 64.46 | 1.834 | 80.58333 | 2.161
[24 empty] | 64.46 | 1.834 | 80.58333 | 2.161
[24 empty] | 64.46 | 1.834 | 80.58333 | 2.161
[24 empty] | 64.46 | 1.834 | 80.59722 | 2.161
[24 empty] | 64.46 | 1.835 | 80.59722 | 2.161
[24 empty] | 64.46 | 1.835 | 80.59722 | 2.161
[24 empty] | 64.46 | 1.835 | 80.59722 | 2.161
[24 empty] | 64.46 | 1.835 | 80.59722 | 2.161
[24 empty] | 64.46 | 1.835 | 80.61111 | 2.162
[24 empty] | 64.51556 | 1.835 | 80.61111 | 2.162
[24 empty] | 64.51556 | 1.835 | 80.61111 | 2.162
[24 empty] | 64.51556 | 1.835 | 80.61111 | 2.162
[24 empty] | 64.51556 | 1.835 | 80.61111 | 2.162
[24 empty] | 64.51556 | 1.835 | 80.625 | 2.162
[24 empty] | 64.51556 | 1.834 | 80.625 | 2.162
[24 empty] | 64.51556 | 1.834 | 80.625 | 2.162
[24 empty] | 64.51556 | 1.834 | 80.625 | 2.162
[24 empty] | 64.51556 | 1.834 | 80.625 | 2.162
[24 empty] | 64.51556 | 1.834 | 80.63889 | 2.162
[24 empty] | 64.51556 | 1.834 | 80.63889 | 2.162
[24 empty] | 64.51556 | 1.834 | 80.63889 | 2.161
[24 empty] | 64.51556 | 1.834 | 80.63889 | 2.16
[24 empty] | 64.51556 | 1.834 | 80.63889 | 2.16
[24 empty] | 64.51556 | 1.834 | 80.65278 | 2.159
[24 empty] | 64.51556 | 1.834 | 80.65278 | 2.159
[24 empty] | 64.51556 | 1.834 | 80.65278 | 2.159
[24 empty] | 64.51556 | 1.834 | 80.65278 | 2.159
[24 empty] | 64.51556 | 1.834 | 80.65278 | 2.158
[24 empty] | 64.51556 | 1.834 | 80.66667 | 2.159
[24 empty] | 64.51556 | 1.834 | 80.66667 | 2.159
[24 empty] | 64.51556 | 1.833 | 80.66667 | 2.159
[24 empty] | 64.51556 | 1.834 | 80.66667 | 2.158
[24 empty] | 64.51556 | 1.833 | 80.66667 | 2.158
[24 empty] | 64.51556 | 1.834 | 80.68056 | 2.159
[24 empty] | 64.57111 | 1.833 | 80.68056 | 2.159
[24 empty] | 64.57111 | 1.833 | 80.68056 | 2.159
[24 empty] | 64.57111 | 1.834 | 80.68056 | 2.16
[24 empty] | 64.57111 | 1.833 | 80.68056 | 2.159
[24 empty] | 64.57111 | 1.833 | 80.69444 | 2.158
[24 empty] | 64.57111 | 1.833 | 80.69444 | 2.158
[24 empty] | 64.57111 | 1.834 | 80.69444 | 2.158
[24 empty] | 64.57111 | 1.834 | 80.69444 | 2.158
[24 empty] | 64.57111 | 1.835 | 80.69444 | 2.158
[24 empty] | 64.57111 | 1.835 | 80.70833 | 2.158
[24 empty] | 64.57111 | 1.834 | 80.70833 | 2.157
[24 empty] | 64.57111 | 1.834 | 80.70833 | 2.158
[24 empty] | 64.57111 | 1.834 | 80.70833 | 2.157
[24 empty] | 64.57111 | 1.834 | 80.70833 | 2.157
[24 empty] | 64.57111 | 1.834 | 80.72222 | 2.157
[24 empty] | 64.57111 | 1.834 | 80.72222 | 2.157
[24 empty] | 64.57111 | 1.833 | 80.72222 | 2.158
[24 empty] | 64.57111 | 1.834 | 80.72222 | 2.157
[24 empty] | 64.57111 | 1.834 | 80.72222 | 2.157
[24 empty] | 64.57111 | 1.833 | 80.73611 | 2.157
[24 empty] | 64.57111 | 1.833 | 80.73611 | 2.157
[24 empty] | 64.57111 | 1.833 | 80.73611 | 2.157
[24 empty] | 64.57111 | 1.834 | 80.73611 | 2.157
[24 empty] | 64.57111 | 1.834 | 80.73611 | 2.157
[24 empty] | 64.57111 | 1.833 | 80.75 | 2.157
[24 empty] | 64.62667 | 1.833 | 80.75 | 2.157
[24 empty] | 64.62667 | 1.833 | 80.75 | 2.157
[24 empty] | 64.62667 | 1.833 | 80.75 | 2.157
[24 empty] | 64.62667 | 1.833 | 80.75 | 2.157
[24 empty] | 64.62667 | 1.833 | 80.76389 | 2.157
[24 empty] | 64.62667 | 1.833 | 80.76389 | 2.157
[24 empty] | 64.62667 | 1.833 | 80.76389 | 2.157
[24 empty] | 64.62667 | 1.833 | 80.76389 | 2.157
[24 empty] | 64.62667 | 1.833 | 80.76389 | 2.157
[24 empty] | 64.62667 | 1.833 | 80.77778 | 2.157
[24 empty] | 64.62667 | 1.833 | 80.77778 | 2.157
[24 empty] | 64.62667 | 1.833 | 80.77778 | 2.157
[24 empty] | 64.62667 | 1.833 | 80.77778 | 2.157
[24 empty] | 64.62667 | 1.833 | 80.77778 | 2.157
[24 empty] | 64.62667 | 1.834 | 80.79167 | 2.157
[24 empty] | 64.62667 | 1.834 | 80.79167 | 2.157
[24 empty] | 64.62667 | 1.833 | 80.79167 | 2.157
[24 empty] | 64.62667 | 1.834 | 80.79167 | 2.158
[24 empty] | 64.62667 | 1.834 | 80.79167 | 2.158
[24 empty] | 64.62667 | 1.834 | 80.80556 | 2.158
[24 empty] | 64.62667 | 1.835 | 80.80556 | 2.158
[24 empty] | 64.62667 | 1.835 | 80.80556 | 2.158
[24 empty] | 64.62667 | 1.835 | 80.80556 | 2.157
[24 empty] | 64.62667 | 1.835 | 80.80556 | 2.157
[24 empty] | 64.62667 | 1.836 | 80.81944 | 2.157
[24 empty] | 64.68222 | 1.835 | 80.81944 | 2.157
[24 empty] | 64.68222 | 1.835 | 80.81944 | 2.157
[24 empty] | 64.68222 | 1.835 | 80.81944 | 2.158
[24 empty] | 64.68222 | 1.835 | 80.81944 | 2.157
[24 empty] | 64.68222 | 1.835 | 80.83333 | 2.157
[24 empty] | 64.68222 | 1.835 | 80.83333 | 2.157
[24 empty] | 64.68222 | 1.835 | 80.83333 | 2.158
[24 empty] | 64.68222 | 1.835 | 80.83333 | 2.158
[24 empty] | 64.68222 | 1.835 | 80.83333 | 2.158
[24 empty] | 64.68222 | 1.835 | 80.84722 | 2.158
[24 empty] | 64.68222 | 1.835 | 80.84722 | 2.158
[24 empty] | 64.68222 | 1.834 | 80.84722 | 2.158
[24 empty] | 64.68222 | 1.835 | 80.84722 | 2.157
[24 empty] | 64.68222 | 1.834 | 80.84722 | 2.157
[24 empty] | 64.68222 | 1.834 | 80.86111 | 2.157
[24 empty] | 64.68222 | 1.834 | 80.86111 | 2.157
[24 empty] | 64.68222 | 1.834 | 80.86111 | 2.157
[24 empty] | 64.68222 | 1.834 | 80.86111 | 2.157
[24 empty] | 64.68222 | 1.834 | 80.86111 | 2.157
[24 empty] | 64.68222 | 1.834 | 80.875 | 2.157
[24 empty] | 64.68222 | 1.834 | 80.875 | 2.157
[24 empty] | 64.68222 | 1.833 | 80.875 | 2.157
[24 empty] | 64.68222 | 1.833 | 80.875 | 2.157
[24 empty] | 64.68222 | 1.833 | 80.875 | 2.157
[24 empty] | 64.68222 | 1.834 | 80.88889 | 2.157
[24 empty] | 64.73778 | 1.833 | 80.88889 | 2.157
[24 empty] | 64.73778 | 1.833 | 80.88889 | 2.157
[24 empty] | 64.73778 | 1.833 | 80.88889 | 2.157
[24 empty] | 64.73778 | 1.833 | 80.88889 | 2.157
[24 empty] | 64.73778 | 1.834 | 80.90278 | 2.157
[24 empty] | 64.73778 | 1.834 | 80.90278 | 2.157
[24 empty] | 64.73778 | 1.834 | 80.90278 | 2.157
[24 empty] | 64.73778 | 1.834 | 80.90278 | 2.157
[24 empty] | 64.73778 | 1.834 | 80.90278 | 2.157
[24 empty] | 64.73778 | 1.834 | 80.91667 | 2.157
[24 empty] | 64.73778 | 1.834 | 80.91667 | 2.157
[24 empty] | 64.73778 | 1.834 | 80.91667 | 2.157
[24 empty] | 64.73778 | 1.834 | 80.91667 | 2.156
[24 empty] | 64.73778 | 1.834 | 80.91667 | 2.156
[24 empty] | 64.73778 | 1.834 | 80.93056 | 2.156
[24 empty] | 64.73778 | 1.834 | 80.93056 | 2.156
[24 empty] | 64.73778 | 1.834 | 80.93056 | 2.156
[24 empty] | 64.73778 | 1.834 | 80.93056 | 2.156
[24 empty] | 64.73778 | 1.833 | 80.93056 | 2.156
[24 empty] | 64.73778 | 1.833 | 80.94444 | 2.156
[24 empty] | 64.73778 | 1.833 | 80.94444 | 2.156
[24 empty] | 64.73778 | 1.833 | 80.94444 | 2.156
[24 empty] | 64.73778 | 1.833 | 80.94444 | 2.156
[24 empty] | 64.73778 | 1.833 | 80.94444 | 2.156
[24 empty] | 64.73778 | 1.834 | 80.95833 | 2.156
[24 empty] | 64.79333 | 1.834 | 80.95833 | 2.155
[24 empty] | 64.79333 | 1.834 | 80.95833 | 2.155
[24 empty] | 64.79333 | 1.834 | 80.95833 | 2.155
[24 empty] | 64.79333 | 1.834 | 80.95833 | 2.155
[24 empty] | 64.79333 | 1.834 | 80.97222 | 2.155
[24 empty] | 64.79333 | 1.834 | 80.97222 | 2.155
[24 empty] | 64.79333 | 1.833 | 80.97222 | 2.155
[24 empty] | 64.79333 | 1.834 | 80.97222 | 2.155
[24 empty] | 64.79333 | 1.834 | 80.97222 | 2.155
[24 empty] | 64.79333 | 1.834 | 80.98611 | 2.154
[24 empty] | 64.79333 | 1.833 | 80.98611 | 2.155
[24 empty] | 64.79333 | 1.833 | 80.98611 | 2.154
[24 empty] | 64.79333 | 1.833 | 80.98611 | 2.154
[24 empty] | 64.79333 | 1.833 | 80.98611 | 2.154
[24 empty] | 64.79333 | 1.833 | 81 | 2.154
[24 empty] | 64.79333 | 1.833 | 81 | 2.154
[24 empty] | 64.79333 | 1.833 | 81 | 2.154
[24 empty] | 64.79333 | 1.833 | 81 | 2.154
[24 empty] | 64.79333 | 1.833 | 81 | 2.154
[24 empty] | 64.79333 | 1.833 | 81.01389 | 2.154
[24 empty] | 64.79333 | 1.833 | 81.01389 | 2.154
[24 empty] | 64.79333 | 1.833 | 81.01389 | 2.154
[24 empty] | 64.79333 | 1.833 | 81.01389 | 2.154
[24 empty] | 64.79333 | 1.833 | 81.01389 | 2.154
[24 empty] | 64.79333 | 1.833 | 81.02778 | 2.154
[24 empty] | 64.84889 | 1.833 | 81.02778 | 2.154
[24 empty] | 64.84889 | 1.834 | 81.02778 | 2.154
[24 empty] | 64.84889 | 1.834 | 81.02778 | 2.154
[24 empty] | 64.84889 | 1.834 | 81.02778 | 2.154
[24 empty] | 64.84889 | 1.834 | 81.04167 | 2.154
[24 empty] | 64.84889 | 1.834 | 81.04167 | 2.153
[24 empty] | 64.84889 | 1.834 | 81.04167 | 2.153
[24 empty] | 64.84889 | 1.834 | 81.04167 | 2.153
[24 empty] | 64.84889 | 1.834 | 81.04167 | 2.153
[24 empty] | 64.84889 | 1.834 | 81.05556 | 2.154
[24 empty] | 64.84889 | 1.834 | 81.05556 | 2.154
[24 empty] | 64.84889 | 1.833 | 81.05556 | 2.154
[24 empty] | 64.84889 | 1.834 | 81.05556 | 2.154
[24 empty] | 64.84889 | 1.834 | 81.05556 | 2.154
[24 empty] | 64.84889 | 1.834 | 81.06944 | 2.154
[24 empty] | 64.84889 | 1.834 | 81.06944 | 2.154
[24 empty] | 64.84889 | 1.834 | 81.06944 | 2.154
[24 empty] | 64.84889 | 1.835 | 81.06944 | 2.154
[24 empty] | 64.84889 | 1.835 | 81.06944 | 2.154
[24 empty] | 64.84889 | 1.834 | 81.08333 | 2.154
[24 empty] | 64.84889 | 1.834 | 81.08333 | 2.154
[24 empty] | 64.84889 | 1.834 | 81.08333 | 2.154
[24 empty] | 64.84889 | 1.834 | 81.08333 | 2.154
[24 empty] | 64.84889 | 1.834 | 81.08333 | 2.154
[24 empty] | 64.84889 | 1.834 | 81.09722 | 2.154
[24 empty] | 64.90444 | 1.834 | 81.09722 | 2.154
[24 empty] | 64.90444 | 1.834 | 81.09722 | 2.154
[24 empty] | 64.90444 | 1.834 | 81.09722 | 2.154
[24 empty] | 64.90444 | 1.834 | 81.09722 | 2.154
[24 empty] | 64.90444 | 1.834 | 81.11111 | 2.154
[24 empty] | 64.90444 | 1.835 | 81.11111 | 2.154
[24 empty] | 64.90444 | 1.835 | 81.11111 | 2.154
[24 empty] | 64.90444 | 1.835 | 81.11111 | 2.154
[24 empty] | 64.90444 | 1.835 | 81.11111 | 2.154
[24 empty] | 64.90444 | 1.835 | 81.125 | 2.154
[24 empty] | 64.90444 | 1.835 | 81.125 | 2.154
[24 empty] | 64.90444 | 1.835 | 81.125 | 2.154
[24 empty] | 64.90444 | 1.835 | 81.125 | 2.154
[24 empty] | 64.90444 | 1.835 | 81.125 | 2.154
[24 empty] | 64.90444 | 1.835 | 81.13889 | 2.154
[24 empty] | 64.90444 | 1.835 | 81.13889 | 2.154
[24 empty] | 64.90444 | 1.834 | 81.13889 | 2.154
[24 empty] | 64.90444 | 1.834 | 81.13889 | 2.154
[24 empty] | 64.90444 | 1.834 | 81.13889 | 2.154
[24 empty] | 64.90444 | 1.835 | 81.15278 | 2.154
[24 empty] | 64.90444 | 1.834 | 81.15278 | 2.154
[24 empty] | 64.90444 | 1.834 | 81.15278 | 2.154
[24 empty] | 64.90444 | 1.834 | 81.15278 | 2.154
[24 empty] | 64.90444 | 1.834 | 81.15278 | 2.155
[24 empty] | 64.90444 | 1.834 | 81.16667 | 2.155
[24 empty] | 64.96 | 1.834 | 81.16667 | 2.155
[24 empty] | 64.96 | 1.834 | 81.16667 | 2.155
[24 empty] | 64.96 | 1.834 | 81.16667 | 2.155
[24 empty] | 64.96 | 1.834 | 81.16667 | 2.155
[24 empty] | 64.96 | 1.834 | 81.18056 | 2.155
[24 empty] | 64.96 | 1.834 | 81.18056 | 2.155
[24 empty] | 64.96 | 1.834 | 81.18056 | 2.155
[24 empty] | 64.96 | 1.834 | 81.18056 | 2.155
[24 empty] | 64.96 | 1.834 | 81.18056 | 2.155
[24 empty] | 64.96 | 1.834 | 81.19444 | 2.155
[24 empty] | 64.96 | 1.834 | 81.19444 | 2.155
[24 empty] | 64.96 | 1.834 | 81.19444 | 2.155
[24 empty] | 64.96 | 1.834 | 81.19444 | 2.155
[24 empty] | 64.96 | 1.834 | 81.19444 | 2.155
[24 empty] | 64.96 | 1.834 | 81.20833 | 2.155
[24 empty] | 64.96 | 1.834 | 81.20833 | 2.155
[24 empty] | 64.96 | 1.834 | 81.20833 | 2.155
[24 empty] | 64.96 | 1.834 | 81.20833 | 2.155
[24 empty] | 64.96 | 1.834 | 81.20833 | 2.155
[24 empty] | 64.96 | 1.834 | 81.22222 | 2.155
[24 empty] | 64.96 | 1.834 | 81.22222 | 2.155
[24 empty] | 64.96 | 1.834 | 81.22222 | 2.155
[24 empty] | 64.96 | 1.834 | 81.22222 | 2.155
[24 empty] | 64.96 | 1.834 | 81.22222 | 2.155
[24 empty] | 64.96 | 1.835 | 81.23611 | 2.155
[24 empty] | 65.01556 | 1.834 | 81.23611 | 2.155
[24 empty] | 65.01556 | 1.834 | 81.23611 | 2.155
[24 empty] | 65.01556 | 1.834 | 81.23611 | 2.155
[24 empty] | 65.01556 | 1.834 | 81.23611 | 2.155
[24 empty] | 65.01556 | 1.834 | 81.25 | 2.155
[24 empty] | 65.01556 | 1.834 | 81.25 | 2.155
[24 empty] | 65.01556 | 1.834 | 81.25 | 2.155
[24 empty] | 65.01556 | 1.834 | 81.25 | 2.155
[24 empty] | 65.01556 | 1.834 | 81.25 | 2.155
[24 empty] | 65.01556 | 1.834 | 81.26389 | 2.155
[24 empty] | 65.01556 | 1.834 | 81.26389 | 2.155
[24 empty] | 65.01556 | 1.834 | 81.26389 | 2.155
[24 empty] | 65.01556 | 1.834 | 81.26389 | 2.155
[24 empty] | 65.01556 | 1.834 | 81.26389 | 2.155
[24 empty] | 65.01556 | 1.834 | 81.27778 | 2.155
[24 empty] | 65.01556 | 1.834 | 81.27778 | 2.155
[24 empty] | 65.01556 | 1.834 | 81.27778 | 2.155
[24 empty] | 65.01556 | 1.835 | 81.27778 | 2.155
[24 empty] | 65.01556 | 1.835 | 81.27778 | 2.155
[24 empty] | 65.01556 | 1.835 | 81.29167 | 2.155
[24 empty] | 65.01556 | 1.834 | 81.29167 | 2.155
[24 empty] | 65.01556 | 1.834 | 81.29167 | 2.155
[24 empty] | 65.01556 | 1.834 | 81.29167 | 2.155
[24 empty] | 65.01556 | 1.834 | 81.29167 | 2.155
[24 empty] | 65.07111 | 1.834 | 81.30556 | 2.155
[24 empty] | 65.07111 | 1.834 | 81.30556 | 2.155
[24 empty] | 65.07111 | 1.834 | 81.30556 | 2.155
[24 empty] | 65.07111 | 1.834 | 81.30556 | 2.155
[24 empty] | 65.07111 | 1.834 | 81.30556 | 2.155
[24 empty] | 65.07111 | 1.834 | 81.31944 | 2.155
[24 empty] | 65.07111 | 1.834 | 81.31944 | 2.155
[24 empty] | 65.07111 | 1.834 | 81.31944 | 2.155
[24 empty] | 65.07111 | 1.834 | 81.31944 | 2.155
[24 empty] | 65.07111 | 1.834 | 81.31944 | 2.155
[24 empty] | 65.07111 | 1.834 | 81.33333 | 2.155
[24 empty] | 65.07111 | 1.834 | 81.33333 | 2.155
[24 empty] | 65.07111 | 1.834 | 81.33333 | 2.155
[24 empty] | 65.07111 | 1.834 | 81.33333 | 2.155
[24 empty] | 65.07111 | 1.834 | 81.33333 | 2.155
[24 empty] | 65.07111 | 1.834 | 81.34722 | 2.155
[24 empty] | 65.07111 | 1.833 | 81.34722 | 2.155
[24 empty] | 65.07111 | 1.833 | 81.34722 | 2.155
[24 empty] | 65.07111 | 1.833 | 81.34722 | 2.155
[24 empty] | 65.07111 | 1.833 | 81.34722 | 2.155
[24 empty] | 65.07111 | 1.833 | 81.36111 | 2.155
[24 empty] | 65.07111 | 1.833 | 81.36111 | 2.155
[24 empty] | 65.07111 | 1.833 | 81.36111 | 2.155
[24 empty] | 65.07111 | 1.833 | 81.36111 | 2.155
[24 empty] | 65.07111 | 1.834 | 81.36111 | 2.155
[24 empty] | 65.12667 | 1.834 | 81.375 | 2.155
[24 empty] | 65.12667 | 1.834 | 81.375 | 2.155
[24 empty] | 65.12667 | 1.834 | 81.375 | 2.155
[24 empty] | 65.12667 | 1.834 | 81.375 | 2.155
[24 empty] | 65.12667 | 1.834 | 81.375 | 2.155
[24 empty] | 65.12667 | 1.834 | 81.38889 | 2.155
[24 empty] | 65.12667 | 1.834 | 81.38889 | 2.155
[24 empty] | 65.12667 | 1.834 | 81.38889 | 2.156
[24 empty] | 65.12667 | 1.834 | 81.38889 | 2.156
[24 empty] | 65.12667 | 1.834 | 81.38889 | 2.156
[24 empty] | 65.12667 | 1.834 | 81.40278 | 2.156
[24 empty] | 65.12667 | 1.834 | 81.40278 | 2.156
[24 empty] | 65.12667 | 1.834 | 81.40278 | 2.156
[24 empty] | 65.12667 | 1.834 | 81.40278 | 2.156
[24 empty] | 65.12667 | 1.834 | 81.40278 | 2.156
[24 empty] | 65.12667 | 1.834 | 81.41667 | 2.156
[24 empty] | 65.12667 | 1.834 | 81.41667 | 2.156
[24 empty] | 65.12667 | 1.833 | 81.41667 | 2.156
[24 empty] | 65.12667 | 1.834 | 81.41667 | 2.156
[24 empty] | 65.12667 | 1.833 | 81.41667 | 2.156
[24 empty] | 65.12667 | 1.834 | 81.43056 | 2.156
[24 empty] | 65.12667 | 1.834 | 81.43056 | 2.156
[24 empty] | 65.12667 | 1.834 | 81.43056 | 2.156
[24 empty] | 65.12667 | 1.834 | 81.43056 | 2.156
[24 empty] | 65.12667 | 1.835 | 81.43056 | 2.156
[24 empty] | 65.18222 | 1.835 | 81.44444 | 2.156
[24 empty] | 65.18222 | 1.835 | 81.44444 | 2.156
[24 empty] | 65.18222 | 1.835 | 81.44444 | 2.156
[24 empty] | 65.18222 | 1.835 | 81.44444 | 2.156
[24 empty] | 65.18222 | 1.835 | 81.44444 | 2.156
[24 empty] | 65.18222 | 1.834 | 81.45833 | 2.156
[24 empty] | 65.18222 | 1.834 | 81.45833 | 2.156
[24 empty] | 65.18222 | 1.835 | 81.45833 | 2.156
[24 empty] | 65.18222 | 1.835 | 81.45833 | 2.156
[24 empty] | 65.18222 | 1.835 | 81.45833 | 2.157
[24 empty] | 65.18222 | 1.835 | 81.47222 | 2.157
[24 empty] | 65.18222 | 1.835 | 81.47222 | 2.157
[24 empty] | 65.18222 | 1.835 | 81.47222 | 2.157
[24 empty] | 65.18222 | 1.835 | 81.47222 | 2.157
[24 empty] | 65.18222 | 1.835 | 81.47222 | 2.157
[24 empty] | 65.18222 | 1.835 | 81.48611 | 2.157
[24 empty] | 65.18222 | 1.835 | 81.48611 | 2.157
[24 empty] | 65.18222 | 1.835 | 81.48611 | 2.157
[24 empty] | 65.18222 | 1.835 | 81.48611 | 2.157
[24 empty] | 65.18222 | 1.835 | 81.48611 | 2.157
[24 empty] | 65.18222 | 1.835 | 81.5 | 2.157
[24 empty] | 65.18222 | 1.834 | 81.5 | 2.157
[24 empty] | 65.18222 | 1.834 | 81.5 | 2.157
[24 empty] | 65.18222 | 1.834 | 81.5 | 2.157
[24 empty] | 65.18222 | 1.834 | 81.5 | 2.157
[24 empty] | 65.23778 | 1.834 | 81.51389 | 2.157
[24 empty] | 65.23778 | 1.834 | 81.51389 | 2.157
[24 empty] | 65.23778 | 1.834 | 81.51389 | 2.157
[24 empty] | 65.23778 | 1.834 | 81.51389 | 2.157
[24 empty] | 65.23778 | 1.834 | 81.51389 | 2.157
[24 empty] | 65.23778 | 1.834 | 81.52778 | 2.157
[24 empty] | 65.23778 | 1.834 | 81.52778 | 2.157
[24 empty] | 65.23778 | 1.834 | 81.52778 | 2.157
[24 empty] | 65.23778 | 1.834 | 81.52778 | 2.158
[24 empty] | 65.23778 | 1.834 | 81.52778 | 2.158
[24 empty] | 65.23778 | 1.834 | 81.54167 | 2.158
[24 empty] | 65.23778 | 1.834 | 81.54167 | 2.158
[24 empty] | 65.23778 | 1.834 | 81.54167 | 2.157
[24 empty] | 65.23778 | 1.834 | 81.54167 | 2.157
[24 empty] | 65.23778 | 1.834 | 81.54167 | 2.157
[24 empty] | 65.23778 | 1.834 | 81.55556 | 2.158
[24 empty] | 65.23778 | 1.834 | 81.55556 | 2.158
[24 empty] | 65.23778 | 1.834 | 81.55556 | 2.158
[24 empty] | 65.23778 | 1.834 | 81.55556 | 2.158
[24 empty] | 65.23778 | 1.834 | 81.55556 | 2.158
[24 empty] | 65.23778 | 1.834 | 81.56944 | 2.158
[24 empty] | 65.23778 | 1.834 | 81.56944 | 2.158
[24 empty] | 65.23778 | 1.834 | 81.56944 | 2.158
[24 empty] | 65.23778 | 1.834 | 81.56944 | 2.158
[24 empty] | 65.23778 | 1.834 | 81.56944 | 2.158
[24 empty] | 65.29333 | 1.834 | 81.58333 | 2.158
[24 empty] | 65.29333 | 1.834 | 81.58333 | 2.158
[24 empty] | 65.29333 | 1.834 | 81.58333 | 2.158
[24 empty] | 65.29333 | 1.834 | 81.58333 | 2.158
[24 empty] | 65.29333 | 1.834 | 81.58333 | 2.158
[24 empty] | 65.29333 | 1.834 | 81.59722 | 2.158
[24 empty] | 65.29333 | 1.834 | 81.59722 | 2.158
[24 empty] | 65.29333 | 1.833 | 81.59722 | 2.158
[24 empty] | 65.29333 | 1.834 | 81.59722 | 2.158
[24 empty] | 65.29333 | 1.833 | 81.59722 | 2.158
[24 empty] | 65.29333 | 1.833 | 81.61111 | 2.158
[24 empty] | 65.29333 | 1.833 | 81.61111 | 2.158
[24 empty] | 65.29333 | 1.833 | 81.61111 | 2.158
[24 empty] | 65.29333 | 1.834 | 81.61111 | 2.158
[24 empty] | 65.29333 | 1.834 | 81.61111 | 2.158
[24 empty] | 65.29333 | 1.834 | 81.625 | 2.158
[24 empty] | 65.29333 | 1.833 | 81.625 | 2.158
[24 empty] | 65.29333 | 1.833 | 81.625 | 2.158
[24 empty] | 65.29333 | 1.833 | 81.625 | 2.158
[24 empty] | 65.29333 | 1.834 | 81.625 | 2.158
[24 empty] | 65.29333 | 1.834 | 81.63889 | 2.158
[24 empty] | 65.29333 | 1.834 | 81.63889 | 2.158
[24 empty] | 65.29333 | 1.833 | 81.63889 | 2.158
[24 empty] | 65.29333 | 1.833 | 81.63889 | 2.158
[24 empty] | 65.29333 | 1.833 | 81.63889 | 2.158
[24 empty] | 65.34889 | 1.834 | 81.65278 | 2.158
[24 empty] | 65.34889 | 1.834 | 81.65278 | 2.158
[24 empty] | 65.34889 | 1.834 | 81.65278 | 2.158
[24 empty] | 65.34889 | 1.834 | 81.65278 | 2.158
[24 empty] | 65.34889 | 1.834 | 81.65278 | 2.158
[24 empty] | 65.34889 | 1.834 | 81.66667 | 2.158
[24 empty] | 65.34889 | 1.834 | 81.66667 | 2.158
[24 empty] | 65.34889 | 1.835 | 81.66667 | 2.158
[24 empty] | 65.34889 | 1.835 | 81.66667 | 2.158
[24 empty] | 65.34889 | 1.835 | 81.66667 | 2.158
[24 empty] | 65.34889 | 1.835 | 81.68056 | 2.158
[24 empty] | 65.34889 | 1.834 | 81.68056 | 2.158
[24 empty] | 65.34889 | 1.834 | 81.68056 | 2.158
[24 empty] | 65.34889 | 1.834 | 81.68056 | 2.158
[24 empty] | 65.34889 | 1.834 | 81.68056 | 2.158
[24 empty] | 65.34889 | 1.834 | 81.69444 | 2.158
[24 empty] | 65.34889 | 1.834 | 81.69444 | 2.158
[24 empty] | 65.34889 | 1.834 | 81.69444 | 2.158
[24 empty] | 65.34889 | 1.834 | 81.69444 | 2.158
[24 empty] | 65.34889 | 1.835 | 81.69444 | 2.158
[24 empty] | 65.34889 | 1.835 | 81.70833 | 2.158
[24 empty] | 65.34889 | 1.835 | 81.70833 | 2.158
[24 empty] | 65.34889 | 1.835 | 81.70833 | 2.158
[24 empty] | 65.34889 | 1.835 | 81.70833 | 2.158
[24 empty] | 65.34889 | 1.835 | 81.70833 | 2.158
[24 empty] | 65.40444 | 1.835 | 81.72222 | 2.158
[24 empty] | 65.40444 | 1.834 | 81.72222 | 2.158
[24 empty] | 65.40444 | 1.834 | 81.72222 | 2.158
[24 empty] | 65.40444 | 1.834 | 81.72222 | 2.158
[24 empty] | 65.40444 | 1.834 | 81.72222 | 2.158
[24 empty] | 65.40444 | 1.834 | 81.73611 | 2.158
[24 empty] | 65.40444 | 1.834 | 81.73611 | 2.158
[24 empty] | 65.40444 | 1.834 | 81.73611 | 2.158
[24 empty] | 65.40444 | 1.834 | 81.73611 | 2.158
[24 empty] | 65.40444 | 1.834 | 81.73611 | 2.158
[24 empty] | 65.40444 | 1.834 | 81.75 | 2.159
[24 empty] | 65.40444 | 1.834 | 81.75 | 2.159
[24 empty] | 65.40444 | 1.833 | 81.75 | 2.159
[24 empty] | 65.40444 | 1.833 | 81.75 | 2.159
[24 empty] | 65.40444 | 1.833 | 81.75 | 2.159
[24 empty] | 65.40444 | 1.834 | 81.76389 | 2.159
[24 empty] | 65.40444 | 1.834 | 81.76389 | 2.159
[24 empty] | 65.40444 | 1.834 | 81.76389 | 2.159
[24 empty] | 65.40444 | 1.835 | 81.76389 | 2.159
[24 empty] | 65.40444 | 1.835 | 81.76389 | 2.159
[24 empty] | 65.40444 | 1.835 | 81.77778 | 2.159
[24 empty] | 65.40444 | 1.835 | 81.77778 | 2.159
[24 empty] | 65.40444 | 1.836 | 81.77778 | 2.159
[24 empty] | 65.40444 | 1.836 | 81.77778 | 2.159
[24 empty] | 65.40444 | 1.836 | 81.77778 | 2.159
[24 empty] | 65.46 | 1.836 | 81.79167 | 2.159
[24 empty] | 65.46 | 1.836 | 81.79167 | 2.159
[24 empty] | 65.46 | 1.836 | 81.79167 | 2.159
[24 empty] | 65.46 | 1.836 | 81.79167 | 2.159
[24 empty] | 65.46 | 1.836 | 81.79167 | 2.159
[24 empty] | 65.46 | 1.836 | 81.80556 | 2.159
[24 empty] | 65.46 | 1.835 | 81.80556 | 2.159
[24 empty] | 65.46 | 1.835 | 81.80556 | 2.16
[24 empty] | 65.46 | 1.835 | 81.80556 | 2.16
[24 empty] | 65.46 | 1.835 | 81.80556 | 2.16
[24 empty] | 65.46 | 1.835 | 81.81944 | 2.16
[24 empty] | 65.46 | 1.835 | 81.81944 | 2.16
[24 empty] | 65.46 | 1.835 | 81.81944 | 2.16
[24 empty] | 65.46 | 1.835 | 81.81944 | 2.16
[24 empty] | 65.46 | 1.835 | 81.81944 | 2.16
[24 empty] | 65.46 | 1.835 | 81.83333 | 2.16
[24 empty] | 65.46 | 1.835 | 81.83333 | 2.16
[24 empty] | 65.46 | 1.834 | 81.83333 | 2.16
[24 empty] | 65.46 | 1.835 | 81.83333 | 2.161
[24 empty] | 65.46 | 1.834 | 81.83333 | 2.161
[24 empty] | 65.46 | 1.834 | 81.84722 | 2.161
[24 empty] | 65.46 | 1.834 | 81.84722 | 2.161
[24 empty] | 65.46 | 1.834 | 81.84722 | 2.161
[24 empty] | 65.46 | 1.835 | 81.84722 | 2.161
[24 empty] | 65.46 | 1.834 | 81.84722 | 2.161
[24 empty] | 65.51556 | 1.834 | 81.86111 | 2.161
[24 empty] | 65.51556 | 1.834 | 81.86111 | 2.161
[24 empty] | 65.51556 | 1.834 | 81.86111 | 2.161
[24 empty] | 65.51556 | 1.834 | 81.86111 | 2.161
[24 empty] | 65.51556 | 1.835 | 81.86111 | 2.161
[24 empty] | 65.51556 | 1.835 | 81.875 | 2.161
[24 empty] | 65.51556 | 1.835 | 81.875 | 2.161
[24 empty] | 65.51556 | 1.835 | 81.875 | 2.161
[24 empty] | 65.51556 | 1.835 | 81.875 | 2.161
[24 empty] | 65.51556 | 1.835 | 81.875 | 2.161
[24 empty] | 65.51556 | 1.835 | 81.88889 | 2.161
[24 empty] | 65.51556 | 1.835 | 81.88889 | 2.162
[24 empty] | 65.51556 | 1.835 | 81.88889 | 2.162
[24 empty] | 65.51556 | 1.835 | 81.88889 | 2.161
[24 empty] | 65.51556 | 1.835 | 81.88889 | 2.16
[24 empty] | 65.51556 | 1.835 | 81.90278 | 2.162
[24 empty] | 65.51556 | 1.835 | 81.90278 | 2.16
[24 empty] | 65.51556 | 1.835 | 81.90278 | 2.162
[24 empty] | 65.51556 | 1.835 | 81.90278 | 2.163
[24 empty] | 65.51556 | 1.835 | 81.90278 | 2.163
[24 empty] | 65.51556 | 1.834 | 81.91667 | 2.162
[24 empty] | 65.51556 | 1.834 | 81.91667 | 2.163
[24 empty] | 65.51556 | 1.834 | 81.91667 | 2.162
[24 empty] | 65.51556 | 1.834 | 81.91667 | 2.162
[24 empty] | 65.51556 | 1.834 | 81.91667 | 2.162
[24 empty] | 65.57111 | 1.834 | 81.93056 | 2.161
[24 empty] | 65.57111 | 1.834 | 81.93056 | 2.162
[24 empty] | 65.57111 | 1.834 | 81.93056 | 2.163
[24 empty] | 65.57111 | 1.834 | 81.93056 | 2.163
[24 empty] | 65.57111 | 1.834 | 81.93056 | 2.162
[24 empty] | 65.57111 | 1.834 | 81.94444 | 2.162
[24 empty] | 65.57111 | 1.834 | 81.94444 | 2.163
[24 empty] | 65.57111 | 1.834 | 81.94444 | 2.162
[24 empty] | 65.57111 | 1.835 | 81.94444 | 2.161
[24 empty] | 65.57111 | 1.835 | 81.94444 | 2.16
[24 empty] | 65.57111 | 1.834 | 81.95833 | 2.159
[24 empty] | 65.57111 | 1.834 | 81.95833 | 2.16
[24 empty] | 65.57111 | 1.834 | 81.95833 | 2.159
[24 empty] | 65.57111 | 1.834 | 81.95833 | 2.159
[24 empty] | 65.57111 | 1.834 | 81.95833 | 2.159
[24 empty] | 65.57111 | 1.834 | 81.97222 | 2.159
[24 empty] | 65.57111 | 1.834 | 81.97222 | 2.159
[24 empty] | 65.57111 | 1.834 | 81.97222 | 2.159
[24 empty] | 65.57111 | 1.834 | 81.97222 | 2.159
[24 empty] | 65.57111 | 1.834 | 81.97222 | 2.158
[24 empty] | 65.57111 | 1.834 | 81.98611 | 2.158
[24 empty] | 65.57111 | 1.834 | 81.98611 | 2.158
[24 empty] | 65.57111 | 1.834 | 81.98611 | 2.158
[24 empty] | 65.57111 | 1.834 | 81.98611 | 2.158
[24 empty] | 65.57111 | 1.834 | 81.98611 | 2.158
[24 empty] | 65.62667 | 1.834 | 82 | 2.158
[24 empty] | 65.62667 | 1.834 | 82 | 2.158
[24 empty] | 65.62667 | 1.834 | 82 | 2.158
[24 empty] | 65.62667 | 1.834 | 82 | 2.158
[24 empty] | 65.62667 | 1.834 | 82 | 2.158
[24 empty] | 65.62667 | 1.834 | 82.01389 | 2.158
[24 empty] | 65.62667 | 1.834 | 82.01389 | 2.158
[24 empty] | 65.62667 | 1.834 | 82.01389 | 2.158
[24 empty] | 65.62667 | 1.834 | 82.01389 | 2.158
[24 empty] | 65.62667 | 1.834 | 82.01389 | 2.158
[24 empty] | 65.62667 | 1.834 | 82.02778 | 2.158
[24 empty] | 65.62667 | 1.834 | 82.02778 | 2.158
[24 empty] | 65.62667 | 1.834 | 82.02778 | 2.159
[24 empty] | 65.62667 | 1.834 | 82.02778 | 2.158
[24 empty] | 65.62667 | 1.834 | 82.02778 | 2.157
[24 empty] | 65.62667 | 1.834 | 82.04167 | 2.157
[24 empty] | 65.62667 | 1.834 | 82.04167 | 2.157
[24 empty] | 65.62667 | 1.834 | 82.04167 | 2.157
[24 empty] | 65.62667 | 1.835 | 82.04167 | 2.157
[24 empty] | 65.62667 | 1.835 | 82.04167 | 2.157
[24 empty] | 65.62667 | 1.835 | 82.05556 | 2.156
[24 empty] | 65.62667 | 1.834 | 82.05556 | 2.157
[24 empty] | 65.62667 | 1.834 | 82.05556 | 2.156
[24 empty] | 65.62667 | 1.834 | 82.05556 | 2.156
[24 empty] | 65.62667 | 1.834 | 82.05556 | 2.157
[24 empty] | 65.68222 | 1.834 | 82.06944 | 2.157
[24 empty] | 65.68222 | 1.834 | 82.06944 | 2.157
[24 empty] | 65.68222 | 1.834 | 82.06944 | 2.157
[24 empty] | 65.68222 | 1.834 | 82.06944 | 2.156
[24 empty] | 65.68222 | 1.834 | 82.06944 | 2.157
[24 empty] | 65.68222 | 1.835 | 82.08333 | 2.157
[24 empty] | 65.68222 | 1.835 | 82.08333 | 2.157
[24 empty] | 65.68222 | 1.835 | 82.08333 | 2.157
[24 empty] | 65.68222 | 1.835 | 82.08333 | 2.158
[24 empty] | 65.68222 | 1.835 | 82.08333 | 2.158
[24 empty] | 65.68222 | 1.834 | 82.09722 | 2.158
[24 empty] | 65.68222 | 1.834 | 82.09722 | 2.158
[24 empty] | 65.68222 | 1.834 | 82.09722 | 2.158
[24 empty] | 65.68222 | 1.834 | 82.09722 | 2.157
[24 empty] | 65.68222 | 1.834 | 82.09722 | 2.157
[24 empty] | 65.68222 | 1.834 | 82.11111 | 2.157
[24 empty] | 65.68222 | 1.834 | 82.11111 | 2.157
[24 empty] | 65.68222 | 1.834 | 82.11111 | 2.157
[24 empty] | 65.68222 | 1.835 | 82.11111 | 2.158
[24 empty] | 65.68222 | 1.834 | 82.11111 | 2.158
[24 empty] | 65.68222 | 1.834 | 82.125 | 2.158
[24 empty] | 65.68222 | 1.834 | 82.125 | 2.158
[24 empty] | 65.68222 | 1.834 | 82.125 | 2.158
[24 empty] | 65.68222 | 1.834 | 82.125 | 2.158
[24 empty] | 65.68222 | 1.834 | 82.125 | 2.158
[24 empty] | 65.73778 | 1.834 | 82.13889 | 2.158
[24 empty] | 65.73778 | 1.834 | 82.13889 | 2.158
[24 empty] | 65.73778 | 1.834 | 82.13889 | 2.158
[24 empty] | 65.73778 | 1.835 | 82.13889 | 2.158
[24 empty] | 65.73778 | 1.835 | 82.13889 | 2.158
[24 empty] | 65.73778 | 1.835 | 82.15278 | 2.158
[24 empty] | 65.73778 | 1.835 | 82.15278 | 2.158
[24 empty] | 65.73778 | 1.835 | 82.15278 | 2.158
[24 empty] | 65.73778 | 1.835 | 82.15278 | 2.158
[24 empty] | 65.73778 | 1.835 | 82.15278 | 2.158
[24 empty] | 65.73778 | 1.835 | 82.16667 | 2.158
[24 empty] | 65.73778 | 1.835 | 82.16667 | 2.158
[24 empty] | 65.73778 | 1.835 | 82.16667 | 2.158
[24 empty] | 65.73778 | 1.835 | 82.16667 | 2.158
[24 empty] | 65.73778 | 1.835 | 82.16667 | 2.158
[24 empty] | 65.73778 | 1.835 | 82.18056 | 2.158
[24 empty] | 65.73778 | 1.835 | 82.18056 | 2.158
[24 empty] | 65.73778 | 1.835 | 82.18056 | 2.158
[24 empty] | 65.73778 | 1.835 | 82.18056 | 2.158
[24 empty] | 65.73778 | 1.835 | 82.18056 | 2.158
[24 empty] | 65.73778 | 1.835 | 82.19444 | 2.157
[24 empty] | 65.73778 | 1.835 | 82.19444 | 2.157
[24 empty] | 65.73778 | 1.834 | 82.19444 | 2.157
[24 empty] | 65.73778 | 1.834 | 82.19444 | 2.157
[24 empty] | 65.73778 | 1.834 | 82.19444 | 2.157
[24 empty] | 65.79333 | 1.834 | 82.20833 | 2.157
[24 empty] | 65.79333 | 1.834 | 82.20833 | 2.157
[24 empty] | 65.79333 | 1.834 | 82.20833 | 2.157
[24 empty] | 65.79333 | 1.834 | 82.20833 | 2.157
[24 empty] | 65.79333 | 1.834 | 82.20833 | 2.157
[24 empty] | 65.79333 | 1.834 | 82.22222 | 2.157
[24 empty] | 65.79333 | 1.834 | 82.22222 | 2.157
[24 empty] | 65.79333 | 1.834 | 82.22222 | 2.157
[24 empty] | 65.79333 | 1.834 | 82.22222 | 2.157
[24 empty] | 65.79333 | 1.834 | 82.22222 | 2.157
[24 empty] | 65.79333 | 1.834 | 82.23611 | 2.157
[24 empty] | 65.79333 | 1.834 | 82.23611 | 2.157
[24 empty] | 65.79333 | 1.835 | 82.23611 | 2.157
[24 empty] | 65.79333 | 1.835 | 82.23611 | 2.157
[24 empty] | 65.79333 | 1.835 | 82.23611 | 2.157
[24 empty] | 65.79333 | 1.835 | 82.25 | 2.157
[24 empty] | 65.79333 | 1.835 | 82.25 | 2.157
[24 empty] | 65.79333 | 1.835 | 82.25 | 2.157
[24 empty] | 65.79333 | 1.835 | 82.25 | 2.156
[24 empty] | 65.79333 | 1.835 | 82.25 | 2.156
[24 empty] | 65.79333 | 1.834 | 82.26389 | 2.156
[24 empty] | 65.79333 | 1.834 | 82.26389 | 2.156
[24 empty] | 65.79333 | 1.834 | 82.26389 | 2.156
[24 empty] | 65.79333 | 1.834 | 82.26389 | 2.156
[24 empty] | 65.79333 | 1.834 | 82.26389 | 2.156
[24 empty] | 65.84889 | 1.834 | 82.27778 | 2.156
[24 empty] | 65.84889 | 1.834 | 82.27778 | 2.156
[24 empty] | 65.84889 | 1.834 | 82.27778 | 2.156
[24 empty] | 65.84889 | 1.834 | 82.27778 | 2.156
[24 empty] | 65.84889 | 1.834 | 82.27778 | 2.156
[24 empty] | 65.84889 | 1.834 | 82.29167 | 2.156
[24 empty] | 65.84889 | 1.834 | 82.29167 | 2.156
[24 empty] | 65.84889 | 1.834 | 82.29167 | 2.156
[24 empty] | 65.84889 | 1.835 | 82.29167 | 2.156
[24 empty] | 65.84889 | 1.835 | 82.29167 | 2.156
[24 empty] | 65.84889 | 1.835 | 82.30556 | 2.156
[24 empty] | 65.84889 | 1.835 | 82.30556 | 2.156
[24 empty] | 65.84889 | 1.835 | 82.30556 | 2.156
[24 empty] | 65.84889 | 1.835 | 82.30556 | 2.155
[24 empty] | 65.84889 | 1.835 | 82.30556 | 2.155
[24 empty] | 65.84889 | 1.835 | 82.31944 | 2.155
[24 empty] | 65.84889 | 1.835 | 82.31944 | 2.155
[24 empty] | 65.84889 | 1.835 | 82.31944 | 2.155
[24 empty] | 65.84889 | 1.835 | 82.31944 | 2.155
[24 empty] | 65.84889 | 1.836 | 82.31944 | 2.156
[24 empty] | 65.84889 | 1.836 | 82.33333 | 2.155
[24 empty] | 65.84889 | 1.836 | 82.33333 | 2.155
[24 empty] | 65.84889 | 1.836 | 82.33333 | 2.155
[24 empty] | 65.84889 | 1.835 | 82.33333 | 2.155
[24 empty] | 65.84889 | 1.835 | 82.33333 | 2.155
[24 empty] | 65.90444 | 1.836 | 82.34722 | 2.155
[24 empty] | 65.90444 | 1.836 | 82.34722 | 2.155
[24 empty] | 65.90444 | 1.835 | 82.34722 | 2.155
[24 empty] | 65.90444 | 1.836 | 82.34722 | 2.155
[24 empty] | 65.90444 | 1.835 | 82.34722 | 2.155
[24 empty] | 65.90444 | 1.835 | 82.36111 | 2.154
[24 empty] | 65.90444 | 1.835 | 82.36111 | 2.154
[24 empty] | 65.90444 | 1.835 | 82.36111 | 2.154
[24 empty] | 65.90444 | 1.835 | 82.36111 | 2.154
[24 empty] | 65.90444 | 1.836 | 82.36111 | 2.154
[24 empty] | 65.90444 | 1.835 | 82.375 | 2.154
[24 empty] | 65.90444 | 1.835 | 82.375 | 2.154
[24 empty] | 65.90444 | 1.835 | 82.375 | 2.154
[24 empty] | 65.90444 | 1.836 | 82.375 | 2.154
[24 empty] | 65.90444 | 1.836 | 82.375 | 2.154
[24 empty] | 65.90444 | 1.836 | 82.38889 | 2.154
[24 empty] | 65.90444 | 1.836 | 82.38889 | 2.154
[24 empty] | 65.90444 | 1.836 | 82.38889 | 2.154
[24 empty] | 65.90444 | 1.836 | 82.38889 | 2.154
[24 empty] | 65.90444 | 1.835 | 82.38889 | 2.154
[24 empty] | 65.90444 | 1.835 | 82.40278 | 2.154
[24 empty] | 65.90444 | 1.835 | 82.40278 | 2.154
[24 empty] | 65.90444 | 1.835 | 82.40278 | 2.154
[24 empty] | 65.90444 | 1.835 | 82.40278 | 2.154
[24 empty] | 65.90444 | 1.835 | 82.40278 | 2.155
[24 empty] | 65.96 | 1.835 | 82.41667 | 2.155
[24 empty] | 65.96 | 1.835 | 82.41667 | 2.155
[24 empty] | 65.96 | 1.834 | 82.41667 | 2.155
[24 empty] | 65.96 | 1.835 | 82.41667 | 2.155
[24 empty] | 65.96 | 1.835 | 82.41667 | 2.155
[24 empty] | 65.96 | 1.834 | 82.43056 | 2.155
[24 empty] | 65.96 | 1.834 | 82.43056 | 2.155
[24 empty] | 65.96 | 1.834 | 82.43056 | 2.155
[24 empty] | 65.96 | 1.834 | 82.43056 | 2.155
[24 empty] | 65.96 | 1.835 | 82.43056 | 2.155
[24 empty] | 65.96 | 1.835 | 82.44444 | 2.155
[24 empty] | 65.96 | 1.835 | 82.44444 | 2.155
[24 empty] | 65.96 | 1.835 | 82.44444 | 2.155
[24 empty] | 65.96 | 1.835 | 82.44444 | 2.155
[24 empty] | 65.96 | 1.835 | 82.44444 | 2.155
[24 empty] | 65.96 | 1.835 | 82.45833 | 2.155
[24 empty] | 65.96 | 1.835 | 82.45833 | 2.155
[24 empty] | 65.96 | 1.835 | 82.45833 | 2.155
[24 empty] | 65.96 | 1.835 | 82.45833 | 2.155
[24 empty] | 65.96 | 1.835 | 82.45833 | 2.155
[24 empty] | 65.96 | 1.835 | 82.47222 | 2.155
[24 empty] | 65.96 | 1.834 | 82.47222 | 2.155
[24 empty] | 65.96 | 1.834 | 82.47222 | 2.155
[24 empty] | 65.96 | 1.834 | 82.47222 | 2.155
[24 empty] | 65.96 | 1.834 | 82.47222 | 2.155
[24 empty] | 66.01556 | 1.834 | 82.48611 | 2.155
[24 empty] | 66.01556 | 1.834 | 82.48611 | 2.155
[24 empty] | 66.01556 | 1.834 | 82.48611 | 2.155
[24 empty] | 66.01556 | 1.834 | 82.48611 | 2.155
[24 empty] | 66.01556 | 1.834 | 82.48611 | 2.155
[24 empty] | 66.01556 | 1.834 | 82.5 | 2.155
[24 empty] | 66.01556 | 1.834 | 82.5 | 2.155
[24 empty] | 66.01556 | 1.834 | 82.5 | 2.155
[24 empty] | 66.01556 | 1.834 | 82.5 | 2.155
[24 empty] | 66.01556 | 1.834 | 82.5 | 2.155
[24 empty] | 66.01556 | 1.835 | 82.51389 | 2.155
[24 empty] | 66.01556 | 1.835 | 82.51389 | 2.155
[24 empty] | 66.01556 | 1.835 | 82.51389 | 2.155
[24 empty] | 66.01556 | 1.835 | 82.51389 | 2.155
[24 empty] | 66.01556 | 1.835 | 82.51389 | 2.155
[24 empty] | 66.01556 | 1.835 | 82.52778 | 2.155
[24 empty] | 66.01556 | 1.834 | 82.52778 | 2.155
[24 empty] | 66.01556 | 1.834 | 82.52778 | 2.155
[24 empty] | 66.01556 | 1.834 | 82.52778 | 2.155
[24 empty] | 66.01556 | 1.834 | 82.52778 | 2.155
[24 empty] | 66.01556 | 1.834 | 82.54167 | 2.155
[24 empty] | 66.01556 | 1.834 | 82.54167 | 2.155
[24 empty] | 66.01556 | 1.834 | 82.54167 | 2.155
[24 empty] | 66.01556 | 1.834 | 82.54167 | 2.155
[24 empty] | 66.01556 | 1.834 | 82.54167 | 2.155
[24 empty] | 66.07111 | 1.834 | 82.55556 | 2.155
[24 empty] | 66.07111 | 1.834 | 82.55556 | 2.156
[24 empty] | 66.07111 | 1.834 | 82.55556 | 2.156
[24 empty] | 66.07111 | 1.834 | 82.55556 | 2.156
[24 empty] | 66.07111 | 1.834 | 82.55556 | 2.156
[24 empty] | 66.07111 | 1.834 | 82.56944 | 2.156
[24 empty] | 66.07111 | 1.833 | 82.56944 | 2.156
[24 empty] | 66.07111 | 1.834 | 82.56944 | 2.156
[24 empty] | 66.07111 | 1.834 | 82.56944 | 2.156
[24 empty] | 66.07111 | 1.834 | 82.56944 | 2.156
[24 empty] | 66.07111 | 1.834 | 82.58333 | 2.156
[24 empty] | 66.07111 | 1.834 | 82.58333 | 2.156
[24 empty] | 66.07111 | 1.834 | 82.58333 | 2.156
[24 empty] | 66.07111 | 1.834 | 82.58333 | 2.156
[24 empty] | 66.07111 | 1.834 | 82.58333 | 2.156
[24 empty] | 66.07111 | 1.834 | 82.59722 | 2.156
[24 empty] | 66.07111 | 1.834 | 82.59722 | 2.156
[24 empty] | 66.07111 | 1.834 | 82.59722 | 2.156
[24 empty] | 66.07111 | 1.834 | 82.59722 | 2.156
[24 empty] | 66.07111 | 1.834 | 82.61111 | 2.156
[24 empty] | 66.07111 | 1.835 | 82.61111 | 2.156
[24 empty] | 66.07111 | 1.835 | 82.61111 | 2.156
[24 empty] | 66.07111 | 1.834 | 82.61111 | 2.156
[24 empty] | 66.07111 | 1.835 | 82.61111 | 2.156
[24 empty] | 66.07111 | 1.835 | 82.625 | 2.156
[24 empty] | 66.12667 | 1.835 | 82.625 | 2.156
[24 empty] | 66.12667 | 1.835 | 82.625 | 2.156
[24 empty] | 66.12667 | 1.835 | 82.625 | 2.156
[24 empty] | 66.12667 | 1.836 | 82.625 | 2.156
[24 empty] | 66.12667 | 1.836 | 82.63889 | 2.156
[24 empty] | 66.12667 | 1.836 | 82.63889 | 2.156
[24 empty] | 66.12667 | 1.836 | 82.63889 | 2.156
[24 empty] | 66.12667 | 1.836 | 82.63889 | 2.156
[24 empty] | 66.12667 | 1.836 | 82.63889 | 2.156
[24 empty] | 66.12667 | 1.836 | 82.65278 | 2.156
[24 empty] | 66.12667 | 1.836 | 82.65278 | 2.156
[24 empty] | 66.12667 | 1.836 | 82.65278 | 2.156
[24 empty] | 66.12667 | 1.835 | 82.65278 | 2.156
[24 empty] | 66.12667 | 1.836 | 82.65278 | 2.156
[24 empty] | 66.12667 | 1.836 | 82.66667 | 2.156
[24 empty] | 66.12667 | 1.836 | 82.66667 | 2.156
[24 empty] | 66.12667 | 1.836 | 82.66667 | 2.157
[24 empty] | 66.12667 | 1.835 | 82.66667 | 2.157
[24 empty] | 66.12667 | 1.835 | 82.66667 | 2.157
[24 empty] | 66.12667 | 1.835 | 82.68056 | 2.157
[24 empty] | 66.12667 | 1.835 | 82.68056 | 2.157
[24 empty] | 66.12667 | 1.835 | 82.68056 | 2.157
[24 empty] | 66.12667 | 1.835 | 82.68056 | 2.157
[24 empty] | 66.12667 | 1.835 | 82.68056 | 2.157
[24 empty] | 66.12667 | 1.835 | 82.69444 | 2.157
[24 empty] | 66.18222 | 1.835 | 82.69444 | 2.157
[24 empty] | 66.18222 | 1.835 | 82.69444 | 2.158
[24 empty] | 66.18222 | 1.835 | 82.69444 | 2.158
[24 empty] | 66.18222 | 1.835 | 82.69444 | 2.157
[24 empty] | 66.18222 | 1.835 | 82.70833 | 2.157
[24 empty] | 66.18222 | 1.835 | 82.70833 | 2.157
[24 empty] | 66.18222 | 1.835 | 82.70833 | 2.157
[24 empty] | 66.18222 | 1.835 | 82.70833 | 2.157
[24 empty] | 66.18222 | 1.835 | 82.70833 | 2.157
[24 empty] | 66.18222 | 1.835 | 82.72222 | 2.157
[24 empty] | 66.18222 | 1.835 | 82.72222 | 2.157
[24 empty] | 66.18222 | 1.835 | 82.72222 | 2.157
[24 empty] | 66.18222 | 1.835 | 82.72222 | 2.157
[24 empty] | 66.18222 | 1.835 | 82.72222 | 2.157
[24 empty] | 66.18222 | 1.835 | 82.73611 | 2.157
[24 empty] | 66.18222 | 1.835 | 82.73611 | 2.157
[24 empty] | 66.18222 | 1.835 | 82.73611 | 2.157
[24 empty] | 66.18222 | 1.835 | 82.73611 | 2.157
[24 empty] | 66.18222 | 1.835 | 82.73611 | 2.157
[24 empty] | 66.18222 | 1.835 | 82.75 | 2.157
[24 empty] | 66.18222 | 1.835 | 82.75 | 2.157
[24 empty] | 66.18222 | 1.835 | 82.75 | 2.158
[24 empty] | 66.18222 | 1.835 | 82.75 | 2.158
[24 empty] | 66.18222 | 1.835 | 82.75 | 2.158
[24 empty] | 66.18222 | 1.835 | 82.76389 | 2.158
[24 empty] | 66.23778 | 1.835 | 82.76389 | 2.158
[24 empty] | 66.23778 | 1.835 | 82.76389 | 2.158
[24 empty] | 66.23778 | 1.835 | 82.76389 | 2.158
[24 empty] | 66.23778 | 1.835 | 82.76389 | 2.158
[24 empty] | 66.23778 | 1.835 | 82.77778 | 2.158
[24 empty] | 66.23778 | 1.835 | 82.77778 | 2.158
[24 empty] | 66.23778 | 1.835 | 82.77778 | 2.158
[24 empty] | 66.23778 | 1.834 | 82.77778 | 2.158
[24 empty] | 66.23778 | 1.834 | 82.77778 | 2.158
[24 empty] | 66.23778 | 1.835 | 82.79167 | 2.158
[24 empty] | 66.23778 | 1.835 | 82.79167 | 2.158
[24 empty] | 66.23778 | 1.835 | 82.79167 | 2.158
[24 empty] | 66.23778 | 1.835 | 82.79167 | 2.158
[24 empty] | 66.23778 | 1.835 | 82.79167 | 2.158
[24 empty] | 66.23778 | 1.835 | 82.80556 | 2.158
[24 empty] | 66.23778 | 1.835 | 82.80556 | 2.158
[24 empty] | 66.23778 | 1.835 | 82.80556 | 2.158
[24 empty] | 66.23778 | 1.834 | 82.80556 | 2.158
[24 empty] | 66.23778 | 1.835 | 82.80556 | 2.158
[24 empty] | 66.23778 | 1.835 | 82.81944 | 2.158
[24 empty] | 66.23778 | 1.835 | 82.81944 | 2.159
[24 empty] | 66.23778 | 1.834 | 82.81944 | 2.159
[24 empty] | 66.23778 | 1.834 | 82.81944 | 2.159
[24 empty] | 66.23778 | 1.834 | 82.81944 | 2.159
[24 empty] | 66.23778 | 1.834 | 82.83333 | 2.159
[24 empty] | 66.29333 | 1.834 | 82.83333 | 2.159
[24 empty] | 66.29333 | 1.834 | 82.83333 | 2.159
[24 empty] | 66.29333 | 1.834 | 82.83333 | 2.159
[24 empty] | 66.29333 | 1.834 | 82.83333 | 2.159
[24 empty] | 66.29333 | 1.834 | 82.84722 | 2.159
[24 empty] | 66.29333 | 1.834 | 82.84722 | 2.159
[24 empty] | 66.29333 | 1.834 | 82.84722 | 2.159
[24 empty] | 66.29333 | 1.834 | 82.84722 | 2.159
[24 empty] | 66.29333 | 1.834 | 82.84722 | 2.159
[24 empty] | 66.29333 | 1.834 | 82.86111 | 2.159
[24 empty] | 66.29333 | 1.834 | 82.86111 | 2.159
[24 empty] | 66.29333 | 1.834 | 82.86111 | 2.159
[24 empty] | 66.29333 | 1.835 | 82.86111 | 2.159
[24 empty] | 66.29333 | 1.835 | 82.86111 | 2.159
[24 empty] | 66.29333 | 1.835 | 82.875 | 2.159
[24 empty] | 66.29333 | 1.835 | 82.875 | 2.159
[24 empty] | 66.29333 | 1.835 | 82.875 | 2.159
[24 empty] | 66.29333 | 1.835 | 82.875 | 2.159
[24 empty] | 66.29333 | 1.835 | 82.875 | 2.159
[24 empty] | 66.29333 | 1.835 | 82.88889 | 2.159
[24 empty] | 66.29333 | 1.835 | 82.88889 | 2.159
[24 empty] | 66.29333 | 1.834 | 82.88889 | 2.159
[24 empty] | 66.29333 | 1.834 | 82.88889 | 2.159
[24 empty] | 66.29333 | 1.834 | 82.88889 | 2.16
[24 empty] | 66.29333 | 1.834 | 82.90278 | 2.16
[24 empty] | 66.34889 | 1.834 | 82.90278 | 2.159
[24 empty] | 66.34889 | 1.835 | 82.90278 | 2.159
[24 empty] | 66.34889 | 1.835 | 82.90278 | 2.159
[24 empty] | 66.34889 | 1.835 | 82.90278 | 2.159
[24 empty] | 66.34889 | 1.835 | 82.91667 | 2.16
[24 empty] | 66.34889 | 1.835 | 82.91667 | 2.16
[24 empty] | 66.34889 | 1.835 | 82.91667 | 2.16
[24 empty] | 66.34889 | 1.835 | 82.91667 | 2.16
[24 empty] | 66.34889 | 1.835 | 82.91667 | 2.16
[24 empty] | 66.34889 | 1.835 | 82.93056 | 2.159
[24 empty] | 66.34889 | 1.835 | 82.93056 | 2.159
[24 empty] | 66.34889 | 1.834 | 82.93056 | 2.159
[24 empty] | 66.34889 | 1.834 | 82.93056 | 2.159
[24 empty] | 66.34889 | 1.834 | 82.93056 | 2.159
[24 empty] | 66.34889 | 1.834 | 82.94444 | 2.159
[24 empty] | 66.34889 | 1.834 | 82.94444 | 2.159
[24 empty] | 66.34889 | 1.834 | 82.94444 | 2.159
[24 empty] | 66.34889 | 1.834 | 82.94444 | 2.159
[24 empty] | 66.34889 | 1.834 | 82.94444 | 2.159
[24 empty] | 66.34889 | 1.834 | 82.95833 | 2.159
[24 empty] | 66.34889 | 1.834 | 82.95833 | 2.159
[24 empty] | 66.34889 | 1.834 | 82.95833 | 2.159
[24 empty] | 66.34889 | 1.834 | 82.95833 | 2.159
[24 empty] | 66.34889 | 1.835 | 82.95833 | 2.159
[24 empty] | 66.34889 | 1.835 | 82.97222 | 2.159
[24 empty] | 66.40444 | 1.835 | 82.97222 | 2.159
[24 empty] | 66.40444 | 1.835 | 82.97222 | 2.159
[24 empty] | 66.40444 | 1.835 | 82.97222 | 2.159
[24 empty] | 66.40444 | 1.836 | 82.97222 | 2.159
[24 empty] | 66.40444 | 1.836 | 82.98611 | 2.159
[24 empty] | 66.40444 | 1.836 | 82.98611 | 2.159
[24 empty] | 66.40444 | 1.836 | 82.98611 | 2.159
[24 empty] | 66.40444 | 1.836 | 82.98611 | 2.159
[24 empty] | 66.40444 | 1.836 | 82.98611 | 2.159
[24 empty] | 66.40444 | 1.836 | 83 | 2.159
[24 empty] | 66.40444 | 1.836 | 83 | 2.159
[24 empty] | 66.40444 | 1.835 | 83 | 2.159
[24 empty] | 66.40444 | 1.835 | 83 | 2.159
[24 empty] | 66.40444 | 1.835 | 83 | 2.159
[24 empty] | 66.40444 | 1.835 | 83.01389 | 2.159
[24 empty] | 66.40444 | 1.836 | 83.01389 | 2.159
[24 empty] | 66.40444 | 1.835 | 83.01389 | 2.16
[24 empty] | 66.40444 | 1.835 | 83.01389 | 2.159
[24 empty] | 66.40444 | 1.835 | 83.01389 | 2.159
[24 empty] | 66.40444 | 1.835 | 83.02778 | 2.159
[24 empty] | 66.40444 | 1.835 | 83.02778 | 2.159
[24 empty] | 66.40444 | 1.835 | 83.02778 | 2.159
[24 empty] | 66.40444 | 1.835 | 83.02778 | 2.16
[24 empty] | 66.40444 | 1.835 | 83.02778 | 2.16
[24 empty] | 66.40444 | 1.835 | 83.04167 | 2.16
[24 empty] | 66.46 | 1.835 | 83.04167 | 2.16
[24 empty] | 66.46 | 1.834 | 83.04167 | 2.16
[24 empty] | 66.46 | 1.834 | 83.04167 | 2.16
[24 empty] | 66.46 | 1.834 | 83.04167 | 2.16
[24 empty] | 66.46 | 1.834 | 83.05556 | 2.16
[24 empty] | 66.46 | 1.834 | 83.05556 | 2.16
[24 empty] | 66.46 | 1.834 | 83.05556 | 2.16
[24 empty] | 66.46 | 1.834 | 83.05556 | 2.16
[24 empty] | 66.46 | 1.835 | 83.05556 | 2.16
[24 empty] | 66.46 | 1.835 | 83.06944 | 2.16
[24 empty] | 66.46 | 1.835 | 83.06944 | 2.16
[24 empty] | 66.46 | 1.836 | 83.06944 | 2.16
[24 empty] | 66.46 | 1.836 | 83.06944 | 2.16
[24 empty] | 66.46 | 1.836 | 83.06944 | 2.16
[24 empty] | 66.46 | 1.836 | 83.08333 | 2.16
[24 empty] | 66.46 | 1.836 | 83.08333 | 2.159
[24 empty] | 66.46 | 1.836 | 83.08333 | 2.159
[24 empty] | 66.46 | 1.836 | 83.08333 | 2.16
[24 empty] | 66.46 | 1.836 | 83.08333 | 2.16
[24 empty] | 66.46 | 1.836 | 83.09722 | 2.16
[24 empty] | 66.46 | 1.836 | 83.09722 | 2.159
[24 empty] | 66.46 | 1.835 | 83.09722 | 2.159
[24 empty] | 66.46 | 1.835 | 83.09722 | 2.158
[24 empty] | 66.46 | 1.836 | 83.09722 | 2.158
[24 empty] | 66.46 | 1.836 | 83.11111 | 2.158
[24 empty] | 66.51556 | 1.835 | 83.11111 | 2.159
[24 empty] | 66.51556 | 1.835 | 83.11111 | 2.159
[24 empty] | 66.51556 | 1.835 | 83.11111 | 2.159
[24 empty] | 66.51556 | 1.835 | 83.11111 | 2.159
[24 empty] | 66.51556 | 1.835 | 83.125 | 2.159
[24 empty] | 66.51556 | 1.835 | 83.125 | 2.159
[24 empty] | 66.51556 | 1.835 | 83.125 | 2.159
[24 empty] | 66.51556 | 1.835 | 83.125 | 2.158
[24 empty] | 66.51556 | 1.835 | 83.125 | 2.158
[24 empty] | 66.51556 | 1.835 | 83.13889 | 2.158
[24 empty] | 66.51556 | 1.835 | 83.13889 | 2.158
[24 empty] | 66.51556 | 1.835 | 83.13889 | 2.158
[24 empty] | 66.51556 | 1.835 | 83.13889 | 2.158
[24 empty] | 66.51556 | 1.835 | 83.13889 | 2.158
[24 empty] | 66.51556 | 1.835 | 83.15278 | 2.158
[24 empty] | 66.51556 | 1.835 | 83.15278 | 2.158
[24 empty] | 66.51556 | 1.835 | 83.15278 | 2.158
[24 empty] | 66.51556 | 1.835 | 83.15278 | 2.158
[24 empty] | 66.51556 | 1.836 | 83.15278 | 2.158
[24 empty] | 66.51556 | 1.836 | 83.16667 | 2.157
[24 empty] | 66.51556 | 1.836 | 83.16667 | 2.157
[24 empty] | 66.51556 | 1.836 | 83.16667 | 2.157
[24 empty] | 66.51556 | 1.835 | 83.16667 | 2.157
[24 empty] | 66.51556 | 1.835 | 83.16667 | 2.157
[24 empty] | 66.51556 | 1.835 | 83.18056 | 2.157
[24 empty] | 66.57111 | 1.835 | 83.18056 | 2.157
[24 empty] | 66.57111 | 1.835 | 83.18056 | 2.157
[24 empty] | 66.57111 | 1.835 | 83.18056 | 2.157
[24 empty] | 66.57111 | 1.835 | 83.18056 | 2.157
[24 empty] | 66.57111 | 1.835 | 83.19444 | 2.157
[24 empty] | 66.57111 | 1.835 | 83.19444 | 2.157
[24 empty] | 66.57111 | 1.835 | 83.19444 | 2.157
[24 empty] | 66.57111 | 1.835 | 83.19444 | 2.157
[24 empty] | 66.57111 | 1.835 | 83.19444 | 2.157
[24 empty] | 66.57111 | 1.835 | 83.20833 | 2.156
[24 empty] | 66.57111 | 1.835 | 83.20833 | 2.156
[24 empty] | 66.57111 | 1.835 | 83.20833 | 2.156
[24 empty] | 66.57111 | 1.834 | 83.20833 | 2.156
[24 empty] | 66.57111 | 1.835 | 83.20833 | 2.156
[24 empty] | 66.57111 | 1.835 | 83.22222 | 2.156
[24 empty] | 66.57111 | 1.835 | 83.22222 | 2.156
[24 empty] | 66.57111 | 1.834 | 83.22222 | 2.156
[24 empty] | 66.57111 | 1.834 | 83.22222 | 2.156
[24 empty] | 66.57111 | 1.834 | 83.22222 | 2.156
[24 empty] | 66.57111 | 1.834 | 83.23611 | 2.156
[24 empty] | 66.57111 | 1.834 | 83.23611 | 2.156
[24 empty] | 66.57111 | 1.834 | 83.23611 | 2.155
[24 empty] | 66.57111 | 1.834 | 83.23611 | 2.155
[24 empty] | 66.57111 | 1.834 | 83.23611 | 2.155
[24 empty] | 66.57111 | 1.834 | 83.25 | 2.155
[24 empty] | 66.62667 | 1.834 | 83.25 | 2.155
[24 empty] | 66.62667 | 1.834 | 83.25 | 2.155
[24 empty] | 66.62667 | 1.835 | 83.25 | 2.155
[24 empty] | 66.62667 | 1.835 | 83.25 | 2.155
[24 empty] | 66.62667 | 1.835 | 83.26389 | 2.155
[24 empty] | 66.62667 | 1.835 | 83.26389 | 2.155
[24 empty] | 66.62667 | 1.835 | 83.26389 | 2.155
[24 empty] | 66.62667 | 1.835 | 83.26389 | 2.155
[24 empty] | 66.62667 | 1.835 | 83.26389 | 2.154
[24 empty] | 66.62667 | 1.835 | 83.27778 | 2.154
[24 empty] | 66.62667 | 1.835 | 83.27778 | 2.154
[24 empty] | 66.62667 | 1.835 | 83.27778 | 2.154
[24 empty] | 66.62667 | 1.835 | 83.27778 | 2.154
[24 empty] | 66.62667 | 1.835 | 83.27778 | 2.154
[24 empty] | 66.62667 | 1.836 | 83.29167 | 2.154
[24 empty] | 66.62667 | 1.835 | 83.29167 | 2.153
[24 empty] | 66.62667 | 1.835 | 83.29167 | 2.153
[24 empty] | 66.62667 | 1.835 | 83.29167 | 2.153
[24 empty] | 66.62667 | 1.836 | 83.29167 | 2.153
[24 empty] | 66.62667 | 1.836 | 83.30556 | 2.153
[24 empty] | 66.62667 | 1.836 | 83.30556 | 2.153
[24 empty] | 66.62667 | 1.836 | 83.30556 | 2.153
[24 empty] | 66.62667 | 1.835 | 83.30556 | 2.153
[24 empty] | 66.62667 | 1.835 | 83.30556 | 2.153
[24 empty] | 66.62667 | 1.835 | 83.31944 | 2.153
[24 empty] | 66.68222 | 1.835 | 83.31944 | 2.153
[24 empty] | 66.68222 | 1.835 | 83.31944 | 2.153
[24 empty] | 66.68222 | 1.835 | 83.31944 | 2.153
[24 empty] | 66.68222 | 1.835 | 83.31944 | 2.153
[24 empty] | 66.68222 | 1.835 | 83.33333 | 2.153
[24 empty] | 66.68222 | 1.835 | 83.33333 | 2.153
[24 empty] | 66.68222 | 1.834 | 83.33333 | 2.153
[24 empty] | 66.68222 | 1.834 | 83.33333 | 2.153
[24 empty] | 66.68222 | 1.834 | 83.33333 | 2.153
[24 empty] | 66.68222 | 1.834 | 83.34722 | 2.153
[24 empty] | 66.68222 | 1.834 | 83.34722 | 2.153
[24 empty] | 66.68222 | 1.834 | 83.34722 | 2.153
[24 empty] | 66.68222 | 1.834 | 83.34722 | 2.153
[24 empty] | 66.68222 | 1.835 | 83.34722 | 2.153
[24 empty] | 66.68222 | 1.835 | 83.36111 | 2.153
[24 empty] | 66.68222 | 1.835 | 83.36111 | 2.153
[24 empty] | 66.68222 | 1.834 | 83.36111 | 2.153
[24 empty] | 66.68222 | 1.834 | 83.36111 | 2.154
[24 empty] | 66.68222 | 1.834 | 83.36111 | 2.154
[24 empty] | 66.68222 | 1.834 | 83.375 | 2.154
[24 empty] | 66.68222 | 1.834 | 83.375 | 2.154
[24 empty] | 66.68222 | 1.834 | 83.375 | 2.154
[24 empty] | 66.68222 | 1.834 | 83.375 | 2.154
[24 empty] | 66.68222 | 1.835 | 83.375 | 2.154
[24 empty] | 66.68222 | 1.835 | 83.38889 | 2.154
[24 empty] | 66.73778 | 1.835 | 83.38889 | 2.154
[24 empty] | 66.73778 | 1.835 | 83.38889 | 2.154
[24 empty] | 66.73778 | 1.835 | 83.38889 | 2.154
[24 empty] | 66.73778 | 1.835 | 83.38889 | 2.154
[24 empty] | 66.73778 | 1.835 | 83.40278 | 2.154
[24 empty] | 66.73778 | 1.835 | 83.40278 | 2.154
[24 empty] | 66.73778 | 1.835 | 83.40278 | 2.154
[24 empty] | 66.73778 | 1.834 | 83.40278 | 2.154
[24 empty] | 66.73778 | 1.835 | 83.40278 | 2.154
[24 empty] | 66.73778 | 1.835 | 83.41667 | 2.154
[24 empty] | 66.73778 | 1.835 | 83.41667 | 2.154
[24 empty] | 66.73778 | 1.835 | 83.41667 | 2.154
[24 empty] | 66.73778 | 1.835 | 83.41667 | 2.155
[24 empty] | 66.73778 | 1.835 | 83.41667 | 2.155
[24 empty] | 66.73778 | 1.835 | 83.43056 | 2.155
[24 empty] | 66.73778 | 1.835 | 83.43056 | 2.155
[24 empty] | 66.73778 | 1.834 | 83.43056 | 2.155
[24 empty] | 66.73778 | 1.835 | 83.43056 | 2.155
[24 empty] | 66.73778 | 1.835 | 83.43056 | 2.155
[24 empty] | 66.73778 | 1.835 | 83.44444 | 2.155
[24 empty] | 66.73778 | 1.835 | 83.44444 | 2.155
[24 empty] | 66.73778 | 1.835 | 83.44444 | 2.155
[24 empty] | 66.73778 | 1.835 | 83.44444 | 2.155
[24 empty] | 66.73778 | 1.835 | 83.44444 | 2.155
[24 empty] | 66.73778 | 1.835 | 83.45833 | 2.155
[24 empty] | 66.79333 | 1.835 | 83.45833 | 2.155
[24 empty] | 66.79333 | 1.835 | 83.45833 | 2.155
[24 empty] | 66.79333 | 1.834 | 83.45833 | 2.155
[24 empty] | 66.79333 | 1.834 | 83.45833 | 2.155
[24 empty] | 66.79333 | 1.834 | 83.47222 | 2.155
[24 empty] | 66.79333 | 1.834 | 83.47222 | 2.155
[24 empty] | 66.79333 | 1.834 | 83.47222 | 2.155
[24 empty] | 66.79333 | 1.834 | 83.47222 | 2.156
[24 empty] | 66.79333 | 1.834 | 83.47222 | 2.157
[24 empty] | 66.79333 | 1.835 | 83.48611 | 2.157
[24 empty] | 66.79333 | 1.835 | 83.48611 | 2.157
[24 empty] | 66.79333 | 1.835 | 83.48611 | 2.157
[24 empty] | 66.79333 | 1.835 | 83.48611 | 2.157
[24 empty] | 66.79333 | 1.836 | 83.48611 | 2.157
[24 empty] | 66.79333 | 1.835 | 83.5 | 2.157
[24 empty] | 66.79333 | 1.836 | 83.5 | 2.157
[24 empty] | 66.79333 | 1.836 | 83.5 | 2.157
[24 empty] | 66.79333 | 1.836 | 83.5 | 2.158
[24 empty] | 66.79333 | 1.836 | 83.5 | 2.158
[24 empty] | 66.79333 | 1.836 | 83.51389 | 2.158
[24 empty] | 66.79333 | 1.836 | 83.51389 | 2.158
[24 empty] | 66.79333 | 1.836 | 83.51389 | 2.158
[24 empty] | 66.79333 | 1.835 | 83.51389 | 2.158
[24 empty] | 66.79333 | 1.836 | 83.51389 | 2.158
[24 empty] | 66.79333 | 1.835 | 83.52778 | 2.158
[24 empty] | 66.84889 | 1.835 | 83.52778 | 2.158
[24 empty] | 66.84889 | 1.835 | 83.52778 | 2.158
[24 empty] | 66.84889 | 1.835 | 83.52778 | 2.158
[24 empty] | 66.84889 | 1.835 | 83.52778 | 2.158
[24 empty] | 66.84889 | 1.835 | 83.54167 | 2.158
[24 empty] | 66.84889 | 1.835 | 83.54167 | 2.158
[24 empty] | 66.84889 | 1.835 | 83.54167 | 2.158
[24 empty] | 66.84889 | 1.836 | 83.54167 | 2.158
[24 empty] | 66.84889 | 1.836 | 83.54167 | 2.158
[24 empty] | 66.84889 | 1.836 | 83.55556 | 2.158
[24 empty] | 66.84889 | 1.836 | 83.55556 | 2.158
[24 empty] | 66.84889 | 1.835 | 83.55556 | 2.158
[24 empty] | 66.84889 | 1.835 | 83.55556 | 2.158
[24 empty] | 66.84889 | 1.835 | 83.55556 | 2.157
[24 empty] | 66.84889 | 1.835 | 83.56944 | 2.157
[24 empty] | 66.84889 | 1.835 | 83.56944 | 2.157
[24 empty] | 66.84889 | 1.835 | 83.56944 | 2.157
[24 empty] | 66.84889 | 1.835 | 83.56944 | 2.157
[24 empty] | 66.84889 | 1.835 | 83.56944 | 2.157
[24 empty] | 66.84889 | 1.835 | 83.58333 | 2.157
[24 empty] | 66.84889 | 1.835 | 83.58333 | 2.157
[24 empty] | 66.84889 | 1.835 | 83.58333 | 2.157
[24 empty] | 66.84889 | 1.835 | 83.58333 | 2.157
[24 empty] | 66.84889 | 1.835 | 83.58333 | 2.157
[24 empty] | 66.84889 | 1.835 | 83.59722 | 2.157
[24 empty] | 66.90444 | 1.835 | 83.59722 | 2.157
[24 empty] | 66.90444 | 1.835 | 83.59722 | 2.157
[24 empty] | 66.90444 | 1.834 | 83.59722 | 2.157
[24 empty] | 66.90444 | 1.835 | 83.59722 | 2.157
[24 empty] | 66.90444 | 1.834 | 83.61111 | 2.158
[24 empty] | 66.90444 | 1.834 | 83.61111 | 2.158
[24 empty] | 66.90444 | 1.834 | 83.61111 | 2.157
[24 empty] | 66.90444 | 1.834 | 83.61111 | 2.157
[24 empty] | 66.90444 | 1.834 | 83.61111 | 2.157
[24 empty] | 66.90444 | 1.834 | 83.625 | 2.158
[24 empty] | 66.90444 | 1.834 | 83.625 | 2.158
[24 empty] | 66.90444 | 1.834 | 83.625 | 2.157
[24 empty] | 66.90444 | 1.835 | 83.625 | 2.157
[24 empty] | 66.90444 | 1.836 | 83.625 | 2.157
[24 empty] | 66.90444 | 1.836 | 83.63889 | 2.158
[24 empty] | 66.90444 | 1.835 | 83.63889 | 2.158
[24 empty] | 66.90444 | 1.835 | 83.63889 | 2.158
[24 empty] | 66.90444 | 1.835 | 83.63889 | 2.158
[24 empty] | 66.90444 | 1.835 | 83.63889 | 2.158
[24 empty] | 66.90444 | 1.835 | 83.65278 | 2.158
[24 empty] | 66.90444 | 1.835 | 83.65278 | 2.158
[24 empty] | 66.90444 | 1.835 | 83.65278 | 2.158
[24 empty] | 66.90444 | 1.835 | 83.65278 | 2.158
[24 empty] | 66.90444 | 1.834 | 83.65278 | 2.158
[24 empty] | 66.90444 | 1.835 | 83.66667 | 2.158
[24 empty] | 66.96 | 1.835 | 83.66667 | 2.158
[24 empty] | 66.96 | 1.835 | 83.66667 | 2.158
[24 empty] | 66.96 | 1.835 | 83.66667 | 2.158
[24 empty] | 66.96 | 1.835 | 83.66667 | 2.158
[24 empty] | 66.96 | 1.835 | 83.68056 | 2.158
[24 empty] | 66.96 | 1.835 | 83.68056 | 2.158
[24 empty] | 66.96 | 1.835 | 83.68056 | 2.158
[24 empty] | 66.96 | 1.835 | 83.68056 | 2.158
[24 empty] | 66.96 | 1.835 | 83.68056 | 2.158
[24 empty] | 66.96 | 1.835 | 83.69444 | 2.158
[24 empty] | 66.96 | 1.835 | 83.69444 | 2.158
[24 empty] | 66.96 | 1.835 | 83.69444 | 2.158
[24 empty] | 66.96 | 1.835 | 83.69444 | 2.158
[24 empty] | 66.96 | 1.835 | 83.69444 | 2.158
[24 empty] | 66.96 | 1.835 | 83.70833 | 2.158
[24 empty] | 66.96 | 1.835 | 83.70833 | 2.158
[24 empty] | 66.96 | 1.834 | 83.70833 | 2.158
[24 empty] | 66.96 | 1.835 | 83.70833 | 2.158
[24 empty] | 66.96 | 1.835 | 83.70833 | 2.158
[24 empty] | 66.96 | 1.835 | 83.72222 | 2.158
[24 empty] | 66.96 | 1.834 | 83.72222 | 2.158
[24 empty] | 66.96 | 1.834 | 83.72222 | 2.158
[24 empty] | 66.96 | 1.834 | 83.72222 | 2.158
[24 empty] | 66.96 | 1.834 | 83.72222 | 2.158
[24 empty] | 66.96 | 1.834 | 83.73611 | 2.158
[24 empty] | 67.01556 | 1.834 | 83.73611 | 2.158
[24 empty] | 67.01556 | 1.834 | 83.73611 | 2.158
[24 empty] | 67.01556 | 1.834 | 83.73611 | 2.158
[24 empty] | 67.01556 | 1.834 | 83.73611 | 2.158
[24 empty] | 67.01556 | 1.834 | 83.75 | 2.158
[24 empty] | 67.01556 | 1.834 | 83.75 | 2.159
[24 empty] | 67.01556 | 1.834 | 83.75 | 2.159
[24 empty] | 67.01556 | 1.834 | 83.75 | 2.159
[24 empty] | 67.01556 | 1.834 | 83.75 | 2.159
[24 empty] | 67.01556 | 1.835 | 83.76389 | 2.159
[24 empty] | 67.01556 | 1.835 | 83.76389 | 2.159
[24 empty] | 67.01556 | 1.835 | 83.76389 | 2.158
[24 empty] | 67.01556 | 1.836 | 83.76389 | 2.159
[24 empty] | 67.01556 | 1.836 | 83.76389 | 2.159
[24 empty] | 67.01556 | 1.836 | 83.77778 | 2.159
[24 empty] | 67.01556 | 1.836 | 83.77778 | 2.159
[24 empty] | 67.01556 | 1.836 | 83.77778 | 2.159
[24 empty] | 67.01556 | 1.836 | 83.77778 | 2.159
[24 empty] | 67.01556 | 1.836 | 83.77778 | 2.158
[24 empty] | 67.01556 | 1.836 | 83.79167 | 2.158
[24 empty] | 67.01556 | 1.836 | 83.79167 | 2.158
[24 empty] | 67.01556 | 1.835 | 83.79167 | 2.158
[24 empty] | 67.01556 | 1.835 | 83.79167 | 2.158
[24 empty] | 67.01556 | 1.835 | 83.79167 | 2.158
[24 empty] | 67.01556 | 1.835 | 83.80556 | 2.158
[24 empty] | 67.07111 | 1.835 | 83.80556 | 2.158
[24 empty] | 67.07111 | 1.835 | 83.80556 | 2.158
[24 empty] | 67.07111 | 1.835 | 83.80556 | 2.158
[24 empty] | 67.07111 | 1.836 | 83.80556 | 2.158
[24 empty] | 67.07111 | 1.836 | 83.81944 | 2.158
[24 empty] | 67.07111 | 1.836 | 83.81944 | 2.158
[24 empty] | 67.07111 | 1.836 | 83.81944 | 2.158
[24 empty] | 67.07111 | 1.835 | 83.81944 | 2.158
[24 empty] | 67.07111 | 1.835 | 83.81944 | 2.159
[24 empty] | 67.07111 | 1.835 | 83.83333 | 2.159
[24 empty] | 67.07111 | 1.835 | 83.83333 | 2.159
[24 empty] | 67.07111 | 1.835 | 83.83333 | 2.159
[24 empty] | 67.07111 | 1.835 | 83.83333 | 2.159
[24 empty] | 67.07111 | 1.835 | 83.83333 | 2.159
[24 empty] | 67.07111 | 1.835 | 83.84722 | 2.159
[24 empty] | 67.07111 | 1.836 | 83.84722 | 2.159
[24 empty] | 67.07111 | 1.835 | 83.84722 | 2.159
[24 empty] | 67.07111 | 1.835 | 83.84722 | 2.159
[24 empty] | 67.07111 | 1.835 | 83.84722 | 2.159
[24 empty] | 67.07111 | 1.836 | 83.86111 | 2.159
[24 empty] | 67.07111 | 1.836 | 83.86111 | 2.159
[24 empty] | 67.07111 | 1.836 | 83.86111 | 2.159
[24 empty] | 67.07111 | 1.836 | 83.86111 | 2.159
[24 empty] | 67.07111 | 1.836 | 83.86111 | 2.16
[24 empty] | 67.07111 | 1.836 | 83.875 | 2.16
[24 empty] | 67.12667 | 1.836 | 83.875 | 2.16
[24 empty] | 67.12667 | 1.836 | 83.875 | 2.16
[24 empty] | 67.12667 | 1.836 | 83.875 | 2.16
[24 empty] | 67.12667 | 1.835 | 83.875 | 2.16
[24 empty] | 67.12667 | 1.835 | 83.88889 | 2.16
[24 empty] | 67.12667 | 1.835 | 83.88889 | 2.16
[24 empty] | 67.12667 | 1.835 | 83.88889 | 2.16
[24 empty] | 67.12667 | 1.836 | 83.88889 | 2.16
[24 empty] | 67.12667 | 1.835 | 83.88889 | 2.16
[24 empty] | 67.12667 | 1.835 | 83.90278 | 2.16
[24 empty] | 67.12667 | 1.835 | 83.90278 | 2.16
[24 empty] | 67.12667 | 1.835 | 83.90278 | 2.16
[24 empty] | 67.12667 | 1.836 | 83.90278 | 2.16
[24 empty] | 67.12667 | 1.836 | 83.90278 | 2.16
[24 empty] | 67.12667 | 1.836 | 83.91667 | 2.16
[24 empty] | 67.12667 | 1.836 | 83.91667 | 2.16
[24 empty] | 67.12667 | 1.835 | 83.91667 | 2.16
[24 empty] | 67.12667 | 1.835 | 83.91667 | 2.16
[24 empty] | 67.12667 | 1.835 | 83.91667 | 2.16
[24 empty] | 67.12667 | 1.835 | 83.93056 | 2.16
[24 empty] | 67.12667 | 1.835 | 83.93056 | 2.16
[24 empty] | 67.12667 | 1.835 | 83.93056 | 2.16
[24 empty] | 67.12667 | 1.835 | 83.93056 | 2.16
[24 empty] | 67.12667 | 1.836 | 83.93056 | 2.16
[24 empty] | 67.12667 | 1.836 | 83.94444 | 2.16
[24 empty] | 67.18222 | 1.836 | 83.94444 | 2.16
[24 empty] | 67.18222 | 1.835 | 83.94444 | 2.16
[24 empty] | 67.18222 | 1.835 | 83.94444 | 2.16
[24 empty] | 67.18222 | 1.836 | 83.94444 | 2.16
[24 empty] | 67.18222 | 1.835 | 83.95833 | 2.16
[24 empty] | 67.18222 | 1.835 | 83.95833 | 2.16
[24 empty] | 67.18222 | 1.835 | 83.95833 | 2.16
[24 empty] | 67.18222 | 1.835 | 83.95833 | 2.16
[24 empty] | 67.18222 | 1.835 | 83.95833 | 2.16
[24 empty] | 67.18222 | 1.835 | 83.97222 | 2.16
[24 empty] | 67.18222 | 1.835 | 83.97222 | 2.16
[24 empty] | 67.18222 | 1.835 | 83.97222 | 2.16
[24 empty] | 67.18222 | 1.835 | 83.97222 | 2.16
[24 empty] | 67.18222 | 1.835 | 83.97222 | 2.16
[24 empty] | 67.18222 | 1.835 | 83.98611 | 2.16
[24 empty] | 67.18222 | 1.835 | 83.98611 | 2.16
[24 empty] | 67.18222 | 1.835 | 83.98611 | 2.16
[24 empty] | 67.18222 | 1.835 | 83.98611 | 2.161
[24 empty] | 67.18222 | 1.835 | 83.98611 | 2.161
[24 empty] | 67.18222 | 1.835 | 84 | 2.161
[24 empty] | 67.18222 | 1.834 | 84 | 2.161
[24 empty] | 67.18222 | 1.834 | 84 | 2.161
[24 empty] | 67.18222 | 1.834 | 84 | 2.161
[24 empty] | 67.18222 | 1.834 | 84 | 2.161
[24 empty] | 67.18222 | 1.834 | 84.01389 | 2.161
[24 empty] | 67.23778 | 1.834 | 84.01389 | 2.161
[24 empty] | 67.23778 | 1.834 | 84.01389 | 2.161
[24 empty] | 67.23778 | 1.834 | 84.01389 | 2.161
[24 empty] | 67.23778 | 1.834 | 84.01389 | 2.161
[24 empty] | 67.23778 | 1.834 | 84.02778 | 2.161
[24 empty] | 67.23778 | 1.834 | 84.02778 | 2.161
[24 empty] | 67.23778 | 1.834 | 84.02778 | 2.161
[24 empty] | 67.23778 | 1.834 | 84.02778 | 2.161
[24 empty] | 67.23778 | 1.834 | 84.02778 | 2.161
[24 empty] | 67.23778 | 1.834 | 84.04167 | 2.161
[24 empty] | 67.23778 | 1.834 | 84.04167 | 2.161
[24 empty] | 67.23778 | 1.834 | 84.04167 | 2.161
[24 empty] | 67.23778 | 1.834 | 84.04167 | 2.161
[24 empty] | 67.23778 | 1.834 | 84.04167 | 2.161
[24 empty] | 67.23778 | 1.834 | 84.05556 | 2.161
[24 empty] | 67.23778 | 1.834 | 84.05556 | 2.161
[24 empty] | 67.23778 | 1.835 | 84.05556 | 2.161
[24 empty] | 67.23778 | 1.835 | 84.05556 | 2.161
[24 empty] | 67.23778 | 1.836 | 84.05556 | 2.161
[24 empty] | 67.23778 | 1.836 | 84.06944 | 2.161
[24 empty] | 67.23778 | 1.836 | 84.06944 | 2.161
[24 empty] | 67.23778 | 1.836 | 84.06944 | 2.161
[24 empty] | 67.23778 | 1.836 | 84.06944 | 2.161
[24 empty] | 67.23778 | 1.836 | 84.06944 | 2.161
[24 empty] | 67.23778 | 1.836 | 84.08333 | 2.161
[24 empty] | 67.29333 | 1.836 | 84.08333 | 2.161
[24 empty] | 67.29333 | 1.836 | 84.08333 | 2.161
[24 empty] | 67.29333 | 1.836 | 84.08333 | 2.161
[24 empty] | 67.29333 | 1.836 | 84.08333 | 2.161
[24 empty] | 67.29333 | 1.836 | 84.09722 | 2.161
[24 empty] | 67.29333 | 1.836 | 84.09722 | 2.161
[24 empty] | 67.29333 | 1.836 | 84.09722 | 2.161
[24 empty] | 67.29333 | 1.835 | 84.09722 | 2.161
[24 empty] | 67.29333 | 1.835 | 84.09722 | 2.161
[24 empty] | 67.29333 | 1.836 | 84.11111 | 2.162
[24 empty] | 67.29333 | 1.835 | 84.11111 | 2.162
[24 empty] | 67.29333 | 1.835 | 84.11111 | 2.161
[24 empty] | 67.29333 | 1.835 | 84.11111 | 2.161
[24 empty] | 67.29333 | 1.835 | 84.11111 | 2.162
[24 empty] | 67.29333 | 1.835 | 84.125 | 2.162
[24 empty] | 67.29333 | 1.835 | 84.125 | 2.162
[24 empty] | 67.29333 | 1.835 | 84.125 | 2.162
[24 empty] | 67.29333 | 1.835 | 84.125 | 2.162
[24 empty] | 67.29333 | 1.835 | 84.125 | 2.162
[24 empty] | 67.29333 | 1.835 | 84.13889 | 2.162
[24 empty] | 67.29333 | 1.835 | 84.13889 | 2.162
[24 empty] | 67.29333 | 1.835 | 84.13889 | 2.162
[24 empty] | 67.29333 | 1.835 | 84.13889 | 2.162
[24 empty] | 67.29333 | 1.835 | 84.13889 | 2.162
[24 empty] | 67.34889 | 1.836 | 84.15278 | 2.162
[24 empty] | 67.34889 | 1.836 | 84.15278 | 2.162
[24 empty] | 67.34889 | 1.836 | 84.15278 | 2.162
[24 empty] | 67.34889 | 1.837 | 84.15278 | 2.162
[24 empty] | 67.34889 | 1.836 | 84.15278 | 2.162
[24 empty] | 67.34889 | 1.836 | 84.16667 | 2.163
[24 empty] | 67.34889 | 1.836 | 84.16667 | 2.162
[24 empty] | 67.34889 | 1.836 | 84.16667 | 2.162
[24 empty] | 67.34889 | 1.836 | 84.16667 | 2.163
[24 empty] | 67.34889 | 1.836 | 84.16667 | 2.163
[24 empty] | 67.34889 | 1.836 | 84.18056 | 2.163
[24 empty] | 67.34889 | 1.836 | 84.18056 | 2.163
[24 empty] | 67.34889 | 1.836 | 84.18056 | 2.163
[24 empty] | 67.34889 | 1.836 | 84.18056 | 2.163
[24 empty] | 67.34889 | 1.836 | 84.18056 | 2.162
[24 empty] | 67.34889 | 1.836 | 84.19444 | 2.162
[24 empty] | 67.34889 | 1.836 | 84.19444 | 2.162
[24 empty] | 67.34889 | 1.836 | 84.19444 | 2.162
[24 empty] | 67.34889 | 1.835 | 84.19444 | 2.162
[24 empty] | 67.34889 | 1.835 | 84.19444 | 2.162
[24 empty] | 67.34889 | 1.835 | 84.20833 | 2.162
[24 empty] | 67.34889 | 1.835 | 84.20833 | 2.162
[24 empty] | 67.34889 | 1.835 | 84.20833 | 2.162
[24 empty] | 67.34889 | 1.835 | 84.20833 | 2.162
[24 empty] | 67.34889 | 1.835 | 84.20833 | 2.162
[24 empty] | 67.40444 | 1.836 | 84.22222 | 2.162
[24 empty] | 67.40444 | 1.835 | 84.22222 | 2.162
[24 empty] | 67.40444 | 1.835 | 84.22222 | 2.162
[24 empty] | 67.40444 | 1.835 | 84.22222 | 2.162
[24 empty] | 67.40444 | 1.835 | 84.22222 | 2.162
[24 empty] | 67.40444 | 1.835 | 84.23611 | 2.162
[24 empty] | 67.40444 | 1.835 | 84.23611 | 2.162
[24 empty] | 67.40444 | 1.835 | 84.23611 | 2.163
[24 empty] | 67.40444 | 1.835 | 84.23611 | 2.163
[24 empty] | 67.40444 | 1.835 | 84.23611 | 2.163
[24 empty] | 67.40444 | 1.835 | 84.25 | 2.163
[24 empty] | 67.40444 | 1.835 | 84.25 | 2.162
[24 empty] | 67.40444 | 1.835 | 84.25 | 2.163
[24 empty] | 67.40444 | 1.835 | 84.25 | 2.163
[24 empty] | 67.40444 | 1.835 | 84.25 | 2.162
[24 empty] | 67.40444 | 1.835 | 84.26389 | 2.162
[24 empty] | 67.40444 | 1.835 | 84.26389 | 2.163
[24 empty] | 67.40444 | 1.835 | 84.26389 | 2.163
[24 empty] | 67.40444 | 1.836 | 84.26389 | 2.163
[24 empty] | 67.40444 | 1.835 | 84.26389 | 2.163
[24 empty] | 67.40444 | 1.835 | 84.27778 | 2.163
[24 empty] | 67.40444 | 1.835 | 84.27778 | 2.163
[24 empty] | 67.40444 | 1.835 | 84.27778 | 2.163
[24 empty] | 67.40444 | 1.835 | 84.27778 | 2.163
[24 empty] | 67.40444 | 1.835 | 84.27778 | 2.163
[24 empty] | 67.46 | 1.835 | 84.29167 | 2.163
[24 empty] | 67.46 | 1.835 | 84.29167 | 2.163
[24 empty] | 67.46 | 1.835 | 84.29167 | 2.163
[24 empty] | 67.46 | 1.835 | 84.29167 | 2.163
[24 empty] | 67.46 | 1.835 | 84.29167 | 2.163
[24 empty] | 67.46 | 1.835 | 84.30556 | 2.163
[24 empty] | 67.46 | 1.835 | 84.30556 | 2.163
[24 empty] | 67.46 | 1.835 | 84.30556 | 2.163
[24 empty] | 67.46 | 1.835 | 84.30556 | 2.163
[24 empty] | 67.46 | 1.834 | 84.30556 | 2.162
[24 empty] | 67.46 | 1.834 | 84.31944 | 2.161
[24 empty] | 67.46 | 1.834 | 84.31944 | 2.16
[24 empty] | 67.46 | 1.834 | 84.31944 | 2.16
[24 empty] | 67.46 | 1.834 | 84.31944 | 2.159
[24 empty] | 67.46 | 1.834 | 84.31944 | 2.159
[24 empty] | 67.46 | 1.834 | 84.33333 | 2.159
[24 empty] | 67.46 | 1.834 | 84.33333 | 2.16
[24 empty] | 67.46 | 1.834 | 84.33333 | 2.159
[24 empty] | 67.46 | 1.834 | 84.33333 | 2.16
[24 empty] | 67.46 | 1.834 | 84.33333 | 2.16
[24 empty] | 67.46 | 1.835 | 84.34722 | 2.16
[24 empty] | 67.46 | 1.835 | 84.34722 | 2.159
[24 empty] | 67.46 | 1.835 | 84.34722 | 2.157
[24 empty] | 67.46 | 1.835 | 84.34722 | 2.157
[24 empty] | 67.46 | 1.835 | 84.34722 | 2.157
[24 empty] | 67.51556 | 1.836 | 84.36111 | 2.157
[24 empty] | 67.51556 | 1.836 | 84.36111 | 2.156
[24 empty] | 67.51556 | 1.835 | 84.36111 | 2.156
[24 empty] | 67.51556 | 1.835 | 84.36111 | 2.157
[24 empty] | 67.51556 | 1.835 | 84.36111 | 2.155
[24 empty] | 67.51556 | 1.835 | 84.375 | 2.155
[24 empty] | 67.51556 | 1.835 | 84.375 | 2.156
[24 empty] | 67.51556 | 1.835 | 84.375 | 2.156
[24 empty] | 67.51556 | 1.835 | 84.375 | 2.156
[24 empty] | 67.51556 | 1.836 | 84.375 | 2.156
[24 empty] | 67.51556 | 1.836 | 84.38889 | 2.156
[24 empty] | 67.51556 | 1.836 | 84.38889 | 2.156
[24 empty] | 67.51556 | 1.835 | 84.38889 | 2.155
[24 empty] | 67.51556 | 1.835 | 84.38889 | 2.155
[24 empty] | 67.51556 | 1.835 | 84.38889 | 2.155
[24 empty] | 67.51556 | 1.835 | 84.40278 | 2.155
[24 empty] | 67.51556 | 1.835 | 84.40278 | 2.155
[24 empty] | 67.51556 | 1.836 | 84.40278 | 2.155
[24 empty] | 67.51556 | 1.836 | 84.40278 | 2.155
[24 empty] | 67.51556 | 1.836 | 84.40278 | 2.155
[24 empty] | 67.51556 | 1.836 | 84.41667 | 2.154
[24 empty] | 67.51556 | 1.837 | 84.41667 | 2.154
[24 empty] | 67.51556 | 1.836 | 84.41667 | 2.154
[24 empty] | 67.51556 | 1.836 | 84.41667 | 2.154
[24 empty] | 67.51556 | 1.836 | 84.41667 | 2.154
[24 empty] | 67.57111 | 1.836 | 84.43056 | 2.154
[24 empty] | 67.57111 | 1.836 | 84.43056 | 2.154
[24 empty] | 67.57111 | 1.836 | 84.43056 | 2.154
[24 empty] | 67.57111 | 1.836 | 84.43056 | 2.153
[24 empty] | 67.57111 | 1.836 | 84.43056 | 2.154
[24 empty] | 67.57111 | 1.836 | 84.44444 | 2.154
[24 empty] | 67.57111 | 1.836 | 84.44444 | 2.154
[24 empty] | 67.57111 | 1.836 | 84.44444 | 2.154
[24 empty] | 67.57111 | 1.836 | 84.44444 | 2.154
[24 empty] | 67.57111 | 1.836 | 84.44444 | 2.154
[24 empty] | 67.57111 | 1.836 | 84.45833 | 2.154
[24 empty] | 67.57111 | 1.836 | 84.45833 | 2.153
[24 empty] | 67.57111 | 1.835 | 84.45833 | 2.153
[24 empty] | 67.57111 | 1.835 | 84.45833 | 2.153
[24 empty] | 67.57111 | 1.835 | 84.45833 | 2.154
[24 empty] | 67.57111 | 1.835 | 84.47222 | 2.154
[24 empty] | 67.57111 | 1.835 | 84.47222 | 2.154
[24 empty] | 67.57111 | 1.835 | 84.47222 | 2.154
[24 empty] | 67.57111 | 1.835 | 84.47222 | 2.153
[24 empty] | 67.57111 | 1.835 | 84.47222 | 2.153
[24 empty] | 67.57111 | 1.836 | 84.48611 | 2.153
[24 empty] | 67.57111 | 1.836 | 84.48611 | 2.153
[24 empty] | 67.57111 | 1.835 | 84.48611 | 2.153
[24 empty] | 67.57111 | 1.835 | 84.48611 | 2.153
[24 empty] | 67.57111 | 1.836 | 84.48611 | 2.153
[24 empty] | 67.62667 | 1.836 | 84.5 | 2.154
[24 empty] | 67.62667 | 1.836 | 84.5 | 2.154
[24 empty] | 67.62667 | 1.835 | 84.5 | 2.154
[24 empty] | 67.62667 | 1.836 | 84.5 | 2.153
[24 empty] | 67.62667 | 1.836 | 84.5 | 2.153
[24 empty] | 67.62667 | 1.836 | 84.51389 | 2.153
[24 empty] | 67.62667 | 1.836 | 84.51389 | 2.153
[24 empty] | 67.62667 | 1.835 | 84.51389 | 2.153
[24 empty] | 67.62667 | 1.835 | 84.51389 | 2.153
[24 empty] | 67.62667 | 1.835 | 84.51389 | 2.153
[24 empty] | 67.62667 | 1.835 | 84.52778 | 2.153
[24 empty] | 67.62667 | 1.835 | 84.52778 | 2.153
[24 empty] | 67.62667 | 1.835 | 84.52778 | 2.153
[24 empty] | 67.62667 | 1.836 | 84.52778 | 2.153
[24 empty] | 67.62667 | 1.836 | 84.52778 | 2.153
[24 empty] | 67.62667 | 1.836 | 84.54167 | 2.153
[24 empty] | 67.62667 | 1.835 | 84.54167 | 2.153
[24 empty] | 67.62667 | 1.835 | 84.54167 | 2.153
[24 empty] | 67.62667 | 1.835 | 84.54167 | 2.153
[24 empty] | 67.62667 | 1.835 | 84.54167 | 2.153
[24 empty] | 67.62667 | 1.835 | 84.55556 | 2.153
[24 empty] | 67.62667 | 1.835 | 84.55556 | 2.153
[24 empty] | 67.62667 | 1.835 | 84.55556 | 2.153
[24 empty] | 67.62667 | 1.835 | 84.55556 | 2.153
[24 empty] | 67.62667 | 1.835 | 84.55556 | 2.154
[24 empty] | 67.68222 | 1.835 | 84.56944 | 2.154
[24 empty] | 67.68222 | 1.835 | 84.56944 | 2.154
[24 empty] | 67.68222 | 1.835 | 84.56944 | 2.153
[24 empty] | 67.68222 | 1.835 | 84.56944 | 2.153
[24 empty] | 67.68222 | 1.835 | 84.56944 | 2.154
[24 empty] | 67.68222 | 1.835 | 84.58333 | 2.154
[24 empty] | 67.68222 | 1.835 | 84.58333 | 2.154
[24 empty] | 67.68222 | 1.835 | 84.58333 | 2.154
[24 empty] | 67.68222 | 1.835 | 84.58333 | 2.154
[24 empty] | 67.68222 | 1.835 | 84.58333 | 2.154
[24 empty] | 67.68222 | 1.835 | 84.59722 | 2.154
[24 empty] | 67.68222 | 1.834 | 84.59722 | 2.154
[24 empty] | 67.68222 | 1.834 | 84.59722 | 2.154
[24 empty] | 67.68222 | 1.834 | 84.59722 | 2.154
[24 empty] | 67.68222 | 1.834 | 84.59722 | 2.154
[24 empty] | 67.68222 | 1.834 | 84.61111 | 2.154
[24 empty] | 67.68222 | 1.834 | 84.61111 | 2.154
[24 empty] | 67.68222 | 1.834 | 84.61111 | 2.154
[24 empty] | 67.68222 | 1.834 | 84.61111 | 2.154
[24 empty] | 67.68222 | 1.835 | 84.61111 | 2.154
[24 empty] | 67.68222 | 1.835 | 84.625 | 2.154
[24 empty] | 67.68222 | 1.834 | 84.625 | 2.155
[24 empty] | 67.68222 | 1.834 | 84.625 | 2.155
[24 empty] | 67.68222 | 1.834 | 84.625 | 2.155
[24 empty] | 67.68222 | 1.834 | 84.625 | 2.155
[24 empty] | 67.73778 | 1.834 | 84.63889 | 2.155
[24 empty] | 67.73778 | 1.835 | 84.63889 | 2.155
[24 empty] | 67.73778 | 1.835 | 84.63889 | 2.155
[24 empty] | 67.73778 | 1.835 | 84.63889 | 2.155
[24 empty] | 67.73778 | 1.836 | 84.63889 | 2.155
[24 empty] | 67.73778 | 1.836 | 84.65278 | 2.155
[24 empty] | 67.73778 | 1.836 | 84.65278 | 2.155
[24 empty] | 67.73778 | 1.835 | 84.65278 | 2.155
[24 empty] | 67.73778 | 1.835 | 84.65278 | 2.155
[24 empty] | 67.73778 | 1.835 | 84.65278 | 2.155
[24 empty] | 67.73778 | 1.835 | 84.66667 | 2.155
[24 empty] | 67.73778 | 1.835 | 84.66667 | 2.155
[24 empty] | 67.73778 | 1.835 | 84.66667 | 2.156
[24 empty] | 67.73778 | 1.835 | 84.66667 | 2.156
[24 empty] | 67.73778 | 1.835 | 84.66667 | 2.156
[24 empty] | 67.73778 | 1.835 | 84.68056 | 2.156
[24 empty] | 67.73778 | 1.835 | 84.68056 | 2.156
[24 empty] | 67.73778 | 1.835 | 84.68056 | 2.156
[24 empty] | 67.73778 | 1.835 | 84.68056 | 2.156
[24 empty] | 67.73778 | 1.835 | 84.68056 | 2.156
[24 empty] | 67.73778 | 1.835 | 84.69444 | 2.156
[24 empty] | 67.73778 | 1.835 | 84.69444 | 2.156
[24 empty] | 67.73778 | 1.835 | 84.69444 | 2.156
[24 empty] | 67.73778 | 1.835 | 84.69444 | 2.156
[24 empty] | 67.73778 | 1.835 | 84.69444 | 2.156
[24 empty] | 67.79333 | 1.835 | 84.70833 | 2.156
[24 empty] | 67.79333 | 1.835 | 84.70833 | 2.156
[24 empty] | 67.79333 | 1.835 | 84.70833 | 2.156
[24 empty] | 67.79333 | 1.835 | 84.70833 | 2.156
[24 empty] | 67.79333 | 1.835 | 84.70833 | 2.156
[24 empty] | 67.79333 | 1.835 | 84.72222 | 2.156
[24 empty] | 67.79333 | 1.835 | 84.72222 | 2.156
[24 empty] | 67.79333 | 1.834 | 84.72222 | 2.156
[24 empty] | 67.79333 | 1.834 | 84.72222 | 2.156
[24 empty] | 67.79333 | 1.834 | 84.72222 | 2.156
[24 empty] | 67.79333 | 1.834 | 84.73611 | 2.156
[24 empty] | 67.79333 | 1.834 | 84.73611 | 2.157
[24 empty] | 67.79333 | 1.834 | 84.73611 | 2.157
[24 empty] | 67.79333 | 1.834 | 84.73611 | 2.157
[24 empty] | 67.79333 | 1.834 | 84.73611 | 2.157
[24 empty] | 67.79333 | 1.834 | 84.75 | 2.157
[24 empty] | 67.79333 | 1.835 | 84.75 | 2.157
[24 empty] | 67.79333 | 1.835 | 84.75 | 2.157
[24 empty] | 67.79333 | 1.835 | 84.75 | 2.157
[24 empty] | 67.79333 | 1.835 | 84.75 | 2.157
[24 empty] | 67.79333 | 1.835 | 84.76389 | 2.157
[24 empty] | 67.79333 | 1.835 | 84.76389 | 2.156
[24 empty] | 67.79333 | 1.835 | 84.76389 | 2.156
[24 empty] | 67.79333 | 1.835 | 84.76389 | 2.156
[24 empty] | 67.79333 | 1.835 | 84.76389 | 2.156
[24 empty] | 67.84889 | 1.835 | 84.77778 | 2.156
[24 empty] | 67.84889 | 1.835 | 84.77778 | 2.156
[24 empty] | 67.84889 | 1.835 | 84.77778 | 2.156
[24 empty] | 67.84889 | 1.835 | 84.77778 | 2.156
[24 empty] | 67.84889 | 1.835 | 84.77778 | 2.156
[24 empty] | 67.84889 | 1.835 | 84.79167 | 2.156
[24 empty] | 67.84889 | 1.835 | 84.79167 | 2.156
[24 empty] | 67.84889 | 1.835 | 84.79167 | 2.157
[24 empty] | 67.84889 | 1.835 | 84.79167 | 2.157
[24 empty] | 67.84889 | 1.835 | 84.79167 | 2.157
[24 empty] | 67.84889 | 1.835 | 84.80556 | 2.157
[24 empty] | 67.84889 | 1.835 | 84.80556 | 2.157
[24 empty] | 67.84889 | 1.834 | 84.80556 | 2.157
[24 empty] | 67.84889 | 1.835 | 84.80556 | 2.157
[24 empty] | 67.84889 | 1.835 | 84.80556 | 2.157
[24 empty] | 67.84889 | 1.834 | 84.81944 | 2.157
[24 empty] | 67.84889 | 1.835 | 84.81944 | 2.157
[24 empty] | 67.84889 | 1.835 | 84.81944 | 2.157
[24 empty] | 67.84889 | 1.836 | 84.81944 | 2.157
[24 empty] | 67.84889 | 1.836 | 84.81944 | 2.157
[24 empty] | 67.84889 | 1.836 | 84.83333 | 2.157
[24 empty] | 67.84889 | 1.837 | 84.83333 | 2.157
[24 empty] | 67.84889 | 1.837 | 84.83333 | 2.157
[24 empty] | 67.84889 | 1.837 | 84.83333 | 2.157
[24 empty] | 67.84889 | 1.837 | 84.83333 | 2.157
[24 empty] | 67.90444 | 1.837 | 84.84722 | 2.157
[24 empty] | 67.90444 | 1.837 | 84.84722 | 2.157
[24 empty] | 67.90444 | 1.836 | 84.84722 | 2.157
[24 empty] | 67.90444 | 1.836 | 84.84722 | 2.157
[24 empty] | 67.90444 | 1.836 | 84.84722 | 2.157
[24 empty] | 67.90444 | 1.836 | 84.86111 | 2.157
[24 empty] | 67.90444 | 1.836 | 84.86111 | 2.157
[24 empty] | 67.90444 | 1.836 | 84.86111 | 2.157
[24 empty] | 67.90444 | 1.836 | 84.86111 | 2.157
[24 empty] | 67.90444 | 1.836 | 84.86111 | 2.157
[24 empty] | 67.90444 | 1.836 | 84.875 | 2.157
[24 empty] | 67.90444 | 1.836 | 84.875 | 2.157
[24 empty] | 67.90444 | 1.836 | 84.875 | 2.157
[24 empty] | 67.90444 | 1.836 | 84.875 | 2.157
[24 empty] | 67.90444 | 1.835 | 84.875 | 2.157
[24 empty] | 67.90444 | 1.835 | 84.88889 | 2.157
[24 empty] | 67.90444 | 1.836 | 84.88889 | 2.157
[24 empty] | 67.90444 | 1.836 | 84.88889 | 2.157
[24 empty] | 67.90444 | 1.836 | 84.88889 | 2.157
[24 empty] | 67.90444 | 1.836 | 84.88889 | 2.157
[24 empty] | 67.90444 | 1.836 | 84.90278 | 2.157
[24 empty] | 67.90444 | 1.836 | 84.90278 | 2.157
[24 empty] | 67.90444 | 1.836 | 84.90278 | 2.157
[24 empty] | 67.90444 | 1.836 | 84.90278 | 2.157
[24 empty] | 67.90444 | 1.836 | 84.90278 | 2.157
[24 empty] | 67.96 | 1.836 | 84.91667 | 2.157
[24 empty] | 67.96 | 1.836 | 84.91667 | 2.157
[24 empty] | 67.96 | 1.835 | 84.91667 | 2.156
[24 empty] | 67.96 | 1.835 | 84.91667 | 2.157
[24 empty] | 67.96 | 1.835 | 84.91667 | 2.156
[24 empty] | 67.96 | 1.835 | 84.93056 | 2.156
[24 empty] | 67.96 | 1.835 | 84.93056 | 2.156
[24 empty] | 67.96 | 1.835 | 84.93056 | 2.156
[24 empty] | 67.96 | 1.835 | 84.93056 | 2.156
[24 empty] | 67.96 | 1.836 | 84.93056 | 2.156
[24 empty] | 67.96 | 1.836 | 84.94444 | 2.157
[24 empty] | 67.96 | 1.836 | 84.94444 | 2.157
[24 empty] | 67.96 | 1.836 | 84.94444 | 2.157
[24 empty] | 67.96 | 1.836 | 84.94444 | 2.157
[24 empty] | 67.96 | 1.836 | 84.94444 | 2.157
[24 empty] | 67.96 | 1.836 | 84.95833 | 2.157
[24 empty] | 67.96 | 1.836 | 84.95833 | 2.157
[24 empty] | 67.96 | 1.835 | 84.95833 | 2.157
[24 empty] | 67.96 | 1.835 | 84.95833 | 2.157
[24 empty] | 67.96 | 1.835 | 84.95833 | 2.157
[24 empty] | 67.96 | 1.835 | 84.97222 | 2.157
[24 empty] | 67.96 | 1.835 | 84.97222 | 2.158
[24 empty] | 67.96 | 1.835 | 84.97222 | 2.158
[24 empty] | 67.96 | 1.835 | 84.97222 | 2.158
[24 empty] | 67.96 | 1.835 | 84.97222 | 2.158
[24 empty] | 68.01556 | 1.835 | 84.98611 | 2.158
[24 empty] | 68.01556 | 1.835 | 84.98611 | 2.158
[24 empty] | 68.01556 | 1.835 | 84.98611 | 2.158
[24 empty] | 68.01556 | 1.835 | 84.98611 | 2.158
[24 empty] | 68.01556 | 1.835 | 84.98611 | 2.158
[24 empty] | 68.01556 | 1.835 | 85 | 2.158
[24 empty] | 68.01556 | 1.835 | 85 | 2.158
[24 empty] | 68.01556 | 1.834 | 85 | 2.158
[24 empty] | 68.01556 | 1.834 | 85 | 2.158
[24 empty] | 68.01556 | 1.834 | 85 | 2.158
[24 empty] | 68.01556 | 1.834 | 85.01389 | 2.158
[24 empty] | 68.01556 | 1.834 | 85.01389 | 2.158
[24 empty] | 68.01556 | 1.834 | 85.01389 | 2.158
[24 empty] | 68.01556 | 1.834 | 85.01389 | 2.158
[24 empty] | 68.01556 | 1.835 | 85.01389 | 2.158
[24 empty] | 68.01556 | 1.835 | 85.02778 | 2.158
[24 empty] | 68.01556 | 1.835 | 85.02778 | 2.158
[24 empty] | 68.01556 | 1.835 | 85.02778 | 2.158
[24 empty] | 68.01556 | 1.835 | 85.02778 | 2.159
[24 empty] | 68.01556 | 1.835 | 85.02778 | 2.159
[24 empty] | 68.01556 | 1.835 | 85.04167 | 2.159
[24 empty] | 68.01556 | 1.835 | 85.04167 | 2.159
[24 empty] | 68.01556 | 1.835 | 85.04167 | 2.159
[24 empty] | 68.01556 | 1.836 | 85.04167 | 2.159
[24 empty] | 68.01556 | 1.836 | 85.04167 | 2.159
[24 empty] | 68.07111 | 1.836 | 85.05556 | 2.159
[24 empty] | 68.07111 | 1.837 | 85.05556 | 2.159
[24 empty] | 68.07111 | 1.836 | 85.05556 | 2.159
[24 empty] | 68.07111 | 1.837 | 85.05556 | 2.159
[24 empty] | 68.07111 | 1.837 | 85.05556 | 2.159
[24 empty] | 68.07111 | 1.837 | 85.06944 | 2.159
[24 empty] | 68.07111 | 1.837 | 85.06944 | 2.159
[24 empty] | 68.07111 | 1.836 | 85.06944 | 2.159
[24 empty] | 68.07111 | 1.836 | 85.06944 | 2.159
[24 empty] | 68.07111 | 1.836 | 85.06944 | 2.159
[24 empty] | 68.07111 | 1.836 | 85.08333 | 2.159
[24 empty] | 68.07111 | 1.836 | 85.08333 | 2.159
[24 empty] | 68.07111 | 1.836 | 85.08333 | 2.159
[24 empty] | 68.07111 | 1.836 | 85.08333 | 2.159
[24 empty] | 68.07111 | 1.836 | 85.08333 | 2.159
[24 empty] | 68.07111 | 1.836 | 85.09722 | 2.159
[24 empty] | 68.07111 | 1.836 | 85.09722 | 2.158
[24 empty] | 68.07111 | 1.836 | 85.09722 | 2.158
[24 empty] | 68.07111 | 1.836 | 85.09722 | 2.158
[24 empty] | 68.07111 | 1.836 | 85.09722 | 2.158
[24 empty] | 68.07111 | 1.836 | 85.11111 | 2.158
[24 empty] | 68.07111 | 1.836 | 85.11111 | 2.158
[24 empty] | 68.07111 | 1.836 | 85.11111 | 2.158
[24 empty] | 68.07111 | 1.836 | 85.11111 | 2.158
[24 empty] | 68.07111 | 1.836 | 85.11111 | 2.158
[24 empty] | 68.12667 | 1.836 | 85.125 | 2.158
[24 empty] | 68.12667 | 1.836 | 85.125 | 2.158
[24 empty] | 68.12667 | 1.835 | 85.125 | 2.158
[24 empty] | 68.12667 | 1.836 | 85.125 | 2.158
[24 empty] | 68.12667 | 1.835 | 85.125 | 2.158
[24 empty] | 68.12667 | 1.835 | 85.13889 | 2.158
[24 empty] | 68.12667 | 1.835 | 85.13889 | 2.159
[24 empty] | 68.12667 | 1.835 | 85.13889 | 2.159
[24 empty] | 68.12667 | 1.835 | 85.13889 | 2.159
[24 empty] | 68.12667 | 1.835 | 85.13889 | 2.159
[24 empty] | 68.12667 | 1.835 | 85.15278 | 2.16
[24 empty] | 68.12667 | 1.835 | 85.15278 | 2.16
[24 empty] | 68.12667 | 1.835 | 85.15278 | 2.16
[24 empty] | 68.12667 | 1.835 | 85.15278 | 2.16
[24 empty] | 68.12667 | 1.835 | 85.15278 | 2.16
[24 empty] | 68.12667 | 1.835 | 85.16667 | 2.16
[24 empty] | 68.12667 | 1.835 | 85.16667 | 2.16
[24 empty] | 68.12667 | 1.835 | 85.16667 | 2.16
[24 empty] | 68.12667 | 1.835 | 85.16667 | 2.16
[24 empty] | 68.12667 | 1.835 | 85.16667 | 2.16
[24 empty] | 68.12667 | 1.836 | 85.18056 | 2.16
[24 empty] | 68.12667 | 1.836 | 85.18056 | 2.16
[24 empty] | 68.12667 | 1.836 | 85.18056 | 2.16
[24 empty] | 68.12667 | 1.836 | 85.18056 | 2.16
[24 empty] | 68.12667 | 1.836 | 85.18056 | 2.16
[24 empty] | 68.18222 | 1.836 | 85.19444 | 2.16
[24 empty] | 68.18222 | 1.835 | 85.19444 | 2.16
[24 empty] | 68.18222 | 1.835 | 85.19444 | 2.16
[24 empty] | 68.18222 | 1.835 | 85.19444 | 2.16
[24 empty] | 68.18222 | 1.835 | 85.19444 | 2.16
[24 empty] | 68.18222 | 1.835 | 85.20833 | 2.16
[24 empty] | 68.18222 | 1.835 | 85.20833 | 2.16
[24 empty] | 68.18222 | 1.835 | 85.20833 | 2.16
[24 empty] | 68.18222 | 1.835 | 85.20833 | 2.16
[24 empty] | 68.18222 | 1.835 | 85.20833 | 2.16
[24 empty] | 68.18222 | 1.835 | 85.22222 | 2.16
[24 empty] | 68.18222 | 1.835 | 85.22222 | 2.16
[24 empty] | 68.18222 | 1.834 | 85.22222 | 2.16
[24 empty] | 68.18222 | 1.834 | 85.22222 | 2.16
[24 empty] | 68.18222 | 1.834 | 85.22222 | 2.16
[24 empty] | 68.18222 | 1.834 | 85.23611 | 2.16
[24 empty] | 68.18222 | 1.834 | 85.23611 | 2.16
[24 empty] | 68.18222 | 1.834 | 85.23611 | 2.16
[24 empty] | 68.18222 | 1.834 | 85.23611 | 2.16
[24 empty] | 68.18222 | 1.834 | 85.23611 | 2.16
[24 empty] | 68.18222 | 1.835 | 85.25 | 2.16
[24 empty] | 68.18222 | 1.835 | 85.25 | 2.16
[24 empty] | 68.18222 | 1.835 | 85.25 | 2.16
[24 empty] | 68.18222 | 1.835 | 85.25 | 2.16
[24 empty] | 68.18222 | 1.835 | 85.25 | 2.16
[24 empty] | 68.23778 | 1.835 | 85.26389 | 2.16
[24 empty] | 68.23778 | 1.835 | 85.26389 | 2.161
[24 empty] | 68.23778 | 1.835 | 85.26389 | 2.161
[24 empty] | 68.23778 | 1.835 | 85.26389 | 2.161
[24 empty] | 68.23778 | 1.835 | 85.26389 | 2.161
[24 empty] | 68.23778 | 1.835 | 85.27778 | 2.161
[24 empty] | 68.23778 | 1.835 | 85.27778 | 2.161
[24 empty] | 68.23778 | 1.835 | 85.27778 | 2.161
[24 empty] | 68.23778 | 1.835 | 85.27778 | 2.161
[24 empty] | 68.23778 | 1.835 | 85.27778 | 2.162
[24 empty] | 68.23778 | 1.835 | 85.29167 | 2.162
[24 empty] | 68.23778 | 1.835 | 85.29167 | 2.161
[24 empty] | 68.23778 | 1.835 | 85.29167 | 2.159
[24 empty] | 68.23778 | 1.835 | 85.29167 | 2.159
[24 empty] | 68.23778 | 1.835 | 85.29167 | 2.159
[24 empty] | 68.23778 | 1.835 | 85.30556 | 2.159
[24 empty] | 68.23778 | 1.836 | 85.30556 | 2.159
[24 empty] | 68.23778 | 1.835 | 85.30556 | 2.159
[24 empty] | 68.23778 | 1.836 | 85.30556 | 2.159
[24 empty] | 68.23778 | 1.836 | 85.30556 | 2.16
[24 empty] | 68.23778 | 1.836 | 85.31944 | 2.159
[24 empty] | 68.23778 | 1.836 | 85.31944 | 2.159
[24 empty] | 68.23778 | 1.835 | 85.31944 | 2.16
[24 empty] | 68.23778 | 1.835 | 85.31944 | 2.16
[24 empty] | 68.23778 | 1.835 | 85.31944 | 2.16
[24 empty] | 68.29333 | 1.836 | 85.33333 | 2.159
[24 empty] | 68.29333 | 1.836 | 85.33333 | 2.16
[24 empty] | 68.29333 | 1.836 | 85.33333 | 2.16
[24 empty] | 68.29333 | 1.836 | 85.33333 | 2.16
[24 empty] | 68.29333 | 1.836 | 85.33333 | 2.159
[24 empty] | 68.29333 | 1.836 | 85.34722 | 2.159
[24 empty] | 68.29333 | 1.836 | 85.34722 | 2.158
[24 empty] | 68.29333 | 1.835 | 85.34722 | 2.158
[24 empty] | 68.29333 | 1.836 | 85.34722 | 2.158
[24 empty] | 68.29333 | 1.836 | 85.34722 | 2.159
[24 empty] | 68.29333 | 1.836 | 85.36111 | 2.158
[24 empty] | 68.29333 | 1.835 | 85.36111 | 2.158
[24 empty] | 68.29333 | 1.835 | 85.36111 | 2.158
[24 empty] | 68.29333 | 1.835 | 85.36111 | 2.158
[24 empty] | 68.29333 | 1.835 | 85.36111 | 2.158
[24 empty] | 68.29333 | 1.835 | 85.375 | 2.158
[24 empty] | 68.29333 | 1.835 | 85.375 | 2.158
[24 empty] | 68.29333 | 1.835 | 85.375 | 2.158
[24 empty] | 68.29333 | 1.835 | 85.375 | 2.158
[24 empty] | 68.29333 | 1.835 | 85.375 | 2.158
[24 empty] | 68.29333 | 1.835 | 85.38889 | 2.158
[24 empty] | 68.29333 | 1.835 | 85.38889 | 2.158
[24 empty] | 68.29333 | 1.835 | 85.38889 | 2.158
[24 empty] | 68.29333 | 1.835 | 85.38889 | 2.158
[24 empty] | 68.29333 | 1.836 | 85.38889 | 2.158
[24 empty] | 68.34889 | 1.836 | 85.40278 | 2.158
[24 empty] | 68.34889 | 1.836 | 85.40278 | 2.157
[24 empty] | 68.34889 | 1.835 | 85.40278 | 2.157
[24 empty] | 68.34889 | 1.835 | 85.40278 | 2.158
[24 empty] | 68.34889 | 1.835 | 85.40278 | 2.156
[24 empty] | 68.34889 | 1.835 | 85.41667 | 2.156
[24 empty] | 68.34889 | 1.835 | 85.41667 | 2.156
[24 empty] | 68.34889 | 1.835 | 85.41667 | 2.156
[24 empty] | 68.34889 | 1.835 | 85.41667 | 2.156
[24 empty] | 68.34889 | 1.835 | 85.41667 | 2.156
[24 empty] | 68.34889 | 1.835 | 85.43056 | 2.156
[24 empty] | 68.34889 | 1.835 | 85.43056 | 2.156
[24 empty] | 68.34889 | 1.836 | 85.43056 | 2.156
[24 empty] | 68.34889 | 1.836 | 85.43056 | 2.155
[24 empty] | 68.34889 | 1.836 | 85.43056 | 2.155
[24 empty] | 68.34889 | 1.836 | 85.44444 | 2.155
[24 empty] | 68.34889 | 1.836 | 85.44444 | 2.156
[24 empty] | 68.34889 | 1.836 | 85.44444 | 2.156
[24 empty] | 68.34889 | 1.836 | 85.44444 | 2.156
[24 empty] | 68.34889 | 1.836 | 85.45833 | 2.156
[24 empty] | 68.34889 | 1.836 | 85.45833 | 2.156
[24 empty] | 68.34889 | 1.836 | 85.45833 | 2.155
[24 empty] | 68.34889 | 1.836 | 85.45833 | 2.156
[24 empty] | 68.34889 | 1.836 | 85.45833 | 2.156
[24 empty] | 68.34889 | 1.836 | 85.47222 | 2.156
[24 empty] | 68.40444 | 1.836 | 85.47222 | 2.156
[24 empty] | 68.40444 | 1.836 | 85.47222 | 2.156
[24 empty] | 68.40444 | 1.836 | 85.47222 | 2.157
[24 empty] | 68.40444 | 1.836 | 85.47222 | 2.157
[24 empty] | 68.40444 | 1.836 | 85.48611 | 2.157
[24 empty] | 68.40444 | 1.836 | 85.48611 | 2.157
[24 empty] | 68.40444 | 1.836 | 85.48611 | 2.157
[24 empty] | 68.40444 | 1.835 | 85.48611 | 2.157
[24 empty] | 68.40444 | 1.835 | 85.48611 | 2.157
[24 empty] | 68.40444 | 1.835 | 85.5 | 2.157
[24 empty] | 68.40444 | 1.836 | 85.5 | 2.156
[24 empty] | 68.40444 | 1.836 | 85.5 | 2.156
[24 empty] | 68.40444 | 1.836 | 85.5 | 2.157
[24 empty] | 68.40444 | 1.836 | 85.5 | 2.157
[24 empty] | 68.40444 | 1.836 | 85.51389 | 2.157
[24 empty] | 68.40444 | 1.836 | 85.51389 | 2.157
[24 empty] | 68.40444 | 1.836 | 85.51389 | 2.157
[24 empty] | 68.40444 | 1.836 | 85.51389 | 2.157
[24 empty] | 68.40444 | 1.836 | 85.51389 | 2.157
[24 empty] | 68.40444 | 1.835 | 85.52778 | 2.157
[24 empty] | 68.40444 | 1.835 | 85.52778 | 2.157
[24 empty] | 68.40444 | 1.835 | 85.52778 | 2.157
[24 empty] | 68.40444 | 1.835 | 85.52778 | 2.157
[24 empty] | 68.40444 | 1.835 | 85.52778 | 2.157
[24 empty] | 68.40444 | 1.835 | 85.54167 | 2.157
[24 empty] | 68.46 | 1.835 | 85.54167 | 2.157
[24 empty] | 68.46 | 1.835 | 85.54167 | 2.157
[24 empty] | 68.46 | 1.835 | 85.54167 | 2.157
[24 empty] | 68.46 | 1.835 | 85.54167 | 2.157
[24 empty] | 68.46 | 1.835 | 85.55556 | 2.157
[24 empty] | 68.46 | 1.835 | 85.55556 | 2.157
[24 empty] | 68.46 | 1.835 | 85.55556 | 2.157
[24 empty] | 68.46 | 1.834 | 85.55556 | 2.157
[24 empty] | 68.46 | 1.834 | 85.55556 | 2.157
[24 empty] | 68.46 | 1.835 | 85.56944 | 2.157
[24 empty] | 68.46 | 1.835 | 85.56944 | 2.157
[24 empty] | 68.46 | 1.835 | 85.56944 | 2.157
[24 empty] | 68.46 | 1.835 | 85.56944 | 2.157
[24 empty] | 68.46 | 1.835 | 85.56944 | 2.157
[24 empty] | 68.46 | 1.835 | 85.58333 | 2.157
[24 empty] | 68.46 | 1.835 | 85.58333 | 2.157
[24 empty] | 68.46 | 1.835 | 85.58333 | 2.157
[24 empty] | 68.46 | 1.835 | 85.58333 | 2.157
[24 empty] | 68.46 | 1.835 | 85.58333 | 2.157
[24 empty] | 68.46 | 1.835 | 85.59722 | 2.157
[24 empty] | 68.46 | 1.835 | 85.59722 | 2.157
[24 empty] | 68.46 | 1.835 | 85.59722 | 2.157
[24 empty] | 68.46 | 1.834 | 85.59722 | 2.157
[24 empty] | 68.46 | 1.834 | 85.59722 | 2.157
[24 empty] | 68.46 | 1.835 | 85.61111 | 2.157
[24 empty] | 68.51556 | 1.835 | 85.61111 | 2.157
[24 empty] | 68.51556 | 1.836 | 85.61111 | 2.157
[24 empty] | 68.51556 | 1.836 | 85.61111 | 2.157
[24 empty] | 68.51556 | 1.836 | 85.61111 | 2.157
[24 empty] | 68.51556 | 1.836 | 85.625 | 2.157
[24 empty] | 68.51556 | 1.836 | 85.625 | 2.156
[24 empty] | 68.51556 | 1.835 | 85.625 | 2.156
[24 empty] | 68.51556 | 1.835 | 85.625 | 2.157
[24 empty] | 68.51556 | 1.835 | 85.625 | 2.157
[24 empty] | 68.51556 | 1.835 | 85.63889 | 2.157
[24 empty] | 68.51556 | 1.837 | 85.63889 | 2.157
[24 empty] | 68.51556 | 1.837 | 85.63889 | 2.157
[24 empty] | 68.51556 | 1.836 | 85.63889 | 2.157
[24 empty] | 68.51556 | 1.837 | 85.63889 | 2.157
[24 empty] | 68.51556 | 1.837 | 85.65278 | 2.157
[24 empty] | 68.51556 | 1.837 | 85.65278 | 2.157
[24 empty] | 68.51556 | 1.836 | 85.65278 | 2.157
[24 empty] | 68.51556 | 1.836 | 85.65278 | 2.157
[24 empty] | 68.51556 | 1.836 | 85.65278 | 2.157
[24 empty] | 68.51556 | 1.836 | 85.66667 | 2.157
[24 empty] | 68.51556 | 1.836 | 85.66667 | 2.157
[24 empty] | 68.51556 | 1.836 | 85.66667 | 2.157
[24 empty] | 68.51556 | 1.836 | 85.66667 | 2.157
[24 empty] | 68.51556 | 1.837 | 85.66667 | 2.157
[24 empty] | 68.51556 | 1.837 | 85.68056 | 2.157
[24 empty] | 68.57111 | 1.837 | 85.68056 | 2.157
[24 empty] | 68.57111 | 1.836 | 85.68056 | 2.157
[24 empty] | 68.57111 | 1.836 | 85.68056 | 2.157
[24 empty] | 68.57111 | 1.836 | 85.68056 | 2.157
[24 empty] | 68.57111 | 1.836 | 85.69444 | 2.157
[24 empty] | 68.57111 | 1.836 | 85.69444 | 2.157
[24 empty] | 68.57111 | 1.836 | 85.69444 | 2.157
[24 empty] | 68.57111 | 1.836 | 85.69444 | 2.157
[24 empty] | 68.57111 | 1.837 | 85.69444 | 2.157
[24 empty] | 68.57111 | 1.837 | 85.70833 | 2.157
[24 empty] | 68.57111 | 1.837 | 85.70833 | 2.157
[24 empty] | 68.57111 | 1.837 | 85.70833 | 2.157
[24 empty] | 68.57111 | 1.836 | 85.70833 | 2.157
[24 empty] | 68.57111 | 1.836 | 85.70833 | 2.157
[24 empty] | 68.57111 | 1.836 | 85.72222 | 2.158
[24 empty] | 68.57111 | 1.836 | 85.72222 | 2.157
[24 empty] | 68.57111 | 1.836 | 85.72222 | 2.157
[24 empty] | 68.57111 | 1.836 | 85.72222 | 2.157
[24 empty] | 68.57111 | 1.836 | 85.72222 | 2.157
[24 empty] | 68.57111 | 1.836 | 85.73611 | 2.157
[24 empty] | 68.57111 | 1.836 | 85.73611 | 2.158
[24 empty] | 68.57111 | 1.836 | 85.73611 | 2.158
[24 empty] | 68.57111 | 1.836 | 85.73611 | 2.158
[24 empty] | 68.57111 | 1.836 | 85.73611 | 2.158
[24 empty] | 68.57111 | 1.836 | 85.75 | 2.158
[24 empty] | 68.62667 | 1.836 | 85.75 | 2.158
[24 empty] | 68.62667 | 1.836 | 85.75 | 2.158
[24 empty] | 68.62667 | 1.836 | 85.75 | 2.158
[24 empty] | 68.62667 | 1.836 | 85.75 | 2.158
[24 empty] | 68.62667 | 1.836 | 85.76389 | 2.158
[24 empty] | 68.62667 | 1.836 | 85.76389 | 2.158
[24 empty] | 68.62667 | 1.836 | 85.76389 | 2.158
[24 empty] | 68.62667 | 1.835 | 85.76389 | 2.158
[24 empty] | 68.62667 | 1.835 | 85.76389 | 2.158
[24 empty] | 68.62667 | 1.835 | 85.77778 | 2.158
[24 empty] | 68.62667 | 1.835 | 85.77778 | 2.158
[24 empty] | 68.62667 | 1.835 | 85.77778 | 2.158
[24 empty] | 68.62667 | 1.835 | 85.77778 | 2.158
[24 empty] | 68.62667 | 1.835 | 85.77778 | 2.158
[24 empty] | 68.62667 | 1.835 | 85.79167 | 2.158
[24 empty] | 68.62667 | 1.836 | 85.79167 | 2.158
[24 empty] | 68.62667 | 1.836 | 85.79167 | 2.158
[24 empty] | 68.62667 | 1.835 | 85.79167 | 2.158
[24 empty] | 68.62667 | 1.835 | 85.79167 | 2.158
[24 empty] | 68.62667 | 1.835 | 85.80556 | 2.159
[24 empty] | 68.62667 | 1.836 | 85.80556 | 2.159
[24 empty] | 68.62667 | 1.836 | 85.80556 | 2.159
[24 empty] | 68.62667 | 1.836 | 85.80556 | 2.159
[24 empty] | 68.62667 | 1.836 | 85.80556 | 2.159
[24 empty] | 68.62667 | 1.837 | 85.81944 | 2.159
[24 empty] | 68.68222 | 1.837 | 85.81944 | 2.159
[24 empty] | 68.68222 | 1.837 | 85.81944 | 2.159
[24 empty] | 68.68222 | 1.837 | 85.81944 | 2.159
[24 empty] | 68.68222 | 1.837 | 85.81944 | 2.159
[24 empty] | 68.68222 | 1.837 | 85.83333 | 2.159
[24 empty] | 68.68222 | 1.837 | 85.83333 | 2.159
[24 empty] | 68.68222 | 1.837 | 85.83333 | 2.159
[24 empty] | 68.68222 | 1.836 | 85.83333 | 2.159
[24 empty] | 68.68222 | 1.836 | 85.83333 | 2.159
[24 empty] | 68.68222 | 1.836 | 85.84722 | 2.159
[24 empty] | 68.68222 | 1.836 | 85.84722 | 2.159
[24 empty] | 68.68222 | 1.836 | 85.84722 | 2.159
[24 empty] | 68.68222 | 1.836 | 85.84722 | 2.159
[24 empty] | 68.68222 | 1.836 | 85.84722 | 2.159
[24 empty] | 68.68222 | 1.836 | 85.86111 | 2.159
[24 empty] | 68.68222 | 1.836 | 85.86111 | 2.159
[24 empty] | 68.68222 | 1.836 | 85.86111 | 2.159
[24 empty] | 68.68222 | 1.835 | 85.86111 | 2.159
[24 empty] | 68.68222 | 1.835 | 85.86111 | 2.159
[24 empty] | 68.68222 | 1.835 | 85.875 | 2.159
[24 empty] | 68.68222 | 1.835 | 85.875 | 2.159
[24 empty] | 68.68222 | 1.835 | 85.875 | 2.159
[24 empty] | 68.68222 | 1.835 | 85.875 | 2.159
[24 empty] | 68.68222 | 1.835 | 85.875 | 2.159
[24 empty] | 68.68222 | 1.835 | 85.88889 | 2.159
[24 empty] | 68.73778 | 1.835 | 85.88889 | 2.159
[24 empty] | 68.73778 | 1.835 | 85.88889 | 2.159
[24 empty] | 68.73778 | 1.835 | 85.88889 | 2.159
[24 empty] | 68.73778 | 1.835 | 85.88889 | 2.159
[24 empty] | 68.73778 | 1.835 | 85.90278 | 2.159
[24 empty] | 68.73778 | 1.836 | 85.90278 | 2.159
[24 empty] | 68.73778 | 1.837 | 85.90278 | 2.159
[24 empty] | 68.73778 | 1.836 | 85.90278 | 2.159
[24 empty] | 68.73778 | 1.836 | 85.90278 | 2.159
[24 empty] | 68.73778 | 1.836 | 85.91667 | 2.159
[24 empty] | 68.73778 | 1.836 | 85.91667 | 2.159
[24 empty] | 68.73778 | 1.836 | 85.91667 | 2.159
[24 empty] | 68.73778 | 1.836 | 85.91667 | 2.159
[24 empty] | 68.73778 | 1.836 | 85.91667 | 2.159
[24 empty] | 68.73778 | 1.836 | 85.93056 | 2.16
[24 empty] | 68.73778 | 1.836 | 85.93056 | 2.16
[24 empty] | 68.73778 | 1.836 | 85.93056 | 2.16
[24 empty] | 68.73778 | 1.836 | 85.93056 | 2.16
[24 empty] | 68.73778 | 1.836 | 85.93056 | 2.16
[24 empty] | 68.73778 | 1.836 | 85.94444 | 2.16
[24 empty] | 68.73778 | 1.836 | 85.94444 | 2.16
[24 empty] | 68.73778 | 1.836 | 85.94444 | 2.16
[24 empty] | 68.73778 | 1.836 | 85.94444 | 2.16
[24 empty] | 68.73778 | 1.836 | 85.94444 | 2.16
[24 empty] | 68.73778 | 1.836 | 85.95833 | 2.16
[24 empty] | 68.79333 | 1.836 | 85.95833 | 2.16
[24 empty] | 68.79333 | 1.836 | 85.95833 | 2.16
[24 empty] | 68.79333 | 1.836 | 85.95833 | 2.16
[24 empty] | 68.79333 | 1.836 | 85.95833 | 2.16
[24 empty] | 68.79333 | 1.836 | 85.97222 | 2.16
[24 empty] | 68.79333 | 1.836 | 85.97222 | 2.16
[24 empty] | 68.79333 | 1.836 | 85.97222 | 2.16
[24 empty] | 68.79333 | 1.836 | 85.97222 | 2.16
[24 empty] | 68.79333 | 1.836 | 85.97222 | 2.16
[24 empty] | 68.79333 | 1.836 | 85.98611 | 2.16
[24 empty] | 68.79333 | 1.836 | 85.98611 | 2.16
[24 empty] | 68.79333 | 1.836 | 85.98611 | 2.16
[24 empty] | 68.79333 | 1.836 | 85.98611 | 2.16
[24 empty] | 68.79333 | 1.837 | 85.98611 | 2.161
[24 empty] | 68.79333 | 1.837 | 86 | 2.161
[24 empty] | 68.79333 | 1.837 | 86 | 2.161
[24 empty] | 68.79333 | 1.837 | 86 | 2.161
[24 empty] | 68.79333 | 1.836 | 86 | 2.161
[24 empty] | 68.79333 | 1.837 | 86 | 2.161
[24 empty] | 68.79333 | 1.837 | 86.01389 | 2.161
[24 empty] | 68.79333 | 1.837 | 86.01389 | 2.161
[24 empty] | 68.79333 | 1.837 | 86.01389 | 2.161
[24 empty] | 68.79333 | 1.836 | 86.01389 | 2.161
[24 empty] | 68.79333 | 1.836 | 86.01389 | 2.161
[24 empty] | 68.79333 | 1.836 | 86.02778 | 2.161
[24 empty] | 68.84889 | 1.836 | 86.02778 | 2.161
[24 empty] | 68.84889 | 1.836 | 86.02778 | 2.161
[24 empty] | 68.84889 | 1.836 | 86.02778 | 2.161
[24 empty] | 68.84889 | 1.836 | 86.02778 | 2.161
[24 empty] | 68.84889 | 1.836 | 86.04167 | 2.161
[24 empty] | 68.84889 | 1.836 | 86.04167 | 2.161
[24 empty] | 68.84889 | 1.836 | 86.04167 | 2.161
[24 empty] | 68.84889 | 1.836 | 86.04167 | 2.161
[24 empty] | 68.84889 | 1.837 | 86.04167 | 2.161
[24 empty] | 68.84889 | 1.837 | 86.05556 | 2.161
[24 empty] | 68.84889 | 1.837 | 86.05556 | 2.161
[24 empty] | 68.84889 | 1.837 | 86.05556 | 2.161
[24 empty] | 68.84889 | 1.836 | 86.05556 | 2.161
[24 empty] | 68.84889 | 1.836 | 86.05556 | 2.161
[24 empty] | 68.84889 | 1.836 | 86.06944 | 2.161
[24 empty] | 68.84889 | 1.836 | 86.06944 | 2.161
[24 empty] | 68.84889 | 1.836 | 86.06944 | 2.161
[24 empty] | 68.84889 | 1.836 | 86.06944 | 2.161
[24 empty] | 68.84889 | 1.836 | 86.06944 | 2.161
[24 empty] | 68.84889 | 1.836 | 86.08333 | 2.161
[24 empty] | 68.84889 | 1.836 | 86.08333 | 2.161
[24 empty] | 68.84889 | 1.836 | 86.08333 | 2.161
[24 empty] | 68.84889 | 1.836 | 86.08333 | 2.161
[24 empty] | 68.84889 | 1.836 | 86.08333 | 2.161
[24 empty] | 68.84889 | 1.836 | 86.09722 | 2.161
[24 empty] | 68.90444 | 1.836 | 86.09722 | 2.161
[24 empty] | 68.90444 | 1.836 | 86.09722 | 2.161
[24 empty] | 68.90444 | 1.835 | 86.09722 | 2.161
[24 empty] | 68.90444 | 1.835 | 86.09722 | 2.161
[24 empty] | 68.90444 | 1.835 | 86.11111 | 2.161
[24 empty] | 68.90444 | 1.836 | 86.11111 | 2.161
[24 empty] | 68.90444 | 1.836 | 86.11111 | 2.161
[24 empty] | 68.90444 | 1.836 | 86.11111 | 2.161
[24 empty] | 68.90444 | 1.836 | 86.11111 | 2.162
[24 empty] | 68.90444 | 1.836 | 86.125 | 2.162
[24 empty] | 68.90444 | 1.836 | 86.125 | 2.161
[24 empty] | 68.90444 | 1.836 | 86.125 | 2.161
[24 empty] | 68.90444 | 1.836 | 86.125 | 2.161
[24 empty] | 68.90444 | 1.837 | 86.125 | 2.161
[24 empty] | 68.90444 | 1.837 | 86.13889 | 2.161
[24 empty] | 68.90444 | 1.837 | 86.13889 | 2.161
[24 empty] | 68.90444 | 1.837 | 86.13889 | 2.161
[24 empty] | 68.90444 | 1.836 | 86.13889 | 2.161
[24 empty] | 68.90444 | 1.836 | 86.13889 | 2.161
[24 empty] | 68.90444 | 1.836 | 86.15278 | 2.161
[24 empty] | 68.90444 | 1.836 | 86.15278 | 2.161
[24 empty] | 68.90444 | 1.836 | 86.15278 | 2.161
[24 empty] | 68.90444 | 1.836 | 86.15278 | 2.161
[24 empty] | 68.90444 | 1.836 | 86.15278 | 2.162
[24 empty] | 68.90444 | 1.836 | 86.16667 | 2.162
[24 empty] | 68.96 | 1.836 | 86.16667 | 2.162
[24 empty] | 68.96 | 1.836 | 86.16667 | 2.162
[24 empty] | 68.96 | 1.836 | 86.16667 | 2.162
[24 empty] | 68.96 | 1.836 | 86.16667 | 2.162
[24 empty] | 68.96 | 1.836 | 86.18056 | 2.162
[24 empty] | 68.96 | 1.836 | 86.18056 | 2.162
[24 empty] | 68.96 | 1.836 | 86.18056 | 2.162
[24 empty] | 68.96 | 1.835 | 86.18056 | 2.162
[24 empty] | 68.96 | 1.835 | 86.18056 | 2.162
[24 empty] | 68.96 | 1.836 | 86.19444 | 2.162
[24 empty] | 68.96 | 1.836 | 86.19444 | 2.162
[24 empty] | 68.96 | 1.836 | 86.19444 | 2.162
[24 empty] | 68.96 | 1.836 | 86.19444 | 2.162
[24 empty] | 68.96 | 1.836 | 86.19444 | 2.162
[24 empty] | 68.96 | 1.836 | 86.20833 | 2.162
[24 empty] | 68.96 | 1.836 | 86.20833 | 2.162
[24 empty] | 68.96 | 1.836 | 86.20833 | 2.162
[24 empty] | 68.96 | 1.836 | 86.20833 | 2.163
[24 empty] | 68.96 | 1.836 | 86.20833 | 2.163
[24 empty] | 68.96 | 1.836 | 86.22222 | 2.163
[24 empty] | 68.96 | 1.836 | 86.22222 | 2.163
[24 empty] | 68.96 | 1.836 | 86.22222 | 2.163
[24 empty] | 68.96 | 1.836 | 86.22222 | 2.162
[24 empty] | 68.96 | 1.836 | 86.22222 | 2.162
[24 empty] | 68.96 | 1.836 | 86.23611 | 2.162
[24 empty] | 69.01556 | 1.836 | 86.23611 | 2.162
[24 empty] | 69.01556 | 1.836 | 86.23611 | 2.162
[24 empty] | 69.01556 | 1.836 | 86.23611 | 2.162
[24 empty] | 69.01556 | 1.837 | 86.23611 | 2.162
[24 empty] | 69.01556 | 1.836 | 86.25 | 2.162
[24 empty] | 69.01556 | 1.836 | 86.25 | 2.162
[24 empty] | 69.01556 | 1.836 | 86.25 | 2.162
[24 empty] | 69.01556 | 1.836 | 86.25 | 2.162
[24 empty] | 69.01556 | 1.836 | 86.25 | 2.162
[24 empty] | 69.01556 | 1.836 | 86.26389 | 2.162
[24 empty] | 69.01556 | 1.836 | 86.26389 | 2.162
[24 empty] | 69.01556 | 1.836 | 86.26389 | 2.162
[24 empty] | 69.01556 | 1.835 | 86.26389 | 2.162
[24 empty] | 69.01556 | 1.836 | 86.26389 | 2.162
[24 empty] | 69.01556 | 1.836 | 86.27778 | 2.162
[24 empty] | 69.01556 | 1.836 | 86.27778 | 2.162
[24 empty] | 69.01556 | 1.837 | 86.27778 | 2.162
[24 empty] | 69.01556 | 1.837 | 86.27778 | 2.162
[24 empty] | 69.01556 | 1.837 | 86.27778 | 2.162
[24 empty] | 69.01556 | 1.837 | 86.29167 | 2.163
[24 empty] | 69.01556 | 1.837 | 86.29167 | 2.163
[24 empty] | 69.01556 | 1.837 | 86.29167 | 2.163
[24 empty] | 69.01556 | 1.836 | 86.29167 | 2.163
[24 empty] | 69.01556 | 1.836 | 86.29167 | 2.163
[24 empty] | 69.01556 | 1.836 | 86.30556 | 2.163
[24 empty] | 69.07111 | 1.836 | 86.30556 | 2.163
[24 empty] | 69.07111 | 1.836 | 86.30556 | 2.163
[24 empty] | 69.07111 | 1.836 | 86.30556 | 2.163
[24 empty] | 69.07111 | 1.836 | 86.30556 | 2.163
[24 empty] | 69.07111 | 1.836 | 86.31944 | 2.163
[24 empty] | 69.07111 | 1.836 | 86.31944 | 2.163
[24 empty] | 69.07111 | 1.836 | 86.31944 | 2.163
[24 empty] | 69.07111 | 1.835 | 86.31944 | 2.163
[24 empty] | 69.07111 | 1.835 | 86.31944 | 2.163
[24 empty] | 69.07111 | 1.835 | 86.33333 | 2.163
[24 empty] | 69.07111 | 1.835 | 86.33333 | 2.163
[24 empty] | 69.07111 | 1.835 | 86.33333 | 2.163
[24 empty] | 69.07111 | 1.835 | 86.33333 | 2.164
[24 empty] | 69.07111 | 1.836 | 86.33333 | 2.163
[24 empty] | 69.07111 | 1.836 | 86.34722 | 2.163
[24 empty] | 69.07111 | 1.836 | 86.34722 | 2.163
[24 empty] | 69.07111 | 1.836 | 86.34722 | 2.163
[24 empty] | 69.07111 | 1.835 | 86.34722 | 2.163
[24 empty] | 69.07111 | 1.835 | 86.34722 | 2.163
[24 empty] | 69.07111 | 1.835 | 86.36111 | 2.163
[24 empty] | 69.07111 | 1.835 | 86.36111 | 2.163
[24 empty] | 69.07111 | 1.835 | 86.36111 | 2.163
[24 empty] | 69.07111 | 1.835 | 86.36111 | 2.164
[24 empty] | 69.07111 | 1.836 | 86.36111 | 2.164
[24 empty] | 69.07111 | 1.836 | 86.375 | 2.164
[24 empty] | 69.12667 | 1.836 | 86.375 | 2.164
[24 empty] | 69.12667 | 1.836 | 86.375 | 2.164
[24 empty] | 69.12667 | 1.836 | 86.375 | 2.163
[24 empty] | 69.12667 | 1.836 | 86.375 | 2.163
[24 empty] | 69.12667 | 1.836 | 86.38889 | 2.163
[24 empty] | 69.12667 | 1.836 | 86.38889 | 2.163
[24 empty] | 69.12667 | 1.836 | 86.38889 | 2.163
[24 empty] | 69.12667 | 1.836 | 86.38889 | 2.163
[24 empty] | 69.12667 | 1.836 | 86.38889 | 2.163
[24 empty] | 69.12667 | 1.836 | 86.40278 | 2.163
[24 empty] | 69.12667 | 1.836 | 86.40278 | 2.164
[24 empty] | 69.12667 | 1.836 | 86.40278 | 2.164
[24 empty] | 69.12667 | 1.835 | 86.40278 | 2.164
[24 empty] | 69.12667 | 1.836 | 86.40278 | 2.164
[24 empty] | 69.12667 | 1.836 | 86.41667 | 2.164
[24 empty] | 69.12667 | 1.836 | 86.41667 | 2.164
[24 empty] | 69.12667 | 1.836 | 86.41667 | 2.164
[24 empty] | 69.12667 | 1.836 | 86.41667 | 2.164
[24 empty] | 69.12667 | 1.837 | 86.41667 | 2.164
[24 empty] | 69.12667 | 1.837 | 86.43056 | 2.164
[24 empty] | 69.12667 | 1.837 | 86.43056 | 2.164
[24 empty] | 69.12667 | 1.837 | 86.43056 | 2.164
[24 empty] | 69.12667 | 1.836 | 86.43056 | 2.164
[24 empty] | 69.12667 | 1.836 | 86.43056 | 2.164
[24 empty] | 69.12667 | 1.836 | 86.44444 | 2.164
[24 empty] | 69.18222 | 1.836 | 86.44444 | 2.164
[24 empty] | 69.18222 | 1.836 | 86.44444 | 2.164
[24 empty] | 69.18222 | 1.836 | 86.44444 | 2.164
[24 empty] | 69.18222 | 1.836 | 86.44444 | 2.164
[24 empty] | 69.18222 | 1.836 | 86.45833 | 2.164
[24 empty] | 69.18222 | 1.836 | 86.45833 | 2.164
[24 empty] | 69.18222 | 1.836 | 86.45833 | 2.164
[24 empty] | 69.18222 | 1.835 | 86.45833 | 2.164
[24 empty] | 69.18222 | 1.836 | 86.45833 | 2.164
[24 empty] | 69.18222 | 1.835 | 86.47222 | 2.164
[24 empty] | 69.18222 | 1.835 | 86.47222 | 2.164
[24 empty] | 69.18222 | 1.835 | 86.47222 | 2.164
[24 empty] | 69.18222 | 1.835 | 86.47222 | 2.164
[24 empty] | 69.18222 | 1.835 | 86.47222 | 2.164
[24 empty] | 69.18222 | 1.835 | 86.48611 | 2.164
[24 empty] | 69.18222 | 1.835 | 86.48611 | 2.164
[24 empty] | 69.18222 | 1.836 | 86.48611 | 2.164
[24 empty] | 69.18222 | 1.835 | 86.48611 | 2.164
[24 empty] | 69.18222 | 1.835 | 86.48611 | 2.164
[24 empty] | 69.18222 | 1.835 | 86.5 | 2.164
[24 empty] | 69.18222 | 1.836 | 86.5 | 2.164
[24 empty] | 69.18222 | 1.836 | 86.5 | 2.164
[24 empty] | 69.18222 | 1.836 | 86.5 | 2.164
[24 empty] | 69.18222 | 1.836 | 86.5 | 2.164
[24 empty] | 69.18222 | 1.836 | 86.51389 | 2.164
[24 empty] | 69.23778 | 1.836 | 86.51389 | 2.164
[24 empty] | 69.23778 | 1.836 | 86.51389 | 2.164
[24 empty] | 69.23778 | 1.836 | 86.51389 | 2.164
[24 empty] | 69.23778 | 1.836 | 86.51389 | 2.164
[24 empty] | 69.23778 | 1.836 | 86.52778 | 2.164
[24 empty] | 69.23778 | 1.836 | 86.52778 | 2.164
[24 empty] | 69.23778 | 1.836 | 86.52778 | 2.164
[24 empty] | 69.23778 | 1.835 | 86.52778 | 2.165
[24 empty] | 69.23778 | 1.835 | 86.52778 | 2.165
[24 empty] | 69.23778 | 1.835 | 86.54167 | 2.165
[24 empty] | 69.23778 | 1.835 | 86.54167 | 2.165
[24 empty] | 69.23778 | 1.835 | 86.54167 | 2.165
[24 empty] | 69.23778 | 1.835 | 86.54167 | 2.165
[24 empty] | 69.23778 | 1.836 | 86.54167 | 2.165
[24 empty] | 69.23778 | 1.836 | 86.55556 | 2.165
[24 empty] | 69.23778 | 1.837 | 86.55556 | 2.165
[24 empty] | 69.23778 | 1.836 | 86.55556 | 2.165
[24 empty] | 69.23778 | 1.836 | 86.55556 | 2.165
[24 empty] | 69.23778 | 1.836 | 86.55556 | 2.165
[24 empty] | 69.23778 | 1.837 | 86.56944 | 2.165
[24 empty] | 69.23778 | 1.837 | 86.56944 | 2.165
[24 empty] | 69.23778 | 1.837 | 86.56944 | 2.165
[24 empty] | 69.23778 | 1.836 | 86.56944 | 2.165
[24 empty] | 69.23778 | 1.837 | 86.56944 | 2.165
[24 empty] | 69.23778 | 1.837 | 86.58333 | 2.165
[24 empty] | 69.29333 | 1.837 | 86.58333 | 2.164
[24 empty] | 69.29333 | 1.837 | 86.58333 | 2.164
[24 empty] | 69.29333 | 1.837 | 86.58333 | 2.164
[24 empty] | 69.29333 | 1.837 | 86.58333 | 2.164
[24 empty] | 69.29333 | 1.837 | 86.59722 | 2.163
[24 empty] | 69.29333 | 1.837 | 86.59722 | 2.163
[24 empty] | 69.29333 | 1.837 | 86.59722 | 2.163
[24 empty] | 69.29333 | 1.837 | 86.59722 | 2.163
[24 empty] | 69.29333 | 1.837 | 86.59722 | 2.163
[24 empty] | 69.29333 | 1.837 | 86.61111 | 2.163
[24 empty] | 69.29333 | 1.837 | 86.61111 | 2.163
[24 empty] | 69.29333 | 1.837 | 86.61111 | 2.163
[24 empty] | 69.29333 | 1.837 | 86.61111 | 2.163
[24 empty] | 69.29333 | 1.837 | 86.61111 | 2.162
[24 empty] | 69.29333 | 1.837 | 86.625 | 2.16
[24 empty] | 69.29333 | 1.837 | 86.625 | 2.159
[24 empty] | 69.29333 | 1.837 | 86.625 | 2.159
[24 empty] | 69.29333 | 1.837 | 86.625 | 2.159
[24 empty] | 69.29333 | 1.837 | 86.625 | 2.159
[24 empty] | 69.29333 | 1.837 | 86.63889 | 2.158
[24 empty] | 69.29333 | 1.837 | 86.63889 | 2.159
[24 empty] | 69.29333 | 1.836 | 86.63889 | 2.159
[24 empty] | 69.29333 | 1.836 | 86.63889 | 2.158
[24 empty] | 69.29333 | 1.837 | 86.63889 | 2.159
[24 empty] | 69.29333 | 1.837 | 86.65278 | 2.159
[24 empty] | 69.34889 | 1.837 | 86.65278 | 2.159
[24 empty] | 69.34889 | 1.837 | 86.65278 | 2.159
[24 empty] | 69.34889 | 1.836 | 86.65278 | 2.159
[24 empty] | 69.34889 | 1.837 | 86.65278 | 2.16
[24 empty] | 69.34889 | 1.837 | 86.66667 | 2.158
[24 empty] | 69.34889 | 1.836 | 86.66667 | 2.159
[24 empty] | 69.34889 | 1.837 | 86.66667 | 2.158
[24 empty] | 69.34889 | 1.836 | 86.66667 | 2.159
[24 empty] | 69.34889 | 1.837 | 86.66667 | 2.158
[24 empty] | 69.34889 | 1.836 | 86.68056 | 2.158
[24 empty] | 69.34889 | 1.836 | 86.68056 | 2.159
[24 empty] | 69.34889 | 1.836 | 86.68056 | 2.158
[24 empty] | 69.34889 | 1.836 | 86.68056 | 2.158
[24 empty] | 69.34889 | 1.836 | 86.68056 | 2.158
[24 empty] | 69.34889 | 1.836 | 86.69444 | 2.158
[24 empty] | 69.34889 | 1.836 | 86.69444 | 2.158
[24 empty] | 69.34889 | 1.836 | 86.69444 | 2.159
[24 empty] | 69.34889 | 1.836 | 86.69444 | 2.159
[24 empty] | 69.34889 | 1.836 | 86.69444 | 2.159
[24 empty] | 69.34889 | 1.836 | 86.70833 | 2.159
[24 empty] | 69.34889 | 1.836 | 86.70833 | 2.16
[24 empty] | 69.34889 | 1.836 | 86.70833 | 2.16
[24 empty] | 69.34889 | 1.836 | 86.70833 | 2.16
[24 empty] | 69.34889 | 1.836 | 86.70833 | 2.16
[24 empty] | 69.34889 | 1.836 | 86.72222 | 2.159
[24 empty] | 69.40444 | 1.836 | 86.72222 | 2.159
[24 empty] | 69.40444 | 1.836 | 86.72222 | 2.159
[24 empty] | 69.40444 | 1.836 | 86.72222 | 2.159
[24 empty] | 69.40444 | 1.836 | 86.72222 | 2.16
[24 empty] | 69.40444 | 1.836 | 86.73611 | 2.16
[24 empty] | 69.40444 | 1.836 | 86.73611 | 2.16
[24 empty] | 69.40444 | 1.836 | 86.73611 | 2.16
[24 empty] | 69.40444 | 1.836 | 86.73611 | 2.16
[24 empty] | 69.40444 | 1.836 | 86.73611 | 2.16
[24 empty] | 69.40444 | 1.836 | 86.75 | 2.161
[24 empty] | 69.40444 | 1.836 | 86.75 | 2.161
[24 empty] | 69.40444 | 1.836 | 86.75 | 2.161
[24 empty] | 69.40444 | 1.835 | 86.75 | 2.161
[24 empty] | 69.40444 | 1.835 | 86.75 | 2.161
[24 empty] | 69.40444 | 1.835 | 86.76389 | 2.161
[24 empty] | 69.40444 | 1.836 | 86.76389 | 2.161
[24 empty] | 69.40444 | 1.836 | 86.76389 | 2.16
[24 empty] | 69.40444 | 1.836 | 86.76389 | 2.16
[24 empty] | 69.40444 | 1.836 | 86.76389 | 2.16
[24 empty] | 69.40444 | 1.836 | 86.77778 | 2.16
[24 empty] | 69.40444 | 1.836 | 86.77778 | 2.16
[24 empty] | 69.40444 | 1.836 | 86.77778 | 2.16
[24 empty] | 69.40444 | 1.836 | 86.77778 | 2.16
[24 empty] | 69.40444 | 1.836 | 86.77778 | 2.16
[24 empty] | 69.40444 | 1.836 | 86.79167 | 2.161
[24 empty] | 69.46 | 1.836 | 86.79167 | 2.161
[24 empty] | 69.46 | 1.836 | 86.79167 | 2.161
[24 empty] | 69.46 | 1.836 | 86.79167 | 2.161
[24 empty] | 69.46 | 1.836 | 86.79167 | 2.161
[24 empty] | 69.46 | 1.836 | 86.80556 | 2.161
[24 empty] | 69.46 | 1.836 | 86.80556 | 2.161
[24 empty] | 69.46 | 1.836 | 86.80556 | 2.161
[24 empty] | 69.46 | 1.836 | 86.80556 | 2.161
[24 empty] | 69.46 | 1.836 | 86.80556 | 2.161
[24 empty] | 69.46 | 1.836 | 86.81944 | 2.161
[24 empty] | 69.46 | 1.836 | 86.81944 | 2.161
[24 empty] | 69.46 | 1.836 | 86.81944 | 2.161
[24 empty] | 69.46 | 1.836 | 86.81944 | 2.161
[24 empty] | 69.46 | 1.837 | 86.81944 | 2.161
[24 empty] | 69.46 | 1.837 | 86.83333 | 2.161
[24 empty] | 69.46 | 1.837 | 86.83333 | 2.161
[24 empty] | 69.46 | 1.837 | 86.83333 | 2.161
[24 empty] | 69.46 | 1.837 | 86.83333 | 2.161
[24 empty] | 69.46 | 1.837 | 86.83333 | 2.161
[24 empty] | 69.46 | 1.837 | 86.84722 | 2.161
[24 empty] | 69.46 | 1.837 | 86.84722 | 2.161
[24 empty] | 69.46 | 1.837 | 86.84722 | 2.161
[24 empty] | 69.46 | 1.836 | 86.84722 | 2.161
[24 empty] | 69.46 | 1.837 | 86.84722 | 2.161
[24 empty] | 69.46 | 1.837 | 86.86111 | 2.161
[24 empty] | 69.51556 | 1.837 | 86.86111 | 2.16
[24 empty] | 69.51556 | 1.837 | 86.86111 | 2.16
[24 empty] | 69.51556 | 1.837 | 86.86111 | 2.16
[24 empty] | 69.51556 | 1.837 | 86.86111 | 2.16
[24 empty] | 69.51556 | 1.837 | 86.875 | 2.16
[24 empty] | 69.51556 | 1.837 | 86.875 | 2.161
[24 empty] | 69.51556 | 1.837 | 86.875 | 2.161
[24 empty] | 69.51556 | 1.836 | 86.875 | 2.161
[24 empty] | 69.51556 | 1.837 | 86.875 | 2.161
[24 empty] | 69.51556 | 1.837 | 86.88889 | 2.161
[24 empty] | 69.51556 | 1.837 | 86.88889 | 2.161
[24 empty] | 69.51556 | 1.837 | 86.88889 | 2.161
[24 empty] | 69.51556 | 1.836 | 86.88889 | 2.161
[24 empty] | 69.51556 | 1.836 | 86.88889 | 2.161
[24 empty] | 69.51556 | 1.836 | 86.90278 | 2.161
[24 empty] | 69.51556 | 1.836 | 86.90278 | 2.161
[24 empty] | 69.51556 | 1.836 | 86.90278 | 2.161
[24 empty] | 69.51556 | 1.836 | 86.90278 | 2.161
[24 empty] | 69.51556 | 1.836 | 86.90278 | 2.161
[24 empty] | 69.51556 | 1.836 | 86.91667 | 2.161
[24 empty] | 69.51556 | 1.836 | 86.91667 | 2.161
[24 empty] | 69.51556 | 1.836 | 86.91667 | 2.161
[24 empty] | 69.51556 | 1.836 | 86.91667 | 2.161
[24 empty] | 69.51556 | 1.836 | 86.91667 | 2.161
[24 empty] | 69.51556 | 1.836 | 86.93056 | 2.161
[24 empty] | 69.57111 | 1.836 | 86.93056 | 2.161
[24 empty] | 69.57111 | 1.836 | 86.93056 | 2.161
[24 empty] | 69.57111 | 1.836 | 86.93056 | 2.161
[24 empty] | 69.57111 | 1.836 | 86.93056 | 2.161
[24 empty] | 69.57111 | 1.836 | 86.94444 | 2.161
[24 empty] | 69.57111 | 1.836 | 86.94444 | 2.161
[24 empty] | 69.57111 | 1.836 | 86.94444 | 2.162
[24 empty] | 69.57111 | 1.836 | 86.94444 | 2.162
[24 empty] | 69.57111 | 1.836 | 86.94444 | 2.162
[24 empty] | 69.57111 | 1.836 | 86.95833 | 2.162
[24 empty] | 69.57111 | 1.836 | 86.95833 | 2.162
[24 empty] | 69.57111 | 1.836 | 86.95833 | 2.162
[24 empty] | 69.57111 | 1.836 | 86.95833 | 2.162
[24 empty] | 69.57111 | 1.836 | 86.95833 | 2.162
[24 empty] | 69.57111 | 1.836 | 86.97222 | 2.162
[24 empty] | 69.57111 | 1.836 | 86.97222 | 2.162
[24 empty] | 69.57111 | 1.836 | 86.97222 | 2.162
[24 empty] | 69.57111 | 1.835 | 86.97222 | 2.162
[24 empty] | 69.57111 | 1.836 | 86.97222 | 2.162
[24 empty] | 69.57111 | 1.836 | 86.98611 | 2.162
[24 empty] | 69.57111 | 1.836 | 86.98611 | 2.162
[24 empty] | 69.57111 | 1.836 | 86.98611 | 2.162
[24 empty] | 69.57111 | 1.836 | 86.98611 | 2.162
[24 empty] | 69.57111 | 1.836 | 86.98611 | 2.162
[24 empty] | 69.62667 | 1.836 | 87 | 2.162
[24 empty] | 69.62667 | 1.837 | 87 | 2.162
[24 empty] | 69.62667 | 1.836 | 87 | 2.162
[24 empty] | 69.62667 | 1.836 | 87 | 2.162
[24 empty] | 69.62667 | 1.836 | 87 | 2.162
[24 empty] | 69.62667 | 1.836 | 87.01389 | 2.162
[24 empty] | 69.62667 | 1.836 | 87.01389 | 2.162
[24 empty] | 69.62667 | 1.836 | 87.01389 | 2.162
[24 empty] | 69.62667 | 1.836 | 87.01389 | 2.162
[24 empty] | 69.62667 | 1.837 | 87.01389 | 2.162
[24 empty] | 69.62667 | 1.837 | 87.02778 | 2.162
[24 empty] | 69.62667 | 1.837 | 87.02778 | 2.162
[24 empty] | 69.62667 | 1.837 | 87.02778 | 2.162
[24 empty] | 69.62667 | 1.836 | 87.02778 | 2.162
[24 empty] | 69.62667 | 1.836 | 87.02778 | 2.163
[24 empty] | 69.62667 | 1.836 | 87.04167 | 2.163
[24 empty] | 69.62667 | 1.836 | 87.04167 | 2.163
[24 empty] | 69.62667 | 1.836 | 87.04167 | 2.163
[24 empty] | 69.62667 | 1.836 | 87.04167 | 2.163
[24 empty] | 69.62667 | 1.837 | 87.04167 | 2.163
[24 empty] | 69.62667 | 1.836 | 87.05556 | 2.163
[24 empty] | 69.62667 | 1.836 | 87.05556 | 2.163
[24 empty] | 69.62667 | 1.836 | 87.05556 | 2.163
[24 empty] | 69.62667 | 1.836 | 87.05556 | 2.163
[24 empty] | 69.62667 | 1.836 | 87.05556 | 2.163
[24 empty] | 69.68222 | 1.836 | 87.06944 | 2.163
[24 empty] | 69.68222 | 1.836 | 87.06944 | 2.163
[24 empty] | 69.68222 | 1.836 | 87.06944 | 2.163
[24 empty] | 69.68222 | 1.836 | 87.06944 | 2.163
[24 empty] | 69.68222 | 1.836 | 87.06944 | 2.163
[24 empty] | 69.68222 | 1.836 | 87.08333 | 2.163
[24 empty] | 69.68222 | 1.836 | 87.08333 | 2.163
[24 empty] | 69.68222 | 1.836 | 87.08333 | 2.163
[24 empty] | 69.68222 | 1.836 | 87.08333 | 2.163
[24 empty] | 69.68222 | 1.836 | 87.08333 | 2.163
[24 empty] | 69.68222 | 1.836 | 87.09722 | 2.163
[24 empty] | 69.68222 | 1.836 | 87.09722 | 2.163
[24 empty] | 69.68222 | 1.836 | 87.09722 | 2.163
[24 empty] | 69.68222 | 1.835 | 87.09722 | 2.163
[24 empty] | 69.68222 | 1.836 | 87.09722 | 2.163
[24 empty] | 69.68222 | 1.836 | 87.11111 | 2.163
[24 empty] | 69.68222 | 1.836 | 87.11111 | 2.163
[24 empty] | 69.68222 | 1.836 | 87.11111 | 2.163
[24 empty] | 69.68222 | 1.835 | 87.11111 | 2.163
[24 empty] | 69.68222 | 1.836 | 87.11111 | 2.163
[24 empty] | 69.68222 | 1.836 | 87.125 | 2.163
[24 empty] | 69.68222 | 1.836 | 87.125 | 2.163
[24 empty] | 69.68222 | 1.836 | 87.125 | 2.162
[24 empty] | 69.68222 | 1.835 | 87.125 | 2.162
[24 empty] | 69.68222 | 1.836 | 87.125 | 2.162
[24 empty] | 69.73778 | 1.836 | 87.13889 | 2.162
[24 empty] | 69.73778 | 1.836 | 87.13889 | 2.162
[24 empty] | 69.73778 | 1.836 | 87.13889 | 2.162
[24 empty] | 69.73778 | 1.836 | 87.13889 | 2.162
[24 empty] | 69.73778 | 1.837 | 87.13889 | 2.162
[24 empty] | 69.73778 | 1.837 | 87.15278 | 2.163
[24 empty] | 69.73778 | 1.837 | 87.15278 | 2.163
[24 empty] | 69.73778 | 1.837 | 87.15278 | 2.163
[24 empty] | 69.73778 | 1.837 | 87.15278 | 2.163
[24 empty] | 69.73778 | 1.837 | 87.15278 | 2.163
[24 empty] | 69.73778 | 1.837 | 87.16667 | 2.163
[24 empty] | 69.73778 | 1.837 | 87.16667 | 2.163
[24 empty] | 69.73778 | 1.837 | 87.16667 | 2.163
[24 empty] | 69.73778 | 1.837 | 87.16667 | 2.163
[24 empty] | 69.73778 | 1.837 | 87.16667 | 2.163
[24 empty] | 69.73778 | 1.837 | 87.18056 | 2.163
[24 empty] | 69.73778 | 1.837 | 87.18056 | 2.163
[24 empty] | 69.73778 | 1.837 | 87.18056 | 2.163
[24 empty] | 69.73778 | 1.836 | 87.18056 | 2.163
[24 empty] | 69.73778 | 1.837 | 87.18056 | 2.163
[24 empty] | 69.73778 | 1.837 | 87.19444 | 2.163
[24 empty] | 69.73778 | 1.837 | 87.19444 | 2.163
[24 empty] | 69.73778 | 1.837 | 87.19444 | 2.163
[24 empty] | 69.73778 | 1.837 | 87.19444 | 2.163
[24 empty] | 69.73778 | 1.837 | 87.19444 | 2.163
[24 empty] | 69.79333 | 1.837 | 87.20833 | 2.163
[24 empty] | 69.79333 | 1.837 | 87.20833 | 2.163
[24 empty] | 69.79333 | 1.837 | 87.20833 | 2.163
[24 empty] | 69.79333 | 1.837 | 87.20833 | 2.163
[24 empty] | 69.79333 | 1.837 | 87.20833 | 2.163
[24 empty] | 69.79333 | 1.837 | 87.22222 | 2.163
[24 empty] | 69.79333 | 1.837 | 87.22222 | 2.163
[24 empty] | 69.79333 | 1.836 | 87.22222 | 2.163
[24 empty] | 69.79333 | 1.836 | 87.22222 | 2.163
[24 empty] | 69.79333 | 1.836 | 87.22222 | 2.163
[24 empty] | 69.79333 | 1.836 | 87.23611 | 2.163
[24 empty] | 69.79333 | 1.836 | 87.23611 | 2.163
[24 empty] | 69.79333 | 1.836 | 87.23611 | 2.163
[24 empty] | 69.79333 | 1.836 | 87.23611 | 2.163
[24 empty] | 69.79333 | 1.836 | 87.23611 | 2.164
[24 empty] | 69.79333 | 1.836 | 87.25 | 2.164
[24 empty] | 69.79333 | 1.836 | 87.25 | 2.164
[24 empty] | 69.79333 | 1.836 | 87.25 | 2.164
[24 empty] | 69.79333 | 1.836 | 87.25 | 2.164
[24 empty] | 69.79333 | 1.836 | 87.25 | 2.164
[24 empty] | 69.79333 | 1.836 | 87.26389 | 2.164
[24 empty] | 69.79333 | 1.836 | 87.26389 | 2.164
[24 empty] | 69.79333 | 1.837 | 87.26389 | 2.164
[24 empty] | 69.79333 | 1.836 | 87.26389 | 2.164
[24 empty] | 69.79333 | 1.837 | 87.26389 | 2.164
[24 empty] | 69.84889 | 1.837 | 87.27778 | 2.164
[24 empty] | 69.84889 | 1.837 | 87.27778 | 2.164
[24 empty] | 69.84889 | 1.837 | 87.27778 | 2.164
[24 empty] | 69.84889 | 1.837 | 87.27778 | 2.164
[24 empty] | 69.84889 | 1.837 | 87.27778 | 2.164
[24 empty] | 69.84889 | 1.837 | 87.29167 | 2.164
[24 empty] | 69.84889 | 1.837 | 87.29167 | 2.164
[24 empty] | 69.84889 | 1.837 | 87.29167 | 2.164
[24 empty] | 69.84889 | 1.837 | 87.29167 | 2.164
[24 empty] | 69.84889 | 1.837 | 87.29167 | 2.164
[24 empty] | 69.84889 | 1.837 | 87.30556 | 2.164
[24 empty] | 69.84889 | 1.837 | 87.30556 | 2.164
[24 empty] | 69.84889 | 1.837 | 87.30556 | 2.164
[24 empty] | 69.84889 | 1.837 | 87.30556 | 2.164
[24 empty] | 69.84889 | 1.837 | 87.30556 | 2.165
[24 empty] | 69.84889 | 1.837 | 87.31944 | 2.165
[24 empty] | 69.84889 | 1.837 | 87.31944 | 2.165
[24 empty] | 69.84889 | 1.836 | 87.31944 | 2.165
[24 empty] | 69.84889 | 1.836 | 87.31944 | 2.165
[24 empty] | 69.84889 | 1.836 | 87.31944 | 2.165
[24 empty] | 69.84889 | 1.836 | 87.33333 | 2.165
[24 empty] | 69.84889 | 1.836 | 87.33333 | 2.165
[24 empty] | 69.84889 | 1.836 | 87.33333 | 2.165
[24 empty] | 69.84889 | 1.835 | 87.33333 | 2.165
[24 empty] | 69.84889 | 1.836 | 87.33333 | 2.164
[24 empty] | 69.90444 | 1.836 | 87.34722 | 2.165
[24 empty] | 69.90444 | 1.836 | 87.34722 | 2.164
[24 empty] | 69.90444 | 1.836 | 87.34722 | 2.165
[24 empty] | 69.90444 | 1.836 | 87.34722 | 2.165
[24 empty] | 69.90444 | 1.836 | 87.34722 | 2.165
[24 empty] | 69.90444 | 1.836 | 87.36111 | 2.165
[24 empty] | 69.90444 | 1.836 | 87.36111 | 2.165
[24 empty] | 69.90444 | 1.836 | 87.36111 | 2.165
[24 empty] | 69.90444 | 1.836 | 87.36111 | 2.165
[24 empty] | 69.90444 | 1.837 | 87.36111 | 2.165
[24 empty] | 69.90444 | 1.837 | 87.375 | 2.166
[24 empty] | 69.90444 | 1.837 | 87.375 | 2.166
[24 empty] | 69.90444 | 1.837 | 87.375 | 2.166
[24 empty] | 69.90444 | 1.836 | 87.375 | 2.166
[24 empty] | 69.90444 | 1.836 | 87.375 | 2.166
[24 empty] | 69.90444 | 1.836 | 87.38889 | 2.166
[24 empty] | 69.90444 | 1.836 | 87.38889 | 2.166
[24 empty] | 69.90444 | 1.836 | 87.38889 | 2.166
[24 empty] | 69.90444 | 1.836 | 87.38889 | 2.166
[24 empty] | 69.90444 | 1.836 | 87.38889 | 2.166
[24 empty] | 69.90444 | 1.836 | 87.40278 | 2.166
[24 empty] | 69.90444 | 1.836 | 87.40278 | 2.166
[24 empty] | 69.90444 | 1.836 | 87.40278 | 2.166
[24 empty] | 69.90444 | 1.835 | 87.40278 | 2.166
[24 empty] | 69.90444 | 1.836 | 87.40278 | 2.166
[24 empty] | 69.96 | 1.836 | 87.41667 | 2.166
[24 empty] | 69.96 | 1.836 | 87.41667 | 2.166
[24 empty] | 69.96 | 1.836 | 87.41667 | 2.166
[24 empty] | 69.96 | 1.836 | 87.41667 | 2.166
[24 empty] | 69.96 | 1.836 | 87.41667 | 2.166
[24 empty] | 69.96 | 1.836 | 87.43056 | 2.166
[24 empty] | 69.96 | 1.837 | 87.43056 | 2.166
[24 empty] | 69.96 | 1.837 | 87.43056 | 2.166
[24 empty] | 69.96 | 1.837 | 87.43056 | 2.166
[24 empty] | 69.96 | 1.837 | 87.43056 | 2.166
[24 empty] | 69.96 | 1.837 | 87.44444 | 2.166
[24 empty] | 69.96 | 1.837 | 87.44444 | 2.166
[24 empty] | 69.96 | 1.837 | 87.44444 | 2.166
[24 empty] | 69.96 | 1.836 | 87.44444 | 2.166
[24 empty] | 69.96 | 1.836 | 87.44444 | 2.166
[24 empty] | 69.96 | 1.836 | 87.45833 | 2.166
[24 empty] | 69.96 | 1.837 | 87.45833 | 2.166
[24 empty] | 69.96 | 1.837 | 87.45833 | 2.166
[24 empty] | 69.96 | 1.836 | 87.45833 | 2.166
[24 empty] | 69.96 | 1.836 | 87.45833 | 2.166
[24 empty] | 69.96 | 1.836 | 87.47222 | 2.165
[24 empty] | 69.96 | 1.836 | 87.47222 | 2.164
[24 empty] | 69.96 | 1.836 | 87.47222 | 2.164
[24 empty] | 69.96 | 1.836 | 87.47222 | 2.164
[24 empty] | 69.96 | 1.836 | 87.47222 | 2.164
[24 empty] | 70.01556 | 1.837 | 87.48611 | 2.163
[24 empty] | 70.01556 | 1.837 | 87.48611 | 2.163
[24 empty] | 70.01556 | 1.837 | 87.48611 | 2.163
[24 empty] | 70.01556 | 1.837 | 87.48611 | 2.163
[24 empty] | 70.01556 | 1.837 | 87.48611 | 2.163
[24 empty] | 70.01556 | 1.837 | 87.5 | 2.163
[24 empty] | 70.01556 | 1.837 | 87.5 | 2.163
[24 empty] | 70.01556 | 1.837 | 87.5 | 2.163
[24 empty] | 70.01556 | 1.836 | 87.5 | 2.163
[24 empty] | 70.01556 | 1.837 | 87.5 | 2.162
[24 empty] | 70.01556 | 1.836 | 87.51389 | 2.162
[24 empty] | 70.01556 | 1.836 | 87.51389 | 2.162
[24 empty] | 70.01556 | 1.836 | 87.51389 | 2.162
[24 empty] | 70.01556 | 1.836 | 87.51389 | 2.162
[24 empty] | 70.01556 | 1.836 | 87.51389 | 2.162
[24 empty] | 70.01556 | 1.836 | 87.52778 | 2.162
[24 empty] | 70.01556 | 1.836 | 87.52778 | 2.162
[24 empty] | 70.01556 | 1.836 | 87.52778 | 2.162
[24 empty] | 70.01556 | 1.836 | 87.52778 | 2.162
[24 empty] | 70.01556 | 1.836 | 87.52778 | 2.162
[24 empty] | 70.01556 | 1.836 | 87.54167 | 2.162
[24 empty] | 70.01556 | 1.836 | 87.54167 | 2.161
[24 empty] | 70.01556 | 1.836 | 87.54167 | 2.161
[24 empty] | 70.01556 | 1.836 | 87.54167 | 2.161
[24 empty] | 70.01556 | 1.836 | 87.54167 | 2.161
[24 empty] | 70.07111 | 1.837 | 87.55556 | 2.161
[24 empty] | 70.07111 | 1.837 | 87.55556 | 2.161
[24 empty] | 70.07111 | 1.837 | 87.55556 | 2.161
[24 empty] | 70.07111 | 1.837 | 87.55556 | 2.161
[24 empty] | 70.07111 | 1.837 | 87.55556 | 2.161
[24 empty] | 70.07111 | 1.837 | 87.56944 | 2.161
[24 empty] | 70.07111 | 1.837 | 87.56944 | 2.161
[24 empty] | 70.07111 | 1.837 | 87.56944 | 2.161
[24 empty] | 70.07111 | 1.837 | 87.56944 | 2.161
[24 empty] | 70.07111 | 1.837 | 87.56944 | 2.16
[24 empty] | 70.07111 | 1.837 | 87.58333 | 2.16
[24 empty] | 70.07111 | 1.837 | 87.58333 | 2.16
[24 empty] | 70.07111 | 1.837 | 87.58333 | 2.16
[24 empty] | 70.07111 | 1.837 | 87.58333 | 2.16
[24 empty] | 70.07111 | 1.837 | 87.58333 | 2.159
[24 empty] | 70.07111 | 1.837 | 87.59722 | 2.159
[24 empty] | 70.07111 | 1.836 | 87.59722 | 2.159
[24 empty] | 70.07111 | 1.836 | 87.59722 | 2.159
[24 empty] | 70.07111 | 1.836 | 87.59722 | 2.159
[24 empty] | 70.07111 | 1.836 | 87.59722 | 2.159
[24 empty] | 70.07111 | 1.836 | 87.61111 | 2.159
[24 empty] | 70.07111 | 1.836 | 87.61111 | 2.159
[24 empty] | 70.07111 | 1.836 | 87.61111 | 2.159
[24 empty] | 70.07111 | 1.836 | 87.61111 | 2.159
[24 empty] | 70.07111 | 1.837 | 87.61111 | 2.158
[24 empty] | 70.12667 | 1.837 | 87.625 | 2.158
[24 empty] | 70.12667 | 1.837 | 87.625 | 2.158
[24 empty] | 70.12667 | 1.837 | 87.625 | 2.158
[24 empty] | 70.12667 | 1.836 | 87.625 | 2.158
[24 empty] | 70.12667 | 1.837 | 87.625 | 2.158
[24 empty] | 70.12667 | 1.837 | 87.63889 | 2.158
[24 empty] | 70.12667 | 1.836 | 87.63889 | 2.158
[24 empty] | 70.12667 | 1.836 | 87.63889 | 2.158
[24 empty] | 70.12667 | 1.836 | 87.63889 | 2.158
[24 empty] | 70.12667 | 1.836 | 87.63889 | 2.158
[24 empty] | 70.12667 | 1.836 | 87.65278 | 2.158
[24 empty] | 70.12667 | 1.836 | 87.65278 | 2.158
[24 empty] | 70.12667 | 1.836 | 87.65278 | 2.158
[24 empty] | 70.12667 | 1.837 | 87.65278 | 2.158
[24 empty] | 70.12667 | 1.837 | 87.65278 | 2.158
[24 empty] | 70.12667 | 1.837 | 87.66667 | 2.158
[24 empty] | 70.12667 | 1.837 | 87.66667 | 2.157
[24 empty] | 70.12667 | 1.837 | 87.66667 | 2.158
[24 empty] | 70.12667 | 1.837 | 87.66667 | 2.159
[24 empty] | 70.12667 | 1.837 | 87.66667 | 2.159
[24 empty] | 70.12667 | 1.837 | 87.68056 | 2.159
[24 empty] | 70.12667 | 1.837 | 87.68056 | 2.159
[24 empty] | 70.12667 | 1.837 | 87.68056 | 2.159
[24 empty] | 70.12667 | 1.836 | 87.68056 | 2.16
[24 empty] | 70.12667 | 1.837 | 87.68056 | 2.159
[24 empty] | 70.18222 | 1.837 | 87.69444 | 2.16
[24 empty] | 70.18222 | 1.837 | 87.69444 | 2.16
[24 empty] | 70.18222 | 1.837 | 87.69444 | 2.16
[24 empty] | 70.18222 | 1.837 | 87.69444 | 2.16
[24 empty] | 70.18222 | 1.837 | 87.69444 | 2.16
[24 empty] | 70.18222 | 1.837 | 87.70833 | 2.16
[24 empty] | 70.18222 | 1.836 | 87.70833 | 2.16
[24 empty] | 70.18222 | 1.836 | 87.70833 | 2.16
[24 empty] | 70.18222 | 1.836 | 87.70833 | 2.161
[24 empty] | 70.18222 | 1.836 | 87.70833 | 2.161
[24 empty] | 70.18222 | 1.836 | 87.72222 | 2.162
[24 empty] | 70.18222 | 1.836 | 87.72222 | 2.162
[24 empty] | 70.18222 | 1.836 | 87.72222 | 2.162
[24 empty] | 70.18222 | 1.835 | 87.72222 | 2.162
[24 empty] | 70.18222 | 1.836 | 87.72222 | 2.162
[24 empty] | 70.18222 | 1.836 | 87.73611 | 2.162
[24 empty] | 70.18222 | 1.836 | 87.73611 | 2.162
[24 empty] | 70.18222 | 1.836 | 87.73611 | 2.162
[24 empty] | 70.18222 | 1.836 | 87.73611 | 2.162
[24 empty] | 70.18222 | 1.837 | 87.73611 | 2.162
[24 empty] | 70.18222 | 1.837 | 87.75 | 2.162
[24 empty] | 70.18222 | 1.838 | 87.75 | 2.162
[24 empty] | 70.18222 | 1.838 | 87.75 | 2.162
[24 empty] | 70.18222 | 1.837 | 87.75 | 2.162
[24 empty] | 70.18222 | 1.837 | 87.75 | 2.162
[24 empty] | 70.23778 | 1.837 | 87.76389 | 2.162
[24 empty] | 70.23778 | 1.837 | 87.76389 | 2.162
[24 empty] | 70.23778 | 1.837 | 87.76389 | 2.162
[24 empty] | 70.23778 | 1.837 | 87.76389 | 2.162
[24 empty] | 70.23778 | 1.837 | 87.76389 | 2.162
[24 empty] | 70.23778 | 1.837 | 87.77778 | 2.162
[24 empty] | 70.23778 | 1.837 | 87.77778 | 2.162
[24 empty] | 70.23778 | 1.837 | 87.77778 | 2.162
[24 empty] | 70.23778 | 1.836 | 87.77778 | 2.162
[24 empty] | 70.23778 | 1.836 | 87.77778 | 2.162
[24 empty] | 70.23778 | 1.836 | 87.79167 | 2.162
[24 empty] | 70.23778 | 1.836 | 87.79167 | 2.162
[24 empty] | 70.23778 | 1.836 | 87.79167 | 2.162
[24 empty] | 70.23778 | 1.836 | 87.79167 | 2.162
[24 empty] | 70.23778 | 1.836 | 87.79167 | 2.162
[24 empty] | 70.23778 | 1.836 | 87.80556 | 2.162
[24 empty] | 70.23778 | 1.836 | 87.80556 | 2.162
[24 empty] | 70.23778 | 1.836 | 87.80556 | 2.162
[24 empty] | 70.23778 | 1.837 | 87.80556 | 2.162
[24 empty] | 70.23778 | 1.837 | 87.80556 | 2.162
[24 empty] | 70.23778 | 1.837 | 87.81944 | 2.162
[24 empty] | 70.23778 | 1.837 | 87.81944 | 2.162
[24 empty] | 70.23778 | 1.837 | 87.81944 | 2.162
[24 empty] | 70.23778 | 1.836 | 87.81944 | 2.162
[24 empty] | 70.23778 | 1.836 | 87.81944 | 2.162
[24 empty] | 70.29333 | 1.837 | 87.83333 | 2.162
[24 empty] | 70.29333 | 1.837 | 87.83333 | 2.162
[24 empty] | 70.29333 | 1.837 | 87.83333 | 2.162
[24 empty] | 70.29333 | 1.836 | 87.83333 | 2.162
[24 empty] | 70.29333 | 1.837 | 87.83333 | 2.162
[24 empty] | 70.29333 | 1.836 | 87.84722 | 2.162
[24 empty] | 70.29333 | 1.836 | 87.84722 | 2.162
[24 empty] | 70.29333 | 1.837 | 87.84722 | 2.163
[24 empty] | 70.29333 | 1.837 | 87.84722 | 2.162
[24 empty] | 70.29333 | 1.837 | 87.84722 | 2.162
[24 empty] | 70.29333 | 1.836 | 87.86111 | 2.162
[24 empty] | 70.29333 | 1.837 | 87.86111 | 2.162
[24 empty] | 70.29333 | 1.836 | 87.86111 | 2.162
[24 empty] | 70.29333 | 1.836 | 87.86111 | 2.163
[24 empty] | 70.29333 | 1.836 | 87.86111 | 2.163
[24 empty] | 70.29333 | 1.836 | 87.875 | 2.163
[24 empty] | 70.29333 | 1.836 | 87.875 | 2.163
[24 empty] | 70.29333 | 1.837 | 87.875 | 2.163
[24 empty] | 70.29333 | 1.836 | 87.875 | 2.163
[24 empty] | 70.29333 | 1.836 | 87.875 | 2.163
[24 empty] | 70.29333 | 1.836 | 87.88889 | 2.163
[24 empty] | 70.29333 | 1.836 | 87.88889 | 2.163
[24 empty] | 70.29333 | 1.836 | 87.88889 | 2.163
[24 empty] | 70.29333 | 1.836 | 87.88889 | 2.163
[24 empty] | 70.29333 | 1.836 | 87.88889 | 2.163
[24 empty] | 70.34889 | 1.836 | 87.90278 | 2.163
[24 empty] | 70.34889 | 1.836 | 87.90278 | 2.163
[24 empty] | 70.34889 | 1.836 | 87.90278 | 2.163
[24 empty] | 70.34889 | 1.836 | 87.90278 | 2.163
[24 empty] | 70.34889 | 1.836 | 87.90278 | 2.163
[24 empty] | 70.34889 | 1.837 | 87.91667 | 2.163
[24 empty] | 70.34889 | 1.837 | 87.91667 | 2.163
[24 empty] | 70.34889 | 1.837 | 87.91667 | 2.163
[24 empty] | 70.34889 | 1.837 | 87.91667 | 2.163
[24 empty] | 70.34889 | 1.837 | 87.91667 | 2.163
[24 empty] | 70.34889 | 1.837 | 87.93056 | 2.163
[24 empty] | 70.34889 | 1.837 | 87.93056 | 2.163
[24 empty] | 70.34889 | 1.836 | 87.93056 | 2.163
[24 empty] | 70.34889 | 1.836 | 87.93056 | 2.164
[24 empty] | 70.34889 | 1.836 | 87.93056 | 2.164
[24 empty] | 70.34889 | 1.836 | 87.94444 | 2.164
[24 empty] | 70.34889 | 1.837 | 87.94444 | 2.164
[24 empty] | 70.34889 | 1.837 | 87.94444 | 2.164
[24 empty] | 70.34889 | 1.836 | 87.94444 | 2.164
[24 empty] | 70.34889 | 1.836 | 87.94444 | 2.164
[24 empty] | 70.34889 | 1.836 | 87.95833 | 2.164
[24 empty] | 70.34889 | 1.836 | 87.95833 | 2.164
[24 empty] | 70.34889 | 1.836 | 87.95833 | 2.164
[24 empty] | 70.34889 | 1.836 | 87.95833 | 2.165
[24 empty] | 70.34889 | 1.836 | 87.95833 | 2.165
[24 empty] | 70.40444 | 1.836 | 87.97222 | 2.165
[24 empty] | 70.40444 | 1.836 | 87.97222 | 2.165
[24 empty] | 70.40444 | 1.836 | 87.97222 | 2.165
[24 empty] | 70.40444 | 1.835 | 87.97222 | 2.165
[24 empty] | 70.40444 | 1.835 | 87.97222 | 2.165
[24 empty] | 70.40444 | 1.835 | 87.98611 | 2.165
[24 empty] | 70.40444 | 1.836 | 87.98611 | 2.165
[24 empty] | 70.40444 | 1.836 | 87.98611 | 2.164
[24 empty] | 70.40444 | 1.836 | 87.98611 | 2.164
[24 empty] | 70.40444 | 1.837 | 87.98611 | 2.164
[24 empty] | 70.40444 | 1.837 | 88 | 2.165
[24 empty] | 70.40444 | 1.838 | 88 | 2.165
[24 empty] | 70.40444 | 1.838 | 88 | 2.165
[24 empty] | 70.40444 | 1.838 | 88 | 2.165
[24 empty] | 70.40444 | 1.838 | 88 | 2.165
[24 empty] | 70.40444 | 1.838 | 88.01389 | 2.165
[24 empty] | 70.40444 | 1.838 | 88.01389 | 2.165
[24 empty] | 70.40444 | 1.838 | 88.01389 | 2.165
[24 empty] | 70.40444 | 1.838 | 88.01389 | 2.165
[24 empty] | 70.40444 | 1.838 | 88.01389 | 2.165
[24 empty] | 70.40444 | 1.838 | 88.02778 | 2.165
[24 empty] | 70.40444 | 1.838 | 88.02778 | 2.165
[24 empty] | 70.40444 | 1.838 | 88.02778 | 2.165
[24 empty] | 70.40444 | 1.838 | 88.02778 | 2.165
[24 empty] | 70.40444 | 1.838 | 88.02778 | 2.165
[24 empty] | 70.46 | 1.838 | 88.04167 | 2.165
[24 empty] | 70.46 | 1.837 | 88.04167 | 2.165
[24 empty] | 70.46 | 1.837 | 88.04167 | 2.165
[24 empty] | 70.46 | 1.837 | 88.04167 | 2.165
[24 empty] | 70.46 | 1.837 | 88.04167 | 2.165
[24 empty] | 70.46 | 1.837 | 88.05556 | 2.165
[24 empty] | 70.46 | 1.837 | 88.05556 | 2.165
[24 empty] | 70.46 | 1.837 | 88.05556 | 2.165
[24 empty] | 70.46 | 1.836 | 88.05556 | 2.165
[24 empty] | 70.46 | 1.836 | 88.05556 | 2.165
[24 empty] | 70.46 | 1.836 | 88.06944 | 2.165
[24 empty] | 70.46 | 1.836 | 88.06944 | 2.165
[24 empty] | 70.46 | 1.836 | 88.06944 | 2.165
[24 empty] | 70.46 | 1.836 | 88.06944 | 2.165
[24 empty] | 70.46 | 1.836 | 88.06944 | 2.165
[24 empty] | 70.46 | 1.836 | 88.08333 | 2.165
[24 empty] | 70.46 | 1.836 | 88.08333 | 2.165
[24 empty] | 70.46 | 1.837 | 88.08333 | 2.165
[24 empty] | 70.46 | 1.837 | 88.08333 | 2.165
[24 empty] | 70.46 | 1.837 | 88.08333 | 2.165
[24 empty] | 70.46 | 1.837 | 88.09722 | 2.165
[24 empty] | 70.46 | 1.837 | 88.09722 | 2.165
[24 empty] | 70.46 | 1.837 | 88.09722 | 2.165
[24 empty] | 70.46 | 1.837 | 88.09722 | 2.165
[24 empty] | 70.46 | 1.837 | 88.09722 | 2.165
[24 empty] | 70.51556 | 1.837 | 88.11111 | 2.165
[24 empty] | 70.51556 | 1.837 | 88.11111 | 2.165
[24 empty] | 70.51556 | 1.837 | 88.11111 | 2.165
[24 empty] | 70.51556 | 1.836 | 88.11111 | 2.165
[24 empty] | 70.51556 | 1.836 | 88.11111 | 2.165
[24 empty] | 70.51556 | 1.836 | 88.125 | 2.165
[24 empty] | 70.51556 | 1.836 | 88.125 | 2.165
[24 empty] | 70.51556 | 1.836 | 88.125 | 2.165
[24 empty] | 70.51556 | 1.836 | 88.125 | 2.165
[24 empty] | 70.51556 | 1.836 | 88.125 | 2.165
[24 empty] | 70.51556 | 1.836 | 88.13889 | 2.165
[24 empty] | 70.51556 | 1.836 | 88.13889 | 2.165
[24 empty] | 70.51556 | 1.836 | 88.13889 | 2.165
[24 empty] | 70.51556 | 1.836 | 88.13889 | 2.165
[24 empty] | 70.51556 | 1.837 | 88.13889 | 2.165
[24 empty] | 70.51556 | 1.837 | 88.15278 | 2.165
[24 empty] | 70.51556 | 1.837 | 88.15278 | 2.165
[24 empty] | 70.51556 | 1.837 | 88.15278 | 2.165
[24 empty] | 70.51556 | 1.837 | 88.15278 | 2.165
[24 empty] | 70.51556 | 1.837 | 88.15278 | 2.166
[24 empty] | 70.51556 | 1.837 | 88.16667 | 2.166
[24 empty] | 70.51556 | 1.837 | 88.16667 | 2.166
[24 empty] | 70.51556 | 1.838 | 88.16667 | 2.166
[24 empty] | 70.51556 | 1.838 | 88.16667 | 2.166
[24 empty] | 70.51556 | 1.838 | 88.16667 | 2.166
[24 empty] | 70.57111 | 1.838 | 88.18056 | 2.166
[24 empty] | 70.57111 | 1.838 | 88.18056 | 2.165
[24 empty] | 70.57111 | 1.838 | 88.18056 | 2.165
[24 empty] | 70.57111 | 1.837 | 88.18056 | 2.165
[24 empty] | 70.57111 | 1.838 | 88.18056 | 2.165
[24 empty] | 70.57111 | 1.837 | 88.19444 | 2.165
[24 empty] | 70.57111 | 1.837 | 88.19444 | 2.165
[24 empty] | 70.57111 | 1.837 | 88.19444 | 2.165
[24 empty] | 70.57111 | 1.837 | 88.19444 | 2.165
[24 empty] | 70.57111 | 1.837 | 88.19444 | 2.165
[24 empty] | 70.57111 | 1.837 | 88.20833 | 2.165
[24 empty] | 70.57111 | 1.837 | 88.20833 | 2.165
[24 empty] | 70.57111 | 1.837 | 88.20833 | 2.165
[24 empty] | 70.57111 | 1.837 | 88.20833 | 2.165
[24 empty] | 70.57111 | 1.837 | 88.20833 | 2.165
[24 empty] | 70.57111 | 1.837 | 88.22222 | 2.164
[24 empty] | 70.57111 | 1.837 | 88.22222 | 2.163
[24 empty] | 70.57111 | 1.837 | 88.22222 | 2.163
[24 empty] | 70.57111 | 1.837 | 88.22222 | 2.162
[24 empty] | 70.57111 | 1.837 | 88.22222 | 2.162
[24 empty] | 70.57111 | 1.837 | 88.23611 | 2.162
[24 empty] | 70.57111 | 1.837 | 88.23611 | 2.161
[24 empty] | 70.57111 | 1.836 | 88.23611 | 2.16
[24 empty] | 70.57111 | 1.836 | 88.23611 | 2.16
[24 empty] | 70.57111 | 1.836 | 88.23611 | 2.161
[24 empty] | 70.62667 | 1.836 | 88.25 | 2.162
[24 empty] | 70.62667 | 1.836 | 88.25 | 2.161
[24 empty] | 70.62667 | 1.836 | 88.25 | 2.161
[24 empty] | 70.62667 | 1.836 | 88.25 | 2.162
[24 empty] | 70.62667 | 1.836 | 88.25 | 2.162
[24 empty] | 70.62667 | 1.837 | 88.26389 | 2.162
[24 empty] | 70.62667 | 1.838 | 88.26389 | 2.162
[24 empty] | 70.62667 | 1.838 | 88.26389 | 2.162
[24 empty] | 70.62667 | 1.837 | 88.26389 | 2.162
[24 empty] | 70.62667 | 1.837 | 88.26389 | 2.162
[24 empty] | 70.62667 | 1.837 | 88.27778 | 2.162
[24 empty] | 70.62667 | 1.837 | 88.27778 | 2.162
[24 empty] | 70.62667 | 1.837 | 88.27778 | 2.162
[24 empty] | 70.62667 | 1.836 | 88.27778 | 2.162
[24 empty] | 70.62667 | 1.837 | 88.27778 | 2.162
[24 empty] | 70.62667 | 1.836 | 88.29167 | 2.162
[24 empty] | 70.62667 | 1.836 | 88.29167 | 2.162
[24 empty] | 70.62667 | 1.836 | 88.29167 | 2.162
[24 empty] | 70.62667 | 1.836 | 88.29167 | 2.162
[24 empty] | 70.62667 | 1.837 | 88.30556 | 2.162
[24 empty] | 70.62667 | 1.837 | 88.30556 | 2.162
[24 empty] | 70.62667 | 1.837 | 88.30556 | 2.162
[24 empty] | 70.62667 | 1.837 | 88.30556 | 2.162
[24 empty] | 70.62667 | 1.837 | 88.30556 | 2.161
[24 empty] | 70.62667 | 1.838 | 88.31944 | 2.161
[24 empty] | 70.68222 | 1.838 | 88.31944 | 2.161
[24 empty] | 70.68222 | 1.838 | 88.31944 | 2.161
[24 empty] | 70.68222 | 1.837 | 88.31944 | 2.16
[24 empty] | 70.68222 | 1.837 | 88.31944 | 2.16
[24 empty] | 70.68222 | 1.837 | 88.33333 | 2.16
[24 empty] | 70.68222 | 1.838 | 88.33333 | 2.16
[24 empty] | 70.68222 | 1.838 | 88.33333 | 2.16
[24 empty] | 70.68222 | 1.838 | 88.33333 | 2.16
[24 empty] | 70.68222 | 1.838 | 88.33333 | 2.159
[24 empty] | 70.68222 | 1.838 | 88.34722 | 2.159
[24 empty] | 70.68222 | 1.838 | 88.34722 | 2.159
[24 empty] | 70.68222 | 1.838 | 88.34722 | 2.159
[24 empty] | 70.68222 | 1.837 | 88.34722 | 2.159
[24 empty] | 70.68222 | 1.837 | 88.34722 | 2.159
[24 empty] | 70.68222 | 1.838 | 88.36111 | 2.159
[24 empty] | 70.68222 | 1.838 | 88.36111 | 2.159
[24 empty] | 70.68222 | 1.838 | 88.36111 | 2.159
[24 empty] | 70.68222 | 1.838 | 88.36111 | 2.159
[24 empty] | 70.68222 | 1.837 | 88.36111 | 2.159
[24 empty] | 70.68222 | 1.838 | 88.375 | 2.159
[24 empty] | 70.68222 | 1.838 | 88.375 | 2.159
[24 empty] | 70.68222 | 1.838 | 88.375 | 2.158
[24 empty] | 70.68222 | 1.837 | 88.375 | 2.158
[24 empty] | 70.68222 | 1.837 | 88.375 | 2.158
[24 empty] | 70.68222 | 1.837 | 88.38889 | 2.158
[24 empty] | 70.73778 | 1.837 | 88.38889 | 2.158
[24 empty] | 70.73778 | 1.837 | 88.38889 | 2.158
[24 empty] | 70.73778 | 1.837 | 88.38889 | 2.158
[24 empty] | 70.73778 | 1.837 | 88.38889 | 2.158
[24 empty] | 70.73778 | 1.837 | 88.40278 | 2.158
[24 empty] | 70.73778 | 1.837 | 88.40278 | 2.158
[24 empty] | 70.73778 | 1.837 | 88.40278 | 2.158
[24 empty] | 70.73778 | 1.837 | 88.40278 | 2.158
[24 empty] | 70.73778 | 1.837 | 88.40278 | 2.158
[24 empty] | 70.73778 | 1.837 | 88.41667 | 2.158
[24 empty] | 70.73778 | 1.837 | 88.41667 | 2.158
[24 empty] | 70.73778 | 1.837 | 88.41667 | 2.158
[24 empty] | 70.73778 | 1.837 | 88.41667 | 2.158
[24 empty] | 70.73778 | 1.837 | 88.41667 | 2.157
[24 empty] | 70.73778 | 1.837 | 88.43056 | 2.157
[24 empty] | 70.73778 | 1.837 | 88.43056 | 2.157
[24 empty] | 70.73778 | 1.837 | 88.43056 | 2.157
[24 empty] | 70.73778 | 1.837 | 88.43056 | 2.157
[24 empty] | 70.73778 | 1.837 | 88.43056 | 2.157
[24 empty] | 70.73778 | 1.837 | 88.44444 | 2.157
[24 empty] | 70.73778 | 1.837 | 88.44444 | 2.157
[24 empty] | 70.73778 | 1.837 | 88.44444 | 2.157
[24 empty] | 70.73778 | 1.836 | 88.44444 | 2.157
[24 empty] | 70.73778 | 1.836 | 88.44444 | 2.157
[24 empty] | 70.73778 | 1.837 | 88.45833 | 2.156
[24 empty] | 70.79333 | 1.837 | 88.45833 | 2.156
[24 empty] | 70.79333 | 1.837 | 88.45833 | 2.156
[24 empty] | 70.79333 | 1.837 | 88.45833 | 2.156
[24 empty] | 70.79333 | 1.837 | 88.45833 | 2.156
[24 empty] | 70.79333 | 1.837 | 88.47222 | 2.156
[24 empty] | 70.79333 | 1.837 | 88.47222 | 2.156
[24 empty] | 70.79333 | 1.837 | 88.47222 | 2.157
[24 empty] | 70.79333 | 1.837 | 88.47222 | 2.157
[24 empty] | 70.79333 | 1.836 | 88.47222 | 2.157
[24 empty] | 70.79333 | 1.837 | 88.48611 | 2.157
[24 empty] | 70.79333 | 1.837 | 88.48611 | 2.157
[24 empty] | 70.79333 | 1.837 | 88.48611 | 2.157
[24 empty] | 70.79333 | 1.837 | 88.48611 | 2.157
[24 empty] | 70.79333 | 1.837 | 88.48611 | 2.157
[24 empty] | 70.79333 | 1.837 | 88.5 | 2.157
[24 empty] | 70.79333 | 1.837 | 88.5 | 2.157
[24 empty] | 70.79333 | 1.837 | 88.5 | 2.157
[24 empty] | 70.79333 | 1.837 | 88.5 | 2.157
[24 empty] | 70.79333 | 1.837 | 88.5 | 2.157
[24 empty] | 70.79333 | 1.837 | 88.51389 | 2.157
[24 empty] | 70.79333 | 1.837 | 88.51389 | 2.157
[24 empty] | 70.79333 | 1.837 | 88.51389 | 2.157
[24 empty] | 70.79333 | 1.836 | 88.51389 | 2.157
[24 empty] | 70.79333 | 1.836 | 88.51389 | 2.157
[24 empty] | 70.79333 | 1.836 | 88.52778 | 2.157
[24 empty] | 70.84889 | 1.836 | 88.52778 | 2.157
[24 empty] | 70.84889 | 1.836 | 88.52778 | 2.157
[24 empty] | 70.84889 | 1.836 | 88.52778 | 2.157
[24 empty] | 70.84889 | 1.836 | 88.52778 | 2.157
[24 empty] | 70.84889 | 1.836 | 88.54167 | 2.157
[24 empty] | 70.84889 | 1.836 | 88.54167 | 2.158
[24 empty] | 70.84889 | 1.836 | 88.54167 | 2.157
[24 empty] | 70.84889 | 1.836 | 88.54167 | 2.157
[24 empty] | 70.84889 | 1.835 | 88.54167 | 2.157
[24 empty] | 70.84889 | 1.835 | 88.55556 | 2.157
[24 empty] | 70.84889 | 1.835 | 88.55556 | 2.158
[24 empty] | 70.84889 | 1.835 | 88.55556 | 2.158
[24 empty] | 70.84889 | 1.835 | 88.55556 | 2.158
[24 empty] | 70.84889 | 1.835 | 88.55556 | 2.158
[24 empty] | 70.84889 | 1.835 | 88.56944 | 2.158
[24 empty] | 70.84889 | 1.835 | 88.56944 | 2.158
[24 empty] | 70.84889 | 1.836 | 88.56944 | 2.158
[24 empty] | 70.84889 | 1.837 | 88.56944 | 2.158
[24 empty] | 70.84889 | 1.837 | 88.56944 | 2.158
[24 empty] | 70.84889 | 1.837 | 88.58333 | 2.158
[24 empty] | 70.84889 | 1.837 | 88.58333 | 2.158
[24 empty] | 70.84889 | 1.837 | 88.58333 | 2.158
[24 empty] | 70.84889 | 1.836 | 88.58333 | 2.158
[24 empty] | 70.84889 | 1.836 | 88.58333 | 2.158
[24 empty] | 70.84889 | 1.837 | 88.59722 | 2.158
[24 empty] | 70.90444 | 1.837 | 88.59722 | 2.158
[24 empty] | 70.90444 | 1.836 | 88.59722 | 2.158
[24 empty] | 70.90444 | 1.836 | 88.59722 | 2.159
[24 empty] | 70.90444 | 1.836 | 88.59722 | 2.158
[24 empty] | 70.90444 | 1.836 | 88.61111 | 2.159
[24 empty] | 70.90444 | 1.836 | 88.61111 | 2.158
[24 empty] | 70.90444 | 1.837 | 88.61111 | 2.158
[24 empty] | 70.90444 | 1.837 | 88.61111 | 2.158
[24 empty] | 70.90444 | 1.837 | 88.61111 | 2.158
[24 empty] | 70.90444 | 1.838 | 88.625 | 2.158
[24 empty] | 70.90444 | 1.838 | 88.625 | 2.158
[24 empty] | 70.90444 | 1.838 | 88.625 | 2.158
[24 empty] | 70.90444 | 1.838 | 88.625 | 2.159
[24 empty] | 70.90444 | 1.838 | 88.625 | 2.159
[24 empty] | 70.90444 | 1.838 | 88.63889 | 2.16
[24 empty] | 70.90444 | 1.839 | 88.63889 | 2.161
[24 empty] | 70.90444 | 1.839 | 88.63889 | 2.161
[24 empty] | 70.90444 | 1.839 | 88.63889 | 2.161
[24 empty] | 70.90444 | 1.838 | 88.63889 | 2.16
[24 empty] | 70.90444 | 1.838 | 88.65278 | 2.16
[24 empty] | 70.90444 | 1.838 | 88.65278 | 2.16
[24 empty] | 70.90444 | 1.838 | 88.65278 | 2.16
[24 empty] | 70.90444 | 1.838 | 88.65278 | 2.16
[24 empty] | 70.90444 | 1.838 | 88.65278 | 2.16
[24 empty] | 70.90444 | 1.838 | 88.66667 | 2.16
[24 empty] | 70.96 | 1.838 | 88.66667 | 2.16
[24 empty] | 70.96 | 1.838 | 88.66667 | 2.16
[24 empty] | 70.96 | 1.838 | 88.66667 | 2.16
[24 empty] | 70.96 | 1.838 | 88.66667 | 2.16
[24 empty] | 70.96 | 1.838 | 88.68056 | 2.16
[24 empty] | 70.96 | 1.838 | 88.68056 | 2.16
[24 empty] | 70.96 | 1.838 | 88.68056 | 2.16
[24 empty] | 70.96 | 1.838 | 88.68056 | 2.16
[24 empty] | 70.96 | 1.838 | 88.68056 | 2.16
[24 empty] | 70.96 | 1.838 | 88.69444 | 2.16
[24 empty] | 70.96 | 1.838 | 88.69444 | 2.16
[24 empty] | 70.96 | 1.838 | 88.69444 | 2.16
[24 empty] | 70.96 | 1.838 | 88.69444 | 2.16
[24 empty] | 70.96 | 1.837 | 88.69444 | 2.16
[24 empty] | 70.96 | 1.838 | 88.70833 | 2.16
[24 empty] | 70.96 | 1.838 | 88.70833 | 2.16
[24 empty] | 70.96 | 1.838 | 88.70833 | 2.16
[24 empty] | 70.96 | 1.838 | 88.70833 | 2.16
[24 empty] | 70.96 | 1.837 | 88.70833 | 2.16
[24 empty] | 70.96 | 1.837 | 88.72222 | 2.16
[24 empty] | 70.96 | 1.838 | 88.72222 | 2.16
[24 empty] | 70.96 | 1.838 | 88.72222 | 2.16
[24 empty] | 70.96 | 1.839 | 88.72222 | 2.16
[24 empty] | 70.96 | 1.838 | 88.72222 | 2.16
[24 empty] | 70.96 | 1.839 | 88.73611 | 2.16
[24 empty] | 71.01556 | 1.838 | 88.73611 | 2.16
[24 empty] | 71.01556 | 1.838 | 88.73611 | 2.16
[24 empty] | 71.01556 | 1.838 | 88.73611 | 2.16
[24 empty] | 71.01556 | 1.838 | 88.73611 | 2.16
[24 empty] | 71.01556 | 1.838 | 88.75 | 2.16
[24 empty] | 71.01556 | 1.838 | 88.75 | 2.16
[24 empty] | 71.01556 | 1.838 | 88.75 | 2.16
[24 empty] | 71.01556 | 1.838 | 88.75 | 2.161
[24 empty] | 71.01556 | 1.837 | 88.75 | 2.161
[24 empty] | 71.01556 | 1.838 | 88.76389 | 2.161
[24 empty] | 71.01556 | 1.838 | 88.76389 | 2.161
[24 empty] | 71.01556 | 1.838 | 88.76389 | 2.161
[24 empty] | 71.01556 | 1.837 | 88.76389 | 2.161
[24 empty] | 71.01556 | 1.837 | 88.76389 | 2.161
[24 empty] | 71.01556 | 1.838 | 88.77778 | 2.161
[24 empty] | 71.01556 | 1.838 | 88.77778 | 2.161
[24 empty] | 71.01556 | 1.838 | 88.77778 | 2.161
[24 empty] | 71.01556 | 1.838 | 88.77778 | 2.161
[24 empty] | 71.01556 | 1.837 | 88.77778 | 2.161
[24 empty] | 71.01556 | 1.838 | 88.79167 | 2.161
[24 empty] | 71.01556 | 1.838 | 88.79167 | 2.161
[24 empty] | 71.01556 | 1.837 | 88.79167 | 2.161
[24 empty] | 71.01556 | 1.837 | 88.79167 | 2.161
[24 empty] | 71.01556 | 1.837 | 88.79167 | 2.161
[24 empty] | 71.01556 | 1.837 | 88.80556 | 2.161
[24 empty] | 71.07111 | 1.837 | 88.80556 | 2.162
[24 empty] | 71.07111 | 1.837 | 88.80556 | 2.162
[24 empty] | 71.07111 | 1.837 | 88.80556 | 2.162
[24 empty] | 71.07111 | 1.836 | 88.80556 | 2.162
[24 empty] | 71.07111 | 1.837 | 88.81944 | 2.162
[24 empty] | 71.07111 | 1.836 | 88.81944 | 2.162
[24 empty] | 71.07111 | 1.836 | 88.81944 | 2.162
[24 empty] | 71.07111 | 1.836 | 88.81944 | 2.162
[24 empty] | 71.07111 | 1.836 | 88.81944 | 2.162
[24 empty] | 71.07111 | 1.836 | 88.83333 | 2.162
[24 empty] | 71.07111 | 1.836 | 88.83333 | 2.162
[24 empty] | 71.07111 | 1.836 | 88.83333 | 2.162
[24 empty] | 71.07111 | 1.837 | 88.83333 | 2.162
[24 empty] | 71.07111 | 1.837 | 88.83333 | 2.162
[24 empty] | 71.07111 | 1.837 | 88.84722 | 2.162
[24 empty] | 71.07111 | 1.837 | 88.84722 | 2.162
[24 empty] | 71.07111 | 1.837 | 88.84722 | 2.162
[24 empty] | 71.07111 | 1.837 | 88.84722 | 2.162
[24 empty] | 71.07111 | 1.836 | 88.84722 | 2.162
[24 empty] | 71.07111 | 1.837 | 88.86111 | 2.162
[24 empty] | 71.07111 | 1.837 | 88.86111 | 2.162
[24 empty] | 71.07111 | 1.836 | 88.86111 | 2.162
[24 empty] | 71.07111 | 1.836 | 88.86111 | 2.162
[24 empty] | 71.07111 | 1.836 | 88.86111 | 2.162
[24 empty] | 71.07111 | 1.836 | 88.875 | 2.162
[24 empty] | 71.12667 | 1.836 | 88.875 | 2.162
[24 empty] | 71.12667 | 1.836 | 88.875 | 2.162
[24 empty] | 71.12667 | 1.836 | 88.875 | 2.162
[24 empty] | 71.12667 | 1.836 | 88.875 | 2.162
[24 empty] | 71.12667 | 1.836 | 88.88889 | 2.162
[24 empty] | 71.12667 | 1.836 | 88.88889 | 2.162
[24 empty] | 71.12667 | 1.836 | 88.88889 | 2.162
[24 empty] | 71.12667 | 1.836 | 88.88889 | 2.162
[24 empty] | 71.12667 | 1.836 | 88.88889 | 2.162
[24 empty] | 71.12667 | 1.836 | 88.90278 | 2.162
[24 empty] | 71.12667 | 1.836 | 88.90278 | 2.162
[24 empty] | 71.12667 | 1.836 | 88.90278 | 2.162
[24 empty] | 71.12667 | 1.836 | 88.90278 | 2.162
[24 empty] | 71.12667 | 1.836 | 88.90278 | 2.163
[24 empty] | 71.12667 | 1.836 | 88.91667 | 2.163
[24 empty] | 71.12667 | 1.837 | 88.91667 | 2.162
[24 empty] | 71.12667 | 1.837 | 88.91667 | 2.162
[24 empty] | 71.12667 | 1.837 | 88.91667 | 2.163
[24 empty] | 71.12667 | 1.837 | 88.91667 | 2.163
[24 empty] | 71.12667 | 1.838 | 88.93056 | 2.163
[24 empty] | 71.12667 | 1.838 | 88.93056 | 2.163
[24 empty] | 71.12667 | 1.838 | 88.93056 | 2.163
[24 empty] | 71.12667 | 1.837 | 88.93056 | 2.163
[24 empty] | 71.12667 | 1.837 | 88.93056 | 2.163
[24 empty] | 71.12667 | 1.837 | 88.94444 | 2.163
[24 empty] | 71.18222 | 1.837 | 88.94444 | 2.163
[24 empty] | 71.18222 | 1.837 | 88.94444 | 2.163
[24 empty] | 71.18222 | 1.837 | 88.94444 | 2.163
[24 empty] | 71.18222 | 1.837 | 88.94444 | 2.163
[24 empty] | 71.18222 | 1.838 | 88.95833 | 2.163
[24 empty] | 71.18222 | 1.837 | 88.95833 | 2.163
[24 empty] | 71.18222 | 1.837 | 88.95833 | 2.163
[24 empty] | 71.18222 | 1.837 | 88.95833 | 2.163
[24 empty] | 71.18222 | 1.837 | 88.95833 | 2.163
[24 empty] | 71.18222 | 1.837 | 88.97222 | 2.163
[24 empty] | 71.18222 | 1.837 | 88.97222 | 2.163
[24 empty] | 71.18222 | 1.837 | 88.97222 | 2.163
[24 empty] | 71.18222 | 1.837 | 88.97222 | 2.163
[24 empty] | 71.18222 | 1.837 | 88.97222 | 2.163
[24 empty] | 71.18222 | 1.838 | 88.98611 | 2.163
[24 empty] | 71.18222 | 1.838 | 88.98611 | 2.163
[24 empty] | 71.18222 | 1.838 | 88.98611 | 2.163
[24 empty] | 71.18222 | 1.838 | 88.98611 | 2.163
[24 empty] | 71.18222 | 1.838 | 88.98611 | 2.163
[24 empty] | 71.18222 | 1.838 | 89 | 2.163
[24 empty] | 71.18222 | 1.838 | 89 | 2.163
[24 empty] | 71.18222 | 1.838 | 89 | 2.163
[24 empty] | 71.18222 | 1.838 | 89 | 2.163
[24 empty] | 71.18222 | 1.837 | 89 | 2.163
[24 empty] | 71.18222 | 1.838 | 89.01389 | 2.163
[24 empty] | 71.23778 | 1.838 | 89.01389 | 2.163
[24 empty] | 71.23778 | 1.838 | 89.01389 | 2.163
[24 empty] | 71.23778 | 1.837 | 89.01389 | 2.163
[24 empty] | 71.23778 | 1.837 | 89.01389 | 2.163
[24 empty] | 71.23778 | 1.837 | 89.02778 | 2.163
[24 empty] | 71.23778 | 1.838 | 89.02778 | 2.163
[24 empty] | 71.23778 | 1.838 | 89.02778 | 2.163
[24 empty] | 71.23778 | 1.838 | 89.02778 | 2.163
[24 empty] | 71.23778 | 1.837 | 89.02778 | 2.163
[24 empty] | 71.23778 | 1.837 | 89.04167 | 2.163
[24 empty] | 71.23778 | 1.837 | 89.04167 | 2.163
[24 empty] | 71.23778 | 1.837 | 89.04167 | 2.163
[24 empty] | 71.23778 | 1.837 | 89.04167 | 2.163
[24 empty] | 71.23778 | 1.837 | 89.04167 | 2.164
[24 empty] | 71.23778 | 1.837 | 89.05556 | 2.164
[24 empty] | 71.23778 | 1.837 | 89.05556 | 2.164
[24 empty] | 71.23778 | 1.837 | 89.05556 | 2.164
[24 empty] | 71.23778 | 1.837 | 89.05556 | 2.164
[24 empty] | 71.23778 | 1.837 | 89.05556 | 2.164
[24 empty] | 71.23778 | 1.837 | 89.06944 | 2.164
[24 empty] | 71.23778 | 1.837 | 89.06944 | 2.164
[24 empty] | 71.23778 | 1.837 | 89.06944 | 2.164
[24 empty] | 71.23778 | 1.837 | 89.06944 | 2.163
[24 empty] | 71.23778 | 1.836 | 89.06944 | 2.163
[24 empty] | 71.23778 | 1.837 | 89.08333 | 2.163
[24 empty] | 71.29333 | 1.837 | 89.08333 | 2.163
[24 empty] | 71.29333 | 1.837 | 89.08333 | 2.163
[24 empty] | 71.29333 | 1.837 | 89.08333 | 2.164
[24 empty] | 71.29333 | 1.837 | 89.08333 | 2.164
[24 empty] | 71.29333 | 1.837 | 89.09722 | 2.164
[24 empty] | 71.29333 | 1.837 | 89.09722 | 2.164
[24 empty] | 71.29333 | 1.837 | 89.09722 | 2.164
[24 empty] | 71.29333 | 1.836 | 89.09722 | 2.164
[24 empty] | 71.29333 | 1.836 | 89.09722 | 2.164
[24 empty] | 71.29333 | 1.836 | 89.11111 | 2.164
[24 empty] | 71.29333 | 1.837 | 89.11111 | 2.164
[24 empty] | 71.29333 | 1.836 | 89.11111 | 2.164
[24 empty] | 71.29333 | 1.836 | 89.11111 | 2.164
[24 empty] | 71.29333 | 1.836 | 89.11111 | 2.164
[24 empty] | 71.29333 | 1.836 | 89.125 | 2.164
[24 empty] | 71.29333 | 1.836 | 89.125 | 2.164
[24 empty] | 71.29333 | 1.836 | 89.125 | 2.164
[24 empty] | 71.29333 | 1.836 | 89.125 | 2.164
[24 empty] | 71.29333 | 1.836 | 89.125 | 2.164
[24 empty] | 71.29333 | 1.837 | 89.13889 | 2.164
[24 empty] | 71.29333 | 1.836 | 89.13889 | 2.164
[24 empty] | 71.29333 | 1.836 | 89.13889 | 2.164
[24 empty] | 71.29333 | 1.836 | 89.13889 | 2.164
[24 empty] | 71.29333 | 1.836 | 89.13889 | 2.164
[24 empty] | 71.29333 | 1.837 | 89.15278 | 2.164
[24 empty] | 71.34889 | 1.837 | 89.15278 | 2.164
[24 empty] | 71.34889 | 1.837 | 89.15278 | 2.164
[24 empty] | 71.34889 | 1.837 | 89.15278 | 2.164
[24 empty] | 71.34889 | 1.836 | 89.15278 | 2.164
[24 empty] | 71.34889 | 1.837 | 89.16667 | 2.164
[24 empty] | 71.34889 | 1.837 | 89.16667 | 2.164
[24 empty] | 71.34889 | 1.837 | 89.16667 | 2.164
[24 empty] | 71.34889 | 1.837 | 89.16667 | 2.164
[24 empty] | 71.34889 | 1.837 | 89.16667 | 2.164
[24 empty] | 71.34889 | 1.837 | 89.18056 | 2.164
[24 empty] | 71.34889 | 1.837 | 89.18056 | 2.164
[24 empty] | 71.34889 | 1.836 | 89.18056 | 2.164
[24 empty] | 71.34889 | 1.836 | 89.18056 | 2.164
[24 empty] | 71.34889 | 1.836 | 89.18056 | 2.164
[24 empty] | 71.34889 | 1.836 | 89.19444 | 2.164
[24 empty] | 71.34889 | 1.836 | 89.19444 | 2.164
[24 empty] | 71.34889 | 1.836 | 89.19444 | 2.164
[24 empty] | 71.34889 | 1.836 | 89.19444 | 2.164
[24 empty] | 71.34889 | 1.836 | 89.19444 | 2.164
[24 empty] | 71.34889 | 1.836 | 89.20833 | 2.165
[24 empty] | 71.34889 | 1.837 | 89.20833 | 2.165
[24 empty] | 71.34889 | 1.838 | 89.20833 | 2.165
[24 empty] | 71.34889 | 1.838 | 89.20833 | 2.165
[24 empty] | 71.34889 | 1.838 | 89.20833 | 2.165
[24 empty] | 71.34889 | 1.839 | 89.22222 | 2.165
[24 empty] | 71.40444 | 1.839 | 89.22222 | 2.165
[24 empty] | 71.40444 | 1.839 | 89.22222 | 2.164
[24 empty] | 71.40444 | 1.838 | 89.22222 | 2.164
[24 empty] | 71.40444 | 1.838 | 89.22222 | 2.164
[24 empty] | 71.40444 | 1.838 | 89.23611 | 2.164
[24 empty] | 71.40444 | 1.838 | 89.23611 | 2.164
[24 empty] | 71.40444 | 1.838 | 89.23611 | 2.164
[24 empty] | 71.40444 | 1.838 | 89.23611 | 2.164
[24 empty] | 71.40444 | 1.838 | 89.23611 | 2.164
[24 empty] | 71.40444 | 1.838 | 89.25 | 2.164
[24 empty] | 71.40444 | 1.837 | 89.25 | 2.164
[24 empty] | 71.40444 | 1.837 | 89.25 | 2.164
[24 empty] | 71.40444 | 1.838 | 89.25 | 2.164
[24 empty] | 71.40444 | 1.837 | 89.25 | 2.164
[24 empty] | 71.40444 | 1.838 | 89.26389 | 2.164
[24 empty] | 71.40444 | 1.838 | 89.26389 | 2.164
[24 empty] | 71.40444 | 1.838 | 89.26389 | 2.164
[24 empty] | 71.40444 | 1.838 | 89.26389 | 2.164
[24 empty] | 71.40444 | 1.837 | 89.26389 | 2.164
[24 empty] | 71.40444 | 1.837 | 89.27778 | 2.164
[24 empty] | 71.40444 | 1.837 | 89.27778 | 2.164
[24 empty] | 71.40444 | 1.837 | 89.27778 | 2.164
[24 empty] | 71.40444 | 1.837 | 89.27778 | 2.164
[24 empty] | 71.40444 | 1.837 | 89.27778 | 2.164
[24 empty] | 71.40444 | 1.837 | 89.29167 | 2.164
[24 empty] | 71.46 | 1.837 | 89.29167 | 2.164
[24 empty] | 71.46 | 1.838 | 89.29167 | 2.164
[24 empty] | 71.46 | 1.838 | 89.29167 | 2.164
[24 empty] | 71.46 | 1.837 | 89.29167 | 2.164
[24 empty] | 71.46 | 1.838 | 89.30556 | 2.164
[24 empty] | 71.46 | 1.838 | 89.30556 | 2.164
[24 empty] | 71.46 | 1.838 | 89.30556 | 2.164
[24 empty] | 71.46 | 1.838 | 89.30556 | 2.164
[24 empty] | 71.46 | 1.837 | 89.30556 | 2.164
[24 empty] | 71.46 | 1.837 | 89.31944 | 2.164
[24 empty] | 71.46 | 1.837 | 89.31944 | 2.164
[24 empty] | 71.46 | 1.838 | 89.31944 | 2.165
[24 empty] | 71.46 | 1.838 | 89.31944 | 2.165
[24 empty] | 71.46 | 1.838 | 89.31944 | 2.165
[24 empty] | 71.46 | 1.839 | 89.33333 | 2.165
[24 empty] | 71.46 | 1.838 | 89.33333 | 2.165
[24 empty] | 71.46 | 1.838 | 89.33333 | 2.165
[24 empty] | 71.46 | 1.838 | 89.33333 | 2.165
[24 empty] | 71.46 | 1.838 | 89.33333 | 2.165
[24 empty] | 71.46 | 1.838 | 89.34722 | 2.165
[24 empty] | 71.46 | 1.838 | 89.34722 | 2.165
[24 empty] | 71.46 | 1.838 | 89.34722 | 2.165
[24 empty] | 71.46 | 1.838 | 89.34722 | 2.165
[24 empty] | 71.46 | 1.837 | 89.34722 | 2.165
[24 empty] | 71.46 | 1.837 | 89.36111 | 2.165
[24 empty] | 71.51556 | 1.837 | 89.36111 | 2.165
[24 empty] | 71.51556 | 1.837 | 89.36111 | 2.165
[24 empty] | 71.51556 | 1.837 | 89.36111 | 2.165
[24 empty] | 71.51556 | 1.837 | 89.36111 | 2.165
[24 empty] | 71.51556 | 1.837 | 89.375 | 2.165
[24 empty] | 71.51556 | 1.837 | 89.375 | 2.165
[24 empty] | 71.51556 | 1.837 | 89.375 | 2.165
[24 empty] | 71.51556 | 1.837 | 89.375 | 2.165
[24 empty] | 71.51556 | 1.837 | 89.375 | 2.165
[24 empty] | 71.51556 | 1.837 | 89.38889 | 2.165
[24 empty] | 71.51556 | 1.837 | 89.38889 | 2.165
[24 empty] | 71.51556 | 1.837 | 89.38889 | 2.165
[24 empty] | 71.51556 | 1.836 | 89.38889 | 2.165
[24 empty] | 71.51556 | 1.836 | 89.38889 | 2.165
[24 empty] | 71.51556 | 1.836 | 89.40278 | 2.165
[24 empty] | 71.51556 | 1.837 | 89.40278 | 2.165
[24 empty] | 71.51556 | 1.837 | 89.40278 | 2.165
[24 empty] | 71.51556 | 1.837 | 89.40278 | 2.166
[24 empty] | 71.51556 | 1.837 | 89.40278 | 2.166
[24 empty] | 71.51556 | 1.837 | 89.41667 | 2.166
[24 empty] | 71.51556 | 1.837 | 89.41667 | 2.166
[24 empty] | 71.51556 | 1.837 | 89.41667 | 2.166
[24 empty] | 71.51556 | 1.837 | 89.41667 | 2.166
[24 empty] | 71.51556 | 1.837 | 89.41667 | 2.166
[24 empty] | 71.51556 | 1.837 | 89.43056 | 2.166
[24 empty] | 71.57111 | 1.837 | 89.43056 | 2.166
[24 empty] | 71.57111 | 1.837 | 89.43056 | 2.166
[24 empty] | 71.57111 | 1.837 | 89.43056 | 2.166
[24 empty] | 71.57111 | 1.836 | 89.43056 | 2.166
[24 empty] | 71.57111 | 1.837 | 89.44444 | 2.166
[24 empty] | 71.57111 | 1.837 | 89.44444 | 2.166
[24 empty] | 71.57111 | 1.837 | 89.44444 | 2.166
[24 empty] | 71.57111 | 1.837 | 89.44444 | 2.166
[24 empty] | 71.57111 | 1.836 | 89.44444 | 2.166
[24 empty] | 71.57111 | 1.837 | 89.45833 | 2.166
[24 empty] | 71.57111 | 1.837 | 89.45833 | 2.166
[24 empty] | 71.57111 | 1.836 | 89.45833 | 2.166
[24 empty] | 71.57111 | 1.836 | 89.45833 | 2.166
[24 empty] | 71.57111 | 1.836 | 89.45833 | 2.166
[24 empty] | 71.57111 | 1.837 | 89.47222 | 2.166
[24 empty] | 71.57111 | 1.837 | 89.47222 | 2.166
[24 empty] | 71.57111 | 1.837 | 89.47222 | 2.166
[24 empty] | 71.57111 | 1.837 | 89.47222 | 2.166
[24 empty] | 71.57111 | 1.837 | 89.47222 | 2.166
[24 empty] | 71.57111 | 1.838 | 89.48611 | 2.166
[24 empty] | 71.57111 | 1.838 | 89.48611 | 2.166
[24 empty] | 71.57111 | 1.837 | 89.48611 | 2.166
[24 empty] | 71.57111 | 1.837 | 89.48611 | 2.166
[24 empty] | 71.57111 | 1.837 | 89.48611 | 2.166
[24 empty] | 71.57111 | 1.837 | 89.5 | 2.166
[24 empty] | 71.62667 | 1.837 | 89.5 | 2.166
[24 empty] | 71.62667 | 1.837 | 89.5 | 2.166
[24 empty] | 71.62667 | 1.837 | 89.5 | 2.166
[24 empty] | 71.62667 | 1.838 | 89.5 | 2.166
[24 empty] | 71.62667 | 1.838 | 89.51389 | 2.166
[24 empty] | 71.62667 | 1.838 | 89.51389 | 2.166
[24 empty] | 71.62667 | 1.838 | 89.51389 | 2.166
[24 empty] | 71.62667 | 1.838 | 89.51389 | 2.166
[24 empty] | 71.62667 | 1.838 | 89.51389 | 2.166
[24 empty] | 71.62667 | 1.838 | 89.52778 | 2.166
[24 empty] | 71.62667 | 1.838 | 89.52778 | 2.167
[24 empty] | 71.62667 | 1.838 | 89.52778 | 2.167
[24 empty] | 71.62667 | 1.838 | 89.52778 | 2.167
[24 empty] | 71.62667 | 1.837 | 89.52778 | 2.167
[24 empty] | 71.62667 | 1.837 | 89.54167 | 2.167
[24 empty] | 71.62667 | 1.837 | 89.54167 | 2.167
[24 empty] | 71.62667 | 1.837 | 89.54167 | 2.167
[24 empty] | 71.62667 | 1.837 | 89.54167 | 2.167
[24 empty] | 71.62667 | 1.838 | 89.54167 | 2.167
[24 empty] | 71.62667 | 1.838 | 89.55556 | 2.167
[24 empty] | 71.62667 | 1.838 | 89.55556 | 2.167
[24 empty] | 71.62667 | 1.838 | 89.55556 | 2.167
[24 empty] | 71.62667 | 1.838 | 89.55556 | 2.167
[24 empty] | 71.62667 | 1.838 | 89.55556 | 2.167
[24 empty] | 71.62667 | 1.838 | 89.56944 | 2.167
[24 empty] | 71.68222 | 1.838 | 89.56944 | 2.167
[24 empty] | 71.68222 | 1.838 | 89.56944 | 2.167
[24 empty] | 71.68222 | 1.838 | 89.56944 | 2.167
[24 empty] | 71.68222 | 1.837 | 89.56944 | 2.167
[24 empty] | 71.68222 | 1.837 | 89.58333 | 2.167
[24 empty] | 71.68222 | 1.837 | 89.58333 | 2.167
[24 empty] | 71.68222 | 1.837 | 89.58333 | 2.167
[24 empty] | 71.68222 | 1.837 | 89.58333 | 2.167
[24 empty] | 71.68222 | 1.837 | 89.58333 | 2.167
[24 empty] | 71.68222 | 1.837 | 89.59722 | 2.167
[24 empty] | 71.68222 | 1.837 | 89.59722 | 2.167
[24 empty] | 71.68222 | 1.837 | 89.59722 | 2.167
[24 empty] | 71.68222 | 1.837 | 89.59722 | 2.167
[24 empty] | 71.68222 | 1.837 | 89.59722 | 2.167
[24 empty] | 71.68222 | 1.837 | 89.61111 | 2.167
[24 empty] | 71.68222 | 1.837 | 89.61111 | 2.167
[24 empty] | 71.68222 | 1.837 | 89.61111 | 2.167
[24 empty] | 71.68222 | 1.837 | 89.61111 | 2.167
[24 empty] | 71.68222 | 1.837 | 89.61111 | 2.167
[24 empty] | 71.68222 | 1.837 | 89.625 | 2.165
[24 empty] | 71.68222 | 1.837 | 89.625 | 2.166
[24 empty] | 71.68222 | 1.837 | 89.625 | 2.166
[24 empty] | 71.68222 | 1.837 | 89.625 | 2.166
[24 empty] | 71.68222 | 1.837 | 89.625 | 2.166
[24 empty] | 71.68222 | 1.837 | 89.63889 | 2.166
[24 empty] | 71.73778 | 1.837 | 89.63889 | 2.166
[24 empty] | 71.73778 | 1.837 | 89.63889 | 2.167
[24 empty] | 71.73778 | 1.837 | 89.63889 | 2.166
[24 empty] | 71.73778 | 1.838 | 89.63889 | 2.164
[24 empty] | 71.73778 | 1.838 | 89.65278 | 2.163
[24 empty] | 71.73778 | 1.838 | 89.65278 | 2.163
[24 empty] | 71.73778 | 1.838 | 89.65278 | 2.164
[24 empty] | 71.73778 | 1.838 | 89.65278 | 2.165
[24 empty] | 71.73778 | 1.838 | 89.65278 | 2.165
[24 empty] | 71.73778 | 1.838 | 89.66667 | 2.164
[24 empty] | 71.73778 | 1.838 | 89.66667 | 2.162
[24 empty] | 71.73778 | 1.838 | 89.66667 | 2.163
[24 empty] | 71.73778 | 1.837 | 89.66667 | 2.163
[24 empty] | 71.73778 | 1.837 | 89.66667 | 2.162
[24 empty] | 71.73778 | 1.837 | 89.68056 | 2.162
[24 empty] | 71.73778 | 1.837 | 89.68056 | 2.162
[24 empty] | 71.73778 | 1.838 | 89.68056 | 2.163
[24 empty] | 71.73778 | 1.838 | 89.68056 | 2.163
[24 empty] | 71.73778 | 1.837 | 89.68056 | 2.163
[24 empty] | 71.73778 | 1.837 | 89.69444 | 2.163
[24 empty] | 71.73778 | 1.837 | 89.69444 | 2.163
[24 empty] | 71.73778 | 1.837 | 89.69444 | 2.163
[24 empty] | 71.73778 | 1.837 | 89.69444 | 2.163
[24 empty] | 71.73778 | 1.837 | 89.69444 | 2.163
[24 empty] | 71.73778 | 1.837 | 89.70833 | 2.163
[24 empty] | 71.79333 | 1.837 | 89.70833 | 2.163
[24 empty] | 71.79333 | 1.837 | 89.70833 | 2.163
[24 empty] | 71.79333 | 1.837 | 89.70833 | 2.163
[24 empty] | 71.79333 | 1.837 | 89.70833 | 2.163
[24 empty] | 71.79333 | 1.838 | 89.72222 | 2.163
[24 empty] | 71.79333 | 1.838 | 89.72222 | 2.163
[24 empty] | 71.79333 | 1.838 | 89.72222 | 2.163
[24 empty] | 71.79333 | 1.838 | 89.72222 | 2.163
[24 empty] | 71.79333 | 1.838 | 89.72222 | 2.163
[24 empty] | 71.79333 | 1.839 | 89.73611 | 2.163
[24 empty] | 71.79333 | 1.838 | 89.73611 | 2.163
[24 empty] | 71.79333 | 1.839 | 89.73611 | 2.163
[24 empty] | 71.79333 | 1.838 | 89.73611 | 2.162
[24 empty] | 71.79333 | 1.838 | 89.73611 | 2.162
[24 empty] | 71.79333 | 1.838 | 89.75 | 2.162
[24 empty] | 71.79333 | 1.838 | 89.75 | 2.162
[24 empty] | 71.79333 | 1.838 | 89.75 | 2.162
[24 empty] | 71.79333 | 1.838 | 89.75 | 2.162
[24 empty] | 71.79333 | 1.838 | 89.75 | 2.162
[24 empty] | 71.79333 | 1.839 | 89.76389 | 2.162
[24 empty] | 71.79333 | 1.839 | 89.76389 | 2.162
[24 empty] | 71.79333 | 1.839 | 89.76389 | 2.161
[24 empty] | 71.79333 | 1.839 | 89.76389 | 2.161
[24 empty] | 71.79333 | 1.839 | 89.76389 | 2.161
[24 empty] | 71.79333 | 1.839 | 89.77778 | 2.161
[24 empty] | 71.84889 | 1.839 | 89.77778 | 2.161
[24 empty] | 71.84889 | 1.839 | 89.77778 | 2.161
[24 empty] | 71.84889 | 1.838 | 89.77778 | 2.161
[24 empty] | 71.84889 | 1.838 | 89.77778 | 2.161
[24 empty] | 71.84889 | 1.838 | 89.79167 | 2.161
[24 empty] | 71.84889 | 1.838 | 89.79167 | 2.161
[24 empty] | 71.84889 | 1.838 | 89.79167 | 2.161
[24 empty] | 71.84889 | 1.838 | 89.79167 | 2.161
[24 empty] | 71.84889 | 1.838 | 89.79167 | 2.161
[24 empty] | 71.84889 | 1.838 | 89.80556 | 2.161
[24 empty] | 71.84889 | 1.837 | 89.80556 | 2.16
[24 empty] | 71.84889 | 1.837 | 89.80556 | 2.16
[24 empty] | 71.84889 | 1.837 | 89.80556 | 2.16
[24 empty] | 71.84889 | 1.837 | 89.80556 | 2.16
[24 empty] | 71.84889 | 1.837 | 89.81944 | 2.16
[24 empty] | 71.84889 | 1.837 | 89.81944 | 2.16
[24 empty] | 71.84889 | 1.837 | 89.81944 | 2.16
[24 empty] | 71.84889 | 1.837 | 89.81944 | 2.16
[24 empty] | 71.84889 | 1.837 | 89.81944 | 2.16
[24 empty] | 71.84889 | 1.838 | 89.83333 | 2.16
[24 empty] | 71.84889 | 1.837 | 89.83333 | 2.16
[24 empty] | 71.84889 | 1.837 | 89.83333 | 2.16
[24 empty] | 71.84889 | 1.837 | 89.83333 | 2.16
[24 empty] | 71.84889 | 1.837 | 89.83333 | 2.159
[24 empty] | 71.90444 | 1.837 | 89.84722 | 2.159
[24 empty] | 71.90444 | 1.837 | 89.84722 | 2.159
[24 empty] | 71.90444 | 1.837 | 89.84722 | 2.159
[24 empty] | 71.90444 | 1.837 | 89.84722 | 2.159
[24 empty] | 71.90444 | 1.837 | 89.84722 | 2.159
[24 empty] | 71.90444 | 1.837 | 89.86111 | 2.159
[24 empty] | 71.90444 | 1.837 | 89.86111 | 2.159
[24 empty] | 71.90444 | 1.837 | 89.86111 | 2.16
[24 empty] | 71.90444 | 1.837 | 89.86111 | 2.16
[24 empty] | 71.90444 | 1.837 | 89.86111 | 2.16
[24 empty] | 71.90444 | 1.838 | 89.875 | 2.16
[24 empty] | 71.90444 | 1.838 | 89.875 | 2.16
[24 empty] | 71.90444 | 1.838 | 89.875 | 2.16
[24 empty] | 71.90444 | 1.838 | 89.875 | 2.16
[24 empty] | 71.90444 | 1.838 | 89.875 | 2.16
[24 empty] | 71.90444 | 1.838 | 89.88889 | 2.16
[24 empty] | 71.90444 | 1.838 | 89.88889 | 2.16
[24 empty] | 71.90444 | 1.838 | 89.88889 | 2.16
[24 empty] | 71.90444 | 1.838 | 89.88889 | 2.16
[24 empty] | 71.90444 | 1.838 | 89.88889 | 2.16
[24 empty] | 71.90444 | 1.838 | 89.90278 | 2.16
[24 empty] | 71.90444 | 1.838 | 89.90278 | 2.16
[24 empty] | 71.90444 | 1.838 | 89.90278 | 2.16
[24 empty] | 71.90444 | 1.838 | 89.90278 | 2.16
[24 empty] | 71.90444 | 1.837 | 89.90278 | 2.16
[24 empty] | 71.96 | 1.837 | 89.91667 | 2.16
[24 empty] | 71.96 | 1.837 | 89.91667 | 2.16
[24 empty] | 71.96 | 1.837 | 89.91667 | 2.16
[24 empty] | 71.96 | 1.837 | 89.91667 | 2.16
[24 empty] | 71.96 | 1.837 | 89.91667 | 2.16
[24 empty] | 71.96 | 1.837 | 89.93056 | 2.16
[24 empty] | 71.96 | 1.837 | 89.93056 | 2.161
[24 empty] | 71.96 | 1.837 | 89.93056 | 2.161
[24 empty] | 71.96 | 1.837 | 89.93056 | 2.161
[24 empty] | 71.96 | 1.837 | 89.93056 | 2.161
[24 empty] | 71.96 | 1.837 | 89.94444 | 2.161
[24 empty] | 71.96 | 1.837 | 89.94444 | 2.161
[24 empty] | 71.96 | 1.837 | 89.94444 | 2.161
[24 empty] | 71.96 | 1.836 | 89.94444 | 2.161
[24 empty] | 71.96 | 1.837 | 89.94444 | 2.161
[24 empty] | 71.96 | 1.838 | 89.95833 | 2.161
[24 empty] | 71.96 | 1.838 | 89.95833 | 2.161
[24 empty] | 71.96 | 1.839 | 89.95833 | 2.161
[24 empty] | 71.96 | 1.838 | 89.95833 | 2.161
[24 empty] | 71.96 | 1.838 | 89.95833 | 2.161
[24 empty] | 71.96 | 1.838 | 89.97222 | 2.161
[24 empty] | 71.96 | 1.838 | 89.97222 | 2.161
[24 empty] | 71.96 | 1.838 | 89.97222 | 2.161
[24 empty] | 71.96 | 1.838 | 89.97222 | 2.161
[24 empty] | 71.96 | 1.838 | 89.97222 | 2.161
[24 empty] | 72.01556 | 1.838 | 89.98611 | 2.161
[24 empty] | 72.01556 | 1.838 | 89.98611 | 2.161
[24 empty] | 72.01556 | 1.838 | 89.98611 | 2.161
[24 empty] | 72.01556 | 1.838 | 89.98611 | 2.162
[24 empty] | 72.01556 | 1.837 | 89.98611 | 2.162
[24 empty] | 72.01556 | 1.838 | 90 | 2.162
[24 empty] | 72.01556 | 1.838 | 90 | 2.161
[24 empty] | 72.01556 | 1.837 | 90 | 2.161
[24 empty] | 72.01556 | 1.837 | 90 | 2.161
[24 empty] | 72.01556 | 1.837 | 90 | 2.161
[24 empty] | 72.01556 | 1.837 | 90.01389 | 2.161
[24 empty] | 72.01556 | 1.837 | 90.01389 | 2.161
[24 empty] | 72.01556 | 1.837 | 90.01389 | 2.161
[24 empty] | 72.01556 | 1.837 | 90.01389 | 2.161
[24 empty] | 72.01556 | 1.837 | 90.01389 | 2.161
[24 empty] | 72.01556 | 1.837 | 90.02778 | 2.161
[24 empty] | 72.01556 | 1.838 | 90.02778 | 2.161
[24 empty] | 72.01556 | 1.838 | 90.02778 | 2.161
[24 empty] | 72.01556 | 1.838 | 90.02778 | 2.161
[24 empty] | 72.01556 | 1.837 | 90.02778 | 2.161
[24 empty] | 72.01556 | 1.837 | 90.04167 | 2.161
[24 empty] | 72.01556 | 1.837 | 90.04167 | 2.161
[24 empty] | 72.01556 | 1.837 | 90.04167 | 2.161
[24 empty] | 72.01556 | 1.837 | 90.04167 | 2.161
[24 empty] | 72.01556 | 1.837 | 90.04167 | 2.161
[24 empty] | 72.07111 | 1.838 | 90.05556 | 2.161
[24 empty] | 72.07111 | 1.838 | 90.05556 | 2.161
[24 empty] | 72.07111 | 1.838 | 90.05556 | 2.161
[24 empty] | 72.07111 | 1.838 | 90.05556 | 2.161
[24 empty] | 72.07111 | 1.838 | 90.05556 | 2.161
[24 empty] | 72.07111 | 1.838 | 90.06944 | 2.161
[24 empty] | 72.07111 | 1.838 | 90.06944 | 2.161
[24 empty] | 72.07111 | 1.838 | 90.06944 | 2.161
[24 empty] | 72.07111 | 1.838 | 90.06944 | 2.161
[24 empty] | 72.07111 | 1.838 | 90.06944 | 2.161
[24 empty] | 72.07111 | 1.838 | 90.08333 | 2.161
[24 empty] | 72.07111 | 1.838 | 90.08333 | 2.161
[24 empty] | 72.07111 | 1.838 | 90.08333 | 2.161
[24 empty] | 72.07111 | 1.838 | 90.08333 | 2.161
[24 empty] | 72.07111 | 1.838 | 90.08333 | 2.161
[24 empty] | 72.07111 | 1.838 | 90.09722 | 2.161
[24 empty] | 72.07111 | 1.838 | 90.09722 | 2.161
[24 empty] | 72.07111 | 1.838 | 90.09722 | 2.161
[24 empty] | 72.07111 | 1.837 | 90.09722 | 2.161
[24 empty] | 72.07111 | 1.837 | 90.09722 | 2.161
[24 empty] | 72.07111 | 1.837 | 90.11111 | 2.161
[24 empty] | 72.07111 | 1.837 | 90.11111 | 2.161
[24 empty] | 72.07111 | 1.837 | 90.11111 | 2.161
[24 empty] | 72.07111 | 1.837 | 90.11111 | 2.161
[24 empty] | 72.07111 | 1.837 | 90.11111 | 2.161
[24 empty] | 72.12667 | 1.837 | 90.125 | 2.161
[24 empty] | 72.12667 | 1.838 | 90.125 | 2.161
[24 empty] | 72.12667 | 1.838 | 90.125 | 2.161
[24 empty] | 72.12667 | 1.838 | 90.125 | 2.161
[24 empty] | 72.12667 | 1.838 | 90.125 | 2.161
[24 empty] | 72.12667 | 1.838 | 90.13889 | 2.161
[24 empty] | 72.12667 | 1.838 | 90.13889 | 2.161
[24 empty] | 72.12667 | 1.838 | 90.13889 | 2.161
[24 empty] | 72.12667 | 1.838 | 90.13889 | 2.161
[24 empty] | 72.12667 | 1.837 | 90.13889 | 2.161
[24 empty] | 72.12667 | 1.837 | 90.15278 | 2.161
[24 empty] | 72.12667 | 1.837 | 90.15278 | 2.161
[24 empty] | 72.12667 | 1.837 | 90.15278 | 2.161
[24 empty] | 72.12667 | 1.837 | 90.15278 | 2.161
[24 empty] | 72.12667 | 1.837 | 90.15278 | 2.161
[24 empty] | 72.12667 | 1.837 | 90.16667 | 2.161
[24 empty] | 72.12667 | 1.837 | 90.16667 | 2.162
[24 empty] | 72.12667 | 1.837 | 90.16667 | 2.161
[24 empty] | 72.12667 | 1.837 | 90.16667 | 2.162
[24 empty] | 72.12667 | 1.837 | 90.16667 | 2.162
[24 empty] | 72.12667 | 1.837 | 90.18056 | 2.161
[24 empty] | 72.12667 | 1.838 | 90.18056 | 2.161
[24 empty] | 72.12667 | 1.838 | 90.18056 | 2.162
[24 empty] | 72.12667 | 1.838 | 90.18056 | 2.162
[24 empty] | 72.12667 | 1.838 | 90.18056 | 2.162
[24 empty] | 72.18222 | 1.838 | 90.19444 | 2.162
[24 empty] | 72.18222 | 1.838 | 90.19444 | 2.162
[24 empty] | 72.18222 | 1.838 | 90.19444 | 2.162
[24 empty] | 72.18222 | 1.838 | 90.19444 | 2.162
[24 empty] | 72.18222 | 1.838 | 90.19444 | 2.162
[24 empty] | 72.18222 | 1.838 | 90.20833 | 2.162
[24 empty] | 72.18222 | 1.838 | 90.20833 | 2.162
[24 empty] | 72.18222 | 1.838 | 90.20833 | 2.162
[24 empty] | 72.18222 | 1.838 | 90.20833 | 2.163
[24 empty] | 72.18222 | 1.837 | 90.20833 | 2.163
[24 empty] | 72.18222 | 1.838 | 90.22222 | 2.163
[24 empty] | 72.18222 | 1.838 | 90.22222 | 2.163
[24 empty] | 72.18222 | 1.838 | 90.22222 | 2.163
[24 empty] | 72.18222 | 1.838 | 90.22222 | 2.163
[24 empty] | 72.18222 | 1.838 | 90.22222 | 2.163
[24 empty] | 72.18222 | 1.838 | 90.23611 | 2.163
[24 empty] | 72.18222 | 1.838 | 90.23611 | 2.163
[24 empty] | 72.18222 | 1.838 | 90.23611 | 2.163
[24 empty] | 72.18222 | 1.837 | 90.23611 | 2.163
[24 empty] | 72.18222 | 1.837 | 90.23611 | 2.163
[24 empty] | 72.18222 | 1.838 | 90.25 | 2.163
[24 empty] | 72.18222 | 1.838 | 90.25 | 2.163
[24 empty] | 72.18222 | 1.837 | 90.25 | 2.163
[24 empty] | 72.18222 | 1.837 | 90.25 | 2.163
[24 empty] | 72.18222 | 1.837 | 90.25 | 2.163
[24 empty] | 72.23778 | 1.837 | 90.26389 | 2.164
[24 empty] | 72.23778 | 1.837 | 90.26389 | 2.164
[24 empty] | 72.23778 | 1.837 | 90.26389 | 2.164
[24 empty] | 72.23778 | 1.837 | 90.26389 | 2.164
[24 empty] | 72.23778 | 1.837 | 90.26389 | 2.164
[24 empty] | 72.23778 | 1.837 | 90.27778 | 2.164
[24 empty] | 72.23778 | 1.837 | 90.27778 | 2.164
[24 empty] | 72.23778 | 1.837 | 90.27778 | 2.164
[24 empty] | 72.23778 | 1.837 | 90.27778 | 2.164
[24 empty] | 72.23778 | 1.837 | 90.27778 | 2.164
[24 empty] | 72.23778 | 1.838 | 90.29167 | 2.164
[24 empty] | 72.23778 | 1.838 | 90.29167 | 2.164
[24 empty] | 72.23778 | 1.838 | 90.29167 | 2.164
[24 empty] | 72.23778 | 1.839 | 90.29167 | 2.164
[24 empty] | 72.23778 | 1.838 | 90.29167 | 2.164
[24 empty] | 72.23778 | 1.839 | 90.30556 | 2.164
[24 empty] | 72.23778 | 1.839 | 90.30556 | 2.164
[24 empty] | 72.23778 | 1.839 | 90.30556 | 2.164
[24 empty] | 72.23778 | 1.839 | 90.30556 | 2.164
[24 empty] | 72.23778 | 1.838 | 90.30556 | 2.164
[24 empty] | 72.23778 | 1.838 | 90.31944 | 2.164
[24 empty] | 72.23778 | 1.838 | 90.31944 | 2.164
[24 empty] | 72.23778 | 1.838 | 90.31944 | 2.164
[24 empty] | 72.23778 | 1.838 | 90.31944 | 2.164
[24 empty] | 72.23778 | 1.838 | 90.31944 | 2.164
[24 empty] | 72.29333 | 1.838 | 90.33333 | 2.164
[24 empty] | 72.29333 | 1.839 | 90.33333 | 2.164
[24 empty] | 72.29333 | 1.839 | 90.33333 | 2.164
[24 empty] | 72.29333 | 1.839 | 90.33333 | 2.164
[24 empty] | 72.29333 | 1.838 | 90.33333 | 2.164
[24 empty] | 72.29333 | 1.838 | 90.34722 | 2.164
[24 empty] | 72.29333 | 1.838 | 90.34722 | 2.164
[24 empty] | 72.29333 | 1.838 | 90.34722 | 2.164
[24 empty] | 72.29333 | 1.838 | 90.34722 | 2.164
[24 empty] | 72.29333 | 1.838 | 90.34722 | 2.164
[24 empty] | 72.29333 | 1.839 | 90.36111 | 2.165
[24 empty] | 72.29333 | 1.838 | 90.36111 | 2.165
[24 empty] | 72.29333 | 1.838 | 90.36111 | 2.165
[24 empty] | 72.29333 | 1.838 | 90.36111 | 2.165
[24 empty] | 72.29333 | 1.838 | 90.36111 | 2.165
[24 empty] | 72.29333 | 1.838 | 90.375 | 2.165
[24 empty] | 72.29333 | 1.838 | 90.375 | 2.165
[24 empty] | 72.29333 | 1.838 | 90.375 | 2.165
[24 empty] | 72.29333 | 1.838 | 90.375 | 2.165
[24 empty] | 72.29333 | 1.838 | 90.375 | 2.164
[24 empty] | 72.29333 | 1.838 | 90.38889 | 2.164
[24 empty] | 72.29333 | 1.838 | 90.38889 | 2.165
[24 empty] | 72.29333 | 1.838 | 90.38889 | 2.165
[24 empty] | 72.29333 | 1.838 | 90.38889 | 2.165
[24 empty] | 72.29333 | 1.838 | 90.38889 | 2.165
[24 empty] | 72.34889 | 1.838 | 90.40278 | 2.164
[24 empty] | 72.34889 | 1.838 | 90.40278 | 2.164
[24 empty] | 72.34889 | 1.838 | 90.40278 | 2.164
[24 empty] | 72.34889 | 1.838 | 90.40278 | 2.165
[24 empty] | 72.34889 | 1.838 | 90.40278 | 2.165
[24 empty] | 72.34889 | 1.838 | 90.41667 | 2.165
[24 empty] | 72.34889 | 1.838 | 90.41667 | 2.165
[24 empty] | 72.34889 | 1.838 | 90.41667 | 2.165
[24 empty] | 72.34889 | 1.838 | 90.41667 | 2.165
[24 empty] | 72.34889 | 1.837 | 90.41667 | 2.165
[24 empty] | 72.34889 | 1.838 | 90.43056 | 2.165
[24 empty] | 72.34889 | 1.838 | 90.43056 | 2.165
[24 empty] | 72.34889 | 1.838 | 90.43056 | 2.165
[24 empty] | 72.34889 | 1.838 | 90.43056 | 2.165
[24 empty] | 72.34889 | 1.837 | 90.43056 | 2.165
[24 empty] | 72.34889 | 1.838 | 90.44444 | 2.165
[24 empty] | 72.34889 | 1.838 | 90.44444 | 2.165
[24 empty] | 72.34889 | 1.838 | 90.44444 | 2.165
[24 empty] | 72.34889 | 1.838 | 90.44444 | 2.165
[24 empty] | 72.34889 | 1.838 | 90.44444 | 2.165
[24 empty] | 72.34889 | 1.839 | 90.45833 | 2.165
[24 empty] | 72.34889 | 1.839 | 90.45833 | 2.165
[24 empty] | 72.34889 | 1.839 | 90.45833 | 2.165
[24 empty] | 72.34889 | 1.838 | 90.45833 | 2.165
[24 empty] | 72.34889 | 1.838 | 90.45833 | 2.165
[24 empty] | 72.40444 | 1.838 | 90.47222 | 2.165
[24 empty] | 72.40444 | 1.838 | 90.47222 | 2.165
[24 empty] | 72.40444 | 1.838 | 90.47222 | 2.165
[24 empty] | 72.40444 | 1.838 | 90.47222 | 2.165
[24 empty] | 72.40444 | 1.838 | 90.47222 | 2.165
[24 empty] | 72.40444 | 1.838 | 90.48611 | 2.165
[24 empty] | 72.40444 | 1.838 | 90.48611 | 2.165
[24 empty] | 72.40444 | 1.838 | 90.48611 | 2.165
[24 empty] | 72.40444 | 1.838 | 90.48611 | 2.165
[24 empty] | 72.40444 | 1.837 | 90.48611 | 2.165
[24 empty] | 72.40444 | 1.838 | 90.5 | 2.165
[24 empty] | 72.40444 | 1.837 | 90.5 | 2.165
[24 empty] | 72.40444 | 1.837 | 90.5 | 2.165
[24 empty] | 72.40444 | 1.837 | 90.5 | 2.165
[24 empty] | 72.40444 | 1.837 | 90.5 | 2.165
[24 empty] | 72.40444 | 1.837 | 90.51389 | 2.166
[24 empty] | 72.40444 | 1.837 | 90.51389 | 2.166
[24 empty] | 72.40444 | 1.837 | 90.51389 | 2.166
[24 empty] | 72.40444 | 1.837 | 90.51389 | 2.166
[24 empty] | 72.40444 | 1.837 | 90.51389 | 2.166
[24 empty] | 72.40444 | 1.837 | 90.52778 | 2.166
[24 empty] | 72.40444 | 1.837 | 90.52778 | 2.165
[24 empty] | 72.40444 | 1.837 | 90.52778 | 2.165
[24 empty] | 72.40444 | 1.837 | 90.52778 | 2.165
[24 empty] | 72.40444 | 1.836 | 90.52778 | 2.165
[24 empty] | 72.46 | 1.837 | 90.54167 | 2.165
[24 empty] | 72.46 | 1.837 | 90.54167 | 2.165
[24 empty] | 72.46 | 1.837 | 90.54167 | 2.165
[24 empty] | 72.46 | 1.837 | 90.54167 | 2.166
[24 empty] | 72.46 | 1.836 | 90.54167 | 2.166
[24 empty] | 72.46 | 1.837 | 90.55556 | 2.166
[24 empty] | 72.46 | 1.837 | 90.55556 | 2.166
[24 empty] | 72.46 | 1.837 | 90.55556 | 2.166
[24 empty] | 72.46 | 1.837 | 90.55556 | 2.166
[24 empty] | 72.46 | 1.837 | 90.55556 | 2.166
[24 empty] | 72.46 | 1.837 | 90.56944 | 2.166
[24 empty] | 72.46 | 1.837 | 90.56944 | 2.166
[24 empty] | 72.46 | 1.837 | 90.56944 | 2.166
[24 empty] | 72.46 | 1.837 | 90.56944 | 2.166
[24 empty] | 72.46 | 1.837 | 90.56944 | 2.166
[24 empty] | 72.46 | 1.837 | 90.58333 | 2.166
[24 empty] | 72.46 | 1.837 | 90.58333 | 2.166
[24 empty] | 72.46 | 1.837 | 90.58333 | 2.167
[24 empty] | 72.46 | 1.837 | 90.58333 | 2.167
[24 empty] | 72.46 | 1.837 | 90.58333 | 2.167
[24 empty] | 72.46 | 1.837 | 90.59722 | 2.167
[24 empty] | 72.46 | 1.837 | 90.59722 | 2.166
[24 empty] | 72.46 | 1.838 | 90.59722 | 2.165
[24 empty] | 72.46 | 1.838 | 90.59722 | 2.164
[24 empty] | 72.46 | 1.838 | 90.59722 | 2.165
[24 empty] | 72.51556 | 1.838 | 90.61111 | 2.165
[24 empty] | 72.51556 | 1.838 | 90.61111 | 2.164
[24 empty] | 72.51556 | 1.838 | 90.61111 | 2.164
[24 empty] | 72.51556 | 1.838 | 90.61111 | 2.164
[24 empty] | 72.51556 | 1.837 | 90.61111 | 2.163
[24 empty] | 72.51556 | 1.837 | 90.625 | 2.164
[24 empty] | 72.51556 | 1.837 | 90.625 | 2.163
[24 empty] | 72.51556 | 1.838 | 90.625 | 2.165
[24 empty] | 72.51556 | 1.837 | 90.625 | 2.165
[24 empty] | 72.51556 | 1.837 | 90.625 | 2.165
[24 empty] | 72.51556 | 1.838 | 90.63889 | 2.164
[24 empty] | 72.51556 | 1.838 | 90.63889 | 2.163
[24 empty] | 72.51556 | 1.838 | 90.63889 | 2.163
[24 empty] | 72.51556 | 1.838 | 90.63889 | 2.162
[24 empty] | 72.51556 | 1.837 | 90.63889 | 2.162
[24 empty] | 72.51556 | 1.838 | 90.65278 | 2.162
[24 empty] | 72.51556 | 1.838 | 90.65278 | 2.162
[24 empty] | 72.51556 | 1.838 | 90.65278 | 2.162
[24 empty] | 72.51556 | 1.837 | 90.65278 | 2.162
[24 empty] | 72.51556 | 1.837 | 90.65278 | 2.162
[24 empty] | 72.51556 | 1.838 | 90.66667 | 2.162
[24 empty] | 72.51556 | 1.837 | 90.66667 | 2.163
[24 empty] | 72.51556 | 1.837 | 90.66667 | 2.162
[24 empty] | 72.51556 | 1.838 | 90.66667 | 2.162
[24 empty] | 72.51556 | 1.837 | 90.66667 | 2.162
[24 empty] | 72.57111 | 1.839 | 90.68056 | 2.162
[24 empty] | 72.57111 | 1.839 | 90.68056 | 2.163
[24 empty] | 72.57111 | 1.839 | 90.68056 | 2.162
[24 empty] | 72.57111 | 1.839 | 90.68056 | 2.163
[24 empty] | 72.57111 | 1.839 | 90.68056 | 2.163
[24 empty] | 72.57111 | 1.84 | 90.69444 | 2.163
[24 empty] | 72.57111 | 1.84 | 90.69444 | 2.163
[24 empty] | 72.57111 | 1.84 | 90.69444 | 2.163
[24 empty] | 72.57111 | 1.84 | 90.69444 | 2.163
[24 empty] | 72.57111 | 1.839 | 90.69444 | 2.163
[24 empty] | 72.57111 | 1.839 | 90.70833 | 2.163
[24 empty] | 72.57111 | 1.839 | 90.70833 | 2.163
[24 empty] | 72.57111 | 1.839 | 90.70833 | 2.163
[24 empty] | 72.57111 | 1.839 | 90.70833 | 2.163
[24 empty] | 72.57111 | 1.839 | 90.70833 | 2.163
[24 empty] | 72.57111 | 1.839 | 90.72222 | 2.163
[24 empty] | 72.57111 | 1.839 | 90.72222 | 2.162
[24 empty] | 72.57111 | 1.839 | 90.72222 | 2.162
[24 empty] | 72.57111 | 1.839 | 90.72222 | 2.163
[24 empty] | 72.57111 | 1.838 | 90.72222 | 2.163
[24 empty] | 72.57111 | 1.838 | 90.73611 | 2.163
[24 empty] | 72.57111 | 1.838 | 90.73611 | 2.163
[24 empty] | 72.57111 | 1.838 | 90.73611 | 2.163
[24 empty] | 72.57111 | 1.838 | 90.73611 | 2.163
[24 empty] | 72.57111 | 1.838 | 90.73611 | 2.163
[24 empty] | 72.62667 | 1.838 | 90.75 | 2.163
[24 empty] | 72.62667 | 1.838 | 90.75 | 2.163
[24 empty] | 72.62667 | 1.838 | 90.75 | 2.163
[24 empty] | 72.62667 | 1.838 | 90.75 | 2.163
[24 empty] | 72.62667 | 1.838 | 90.75 | 2.163
[24 empty] | 72.62667 | 1.838 | 90.76389 | 2.163
[24 empty] | 72.62667 | 1.838 | 90.76389 | 2.163
[24 empty] | 72.62667 | 1.838 | 90.76389 | 2.163
[24 empty] | 72.62667 | 1.839 | 90.76389 | 2.163
[24 empty] | 72.62667 | 1.839 | 90.76389 | 2.163
[24 empty] | 72.62667 | 1.839 | 90.77778 | 2.163
[24 empty] | 72.62667 | 1.839 | 90.77778 | 2.163
[24 empty] | 72.62667 | 1.839 | 90.77778 | 2.162
[24 empty] | 72.62667 | 1.839 | 90.77778 | 2.163
[24 empty] | 72.62667 | 1.838 | 90.77778 | 2.162
[24 empty] | 72.62667 | 1.839 | 90.79167 | 2.162
[24 empty] | 72.62667 | 1.839 | 90.79167 | 2.162
[24 empty] | 72.62667 | 1.838 | 90.79167 | 2.162
[24 empty] | 72.62667 | 1.838 | 90.79167 | 2.162
[24 empty] | 72.62667 | 1.838 | 90.79167 | 2.162
[24 empty] | 72.62667 | 1.838 | 90.80556 | 2.162
[24 empty] | 72.62667 | 1.838 | 90.80556 | 2.162
[24 empty] | 72.62667 | 1.838 | 90.80556 | 2.162
[24 empty] | 72.62667 | 1.838 | 90.80556 | 2.162
[24 empty] | 72.62667 | 1.837 | 90.80556 | 2.162
[24 empty] | 72.68222 | 1.837 | 90.81944 | 2.162
[24 empty] | 72.68222 | 1.837 | 90.81944 | 2.162
[24 empty] | 72.68222 | 1.838 | 90.81944 | 2.162
[24 empty] | 72.68222 | 1.838 | 90.81944 | 2.162
[24 empty] | 72.68222 | 1.838 | 90.81944 | 2.162
[24 empty] | 72.68222 | 1.838 | 90.83333 | 2.162
[24 empty] | 72.68222 | 1.838 | 90.83333 | 2.162
[24 empty] | 72.68222 | 1.838 | 90.83333 | 2.162
[24 empty] | 72.68222 | 1.838 | 90.83333 | 2.162
[24 empty] | 72.68222 | 1.838 | 90.83333 | 2.162
[24 empty] | 72.68222 | 1.838 | 90.84722 | 2.162
[24 empty] | 72.68222 | 1.838 | 90.84722 | 2.162
[24 empty] | 72.68222 | 1.838 | 90.84722 | 2.162
[24 empty] | 72.68222 | 1.838 | 90.84722 | 2.162
[24 empty] | 72.68222 | 1.838 | 90.84722 | 2.162
[24 empty] | 72.68222 | 1.838 | 90.86111 | 2.162
[24 empty] | 72.68222 | 1.838 | 90.86111 | 2.161
[24 empty] | 72.68222 | 1.838 | 90.86111 | 2.161
[24 empty] | 72.68222 | 1.837 | 90.86111 | 2.161
[24 empty] | 72.68222 | 1.837 | 90.86111 | 2.161
[24 empty] | 72.68222 | 1.837 | 90.875 | 2.161
[24 empty] | 72.68222 | 1.837 | 90.875 | 2.161
[24 empty] | 72.68222 | 1.837 | 90.875 | 2.161
[24 empty] | 72.68222 | 1.837 | 90.875 | 2.161
[24 empty] | 72.68222 | 1.837 | 90.875 | 2.161
[24 empty] | 72.73778 | 1.837 | 90.88889 | 2.161
[24 empty] | 72.73778 | 1.837 | 90.88889 | 2.161
[24 empty] | 72.73778 | 1.837 | 90.88889 | 2.161
[24 empty] | 72.73778 | 1.838 | 90.88889 | 2.161
[24 empty] | 72.73778 | 1.837 | 90.88889 | 2.161
[24 empty] | 72.73778 | 1.837 | 90.90278 | 2.161
[24 empty] | 72.73778 | 1.837 | 90.90278 | 2.161
[24 empty] | 72.73778 | 1.837 | 90.90278 | 2.161
[24 empty] | 72.73778 | 1.837 | 90.90278 | 2.161
[24 empty] | 72.73778 | 1.837 | 90.90278 | 2.161
[24 empty] | 72.73778 | 1.837 | 90.91667 | 2.161
[24 empty] | 72.73778 | 1.837 | 90.91667 | 2.161
[24 empty] | 72.73778 | 1.837 | 90.91667 | 2.161
[24 empty] | 72.73778 | 1.837 | 90.91667 | 2.161
[24 empty] | 72.73778 | 1.837 | 90.91667 | 2.161
[24 empty] | 72.73778 | 1.837 | 90.93056 | 2.16
[24 empty] | 72.73778 | 1.837 | 90.93056 | 2.16
[24 empty] | 72.73778 | 1.837 | 90.93056 | 2.16
[24 empty] | 72.73778 | 1.837 | 90.93056 | 2.16
[24 empty] | 72.73778 | 1.837 | 90.93056 | 2.16
[24 empty] | 72.73778 | 1.838 | 90.94444 | 2.16
[24 empty] | 72.73778 | 1.837 | 90.94444 | 2.161
[24 empty] | 72.73778 | 1.838 | 90.94444 | 2.161
[24 empty] | 72.73778 | 1.837 | 90.94444 | 2.161
[24 empty] | 72.73778 | 1.837 | 90.94444 | 2.161
[24 empty] | 72.79333 | 1.838 | 90.95833 | 2.161
[24 empty] | 72.79333 | 1.838 | 90.95833 | 2.161
[24 empty] | 72.79333 | 1.838 | 90.95833 | 2.161
[24 empty] | 72.79333 | 1.838 | 90.95833 | 2.161
[24 empty] | 72.79333 | 1.838 | 90.95833 | 2.161
[24 empty] | 72.79333 | 1.838 | 90.97222 | 2.161
[24 empty] | 72.79333 | 1.838 | 90.97222 | 2.161
[24 empty] | 72.79333 | 1.838 | 90.97222 | 2.161
[24 empty] | 72.79333 | 1.838 | 90.97222 | 2.161
[24 empty] | 72.79333 | 1.838 | 90.97222 | 2.161
[24 empty] | 72.79333 | 1.838 | 90.98611 | 2.161
[24 empty] | 72.79333 | 1.838 | 90.98611 | 2.161
[24 empty] | 72.79333 | 1.838 | 90.98611 | 2.161
[24 empty] | 72.79333 | 1.838 | 90.98611 | 2.161
[24 empty] | 72.79333 | 1.838 | 90.98611 | 2.161
[24 empty] | 72.79333 | 1.838 | 91 | 2.161
[24 empty] | 72.79333 | 1.838 | 91 | 2.162
[24 empty] | 72.79333 | 1.838 | 91 | 2.162
[24 empty] | 72.79333 | 1.838 | 91 | 2.162
[24 empty] | 72.79333 | 1.837 | 91 | 2.162
[24 empty] | 72.79333 | 1.838 | 91.01389 | 2.162
[24 empty] | 72.79333 | 1.837 | 91.01389 | 2.162
[24 empty] | 72.79333 | 1.837 | 91.01389 | 2.162
[24 empty] | 72.79333 | 1.838 | 91.01389 | 2.161
[24 empty] | 72.79333 | 1.839 | 91.01389 | 2.161
[24 empty] | 72.84889 | 1.839 | 91.02778 | 2.161
[24 empty] | 72.84889 | 1.839 | 91.02778 | 2.161
[24 empty] | 72.84889 | 1.839 | 91.02778 | 2.161
[24 empty] | 72.84889 | 1.838 | 91.02778 | 2.161
[24 empty] | 72.84889 | 1.838 | 91.02778 | 2.161
[24 empty] | 72.84889 | 1.838 | 91.04167 | 2.161
[24 empty] | 72.84889 | 1.838 | 91.04167 | 2.161
[24 empty] | 72.84889 | 1.838 | 91.04167 | 2.161
[24 empty] | 72.84889 | 1.838 | 91.04167 | 2.161
[24 empty] | 72.84889 | 1.838 | 91.04167 | 2.161
[24 empty] | 72.84889 | 1.838 | 91.05556 | 2.161
[24 empty] | 72.84889 | 1.838 | 91.05556 | 2.161
[24 empty] | 72.84889 | 1.838 | 91.05556 | 2.161
[24 empty] | 72.84889 | 1.838 | 91.05556 | 2.161
[24 empty] | 72.84889 | 1.837 | 91.05556 | 2.161
[24 empty] | 72.84889 | 1.837 | 91.06944 | 2.161
[24 empty] | 72.84889 | 1.837 | 91.06944 | 2.161
[24 empty] | 72.84889 | 1.837 | 91.06944 | 2.161
[24 empty] | 72.84889 | 1.837 | 91.06944 | 2.161
[24 empty] | 72.84889 | 1.837 | 91.06944 | 2.161
[24 empty] | 72.84889 | 1.837 | 91.08333 | 2.161
[24 empty] | 72.84889 | 1.837 | 91.08333 | 2.161
[24 empty] | 72.84889 | 1.837 | 91.08333 | 2.161
[24 empty] | 72.84889 | 1.837 | 91.08333 | 2.161
[24 empty] | 72.84889 | 1.837 | 91.08333 | 2.161
[24 empty] | 72.90444 | 1.838 | 91.09722 | 2.161
[24 empty] | 72.90444 | 1.838 | 91.09722 | 2.162
[24 empty] | 72.90444 | 1.838 | 91.09722 | 2.162
[24 empty] | 72.90444 | 1.837 | 91.09722 | 2.161
[24 empty] | 72.90444 | 1.837 | 91.09722 | 2.161
[24 empty] | 72.90444 | 1.837 | 91.11111 | 2.161
[24 empty] | 72.90444 | 1.837 | 91.11111 | 2.161
[24 empty] | 72.90444 | 1.837 | 91.11111 | 2.161
[24 empty] | 72.90444 | 1.838 | 91.11111 | 2.161
[24 empty] | 72.90444 | 1.838 | 91.11111 | 2.161
[24 empty] | 72.90444 | 1.838 | 91.125 | 2.161
[24 empty] | 72.90444 | 1.838 | 91.125 | 2.161
[24 empty] | 72.90444 | 1.838 | 91.125 | 2.161
[24 empty] | 72.90444 | 1.838 | 91.125 | 2.161
[24 empty] | 72.90444 | 1.837 | 91.125 | 2.161
[24 empty] | 72.90444 | 1.838 | 91.13889 | 2.161
[24 empty] | 72.90444 | 1.837 | 91.13889 | 2.161
[24 empty] | 72.90444 | 1.837 | 91.13889 | 2.161
[24 empty] | 72.90444 | 1.838 | 91.13889 | 2.161
[24 empty] | 72.90444 | 1.838 | 91.15278 | 2.161
[24 empty] | 72.90444 | 1.838 | 91.15278 | 2.161
[24 empty] | 72.90444 | 1.839 | 91.15278 | 2.161
[24 empty] | 72.90444 | 1.838 | 91.15278 | 2.161
[24 empty] | 72.90444 | 1.838 | 91.15278 | 2.161
[24 empty] | 72.90444 | 1.838 | 91.16667 | 2.161
[24 empty] | 72.96 | 1.838 | 91.16667 | 2.161
[24 empty] | 72.96 | 1.838 | 91.16667 | 2.161
[24 empty] | 72.96 | 1.838 | 91.16667 | 2.161
[24 empty] | 72.96 | 1.838 | 91.16667 | 2.161
[24 empty] | 72.96 | 1.837 | 91.18056 | 2.162
[24 empty] | 72.96 | 1.838 | 91.18056 | 2.161
[24 empty] | 72.96 | 1.838 | 91.18056 | 2.161
[24 empty] | 72.96 | 1.837 | 91.18056 | 2.161
[24 empty] | 72.96 | 1.837 | 91.18056 | 2.162
[24 empty] | 72.96 | 1.837 | 91.19444 | 2.162
[24 empty] | 72.96 | 1.837 | 91.19444 | 2.162
[24 empty] | 72.96 | 1.837 | 91.19444 | 2.162
[24 empty] | 72.96 | 1.837 | 91.19444 | 2.162
[24 empty] | 72.96 | 1.837 | 91.19444 | 2.162
[24 empty] | 72.96 | 1.837 | 91.20833 | 2.162
[24 empty] | 72.96 | 1.837 | 91.20833 | 2.162
[24 empty] | 72.96 | 1.837 | 91.20833 | 2.162
[24 empty] | 72.96 | 1.837 | 91.20833 | 2.162
[24 empty] | 72.96 | 1.837 | 91.20833 | 2.162
[24 empty] | 72.96 | 1.836 | 91.22222 | 2.162
[24 empty] | 72.96 | 1.837 | 91.22222 | 2.162
[24 empty] | 72.96 | 1.837 | 91.22222 | 2.162
[24 empty] | 72.96 | 1.837 | 91.22222 | 2.162
[24 empty] | 72.96 | 1.837 | 91.22222 | 2.162
[24 empty] | 72.96 | 1.837 | 91.23611 | 2.162
[24 empty] | 73.01556 | 1.838 | 91.23611 | 2.162
[24 empty] | 73.01556 | 1.838 | 91.23611 | 2.162
[24 empty] | 73.01556 | 1.839 | 91.23611 | 2.163
[24 empty] | 73.01556 | 1.839 | 91.23611 | 2.163
[24 empty] | 73.01556 | 1.839 | 91.25 | 2.163
[24 empty] | 73.01556 | 1.84 | 91.25 | 2.163
[24 empty] | 73.01556 | 1.84 | 91.25 | 2.163
[24 empty] | 73.01556 | 1.839 | 91.25 | 2.163
[24 empty] | 73.01556 | 1.839 | 91.25 | 2.163
[24 empty] | 73.01556 | 1.839 | 91.26389 | 2.163
[24 empty] | 73.01556 | 1.839 | 91.26389 | 2.163
[24 empty] | 73.01556 | 1.839 | 91.26389 | 2.163
[24 empty] | 73.01556 | 1.839 | 91.26389 | 2.163
[24 empty] | 73.01556 | 1.839 | 91.26389 | 2.163
[24 empty] | 73.01556 | 1.838 | 91.27778 | 2.163
[24 empty] | 73.01556 | 1.839 | 91.27778 | 2.163
[24 empty] | 73.01556 | 1.839 | 91.27778 | 2.163
[24 empty] | 73.01556 | 1.839 | 91.27778 | 2.163
[24 empty] | 73.01556 | 1.839 | 91.27778 | 2.163
[24 empty] | 73.01556 | 1.838 | 91.29167 | 2.163
[24 empty] | 73.01556 | 1.838 | 91.29167 | 2.163
[24 empty] | 73.01556 | 1.838 | 91.29167 | 2.163
[24 empty] | 73.01556 | 1.838 | 91.29167 | 2.163
[24 empty] | 73.01556 | 1.838 | 91.29167 | 2.163
[24 empty] | 73.01556 | 1.837 | 91.30556 | 2.163
[24 empty] | 73.07111 | 1.838 | 91.30556 | 2.164
[24 empty] | 73.07111 | 1.838 | 91.30556 | 2.164
[24 empty] | 73.07111 | 1.838 | 91.30556 | 2.164
[24 empty] | 73.07111 | 1.838 | 91.30556 | 2.164
[24 empty] | 73.07111 | 1.839 | 91.31944 | 2.164
[24 empty] | 73.07111 | 1.839 | 91.31944 | 2.164
[24 empty] | 73.07111 | 1.839 | 91.31944 | 2.164
[24 empty] | 73.07111 | 1.839 | 91.31944 | 2.164
[24 empty] | 73.07111 | 1.839 | 91.31944 | 2.164
[24 empty] | 73.07111 | 1.838 | 91.33333 | 2.164
[24 empty] | 73.07111 | 1.839 | 91.33333 | 2.164
[24 empty] | 73.07111 | 1.839 | 91.33333 | 2.164
[24 empty] | 73.07111 | 1.839 | 91.33333 | 2.164
[24 empty] | 73.07111 | 1.838 | 91.33333 | 2.164
[24 empty] | 73.07111 | 1.838 | 91.34722 | 2.164
[24 empty] | 73.07111 | 1.838 | 91.34722 | 2.164
[24 empty] | 73.07111 | 1.838 | 91.34722 | 2.164
[24 empty] | 73.07111 | 1.838 | 91.34722 | 2.164
[24 empty] | 73.07111 | 1.838 | 91.34722 | 2.164
[24 empty] | 73.07111 | 1.837 | 91.36111 | 2.164
[24 empty] | 73.07111 | 1.838 | 91.36111 | 2.164
[24 empty] | 73.07111 | 1.838 | 91.36111 | 2.164
[24 empty] | 73.07111 | 1.837 | 91.36111 | 2.164
[24 empty] | 73.07111 | 1.837 | 91.36111 | 2.164
[24 empty] | 73.07111 | 1.837 | 91.375 | 2.164
[24 empty] | 73.12667 | 1.837 | 91.375 | 2.164
[24 empty] | 73.12667 | 1.837 | 91.375 | 2.164
[24 empty] | 73.12667 | 1.837 | 91.375 | 2.164
[24 empty] | 73.12667 | 1.837 | 91.375 | 2.164
[24 empty] | 73.12667 | 1.837 | 91.38889 | 2.164
[24 empty] | 73.12667 | 1.837 | 91.38889 | 2.164
[24 empty] | 73.12667 | 1.837 | 91.38889 | 2.164
[24 empty] | 73.12667 | 1.838 | 91.38889 | 2.164
[24 empty] | 73.12667 | 1.838 | 91.38889 | 2.164
[24 empty] | 73.12667 | 1.838 | 91.40278 | 2.164
[24 empty] | 73.12667 | 1.838 | 91.40278 | 2.164
[24 empty] | 73.12667 | 1.838 | 91.40278 | 2.164
[24 empty] | 73.12667 | 1.838 | 91.40278 | 2.164
[24 empty] | 73.12667 | 1.837 | 91.40278 | 2.164
[24 empty] | 73.12667 | 1.837 | 91.41667 | 2.164
[24 empty] | 73.12667 | 1.838 | 91.41667 | 2.164
[24 empty] | 73.12667 | 1.838 | 91.41667 | 2.164
[24 empty] | 73.12667 | 1.838 | 91.41667 | 2.164
[24 empty] | 73.12667 | 1.837 | 91.41667 | 2.164
[24 empty] | 73.12667 | 1.837 | 91.43056 | 2.165
[24 empty] | 73.12667 | 1.837 | 91.43056 | 2.165
[24 empty] | 73.12667 | 1.837 | 91.43056 | 2.165
[24 empty] | 73.12667 | 1.837 | 91.43056 | 2.165
[24 empty] | 73.12667 | 1.837 | 91.43056 | 2.165
[24 empty] | 73.12667 | 1.837 | 91.44444 | 2.165
[24 empty] | 73.18222 | 1.837 | 91.44444 | 2.165
[24 empty] | 73.18222 | 1.837 | 91.44444 | 2.165
[24 empty] | 73.18222 | 1.837 | 91.44444 | 2.165
[24 empty] | 73.18222 | 1.837 | 91.44444 | 2.165
[24 empty] | 73.18222 | 1.837 | 91.45833 | 2.165
[24 empty] | 73.18222 | 1.837 | 91.45833 | 2.165
[24 empty] | 73.18222 | 1.838 | 91.45833 | 2.165
[24 empty] | 73.18222 | 1.838 | 91.45833 | 2.165
[24 empty] | 73.18222 | 1.838 | 91.45833 | 2.165
[24 empty] | 73.18222 | 1.838 | 91.47222 | 2.165
[24 empty] | 73.18222 | 1.838 | 91.47222 | 2.165
[24 empty] | 73.18222 | 1.838 | 91.47222 | 2.165
[24 empty] | 73.18222 | 1.838 | 91.47222 | 2.165
[24 empty] | 73.18222 | 1.837 | 91.47222 | 2.165
[24 empty] | 73.18222 | 1.837 | 91.48611 | 2.165
[24 empty] | 73.18222 | 1.838 | 91.48611 | 2.165
[24 empty] | 73.18222 | 1.838 | 91.48611 | 2.165
[24 empty] | 73.18222 | 1.838 | 91.48611 | 2.165
[24 empty] | 73.18222 | 1.838 | 91.48611 | 2.165
[24 empty] | 73.18222 | 1.838 | 91.5 | 2.165
[24 empty] | 73.18222 | 1.838 | 91.5 | 2.165
[24 empty] | 73.18222 | 1.838 | 91.5 | 2.165
[24 empty] | 73.18222 | 1.838 | 91.5 | 2.165
[24 empty] | 73.18222 | 1.838 | 91.5 | 2.165
[24 empty] | 73.18222 | 1.837 | 91.51389 | 2.166
[24 empty] | 73.23778 | 1.838 | 91.51389 | 2.166
[24 empty] | 73.23778 | 1.837 | 91.51389 | 2.166
[24 empty] | 73.23778 | 1.837 | 91.51389 | 2.166
[24 empty] | 73.23778 | 1.837 | 91.51389 | 2.166
[24 empty] | 73.23778 | 1.837 | 91.52778 | 2.166
[24 empty] | 73.23778 | 1.837 | 91.52778 | 2.166
[24 empty] | 73.23778 | 1.837 | 91.52778 | 2.166
[24 empty] | 73.23778 | 1.837 | 91.52778 | 2.166
[24 empty] | 73.23778 | 1.837 | 91.52778 | 2.166
[24 empty] | 73.23778 | 1.837 | 91.54167 | 2.166
[24 empty] | 73.23778 | 1.837 | 91.54167 | 2.166
[24 empty] | 73.23778 | 1.838 | 91.54167 | 2.166
[24 empty] | 73.23778 | 1.838 | 91.54167 | 2.166
[24 empty] | 73.23778 | 1.838 | 91.54167 | 2.166
[24 empty] | 73.23778 | 1.838 | 91.55556 | 2.166
[24 empty] | 73.23778 | 1.839 | 91.55556 | 2.166
[24 empty] | 73.23778 | 1.839 | 91.55556 | 2.165
[24 empty] | 73.23778 | 1.839 | 91.55556 | 2.166
[24 empty] | 73.23778 | 1.839 | 91.55556 | 2.166
[24 empty] | 73.23778 | 1.839 | 91.56944 | 2.166
[24 empty] | 73.23778 | 1.839 | 91.56944 | 2.166
[24 empty] | 73.23778 | 1.839 | 91.56944 | 2.166
[24 empty] | 73.23778 | 1.839 | 91.56944 | 2.166
[24 empty] | 73.23778 | 1.839 | 91.56944 | 2.166
[24 empty] | 73.23778 | 1.839 | 91.58333 | 2.166
[24 empty] | 73.29333 | 1.839 | 91.58333 | 2.166
[24 empty] | 73.29333 | 1.839 | 91.58333 | 2.166
[24 empty] | 73.29333 | 1.839 | 91.58333 | 2.166
[24 empty] | 73.29333 | 1.838 | 91.58333 | 2.166
[24 empty] | 73.29333 | 1.838 | 91.59722 | 2.166
[24 empty] | 73.29333 | 1.839 | 91.59722 | 2.166
[24 empty] | 73.29333 | 1.838 | 91.59722 | 2.165
[24 empty] | 73.29333 | 1.839 | 91.59722 | 2.165
[24 empty] | 73.29333 | 1.838 | 91.59722 | 2.166
[24 empty] | 73.29333 | 1.838 | 91.61111 | 2.166
[24 empty] | 73.29333 | 1.838 | 91.61111 | 2.166
[24 empty] | 73.29333 | 1.838 | 91.61111 | 2.166
[24 empty] | 73.29333 | 1.838 | 91.61111 | 2.166
[24 empty] | 73.29333 | 1.838 | 91.61111 | 2.166
[24 empty] | 73.29333 | 1.837 | 91.625 | 2.166
[24 empty] | 73.29333 | 1.838 | 91.625 | 2.167
[24 empty] | 73.29333 | 1.838 | 91.625 | 2.167
[24 empty] | 73.29333 | 1.838 | 91.625 | 2.167
[24 empty] | 73.29333 | 1.838 | 91.625 | 2.166
[24 empty] | 73.29333 | 1.838 | 91.63889 | 2.166
[24 empty] | 73.29333 | 1.838 | 91.63889 | 2.167
[24 empty] | 73.29333 | 1.838 | 91.63889 | 2.167
[24 empty] | 73.29333 | 1.838 | 91.63889 | 2.167
[24 empty] | 73.29333 | 1.839 | 91.63889 | 2.167
[24 empty] | 73.29333 | 1.838 | 91.65278 | 2.167
[24 empty] | 73.34889 | 1.838 | 91.65278 | 2.167
[24 empty] | 73.34889 | 1.838 | 91.65278 | 2.166
[24 empty] | 73.34889 | 1.838 | 91.65278 | 2.166
[24 empty] | 73.34889 | 1.838 | 91.65278 | 2.166
[24 empty] | 73.34889 | 1.838 | 91.66667 | 2.166
[24 empty] | 73.34889 | 1.838 | 91.66667 | 2.166
[24 empty] | 73.34889 | 1.838 | 91.66667 | 2.166
[24 empty] | 73.34889 | 1.838 | 91.66667 | 2.166
[24 empty] | 73.34889 | 1.838 | 91.66667 | 2.167
[24 empty] | 73.34889 | 1.838 | 91.68056 | 2.167
[24 empty] | 73.34889 | 1.838 | 91.68056 | 2.167
[24 empty] | 73.34889 | 1.838 | 91.68056 | 2.167
[24 empty] | 73.34889 | 1.838 | 91.68056 | 2.167
[24 empty] | 73.34889 | 1.838 | 91.68056 | 2.167
[24 empty] | 73.34889 | 1.838 | 91.69444 | 2.167
[24 empty] | 73.34889 | 1.838 | 91.69444 | 2.167
[24 empty] | 73.34889 | 1.838 | 91.69444 | 2.166
[24 empty] | 73.34889 | 1.838 | 91.69444 | 2.166
[24 empty] | 73.34889 | 1.837 | 91.69444 | 2.166
[24 empty] | 73.34889 | 1.838 | 91.70833 | 2.167
[24 empty] | 73.34889 | 1.839 | 91.70833 | 2.168
[24 empty] | 73.34889 | 1.839 | 91.70833 | 2.166
[24 empty] | 73.34889 | 1.839 | 91.70833 | 2.165
[24 empty] | 73.34889 | 1.839 | 91.70833 | 2.165
[24 empty] | 73.34889 | 1.838 | 91.72222 | 2.165
[24 empty] | 73.40444 | 1.838 | 91.72222 | 2.165
[24 empty] | 73.40444 | 1.838 | 91.72222 | 2.165
[24 empty] | 73.40444 | 1.838 | 91.72222 | 2.165
[24 empty] | 73.40444 | 1.838 | 91.72222 | 2.166
[24 empty] | 73.40444 | 1.838 | 91.73611 | 2.165
[24 empty] | 73.40444 | 1.838 | 91.73611 | 2.165
[24 empty] | 73.40444 | 1.838 | 91.73611 | 2.164
[24 empty] | 73.40444 | 1.838 | 91.73611 | 2.163
[24 empty] | 73.40444 | 1.838 | 91.73611 | 2.163
[24 empty] | 73.40444 | 1.837 | 91.75 | 2.164
[24 empty] | 73.40444 | 1.838 | 91.75 | 2.164
[24 empty] | 73.40444 | 1.838 | 91.75 | 2.165
[24 empty] | 73.40444 | 1.838 | 91.75 | 2.163
[24 empty] | 73.40444 | 1.837 | 91.75 | 2.163
[24 empty] | 73.40444 | 1.837 | 91.76389 | 2.163
[24 empty] | 73.40444 | 1.838 | 91.76389 | 2.163
[24 empty] | 73.40444 | 1.838 | 91.76389 | 2.163
[24 empty] | 73.40444 | 1.838 | 91.76389 | 2.163
[24 empty] | 73.40444 | 1.838 | 91.76389 | 2.163
[24 empty] | 73.40444 | 1.838 | 91.77778 | 2.163
[24 empty] | 73.40444 | 1.838 | 91.77778 | 2.163
[24 empty] | 73.40444 | 1.838 | 91.77778 | 2.163
[24 empty] | 73.40444 | 1.838 | 91.77778 | 2.163
[24 empty] | 73.40444 | 1.838 | 91.77778 | 2.162
[24 empty] | 73.40444 | 1.838 | 91.79167 | 2.162
[24 empty] | 73.46 | 1.838 | 91.79167 | 2.163
[24 empty] | 73.46 | 1.838 | 91.79167 | 2.163
[24 empty] | 73.46 | 1.838 | 91.79167 | 2.162
[24 empty] | 73.46 | 1.838 | 91.79167 | 2.161
[24 empty] | 73.46 | 1.838 | 91.80556 | 2.161
[24 empty] | 73.46 | 1.838 | 91.80556 | 2.162
[24 empty] | 73.46 | 1.838 | 91.80556 | 2.161
[24 empty] | 73.46 | 1.838 | 91.80556 | 2.162
[24 empty] | 73.46 | 1.838 | 91.80556 | 2.162
[24 empty] | 73.46 | 1.838 | 91.81944 | 2.162
[24 empty] | 73.46 | 1.839 | 91.81944 | 2.162
[24 empty] | 73.46 | 1.839 | 91.81944 | 2.162
[24 empty] | 73.46 | 1.839 | 91.81944 | 2.162
[24 empty] | 73.46 | 1.838 | 91.81944 | 2.162
[24 empty] | 73.46 | 1.838 | 91.83333 | 2.162
[24 empty] | 73.46 | 1.838 | 91.83333 | 2.162
[24 empty] | 73.46 | 1.838 | 91.83333 | 2.161
[24 empty] | 73.46 | 1.838 | 91.83333 | 2.161
[24 empty] | 73.46 | 1.838 | 91.83333 | 2.162
[24 empty] | 73.46 | 1.838 | 91.84722 | 2.162
[24 empty] | 73.46 | 1.838 | 91.84722 | 2.162
[24 empty] | 73.46 | 1.838 | 91.84722 | 2.162
[24 empty] | 73.46 | 1.838 | 91.84722 | 2.163
[24 empty] | 73.46 | 1.838 | 91.84722 | 2.163
[24 empty] | 73.46 | 1.838 | 91.86111 | 2.163
[24 empty] | 73.51556 | 1.838 | 91.86111 | 2.163
[24 empty] | 73.51556 | 1.839 | 91.86111 | 2.163
[24 empty] | 73.51556 | 1.839 | 91.86111 | 2.163
[24 empty] | 73.51556 | 1.839 | 91.86111 | 2.163
[24 empty] | 73.51556 | 1.839 | 91.875 | 2.163
[24 empty] | 73.51556 | 1.839 | 91.875 | 2.163
[24 empty] | 73.51556 | 1.839 | 91.875 | 2.163
[24 empty] | 73.51556 | 1.839 | 91.875 | 2.163
[24 empty] | 73.51556 | 1.838 | 91.875 | 2.163
[24 empty] | 73.51556 | 1.838 | 91.88889 | 2.163
[24 empty] | 73.51556 | 1.838 | 91.88889 | 2.163
[24 empty] | 73.51556 | 1.838 | 91.88889 | 2.163
[24 empty] | 73.51556 | 1.838 | 91.88889 | 2.163
[24 empty] | 73.51556 | 1.838 | 91.88889 | 2.163
[24 empty] | 73.51556 | 1.838 | 91.90278 | 2.164
[24 empty] | 73.51556 | 1.838 | 91.90278 | 2.164
[24 empty] | 73.51556 | 1.838 | 91.90278 | 2.164
[24 empty] | 73.51556 | 1.839 | 91.90278 | 2.164
[24 empty] | 73.51556 | 1.839 | 91.90278 | 2.164
[24 empty] | 73.51556 | 1.838 | 91.91667 | 2.164
[24 empty] | 73.51556 | 1.839 | 91.91667 | 2.164
[24 empty] | 73.51556 | 1.838 | 91.91667 | 2.164
[24 empty] | 73.51556 | 1.838 | 91.91667 | 2.164
[24 empty] | 73.51556 | 1.838 | 91.91667 | 2.164
[24 empty] | 73.51556 | 1.838 | 91.93056 | 2.163
[24 empty] | 73.57111 | 1.838 | 91.93056 | 2.163
[24 empty] | 73.57111 | 1.838 | 91.93056 | 2.162
[24 empty] | 73.57111 | 1.838 | 91.93056 | 2.162
[24 empty] | 73.57111 | 1.838 | 91.93056 | 2.162
[24 empty] | 73.57111 | 1.837 | 91.94444 | 2.163
[24 empty] | 73.57111 | 1.838 | 91.94444 | 2.163
[24 empty] | 73.57111 | 1.838 | 91.94444 | 2.163
[24 empty] | 73.57111 | 1.838 | 91.94444 | 2.163
[24 empty] | 73.57111 | 1.838 | 91.94444 | 2.163
[24 empty] | 73.57111 | 1.838 | 91.95833 | 2.163
[24 empty] | 73.57111 | 1.838 | 91.95833 | 2.163
[24 empty] | 73.57111 | 1.838 | 91.95833 | 2.163
[24 empty] | 73.57111 | 1.838 | 91.95833 | 2.163
[24 empty] | 73.57111 | 1.838 | 91.95833 | 2.163
[24 empty] | 73.57111 | 1.838 | 91.97222 | 2.163
[24 empty] | 73.57111 | 1.838 | 91.97222 | 2.163
[24 empty] | 73.57111 | 1.838 | 91.97222 | 2.163
[24 empty] | 73.57111 | 1.838 | 91.97222 | 2.163
[24 empty] | 73.57111 | 1.837 | 91.97222 | 2.163
[24 empty] | 73.57111 | 1.837 | 91.98611 | 2.163
[24 empty] | 73.57111 | 1.837 | 91.98611 | 2.163
[24 empty] | 73.57111 | 1.837 | 91.98611 | 2.163
[24 empty] | 73.57111 | 1.837 | 91.98611 | 2.163
[24 empty] | 73.57111 | 1.837 | 91.98611 | 2.163
[24 empty] | 73.57111 | 1.837 | 92 | 2.163
[24 empty] | 73.62667 | 1.837 | 92 | 2.163
[24 empty] | 73.62667 | 1.837 | 92 | 2.163
[24 empty] | 73.62667 | 1.837 | 92 | 2.163
[24 empty] | 73.62667 | 1.837 | 92 | 2.163
[24 empty] | 73.62667 | 1.837 | 92.01389 | 2.162
[24 empty] | 73.62667 | 1.837 | 92.01389 | 2.162
[24 empty] | 73.62667 | 1.837 | 92.01389 | 2.162
[24 empty] | 73.62667 | 1.837 | 92.01389 | 2.162
[24 empty] | 73.62667 | 1.837 | 92.01389 | 2.162
[24 empty] | 73.62667 | 1.836 | 92.02778 | 2.162
[24 empty] | 73.62667 | 1.837 | 92.02778 | 2.162
[24 empty] | 73.62667 | 1.837 | 92.02778 | 2.162
[24 empty] | 73.62667 | 1.837 | 92.02778 | 2.162
[24 empty] | 73.62667 | 1.836 | 92.02778 | 2.162
[24 empty] | 73.62667 | 1.836 | 92.04167 | 2.162
[24 empty] | 73.62667 | 1.836 | 92.04167 | 2.162
[24 empty] | 73.62667 | 1.836 | 92.04167 | 2.162
[24 empty] | 73.62667 | 1.836 | 92.04167 | 2.162
[24 empty] | 73.62667 | 1.836 | 92.04167 | 2.162
[24 empty] | 73.62667 | 1.837 | 92.05556 | 2.162
[24 empty] | 73.62667 | 1.837 | 92.05556 | 2.162
[24 empty] | 73.62667 | 1.837 | 92.05556 | 2.162
[24 empty] | 73.62667 | 1.837 | 92.05556 | 2.161
[24 empty] | 73.62667 | 1.837 | 92.05556 | 2.161
[24 empty] | 73.62667 | 1.836 | 92.06944 | 2.161
[24 empty] | 73.68222 | 1.837 | 92.06944 | 2.161
[24 empty] | 73.68222 | 1.836 | 92.06944 | 2.161
[24 empty] | 73.68222 | 1.837 | 92.06944 | 2.162
[24 empty] | 73.68222 | 1.836 | 92.06944 | 2.162
[24 empty] | 73.68222 | 1.837 | 92.08333 | 2.162
[24 empty] | 73.68222 | 1.837 | 92.08333 | 2.162
[24 empty] | 73.68222 | 1.838 | 92.08333 | 2.162
[24 empty] | 73.68222 | 1.838 | 92.08333 | 2.162
[24 empty] | 73.68222 | 1.838 | 92.08333 | 2.162
[24 empty] | 73.68222 | 1.838 | 92.09722 | 2.162
[24 empty] | 73.68222 | 1.838 | 92.09722 | 2.162
[24 empty] | 73.68222 | 1.838 | 92.09722 | 2.162
[24 empty] | 73.68222 | 1.838 | 92.09722 | 2.162
[24 empty] | 73.68222 | 1.837 | 92.09722 | 2.162
[24 empty] | 73.68222 | 1.837 | 92.11111 | 2.162
[24 empty] | 73.68222 | 1.837 | 92.11111 | 2.162
[24 empty] | 73.68222 | 1.837 | 92.11111 | 2.162
[24 empty] | 73.68222 | 1.837 | 92.11111 | 2.162
[24 empty] | 73.68222 | 1.837 | 92.11111 | 2.162
[24 empty] | 73.68222 | 1.838 | 92.125 | 2.162
[24 empty] | 73.68222 | 1.838 | 92.125 | 2.162
[24 empty] | 73.68222 | 1.838 | 92.125 | 2.162
[24 empty] | 73.68222 | 1.838 | 92.125 | 2.162
[24 empty] | 73.68222 | 1.838 | 92.125 | 2.162
[24 empty] | 73.68222 | 1.837 | 92.13889 | 2.162
[24 empty] | 73.73778 | 1.838 | 92.13889 | 2.162
[24 empty] | 73.73778 | 1.838 | 92.13889 | 2.162
[24 empty] | 73.73778 | 1.838 | 92.13889 | 2.162
[24 empty] | 73.73778 | 1.837 | 92.13889 | 2.162
[24 empty] | 73.73778 | 1.837 | 92.15278 | 2.161
[24 empty] | 73.73778 | 1.837 | 92.15278 | 2.161
[24 empty] | 73.73778 | 1.837 | 92.15278 | 2.161
[24 empty] | 73.73778 | 1.837 | 92.15278 | 2.162
[24 empty] | 73.73778 | 1.836 | 92.15278 | 2.162
[24 empty] | 73.73778 | 1.836 | 92.16667 | 2.162
[24 empty] | 73.73778 | 1.836 | 92.16667 | 2.162
[24 empty] | 73.73778 | 1.836 | 92.16667 | 2.162
[24 empty] | 73.73778 | 1.836 | 92.16667 | 2.162
[24 empty] | 73.73778 | 1.836 | 92.16667 | 2.162
[24 empty] | 73.73778 | 1.836 | 92.18056 | 2.162
[24 empty] | 73.73778 | 1.837 | 92.18056 | 2.162
[24 empty] | 73.73778 | 1.837 | 92.18056 | 2.162
[24 empty] | 73.73778 | 1.838 | 92.18056 | 2.162
[24 empty] | 73.73778 | 1.838 | 92.18056 | 2.162
[24 empty] | 73.73778 | 1.838 | 92.19444 | 2.162
[24 empty] | 73.73778 | 1.838 | 92.19444 | 2.162
[24 empty] | 73.73778 | 1.838 | 92.19444 | 2.162
[24 empty] | 73.73778 | 1.838 | 92.19444 | 2.162
[24 empty] | 73.73778 | 1.837 | 92.19444 | 2.162
[24 empty] | 73.73778 | 1.837 | 92.20833 | 2.162
[24 empty] | 73.79333 | 1.837 | 92.20833 | 2.162
[24 empty] | 73.79333 | 1.837 | 92.20833 | 2.163
[24 empty] | 73.79333 | 1.838 | 92.20833 | 2.163
[24 empty] | 73.79333 | 1.839 | 92.20833 | 2.163
[24 empty] | 73.79333 | 1.839 | 92.22222 | 2.163
[24 empty] | 73.79333 | 1.839 | 92.22222 | 2.163
[24 empty] | 73.79333 | 1.839 | 92.22222 | 2.163
[24 empty] | 73.79333 | 1.839 | 92.22222 | 2.163
[24 empty] | 73.79333 | 1.839 | 92.22222 | 2.163
[24 empty] | 73.79333 | 1.838 | 92.23611 | 2.163
[24 empty] | 73.79333 | 1.839 | 92.23611 | 2.163
[24 empty] | 73.79333 | 1.839 | 92.23611 | 2.163
[24 empty] | 73.79333 | 1.839 | 92.23611 | 2.163
[24 empty] | 73.79333 | 1.838 | 92.23611 | 2.163
[24 empty] | 73.79333 | 1.838 | 92.25 | 2.163
[24 empty] | 73.79333 | 1.838 | 92.25 | 2.163
[24 empty] | 73.79333 | 1.839 | 92.25 | 2.163
[24 empty] | 73.79333 | 1.838 | 92.25 | 2.163
[24 empty] | 73.79333 | 1.838 | 92.25 | 2.163
[24 empty] | 73.79333 | 1.838 | 92.26389 | 2.163
[24 empty] | 73.79333 | 1.839 | 92.26389 | 2.163
[24 empty] | 73.79333 | 1.839 | 92.26389 | 2.163
[24 empty] | 73.79333 | 1.839 | 92.26389 | 2.163
[24 empty] | 73.79333 | 1.838 | 92.26389 | 2.163
[24 empty] | 73.79333 | 1.838 | 92.27778 | 2.163
[24 empty] | 73.84889 | 1.838 | 92.27778 | 2.163
[24 empty] | 73.84889 | 1.838 | 92.27778 | 2.163
[24 empty] | 73.84889 | 1.838 | 92.27778 | 2.163
[24 empty] | 73.84889 | 1.838 | 92.27778 | 2.163
[24 empty] | 73.84889 | 1.838 | 92.29167 | 2.163
[24 empty] | 73.84889 | 1.838 | 92.29167 | 2.163
[24 empty] | 73.84889 | 1.837 | 92.29167 | 2.164
[24 empty] | 73.84889 | 1.838 | 92.29167 | 2.164
[24 empty] | 73.84889 | 1.838 | 92.29167 | 2.164
[24 empty] | 73.84889 | 1.838 | 92.30556 | 2.164
[24 empty] | 73.84889 | 1.838 | 92.30556 | 2.164
[24 empty] | 73.84889 | 1.839 | 92.30556 | 2.164
[24 empty] | 73.84889 | 1.839 | 92.30556 | 2.164
[24 empty] | 73.84889 | 1.838 | 92.30556 | 2.164
[24 empty] | 73.84889 | 1.838 | 92.31944 | 2.164
[24 empty] | 73.84889 | 1.838 | 92.31944 | 2.164
[24 empty] | 73.84889 | 1.838 | 92.31944 | 2.164
[24 empty] | 73.84889 | 1.838 | 92.31944 | 2.164
[24 empty] | 73.84889 | 1.838 | 92.31944 | 2.164
[24 empty] | 73.84889 | 1.838 | 92.33333 | 2.164
[24 empty] | 73.84889 | 1.838 | 92.33333 | 2.164
[24 empty] | 73.84889 | 1.838 | 92.33333 | 2.164
[24 empty] | 73.84889 | 1.838 | 92.33333 | 2.164
[24 empty] | 73.84889 | 1.838 | 92.33333 | 2.164
[24 empty] | 73.84889 | 1.838 | 92.34722 | 2.164
[24 empty] | 73.90444 | 1.838 | 92.34722 | 2.164
[24 empty] | 73.90444 | 1.838 | 92.34722 | 2.164
[24 empty] | 73.90444 | 1.838 | 92.34722 | 2.164
[24 empty] | 73.90444 | 1.837 | 92.34722 | 2.164
[24 empty] | 73.90444 | 1.837 | 92.36111 | 2.164
[24 empty] | 73.90444 | 1.837 | 92.36111 | 2.164
[24 empty] | 73.90444 | 1.837 | 92.36111 | 2.164
[24 empty] | 73.90444 | 1.837 | 92.36111 | 2.164
[24 empty] | 73.90444 | 1.837 | 92.36111 | 2.164
[24 empty] | 73.90444 | 1.837 | 92.375 | 2.164
[24 empty] | 73.90444 | 1.837 | 92.375 | 2.164
[24 empty] | 73.90444 | 1.837 | 92.375 | 2.165
[24 empty] | 73.90444 | 1.837 | 92.375 | 2.165
[24 empty] | 73.90444 | 1.837 | 92.375 | 2.165
[24 empty] | 73.90444 | 1.837 | 92.38889 | 2.165
[24 empty] | 73.90444 | 1.837 | 92.38889 | 2.165
[24 empty] | 73.90444 | 1.837 | 92.38889 | 2.165
[24 empty] | 73.90444 | 1.837 | 92.38889 | 2.165
[24 empty] | 73.90444 | 1.837 | 92.38889 | 2.165
[24 empty] | 73.90444 | 1.837 | 92.40278 | 2.165
[24 empty] | 73.90444 | 1.837 | 92.40278 | 2.165
[24 empty] | 73.90444 | 1.837 | 92.40278 | 2.165
[24 empty] | 73.90444 | 1.837 | 92.40278 | 2.165
[24 empty] | 73.90444 | 1.837 | 92.40278 | 2.165
[24 empty] | 73.90444 | 1.836 | 92.41667 | 2.165
[24 empty] | 73.96 | 1.837 | 92.41667 | 2.165
[24 empty] | 73.96 | 1.837 | 92.41667 | 2.165
[24 empty] | 73.96 | 1.837 | 92.41667 | 2.165
[24 empty] | 73.96 | 1.837 | 92.41667 | 2.165
[24 empty] | 73.96 | 1.837 | 92.43056 | 2.165
[24 empty] | 73.96 | 1.837 | 92.43056 | 2.165
[24 empty] | 73.96 | 1.837 | 92.43056 | 2.165
[24 empty] | 73.96 | 1.837 | 92.43056 | 2.165
[24 empty] | 73.96 | 1.837 | 92.43056 | 2.165
[24 empty] | 73.96 | 1.837 | 92.44444 | 2.165
[24 empty] | 73.96 | 1.837 | 92.44444 | 2.165
[24 empty] | 73.96 | 1.837 | 92.44444 | 2.165
[24 empty] | 73.96 | 1.838 | 92.44444 | 2.165
[24 empty] | 73.96 | 1.837 | 92.44444 | 2.165
[24 empty] | 73.96 | 1.837 | 92.45833 | 2.165
[24 empty] | 73.96 | 1.837 | 92.45833 | 2.165
[24 empty] | 73.96 | 1.838 | 92.45833 | 2.165
[24 empty] | 73.96 | 1.838 | 92.45833 | 2.165
[24 empty] | 73.96 | 1.838 | 92.45833 | 2.165
[24 empty] | 73.96 | 1.837 | 92.47222 | 2.165
[24 empty] | 73.96 | 1.838 | 92.47222 | 2.165
[24 empty] | 73.96 | 1.838 | 92.47222 | 2.165
[24 empty] | 73.96 | 1.838 | 92.47222 | 2.165
[24 empty] | 73.96 | 1.838 | 92.47222 | 2.165
[24 empty] | 73.96 | 1.837 | 92.48611 | 2.165
[24 empty] | 74.01556 | 1.838 | 92.48611 | 2.165
[24 empty] | 74.01556 | 1.838 | 92.48611 | 2.165
[24 empty] | 74.01556 | 1.837 | 92.48611 | 2.165
[24 empty] | 74.01556 | 1.837 | 92.48611 | 2.165
[24 empty] | 74.01556 | 1.838 | 92.5 | 2.165
[24 empty] | 74.01556 | 1.838 | 92.5 | 2.165
[24 empty] | 74.01556 | 1.838 | 92.5 | 2.165
[24 empty] | 74.01556 | 1.838 | 92.5 | 2.165
[24 empty] | 74.01556 | 1.838 | 92.5 | 2.165
[24 empty] | 74.01556 | 1.838 | 92.51389 | 2.165
[24 empty] | 74.01556 | 1.838 | 92.51389 | 2.165
[24 empty] | 74.01556 | 1.838 | 92.51389 | 2.165
[24 empty] | 74.01556 | 1.838 | 92.51389 | 2.165
[24 empty] | 74.01556 | 1.838 | 92.51389 | 2.165
[24 empty] | 74.01556 | 1.837 | 92.52778 | 2.165
[24 empty] | 74.01556 | 1.837 | 92.52778 | 2.165
[24 empty] | 74.01556 | 1.838 | 92.52778 | 2.165
[24 empty] | 74.01556 | 1.838 | 92.52778 | 2.165
[24 empty] | 74.01556 | 1.838 | 92.52778 | 2.166
[24 empty] | 74.01556 | 1.837 | 92.54167 | 2.166
[24 empty] | 74.01556 | 1.837 | 92.54167 | 2.166
[24 empty] | 74.01556 | 1.837 | 92.54167 | 2.166
[24 empty] | 74.01556 | 1.837 | 92.54167 | 2.166
[24 empty] | 74.01556 | 1.837 | 92.54167 | 2.166
[24 empty] | 74.01556 | 1.837 | 92.55556 | 2.166
[24 empty] | 74.07111 | 1.837 | 92.55556 | 2.166
[24 empty] | 74.07111 | 1.837 | 92.55556 | 2.166
[24 empty] | 74.07111 | 1.837 | 92.55556 | 2.166
[24 empty] | 74.07111 | 1.837 | 92.55556 | 2.166
[24 empty] | 74.07111 | 1.837 | 92.56944 | 2.166
[24 empty] | 74.07111 | 1.838 | 92.56944 | 2.166
[24 empty] | 74.07111 | 1.838 | 92.56944 | 2.166
[24 empty] | 74.07111 | 1.838 | 92.56944 | 2.166
[24 empty] | 74.07111 | 1.838 | 92.56944 | 2.166
[24 empty] | 74.07111 | 1.838 | 92.58333 | 2.166
[24 empty] | 74.07111 | 1.839 | 92.58333 | 2.166
[24 empty] | 74.07111 | 1.839 | 92.58333 | 2.166
[24 empty] | 74.07111 | 1.838 | 92.58333 | 2.167
[24 empty] | 74.07111 | 1.838 | 92.58333 | 2.167
[24 empty] | 74.07111 | 1.838 | 92.59722 | 2.167
[24 empty] | 74.07111 | 1.838 | 92.59722 | 2.167
[24 empty] | 74.07111 | 1.838 | 92.59722 | 2.167
[24 empty] | 74.07111 | 1.838 | 92.59722 | 2.167
[24 empty] | 74.07111 | 1.838 | 92.59722 | 2.167
[24 empty] | 74.07111 | 1.838 | 92.61111 | 2.167
[24 empty] | 74.07111 | 1.839 | 92.61111 | 2.167
[24 empty] | 74.07111 | 1.839 | 92.61111 | 2.167
[24 empty] | 74.07111 | 1.839 | 92.61111 | 2.167
[24 empty] | 74.07111 | 1.838 | 92.61111 | 2.167
[24 empty] | 74.07111 | 1.838 | 92.625 | 2.167
[24 empty] | 74.12667 | 1.838 | 92.625 | 2.167
[24 empty] | 74.12667 | 1.838 | 92.625 | 2.167
[24 empty] | 74.12667 | 1.838 | 92.625 | 2.167
[24 empty] | 74.12667 | 1.838 | 92.625 | 2.167
[24 empty] | 74.12667 | 1.837 | 92.63889 | 2.167
[24 empty] | 74.12667 | 1.838 | 92.63889 | 2.167
[24 empty] | 74.12667 | 1.838 | 92.63889 | 2.167
[24 empty] | 74.12667 | 1.838 | 92.63889 | 2.167
[24 empty] | 74.12667 | 1.837 | 92.63889 | 2.168
[24 empty] | 74.12667 | 1.837 | 92.65278 | 2.168
[24 empty] | 74.12667 | 1.838 | 92.65278 | 2.168
[24 empty] | 74.12667 | 1.837 | 92.65278 | 2.168
[24 empty] | 74.12667 | 1.837 | 92.65278 | 2.168
[24 empty] | 74.12667 | 1.837 | 92.65278 | 2.168
[24 empty] | 74.12667 | 1.837 | 92.66667 | 2.168
[24 empty] | 74.12667 | 1.838 | 92.66667 | 2.168
[24 empty] | 74.12667 | 1.838 | 92.66667 | 2.168
[24 empty] | 74.12667 | 1.838 | 92.66667 | 2.168
[24 empty] | 74.12667 | 1.837 | 92.66667 | 2.168
[24 empty] | 74.12667 | 1.837 | 92.68056 | 2.168
[24 empty] | 74.12667 | 1.838 | 92.68056 | 2.168
[24 empty] | 74.12667 | 1.838 | 92.68056 | 2.168
[24 empty] | 74.12667 | 1.838 | 92.68056 | 2.168
[24 empty] | 74.12667 | 1.838 | 92.68056 | 2.168
[24 empty] | 74.18222 | 1.838 | 92.69444 | 2.168
[24 empty] | 74.18222 | 1.839 | 92.69444 | 2.168
[24 empty] | 74.18222 | 1.839 | 92.69444 | 2.168
[24 empty] | 74.18222 | 1.839 | 92.69444 | 2.168
[24 empty] | 74.18222 | 1.838 | 92.69444 | 2.168
[24 empty] | 74.18222 | 1.838 | 92.70833 | 2.168
[24 empty] | 74.18222 | 1.838 | 92.70833 | 2.168
[24 empty] | 74.18222 | 1.838 | 92.70833 | 2.168
[24 empty] | 74.18222 | 1.838 | 92.70833 | 2.168
[24 empty] | 74.18222 | 1.838 | 92.70833 | 2.168
[24 empty] | 74.18222 | 1.838 | 92.72222 | 2.168
[24 empty] | 74.18222 | 1.838 | 92.72222 | 2.168
[24 empty] | 74.18222 | 1.838 | 92.72222 | 2.168
[24 empty] | 74.18222 | 1.838 | 92.72222 | 2.168
[24 empty] | 74.18222 | 1.837 | 92.72222 | 2.168
[24 empty] | 74.18222 | 1.837 | 92.73611 | 2.168
[24 empty] | 74.18222 | 1.838 | 92.73611 | 2.168
[24 empty] | 74.18222 | 1.838 | 92.73611 | 2.168
[24 empty] | 74.18222 | 1.838 | 92.73611 | 2.168
[24 empty] | 74.18222 | 1.838 | 92.73611 | 2.168
[24 empty] | 74.18222 | 1.838 | 92.75 | 2.168
[24 empty] | 74.18222 | 1.838 | 92.75 | 2.168
[24 empty] | 74.18222 | 1.838 | 92.75 | 2.168
[24 empty] | 74.18222 | 1.838 | 92.75 | 2.168
[24 empty] | 74.18222 | 1.837 | 92.75 | 2.168
[24 empty] | 74.23778 | 1.837 | 92.76389 | 2.168
[24 empty] | 74.23778 | 1.837 | 92.76389 | 2.167
[24 empty] | 74.23778 | 1.837 | 92.76389 | 2.167
[24 empty] | 74.23778 | 1.837 | 92.76389 | 2.168
[24 empty] | 74.23778 | 1.838 | 92.76389 | 2.168
[24 empty] | 74.23778 | 1.838 | 92.77778 | 2.168
[24 empty] | 74.23778 | 1.839 | 92.77778 | 2.168
[24 empty] | 74.23778 | 1.838 | 92.77778 | 2.168
[24 empty] | 74.23778 | 1.838 | 92.77778 | 2.168
[24 empty] | 74.23778 | 1.839 | 92.77778 | 2.168
[24 empty] | 74.23778 | 1.838 | 92.79167 | 2.169
[24 empty] | 74.23778 | 1.838 | 92.79167 | 2.168
[24 empty] | 74.23778 | 1.838 | 92.79167 | 2.166
[24 empty] | 74.23778 | 1.838 | 92.79167 | 2.166
[24 empty] | 74.23778 | 1.838 | 92.79167 | 2.166
[24 empty] | 74.23778 | 1.838 | 92.80556 | 2.167
[24 empty] | 74.23778 | 1.839 | 92.80556 | 2.167
[24 empty] | 74.23778 | 1.839 | 92.80556 | 2.167
[24 empty] | 74.23778 | 1.838 | 92.80556 | 2.167
[24 empty] | 74.23778 | 1.838 | 92.80556 | 2.165
[24 empty] | 74.23778 | 1.838 | 92.81944 | 2.166
[24 empty] | 74.23778 | 1.838 | 92.81944 | 2.166
[24 empty] | 74.23778 | 1.838 | 92.81944 | 2.166
[24 empty] | 74.23778 | 1.838 | 92.81944 | 2.166
[24 empty] | 74.23778 | 1.838 | 92.81944 | 2.165
[24 empty] | 74.29333 | 1.837 | 92.83333 | 2.165
[24 empty] | 74.29333 | 1.838 | 92.83333 | 2.164
[24 empty] | 74.29333 | 1.837 | 92.83333 | 2.164
[24 empty] | 74.29333 | 1.837 | 92.83333 | 2.164
[24 empty] | 74.29333 | 1.837 | 92.83333 | 2.165
[24 empty] | 74.29333 | 1.837 | 92.84722 | 2.165
[24 empty] | 74.29333 | 1.838 | 92.84722 | 2.164
[24 empty] | 74.29333 | 1.838 | 92.84722 | 2.164
[24 empty] | 74.29333 | 1.838 | 92.84722 | 2.164
[24 empty] | 74.29333 | 1.837 | 92.84722 | 2.165
[24 empty] | 74.29333 | 1.837 | 92.86111 | 2.166
[24 empty] | 74.29333 | 1.837 | 92.86111 | 2.166
[24 empty] | 74.29333 | 1.837 | 92.86111 | 2.166
[24 empty] | 74.29333 | 1.837 | 92.86111 | 2.166
[24 empty] | 74.29333 | 1.837 | 92.86111 | 2.166
[24 empty] | 74.29333 | 1.837 | 92.875 | 2.166
[24 empty] | 74.29333 | 1.839 | 92.875 | 2.166
[24 empty] | 74.29333 | 1.839 | 92.875 | 2.166
[24 empty] | 74.29333 | 1.839 | 92.875 | 2.166
[24 empty] | 74.29333 | 1.839 | 92.875 | 2.166
[24 empty] | 74.29333 | 1.839 | 92.88889 | 2.166
[24 empty] | 74.29333 | 1.839 | 92.88889 | 2.166
[24 empty] | 74.29333 | 1.839 | 92.88889 | 2.165
[24 empty] | 74.29333 | 1.839 | 92.88889 | 2.165
[24 empty] | 74.29333 | 1.838 | 92.88889 | 2.166
[24 empty] | 74.34889 | 1.838 | 92.90278 | 2.166
[24 empty] | 74.34889 | 1.839 | 92.90278 | 2.166
[24 empty] | 74.34889 | 1.839 | 92.90278 | 2.166
[24 empty] | 74.34889 | 1.838 | 92.90278 | 2.166
[24 empty] | 74.34889 | 1.838 | 92.90278 | 2.166
[24 empty] | 74.34889 | 1.838 | 92.91667 | 2.165
[24 empty] | 74.34889 | 1.838 | 92.91667 | 2.165
[24 empty] | 74.34889 | 1.838 | 92.91667 | 2.165
[24 empty] | 74.34889 | 1.838 | 92.91667 | 2.165
[24 empty] | 74.34889 | 1.838 | 92.91667 | 2.165
[24 empty] | 74.34889 | 1.838 | 92.93056 | 2.165
[24 empty] | 74.34889 | 1.838 | 92.93056 | 2.165
[24 empty] | 74.34889 | 1.838 | 92.93056 | 2.165
[24 empty] | 74.34889 | 1.838 | 92.93056 | 2.164
[24 empty] | 74.34889 | 1.838 | 92.93056 | 2.164
[24 empty] | 74.34889 | 1.838 | 92.94444 | 2.164
[24 empty] | 74.34889 | 1.838 | 92.94444 | 2.164
[24 empty] | 74.34889 | 1.838 | 92.94444 | 2.164
[24 empty] | 74.34889 | 1.838 | 92.94444 | 2.164
[24 empty] | 74.34889 | 1.838 | 92.94444 | 2.164
[24 empty] | 74.34889 | 1.837 | 92.95833 | 2.164
[24 empty] | 74.34889 | 1.838 | 92.95833 | 2.164
[24 empty] | 74.34889 | 1.838 | 92.95833 | 2.164
[24 empty] | 74.34889 | 1.838 | 92.95833 | 2.164
[24 empty] | 74.34889 | 1.838 | 92.95833 | 2.164
[24 empty] | 74.40444 | 1.837 | 92.97222 | 2.164
[24 empty] | 74.40444 | 1.838 | 92.97222 | 2.164
[24 empty] | 74.40444 | 1.838 | 92.97222 | 2.164
[24 empty] | 74.40444 | 1.838 | 92.97222 | 2.164
[24 empty] | 74.40444 | 1.838 | 92.97222 | 2.164
[24 empty] | 74.40444 | 1.837 | 92.98611 | 2.163
[24 empty] | 74.40444 | 1.838 | 92.98611 | 2.163
[24 empty] | 74.40444 | 1.838 | 92.98611 | 2.163
[24 empty] | 74.40444 | 1.838 | 92.98611 | 2.163
[24 empty] | 74.40444 | 1.837 | 92.98611 | 2.163
[24 empty] | 74.40444 | 1.837 | 93 | 2.163
[24 empty] | 74.40444 | 1.837 | 93 | 2.163
[24 empty] | 74.40444 | 1.837 | 93 | 2.163
[24 empty] | 74.40444 | 1.838 | 93 | 2.163
[24 empty] | 74.40444 | 1.838 | 93 | 2.164
[24 empty] | 74.40444 | 1.838 | 93.01389 | 2.164
[24 empty] | 74.40444 | 1.838 | 93.01389 | 2.164
[24 empty] | 74.40444 | 1.838 | 93.01389 | 2.164
[24 empty] | 74.40444 | 1.838 | 93.01389 | 2.164
[24 empty] | 74.40444 | 1.837 | 93.01389 | 2.164
[24 empty] | 74.40444 | 1.837 | 93.02778 | 2.164
[24 empty] | 74.40444 | 1.837 | 93.02778 | 2.164
[24 empty] | 74.40444 | 1.837 | 93.02778 | 2.164
[24 empty] | 74.40444 | 1.837 | 93.02778 | 2.164
[24 empty] | 74.40444 | 1.837 | 93.02778 | 2.164
[24 empty] | 74.46 | 1.837 | 93.04167 | 2.164
[24 empty] | 74.46 | 1.838 | 93.04167 | 2.164
[24 empty] | 74.46 | 1.838 | 93.04167 | 2.164
[24 empty] | 74.46 | 1.838 | 93.04167 | 2.164
[24 empty] | 74.46 | 1.838 | 93.04167 | 2.164
[24 empty] | 74.46 | 1.837 | 93.05556 | 2.164
[24 empty] | 74.46 | 1.838 | 93.05556 | 2.164
[24 empty] | 74.46 | 1.838 | 93.05556 | 2.164
[24 empty] | 74.46 | 1.837 | 93.05556 | 2.164
[24 empty] | 74.46 | 1.837 | 93.05556 | 2.164
[24 empty] | 74.46 | 1.837 | 93.06944 | 2.164
[24 empty] | 74.46 | 1.838 | 93.06944 | 2.164
[24 empty] | 74.46 | 1.838 | 93.06944 | 2.164
[24 empty] | 74.46 | 1.838 | 93.06944 | 2.164
[24 empty] | 74.46 | 1.838 | 93.06944 | 2.164
[24 empty] | 74.46 | 1.837 | 93.08333 | 2.164
[24 empty] | 74.46 | 1.838 | 93.08333 | 2.164
[24 empty] | 74.46 | 1.837 | 93.08333 | 2.164
[24 empty] | 74.46 | 1.838 | 93.08333 | 2.164
[24 empty] | 74.46 | 1.838 | 93.08333 | 2.164
[24 empty] | 74.46 | 1.838 | 93.09722 | 2.164
[24 empty] | 74.46 | 1.838 | 93.09722 | 2.164
[24 empty] | 74.46 | 1.839 | 93.09722 | 2.164
[24 empty] | 74.46 | 1.839 | 93.09722 | 2.164
[24 empty] | 74.46 | 1.838 | 93.09722 | 2.164
[24 empty] | 74.51556 | 1.838 | 93.11111 | 2.164
[24 empty] | 74.51556 | 1.839 | 93.11111 | 2.164
[24 empty] | 74.51556 | 1.839 | 93.11111 | 2.164
[24 empty] | 74.51556 | 1.839 | 93.11111 | 2.164
[24 empty] | 74.51556 | 1.839 | 93.11111 | 2.164
[24 empty] | 74.51556 | 1.839 | 93.125 | 2.164
[24 empty] | 74.51556 | 1.839 | 93.125 | 2.164
[24 empty] | 74.51556 | 1.839 | 93.125 | 2.164
[24 empty] | 74.51556 | 1.839 | 93.125 | 2.164
[24 empty] | 74.51556 | 1.839 | 93.125 | 2.164
[24 empty] | 74.51556 | 1.839 | 93.13889 | 2.164
[24 empty] | 74.51556 | 1.839 | 93.13889 | 2.164
[24 empty] | 74.51556 | 1.839 | 93.13889 | 2.164
[24 empty] | 74.51556 | 1.839 | 93.13889 | 2.164
[24 empty] | 74.51556 | 1.839 | 93.13889 | 2.164
[24 empty] | 74.51556 | 1.838 | 93.15278 | 2.164
[24 empty] | 74.51556 | 1.839 | 93.15278 | 2.164
[24 empty] | 74.51556 | 1.839 | 93.15278 | 2.164
[24 empty] | 74.51556 | 1.839 | 93.15278 | 2.164
[24 empty] | 74.51556 | 1.838 | 93.15278 | 2.164
[24 empty] | 74.51556 | 1.838 | 93.16667 | 2.164
[24 empty] | 74.51556 | 1.839 | 93.16667 | 2.164
[24 empty] | 74.51556 | 1.839 | 93.16667 | 2.164
[24 empty] | 74.51556 | 1.838 | 93.16667 | 2.164
[24 empty] | 74.51556 | 1.838 | 93.16667 | 2.164
[24 empty] | 74.57111 | 1.838 | 93.18056 | 2.164
[24 empty] | 74.57111 | 1.838 | 93.18056 | 2.164
[24 empty] | 74.57111 | 1.838 | 93.18056 | 2.164
[24 empty] | 74.57111 | 1.838 | 93.18056 | 2.164
[24 empty] | 74.57111 | 1.838 | 93.18056 | 2.164
[24 empty] | 74.57111 | 1.838 | 93.19444 | 2.164
[24 empty] | 74.57111 | 1.839 | 93.19444 | 2.164
[24 empty] | 74.57111 | 1.839 | 93.19444 | 2.164
[24 empty] | 74.57111 | 1.839 | 93.19444 | 2.164
[24 empty] | 74.57111 | 1.838 | 93.19444 | 2.164
[24 empty] | 74.57111 | 1.838 | 93.20833 | 2.164
[24 empty] | 74.57111 | 1.838 | 93.20833 | 2.164
[24 empty] | 74.57111 | 1.838 | 93.20833 | 2.164
[24 empty] | 74.57111 | 1.838 | 93.20833 | 2.164
[24 empty] | 74.57111 | 1.838 | 93.20833 | 2.164
[24 empty] | 74.57111 | 1.838 | 93.22222 | 2.164
[24 empty] | 74.57111 | 1.838 | 93.22222 | 2.164
[24 empty] | 74.57111 | 1.839 | 93.22222 | 2.164
[24 empty] | 74.57111 | 1.839 | 93.22222 | 2.164
[24 empty] | 74.57111 | 1.839 | 93.22222 | 2.164
[24 empty] | 74.57111 | 1.838 | 93.23611 | 2.164
[24 empty] | 74.57111 | 1.838 | 93.23611 | 2.164
[24 empty] | 74.57111 | 1.838 | 93.23611 | 2.164
[24 empty] | 74.57111 | 1.838 | 93.23611 | 2.164
[24 empty] | 74.57111 | 1.838 | 93.23611 | 2.164
[24 empty] | 74.62667 | 1.838 | 93.25 | 2.164
[24 empty] | 74.62667 | 1.838 | 93.25 | 2.164
[24 empty] | 74.62667 | 1.838 | 93.25 | 2.164
[24 empty] | 74.62667 | 1.838 | 93.25 | 2.164
[24 empty] | 74.62667 | 1.838 | 93.25 | 2.164
[24 empty] | 74.62667 | 1.837 | 93.26389 | 2.165
[24 empty] | 74.62667 | 1.838 | 93.26389 | 2.165
[24 empty] | 74.62667 | 1.838 | 93.26389 | 2.165
[24 empty] | 74.62667 | 1.838 | 93.26389 | 2.165
[24 empty] | 74.62667 | 1.838 | 93.26389 | 2.165
[24 empty] | 74.62667 | 1.838 | 93.27778 | 2.165
[24 empty] | 74.62667 | 1.838 | 93.27778 | 2.165
[24 empty] | 74.62667 | 1.838 | 93.27778 | 2.166
[24 empty] | 74.62667 | 1.838 | 93.27778 | 2.166
[24 empty] | 74.62667 | 1.838 | 93.27778 | 2.166
[24 empty] | 74.62667 | 1.837 | 93.29167 | 2.166
[24 empty] | 74.62667 | 1.837 | 93.29167 | 2.166
[24 empty] | 74.62667 | 1.837 | 93.29167 | 2.166
[24 empty] | 74.62667 | 1.837 | 93.29167 | 2.166
[24 empty] | 74.62667 | 1.838 | 93.29167 | 2.166
[24 empty] | 74.62667 | 1.838 | 93.30556 | 2.166
[24 empty] | 74.62667 | 1.839 | 93.30556 | 2.166
[24 empty] | 74.62667 | 1.839 | 93.30556 | 2.166
[24 empty] | 74.62667 | 1.839 | 93.30556 | 2.166
[24 empty] | 74.62667 | 1.839 | 93.30556 | 2.166
[24 empty] | 74.68222 | 1.838 | 93.31944 | 2.166
[24 empty] | 74.68222 | 1.838 | 93.31944 | 2.166
[24 empty] | 74.68222 | 1.838 | 93.31944 | 2.166
[24 empty] | 74.68222 | 1.838 | 93.31944 | 2.166
[24 empty] | 74.68222 | 1.838 | 93.31944 | 2.166
[24 empty] | 74.68222 | 1.838 | 93.33333 | 2.166
[24 empty] | 74.68222 | 1.838 | 93.33333 | 2.166
[24 empty] | 74.68222 | 1.838 | 93.33333 | 2.167
[24 empty] | 74.68222 | 1.838 | 93.33333 | 2.167
[24 empty] | 74.68222 | 1.838 | 93.33333 | 2.167
[24 empty] | 74.68222 | 1.838 | 93.34722 | 2.167
[24 empty] | 74.68222 | 1.838 | 93.34722 | 2.167
[24 empty] | 74.68222 | 1.838 | 93.34722 | 2.167
[24 empty] | 74.68222 | 1.838 | 93.34722 | 2.167
[24 empty] | 74.68222 | 1.838 | 93.34722 | 2.167
[24 empty] | 74.68222 | 1.837 | 93.36111 | 2.167
[24 empty] | 74.68222 | 1.838 | 93.36111 | 2.167
[24 empty] | 74.68222 | 1.838 | 93.36111 | 2.167
[24 empty] | 74.68222 | 1.837 | 93.36111 | 2.167
[24 empty] | 74.68222 | 1.837 | 93.36111 | 2.166
[24 empty] | 74.68222 | 1.837 | 93.375 | 2.166
[24 empty] | 74.68222 | 1.837 | 93.375 | 2.166
[24 empty] | 74.68222 | 1.838 | 93.375 | 2.166
[24 empty] | 74.68222 | 1.839 | 93.375 | 2.166
[24 empty] | 74.68222 | 1.839 | 93.375 | 2.166
[24 empty] | 74.73778 | 1.839 | 93.38889 | 2.166
[24 empty] | 74.73778 | 1.839 | 93.38889 | 2.166
[24 empty] | 74.73778 | 1.839 | 93.38889 | 2.166
[24 empty] | 74.73778 | 1.839 | 93.38889 | 2.166
[24 empty] | 74.73778 | 1.839 | 93.38889 | 2.167
[24 empty] | 74.73778 | 1.839 | 93.40278 | 2.167
[24 empty] | 74.73778 | 1.839 | 93.40278 | 2.167
[24 empty] | 74.73778 | 1.839 | 93.40278 | 2.167
[24 empty] | 74.73778 | 1.839 | 93.40278 | 2.167
[24 empty] | 74.73778 | 1.839 | 93.40278 | 2.167
[24 empty] | 74.73778 | 1.838 | 93.41667 | 2.167
[24 empty] | 74.73778 | 1.839 | 93.41667 | 2.167
[24 empty] | 74.73778 | 1.839 | 93.41667 | 2.167
[24 empty] | 74.73778 | 1.838 | 93.41667 | 2.167
[24 empty] | 74.73778 | 1.838 | 93.41667 | 2.167
[24 empty] | 74.73778 | 1.838 | 93.43056 | 2.167
[24 empty] | 74.73778 | 1.838 | 93.43056 | 2.167
[24 empty] | 74.73778 | 1.838 | 93.43056 | 2.167
[24 empty] | 74.73778 | 1.838 | 93.43056 | 2.167
[24 empty] | 74.73778 | 1.838 | 93.43056 | 2.167
[24 empty] | 74.73778 | 1.838 | 93.44444 | 2.167
[24 empty] | 74.73778 | 1.839 | 93.44444 | 2.167
[24 empty] | 74.73778 | 1.839 | 93.44444 | 2.167
[24 empty] | 74.73778 | 1.839 | 93.44444 | 2.167
[24 empty] | 74.73778 | 1.838 | 93.44444 | 2.168
[24 empty] | 74.79333 | 1.838 | 93.45833 | 2.168
[24 empty] | 74.79333 | 1.839 | 93.45833 | 2.168
[24 empty] | 74.79333 | 1.839 | 93.45833 | 2.168
[24 empty] | 74.79333 | 1.839 | 93.45833 | 2.168
[24 empty] | 74.79333 | 1.838 | 93.45833 | 2.168
[24 empty] | 74.79333 | 1.838 | 93.47222 | 2.168
[24 empty] | 74.79333 | 1.838 | 93.47222 | 2.168
[24 empty] | 74.79333 | 1.839 | 93.47222 | 2.168
[24 empty] | 74.79333 | 1.839 | 93.47222 | 2.168
[24 empty] | 74.79333 | 1.838 | 93.47222 | 2.168
[24 empty] | 74.79333 | 1.838 | 93.48611 | 2.168
[24 empty] | 74.79333 | 1.839 | 93.48611 | 2.168
[24 empty] | 74.79333 | 1.839 | 93.48611 | 2.169
[24 empty] | 74.79333 | 1.838 | 93.48611 | 2.169
[24 empty] | 74.79333 | 1.838 | 93.48611 | 2.169
[24 empty] | 74.79333 | 1.838 | 93.5 | 2.169
[24 empty] | 74.79333 | 1.839 | 93.5 | 2.169
[24 empty] | 74.79333 | 1.838 | 93.5 | 2.169
[24 empty] | 74.79333 | 1.838 | 93.5 | 2.169
[24 empty] | 74.79333 | 1.838 | 93.5 | 2.169
[24 empty] | 74.79333 | 1.838 | 93.51389 | 2.169
[24 empty] | 74.79333 | 1.838 | 93.51389 | 2.169
[24 empty] | 74.79333 | 1.838 | 93.51389 | 2.169
[24 empty] | 74.79333 | 1.838 | 93.51389 | 2.169
[24 empty] | 74.79333 | 1.838 | 93.51389 | 2.169
[24 empty] | 74.84889 | 1.838 | 93.52778 | 2.169
[24 empty] | 74.84889 | 1.838 | 93.52778 | 2.169
[24 empty] | 74.84889 | 1.838 | 93.52778 | 2.169
[24 empty] | 74.84889 | 1.839 | 93.52778 | 2.169
[24 empty] | 74.84889 | 1.839 | 93.52778 | 2.169
[24 empty] | 74.84889 | 1.838 | 93.54167 | 2.169
[24 empty] | 74.84889 | 1.839 | 93.54167 | 2.169
[24 empty] | 74.84889 | 1.839 | 93.54167 | 2.169
[24 empty] | 74.84889 | 1.838 | 93.54167 | 2.168
[24 empty] | 74.84889 | 1.838 | 93.54167 | 2.168
[24 empty] | 74.84889 | 1.838 | 93.55556 | 2.168
[24 empty] | 74.84889 | 1.838 | 93.55556 | 2.168
[24 empty] | 74.84889 | 1.839 | 93.55556 | 2.168
[24 empty] | 74.84889 | 1.839 | 93.55556 | 2.169
[24 empty] | 74.84889 | 1.838 | 93.55556 | 2.169
[24 empty] | 74.84889 | 1.838 | 93.56944 | 2.169
[24 empty] | 74.84889 | 1.839 | 93.56944 | 2.169
[24 empty] | 74.84889 | 1.839 | 93.56944 | 2.169
[24 empty] | 74.84889 | 1.838 | 93.56944 | 2.169
[24 empty] | 74.84889 | 1.838 | 93.56944 | 2.169
[24 empty] | 74.84889 | 1.838 | 93.58333 | 2.169
[24 empty] | 74.84889 | 1.838 | 93.58333 | 2.169
[24 empty] | 74.84889 | 1.838 | 93.58333 | 2.169
[24 empty] | 74.84889 | 1.838 | 93.58333 | 2.168
[24 empty] | 74.84889 | 1.838 | 93.58333 | 2.169
[24 empty] | 74.90444 | 1.838 | 93.59722 | 2.168
[24 empty] | 74.90444 | 1.838 | 93.59722 | 2.168
[24 empty] | 74.90444 | 1.837 | 93.59722 | 2.168
[24 empty] | 74.90444 | 1.837 | 93.59722 | 2.168
[24 empty] | 74.90444 | 1.837 | 93.59722 | 2.168
[24 empty] | 74.90444 | 1.837 | 93.61111 | 2.168
[24 empty] | 74.90444 | 1.837 | 93.61111 | 2.168
[24 empty] | 74.90444 | 1.837 | 93.61111 | 2.168
[24 empty] | 74.90444 | 1.837 | 93.61111 | 2.168
[24 empty] | 74.90444 | 1.837 | 93.61111 | 2.168
[24 empty] | 74.90444 | 1.837 | 93.625 | 2.168
[24 empty] | 74.90444 | 1.837 | 93.625 | 2.167
[24 empty] | 74.90444 | 1.837 | 93.625 | 2.167
[24 empty] | 74.90444 | 1.837 | 93.625 | 2.167
[24 empty] | 74.90444 | 1.837 | 93.625 | 2.167
[24 empty] | 74.90444 | 1.837 | 93.63889 | 2.167
[24 empty] | 74.90444 | 1.837 | 93.63889 | 2.167
[24 empty] | 74.90444 | 1.838 | 93.63889 | 2.167
[24 empty] | 74.90444 | 1.839 | 93.63889 | 2.167
[24 empty] | 74.90444 | 1.838 | 93.63889 | 2.167
[24 empty] | 74.90444 | 1.838 | 93.65278 | 2.166
[24 empty] | 74.90444 | 1.838 | 93.65278 | 2.166
[24 empty] | 74.90444 | 1.838 | 93.65278 | 2.166
[24 empty] | 74.90444 | 1.838 | 93.65278 | 2.166
[24 empty] | 74.90444 | 1.838 | 93.65278 | 2.166
[24 empty] | 74.96 | 1.838 | 93.66667 | 2.166
[24 empty] | 74.96 | 1.838 | 93.66667 | 2.166
[24 empty] | 74.96 | 1.838 | 93.66667 | 2.166
[24 empty] | 74.96 | 1.839 | 93.66667 | 2.166
[24 empty] | 74.96 | 1.839 | 93.66667 | 2.166
[24 empty] | 74.96 | 1.839 | 93.68056 | 2.166
[24 empty] | 74.96 | 1.839 | 93.68056 | 2.166
[24 empty] | 74.96 | 1.839 | 93.68056 | 2.165
[24 empty] | 74.96 | 1.839 | 93.68056 | 2.165
[24 empty] | 74.96 | 1.839 | 93.68056 | 2.165
[24 empty] | 74.96 | 1.839 | 93.69444 | 2.165
[24 empty] | 74.96 | 1.839 | 93.69444 | 2.165
[24 empty] | 74.96 | 1.839 | 93.69444 | 2.165
[24 empty] | 74.96 | 1.839 | 93.69444 | 2.164
[24 empty] | 74.96 | 1.839 | 93.69444 | 2.163
[24 empty] | 74.96 | 1.838 | 93.70833 | 2.162
[24 empty] | 74.96 | 1.839 | 93.70833 | 2.163
[24 empty] | 74.96 | 1.839 | 93.70833 | 2.164
[24 empty] | 74.96 | 1.839 | 93.70833 | 2.164
[24 empty] | 74.96 | 1.839 | 93.70833 | 2.165
[24 empty] | 74.96 | 1.839 | 93.72222 | 2.165
[24 empty] | 74.96 | 1.839 | 93.72222 | 2.164
[24 empty] | 74.96 | 1.839 | 93.72222 | 2.165
[24 empty] | 74.96 | 1.839 | 93.72222 | 2.166
[24 empty] | 74.96 | 1.839 | 93.72222 | 2.166
[24 empty] | 75.01556 | 1.839 | 93.73611 | 2.166
[24 empty] | 75.01556 | 1.839 | 93.73611 | 2.166
[24 empty] | 75.01556 | 1.84 | 93.73611 | 2.166
[24 empty] | 75.01556 | 1.84 | 93.73611 | 2.165
[24 empty] | 75.01556 | 1.839 | 93.73611 | 2.165
[24 empty] | 75.01556 | 1.839 | 93.75 | 2.164
[24 empty] | 75.01556 | 1.839 | 93.75 | 2.164
[24 empty] | 75.01556 | 1.839 | 93.75 | 2.164
[24 empty] | 75.01556 | 1.839 | 93.75 | 2.164
[24 empty] | 75.01556 | 1.839 | 93.75 | 2.164
[24 empty] | 75.01556 | 1.838 | 93.76389 | 2.164
[24 empty] | 75.01556 | 1.839 | 93.76389 | 2.164
[24 empty] | 75.01556 | 1.838 | 93.76389 | 2.165
[24 empty] | 75.01556 | 1.838 | 93.76389 | 2.164
[24 empty] | 75.01556 | 1.838 | 93.76389 | 2.164
[24 empty] | 75.01556 | 1.838 | 93.77778 | 2.164
[24 empty] | 75.01556 | 1.838 | 93.77778 | 2.164
[24 empty] | 75.01556 | 1.838 | 93.77778 | 2.163
[24 empty] | 75.01556 | 1.838 | 93.77778 | 2.164
[24 empty] | 75.01556 | 1.838 | 93.77778 | 2.164
[24 empty] | 75.01556 | 1.838 | 93.79167 | 2.165
[24 empty] | 75.01556 | 1.838 | 93.79167 | 2.165
[24 empty] | 75.01556 | 1.838 | 93.79167 | 2.165
[24 empty] | 75.01556 | 1.838 | 93.79167 | 2.165
[24 empty] | 75.01556 | 1.838 | 93.79167 | 2.165
[24 empty] | 75.07111 | 1.838 | 93.80556 | 2.165
[24 empty] | 75.07111 | 1.838 | 93.80556 | 2.166
[24 empty] | 75.07111 | 1.839 | 93.80556 | 2.166
[24 empty] | 75.07111 | 1.839 | 93.80556 | 2.166
[24 empty] | 75.07111 | 1.839 | 93.80556 | 2.166
[24 empty] | 75.07111 | 1.839 | 93.81944 | 2.166
[24 empty] | 75.07111 | 1.839 | 93.81944 | 2.166
[24 empty] | 75.07111 | 1.839 | 93.81944 | 2.166
[24 empty] | 75.07111 | 1.839 | 93.81944 | 2.165
[24 empty] | 75.07111 | 1.839 | 93.81944 | 2.166
[24 empty] | 75.07111 | 1.838 | 93.83333 | 2.166
[24 empty] | 75.07111 | 1.839 | 93.83333 | 2.166
[24 empty] | 75.07111 | 1.838 | 93.83333 | 2.165
[24 empty] | 75.07111 | 1.838 | 93.83333 | 2.166
[24 empty] | 75.07111 | 1.838 | 93.83333 | 2.166
[24 empty] | 75.07111 | 1.838 | 93.84722 | 2.166
[24 empty] | 75.07111 | 1.838 | 93.84722 | 2.166
[24 empty] | 75.07111 | 1.838 | 93.84722 | 2.166
[24 empty] | 75.07111 | 1.838 | 93.84722 | 2.166
[24 empty] | 75.07111 | 1.838 | 93.84722 | 2.166
[24 empty] | 75.07111 | 1.838 | 93.86111 | 2.166
[24 empty] | 75.07111 | 1.838 | 93.86111 | 2.166
[24 empty] | 75.07111 | 1.838 | 93.86111 | 2.166
[24 empty] | 75.07111 | 1.838 | 93.86111 | 2.165
[24 empty] | 75.07111 | 1.838 | 93.86111 | 2.165
[24 empty] | 75.12667 | 1.838 | 93.875 | 2.165
[24 empty] | 75.12667 | 1.838 | 93.875 | 2.165
[24 empty] | 75.12667 | 1.838 | 93.875 | 2.165
[24 empty] | 75.12667 | 1.838 | 93.875 | 2.165
[24 empty] | 75.12667 | 1.838 | 93.875 | 2.165
[24 empty] | 75.12667 | 1.838 | 93.88889 | 2.165
[24 empty] | 75.12667 | 1.838 | 93.88889 | 2.166
[24 empty] | 75.12667 | 1.838 | 93.88889 | 2.165
[24 empty] | 75.12667 | 1.838 | 93.88889 | 2.166
[24 empty] | 75.12667 | 1.838 | 93.88889 | 2.166
[24 empty] | 75.12667 | 1.838 | 93.90278 | 2.166
[24 empty] | 75.12667 | 1.838 | 93.90278 | 2.166
[24 empty] | 75.12667 | 1.837 | 93.90278 | 2.166
[24 empty] | 75.12667 | 1.837 | 93.90278 | 2.166
[24 empty] | 75.12667 | 1.837 | 93.90278 | 2.165
[24 empty] | 75.12667 | 1.837 | 93.91667 | 2.165
[24 empty] | 75.12667 | 1.837 | 93.91667 | 2.165
[24 empty] | 75.12667 | 1.837 | 93.91667 | 2.165
[24 empty] | 75.12667 | 1.837 | 93.91667 | 2.165
[24 empty] | 75.12667 | 1.837 | 93.91667 | 2.165
[24 empty] | 75.12667 | 1.837 | 93.93056 | 2.165
[24 empty] | 75.12667 | 1.837 | 93.93056 | 2.165
[24 empty] | 75.12667 | 1.837 | 93.93056 | 2.165
[24 empty] | 75.12667 | 1.837 | 93.93056 | 2.165
[24 empty] | 75.12667 | 1.838 | 93.93056 | 2.165
[24 empty] | 75.18222 | 1.838 | 93.94444 | 2.165
[24 empty] | 75.18222 | 1.838 | 93.94444 | 2.165
[24 empty] | 75.18222 | 1.838 | 93.94444 | 2.165
[24 empty] | 75.18222 | 1.838 | 93.94444 | 2.165
[24 empty] | 75.18222 | 1.838 | 93.94444 | 2.165
[24 empty] | 75.18222 | 1.838 | 93.95833 | 2.165
[24 empty] | 75.18222 | 1.838 | 93.95833 | 2.165
[24 empty] | 75.18222 | 1.839 | 93.95833 | 2.165
[24 empty] | 75.18222 | 1.839 | 93.95833 | 2.165
[24 empty] | 75.18222 | 1.839 | 93.95833 | 2.165
[24 empty] | 75.18222 | 1.839 | 93.97222 | 2.164
[24 empty] | 75.18222 | 1.839 | 93.97222 | 2.164
[24 empty] | 75.18222 | 1.839 | 93.97222 | 2.164
[24 empty] | 75.18222 | 1.839 | 93.97222 | 2.164
[24 empty] | 75.18222 | 1.839 | 93.97222 | 2.164
[24 empty] | 75.18222 | 1.838 | 93.98611 | 2.164
[24 empty] | 75.18222 | 1.838 | 93.98611 | 2.164
[24 empty] | 75.18222 | 1.839 | 93.98611 | 2.164
[24 empty] | 75.18222 | 1.84 | 93.98611 | 2.164
[24 empty] | 75.18222 | 1.84 | 94 | 2.164
[24 empty] | 75.18222 | 1.84 | 94 | 2.164
[24 empty] | 75.18222 | 1.84 | 94 | 2.164
[24 empty] | 75.18222 | 1.84 | 94 | 2.164
[24 empty] | 75.18222 | 1.84 | 94 | 2.164
[24 empty] | 75.18222 | 1.839 | 94.01389 | 2.164
[24 empty] | 75.23778 | 1.839 | 94.01389 | 2.164
[24 empty] | 75.23778 | 1.839 | 94.01389 | 2.164
[24 empty] | 75.23778 | 1.839 | 94.01389 | 2.164
[24 empty] | 75.23778 | 1.839 | 94.01389 | 2.164
[24 empty] | 75.23778 | 1.839 | 94.02778 | 2.164
[24 empty] | 75.23778 | 1.839 | 94.02778 | 2.164
[24 empty] | 75.23778 | 1.839 | 94.02778 | 2.163
[24 empty] | 75.23778 | 1.839 | 94.02778 | 2.163
[24 empty] | 75.23778 | 1.838 | 94.02778 | 2.163
[24 empty] | 75.23778 | 1.838 | 94.04167 | 2.163
[24 empty] | 75.23778 | 1.838 | 94.04167 | 2.163
[24 empty] | 75.23778 | 1.838 | 94.04167 | 2.163
[24 empty] | 75.23778 | 1.838 | 94.04167 | 2.163
[24 empty] | 75.23778 | 1.838 | 94.04167 | 2.163
[24 empty] | 75.23778 | 1.838 | 94.05556 | 2.163
[24 empty] | 75.23778 | 1.838 | 94.05556 | 2.163
[24 empty] | 75.23778 | 1.838 | 94.05556 | 2.163
[24 empty] | 75.23778 | 1.838 | 94.05556 | 2.162
[24 empty] | 75.23778 | 1.838 | 94.05556 | 2.162
[24 empty] | 75.23778 | 1.838 | 94.06944 | 2.162
[24 empty] | 75.23778 | 1.837 | 94.06944 | 2.162
[24 empty] | 75.23778 | 1.838 | 94.06944 | 2.162
[24 empty] | 75.23778 | 1.838 | 94.06944 | 2.162
[24 empty] | 75.23778 | 1.838 | 94.06944 | 2.162
[24 empty] | 75.23778 | 1.839 | 94.08333 | 2.162
[24 empty] | 75.29333 | 1.839 | 94.08333 | 2.162
[24 empty] | 75.29333 | 1.839 | 94.08333 | 2.162
[24 empty] | 75.29333 | 1.839 | 94.08333 | 2.162
[24 empty] | 75.29333 | 1.838 | 94.08333 | 2.162
[24 empty] | 75.29333 | 1.838 | 94.09722 | 2.163
[24 empty] | 75.29333 | 1.838 | 94.09722 | 2.163
[24 empty] | 75.29333 | 1.838 | 94.09722 | 2.163
[24 empty] | 75.29333 | 1.838 | 94.09722 | 2.163
[24 empty] | 75.29333 | 1.838 | 94.09722 | 2.163
[24 empty] | 75.29333 | 1.838 | 94.11111 | 2.163
[24 empty] | 75.29333 | 1.838 | 94.11111 | 2.163
[24 empty] | 75.29333 | 1.838 | 94.11111 | 2.163
[24 empty] | 75.29333 | 1.838 | 94.11111 | 2.163
[24 empty] | 75.29333 | 1.838 | 94.11111 | 2.163
[24 empty] | 75.29333 | 1.837 | 94.125 | 2.163
[24 empty] | 75.29333 | 1.837 | 94.125 | 2.163
[24 empty] | 75.29333 | 1.837 | 94.125 | 2.163
[24 empty] | 75.29333 | 1.837 | 94.125 | 2.163
[24 empty] | 75.29333 | 1.837 | 94.125 | 2.163
[24 empty] | 75.29333 | 1.837 | 94.13889 | 2.163
[24 empty] | 75.29333 | 1.837 | 94.13889 | 2.163
[24 empty] | 75.29333 | 1.837 | 94.13889 | 2.163
[24 empty] | 75.29333 | 1.837 | 94.13889 | 2.163
[24 empty] | 75.29333 | 1.837 | 94.13889 | 2.163
[24 empty] | 75.29333 | 1.837 | 94.15278 | 2.163
[24 empty] | 75.34889 | 1.838 | 94.15278 | 2.163
[24 empty] | 75.34889 | 1.838 | 94.15278 | 2.163
[24 empty] | 75.34889 | 1.838 | 94.15278 | 2.162
[24 empty] | 75.34889 | 1.838 | 94.15278 | 2.162
[24 empty] | 75.34889 | 1.838 | 94.16667 | 2.162
[24 empty] | 75.34889 | 1.838 | 94.16667 | 2.162
[24 empty] | 75.34889 | 1.838 | 94.16667 | 2.163
[24 empty] | 75.34889 | 1.838 | 94.16667 | 2.163
[24 empty] | 75.34889 | 1.838 | 94.16667 | 2.162
[24 empty] | 75.34889 | 1.838 | 94.18056 | 2.162
[24 empty] | 75.34889 | 1.837 | 94.18056 | 2.163
[24 empty] | 75.34889 | 1.838 | 94.18056 | 2.163
[24 empty] | 75.34889 | 1.838 | 94.18056 | 2.163
[24 empty] | 75.34889 | 1.838 | 94.18056 | 2.163
[24 empty] | 75.34889 | 1.837 | 94.19444 | 2.163
[24 empty] | 75.34889 | 1.837 | 94.19444 | 2.163
[24 empty] | 75.34889 | 1.837 | 94.19444 | 2.163
[24 empty] | 75.34889 | 1.838 | 94.19444 | 2.163
[24 empty] | 75.34889 | 1.838 | 94.19444 | 2.163
[24 empty] | 75.34889 | 1.838 | 94.20833 | 2.163
[24 empty] | 75.34889 | 1.838 | 94.20833 | 2.163
[24 empty] | 75.34889 | 1.838 | 94.20833 | 2.163
[24 empty] | 75.34889 | 1.839 | 94.20833 | 2.163
[24 empty] | 75.34889 | 1.839 | 94.20833 | 2.163
[24 empty] | 75.34889 | 1.839 | 94.22222 | 2.163
[24 empty] | 75.40444 | 1.839 | 94.22222 | 2.163
[24 empty] | 75.40444 | 1.839 | 94.22222 | 2.163
[24 empty] | 75.40444 | 1.839 | 94.22222 | 2.163
[24 empty] | 75.40444 | 1.839 | 94.22222 | 2.163
[24 empty] | 75.40444 | 1.839 | 94.23611 | 2.163
[24 empty] | 75.40444 | 1.839 | 94.23611 | 2.163
[24 empty] | 75.40444 | 1.839 | 94.23611 | 2.163
[24 empty] | 75.40444 | 1.839 | 94.23611 | 2.163
[24 empty] | 75.40444 | 1.84 | 94.23611 | 2.163
[24 empty] | 75.40444 | 1.84 | 94.25 | 2.163
[24 empty] | 75.40444 | 1.84 | 94.25 | 2.163
[24 empty] | 75.40444 | 1.84 | 94.25 | 2.163
[24 empty] | 75.40444 | 1.84 | 94.25 | 2.164
[24 empty] | 75.40444 | 1.84 | 94.25 | 2.163
[24 empty] | 75.40444 | 1.839 | 94.26389 | 2.163
[24 empty] | 75.40444 | 1.839 | 94.26389 | 2.163
[24 empty] | 75.40444 | 1.84 | 94.26389 | 2.163
[24 empty] | 75.40444 | 1.84 | 94.26389 | 2.163
[24 empty] | 75.40444 | 1.84 | 94.26389 | 2.163
[24 empty] | 75.40444 | 1.84 | 94.27778 | 2.163
[24 empty] | 75.40444 | 1.84 | 94.27778 | 2.163
[24 empty] | 75.40444 | 1.84 | 94.27778 | 2.164
[24 empty] | 75.40444 | 1.839 | 94.27778 | 2.164
[24 empty] | 75.40444 | 1.839 | 94.27778 | 2.164
[24 empty] | 75.40444 | 1.839 | 94.29167 | 2.164
[24 empty] | 75.46 | 1.839 | 94.29167 | 2.164
[24 empty] | 75.46 | 1.839 | 94.29167 | 2.164
[24 empty] | 75.46 | 1.839 | 94.29167 | 2.164
[24 empty] | 75.46 | 1.839 | 94.29167 | 2.164
[24 empty] | 75.46 | 1.838 | 94.30556 | 2.164
[24 empty] | 75.46 | 1.839 | 94.30556 | 2.164
[24 empty] | 75.46 | 1.839 | 94.30556 | 2.164
[24 empty] | 75.46 | 1.839 | 94.30556 | 2.164
[24 empty] | 75.46 | 1.839 | 94.30556 | 2.164
[24 empty] | 75.46 | 1.839 | 94.31944 | 2.164
[24 empty] | 75.46 | 1.838 | 94.31944 | 2.164
[24 empty] | 75.46 | 1.839 | 94.31944 | 2.164
[24 empty] | 75.46 | 1.839 | 94.31944 | 2.164
[24 empty] | 75.46 | 1.839 | 94.31944 | 2.164
[24 empty] | 75.46 | 1.838 | 94.33333 | 2.164
[24 empty] | 75.46 | 1.838 | 94.33333 | 2.164
[24 empty] | 75.46 | 1.839 | 94.33333 | 2.164
[24 empty] | 75.46 | 1.84 | 94.33333 | 2.164
[24 empty] | 75.46 | 1.84 | 94.33333 | 2.164
[24 empty] | 75.46 | 1.84 | 94.34722 | 2.164
[24 empty] | 75.46 | 1.84 | 94.34722 | 2.164
[24 empty] | 75.46 | 1.84 | 94.34722 | 2.164
[24 empty] | 75.46 | 1.84 | 94.34722 | 2.164
[24 empty] | 75.46 | 1.84 | 94.34722 | 2.164
[24 empty] | 75.46 | 1.839 | 94.36111 | 2.164
[24 empty] | 75.51556 | 1.839 | 94.36111 | 2.164
[24 empty] | 75.51556 | 1.84 | 94.36111 | 2.164
[24 empty] | 75.51556 | 1.839 | 94.36111 | 2.164
[24 empty] | 75.51556 | 1.839 | 94.36111 | 2.164
[24 empty] | 75.51556 | 1.839 | 94.375 | 2.164
[24 empty] | 75.51556 | 1.839 | 94.375 | 2.164
[24 empty] | 75.51556 | 1.839 | 94.375 | 2.164
[24 empty] | 75.51556 | 1.839 | 94.375 | 2.164
[24 empty] | 75.51556 | 1.839 | 94.375 | 2.164
[24 empty] | 75.51556 | 1.839 | 94.38889 | 2.164
[24 empty] | 75.51556 | 1.839 | 94.38889 | 2.164
[24 empty] | 75.51556 | 1.839 | 94.38889 | 2.164
[24 empty] | 75.51556 | 1.839 | 94.38889 | 2.164
[24 empty] | 75.51556 | 1.839 | 94.38889 | 2.164
[24 empty] | 75.51556 | 1.838 | 94.40278 | 2.164
[24 empty] | 75.51556 | 1.838 | 94.40278 | 2.164
[24 empty] | 75.51556 | 1.838 | 94.40278 | 2.164
[24 empty] | 75.51556 | 1.838 | 94.40278 | 2.164
[24 empty] | 75.51556 | 1.838 | 94.40278 | 2.164
[24 empty] | 75.51556 | 1.838 | 94.41667 | 2.164
[24 empty] | 75.51556 | 1.838 | 94.41667 | 2.164
[24 empty] | 75.51556 | 1.838 | 94.41667 | 2.164
[24 empty] | 75.51556 | 1.838 | 94.41667 | 2.164
[24 empty] | 75.51556 | 1.838 | 94.41667 | 2.164
[24 empty] | 75.51556 | 1.838 | 94.43056 | 2.164
[24 empty] | 75.57111 | 1.838 | 94.43056 | 2.164
[24 empty] | 75.57111 | 1.838 | 94.43056 | 2.164
[24 empty] | 75.57111 | 1.838 | 94.43056 | 2.164
[24 empty] | 75.57111 | 1.838 | 94.43056 | 2.164
[24 empty] | 75.57111 | 1.838 | 94.44444 | 2.164
[24 empty] | 75.57111 | 1.838 | 94.44444 | 2.164
[24 empty] | 75.57111 | 1.838 | 94.44444 | 2.164
[24 empty] | 75.57111 | 1.838 | 94.44444 | 2.164
[24 empty] | 75.57111 | 1.838 | 94.44444 | 2.164
[24 empty] | 75.57111 | 1.838 | 94.45833 | 2.165
[24 empty] | 75.57111 | 1.838 | 94.45833 | 2.165
[24 empty] | 75.57111 | 1.838 | 94.45833 | 2.165
[24 empty] | 75.57111 | 1.838 | 94.45833 | 2.165
[24 empty] | 75.57111 | 1.839 | 94.45833 | 2.165
[24 empty] | 75.57111 | 1.839 | 94.47222 | 2.165
[24 empty] | 75.57111 | 1.839 | 94.47222 | 2.165
[24 empty] | 75.57111 | 1.839 | 94.47222 | 2.165
[24 empty] | 75.57111 | 1.839 | 94.47222 | 2.165
[24 empty] | 75.57111 | 1.838 | 94.47222 | 2.165
[24 empty] | 75.57111 | 1.838 | 94.48611 | 2.165
[24 empty] | 75.57111 | 1.838 | 94.48611 | 2.165
[24 empty] | 75.57111 | 1.838 | 94.48611 | 2.165
[24 empty] | 75.57111 | 1.838 | 94.48611 | 2.165
[24 empty] | 75.57111 | 1.839 | 94.48611 | 2.165
[24 empty] | 75.57111 | 1.839 | 94.5 | 2.165
[24 empty] | 75.62667 | 1.839 | 94.5 | 2.165
[24 empty] | 75.62667 | 1.84 | 94.5 | 2.165
[24 empty] | 75.62667 | 1.84 | 94.5 | 2.165
[24 empty] | 75.62667 | 1.84 | 94.5 | 2.165
[24 empty] | 75.62667 | 1.839 | 94.51389 | 2.165
[24 empty] | 75.62667 | 1.839 | 94.51389 | 2.165
[24 empty] | 75.62667 | 1.839 | 94.51389 | 2.165
[24 empty] | 75.62667 | 1.839 | 94.51389 | 2.165
[24 empty] | 75.62667 | 1.839 | 94.51389 | 2.165
[24 empty] | 75.62667 | 1.839 | 94.52778 | 2.165
[24 empty] | 75.62667 | 1.838 | 94.52778 | 2.165
[24 empty] | 75.62667 | 1.839 | 94.52778 | 2.165
[24 empty] | 75.62667 | 1.839 | 94.52778 | 2.165
[24 empty] | 75.62667 | 1.839 | 94.52778 | 2.165
[24 empty] | 75.62667 | 1.839 | 94.54167 | 2.165
[24 empty] | 75.62667 | 1.839 | 94.54167 | 2.165
[24 empty] | 75.62667 | 1.839 | 94.54167 | 2.165
[24 empty] | 75.62667 | 1.839 | 94.54167 | 2.165
[24 empty] | 75.62667 | 1.839 | 94.54167 | 2.165
[24 empty] | 75.62667 | 1.839 | 94.55556 | 2.165
[24 empty] | 75.62667 | 1.839 | 94.55556 | 2.165
[24 empty] | 75.62667 | 1.839 | 94.55556 | 2.165
[24 empty] | 75.62667 | 1.839 | 94.55556 | 2.165
[24 empty] | 75.62667 | 1.839 | 94.55556 | 2.165
[24 empty] | 75.62667 | 1.838 | 94.56944 | 2.165
[24 empty] | 75.68222 | 1.838 | 94.56944 | 2.165
[24 empty] | 75.68222 | 1.839 | 94.56944 | 2.165
[24 empty] | 75.68222 | 1.839 | 94.56944 | 2.165
[24 empty] | 75.68222 | 1.839 | 94.56944 | 2.165
[24 empty] | 75.68222 | 1.839 | 94.58333 | 2.165
[24 empty] | 75.68222 | 1.839 | 94.58333 | 2.165
[24 empty] | 75.68222 | 1.839 | 94.58333 | 2.165
[24 empty] | 75.68222 | 1.839 | 94.58333 | 2.165
[24 empty] | 75.68222 | 1.839 | 94.58333 | 2.165
[24 empty] | 75.68222 | 1.839 | 94.59722 | 2.165
[24 empty] | 75.68222 | 1.839 | 94.59722 | 2.166
[24 empty] | 75.68222 | 1.839 | 94.59722 | 2.166
[24 empty] | 75.68222 | 1.839 | 94.59722 | 2.166
[24 empty] | 75.68222 | 1.839 | 94.59722 | 2.165
[24 empty] | 75.68222 | 1.839 | 94.61111 | 2.165
[24 empty] | 75.68222 | 1.838 | 94.61111 | 2.165
[24 empty] | 75.68222 | 1.838 | 94.61111 | 2.165
[24 empty] | 75.68222 | 1.838 | 94.61111 | 2.165
[24 empty] | 75.68222 | 1.838 | 94.61111 | 2.165
[24 empty] | 75.68222 | 1.838 | 94.625 | 2.165
[24 empty] | 75.68222 | 1.838 | 94.625 | 2.165
[24 empty] | 75.68222 | 1.838 | 94.625 | 2.165
[24 empty] | 75.68222 | 1.839 | 94.625 | 2.165
[24 empty] | 75.68222 | 1.839 | 94.625 | 2.165
[24 empty] | 75.68222 | 1.839 | 94.63889 | 2.166
[24 empty] | 75.73778 | 1.839 | 94.63889 | 2.165
[24 empty] | 75.73778 | 1.839 | 94.63889 | 2.165
[24 empty] | 75.73778 | 1.839 | 94.63889 | 2.165
[24 empty] | 75.73778 | 1.839 | 94.63889 | 2.165
[24 empty] | 75.73778 | 1.839 | 94.65278 | 2.165
[24 empty] | 75.73778 | 1.839 | 94.65278 | 2.165
[24 empty] | 75.73778 | 1.839 | 94.65278 | 2.165
[24 empty] | 75.73778 | 1.839 | 94.65278 | 2.165
[24 empty] | 75.73778 | 1.839 | 94.65278 | 2.165
[24 empty] | 75.73778 | 1.838 | 94.66667 | 2.165
[24 empty] | 75.73778 | 1.838 | 94.66667 | 2.166
[24 empty] | 75.73778 | 1.838 | 94.66667 | 2.166
[24 empty] | 75.73778 | 1.838 | 94.66667 | 2.165
[24 empty] | 75.73778 | 1.838 | 94.66667 | 2.166
[24 empty] | 75.73778 | 1.838 | 94.68056 | 2.166
[24 empty] | 75.73778 | 1.838 | 94.68056 | 2.166
[24 empty] | 75.73778 | 1.838 | 94.68056 | 2.166
[24 empty] | 75.73778 | 1.838 | 94.68056 | 2.166
[24 empty] | 75.73778 | 1.838 | 94.68056 | 2.166
[24 empty] | 75.73778 | 1.838 | 94.69444 | 2.166
[24 empty] | 75.73778 | 1.838 | 94.69444 | 2.166
[24 empty] | 75.73778 | 1.838 | 94.69444 | 2.166
[24 empty] | 75.73778 | 1.838 | 94.69444 | 2.166
[24 empty] | 75.73778 | 1.838 | 94.69444 | 2.166
[24 empty] | 75.73778 | 1.838 | 94.70833 | 2.166
[24 empty] | 75.79333 | 1.837 | 94.70833 | 2.166
[24 empty] | 75.79333 | 1.838 | 94.70833 | 2.166
[24 empty] | 75.79333 | 1.838 | 94.70833 | 2.166
[24 empty] | 75.79333 | 1.838 | 94.70833 | 2.166
[24 empty] | 75.79333 | 1.838 | 94.72222 | 2.166
[24 empty] | 75.79333 | 1.838 | 94.72222 | 2.166
[24 empty] | 75.79333 | 1.838 | 94.72222 | 2.166
[24 empty] | 75.79333 | 1.838 | 94.72222 | 2.166
[24 empty] | 75.79333 | 1.838 | 94.72222 | 2.166
[24 empty] | 75.79333 | 1.838 | 94.73611 | 2.166
[24 empty] | 75.79333 | 1.838 | 94.73611 | 2.166
[24 empty] | 75.79333 | 1.838 | 94.73611 | 2.166
[24 empty] | 75.79333 | 1.838 | 94.73611 | 2.166
[24 empty] | 75.79333 | 1.838 | 94.73611 | 2.167
[24 empty] | 75.79333 | 1.838 | 94.75 | 2.167
[24 empty] | 75.79333 | 1.838 | 94.75 | 2.166
[24 empty] | 75.79333 | 1.838 | 94.75 | 2.166
[24 empty] | 75.79333 | 1.838 | 94.75 | 2.166
[24 empty] | 75.79333 | 1.837 | 94.75 | 2.167
[24 empty] | 75.79333 | 1.837 | 94.76389 | 2.167
[24 empty] | 75.79333 | 1.837 | 94.76389 | 2.167
[24 empty] | 75.79333 | 1.837 | 94.76389 | 2.167
[24 empty] | 75.79333 | 1.838 | 94.76389 | 2.167
[24 empty] | 75.79333 | 1.838 | 94.76389 | 2.167
[24 empty] | 75.79333 | 1.838 | 94.77778 | 2.167
[24 empty] | 75.84889 | 1.839 | 94.77778 | 2.167
[24 empty] | 75.84889 | 1.839 | 94.77778 | 2.167
[24 empty] | 75.84889 | 1.839 | 94.77778 | 2.167
[24 empty] | 75.84889 | 1.84 | 94.77778 | 2.167
[24 empty] | 75.84889 | 1.839 | 94.79167 | 2.167
[24 empty] | 75.84889 | 1.839 | 94.79167 | 2.167
[24 empty] | 75.84889 | 1.84 | 94.79167 | 2.167
[24 empty] | 75.84889 | 1.84 | 94.79167 | 2.167
[24 empty] | 75.84889 | 1.84 | 94.79167 | 2.167
[24 empty] | 75.84889 | 1.839 | 94.80556 | 2.167
[24 empty] | 75.84889 | 1.839 | 94.80556 | 2.167
[24 empty] | 75.84889 | 1.839 | 94.80556 | 2.167
[24 empty] | 75.84889 | 1.839 | 94.80556 | 2.167
[24 empty] | 75.84889 | 1.839 | 94.80556 | 2.167
[24 empty] | 75.84889 | 1.839 | 94.81944 | 2.167
[24 empty] | 75.84889 | 1.839 | 94.81944 | 2.167
[24 empty] | 75.84889 | 1.839 | 94.81944 | 2.167
[24 empty] | 75.84889 | 1.839 | 94.81944 | 2.167
[24 empty] | 75.84889 | 1.839 | 94.81944 | 2.167
[24 empty] | 75.84889 | 1.839 | 94.83333 | 2.167
[24 empty] | 75.84889 | 1.838 | 94.83333 | 2.167
[24 empty] | 75.84889 | 1.839 | 94.83333 | 2.167
[24 empty] | 75.84889 | 1.839 | 94.83333 | 2.167
[24 empty] | 75.84889 | 1.839 | 94.83333 | 2.167
[24 empty] | 75.84889 | 1.839 | 94.84722 | 2.167
[24 empty] | 75.90444 | 1.838 | 94.84722 | 2.167
[24 empty] | 75.90444 | 1.839 | 94.84722 | 2.167
[24 empty] | 75.90444 | 1.839 | 94.84722 | 2.167
[24 empty] | 75.90444 | 1.839 | 94.84722 | 2.167
[24 empty] | 75.90444 | 1.84 | 94.86111 | 2.167
[24 empty] | 75.90444 | 1.84 | 94.86111 | 2.167
[24 empty] | 75.90444 | 1.84 | 94.86111 | 2.167
[24 empty] | 75.90444 | 1.84 | 94.86111 | 2.167
[24 empty] | 75.90444 | 1.84 | 94.86111 | 2.167
[24 empty] | 75.90444 | 1.84 | 94.875 | 2.167
[24 empty] | 75.90444 | 1.84 | 94.875 | 2.166
[24 empty] | 75.90444 | 1.84 | 94.875 | 2.166
[24 empty] | 75.90444 | 1.84 | 94.875 | 2.167
[24 empty] | 75.90444 | 1.839 | 94.875 | 2.167
[24 empty] | 75.90444 | 1.839 | 94.88889 | 2.166
[24 empty] | 75.90444 | 1.839 | 94.88889 | 2.166
[24 empty] | 75.90444 | 1.839 | 94.88889 | 2.165
[24 empty] | 75.90444 | 1.839 | 94.88889 | 2.166
[24 empty] | 75.90444 | 1.839 | 94.88889 | 2.166
[24 empty] | 75.90444 | 1.839 | 94.90278 | 2.168
[24 empty] | 75.90444 | 1.839 | 94.90278 | 2.167
[24 empty] | 75.90444 | 1.839 | 94.90278 | 2.167
[24 empty] | 75.90444 | 1.839 | 94.90278 | 2.168
[24 empty] | 75.90444 | 1.839 | 94.90278 | 2.166
[24 empty] | 75.90444 | 1.839 | 94.91667 | 2.166
[24 empty] | 75.96 | 1.839 | 94.91667 | 2.165
[24 empty] | 75.96 | 1.839 | 94.91667 | 2.166
[24 empty] | 75.96 | 1.839 | 94.91667 | 2.167
[24 empty] | 75.96 | 1.838 | 94.91667 | 2.166
[24 empty] | 75.96 | 1.838 | 94.93056 | 2.167
[24 empty] | 75.96 | 1.839 | 94.93056 | 2.167
[24 empty] | 75.96 | 1.84 | 94.93056 | 2.165
[24 empty] | 75.96 | 1.84 | 94.93056 | 2.166
[24 empty] | 75.96 | 1.84 | 94.93056 | 2.166
[24 empty] | 75.96 | 1.839 | 94.94444 | 2.165
[24 empty] | 75.96 | 1.839 | 94.94444 | 2.166
[24 empty] | 75.96 | 1.839 | 94.94444 | 2.167
[24 empty] | 75.96 | 1.839 | 94.94444 | 2.166
[24 empty] | 75.96 | 1.839 | 94.94444 | 2.166
[24 empty] | 75.96 | 1.839 | 94.95833 | 2.166
[24 empty] | 75.96 | 1.838 | 94.95833 | 2.166
[24 empty] | 75.96 | 1.838 | 94.95833 | 2.166
[24 empty] | 75.96 | 1.839 | 94.95833 | 2.166
[24 empty] | 75.96 | 1.838 | 94.95833 | 2.166
[24 empty] | 75.96 | 1.838 | 94.97222 | 2.165
[24 empty] | 75.96 | 1.838 | 94.97222 | 2.165
[24 empty] | 75.96 | 1.838 | 94.97222 | 2.165
[24 empty] | 75.96 | 1.838 | 94.97222 | 2.165
[24 empty] | 75.96 | 1.838 | 94.97222 | 2.165
[24 empty] | 75.96 | 1.838 | 94.98611 | 2.165
[24 empty] | 76.01556 | 1.838 | 94.98611 | 2.165
[24 empty] | 76.01556 | 1.838 | 94.98611 | 2.166
[24 empty] | 76.01556 | 1.838 | 94.98611 | 2.166
[24 empty] | 76.01556 | 1.838 | 94.98611 | 2.166
[24 empty] | 76.01556 | 1.838 | 95 | 2.166
[24 empty] | 76.01556 | 1.838 | 95 | 2.166
[24 empty] | 76.01556 | 1.838 | 95 | 2.165
[24 empty] | 76.01556 | 1.838 | 95 | 2.165
[24 empty] | 76.01556 | 1.838 | 95 | 2.165
[24 empty] | 76.01556 | 1.838 | 95.01389 | 2.166
[24 empty] | 76.01556 | 1.838 | 95.01389 | 2.166
[24 empty] | 76.01556 | 1.838 | 95.01389 | 2.166
[24 empty] | 76.01556 | 1.838 | 95.01389 | 2.166
[24 empty] | 76.01556 | 1.838 | 95.01389 | 2.166
[24 empty] | 76.01556 | 1.837 | 95.02778 | 2.166
[24 empty] | 76.01556 | 1.837 | 95.02778 | 2.166
[24 empty] | 76.01556 | 1.838 | 95.02778 | 2.166
[24 empty] | 76.01556 | 1.838 | 95.02778 | 2.166
[24 empty] | 76.01556 | 1.838 | 95.02778 | 2.166
[24 empty] | 76.01556 | 1.838 | 95.04167 | 2.166
[24 empty] | 76.01556 | 1.838 | 95.04167 | 2.166
[24 empty] | 76.01556 | 1.839 | 95.04167 | 2.166
[24 empty] | 76.01556 | 1.839 | 95.04167 | 2.166
[24 empty] | 76.01556 | 1.839 | 95.04167 | 2.166
[24 empty] | 76.01556 | 1.838 | 95.05556 | 2.166
[24 empty] | 76.07111 | 1.838 | 95.05556 | 2.167
[24 empty] | 76.07111 | 1.839 | 95.05556 | 2.167
[24 empty] | 76.07111 | 1.839 | 95.05556 | 2.167
[24 empty] | 76.07111 | 1.839 | 95.05556 | 2.167
[24 empty] | 76.07111 | 1.839 | 95.06944 | 2.167
[24 empty] | 76.07111 | 1.839 | 95.06944 | 2.167
[24 empty] | 76.07111 | 1.839 | 95.06944 | 2.166
[24 empty] | 76.07111 | 1.839 | 95.06944 | 2.166
[24 empty] | 76.07111 | 1.839 | 95.06944 | 2.166
[24 empty] | 76.07111 | 1.839 | 95.08333 | 2.166
[24 empty] | 76.07111 | 1.839 | 95.08333 | 2.165
[24 empty] | 76.07111 | 1.839 | 95.08333 | 2.165
[24 empty] | 76.07111 | 1.839 | 95.08333 | 2.165
[24 empty] | 76.07111 | 1.839 | 95.08333 | 2.165
[24 empty] | 76.07111 | 1.839 | 95.09722 | 2.165
[24 empty] | 76.07111 | 1.839 | 95.09722 | 2.166
[24 empty] | 76.07111 | 1.839 | 95.09722 | 2.165
[24 empty] | 76.07111 | 1.839 | 95.09722 | 2.165
[24 empty] | 76.07111 | 1.839 | 95.09722 | 2.165
[24 empty] | 76.07111 | 1.838 | 95.11111 | 2.165
[24 empty] | 76.07111 | 1.838 | 95.11111 | 2.165
[24 empty] | 76.07111 | 1.839 | 95.11111 | 2.165
[24 empty] | 76.07111 | 1.839 | 95.11111 | 2.165
[24 empty] | 76.07111 | 1.839 | 95.11111 | 2.165
[24 empty] | 76.07111 | 1.84 | 95.125 | 2.165
[24 empty] | 76.12667 | 1.84 | 95.125 | 2.165
[24 empty] | 76.12667 | 1.84 | 95.125 | 2.165
[24 empty] | 76.12667 | 1.84 | 95.125 | 2.165
[24 empty] | 76.12667 | 1.84 | 95.125 | 2.165
[24 empty] | 76.12667 | 1.84 | 95.13889 | 2.165
[24 empty] | 76.12667 | 1.84 | 95.13889 | 2.165
[24 empty] | 76.12667 | 1.84 | 95.13889 | 2.164
[24 empty] | 76.12667 | 1.839 | 95.13889 | 2.164
[24 empty] | 76.12667 | 1.839 | 95.13889 | 2.164
[24 empty] | 76.12667 | 1.839 | 95.15278 | 2.164
[24 empty] | 76.12667 | 1.839 | 95.15278 | 2.164
[24 empty] | 76.12667 | 1.839 | 95.15278 | 2.164
[24 empty] | 76.12667 | 1.839 | 95.15278 | 2.164
[24 empty] | 76.12667 | 1.839 | 95.15278 | 2.164
[24 empty] | 76.12667 | 1.839 | 95.16667 | 2.164
[24 empty] | 76.12667 | 1.838 | 95.16667 | 2.164
[24 empty] | 76.12667 | 1.838 | 95.16667 | 2.164
[24 empty] | 76.12667 | 1.838 | 95.16667 | 2.164
[24 empty] | 76.12667 | 1.838 | 95.16667 | 2.164
[24 empty] | 76.12667 | 1.838 | 95.18056 | 2.164
[24 empty] | 76.12667 | 1.838 | 95.18056 | 2.164
[24 empty] | 76.12667 | 1.838 | 95.18056 | 2.164
[24 empty] | 76.12667 | 1.839 | 95.18056 | 2.164
[24 empty] | 76.12667 | 1.838 | 95.18056 | 2.163
[24 empty] | 76.12667 | 1.838 | 95.19444 | 2.163
[24 empty] | 76.18222 | 1.838 | 95.19444 | 2.163
[24 empty] | 76.18222 | 1.838 | 95.19444 | 2.163
[24 empty] | 76.18222 | 1.838 | 95.19444 | 2.163
[24 empty] | 76.18222 | 1.838 | 95.19444 | 2.163
[24 empty] | 76.18222 | 1.839 | 95.20833 | 2.163
[24 empty] | 76.18222 | 1.839 | 95.20833 | 2.163
[24 empty] | 76.18222 | 1.838 | 95.20833 | 2.163
[24 empty] | 76.18222 | 1.838 | 95.20833 | 2.163
[24 empty] | 76.18222 | 1.838 | 95.20833 | 2.163
[24 empty] | 76.18222 | 1.838 | 95.22222 | 2.163
[24 empty] | 76.18222 | 1.838 | 95.22222 | 2.163
[24 empty] | 76.18222 | 1.838 | 95.22222 | 2.163
[24 empty] | 76.18222 | 1.838 | 95.22222 | 2.163
[24 empty] | 76.18222 | 1.838 | 95.22222 | 2.163
[24 empty] | 76.18222 | 1.838 | 95.23611 | 2.163
[24 empty] | 76.18222 | 1.838 | 95.23611 | 2.163
[24 empty] | 76.18222 | 1.838 | 95.23611 | 2.163
[24 empty] | 76.18222 | 1.838 | 95.23611 | 2.163
[24 empty] | 76.18222 | 1.838 | 95.23611 | 2.163
[24 empty] | 76.18222 | 1.838 | 95.25 | 2.163
[24 empty] | 76.18222 | 1.838 | 95.25 | 2.163
[24 empty] | 76.18222 | 1.839 | 95.25 | 2.163
[24 empty] | 76.18222 | 1.839 | 95.25 | 2.163
[24 empty] | 76.18222 | 1.839 | 95.25 | 2.163
[24 empty] | 76.18222 | 1.839 | 95.26389 | 2.163
[24 empty] | 76.23778 | 1.839 | 95.26389 | 2.163
[24 empty] | 76.23778 | 1.84 | 95.26389 | 2.163
[24 empty] | 76.23778 | 1.84 | 95.26389 | 2.163
[24 empty] | 76.23778 | 1.84 | 95.26389 | 2.163
[24 empty] | 76.23778 | 1.839 | 95.27778 | 2.164
[24 empty] | 76.23778 | 1.839 | 95.27778 | 2.164
[24 empty] | 76.23778 | 1.84 | 95.27778 | 2.164
[24 empty] | 76.23778 | 1.84 | 95.27778 | 2.164
[24 empty] | 76.23778 | 1.84 | 95.27778 | 2.164
[24 empty] | 76.23778 | 1.839 | 95.29167 | 2.164
[24 empty] | 76.23778 | 1.839 | 95.29167 | 2.164
[24 empty] | 76.23778 | 1.839 | 95.29167 | 2.164
[24 empty] | 76.23778 | 1.839 | 95.29167 | 2.164
[24 empty] | 76.23778 | 1.839 | 95.29167 | 2.164
[24 empty] | 76.23778 | 1.839 | 95.30556 | 2.164
[24 empty] | 76.23778 | 1.839 | 95.30556 | 2.163
[24 empty] | 76.23778 | 1.839 | 95.30556 | 2.163
[24 empty] | 76.23778 | 1.84 | 95.30556 | 2.163
[24 empty] | 76.23778 | 1.84 | 95.30556 | 2.163
[24 empty] | 76.23778 | 1.839 | 95.31944 | 2.163
[24 empty] | 76.23778 | 1.839 | 95.31944 | 2.163
[24 empty] | 76.23778 | 1.839 | 95.31944 | 2.163
[24 empty] | 76.23778 | 1.839 | 95.31944 | 2.163
[24 empty] | 76.23778 | 1.839 | 95.31944 | 2.163
[24 empty] | 76.23778 | 1.839 | 95.33333 | 2.163
[24 empty] | 76.29333 | 1.839 | 95.33333 | 2.163
[24 empty] | 76.29333 | 1.839 | 95.33333 | 2.164
[24 empty] | 76.29333 | 1.839 | 95.33333 | 2.164
[24 empty] | 76.29333 | 1.839 | 95.33333 | 2.164
[24 empty] | 76.29333 | 1.839 | 95.34722 | 2.164
[24 empty] | 76.29333 | 1.839 | 95.34722 | 2.164
[24 empty] | 76.29333 | 1.839 | 95.34722 | 2.164
[24 empty] | 76.29333 | 1.839 | 95.34722 | 2.164
[24 empty] | 76.29333 | 1.839 | 95.34722 | 2.164
[24 empty] | 76.29333 | 1.839 | 95.36111 | 2.164
[24 empty] | 76.29333 | 1.839 | 95.36111 | 2.164
[24 empty] | 76.29333 | 1.839 | 95.36111 | 2.164
[24 empty] | 76.29333 | 1.839 | 95.36111 | 2.164
[24 empty] | 76.29333 | 1.838 | 95.36111 | 2.164
[24 empty] | 76.29333 | 1.838 | 95.375 | 2.164
[24 empty] | 76.29333 | 1.838 | 95.375 | 2.164
[24 empty] | 76.29333 | 1.838 | 95.375 | 2.164
[24 empty] | 76.29333 | 1.838 | 95.375 | 2.164
[24 empty] | 76.29333 | 1.838 | 95.375 | 2.164
[24 empty] | 76.29333 | 1.838 | 95.38889 | 2.164
[24 empty] | 76.29333 | 1.838 | 95.38889 | 2.164
[24 empty] | 76.29333 | 1.839 | 95.38889 | 2.164
[24 empty] | 76.29333 | 1.839 | 95.38889 | 2.164
[24 empty] | 76.29333 | 1.838 | 95.38889 | 2.164
[24 empty] | 76.29333 | 1.838 | 95.40278 | 2.164
[24 empty] | 76.34889 | 1.838 | 95.40278 | 2.164
[24 empty] | 76.34889 | 1.838 | 95.40278 | 2.164
[24 empty] | 76.34889 | 1.838 | 95.40278 | 2.164
[24 empty] | 76.34889 | 1.838 | 95.40278 | 2.164
[24 empty] | 76.34889 | 1.838 | 95.41667 | 2.164
[24 empty] | 76.34889 | 1.839 | 95.41667 | 2.164
[24 empty] | 76.34889 | 1.839 | 95.41667 | 2.165
[24 empty] | 76.34889 | 1.839 | 95.41667 | 2.165
[24 empty] | 76.34889 | 1.839 | 95.41667 | 2.165
[24 empty] | 76.34889 | 1.839 | 95.43056 | 2.165
[24 empty] | 76.34889 | 1.839 | 95.43056 | 2.165
[24 empty] | 76.34889 | 1.839 | 95.43056 | 2.165
[24 empty] | 76.34889 | 1.839 | 95.43056 | 2.165
[24 empty] | 76.34889 | 1.839 | 95.43056 | 2.165
[24 empty] | 76.34889 | 1.839 | 95.44444 | 2.165
[24 empty] | 76.34889 | 1.838 | 95.44444 | 2.165
[24 empty] | 76.34889 | 1.839 | 95.44444 | 2.165
[24 empty] | 76.34889 | 1.839 | 95.44444 | 2.165
[24 empty] | 76.34889 | 1.839 | 95.44444 | 2.165
[24 empty] | 76.34889 | 1.838 | 95.45833 | 2.165
[24 empty] | 76.34889 | 1.838 | 95.45833 | 2.165
[24 empty] | 76.34889 | 1.839 | 95.45833 | 2.165
[24 empty] | 76.34889 | 1.839 | 95.45833 | 2.165
[24 empty] | 76.34889 | 1.839 | 95.45833 | 2.165
[24 empty] | 76.34889 | 1.839 | 95.47222 | 2.165
[24 empty] | 76.40444 | 1.839 | 95.47222 | 2.165
[24 empty] | 76.40444 | 1.839 | 95.47222 | 2.165
[24 empty] | 76.40444 | 1.839 | 95.47222 | 2.165
[24 empty] | 76.40444 | 1.839 | 95.47222 | 2.165
[24 empty] | 76.40444 | 1.839 | 95.48611 | 2.165
[24 empty] | 76.40444 | 1.839 | 95.48611 | 2.165
[24 empty] | 76.40444 | 1.839 | 95.48611 | 2.165
[24 empty] | 76.40444 | 1.839 | 95.48611 | 2.165
[24 empty] | 76.40444 | 1.839 | 95.48611 | 2.165
[24 empty] | 76.40444 | 1.838 | 95.5 | 2.165
[24 empty] | 76.40444 | 1.838 | 95.5 | 2.165
[24 empty] | 76.40444 | 1.838 | 95.5 | 2.165
[24 empty] | 76.40444 | 1.838 | 95.5 | 2.165
[24 empty] | 76.40444 | 1.838 | 95.5 | 2.165
[24 empty] | 76.40444 | 1.839 | 95.51389 | 2.165
[24 empty] | 76.40444 | 1.839 | 95.51389 | 2.165
[24 empty] | 76.40444 | 1.839 | 95.51389 | 2.165
[24 empty] | 76.40444 | 1.839 | 95.51389 | 2.165
[24 empty] | 76.40444 | 1.839 | 95.51389 | 2.165
[24 empty] | 76.40444 | 1.839 | 95.52778 | 2.164
[24 empty] | 76.40444 | 1.839 | 95.52778 | 2.165
[24 empty] | 76.40444 | 1.839 | 95.52778 | 2.165
[24 empty] | 76.40444 | 1.839 | 95.52778 | 2.165
[24 empty] | 76.40444 | 1.838 | 95.52778 | 2.165
[24 empty] | 76.46 | 1.838 | 95.54167 | 2.165
[24 empty] | 76.46 | 1.838 | 95.54167 | 2.165
[24 empty] | 76.46 | 1.839 | 95.54167 | 2.165
[24 empty] | 76.46 | 1.839 | 95.54167 | 2.165
[24 empty] | 76.46 | 1.839 | 95.54167 | 2.165
[24 empty] | 76.46 | 1.839 | 95.55556 | 2.165
[24 empty] | 76.46 | 1.839 | 95.55556 | 2.165
[24 empty] | 76.46 | 1.839 | 95.55556 | 2.165
[24 empty] | 76.46 | 1.839 | 95.55556 | 2.165
[24 empty] | 76.46 | 1.84 | 95.55556 | 2.165
[24 empty] | 76.46 | 1.84 | 95.56944 | 2.165
[24 empty] | 76.46 | 1.84 | 95.56944 | 2.165
[24 empty] | 76.46 | 1.84 | 95.56944 | 2.165
[24 empty] | 76.46 | 1.84 | 95.56944 | 2.165
[24 empty] | 76.46 | 1.84 | 95.56944 | 2.165
[24 empty] | 76.46 | 1.839 | 95.58333 | 2.165
[24 empty] | 76.46 | 1.84 | 95.58333 | 2.165
[24 empty] | 76.46 | 1.84 | 95.58333 | 2.165
[24 empty] | 76.46 | 1.84 | 95.58333 | 2.165
[24 empty] | 76.46 | 1.84 | 95.58333 | 2.165
[24 empty] | 76.46 | 1.839 | 95.59722 | 2.165
[24 empty] | 76.46 | 1.839 | 95.59722 | 2.165
[24 empty] | 76.46 | 1.839 | 95.59722 | 2.165
[24 empty] | 76.46 | 1.839 | 95.59722 | 2.165
[24 empty] | 76.46 | 1.839 | 95.59722 | 2.165
[24 empty] | 76.51556 | 1.839 | 95.61111 | 2.165
[24 empty] | 76.51556 | 1.839 | 95.61111 | 2.165
[24 empty] | 76.51556 | 1.839 | 95.61111 | 2.165
[24 empty] | 76.51556 | 1.839 | 95.61111 | 2.165
[24 empty] | 76.51556 | 1.84 | 95.61111 | 2.165
[24 empty] | 76.51556 | 1.839 | 95.625 | 2.165
[24 empty] | 76.51556 | 1.839 | 95.625 | 2.165
[24 empty] | 76.51556 | 1.839 | 95.625 | 2.165
[24 empty] | 76.51556 | 1.839 | 95.625 | 2.166
[24 empty] | 76.51556 | 1.839 | 95.625 | 2.166
[24 empty] | 76.51556 | 1.839 | 95.63889 | 2.166
[24 empty] | 76.51556 | 1.839 | 95.63889 | 2.166
[24 empty] | 76.51556 | 1.839 | 95.63889 | 2.165
[24 empty] | 76.51556 | 1.839 | 95.63889 | 2.165
[24 empty] | 76.51556 | 1.84 | 95.63889 | 2.165
[24 empty] | 76.51556 | 1.84 | 95.65278 | 2.165
[24 empty] | 76.51556 | 1.84 | 95.65278 | 2.165
[24 empty] | 76.51556 | 1.84 | 95.65278 | 2.165
[24 empty] | 76.51556 | 1.84 | 95.65278 | 2.165
[24 empty] | 76.51556 | 1.84 | 95.65278 | 2.165
[24 empty] | 76.51556 | 1.839 | 95.66667 | 2.165
[24 empty] | 76.51556 | 1.839 | 95.66667 | 2.165
[24 empty] | 76.51556 | 1.839 | 95.66667 | 2.165
[24 empty] | 76.51556 | 1.839 | 95.66667 | 2.165
[24 empty] | 76.51556 | 1.839 | 95.66667 | 2.165
[24 empty] | 76.57111 | 1.839 | 95.68056 | 2.166
[24 empty] | 76.57111 | 1.839 | 95.68056 | 2.166
[24 empty] | 76.57111 | 1.84 | 95.68056 | 2.166
[24 empty] | 76.57111 | 1.839 | 95.68056 | 2.166
[24 empty] | 76.57111 | 1.839 | 95.68056 | 2.166
[24 empty] | 76.57111 | 1.839 | 95.69444 | 2.166
[24 empty] | 76.57111 | 1.839 | 95.69444 | 2.166
[24 empty] | 76.57111 | 1.839 | 95.69444 | 2.166
[24 empty] | 76.57111 | 1.839 | 95.69444 | 2.166
[24 empty] | 76.57111 | 1.839 | 95.69444 | 2.166
[24 empty] | 76.57111 | 1.838 | 95.70833 | 2.166
[24 empty] | 76.57111 | 1.838 | 95.70833 | 2.166
[24 empty] | 76.57111 | 1.838 | 95.70833 | 2.166
[24 empty] | 76.57111 | 1.838 | 95.70833 | 2.166
[24 empty] | 76.57111 | 1.838 | 95.70833 | 2.166
[24 empty] | 76.57111 | 1.838 | 95.72222 | 2.166
[24 empty] | 76.57111 | 1.838 | 95.72222 | 2.166
[24 empty] | 76.57111 | 1.838 | 95.72222 | 2.166
[24 empty] | 76.57111 | 1.838 | 95.72222 | 2.166
[24 empty] | 76.57111 | 1.838 | 95.72222 | 2.166
[24 empty] | 76.57111 | 1.838 | 95.73611 | 2.166
[24 empty] | 76.57111 | 1.838 | 95.73611 | 2.166
[24 empty] | 76.57111 | 1.838 | 95.73611 | 2.166
[24 empty] | 76.57111 | 1.839 | 95.73611 | 2.166
[24 empty] | 76.57111 | 1.839 | 95.73611 | 2.166
[24 empty] | 76.62667 | 1.839 | 95.75 | 2.166
[24 empty] | 76.62667 | 1.839 | 95.75 | 2.166
[24 empty] | 76.62667 | 1.839 | 95.75 | 2.166
[24 empty] | 76.62667 | 1.839 | 95.75 | 2.166
[24 empty] | 76.62667 | 1.839 | 95.75 | 2.166
[24 empty] | 76.62667 | 1.838 | 95.76389 | 2.166
[24 empty] | 76.62667 | 1.838 | 95.76389 | 2.166
[24 empty] | 76.62667 | 1.839 | 95.76389 | 2.166
[24 empty] | 76.62667 | 1.839 | 95.76389 | 2.166
[24 empty] | 76.62667 | 1.839 | 95.76389 | 2.166
[24 empty] | 76.62667 | 1.838 | 95.77778 | 2.166
[24 empty] | 76.62667 | 1.838 | 95.77778 | 2.166
[24 empty] | 76.62667 | 1.838 | 95.77778 | 2.166
[24 empty] | 76.62667 | 1.838 | 95.77778 | 2.166
[24 empty] | 76.62667 | 1.838 | 95.77778 | 2.167
[24 empty] | 76.62667 | 1.838 | 95.79167 | 2.167
[24 empty] | 76.62667 | 1.838 | 95.79167 | 2.167
[24 empty] | 76.62667 | 1.838 | 95.79167 | 2.167
[24 empty] | 76.62667 | 1.839 | 95.79167 | 2.167
[24 empty] | 76.62667 | 1.839 | 95.79167 | 2.167
[24 empty] | 76.62667 | 1.84 | 95.80556 | 2.167
[24 empty] | 76.62667 | 1.84 | 95.80556 | 2.167
[24 empty] | 76.62667 | 1.84 | 95.80556 | 2.167
[24 empty] | 76.62667 | 1.84 | 95.80556 | 2.167
[24 empty] | 76.62667 | 1.839 | 95.80556 | 2.167
[24 empty] | 76.68222 | 1.839 | 95.81944 | 2.167
[24 empty] | 76.68222 | 1.839 | 95.81944 | 2.167
[24 empty] | 76.68222 | 1.839 | 95.81944 | 2.167
[24 empty] | 76.68222 | 1.839 | 95.81944 | 2.167
[24 empty] | 76.68222 | 1.839 | 95.81944 | 2.167
[24 empty] | 76.68222 | 1.839 | 95.83333 | 2.167
[24 empty] | 76.68222 | 1.839 | 95.83333 | 2.167
[24 empty] | 76.68222 | 1.839 | 95.83333 | 2.167
[24 empty] | 76.68222 | 1.839 | 95.83333 | 2.167
[24 empty] | 76.68222 | 1.839 | 95.83333 | 2.167
[24 empty] | 76.68222 | 1.838 | 95.84722 | 2.167
[24 empty] | 76.68222 | 1.838 | 95.84722 | 2.167
[24 empty] | 76.68222 | 1.838 | 95.84722 | 2.167
[24 empty] | 76.68222 | 1.838 | 95.84722 | 2.167
[24 empty] | 76.68222 | 1.838 | 95.84722 | 2.167
[24 empty] | 76.68222 | 1.838 | 95.86111 | 2.167
[24 empty] | 76.68222 | 1.838 | 95.86111 | 2.167
[24 empty] | 76.68222 | 1.838 | 95.86111 | 2.167
[24 empty] | 76.68222 | 1.839 | 95.86111 | 2.167
[24 empty] | 76.68222 | 1.839 | 95.86111 | 2.167
[24 empty] | 76.68222 | 1.838 | 95.875 | 2.167
[24 empty] | 76.68222 | 1.838 | 95.875 | 2.167
[24 empty] | 76.68222 | 1.838 | 95.875 | 2.167
[24 empty] | 76.68222 | 1.838 | 95.875 | 2.167
[24 empty] | 76.68222 | 1.838 | 95.875 | 2.167
[24 empty] | 76.73778 | 1.838 | 95.88889 | 2.167
[24 empty] | 76.73778 | 1.838 | 95.88889 | 2.167
[24 empty] | 76.73778 | 1.838 | 95.88889 | 2.167
[24 empty] | 76.73778 | 1.838 | 95.88889 | 2.168
[24 empty] | 76.73778 | 1.838 | 95.88889 | 2.168
[24 empty] | 76.73778 | 1.839 | 95.90278 | 2.168
[24 empty] | 76.73778 | 1.839 | 95.90278 | 2.168
[24 empty] | 76.73778 | 1.839 | 95.90278 | 2.168
[24 empty] | 76.73778 | 1.839 | 95.90278 | 2.168
[24 empty] | 76.73778 | 1.839 | 95.90278 | 2.168
[24 empty] | 76.73778 | 1.839 | 95.91667 | 2.168
[24 empty] | 76.73778 | 1.839 | 95.91667 | 2.168
[24 empty] | 76.73778 | 1.839 | 95.91667 | 2.168
[24 empty] | 76.73778 | 1.839 | 95.91667 | 2.168
[24 empty] | 76.73778 | 1.839 | 95.91667 | 2.168
[24 empty] | 76.73778 | 1.839 | 95.93056 | 2.168
[24 empty] | 76.73778 | 1.839 | 95.93056 | 2.168
[24 empty] | 76.73778 | 1.839 | 95.93056 | 2.168
[24 empty] | 76.73778 | 1.839 | 95.93056 | 2.168
[24 empty] | 76.73778 | 1.839 | 95.93056 | 2.168
[24 empty] | 76.73778 | 1.839 | 95.94444 | 2.168
[24 empty] | 76.73778 | 1.839 | 95.94444 | 2.168
[24 empty] | 76.73778 | 1.839 | 95.94444 | 2.168
[24 empty] | 76.73778 | 1.839 | 95.94444 | 2.168
[24 empty] | 76.73778 | 1.838 | 95.94444 | 2.168
[24 empty] | 76.79333 | 1.838 | 95.95833 | 2.168
[24 empty] | 76.79333 | 1.838 | 95.95833 | 2.168
[24 empty] | 76.79333 | 1.838 | 95.95833 | 2.168
[24 empty] | 76.79333 | 1.838 | 95.95833 | 2.168
[24 empty] | 76.79333 | 1.838 | 95.95833 | 2.168
[24 empty] | 76.79333 | 1.838 | 95.97222 | 2.168
[24 empty] | 76.79333 | 1.838 | 95.97222 | 2.168
[24 empty] | 76.79333 | 1.839 | 95.97222 | 2.168
[24 empty] | 76.79333 | 1.839 | 95.97222 | 2.168
[24 empty] | 76.79333 | 1.838 | 95.97222 | 2.168
[24 empty] | 76.79333 | 1.838 | 95.98611 | 2.168
[24 empty] | 76.79333 | 1.838 | 95.98611 | 2.169
[24 empty] | 76.79333 | 1.838 | 95.98611 | 2.169
[24 empty] | 76.79333 | 1.838 | 95.98611 | 2.169
[24 empty] | 76.79333 | 1.838 | 95.98611 | 2.169
[24 empty] | 76.79333 | 1.838 | 96 | 2.169
[24 empty] | 76.79333 | 1.838 | 96 | 2.169
[24 empty] | 76.79333 | 1.838 | 96 | 2.169
[24 empty] | 76.79333 | 1.838 | 96 | 2.168
[24 empty] | 76.79333 | 1.838 | 96 | 2.168
[24 empty] | 76.79333 | 1.839 | 96.01389 | 2.168
[24 empty] | 76.79333 | 1.839 | 96.01389 | 2.168
[24 empty] | 76.79333 | 1.839 | 96.01389 | 2.168
[24 empty] | 76.79333 | 1.839 | 96.01389 | 2.168
[24 empty] | 76.79333 | 1.839 | 96.01389 | 2.168
[24 empty] | 76.84889 | 1.839 | 96.02778 | 2.169
[24 empty] | 76.84889 | 1.839 | 96.02778 | 2.17
[24 empty] | 76.84889 | 1.839 | 96.02778 | 2.17
[24 empty] | 76.84889 | 1.839 | 96.02778 | 2.17
[24 empty] | 76.84889 | 1.839 | 96.02778 | 2.171
[24 empty] | 76.84889 | 1.839 | 96.04167 | 2.172
[24 empty] | 76.84889 | 1.839 | 96.04167 | 2.171
[24 empty] | 76.84889 | 1.839 | 96.04167 | 2.171
[24 empty] | 76.84889 | 1.839 | 96.04167 | 2.171
[24 empty] | 76.84889 | 1.839 | 96.04167 | 2.171
[24 empty] | 76.84889 | 1.839 | 96.05556 | 2.171
[24 empty] | 76.84889 | 1.838 | 96.05556 | 2.17
[24 empty] | 76.84889 | 1.839 | 96.05556 | 2.171
[24 empty] | 76.84889 | 1.839 | 96.05556 | 2.171
[24 empty] | 76.84889 | 1.838 | 96.05556 | 2.17
[24 empty] | 76.84889 | 1.838 | 96.06944 | 2.17
[24 empty] | 76.84889 | 1.838 | 96.06944 | 2.171
[24 empty] | 76.84889 | 1.839 | 96.06944 | 2.17
[24 empty] | 76.84889 | 1.839 | 96.06944 | 2.17
[24 empty] | 76.84889 | 1.839 | 96.06944 | 2.169
[24 empty] | 76.84889 | 1.839 | 96.08333 | 2.169
[24 empty] | 76.84889 | 1.839 | 96.08333 | 2.169
[24 empty] | 76.84889 | 1.839 | 96.08333 | 2.169
[24 empty] | 76.84889 | 1.839 | 96.08333 | 2.169
[24 empty] | 76.84889 | 1.839 | 96.08333 | 2.169
[24 empty] | 76.90444 | 1.839 | 96.09722 | 2.169
[24 empty] | 76.90444 | 1.839 | 96.09722 | 2.169
[24 empty] | 76.90444 | 1.839 | 96.09722 | 2.169
[24 empty] | 76.90444 | 1.839 | 96.09722 | 2.169
[24 empty] | 76.90444 | 1.839 | 96.09722 | 2.169
[24 empty] | 76.90444 | 1.839 | 96.11111 | 2.169
[24 empty] | 76.90444 | 1.838 | 96.11111 | 2.168
[24 empty] | 76.90444 | 1.839 | 96.11111 | 2.168
[24 empty] | 76.90444 | 1.838 | 96.11111 | 2.168
[24 empty] | 76.90444 | 1.838 | 96.11111 | 2.168
[24 empty] | 76.90444 | 1.838 | 96.125 | 2.169
[24 empty] | 76.90444 | 1.838 | 96.125 | 2.169
[24 empty] | 76.90444 | 1.838 | 96.125 | 2.169
[24 empty] | 76.90444 | 1.838 | 96.125 | 2.169
[24 empty] | 76.90444 | 1.838 | 96.125 | 2.168
[24 empty] | 76.90444 | 1.838 | 96.13889 | 2.168
[24 empty] | 76.90444 | 1.838 | 96.13889 | 2.168
[24 empty] | 76.90444 | 1.839 | 96.13889 | 2.168
[24 empty] | 76.90444 | 1.839 | 96.13889 | 2.168
[24 empty] | 76.90444 | 1.839 | 96.13889 | 2.168
[24 empty] | 76.90444 | 1.839 | 96.15278 | 2.168
[24 empty] | 76.90444 | 1.839 | 96.15278 | 2.168
[24 empty] | 76.90444 | 1.839 | 96.15278 | 2.168
[24 empty] | 76.90444 | 1.839 | 96.15278 | 2.168
[24 empty] | 76.90444 | 1.839 | 96.15278 | 2.167
[24 empty] | 76.96 | 1.839 | 96.16667 | 2.167
[24 empty] | 76.96 | 1.839 | 96.16667 | 2.167
[24 empty] | 76.96 | 1.839 | 96.16667 | 2.166
[24 empty] | 76.96 | 1.839 | 96.16667 | 2.167
[24 empty] | 76.96 | 1.839 | 96.16667 | 2.167
[24 empty] | 76.96 | 1.839 | 96.18056 | 2.167
[24 empty] | 76.96 | 1.839 | 96.18056 | 2.167
[24 empty] | 76.96 | 1.839 | 96.18056 | 2.167
[24 empty] | 76.96 | 1.839 | 96.18056 | 2.166
[24 empty] | 76.96 | 1.839 | 96.18056 | 2.167
[24 empty] | 76.96 | 1.839 | 96.19444 | 2.167
[24 empty] | 76.96 | 1.84 | 96.19444 | 2.167
[24 empty] | 76.96 | 1.841 | 96.19444 | 2.167
[24 empty] | 76.96 | 1.841 | 96.19444 | 2.166
[24 empty] | 76.96 | 1.841 | 96.19444 | 2.166
[24 empty] | 76.96 | 1.84 | 96.20833 | 2.166
[24 empty] | 76.96 | 1.84 | 96.20833 | 2.166
[24 empty] | 76.96 | 1.84 | 96.20833 | 2.166
[24 empty] | 76.96 | 1.84 | 96.20833 | 2.166
[24 empty] | 76.96 | 1.84 | 96.20833 | 2.165
[24 empty] | 76.96 | 1.84 | 96.22222 | 2.165
[24 empty] | 76.96 | 1.84 | 96.22222 | 2.165
[24 empty] | 76.96 | 1.84 | 96.22222 | 2.164
[24 empty] | 76.96 | 1.84 | 96.22222 | 2.164
[24 empty] | 76.96 | 1.84 | 96.22222 | 2.165
[24 empty] | 77.01556 | 1.839 | 96.23611 | 2.165
[24 empty] | 77.01556 | 1.839 | 96.23611 | 2.165
[24 empty] | 77.01556 | 1.84 | 96.23611 | 2.165
[24 empty] | 77.01556 | 1.84 | 96.23611 | 2.165
[24 empty] | 77.01556 | 1.84 | 96.23611 | 2.165
[24 empty] | 77.01556 | 1.839 | 96.25 | 2.165
[24 empty] | 77.01556 | 1.839 | 96.25 | 2.165
[24 empty] | 77.01556 | 1.839 | 96.25 | 2.165
[24 empty] | 77.01556 | 1.839 | 96.25 | 2.165
[24 empty] | 77.01556 | 1.839 | 96.25 | 2.165
[24 empty] | 77.01556 | 1.839 | 96.26389 | 2.165
[24 empty] | 77.01556 | 1.839 | 96.26389 | 2.165
[24 empty] | 77.01556 | 1.839 | 96.26389 | 2.165
[24 empty] | 77.01556 | 1.839 | 96.26389 | 2.165
[24 empty] | 77.01556 | 1.84 | 96.26389 | 2.165
[24 empty] | 77.01556 | 1.84 | 96.27778 | 2.165
[24 empty] | 77.01556 | 1.84 | 96.27778 | 2.165
[24 empty] | 77.01556 | 1.841 | 96.27778 | 2.165
[24 empty] | 77.01556 | 1.84 | 96.27778 | 2.165
[24 empty] | 77.01556 | 1.84 | 96.27778 | 2.166
[24 empty] | 77.01556 | 1.84 | 96.29167 | 2.166
[24 empty] | 77.01556 | 1.84 | 96.29167 | 2.166
[24 empty] | 77.01556 | 1.84 | 96.29167 | 2.166
[24 empty] | 77.01556 | 1.84 | 96.29167 | 2.166
[24 empty] | 77.01556 | 1.84 | 96.29167 | 2.166
[24 empty] | 77.07111 | 1.839 | 96.30556 | 2.166
[24 empty] | 77.07111 | 1.84 | 96.30556 | 2.166
[24 empty] | 77.07111 | 1.84 | 96.30556 | 2.166
[24 empty] | 77.07111 | 1.84 | 96.30556 | 2.166
[24 empty] | 77.07111 | 1.839 | 96.30556 | 2.166
[24 empty] | 77.07111 | 1.839 | 96.31944 | 2.166
[24 empty] | 77.07111 | 1.839 | 96.31944 | 2.166
[24 empty] | 77.07111 | 1.839 | 96.31944 | 2.166
[24 empty] | 77.07111 | 1.839 | 96.31944 | 2.166
[24 empty] | 77.07111 | 1.839 | 96.31944 | 2.166
[24 empty] | 77.07111 | 1.839 | 96.33333 | 2.165
[24 empty] | 77.07111 | 1.838 | 96.33333 | 2.165
[24 empty] | 77.07111 | 1.838 | 96.33333 | 2.165
[24 empty] | 77.07111 | 1.838 | 96.33333 | 2.165
[24 empty] | 77.07111 | 1.839 | 96.33333 | 2.166
[24 empty] | 77.07111 | 1.838 | 96.34722 | 2.165
[24 empty] | 77.07111 | 1.838 | 96.34722 | 2.165
[24 empty] | 77.07111 | 1.838 | 96.34722 | 2.166
[24 empty] | 77.07111 | 1.839 | 96.34722 | 2.166
[24 empty] | 77.07111 | 1.839 | 96.34722 | 2.165
[24 empty] | 77.07111 | 1.839 | 96.36111 | 2.166
[24 empty] | 77.07111 | 1.84 | 96.36111 | 2.165
[24 empty] | 77.07111 | 1.841 | 96.36111 | 2.165
[24 empty] | 77.07111 | 1.841 | 96.36111 | 2.165
[24 empty] | 77.07111 | 1.841 | 96.36111 | 2.165
[24 empty] | 77.12667 | 1.84 | 96.375 | 2.165
[24 empty] | 77.12667 | 1.84 | 96.375 | 2.165
[24 empty] | 77.12667 | 1.84 | 96.375 | 2.165
[24 empty] | 77.12667 | 1.84 | 96.375 | 2.165
[24 empty] | 77.12667 | 1.84 | 96.375 | 2.165
[24 empty] | 77.12667 | 1.84 | 96.38889 | 2.165
[24 empty] | 77.12667 | 1.84 | 96.38889 | 2.165
[24 empty] | 77.12667 | 1.84 | 96.38889 | 2.165
[24 empty] | 77.12667 | 1.84 | 96.38889 | 2.165
[24 empty] | 77.12667 | 1.84 | 96.38889 | 2.165
[24 empty] | 77.12667 | 1.84 | 96.40278 | 2.165
[24 empty] | 77.12667 | 1.84 | 96.40278 | 2.165
[24 empty] | 77.12667 | 1.84 | 96.40278 | 2.165
[24 empty] | 77.12667 | 1.84 | 96.40278 | 2.165
[24 empty] | 77.12667 | 1.84 | 96.40278 | 2.165
[24 empty] | 77.12667 | 1.839 | 96.41667 | 2.165
[24 empty] | 77.12667 | 1.839 | 96.41667 | 2.164
[24 empty] | 77.12667 | 1.839 | 96.41667 | 2.164
[24 empty] | 77.12667 | 1.839 | 96.41667 | 2.164
[24 empty] | 77.12667 | 1.839 | 96.41667 | 2.164
[24 empty] | 77.12667 | 1.839 | 96.43056 | 2.164
[24 empty] | 77.12667 | 1.839 | 96.43056 | 2.164
[24 empty] | 77.12667 | 1.839 | 96.43056 | 2.164
[24 empty] | 77.12667 | 1.839 | 96.43056 | 2.164
[24 empty] | 77.12667 | 1.84 | 96.43056 | 2.164
[24 empty] | 77.18222 | 1.84 | 96.44444 | 2.163
[24 empty] | 77.18222 | 1.84 | 96.44444 | 2.163
[24 empty] | 77.18222 | 1.84 | 96.44444 | 2.163
[24 empty] | 77.18222 | 1.84 | 96.44444 | 2.163
[24 empty] | 77.18222 | 1.84 | 96.44444 | 2.163
[24 empty] | 77.18222 | 1.839 | 96.45833 | 2.163
[24 empty] | 77.18222 | 1.839 | 96.45833 | 2.163
[24 empty] | 77.18222 | 1.839 | 96.45833 | 2.163
[24 empty] | 77.18222 | 1.84 | 96.45833 | 2.163
[24 empty] | 77.18222 | 1.84 | 96.45833 | 2.163
[24 empty] | 77.18222 | 1.839 | 96.47222 | 2.163
[24 empty] | 77.18222 | 1.839 | 96.47222 | 2.164
[24 empty] | 77.18222 | 1.839 | 96.47222 | 2.164
[24 empty] | 77.18222 | 1.839 | 96.47222 | 2.164
[24 empty] | 77.18222 | 1.839 | 96.47222 | 2.164
[24 empty] | 77.18222 | 1.839 | 96.48611 | 2.164
[24 empty] | 77.18222 | 1.839 | 96.48611 | 2.164
[24 empty] | 77.18222 | 1.839 | 96.48611 | 2.164
[24 empty] | 77.18222 | 1.839 | 96.48611 | 2.164
[24 empty] | 77.18222 | 1.838 | 96.48611 | 2.164
[24 empty] | 77.18222 | 1.838 | 96.5 | 2.164
[24 empty] | 77.18222 | 1.838 | 96.5 | 2.164
[24 empty] | 77.18222 | 1.838 | 96.5 | 2.164
[24 empty] | 77.18222 | 1.839 | 96.5 | 2.164
[24 empty] | 77.18222 | 1.838 | 96.5 | 2.164
[24 empty] | 77.23778 | 1.838 | 96.51389 | 2.164
[24 empty] | 77.23778 | 1.838 | 96.51389 | 2.164
[24 empty] | 77.23778 | 1.839 | 96.51389 | 2.164
[24 empty] | 77.23778 | 1.84 | 96.51389 | 2.164
[24 empty] | 77.23778 | 1.839 | 96.51389 | 2.164
[24 empty] | 77.23778 | 1.839 | 96.52778 | 2.164
[24 empty] | 77.23778 | 1.84 | 96.52778 | 2.164
[24 empty] | 77.23778 | 1.84 | 96.52778 | 2.164
[24 empty] | 77.23778 | 1.84 | 96.52778 | 2.164
[24 empty] | 77.23778 | 1.84 | 96.52778 | 2.164
[24 empty] | 77.23778 | 1.84 | 96.54167 | 2.164
[24 empty] | 77.23778 | 1.84 | 96.54167 | 2.164
[24 empty] | 77.23778 | 1.84 | 96.54167 | 2.164
[24 empty] | 77.23778 | 1.84 | 96.54167 | 2.164
[24 empty] | 77.23778 | 1.839 | 96.54167 | 2.164
[24 empty] | 77.23778 | 1.839 | 96.55556 | 2.164
[24 empty] | 77.23778 | 1.839 | 96.55556 | 2.164
[24 empty] | 77.23778 | 1.839 | 96.55556 | 2.165
[24 empty] | 77.23778 | 1.839 | 96.55556 | 2.165
[24 empty] | 77.23778 | 1.839 | 96.55556 | 2.165
[24 empty] | 77.23778 | 1.839 | 96.56944 | 2.165
[24 empty] | 77.23778 | 1.839 | 96.56944 | 2.165
[24 empty] | 77.23778 | 1.839 | 96.56944 | 2.165
[24 empty] | 77.23778 | 1.839 | 96.56944 | 2.165
[24 empty] | 77.23778 | 1.839 | 96.56944 | 2.165
[24 empty] | 77.29333 | 1.839 | 96.58333 | 2.165
[24 empty] | 77.29333 | 1.839 | 96.58333 | 2.165
[24 empty] | 77.29333 | 1.839 | 96.58333 | 2.165
[24 empty] | 77.29333 | 1.839 | 96.58333 | 2.165
[24 empty] | 77.29333 | 1.84 | 96.58333 | 2.165
[24 empty] | 77.29333 | 1.839 | 96.59722 | 2.165
[24 empty] | 77.29333 | 1.839 | 96.59722 | 2.165
[24 empty] | 77.29333 | 1.839 | 96.59722 | 2.165
[24 empty] | 77.29333 | 1.839 | 96.59722 | 2.165
[24 empty] | 77.29333 | 1.839 | 96.59722 | 2.165
[24 empty] | 77.29333 | 1.839 | 96.61111 | 2.165
[24 empty] | 77.29333 | 1.839 | 96.61111 | 2.165
[24 empty] | 77.29333 | 1.839 | 96.61111 | 2.165
[24 empty] | 77.29333 | 1.84 | 96.61111 | 2.165
[24 empty] | 77.29333 | 1.84 | 96.61111 | 2.165
[24 empty] | 77.29333 | 1.84 | 96.625 | 2.165
[24 empty] | 77.29333 | 1.84 | 96.625 | 2.165
[24 empty] | 77.29333 | 1.84 | 96.625 | 2.165
[24 empty] | 77.29333 | 1.84 | 96.625 | 2.165
[24 empty] | 77.29333 | 1.84 | 96.625 | 2.165
[24 empty] | 77.29333 | 1.84 | 96.63889 | 2.165
[24 empty] | 77.29333 | 1.84 | 96.63889 | 2.165
[24 empty] | 77.29333 | 1.84 | 96.63889 | 2.165
[24 empty] | 77.29333 | 1.84 | 96.63889 | 2.165
[24 empty] | 77.29333 | 1.84 | 96.63889 | 2.165
[24 empty] | 77.34889 | 1.84 | 96.65278 | 2.165
[24 empty] | 77.34889 | 1.84 | 96.65278 | 2.165
[24 empty] | 77.34889 | 1.84 | 96.65278 | 2.166
[24 empty] | 77.34889 | 1.84 | 96.65278 | 2.165
[24 empty] | 77.34889 | 1.84 | 96.65278 | 2.165
[24 empty] | 77.34889 | 1.839 | 96.66667 | 2.166
[24 empty] | 77.34889 | 1.84 | 96.66667 | 2.166
[24 empty] | 77.34889 | 1.84 | 96.66667 | 2.166
[24 empty] | 77.34889 | 1.84 | 96.66667 | 2.166
[24 empty] | 77.34889 | 1.841 | 96.66667 | 2.165
[24 empty] | 77.34889 | 1.84 | 96.68056 | 2.165
[24 empty] | 77.34889 | 1.841 | 96.68056 | 2.166
[24 empty] | 77.34889 | 1.841 | 96.68056 | 2.166
[24 empty] | 77.34889 | 1.841 | 96.68056 | 2.165
[24 empty] | 77.34889 | 1.841 | 96.68056 | 2.165
[24 empty] | 77.34889 | 1.84 | 96.69444 | 2.165
[24 empty] | 77.34889 | 1.84 | 96.69444 | 2.166
[24 empty] | 77.34889 | 1.84 | 96.69444 | 2.166
[24 empty] | 77.34889 | 1.84 | 96.69444 | 2.166
[24 empty] | 77.34889 | 1.84 | 96.69444 | 2.166
[24 empty] | 77.34889 | 1.84 | 96.70833 | 2.166
[24 empty] | 77.34889 | 1.84 | 96.70833 | 2.166
[24 empty] | 77.34889 | 1.84 | 96.70833 | 2.166
[24 empty] | 77.34889 | 1.84 | 96.70833 | 2.166
[24 empty] | 77.34889 | 1.84 | 96.70833 | 2.166
[24 empty] | 77.40444 | 1.839 | 96.72222 | 2.166
[24 empty] | 77.40444 | 1.839 | 96.72222 | 2.166
[24 empty] | 77.40444 | 1.839 | 96.72222 | 2.166
[24 empty] | 77.40444 | 1.839 | 96.72222 | 2.166
[24 empty] | 77.40444 | 1.839 | 96.72222 | 2.166
[24 empty] | 77.40444 | 1.839 | 96.73611 | 2.166
[24 empty] | 77.40444 | 1.839 | 96.73611 | 2.166
[24 empty] | 77.40444 | 1.839 | 96.73611 | 2.166
[24 empty] | 77.40444 | 1.839 | 96.73611 | 2.166
[24 empty] | 77.40444 | 1.839 | 96.73611 | 2.166
[24 empty] | 77.40444 | 1.839 | 96.75 | 2.166
[24 empty] | 77.40444 | 1.839 | 96.75 | 2.166
[24 empty] | 77.40444 | 1.84 | 96.75 | 2.166
[24 empty] | 77.40444 | 1.84 | 96.75 | 2.166
[24 empty] | 77.40444 | 1.84 | 96.75 | 2.166
[24 empty] | 77.40444 | 1.84 | 96.76389 | 2.166
[24 empty] | 77.40444 | 1.84 | 96.76389 | 2.166
[24 empty] | 77.40444 | 1.84 | 96.76389 | 2.166
[24 empty] | 77.40444 | 1.84 | 96.76389 | 2.166
[24 empty] | 77.40444 | 1.84 | 96.76389 | 2.166
[24 empty] | 77.40444 | 1.839 | 96.77778 | 2.166
[24 empty] | 77.40444 | 1.839 | 96.77778 | 2.166
[24 empty] | 77.40444 | 1.839 | 96.77778 | 2.166
[24 empty] | 77.40444 | 1.839 | 96.77778 | 2.166
[24 empty] | 77.40444 | 1.839 | 96.77778 | 2.166
[24 empty] | 77.46 | 1.839 | 96.79167 | 2.166
[24 empty] | 77.46 | 1.839 | 96.79167 | 2.166
[24 empty] | 77.46 | 1.839 | 96.79167 | 2.167
[24 empty] | 77.46 | 1.839 | 96.79167 | 2.167
[24 empty] | 77.46 | 1.839 | 96.79167 | 2.167
[24 empty] | 77.46 | 1.839 | 96.80556 | 2.167
[24 empty] | 77.46 | 1.839 | 96.80556 | 2.167
[24 empty] | 77.46 | 1.839 | 96.80556 | 2.167
[24 empty] | 77.46 | 1.839 | 96.80556 | 2.167
[24 empty] | 77.46 | 1.839 | 96.80556 | 2.167
[24 empty] | 77.46 | 1.839 | 96.81944 | 2.167
[24 empty] | 77.46 | 1.839 | 96.81944 | 2.167
[24 empty] | 77.46 | 1.839 | 96.81944 | 2.167
[24 empty] | 77.46 | 1.839 | 96.81944 | 2.167
[24 empty] | 77.46 | 1.839 | 96.81944 | 2.167
[24 empty] | 77.46 | 1.839 | 96.83333 | 2.167
[24 empty] | 77.46 | 1.839 | 96.83333 | 2.167
[24 empty] | 77.46 | 1.839 | 96.83333 | 2.167
[24 empty] | 77.46 | 1.839 | 96.83333 | 2.167
[24 empty] | 77.46 | 1.839 | 96.84722 | 2.167
[24 empty] | 77.46 | 1.839 | 96.84722 | 2.167
[24 empty] | 77.46 | 1.839 | 96.84722 | 2.167
[24 empty] | 77.46 | 1.839 | 96.84722 | 2.167
[24 empty] | 77.46 | 1.839 | 96.84722 | 2.167
[24 empty] | 77.46 | 1.839 | 96.86111 | 2.167
[24 empty] | 77.51556 | 1.839 | 96.86111 | 2.167
[24 empty] | 77.51556 | 1.839 | 96.86111 | 2.167
[24 empty] | 77.51556 | 1.839 | 96.86111 | 2.167
[24 empty] | 77.51556 | 1.839 | 96.86111 | 2.167
[24 empty] | 77.51556 | 1.839 | 96.875 | 2.167
[24 empty] | 77.51556 | 1.839 | 96.875 | 2.167
[24 empty] | 77.51556 | 1.839 | 96.875 | 2.167
[24 empty] | 77.51556 | 1.839 | 96.875 | 2.166
[24 empty] | 77.51556 | 1.839 | 96.875 | 2.167
[24 empty] | 77.51556 | 1.839 | 96.88889 | 2.167
[24 empty] | 77.51556 | 1.839 | 96.88889 | 2.167
[24 empty] | 77.51556 | 1.839 | 96.88889 | 2.167
[24 empty] | 77.51556 | 1.839 | 96.88889 | 2.167
[24 empty] | 77.51556 | 1.838 | 96.88889 | 2.167
[24 empty] | 77.51556 | 1.839 | 96.90278 | 2.167
[24 empty] | 77.51556 | 1.839 | 96.90278 | 2.167
[24 empty] | 77.51556 | 1.839 | 96.90278 | 2.168
[24 empty] | 77.51556 | 1.84 | 96.90278 | 2.168
[24 empty] | 77.51556 | 1.84 | 96.90278 | 2.168
[24 empty] | 77.51556 | 1.84 | 96.91667 | 2.168
[24 empty] | 77.51556 | 1.84 | 96.91667 | 2.168
[24 empty] | 77.51556 | 1.84 | 96.91667 | 2.168
[24 empty] | 77.51556 | 1.839 | 96.91667 | 2.168
[24 empty] | 77.51556 | 1.839 | 96.91667 | 2.168
[24 empty] | 77.51556 | 1.84 | 96.93056 | 2.168
[24 empty] | 77.57111 | 1.839 | 96.93056 | 2.168
[24 empty] | 77.57111 | 1.839 | 96.93056 | 2.168
[24 empty] | 77.57111 | 1.839 | 96.93056 | 2.168
[24 empty] | 77.57111 | 1.839 | 96.93056 | 2.168
[24 empty] | 77.57111 | 1.84 | 96.94444 | 2.168
[24 empty] | 77.57111 | 1.839 | 96.94444 | 2.168
[24 empty] | 77.57111 | 1.839 | 96.94444 | 2.168
[24 empty] | 77.57111 | 1.839 | 96.94444 | 2.168
[24 empty] | 77.57111 | 1.84 | 96.94444 | 2.168
[24 empty] | 77.57111 | 1.839 | 96.95833 | 2.168
[24 empty] | 77.57111 | 1.839 | 96.95833 | 2.168
[24 empty] | 77.57111 | 1.839 | 96.95833 | 2.168
[24 empty] | 77.57111 | 1.839 | 96.95833 | 2.168
[24 empty] | 77.57111 | 1.84 | 96.95833 | 2.168
[24 empty] | 77.57111 | 1.84 | 96.97222 | 2.169
[24 empty] | 77.57111 | 1.839 | 96.97222 | 2.168
[24 empty] | 77.57111 | 1.839 | 96.97222 | 2.168
[24 empty] | 77.57111 | 1.839 | 96.97222 | 2.168
[24 empty] | 77.57111 | 1.84 | 96.97222 | 2.168
[24 empty] | 77.57111 | 1.84 | 96.98611 | 2.168
[24 empty] | 77.57111 | 1.839 | 96.98611 | 2.168
[24 empty] | 77.57111 | 1.839 | 96.98611 | 2.168
[24 empty] | 77.57111 | 1.839 | 96.98611 | 2.168
[24 empty] | 77.57111 | 1.839 | 96.98611 | 2.168
[24 empty] | 77.57111 | 1.839 | 97 | 2.168
[24 empty] | 77.62667 | 1.84 | 97 | 2.168
[24 empty] | 77.62667 | 1.84 | 97 | 2.168
[24 empty] | 77.62667 | 1.84 | 97 | 2.168
[24 empty] | 77.62667 | 1.84 | 97 | 2.169
[24 empty] | 77.62667 | 1.84 | 97.01389 | 2.169
[24 empty] | 77.62667 | 1.84 | 97.01389 | 2.169
[24 empty] | 77.62667 | 1.84 | 97.01389 | 2.169
[24 empty] | 77.62667 | 1.84 | 97.01389 | 2.169
[24 empty] | 77.62667 | 1.84 | 97.01389 | 2.169
[24 empty] | 77.62667 | 1.839 | 97.02778 | 2.169
[24 empty] | 77.62667 | 1.839 | 97.02778 | 2.168
[24 empty] | 77.62667 | 1.839 | 97.02778 | 2.168
[24 empty] | 77.62667 | 1.839 | 97.02778 | 2.169
[24 empty] | 77.62667 | 1.839 | 97.02778 | 2.169
[24 empty] | 77.62667 | 1.839 | 97.04167 | 2.169
[24 empty] | 77.62667 | 1.839 | 97.04167 | 2.169
[24 empty] | 77.62667 | 1.839 | 97.04167 | 2.169
[24 empty] | 77.62667 | 1.839 | 97.04167 | 2.169
[24 empty] | 77.62667 | 1.839 | 97.04167 | 2.169
[24 empty] | 77.62667 | 1.839 | 97.05556 | 2.169
[24 empty] | 77.62667 | 1.839 | 97.05556 | 2.169
[24 empty] | 77.62667 | 1.839 | 97.05556 | 2.169
[24 empty] | 77.62667 | 1.84 | 97.05556 | 2.169
[24 empty] | 77.62667 | 1.84 | 97.05556 | 2.169
[24 empty] | 77.62667 | 1.84 | 97.06944 | 2.169
[24 empty] | 77.68222 | 1.839 | 97.06944 | 2.169
[24 empty] | 77.68222 | 1.839 | 97.06944 | 2.169
[24 empty] | 77.68222 | 1.84 | 97.06944 | 2.169
[24 empty] | 77.68222 | 1.84 | 97.06944 | 2.169
[24 empty] | 77.68222 | 1.84 | 97.08333 | 2.169
[24 empty] | 77.68222 | 1.839 | 97.08333 | 2.169
[24 empty] | 77.68222 | 1.839 | 97.08333 | 2.169
[24 empty] | 77.68222 | 1.839 | 97.08333 | 2.169
[24 empty] | 77.68222 | 1.84 | 97.08333 | 2.169
[24 empty] | 77.68222 | 1.84 | 97.09722 | 2.169
[24 empty] | 77.68222 | 1.84 | 97.09722 | 2.169
[24 empty] | 77.68222 | 1.84 | 97.09722 | 2.169
[24 empty] | 77.68222 | 1.84 | 97.09722 | 2.169
[24 empty] | 77.68222 | 1.84 | 97.09722 | 2.169
[24 empty] | 77.68222 | 1.84 | 97.11111 | 2.169
[24 empty] | 77.68222 | 1.84 | 97.11111 | 2.169
[24 empty] | 77.68222 | 1.84 | 97.11111 | 2.169
[24 empty] | 77.68222 | 1.84 | 97.11111 | 2.169
[24 empty] | 77.68222 | 1.84 | 97.11111 | 2.169
[24 empty] | 77.68222 | 1.84 | 97.125 | 2.169
[24 empty] | 77.68222 | 1.84 | 97.125 | 2.169
[24 empty] | 77.68222 | 1.84 | 97.125 | 2.169
[24 empty] | 77.68222 | 1.84 | 97.125 | 2.169
[24 empty] | 77.68222 | 1.84 | 97.125 | 2.169
[24 empty] | 77.68222 | 1.84 | 97.13889 | 2.169
[24 empty] | 77.73778 | 1.84 | 97.13889 | 2.169
[24 empty] | 77.73778 | 1.84 | 97.13889 | 2.169
[24 empty] | 77.73778 | 1.84 | 97.13889 | 2.169
[24 empty] | 77.73778 | 1.839 | 97.13889 | 2.169
[24 empty] | 77.73778 | 1.84 | 97.15278 | 2.169
[24 empty] | 77.73778 | 1.84 | 97.15278 | 2.17
[24 empty] | 77.73778 | 1.84 | 97.15278 | 2.17
[24 empty] | 77.73778 | 1.84 | 97.15278 | 2.17
[24 empty] | 77.73778 | 1.839 | 97.15278 | 2.17
[24 empty] | 77.73778 | 1.839 | 97.16667 | 2.17
[24 empty] | 77.73778 | 1.839 | 97.16667 | 2.17
[24 empty] | 77.73778 | 1.839 | 97.16667 | 2.17
[24 empty] | 77.73778 | 1.839 | 97.16667 | 2.17
[24 empty] | 77.73778 | 1.839 | 97.16667 | 2.17
[24 empty] | 77.73778 | 1.839 | 97.18056 | 2.17
[24 empty] | 77.73778 | 1.839 | 97.18056 | 2.17
[24 empty] | 77.73778 | 1.839 | 97.18056 | 2.17
[24 empty] | 77.73778 | 1.839 | 97.18056 | 2.17
[24 empty] | 77.73778 | 1.839 | 97.18056 | 2.17
[24 empty] | 77.73778 | 1.839 | 97.19444 | 2.17
[24 empty] | 77.73778 | 1.838 | 97.19444 | 2.17
[24 empty] | 77.73778 | 1.838 | 97.19444 | 2.17
[24 empty] | 77.73778 | 1.838 | 97.19444 | 2.17
[24 empty] | 77.73778 | 1.839 | 97.19444 | 2.17
[24 empty] | 77.73778 | 1.839 | 97.20833 | 2.169
[24 empty] | 77.79333 | 1.839 | 97.20833 | 2.17
[24 empty] | 77.79333 | 1.84 | 97.20833 | 2.169
[24 empty] | 77.79333 | 1.839 | 97.20833 | 2.169
[24 empty] | 77.79333 | 1.839 | 97.20833 | 2.168
[24 empty] | 77.79333 | 1.839 | 97.22222 | 2.168
[24 empty] | 77.79333 | 1.839 | 97.22222 | 2.168
[24 empty] | 77.79333 | 1.839 | 97.22222 | 2.168
[24 empty] | 77.79333 | 1.839 | 97.22222 | 2.168
[24 empty] | 77.79333 | 1.839 | 97.22222 | 2.167
[24 empty] | 77.79333 | 1.839 | 97.23611 | 2.168
[24 empty] | 77.79333 | 1.839 | 97.23611 | 2.167
[24 empty] | 77.79333 | 1.839 | 97.23611 | 2.167
[24 empty] | 77.79333 | 1.839 | 97.23611 | 2.167
[24 empty] | 77.79333 | 1.839 | 97.23611 | 2.167
[24 empty] | 77.79333 | 1.839 | 97.25 | 2.167
[24 empty] | 77.79333 | 1.838 | 97.25 | 2.166
[24 empty] | 77.79333 | 1.838 | 97.25 | 2.166
[24 empty] | 77.79333 | 1.838 | 97.25 | 2.166
[24 empty] | 77.79333 | 1.838 | 97.25 | 2.165
[24 empty] | 77.79333 | 1.838 | 97.26389 | 2.165
[24 empty] | 77.79333 | 1.838 | 97.26389 | 2.165
[24 empty] | 77.79333 | 1.838 | 97.26389 | 2.165
[24 empty] | 77.79333 | 1.839 | 97.26389 | 2.165
[24 empty] | 77.79333 | 1.839 | 97.26389 | 2.165
[24 empty] | 77.79333 | 1.839 | 97.27778 | 2.164
[24 empty] | 77.84889 | 1.838 | 97.27778 | 2.165
[24 empty] | 77.84889 | 1.838 | 97.27778 | 2.165
[24 empty] | 77.84889 | 1.838 | 97.27778 | 2.165
[24 empty] | 77.84889 | 1.838 | 97.27778 | 2.165
[24 empty] | 77.84889 | 1.839 | 97.29167 | 2.165
[24 empty] | 77.84889 | 1.838 | 97.29167 | 2.165
[24 empty] | 77.84889 | 1.838 | 97.29167 | 2.165
[24 empty] | 77.84889 | 1.838 | 97.29167 | 2.165
[24 empty] | 77.84889 | 1.838 | 97.29167 | 2.166
[24 empty] | 77.84889 | 1.838 | 97.30556 | 2.166
[24 empty] | 77.84889 | 1.839 | 97.30556 | 2.167
[24 empty] | 77.84889 | 1.839 | 97.30556 | 2.167
[24 empty] | 77.84889 | 1.839 | 97.30556 | 2.167
[24 empty] | 77.84889 | 1.839 | 97.30556 | 2.167
[24 empty] | 77.84889 | 1.839 | 97.31944 | 2.167
[24 empty] | 77.84889 | 1.839 | 97.31944 | 2.168
[24 empty] | 77.84889 | 1.838 | 97.31944 | 2.168
[24 empty] | 77.84889 | 1.838 | 97.31944 | 2.168
[24 empty] | 77.84889 | 1.838 | 97.31944 | 2.168
[24 empty] | 77.84889 | 1.838 | 97.33333 | 2.168
[24 empty] | 77.84889 | 1.838 | 97.33333 | 2.168
[24 empty] | 77.84889 | 1.839 | 97.33333 | 2.168
[24 empty] | 77.84889 | 1.84 | 97.33333 | 2.168
[24 empty] | 77.84889 | 1.841 | 97.33333 | 2.168
[24 empty] | 77.84889 | 1.841 | 97.34722 | 2.168
[24 empty] | 77.90444 | 1.841 | 97.34722 | 2.168
[24 empty] | 77.90444 | 1.841 | 97.34722 | 2.168
[24 empty] | 77.90444 | 1.841 | 97.34722 | 2.169
[24 empty] | 77.90444 | 1.841 | 97.34722 | 2.169
[24 empty] | 77.90444 | 1.841 | 97.36111 | 2.168
[24 empty] | 77.90444 | 1.84 | 97.36111 | 2.168
[24 empty] | 77.90444 | 1.84 | 97.36111 | 2.168
[24 empty] | 77.90444 | 1.84 | 97.36111 | 2.168
[24 empty] | 77.90444 | 1.841 | 97.36111 | 2.168
[24 empty] | 77.90444 | 1.841 | 97.375 | 2.168
[24 empty] | 77.90444 | 1.841 | 97.375 | 2.168
[24 empty] | 77.90444 | 1.841 | 97.375 | 2.168
[24 empty] | 77.90444 | 1.841 | 97.375 | 2.168
[24 empty] | 77.90444 | 1.841 | 97.375 | 2.168
[24 empty] | 77.90444 | 1.841 | 97.38889 | 2.168
[24 empty] | 77.90444 | 1.841 | 97.38889 | 2.168
[24 empty] | 77.90444 | 1.841 | 97.38889 | 2.168
[24 empty] | 77.90444 | 1.841 | 97.38889 | 2.168
[24 empty] | 77.90444 | 1.841 | 97.38889 | 2.168
[24 empty] | 77.90444 | 1.841 | 97.40278 | 2.169
[24 empty] | 77.90444 | 1.841 | 97.40278 | 2.169
[24 empty] | 77.90444 | 1.841 | 97.40278 | 2.169
[24 empty] | 77.90444 | 1.841 | 97.40278 | 2.169
[24 empty] | 77.90444 | 1.841 | 97.40278 | 2.169
[24 empty] | 77.90444 | 1.841 | 97.41667 | 2.169
[24 empty] | 77.96 | 1.84 | 97.41667 | 2.169
[24 empty] | 77.96 | 1.84 | 97.41667 | 2.169
[24 empty] | 77.96 | 1.84 | 97.41667 | 2.169
[24 empty] | 77.96 | 1.84 | 97.41667 | 2.169
[24 empty] | 77.96 | 1.84 | 97.43056 | 2.169
[24 empty] | 77.96 | 1.84 | 97.43056 | 2.169
[24 empty] | 77.96 | 1.84 | 97.43056 | 2.169
[24 empty] | 77.96 | 1.84 | 97.43056 | 2.169
[24 empty] | 77.96 | 1.84 | 97.43056 | 2.169
[24 empty] | 77.96 | 1.84 | 97.44444 | 2.169
[24 empty] | 77.96 | 1.84 | 97.44444 | 2.169
[24 empty] | 77.96 | 1.84 | 97.44444 | 2.169
[24 empty] | 77.96 | 1.84 | 97.44444 | 2.169
[24 empty] | 77.96 | 1.84 | 97.44444 | 2.169
[24 empty] | 77.96 | 1.84 | 97.45833 | 2.169
[24 empty] | 77.96 | 1.839 | 97.45833 | 2.169
[24 empty] | 77.96 | 1.839 | 97.45833 | 2.169
[24 empty] | 77.96 | 1.839 | 97.45833 | 2.169
[24 empty] | 77.96 | 1.84 | 97.45833 | 2.169
[24 empty] | 77.96 | 1.84 | 97.47222 | 2.169
[24 empty] | 77.96 | 1.84 | 97.47222 | 2.169
[24 empty] | 77.96 | 1.84 | 97.47222 | 2.169
[24 empty] | 77.96 | 1.84 | 97.47222 | 2.169
[24 empty] | 77.96 | 1.84 | 97.47222 | 2.169
[24 empty] | 77.96 | 1.84 | 97.48611 | 2.169
[24 empty] | 78.01556 | 1.839 | 97.48611 | 2.169
[24 empty] | 78.01556 | 1.839 | 97.48611 | 2.169
[24 empty] | 78.01556 | 1.839 | 97.48611 | 2.169
[24 empty] | 78.01556 | 1.839 | 97.48611 | 2.169
[24 empty] | 78.01556 | 1.839 | 97.5 | 2.169
[24 empty] | 78.01556 | 1.839 | 97.5 | 2.169
[24 empty] | 78.01556 | 1.839 | 97.5 | 2.169
[24 empty] | 78.01556 | 1.839 | 97.5 | 2.169
[24 empty] | 78.01556 | 1.839 | 97.5 | 2.169
[24 empty] | 78.01556 | 1.839 | 97.51389 | 2.169
[24 empty] | 78.01556 | 1.839 | 97.51389 | 2.169
[24 empty] | 78.01556 | 1.839 | 97.51389 | 2.169
[24 empty] | 78.01556 | 1.839 | 97.51389 | 2.169
[24 empty] | 78.01556 | 1.839 | 97.51389 | 2.169
[24 empty] | 78.01556 | 1.84 | 97.52778 | 2.169
[24 empty] | 78.01556 | 1.839 | 97.52778 | 2.169
[24 empty] | 78.01556 | 1.84 | 97.52778 | 2.169
[24 empty] | 78.01556 | 1.839 | 97.52778 | 2.169
[24 empty] | 78.01556 | 1.839 | 97.52778 | 2.169
[24 empty] | 78.01556 | 1.839 | 97.54167 | 2.169
[24 empty] | 78.01556 | 1.839 | 97.54167 | 2.169
[24 empty] | 78.01556 | 1.84 | 97.54167 | 2.169
[24 empty] | 78.01556 | 1.84 | 97.54167 | 2.169
[24 empty] | 78.01556 | 1.84 | 97.54167 | 2.169
[24 empty] | 78.01556 | 1.84 | 97.55556 | 2.169
[24 empty] | 78.07111 | 1.839 | 97.55556 | 2.169
[24 empty] | 78.07111 | 1.84 | 97.55556 | 2.17
[24 empty] | 78.07111 | 1.84 | 97.55556 | 2.17
[24 empty] | 78.07111 | 1.839 | 97.55556 | 2.17
[24 empty] | 78.07111 | 1.839 | 97.56944 | 2.17
[24 empty] | 78.07111 | 1.839 | 97.56944 | 2.17
[24 empty] | 78.07111 | 1.839 | 97.56944 | 2.17
[24 empty] | 78.07111 | 1.839 | 97.56944 | 2.17
[24 empty] | 78.07111 | 1.839 | 97.56944 | 2.17
[24 empty] | 78.07111 | 1.839 | 97.58333 | 2.17
[24 empty] | 78.07111 | 1.839 | 97.58333 | 2.17
[24 empty] | 78.07111 | 1.839 | 97.58333 | 2.17
[24 empty] | 78.07111 | 1.839 | 97.58333 | 2.17
[24 empty] | 78.07111 | 1.839 | 97.58333 | 2.17
[24 empty] | 78.07111 | 1.839 | 97.59722 | 2.17
[24 empty] | 78.07111 | 1.839 | 97.59722 | 2.17
[24 empty] | 78.07111 | 1.839 | 97.59722 | 2.17
[24 empty] | 78.07111 | 1.839 | 97.59722 | 2.17
[24 empty] | 78.07111 | 1.839 | 97.59722 | 2.17
[24 empty] | 78.07111 | 1.839 | 97.61111 | 2.17
[24 empty] | 78.07111 | 1.839 | 97.61111 | 2.17
[24 empty] | 78.07111 | 1.839 | 97.61111 | 2.17
[24 empty] | 78.07111 | 1.839 | 97.61111 | 2.17
[24 empty] | 78.07111 | 1.839 | 97.61111 | 2.17
[24 empty] | 78.07111 | 1.839 | 97.625 | 2.17
[24 empty] | 78.12667 | 1.839 | 97.625 | 2.17
[24 empty] | 78.12667 | 1.839 | 97.625 | 2.17
[24 empty] | 78.12667 | 1.839 | 97.625 | 2.17
[24 empty] | 78.12667 | 1.839 | 97.625 | 2.17
[24 empty] | 78.12667 | 1.84 | 97.63889 | 2.17
[24 empty] | 78.12667 | 1.84 | 97.63889 | 2.17
[24 empty] | 78.12667 | 1.84 | 97.63889 | 2.17
[24 empty] | 78.12667 | 1.84 | 97.63889 | 2.17
[24 empty] | 78.12667 | 1.841 | 97.63889 | 2.17
[24 empty] | 78.12667 | 1.841 | 97.65278 | 2.17
[24 empty] | 78.12667 | 1.84 | 97.65278 | 2.17
[24 empty] | 78.12667 | 1.84 | 97.65278 | 2.17
[24 empty] | 78.12667 | 1.84 | 97.65278 | 2.17
[24 empty] | 78.12667 | 1.84 | 97.65278 | 2.17
[24 empty] | 78.12667 | 1.84 | 97.66667 | 2.171
[24 empty] | 78.12667 | 1.84 | 97.66667 | 2.171
[24 empty] | 78.12667 | 1.84 | 97.66667 | 2.171
[24 empty] | 78.12667 | 1.841 | 97.66667 | 2.171
[24 empty] | 78.12667 | 1.841 | 97.66667 | 2.171
[24 empty] | 78.12667 | 1.841 | 97.68056 | 2.171
[24 empty] | 78.12667 | 1.841 | 97.68056 | 2.171
[24 empty] | 78.12667 | 1.841 | 97.68056 | 2.171
[24 empty] | 78.12667 | 1.841 | 97.68056 | 2.171
[24 empty] | 78.12667 | 1.841 | 97.68056 | 2.171
[24 empty] | 78.12667 | 1.841 | 97.69444 | 2.171
[24 empty] | 78.18222 | 1.84 | 97.69444 | 2.171
[24 empty] | 78.18222 | 1.84 | 97.69444 | 2.171
[24 empty] | 78.18222 | 1.84 | 97.69444 | 2.171
[24 empty] | 78.18222 | 1.84 | 97.69444 | 2.171
[24 empty] | 78.18222 | 1.84 | 97.70833 | 2.17
[24 empty] | 78.18222 | 1.84 | 97.70833 | 2.17
[24 empty] | 78.18222 | 1.84 | 97.70833 | 2.17
[24 empty] | 78.18222 | 1.84 | 97.70833 | 2.17
[24 empty] | 78.18222 | 1.84 | 97.70833 | 2.17
[24 empty] | 78.18222 | 1.84 | 97.72222 | 2.171
[24 empty] | 78.18222 | 1.84 | 97.72222 | 2.171
[24 empty] | 78.18222 | 1.84 | 97.72222 | 2.171
[24 empty] | 78.18222 | 1.84 | 97.72222 | 2.171
[24 empty] | 78.18222 | 1.84 | 97.72222 | 2.171
[24 empty] | 78.18222 | 1.84 | 97.73611 | 2.171
[24 empty] | 78.18222 | 1.839 | 97.73611 | 2.171
[24 empty] | 78.18222 | 1.839 | 97.73611 | 2.171
[24 empty] | 78.18222 | 1.839 | 97.73611 | 2.172
[24 empty] | 78.18222 | 1.839 | 97.73611 | 2.172
[24 empty] | 78.18222 | 1.839 | 97.75 | 2.172
[24 empty] | 78.18222 | 1.839 | 97.75 | 2.172
[24 empty] | 78.18222 | 1.839 | 97.75 | 2.172
[24 empty] | 78.18222 | 1.839 | 97.75 | 2.172
[24 empty] | 78.18222 | 1.839 | 97.75 | 2.172
[24 empty] | 78.18222 | 1.839 | 97.76389 | 2.172
[24 empty] | 78.23778 | 1.839 | 97.76389 | 2.172
[24 empty] | 78.23778 | 1.84 | 97.76389 | 2.172
[24 empty] | 78.23778 | 1.84 | 97.76389 | 2.172
[24 empty] | 78.23778 | 1.84 | 97.76389 | 2.172
[24 empty] | 78.23778 | 1.84 | 97.77778 | 2.172
[24 empty] | 78.23778 | 1.839 | 97.77778 | 2.172
[24 empty] | 78.23778 | 1.839 | 97.77778 | 2.172
[24 empty] | 78.23778 | 1.839 | 97.77778 | 2.172
[24 empty] | 78.23778 | 1.839 | 97.77778 | 2.172
[24 empty] | 78.23778 | 1.839 | 97.79167 | 2.172
[24 empty] | 78.23778 | 1.839 | 97.79167 | 2.172
[24 empty] | 78.23778 | 1.84 | 97.79167 | 2.172
[24 empty] | 78.23778 | 1.84 | 97.79167 | 2.172
[24 empty] | 78.23778 | 1.84 | 97.79167 | 2.172
[24 empty] | 78.23778 | 1.84 | 97.80556 | 2.171
[24 empty] | 78.23778 | 1.839 | 97.80556 | 2.171
[24 empty] | 78.23778 | 1.84 | 97.80556 | 2.171
[24 empty] | 78.23778 | 1.839 | 97.80556 | 2.171
[24 empty] | 78.23778 | 1.84 | 97.80556 | 2.171
[24 empty] | 78.23778 | 1.84 | 97.81944 | 2.171
[24 empty] | 78.23778 | 1.84 | 97.81944 | 2.171
[24 empty] | 78.23778 | 1.84 | 97.81944 | 2.171
[24 empty] | 78.23778 | 1.84 | 97.81944 | 2.171
[24 empty] | 78.23778 | 1.84 | 97.81944 | 2.171
[24 empty] | 78.23778 | 1.84 | 97.83333 | 2.171
[24 empty] | 78.29333 | 1.84 | 97.83333 | 2.171
[24 empty] | 78.29333 | 1.84 | 97.83333 | 2.171
[24 empty] | 78.29333 | 1.84 | 97.83333 | 2.171
[24 empty] | 78.29333 | 1.84 | 97.83333 | 2.171
[24 empty] | 78.29333 | 1.84 | 97.84722 | 2.171
[24 empty] | 78.29333 | 1.84 | 97.84722 | 2.171
[24 empty] | 78.29333 | 1.84 | 97.84722 | 2.172
[24 empty] | 78.29333 | 1.839 | 97.84722 | 2.172
[24 empty] | 78.29333 | 1.839 | 97.84722 | 2.172
[24 empty] | 78.29333 | 1.839 | 97.86111 | 2.172
[24 empty] | 78.29333 | 1.839 | 97.86111 | 2.172
[24 empty] | 78.29333 | 1.84 | 97.86111 | 2.172
[24 empty] | 78.29333 | 1.84 | 97.86111 | 2.172
[24 empty] | 78.29333 | 1.84 | 97.86111 | 2.172
[24 empty] | 78.29333 | 1.84 | 97.875 | 2.172
[24 empty] | 78.29333 | 1.84 | 97.875 | 2.172
[24 empty] | 78.29333 | 1.84 | 97.875 | 2.172
[24 empty] | 78.29333 | 1.84 | 97.875 | 2.172
[24 empty] | 78.29333 | 1.84 | 97.875 | 2.172
[24 empty] | 78.29333 | 1.84 | 97.88889 | 2.172
[24 empty] | 78.29333 | 1.84 | 97.88889 | 2.172
[24 empty] | 78.29333 | 1.84 | 97.88889 | 2.172
[24 empty] | 78.29333 | 1.84 | 97.88889 | 2.172
[24 empty] | 78.29333 | 1.84 | 97.88889 | 2.172
[24 empty] | 78.29333 | 1.84 | 97.90278 | 2.172
[24 empty] | 78.34889 | 1.841 | 97.90278 | 2.172
[24 empty] | 78.34889 | 1.841 | 97.90278 | 2.172
[24 empty] | 78.34889 | 1.841 | 97.90278 | 2.172
[24 empty] | 78.34889 | 1.841 | 97.90278 | 2.172
[24 empty] | 78.34889 | 1.841 | 97.91667 | 2.172
[24 empty] | 78.34889 | 1.84 | 97.91667 | 2.172
[24 empty] | 78.34889 | 1.841 | 97.91667 | 2.172
[24 empty] | 78.34889 | 1.841 | 97.91667 | 2.172
[24 empty] | 78.34889 | 1.84 | 97.91667 | 2.172
[24 empty] | 78.34889 | 1.84 | 97.93056 | 2.172
[24 empty] | 78.34889 | 1.84 | 97.93056 | 2.172
[24 empty] | 78.34889 | 1.84 | 97.93056 | 2.172
[24 empty] | 78.34889 | 1.84 | 97.93056 | 2.172
[24 empty] | 78.34889 | 1.841 | 97.93056 | 2.172
[24 empty] | 78.34889 | 1.841 | 97.94444 | 2.173
[24 empty] | 78.34889 | 1.84 | 97.94444 | 2.173
[24 empty] | 78.34889 | 1.84 | 97.94444 | 2.173
[24 empty] | 78.34889 | 1.84 | 97.94444 | 2.172
[24 empty] | 78.34889 | 1.84 | 97.94444 | 2.172
[24 empty] | 78.34889 | 1.84 | 97.95833 | 2.172
[24 empty] | 78.34889 | 1.84 | 97.95833 | 2.172
[24 empty] | 78.34889 | 1.84 | 97.95833 | 2.172
[24 empty] | 78.34889 | 1.84 | 97.95833 | 2.172
[24 empty] | 78.34889 | 1.84 | 97.95833 | 2.172
[24 empty] | 78.34889 | 1.84 | 97.97222 | 2.172
[24 empty] | 78.40444 | 1.839 | 97.97222 | 2.172
[24 empty] | 78.40444 | 1.84 | 97.97222 | 2.172
[24 empty] | 78.40444 | 1.84 | 97.97222 | 2.171
[24 empty] | 78.40444 | 1.84 | 97.97222 | 2.171
[24 empty] | 78.40444 | 1.841 | 97.98611 | 2.171
[24 empty] | 78.40444 | 1.841 | 97.98611 | 2.171
[24 empty] | 78.40444 | 1.841 | 97.98611 | 2.17
[24 empty] | 78.40444 | 1.841 | 97.98611 | 2.17
[24 empty] | 78.40444 | 1.841 | 97.98611 | 2.17
[24 empty] | 78.40444 | 1.841 | 98 | 2.17
[24 empty] | 78.40444 | 1.841 | 98 | 2.171
[24 empty] | 78.40444 | 1.841 | 98 | 2.171
[24 empty] | 78.40444 | 1.841 | 98 | 2.171
[24 empty] | 78.40444 | 1.841 | 98 | 2.171
[24 empty] | 78.40444 | 1.841 | 98.01389 | 2.17
[24 empty] | 78.40444 | 1.841 | 98.01389 | 2.17
[24 empty] | 78.40444 | 1.841 | 98.01389 | 2.17
[24 empty] | 78.40444 | 1.841 | 98.01389 | 2.17
[24 empty] | 78.40444 | 1.841 | 98.01389 | 2.17
[24 empty] | 78.40444 | 1.841 | 98.02778 | 2.17
[24 empty] | 78.40444 | 1.841 | 98.02778 | 2.17
[24 empty] | 78.40444 | 1.841 | 98.02778 | 2.17
[24 empty] | 78.40444 | 1.841 | 98.02778 | 2.17
[24 empty] | 78.40444 | 1.841 | 98.02778 | 2.17
[24 empty] | 78.40444 | 1.841 | 98.04167 | 2.17
[24 empty] | 78.46 | 1.84 | 98.04167 | 2.169
[24 empty] | 78.46 | 1.841 | 98.04167 | 2.169
[24 empty] | 78.46 | 1.841 | 98.04167 | 2.169
[24 empty] | 78.46 | 1.841 | 98.04167 | 2.169
[24 empty] | 78.46 | 1.841 | 98.05556 | 2.169
[24 empty] | 78.46 | 1.84 | 98.05556 | 2.169
[24 empty] | 78.46 | 1.841 | 98.05556 | 2.169
[24 empty] | 78.46 | 1.84 | 98.05556 | 2.169
[24 empty] | 78.46 | 1.84 | 98.05556 | 2.169
[24 empty] | 78.46 | 1.84 | 98.06944 | 2.169
[24 empty] | 78.46 | 1.84 | 98.06944 | 2.169
[24 empty] | 78.46 | 1.84 | 98.06944 | 2.169
[24 empty] | 78.46 | 1.84 | 98.06944 | 2.168
[24 empty] | 78.46 | 1.84 | 98.06944 | 2.168
[24 empty] | 78.46 | 1.84 | 98.08333 | 2.168
[24 empty] | 78.46 | 1.84 | 98.08333 | 2.168
[24 empty] | 78.46 | 1.84 | 98.08333 | 2.168
[24 empty] | 78.46 | 1.84 | 98.08333 | 2.168
[24 empty] | 78.46 | 1.84 | 98.08333 | 2.168
[24 empty] | 78.46 | 1.84 | 98.09722 | 2.167
[24 empty] | 78.46 | 1.84 | 98.09722 | 2.167
[24 empty] | 78.46 | 1.84 | 98.09722 | 2.167
[24 empty] | 78.46 | 1.84 | 98.09722 | 2.167
[24 empty] | 78.46 | 1.84 | 98.09722 | 2.166
[24 empty] | 78.46 | 1.84 | 98.11111 | 2.166
[24 empty] | 78.51556 | 1.839 | 98.11111 | 2.166
[24 empty] | 78.51556 | 1.839 | 98.11111 | 2.166
[24 empty] | 78.51556 | 1.839 | 98.11111 | 2.166
[24 empty] | 78.51556 | 1.839 | 98.11111 | 2.166
[24 empty] | 78.51556 | 1.84 | 98.125 | 2.166
[24 empty] | 78.51556 | 1.84 | 98.125 | 2.165
[24 empty] | 78.51556 | 1.84 | 98.125 | 2.165
[24 empty] | 78.51556 | 1.839 | 98.125 | 2.165
[24 empty] | 78.51556 | 1.839 | 98.125 | 2.165
[24 empty] | 78.51556 | 1.839 | 98.13889 | 2.165
[24 empty] | 78.51556 | 1.839 | 98.13889 | 2.165
[24 empty] | 78.51556 | 1.839 | 98.13889 | 2.164
[24 empty] | 78.51556 | 1.839 | 98.13889 | 2.164
[24 empty] | 78.51556 | 1.84 | 98.13889 | 2.164
[24 empty] | 78.51556 | 1.84 | 98.15278 | 2.164
[24 empty] | 78.51556 | 1.84 | 98.15278 | 2.164
[24 empty] | 78.51556 | 1.84 | 98.15278 | 2.164
[24 empty] | 78.51556 | 1.84 | 98.15278 | 2.164
[24 empty] | 78.51556 | 1.84 | 98.15278 | 2.165
[24 empty] | 78.51556 | 1.839 | 98.16667 | 2.165
[24 empty] | 78.51556 | 1.839 | 98.16667 | 2.165
[24 empty] | 78.51556 | 1.84 | 98.16667 | 2.164
[24 empty] | 78.51556 | 1.84 | 98.16667 | 2.164
[24 empty] | 78.51556 | 1.84 | 98.16667 | 2.163
[24 empty] | 78.51556 | 1.839 | 98.18056 | 2.163
[24 empty] | 78.57111 | 1.839 | 98.18056 | 2.164
[24 empty] | 78.57111 | 1.839 | 98.18056 | 2.164
[24 empty] | 78.57111 | 1.839 | 98.18056 | 2.163
[24 empty] | 78.57111 | 1.839 | 98.18056 | 2.164
[24 empty] | 78.57111 | 1.839 | 98.19444 | 2.163
[24 empty] | 78.57111 | 1.839 | 98.19444 | 2.163
[24 empty] | 78.57111 | 1.84 | 98.19444 | 2.163
[24 empty] | 78.57111 | 1.84 | 98.19444 | 2.164
[24 empty] | 78.57111 | 1.84 | 98.19444 | 2.164
[24 empty] | 78.57111 | 1.839 | 98.20833 | 2.164
[24 empty] | 78.57111 | 1.839 | 98.20833 | 2.164
[24 empty] | 78.57111 | 1.84 | 98.20833 | 2.164
[24 empty] | 78.57111 | 1.84 | 98.20833 | 2.165
[24 empty] | 78.57111 | 1.84 | 98.20833 | 2.165
[24 empty] | 78.57111 | 1.84 | 98.22222 | 2.165
[24 empty] | 78.57111 | 1.84 | 98.22222 | 2.165
[24 empty] | 78.57111 | 1.84 | 98.22222 | 2.165
[24 empty] | 78.57111 | 1.841 | 98.22222 | 2.165
[24 empty] | 78.57111 | 1.841 | 98.22222 | 2.165
[24 empty] | 78.57111 | 1.841 | 98.23611 | 2.165
[24 empty] | 78.57111 | 1.84 | 98.23611 | 2.165
[24 empty] | 78.57111 | 1.84 | 98.23611 | 2.165
[24 empty] | 78.57111 | 1.84 | 98.23611 | 2.165
[24 empty] | 78.57111 | 1.84 | 98.23611 | 2.165
[24 empty] | 78.57111 | 1.84 | 98.25 | 2.165
[24 empty] | 78.62667 | 1.84 | 98.25 | 2.165
[24 empty] | 78.62667 | 1.84 | 98.25 | 2.165
[24 empty] | 78.62667 | 1.84 | 98.25 | 2.165
[24 empty] | 78.62667 | 1.84 | 98.25 | 2.165
[24 empty] | 78.62667 | 1.84 | 98.26389 | 2.165
[24 empty] | 78.62667 | 1.84 | 98.26389 | 2.165
[24 empty] | 78.62667 | 1.84 | 98.26389 | 2.165
[24 empty] | 78.62667 | 1.84 | 98.26389 | 2.165
[24 empty] | 78.62667 | 1.84 | 98.26389 | 2.165
[24 empty] | 78.62667 | 1.84 | 98.27778 | 2.165
[24 empty] | 78.62667 | 1.84 | 98.27778 | 2.165
[24 empty] | 78.62667 | 1.84 | 98.27778 | 2.165
[24 empty] | 78.62667 | 1.84 | 98.27778 | 2.165
[24 empty] | 78.62667 | 1.84 | 98.27778 | 2.165
[24 empty] | 78.62667 | 1.84 | 98.29167 | 2.165
[24 empty] | 78.62667 | 1.84 | 98.29167 | 2.165
[24 empty] | 78.62667 | 1.84 | 98.29167 | 2.165
[24 empty] | 78.62667 | 1.84 | 98.29167 | 2.165
[24 empty] | 78.62667 | 1.84 | 98.29167 | 2.165
[24 empty] | 78.62667 | 1.84 | 98.30556 | 2.165
[24 empty] | 78.62667 | 1.84 | 98.30556 | 2.166
[24 empty] | 78.62667 | 1.84 | 98.30556 | 2.166
[24 empty] | 78.62667 | 1.84 | 98.30556 | 2.166
[24 empty] | 78.62667 | 1.841 | 98.30556 | 2.166
[24 empty] | 78.62667 | 1.841 | 98.31944 | 2.165
[24 empty] | 78.68222 | 1.841 | 98.31944 | 2.166
[24 empty] | 78.68222 | 1.841 | 98.31944 | 2.166
[24 empty] | 78.68222 | 1.841 | 98.31944 | 2.166
[24 empty] | 78.68222 | 1.841 | 98.31944 | 2.166
[24 empty] | 78.68222 | 1.841 | 98.33333 | 2.166
[24 empty] | 78.68222 | 1.84 | 98.33333 | 2.166
[24 empty] | 78.68222 | 1.84 | 98.33333 | 2.166
[24 empty] | 78.68222 | 1.84 | 98.33333 | 2.166
[24 empty] | 78.68222 | 1.84 | 98.33333 | 2.166
[24 empty] | 78.68222 | 1.84 | 98.34722 | 2.166
[24 empty] | 78.68222 | 1.84 | 98.34722 | 2.166
[24 empty] | 78.68222 | 1.84 | 98.34722 | 2.166
[24 empty] | 78.68222 | 1.84 | 98.34722 | 2.166
[24 empty] | 78.68222 | 1.84 | 98.34722 | 2.166
[24 empty] | 78.68222 | 1.84 | 98.36111 | 2.166
[24 empty] | 78.68222 | 1.839 | 98.36111 | 2.167
[24 empty] | 78.68222 | 1.84 | 98.36111 | 2.167
[24 empty] | 78.68222 | 1.84 | 98.36111 | 2.166
[24 empty] | 78.68222 | 1.84 | 98.36111 | 2.166
[24 empty] | 78.68222 | 1.84 | 98.375 | 2.166
[24 empty] | 78.68222 | 1.839 | 98.375 | 2.166
[24 empty] | 78.68222 | 1.839 | 98.375 | 2.166
[24 empty] | 78.68222 | 1.839 | 98.375 | 2.166
[24 empty] | 78.68222 | 1.839 | 98.375 | 2.166
[24 empty] | 78.73778 | 1.839 | 98.38889 | 2.166
[24 empty] | 78.73778 | 1.839 | 98.38889 | 2.166
[24 empty] | 78.73778 | 1.839 | 98.38889 | 2.166
[24 empty] | 78.73778 | 1.84 | 98.38889 | 2.167
[24 empty] | 78.73778 | 1.84 | 98.38889 | 2.167
[24 empty] | 78.73778 | 1.84 | 98.40278 | 2.167
[24 empty] | 78.73778 | 1.84 | 98.40278 | 2.167
[24 empty] | 78.73778 | 1.84 | 98.40278 | 2.168
[24 empty] | 78.73778 | 1.84 | 98.40278 | 2.168
[24 empty] | 78.73778 | 1.84 | 98.40278 | 2.168
[24 empty] | 78.73778 | 1.84 | 98.41667 | 2.168
[24 empty] | 78.73778 | 1.839 | 98.41667 | 2.168
[24 empty] | 78.73778 | 1.839 | 98.41667 | 2.168
[24 empty] | 78.73778 | 1.84 | 98.41667 | 2.168
[24 empty] | 78.73778 | 1.84 | 98.41667 | 2.168
[24 empty] | 78.73778 | 1.839 | 98.43056 | 2.168
[24 empty] | 78.73778 | 1.839 | 98.43056 | 2.168
[24 empty] | 78.73778 | 1.839 | 98.43056 | 2.168
[24 empty] | 78.73778 | 1.839 | 98.43056 | 2.168
[24 empty] | 78.73778 | 1.839 | 98.43056 | 2.168
[24 empty] | 78.73778 | 1.839 | 98.44444 | 2.168
[24 empty] | 78.73778 | 1.839 | 98.44444 | 2.168
[24 empty] | 78.73778 | 1.839 | 98.44444 | 2.168
[24 empty] | 78.73778 | 1.839 | 98.44444 | 2.168
[24 empty] | 78.73778 | 1.84 | 98.44444 | 2.168
[24 empty] | 78.79333 | 1.84 | 98.45833 | 2.168
[24 empty] | 78.79333 | 1.839 | 98.45833 | 2.168
[24 empty] | 78.79333 | 1.84 | 98.45833 | 2.168
[24 empty] | 78.79333 | 1.84 | 98.45833 | 2.168
[24 empty] | 78.79333 | 1.84 | 98.45833 | 2.168
[24 empty] | 78.79333 | 1.84 | 98.47222 | 2.168
[24 empty] | 78.79333 | 1.839 | 98.47222 | 2.168
[24 empty] | 78.79333 | 1.84 | 98.47222 | 2.168
[24 empty] | 78.79333 | 1.84 | 98.47222 | 2.168
[24 empty] | 78.79333 | 1.84 | 98.47222 | 2.168
[24 empty] | 78.79333 | 1.841 | 98.48611 | 2.168
[24 empty] | 78.79333 | 1.84 | 98.48611 | 2.168
[24 empty] | 78.79333 | 1.841 | 98.48611 | 2.168
[24 empty] | 78.79333 | 1.841 | 98.48611 | 2.168
[24 empty] | 78.79333 | 1.841 | 98.48611 | 2.168
[24 empty] | 78.79333 | 1.841 | 98.5 | 2.168
[24 empty] | 78.79333 | 1.84 | 98.5 | 2.168
[24 empty] | 78.79333 | 1.841 | 98.5 | 2.168
[24 empty] | 78.79333 | 1.841 | 98.5 | 2.168
[24 empty] | 78.79333 | 1.841 | 98.5 | 2.168
[24 empty] | 78.79333 | 1.84 | 98.51389 | 2.168
[24 empty] | 78.79333 | 1.84 | 98.51389 | 2.169
[24 empty] | 78.79333 | 1.84 | 98.51389 | 2.169
[24 empty] | 78.79333 | 1.84 | 98.51389 | 2.169
[24 empty] | 78.79333 | 1.841 | 98.51389 | 2.169
[24 empty] | 78.84889 | 1.841 | 98.52778 | 2.169
[24 empty] | 78.84889 | 1.84 | 98.52778 | 2.169
[24 empty] | 78.84889 | 1.84 | 98.52778 | 2.169
[24 empty] | 78.84889 | 1.84 | 98.52778 | 2.169
[24 empty] | 78.84889 | 1.84 | 98.52778 | 2.169
[24 empty] | 78.84889 | 1.84 | 98.54167 | 2.169
[24 empty] | 78.84889 | 1.84 | 98.54167 | 2.169
[24 empty] | 78.84889 | 1.84 | 98.54167 | 2.169
[24 empty] | 78.84889 | 1.84 | 98.54167 | 2.169
[24 empty] | 78.84889 | 1.84 | 98.54167 | 2.17
[24 empty] | 78.84889 | 1.84 | 98.55556 | 2.17
[24 empty] | 78.84889 | 1.84 | 98.55556 | 2.17
[24 empty] | 78.84889 | 1.84 | 98.55556 | 2.17
[24 empty] | 78.84889 | 1.841 | 98.55556 | 2.17
[24 empty] | 78.84889 | 1.842 | 98.55556 | 2.17
[24 empty] | 78.84889 | 1.841 | 98.56944 | 2.17
[24 empty] | 78.84889 | 1.841 | 98.56944 | 2.17
[24 empty] | 78.84889 | 1.841 | 98.56944 | 2.17
[24 empty] | 78.84889 | 1.841 | 98.56944 | 2.17
[24 empty] | 78.84889 | 1.841 | 98.56944 | 2.17
[24 empty] | 78.84889 | 1.841 | 98.58333 | 2.17
[24 empty] | 78.84889 | 1.841 | 98.58333 | 2.17
[24 empty] | 78.84889 | 1.841 | 98.58333 | 2.17
[24 empty] | 78.84889 | 1.841 | 98.58333 | 2.17
[24 empty] | 78.84889 | 1.841 | 98.58333 | 2.17
[24 empty] | 78.90444 | 1.841 | 98.59722 | 2.17
[24 empty] | 78.90444 | 1.84 | 98.59722 | 2.17
[24 empty] | 78.90444 | 1.84 | 98.59722 | 2.17
[24 empty] | 78.90444 | 1.84 | 98.59722 | 2.17
[24 empty] | 78.90444 | 1.84 | 98.59722 | 2.17
[24 empty] | 78.90444 | 1.84 | 98.61111 | 2.17
[24 empty] | 78.90444 | 1.84 | 98.61111 | 2.17
[24 empty] | 78.90444 | 1.84 | 98.61111 | 2.17
[24 empty] | 78.90444 | 1.84 | 98.61111 | 2.17
[24 empty] | 78.90444 | 1.841 | 98.61111 | 2.17
[24 empty] | 78.90444 | 1.841 | 98.625 | 2.17
[24 empty] | 78.90444 | 1.84 | 98.625 | 2.17
[24 empty] | 78.90444 | 1.84 | 98.625 | 2.17
[24 empty] | 78.90444 | 1.84 | 98.625 | 2.17
[24 empty] | 78.90444 | 1.841 | 98.625 | 2.17
[24 empty] | 78.90444 | 1.841 | 98.63889 | 2.17
[24 empty] | 78.90444 | 1.84 | 98.63889 | 2.17
[24 empty] | 78.90444 | 1.84 | 98.63889 | 2.17
[24 empty] | 78.90444 | 1.84 | 98.63889 | 2.17
[24 empty] | 78.90444 | 1.84 | 98.63889 | 2.17
[24 empty] | 78.90444 | 1.84 | 98.65278 | 2.17
[24 empty] | 78.90444 | 1.84 | 98.65278 | 2.17
[24 empty] | 78.90444 | 1.84 | 98.65278 | 2.17
[24 empty] | 78.90444 | 1.84 | 98.65278 | 2.17
[24 empty] | 78.90444 | 1.84 | 98.65278 | 2.17
[24 empty] | 78.96 | 1.84 | 98.66667 | 2.17
[24 empty] | 78.96 | 1.839 | 98.66667 | 2.17
[24 empty] | 78.96 | 1.839 | 98.66667 | 2.169
[24 empty] | 78.96 | 1.839 | 98.66667 | 2.17
[24 empty] | 78.96 | 1.839 | 98.66667 | 2.17
[24 empty] | 78.96 | 1.839 | 98.68056 | 2.17
[24 empty] | 78.96 | 1.839 | 98.68056 | 2.17
[24 empty] | 78.96 | 1.839 | 98.68056 | 2.17
[24 empty] | 78.96 | 1.839 | 98.68056 | 2.17
[24 empty] | 78.96 | 1.84 | 98.68056 | 2.17
[24 empty] | 78.96 | 1.84 | 98.69444 | 2.17
[24 empty] | 78.96 | 1.84 | 98.69444 | 2.17
[24 empty] | 78.96 | 1.84 | 98.69444 | 2.17
[24 empty] | 78.96 | 1.84 | 98.69444 | 2.17
[24 empty] | 78.96 | 1.841 | 98.69444 | 2.17
[24 empty] | 78.96 | 1.841 | 98.70833 | 2.17
[24 empty] | 78.96 | 1.84 | 98.70833 | 2.17
[24 empty] | 78.96 | 1.84 | 98.70833 | 2.17
[24 empty] | 78.96 | 1.84 | 98.70833 | 2.171
[24 empty] | 78.96 | 1.84 | 98.70833 | 2.171
[24 empty] | 78.96 | 1.84 | 98.72222 | 2.171
[24 empty] | 78.96 | 1.84 | 98.72222 | 2.171
[24 empty] | 78.96 | 1.84 | 98.72222 | 2.171
[24 empty] | 78.96 | 1.84 | 98.72222 | 2.171
[24 empty] | 78.96 | 1.839 | 98.72222 | 2.171
[24 empty] | 79.01556 | 1.839 | 98.73611 | 2.171
[24 empty] | 79.01556 | 1.839 | 98.73611 | 2.171
[24 empty] | 79.01556 | 1.839 | 98.73611 | 2.171
[24 empty] | 79.01556 | 1.839 | 98.73611 | 2.171
[24 empty] | 79.01556 | 1.839 | 98.73611 | 2.171
[24 empty] | 79.01556 | 1.839 | 98.75 | 2.171
[24 empty] | 79.01556 | 1.839 | 98.75 | 2.171
[24 empty] | 79.01556 | 1.839 | 98.75 | 2.171
[24 empty] | 79.01556 | 1.839 | 98.75 | 2.171
[24 empty] | 79.01556 | 1.839 | 98.75 | 2.172
[24 empty] | 79.01556 | 1.839 | 98.76389 | 2.172
[24 empty] | 79.01556 | 1.838 | 98.76389 | 2.172
[24 empty] | 79.01556 | 1.839 | 98.76389 | 2.172
[24 empty] | 79.01556 | 1.839 | 98.76389 | 2.172
[24 empty] | 79.01556 | 1.839 | 98.76389 | 2.172
[24 empty] | 79.01556 | 1.84 | 98.77778 | 2.171
[24 empty] | 79.01556 | 1.84 | 98.77778 | 2.172
[24 empty] | 79.01556 | 1.84 | 98.77778 | 2.171
[24 empty] | 79.01556 | 1.841 | 98.77778 | 2.171
[24 empty] | 79.01556 | 1.841 | 98.77778 | 2.17
[24 empty] | 79.01556 | 1.841 | 98.79167 | 2.17
[24 empty] | 79.01556 | 1.84 | 98.79167 | 2.169
[24 empty] | 79.01556 | 1.84 | 98.79167 | 2.169
[24 empty] | 79.01556 | 1.84 | 98.79167 | 2.169
[24 empty] | 79.01556 | 1.84 | 98.79167 | 2.168
[24 empty] | 79.07111 | 1.84 | 98.80556 | 2.168
[24 empty] | 79.07111 | 1.84 | 98.80556 | 2.169
[24 empty] | 79.07111 | 1.84 | 98.80556 | 2.169
[24 empty] | 79.07111 | 1.84 | 98.80556 | 2.169
[24 empty] | 79.07111 | 1.841 | 98.80556 | 2.167
[24 empty] | 79.07111 | 1.841 | 98.81944 | 2.167
[24 empty] | 79.07111 | 1.84 | 98.81944 | 2.167
[24 empty] | 79.07111 | 1.84 | 98.81944 | 2.166
[24 empty] | 79.07111 | 1.84 | 98.81944 | 2.167
[24 empty] | 79.07111 | 1.84 | 98.81944 | 2.168
[24 empty] | 79.07111 | 1.84 | 98.83333 | 2.167
[24 empty] | 79.07111 | 1.84 | 98.83333 | 2.166
[24 empty] | 79.07111 | 1.84 | 98.83333 | 2.167
[24 empty] | 79.07111 | 1.84 | 98.83333 | 2.168
[24 empty] | 79.07111 | 1.84 | 98.83333 | 2.167
[24 empty] | 79.07111 | 1.839 | 98.84722 | 2.167
[24 empty] | 79.07111 | 1.84 | 98.84722 | 2.167
[24 empty] | 79.07111 | 1.84 | 98.84722 | 2.167
[24 empty] | 79.07111 | 1.84 | 98.84722 | 2.167
[24 empty] | 79.07111 | 1.84 | 98.84722 | 2.167
[24 empty] | 79.07111 | 1.84 | 98.86111 | 2.167
[24 empty] | 79.07111 | 1.84 | 98.86111 | 2.167
[24 empty] | 79.07111 | 1.84 | 98.86111 | 2.167
[24 empty] | 79.07111 | 1.84 | 98.86111 | 2.167
[24 empty] | 79.07111 | 1.84 | 98.86111 | 2.167
[24 empty] | 79.12667 | 1.839 | 98.875 | 2.167
[24 empty] | 79.12667 | 1.839 | 98.875 | 2.168
[24 empty] | 79.12667 | 1.839 | 98.875 | 2.168
[24 empty] | 79.12667 | 1.84 | 98.875 | 2.168
[24 empty] | 79.12667 | 1.84 | 98.875 | 2.168
[24 empty] | 79.12667 | 1.84 | 98.88889 | 2.167
[24 empty] | 79.12667 | 1.84 | 98.88889 | 2.167
[24 empty] | 79.12667 | 1.84 | 98.88889 | 2.167
[24 empty] | 79.12667 | 1.84 | 98.88889 | 2.167
[24 empty] | 79.12667 | 1.84 | 98.88889 | 2.167
[24 empty] | 79.12667 | 1.84 | 98.90278 | 2.168
[24 empty] | 79.12667 | 1.84 | 98.90278 | 2.168
[24 empty] | 79.12667 | 1.84 | 98.90278 | 2.168
[24 empty] | 79.12667 | 1.84 | 98.90278 | 2.168
[24 empty] | 79.12667 | 1.84 | 98.90278 | 2.168
[24 empty] | 79.12667 | 1.84 | 98.91667 | 2.168
[24 empty] | 79.12667 | 1.84 | 98.91667 | 2.168
[24 empty] | 79.12667 | 1.84 | 98.91667 | 2.168
[24 empty] | 79.12667 | 1.841 | 98.91667 | 2.168
[24 empty] | 79.12667 | 1.841 | 98.91667 | 2.168
[24 empty] | 79.12667 | 1.841 | 98.93056 | 2.168
[24 empty] | 79.12667 | 1.841 | 98.93056 | 2.168
[24 empty] | 79.12667 | 1.841 | 98.93056 | 2.169
[24 empty] | 79.12667 | 1.841 | 98.93056 | 2.169
[24 empty] | 79.12667 | 1.841 | 98.93056 | 2.169
[24 empty] | 79.18222 | 1.841 | 98.94444 | 2.169
[24 empty] | 79.18222 | 1.841 | 98.94444 | 2.168
[24 empty] | 79.18222 | 1.841 | 98.94444 | 2.168
[24 empty] | 79.18222 | 1.841 | 98.94444 | 2.168
[24 empty] | 79.18222 | 1.841 | 98.94444 | 2.168
[24 empty] | 79.18222 | 1.841 | 98.95833 | 2.168
[24 empty] | 79.18222 | 1.84 | 98.95833 | 2.168
[24 empty] | 79.18222 | 1.841 | 98.95833 | 2.168
[24 empty] | 79.18222 | 1.841 | 98.95833 | 2.168
[24 empty] | 79.18222 | 1.841 | 98.95833 | 2.168
[24 empty] | 79.18222 | 1.841 | 98.97222 | 2.168
[24 empty] | 79.18222 | 1.84 | 98.97222 | 2.168
[24 empty] | 79.18222 | 1.841 | 98.97222 | 2.168
[24 empty] | 79.18222 | 1.841 | 98.97222 | 2.168
[24 empty] | 79.18222 | 1.841 | 98.97222 | 2.168
[24 empty] | 79.18222 | 1.841 | 98.98611 | 2.168
[24 empty] | 79.18222 | 1.84 | 98.98611 | 2.168
[24 empty] | 79.18222 | 1.841 | 98.98611 | 2.168
[24 empty] | 79.18222 | 1.84 | 98.98611 | 2.168
[24 empty] | 79.18222 | 1.84 | 98.98611 | 2.168
[24 empty] | 79.18222 | 1.84 | 99 | 2.168
[24 empty] | 79.18222 | 1.84 | 99 | 2.168
[24 empty] | 79.18222 | 1.84 | 99 | 2.168
[24 empty] | 79.18222 | 1.84 | 99 | 2.168
[24 empty] | 79.18222 | 1.84 | 99 | 2.168
[24 empty] | 79.23778 | 1.84 | 99.01389 | 2.168
[24 empty] | 79.23778 | 1.84 | 99.01389 | 2.168
[24 empty] | 79.23778 | 1.84 | 99.01389 | 2.168
[24 empty] | 79.23778 | 1.84 | 99.01389 | 2.168
[24 empty] | 79.23778 | 1.841 | 99.01389 | 2.168
[24 empty] | 79.23778 | 1.841 | 99.02778 | 2.168
[24 empty] | 79.23778 | 1.841 | 99.02778 | 2.168
[24 empty] | 79.23778 | 1.841 | 99.02778 | 2.168
[24 empty] | 79.23778 | 1.841 | 99.02778 | 2.168
[24 empty] | 79.23778 | 1.841 | 99.02778 | 2.167
[24 empty] | 79.23778 | 1.841 | 99.04167 | 2.167
[24 empty] | 79.23778 | 1.84 | 99.04167 | 2.167
[24 empty] | 79.23778 | 1.841 | 99.04167 | 2.167
[24 empty] | 79.23778 | 1.84 | 99.04167 | 2.167
[24 empty] | 79.23778 | 1.841 | 99.04167 | 2.167
[24 empty] | 79.23778 | 1.84 | 99.05556 | 2.167
[24 empty] | 79.23778 | 1.84 | 99.05556 | 2.167
[24 empty] | 79.23778 | 1.84 | 99.05556 | 2.167
[24 empty] | 79.23778 | 1.84 | 99.05556 | 2.167
[24 empty] | 79.23778 | 1.84 | 99.05556 | 2.167
[24 empty] | 79.23778 | 1.84 | 99.06944 | 2.167
[24 empty] | 79.23778 | 1.84 | 99.06944 | 2.167
[24 empty] | 79.23778 | 1.84 | 99.06944 | 2.167
[24 empty] | 79.23778 | 1.84 | 99.06944 | 2.167
[24 empty] | 79.23778 | 1.84 | 99.06944 | 2.167
[24 empty] | 79.29333 | 1.839 | 99.08333 | 2.167
[24 empty] | 79.29333 | 1.839 | 99.08333 | 2.167
[24 empty] | 79.29333 | 1.839 | 99.08333 | 2.167
[24 empty] | 79.29333 | 1.839 | 99.08333 | 2.167
[24 empty] | 79.29333 | 1.839 | 99.08333 | 2.167
[24 empty] | 79.29333 | 1.839 | 99.09722 | 2.167
[24 empty] | 79.29333 | 1.839 | 99.09722 | 2.167
[24 empty] | 79.29333 | 1.84 | 99.09722 | 2.167
[24 empty] | 79.29333 | 1.84 | 99.09722 | 2.167
[24 empty] | 79.29333 | 1.84 | 99.09722 | 2.167
[24 empty] | 79.29333 | 1.84 | 99.11111 | 2.167
[24 empty] | 79.29333 | 1.84 | 99.11111 | 2.167
[24 empty] | 79.29333 | 1.84 | 99.11111 | 2.167
[24 empty] | 79.29333 | 1.84 | 99.11111 | 2.167
[24 empty] | 79.29333 | 1.84 | 99.11111 | 2.167
[24 empty] | 79.29333 | 1.84 | 99.125 | 2.167
[24 empty] | 79.29333 | 1.84 | 99.125 | 2.167
[24 empty] | 79.29333 | 1.84 | 99.125 | 2.167
[24 empty] | 79.29333 | 1.84 | 99.125 | 2.166
[24 empty] | 79.29333 | 1.84 | 99.125 | 2.166
[24 empty] | 79.29333 | 1.84 | 99.13889 | 2.166
[24 empty] | 79.29333 | 1.84 | 99.13889 | 2.166
[24 empty] | 79.29333 | 1.84 | 99.13889 | 2.167
[24 empty] | 79.29333 | 1.84 | 99.13889 | 2.167
[24 empty] | 79.29333 | 1.839 | 99.13889 | 2.167
[24 empty] | 79.34889 | 1.839 | 99.15278 | 2.167
[24 empty] | 79.34889 | 1.839 | 99.15278 | 2.167
[24 empty] | 79.34889 | 1.839 | 99.15278 | 2.167
[24 empty] | 79.34889 | 1.84 | 99.15278 | 2.167
[24 empty] | 79.34889 | 1.84 | 99.15278 | 2.167
[24 empty] | 79.34889 | 1.84 | 99.16667 | 2.167
[24 empty] | 79.34889 | 1.839 | 99.16667 | 2.167
[24 empty] | 79.34889 | 1.84 | 99.16667 | 2.167
[24 empty] | 79.34889 | 1.839 | 99.16667 | 2.167
[24 empty] | 79.34889 | 1.839 | 99.16667 | 2.167
[24 empty] | 79.34889 | 1.839 | 99.18056 | 2.167
[24 empty] | 79.34889 | 1.839 | 99.18056 | 2.167
[24 empty] | 79.34889 | 1.839 | 99.18056 | 2.167
[24 empty] | 79.34889 | 1.839 | 99.18056 | 2.167
[24 empty] | 79.34889 | 1.84 | 99.18056 | 2.167
[24 empty] | 79.34889 | 1.84 | 99.19444 | 2.167
[24 empty] | 79.34889 | 1.84 | 99.19444 | 2.167
[24 empty] | 79.34889 | 1.84 | 99.19444 | 2.167
[24 empty] | 79.34889 | 1.84 | 99.19444 | 2.167
[24 empty] | 79.34889 | 1.84 | 99.19444 | 2.167
[24 empty] | 79.34889 | 1.84 | 99.20833 | 2.167
[24 empty] | 79.34889 | 1.839 | 99.20833 | 2.167
[24 empty] | 79.34889 | 1.84 | 99.20833 | 2.167
[24 empty] | 79.34889 | 1.841 | 99.20833 | 2.168
[24 empty] | 79.34889 | 1.842 | 99.20833 | 2.168
[24 empty] | 79.40444 | 1.842 | 99.22222 | 2.168
[24 empty] | 79.40444 | 1.842 | 99.22222 | 2.168
[24 empty] | 79.40444 | 1.842 | 99.22222 | 2.168
[24 empty] | 79.40444 | 1.842 | 99.22222 | 2.168
[24 empty] | 79.40444 | 1.842 | 99.22222 | 2.168
[24 empty] | 79.40444 | 1.842 | 99.23611 | 2.168
[24 empty] | 79.40444 | 1.841 | 99.23611 | 2.168
[24 empty] | 79.40444 | 1.841 | 99.23611 | 2.168
[24 empty] | 79.40444 | 1.841 | 99.23611 | 2.168
[24 empty] | 79.40444 | 1.841 | 99.23611 | 2.168
[24 empty] | 79.40444 | 1.841 | 99.25 | 2.168
[24 empty] | 79.40444 | 1.841 | 99.25 | 2.168
[24 empty] | 79.40444 | 1.841 | 99.25 | 2.168
[24 empty] | 79.40444 | 1.841 | 99.25 | 2.168
[24 empty] | 79.40444 | 1.841 | 99.25 | 2.168
[24 empty] | 79.40444 | 1.84 | 99.26389 | 2.168
[24 empty] | 79.40444 | 1.84 | 99.26389 | 2.168
[24 empty] | 79.40444 | 1.84 | 99.26389 | 2.168
[24 empty] | 79.40444 | 1.84 | 99.26389 | 2.168
[24 empty] | 79.40444 | 1.84 | 99.26389 | 2.168
[24 empty] | 79.40444 | 1.84 | 99.27778 | 2.168
[24 empty] | 79.40444 | 1.84 | 99.27778 | 2.168
[24 empty] | 79.40444 | 1.84 | 99.27778 | 2.168
[24 empty] | 79.40444 | 1.84 | 99.27778 | 2.168
[24 empty] | 79.40444 | 1.841 | 99.27778 | 2.169
[24 empty] | 79.46 | 1.841 | 99.29167 | 2.168
[24 empty] | 79.46 | 1.84 | 99.29167 | 2.168
[24 empty] | 79.46 | 1.84 | 99.29167 | 2.168
[24 empty] | 79.46 | 1.84 | 99.29167 | 2.168
[24 empty] | 79.46 | 1.84 | 99.29167 | 2.169
[24 empty] | 79.46 | 1.84 | 99.30556 | 2.169
[24 empty] | 79.46 | 1.84 | 99.30556 | 2.169
[24 empty] | 79.46 | 1.84 | 99.30556 | 2.169
[24 empty] | 79.46 | 1.84 | 99.30556 | 2.169
[24 empty] | 79.46 | 1.84 | 99.30556 | 2.169
[24 empty] | 79.46 | 1.841 | 99.31944 | 2.169
[24 empty] | 79.46 | 1.841 | 99.31944 | 2.169
[24 empty] | 79.46 | 1.842 | 99.31944 | 2.169
[24 empty] | 79.46 | 1.842 | 99.31944 | 2.169
[24 empty] | 79.46 | 1.841 | 99.31944 | 2.169
[24 empty] | 79.46 | 1.841 | 99.33333 | 2.169
[24 empty] | 79.46 | 1.841 | 99.33333 | 2.169
[24 empty] | 79.46 | 1.841 | 99.33333 | 2.168
[24 empty] | 79.46 | 1.841 | 99.33333 | 2.168
[24 empty] | 79.46 | 1.841 | 99.33333 | 2.168
[24 empty] | 79.46 | 1.841 | 99.34722 | 2.168
[24 empty] | 79.46 | 1.841 | 99.34722 | 2.169
[24 empty] | 79.46 | 1.841 | 99.34722 | 2.169
[24 empty] | 79.46 | 1.841 | 99.34722 | 2.169
[24 empty] | 79.46 | 1.841 | 99.34722 | 2.169
[24 empty] | 79.51556 | 1.841 | 99.36111 | 2.169
[24 empty] | 79.51556 | 1.84 | 99.36111 | 2.169
[24 empty] | 79.51556 | 1.84 | 99.36111 | 2.169
[24 empty] | 79.51556 | 1.84 | 99.36111 | 2.169
[24 empty] | 79.51556 | 1.84 | 99.36111 | 2.169
[24 empty] | 79.51556 | 1.84 | 99.375 | 2.169
[24 empty] | 79.51556 | 1.84 | 99.375 | 2.169
[24 empty] | 79.51556 | 1.84 | 99.375 | 2.169
[24 empty] | 79.51556 | 1.84 | 99.375 | 2.169
[24 empty] | 79.51556 | 1.84 | 99.375 | 2.169
[24 empty] | 79.51556 | 1.84 | 99.38889 | 2.169
[24 empty] | 79.51556 | 1.839 | 99.38889 | 2.169
[24 empty] | 79.51556 | 1.84 | 99.38889 | 2.169
[24 empty] | 79.51556 | 1.84 | 99.38889 | 2.169
[24 empty] | 79.51556 | 1.84 | 99.38889 | 2.169
[24 empty] | 79.51556 | 1.84 | 99.40278 | 2.169
[24 empty] | 79.51556 | 1.84 | 99.40278 | 2.169
[24 empty] | 79.51556 | 1.84 | 99.40278 | 2.169
[24 empty] | 79.51556 | 1.84 | 99.40278 | 2.169
[24 empty] | 79.51556 | 1.84 | 99.40278 | 2.169
[24 empty] | 79.51556 | 1.84 | 99.41667 | 2.169
[24 empty] | 79.51556 | 1.84 | 99.41667 | 2.169
[24 empty] | 79.51556 | 1.84 | 99.41667 | 2.169
[24 empty] | 79.51556 | 1.84 | 99.41667 | 2.17
[24 empty] | 79.51556 | 1.84 | 99.41667 | 2.17
[24 empty] | 79.57111 | 1.841 | 99.43056 | 2.17
[24 empty] | 79.57111 | 1.84 | 99.43056 | 2.17
[24 empty] | 79.57111 | 1.84 | 99.43056 | 2.17
[24 empty] | 79.57111 | 1.84 | 99.43056 | 2.17
[24 empty] | 79.57111 | 1.84 | 99.43056 | 2.17
[24 empty] | 79.57111 | 1.84 | 99.44444 | 2.17
[24 empty] | 79.57111 | 1.84 | 99.44444 | 2.169
[24 empty] | 79.57111 | 1.84 | 99.44444 | 2.169
[24 empty] | 79.57111 | 1.84 | 99.44444 | 2.17
[24 empty] | 79.57111 | 1.84 | 99.44444 | 2.17
[24 empty] | 79.57111 | 1.84 | 99.45833 | 2.17
[24 empty] | 79.57111 | 1.84 | 99.45833 | 2.17
[24 empty] | 79.57111 | 1.84 | 99.45833 | 2.17
[24 empty] | 79.57111 | 1.84 | 99.45833 | 2.17
[24 empty] | 79.57111 | 1.84 | 99.45833 | 2.17
[24 empty] | 79.57111 | 1.84 | 99.47222 | 2.17
[24 empty] | 79.57111 | 1.84 | 99.47222 | 2.17
[24 empty] | 79.57111 | 1.84 | 99.47222 | 2.17
[24 empty] | 79.57111 | 1.84 | 99.47222 | 2.17
[24 empty] | 79.57111 | 1.84 | 99.47222 | 2.17
[24 empty] | 79.57111 | 1.841 | 99.48611 | 2.17
[24 empty] | 79.57111 | 1.841 | 99.48611 | 2.17
[24 empty] | 79.57111 | 1.841 | 99.48611 | 2.17
[24 empty] | 79.57111 | 1.841 | 99.48611 | 2.17
[24 empty] | 79.57111 | 1.841 | 99.48611 | 2.17
[24 empty] | 79.62667 | 1.841 | 99.5 | 2.17
[24 empty] | 79.62667 | 1.84 | 99.5 | 2.17
[24 empty] | 79.62667 | 1.841 | 99.5 | 2.17
[24 empty] | 79.62667 | 1.841 | 99.5 | 2.17
[24 empty] | 79.62667 | 1.841 | 99.5 | 2.17
[24 empty] | 79.62667 | 1.84 | 99.51389 | 2.17
[24 empty] | 79.62667 | 1.84 | 99.51389 | 2.17
[24 empty] | 79.62667 | 1.84 | 99.51389 | 2.17
[24 empty] | 79.62667 | 1.84 | 99.51389 | 2.171
[24 empty] | 79.62667 | 1.84 | 99.51389 | 2.171
[24 empty] | 79.62667 | 1.84 | 99.52778 | 2.171
[24 empty] | 79.62667 | 1.84 | 99.52778 | 2.171
[24 empty] | 79.62667 | 1.84 | 99.52778 | 2.171
[24 empty] | 79.62667 | 1.84 | 99.52778 | 2.171
[24 empty] | 79.62667 | 1.84 | 99.52778 | 2.171
[24 empty] | 79.62667 | 1.84 | 99.54167 | 2.171
[24 empty] | 79.62667 | 1.839 | 99.54167 | 2.171
[24 empty] | 79.62667 | 1.84 | 99.54167 | 2.171
[24 empty] | 79.62667 | 1.839 | 99.54167 | 2.171
[24 empty] | 79.62667 | 1.839 | 99.54167 | 2.17
[24 empty] | 79.62667 | 1.839 | 99.55556 | 2.17
[24 empty] | 79.62667 | 1.84 | 99.55556 | 2.17
[24 empty] | 79.62667 | 1.84 | 99.55556 | 2.17
[24 empty] | 79.62667 | 1.84 | 99.55556 | 2.17
[24 empty] | 79.62667 | 1.84 | 99.55556 | 2.17
[24 empty] | 79.68222 | 1.84 | 99.56944 | 2.17
[24 empty] | 79.68222 | 1.84 | 99.56944 | 2.17
[24 empty] | 79.68222 | 1.84 | 99.56944 | 2.17
[24 empty] | 79.68222 | 1.84 | 99.56944 | 2.171
[24 empty] | 79.68222 | 1.84 | 99.56944 | 2.171
[24 empty] | 79.68222 | 1.84 | 99.58333 | 2.171
[24 empty] | 79.68222 | 1.839 | 99.58333 | 2.171
[24 empty] | 79.68222 | 1.839 | 99.58333 | 2.171
[24 empty] | 79.68222 | 1.839 | 99.58333 | 2.171
[24 empty] | 79.68222 | 1.839 | 99.58333 | 2.171
[24 empty] | 79.68222 | 1.839 | 99.59722 | 2.171
[24 empty] | 79.68222 | 1.839 | 99.59722 | 2.171
[24 empty] | 79.68222 | 1.84 | 99.59722 | 2.171
[24 empty] | 79.68222 | 1.84 | 99.59722 | 2.171
[24 empty] | 79.68222 | 1.841 | 99.59722 | 2.171
[24 empty] | 79.68222 | 1.841 | 99.61111 | 2.171
[24 empty] | 79.68222 | 1.84 | 99.61111 | 2.171
[24 empty] | 79.68222 | 1.841 | 99.61111 | 2.171
[24 empty] | 79.68222 | 1.841 | 99.61111 | 2.171
[24 empty] | 79.68222 | 1.842 | 99.61111 | 2.171
[24 empty] | 79.68222 | 1.842 | 99.625 | 2.171
[24 empty] | 79.68222 | 1.841 | 99.625 | 2.171
[24 empty] | 79.68222 | 1.841 | 99.625 | 2.171
[24 empty] | 79.68222 | 1.841 | 99.625 | 2.171
[24 empty] | 79.68222 | 1.841 | 99.625 | 2.171
[24 empty] | 79.73778 | 1.841 | 99.63889 | 2.171
[24 empty] | 79.73778 | 1.841 | 99.63889 | 2.171
[24 empty] | 79.73778 | 1.841 | 99.63889 | 2.171
[24 empty] | 79.73778 | 1.841 | 99.63889 | 2.171
[24 empty] | 79.73778 | 1.841 | 99.63889 | 2.171
[24 empty] | 79.73778 | 1.841 | 99.65278 | 2.171
[24 empty] | 79.73778 | 1.84 | 99.65278 | 2.171
[24 empty] | 79.73778 | 1.841 | 99.65278 | 2.171
[24 empty] | 79.73778 | 1.841 | 99.65278 | 2.171
[24 empty] | 79.73778 | 1.841 | 99.65278 | 2.171
[24 empty] | 79.73778 | 1.84 | 99.66667 | 2.171
[24 empty] | 79.73778 | 1.84 | 99.66667 | 2.171
[24 empty] | 79.73778 | 1.841 | 99.66667 | 2.172
[24 empty] | 79.73778 | 1.841 | 99.66667 | 2.172
[24 empty] | 79.73778 | 1.841 | 99.66667 | 2.172
[24 empty] | 79.73778 | 1.842 | 99.68056 | 2.172
[24 empty] | 79.73778 | 1.841 | 99.68056 | 2.172
[24 empty] | 79.73778 | 1.842 | 99.68056 | 2.172
[24 empty] | 79.73778 | 1.841 | 99.68056 | 2.172
[24 empty] | 79.73778 | 1.841 | 99.69444 | 2.172
[24 empty] | 79.73778 | 1.841 | 99.69444 | 2.172
[24 empty] | 79.73778 | 1.841 | 99.69444 | 2.172
[24 empty] | 79.73778 | 1.841 | 99.69444 | 2.172
[24 empty] | 79.73778 | 1.841 | 99.69444 | 2.172
[24 empty] | 79.73778 | 1.841 | 99.70833 | 2.172
[24 empty] | 79.79333 | 1.841 | 99.70833 | 2.172
[24 empty] | 79.79333 | 1.841 | 99.70833 | 2.172
[24 empty] | 79.79333 | 1.841 | 99.70833 | 2.172
[24 empty] | 79.79333 | 1.841 | 99.70833 | 2.172
[24 empty] | 79.79333 | 1.841 | 99.72222 | 2.172
[24 empty] | 79.79333 | 1.841 | 99.72222 | 2.172
[24 empty] | 79.79333 | 1.841 | 99.72222 | 2.172
[24 empty] | 79.79333 | 1.841 | 99.72222 | 2.172
[24 empty] | 79.79333 | 1.841 | 99.72222 | 2.172
[24 empty] | 79.79333 | 1.841 | 99.73611 | 2.172
[24 empty] | 79.79333 | 1.841 | 99.73611 | 2.172
[24 empty] | 79.79333 | 1.84 | 99.73611 | 2.172
[24 empty] | 79.79333 | 1.84 | 99.73611 | 2.172
[24 empty] | 79.79333 | 1.84 | 99.73611 | 2.172
[24 empty] | 79.79333 | 1.84 | 99.75 | 2.171
[24 empty] | 79.79333 | 1.84 | 99.75 | 2.171
[24 empty] | 79.79333 | 1.84 | 99.75 | 2.171
[24 empty] | 79.79333 | 1.841 | 99.75 | 2.171
[24 empty] | 79.79333 | 1.84 | 99.75 | 2.171
[24 empty] | 79.79333 | 1.84 | 99.76389 | 2.171
[24 empty] | 79.79333 | 1.84 | 99.76389 | 2.171
[24 empty] | 79.79333 | 1.84 | 99.76389 | 2.171
[24 empty] | 79.79333 | 1.84 | 99.76389 | 2.171
[24 empty] | 79.79333 | 1.84 | 99.76389 | 2.171
[24 empty] | 79.79333 | 1.84 | 99.77778 | 2.171
[24 empty] | 79.84889 | 1.84 | 99.77778 | 2.171
[24 empty] | 79.84889 | 1.84 | 99.77778 | 2.171
[24 empty] | 79.84889 | 1.84 | 99.77778 | 2.171
[24 empty] | 79.84889 | 1.84 | 99.77778 | 2.171
[24 empty] | 79.84889 | 1.84 | 99.79167 | 2.171
[24 empty] | 79.84889 | 1.84 | 99.79167 | 2.171
[24 empty] | 79.84889 | 1.84 | 99.79167 | 2.171
[24 empty] | 79.84889 | 1.84 | 99.79167 | 2.171
[24 empty] | 79.84889 | 1.84 | 99.79167 | 2.171
[24 empty] | 79.84889 | 1.84 | 99.80556 | 2.171
[24 empty] | 79.84889 | 1.84 | 99.80556 | 2.171
[24 empty] | 79.84889 | 1.84 | 99.80556 | 2.171
[24 empty] | 79.84889 | 1.841 | 99.80556 | 2.171
[24 empty] | 79.84889 | 1.841 | 99.80556 | 2.171
[24 empty] | 79.84889 | 1.841 | 99.81944 | 2.17
[24 empty] | 79.84889 | 1.841 | 99.81944 | 2.17
[24 empty] | 79.84889 | 1.84 | 99.81944 | 2.17
[24 empty] | 79.84889 | 1.841 | 99.81944 | 2.17
[24 empty] | 79.84889 | 1.84 | 99.81944 | 2.17
[24 empty] | 79.84889 | 1.841 | 99.83333 | 2.17
[24 empty] | 79.84889 | 1.84 | 99.83333 | 2.17
[24 empty] | 79.84889 | 1.84 | 99.83333 | 2.17
[24 empty] | 79.84889 | 1.84 | 99.83333 | 2.17
[24 empty] | 79.84889 | 1.84 | 99.83333 | 2.17
[24 empty] | 79.84889 | 1.84 | 99.84722 | 2.17
[24 empty] | 79.90444 | 1.84 | 99.84722 | 2.17
[24 empty] | 79.90444 | 1.839 | 99.84722 | 2.17
[24 empty] | 79.90444 | 1.84 | 99.84722 | 2.17
[24 empty] | 79.90444 | 1.84 | 99.84722 | 2.169
[24 empty] | 79.90444 | 1.84 | 99.86111 | 2.169
[24 empty] | 79.90444 | 1.839 | 99.86111 | 2.169
[24 empty] | 79.90444 | 1.839 | 99.86111 | 2.169
[24 empty] | 79.90444 | 1.839 | 99.86111 | 2.169
[24 empty] | 79.90444 | 1.839 | 99.86111 | 2.168
[24 empty] | 79.90444 | 1.839 | 99.875 | 2.168
[24 empty] | 79.90444 | 1.84 | 99.875 | 2.168
[24 empty] | 79.90444 | 1.84 | 99.875 | 2.168
[24 empty] | 79.90444 | 1.84 | 99.875 | 2.168
[24 empty] | 79.90444 | 1.84 | 99.875 | 2.168
[24 empty] | 79.90444 | 1.84 | 99.88889 | 2.168
[24 empty] | 79.90444 | 1.84 | 99.88889 | 2.167
[24 empty] | 79.90444 | 1.84 | 99.88889 | 2.167
[24 empty] | 79.90444 | 1.841 | 99.88889 | 2.167
[24 empty] | 79.90444 | 1.841 | 99.88889 | 2.167
[24 empty] | 79.90444 | 1.841 | 99.90278 | 2.167
[24 empty] | 79.90444 | 1.841 | 99.90278 | 2.167
[24 empty] | 79.90444 | 1.841 | 99.90278 | 2.167
[24 empty] | 79.90444 | 1.841 | 99.90278 | 2.167
[24 empty] | 79.90444 | 1.842 | 99.90278 | 2.167
[24 empty] | 79.90444 | 1.842 | 99.91667 | 2.167
[24 empty] | 79.96 | 1.842 | 99.91667 | 2.167
[24 empty] | 79.96 | 1.842 | 99.91667 | 2.167
[24 empty] | 79.96 | 1.842 | 99.91667 | 2.167
[24 empty] | 79.96 | 1.842 | 99.91667 | 2.167
[24 empty] | 79.96 | 1.842 | 99.93056 | 2.167
[24 empty] | 79.96 | 1.842 | 99.93056 | 2.167
[24 empty] | 79.96 | 1.841 | 99.93056 | 2.166
[24 empty] | 79.96 | 1.842 | 99.93056 | 2.165
[24 empty] | 79.96 | 1.842 | 99.93056 | 2.165
[24 empty] | 79.96 | 1.841 | 99.94444 | 2.166
[24 empty] | 79.96 | 1.841 | 99.94444 | 2.168
[24 empty] | 79.96 | 1.841 | 99.94444 | 2.168
[24 empty] | 79.96 | 1.841 | 99.94444 | 2.167
[24 empty] | 79.96 | 1.841 | 99.94444 | 2.167
[24 empty] | 79.96 | 1.841 | 99.95833 | 2.166
[24 empty] | 79.96 | 1.841 | 99.95833 | 2.166
[24 empty] | 79.96 | 1.841 | 99.95833 | 2.166
[24 empty] | 79.96 | 1.841 | 99.95833 | 2.166
[24 empty] | 79.96 | 1.841 | 99.95833 | 2.167
[24 empty] | 79.96 | 1.841 | 99.97222 | 2.167
[24 empty] | 79.96 | 1.841 | 99.97222 | 2.167
[24 empty] | 79.96 | 1.84 | 99.97222 | 2.166
[24 empty] | 79.96 | 1.841 | 99.97222 | 2.166
[24 empty] | 79.96 | 1.841 | 99.97222 | 2.166
[24 empty] | 79.96 | 1.841 | 99.98611 | 2.166
[24 empty] | 80.01556 | 1.841 | 99.98611 | 2.166
[24 empty] | 80.01556 | 1.84 | 99.98611 | 2.166
[24 empty] | 80.01556 | 1.84 | 99.98611 | 2.167
[24 empty] | 80.01556 | 1.84 | 99.98611 | 2.167
[24 empty] | 80.01556 | 1.841 | 100 | 2.167
[24 empty] | 80.01556 | 1.842 | 100 | 2.168
[24 empty] | 80.01556 | 1.841 | 100 | 2.169
[24 empty] | 80.01556 | 1.841 | 100 | 2.17
[24 empty] | 80.01556 | 1.841 | 100 | 2.17
[24 empty] | 80.01556 | 1.841 | 100.01389 | 2.17
[24 empty] | 80.01556 | 1.841 | 100.01389 | 2.168
[24 empty] | 80.01556 | 1.841 | 100.01389 | 2.167
[24 empty] | 80.01556 | 1.841 | 100.01389 | 2.167
[24 empty] | 80.01556 | 1.841 | 100.01389 | 2.167
[24 empty] | 80.01556 | 1.841 | 100.02778 | 2.166
[24 empty] | 80.01556 | 1.841 | 100.02778 | 2.166
[24 empty] | 80.01556 | 1.841 | 100.02778 | 2.166
[24 empty] | 80.01556 | 1.841 | 100.02778 | 2.166
[24 empty] | 80.01556 | 1.841 | 100.02778 | 2.166
[24 empty] | 80.01556 | 1.841 | 100.04167 | 2.166
[24 empty] | 80.01556 | 1.841 | 100.04167 | 2.167
[24 empty] | 80.01556 | 1.84 | 100.04167 | 2.167
[24 empty] | 80.01556 | 1.84 | 100.04167 | 2.167
[24 empty] | 80.01556 | 1.84 | 100.04167 | 2.167
[24 empty] | 80.01556 | 1.84 | 100.05556 | 2.167
[24 empty] | 80.07111 | 1.84 | 100.05556 | 2.167
[24 empty] | 80.07111 | 1.84 | 100.05556 | 2.167
[24 empty] | 80.07111 | 1.841 | 100.05556 | 2.167
[24 empty] | 80.07111 | 1.841 | 100.05556 | 2.167
[24 empty] | 80.07111 | 1.841 | 100.06944 | 2.167
[24 empty] | 80.07111 | 1.841 | 100.06944 | 2.167
[24 empty] | 80.07111 | 1.841 | 100.06944 | 2.168
[24 empty] | 80.07111 | 1.842 | 100.06944 | 2.168
[24 empty] | 80.07111 | 1.842 | 100.06944 | 2.168
[24 empty] | 80.07111 | 1.842 | 100.08333 | 2.168
[24 empty] | 80.07111 | 1.841 | 100.08333 | 2.168
[24 empty] | 80.07111 | 1.841 | 100.08333 | 2.168
[24 empty] | 80.07111 | 1.841 | 100.08333 | 2.168
[24 empty] | 80.07111 | 1.841 | 100.08333 | 2.169
[24 empty] | 80.07111 | 1.841 | 100.09722 | 2.169
[24 empty] | 80.07111 | 1.841 | 100.09722 | 2.168
[24 empty] | 80.07111 | 1.842 | 100.09722 | 2.168
[24 empty] | 80.07111 | 1.842 | 100.09722 | 2.168
[24 empty] | 80.07111 | 1.842 | 100.09722 | 2.168
[24 empty] | 80.07111 | 1.842 | 100.11111 | 2.168
[24 empty] | 80.07111 | 1.842 | 100.11111 | 2.168
[24 empty] | 80.07111 | 1.842 | 100.11111 | 2.168
[24 empty] | 80.07111 | 1.842 | 100.11111 | 2.168
[24 empty] | 80.07111 | 1.842 | 100.11111 | 2.168
[24 empty] | 80.07111 | 1.842 | 100.125 | 2.168
[24 empty] | 80.12667 | 1.842 | 100.125 | 2.168
[24 empty] | 80.12667 | 1.841 | 100.125 | 2.168
[24 empty] | 80.12667 | 1.841 | 100.125 | 2.168
[24 empty] | 80.12667 | 1.841 | 100.125 | 2.168
[24 empty] | 80.12667 | 1.841 | 100.13889 | 2.168
[24 empty] | 80.12667 | 1.841 | 100.13889 | 2.168
[24 empty] | 80.12667 | 1.841 | 100.13889 | 2.168
[24 empty] | 80.12667 | 1.841 | 100.13889 | 2.168
[24 empty] | 80.12667 | 1.841 | 100.13889 | 2.168
[24 empty] | 80.12667 | 1.841 | 100.15278 | 2.168
[24 empty] | 80.12667 | 1.841 | 100.15278 | 2.168
[24 empty] | 80.12667 | 1.841 | 100.15278 | 2.168
[24 empty] | 80.12667 | 1.841 | 100.15278 | 2.168
[24 empty] | 80.12667 | 1.841 | 100.15278 | 2.168
[24 empty] | 80.12667 | 1.841 | 100.16667 | 2.168
[24 empty] | 80.12667 | 1.841 | 100.16667 | 2.168
[24 empty] | 80.12667 | 1.841 | 100.16667 | 2.168
[24 empty] | 80.12667 | 1.842 | 100.16667 | 2.168
[24 empty] | 80.12667 | 1.842 | 100.16667 | 2.168
[24 empty] | 80.12667 | 1.842 | 100.18056 | 2.168
[24 empty] | 80.12667 | 1.842 | 100.18056 | 2.168
[24 empty] | 80.12667 | 1.841 | 100.18056 | 2.168
[24 empty] | 80.12667 | 1.841 | 100.18056 | 2.168
[24 empty] | 80.12667 | 1.841 | 100.18056 | 2.167
[24 empty] | 80.12667 | 1.841 | 100.19444 | 2.167
[24 empty] | 80.18222 | 1.841 | 100.19444 | 2.167
[24 empty] | 80.18222 | 1.841 | 100.19444 | 2.167
[24 empty] | 80.18222 | 1.841 | 100.19444 | 2.167
[24 empty] | 80.18222 | 1.841 | 100.19444 | 2.167
[24 empty] | 80.18222 | 1.841 | 100.20833 | 2.167
[24 empty] | 80.18222 | 1.841 | 100.20833 | 2.167
[24 empty] | 80.18222 | 1.84 | 100.20833 | 2.167
[24 empty] | 80.18222 | 1.84 | 100.20833 | 2.167
[24 empty] | 80.18222 | 1.84 | 100.20833 | 2.167
[24 empty] | 80.18222 | 1.84 | 100.22222 | 2.167
[24 empty] | 80.18222 | 1.84 | 100.22222 | 2.167
[24 empty] | 80.18222 | 1.84 | 100.22222 | 2.167
[24 empty] | 80.18222 | 1.84 | 100.22222 | 2.167
[24 empty] | 80.18222 | 1.84 | 100.22222 | 2.167
[24 empty] | 80.18222 | 1.84 | 100.23611 | 2.167
[24 empty] | 80.18222 | 1.841 | 100.23611 | 2.167
[24 empty] | 80.18222 | 1.84 | 100.23611 | 2.167
[24 empty] | 80.18222 | 1.84 | 100.23611 | 2.167
[24 empty] | 80.18222 | 1.84 | 100.23611 | 2.167
[24 empty] | 80.18222 | 1.841 | 100.25 | 2.167
[24 empty] | 80.18222 | 1.84 | 100.25 | 2.167
[24 empty] | 80.18222 | 1.84 | 100.25 | 2.166
[24 empty] | 80.18222 | 1.84 | 100.25 | 2.166
[24 empty] | 80.18222 | 1.84 | 100.25 | 2.166
[24 empty] | 80.18222 | 1.84 | 100.26389 | 2.166
[24 empty] | 80.23778 | 1.84 | 100.26389 | 2.166
[24 empty] | 80.23778 | 1.839 | 100.26389 | 2.166
[24 empty] | 80.23778 | 1.84 | 100.26389 | 2.166
[24 empty] | 80.23778 | 1.84 | 100.26389 | 2.166
[24 empty] | 80.23778 | 1.84 | 100.27778 | 2.166
[24 empty] | 80.23778 | 1.84 | 100.27778 | 2.166
[24 empty] | 80.23778 | 1.841 | 100.27778 | 2.166
[24 empty] | 80.23778 | 1.842 | 100.27778 | 2.166
[24 empty] | 80.23778 | 1.842 | 100.27778 | 2.166
[24 empty] | 80.23778 | 1.842 | 100.29167 | 2.166
[24 empty] | 80.23778 | 1.842 | 100.29167 | 2.166
[24 empty] | 80.23778 | 1.841 | 100.29167 | 2.166
[24 empty] | 80.23778 | 1.842 | 100.29167 | 2.166
[24 empty] | 80.23778 | 1.842 | 100.29167 | 2.166
[24 empty] | 80.23778 | 1.842 | 100.30556 | 2.165
[24 empty] | 80.23778 | 1.842 | 100.30556 | 2.165
[24 empty] | 80.23778 | 1.842 | 100.30556 | 2.165
[24 empty] | 80.23778 | 1.842 | 100.30556 | 2.165
[24 empty] | 80.23778 | 1.842 | 100.30556 | 2.166
[24 empty] | 80.23778 | 1.842 | 100.31944 | 2.166
[24 empty] | 80.23778 | 1.842 | 100.31944 | 2.166
[24 empty] | 80.23778 | 1.842 | 100.31944 | 2.166
[24 empty] | 80.23778 | 1.842 | 100.31944 | 2.166
[24 empty] | 80.23778 | 1.842 | 100.31944 | 2.166
[24 empty] | 80.23778 | 1.842 | 100.33333 | 2.166
[24 empty] | 80.29333 | 1.842 | 100.33333 | 2.166
[24 empty] | 80.29333 | 1.841 | 100.33333 | 2.166
[24 empty] | 80.29333 | 1.841 | 100.33333 | 2.166
[24 empty] | 80.29333 | 1.841 | 100.33333 | 2.166
[24 empty] | 80.29333 | 1.841 | 100.34722 | 2.166
[24 empty] | 80.29333 | 1.841 | 100.34722 | 2.166
[24 empty] | 80.29333 | 1.841 | 100.34722 | 2.166
[24 empty] | 80.29333 | 1.841 | 100.34722 | 2.166
[24 empty] | 80.29333 | 1.841 | 100.34722 | 2.166
[24 empty] | 80.29333 | 1.841 | 100.36111 | 2.166
[24 empty] | 80.29333 | 1.841 | 100.36111 | 2.166
[24 empty] | 80.29333 | 1.841 | 100.36111 | 2.166
[24 empty] | 80.29333 | 1.841 | 100.36111 | 2.166
[24 empty] | 80.29333 | 1.841 | 100.36111 | 2.166
[24 empty] | 80.29333 | 1.841 | 100.375 | 2.166
[24 empty] | 80.29333 | 1.841 | 100.375 | 2.166
[24 empty] | 80.29333 | 1.841 | 100.375 | 2.166
[24 empty] | 80.29333 | 1.841 | 100.375 | 2.166
[24 empty] | 80.29333 | 1.841 | 100.375 | 2.166
[24 empty] | 80.29333 | 1.841 | 100.38889 | 2.166
[24 empty] | 80.29333 | 1.841 | 100.38889 | 2.166
[24 empty] | 80.29333 | 1.841 | 100.38889 | 2.166
[24 empty] | 80.29333 | 1.841 | 100.38889 | 2.167
[24 empty] | 80.29333 | 1.841 | 100.38889 | 2.167
[24 empty] | 80.29333 | 1.841 | 100.40278 | 2.167
[24 empty] | 80.34889 | 1.841 | 100.40278 | 2.167
[24 empty] | 80.34889 | 1.841 | 100.40278 | 2.167
[24 empty] | 80.34889 | 1.841 | 100.40278 | 2.167
[24 empty] | 80.34889 | 1.841 | 100.40278 | 2.166
[24 empty] | 80.34889 | 1.841 | 100.41667 | 2.166
[24 empty] | 80.34889 | 1.841 | 100.41667 | 2.167
[24 empty] | 80.34889 | 1.84 | 100.41667 | 2.167
[24 empty] | 80.34889 | 1.841 | 100.41667 | 2.167
[24 empty] | 80.34889 | 1.841 | 100.41667 | 2.167
[24 empty] | 80.34889 | 1.842 | 100.43056 | 2.167
[24 empty] | 80.34889 | 1.841 | 100.43056 | 2.167
[24 empty] | 80.34889 | 1.841 | 100.43056 | 2.166
[24 empty] | 80.34889 | 1.841 | 100.43056 | 2.166
[24 empty] | 80.34889 | 1.841 | 100.43056 | 2.167
[24 empty] | 80.34889 | 1.841 | 100.44444 | 2.167
[24 empty] | 80.34889 | 1.841 | 100.44444 | 2.167
[24 empty] | 80.34889 | 1.841 | 100.44444 | 2.167
[24 empty] | 80.34889 | 1.841 | 100.44444 | 2.167
[24 empty] | 80.34889 | 1.841 | 100.44444 | 2.167
[24 empty] | 80.34889 | 1.841 | 100.45833 | 2.167
[24 empty] | 80.34889 | 1.841 | 100.45833 | 2.167
[24 empty] | 80.34889 | 1.84 | 100.45833 | 2.167
[24 empty] | 80.34889 | 1.841 | 100.45833 | 2.167
[24 empty] | 80.34889 | 1.84 | 100.45833 | 2.167
[24 empty] | 80.34889 | 1.841 | 100.47222 | 2.167
[24 empty] | 80.40444 | 1.84 | 100.47222 | 2.167
[24 empty] | 80.40444 | 1.84 | 100.47222 | 2.167
[24 empty] | 80.40444 | 1.84 | 100.47222 | 2.167
[24 empty] | 80.40444 | 1.84 | 100.47222 | 2.167
[24 empty] | 80.40444 | 1.84 | 100.48611 | 2.167
[24 empty] | 80.40444 | 1.84 | 100.48611 | 2.167
[24 empty] | 80.40444 | 1.84 | 100.48611 | 2.167
[24 empty] | 80.40444 | 1.84 | 100.48611 | 2.167
[24 empty] | 80.40444 | 1.84 | 100.48611 | 2.167
[24 empty] | 80.40444 | 1.841 | 100.5 | 2.167
[24 empty] | 80.40444 | 1.841 | 100.5 | 2.167
[24 empty] | 80.40444 | 1.841 | 100.5 | 2.167
[24 empty] | 80.40444 | 1.841 | 100.5 | 2.167
[24 empty] | 80.40444 | 1.841 | 100.5 | 2.167
[24 empty] | 80.40444 | 1.841 | 100.51389 | 2.167
[24 empty] | 80.40444 | 1.841 | 100.51389 | 2.167
[24 empty] | 80.40444 | 1.84 | 100.51389 | 2.167
[24 empty] | 80.40444 | 1.841 | 100.51389 | 2.167
[24 empty] | 80.40444 | 1.841 | 100.51389 | 2.168
[24 empty] | 80.40444 | 1.841 | 100.52778 | 2.168
[24 empty] | 80.40444 | 1.84 | 100.52778 | 2.168
[24 empty] | 80.40444 | 1.84 | 100.52778 | 2.168
[24 empty] | 80.40444 | 1.84 | 100.52778 | 2.168
[24 empty] | 80.40444 | 1.84 | 100.52778 | 2.168
[24 empty] | 80.40444 | 1.84 | 100.54167 | 2.168
[24 empty] | 80.46 | 1.841 | 100.54167 | 2.168
[24 empty] | 80.46 | 1.84 | 100.54167 | 2.168
[24 empty] | 80.46 | 1.841 | 100.54167 | 2.168
[24 empty] | 80.46 | 1.84 | 100.54167 | 2.168
[24 empty] | 80.46 | 1.84 | 100.55556 | 2.168
[24 empty] | 80.46 | 1.84 | 100.55556 | 2.168
[24 empty] | 80.46 | 1.84 | 100.55556 | 2.168
[24 empty] | 80.46 | 1.841 | 100.55556 | 2.168
[24 empty] | 80.46 | 1.841 | 100.55556 | 2.168
[24 empty] | 80.46 | 1.841 | 100.56944 | 2.168
[24 empty] | 80.46 | 1.841 | 100.56944 | 2.168
[24 empty] | 80.46 | 1.841 | 100.56944 | 2.168
[24 empty] | 80.46 | 1.841 | 100.56944 | 2.168
[24 empty] | 80.46 | 1.841 | 100.56944 | 2.168
[24 empty] | 80.46 | 1.841 | 100.58333 | 2.168
[24 empty] | 80.46 | 1.841 | 100.58333 | 2.168
[24 empty] | 80.46 | 1.841 | 100.58333 | 2.168
[24 empty] | 80.46 | 1.841 | 100.58333 | 2.168
[24 empty] | 80.46 | 1.841 | 100.58333 | 2.168
[24 empty] | 80.46 | 1.841 | 100.59722 | 2.168
[24 empty] | 80.46 | 1.842 | 100.59722 | 2.168
[24 empty] | 80.46 | 1.841 | 100.59722 | 2.168
[24 empty] | 80.46 | 1.842 | 100.59722 | 2.168
[24 empty] | 80.46 | 1.842 | 100.59722 | 2.168
[24 empty] | 80.46 | 1.842 | 100.61111 | 2.168
[24 empty] | 80.51556 | 1.842 | 100.61111 | 2.168
[24 empty] | 80.51556 | 1.841 | 100.61111 | 2.168
[24 empty] | 80.51556 | 1.841 | 100.61111 | 2.168
[24 empty] | 80.51556 | 1.841 | 100.61111 | 2.168
[24 empty] | 80.51556 | 1.841 | 100.625 | 2.168
[24 empty] | 80.51556 | 1.841 | 100.625 | 2.168
[24 empty] | 80.51556 | 1.841 | 100.625 | 2.169
[24 empty] | 80.51556 | 1.841 | 100.625 | 2.168
[24 empty] | 80.51556 | 1.841 | 100.625 | 2.168
[24 empty] | 80.51556 | 1.841 | 100.63889 | 2.168
[24 empty] | 80.51556 | 1.841 | 100.63889 | 2.168
[24 empty] | 80.51556 | 1.84 | 100.63889 | 2.168
[24 empty] | 80.51556 | 1.841 | 100.63889 | 2.168
[24 empty] | 80.51556 | 1.841 | 100.63889 | 2.168
[24 empty] | 80.51556 | 1.84 | 100.65278 | 2.168
[24 empty] | 80.51556 | 1.841 | 100.65278 | 2.168
[24 empty] | 80.51556 | 1.841 | 100.65278 | 2.168
[24 empty] | 80.51556 | 1.842 | 100.65278 | 2.168
[24 empty] | 80.51556 | 1.841 | 100.65278 | 2.168
[24 empty] | 80.51556 | 1.841 | 100.66667 | 2.168
[24 empty] | 80.51556 | 1.841 | 100.66667 | 2.168
[24 empty] | 80.51556 | 1.841 | 100.66667 | 2.168
[24 empty] | 80.51556 | 1.841 | 100.66667 | 2.168
[24 empty] | 80.51556 | 1.841 | 100.66667 | 2.168
[24 empty] | 80.51556 | 1.841 | 100.68056 | 2.168
[24 empty] | 80.57111 | 1.841 | 100.68056 | 2.168
[24 empty] | 80.57111 | 1.841 | 100.68056 | 2.168
[24 empty] | 80.57111 | 1.841 | 100.68056 | 2.168
[24 empty] | 80.57111 | 1.841 | 100.68056 | 2.168
[24 empty] | 80.57111 | 1.841 | 100.69444 | 2.168
[24 empty] | 80.57111 | 1.841 | 100.69444 | 2.168
[24 empty] | 80.57111 | 1.84 | 100.69444 | 2.168
[24 empty] | 80.57111 | 1.841 | 100.69444 | 2.168
[24 empty] | 80.57111 | 1.841 | 100.69444 | 2.168
[24 empty] | 80.57111 | 1.841 | 100.70833 | 2.168
[24 empty] | 80.57111 | 1.841 | 100.70833 | 2.168
[24 empty] | 80.57111 | 1.84 | 100.70833 | 2.168
[24 empty] | 80.57111 | 1.841 | 100.70833 | 2.168
[24 empty] | 80.57111 | 1.841 | 100.70833 | 2.168
[24 empty] | 80.57111 | 1.841 | 100.72222 | 2.168
[24 empty] | 80.57111 | 1.841 | 100.72222 | 2.168
[24 empty] | 80.57111 | 1.842 | 100.72222 | 2.168
[24 empty] | 80.57111 | 1.842 | 100.72222 | 2.168
[24 empty] | 80.57111 | 1.842 | 100.72222 | 2.168
[24 empty] | 80.57111 | 1.842 | 100.73611 | 2.168
[24 empty] | 80.57111 | 1.842 | 100.73611 | 2.168
[24 empty] | 80.57111 | 1.841 | 100.73611 | 2.168
[24 empty] | 80.57111 | 1.841 | 100.73611 | 2.168
[24 empty] | 80.57111 | 1.841 | 100.73611 | 2.169
[24 empty] | 80.57111 | 1.841 | 100.75 | 2.169
[24 empty] | 80.62667 | 1.841 | 100.75 | 2.169
[24 empty] | 80.62667 | 1.841 | 100.75 | 2.169
[24 empty] | 80.62667 | 1.841 | 100.75 | 2.169
[24 empty] | 80.62667 | 1.841 | 100.75 | 2.169
[24 empty] | 80.62667 | 1.841 | 100.76389 | 2.169
[24 empty] | 80.62667 | 1.841 | 100.76389 | 2.169
[24 empty] | 80.62667 | 1.841 | 100.76389 | 2.169
[24 empty] | 80.62667 | 1.841 | 100.76389 | 2.169
[24 empty] | 80.62667 | 1.841 | 100.76389 | 2.169
[24 empty] | 80.62667 | 1.84 | 100.77778 | 2.169
[24 empty] | 80.62667 | 1.84 | 100.77778 | 2.169
[24 empty] | 80.62667 | 1.84 | 100.77778 | 2.169
[24 empty] | 80.62667 | 1.841 | 100.77778 | 2.169
[24 empty] | 80.62667 | 1.841 | 100.77778 | 2.17
[24 empty] | 80.62667 | 1.841 | 100.79167 | 2.17
[24 empty] | 80.62667 | 1.841 | 100.79167 | 2.17
[24 empty] | 80.62667 | 1.841 | 100.79167 | 2.17
[24 empty] | 80.62667 | 1.841 | 100.79167 | 2.17
[24 empty] | 80.62667 | 1.841 | 100.79167 | 2.17
[24 empty] | 80.62667 | 1.841 | 100.80556 | 2.17
[24 empty] | 80.62667 | 1.84 | 100.80556 | 2.17
[24 empty] | 80.62667 | 1.84 | 100.80556 | 2.17
[24 empty] | 80.62667 | 1.84 | 100.80556 | 2.17
[24 empty] | 80.62667 | 1.84 | 100.80556 | 2.17
[24 empty] | 80.62667 | 1.84 | 100.81944 | 2.17
[24 empty] | 80.68222 | 1.84 | 100.81944 | 2.17
[24 empty] | 80.68222 | 1.84 | 100.81944 | 2.17
[24 empty] | 80.68222 | 1.841 | 100.81944 | 2.17
[24 empty] | 80.68222 | 1.841 | 100.81944 | 2.17
[24 empty] | 80.68222 | 1.841 | 100.83333 | 2.17
[24 empty] | 80.68222 | 1.841 | 100.83333 | 2.17
[24 empty] | 80.68222 | 1.84 | 100.83333 | 2.17
[24 empty] | 80.68222 | 1.841 | 100.83333 | 2.17
[24 empty] | 80.68222 | 1.84 | 100.83333 | 2.17
[24 empty] | 80.68222 | 1.84 | 100.84722 | 2.17
[24 empty] | 80.68222 | 1.84 | 100.84722 | 2.17
[24 empty] | 80.68222 | 1.84 | 100.84722 | 2.17
[24 empty] | 80.68222 | 1.84 | 100.84722 | 2.17
[24 empty] | 80.68222 | 1.84 | 100.84722 | 2.17
[24 empty] | 80.68222 | 1.84 | 100.86111 | 2.17
[24 empty] | 80.68222 | 1.84 | 100.86111 | 2.17
[24 empty] | 80.68222 | 1.84 | 100.86111 | 2.17
[24 empty] | 80.68222 | 1.84 | 100.86111 | 2.17
[24 empty] | 80.68222 | 1.84 | 100.86111 | 2.17
[24 empty] | 80.68222 | 1.841 | 100.875 | 2.17
[24 empty] | 80.68222 | 1.841 | 100.875 | 2.17
[24 empty] | 80.68222 | 1.841 | 100.875 | 2.17
[24 empty] | 80.68222 | 1.841 | 100.875 | 2.17
[24 empty] | 80.68222 | 1.841 | 100.875 | 2.17
[24 empty] | 80.68222 | 1.841 | 100.88889 | 2.17
[24 empty] | 80.73778 | 1.841 | 100.88889 | 2.17
[24 empty] | 80.73778 | 1.84 | 100.88889 | 2.17
[24 empty] | 80.73778 | 1.841 | 100.88889 | 2.17
[24 empty] | 80.73778 | 1.841 | 100.88889 | 2.17
[24 empty] | 80.73778 | 1.842 | 100.90278 | 2.17
[24 empty] | 80.73778 | 1.842 | 100.90278 | 2.17
[24 empty] | 80.73778 | 1.842 | 100.90278 | 2.17
[24 empty] | 80.73778 | 1.842 | 100.90278 | 2.17
[24 empty] | 80.73778 | 1.842 | 100.90278 | 2.17
[24 empty] | 80.73778 | 1.842 | 100.91667 | 2.17
[24 empty] | 80.73778 | 1.842 | 100.91667 | 2.17
[24 empty] | 80.73778 | 1.841 | 100.91667 | 2.171
[24 empty] | 80.73778 | 1.841 | 100.91667 | 2.171
[24 empty] | 80.73778 | 1.842 | 100.91667 | 2.17
[24 empty] | 80.73778 | 1.842 | 100.93056 | 2.17
[24 empty] | 80.73778 | 1.841 | 100.93056 | 2.17
[24 empty] | 80.73778 | 1.841 | 100.93056 | 2.17
[24 empty] | 80.73778 | 1.841 | 100.93056 | 2.17
[24 empty] | 80.73778 | 1.841 | 100.93056 | 2.17
[24 empty] | 80.73778 | 1.841 | 100.94444 | 2.17
[24 empty] | 80.73778 | 1.841 | 100.94444 | 2.17
[24 empty] | 80.73778 | 1.841 | 100.94444 | 2.171
[24 empty] | 80.73778 | 1.841 | 100.94444 | 2.171
[24 empty] | 80.73778 | 1.841 | 100.94444 | 2.171
[24 empty] | 80.73778 | 1.841 | 100.95833 | 2.171
[24 empty] | 80.79333 | 1.84 | 100.95833 | 2.171
[24 empty] | 80.79333 | 1.84 | 100.95833 | 2.171
[24 empty] | 80.79333 | 1.841 | 100.95833 | 2.171
[24 empty] | 80.79333 | 1.841 | 100.95833 | 2.171
[24 empty] | 80.79333 | 1.84 | 100.97222 | 2.171
[24 empty] | 80.79333 | 1.84 | 100.97222 | 2.171
[24 empty] | 80.79333 | 1.84 | 100.97222 | 2.171
[24 empty] | 80.79333 | 1.84 | 100.97222 | 2.171
[24 empty] | 80.79333 | 1.84 | 100.97222 | 2.171
[24 empty] | 80.79333 | 1.84 | 100.98611 | 2.171
[24 empty] | 80.79333 | 1.84 | 100.98611 | 2.171
[24 empty] | 80.79333 | 1.841 | 100.98611 | 2.172
[24 empty] | 80.79333 | 1.841 | 100.98611 | 2.172
[24 empty] | 80.79333 | 1.841 | 100.98611 | 2.172
[24 empty] | 80.79333 | 1.841 | 101 | 2.172
[24 empty] | 80.79333 | 1.841 | 101 | 2.172
[24 empty] | 80.79333 | 1.841 | 101 | 2.172
[24 empty] | 80.79333 | 1.841 | 101 | 2.172
[24 empty] | 80.79333 | 1.841 | 101 | 2.172
[24 empty] | 80.79333 | 1.841 | 101.01389 | 2.172
[24 empty] | 80.79333 | 1.841 | 101.01389 | 2.172
[24 empty] | 80.79333 | 1.841 | 101.01389 | 2.172
[24 empty] | 80.79333 | 1.842 | 101.01389 | 2.172
[24 empty] | 80.79333 | 1.842 | 101.01389 | 2.172
[24 empty] | 80.79333 | 1.842 | 101.02778 | 2.172
[24 empty] | 80.84889 | 1.842 | 101.02778 | 2.172
[24 empty] | 80.84889 | 1.842 | 101.02778 | 2.172
[24 empty] | 80.84889 | 1.842 | 101.02778 | 2.172
[24 empty] | 80.84889 | 1.842 | 101.02778 | 2.171
[24 empty] | 80.84889 | 1.842 | 101.04167 | 2.171
[24 empty] | 80.84889 | 1.842 | 101.04167 | 2.171
[24 empty] | 80.84889 | 1.841 | 101.04167 | 2.171
[24 empty] | 80.84889 | 1.841 | 101.04167 | 2.172
[24 empty] | 80.84889 | 1.841 | 101.04167 | 2.172
[24 empty] | 80.84889 | 1.841 | 101.05556 | 2.172
[24 empty] | 80.84889 | 1.841 | 101.05556 | 2.172
[24 empty] | 80.84889 | 1.841 | 101.05556 | 2.172
[24 empty] | 80.84889 | 1.842 | 101.05556 | 2.172
[24 empty] | 80.84889 | 1.842 | 101.05556 | 2.172
[24 empty] | 80.84889 | 1.842 | 101.06944 | 2.172
[24 empty] | 80.84889 | 1.842 | 101.06944 | 2.172
[24 empty] | 80.84889 | 1.842 | 101.06944 | 2.171
[24 empty] | 80.84889 | 1.842 | 101.06944 | 2.171
[24 empty] | 80.84889 | 1.842 | 101.06944 | 2.171
[24 empty] | 80.84889 | 1.842 | 101.08333 | 2.172
[24 empty] | 80.84889 | 1.841 | 101.08333 | 2.173
[24 empty] | 80.84889 | 1.841 | 101.08333 | 2.172
[24 empty] | 80.84889 | 1.841 | 101.08333 | 2.172
[24 empty] | 80.84889 | 1.841 | 101.08333 | 2.172
[24 empty] | 80.84889 | 1.841 | 101.09722 | 2.17
[24 empty] | 80.90444 | 1.841 | 101.09722 | 2.171
[24 empty] | 80.90444 | 1.841 | 101.09722 | 2.172
[24 empty] | 80.90444 | 1.841 | 101.09722 | 2.172
[24 empty] | 80.90444 | 1.841 | 101.09722 | 2.172
[24 empty] | 80.90444 | 1.841 | 101.11111 | 2.172
[24 empty] | 80.90444 | 1.841 | 101.11111 | 2.172
[24 empty] | 80.90444 | 1.842 | 101.11111 | 2.172
[24 empty] | 80.90444 | 1.842 | 101.11111 | 2.171
[24 empty] | 80.90444 | 1.842 | 101.11111 | 2.171
[24 empty] | 80.90444 | 1.842 | 101.125 | 2.171
[24 empty] | 80.90444 | 1.842 | 101.125 | 2.171
[24 empty] | 80.90444 | 1.841 | 101.125 | 2.172
[24 empty] | 80.90444 | 1.842 | 101.125 | 2.172
[24 empty] | 80.90444 | 1.841 | 101.125 | 2.172
[24 empty] | 80.90444 | 1.841 | 101.13889 | 2.171
[24 empty] | 80.90444 | 1.841 | 101.13889 | 2.171
[24 empty] | 80.90444 | 1.841 | 101.13889 | 2.171
[24 empty] | 80.90444 | 1.841 | 101.13889 | 2.171
[24 empty] | 80.90444 | 1.841 | 101.13889 | 2.171
[24 empty] | 80.90444 | 1.841 | 101.15278 | 2.171
[24 empty] | 80.90444 | 1.841 | 101.15278 | 2.171
[24 empty] | 80.90444 | 1.841 | 101.15278 | 2.171
[24 empty] | 80.90444 | 1.841 | 101.15278 | 2.171
[24 empty] | 80.90444 | 1.841 | 101.15278 | 2.171
[24 empty] | 80.90444 | 1.841 | 101.16667 | 2.171
[24 empty] | 80.96 | 1.841 | 101.16667 | 2.17
[24 empty] | 80.96 | 1.841 | 101.16667 | 2.17
[24 empty] | 80.96 | 1.841 | 101.16667 | 2.17
[24 empty] | 80.96 | 1.841 | 101.16667 | 2.17
[24 empty] | 80.96 | 1.841 | 101.18056 | 2.169
[24 empty] | 80.96 | 1.841 | 101.18056 | 2.169
[24 empty] | 80.96 | 1.841 | 101.18056 | 2.169
[24 empty] | 80.96 | 1.841 | 101.18056 | 2.169
[24 empty] | 80.96 | 1.841 | 101.18056 | 2.169
[24 empty] | 80.96 | 1.841 | 101.19444 | 2.169
[24 empty] | 80.96 | 1.841 | 101.19444 | 2.169
[24 empty] | 80.96 | 1.841 | 101.19444 | 2.169
[24 empty] | 80.96 | 1.841 | 101.19444 | 2.169
[24 empty] | 80.96 | 1.841 | 101.19444 | 2.169
[24 empty] | 80.96 | 1.841 | 101.20833 | 2.169
[24 empty] | 80.96 | 1.841 | 101.20833 | 2.169
[24 empty] | 80.96 | 1.84 | 101.20833 | 2.169
[24 empty] | 80.96 | 1.84 | 101.20833 | 2.169
[24 empty] | 80.96 | 1.84 | 101.20833 | 2.169
[24 empty] | 80.96 | 1.84 | 101.22222 | 2.169
[24 empty] | 80.96 | 1.841 | 101.22222 | 2.168
[24 empty] | 80.96 | 1.841 | 101.22222 | 2.169
[24 empty] | 80.96 | 1.841 | 101.22222 | 2.169
[24 empty] | 80.96 | 1.841 | 101.22222 | 2.169
[24 empty] | 81.01556 | 1.841 | 101.23611 | 2.169
[24 empty] | 81.01556 | 1.841 | 101.23611 | 2.169
[24 empty] | 81.01556 | 1.84 | 101.23611 | 2.168
[24 empty] | 81.01556 | 1.84 | 101.23611 | 2.168
[24 empty] | 81.01556 | 1.84 | 101.23611 | 2.168
[24 empty] | 81.01556 | 1.84 | 101.25 | 2.168
[24 empty] | 81.01556 | 1.84 | 101.25 | 2.168
[24 empty] | 81.01556 | 1.84 | 101.25 | 2.168
[24 empty] | 81.01556 | 1.84 | 101.25 | 2.168
[24 empty] | 81.01556 | 1.84 | 101.25 | 2.168
[24 empty] | 81.01556 | 1.84 | 101.26389 | 2.167
[24 empty] | 81.01556 | 1.84 | 101.26389 | 2.167
[24 empty] | 81.01556 | 1.84 | 101.26389 | 2.167
[24 empty] | 81.01556 | 1.841 | 101.26389 | 2.167
[24 empty] | 81.01556 | 1.841 | 101.26389 | 2.167
[24 empty] | 81.01556 | 1.841 | 101.27778 | 2.167
[24 empty] | 81.01556 | 1.841 | 101.27778 | 2.167
[24 empty] | 81.01556 | 1.84 | 101.27778 | 2.167
[24 empty] | 81.01556 | 1.841 | 101.27778 | 2.167
[24 empty] | 81.01556 | 1.841 | 101.27778 | 2.167
[24 empty] | 81.01556 | 1.841 | 101.29167 | 2.167
[24 empty] | 81.01556 | 1.84 | 101.29167 | 2.167
[24 empty] | 81.01556 | 1.84 | 101.29167 | 2.166
[24 empty] | 81.01556 | 1.841 | 101.29167 | 2.166
[24 empty] | 81.01556 | 1.841 | 101.29167 | 2.166
[24 empty] | 81.07111 | 1.842 | 101.30556 | 2.166
[24 empty] | 81.07111 | 1.841 | 101.30556 | 2.166
[24 empty] | 81.07111 | 1.841 | 101.30556 | 2.166
[24 empty] | 81.07111 | 1.842 | 101.30556 | 2.166
[24 empty] | 81.07111 | 1.842 | 101.30556 | 2.165
[24 empty] | 81.07111 | 1.842 | 101.31944 | 2.165
[24 empty] | 81.07111 | 1.842 | 101.31944 | 2.165
[24 empty] | 81.07111 | 1.842 | 101.31944 | 2.165
[24 empty] | 81.07111 | 1.842 | 101.31944 | 2.165
[24 empty] | 81.07111 | 1.842 | 101.31944 | 2.165
[24 empty] | 81.07111 | 1.842 | 101.33333 | 2.165
[24 empty] | 81.07111 | 1.842 | 101.33333 | 2.165
[24 empty] | 81.07111 | 1.842 | 101.33333 | 2.165
[24 empty] | 81.07111 | 1.842 | 101.33333 | 2.165
[24 empty] | 81.07111 | 1.842 | 101.33333 | 2.165
[24 empty] | 81.07111 | 1.841 | 101.34722 | 2.165
[24 empty] | 81.07111 | 1.841 | 101.34722 | 2.165
[24 empty] | 81.07111 | 1.841 | 101.34722 | 2.165
[24 empty] | 81.07111 | 1.841 | 101.34722 | 2.165
[24 empty] | 81.07111 | 1.841 | 101.34722 | 2.165
[24 empty] | 81.07111 | 1.841 | 101.36111 | 2.165
[24 empty] | 81.07111 | 1.841 | 101.36111 | 2.165
[24 empty] | 81.07111 | 1.84 | 101.36111 | 2.165
[24 empty] | 81.07111 | 1.841 | 101.36111 | 2.165
[24 empty] | 81.07111 | 1.841 | 101.36111 | 2.165
[24 empty] | 81.12667 | 1.841 | 101.375 | 2.166
[24 empty] | 81.12667 | 1.841 | 101.375 | 2.166
[24 empty] | 81.12667 | 1.841 | 101.375 | 2.166
[24 empty] | 81.12667 | 1.842 | 101.375 | 2.166
[24 empty] | 81.12667 | 1.842 | 101.375 | 2.166
[24 empty] | 81.12667 | 1.842 | 101.38889 | 2.166
[24 empty] | 81.12667 | 1.842 | 101.38889 | 2.166
[24 empty] | 81.12667 | 1.841 | 101.38889 | 2.166
[24 empty] | 81.12667 | 1.842 | 101.38889 | 2.166
[24 empty] | 81.12667 | 1.842 | 101.38889 | 2.166
[24 empty] | 81.12667 | 1.841 | 101.40278 | 2.166
[24 empty] | 81.12667 | 1.841 | 101.40278 | 2.167
[24 empty] | 81.12667 | 1.841 | 101.40278 | 2.167
[24 empty] | 81.12667 | 1.841 | 101.40278 | 2.167
[24 empty] | 81.12667 | 1.841 | 101.40278 | 2.166
[24 empty] | 81.12667 | 1.841 | 101.41667 | 2.166
[24 empty] | 81.12667 | 1.841 | 101.41667 | 2.166
[24 empty] | 81.12667 | 1.84 | 101.41667 | 2.166
[24 empty] | 81.12667 | 1.841 | 101.41667 | 2.166
[24 empty] | 81.12667 | 1.841 | 101.41667 | 2.166
[24 empty] | 81.12667 | 1.841 | 101.43056 | 2.167
[24 empty] | 81.12667 | 1.841 | 101.43056 | 2.167
[24 empty] | 81.12667 | 1.84 | 101.43056 | 2.167
[24 empty] | 81.12667 | 1.841 | 101.43056 | 2.167
[24 empty] | 81.12667 | 1.841 | 101.43056 | 2.167
[24 empty] | 81.18222 | 1.841 | 101.44444 | 2.167
[24 empty] | 81.18222 | 1.84 | 101.44444 | 2.167
[24 empty] | 81.18222 | 1.841 | 101.44444 | 2.167
[24 empty] | 81.18222 | 1.841 | 101.44444 | 2.167
[24 empty] | 81.18222 | 1.841 | 101.44444 | 2.167
[24 empty] | 81.18222 | 1.841 | 101.45833 | 2.167
[24 empty] | 81.18222 | 1.841 | 101.45833 | 2.167
[24 empty] | 81.18222 | 1.84 | 101.45833 | 2.167
[24 empty] | 81.18222 | 1.84 | 101.45833 | 2.167
[24 empty] | 81.18222 | 1.84 | 101.45833 | 2.167
[24 empty] | 81.18222 | 1.84 | 101.47222 | 2.167
[24 empty] | 81.18222 | 1.84 | 101.47222 | 2.167
[24 empty] | 81.18222 | 1.84 | 101.47222 | 2.167
[24 empty] | 81.18222 | 1.841 | 101.47222 | 2.167
[24 empty] | 81.18222 | 1.841 | 101.47222 | 2.167
[24 empty] | 81.18222 | 1.842 | 101.48611 | 2.167
[24 empty] | 81.18222 | 1.842 | 101.48611 | 2.167
[24 empty] | 81.18222 | 1.842 | 101.48611 | 2.167
[24 empty] | 81.18222 | 1.842 | 101.48611 | 2.167
[24 empty] | 81.18222 | 1.842 | 101.48611 | 2.167
[24 empty] | 81.18222 | 1.842 | 101.5 | 2.167
[24 empty] | 81.18222 | 1.842 | 101.5 | 2.167
[24 empty] | 81.18222 | 1.841 | 101.5 | 2.167
[24 empty] | 81.18222 | 1.842 | 101.5 | 2.167
[24 empty] | 81.18222 | 1.842 | 101.5 | 2.167
[24 empty] | 81.23778 | 1.842 | 101.51389 | 2.167
[24 empty] | 81.23778 | 1.841 | 101.51389 | 2.167
[24 empty] | 81.23778 | 1.841 | 101.51389 | 2.167
[24 empty] | 81.23778 | 1.841 | 101.51389 | 2.167
[24 empty] | 81.23778 | 1.841 | 101.51389 | 2.167
[24 empty] | 81.23778 | 1.841 | 101.52778 | 2.167
[24 empty] | 81.23778 | 1.841 | 101.52778 | 2.167
[24 empty] | 81.23778 | 1.841 | 101.52778 | 2.167
[24 empty] | 81.23778 | 1.841 | 101.52778 | 2.167
[24 empty] | 81.23778 | 1.841 | 101.52778 | 2.167
[24 empty] | 81.23778 | 1.842 | 101.54167 | 2.167
[24 empty] | 81.23778 | 1.841 | 101.54167 | 2.167
[24 empty] | 81.23778 | 1.841 | 101.54167 | 2.167
[24 empty] | 81.23778 | 1.841 | 101.54167 | 2.167
[24 empty] | 81.23778 | 1.841 | 101.54167 | 2.167
[24 empty] | 81.23778 | 1.842 | 101.55556 | 2.167
[24 empty] | 81.23778 | 1.841 | 101.55556 | 2.168
[24 empty] | 81.23778 | 1.841 | 101.55556 | 2.168
[24 empty] | 81.23778 | 1.841 | 101.55556 | 2.168
[24 empty] | 81.23778 | 1.841 | 101.55556 | 2.168
[24 empty] | 81.23778 | 1.841 | 101.56944 | 2.168
[24 empty] | 81.23778 | 1.841 | 101.56944 | 2.168
[24 empty] | 81.23778 | 1.841 | 101.56944 | 2.168
[24 empty] | 81.23778 | 1.841 | 101.56944 | 2.168
[24 empty] | 81.23778 | 1.841 | 101.56944 | 2.168
[24 empty] | 81.29333 | 1.842 | 101.58333 | 2.168
[24 empty] | 81.29333 | 1.842 | 101.58333 | 2.168
[24 empty] | 81.29333 | 1.842 | 101.58333 | 2.168
[24 empty] | 81.29333 | 1.842 | 101.58333 | 2.168
[24 empty] | 81.29333 | 1.842 | 101.58333 | 2.168
[24 empty] | 81.29333 | 1.842 | 101.59722 | 2.168
[24 empty] | 81.29333 | 1.842 | 101.59722 | 2.168
[24 empty] | 81.29333 | 1.841 | 101.59722 | 2.168
[24 empty] | 81.29333 | 1.841 | 101.59722 | 2.168
[24 empty] | 81.29333 | 1.841 | 101.59722 | 2.168
[24 empty] | 81.29333 | 1.841 | 101.61111 | 2.168
[24 empty] | 81.29333 | 1.841 | 101.61111 | 2.168
[24 empty] | 81.29333 | 1.841 | 101.61111 | 2.168
[24 empty] | 81.29333 | 1.841 | 101.61111 | 2.168
[24 empty] | 81.29333 | 1.841 | 101.61111 | 2.168
[24 empty] | 81.29333 | 1.841 | 101.625 | 2.168
[24 empty] | 81.29333 | 1.841 | 101.625 | 2.168
[24 empty] | 81.29333 | 1.841 | 101.625 | 2.168
[24 empty] | 81.29333 | 1.841 | 101.625 | 2.168
[24 empty] | 81.29333 | 1.841 | 101.625 | 2.168
[24 empty] | 81.29333 | 1.841 | 101.63889 | 2.168
[24 empty] | 81.29333 | 1.841 | 101.63889 | 2.168
[24 empty] | 81.29333 | 1.841 | 101.63889 | 2.168
[24 empty] | 81.29333 | 1.841 | 101.63889 | 2.168
[24 empty] | 81.29333 | 1.841 | 101.63889 | 2.168
[24 empty] | 81.34889 | 1.841 | 101.65278 | 2.168
[24 empty] | 81.34889 | 1.841 | 101.65278 | 2.168
[24 empty] | 81.34889 | 1.841 | 101.65278 | 2.168
[24 empty] | 81.34889 | 1.841 | 101.65278 | 2.168
[24 empty] | 81.34889 | 1.841 | 101.65278 | 2.168
[24 empty] | 81.34889 | 1.841 | 101.66667 | 2.168
[24 empty] | 81.34889 | 1.841 | 101.66667 | 2.168
[24 empty] | 81.34889 | 1.84 | 101.66667 | 2.168
[24 empty] | 81.34889 | 1.841 | 101.66667 | 2.169
[24 empty] | 81.34889 | 1.84 | 101.66667 | 2.169
[24 empty] | 81.34889 | 1.841 | 101.68056 | 2.169
[24 empty] | 81.34889 | 1.841 | 101.68056 | 2.169
[24 empty] | 81.34889 | 1.841 | 101.68056 | 2.169
[24 empty] | 81.34889 | 1.841 | 101.68056 | 2.169
[24 empty] | 81.34889 | 1.841 | 101.68056 | 2.169
[24 empty] | 81.34889 | 1.841 | 101.69444 | 2.169
[24 empty] | 81.34889 | 1.841 | 101.69444 | 2.169
[24 empty] | 81.34889 | 1.841 | 101.69444 | 2.169
[24 empty] | 81.34889 | 1.841 | 101.69444 | 2.169
[24 empty] | 81.34889 | 1.841 | 101.69444 | 2.169
[24 empty] | 81.34889 | 1.841 | 101.70833 | 2.169
[24 empty] | 81.34889 | 1.84 | 101.70833 | 2.169
[24 empty] | 81.34889 | 1.84 | 101.70833 | 2.169
[24 empty] | 81.34889 | 1.84 | 101.70833 | 2.169
[24 empty] | 81.34889 | 1.84 | 101.70833 | 2.169
[24 empty] | 81.40444 | 1.841 | 101.72222 | 2.169
[24 empty] | 81.40444 | 1.841 | 101.72222 | 2.169
[24 empty] | 81.40444 | 1.841 | 101.72222 | 2.168
[24 empty] | 81.40444 | 1.842 | 101.72222 | 2.168
[24 empty] | 81.40444 | 1.842 | 101.72222 | 2.168
[24 empty] | 81.40444 | 1.842 | 101.73611 | 2.168
[24 empty] | 81.40444 | 1.842 | 101.73611 | 2.168
[24 empty] | 81.40444 | 1.841 | 101.73611 | 2.168
[24 empty] | 81.40444 | 1.841 | 101.73611 | 2.168
[24 empty] | 81.40444 | 1.842 | 101.73611 | 2.168
[24 empty] | 81.40444 | 1.842 | 101.75 | 2.168
[24 empty] | 81.40444 | 1.842 | 101.75 | 2.168
[24 empty] | 81.40444 | 1.842 | 101.75 | 2.168
[24 empty] | 81.40444 | 1.842 | 101.75 | 2.169
[24 empty] | 81.40444 | 1.842 | 101.75 | 2.169
[24 empty] | 81.40444 | 1.842 | 101.76389 | 2.169
[24 empty] | 81.40444 | 1.842 | 101.76389 | 2.169
[24 empty] | 81.40444 | 1.842 | 101.76389 | 2.169
[24 empty] | 81.40444 | 1.842 | 101.76389 | 2.169
[24 empty] | 81.40444 | 1.842 | 101.76389 | 2.169
[24 empty] | 81.40444 | 1.842 | 101.77778 | 2.169
[24 empty] | 81.40444 | 1.842 | 101.77778 | 2.169
[24 empty] | 81.40444 | 1.841 | 101.77778 | 2.169
[24 empty] | 81.40444 | 1.842 | 101.77778 | 2.169
[24 empty] | 81.40444 | 1.841 | 101.77778 | 2.169
[24 empty] | 81.46 | 1.841 | 101.79167 | 2.169
[24 empty] | 81.46 | 1.841 | 101.79167 | 2.169
[24 empty] | 81.46 | 1.841 | 101.79167 | 2.169
[24 empty] | 81.46 | 1.843 | 101.79167 | 2.169
[24 empty] | 81.46 | 1.843 | 101.79167 | 2.169
[24 empty] | 81.46 | 1.843 | 101.80556 | 2.169
[24 empty] | 81.46 | 1.843 | 101.80556 | 2.169
[24 empty] | 81.46 | 1.842 | 101.80556 | 2.169
[24 empty] | 81.46 | 1.843 | 101.80556 | 2.169
[24 empty] | 81.46 | 1.842 | 101.80556 | 2.169
[24 empty] | 81.46 | 1.842 | 101.81944 | 2.169
[24 empty] | 81.46 | 1.842 | 101.81944 | 2.169
[24 empty] | 81.46 | 1.842 | 101.81944 | 2.169
[24 empty] | 81.46 | 1.842 | 101.81944 | 2.17
[24 empty] | 81.46 | 1.842 | 101.81944 | 2.17
[24 empty] | 81.46 | 1.842 | 101.83333 | 2.17
[24 empty] | 81.46 | 1.842 | 101.83333 | 2.169
[24 empty] | 81.46 | 1.841 | 101.83333 | 2.169
[24 empty] | 81.46 | 1.841 | 101.83333 | 2.169
[24 empty] | 81.46 | 1.841 | 101.83333 | 2.169
[24 empty] | 81.46 | 1.841 | 101.84722 | 2.169
[24 empty] | 81.46 | 1.841 | 101.84722 | 2.169
[24 empty] | 81.46 | 1.841 | 101.84722 | 2.169
[24 empty] | 81.46 | 1.841 | 101.84722 | 2.169
[24 empty] | 81.46 | 1.841 | 101.84722 | 2.169
[24 empty] | 81.51556 | 1.841 | 101.86111 | 2.169
[24 empty] | 81.51556 | 1.841 | 101.86111 | 2.169
[24 empty] | 81.51556 | 1.84 | 101.86111 | 2.169
[24 empty] | 81.51556 | 1.84 | 101.86111 | 2.169
[24 empty] | 81.51556 | 1.84 | 101.86111 | 2.169
[24 empty] | 81.51556 | 1.84 | 101.875 | 2.169
[24 empty] | 81.51556 | 1.84 | 101.875 | 2.169
[24 empty] | 81.51556 | 1.841 | 101.875 | 2.169
[24 empty] | 81.51556 | 1.842 | 101.875 | 2.169
[24 empty] | 81.51556 | 1.842 | 101.875 | 2.169
[24 empty] | 81.51556 | 1.842 | 101.88889 | 2.169
[24 empty] | 81.51556 | 1.842 | 101.88889 | 2.169
[24 empty] | 81.51556 | 1.841 | 101.88889 | 2.169
[24 empty] | 81.51556 | 1.842 | 101.88889 | 2.169
[24 empty] | 81.51556 | 1.842 | 101.88889 | 2.169
[24 empty] | 81.51556 | 1.841 | 101.90278 | 2.169
[24 empty] | 81.51556 | 1.841 | 101.90278 | 2.169
[24 empty] | 81.51556 | 1.841 | 101.90278 | 2.169
[24 empty] | 81.51556 | 1.841 | 101.90278 | 2.169
[24 empty] | 81.51556 | 1.841 | 101.90278 | 2.169
[24 empty] | 81.51556 | 1.841 | 101.91667 | 2.169
[24 empty] | 81.51556 | 1.841 | 101.91667 | 2.169
[24 empty] | 81.51556 | 1.841 | 101.91667 | 2.169
[24 empty] | 81.51556 | 1.841 | 101.91667 | 2.169
[24 empty] | 81.51556 | 1.841 | 101.91667 | 2.169
[24 empty] | 81.57111 | 1.841 | 101.93056 | 2.169
[24 empty] | 81.57111 | 1.841 | 101.93056 | 2.17
[24 empty] | 81.57111 | 1.84 | 101.93056 | 2.17
[24 empty] | 81.57111 | 1.841 | 101.93056 | 2.17
[24 empty] | 81.57111 | 1.84 | 101.93056 | 2.17
[24 empty] | 81.57111 | 1.84 | 101.94444 | 2.17
[24 empty] | 81.57111 | 1.84 | 101.94444 | 2.17
[24 empty] | 81.57111 | 1.841 | 101.94444 | 2.17
[24 empty] | 81.57111 | 1.841 | 101.94444 | 2.17
[24 empty] | 81.57111 | 1.841 | 101.94444 | 2.17
[24 empty] | 81.57111 | 1.841 | 101.95833 | 2.17
[24 empty] | 81.57111 | 1.841 | 101.95833 | 2.17
[24 empty] | 81.57111 | 1.841 | 101.95833 | 2.17
[24 empty] | 81.57111 | 1.841 | 101.95833 | 2.17
[24 empty] | 81.57111 | 1.841 | 101.95833 | 2.17
[24 empty] | 81.57111 | 1.841 | 101.97222 | 2.17
[24 empty] | 81.57111 | 1.841 | 101.97222 | 2.171
[24 empty] | 81.57111 | 1.841 | 101.97222 | 2.171
[24 empty] | 81.57111 | 1.841 | 101.97222 | 2.17
[24 empty] | 81.57111 | 1.841 | 101.97222 | 2.17
[24 empty] | 81.57111 | 1.841 | 101.98611 | 2.17
[24 empty] | 81.57111 | 1.84 | 101.98611 | 2.17
[24 empty] | 81.57111 | 1.84 | 101.98611 | 2.17
[24 empty] | 81.57111 | 1.84 | 101.98611 | 2.17
[24 empty] | 81.57111 | 1.84 | 101.98611 | 2.17
[24 empty] | 81.62667 | 1.84 | 102 | 2.17
[24 empty] | 81.62667 | 1.84 | 102 | 2.17
[24 empty] | 81.62667 | 1.84 | 102 | 2.17
[24 empty] | 81.62667 | 1.84 | 102 | 2.17
[24 empty] | 81.62667 | 1.84 | 102 | 2.171
[24 empty] | 81.62667 | 1.841 | 102.01389 | 2.17
[24 empty] | 81.62667 | 1.841 | 102.01389 | 2.17
[24 empty] | 81.62667 | 1.841 | 102.01389 | 2.171
[24 empty] | 81.62667 | 1.842 | 102.01389 | 2.171
[24 empty] | 81.62667 | 1.841 | 102.01389 | 2.171
[24 empty] | 81.62667 | 1.841 | 102.02778 | 2.171
[24 empty] | 81.62667 | 1.841 | 102.02778 | 2.171
[24 empty] | 81.62667 | 1.842 | 102.02778 | 2.171
[24 empty] | 81.62667 | 1.842 | 102.02778 | 2.171
[24 empty] | 81.62667 | 1.842 | 102.02778 | 2.171
[24 empty] | 81.62667 | 1.842 | 102.04167 | 2.171
[24 empty] | 81.62667 | 1.842 | 102.04167 | 2.171
[24 empty] | 81.62667 | 1.841 | 102.04167 | 2.171
[24 empty] | 81.62667 | 1.841 | 102.04167 | 2.171
[24 empty] | 81.62667 | 1.841 | 102.04167 | 2.171
[24 empty] | 81.62667 | 1.841 | 102.05556 | 2.171
[24 empty] | 81.62667 | 1.841 | 102.05556 | 2.171
[24 empty] | 81.62667 | 1.841 | 102.05556 | 2.171
[24 empty] | 81.62667 | 1.841 | 102.05556 | 2.171
[24 empty] | 81.62667 | 1.841 | 102.05556 | 2.171
[24 empty] | 81.68222 | 1.841 | 102.06944 | 2.171
[24 empty] | 81.68222 | 1.841 | 102.06944 | 2.171
[24 empty] | 81.68222 | 1.841 | 102.06944 | 2.171
[24 empty] | 81.68222 | 1.841 | 102.06944 | 2.171
[24 empty] | 81.68222 | 1.841 | 102.06944 | 2.171
[24 empty] | 81.68222 | 1.842 | 102.08333 | 2.171
[24 empty] | 81.68222 | 1.841 | 102.08333 | 2.172
[24 empty] | 81.68222 | 1.841 | 102.08333 | 2.172
[24 empty] | 81.68222 | 1.841 | 102.08333 | 2.172
[24 empty] | 81.68222 | 1.841 | 102.08333 | 2.172
[24 empty] | 81.68222 | 1.841 | 102.09722 | 2.172
[24 empty] | 81.68222 | 1.841 | 102.09722 | 2.172
[24 empty] | 81.68222 | 1.841 | 102.09722 | 2.172
[24 empty] | 81.68222 | 1.842 | 102.09722 | 2.172
[24 empty] | 81.68222 | 1.842 | 102.09722 | 2.172
[24 empty] | 81.68222 | 1.842 | 102.11111 | 2.172
[24 empty] | 81.68222 | 1.842 | 102.11111 | 2.173
[24 empty] | 81.68222 | 1.842 | 102.11111 | 2.172
[24 empty] | 81.68222 | 1.842 | 102.11111 | 2.172
[24 empty] | 81.68222 | 1.842 | 102.11111 | 2.172
[24 empty] | 81.68222 | 1.842 | 102.125 | 2.172
[24 empty] | 81.68222 | 1.842 | 102.125 | 2.172
[24 empty] | 81.68222 | 1.841 | 102.125 | 2.172
[24 empty] | 81.68222 | 1.842 | 102.125 | 2.172
[24 empty] | 81.68222 | 1.841 | 102.125 | 2.172
[24 empty] | 81.73778 | 1.841 | 102.13889 | 2.173
[24 empty] | 81.73778 | 1.841 | 102.13889 | 2.173
[24 empty] | 81.73778 | 1.841 | 102.13889 | 2.173
[24 empty] | 81.73778 | 1.841 | 102.13889 | 2.173
[24 empty] | 81.73778 | 1.841 | 102.13889 | 2.173
[24 empty] | 81.73778 | 1.841 | 102.15278 | 2.173
[24 empty] | 81.73778 | 1.841 | 102.15278 | 2.173
[24 empty] | 81.73778 | 1.841 | 102.15278 | 2.173
[24 empty] | 81.73778 | 1.841 | 102.15278 | 2.173
[24 empty] | 81.73778 | 1.841 | 102.15278 | 2.173
[24 empty] | 81.73778 | 1.841 | 102.16667 | 2.173
[24 empty] | 81.73778 | 1.841 | 102.16667 | 2.173
[24 empty] | 81.73778 | 1.84 | 102.16667 | 2.173
[24 empty] | 81.73778 | 1.841 | 102.16667 | 2.173
[24 empty] | 81.73778 | 1.842 | 102.16667 | 2.173
[24 empty] | 81.73778 | 1.842 | 102.18056 | 2.173
[24 empty] | 81.73778 | 1.842 | 102.18056 | 2.173
[24 empty] | 81.73778 | 1.842 | 102.18056 | 2.173
[24 empty] | 81.73778 | 1.842 | 102.18056 | 2.173
[24 empty] | 81.73778 | 1.842 | 102.18056 | 2.173
[24 empty] | 81.73778 | 1.842 | 102.19444 | 2.173
[24 empty] | 81.73778 | 1.842 | 102.19444 | 2.173
[24 empty] | 81.73778 | 1.843 | 102.19444 | 2.173
[24 empty] | 81.73778 | 1.843 | 102.19444 | 2.173
[24 empty] | 81.73778 | 1.843 | 102.19444 | 2.173
[24 empty] | 81.79333 | 1.843 | 102.20833 | 2.173
[24 empty] | 81.79333 | 1.843 | 102.20833 | 2.173
[24 empty] | 81.79333 | 1.842 | 102.20833 | 2.173
[24 empty] | 81.79333 | 1.842 | 102.20833 | 2.173
[24 empty] | 81.79333 | 1.842 | 102.20833 | 2.173
[24 empty] | 81.79333 | 1.842 | 102.22222 | 2.173
[24 empty] | 81.79333 | 1.842 | 102.22222 | 2.173
[24 empty] | 81.79333 | 1.842 | 102.22222 | 2.173
[24 empty] | 81.79333 | 1.842 | 102.22222 | 2.173
[24 empty] | 81.79333 | 1.842 | 102.22222 | 2.173
[24 empty] | 81.79333 | 1.842 | 102.23611 | 2.173
[24 empty] | 81.79333 | 1.842 | 102.23611 | 2.173
[24 empty] | 81.79333 | 1.841 | 102.23611 | 2.173
[24 empty] | 81.79333 | 1.842 | 102.23611 | 2.173
[24 empty] | 81.79333 | 1.841 | 102.23611 | 2.173
[24 empty] | 81.79333 | 1.841 | 102.25 | 2.173
[24 empty] | 81.79333 | 1.841 | 102.25 | 2.173
[24 empty] | 81.79333 | 1.841 | 102.25 | 2.174
[24 empty] | 81.79333 | 1.841 | 102.25 | 2.174
[24 empty] | 81.79333 | 1.841 | 102.25 | 2.174
[24 empty] | 81.79333 | 1.841 | 102.26389 | 2.174
[24 empty] | 81.79333 | 1.841 | 102.26389 | 2.174
[24 empty] | 81.79333 | 1.841 | 102.26389 | 2.174
[24 empty] | 81.79333 | 1.841 | 102.26389 | 2.174
[24 empty] | 81.79333 | 1.841 | 102.26389 | 2.174
[24 empty] | 81.84889 | 1.841 | 102.27778 | 2.174
[24 empty] | 81.84889 | 1.841 | 102.27778 | 2.174
[24 empty] | 81.84889 | 1.841 | 102.27778 | 2.174
[24 empty] | 81.84889 | 1.842 | 102.27778 | 2.174
[24 empty] | 81.84889 | 1.842 | 102.27778 | 2.174
[24 empty] | 81.84889 | 1.842 | 102.29167 | 2.174
[24 empty] | 81.84889 | 1.842 | 102.29167 | 2.174
[24 empty] | 81.84889 | 1.842 | 102.29167 | 2.174
[24 empty] | 81.84889 | 1.842 | 102.29167 | 2.174
[24 empty] | 81.84889 | 1.842 | 102.29167 | 2.174
[24 empty] | 81.84889 | 1.842 | 102.30556 | 2.174
[24 empty] | 81.84889 | 1.841 | 102.30556 | 2.174
[24 empty] | 81.84889 | 1.841 | 102.30556 | 2.174
[24 empty] | 81.84889 | 1.841 | 102.30556 | 2.174
[24 empty] | 81.84889 | 1.841 | 102.30556 | 2.174
[24 empty] | 81.84889 | 1.841 | 102.31944 | 2.174
[24 empty] | 81.84889 | 1.841 | 102.31944 | 2.174
[24 empty] | 81.84889 | 1.841 | 102.31944 | 2.174
[24 empty] | 81.84889 | 1.841 | 102.31944 | 2.174
[24 empty] | 81.84889 | 1.841 | 102.31944 | 2.174
[24 empty] | 81.84889 | 1.841 | 102.33333 | 2.174
[24 empty] | 81.84889 | 1.841 | 102.33333 | 2.174
[24 empty] | 81.84889 | 1.84 | 102.33333 | 2.174
[24 empty] | 81.84889 | 1.841 | 102.33333 | 2.174
[24 empty] | 81.84889 | 1.841 | 102.33333 | 2.174
[24 empty] | 81.90444 | 1.841 | 102.34722 | 2.174
[24 empty] | 81.90444 | 1.841 | 102.34722 | 2.174
[24 empty] | 81.90444 | 1.842 | 102.34722 | 2.175
[24 empty] | 81.90444 | 1.843 | 102.34722 | 2.175
[24 empty] | 81.90444 | 1.843 | 102.34722 | 2.175
[24 empty] | 81.90444 | 1.843 | 102.36111 | 2.175
[24 empty] | 81.90444 | 1.843 | 102.36111 | 2.175
[24 empty] | 81.90444 | 1.843 | 102.36111 | 2.174
[24 empty] | 81.90444 | 1.843 | 102.36111 | 2.174
[24 empty] | 81.90444 | 1.843 | 102.36111 | 2.174
[24 empty] | 81.90444 | 1.843 | 102.375 | 2.175
[24 empty] | 81.90444 | 1.843 | 102.375 | 2.174
[24 empty] | 81.90444 | 1.843 | 102.375 | 2.174
[24 empty] | 81.90444 | 1.843 | 102.375 | 2.174
[24 empty] | 81.90444 | 1.843 | 102.375 | 2.174
[24 empty] | 81.90444 | 1.843 | 102.38889 | 2.174
[24 empty] | 81.90444 | 1.843 | 102.38889 | 2.174
[24 empty] | 81.90444 | 1.843 | 102.38889 | 2.173
[24 empty] | 81.90444 | 1.843 | 102.38889 | 2.173
[24 empty] | 81.90444 | 1.843 | 102.38889 | 2.172
[24 empty] | 81.90444 | 1.843 | 102.40278 | 2.171
[24 empty] | 81.90444 | 1.843 | 102.40278 | 2.171
[24 empty] | 81.90444 | 1.842 | 102.40278 | 2.17
[24 empty] | 81.90444 | 1.842 | 102.40278 | 2.169
[24 empty] | 81.90444 | 1.842 | 102.40278 | 2.17
[24 empty] | 81.96 | 1.842 | 102.41667 | 2.169
[24 empty] | 81.96 | 1.843 | 102.41667 | 2.169
[24 empty] | 81.96 | 1.843 | 102.41667 | 2.169
[24 empty] | 81.96 | 1.843 | 102.41667 | 2.169
[24 empty] | 81.96 | 1.843 | 102.41667 | 2.17
[24 empty] | 81.96 | 1.843 | 102.43056 | 2.169
[24 empty] | 81.96 | 1.842 | 102.43056 | 2.169
[24 empty] | 81.96 | 1.842 | 102.43056 | 2.168
[24 empty] | 81.96 | 1.842 | 102.43056 | 2.167
[24 empty] | 81.96 | 1.842 | 102.43056 | 2.168
[24 empty] | 81.96 | 1.842 | 102.44444 | 2.168
[24 empty] | 81.96 | 1.842 | 102.44444 | 2.168
[24 empty] | 81.96 | 1.842 | 102.44444 | 2.169
[24 empty] | 81.96 | 1.842 | 102.44444 | 2.17
[24 empty] | 81.96 | 1.842 | 102.44444 | 2.17
[24 empty] | 81.96 | 1.842 | 102.45833 | 2.169
[24 empty] | 81.96 | 1.842 | 102.45833 | 2.169
[24 empty] | 81.96 | 1.841 | 102.45833 | 2.169
[24 empty] | 81.96 | 1.842 | 102.45833 | 2.169
[24 empty] | 81.96 | 1.841 | 102.45833 | 2.169
[24 empty] | 81.96 | 1.841 | 102.47222 | 2.169
[24 empty] | 81.96 | 1.841 | 102.47222 | 2.17
[24 empty] | 81.96 | 1.841 | 102.47222 | 2.17
[24 empty] | 81.96 | 1.841 | 102.47222 | 2.17
[24 empty] | 81.96 | 1.841 | 102.47222 | 2.17
[24 empty] | 82.01556 | 1.841 | 102.48611 | 2.17
[24 empty] | 82.01556 | 1.841 | 102.48611 | 2.17
[24 empty] | 82.01556 | 1.841 | 102.48611 | 2.17
[24 empty] | 82.01556 | 1.842 | 102.48611 | 2.17
[24 empty] | 82.01556 | 1.842 | 102.48611 | 2.17
[24 empty] | 82.01556 | 1.843 | 102.5 | 2.171
[24 empty] | 82.01556 | 1.842 | 102.5 | 2.17
[24 empty] | 82.01556 | 1.842 | 102.5 | 2.17
[24 empty] | 82.01556 | 1.842 | 102.5 | 2.17
[24 empty] | 82.01556 | 1.842 | 102.5 | 2.17
[24 empty] | 82.01556 | 1.842 | 102.51389 | 2.171
[24 empty] | 82.01556 | 1.842 | 102.51389 | 2.171
[24 empty] | 82.01556 | 1.842 | 102.51389 | 2.171
[24 empty] | 82.01556 | 1.842 | 102.51389 | 2.171
[24 empty] | 82.01556 | 1.842 | 102.51389 | 2.171
[24 empty] | 82.01556 | 1.842 | 102.52778 | 2.171
[24 empty] | 82.01556 | 1.842 | 102.52778 | 2.171
[24 empty] | 82.01556 | 1.842 | 102.52778 | 2.171
[24 empty] | 82.01556 | 1.842 | 102.52778 | 2.171
[24 empty] | 82.01556 | 1.842 | 102.54167 | 2.171
[24 empty] | 82.01556 | 1.841 | 102.54167 | 2.171
[24 empty] | 82.01556 | 1.841 | 102.54167 | 2.171
[24 empty] | 82.01556 | 1.841 | 102.54167 | 2.171
[24 empty] | 82.01556 | 1.841 | 102.54167 | 2.171
[24 empty] | 82.01556 | 1.842 | 102.55556 | 2.171
[24 empty] | 82.07111 | 1.842 | 102.55556 | 2.171
[24 empty] | 82.07111 | 1.842 | 102.55556 | 2.171
[24 empty] | 82.07111 | 1.842 | 102.55556 | 2.171
[24 empty] | 82.07111 | 1.842 | 102.55556 | 2.171
[24 empty] | 82.07111 | 1.842 | 102.56944 | 2.171
[24 empty] | 82.07111 | 1.842 | 102.56944 | 2.171
[24 empty] | 82.07111 | 1.842 | 102.56944 | 2.171
[24 empty] | 82.07111 | 1.841 | 102.56944 | 2.171
[24 empty] | 82.07111 | 1.842 | 102.56944 | 2.171
[24 empty] | 82.07111 | 1.841 | 102.58333 | 2.171
[24 empty] | 82.07111 | 1.841 | 102.58333 | 2.171
[24 empty] | 82.07111 | 1.841 | 102.58333 | 2.171
[24 empty] | 82.07111 | 1.841 | 102.58333 | 2.171
[24 empty] | 82.07111 | 1.841 | 102.58333 | 2.171
[24 empty] | 82.07111 | 1.841 | 102.59722 | 2.171
[24 empty] | 82.07111 | 1.841 | 102.59722 | 2.171
[24 empty] | 82.07111 | 1.841 | 102.59722 | 2.171
[24 empty] | 82.07111 | 1.841 | 102.59722 | 2.171
[24 empty] | 82.07111 | 1.841 | 102.59722 | 2.171
[24 empty] | 82.07111 | 1.841 | 102.61111 | 2.171
[24 empty] | 82.07111 | 1.842 | 102.61111 | 2.171
[24 empty] | 82.07111 | 1.842 | 102.61111 | 2.171
[24 empty] | 82.07111 | 1.842 | 102.61111 | 2.171
[24 empty] | 82.07111 | 1.842 | 102.61111 | 2.171
[24 empty] | 82.07111 | 1.841 | 102.625 | 2.171
[24 empty] | 82.12667 | 1.841 | 102.625 | 2.171
[24 empty] | 82.12667 | 1.841 | 102.625 | 2.171
[24 empty] | 82.12667 | 1.841 | 102.625 | 2.171
[24 empty] | 82.12667 | 1.841 | 102.625 | 2.17
[24 empty] | 82.12667 | 1.841 | 102.63889 | 2.171
[24 empty] | 82.12667 | 1.841 | 102.63889 | 2.171
[24 empty] | 82.12667 | 1.841 | 102.63889 | 2.17
[24 empty] | 82.12667 | 1.841 | 102.63889 | 2.17
[24 empty] | 82.12667 | 1.841 | 102.63889 | 2.17
[24 empty] | 82.12667 | 1.841 | 102.65278 | 2.17
[24 empty] | 82.12667 | 1.841 | 102.65278 | 2.17
[24 empty] | 82.12667 | 1.841 | 102.65278 | 2.17
[24 empty] | 82.12667 | 1.841 | 102.65278 | 2.17
[24 empty] | 82.12667 | 1.841 | 102.65278 | 2.17
[24 empty] | 82.12667 | 1.841 | 102.66667 | 2.17
[24 empty] | 82.12667 | 1.842 | 102.66667 | 2.17
[24 empty] | 82.12667 | 1.842 | 102.66667 | 2.17
[24 empty] | 82.12667 | 1.842 | 102.66667 | 2.17
[24 empty] | 82.12667 | 1.842 | 102.66667 | 2.17
[24 empty] | 82.12667 | 1.842 | 102.68056 | 2.17
[24 empty] | 82.12667 | 1.842 | 102.68056 | 2.17
[24 empty] | 82.12667 | 1.842 | 102.68056 | 2.17
[24 empty] | 82.12667 | 1.842 | 102.68056 | 2.17
[24 empty] | 82.12667 | 1.842 | 102.68056 | 2.17
[24 empty] | 82.12667 | 1.842 | 102.69444 | 2.17
[24 empty] | 82.18222 | 1.842 | 102.69444 | 2.17
[24 empty] | 82.18222 | 1.842 | 102.69444 | 2.17
[24 empty] | 82.18222 | 1.841 | 102.69444 | 2.17
[24 empty] | 82.18222 | 1.841 | 102.69444 | 2.17
[24 empty] | 82.18222 | 1.841 | 102.70833 | 2.17
[24 empty] | 82.18222 | 1.842 | 102.70833 | 2.17
[24 empty] | 82.18222 | 1.842 | 102.70833 | 2.17
[24 empty] | 82.18222 | 1.842 | 102.70833 | 2.17
[24 empty] | 82.18222 | 1.842 | 102.70833 | 2.17
[24 empty] | 82.18222 | 1.842 | 102.72222 | 2.17
[24 empty] | 82.18222 | 1.842 | 102.72222 | 2.17
[24 empty] | 82.18222 | 1.842 | 102.72222 | 2.17
[24 empty] | 82.18222 | 1.841 | 102.72222 | 2.17
[24 empty] | 82.18222 | 1.841 | 102.72222 | 2.17
[24 empty] | 82.18222 | 1.841 | 102.73611 | 2.17
[24 empty] | 82.18222 | 1.841 | 102.73611 | 2.17
[24 empty] | 82.18222 | 1.841 | 102.73611 | 2.17
[24 empty] | 82.18222 | 1.84 | 102.73611 | 2.17
[24 empty] | 82.18222 | 1.841 | 102.73611 | 2.17
[24 empty] | 82.18222 | 1.841 | 102.75 | 2.17
[24 empty] | 82.18222 | 1.841 | 102.75 | 2.171
[24 empty] | 82.18222 | 1.841 | 102.75 | 2.171
[24 empty] | 82.18222 | 1.84 | 102.75 | 2.171
[24 empty] | 82.18222 | 1.841 | 102.75 | 2.171
[24 empty] | 82.18222 | 1.841 | 102.76389 | 2.17
[24 empty] | 82.23778 | 1.841 | 102.76389 | 2.17
[24 empty] | 82.23778 | 1.841 | 102.76389 | 2.17
[24 empty] | 82.23778 | 1.841 | 102.76389 | 2.17
[24 empty] | 82.23778 | 1.841 | 102.76389 | 2.171
[24 empty] | 82.23778 | 1.841 | 102.77778 | 2.171
[24 empty] | 82.23778 | 1.841 | 102.77778 | 2.171
[24 empty] | 82.23778 | 1.842 | 102.77778 | 2.171
[24 empty] | 82.23778 | 1.842 | 102.77778 | 2.171
[24 empty] | 82.23778 | 1.842 | 102.77778 | 2.171
[24 empty] | 82.23778 | 1.842 | 102.79167 | 2.171
[24 empty] | 82.23778 | 1.843 | 102.79167 | 2.171
[24 empty] | 82.23778 | 1.842 | 102.79167 | 2.171
[24 empty] | 82.23778 | 1.842 | 102.79167 | 2.171
[24 empty] | 82.23778 | 1.842 | 102.79167 | 2.171
[24 empty] | 82.23778 | 1.842 | 102.80556 | 2.171
[24 empty] | 82.23778 | 1.842 | 102.80556 | 2.171
[24 empty] | 82.23778 | 1.842 | 102.80556 | 2.171
[24 empty] | 82.23778 | 1.841 | 102.80556 | 2.171
[24 empty] | 82.23778 | 1.842 | 102.80556 | 2.171
[24 empty] | 82.23778 | 1.842 | 102.81944 | 2.171
[24 empty] | 82.23778 | 1.842 | 102.81944 | 2.171
[24 empty] | 82.23778 | 1.843 | 102.81944 | 2.171
[24 empty] | 82.23778 | 1.842 | 102.81944 | 2.171
[24 empty] | 82.23778 | 1.843 | 102.81944 | 2.171
[24 empty] | 82.23778 | 1.842 | 102.83333 | 2.171
[24 empty] | 82.29333 | 1.842 | 102.83333 | 2.171
[24 empty] | 82.29333 | 1.842 | 102.83333 | 2.171
[24 empty] | 82.29333 | 1.842 | 102.83333 | 2.17
[24 empty] | 82.29333 | 1.842 | 102.83333 | 2.171
[24 empty] | 82.29333 | 1.842 | 102.84722 | 2.171
[24 empty] | 82.29333 | 1.842 | 102.84722 | 2.171
[24 empty] | 82.29333 | 1.842 | 102.84722 | 2.171
[24 empty] | 82.29333 | 1.842 | 102.84722 | 2.171
[24 empty] | 82.29333 | 1.842 | 102.84722 | 2.171
[24 empty] | 82.29333 | 1.842 | 102.86111 | 2.171
[24 empty] | 82.29333 | 1.841 | 102.86111 | 2.171
[24 empty] | 82.29333 | 1.841 | 102.86111 | 2.171
[24 empty] | 82.29333 | 1.841 | 102.86111 | 2.171
[24 empty] | 82.29333 | 1.841 | 102.86111 | 2.172
[24 empty] | 82.29333 | 1.841 | 102.875 | 2.172
[24 empty] | 82.29333 | 1.841 | 102.875 | 2.172
[24 empty] | 82.29333 | 1.841 | 102.875 | 2.172
[24 empty] | 82.29333 | 1.841 | 102.875 | 2.172
[24 empty] | 82.29333 | 1.841 | 102.875 | 2.172
[24 empty] | 82.29333 | 1.842 | 102.88889 | 2.172
[24 empty] | 82.29333 | 1.842 | 102.88889 | 2.172
[24 empty] | 82.29333 | 1.842 | 102.88889 | 2.172
[24 empty] | 82.29333 | 1.841 | 102.88889 | 2.172
[24 empty] | 82.29333 | 1.841 | 102.88889 | 2.172
[24 empty] | 82.29333 | 1.841 | 102.90278 | 2.172
[24 empty] | 82.34889 | 1.841 | 102.90278 | 2.172
[24 empty] | 82.34889 | 1.841 | 102.90278 | 2.172
[24 empty] | 82.34889 | 1.841 | 102.90278 | 2.172
[24 empty] | 82.34889 | 1.841 | 102.90278 | 2.172
[24 empty] | 82.34889 | 1.841 | 102.91667 | 2.172
[24 empty] | 82.34889 | 1.841 | 102.91667 | 2.172
[24 empty] | 82.34889 | 1.841 | 102.91667 | 2.172
[24 empty] | 82.34889 | 1.841 | 102.91667 | 2.172
[24 empty] | 82.34889 | 1.841 | 102.91667 | 2.172
[24 empty] | 82.34889 | 1.841 | 102.93056 | 2.172
[24 empty] | 82.34889 | 1.841 | 102.93056 | 2.172
[24 empty] | 82.34889 | 1.841 | 102.93056 | 2.172
[24 empty] | 82.34889 | 1.841 | 102.93056 | 2.172
[24 empty] | 82.34889 | 1.841 | 102.93056 | 2.172
[24 empty] | 82.34889 | 1.841 | 102.94444 | 2.172
[24 empty] | 82.34889 | 1.841 | 102.94444 | 2.172
[24 empty] | 82.34889 | 1.84 | 102.94444 | 2.172
[24 empty] | 82.34889 | 1.84 | 102.94444 | 2.172
[24 empty] | 82.34889 | 1.84 | 102.94444 | 2.172
[24 empty] | 82.34889 | 1.841 | 102.95833 | 2.172
[24 empty] | 82.34889 | 1.841 | 102.95833 | 2.172
[24 empty] | 82.34889 | 1.842 | 102.95833 | 2.171
[24 empty] | 82.34889 | 1.842 | 102.95833 | 2.171
[24 empty] | 82.34889 | 1.842 | 102.95833 | 2.171
[24 empty] | 82.34889 | 1.842 | 102.97222 | 2.171
[24 empty] | 82.40444 | 1.843 | 102.97222 | 2.171
[24 empty] | 82.40444 | 1.842 | 102.97222 | 2.171
[24 empty] | 82.40444 | 1.842 | 102.97222 | 2.171
[24 empty] | 82.40444 | 1.843 | 102.97222 | 2.171
[24 empty] | 82.40444 | 1.842 | 102.98611 | 2.171
[24 empty] | 82.40444 | 1.842 | 102.98611 | 2.171
[24 empty] | 82.40444 | 1.842 | 102.98611 | 2.172
[24 empty] | 82.40444 | 1.842 | 102.98611 | 2.172
[24 empty] | 82.40444 | 1.842 | 102.98611 | 2.172
[24 empty] | 82.40444 | 1.842 | 103 | 2.172
[24 empty] | 82.40444 | 1.842 | 103 | 2.172
[24 empty] | 82.40444 | 1.842 | 103 | 2.172
[24 empty] | 82.40444 | 1.841 | 103 | 2.172
[24 empty] | 82.40444 | 1.842 | 103 | 2.172
[24 empty] | 82.40444 | 1.842 | 103.01389 | 2.172
[24 empty] | 82.40444 | 1.842 | 103.01389 | 2.172
[24 empty] | 82.40444 | 1.841 | 103.01389 | 2.172
[24 empty] | 82.40444 | 1.841 | 103.01389 | 2.172
[24 empty] | 82.40444 | 1.841 | 103.01389 | 2.172
[24 empty] | 82.40444 | 1.841 | 103.02778 | 2.173
[24 empty] | 82.40444 | 1.841 | 103.02778 | 2.173
[24 empty] | 82.40444 | 1.841 | 103.02778 | 2.173
[24 empty] | 82.40444 | 1.841 | 103.02778 | 2.173
[24 empty] | 82.40444 | 1.842 | 103.02778 | 2.173
[24 empty] | 82.40444 | 1.843 | 103.04167 | 2.173
[24 empty] | 82.46 | 1.843 | 103.04167 | 2.173
[24 empty] | 82.46 | 1.842 | 103.04167 | 2.173
[24 empty] | 82.46 | 1.842 | 103.04167 | 2.173
[24 empty] | 82.46 | 1.842 | 103.04167 | 2.173
[24 empty] | 82.46 | 1.842 | 103.05556 | 2.173
[24 empty] | 82.46 | 1.842 | 103.05556 | 2.173
[24 empty] | 82.46 | 1.842 | 103.05556 | 2.173
[24 empty] | 82.46 | 1.842 | 103.05556 | 2.173
[24 empty] | 82.46 | 1.842 | 103.05556 | 2.173
[24 empty] | 82.46 | 1.842 | 103.06944 | 2.173
[24 empty] | 82.46 | 1.842 | 103.06944 | 2.173
[24 empty] | 82.46 | 1.841 | 103.06944 | 2.173
[24 empty] | 82.46 | 1.841 | 103.06944 | 2.173
[24 empty] | 82.46 | 1.841 | 103.06944 | 2.173
[24 empty] | 82.46 | 1.842 | 103.08333 | 2.173
[24 empty] | 82.46 | 1.841 | 103.08333 | 2.173
[24 empty] | 82.46 | 1.841 | 103.08333 | 2.173
[24 empty] | 82.46 | 1.841 | 103.08333 | 2.173
[24 empty] | 82.46 | 1.841 | 103.08333 | 2.173
[24 empty] | 82.46 | 1.841 | 103.09722 | 2.173
[24 empty] | 82.46 | 1.841 | 103.09722 | 2.173
[24 empty] | 82.46 | 1.841 | 103.09722 | 2.173
[24 empty] | 82.46 | 1.841 | 103.09722 | 2.173
[24 empty] | 82.46 | 1.841 | 103.09722 | 2.173
[24 empty] | 82.46 | 1.841 | 103.11111 | 2.173
[24 empty] | 82.51556 | 1.841 | 103.11111 | 2.173
[24 empty] | 82.51556 | 1.841 | 103.11111 | 2.173
[24 empty] | 82.51556 | 1.841 | 103.11111 | 2.173
[24 empty] | 82.51556 | 1.842 | 103.11111 | 2.173
[24 empty] | 82.51556 | 1.842 | 103.125 | 2.173
[24 empty] | 82.51556 | 1.842 | 103.125 | 2.173
[24 empty] | 82.51556 | 1.842 | 103.125 | 2.173
[24 empty] | 82.51556 | 1.841 | 103.125 | 2.173
[24 empty] | 82.51556 | 1.841 | 103.125 | 2.173
[24 empty] | 82.51556 | 1.841 | 103.13889 | 2.173
[24 empty] | 82.51556 | 1.841 | 103.13889 | 2.173
[24 empty] | 82.51556 | 1.841 | 103.13889 | 2.173
[24 empty] | 82.51556 | 1.841 | 103.13889 | 2.173
[24 empty] | 82.51556 | 1.841 | 103.13889 | 2.173
[24 empty] | 82.51556 | 1.841 | 103.15278 | 2.173
[24 empty] | 82.51556 | 1.841 | 103.15278 | 2.173
[24 empty] | 82.51556 | 1.841 | 103.15278 | 2.173
[24 empty] | 82.51556 | 1.841 | 103.15278 | 2.173
[24 empty] | 82.51556 | 1.841 | 103.15278 | 2.173
[24 empty] | 82.51556 | 1.841 | 103.16667 | 2.173
[24 empty] | 82.51556 | 1.841 | 103.16667 | 2.174
[24 empty] | 82.51556 | 1.841 | 103.16667 | 2.173
[24 empty] | 82.51556 | 1.841 | 103.16667 | 2.173
[24 empty] | 82.51556 | 1.841 | 103.16667 | 2.173
[24 empty] | 82.51556 | 1.841 | 103.18056 | 2.173
[24 empty] | 82.57111 | 1.841 | 103.18056 | 2.174
[24 empty] | 82.57111 | 1.84 | 103.18056 | 2.174
[24 empty] | 82.57111 | 1.84 | 103.18056 | 2.173
[24 empty] | 82.57111 | 1.841 | 103.18056 | 2.173
[24 empty] | 82.57111 | 1.841 | 103.19444 | 2.174
[24 empty] | 82.57111 | 1.841 | 103.19444 | 2.174
[24 empty] | 82.57111 | 1.841 | 103.19444 | 2.174
[24 empty] | 82.57111 | 1.841 | 103.19444 | 2.174
[24 empty] | 82.57111 | 1.841 | 103.19444 | 2.174
[24 empty] | 82.57111 | 1.841 | 103.20833 | 2.174
[24 empty] | 82.57111 | 1.841 | 103.20833 | 2.174
[24 empty] | 82.57111 | 1.841 | 103.20833 | 2.174
[24 empty] | 82.57111 | 1.841 | 103.20833 | 2.174
[24 empty] | 82.57111 | 1.841 | 103.20833 | 2.174
[24 empty] | 82.57111 | 1.841 | 103.22222 | 2.174
[24 empty] | 82.57111 | 1.841 | 103.22222 | 2.174
[24 empty] | 82.57111 | 1.841 | 103.22222 | 2.174
[24 empty] | 82.57111 | 1.84 | 103.22222 | 2.174
[24 empty] | 82.57111 | 1.84 | 103.22222 | 2.174
[24 empty] | 82.57111 | 1.841 | 103.23611 | 2.174
[24 empty] | 82.57111 | 1.841 | 103.23611 | 2.174
[24 empty] | 82.57111 | 1.841 | 103.23611 | 2.174
[24 empty] | 82.57111 | 1.841 | 103.23611 | 2.174
[24 empty] | 82.57111 | 1.841 | 103.23611 | 2.174
[24 empty] | 82.57111 | 1.841 | 103.25 | 2.174
[24 empty] | 82.62667 | 1.841 | 103.25 | 2.174
[24 empty] | 82.62667 | 1.841 | 103.25 | 2.174
[24 empty] | 82.62667 | 1.841 | 103.25 | 2.174
[24 empty] | 82.62667 | 1.841 | 103.25 | 2.174
[24 empty] | 82.62667 | 1.842 | 103.26389 | 2.174
[24 empty] | 82.62667 | 1.843 | 103.26389 | 2.174
[24 empty] | 82.62667 | 1.843 | 103.26389 | 2.175
[24 empty] | 82.62667 | 1.843 | 103.26389 | 2.175
[24 empty] | 82.62667 | 1.843 | 103.26389 | 2.175
[24 empty] | 82.62667 | 1.843 | 103.27778 | 2.175
[24 empty] | 82.62667 | 1.843 | 103.27778 | 2.175
[24 empty] | 82.62667 | 1.843 | 103.27778 | 2.175
[24 empty] | 82.62667 | 1.843 | 103.27778 | 2.175
[24 empty] | 82.62667 | 1.843 | 103.27778 | 2.175
[24 empty] | 82.62667 | 1.843 | 103.29167 | 2.175
[24 empty] | 82.62667 | 1.843 | 103.29167 | 2.175
[24 empty] | 82.62667 | 1.842 | 103.29167 | 2.175
[24 empty] | 82.62667 | 1.842 | 103.29167 | 2.175
[24 empty] | 82.62667 | 1.842 | 103.29167 | 2.175
[24 empty] | 82.62667 | 1.842 | 103.30556 | 2.175
[24 empty] | 82.62667 | 1.842 | 103.30556 | 2.175
[24 empty] | 82.62667 | 1.842 | 103.30556 | 2.175
[24 empty] | 82.62667 | 1.842 | 103.30556 | 2.175
[24 empty] | 82.62667 | 1.842 | 103.30556 | 2.175
[24 empty] | 82.62667 | 1.842 | 103.31944 | 2.175
[24 empty] | 82.68222 | 1.842 | 103.31944 | 2.175
[24 empty] | 82.68222 | 1.842 | 103.31944 | 2.175
[24 empty] | 82.68222 | 1.842 | 103.31944 | 2.175
[24 empty] | 82.68222 | 1.842 | 103.31944 | 2.175
[24 empty] | 82.68222 | 1.842 | 103.33333 | 2.175
[24 empty] | 82.68222 | 1.842 | 103.33333 | 2.175
[24 empty] | 82.68222 | 1.842 | 103.33333 | 2.175
[24 empty] | 82.68222 | 1.842 | 103.33333 | 2.174
[24 empty] | 82.68222 | 1.842 | 103.33333 | 2.174
[24 empty] | 82.68222 | 1.842 | 103.34722 | 2.174
[24 empty] | 82.68222 | 1.842 | 103.34722 | 2.174
[24 empty] | 82.68222 | 1.842 | 103.34722 | 2.174
[24 empty] | 82.68222 | 1.841 | 103.34722 | 2.174
[24 empty] | 82.68222 | 1.841 | 103.34722 | 2.173
[24 empty] | 82.68222 | 1.842 | 103.36111 | 2.173
[24 empty] | 82.68222 | 1.842 | 103.36111 | 2.173
[24 empty] | 82.68222 | 1.842 | 103.36111 | 2.173
[24 empty] | 82.68222 | 1.841 | 103.36111 | 2.173
[24 empty] | 82.68222 | 1.841 | 103.36111 | 2.173
[24 empty] | 82.68222 | 1.841 | 103.375 | 2.173
[24 empty] | 82.68222 | 1.841 | 103.375 | 2.173
[24 empty] | 82.68222 | 1.841 | 103.375 | 2.173
[24 empty] | 82.68222 | 1.841 | 103.375 | 2.172
[24 empty] | 82.68222 | 1.842 | 103.375 | 2.172
[24 empty] | 82.68222 | 1.842 | 103.38889 | 2.172
[24 empty] | 82.73778 | 1.842 | 103.38889 | 2.172
[24 empty] | 82.73778 | 1.842 | 103.38889 | 2.172
[24 empty] | 82.73778 | 1.841 | 103.38889 | 2.172
[24 empty] | 82.73778 | 1.842 | 103.38889 | 2.172
[24 empty] | 82.73778 | 1.842 | 103.40278 | 2.172
[24 empty] | 82.73778 | 1.842 | 103.40278 | 2.172
[24 empty] | 82.73778 | 1.842 | 103.40278 | 2.172
[24 empty] | 82.73778 | 1.841 | 103.40278 | 2.172
[24 empty] | 82.73778 | 1.842 | 103.40278 | 2.172
[24 empty] | 82.73778 | 1.842 | 103.41667 | 2.172
[24 empty] | 82.73778 | 1.842 | 103.41667 | 2.171
[24 empty] | 82.73778 | 1.841 | 103.41667 | 2.169
[24 empty] | 82.73778 | 1.841 | 103.41667 | 2.169
[24 empty] | 82.73778 | 1.841 | 103.41667 | 2.169
[24 empty] | 82.73778 | 1.842 | 103.43056 | 2.169
[24 empty] | 82.73778 | 1.842 | 103.43056 | 2.17
[24 empty] | 82.73778 | 1.842 | 103.43056 | 2.168
[24 empty] | 82.73778 | 1.842 | 103.43056 | 2.168
[24 empty] | 82.73778 | 1.842 | 103.43056 | 2.17
[24 empty] | 82.73778 | 1.842 | 103.44444 | 2.171
[24 empty] | 82.73778 | 1.842 | 103.44444 | 2.171
[24 empty] | 82.73778 | 1.842 | 103.44444 | 2.172
[24 empty] | 82.73778 | 1.842 | 103.44444 | 2.173
[24 empty] | 82.73778 | 1.842 | 103.44444 | 2.171
[24 empty] | 82.73778 | 1.842 | 103.45833 | 2.171
[24 empty] | 82.79333 | 1.842 | 103.45833 | 2.171
[24 empty] | 82.79333 | 1.842 | 103.45833 | 2.171
[24 empty] | 82.79333 | 1.842 | 103.45833 | 2.171
[24 empty] | 82.79333 | 1.842 | 103.45833 | 2.172
[24 empty] | 82.79333 | 1.842 | 103.47222 | 2.172
[24 empty] | 82.79333 | 1.841 | 103.47222 | 2.172
[24 empty] | 82.79333 | 1.841 | 103.47222 | 2.172
[24 empty] | 82.79333 | 1.841 | 103.47222 | 2.172
[24 empty] | 82.79333 | 1.841 | 103.47222 | 2.173
[24 empty] | 82.79333 | 1.841 | 103.48611 | 2.173
[24 empty] | 82.79333 | 1.841 | 103.48611 | 2.173
[24 empty] | 82.79333 | 1.841 | 103.48611 | 2.173
[24 empty] | 82.79333 | 1.841 | 103.48611 | 2.174
[24 empty] | 82.79333 | 1.841 | 103.48611 | 2.174
[24 empty] | 82.79333 | 1.841 | 103.5 | 2.174
[24 empty] | 82.79333 | 1.841 | 103.5 | 2.174
[24 empty] | 82.79333 | 1.84 | 103.5 | 2.174
[24 empty] | 82.79333 | 1.84 | 103.5 | 2.174
[24 empty] | 82.79333 | 1.84 | 103.5 | 2.174
[24 empty] | 82.79333 | 1.841 | 103.51389 | 2.174
[24 empty] | 82.79333 | 1.84 | 103.51389 | 2.174
[24 empty] | 82.79333 | 1.84 | 103.51389 | 2.174
[24 empty] | 82.79333 | 1.84 | 103.51389 | 2.174
[24 empty] | 82.79333 | 1.84 | 103.51389 | 2.174
[24 empty] | 82.79333 | 1.841 | 103.52778 | 2.174
[24 empty] | 82.84889 | 1.842 | 103.52778 | 2.174
[24 empty] | 82.84889 | 1.841 | 103.52778 | 2.174
[24 empty] | 82.84889 | 1.841 | 103.52778 | 2.174
[24 empty] | 82.84889 | 1.841 | 103.52778 | 2.174
[24 empty] | 82.84889 | 1.841 | 103.54167 | 2.174
[24 empty] | 82.84889 | 1.841 | 103.54167 | 2.174
[24 empty] | 82.84889 | 1.841 | 103.54167 | 2.174
[24 empty] | 82.84889 | 1.841 | 103.54167 | 2.174
[24 empty] | 82.84889 | 1.841 | 103.54167 | 2.174
[24 empty] | 82.84889 | 1.841 | 103.55556 | 2.174
[24 empty] | 82.84889 | 1.841 | 103.55556 | 2.174
[24 empty] | 82.84889 | 1.841 | 103.55556 | 2.174
[24 empty] | 82.84889 | 1.841 | 103.55556 | 2.174
[24 empty] | 82.84889 | 1.842 | 103.55556 | 2.173
[24 empty] | 82.84889 | 1.842 | 103.56944 | 2.174
[24 empty] | 82.84889 | 1.842 | 103.56944 | 2.174
[24 empty] | 82.84889 | 1.842 | 103.56944 | 2.174
[24 empty] | 82.84889 | 1.842 | 103.56944 | 2.174
[24 empty] | 82.84889 | 1.842 | 103.56944 | 2.174
[24 empty] | 82.84889 | 1.842 | 103.58333 | 2.174
[24 empty] | 82.84889 | 1.842 | 103.58333 | 2.174
[24 empty] | 82.84889 | 1.842 | 103.58333 | 2.174
[24 empty] | 82.84889 | 1.842 | 103.58333 | 2.174
[24 empty] | 82.84889 | 1.842 | 103.58333 | 2.174
[24 empty] | 82.84889 | 1.842 | 103.59722 | 2.174
[24 empty] | 82.90444 | 1.842 | 103.59722 | 2.174
[24 empty] | 82.90444 | 1.842 | 103.59722 | 2.174
[24 empty] | 82.90444 | 1.842 | 103.59722 | 2.174
[24 empty] | 82.90444 | 1.842 | 103.59722 | 2.174
[24 empty] | 82.90444 | 1.842 | 103.61111 | 2.174
[24 empty] | 82.90444 | 1.842 | 103.61111 | 2.174
[24 empty] | 82.90444 | 1.841 | 103.61111 | 2.174
[24 empty] | 82.90444 | 1.842 | 103.61111 | 2.174
[24 empty] | 82.90444 | 1.842 | 103.61111 | 2.174
[24 empty] | 82.90444 | 1.842 | 103.625 | 2.174
[24 empty] | 82.90444 | 1.842 | 103.625 | 2.174
[24 empty] | 82.90444 | 1.842 | 103.625 | 2.174
[24 empty] | 82.90444 | 1.842 | 103.625 | 2.174
[24 empty] | 82.90444 | 1.842 | 103.625 | 2.174
[24 empty] | 82.90444 | 1.842 | 103.63889 | 2.174
[24 empty] | 82.90444 | 1.843 | 103.63889 | 2.174
[24 empty] | 82.90444 | 1.843 | 103.63889 | 2.174
[24 empty] | 82.90444 | 1.842 | 103.63889 | 2.174
[24 empty] | 82.90444 | 1.843 | 103.63889 | 2.174
[24 empty] | 82.90444 | 1.842 | 103.65278 | 2.174
[24 empty] | 82.90444 | 1.842 | 103.65278 | 2.174
[24 empty] | 82.90444 | 1.842 | 103.65278 | 2.174
[24 empty] | 82.90444 | 1.842 | 103.65278 | 2.174
[24 empty] | 82.90444 | 1.842 | 103.65278 | 2.174
[24 empty] | 82.90444 | 1.842 | 103.66667 | 2.174
[24 empty] | 82.96 | 1.842 | 103.66667 | 2.174
[24 empty] | 82.96 | 1.842 | 103.66667 | 2.175
[24 empty] | 82.96 | 1.842 | 103.66667 | 2.175
[24 empty] | 82.96 | 1.842 | 103.66667 | 2.175
[24 empty] | 82.96 | 1.842 | 103.68056 | 2.175
[24 empty] | 82.96 | 1.842 | 103.68056 | 2.175
[24 empty] | 82.96 | 1.842 | 103.68056 | 2.174
[24 empty] | 82.96 | 1.841 | 103.68056 | 2.174
[24 empty] | 82.96 | 1.842 | 103.68056 | 2.174
[24 empty] | 82.96 | 1.842 | 103.69444 | 2.174
[24 empty] | 82.96 | 1.841 | 103.69444 | 2.174
[24 empty] | 82.96 | 1.841 | 103.69444 | 2.174
[24 empty] | 82.96 | 1.841 | 103.69444 | 2.174
[24 empty] | 82.96 | 1.841 | 103.69444 | 2.174
[24 empty] | 82.96 | 1.841 | 103.70833 | 2.174
[24 empty] | 82.96 | 1.841 | 103.70833 | 2.173
[24 empty] | 82.96 | 1.841 | 103.70833 | 2.173
[24 empty] | 82.96 | 1.841 | 103.70833 | 2.173
[24 empty] | 82.96 | 1.841 | 103.70833 | 2.173
[24 empty] | 82.96 | 1.841 | 103.72222 | 2.173
[24 empty] | 82.96 | 1.841 | 103.72222 | 2.173
[24 empty] | 82.96 | 1.841 | 103.72222 | 2.173
[24 empty] | 82.96 | 1.842 | 103.72222 | 2.173
[24 empty] | 82.96 | 1.842 | 103.72222 | 2.173
[24 empty] | 82.96 | 1.842 | 103.73611 | 2.173
[24 empty] | 83.01556 | 1.842 | 103.73611 | 2.173
[24 empty] | 83.01556 | 1.842 | 103.73611 | 2.173
[24 empty] | 83.01556 | 1.841 | 103.73611 | 2.173
[24 empty] | 83.01556 | 1.842 | 103.73611 | 2.173
[24 empty] | 83.01556 | 1.842 | 103.75 | 2.173
[24 empty] | 83.01556 | 1.841 | 103.75 | 2.173
[24 empty] | 83.01556 | 1.841 | 103.75 | 2.173
[24 empty] | 83.01556 | 1.841 | 103.75 | 2.173
[24 empty] | 83.01556 | 1.841 | 103.75 | 2.173
[24 empty] | 83.01556 | 1.841 | 103.76389 | 2.173
[24 empty] | 83.01556 | 1.841 | 103.76389 | 2.173
[24 empty] | 83.01556 | 1.841 | 103.76389 | 2.173
[24 empty] | 83.01556 | 1.84 | 103.76389 | 2.173
[24 empty] | 83.01556 | 1.841 | 103.76389 | 2.173
[24 empty] | 83.01556 | 1.841 | 103.77778 | 2.173
[24 empty] | 83.01556 | 1.841 | 103.77778 | 2.173
[24 empty] | 83.01556 | 1.841 | 103.77778 | 2.173
[24 empty] | 83.01556 | 1.841 | 103.77778 | 2.173
[24 empty] | 83.01556 | 1.841 | 103.77778 | 2.173
[24 empty] | 83.01556 | 1.841 | 103.79167 | 2.173
[24 empty] | 83.01556 | 1.841 | 103.79167 | 2.173
[24 empty] | 83.01556 | 1.842 | 103.79167 | 2.172
[24 empty] | 83.01556 | 1.842 | 103.79167 | 2.172
[24 empty] | 83.01556 | 1.842 | 103.79167 | 2.172
[24 empty] | 83.01556 | 1.842 | 103.80556 | 2.172
[24 empty] | 83.07111 | 1.843 | 103.80556 | 2.172
[24 empty] | 83.07111 | 1.843 | 103.80556 | 2.172
[24 empty] | 83.07111 | 1.843 | 103.80556 | 2.172
[24 empty] | 83.07111 | 1.843 | 103.80556 | 2.172
[24 empty] | 83.07111 | 1.843 | 103.81944 | 2.172
[24 empty] | 83.07111 | 1.843 | 103.81944 | 2.172
[24 empty] | 83.07111 | 1.843 | 103.81944 | 2.172
[24 empty] | 83.07111 | 1.842 | 103.81944 | 2.172
[24 empty] | 83.07111 | 1.843 | 103.81944 | 2.172
[24 empty] | 83.07111 | 1.843 | 103.83333 | 2.172
[24 empty] | 83.07111 | 1.842 | 103.83333 | 2.172
[24 empty] | 83.07111 | 1.842 | 103.83333 | 2.172
[24 empty] | 83.07111 | 1.842 | 103.83333 | 2.172
[24 empty] | 83.07111 | 1.842 | 103.83333 | 2.172
[24 empty] | 83.07111 | 1.842 | 103.84722 | 2.172
[24 empty] | 83.07111 | 1.842 | 103.84722 | 2.172
[24 empty] | 83.07111 | 1.842 | 103.84722 | 2.172
[24 empty] | 83.07111 | 1.842 | 103.84722 | 2.172
[24 empty] | 83.07111 | 1.842 | 103.84722 | 2.172
[24 empty] | 83.07111 | 1.842 | 103.86111 | 2.172
[24 empty] | 83.07111 | 1.842 | 103.86111 | 2.171
[24 empty] | 83.07111 | 1.842 | 103.86111 | 2.171
[24 empty] | 83.07111 | 1.842 | 103.86111 | 2.171
[24 empty] | 83.07111 | 1.842 | 103.86111 | 2.171
[24 empty] | 83.07111 | 1.842 | 103.875 | 2.171
[24 empty] | 83.12667 | 1.842 | 103.875 | 2.171
[24 empty] | 83.12667 | 1.842 | 103.875 | 2.171
[24 empty] | 83.12667 | 1.842 | 103.875 | 2.171
[24 empty] | 83.12667 | 1.843 | 103.875 | 2.171
[24 empty] | 83.12667 | 1.843 | 103.88889 | 2.171
[24 empty] | 83.12667 | 1.843 | 103.88889 | 2.171
[24 empty] | 83.12667 | 1.843 | 103.88889 | 2.171
[24 empty] | 83.12667 | 1.842 | 103.88889 | 2.171
[24 empty] | 83.12667 | 1.842 | 103.88889 | 2.171
[24 empty] | 83.12667 | 1.842 | 103.90278 | 2.171
[24 empty] | 83.12667 | 1.842 | 103.90278 | 2.171
[24 empty] | 83.12667 | 1.842 | 103.90278 | 2.17
[24 empty] | 83.12667 | 1.842 | 103.90278 | 2.17
[24 empty] | 83.12667 | 1.842 | 103.90278 | 2.17
[24 empty] | 83.12667 | 1.842 | 103.91667 | 2.17
[24 empty] | 83.12667 | 1.842 | 103.91667 | 2.17
[24 empty] | 83.12667 | 1.842 | 103.91667 | 2.17
[24 empty] | 83.12667 | 1.841 | 103.91667 | 2.17
[24 empty] | 83.12667 | 1.842 | 103.91667 | 2.17
[24 empty] | 83.12667 | 1.842 | 103.93056 | 2.17
[24 empty] | 83.12667 | 1.842 | 103.93056 | 2.17
[24 empty] | 83.12667 | 1.842 | 103.93056 | 2.17
[24 empty] | 83.12667 | 1.842 | 103.93056 | 2.17
[24 empty] | 83.12667 | 1.843 | 103.93056 | 2.17
[24 empty] | 83.12667 | 1.843 | 103.94444 | 2.169
[24 empty] | 83.18222 | 1.843 | 103.94444 | 2.169
[24 empty] | 83.18222 | 1.842 | 103.94444 | 2.169
[24 empty] | 83.18222 | 1.842 | 103.94444 | 2.169
[24 empty] | 83.18222 | 1.842 | 103.94444 | 2.169
[24 empty] | 83.18222 | 1.842 | 103.95833 | 2.169
[24 empty] | 83.18222 | 1.842 | 103.95833 | 2.169
[24 empty] | 83.18222 | 1.842 | 103.95833 | 2.169
[24 empty] | 83.18222 | 1.842 | 103.95833 | 2.169
[24 empty] | 83.18222 | 1.842 | 103.95833 | 2.169
[24 empty] | 83.18222 | 1.842 | 103.97222 | 2.168
[24 empty] | 83.18222 | 1.842 | 103.97222 | 2.168
[24 empty] | 83.18222 | 1.841 | 103.97222 | 2.168
[24 empty] | 83.18222 | 1.841 | 103.97222 | 2.168
[24 empty] | 83.18222 | 1.841 | 103.97222 | 2.168
[24 empty] | 83.18222 | 1.841 | 103.98611 | 2.168
[24 empty] | 83.18222 | 1.841 | 103.98611 | 2.168
[24 empty] | 83.18222 | 1.841 | 103.98611 | 2.169
[24 empty] | 83.18222 | 1.841 | 103.98611 | 2.169
[24 empty] | 83.18222 | 1.841 | 103.98611 | 2.169
[24 empty] | 83.18222 | 1.841 | 104 | 2.169
[24 empty] | 83.18222 | 1.841 | 104 | 2.169
[24 empty] | 83.18222 | 1.841 | 104 | 2.169
[24 empty] | 83.18222 | 1.841 | 104 | 2.169
[24 empty] | 83.18222 | 1.841 | 104 | 2.169
[24 empty] | 83.18222 | 1.841 | 104.01389 | 2.169
[24 empty] | 83.23778 | 1.841 | 104.01389 | 2.169
[24 empty] | 83.23778 | 1.841 | 104.01389 | 2.169
[24 empty] | 83.23778 | 1.84 | 104.01389 | 2.169
[24 empty] | 83.23778 | 1.841 | 104.01389 | 2.169
[24 empty] | 83.23778 | 1.841 | 104.02778 | 2.169
[24 empty] | 83.23778 | 1.841 | 104.02778 | 2.169
[24 empty] | 83.23778 | 1.841 | 104.02778 | 2.169
[24 empty] | 83.23778 | 1.841 | 104.02778 | 2.169
[24 empty] | 83.23778 | 1.841 | 104.02778 | 2.169
[24 empty] | 83.23778 | 1.841 | 104.04167 | 2.17
[24 empty] | 83.23778 | 1.841 | 104.04167 | 2.169
[24 empty] | 83.23778 | 1.841 | 104.04167 | 2.169
[24 empty] | 83.23778 | 1.841 | 104.04167 | 2.169
[24 empty] | 83.23778 | 1.841 | 104.04167 | 2.169
[24 empty] | 83.23778 | 1.841 | 104.05556 | 2.169
[24 empty] | 83.23778 | 1.841 | 104.05556 | 2.169
[24 empty] | 83.23778 | 1.842 | 104.05556 | 2.169
[24 empty] | 83.23778 | 1.842 | 104.05556 | 2.169
[24 empty] | 83.23778 | 1.842 | 104.05556 | 2.169
[24 empty] | 83.23778 | 1.842 | 104.06944 | 2.169
[24 empty] | 83.23778 | 1.842 | 104.06944 | 2.169
[24 empty] | 83.23778 | 1.842 | 104.06944 | 2.169
[24 empty] | 83.23778 | 1.842 | 104.06944 | 2.169
[24 empty] | 83.23778 | 1.842 | 104.06944 | 2.169
[24 empty] | 83.29333 | 1.842 | 104.08333 | 2.169
[24 empty] | 83.29333 | 1.842 | 104.08333 | 2.169
[24 empty] | 83.29333 | 1.842 | 104.08333 | 2.169
[24 empty] | 83.29333 | 1.842 | 104.08333 | 2.169
[24 empty] | 83.29333 | 1.842 | 104.08333 | 2.169
[24 empty] | 83.29333 | 1.842 | 104.09722 | 2.169
[24 empty] | 83.29333 | 1.842 | 104.09722 | 2.169
[24 empty] | 83.29333 | 1.842 | 104.09722 | 2.169
[24 empty] | 83.29333 | 1.841 | 104.09722 | 2.169
[24 empty] | 83.29333 | 1.841 | 104.09722 | 2.169
[24 empty] | 83.29333 | 1.842 | 104.11111 | 2.169
[24 empty] | 83.29333 | 1.842 | 104.11111 | 2.169
[24 empty] | 83.29333 | 1.842 | 104.11111 | 2.169
[24 empty] | 83.29333 | 1.842 | 104.11111 | 2.17
[24 empty] | 83.29333 | 1.842 | 104.11111 | 2.169
[24 empty] | 83.29333 | 1.842 | 104.125 | 2.169
[24 empty] | 83.29333 | 1.842 | 104.125 | 2.169
[24 empty] | 83.29333 | 1.842 | 104.125 | 2.169
[24 empty] | 83.29333 | 1.842 | 104.125 | 2.169
[24 empty] | 83.29333 | 1.842 | 104.125 | 2.169
[24 empty] | 83.29333 | 1.842 | 104.13889 | 2.169
[24 empty] | 83.29333 | 1.842 | 104.13889 | 2.169
[24 empty] | 83.29333 | 1.842 | 104.13889 | 2.17
[24 empty] | 83.29333 | 1.841 | 104.13889 | 2.17
[24 empty] | 83.29333 | 1.842 | 104.13889 | 2.17
[24 empty] | 83.34889 | 1.842 | 104.15278 | 2.17
[24 empty] | 83.34889 | 1.842 | 104.15278 | 2.17
[24 empty] | 83.34889 | 1.842 | 104.15278 | 2.17
[24 empty] | 83.34889 | 1.841 | 104.15278 | 2.17
[24 empty] | 83.34889 | 1.842 | 104.15278 | 2.17
[24 empty] | 83.34889 | 1.841 | 104.16667 | 2.17
[24 empty] | 83.34889 | 1.841 | 104.16667 | 2.17
[24 empty] | 83.34889 | 1.841 | 104.16667 | 2.17
[24 empty] | 83.34889 | 1.841 | 104.16667 | 2.17
[24 empty] | 83.34889 | 1.841 | 104.16667 | 2.17
[24 empty] | 83.34889 | 1.841 | 104.18056 | 2.17
[24 empty] | 83.34889 | 1.841 | 104.18056 | 2.17
[24 empty] | 83.34889 | 1.841 | 104.18056 | 2.17
[24 empty] | 83.34889 | 1.841 | 104.18056 | 2.17
[24 empty] | 83.34889 | 1.842 | 104.18056 | 2.17
[24 empty] | 83.34889 | 1.842 | 104.19444 | 2.17
[24 empty] | 83.34889 | 1.842 | 104.19444 | 2.17
[24 empty] | 83.34889 | 1.842 | 104.19444 | 2.17
[24 empty] | 83.34889 | 1.842 | 104.19444 | 2.17
[24 empty] | 83.34889 | 1.842 | 104.19444 | 2.17
[24 empty] | 83.34889 | 1.842 | 104.20833 | 2.17
[24 empty] | 83.34889 | 1.842 | 104.20833 | 2.17
[24 empty] | 83.34889 | 1.842 | 104.20833 | 2.17
[24 empty] | 83.34889 | 1.842 | 104.20833 | 2.17
[24 empty] | 83.34889 | 1.843 | 104.20833 | 2.17
[24 empty] | 83.40444 | 1.843 | 104.22222 | 2.17
[24 empty] | 83.40444 | 1.843 | 104.22222 | 2.17
[24 empty] | 83.40444 | 1.843 | 104.22222 | 2.17
[24 empty] | 83.40444 | 1.843 | 104.22222 | 2.17
[24 empty] | 83.40444 | 1.843 | 104.22222 | 2.17
[24 empty] | 83.40444 | 1.843 | 104.23611 | 2.17
[24 empty] | 83.40444 | 1.843 | 104.23611 | 2.17
[24 empty] | 83.40444 | 1.842 | 104.23611 | 2.17
[24 empty] | 83.40444 | 1.842 | 104.23611 | 2.17
[24 empty] | 83.40444 | 1.843 | 104.23611 | 2.17
[24 empty] | 83.40444 | 1.843 | 104.25 | 2.17
[24 empty] | 83.40444 | 1.843 | 104.25 | 2.17
[24 empty] | 83.40444 | 1.842 | 104.25 | 2.17
[24 empty] | 83.40444 | 1.842 | 104.25 | 2.17
[24 empty] | 83.40444 | 1.842 | 104.25 | 2.17
[24 empty] | 83.40444 | 1.842 | 104.26389 | 2.17
[24 empty] | 83.40444 | 1.842 | 104.26389 | 2.17
[24 empty] | 83.40444 | 1.842 | 104.26389 | 2.17
[24 empty] | 83.40444 | 1.842 | 104.26389 | 2.17
[24 empty] | 83.40444 | 1.842 | 104.26389 | 2.17
[24 empty] | 83.40444 | 1.842 | 104.27778 | 2.17
[24 empty] | 83.40444 | 1.842 | 104.27778 | 2.17
[24 empty] | 83.40444 | 1.842 | 104.27778 | 2.17
[24 empty] | 83.40444 | 1.842 | 104.27778 | 2.17
[24 empty] | 83.40444 | 1.843 | 104.27778 | 2.17
[24 empty] | 83.46 | 1.842 | 104.29167 | 2.17
[24 empty] | 83.46 | 1.842 | 104.29167 | 2.17
[24 empty] | 83.46 | 1.842 | 104.29167 | 2.17
[24 empty] | 83.46 | 1.841 | 104.29167 | 2.17
[24 empty] | 83.46 | 1.842 | 104.29167 | 2.17
[24 empty] | 83.46 | 1.842 | 104.30556 | 2.17
[24 empty] | 83.46 | 1.842 | 104.30556 | 2.171
[24 empty] | 83.46 | 1.842 | 104.30556 | 2.171
[24 empty] | 83.46 | 1.842 | 104.30556 | 2.171
[24 empty] | 83.46 | 1.842 | 104.30556 | 2.171
[24 empty] | 83.46 | 1.842 | 104.31944 | 2.171
[24 empty] | 83.46 | 1.842 | 104.31944 | 2.171
[24 empty] | 83.46 | 1.842 | 104.31944 | 2.171
[24 empty] | 83.46 | 1.842 | 104.31944 | 2.171
[24 empty] | 83.46 | 1.842 | 104.31944 | 2.171
[24 empty] | 83.46 | 1.842 | 104.33333 | 2.171
[24 empty] | 83.46 | 1.842 | 104.33333 | 2.171
[24 empty] | 83.46 | 1.842 | 104.33333 | 2.171
[24 empty] | 83.46 | 1.841 | 104.33333 | 2.171
[24 empty] | 83.46 | 1.842 | 104.33333 | 2.171
[24 empty] | 83.46 | 1.842 | 104.34722 | 2.171
[24 empty] | 83.46 | 1.842 | 104.34722 | 2.171
[24 empty] | 83.46 | 1.842 | 104.34722 | 2.171
[24 empty] | 83.46 | 1.842 | 104.34722 | 2.171
[24 empty] | 83.46 | 1.842 | 104.34722 | 2.171
[24 empty] | 83.51556 | 1.842 | 104.36111 | 2.172
[24 empty] | 83.51556 | 1.842 | 104.36111 | 2.172
[24 empty] | 83.51556 | 1.842 | 104.36111 | 2.172
[24 empty] | 83.51556 | 1.842 | 104.36111 | 2.172
[24 empty] | 83.51556 | 1.842 | 104.36111 | 2.172
[24 empty] | 83.51556 | 1.842 | 104.375 | 2.172
[24 empty] | 83.51556 | 1.842 | 104.375 | 2.172
[24 empty] | 83.51556 | 1.841 | 104.375 | 2.172
[24 empty] | 83.51556 | 1.841 | 104.375 | 2.172
[24 empty] | 83.51556 | 1.841 | 104.375 | 2.172
[24 empty] | 83.51556 | 1.841 | 104.38889 | 2.172
[24 empty] | 83.51556 | 1.841 | 104.38889 | 2.172
[24 empty] | 83.51556 | 1.841 | 104.38889 | 2.172
[24 empty] | 83.51556 | 1.841 | 104.38889 | 2.172
[24 empty] | 83.51556 | 1.841 | 104.38889 | 2.172
[24 empty] | 83.51556 | 1.841 | 104.40278 | 2.172
[24 empty] | 83.51556 | 1.841 | 104.40278 | 2.172
[24 empty] | 83.51556 | 1.841 | 104.40278 | 2.172
[24 empty] | 83.51556 | 1.841 | 104.40278 | 2.172
[24 empty] | 83.51556 | 1.841 | 104.40278 | 2.172
[24 empty] | 83.51556 | 1.841 | 104.41667 | 2.172
[24 empty] | 83.51556 | 1.841 | 104.41667 | 2.172
[24 empty] | 83.51556 | 1.841 | 104.41667 | 2.172
[24 empty] | 83.51556 | 1.841 | 104.41667 | 2.172
[24 empty] | 83.51556 | 1.841 | 104.41667 | 2.172
[24 empty] | 83.57111 | 1.841 | 104.43056 | 2.172
[24 empty] | 83.57111 | 1.842 | 104.43056 | 2.172
[24 empty] | 83.57111 | 1.842 | 104.43056 | 2.172
[24 empty] | 83.57111 | 1.842 | 104.43056 | 2.172
[24 empty] | 83.57111 | 1.842 | 104.43056 | 2.172
[24 empty] | 83.57111 | 1.842 | 104.44444 | 2.172
[24 empty] | 83.57111 | 1.842 | 104.44444 | 2.172
[24 empty] | 83.57111 | 1.842 | 104.44444 | 2.172
[24 empty] | 83.57111 | 1.841 | 104.44444 | 2.172
[24 empty] | 83.57111 | 1.842 | 104.44444 | 2.172
[24 empty] | 83.57111 | 1.841 | 104.45833 | 2.172
[24 empty] | 83.57111 | 1.841 | 104.45833 | 2.172
[24 empty] | 83.57111 | 1.841 | 104.45833 | 2.172
[24 empty] | 83.57111 | 1.842 | 104.45833 | 2.172
[24 empty] | 83.57111 | 1.842 | 104.45833 | 2.172
[24 empty] | 83.57111 | 1.842 | 104.47222 | 2.172
[24 empty] | 83.57111 | 1.842 | 104.47222 | 2.172
[24 empty] | 83.57111 | 1.842 | 104.47222 | 2.172
[24 empty] | 83.57111 | 1.842 | 104.47222 | 2.172
[24 empty] | 83.57111 | 1.842 | 104.47222 | 2.172
[24 empty] | 83.57111 | 1.842 | 104.48611 | 2.172
[24 empty] | 83.57111 | 1.843 | 104.48611 | 2.172
[24 empty] | 83.57111 | 1.843 | 104.48611 | 2.172
[24 empty] | 83.57111 | 1.843 | 104.48611 | 2.172
[24 empty] | 83.57111 | 1.843 | 104.48611 | 2.172
[24 empty] | 83.62667 | 1.843 | 104.5 | 2.172
[24 empty] | 83.62667 | 1.843 | 104.5 | 2.172
[24 empty] | 83.62667 | 1.842 | 104.5 | 2.172
[24 empty] | 83.62667 | 1.842 | 104.5 | 2.172
[24 empty] | 83.62667 | 1.842 | 104.5 | 2.172
[24 empty] | 83.62667 | 1.842 | 104.51389 | 2.172
[24 empty] | 83.62667 | 1.842 | 104.51389 | 2.172
[24 empty] | 83.62667 | 1.842 | 104.51389 | 2.172
[24 empty] | 83.62667 | 1.842 | 104.51389 | 2.173
[24 empty] | 83.62667 | 1.842 | 104.51389 | 2.173
[24 empty] | 83.62667 | 1.842 | 104.52778 | 2.173
[24 empty] | 83.62667 | 1.842 | 104.52778 | 2.173
[24 empty] | 83.62667 | 1.842 | 104.52778 | 2.173
[24 empty] | 83.62667 | 1.842 | 104.52778 | 2.173
[24 empty] | 83.62667 | 1.842 | 104.52778 | 2.173
[24 empty] | 83.62667 | 1.842 | 104.54167 | 2.173
[24 empty] | 83.62667 | 1.842 | 104.54167 | 2.173
[24 empty] | 83.62667 | 1.842 | 104.54167 | 2.173
[24 empty] | 83.62667 | 1.842 | 104.54167 | 2.173
[24 empty] | 83.62667 | 1.842 | 104.54167 | 2.173
[24 empty] | 83.62667 | 1.842 | 104.55556 | 2.173
[24 empty] | 83.62667 | 1.842 | 104.55556 | 2.173
[24 empty] | 83.62667 | 1.841 | 104.55556 | 2.173
[24 empty] | 83.62667 | 1.841 | 104.55556 | 2.173
[24 empty] | 83.62667 | 1.841 | 104.55556 | 2.173
[24 empty] | 83.68222 | 1.841 | 104.56944 | 2.173
[24 empty] | 83.68222 | 1.841 | 104.56944 | 2.173
[24 empty] | 83.68222 | 1.841 | 104.56944 | 2.173
[24 empty] | 83.68222 | 1.841 | 104.56944 | 2.173
[24 empty] | 83.68222 | 1.842 | 104.56944 | 2.173
[24 empty] | 83.68222 | 1.842 | 104.58333 | 2.173
[24 empty] | 83.68222 | 1.842 | 104.58333 | 2.173
[24 empty] | 83.68222 | 1.842 | 104.58333 | 2.173
[24 empty] | 83.68222 | 1.842 | 104.58333 | 2.173
[24 empty] | 83.68222 | 1.842 | 104.58333 | 2.173
[24 empty] | 83.68222 | 1.842 | 104.59722 | 2.173
[24 empty] | 83.68222 | 1.842 | 104.59722 | 2.173
[24 empty] | 83.68222 | 1.842 | 104.59722 | 2.173
[24 empty] | 83.68222 | 1.842 | 104.59722 | 2.173
[24 empty] | 83.68222 | 1.842 | 104.59722 | 2.173
[24 empty] | 83.68222 | 1.842 | 104.61111 | 2.173
[24 empty] | 83.68222 | 1.842 | 104.61111 | 2.174
[24 empty] | 83.68222 | 1.841 | 104.61111 | 2.174
[24 empty] | 83.68222 | 1.841 | 104.61111 | 2.174
[24 empty] | 83.68222 | 1.842 | 104.61111 | 2.174
[24 empty] | 83.68222 | 1.842 | 104.625 | 2.174
[24 empty] | 83.68222 | 1.842 | 104.625 | 2.174
[24 empty] | 83.68222 | 1.841 | 104.625 | 2.173
[24 empty] | 83.68222 | 1.841 | 104.625 | 2.173
[24 empty] | 83.68222 | 1.841 | 104.625 | 2.173
[24 empty] | 83.73778 | 1.841 | 104.63889 | 2.174
[24 empty] | 83.73778 | 1.841 | 104.63889 | 2.174
[24 empty] | 83.73778 | 1.841 | 104.63889 | 2.174
[24 empty] | 83.73778 | 1.841 | 104.63889 | 2.174
[24 empty] | 83.73778 | 1.841 | 104.63889 | 2.174
[24 empty] | 83.73778 | 1.842 | 104.65278 | 2.174
[24 empty] | 83.73778 | 1.842 | 104.65278 | 2.174
[24 empty] | 83.73778 | 1.843 | 104.65278 | 2.173
[24 empty] | 83.73778 | 1.843 | 104.65278 | 2.173
[24 empty] | 83.73778 | 1.843 | 104.65278 | 2.173
[24 empty] | 83.73778 | 1.843 | 104.66667 | 2.174
[24 empty] | 83.73778 | 1.843 | 104.66667 | 2.174
[24 empty] | 83.73778 | 1.843 | 104.66667 | 2.174
[24 empty] | 83.73778 | 1.843 | 104.66667 | 2.173
[24 empty] | 83.73778 | 1.843 | 104.66667 | 2.173
[24 empty] | 83.73778 | 1.843 | 104.68056 | 2.173
[24 empty] | 83.73778 | 1.843 | 104.68056 | 2.173
[24 empty] | 83.73778 | 1.843 | 104.68056 | 2.172
[24 empty] | 83.73778 | 1.843 | 104.68056 | 2.172
[24 empty] | 83.73778 | 1.843 | 104.68056 | 2.172
[24 empty] | 83.73778 | 1.843 | 104.69444 | 2.173
[24 empty] | 83.73778 | 1.843 | 104.69444 | 2.173
[24 empty] | 83.73778 | 1.842 | 104.69444 | 2.173
[24 empty] | 83.73778 | 1.842 | 104.69444 | 2.173
[24 empty] | 83.73778 | 1.843 | 104.69444 | 2.173
[24 empty] | 83.79333 | 1.843 | 104.70833 | 2.173
[24 empty] | 83.79333 | 1.843 | 104.70833 | 2.173
[24 empty] | 83.79333 | 1.842 | 104.70833 | 2.173
[24 empty] | 83.79333 | 1.842 | 104.70833 | 2.173
[24 empty] | 83.79333 | 1.842 | 104.70833 | 2.172
[24 empty] | 83.79333 | 1.842 | 104.72222 | 2.172
[24 empty] | 83.79333 | 1.842 | 104.72222 | 2.171
[24 empty] | 83.79333 | 1.842 | 104.72222 | 2.17
[24 empty] | 83.79333 | 1.841 | 104.72222 | 2.171
[24 empty] | 83.79333 | 1.842 | 104.72222 | 2.17
[24 empty] | 83.79333 | 1.841 | 104.73611 | 2.17
[24 empty] | 83.79333 | 1.841 | 104.73611 | 2.171
[24 empty] | 83.79333 | 1.842 | 104.73611 | 2.17
[24 empty] | 83.79333 | 1.842 | 104.73611 | 2.17
[24 empty] | 83.79333 | 1.843 | 104.73611 | 2.169
[24 empty] | 83.79333 | 1.843 | 104.75 | 2.169
[24 empty] | 83.79333 | 1.843 | 104.75 | 2.169
[24 empty] | 83.79333 | 1.843 | 104.75 | 2.169
[24 empty] | 83.79333 | 1.842 | 104.75 | 2.169
[24 empty] | 83.79333 | 1.843 | 104.75 | 2.17
[24 empty] | 83.79333 | 1.843 | 104.76389 | 2.17
[24 empty] | 83.79333 | 1.843 | 104.76389 | 2.169
[24 empty] | 83.79333 | 1.842 | 104.76389 | 2.17
[24 empty] | 83.79333 | 1.842 | 104.76389 | 2.17
[24 empty] | 83.79333 | 1.842 | 104.76389 | 2.17
[24 empty] | 83.84889 | 1.842 | 104.77778 | 2.17
[24 empty] | 83.84889 | 1.842 | 104.77778 | 2.17
[24 empty] | 83.84889 | 1.842 | 104.77778 | 2.17
[24 empty] | 83.84889 | 1.842 | 104.77778 | 2.17
[24 empty] | 83.84889 | 1.842 | 104.77778 | 2.17
[24 empty] | 83.84889 | 1.842 | 104.79167 | 2.17
[24 empty] | 83.84889 | 1.842 | 104.79167 | 2.17
[24 empty] | 83.84889 | 1.842 | 104.79167 | 2.17
[24 empty] | 83.84889 | 1.842 | 104.79167 | 2.171
[24 empty] | 83.84889 | 1.842 | 104.79167 | 2.171
[24 empty] | 83.84889 | 1.842 | 104.80556 | 2.171
[24 empty] | 83.84889 | 1.842 | 104.80556 | 2.171
[24 empty] | 83.84889 | 1.842 | 104.80556 | 2.171
[24 empty] | 83.84889 | 1.841 | 104.80556 | 2.171
[24 empty] | 83.84889 | 1.841 | 104.80556 | 2.171
[24 empty] | 83.84889 | 1.841 | 104.81944 | 2.171
[24 empty] | 83.84889 | 1.841 | 104.81944 | 2.171
[24 empty] | 83.84889 | 1.841 | 104.81944 | 2.171
[24 empty] | 83.84889 | 1.841 | 104.81944 | 2.171
[24 empty] | 83.84889 | 1.841 | 104.81944 | 2.171
[24 empty] | 83.84889 | 1.841 | 104.83333 | 2.172
[24 empty] | 83.84889 | 1.841 | 104.83333 | 2.172
[24 empty] | 83.84889 | 1.841 | 104.83333 | 2.172
[24 empty] | 83.84889 | 1.841 | 104.83333 | 2.172
[24 empty] | 83.84889 | 1.842 | 104.83333 | 2.172
[24 empty] | 83.90444 | 1.842 | 104.84722 | 2.172
[24 empty] | 83.90444 | 1.842 | 104.84722 | 2.172
[24 empty] | 83.90444 | 1.842 | 104.84722 | 2.172
[24 empty] | 83.90444 | 1.841 | 104.84722 | 2.171
[24 empty] | 83.90444 | 1.842 | 104.84722 | 2.171
[24 empty] | 83.90444 | 1.842 | 104.86111 | 2.171
[24 empty] | 83.90444 | 1.842 | 104.86111 | 2.171
[24 empty] | 83.90444 | 1.841 | 104.86111 | 2.171
[24 empty] | 83.90444 | 1.841 | 104.86111 | 2.171
[24 empty] | 83.90444 | 1.841 | 104.86111 | 2.171
[24 empty] | 83.90444 | 1.841 | 104.875 | 2.171
[24 empty] | 83.90444 | 1.842 | 104.875 | 2.171
[24 empty] | 83.90444 | 1.841 | 104.875 | 2.171
[24 empty] | 83.90444 | 1.841 | 104.875 | 2.171
[24 empty] | 83.90444 | 1.841 | 104.875 | 2.171
[24 empty] | 83.90444 | 1.841 | 104.88889 | 2.171
[24 empty] | 83.90444 | 1.841 | 104.88889 | 2.171
[24 empty] | 83.90444 | 1.841 | 104.88889 | 2.171
[24 empty] | 83.90444 | 1.841 | 104.88889 | 2.171
[24 empty] | 83.90444 | 1.842 | 104.88889 | 2.171
[24 empty] | 83.90444 | 1.843 | 104.90278 | 2.171
[24 empty] | 83.90444 | 1.843 | 104.90278 | 2.171
[24 empty] | 83.90444 | 1.843 | 104.90278 | 2.171
[24 empty] | 83.90444 | 1.842 | 104.90278 | 2.171
[24 empty] | 83.90444 | 1.843 | 104.90278 | 2.171
[24 empty] | 83.96 | 1.843 | 104.91667 | 2.171
[24 empty] | 83.96 | 1.843 | 104.91667 | 2.171
[24 empty] | 83.96 | 1.842 | 104.91667 | 2.171
[24 empty] | 83.96 | 1.842 | 104.91667 | 2.171
[24 empty] | 83.96 | 1.842 | 104.91667 | 2.17
[24 empty] | 83.96 | 1.842 | 104.93056 | 2.17
[24 empty] | 83.96 | 1.842 | 104.93056 | 2.17
[24 empty] | 83.96 | 1.842 | 104.93056 | 2.17
[24 empty] | 83.96 | 1.842 | 104.93056 | 2.17
[24 empty] | 83.96 | 1.842 | 104.93056 | 2.17
[24 empty] | 83.96 | 1.842 | 104.94444 | 2.17
[24 empty] | 83.96 | 1.842 | 104.94444 | 2.17
[24 empty] | 83.96 | 1.842 | 104.94444 | 2.17
[24 empty] | 83.96 | 1.842 | 104.94444 | 2.17
[24 empty] | 83.96 | 1.842 | 104.94444 | 2.17
[24 empty] | 83.96 | 1.843 | 104.95833 | 2.17
[24 empty] | 83.96 | 1.843 | 104.95833 | 2.17
[24 empty] | 83.96 | 1.842 | 104.95833 | 2.17
[24 empty] | 83.96 | 1.842 | 104.95833 | 2.17
[24 empty] | 83.96 | 1.842 | 104.95833 | 2.17
[24 empty] | 83.96 | 1.842 | 104.97222 | 2.17
[24 empty] | 83.96 | 1.842 | 104.97222 | 2.17
[24 empty] | 83.96 | 1.842 | 104.97222 | 2.17
[24 empty] | 83.96 | 1.842 | 104.97222 | 2.17
[24 empty] | 83.96 | 1.842 | 104.97222 | 2.17
[24 empty] | 84.01556 | 1.842 | 104.98611 | 2.17
[24 empty] | 84.01556 | 1.842 | 104.98611 | 2.17
[24 empty] | 84.01556 | 1.842 | 104.98611 | 2.17
[24 empty] | 84.01556 | 1.842 | 104.98611 | 2.17
[24 empty] | 84.01556 | 1.842 | 104.98611 | 2.17
[24 empty] | 84.01556 | 1.842 | 105 | 2.17
[24 empty] | 84.01556 | 1.841 | 105 | 2.17
[24 empty] | 84.01556 | 1.841 | 105 | 2.17
[24 empty] | 84.01556 | 1.841 | 105 | 2.17
[24 empty] | 84.01556 | 1.841 | 105 | 2.17
[24 empty] | 84.01556 | 1.842 | 105.01389 | 2.17
[24 empty] | 84.01556 | 1.842 | 105.01389 | 2.17
[24 empty] | 84.01556 | 1.841 | 105.01389 | 2.17
[24 empty] | 84.01556 | 1.841 | 105.01389 | 2.17
[24 empty] | 84.01556 | 1.841 | 105.01389 | 2.17
[24 empty] | 84.01556 | 1.841 | 105.02778 | 2.17
[24 empty] | 84.01556 | 1.841 | 105.02778 | 2.17
[24 empty] | 84.01556 | 1.841 | 105.02778 | 2.17
[24 empty] | 84.01556 | 1.841 | 105.02778 | 2.17
[24 empty] | 84.01556 | 1.842 | 105.02778 | 2.17
[24 empty] | 84.01556 | 1.842 | 105.04167 | 2.17
[24 empty] | 84.01556 | 1.843 | 105.04167 | 2.17
[24 empty] | 84.01556 | 1.842 | 105.04167 | 2.17
[24 empty] | 84.01556 | 1.842 | 105.04167 | 2.17
[24 empty] | 84.01556 | 1.843 | 105.04167 | 2.17
[24 empty] | 84.07111 | 1.843 | 105.05556 | 2.17
[24 empty] | 84.07111 | 1.843 | 105.05556 | 2.17
[24 empty] | 84.07111 | 1.843 | 105.05556 | 2.17
[24 empty] | 84.07111 | 1.843 | 105.05556 | 2.17
[24 empty] | 84.07111 | 1.843 | 105.05556 | 2.17
[24 empty] | 84.07111 | 1.843 | 105.06944 | 2.17
[24 empty] | 84.07111 | 1.843 | 105.06944 | 2.17
[24 empty] | 84.07111 | 1.842 | 105.06944 | 2.17
[24 empty] | 84.07111 | 1.843 | 105.06944 | 2.17
[24 empty] | 84.07111 | 1.843 | 105.06944 | 2.171
[24 empty] | 84.07111 | 1.843 | 105.08333 | 2.171
[24 empty] | 84.07111 | 1.843 | 105.08333 | 2.171
[24 empty] | 84.07111 | 1.842 | 105.08333 | 2.171
[24 empty] | 84.07111 | 1.842 | 105.08333 | 2.171
[24 empty] | 84.07111 | 1.842 | 105.08333 | 2.171
[24 empty] | 84.07111 | 1.843 | 105.09722 | 2.171
[24 empty] | 84.07111 | 1.843 | 105.09722 | 2.171
[24 empty] | 84.07111 | 1.842 | 105.09722 | 2.171
[24 empty] | 84.07111 | 1.842 | 105.09722 | 2.171
[24 empty] | 84.07111 | 1.842 | 105.09722 | 2.171
[24 empty] | 84.07111 | 1.842 | 105.11111 | 2.171
[24 empty] | 84.07111 | 1.842 | 105.11111 | 2.171
[24 empty] | 84.07111 | 1.842 | 105.11111 | 2.171
[24 empty] | 84.07111 | 1.842 | 105.11111 | 2.171
[24 empty] | 84.07111 | 1.843 | 105.11111 | 2.171
[24 empty] | 84.12667 | 1.843 | 105.125 | 2.171
[24 empty] | 84.12667 | 1.842 | 105.125 | 2.171
[24 empty] | 84.12667 | 1.842 | 105.125 | 2.171
[24 empty] | 84.12667 | 1.843 | 105.125 | 2.171
[24 empty] | 84.12667 | 1.843 | 105.125 | 2.171
[24 empty] | 84.12667 | 1.843 | 105.13889 | 2.171
[24 empty] | 84.12667 | 1.842 | 105.13889 | 2.171
[24 empty] | 84.12667 | 1.842 | 105.13889 | 2.171
[24 empty] | 84.12667 | 1.842 | 105.13889 | 2.172
[24 empty] | 84.12667 | 1.842 | 105.13889 | 2.171
[24 empty] | 84.12667 | 1.842 | 105.15278 | 2.171
[24 empty] | 84.12667 | 1.842 | 105.15278 | 2.171
[24 empty] | 84.12667 | 1.842 | 105.15278 | 2.171
[24 empty] | 84.12667 | 1.842 | 105.15278 | 2.171
[24 empty] | 84.12667 | 1.843 | 105.15278 | 2.171
[24 empty] | 84.12667 | 1.843 | 105.16667 | 2.172
[24 empty] | 84.12667 | 1.843 | 105.16667 | 2.172
[24 empty] | 84.12667 | 1.843 | 105.16667 | 2.172
[24 empty] | 84.12667 | 1.843 | 105.16667 | 2.172
[24 empty] | 84.12667 | 1.843 | 105.16667 | 2.172
[24 empty] | 84.12667 | 1.843 | 105.18056 | 2.172
[24 empty] | 84.12667 | 1.843 | 105.18056 | 2.172
[24 empty] | 84.12667 | 1.842 | 105.18056 | 2.172
[24 empty] | 84.12667 | 1.842 | 105.18056 | 2.172
[24 empty] | 84.12667 | 1.842 | 105.18056 | 2.172
[24 empty] | 84.18222 | 1.842 | 105.19444 | 2.172
[24 empty] | 84.18222 | 1.843 | 105.19444 | 2.172
[24 empty] | 84.18222 | 1.842 | 105.19444 | 2.172
[24 empty] | 84.18222 | 1.842 | 105.19444 | 2.172
[24 empty] | 84.18222 | 1.842 | 105.19444 | 2.172
[24 empty] | 84.18222 | 1.842 | 105.20833 | 2.172
[24 empty] | 84.18222 | 1.842 | 105.20833 | 2.172
[24 empty] | 84.18222 | 1.842 | 105.20833 | 2.172
[24 empty] | 84.18222 | 1.842 | 105.20833 | 2.172
[24 empty] | 84.18222 | 1.842 | 105.20833 | 2.172
[24 empty] | 84.18222 | 1.842 | 105.22222 | 2.172
[24 empty] | 84.18222 | 1.842 | 105.22222 | 2.172
[24 empty] | 84.18222 | 1.842 | 105.22222 | 2.172
[24 empty] | 84.18222 | 1.842 | 105.22222 | 2.172
[24 empty] | 84.18222 | 1.842 | 105.22222 | 2.172
[24 empty] | 84.18222 | 1.842 | 105.23611 | 2.172
[24 empty] | 84.18222 | 1.842 | 105.23611 | 2.172
[24 empty] | 84.18222 | 1.842 | 105.23611 | 2.172
[24 empty] | 84.18222 | 1.841 | 105.23611 | 2.172
[24 empty] | 84.18222 | 1.842 | 105.23611 | 2.172
[24 empty] | 84.18222 | 1.842 | 105.25 | 2.172
[24 empty] | 84.18222 | 1.842 | 105.25 | 2.172
[24 empty] | 84.18222 | 1.842 | 105.25 | 2.172
[24 empty] | 84.18222 | 1.841 | 105.25 | 2.172
[24 empty] | 84.18222 | 1.842 | 105.25 | 2.172
[24 empty] | 84.23778 | 1.841 | 105.26389 | 2.173
[24 empty] | 84.23778 | 1.841 | 105.26389 | 2.173
[24 empty] | 84.23778 | 1.841 | 105.26389 | 2.173
[24 empty] | 84.23778 | 1.842 | 105.26389 | 2.173
[24 empty] | 84.23778 | 1.842 | 105.26389 | 2.173
[24 empty] | 84.23778 | 1.842 | 105.27778 | 2.173
[24 empty] | 84.23778 | 1.842 | 105.27778 | 2.173
[24 empty] | 84.23778 | 1.842 | 105.27778 | 2.173
[24 empty] | 84.23778 | 1.841 | 105.27778 | 2.173
[24 empty] | 84.23778 | 1.842 | 105.27778 | 2.173
[24 empty] | 84.23778 | 1.842 | 105.29167 | 2.173
[24 empty] | 84.23778 | 1.842 | 105.29167 | 2.173
[24 empty] | 84.23778 | 1.841 | 105.29167 | 2.173
[24 empty] | 84.23778 | 1.841 | 105.29167 | 2.172
[24 empty] | 84.23778 | 1.841 | 105.29167 | 2.172
[24 empty] | 84.23778 | 1.842 | 105.30556 | 2.172
[24 empty] | 84.23778 | 1.842 | 105.30556 | 2.172
[24 empty] | 84.23778 | 1.841 | 105.30556 | 2.172
[24 empty] | 84.23778 | 1.841 | 105.30556 | 2.172
[24 empty] | 84.23778 | 1.841 | 105.30556 | 2.172
[24 empty] | 84.23778 | 1.841 | 105.31944 | 2.172
[24 empty] | 84.23778 | 1.841 | 105.31944 | 2.172
[24 empty] | 84.23778 | 1.841 | 105.31944 | 2.173
[24 empty] | 84.23778 | 1.842 | 105.31944 | 2.173
[24 empty] | 84.23778 | 1.843 | 105.31944 | 2.173
[24 empty] | 84.29333 | 1.843 | 105.33333 | 2.173
[24 empty] | 84.29333 | 1.844 | 105.33333 | 2.173
[24 empty] | 84.29333 | 1.843 | 105.33333 | 2.173
[24 empty] | 84.29333 | 1.843 | 105.33333 | 2.173
[24 empty] | 84.29333 | 1.843 | 105.33333 | 2.173
[24 empty] | 84.29333 | 1.843 | 105.34722 | 2.173
[24 empty] | 84.29333 | 1.843 | 105.34722 | 2.173
[24 empty] | 84.29333 | 1.843 | 105.34722 | 2.173
[24 empty] | 84.29333 | 1.843 | 105.34722 | 2.173
[24 empty] | 84.29333 | 1.843 | 105.34722 | 2.173
[24 empty] | 84.29333 | 1.843 | 105.36111 | 2.173
[24 empty] | 84.29333 | 1.843 | 105.36111 | 2.173
[24 empty] | 84.29333 | 1.843 | 105.36111 | 2.173
[24 empty] | 84.29333 | 1.843 | 105.36111 | 2.173
[24 empty] | 84.29333 | 1.843 | 105.36111 | 2.173
[24 empty] | 84.29333 | 1.843 | 105.375 | 2.173
[24 empty] | 84.29333 | 1.843 | 105.375 | 2.173
[24 empty] | 84.29333 | 1.843 | 105.375 | 2.173
[24 empty] | 84.29333 | 1.842 | 105.375 | 2.173
[24 empty] | 84.29333 | 1.843 | 105.38889 | 2.173
[24 empty] | 84.29333 | 1.843 | 105.38889 | 2.173
[24 empty] | 84.29333 | 1.843 | 105.38889 | 2.173
[24 empty] | 84.29333 | 1.843 | 105.38889 | 2.173
[24 empty] | 84.29333 | 1.843 | 105.38889 | 2.173
[24 empty] | 84.29333 | 1.843 | 105.40278 | 2.173
[24 empty] | 84.34889 | 1.843 | 105.40278 | 2.173
[24 empty] | 84.34889 | 1.843 | 105.40278 | 2.174
[24 empty] | 84.34889 | 1.843 | 105.40278 | 2.174
[24 empty] | 84.34889 | 1.842 | 105.40278 | 2.174
[24 empty] | 84.34889 | 1.842 | 105.41667 | 2.174
[24 empty] | 84.34889 | 1.843 | 105.41667 | 2.174
[24 empty] | 84.34889 | 1.843 | 105.41667 | 2.174
[24 empty] | 84.34889 | 1.843 | 105.41667 | 2.174
[24 empty] | 84.34889 | 1.842 | 105.41667 | 2.173
[24 empty] | 84.34889 | 1.842 | 105.43056 | 2.174
[24 empty] | 84.34889 | 1.842 | 105.43056 | 2.174
[24 empty] | 84.34889 | 1.842 | 105.43056 | 2.174
[24 empty] | 84.34889 | 1.842 | 105.43056 | 2.174
[24 empty] | 84.34889 | 1.842 | 105.43056 | 2.174
[24 empty] | 84.34889 | 1.843 | 105.44444 | 2.174
[24 empty] | 84.34889 | 1.843 | 105.44444 | 2.174
[24 empty] | 84.34889 | 1.842 | 105.44444 | 2.174
[24 empty] | 84.34889 | 1.842 | 105.44444 | 2.174
[24 empty] | 84.34889 | 1.842 | 105.44444 | 2.173
[24 empty] | 84.34889 | 1.842 | 105.45833 | 2.173
[24 empty] | 84.34889 | 1.842 | 105.45833 | 2.173
[24 empty] | 84.34889 | 1.842 | 105.45833 | 2.173
[24 empty] | 84.34889 | 1.841 | 105.45833 | 2.173
[24 empty] | 84.34889 | 1.842 | 105.45833 | 2.173
[24 empty] | 84.34889 | 1.842 | 105.47222 | 2.174
[24 empty] | 84.40444 | 1.842 | 105.47222 | 2.174
[24 empty] | 84.40444 | 1.842 | 105.47222 | 2.174
[24 empty] | 84.40444 | 1.841 | 105.47222 | 2.174
[24 empty] | 84.40444 | 1.841 | 105.47222 | 2.174
[24 empty] | 84.40444 | 1.842 | 105.48611 | 2.174
[24 empty] | 84.40444 | 1.842 | 105.48611 | 2.174
[24 empty] | 84.40444 | 1.841 | 105.48611 | 2.174
[24 empty] | 84.40444 | 1.841 | 105.48611 | 2.174
[24 empty] | 84.40444 | 1.841 | 105.48611 | 2.174
[24 empty] | 84.40444 | 1.841 | 105.5 | 2.174
[24 empty] | 84.40444 | 1.842 | 105.5 | 2.174
[24 empty] | 84.40444 | 1.842 | 105.5 | 2.174
[24 empty] | 84.40444 | 1.841 | 105.5 | 2.174
[24 empty] | 84.40444 | 1.841 | 105.5 | 2.174
[24 empty] | 84.40444 | 1.841 | 105.51389 | 2.174
[24 empty] | 84.40444 | 1.841 | 105.51389 | 2.174
[24 empty] | 84.40444 | 1.841 | 105.51389 | 2.174
[24 empty] | 84.40444 | 1.841 | 105.51389 | 2.175
[24 empty] | 84.40444 | 1.841 | 105.51389 | 2.175
[24 empty] | 84.40444 | 1.841 | 105.52778 | 2.175
[24 empty] | 84.40444 | 1.841 | 105.52778 | 2.175
[24 empty] | 84.40444 | 1.842 | 105.52778 | 2.175
[24 empty] | 84.40444 | 1.842 | 105.52778 | 2.175
[24 empty] | 84.40444 | 1.842 | 105.52778 | 2.175
[24 empty] | 84.40444 | 1.842 | 105.54167 | 2.175
[24 empty] | 84.46 | 1.843 | 105.54167 | 2.175
[24 empty] | 84.46 | 1.844 | 105.54167 | 2.175
[24 empty] | 84.46 | 1.844 | 105.54167 | 2.175
[24 empty] | 84.46 | 1.844 | 105.54167 | 2.175
[24 empty] | 84.46 | 1.844 | 105.55556 | 2.175
[24 empty] | 84.46 | 1.844 | 105.55556 | 2.175
[24 empty] | 84.46 | 1.844 | 105.55556 | 2.175
[24 empty] | 84.46 | 1.844 | 105.55556 | 2.175
[24 empty] | 84.46 | 1.844 | 105.55556 | 2.175
[24 empty] | 84.46 | 1.844 | 105.56944 | 2.175
[24 empty] | 84.46 | 1.844 | 105.56944 | 2.175
[24 empty] | 84.46 | 1.844 | 105.56944 | 2.175
[24 empty] | 84.46 | 1.844 | 105.56944 | 2.175
[24 empty] | 84.46 | 1.843 | 105.56944 | 2.175
[24 empty] | 84.46 | 1.844 | 105.58333 | 2.175
[24 empty] | 84.46 | 1.843 | 105.58333 | 2.175
[24 empty] | 84.46 | 1.843 | 105.58333 | 2.175
[24 empty] | 84.46 | 1.843 | 105.58333 | 2.175
[24 empty] | 84.46 | 1.843 | 105.58333 | 2.175
[24 empty] | 84.46 | 1.843 | 105.59722 | 2.175
[24 empty] | 84.46 | 1.844 | 105.59722 | 2.175
[24 empty] | 84.46 | 1.843 | 105.59722 | 2.175
[24 empty] | 84.46 | 1.843 | 105.59722 | 2.174
[24 empty] | 84.46 | 1.843 | 105.59722 | 2.174
[24 empty] | 84.46 | 1.843 | 105.61111 | 2.174
[24 empty] | 84.51556 | 1.843 | 105.61111 | 2.175
[24 empty] | 84.51556 | 1.843 | 105.61111 | 2.175
[24 empty] | 84.51556 | 1.843 | 105.61111 | 2.175
[24 empty] | 84.51556 | 1.843 | 105.61111 | 2.175
[24 empty] | 84.51556 | 1.843 | 105.625 | 2.175
[24 empty] | 84.51556 | 1.843 | 105.625 | 2.175
[24 empty] | 84.51556 | 1.843 | 105.625 | 2.176
[24 empty] | 84.51556 | 1.843 | 105.625 | 2.176
[24 empty] | 84.51556 | 1.843 | 105.625 | 2.176
[24 empty] | 84.51556 | 1.844 | 105.63889 | 2.176
[24 empty] | 84.51556 | 1.844 | 105.63889 | 2.176
[24 empty] | 84.51556 | 1.844 | 105.63889 | 2.176
[24 empty] | 84.51556 | 1.843 | 105.63889 | 2.176
[24 empty] | 84.51556 | 1.843 | 105.63889 | 2.176
[24 empty] | 84.51556 | 1.843 | 105.65278 | 2.176
[24 empty] | 84.51556 | 1.843 | 105.65278 | 2.176
[24 empty] | 84.51556 | 1.843 | 105.65278 | 2.176
[24 empty] | 84.51556 | 1.843 | 105.65278 | 2.176
[24 empty] | 84.51556 | 1.843 | 105.65278 | 2.177
[24 empty] | 84.51556 | 1.843 | 105.66667 | 2.177
[24 empty] | 84.51556 | 1.843 | 105.66667 | 2.177
[24 empty] | 84.51556 | 1.843 | 105.66667 | 2.177
[24 empty] | 84.51556 | 1.842 | 105.66667 | 2.177
[24 empty] | 84.51556 | 1.842 | 105.66667 | 2.176
[24 empty] | 84.51556 | 1.842 | 105.68056 | 2.176
[24 empty] | 84.57111 | 1.842 | 105.68056 | 2.176
[24 empty] | 84.57111 | 1.842 | 105.68056 | 2.176
[24 empty] | 84.57111 | 1.842 | 105.68056 | 2.176
[24 empty] | 84.57111 | 1.842 | 105.68056 | 2.176
[24 empty] | 84.57111 | 1.842 | 105.69444 | 2.176
[24 empty] | 84.57111 | 1.842 | 105.69444 | 2.176
[24 empty] | 84.57111 | 1.842 | 105.69444 | 2.176
[24 empty] | 84.57111 | 1.842 | 105.69444 | 2.176
[24 empty] | 84.57111 | 1.842 | 105.69444 | 2.176
[24 empty] | 84.57111 | 1.842 | 105.70833 | 2.176
[24 empty] | 84.57111 | 1.842 | 105.70833 | 2.176
[24 empty] | 84.57111 | 1.842 | 105.70833 | 2.176
[24 empty] | 84.57111 | 1.842 | 105.70833 | 2.176
[24 empty] | 84.57111 | 1.842 | 105.70833 | 2.176
[24 empty] | 84.57111 | 1.842 | 105.72222 | 2.177
[24 empty] | 84.57111 | 1.842 | 105.72222 | 2.177
[24 empty] | 84.57111 | 1.842 | 105.72222 | 2.176
[24 empty] | 84.57111 | 1.842 | 105.72222 | 2.175
[24 empty] | 84.57111 | 1.842 | 105.72222 | 2.175
[24 empty] | 84.57111 | 1.842 | 105.73611 | 2.175
[24 empty] | 84.57111 | 1.842 | 105.73611 | 2.175
[24 empty] | 84.57111 | 1.843 | 105.73611 | 2.175
[24 empty] | 84.57111 | 1.842 | 105.73611 | 2.175
[24 empty] | 84.57111 | 1.842 | 105.73611 | 2.175
[24 empty] | 84.57111 | 1.842 | 105.75 | 2.175
[24 empty] | 84.62667 | 1.842 | 105.75 | 2.175
[24 empty] | 84.62667 | 1.842 | 105.75 | 2.175
[24 empty] | 84.62667 | 1.842 | 105.75 | 2.175
[24 empty] | 84.62667 | 1.842 | 105.75 | 2.175
[24 empty] | 84.62667 | 1.842 | 105.76389 | 2.175
[24 empty] | 84.62667 | 1.842 | 105.76389 | 2.175
[24 empty] | 84.62667 | 1.842 | 105.76389 | 2.175
[24 empty] | 84.62667 | 1.842 | 105.76389 | 2.175
[24 empty] | 84.62667 | 1.842 | 105.76389 | 2.174
[24 empty] | 84.62667 | 1.842 | 105.77778 | 2.174
[24 empty] | 84.62667 | 1.842 | 105.77778 | 2.174
[24 empty] | 84.62667 | 1.842 | 105.77778 | 2.174
[24 empty] | 84.62667 | 1.841 | 105.77778 | 2.174
[24 empty] | 84.62667 | 1.842 | 105.77778 | 2.173
[24 empty] | 84.62667 | 1.842 | 105.79167 | 2.173
[24 empty] | 84.62667 | 1.842 | 105.79167 | 2.173
[24 empty] | 84.62667 | 1.842 | 105.79167 | 2.173
[24 empty] | 84.62667 | 1.842 | 105.79167 | 2.173
[24 empty] | 84.62667 | 1.842 | 105.79167 | 2.173
[24 empty] | 84.62667 | 1.842 | 105.80556 | 2.173
[24 empty] | 84.62667 | 1.842 | 105.80556 | 2.172
[24 empty] | 84.62667 | 1.842 | 105.80556 | 2.172
[24 empty] | 84.62667 | 1.842 | 105.80556 | 2.172
[24 empty] | 84.62667 | 1.842 | 105.80556 | 2.172
[24 empty] | 84.62667 | 1.843 | 105.81944 | 2.172
[24 empty] | 84.68222 | 1.843 | 105.81944 | 2.172
[24 empty] | 84.68222 | 1.843 | 105.81944 | 2.171
[24 empty] | 84.68222 | 1.843 | 105.81944 | 2.171
[24 empty] | 84.68222 | 1.843 | 105.81944 | 2.171
[24 empty] | 84.68222 | 1.843 | 105.83333 | 2.171
[24 empty] | 84.68222 | 1.843 | 105.83333 | 2.171
[24 empty] | 84.68222 | 1.843 | 105.83333 | 2.171
[24 empty] | 84.68222 | 1.843 | 105.83333 | 2.171
[24 empty] | 84.68222 | 1.843 | 105.83333 | 2.171
[24 empty] | 84.68222 | 1.843 | 105.84722 | 2.17
[24 empty] | 84.68222 | 1.843 | 105.84722 | 2.17
[24 empty] | 84.68222 | 1.843 | 105.84722 | 2.169
[24 empty] | 84.68222 | 1.843 | 105.84722 | 2.168
[24 empty] | 84.68222 | 1.842 | 105.84722 | 2.17
[24 empty] | 84.68222 | 1.842 | 105.86111 | 2.17
[24 empty] | 84.68222 | 1.842 | 105.86111 | 2.17
[24 empty] | 84.68222 | 1.842 | 105.86111 | 2.17
[24 empty] | 84.68222 | 1.842 | 105.86111 | 2.17
[24 empty] | 84.68222 | 1.842 | 105.86111 | 2.17
[24 empty] | 84.68222 | 1.842 | 105.875 | 2.17
[24 empty] | 84.68222 | 1.842 | 105.875 | 2.17
[24 empty] | 84.68222 | 1.842 | 105.875 | 2.171
[24 empty] | 84.68222 | 1.842 | 105.875 | 2.172
[24 empty] | 84.68222 | 1.842 | 105.875 | 2.172
[24 empty] | 84.68222 | 1.842 | 105.88889 | 2.173
[24 empty] | 84.73778 | 1.842 | 105.88889 | 2.174
[24 empty] | 84.73778 | 1.842 | 105.88889 | 2.174
[24 empty] | 84.73778 | 1.843 | 105.88889 | 2.174
[24 empty] | 84.73778 | 1.843 | 105.88889 | 2.174
[24 empty] | 84.73778 | 1.844 | 105.90278 | 2.174
[24 empty] | 84.73778 | 1.844 | 105.90278 | 2.174
[24 empty] | 84.73778 | 1.844 | 105.90278 | 2.174
[24 empty] | 84.73778 | 1.844 | 105.90278 | 2.174
[24 empty] | 84.73778 | 1.844 | 105.90278 | 2.174
[24 empty] | 84.73778 | 1.844 | 105.91667 | 2.173
[24 empty] | 84.73778 | 1.844 | 105.91667 | 2.173
[24 empty] | 84.73778 | 1.844 | 105.91667 | 2.173
[24 empty] | 84.73778 | 1.843 | 105.91667 | 2.173
[24 empty] | 84.73778 | 1.843 | 105.91667 | 2.173
[24 empty] | 84.73778 | 1.843 | 105.93056 | 2.173
[24 empty] | 84.73778 | 1.843 | 105.93056 | 2.173
[24 empty] | 84.73778 | 1.843 | 105.93056 | 2.173
[24 empty] | 84.73778 | 1.843 | 105.93056 | 2.173
[24 empty] | 84.73778 | 1.842 | 105.93056 | 2.173
[24 empty] | 84.73778 | 1.842 | 105.94444 | 2.173
[24 empty] | 84.73778 | 1.842 | 105.94444 | 2.173
[24 empty] | 84.73778 | 1.842 | 105.94444 | 2.173
[24 empty] | 84.73778 | 1.842 | 105.94444 | 2.173
[24 empty] | 84.73778 | 1.842 | 105.94444 | 2.173
[24 empty] | 84.73778 | 1.842 | 105.95833 | 2.173
[24 empty] | 84.79333 | 1.842 | 105.95833 | 2.173
[24 empty] | 84.79333 | 1.843 | 105.95833 | 2.173
[24 empty] | 84.79333 | 1.843 | 105.95833 | 2.173
[24 empty] | 84.79333 | 1.843 | 105.95833 | 2.173
[24 empty] | 84.79333 | 1.843 | 105.97222 | 2.173
[24 empty] | 84.79333 | 1.843 | 105.97222 | 2.173
[24 empty] | 84.79333 | 1.843 | 105.97222 | 2.173
[24 empty] | 84.79333 | 1.843 | 105.97222 | 2.173
[24 empty] | 84.79333 | 1.842 | 105.97222 | 2.172
[24 empty] | 84.79333 | 1.842 | 105.98611 | 2.172
[24 empty] | 84.79333 | 1.842 | 105.98611 | 2.172
[24 empty] | 84.79333 | 1.842 | 105.98611 | 2.172
[24 empty] | 84.79333 | 1.842 | 105.98611 | 2.172
[24 empty] | 84.79333 | 1.842 | 105.98611 | 2.172
[24 empty] | 84.79333 | 1.842 | 106 | 2.172
[24 empty] | 84.79333 | 1.842 | 106 | 2.172
[24 empty] | 84.79333 | 1.842 | 106 | 2.172
[24 empty] | 84.79333 | 1.842 | 106 | 2.172
[24 empty] | 84.79333 | 1.842 | 106 | 2.172
[24 empty] | 84.79333 | 1.842 | 106.01389 | 2.173
[24 empty] | 84.79333 | 1.841 | 106.01389 | 2.173
[24 empty] | 84.79333 | 1.842 | 106.01389 | 2.173
[24 empty] | 84.79333 | 1.841 | 106.01389 | 2.173
[24 empty] | 84.79333 | 1.841 | 106.01389 | 2.173
[24 empty] | 84.79333 | 1.841 | 106.02778 | 2.173
[24 empty] | 84.84889 | 1.841 | 106.02778 | 2.173
[24 empty] | 84.84889 | 1.842 | 106.02778 | 2.173
[24 empty] | 84.84889 | 1.842 | 106.02778 | 2.173
[24 empty] | 84.84889 | 1.842 | 106.02778 | 2.173
[24 empty] | 84.84889 | 1.842 | 106.04167 | 2.173
[24 empty] | 84.84889 | 1.842 | 106.04167 | 2.173
[24 empty] | 84.84889 | 1.842 | 106.04167 | 2.173
[24 empty] | 84.84889 | 1.842 | 106.04167 | 2.173
[24 empty] | 84.84889 | 1.842 | 106.04167 | 2.173
[24 empty] | 84.84889 | 1.842 | 106.05556 | 2.173
[24 empty] | 84.84889 | 1.843 | 106.05556 | 2.173
[24 empty] | 84.84889 | 1.843 | 106.05556 | 2.173
[24 empty] | 84.84889 | 1.843 | 106.05556 | 2.173
[24 empty] | 84.84889 | 1.843 | 106.05556 | 2.173
[24 empty] | 84.84889 | 1.843 | 106.06944 | 2.173
[24 empty] | 84.84889 | 1.844 | 106.06944 | 2.173
[24 empty] | 84.84889 | 1.844 | 106.06944 | 2.173
[24 empty] | 84.84889 | 1.844 | 106.06944 | 2.173
[24 empty] | 84.84889 | 1.844 | 106.06944 | 2.173
[24 empty] | 84.84889 | 1.844 | 106.08333 | 2.173
[24 empty] | 84.84889 | 1.844 | 106.08333 | 2.173
[24 empty] | 84.84889 | 1.844 | 106.08333 | 2.173
[24 empty] | 84.84889 | 1.844 | 106.08333 | 2.173
[24 empty] | 84.84889 | 1.843 | 106.08333 | 2.173
[24 empty] | 84.84889 | 1.843 | 106.09722 | 2.173
[24 empty] | 84.90444 | 1.843 | 106.09722 | 2.173
[24 empty] | 84.90444 | 1.843 | 106.09722 | 2.173
[24 empty] | 84.90444 | 1.843 | 106.09722 | 2.173
[24 empty] | 84.90444 | 1.843 | 106.09722 | 2.173
[24 empty] | 84.90444 | 1.843 | 106.11111 | 2.173
[24 empty] | 84.90444 | 1.843 | 106.11111 | 2.173
[24 empty] | 84.90444 | 1.843 | 106.11111 | 2.173
[24 empty] | 84.90444 | 1.843 | 106.11111 | 2.173
[24 empty] | 84.90444 | 1.843 | 106.11111 | 2.173
[24 empty] | 84.90444 | 1.843 | 106.125 | 2.173
[24 empty] | 84.90444 | 1.843 | 106.125 | 2.173
[24 empty] | 84.90444 | 1.843 | 106.125 | 2.173
[24 empty] | 84.90444 | 1.842 | 106.125 | 2.173
[24 empty] | 84.90444 | 1.842 | 106.125 | 2.173
[24 empty] | 84.90444 | 1.842 | 106.13889 | 2.173
[24 empty] | 84.90444 | 1.842 | 106.13889 | 2.173
[24 empty] | 84.90444 | 1.842 | 106.13889 | 2.173
[24 empty] | 84.90444 | 1.842 | 106.13889 | 2.174
[24 empty] | 84.90444 | 1.842 | 106.13889 | 2.173
[24 empty] | 84.90444 | 1.842 | 106.15278 | 2.173
[24 empty] | 84.90444 | 1.843 | 106.15278 | 2.173
[24 empty] | 84.90444 | 1.843 | 106.15278 | 2.173
[24 empty] | 84.90444 | 1.843 | 106.15278 | 2.173
[24 empty] | 84.90444 | 1.843 | 106.15278 | 2.173
[24 empty] | 84.90444 | 1.843 | 106.16667 | 2.173
[24 empty] | 84.96 | 1.843 | 106.16667 | 2.173
[24 empty] | 84.96 | 1.843 | 106.16667 | 2.173
[24 empty] | 84.96 | 1.843 | 106.16667 | 2.173
[24 empty] | 84.96 | 1.843 | 106.16667 | 2.174
[24 empty] | 84.96 | 1.843 | 106.18056 | 2.174
[24 empty] | 84.96 | 1.842 | 106.18056 | 2.174
[24 empty] | 84.96 | 1.842 | 106.18056 | 2.174
[24 empty] | 84.96 | 1.842 | 106.18056 | 2.174
[24 empty] | 84.96 | 1.842 | 106.18056 | 2.175
[24 empty] | 84.96 | 1.842 | 106.19444 | 2.175
[24 empty] | 84.96 | 1.842 | 106.19444 | 2.175
[24 empty] | 84.96 | 1.842 | 106.19444 | 2.175
[24 empty] | 84.96 | 1.842 | 106.19444 | 2.175
[24 empty] | 84.96 | 1.842 | 106.19444 | 2.175
[24 empty] | 84.96 | 1.842 | 106.20833 | 2.175
[24 empty] | 84.96 | 1.842 | 106.20833 | 2.175
[24 empty] | 84.96 | 1.842 | 106.20833 | 2.175
[24 empty] | 84.96 | 1.842 | 106.20833 | 2.175
[24 empty] | 84.96 | 1.841 | 106.20833 | 2.175
[24 empty] | 84.96 | 1.841 | 106.22222 | 2.175
[24 empty] | 84.96 | 1.842 | 106.22222 | 2.175
[24 empty] | 84.96 | 1.842 | 106.22222 | 2.175
[24 empty] | 84.96 | 1.842 | 106.22222 | 2.175
[24 empty] | 84.96 | 1.842 | 106.22222 | 2.175
[24 empty] | 84.96 | 1.842 | 106.23611 | 2.175
[24 empty] | 85.01556 | 1.842 | 106.23611 | 2.175
[24 empty] | 85.01556 | 1.842 | 106.23611 | 2.175
[24 empty] | 85.01556 | 1.842 | 106.23611 | 2.176
[24 empty] | 85.01556 | 1.842 | 106.23611 | 2.176
[24 empty] | 85.01556 | 1.842 | 106.25 | 2.176
[24 empty] | 85.01556 | 1.842 | 106.25 | 2.176
[24 empty] | 85.01556 | 1.842 | 106.25 | 2.176
[24 empty] | 85.01556 | 1.841 | 106.25 | 2.176
[24 empty] | 85.01556 | 1.841 | 106.25 | 2.176
[24 empty] | 85.01556 | 1.841 | 106.26389 | 2.176
[24 empty] | 85.01556 | 1.841 | 106.26389 | 2.176
[24 empty] | 85.01556 | 1.842 | 106.26389 | 2.176
[24 empty] | 85.01556 | 1.842 | 106.26389 | 2.176
[24 empty] | 85.01556 | 1.843 | 106.26389 | 2.175
[24 empty] | 85.01556 | 1.843 | 106.27778 | 2.175
[24 empty] | 85.01556 | 1.843 | 106.27778 | 2.175
[24 empty] | 85.01556 | 1.843 | 106.27778 | 2.175
[24 empty] | 85.01556 | 1.843 | 106.27778 | 2.175
[24 empty] | 85.01556 | 1.843 | 106.27778 | 2.175
[24 empty] | 85.01556 | 1.843 | 106.29167 | 2.175
[24 empty] | 85.01556 | 1.843 | 106.29167 | 2.175
[24 empty] | 85.01556 | 1.844 | 106.29167 | 2.176
[24 empty] | 85.01556 | 1.843 | 106.29167 | 2.176
[24 empty] | 85.01556 | 1.843 | 106.29167 | 2.176
[24 empty] | 85.01556 | 1.843 | 106.30556 | 2.176
[24 empty] | 85.07111 | 1.843 | 106.30556 | 2.176
[24 empty] | 85.07111 | 1.843 | 106.30556 | 2.176
[24 empty] | 85.07111 | 1.843 | 106.30556 | 2.176
[24 empty] | 85.07111 | 1.843 | 106.30556 | 2.176
[24 empty] | 85.07111 | 1.843 | 106.31944 | 2.176
[24 empty] | 85.07111 | 1.844 | 106.31944 | 2.176
[24 empty] | 85.07111 | 1.844 | 106.31944 | 2.176
[24 empty] | 85.07111 | 1.844 | 106.31944 | 2.175
[24 empty] | 85.07111 | 1.843 | 106.31944 | 2.176
[24 empty] | 85.07111 | 1.843 | 106.33333 | 2.176
[24 empty] | 85.07111 | 1.843 | 106.33333 | 2.176
[24 empty] | 85.07111 | 1.843 | 106.33333 | 2.176
[24 empty] | 85.07111 | 1.843 | 106.33333 | 2.176
[24 empty] | 85.07111 | 1.843 | 106.33333 | 2.176
[24 empty] | 85.07111 | 1.843 | 106.34722 | 2.176
[24 empty] | 85.07111 | 1.843 | 106.34722 | 2.176
[24 empty] | 85.07111 | 1.843 | 106.34722 | 2.176
[24 empty] | 85.07111 | 1.843 | 106.34722 | 2.176
[24 empty] | 85.07111 | 1.843 | 106.34722 | 2.176
[24 empty] | 85.07111 | 1.843 | 106.36111 | 2.176
[24 empty] | 85.07111 | 1.843 | 106.36111 | 2.176
[24 empty] | 85.07111 | 1.843 | 106.36111 | 2.176
[24 empty] | 85.07111 | 1.843 | 106.36111 | 2.176
[24 empty] | 85.07111 | 1.843 | 106.36111 | 2.176
[24 empty] | 85.07111 | 1.843 | 106.375 | 2.176
[24 empty] | 85.12667 | 1.843 | 106.375 | 2.176
[24 empty] | 85.12667 | 1.843 | 106.375 | 2.176
[24 empty] | 85.12667 | 1.843 | 106.375 | 2.176
[24 empty] | 85.12667 | 1.843 | 106.375 | 2.176
[24 empty] | 85.12667 | 1.843 | 106.38889 | 2.177
[24 empty] | 85.12667 | 1.843 | 106.38889 | 2.177
[24 empty] | 85.12667 | 1.843 | 106.38889 | 2.177
[24 empty] | 85.12667 | 1.843 | 106.38889 | 2.177
[24 empty] | 85.12667 | 1.842 | 106.38889 | 2.177
[24 empty] | 85.12667 | 1.843 | 106.40278 | 2.177
[24 empty] | 85.12667 | 1.843 | 106.40278 | 2.177
[24 empty] | 85.12667 | 1.843 | 106.40278 | 2.177
[24 empty] | 85.12667 | 1.843 | 106.40278 | 2.177
[24 empty] | 85.12667 | 1.843 | 106.40278 | 2.177
[24 empty] | 85.12667 | 1.843 | 106.41667 | 2.177
[24 empty] | 85.12667 | 1.843 | 106.41667 | 2.177
[24 empty] | 85.12667 | 1.843 | 106.41667 | 2.177
[24 empty] | 85.12667 | 1.843 | 106.41667 | 2.177
[24 empty] | 85.12667 | 1.843 | 106.41667 | 2.177
[24 empty] | 85.12667 | 1.843 | 106.43056 | 2.178
[24 empty] | 85.12667 | 1.843 | 106.43056 | 2.177
[24 empty] | 85.12667 | 1.842 | 106.43056 | 2.177
[24 empty] | 85.12667 | 1.842 | 106.43056 | 2.177
[24 empty] | 85.12667 | 1.842 | 106.43056 | 2.177
[24 empty] | 85.12667 | 1.842 | 106.44444 | 2.177
[24 empty] | 85.18222 | 1.842 | 106.44444 | 2.177
[24 empty] | 85.18222 | 1.843 | 106.44444 | 2.177
[24 empty] | 85.18222 | 1.843 | 106.44444 | 2.177
[24 empty] | 85.18222 | 1.843 | 106.44444 | 2.177
[24 empty] | 85.18222 | 1.843 | 106.45833 | 2.177
[24 empty] | 85.18222 | 1.843 | 106.45833 | 2.177
[24 empty] | 85.18222 | 1.843 | 106.45833 | 2.177
[24 empty] | 85.18222 | 1.842 | 106.45833 | 2.177
[24 empty] | 85.18222 | 1.842 | 106.45833 | 2.177
[24 empty] | 85.18222 | 1.842 | 106.47222 | 2.177
[24 empty] | 85.18222 | 1.842 | 106.47222 | 2.177
[24 empty] | 85.18222 | 1.842 | 106.47222 | 2.177
[24 empty] | 85.18222 | 1.842 | 106.47222 | 2.177
[24 empty] | 85.18222 | 1.842 | 106.47222 | 2.177
[24 empty] | 85.18222 | 1.842 | 106.48611 | 2.177
[24 empty] | 85.18222 | 1.842 | 106.48611 | 2.177
[24 empty] | 85.18222 | 1.842 | 106.48611 | 2.177
[24 empty] | 85.18222 | 1.842 | 106.48611 | 2.177
[24 empty] | 85.18222 | 1.841 | 106.48611 | 2.177
[24 empty] | 85.18222 | 1.841 | 106.5 | 2.177
[24 empty] | 85.18222 | 1.841 | 106.5 | 2.177
[24 empty] | 85.18222 | 1.842 | 106.5 | 2.177
[24 empty] | 85.18222 | 1.841 | 106.5 | 2.177
[24 empty] | 85.18222 | 1.841 | 106.5 | 2.177
[24 empty] | 85.18222 | 1.841 | 106.51389 | 2.177
[24 empty] | 85.23778 | 1.841 | 106.51389 | 2.177
[24 empty] | 85.23778 | 1.841 | 106.51389 | 2.177
[24 empty] | 85.23778 | 1.841 | 106.51389 | 2.177
[24 empty] | 85.23778 | 1.841 | 106.51389 | 2.177
[24 empty] | 85.23778 | 1.841 | 106.52778 | 2.177
[24 empty] | 85.23778 | 1.841 | 106.52778 | 2.177
[24 empty] | 85.23778 | 1.841 | 106.52778 | 2.177
[24 empty] | 85.23778 | 1.841 | 106.52778 | 2.177
[24 empty] | 85.23778 | 1.842 | 106.52778 | 2.176
[24 empty] | 85.23778 | 1.842 | 106.54167 | 2.176
[24 empty] | 85.23778 | 1.842 | 106.54167 | 2.176
[24 empty] | 85.23778 | 1.842 | 106.54167 | 2.176
[24 empty] | 85.23778 | 1.842 | 106.54167 | 2.176
[24 empty] | 85.23778 | 1.842 | 106.54167 | 2.176
[24 empty] | 85.23778 | 1.842 | 106.55556 | 2.176
[24 empty] | 85.23778 | 1.843 | 106.55556 | 2.176
[24 empty] | 85.23778 | 1.843 | 106.55556 | 2.176
[24 empty] | 85.23778 | 1.843 | 106.55556 | 2.176
[24 empty] | 85.23778 | 1.843 | 106.55556 | 2.176
[24 empty] | 85.23778 | 1.843 | 106.56944 | 2.176
[24 empty] | 85.23778 | 1.844 | 106.56944 | 2.176
[24 empty] | 85.23778 | 1.843 | 106.56944 | 2.176
[24 empty] | 85.23778 | 1.843 | 106.56944 | 2.176
[24 empty] | 85.23778 | 1.843 | 106.56944 | 2.176
[24 empty] | 85.23778 | 1.843 | 106.58333 | 2.176
[24 empty] | 85.29333 | 1.843 | 106.58333 | 2.176
[24 empty] | 85.29333 | 1.843 | 106.58333 | 2.176
[24 empty] | 85.29333 | 1.843 | 106.58333 | 2.175
[24 empty] | 85.29333 | 1.844 | 106.58333 | 2.175
[24 empty] | 85.29333 | 1.844 | 106.59722 | 2.175
[24 empty] | 85.29333 | 1.844 | 106.59722 | 2.175
[24 empty] | 85.29333 | 1.844 | 106.59722 | 2.175
[24 empty] | 85.29333 | 1.843 | 106.59722 | 2.175
[24 empty] | 85.29333 | 1.843 | 106.59722 | 2.175
[24 empty] | 85.29333 | 1.843 | 106.61111 | 2.174
[24 empty] | 85.29333 | 1.843 | 106.61111 | 2.174
[24 empty] | 85.29333 | 1.843 | 106.61111 | 2.174
[24 empty] | 85.29333 | 1.843 | 106.61111 | 2.174
[24 empty] | 85.29333 | 1.843 | 106.61111 | 2.174
[24 empty] | 85.29333 | 1.843 | 106.625 | 2.174
[24 empty] | 85.29333 | 1.843 | 106.625 | 2.172
[24 empty] | 85.29333 | 1.843 | 106.625 | 2.171
[24 empty] | 85.29333 | 1.843 | 106.625 | 2.171
[24 empty] | 85.29333 | 1.843 | 106.625 | 2.172
[24 empty] | 85.29333 | 1.843 | 106.63889 | 2.173
[24 empty] | 85.29333 | 1.843 | 106.63889 | 2.173
[24 empty] | 85.29333 | 1.843 | 106.63889 | 2.174
[24 empty] | 85.29333 | 1.843 | 106.63889 | 2.175
[24 empty] | 85.29333 | 1.843 | 106.63889 | 2.175
[24 empty] | 85.29333 | 1.843 | 106.65278 | 2.175
[24 empty] | 85.34889 | 1.842 | 106.65278 | 2.177
[24 empty] | 85.34889 | 1.842 | 106.65278 | 2.176
[24 empty] | 85.34889 | 1.842 | 106.65278 | 2.176
[24 empty] | 85.34889 | 1.842 | 106.65278 | 2.177
[24 empty] | 85.34889 | 1.843 | 106.66667 | 2.178
[24 empty] | 85.34889 | 1.843 | 106.66667 | 2.178
[24 empty] | 85.34889 | 1.843 | 106.66667 | 2.175
[24 empty] | 85.34889 | 1.842 | 106.66667 | 2.175
[24 empty] | 85.34889 | 1.842 | 106.66667 | 2.174
[24 empty] | 85.34889 | 1.843 | 106.68056 | 2.174
[24 empty] | 85.34889 | 1.843 | 106.68056 | 2.174
[24 empty] | 85.34889 | 1.843 | 106.68056 | 2.175
[24 empty] | 85.34889 | 1.842 | 106.68056 | 2.175
[24 empty] | 85.34889 | 1.843 | 106.68056 | 2.175
[24 empty] | 85.34889 | 1.843 | 106.69444 | 2.175
[24 empty] | 85.34889 | 1.843 | 106.69444 | 2.176
[24 empty] | 85.34889 | 1.843 | 106.69444 | 2.176
[24 empty] | 85.34889 | 1.843 | 106.69444 | 2.176
[24 empty] | 85.34889 | 1.843 | 106.69444 | 2.176
[24 empty] | 85.34889 | 1.843 | 106.70833 | 2.176
[24 empty] | 85.34889 | 1.843 | 106.70833 | 2.176
[24 empty] | 85.34889 | 1.842 | 106.70833 | 2.177
[24 empty] | 85.34889 | 1.842 | 106.70833 | 2.177
[24 empty] | 85.34889 | 1.842 | 106.70833 | 2.177
[24 empty] | 85.34889 | 1.842 | 106.72222 | 2.177
[24 empty] | 85.40444 | 1.843 | 106.72222 | 2.176
[24 empty] | 85.40444 | 1.843 | 106.72222 | 2.176
[24 empty] | 85.40444 | 1.843 | 106.72222 | 2.176
[24 empty] | 85.40444 | 1.843 | 106.72222 | 2.176
[24 empty] | 85.40444 | 1.843 | 106.73611 | 2.176
[24 empty] | 85.40444 | 1.843 | 106.73611 | 2.177
[24 empty] | 85.40444 | 1.843 | 106.73611 | 2.177
[24 empty] | 85.40444 | 1.842 | 106.73611 | 2.177
[24 empty] | 85.40444 | 1.842 | 106.73611 | 2.177
[24 empty] | 85.40444 | 1.842 | 106.75 | 2.177
[24 empty] | 85.40444 | 1.843 | 106.75 | 2.177
[24 empty] | 85.40444 | 1.843 | 106.75 | 2.177
[24 empty] | 85.40444 | 1.843 | 106.75 | 2.176
[24 empty] | 85.40444 | 1.843 | 106.75 | 2.176
[24 empty] | 85.40444 | 1.843 | 106.76389 | 2.176
[24 empty] | 85.40444 | 1.843 | 106.76389 | 2.176
[24 empty] | 85.40444 | 1.843 | 106.76389 | 2.176
[24 empty] | 85.40444 | 1.842 | 106.76389 | 2.176
[24 empty] | 85.40444 | 1.842 | 106.76389 | 2.176
[24 empty] | 85.40444 | 1.842 | 106.77778 | 2.176
[24 empty] | 85.40444 | 1.842 | 106.77778 | 2.176
[24 empty] | 85.40444 | 1.843 | 106.77778 | 2.176
[24 empty] | 85.40444 | 1.842 | 106.77778 | 2.176
[24 empty] | 85.40444 | 1.842 | 106.77778 | 2.176
[24 empty] | 85.40444 | 1.842 | 106.79167 | 2.176
[24 empty] | 85.46 | 1.842 | 106.79167 | 2.177
[24 empty] | 85.46 | 1.842 | 106.79167 | 2.177
[24 empty] | 85.46 | 1.842 | 106.79167 | 2.176
[24 empty] | 85.46 | 1.842 | 106.79167 | 2.176
[24 empty] | 85.46 | 1.842 | 106.80556 | 2.176
[24 empty] | 85.46 | 1.842 | 106.80556 | 2.176
[24 empty] | 85.46 | 1.842 | 106.80556 | 2.176
[24 empty] | 85.46 | 1.842 | 106.80556 | 2.176
[24 empty] | 85.46 | 1.842 | 106.80556 | 2.176
[24 empty] | 85.46 | 1.842 | 106.81944 | 2.176
[24 empty] | 85.46 | 1.842 | 106.81944 | 2.176
[24 empty] | 85.46 | 1.842 | 106.81944 | 2.176
[24 empty] | 85.46 | 1.842 | 106.81944 | 2.176
[24 empty] | 85.46 | 1.842 | 106.81944 | 2.176
[24 empty] | 85.46 | 1.842 | 106.83333 | 2.176
[24 empty] | 85.46 | 1.842 | 106.83333 | 2.176
[24 empty] | 85.46 | 1.842 | 106.83333 | 2.176
[24 empty] | 85.46 | 1.842 | 106.83333 | 2.176
[24 empty] | 85.46 | 1.842 | 106.83333 | 2.176
[24 empty] | 85.46 | 1.842 | 106.84722 | 2.176
[24 empty] | 85.46 | 1.842 | 106.84722 | 2.176
[24 empty] | 85.46 | 1.842 | 106.84722 | 2.176
[24 empty] | 85.46 | 1.842 | 106.84722 | 2.176
[24 empty] | 85.46 | 1.842 | 106.84722 | 2.176
[24 empty] | 85.46 | 1.842 | 106.86111 | 2.176
[24 empty] | 85.51556 | 1.842 | 106.86111 | 2.176
[24 empty] | 85.51556 | 1.842 | 106.86111 | 2.176
[24 empty] | 85.51556 | 1.842 | 106.86111 | 2.175
[24 empty] | 85.51556 | 1.842 | 106.86111 | 2.175
[24 empty] | 85.51556 | 1.842 | 106.875 | 2.175
[24 empty] | 85.51556 | 1.842 | 106.875 | 2.175
[24 empty] | 85.51556 | 1.843 | 106.875 | 2.175
[24 empty] | 85.51556 | 1.843 | 106.875 | 2.175
[24 empty] | 85.51556 | 1.843 | 106.875 | 2.175
[24 empty] | 85.51556 | 1.843 | 106.88889 | 2.175
[24 empty] | 85.51556 | 1.843 | 106.88889 | 2.175
[24 empty] | 85.51556 | 1.843 | 106.88889 | 2.175
[24 empty] | 85.51556 | 1.843 | 106.88889 | 2.175
[24 empty] | 85.51556 | 1.843 | 106.88889 | 2.175
[24 empty] | 85.51556 | 1.843 | 106.90278 | 2.175
[24 empty] | 85.51556 | 1.843 | 106.90278 | 2.175
[24 empty] | 85.51556 | 1.843 | 106.90278 | 2.175
[24 empty] | 85.51556 | 1.842 | 106.90278 | 2.175
[24 empty] | 85.51556 | 1.842 | 106.90278 | 2.174
[24 empty] | 85.51556 | 1.842 | 106.91667 | 2.174
[24 empty] | 85.51556 | 1.842 | 106.91667 | 2.174
[24 empty] | 85.51556 | 1.843 | 106.91667 | 2.174
[24 empty] | 85.51556 | 1.843 | 106.91667 | 2.174
[24 empty] | 85.51556 | 1.843 | 106.91667 | 2.174
[24 empty] | 85.57111 | 1.843 | 106.93056 | 2.174
[24 empty] | 85.57111 | 1.843 | 106.93056 | 2.174
[24 empty] | 85.57111 | 1.843 | 106.93056 | 2.174
[24 empty] | 85.57111 | 1.842 | 106.93056 | 2.174
[24 empty] | 85.57111 | 1.842 | 106.93056 | 2.173
[24 empty] | 85.57111 | 1.843 | 106.94444 | 2.173
[24 empty] | 85.57111 | 1.843 | 106.94444 | 2.173
[24 empty] | 85.57111 | 1.843 | 106.94444 | 2.173
[24 empty] | 85.57111 | 1.842 | 106.94444 | 2.173
[24 empty] | 85.57111 | 1.843 | 106.94444 | 2.174
[24 empty] | 85.57111 | 1.843 | 106.95833 | 2.174
[24 empty] | 85.57111 | 1.843 | 106.95833 | 2.174
[24 empty] | 85.57111 | 1.843 | 106.95833 | 2.173
[24 empty] | 85.57111 | 1.843 | 106.95833 | 2.173
[24 empty] | 85.57111 | 1.843 | 106.95833 | 2.173
[24 empty] | 85.57111 | 1.843 | 106.97222 | 2.173
[24 empty] | 85.57111 | 1.843 | 106.97222 | 2.173
[24 empty] | 85.57111 | 1.842 | 106.97222 | 2.173
[24 empty] | 85.57111 | 1.842 | 106.97222 | 2.173
[24 empty] | 85.57111 | 1.842 | 106.97222 | 2.173
[24 empty] | 85.57111 | 1.842 | 106.98611 | 2.173
[24 empty] | 85.57111 | 1.842 | 106.98611 | 2.173
[24 empty] | 85.57111 | 1.843 | 106.98611 | 2.173
[24 empty] | 85.57111 | 1.843 | 106.98611 | 2.173
[24 empty] | 85.57111 | 1.843 | 106.98611 | 2.173
[24 empty] | 85.62667 | 1.843 | 107 | 2.173
[24 empty] | 85.62667 | 1.843 | 107 | 2.173
[24 empty] | 85.62667 | 1.843 | 107 | 2.173
[24 empty] | 85.62667 | 1.843 | 107 | 2.173
[24 empty] | 85.62667 | 1.843 | 107 | 2.173
[24 empty] | 85.62667 | 1.843 | 107.01389 | 2.173
[24 empty] | 85.62667 | 1.843 | 107.01389 | 2.173
[24 empty] | 85.62667 | 1.843 | 107.01389 | 2.173
[24 empty] | 85.62667 | 1.842 | 107.01389 | 2.173
[24 empty] | 85.62667 | 1.843 | 107.01389 | 2.173
[24 empty] | 85.62667 | 1.843 | 107.02778 | 2.173
[24 empty] | 85.62667 | 1.843 | 107.02778 | 2.173
[24 empty] | 85.62667 | 1.843 | 107.02778 | 2.172
[24 empty] | 85.62667 | 1.842 | 107.02778 | 2.172
[24 empty] | 85.62667 | 1.842 | 107.02778 | 2.172
[24 empty] | 85.62667 | 1.842 | 107.04167 | 2.172
[24 empty] | 85.62667 | 1.842 | 107.04167 | 2.172
[24 empty] | 85.62667 | 1.842 | 107.04167 | 2.171
[24 empty] | 85.62667 | 1.842 | 107.04167 | 2.171
[24 empty] | 85.62667 | 1.842 | 107.04167 | 2.171
[24 empty] | 85.62667 | 1.842 | 107.05556 | 2.171
[24 empty] | 85.62667 | 1.842 | 107.05556 | 2.17
[24 empty] | 85.62667 | 1.842 | 107.05556 | 2.17
[24 empty] | 85.62667 | 1.842 | 107.05556 | 2.17
[24 empty] | 85.62667 | 1.842 | 107.05556 | 2.17
[24 empty] | 85.68222 | 1.842 | 107.06944 | 2.17
[24 empty] | 85.68222 | 1.842 | 107.06944 | 2.17
[24 empty] | 85.68222 | 1.842 | 107.06944 | 2.17
[24 empty] | 85.68222 | 1.842 | 107.06944 | 2.17
[24 empty] | 85.68222 | 1.842 | 107.06944 | 2.17
[24 empty] | 85.68222 | 1.843 | 107.08333 | 2.17
[24 empty] | 85.68222 | 1.843 | 107.08333 | 2.17
[24 empty] | 85.68222 | 1.843 | 107.08333 | 2.17
[24 empty] | 85.68222 | 1.843 | 107.08333 | 2.17
[24 empty] | 85.68222 | 1.843 | 107.08333 | 2.17
[24 empty] | 85.68222 | 1.844 | 107.09722 | 2.17
[24 empty] | 85.68222 | 1.844 | 107.09722 | 2.17
[24 empty] | 85.68222 | 1.844 | 107.09722 | 2.17
[24 empty] | 85.68222 | 1.843 | 107.09722 | 2.17
[24 empty] | 85.68222 | 1.843 | 107.09722 | 2.17
[24 empty] | 85.68222 | 1.843 | 107.11111 | 2.17
[24 empty] | 85.68222 | 1.843 | 107.11111 | 2.17
[24 empty] | 85.68222 | 1.843 | 107.11111 | 2.17
[24 empty] | 85.68222 | 1.843 | 107.11111 | 2.17
[24 empty] | 85.68222 | 1.843 | 107.11111 | 2.17
[24 empty] | 85.68222 | 1.843 | 107.125 | 2.17
[24 empty] | 85.68222 | 1.843 | 107.125 | 2.17
[24 empty] | 85.68222 | 1.843 | 107.125 | 2.17
[24 empty] | 85.68222 | 1.843 | 107.125 | 2.17
[24 empty] | 85.68222 | 1.843 | 107.125 | 2.17
[24 empty] | 85.73778 | 1.843 | 107.13889 | 2.17
[24 empty] | 85.73778 | 1.843 | 107.13889 | 2.17
[24 empty] | 85.73778 | 1.843 | 107.13889 | 2.17
[24 empty] | 85.73778 | 1.843 | 107.13889 | 2.17
[24 empty] | 85.73778 | 1.843 | 107.13889 | 2.171
[24 empty] | 85.73778 | 1.843 | 107.15278 | 2.171
[24 empty] | 85.73778 | 1.843 | 107.15278 | 2.171
[24 empty] | 85.73778 | 1.843 | 107.15278 | 2.171
[24 empty] | 85.73778 | 1.843 | 107.15278 | 2.171
[24 empty] | 85.73778 | 1.843 | 107.15278 | 2.171
[24 empty] | 85.73778 | 1.843 | 107.16667 | 2.171
[24 empty] | 85.73778 | 1.843 | 107.16667 | 2.171
[24 empty] | 85.73778 | 1.843 | 107.16667 | 2.171
[24 empty] | 85.73778 | 1.843 | 107.16667 | 2.171
[24 empty] | 85.73778 | 1.843 | 107.16667 | 2.171
[24 empty] | 85.73778 | 1.843 | 107.18056 | 2.171
[24 empty] | 85.73778 | 1.843 | 107.18056 | 2.171
[24 empty] | 85.73778 | 1.843 | 107.18056 | 2.171
[24 empty] | 85.73778 | 1.842 | 107.18056 | 2.171
[24 empty] | 85.73778 | 1.843 | 107.18056 | 2.172
[24 empty] | 85.73778 | 1.842 | 107.19444 | 2.172
[24 empty] | 85.73778 | 1.842 | 107.19444 | 2.172
[24 empty] | 85.73778 | 1.843 | 107.19444 | 2.171
[24 empty] | 85.73778 | 1.843 | 107.19444 | 2.171
[24 empty] | 85.73778 | 1.843 | 107.19444 | 2.171
[24 empty] | 85.79333 | 1.843 | 107.20833 | 2.171
[24 empty] | 85.79333 | 1.843 | 107.20833 | 2.171
[24 empty] | 85.79333 | 1.843 | 107.20833 | 2.171
[24 empty] | 85.79333 | 1.842 | 107.20833 | 2.171
[24 empty] | 85.79333 | 1.842 | 107.20833 | 2.172
[24 empty] | 85.79333 | 1.842 | 107.22222 | 2.172
[24 empty] | 85.79333 | 1.842 | 107.22222 | 2.172
[24 empty] | 85.79333 | 1.843 | 107.22222 | 2.172
[24 empty] | 85.79333 | 1.843 | 107.22222 | 2.172
[24 empty] | 85.79333 | 1.843 | 107.22222 | 2.172
[24 empty] | 85.79333 | 1.843 | 107.23611 | 2.172
[24 empty] | 85.79333 | 1.843 | 107.23611 | 2.172
[24 empty] | 85.79333 | 1.843 | 107.23611 | 2.172
[24 empty] | 85.79333 | 1.843 | 107.23611 | 2.172
[24 empty] | 85.79333 | 1.842 | 107.23611 | 2.172
[24 empty] | 85.79333 | 1.843 | 107.25 | 2.172
[24 empty] | 85.79333 | 1.843 | 107.25 | 2.172
[24 empty] | 85.79333 | 1.843 | 107.25 | 2.172
[24 empty] | 85.79333 | 1.842 | 107.25 | 2.172
[24 empty] | 85.79333 | 1.842 | 107.25 | 2.172
[24 empty] | 85.79333 | 1.842 | 107.26389 | 2.172
[24 empty] | 85.79333 | 1.843 | 107.26389 | 2.172
[24 empty] | 85.79333 | 1.843 | 107.26389 | 2.172
[24 empty] | 85.79333 | 1.843 | 107.26389 | 2.172
[24 empty] | 85.79333 | 1.843 | 107.26389 | 2.172
[24 empty] | 85.84889 | 1.843 | 107.27778 | 2.172
[24 empty] | 85.84889 | 1.843 | 107.27778 | 2.172
[24 empty] | 85.84889 | 1.843 | 107.27778 | 2.172
[24 empty] | 85.84889 | 1.842 | 107.27778 | 2.172
[24 empty] | 85.84889 | 1.842 | 107.27778 | 2.172
[24 empty] | 85.84889 | 1.842 | 107.29167 | 2.172
[24 empty] | 85.84889 | 1.842 | 107.29167 | 2.172
[24 empty] | 85.84889 | 1.842 | 107.29167 | 2.172
[24 empty] | 85.84889 | 1.842 | 107.29167 | 2.172
[24 empty] | 85.84889 | 1.842 | 107.29167 | 2.172
[24 empty] | 85.84889 | 1.842 | 107.30556 | 2.172
[24 empty] | 85.84889 | 1.842 | 107.30556 | 2.173
[24 empty] | 85.84889 | 1.843 | 107.30556 | 2.173
[24 empty] | 85.84889 | 1.843 | 107.30556 | 2.173
[24 empty] | 85.84889 | 1.844 | 107.30556 | 2.173
[24 empty] | 85.84889 | 1.844 | 107.31944 | 2.173
[24 empty] | 85.84889 | 1.844 | 107.31944 | 2.173
[24 empty] | 85.84889 | 1.844 | 107.31944 | 2.173
[24 empty] | 85.84889 | 1.844 | 107.31944 | 2.173
[24 empty] | 85.84889 | 1.844 | 107.31944 | 2.173
[24 empty] | 85.84889 | 1.844 | 107.33333 | 2.173
[24 empty] | 85.84889 | 1.844 | 107.33333 | 2.173
[24 empty] | 85.84889 | 1.844 | 107.33333 | 2.173
[24 empty] | 85.84889 | 1.844 | 107.33333 | 2.173
[24 empty] | 85.84889 | 1.844 | 107.33333 | 2.173
[24 empty] | 85.90444 | 1.844 | 107.34722 | 2.173
[24 empty] | 85.90444 | 1.844 | 107.34722 | 2.174
[24 empty] | 85.90444 | 1.844 | 107.34722 | 2.174
[24 empty] | 85.90444 | 1.843 | 107.34722 | 2.174
[24 empty] | 85.90444 | 1.843 | 107.34722 | 2.174
[24 empty] | 85.90444 | 1.844 | 107.36111 | 2.174
[24 empty] | 85.90444 | 1.844 | 107.36111 | 2.174
[24 empty] | 85.90444 | 1.844 | 107.36111 | 2.174
[24 empty] | 85.90444 | 1.844 | 107.36111 | 2.174
[24 empty] | 85.90444 | 1.844 | 107.36111 | 2.174
[24 empty] | 85.90444 | 1.844 | 107.375 | 2.174
[24 empty] | 85.90444 | 1.844 | 107.375 | 2.174
[24 empty] | 85.90444 | 1.844 | 107.375 | 2.173
[24 empty] | 85.90444 | 1.844 | 107.375 | 2.173
[24 empty] | 85.90444 | 1.844 | 107.375 | 2.173
[24 empty] | 85.90444 | 1.844 | 107.38889 | 2.173
[24 empty] | 85.90444 | 1.844 | 107.38889 | 2.173
[24 empty] | 85.90444 | 1.844 | 107.38889 | 2.173
[24 empty] | 85.90444 | 1.844 | 107.38889 | 2.173
[24 empty] | 85.90444 | 1.844 | 107.38889 | 2.173
[24 empty] | 85.90444 | 1.844 | 107.40278 | 2.173
[24 empty] | 85.90444 | 1.843 | 107.40278 | 2.173
[24 empty] | 85.90444 | 1.843 | 107.40278 | 2.173
[24 empty] | 85.90444 | 1.843 | 107.40278 | 2.173
[24 empty] | 85.90444 | 1.843 | 107.40278 | 2.173
[24 empty] | 85.96 | 1.843 | 107.41667 | 2.173
[24 empty] | 85.96 | 1.843 | 107.41667 | 2.173
[24 empty] | 85.96 | 1.843 | 107.41667 | 2.173
[24 empty] | 85.96 | 1.843 | 107.41667 | 2.173
[24 empty] | 85.96 | 1.843 | 107.41667 | 2.174
[24 empty] | 85.96 | 1.843 | 107.43056 | 2.174
[24 empty] | 85.96 | 1.843 | 107.43056 | 2.174
[24 empty] | 85.96 | 1.843 | 107.43056 | 2.174
[24 empty] | 85.96 | 1.843 | 107.43056 | 2.174
[24 empty] | 85.96 | 1.843 | 107.43056 | 2.174
[24 empty] | 85.96 | 1.844 | 107.44444 | 2.174
[24 empty] | 85.96 | 1.844 | 107.44444 | 2.174
[24 empty] | 85.96 | 1.844 | 107.44444 | 2.174
[24 empty] | 85.96 | 1.843 | 107.44444 | 2.174
[24 empty] | 85.96 | 1.843 | 107.44444 | 2.174
[24 empty] | 85.96 | 1.843 | 107.45833 | 2.174
[24 empty] | 85.96 | 1.843 | 107.45833 | 2.174
[24 empty] | 85.96 | 1.843 | 107.45833 | 2.174
[24 empty] | 85.96 | 1.843 | 107.45833 | 2.173
[24 empty] | 85.96 | 1.843 | 107.45833 | 2.174
[24 empty] | 85.96 | 1.843 | 107.47222 | 2.174
[24 empty] | 85.96 | 1.843 | 107.47222 | 2.174
[24 empty] | 85.96 | 1.842 | 107.47222 | 2.174
[24 empty] | 85.96 | 1.842 | 107.47222 | 2.174
[24 empty] | 85.96 | 1.842 | 107.47222 | 2.173
[24 empty] | 86.01556 | 1.842 | 107.48611 | 2.173
[24 empty] | 86.01556 | 1.842 | 107.48611 | 2.173
[24 empty] | 86.01556 | 1.842 | 107.48611 | 2.174
[24 empty] | 86.01556 | 1.842 | 107.48611 | 2.174
[24 empty] | 86.01556 | 1.842 | 107.48611 | 2.173
[24 empty] | 86.01556 | 1.843 | 107.5 | 2.173
[24 empty] | 86.01556 | 1.843 | 107.5 | 2.174
[24 empty] | 86.01556 | 1.843 | 107.5 | 2.174
[24 empty] | 86.01556 | 1.843 | 107.5 | 2.174
[24 empty] | 86.01556 | 1.843 | 107.5 | 2.174
[24 empty] | 86.01556 | 1.843 | 107.51389 | 2.174
[24 empty] | 86.01556 | 1.843 | 107.51389 | 2.174
[24 empty] | 86.01556 | 1.843 | 107.51389 | 2.174
[24 empty] | 86.01556 | 1.844 | 107.51389 | 2.174
[24 empty] | 86.01556 | 1.844 | 107.51389 | 2.174
[24 empty] | 86.01556 | 1.844 | 107.52778 | 2.174
[24 empty] | 86.01556 | 1.844 | 107.52778 | 2.173
[24 empty] | 86.01556 | 1.844 | 107.52778 | 2.173
[24 empty] | 86.01556 | 1.844 | 107.52778 | 2.174
[24 empty] | 86.01556 | 1.844 | 107.52778 | 2.174
[24 empty] | 86.01556 | 1.844 | 107.54167 | 2.174
[24 empty] | 86.01556 | 1.844 | 107.54167 | 2.174
[24 empty] | 86.01556 | 1.844 | 107.54167 | 2.174
[24 empty] | 86.01556 | 1.843 | 107.54167 | 2.174
[24 empty] | 86.01556 | 1.843 | 107.54167 | 2.174
[24 empty] | 86.07111 | 1.844 | 107.55556 | 2.174
[24 empty] | 86.07111 | 1.843 | 107.55556 | 2.174
[24 empty] | 86.07111 | 1.843 | 107.55556 | 2.174
[24 empty] | 86.07111 | 1.843 | 107.55556 | 2.174
[24 empty] | 86.07111 | 1.843 | 107.55556 | 2.174
[24 empty] | 86.07111 | 1.843 | 107.56944 | 2.174
[24 empty] | 86.07111 | 1.843 | 107.56944 | 2.174
[24 empty] | 86.07111 | 1.843 | 107.56944 | 2.174
[24 empty] | 86.07111 | 1.844 | 107.56944 | 2.174
[24 empty] | 86.07111 | 1.844 | 107.56944 | 2.174
[24 empty] | 86.07111 | 1.844 | 107.58333 | 2.174
[24 empty] | 86.07111 | 1.844 | 107.58333 | 2.175
[24 empty] | 86.07111 | 1.844 | 107.58333 | 2.175
[24 empty] | 86.07111 | 1.844 | 107.58333 | 2.174
[24 empty] | 86.07111 | 1.844 | 107.58333 | 2.174
[24 empty] | 86.07111 | 1.844 | 107.59722 | 2.174
[24 empty] | 86.07111 | 1.844 | 107.59722 | 2.174
[24 empty] | 86.07111 | 1.844 | 107.59722 | 2.174
[24 empty] | 86.07111 | 1.843 | 107.59722 | 2.175
[24 empty] | 86.07111 | 1.843 | 107.59722 | 2.175
[24 empty] | 86.07111 | 1.844 | 107.61111 | 2.175
[24 empty] | 86.07111 | 1.843 | 107.61111 | 2.175
[24 empty] | 86.07111 | 1.843 | 107.61111 | 2.175
[24 empty] | 86.07111 | 1.843 | 107.61111 | 2.175
[24 empty] | 86.07111 | 1.843 | 107.61111 | 2.175
[24 empty] | 86.12667 | 1.843 | 107.625 | 2.175
[24 empty] | 86.12667 | 1.843 | 107.625 | 2.175
[24 empty] | 86.12667 | 1.843 | 107.625 | 2.175
[24 empty] | 86.12667 | 1.843 | 107.625 | 2.175
[24 empty] | 86.12667 | 1.843 | 107.625 | 2.175
[24 empty] | 86.12667 | 1.843 | 107.63889 | 2.175
[24 empty] | 86.12667 | 1.843 | 107.63889 | 2.175
[24 empty] | 86.12667 | 1.843 | 107.63889 | 2.175
[24 empty] | 86.12667 | 1.843 | 107.63889 | 2.175
[24 empty] | 86.12667 | 1.843 | 107.63889 | 2.175
[24 empty] | 86.12667 | 1.844 | 107.65278 | 2.175
[24 empty] | 86.12667 | 1.844 | 107.65278 | 2.175
[24 empty] | 86.12667 | 1.844 | 107.65278 | 2.175
[24 empty] | 86.12667 | 1.843 | 107.65278 | 2.175
[24 empty] | 86.12667 | 1.843 | 107.65278 | 2.175
[24 empty] | 86.12667 | 1.843 | 107.66667 | 2.175
[24 empty] | 86.12667 | 1.843 | 107.66667 | 2.175
[24 empty] | 86.12667 | 1.843 | 107.66667 | 2.175
[24 empty] | 86.12667 | 1.843 | 107.66667 | 2.175
[24 empty] | 86.12667 | 1.842 | 107.66667 | 2.175
[24 empty] | 86.12667 | 1.843 | 107.68056 | 2.175
[24 empty] | 86.12667 | 1.843 | 107.68056 | 2.175
[24 empty] | 86.12667 | 1.843 | 107.68056 | 2.175
[24 empty] | 86.12667 | 1.842 | 107.68056 | 2.175
[24 empty] | 86.12667 | 1.842 | 107.68056 | 2.175
[24 empty] | 86.18222 | 1.843 | 107.69444 | 2.175
[24 empty] | 86.18222 | 1.843 | 107.69444 | 2.175
[24 empty] | 86.18222 | 1.843 | 107.69444 | 2.175
[24 empty] | 86.18222 | 1.842 | 107.69444 | 2.175
[24 empty] | 86.18222 | 1.842 | 107.69444 | 2.175
[24 empty] | 86.18222 | 1.842 | 107.70833 | 2.175
[24 empty] | 86.18222 | 1.842 | 107.70833 | 2.175
[24 empty] | 86.18222 | 1.842 | 107.70833 | 2.175
[24 empty] | 86.18222 | 1.842 | 107.70833 | 2.175
[24 empty] | 86.18222 | 1.842 | 107.70833 | 2.175
[24 empty] | 86.18222 | 1.842 | 107.72222 | 2.175
[24 empty] | 86.18222 | 1.841 | 107.72222 | 2.175
[24 empty] | 86.18222 | 1.842 | 107.72222 | 2.175
[24 empty] | 86.18222 | 1.842 | 107.72222 | 2.175
[24 empty] | 86.18222 | 1.843 | 107.72222 | 2.175
[24 empty] | 86.18222 | 1.843 | 107.73611 | 2.175
[24 empty] | 86.18222 | 1.843 | 107.73611 | 2.175
[24 empty] | 86.18222 | 1.843 | 107.73611 | 2.175
[24 empty] | 86.18222 | 1.843 | 107.73611 | 2.175
[24 empty] | 86.18222 | 1.842 | 107.73611 | 2.175
[24 empty] | 86.18222 | 1.843 | 107.75 | 2.175
[24 empty] | 86.18222 | 1.843 | 107.75 | 2.175
[24 empty] | 86.18222 | 1.843 | 107.75 | 2.175
[24 empty] | 86.18222 | 1.843 | 107.75 | 2.176
[24 empty] | 86.18222 | 1.843 | 107.75 | 2.176
[24 empty] | 86.23778 | 1.843 | 107.76389 | 2.176
[24 empty] | 86.23778 | 1.843 | 107.76389 | 2.176
[24 empty] | 86.23778 | 1.843 | 107.76389 | 2.176
[24 empty] | 86.23778 | 1.843 | 107.76389 | 2.176
[24 empty] | 86.23778 | 1.844 | 107.76389 | 2.176
[24 empty] | 86.23778 | 1.844 | 107.77778 | 2.176
[24 empty] | 86.23778 | 1.844 | 107.77778 | 2.176
[24 empty] | 86.23778 | 1.844 | 107.77778 | 2.176
[24 empty] | 86.23778 | 1.844 | 107.77778 | 2.176
[24 empty] | 86.23778 | 1.843 | 107.77778 | 2.176
[24 empty] | 86.23778 | 1.843 | 107.79167 | 2.176
[24 empty] | 86.23778 | 1.843 | 107.79167 | 2.176
[24 empty] | 86.23778 | 1.843 | 107.79167 | 2.176
[24 empty] | 86.23778 | 1.843 | 107.79167 | 2.176
[24 empty] | 86.23778 | 1.843 | 107.79167 | 2.176
[24 empty] | 86.23778 | 1.844 | 107.80556 | 2.176
[24 empty] | 86.23778 | 1.844 | 107.80556 | 2.176
[24 empty] | 86.23778 | 1.844 | 107.80556 | 2.176
[24 empty] | 86.23778 | 1.844 | 107.80556 | 2.176
[24 empty] | 86.23778 | 1.844 | 107.80556 | 2.176
[24 empty] | 86.23778 | 1.844 | 107.81944 | 2.176
[24 empty] | 86.23778 | 1.844 | 107.81944 | 2.176
[24 empty] | 86.23778 | 1.843 | 107.81944 | 2.176
[24 empty] | 86.23778 | 1.843 | 107.81944 | 2.176
[24 empty] | 86.23778 | 1.843 | 107.81944 | 2.176
[24 empty] | 86.29333 | 1.843 | 107.83333 | 2.176
[24 empty] | 86.29333 | 1.843 | 107.83333 | 2.176
[24 empty] | 86.29333 | 1.843 | 107.83333 | 2.176
[24 empty] | 86.29333 | 1.843 | 107.83333 | 2.176
[24 empty] | 86.29333 | 1.843 | 107.83333 | 2.176
[24 empty] | 86.29333 | 1.843 | 107.84722 | 2.176
[24 empty] | 86.29333 | 1.844 | 107.84722 | 2.176
[24 empty] | 86.29333 | 1.844 | 107.84722 | 2.176
[24 empty] | 86.29333 | 1.844 | 107.84722 | 2.176
[24 empty] | 86.29333 | 1.844 | 107.84722 | 2.176
[24 empty] | 86.29333 | 1.844 | 107.86111 | 2.176
[24 empty] | 86.29333 | 1.844 | 107.86111 | 2.176
[24 empty] | 86.29333 | 1.844 | 107.86111 | 2.177
[24 empty] | 86.29333 | 1.843 | 107.86111 | 2.176
[24 empty] | 86.29333 | 1.843 | 107.86111 | 2.176
[24 empty] | 86.29333 | 1.843 | 107.875 | 2.176
[24 empty] | 86.29333 | 1.843 | 107.875 | 2.176
[24 empty] | 86.29333 | 1.843 | 107.875 | 2.177
[24 empty] | 86.29333 | 1.843 | 107.875 | 2.177
[24 empty] | 86.29333 | 1.843 | 107.875 | 2.177
[24 empty] | 86.29333 | 1.843 | 107.88889 | 2.177
[24 empty] | 86.29333 | 1.843 | 107.88889 | 2.177
[24 empty] | 86.29333 | 1.843 | 107.88889 | 2.177
[24 empty] | 86.29333 | 1.842 | 107.88889 | 2.177
[24 empty] | 86.29333 | 1.842 | 107.88889 | 2.177
[24 empty] | 86.34889 | 1.843 | 107.90278 | 2.177
[24 empty] | 86.34889 | 1.843 | 107.90278 | 2.177
[24 empty] | 86.34889 | 1.844 | 107.90278 | 2.177
[24 empty] | 86.34889 | 1.844 | 107.90278 | 2.177
[24 empty] | 86.34889 | 1.844 | 107.90278 | 2.177
[24 empty] | 86.34889 | 1.844 | 107.91667 | 2.177
[24 empty] | 86.34889 | 1.844 | 107.91667 | 2.177
[24 empty] | 86.34889 | 1.844 | 107.91667 | 2.176
[24 empty] | 86.34889 | 1.843 | 107.91667 | 2.177
[24 empty] | 86.34889 | 1.843 | 107.91667 | 2.176
[24 empty] | 86.34889 | 1.843 | 107.93056 | 2.176
[24 empty] | 86.34889 | 1.843 | 107.93056 | 2.176
[24 empty] | 86.34889 | 1.843 | 107.93056 | 2.175
[24 empty] | 86.34889 | 1.843 | 107.93056 | 2.175
[24 empty] | 86.34889 | 1.842 | 107.93056 | 2.175
[24 empty] | 86.34889 | 1.842 | 107.94444 | 2.175
[24 empty] | 86.34889 | 1.842 | 107.94444 | 2.174
[24 empty] | 86.34889 | 1.842 | 107.94444 | 2.174
[24 empty] | 86.34889 | 1.842 | 107.94444 | 2.174
[24 empty] | 86.34889 | 1.842 | 107.94444 | 2.174
[24 empty] | 86.34889 | 1.842 | 107.95833 | 2.174
[24 empty] | 86.34889 | 1.842 | 107.95833 | 2.174
[24 empty] | 86.34889 | 1.842 | 107.95833 | 2.174
[24 empty] | 86.34889 | 1.842 | 107.95833 | 2.174
[24 empty] | 86.34889 | 1.842 | 107.95833 | 2.174
[24 empty] | 86.40444 | 1.842 | 107.97222 | 2.174
[24 empty] | 86.40444 | 1.842 | 107.97222 | 2.174
[24 empty] | 86.40444 | 1.843 | 107.97222 | 2.173
[24 empty] | 86.40444 | 1.843 | 107.97222 | 2.173
[24 empty] | 86.40444 | 1.843 | 107.97222 | 2.173
[24 empty] | 86.40444 | 1.844 | 107.98611 | 2.173
[24 empty] | 86.40444 | 1.844 | 107.98611 | 2.173
[24 empty] | 86.40444 | 1.844 | 107.98611 | 2.174
[24 empty] | 86.40444 | 1.843 | 107.98611 | 2.174
[24 empty] | 86.40444 | 1.843 | 107.98611 | 2.174
[24 empty] | 86.40444 | 1.843 | 108 | 2.174
[24 empty] | 86.40444 | 1.843 | 108 | 2.174
[24 empty] | 86.40444 | 1.844 | 108 | 2.175
[24 empty] | 86.40444 | 1.844 | 108 | 2.174
[24 empty] | 86.40444 | 1.844 | 108 | 2.174
[24 empty] | 86.40444 | 1.844 | 108.01389 | 2.174
[24 empty] | 86.40444 | 1.844 | 108.01389 | 2.174
[24 empty] | 86.40444 | 1.844 | 108.01389 | 2.175
[24 empty] | 86.40444 | 1.844 | 108.01389 | 2.175
[24 empty] | 86.40444 | 1.843 | 108.01389 | 2.175
[24 empty] | 86.40444 | 1.844 | 108.02778 | 2.175
[24 empty] | 86.40444 | 1.844 | 108.02778 | 2.175
[24 empty] | 86.40444 | 1.844 | 108.02778 | 2.176
[24 empty] | 86.40444 | 1.844 | 108.02778 | 2.176
[24 empty] | 86.40444 | 1.844 | 108.02778 | 2.176
[24 empty] | 86.46 | 1.843 | 108.04167 | 2.176
[24 empty] | 86.46 | 1.843 | 108.04167 | 2.176
[24 empty] | 86.46 | 1.843 | 108.04167 | 2.176
[24 empty] | 86.46 | 1.843 | 108.04167 | 2.176
[24 empty] | 86.46 | 1.843 | 108.04167 | 2.176
[24 empty] | 86.46 | 1.844 | 108.05556 | 2.176
[24 empty] | 86.46 | 1.844 | 108.05556 | 2.176
[24 empty] | 86.46 | 1.844 | 108.05556 | 2.176
[24 empty] | 86.46 | 1.844 | 108.05556 | 2.176
[24 empty] | 86.46 | 1.844 | 108.05556 | 2.176
[24 empty] | 86.46 | 1.844 | 108.06944 | 2.176
[24 empty] | 86.46 | 1.844 | 108.06944 | 2.176
[24 empty] | 86.46 | 1.844 | 108.06944 | 2.176
[24 empty] | 86.46 | 1.844 | 108.06944 | 2.176
[24 empty] | 86.46 | 1.844 | 108.06944 | 2.176
[24 empty] | 86.46 | 1.844 | 108.08333 | 2.177
[24 empty] | 86.46 | 1.844 | 108.08333 | 2.177
[24 empty] | 86.46 | 1.844 | 108.08333 | 2.176
[24 empty] | 86.46 | 1.844 | 108.08333 | 2.176
[24 empty] | 86.46 | 1.844 | 108.08333 | 2.176
[24 empty] | 86.46 | 1.844 | 108.09722 | 2.176
[24 empty] | 86.46 | 1.844 | 108.09722 | 2.176
[24 empty] | 86.46 | 1.844 | 108.09722 | 2.175
[24 empty] | 86.46 | 1.844 | 108.09722 | 2.176
[24 empty] | 86.46 | 1.844 | 108.09722 | 2.176
[24 empty] | 86.51556 | 1.844 | 108.11111 | 2.176
[24 empty] | 86.51556 | 1.844 | 108.11111 | 2.176
[24 empty] | 86.51556 | 1.844 | 108.11111 | 2.176
[24 empty] | 86.51556 | 1.843 | 108.11111 | 2.176
[24 empty] | 86.51556 | 1.843 | 108.11111 | 2.176
[24 empty] | 86.51556 | 1.843 | 108.125 | 2.176
[24 empty] | 86.51556 | 1.843 | 108.125 | 2.176
[24 empty] | 86.51556 | 1.843 | 108.125 | 2.176
[24 empty] | 86.51556 | 1.843 | 108.125 | 2.176
[24 empty] | 86.51556 | 1.844 | 108.125 | 2.176
[24 empty] | 86.51556 | 1.843 | 108.13889 | 2.176
[24 empty] | 86.51556 | 1.843 | 108.13889 | 2.176
[24 empty] | 86.51556 | 1.843 | 108.13889 | 2.176
[24 empty] | 86.51556 | 1.843 | 108.13889 | 2.176
[24 empty] | 86.51556 | 1.843 | 108.13889 | 2.176
[24 empty] | 86.51556 | 1.843 | 108.15278 | 2.176
[24 empty] | 86.51556 | 1.843 | 108.15278 | 2.176
[24 empty] | 86.51556 | 1.843 | 108.15278 | 2.176
[24 empty] | 86.51556 | 1.843 | 108.15278 | 2.176
[24 empty] | 86.51556 | 1.843 | 108.15278 | 2.176
[24 empty] | 86.51556 | 1.843 | 108.16667 | 2.176
[24 empty] | 86.51556 | 1.843 | 108.16667 | 2.177
[24 empty] | 86.51556 | 1.843 | 108.16667 | 2.177
[24 empty] | 86.51556 | 1.843 | 108.16667 | 2.177
[24 empty] | 86.51556 | 1.843 | 108.16667 | 2.177
[24 empty] | 86.57111 | 1.843 | 108.18056 | 2.177
[24 empty] | 86.57111 | 1.843 | 108.18056 | 2.177
[24 empty] | 86.57111 | 1.843 | 108.18056 | 2.177
[24 empty] | 86.57111 | 1.843 | 108.18056 | 2.177
[24 empty] | 86.57111 | 1.843 | 108.18056 | 2.177
[24 empty] | 86.57111 | 1.843 | 108.19444 | 2.177
[24 empty] | 86.57111 | 1.843 | 108.19444 | 2.177
[24 empty] | 86.57111 | 1.843 | 108.19444 | 2.177
[24 empty] | 86.57111 | 1.843 | 108.19444 | 2.177
[24 empty] | 86.57111 | 1.843 | 108.19444 | 2.177
[24 empty] | 86.57111 | 1.843 | 108.20833 | 2.177
[24 empty] | 86.57111 | 1.843 | 108.20833 | 2.177
[24 empty] | 86.57111 | 1.843 | 108.20833 | 2.177
[24 empty] | 86.57111 | 1.843 | 108.20833 | 2.177
[24 empty] | 86.57111 | 1.843 | 108.20833 | 2.177
[24 empty] | 86.57111 | 1.843 | 108.22222 | 2.177
[24 empty] | 86.57111 | 1.843 | 108.22222 | 2.178
[24 empty] | 86.57111 | 1.843 | 108.22222 | 2.178
[24 empty] | 86.57111 | 1.843 | 108.22222 | 2.178
[24 empty] | 86.57111 | 1.843 | 108.23611 | 2.178
[24 empty] | 86.57111 | 1.843 | 108.23611 | 2.178
[24 empty] | 86.57111 | 1.843 | 108.23611 | 2.178
[24 empty] | 86.57111 | 1.843 | 108.23611 | 2.178
[24 empty] | 86.57111 | 1.842 | 108.23611 | 2.178
[24 empty] | 86.57111 | 1.842 | 108.25 | 2.178
[24 empty] | 86.62667 | 1.843 | 108.25 | 2.178
[24 empty] | 86.62667 | 1.843 | 108.25 | 2.178
[24 empty] | 86.62667 | 1.843 | 108.25 | 2.178
[24 empty] | 86.62667 | 1.843 | 108.25 | 2.178
[24 empty] | 86.62667 | 1.843 | 108.26389 | 2.178
[24 empty] | 86.62667 | 1.843 | 108.26389 | 2.178
[24 empty] | 86.62667 | 1.843 | 108.26389 | 2.178
[24 empty] | 86.62667 | 1.843 | 108.26389 | 2.178
[24 empty] | 86.62667 | 1.842 | 108.26389 | 2.178
[24 empty] | 86.62667 | 1.842 | 108.27778 | 2.178
[24 empty] | 86.62667 | 1.842 | 108.27778 | 2.177
[24 empty] | 86.62667 | 1.843 | 108.27778 | 2.178
[24 empty] | 86.62667 | 1.843 | 108.27778 | 2.178
[24 empty] | 86.62667 | 1.843 | 108.27778 | 2.178
[24 empty] | 86.62667 | 1.843 | 108.29167 | 2.178
[24 empty] | 86.62667 | 1.843 | 108.29167 | 2.178
[24 empty] | 86.62667 | 1.843 | 108.29167 | 2.178
[24 empty] | 86.62667 | 1.843 | 108.29167 | 2.178
[24 empty] | 86.62667 | 1.843 | 108.29167 | 2.178
[24 empty] | 86.62667 | 1.844 | 108.30556 | 2.178
[24 empty] | 86.62667 | 1.844 | 108.30556 | 2.178
[24 empty] | 86.62667 | 1.844 | 108.30556 | 2.178
[24 empty] | 86.62667 | 1.844 | 108.30556 | 2.178
[24 empty] | 86.62667 | 1.844 | 108.30556 | 2.178
[24 empty] | 86.62667 | 1.844 | 108.31944 | 2.178
[24 empty] | 86.68222 | 1.844 | 108.31944 | 2.179
[24 empty] | 86.68222 | 1.844 | 108.31944 | 2.178
[24 empty] | 86.68222 | 1.843 | 108.31944 | 2.178
[24 empty] | 86.68222 | 1.843 | 108.31944 | 2.178
[24 empty] | 86.68222 | 1.843 | 108.33333 | 2.178
[24 empty] | 86.68222 | 1.843 | 108.33333 | 2.178
[24 empty] | 86.68222 | 1.844 | 108.33333 | 2.178
[24 empty] | 86.68222 | 1.844 | 108.33333 | 2.178
[24 empty] | 86.68222 | 1.844 | 108.33333 | 2.178
[24 empty] | 86.68222 | 1.844 | 108.34722 | 2.178
[24 empty] | 86.68222 | 1.844 | 108.34722 | 2.178
[24 empty] | 86.68222 | 1.844 | 108.34722 | 2.178
[24 empty] | 86.68222 | 1.844 | 108.34722 | 2.177
[24 empty] | 86.68222 | 1.844 | 108.34722 | 2.177
[24 empty] | 86.68222 | 1.844 | 108.36111 | 2.177
[24 empty] | 86.68222 | 1.844 | 108.36111 | 2.177
[24 empty] | 86.68222 | 1.844 | 108.36111 | 2.177
[24 empty] | 86.68222 | 1.844 | 108.36111 | 2.177
[24 empty] | 86.68222 | 1.844 | 108.36111 | 2.177
[24 empty] | 86.68222 | 1.844 | 108.375 | 2.178
[24 empty] | 86.68222 | 1.844 | 108.375 | 2.178
[24 empty] | 86.68222 | 1.844 | 108.375 | 2.177
[24 empty] | 86.68222 | 1.844 | 108.375 | 2.177
[24 empty] | 86.68222 | 1.844 | 108.375 | 2.177
[24 empty] | 86.68222 | 1.844 | 108.38889 | 2.178
[24 empty] | 86.73778 | 1.844 | 108.38889 | 2.178
[24 empty] | 86.73778 | 1.844 | 108.38889 | 2.178
[24 empty] | 86.73778 | 1.844 | 108.38889 | 2.178
[24 empty] | 86.73778 | 1.843 | 108.38889 | 2.178
[24 empty] | 86.73778 | 1.843 | 108.40278 | 2.178
[24 empty] | 86.73778 | 1.843 | 108.40278 | 2.178
[24 empty] | 86.73778 | 1.843 | 108.40278 | 2.178
[24 empty] | 86.73778 | 1.843 | 108.40278 | 2.178
[24 empty] | 86.73778 | 1.843 | 108.40278 | 2.178
[24 empty] | 86.73778 | 1.843 | 108.41667 | 2.178
[24 empty] | 86.73778 | 1.843 | 108.41667 | 2.178
[24 empty] | 86.73778 | 1.843 | 108.41667 | 2.178
[24 empty] | 86.73778 | 1.843 | 108.41667 | 2.178
[24 empty] | 86.73778 | 1.842 | 108.41667 | 2.178
[24 empty] | 86.73778 | 1.842 | 108.43056 | 2.178
[24 empty] | 86.73778 | 1.842 | 108.43056 | 2.178
[24 empty] | 86.73778 | 1.842 | 108.43056 | 2.178
[24 empty] | 86.73778 | 1.843 | 108.43056 | 2.178
[24 empty] | 86.73778 | 1.843 | 108.43056 | 2.178
[24 empty] | 86.73778 | 1.843 | 108.44444 | 2.178
[24 empty] | 86.73778 | 1.843 | 108.44444 | 2.178
[24 empty] | 86.73778 | 1.843 | 108.44444 | 2.178
[24 empty] | 86.73778 | 1.843 | 108.44444 | 2.178
[24 empty] | 86.73778 | 1.843 | 108.44444 | 2.178
[24 empty] | 86.73778 | 1.843 | 108.45833 | 2.178
[24 empty] | 86.79333 | 1.843 | 108.45833 | 2.178
[24 empty] | 86.79333 | 1.843 | 108.45833 | 2.178
[24 empty] | 86.79333 | 1.843 | 108.45833 | 2.178
[24 empty] | 86.79333 | 1.842 | 108.45833 | 2.178
[24 empty] | 86.79333 | 1.843 | 108.47222 | 2.178
[24 empty] | 86.79333 | 1.843 | 108.47222 | 2.178
[24 empty] | 86.79333 | 1.843 | 108.47222 | 2.178
[24 empty] | 86.79333 | 1.844 | 108.47222 | 2.178
[24 empty] | 86.79333 | 1.844 | 108.47222 | 2.178
[24 empty] | 86.79333 | 1.844 | 108.48611 | 2.178
[24 empty] | 86.79333 | 1.845 | 108.48611 | 2.178
[24 empty] | 86.79333 | 1.845 | 108.48611 | 2.178
[24 empty] | 86.79333 | 1.845 | 108.48611 | 2.178
[24 empty] | 86.79333 | 1.845 | 108.48611 | 2.178
[24 empty] | 86.79333 | 1.845 | 108.5 | 2.178
[24 empty] | 86.79333 | 1.845 | 108.5 | 2.178
[24 empty] | 86.79333 | 1.845 | 108.5 | 2.178
[24 empty] | 86.79333 | 1.845 | 108.5 | 2.178
[24 empty] | 86.79333 | 1.844 | 108.5 | 2.178
[24 empty] | 86.79333 | 1.844 | 108.51389 | 2.178
[24 empty] | 86.79333 | 1.844 | 108.51389 | 2.178
[24 empty] | 86.79333 | 1.844 | 108.51389 | 2.178
[24 empty] | 86.79333 | 1.844 | 108.51389 | 2.178
[24 empty] | 86.79333 | 1.844 | 108.51389 | 2.178
[24 empty] | 86.79333 | 1.844 | 108.52778 | 2.178
[24 empty] | 86.84889 | 1.844 | 108.52778 | 2.178
[24 empty] | 86.84889 | 1.844 | 108.52778 | 2.178
[24 empty] | 86.84889 | 1.844 | 108.52778 | 2.178
[24 empty] | 86.84889 | 1.844 | 108.52778 | 2.178
[24 empty] | 86.84889 | 1.844 | 108.54167 | 2.177
[24 empty] | 86.84889 | 1.844 | 108.54167 | 2.177
[24 empty] | 86.84889 | 1.844 | 108.54167 | 2.177
[24 empty] | 86.84889 | 1.844 | 108.54167 | 2.177
[24 empty] | 86.84889 | 1.844 | 108.54167 | 2.177
[24 empty] | 86.84889 | 1.844 | 108.55556 | 2.177
[24 empty] | 86.84889 | 1.844 | 108.55556 | 2.176
[24 empty] | 86.84889 | 1.844 | 108.55556 | 2.176
[24 empty] | 86.84889 | 1.843 | 108.55556 | 2.176
[24 empty] | 86.84889 | 1.843 | 108.55556 | 2.176
[24 empty] | 86.84889 | 1.843 | 108.56944 | 2.176
[24 empty] | 86.84889 | 1.843 | 108.56944 | 2.176
[24 empty] | 86.84889 | 1.843 | 108.56944 | 2.176
[24 empty] | 86.84889 | 1.843 | 108.56944 | 2.176
[24 empty] | 86.84889 | 1.843 | 108.56944 | 2.176
[24 empty] | 86.84889 | 1.843 | 108.58333 | 2.176
[24 empty] | 86.84889 | 1.844 | 108.58333 | 2.176
[24 empty] | 86.84889 | 1.844 | 108.58333 | 2.176
[24 empty] | 86.84889 | 1.844 | 108.58333 | 2.176
[24 empty] | 86.84889 | 1.843 | 108.58333 | 2.175
[24 empty] | 86.84889 | 1.844 | 108.59722 | 2.175
[24 empty] | 86.90444 | 1.844 | 108.59722 | 2.175
[24 empty] | 86.90444 | 1.844 | 108.59722 | 2.175
[24 empty] | 86.90444 | 1.844 | 108.59722 | 2.175
[24 empty] | 86.90444 | 1.843 | 108.59722 | 2.175
[24 empty] | 86.90444 | 1.843 | 108.61111 | 2.175
[24 empty] | 86.90444 | 1.843 | 108.61111 | 2.175
[24 empty] | 86.90444 | 1.844 | 108.61111 | 2.175
[24 empty] | 86.90444 | 1.844 | 108.61111 | 2.175
[24 empty] | 86.90444 | 1.844 | 108.61111 | 2.175
[24 empty] | 86.90444 | 1.844 | 108.625 | 2.175
[24 empty] | 86.90444 | 1.844 | 108.625 | 2.175
[24 empty] | 86.90444 | 1.844 | 108.625 | 2.175
[24 empty] | 86.90444 | 1.844 | 108.625 | 2.175
[24 empty] | 86.90444 | 1.843 | 108.625 | 2.175
[24 empty] | 86.90444 | 1.843 | 108.63889 | 2.175
[24 empty] | 86.90444 | 1.844 | 108.63889 | 2.175
[24 empty] | 86.90444 | 1.844 | 108.63889 | 2.175
[24 empty] | 86.90444 | 1.844 | 108.63889 | 2.175
[24 empty] | 86.90444 | 1.843 | 108.63889 | 2.175
[24 empty] | 86.90444 | 1.843 | 108.65278 | 2.174
[24 empty] | 86.90444 | 1.844 | 108.65278 | 2.174
[24 empty] | 86.90444 | 1.844 | 108.65278 | 2.174
[24 empty] | 86.90444 | 1.844 | 108.65278 | 2.174
[24 empty] | 86.90444 | 1.843 | 108.65278 | 2.174
[24 empty] | 86.90444 | 1.843 | 108.66667 | 2.174
[24 empty] | 86.96 | 1.843 | 108.66667 | 2.174
[24 empty] | 86.96 | 1.843 | 108.66667 | 2.174
[24 empty] | 86.96 | 1.843 | 108.66667 | 2.174
[24 empty] | 86.96 | 1.843 | 108.66667 | 2.173
[24 empty] | 86.96 | 1.843 | 108.68056 | 2.173
[24 empty] | 86.96 | 1.843 | 108.68056 | 2.173
[24 empty] | 86.96 | 1.843 | 108.68056 | 2.173
[24 empty] | 86.96 | 1.843 | 108.68056 | 2.173
[24 empty] | 86.96 | 1.843 | 108.68056 | 2.173
[24 empty] | 86.96 | 1.843 | 108.69444 | 2.173
[24 empty] | 86.96 | 1.843 | 108.69444 | 2.173
[24 empty] | 86.96 | 1.843 | 108.69444 | 2.173
[24 empty] | 86.96 | 1.843 | 108.69444 | 2.173
[24 empty] | 86.96 | 1.843 | 108.69444 | 2.173
[24 empty] | 86.96 | 1.843 | 108.70833 | 2.173
[24 empty] | 86.96 | 1.843 | 108.70833 | 2.172
[24 empty] | 86.96 | 1.843 | 108.70833 | 2.172
[24 empty] | 86.96 | 1.842 | 108.70833 | 2.172
[24 empty] | 86.96 | 1.842 | 108.70833 | 2.172
[24 empty] | 86.96 | 1.843 | 108.72222 | 2.172
[24 empty] | 86.96 | 1.844 | 108.72222 | 2.172
[24 empty] | 86.96 | 1.844 | 108.72222 | 2.172
[24 empty] | 86.96 | 1.845 | 108.72222 | 2.172
[24 empty] | 86.96 | 1.845 | 108.72222 | 2.172
[24 empty] | 86.96 | 1.845 | 108.73611 | 2.172
[24 empty] | 87.01556 | 1.845 | 108.73611 | 2.172
[24 empty] | 87.01556 | 1.845 | 108.73611 | 2.172
[24 empty] | 87.01556 | 1.845 | 108.73611 | 2.171
[24 empty] | 87.01556 | 1.844 | 108.73611 | 2.171
[24 empty] | 87.01556 | 1.844 | 108.75 | 2.171
[24 empty] | 87.01556 | 1.844 | 108.75 | 2.172
[24 empty] | 87.01556 | 1.844 | 108.75 | 2.172
[24 empty] | 87.01556 | 1.844 | 108.75 | 2.172
[24 empty] | 87.01556 | 1.844 | 108.75 | 2.172
[24 empty] | 87.01556 | 1.844 | 108.76389 | 2.172
[24 empty] | 87.01556 | 1.844 | 108.76389 | 2.172
[24 empty] | 87.01556 | 1.844 | 108.76389 | 2.172
[24 empty] | 87.01556 | 1.844 | 108.76389 | 2.172
[24 empty] | 87.01556 | 1.844 | 108.76389 | 2.172
[24 empty] | 87.01556 | 1.844 | 108.77778 | 2.172
[24 empty] | 87.01556 | 1.844 | 108.77778 | 2.172
[24 empty] | 87.01556 | 1.844 | 108.77778 | 2.172
[24 empty] | 87.01556 | 1.844 | 108.77778 | 2.173
[24 empty] | 87.01556 | 1.843 | 108.77778 | 2.173
[24 empty] | 87.01556 | 1.843 | 108.79167 | 2.173
[24 empty] | 87.01556 | 1.843 | 108.79167 | 2.173
[24 empty] | 87.01556 | 1.843 | 108.79167 | 2.173
[24 empty] | 87.01556 | 1.843 | 108.79167 | 2.173
[24 empty] | 87.01556 | 1.843 | 108.79167 | 2.173
[24 empty] | 87.01556 | 1.843 | 108.80556 | 2.173
[24 empty] | 87.07111 | 1.843 | 108.80556 | 2.173
[24 empty] | 87.07111 | 1.843 | 108.80556 | 2.173
[24 empty] | 87.07111 | 1.844 | 108.80556 | 2.173
[24 empty] | 87.07111 | 1.844 | 108.80556 | 2.173
[24 empty] | 87.07111 | 1.845 | 108.81944 | 2.173
[24 empty] | 87.07111 | 1.845 | 108.81944 | 2.173
[24 empty] | 87.07111 | 1.845 | 108.81944 | 2.173
[24 empty] | 87.07111 | 1.845 | 108.81944 | 2.173
[24 empty] | 87.07111 | 1.844 | 108.81944 | 2.173
[24 empty] | 87.07111 | 1.844 | 108.83333 | 2.173
[24 empty] | 87.07111 | 1.844 | 108.83333 | 2.173
[24 empty] | 87.07111 | 1.844 | 108.83333 | 2.173
[24 empty] | 87.07111 | 1.844 | 108.83333 | 2.173
[24 empty] | 87.07111 | 1.844 | 108.83333 | 2.173
[24 empty] | 87.07111 | 1.844 | 108.84722 | 2.173
[24 empty] | 87.07111 | 1.844 | 108.84722 | 2.173
[24 empty] | 87.07111 | 1.843 | 108.84722 | 2.173
[24 empty] | 87.07111 | 1.843 | 108.84722 | 2.173
[24 empty] | 87.07111 | 1.843 | 108.84722 | 2.173
[24 empty] | 87.07111 | 1.843 | 108.86111 | 2.173
[24 empty] | 87.07111 | 1.843 | 108.86111 | 2.173
[24 empty] | 87.07111 | 1.843 | 108.86111 | 2.173
[24 empty] | 87.07111 | 1.843 | 108.86111 | 2.173
[24 empty] | 87.07111 | 1.843 | 108.86111 | 2.173
[24 empty] | 87.07111 | 1.843 | 108.875 | 2.173
[24 empty] | 87.12667 | 1.843 | 108.875 | 2.173
[24 empty] | 87.12667 | 1.843 | 108.875 | 2.173
[24 empty] | 87.12667 | 1.844 | 108.875 | 2.173
[24 empty] | 87.12667 | 1.844 | 108.875 | 2.173
[24 empty] | 87.12667 | 1.844 | 108.88889 | 2.173
[24 empty] | 87.12667 | 1.844 | 108.88889 | 2.173
[24 empty] | 87.12667 | 1.844 | 108.88889 | 2.173
[24 empty] | 87.12667 | 1.844 | 108.88889 | 2.173
[24 empty] | 87.12667 | 1.843 | 108.88889 | 2.173
[24 empty] | 87.12667 | 1.843 | 108.90278 | 2.173
[24 empty] | 87.12667 | 1.843 | 108.90278 | 2.173
[24 empty] | 87.12667 | 1.843 | 108.90278 | 2.174
[24 empty] | 87.12667 | 1.843 | 108.90278 | 2.174
[24 empty] | 87.12667 | 1.843 | 108.90278 | 2.174
[24 empty] | 87.12667 | 1.843 | 108.91667 | 2.174
[24 empty] | 87.12667 | 1.843 | 108.91667 | 2.174
[24 empty] | 87.12667 | 1.843 | 108.91667 | 2.174
[24 empty] | 87.12667 | 1.843 | 108.91667 | 2.174
[24 empty] | 87.12667 | 1.842 | 108.91667 | 2.174
[24 empty] | 87.12667 | 1.842 | 108.93056 | 2.174
[24 empty] | 87.12667 | 1.842 | 108.93056 | 2.174
[24 empty] | 87.12667 | 1.842 | 108.93056 | 2.174
[24 empty] | 87.12667 | 1.842 | 108.93056 | 2.174
[24 empty] | 87.12667 | 1.842 | 108.93056 | 2.174
[24 empty] | 87.12667 | 1.842 | 108.94444 | 2.174
[24 empty] | 87.18222 | 1.842 | 108.94444 | 2.174
[24 empty] | 87.18222 | 1.842 | 108.94444 | 2.174
[24 empty] | 87.18222 | 1.843 | 108.94444 | 2.174
[24 empty] | 87.18222 | 1.843 | 108.94444 | 2.174
[24 empty] | 87.18222 | 1.842 | 108.95833 | 2.174
[24 empty] | 87.18222 | 1.843 | 108.95833 | 2.174
[24 empty] | 87.18222 | 1.843 | 108.95833 | 2.174
[24 empty] | 87.18222 | 1.843 | 108.95833 | 2.174
[24 empty] | 87.18222 | 1.843 | 108.95833 | 2.174
[24 empty] | 87.18222 | 1.843 | 108.97222 | 2.174
[24 empty] | 87.18222 | 1.842 | 108.97222 | 2.174
[24 empty] | 87.18222 | 1.843 | 108.97222 | 2.174
[24 empty] | 87.18222 | 1.842 | 108.97222 | 2.174
[24 empty] | 87.18222 | 1.842 | 108.97222 | 2.174
[24 empty] | 87.18222 | 1.842 | 108.98611 | 2.174
[24 empty] | 87.18222 | 1.842 | 108.98611 | 2.174
[24 empty] | 87.18222 | 1.842 | 108.98611 | 2.174
[24 empty] | 87.18222 | 1.842 | 108.98611 | 2.174
[24 empty] | 87.18222 | 1.842 | 108.98611 | 2.174
[24 empty] | 87.18222 | 1.842 | 109 | 2.174
[24 empty] | 87.18222 | 1.842 | 109 | 2.174
[24 empty] | 87.18222 | 1.842 | 109 | 2.174
[24 empty] | 87.18222 | 1.842 | 109 | 2.174
[24 empty] | 87.18222 | 1.842 | 109 | 2.174
[24 empty] | 87.18222 | 1.842 | 109.01389 | 2.174
[24 empty] | 87.23778 | 1.842 | 109.01389 | 2.174
[24 empty] | 87.23778 | 1.842 | 109.01389 | 2.174
[24 empty] | 87.23778 | 1.843 | 109.01389 | 2.174
[24 empty] | 87.23778 | 1.843 | 109.01389 | 2.175
[24 empty] | 87.23778 | 1.843 | 109.02778 | 2.175
[24 empty] | 87.23778 | 1.844 | 109.02778 | 2.175
[24 empty] | 87.23778 | 1.845 | 109.02778 | 2.175
[24 empty] | 87.23778 | 1.845 | 109.02778 | 2.175
[24 empty] | 87.23778 | 1.845 | 109.02778 | 2.175
[24 empty] | 87.23778 | 1.845 | 109.04167 | 2.175
[24 empty] | 87.23778 | 1.845 | 109.04167 | 2.175
[24 empty] | 87.23778 | 1.845 | 109.04167 | 2.175
[24 empty] | 87.23778 | 1.845 | 109.04167 | 2.175
[24 empty] | 87.23778 | 1.845 | 109.04167 | 2.175
[24 empty] | 87.23778 | 1.845 | 109.05556 | 2.175
[24 empty] | 87.23778 | 1.845 | 109.05556 | 2.175
[24 empty] | 87.23778 | 1.845 | 109.05556 | 2.175
[24 empty] | 87.23778 | 1.845 | 109.05556 | 2.175
[24 empty] | 87.23778 | 1.845 | 109.05556 | 2.175
[24 empty] | 87.23778 | 1.845 | 109.06944 | 2.175
[24 empty] | 87.23778 | 1.845 | 109.06944 | 2.175
[24 empty] | 87.23778 | 1.845 | 109.06944 | 2.175
[24 empty] | 87.23778 | 1.845 | 109.06944 | 2.175
[24 empty] | 87.23778 | 1.845 | 109.06944 | 2.175
[24 empty] | 87.23778 | 1.845 | 109.08333 | 2.175
[24 empty] | 87.29333 | 1.845 | 109.08333 | 2.175
[24 empty] | 87.29333 | 1.845 | 109.08333 | 2.175
[24 empty] | 87.29333 | 1.845 | 109.08333 | 2.175
[24 empty] | 87.29333 | 1.845 | 109.08333 | 2.175
[24 empty] | 87.29333 | 1.845 | 109.09722 | 2.175
[24 empty] | 87.29333 | 1.845 | 109.09722 | 2.175
[24 empty] | 87.29333 | 1.845 | 109.09722 | 2.175
[24 empty] | 87.29333 | 1.845 | 109.09722 | 2.175
[24 empty] | 87.29333 | 1.844 | 109.09722 | 2.175
[24 empty] | 87.29333 | 1.844 | 109.11111 | 2.175
[24 empty] | 87.29333 | 1.844 | 109.11111 | 2.175
[24 empty] | 87.29333 | 1.844 | 109.11111 | 2.175
[24 empty] | 87.29333 | 1.844 | 109.11111 | 2.175
[24 empty] | 87.29333 | 1.844 | 109.11111 | 2.175
[24 empty] | 87.29333 | 1.844 | 109.125 | 2.175
[24 empty] | 87.29333 | 1.844 | 109.125 | 2.175
[24 empty] | 87.29333 | 1.845 | 109.125 | 2.175
[24 empty] | 87.29333 | 1.845 | 109.125 | 2.175
[24 empty] | 87.29333 | 1.845 | 109.125 | 2.175
[24 empty] | 87.29333 | 1.845 | 109.13889 | 2.175
[24 empty] | 87.29333 | 1.845 | 109.13889 | 2.175
[24 empty] | 87.29333 | 1.845 | 109.13889 | 2.175
[24 empty] | 87.29333 | 1.845 | 109.13889 | 2.175
[24 empty] | 87.29333 | 1.845 | 109.13889 | 2.175
[24 empty] | 87.29333 | 1.845 | 109.15278 | 2.175
[24 empty] | 87.34889 | 1.845 | 109.15278 | 2.175
[24 empty] | 87.34889 | 1.845 | 109.15278 | 2.175
[24 empty] | 87.34889 | 1.845 | 109.15278 | 2.175
[24 empty] | 87.34889 | 1.844 | 109.15278 | 2.175
[24 empty] | 87.34889 | 1.844 | 109.16667 | 2.175
[24 empty] | 87.34889 | 1.845 | 109.16667 | 2.175
[24 empty] | 87.34889 | 1.845 | 109.16667 | 2.175
[24 empty] | 87.34889 | 1.844 | 109.16667 | 2.175
[24 empty] | 87.34889 | 1.844 | 109.16667 | 2.175
[24 empty] | 87.34889 | 1.845 | 109.18056 | 2.175
[24 empty] | 87.34889 | 1.845 | 109.18056 | 2.175
[24 empty] | 87.34889 | 1.845 | 109.18056 | 2.175
[24 empty] | 87.34889 | 1.845 | 109.18056 | 2.175
[24 empty] | 87.34889 | 1.844 | 109.18056 | 2.175
[24 empty] | 87.34889 | 1.844 | 109.19444 | 2.175
[24 empty] | 87.34889 | 1.844 | 109.19444 | 2.175
[24 empty] | 87.34889 | 1.844 | 109.19444 | 2.175
[24 empty] | 87.34889 | 1.844 | 109.19444 | 2.175
[24 empty] | 87.34889 | 1.844 | 109.19444 | 2.175
[24 empty] | 87.34889 | 1.844 | 109.20833 | 2.176
[24 empty] | 87.34889 | 1.844 | 109.20833 | 2.176
[24 empty] | 87.34889 | 1.844 | 109.20833 | 2.176
[24 empty] | 87.34889 | 1.844 | 109.20833 | 2.176
[24 empty] | 87.34889 | 1.844 | 109.20833 | 2.176
[24 empty] | 87.34889 | 1.844 | 109.22222 | 2.176
[24 empty] | 87.40444 | 1.844 | 109.22222 | 2.176
[24 empty] | 87.40444 | 1.844 | 109.22222 | 2.176
[24 empty] | 87.40444 | 1.844 | 109.22222 | 2.176
[24 empty] | 87.40444 | 1.844 | 109.22222 | 2.176
[24 empty] | 87.40444 | 1.843 | 109.23611 | 2.176
[24 empty] | 87.40444 | 1.843 | 109.23611 | 2.176
[24 empty] | 87.40444 | 1.844 | 109.23611 | 2.176
[24 empty] | 87.40444 | 1.844 | 109.23611 | 2.176
[24 empty] | 87.40444 | 1.843 | 109.23611 | 2.176
[24 empty] | 87.40444 | 1.843 | 109.25 | 2.176
[24 empty] | 87.40444 | 1.843 | 109.25 | 2.176
[24 empty] | 87.40444 | 1.843 | 109.25 | 2.176
[24 empty] | 87.40444 | 1.843 | 109.25 | 2.176
[24 empty] | 87.40444 | 1.843 | 109.25 | 2.176
[24 empty] | 87.40444 | 1.842 | 109.26389 | 2.176
[24 empty] | 87.40444 | 1.836 | 109.26389 | 2.176
[24 empty] | 87.40444 | 1.834 | 109.26389 | 2.176
[24 empty] | 87.40444 | 1.834 | 109.26389 | 2.176
[24 empty] | 87.40444 | 1.833 | 109.26389 | 2.176
[24 empty] | 87.40444 | 1.832 | 109.27778 | 2.176
[24 empty] | 87.40444 | 1.831 | 109.27778 | 2.176
[24 empty] | 87.40444 | 1.831 | 109.27778 | 2.176
[24 empty] | 87.40444 | 1.83 | 109.27778 | 2.176
[24 empty] | 87.40444 | 1.83 | 109.27778 | 2.176
[24 empty] | 87.40444 | 1.829 | 109.29167 | 2.176
[24 empty] | 87.46 | 1.828 | 109.29167 | 2.176
[24 empty] | 87.46 | 1.828 | 109.29167 | 2.176
[24 empty] | 87.46 | 1.827 | 109.29167 | 2.176
[24 empty] | 87.46 | 1.827 | 109.29167 | 2.176
[24 empty] | 87.46 | 1.826 | 109.30556 | 2.176
[24 empty] | 87.46 | 1.826 | 109.30556 | 2.176
[24 empty] | 87.46 | 1.826 | 109.30556 | 2.176
[24 empty] | 87.46 | 1.825 | 109.30556 | 2.176
[24 empty] | 87.46 | 1.825 | 109.30556 | 2.176
[24 empty] | 87.46 | 1.825 | 109.31944 | 2.176
[24 empty] | 87.46 | 1.824 | 109.31944 | 2.176
[24 empty] | 87.46 | 1.824 | 109.31944 | 2.176
[24 empty] | 87.46 | 1.824 | 109.31944 | 2.175
[24 empty] | 87.46 | 1.825 | 109.31944 | 2.176
[24 empty] | 87.46 | 1.828 | 109.33333 | 2.176
[24 empty] | 87.46 | 1.828 | 109.33333 | 2.176
[24 empty] | 87.46 | 1.828 | 109.33333 | 2.176
[24 empty] | 87.46 | 1.829 | 109.33333 | 2.176
[24 empty] | 87.46 | 1.829 | 109.33333 | 2.176
[24 empty] | 87.46 | 1.829 | 109.34722 | 2.176
[24 empty] | 87.46 | 1.83 | 109.34722 | 2.176
[24 empty] | 87.46 | 1.83 | 109.34722 | 2.177
[24 empty] | 87.46 | 1.83 | 109.34722 | 2.177
[24 empty] | 87.46 | 1.83 | 109.34722 | 2.177
[24 empty] | 87.46 | 1.831 | 109.36111 | 2.177
[24 empty] | 87.51556 | 1.832 | 109.36111 | 2.177
[24 empty] | 87.51556 | 1.832 | 109.36111 | 2.177
[24 empty] | 87.51556 | 1.833 | 109.36111 | 2.177
[24 empty] | 87.51556 | 1.833 | 109.36111 | 2.177
[24 empty] | 87.51556 | 1.834 | 109.375 | 2.177
[24 empty] | 87.51556 | 1.834 | 109.375 | 2.177
[24 empty] | 87.51556 | 1.835 | 109.375 | 2.177
[24 empty] | 87.51556 | 1.835 | 109.375 | 2.177
[24 empty] | 87.51556 | 1.835 | 109.375 | 2.177
[24 empty] | 87.51556 | 1.835 | 109.38889 | 2.177
[24 empty] | 87.51556 | 1.836 | 109.38889 | 2.177
[24 empty] | 87.51556 | 1.836 | 109.38889 | 2.177
[24 empty] | 87.51556 | 1.836 | 109.38889 | 2.177
[24 empty] | 87.51556 | 1.836 | 109.38889 | 2.177
[24 empty] | 87.51556 | 1.836 | 109.40278 | 2.177
[24 empty] | 87.51556 | 1.837 | 109.40278 | 2.177
[24 empty] | 87.51556 | 1.837 | 109.40278 | 2.178
[24 empty] | 87.51556 | 1.837 | 109.40278 | 2.178
[24 empty] | 87.51556 | 1.837 | 109.40278 | 2.178
[24 empty] | 87.51556 | 1.837 | 109.41667 | 2.178
[24 empty] | 87.51556 | 1.838 | 109.41667 | 2.178
[24 empty] | 87.51556 | 1.838 | 109.41667 | 2.178
[24 empty] | 87.51556 | 1.838 | 109.41667 | 2.178
[24 empty] | 87.51556 | 1.838 | 109.41667 | 2.178
[24 empty] | 87.51556 | 1.838 | 109.43056 | 2.178
[24 empty] | 87.57111 | 1.838 | 109.43056 | 2.178
[24 empty] | 87.57111 | 1.838 | 109.43056 | 2.178
[24 empty] | 87.57111 | 1.838 | 109.43056 | 2.178
[24 empty] | 87.57111 | 1.839 | 109.43056 | 2.178
[24 empty] | 87.57111 | 1.839 | 109.44444 | 2.178
[24 empty] | 87.57111 | 1.84 | 109.44444 | 2.178
[24 empty] | 87.57111 | 1.841 | 109.44444 | 2.178
[24 empty] | 87.57111 | 1.841 | 109.44444 | 2.178
[24 empty] | 87.57111 | 1.841 | 109.44444 | 2.178
[24 empty] | 87.57111 | 1.842 | 109.45833 | 2.178
[24 empty] | 87.57111 | 1.842 | 109.45833 | 2.178
[24 empty] | 87.57111 | 1.842 | 109.45833 | 2.178
[24 empty] | 87.57111 | 1.842 | 109.45833 | 2.178
[24 empty] | 87.57111 | 1.842 | 109.45833 | 2.178
[24 empty] | 87.57111 | 1.842 | 109.47222 | 2.178
[24 empty] | 87.57111 | 1.842 | 109.47222 | 2.178
[24 empty] | 87.57111 | 1.842 | 109.47222 | 2.178
[24 empty] | 87.57111 | 1.843 | 109.47222 | 2.178
[24 empty] | 87.57111 | 1.842 | 109.47222 | 2.177
[24 empty] | 87.57111 | 1.843 | 109.48611 | 2.177
[24 empty] | 87.57111 | 1.843 | 109.48611 | 2.177
[24 empty] | 87.57111 | 1.843 | 109.48611 | 2.177
[24 empty] | 87.57111 | 1.843 | 109.48611 | 2.178
[24 empty] | 87.57111 | 1.842 | 109.48611 | 2.178
[24 empty] | 87.57111 | 1.842 | 109.5 | 2.177
[24 empty] | 87.62667 | 1.842 | 109.5 | 2.177
[24 empty] | 87.62667 | 1.842 | 109.5 | 2.177
[24 empty] | 87.62667 | 1.842 | 109.5 | 2.177
[24 empty] | 87.62667 | 1.842 | 109.5 | 2.177
[24 empty] | 87.62667 | 1.842 | 109.51389 | 2.177
[24 empty] | 87.62667 | 1.842 | 109.51389 | 2.177
[24 empty] | 87.62667 | 1.843 | 109.51389 | 2.177
[24 empty] | 87.62667 | 1.843 | 109.51389 | 2.177
[24 empty] | 87.62667 | 1.843 | 109.51389 | 2.177
[24 empty] | 87.62667 | 1.843 | 109.52778 | 2.177
[24 empty] | 87.62667 | 1.843 | 109.52778 | 2.176
[24 empty] | 87.62667 | 1.843 | 109.52778 | 2.176
[24 empty] | 87.62667 | 1.843 | 109.52778 | 2.176
[24 empty] | 87.62667 | 1.843 | 109.52778 | 2.176
[24 empty] | 87.62667 | 1.842 | 109.54167 | 2.176
[24 empty] | 87.62667 | 1.842 | 109.54167 | 2.176
[24 empty] | 87.62667 | 1.843 | 109.54167 | 2.177
[24 empty] | 87.62667 | 1.843 | 109.54167 | 2.177
[24 empty] | 87.62667 | 1.842 | 109.54167 | 2.177
[24 empty] | 87.62667 | 1.843 | 109.55556 | 2.177
[24 empty] | 87.62667 | 1.843 | 109.55556 | 2.177
[24 empty] | 87.62667 | 1.843 | 109.55556 | 2.177
[24 empty] | 87.62667 | 1.843 | 109.55556 | 2.177
[24 empty] | 87.62667 | 1.843 | 109.55556 | 2.178
[24 empty] | 87.62667 | 1.843 | 109.56944 | 2.179
[24 empty] | 87.68222 | 1.843 | 109.56944 | 2.179
[24 empty] | 87.68222 | 1.843 | 109.56944 | 2.179
[24 empty] | 87.68222 | 1.843 | 109.56944 | 2.179
[24 empty] | 87.68222 | 1.843 | 109.56944 | 2.179
[24 empty] | 87.68222 | 1.843 | 109.58333 | 2.18
[24 empty] | 87.68222 | 1.843 | 109.58333 | 2.18
[24 empty] | 87.68222 | 1.843 | 109.58333 | 2.18
[24 empty] | 87.68222 | 1.843 | 109.58333 | 2.18
[24 empty] | 87.68222 | 1.842 | 109.58333 | 2.18
[24 empty] | 87.68222 | 1.842 | 109.59722 | 2.18
[24 empty] | 87.68222 | 1.842 | 109.59722 | 2.179
[24 empty] | 87.68222 | 1.842 | 109.59722 | 2.179
[24 empty] | 87.68222 | 1.842 | 109.59722 | 2.179
[24 empty] | 87.68222 | 1.842 | 109.59722 | 2.179
[24 empty] | 87.68222 | 1.842 | 109.61111 | 2.179
[24 empty] | 87.68222 | 1.843 | 109.61111 | 2.179
[24 empty] | 87.68222 | 1.843 | 109.61111 | 2.18
[24 empty] | 87.68222 | 1.843 | 109.61111 | 2.18
[24 empty] | 87.68222 | 1.842 | 109.61111 | 2.18
[24 empty] | 87.68222 | 1.842 | 109.625 | 2.179
[24 empty] | 87.68222 | 1.843 | 109.625 | 2.179
[24 empty] | 87.68222 | 1.842 | 109.625 | 2.18
[24 empty] | 87.68222 | 1.842 | 109.625 | 2.18
[24 empty] | 87.68222 | 1.842 | 109.625 | 2.18
[24 empty] | 87.68222 | 1.842 | 109.63889 | 2.18
[24 empty] | 87.73778 | 1.842 | 109.63889 | 2.18
[24 empty] | 87.73778 | 1.843 | 109.63889 | 2.18
[24 empty] | 87.73778 | 1.843 | 109.63889 | 2.18
[24 empty] | 87.73778 | 1.842 | 109.63889 | 2.18
[24 empty] | 87.73778 | 1.843 | 109.65278 | 2.179
[24 empty] | 87.73778 | 1.843 | 109.65278 | 2.179
[24 empty] | 87.73778 | 1.843 | 109.65278 | 2.179
[24 empty] | 87.73778 | 1.843 | 109.65278 | 2.179
[24 empty] | 87.73778 | 1.842 | 109.65278 | 2.179
[24 empty] | 87.73778 | 1.842 | 109.66667 | 2.179
[24 empty] | 87.73778 | 1.843 | 109.66667 | 2.179
[24 empty] | 87.73778 | 1.844 | 109.66667 | 2.179
[24 empty] | 87.73778 | 1.844 | 109.66667 | 2.179
[24 empty] | 87.73778 | 1.844 | 109.66667 | 2.179
[24 empty] | 87.73778 | 1.844 | 109.68056 | 2.179
[24 empty] | 87.73778 | 1.844 | 109.68056 | 2.18
[24 empty] | 87.73778 | 1.844 | 109.68056 | 2.179
[24 empty] | 87.73778 | 1.844 | 109.68056 | 2.18
[24 empty] | 87.73778 | 1.844 | 109.68056 | 2.18
[24 empty] | 87.73778 | 1.844 | 109.69444 | 2.18
[24 empty] | 87.73778 | 1.844 | 109.69444 | 2.18
[24 empty] | 87.73778 | 1.844 | 109.69444 | 2.18
[24 empty] | 87.73778 | 1.844 | 109.69444 | 2.179
[24 empty] | 87.73778 | 1.844 | 109.69444 | 2.179
[24 empty] | 87.73778 | 1.844 | 109.70833 | 2.179
[24 empty] | 87.79333 | 1.844 | 109.70833 | 2.179
[24 empty] | 87.79333 | 1.844 | 109.70833 | 2.179
[24 empty] | 87.79333 | 1.844 | 109.70833 | 2.18
[24 empty] | 87.79333 | 1.844 | 109.70833 | 2.18
[24 empty] | 87.79333 | 1.844 | 109.72222 | 2.18
[24 empty] | 87.79333 | 1.843 | 109.72222 | 2.18
[24 empty] | 87.79333 | 1.843 | 109.72222 | 2.18
[24 empty] | 87.79333 | 1.843 | 109.72222 | 2.18
[24 empty] | 87.79333 | 1.844 | 109.72222 | 2.18
[24 empty] | 87.79333 | 1.844 | 109.73611 | 2.18
[24 empty] | 87.79333 | 1.844 | 109.73611 | 2.18
[24 empty] | 87.79333 | 1.844 | 109.73611 | 2.18
[24 empty] | 87.79333 | 1.844 | 109.73611 | 2.18
[24 empty] | 87.79333 | 1.844 | 109.73611 | 2.18
[24 empty] | 87.79333 | 1.844 | 109.75 | 2.18
[24 empty] | 87.79333 | 1.843 | 109.75 | 2.18
[24 empty] | 87.79333 | 1.843 | 109.75 | 2.18
[24 empty] | 87.79333 | 1.844 | 109.75 | 2.18
[24 empty] | 87.79333 | 1.844 | 109.75 | 2.18
[24 empty] | 87.79333 | 1.844 | 109.76389 | 2.18
[24 empty] | 87.79333 | 1.844 | 109.76389 | 2.18
[24 empty] | 87.79333 | 1.844 | 109.76389 | 2.18
[24 empty] | 87.79333 | 1.844 | 109.76389 | 2.18
[24 empty] | 87.79333 | 1.843 | 109.76389 | 2.18
[24 empty] | 87.84889 | 1.843 | 109.77778 | 2.18
[24 empty] | 87.84889 | 1.843 | 109.77778 | 2.18
[24 empty] | 87.84889 | 1.843 | 109.77778 | 2.18
[24 empty] | 87.84889 | 1.843 | 109.77778 | 2.18
[24 empty] | 87.84889 | 1.843 | 109.77778 | 2.18
[24 empty] | 87.84889 | 1.843 | 109.79167 | 2.18
[24 empty] | 87.84889 | 1.843 | 109.79167 | 2.18
[24 empty] | 87.84889 | 1.843 | 109.79167 | 2.18
[24 empty] | 87.84889 | 1.843 | 109.79167 | 2.18
[24 empty] | 87.84889 | 1.843 | 109.79167 | 2.18
[24 empty] | 87.84889 | 1.843 | 109.80556 | 2.18
[24 empty] | 87.84889 | 1.843 | 109.80556 | 2.18
[24 empty] | 87.84889 | 1.843 | 109.80556 | 2.18
[24 empty] | 87.84889 | 1.843 | 109.80556 | 2.18
[24 empty] | 87.84889 | 1.843 | 109.80556 | 2.18
[24 empty] | 87.84889 | 1.843 | 109.81944 | 2.18
[24 empty] | 87.84889 | 1.843 | 109.81944 | 2.18
[24 empty] | 87.84889 | 1.843 | 109.81944 | 2.18
[24 empty] | 87.84889 | 1.843 | 109.81944 | 2.18
[24 empty] | 87.84889 | 1.843 | 109.81944 | 2.18
[24 empty] | 87.84889 | 1.843 | 109.83333 | 2.18
[24 empty] | 87.84889 | 1.843 | 109.83333 | 2.18
[24 empty] | 87.84889 | 1.843 | 109.83333 | 2.18
[24 empty] | 87.84889 | 1.843 | 109.83333 | 2.18
[24 empty] | 87.84889 | 1.843 | 109.83333 | 2.18
[24 empty] | 87.90444 | 1.843 | 109.84722 | 2.18
[24 empty] | 87.90444 | 1.843 | 109.84722 | 2.18
[24 empty] | 87.90444 | 1.843 | 109.84722 | 2.18
[24 empty] | 87.90444 | 1.843 | 109.84722 | 2.18
[24 empty] | 87.90444 | 1.843 | 109.84722 | 2.18
[24 empty] | 87.90444 | 1.843 | 109.86111 | 2.18
[24 empty] | 87.90444 | 1.843 | 109.86111 | 2.18
[24 empty] | 87.90444 | 1.843 | 109.86111 | 2.18
[24 empty] | 87.90444 | 1.843 | 109.86111 | 2.18
[24 empty] | 87.90444 | 1.843 | 109.86111 | 2.18
[24 empty] | 87.90444 | 1.843 | 109.875 | 2.18
[24 empty] | 87.90444 | 1.843 | 109.875 | 2.18
[24 empty] | 87.90444 | 1.843 | 109.875 | 2.18
[24 empty] | 87.90444 | 1.843 | 109.875 | 2.181
[24 empty] | 87.90444 | 1.842 | 109.875 | 2.181
[24 empty] | 87.90444 | 1.843 | 109.88889 | 2.181
[24 empty] | 87.90444 | 1.843 | 109.88889 | 2.181
[24 empty] | 87.90444 | 1.843 | 109.88889 | 2.181
[24 empty] | 87.90444 | 1.842 | 109.88889 | 2.181
[24 empty] | 87.90444 | 1.842 | 109.88889 | 2.181
[24 empty] | 87.90444 | 1.842 | 109.90278 | 2.181
[24 empty] | 87.90444 | 1.842 | 109.90278 | 2.181
[24 empty] | 87.90444 | 1.842 | 109.90278 | 2.181
[24 empty] | 87.90444 | 1.842 | 109.90278 | 2.181
[24 empty] | 87.90444 | 1.842 | 109.90278 | 2.181
[24 empty] | 87.96 | 1.843 | 109.91667 | 2.181
[24 empty] | 87.96 | 1.843 | 109.91667 | 2.181
[24 empty] | 87.96 | 1.843 | 109.91667 | 2.181
[24 empty] | 87.96 | 1.843 | 109.91667 | 2.181
[24 empty] | 87.96 | 1.842 | 109.91667 | 2.181
[24 empty] | 87.96 | 1.842 | 109.93056 | 2.181
[24 empty] | 87.96 | 1.843 | 109.93056 | 2.181
[24 empty] | 87.96 | 1.844 | 109.93056 | 2.181
[24 empty] | 87.96 | 1.844 | 109.93056 | 2.181
[24 empty] | 87.96 | 1.844 | 109.93056 | 2.181
[24 empty] | 87.96 | 1.844 | 109.94444 | 2.181
[24 empty] | 87.96 | 1.844 | 109.94444 | 2.181
[24 empty] | 87.96 | 1.844 | 109.94444 | 2.181
[24 empty] | 87.96 | 1.844 | 109.94444 | 2.181
[24 empty] | 87.96 | 1.844 | 109.94444 | 2.181
[24 empty] | 87.96 | 1.844 | 109.95833 | 2.181
[24 empty] | 87.96 | 1.844 | 109.95833 | 2.181
[24 empty] | 87.96 | 1.844 | 109.95833 | 2.181
[24 empty] | 87.96 | 1.844 | 109.95833 | 2.181
[24 empty] | 87.96 | 1.844 | 109.95833 | 2.181
[24 empty] | 87.96 | 1.844 | 109.97222 | 2.181
[24 empty] | 87.96 | 1.844 | 109.97222 | 2.181
[24 empty] | 87.96 | 1.844 | 109.97222 | 2.181
[24 empty] | 87.96 | 1.844 | 109.97222 | 2.181
[24 empty] | 87.96 | 1.843 | 109.97222 | 2.181
[24 empty] | 88.01556 | 1.843 | 109.98611 | 2.181
[24 empty] | 88.01556 | 1.843 | 109.98611 | 2.182
[24 empty] | 88.01556 | 1.843 | 109.98611 | 2.182
[24 empty] | 88.01556 | 1.843 | 109.98611 | 2.182
[24 empty] | 88.01556 | 1.843 | 109.98611 | 2.182
[24 empty] | 88.01556 | 1.843 | 110 | 2.182
[24 empty] | 88.01556 | 1.843 | 110 | 2.182
[24 empty] | 88.01556 | 1.843 | 110 | 2.182
[24 empty] | 88.01556 | 1.843 | 110 | 2.182
[24 empty] | 88.01556 | 1.843 | 110 | 2.181
[24 empty] | 88.01556 | 1.843 | 110.01389 | 2.182
[24 empty] | 88.01556 | 1.843 | 110.01389 | 2.182
[24 empty] | 88.01556 | 1.843 | 110.01389 | 2.182
[24 empty] | 88.01556 | 1.844 | 110.01389 | 2.182
[24 empty] | 88.01556 | 1.844 | 110.01389 | 2.182
[24 empty] | 88.01556 | 1.844 | 110.02778 | 2.182
[24 empty] | 88.01556 | 1.844 | 110.02778 | 2.182
[24 empty] | 88.01556 | 1.844 | 110.02778 | 2.182
[24 empty] | 88.01556 | 1.844 | 110.02778 | 2.181
[24 empty] | 88.01556 | 1.844 | 110.02778 | 2.181
[24 empty] | 88.01556 | 1.844 | 110.04167 | 2.181
[24 empty] | 88.01556 | 1.844 | 110.04167 | 2.181
[24 empty] | 88.01556 | 1.844 | 110.04167 | 2.181
[24 empty] | 88.01556 | 1.844 | 110.04167 | 2.181
[24 empty] | 88.01556 | 1.843 | 110.04167 | 2.181
[24 empty] | 88.07111 | 1.844 | 110.05556 | 2.18
[24 empty] | 88.07111 | 1.844 | 110.05556 | 2.18
[24 empty] | 88.07111 | 1.844 | 110.05556 | 2.18
[24 empty] | 88.07111 | 1.843 | 110.05556 | 2.18
[24 empty] | 88.07111 | 1.843 | 110.05556 | 2.18
[24 empty] | 88.07111 | 1.843 | 110.06944 | 2.18
[24 empty] | 88.07111 | 1.843 | 110.06944 | 2.18
[24 empty] | 88.07111 | 1.843 | 110.06944 | 2.18
[24 empty] | 88.07111 | 1.843 | 110.06944 | 2.18
[24 empty] | 88.07111 | 1.842 | 110.06944 | 2.18
[24 empty] | 88.07111 | 1.843 | 110.08333 | 2.18
[24 empty] | 88.07111 | 1.843 | 110.08333 | 2.179
[24 empty] | 88.07111 | 1.843 | 110.08333 | 2.179
[24 empty] | 88.07111 | 1.843 | 110.08333 | 2.179
[24 empty] | 88.07111 | 1.843 | 110.08333 | 2.179
[24 empty] | 88.07111 | 1.843 | 110.09722 | 2.179
[24 empty] | 88.07111 | 1.843 | 110.09722 | 2.178
[24 empty] | 88.07111 | 1.843 | 110.09722 | 2.178
[24 empty] | 88.07111 | 1.843 | 110.09722 | 2.178
[24 empty] | 88.07111 | 1.843 | 110.09722 | 2.178
[24 empty] | 88.07111 | 1.843 | 110.11111 | 2.178
[24 empty] | 88.07111 | 1.843 | 110.11111 | 2.178
[24 empty] | 88.07111 | 1.843 | 110.11111 | 2.178
[24 empty] | 88.07111 | 1.843 | 110.11111 | 2.178
[24 empty] | 88.07111 | 1.843 | 110.11111 | 2.178
[24 empty] | 88.12667 | 1.843 | 110.125 | 2.178
[24 empty] | 88.12667 | 1.844 | 110.125 | 2.178
[24 empty] | 88.12667 | 1.844 | 110.125 | 2.178
[24 empty] | 88.12667 | 1.844 | 110.125 | 2.178
[24 empty] | 88.12667 | 1.843 | 110.125 | 2.178
[24 empty] | 88.12667 | 1.843 | 110.13889 | 2.178
[24 empty] | 88.12667 | 1.843 | 110.13889 | 2.178
[24 empty] | 88.12667 | 1.843 | 110.13889 | 2.178
[24 empty] | 88.12667 | 1.843 | 110.13889 | 2.177
[24 empty] | 88.12667 | 1.843 | 110.13889 | 2.177
[24 empty] | 88.12667 | 1.843 | 110.15278 | 2.177
[24 empty] | 88.12667 | 1.843 | 110.15278 | 2.176
[24 empty] | 88.12667 | 1.843 | 110.15278 | 2.176
[24 empty] | 88.12667 | 1.843 | 110.15278 | 2.176
[24 empty] | 88.12667 | 1.843 | 110.15278 | 2.176
[24 empty] | 88.12667 | 1.843 | 110.16667 | 2.176
[24 empty] | 88.12667 | 1.843 | 110.16667 | 2.176
[24 empty] | 88.12667 | 1.843 | 110.16667 | 2.176
[24 empty] | 88.12667 | 1.843 | 110.16667 | 2.176
[24 empty] | 88.12667 | 1.842 | 110.16667 | 2.176
[24 empty] | 88.12667 | 1.842 | 110.18056 | 2.176
[24 empty] | 88.12667 | 1.843 | 110.18056 | 2.176
[24 empty] | 88.12667 | 1.843 | 110.18056 | 2.176
[24 empty] | 88.12667 | 1.844 | 110.18056 | 2.176
[24 empty] | 88.12667 | 1.844 | 110.18056 | 2.176
[24 empty] | 88.18222 | 1.844 | 110.19444 | 2.176
[24 empty] | 88.18222 | 1.844 | 110.19444 | 2.176
[24 empty] | 88.18222 | 1.844 | 110.19444 | 2.176
[24 empty] | 88.18222 | 1.843 | 110.19444 | 2.175
[24 empty] | 88.18222 | 1.843 | 110.19444 | 2.175
[24 empty] | 88.18222 | 1.843 | 110.20833 | 2.175
[24 empty] | 88.18222 | 1.843 | 110.20833 | 2.175
[24 empty] | 88.18222 | 1.843 | 110.20833 | 2.175
[24 empty] | 88.18222 | 1.844 | 110.20833 | 2.175
[24 empty] | 88.18222 | 1.844 | 110.20833 | 2.175
[24 empty] | 88.18222 | 1.844 | 110.22222 | 2.175
[24 empty] | 88.18222 | 1.844 | 110.22222 | 2.175
[24 empty] | 88.18222 | 1.844 | 110.22222 | 2.175
[24 empty] | 88.18222 | 1.844 | 110.22222 | 2.174
[24 empty] | 88.18222 | 1.844 | 110.22222 | 2.174
[24 empty] | 88.18222 | 1.845 | 110.23611 | 2.174
[24 empty] | 88.18222 | 1.845 | 110.23611 | 2.174
[24 empty] | 88.18222 | 1.845 | 110.23611 | 2.174
[24 empty] | 88.18222 | 1.845 | 110.23611 | 2.174
[24 empty] | 88.18222 | 1.844 | 110.23611 | 2.174
[24 empty] | 88.18222 | 1.844 | 110.25 | 2.174
[24 empty] | 88.18222 | 1.844 | 110.25 | 2.174
[24 empty] | 88.18222 | 1.845 | 110.25 | 2.174
[24 empty] | 88.18222 | 1.845 | 110.25 | 2.174
[24 empty] | 88.18222 | 1.844 | 110.25 | 2.174
[24 empty] | 88.23778 | 1.844 | 110.26389 | 2.173
[24 empty] | 88.23778 | 1.844 | 110.26389 | 2.173
[24 empty] | 88.23778 | 1.844 | 110.26389 | 2.173
[24 empty] | 88.23778 | 1.844 | 110.26389 | 2.173
[24 empty] | 88.23778 | 1.844 | 110.26389 | 2.173
[24 empty] | 88.23778 | 1.844 | 110.27778 | 2.173
[24 empty] | 88.23778 | 1.844 | 110.27778 | 2.173
[24 empty] | 88.23778 | 1.843 | 110.27778 | 2.173
[24 empty] | 88.23778 | 1.843 | 110.27778 | 2.173
[24 empty] | 88.23778 | 1.844 | 110.27778 | 2.173
[24 empty] | 88.23778 | 1.844 | 110.29167 | 2.173
[24 empty] | 88.23778 | 1.844 | 110.29167 | 2.173
[24 empty] | 88.23778 | 1.844 | 110.29167 | 2.173
[24 empty] | 88.23778 | 1.844 | 110.29167 | 2.174
[24 empty] | 88.23778 | 1.844 | 110.29167 | 2.174
[24 empty] | 88.23778 | 1.844 | 110.30556 | 2.173
[24 empty] | 88.23778 | 1.844 | 110.30556 | 2.174
[24 empty] | 88.23778 | 1.844 | 110.30556 | 2.174
[24 empty] | 88.23778 | 1.844 | 110.30556 | 2.174
[24 empty] | 88.23778 | 1.843 | 110.30556 | 2.174
[24 empty] | 88.23778 | 1.843 | 110.31944 | 2.174
[24 empty] | 88.23778 | 1.843 | 110.31944 | 2.174
[24 empty] | 88.23778 | 1.843 | 110.31944 | 2.174
[24 empty] | 88.23778 | 1.843 | 110.31944 | 2.174
[24 empty] | 88.23778 | 1.843 | 110.31944 | 2.174
[24 empty] | 88.29333 | 1.843 | 110.33333 | 2.174
[24 empty] | 88.29333 | 1.843 | 110.33333 | 2.174
[24 empty] | 88.29333 | 1.843 | 110.33333 | 2.174
[24 empty] | 88.29333 | 1.843 | 110.33333 | 2.174
[24 empty] | 88.29333 | 1.843 | 110.33333 | 2.174
[24 empty] | 88.29333 | 1.843 | 110.34722 | 2.174
[24 empty] | 88.29333 | 1.843 | 110.34722 | 2.174
[24 empty] | 88.29333 | 1.843 | 110.34722 | 2.174
[24 empty] | 88.29333 | 1.843 | 110.34722 | 2.174
[24 empty] | 88.29333 | 1.843 | 110.34722 | 2.174
[24 empty] | 88.29333 | 1.843 | 110.36111 | 2.175
[24 empty] | 88.29333 | 1.843 | 110.36111 | 2.175
[24 empty] | 88.29333 | 1.844 | 110.36111 | 2.175
[24 empty] | 88.29333 | 1.843 | 110.36111 | 2.175
[24 empty] | 88.29333 | 1.843 | 110.36111 | 2.175
[24 empty] | 88.29333 | 1.843 | 110.375 | 2.175
[24 empty] | 88.29333 | 1.843 | 110.375 | 2.175
[24 empty] | 88.29333 | 1.843 | 110.375 | 2.175
[24 empty] | 88.29333 | 1.843 | 110.375 | 2.175
[24 empty] | 88.29333 | 1.843 | 110.375 | 2.175
[24 empty] | 88.29333 | 1.843 | 110.38889 | 2.175
[24 empty] | 88.29333 | 1.843 | 110.38889 | 2.175
[24 empty] | 88.29333 | 1.844 | 110.38889 | 2.175
[24 empty] | 88.29333 | 1.844 | 110.38889 | 2.175
[24 empty] | 88.29333 | 1.843 | 110.38889 | 2.175
[24 empty] | 88.34889 | 1.843 | 110.40278 | 2.175
[24 empty] | 88.34889 | 1.843 | 110.40278 | 2.175
[24 empty] | 88.34889 | 1.843 | 110.40278 | 2.175
[24 empty] | 88.34889 | 1.843 | 110.40278 | 2.175
[24 empty] | 88.34889 | 1.843 | 110.40278 | 2.175
[24 empty] | 88.34889 | 1.843 | 110.41667 | 2.175
[24 empty] | 88.34889 | 1.843 | 110.41667 | 2.175
[24 empty] | 88.34889 | 1.844 | 110.41667 | 2.175
[24 empty] | 88.34889 | 1.844 | 110.41667 | 2.175
[24 empty] | 88.34889 | 1.844 | 110.41667 | 2.175
[24 empty] | 88.34889 | 1.844 | 110.43056 | 2.175
[24 empty] | 88.34889 | 1.844 | 110.43056 | 2.175
[24 empty] | 88.34889 | 1.843 | 110.43056 | 2.175
[24 empty] | 88.34889 | 1.843 | 110.43056 | 2.175
[24 empty] | 88.34889 | 1.843 | 110.43056 | 2.175
[24 empty] | 88.34889 | 1.843 | 110.44444 | 2.175
[24 empty] | 88.34889 | 1.843 | 110.44444 | 2.175
[24 empty] | 88.34889 | 1.844 | 110.44444 | 2.175
[24 empty] | 88.34889 | 1.844 | 110.44444 | 2.175
[24 empty] | 88.34889 | 1.843 | 110.44444 | 2.175
[24 empty] | 88.34889 | 1.843 | 110.45833 | 2.175
[24 empty] | 88.34889 | 1.843 | 110.45833 | 2.175
[24 empty] | 88.34889 | 1.843 | 110.45833 | 2.175
[24 empty] | 88.34889 | 1.843 | 110.45833 | 2.175
[24 empty] | 88.34889 | 1.843 | 110.45833 | 2.175
[24 empty] | 88.40444 | 1.843 | 110.47222 | 2.175
[24 empty] | 88.40444 | 1.843 | 110.47222 | 2.175
[24 empty] | 88.40444 | 1.843 | 110.47222 | 2.175
[24 empty] | 88.40444 | 1.843 | 110.47222 | 2.175
[24 empty] | 88.40444 | 1.842 | 110.47222 | 2.175
[24 empty] | 88.40444 | 1.843 | 110.48611 | 2.175
[24 empty] | 88.40444 | 1.843 | 110.48611 | 2.175
[24 empty] | 88.40444 | 1.843 | 110.48611 | 2.175
[24 empty] | 88.40444 | 1.843 | 110.48611 | 2.175
[24 empty] | 88.40444 | 1.843 | 110.48611 | 2.175
[24 empty] | 88.40444 | 1.843 | 110.5 | 2.175
[24 empty] | 88.40444 | 1.843 | 110.5 | 2.175
[24 empty] | 88.40444 | 1.843 | 110.5 | 2.175
[24 empty] | 88.40444 | 1.843 | 110.5 | 2.175
[24 empty] | 88.40444 | 1.843 | 110.5 | 2.175
[24 empty] | 88.40444 | 1.843 | 110.51389 | 2.175
[24 empty] | 88.40444 | 1.844 | 110.51389 | 2.175
[24 empty] | 88.40444 | 1.844 | 110.51389 | 2.175
[24 empty] | 88.40444 | 1.844 | 110.51389 | 2.175
[24 empty] | 88.40444 | 1.844 | 110.51389 | 2.175
[24 empty] | 88.40444 | 1.844 | 110.52778 | 2.175
[24 empty] | 88.40444 | 1.844 | 110.52778 | 2.175
[24 empty] | 88.40444 | 1.844 | 110.52778 | 2.175
[24 empty] | 88.40444 | 1.844 | 110.52778 | 2.175
[24 empty] | 88.40444 | 1.843 | 110.52778 | 2.175
[24 empty] | 88.46 | 1.843 | 110.54167 | 2.175
[24 empty] | 88.46 | 1.843 | 110.54167 | 2.175
[24 empty] | 88.46 | 1.843 | 110.54167 | 2.175
[24 empty] | 88.46 | 1.844 | 110.54167 | 2.175
[24 empty] | 88.46 | 1.844 | 110.54167 | 2.175
[24 empty] | 88.46 | 1.844 | 110.55556 | 2.175
[24 empty] | 88.46 | 1.844 | 110.55556 | 2.175
[24 empty] | 88.46 | 1.844 | 110.55556 | 2.175
[24 empty] | 88.46 | 1.843 | 110.55556 | 2.175
[24 empty] | 88.46 | 1.843 | 110.55556 | 2.175
[24 empty] | 88.46 | 1.844 | 110.56944 | 2.175
[24 empty] | 88.46 | 1.844 | 110.56944 | 2.175
[24 empty] | 88.46 | 1.844 | 110.56944 | 2.175
[24 empty] | 88.46 | 1.844 | 110.56944 | 2.175
[24 empty] | 88.46 | 1.843 | 110.56944 | 2.175
[24 empty] | 88.46 | 1.843 | 110.58333 | 2.175
[24 empty] | 88.46 | 1.843 | 110.58333 | 2.175
[24 empty] | 88.46 | 1.843 | 110.58333 | 2.175
[24 empty] | 88.46 | 1.843 | 110.58333 | 2.175
[24 empty] | 88.46 | 1.843 | 110.58333 | 2.175
[24 empty] | 88.46 | 1.844 | 110.59722 | 2.175
[24 empty] | 88.46 | 1.844 | 110.59722 | 2.175
[24 empty] | 88.46 | 1.844 | 110.59722 | 2.175
[24 empty] | 88.46 | 1.843 | 110.59722 | 2.175
[24 empty] | 88.46 | 1.843 | 110.59722 | 2.175
[24 empty] | 88.51556 | 1.843 | 110.61111 | 2.175
[24 empty] | 88.51556 | 1.843 | 110.61111 | 2.175
[24 empty] | 88.51556 | 1.843 | 110.61111 | 2.175
[24 empty] | 88.51556 | 1.843 | 110.61111 | 2.175
[24 empty] | 88.51556 | 1.843 | 110.61111 | 2.175
[24 empty] | 88.51556 | 1.843 | 110.625 | 2.175
[24 empty] | 88.51556 | 1.843 | 110.625 | 2.175
[24 empty] | 88.51556 | 1.844 | 110.625 | 2.175
[24 empty] | 88.51556 | 1.844 | 110.625 | 2.175
[24 empty] | 88.51556 | 1.843 | 110.625 | 2.175
[24 empty] | 88.51556 | 1.843 | 110.63889 | 2.175
[24 empty] | 88.51556 | 1.843 | 110.63889 | 2.175
[24 empty] | 88.51556 | 1.843 | 110.63889 | 2.175
[24 empty] | 88.51556 | 1.843 | 110.63889 | 2.175
[24 empty] | 88.51556 | 1.843 | 110.63889 | 2.175
[24 empty] | 88.51556 | 1.843 | 110.65278 | 2.175
[24 empty] | 88.51556 | 1.844 | 110.65278 | 2.176
[24 empty] | 88.51556 | 1.844 | 110.65278 | 2.176
[24 empty] | 88.51556 | 1.844 | 110.65278 | 2.176
[24 empty] | 88.51556 | 1.844 | 110.65278 | 2.175
[24 empty] | 88.51556 | 1.844 | 110.66667 | 2.176
[24 empty] | 88.51556 | 1.844 | 110.66667 | 2.176
[24 empty] | 88.51556 | 1.844 | 110.66667 | 2.176
[24 empty] | 88.51556 | 1.843 | 110.66667 | 2.176
[24 empty] | 88.51556 | 1.843 | 110.66667 | 2.176
[24 empty] | 88.57111 | 1.843 | 110.68056 | 2.176
[24 empty] | 88.57111 | 1.843 | 110.68056 | 2.176
[24 empty] | 88.57111 | 1.843 | 110.68056 | 2.176
[24 empty] | 88.57111 | 1.844 | 110.68056 | 2.176
[24 empty] | 88.57111 | 1.843 | 110.68056 | 2.176
[24 empty] | 88.57111 | 1.843 | 110.69444 | 2.176
[24 empty] | 88.57111 | 1.843 | 110.69444 | 2.176
[24 empty] | 88.57111 | 1.843 | 110.69444 | 2.176
[24 empty] | 88.57111 | 1.843 | 110.69444 | 2.176
[24 empty] | 88.57111 | 1.842 | 110.69444 | 2.176
[24 empty] | 88.57111 | 1.843 | 110.70833 | 2.176
[24 empty] | 88.57111 | 1.843 | 110.70833 | 2.176
[24 empty] | 88.57111 | 1.843 | 110.70833 | 2.176
[24 empty] | 88.57111 | 1.843 | 110.70833 | 2.176
[24 empty] | 88.57111 | 1.843 | 110.70833 | 2.176
[24 empty] | 88.57111 | 1.843 | 110.72222 | 2.176
[24 empty] | 88.57111 | 1.843 | 110.72222 | 2.176
[24 empty] | 88.57111 | 1.843 | 110.72222 | 2.176
[24 empty] | 88.57111 | 1.843 | 110.72222 | 2.176
[24 empty] | 88.57111 | 1.842 | 110.72222 | 2.176
[24 empty] | 88.57111 | 1.843 | 110.73611 | 2.176
[24 empty] | 88.57111 | 1.843 | 110.73611 | 2.176
[24 empty] | 88.57111 | 1.843 | 110.73611 | 2.176
[24 empty] | 88.57111 | 1.843 | 110.73611 | 2.176
[24 empty] | 88.57111 | 1.843 | 110.73611 | 2.176
[24 empty] | 88.62667 | 1.844 | 110.75 | 2.176
[24 empty] | 88.62667 | 1.844 | 110.75 | 2.176
[24 empty] | 88.62667 | 1.844 | 110.75 | 2.176
[24 empty] | 88.62667 | 1.844 | 110.75 | 2.176
[24 empty] | 88.62667 | 1.844 | 110.75 | 2.176
[24 empty] | 88.62667 | 1.844 | 110.76389 | 2.176
[24 empty] | 88.62667 | 1.844 | 110.76389 | 2.176
[24 empty] | 88.62667 | 1.844 | 110.76389 | 2.177
[24 empty] | 88.62667 | 1.844 | 110.76389 | 2.177
[24 empty] | 88.62667 | 1.844 | 110.76389 | 2.177
[24 empty] | 88.62667 | 1.844 | 110.77778 | 2.177
[24 empty] | 88.62667 | 1.844 | 110.77778 | 2.177
[24 empty] | 88.62667 | 1.844 | 110.77778 | 2.177
[24 empty] | 88.62667 | 1.844 | 110.77778 | 2.177
[24 empty] | 88.62667 | 1.843 | 110.77778 | 2.177
[24 empty] | 88.62667 | 1.844 | 110.79167 | 2.177
[24 empty] | 88.62667 | 1.844 | 110.79167 | 2.177
[24 empty] | 88.62667 | 1.844 | 110.79167 | 2.177
[24 empty] | 88.62667 | 1.844 | 110.79167 | 2.177
[24 empty] | 88.62667 | 1.843 | 110.79167 | 2.177
[24 empty] | 88.62667 | 1.843 | 110.80556 | 2.177
[24 empty] | 88.62667 | 1.843 | 110.80556 | 2.177
[24 empty] | 88.62667 | 1.843 | 110.80556 | 2.177
[24 empty] | 88.62667 | 1.843 | 110.80556 | 2.177
[24 empty] | 88.62667 | 1.843 | 110.80556 | 2.177
[24 empty] | 88.68222 | 1.843 | 110.81944 | 2.177
[24 empty] | 88.68222 | 1.843 | 110.81944 | 2.177
[24 empty] | 88.68222 | 1.844 | 110.81944 | 2.177
[24 empty] | 88.68222 | 1.844 | 110.81944 | 2.177
[24 empty] | 88.68222 | 1.844 | 110.81944 | 2.177
[24 empty] | 88.68222 | 1.845 | 110.83333 | 2.177
[24 empty] | 88.68222 | 1.845 | 110.83333 | 2.177
[24 empty] | 88.68222 | 1.845 | 110.83333 | 2.177
[24 empty] | 88.68222 | 1.844 | 110.83333 | 2.177
[24 empty] | 88.68222 | 1.844 | 110.83333 | 2.177
[24 empty] | 88.68222 | 1.844 | 110.84722 | 2.177
[24 empty] | 88.68222 | 1.844 | 110.84722 | 2.177
[24 empty] | 88.68222 | 1.844 | 110.84722 | 2.177
[24 empty] | 88.68222 | 1.844 | 110.84722 | 2.177
[24 empty] | 88.68222 | 1.844 | 110.84722 | 2.177
[24 empty] | 88.68222 | 1.844 | 110.86111 | 2.177
[24 empty] | 88.68222 | 1.844 | 110.86111 | 2.177
[24 empty] | 88.68222 | 1.844 | 110.86111 | 2.177
[24 empty] | 88.68222 | 1.844 | 110.86111 | 2.177
[24 empty] | 88.68222 | 1.844 | 110.86111 | 2.177
[24 empty] | 88.68222 | 1.844 | 110.875 | 2.177
[24 empty] | 88.68222 | 1.844 | 110.875 | 2.177
[24 empty] | 88.68222 | 1.843 | 110.875 | 2.177
[24 empty] | 88.68222 | 1.843 | 110.875 | 2.177
[24 empty] | 88.68222 | 1.843 | 110.875 | 2.177
[24 empty] | 88.73778 | 1.843 | 110.88889 | 2.177
[24 empty] | 88.73778 | 1.843 | 110.88889 | 2.177
[24 empty] | 88.73778 | 1.843 | 110.88889 | 2.177
[24 empty] | 88.73778 | 1.844 | 110.88889 | 2.177
[24 empty] | 88.73778 | 1.843 | 110.88889 | 2.177
[24 empty] | 88.73778 | 1.844 | 110.90278 | 2.177
[24 empty] | 88.73778 | 1.843 | 110.90278 | 2.177
[24 empty] | 88.73778 | 1.843 | 110.90278 | 2.177
[24 empty] | 88.73778 | 1.843 | 110.90278 | 2.177
[24 empty] | 88.73778 | 1.843 | 110.90278 | 2.177
[24 empty] | 88.73778 | 1.843 | 110.91667 | 2.177
[24 empty] | 88.73778 | 1.844 | 110.91667 | 2.177
[24 empty] | 88.73778 | 1.844 | 110.91667 | 2.178
[24 empty] | 88.73778 | 1.844 | 110.91667 | 2.178
[24 empty] | 88.73778 | 1.843 | 110.91667 | 2.178
[24 empty] | 88.73778 | 1.843 | 110.93056 | 2.177
[24 empty] | 88.73778 | 1.843 | 110.93056 | 2.178
[24 empty] | 88.73778 | 1.843 | 110.93056 | 2.178
[24 empty] | 88.73778 | 1.843 | 110.93056 | 2.178
[24 empty] | 88.73778 | 1.843 | 110.93056 | 2.178
[24 empty] | 88.73778 | 1.843 | 110.94444 | 2.178
[24 empty] | 88.73778 | 1.843 | 110.94444 | 2.177
[24 empty] | 88.73778 | 1.843 | 110.94444 | 2.178
[24 empty] | 88.73778 | 1.843 | 110.94444 | 2.178
[24 empty] | 88.73778 | 1.843 | 110.94444 | 2.178
[24 empty] | 88.79333 | 1.843 | 110.95833 | 2.178
[24 empty] | 88.79333 | 1.843 | 110.95833 | 2.178
[24 empty] | 88.79333 | 1.843 | 110.95833 | 2.178
[24 empty] | 88.79333 | 1.843 | 110.95833 | 2.178
[24 empty] | 88.79333 | 1.842 | 110.95833 | 2.178
[24 empty] | 88.79333 | 1.843 | 110.97222 | 2.178
[24 empty] | 88.79333 | 1.842 | 110.97222 | 2.178
[24 empty] | 88.79333 | 1.842 | 110.97222 | 2.179
[24 empty] | 88.79333 | 1.842 | 110.97222 | 2.179
[24 empty] | 88.79333 | 1.842 | 110.97222 | 2.179
[24 empty] | 88.79333 | 1.843 | 110.98611 | 2.179
[24 empty] | 88.79333 | 1.843 | 110.98611 | 2.179
[24 empty] | 88.79333 | 1.843 | 110.98611 | 2.179
[24 empty] | 88.79333 | 1.843 | 110.98611 | 2.179
[24 empty] | 88.79333 | 1.843 | 110.98611 | 2.18
[24 empty] | 88.79333 | 1.843 | 111 | 2.18
[24 empty] | 88.79333 | 1.843 | 111 | 2.18
[24 empty] | 88.79333 | 1.843 | 111 | 2.18
[24 empty] | 88.79333 | 1.843 | 111 | 2.18
[24 empty] | 88.79333 | 1.842 | 111 | 2.18
[24 empty] | 88.79333 | 1.842 | 111.01389 | 2.18
[24 empty] | 88.79333 | 1.842 | 111.01389 | 2.179
[24 empty] | 88.79333 | 1.842 | 111.01389 | 2.18
[24 empty] | 88.79333 | 1.842 | 111.01389 | 2.18
[24 empty] | 88.79333 | 1.842 | 111.01389 | 2.18
[24 empty] | 88.84889 | 1.842 | 111.02778 | 2.18
[24 empty] | 88.84889 | 1.842 | 111.02778 | 2.18
[24 empty] | 88.84889 | 1.842 | 111.02778 | 2.18
[24 empty] | 88.84889 | 1.842 | 111.02778 | 2.18
[24 empty] | 88.84889 | 1.842 | 111.02778 | 2.18
[24 empty] | 88.84889 | 1.842 | 111.04167 | 2.18
[24 empty] | 88.84889 | 1.842 | 111.04167 | 2.18
[24 empty] | 88.84889 | 1.843 | 111.04167 | 2.18
[24 empty] | 88.84889 | 1.844 | 111.04167 | 2.18
[24 empty] | 88.84889 | 1.844 | 111.04167 | 2.18
[24 empty] | 88.84889 | 1.844 | 111.05556 | 2.18
[24 empty] | 88.84889 | 1.844 | 111.05556 | 2.18
[24 empty] | 88.84889 | 1.844 | 111.05556 | 2.18
[24 empty] | 88.84889 | 1.844 | 111.05556 | 2.18
[24 empty] | 88.84889 | 1.843 | 111.05556 | 2.18
[24 empty] | 88.84889 | 1.844 | 111.06944 | 2.18
[24 empty] | 88.84889 | 1.844 | 111.06944 | 2.18
[24 empty] | 88.84889 | 1.843 | 111.06944 | 2.181
[24 empty] | 88.84889 | 1.843 | 111.06944 | 2.181
[24 empty] | 88.84889 | 1.843 | 111.08333 | 2.181
[24 empty] | 88.84889 | 1.843 | 111.08333 | 2.181
[24 empty] | 88.84889 | 1.843 | 111.08333 | 2.181
[24 empty] | 88.84889 | 1.843 | 111.08333 | 2.181
[24 empty] | 88.84889 | 1.843 | 111.08333 | 2.18
[24 empty] | 88.84889 | 1.842 | 111.09722 | 2.179
[24 empty] | 88.90444 | 1.842 | 111.09722 | 2.179
[24 empty] | 88.90444 | 1.843 | 111.09722 | 2.178
[24 empty] | 88.90444 | 1.842 | 111.09722 | 2.178
[24 empty] | 88.90444 | 1.842 | 111.09722 | 2.178
[24 empty] | 88.90444 | 1.842 | 111.11111 | 2.178
[24 empty] | 88.90444 | 1.843 | 111.11111 | 2.178
[24 empty] | 88.90444 | 1.843 | 111.11111 | 2.178
[24 empty] | 88.90444 | 1.843 | 111.11111 | 2.178
[24 empty] | 88.90444 | 1.843 | 111.11111 | 2.178
[24 empty] | 88.90444 | 1.843 | 111.125 | 2.178
[24 empty] | 88.90444 | 1.843 | 111.125 | 2.179
[24 empty] | 88.90444 | 1.843 | 111.125 | 2.179
[24 empty] | 88.90444 | 1.843 | 111.125 | 2.179
[24 empty] | 88.90444 | 1.843 | 111.125 | 2.179
[24 empty] | 88.90444 | 1.843 | 111.13889 | 2.179
[24 empty] | 88.90444 | 1.843 | 111.13889 | 2.179
[24 empty] | 88.90444 | 1.843 | 111.13889 | 2.179
[24 empty] | 88.90444 | 1.843 | 111.13889 | 2.179
[24 empty] | 88.90444 | 1.843 | 111.13889 | 2.179
[24 empty] | 88.90444 | 1.842 | 111.15278 | 2.179
[24 empty] | 88.90444 | 1.842 | 111.15278 | 2.179
[24 empty] | 88.90444 | 1.842 | 111.15278 | 2.179
[24 empty] | 88.90444 | 1.842 | 111.15278 | 2.179
[24 empty] | 88.90444 | 1.842 | 111.15278 | 2.179
[24 empty] | 88.90444 | 1.842 | 111.16667 | 2.179
[24 empty] | 88.96 | 1.842 | 111.16667 | 2.179
[24 empty] | 88.96 | 1.842 | 111.16667 | 2.179
[24 empty] | 88.96 | 1.842 | 111.16667 | 2.179
[24 empty] | 88.96 | 1.842 | 111.16667 | 2.179
[24 empty] | 88.96 | 1.842 | 111.18056 | 2.179
[24 empty] | 88.96 | 1.842 | 111.18056 | 2.179
[24 empty] | 88.96 | 1.842 | 111.18056 | 2.179
[24 empty] | 88.96 | 1.843 | 111.18056 | 2.179
[24 empty] | 88.96 | 1.843 | 111.18056 | 2.179
[24 empty] | 88.96 | 1.842 | 111.19444 | 2.179
[24 empty] | 88.96 | 1.842 | 111.19444 | 2.179
[24 empty] | 88.96 | 1.842 | 111.19444 | 2.179
[24 empty] | 88.96 | 1.842 | 111.19444 | 2.179
[24 empty] | 88.96 | 1.842 | 111.19444 | 2.179
[24 empty] | 88.96 | 1.842 | 111.20833 | 2.18
[24 empty] | 88.96 | 1.843 | 111.20833 | 2.179
[24 empty] | 88.96 | 1.843 | 111.20833 | 2.179
[24 empty] | 88.96 | 1.843 | 111.20833 | 2.179
[24 empty] | 88.96 | 1.843 | 111.20833 | 2.179
[24 empty] | 88.96 | 1.843 | 111.22222 | 2.179
[24 empty] | 88.96 | 1.843 | 111.22222 | 2.179
[24 empty] | 88.96 | 1.843 | 111.22222 | 2.179
[24 empty] | 88.96 | 1.842 | 111.22222 | 2.179
[24 empty] | 88.96 | 1.842 | 111.22222 | 2.179
[24 empty] | 88.96 | 1.843 | 111.23611 | 2.179
[24 empty] | 89.01556 | 1.843 | 111.23611 | 2.179
[24 empty] | 89.01556 | 1.844 | 111.23611 | 2.179
[24 empty] | 89.01556 | 1.844 | 111.23611 | 2.179
[24 empty] | 89.01556 | 1.844 | 111.23611 | 2.179
[24 empty] | 89.01556 | 1.844 | 111.25 | 2.179
[24 empty] | 89.01556 | 1.844 | 111.25 | 2.179
[24 empty] | 89.01556 | 1.844 | 111.25 | 2.179
[24 empty] | 89.01556 | 1.844 | 111.25 | 2.179
[24 empty] | 89.01556 | 1.844 | 111.25 | 2.179
[24 empty] | 89.01556 | 1.844 | 111.26389 | 2.179
[24 empty] | 89.01556 | 1.844 | 111.26389 | 2.179
[24 empty] | 89.01556 | 1.844 | 111.26389 | 2.179
[24 empty] | 89.01556 | 1.844 | 111.26389 | 2.179
[24 empty] | 89.01556 | 1.844 | 111.26389 | 2.178
[24 empty] | 89.01556 | 1.844 | 111.27778 | 2.177
[24 empty] | 89.01556 | 1.844 | 111.27778 | 2.177
[24 empty] | 89.01556 | 1.844 | 111.27778 | 2.178
[24 empty] | 89.01556 | 1.844 | 111.27778 | 2.178
[24 empty] | 89.01556 | 1.844 | 111.27778 | 2.177
[24 empty] | 89.01556 | 1.844 | 111.29167 | 2.178
[24 empty] | 89.01556 | 1.844 | 111.29167 | 2.179
[24 empty] | 89.01556 | 1.844 | 111.29167 | 2.18
[24 empty] | 89.01556 | 1.844 | 111.29167 | 2.178
[24 empty] | 89.01556 | 1.844 | 111.29167 | 2.176
[24 empty] | 89.01556 | 1.843 | 111.30556 | 2.176
[24 empty] | 89.07111 | 1.844 | 111.30556 | 2.176
[24 empty] | 89.07111 | 1.844 | 111.30556 | 2.176
[24 empty] | 89.07111 | 1.844 | 111.30556 | 2.176
[24 empty] | 89.07111 | 1.844 | 111.30556 | 2.175
[24 empty] | 89.07111 | 1.844 | 111.31944 | 2.174
[24 empty] | 89.07111 | 1.844 | 111.31944 | 2.174
[24 empty] | 89.07111 | 1.844 | 111.31944 | 2.174
[24 empty] | 89.07111 | 1.844 | 111.31944 | 2.174
[24 empty] | 89.07111 | 1.843 | 111.31944 | 2.174
[24 empty] | 89.07111 | 1.843 | 111.33333 | 2.175
[24 empty] | 89.07111 | 1.843 | 111.33333 | 2.175
[24 empty] | 89.07111 | 1.843 | 111.33333 | 2.175
[24 empty] | 89.07111 | 1.844 | 111.33333 | 2.175
[24 empty] | 89.07111 | 1.844 | 111.33333 | 2.175
[24 empty] | 89.07111 | 1.843 | 111.34722 | 2.175
[24 empty] | 89.07111 | 1.843 | 111.34722 | 2.174
[24 empty] | 89.07111 | 1.843 | 111.34722 | 2.175
[24 empty] | 89.07111 | 1.843 | 111.34722 | 2.175
[24 empty] | 89.07111 | 1.843 | 111.34722 | 2.175
[24 empty] | 89.07111 | 1.843 | 111.36111 | 2.174
[24 empty] | 89.07111 | 1.843 | 111.36111 | 2.174
[24 empty] | 89.07111 | 1.844 | 111.36111 | 2.174
[24 empty] | 89.07111 | 1.844 | 111.36111 | 2.174
[24 empty] | 89.07111 | 1.844 | 111.36111 | 2.175
[24 empty] | 89.07111 | 1.844 | 111.375 | 2.175
[24 empty] | 89.12667 | 1.845 | 111.375 | 2.175
[24 empty] | 89.12667 | 1.844 | 111.375 | 2.175
[24 empty] | 89.12667 | 1.844 | 111.375 | 2.175
[24 empty] | 89.12667 | 1.844 | 111.375 | 2.175
[24 empty] | 89.12667 | 1.844 | 111.38889 | 2.175
[24 empty] | 89.12667 | 1.844 | 111.38889 | 2.175
[24 empty] | 89.12667 | 1.844 | 111.38889 | 2.175
[24 empty] | 89.12667 | 1.844 | 111.38889 | 2.175
[24 empty] | 89.12667 | 1.844 | 111.38889 | 2.175
[24 empty] | 89.12667 | 1.844 | 111.40278 | 2.175
[24 empty] | 89.12667 | 1.844 | 111.40278 | 2.174
[24 empty] | 89.12667 | 1.844 | 111.40278 | 2.174
[24 empty] | 89.12667 | 1.844 | 111.40278 | 2.175
[24 empty] | 89.12667 | 1.844 | 111.40278 | 2.175
[24 empty] | 89.12667 | 1.844 | 111.41667 | 2.175
[24 empty] | 89.12667 | 1.844 | 111.41667 | 2.175
[24 empty] | 89.12667 | 1.844 | 111.41667 | 2.175
[24 empty] | 89.12667 | 1.843 | 111.41667 | 2.176
[24 empty] | 89.12667 | 1.844 | 111.41667 | 2.176
[24 empty] | 89.12667 | 1.843 | 111.43056 | 2.176
[24 empty] | 89.12667 | 1.843 | 111.43056 | 2.176
[24 empty] | 89.12667 | 1.844 | 111.43056 | 2.176
[24 empty] | 89.12667 | 1.844 | 111.43056 | 2.176
[24 empty] | 89.12667 | 1.843 | 111.43056 | 2.175
[24 empty] | 89.12667 | 1.843 | 111.44444 | 2.175
[24 empty] | 89.18222 | 1.843 | 111.44444 | 2.175
[24 empty] | 89.18222 | 1.843 | 111.44444 | 2.175
[24 empty] | 89.18222 | 1.843 | 111.44444 | 2.175
[24 empty] | 89.18222 | 1.844 | 111.44444 | 2.175
[24 empty] | 89.18222 | 1.844 | 111.45833 | 2.175
[24 empty] | 89.18222 | 1.844 | 111.45833 | 2.175
[24 empty] | 89.18222 | 1.844 | 111.45833 | 2.175
[24 empty] | 89.18222 | 1.843 | 111.45833 | 2.175
[24 empty] | 89.18222 | 1.843 | 111.45833 | 2.175
[24 empty] | 89.18222 | 1.843 | 111.47222 | 2.176
[24 empty] | 89.18222 | 1.843 | 111.47222 | 2.176
[24 empty] | 89.18222 | 1.843 | 111.47222 | 2.176
[24 empty] | 89.18222 | 1.843 | 111.47222 | 2.176
[24 empty] | 89.18222 | 1.843 | 111.47222 | 2.176
[24 empty] | 89.18222 | 1.843 | 111.48611 | 2.176
[24 empty] | 89.18222 | 1.843 | 111.48611 | 2.175
[24 empty] | 89.18222 | 1.843 | 111.48611 | 2.175
[24 empty] | 89.18222 | 1.843 | 111.48611 | 2.175
[24 empty] | 89.18222 | 1.843 | 111.48611 | 2.175
[24 empty] | 89.18222 | 1.843 | 111.5 | 2.175
[24 empty] | 89.18222 | 1.844 | 111.5 | 2.175
[24 empty] | 89.18222 | 1.843 | 111.5 | 2.175
[24 empty] | 89.18222 | 1.843 | 111.5 | 2.175
[24 empty] | 89.18222 | 1.843 | 111.5 | 2.175
[24 empty] | 89.18222 | 1.843 | 111.51389 | 2.175
[24 empty] | 89.23778 | 1.843 | 111.51389 | 2.175
[24 empty] | 89.23778 | 1.843 | 111.51389 | 2.175
[24 empty] | 89.23778 | 1.843 | 111.51389 | 2.175
[24 empty] | 89.23778 | 1.843 | 111.51389 | 2.175
[24 empty] | 89.23778 | 1.843 | 111.52778 | 2.175
[24 empty] | 89.23778 | 1.843 | 111.52778 | 2.175
[24 empty] | 89.23778 | 1.843 | 111.52778 | 2.175
[24 empty] | 89.23778 | 1.844 | 111.52778 | 2.175
[24 empty] | 89.23778 | 1.844 | 111.52778 | 2.175
[24 empty] | 89.23778 | 1.843 | 111.54167 | 2.175
[24 empty] | 89.23778 | 1.843 | 111.54167 | 2.175
[24 empty] | 89.23778 | 1.843 | 111.54167 | 2.175
[24 empty] | 89.23778 | 1.843 | 111.54167 | 2.175
[24 empty] | 89.23778 | 1.843 | 111.54167 | 2.175
[24 empty] | 89.23778 | 1.843 | 111.55556 | 2.175
[24 empty] | 89.23778 | 1.843 | 111.55556 | 2.175
[24 empty] | 89.23778 | 1.843 | 111.55556 | 2.175
[24 empty] | 89.23778 | 1.843 | 111.55556 | 2.175
[24 empty] | 89.23778 | 1.843 | 111.55556 | 2.175
[24 empty] | 89.23778 | 1.843 | 111.56944 | 2.175
[24 empty] | 89.23778 | 1.843 | 111.56944 | 2.175
[24 empty] | 89.23778 | 1.843 | 111.56944 | 2.175
[24 empty] | 89.23778 | 1.843 | 111.56944 | 2.175
[24 empty] | 89.23778 | 1.843 | 111.56944 | 2.175
[24 empty] | 89.23778 | 1.843 | 111.58333 | 2.175
[24 empty] | 89.29333 | 1.843 | 111.58333 | 2.175
[24 empty] | 89.29333 | 1.843 | 111.58333 | 2.174
[24 empty] | 89.29333 | 1.843 | 111.58333 | 2.174
[24 empty] | 89.29333 | 1.842 | 111.58333 | 2.174
[24 empty] | 89.29333 | 1.843 | 111.59722 | 2.174
[24 empty] | 89.29333 | 1.843 | 111.59722 | 2.174
[24 empty] | 89.29333 | 1.844 | 111.59722 | 2.174
[24 empty] | 89.29333 | 1.844 | 111.59722 | 2.174
[24 empty] | 89.29333 | 1.844 | 111.59722 | 2.174
[24 empty] | 89.29333 | 1.844 | 111.61111 | 2.174
[24 empty] | 89.29333 | 1.844 | 111.61111 | 2.174
[24 empty] | 89.29333 | 1.844 | 111.61111 | 2.174
[24 empty] | 89.29333 | 1.844 | 111.61111 | 2.174
[24 empty] | 89.29333 | 1.843 | 111.61111 | 2.175
[24 empty] | 89.29333 | 1.843 | 111.625 | 2.175
[24 empty] | 89.29333 | 1.843 | 111.625 | 2.175
[24 empty] | 89.29333 | 1.843 | 111.625 | 2.175
[24 empty] | 89.29333 | 1.843 | 111.625 | 2.175
[24 empty] | 89.29333 | 1.844 | 111.625 | 2.175
[24 empty] | 89.29333 | 1.844 | 111.63889 | 2.175
[24 empty] | 89.29333 | 1.844 | 111.63889 | 2.175
[24 empty] | 89.29333 | 1.844 | 111.63889 | 2.175
[24 empty] | 89.29333 | 1.844 | 111.63889 | 2.175
[24 empty] | 89.29333 | 1.844 | 111.63889 | 2.175
[24 empty] | 89.29333 | 1.843 | 111.65278 | 2.175
[24 empty] | 89.34889 | 1.843 | 111.65278 | 2.175
[24 empty] | 89.34889 | 1.843 | 111.65278 | 2.175
[24 empty] | 89.34889 | 1.843 | 111.65278 | 2.175
[24 empty] | 89.34889 | 1.843 | 111.65278 | 2.175
[24 empty] | 89.34889 | 1.844 | 111.66667 | 2.175
[24 empty] | 89.34889 | 1.844 | 111.66667 | 2.175
[24 empty] | 89.34889 | 1.844 | 111.66667 | 2.175
[24 empty] | 89.34889 | 1.844 | 111.66667 | 2.175
[24 empty] | 89.34889 | 1.844 | 111.66667 | 2.175
[24 empty] | 89.34889 | 1.843 | 111.68056 | 2.175
[24 empty] | 89.34889 | 1.843 | 111.68056 | 2.175
[24 empty] | 89.34889 | 1.843 | 111.68056 | 2.175
[24 empty] | 89.34889 | 1.843 | 111.68056 | 2.175
[24 empty] | 89.34889 | 1.843 | 111.68056 | 2.175
[24 empty] | 89.34889 | 1.843 | 111.69444 | 2.175
[24 empty] | 89.34889 | 1.843 | 111.69444 | 2.175
[24 empty] | 89.34889 | 1.844 | 111.69444 | 2.175
[24 empty] | 89.34889 | 1.844 | 111.69444 | 2.175
[24 empty] | 89.34889 | 1.844 | 111.69444 | 2.175
[24 empty] | 89.34889 | 1.844 | 111.70833 | 2.175
[24 empty] | 89.34889 | 1.844 | 111.70833 | 2.175
[24 empty] | 89.34889 | 1.844 | 111.70833 | 2.175
[24 empty] | 89.34889 | 1.844 | 111.70833 | 2.175
[24 empty] | 89.34889 | 1.844 | 111.70833 | 2.175
[24 empty] | 89.34889 | 1.843 | 111.72222 | 2.175
[24 empty] | 89.40444 | 1.843 | 111.72222 | 2.176
[24 empty] | 89.40444 | 1.843 | 111.72222 | 2.176
[24 empty] | 89.40444 | 1.843 | 111.72222 | 2.176
[24 empty] | 89.40444 | 1.844 | 111.72222 | 2.176
[24 empty] | 89.40444 | 1.844 | 111.73611 | 2.176
[24 empty] | 89.40444 | 1.844 | 111.73611 | 2.176
[24 empty] | 89.40444 | 1.844 | 111.73611 | 2.176
[24 empty] | 89.40444 | 1.844 | 111.73611 | 2.176
[24 empty] | 89.40444 | 1.844 | 111.73611 | 2.176
[24 empty] | 89.40444 | 1.843 | 111.75 | 2.176
[24 empty] | 89.40444 | 1.844 | 111.75 | 2.176
[24 empty] | 89.40444 | 1.843 | 111.75 | 2.175
[24 empty] | 89.40444 | 1.844 | 111.75 | 2.175
[24 empty] | 89.40444 | 1.843 | 111.75 | 2.175
[24 empty] | 89.40444 | 1.843 | 111.76389 | 2.175
[24 empty] | 89.40444 | 1.844 | 111.76389 | 2.175
[24 empty] | 89.40444 | 1.844 | 111.76389 | 2.175
[24 empty] | 89.40444 | 1.844 | 111.76389 | 2.175
[24 empty] | 89.40444 | 1.843 | 111.76389 | 2.175
[24 empty] | 89.40444 | 1.843 | 111.77778 | 2.175
[24 empty] | 89.40444 | 1.843 | 111.77778 | 2.176
[24 empty] | 89.40444 | 1.843 | 111.77778 | 2.176
[24 empty] | 89.40444 | 1.843 | 111.77778 | 2.176
[24 empty] | 89.40444 | 1.843 | 111.77778 | 2.176
[24 empty] | 89.40444 | 1.843 | 111.79167 | 2.176
[24 empty] | 89.46 | 1.843 | 111.79167 | 2.176
[24 empty] | 89.46 | 1.843 | 111.79167 | 2.176
[24 empty] | 89.46 | 1.844 | 111.79167 | 2.176
[24 empty] | 89.46 | 1.844 | 111.79167 | 2.176
[24 empty] | 89.46 | 1.843 | 111.80556 | 2.176
[24 empty] | 89.46 | 1.843 | 111.80556 | 2.176
[24 empty] | 89.46 | 1.843 | 111.80556 | 2.176
[24 empty] | 89.46 | 1.843 | 111.80556 | 2.176
[24 empty] | 89.46 | 1.843 | 111.80556 | 2.176
[24 empty] | 89.46 | 1.843 | 111.81944 | 2.177
[24 empty] | 89.46 | 1.843 | 111.81944 | 2.177
[24 empty] | 89.46 | 1.843 | 111.81944 | 2.177
[24 empty] | 89.46 | 1.843 | 111.81944 | 2.177
[24 empty] | 89.46 | 1.843 | 111.81944 | 2.177
[24 empty] | 89.46 | 1.843 | 111.83333 | 2.177
[24 empty] | 89.46 | 1.844 | 111.83333 | 2.177
[24 empty] | 89.46 | 1.844 | 111.83333 | 2.177
[24 empty] | 89.46 | 1.844 | 111.83333 | 2.177
[24 empty] | 89.46 | 1.844 | 111.83333 | 2.177
[24 empty] | 89.46 | 1.843 | 111.84722 | 2.177
[24 empty] | 89.46 | 1.843 | 111.84722 | 2.177
[24 empty] | 89.46 | 1.843 | 111.84722 | 2.177
[24 empty] | 89.46 | 1.843 | 111.84722 | 2.177
[24 empty] | 89.46 | 1.843 | 111.84722 | 2.177
[24 empty] | 89.46 | 1.843 | 111.86111 | 2.177
[24 empty] | 89.51556 | 1.843 | 111.86111 | 2.177
[24 empty] | 89.51556 | 1.844 | 111.86111 | 2.177
[24 empty] | 89.51556 | 1.844 | 111.86111 | 2.177
[24 empty] | 89.51556 | 1.844 | 111.86111 | 2.177
[24 empty] | 89.51556 | 1.844 | 111.875 | 2.177
[24 empty] | 89.51556 | 1.844 | 111.875 | 2.177
[24 empty] | 89.51556 | 1.844 | 111.875 | 2.177
[24 empty] | 89.51556 | 1.844 | 111.875 | 2.177
[24 empty] | 89.51556 | 1.844 | 111.875 | 2.177
[24 empty] | 89.51556 | 1.844 | 111.88889 | 2.177
[24 empty] | 89.51556 | 1.844 | 111.88889 | 2.177
[24 empty] | 89.51556 | 1.845 | 111.88889 | 2.177
[24 empty] | 89.51556 | 1.844 | 111.88889 | 2.177
[24 empty] | 89.51556 | 1.844 | 111.88889 | 2.177
[24 empty] | 89.51556 | 1.844 | 111.90278 | 2.177
[24 empty] | 89.51556 | 1.844 | 111.90278 | 2.177
[24 empty] | 89.51556 | 1.844 | 111.90278 | 2.177
[24 empty] | 89.51556 | 1.844 | 111.90278 | 2.177
[24 empty] | 89.51556 | 1.844 | 111.90278 | 2.177
[24 empty] | 89.51556 | 1.843 | 111.91667 | 2.177
[24 empty] | 89.51556 | 1.844 | 111.91667 | 2.177
[24 empty] | 89.51556 | 1.843 | 111.91667 | 2.177
[24 empty] | 89.51556 | 1.843 | 111.91667 | 2.177
[24 empty] | 89.51556 | 1.843 | 111.91667 | 2.177
[24 empty] | 89.51556 | 1.843 | 111.93056 | 2.177
[24 empty] | 89.57111 | 1.844 | 111.93056 | 2.177
[24 empty] | 89.57111 | 1.844 | 111.93056 | 2.177
[24 empty] | 89.57111 | 1.844 | 111.93056 | 2.177
[24 empty] | 89.57111 | 1.844 | 111.93056 | 2.178
[24 empty] | 89.57111 | 1.843 | 111.94444 | 2.178
[24 empty] | 89.57111 | 1.844 | 111.94444 | 2.178
[24 empty] | 89.57111 | 1.844 | 111.94444 | 2.178
[24 empty] | 89.57111 | 1.843 | 111.94444 | 2.178
[24 empty] | 89.57111 | 1.843 | 111.94444 | 2.178
[24 empty] | 89.57111 | 1.844 | 111.95833 | 2.178
[24 empty] | 89.57111 | 1.844 | 111.95833 | 2.178
[24 empty] | 89.57111 | 1.844 | 111.95833 | 2.178
[24 empty] | 89.57111 | 1.844 | 111.95833 | 2.178
[24 empty] | 89.57111 | 1.844 | 111.95833 | 2.178
[24 empty] | 89.57111 | 1.843 | 111.97222 | 2.178
[24 empty] | 89.57111 | 1.844 | 111.97222 | 2.178
[24 empty] | 89.57111 | 1.843 | 111.97222 | 2.178
[24 empty] | 89.57111 | 1.844 | 111.97222 | 2.178
[24 empty] | 89.57111 | 1.843 | 111.97222 | 2.178
[24 empty] | 89.57111 | 1.843 | 111.98611 | 2.178
[24 empty] | 89.57111 | 1.843 | 111.98611 | 2.178
[24 empty] | 89.57111 | 1.844 | 111.98611 | 2.178
[24 empty] | 89.57111 | 1.844 | 111.98611 | 2.178
[24 empty] | 89.57111 | 1.844 | 111.98611 | 2.178
[24 empty] | 89.57111 | 1.844 | 112 | 2.178
[24 empty] | 89.62667 | 1.844 | 112 | 2.178
[24 empty] | 89.62667 | 1.844 | 112 | 2.178
[24 empty] | 89.62667 | 1.844 | 112 | 2.178
[24 empty] | 89.62667 | 1.844 | 112 | 2.178
[24 empty] | 89.62667 | 1.843 | 112.01389 | 2.178
[24 empty] | 89.62667 | 1.843 | 112.01389 | 2.178
[24 empty] | 89.62667 | 1.843 | 112.01389 | 2.178
[24 empty] | 89.62667 | 1.844 | 112.01389 | 2.178
[24 empty] | 89.62667 | 1.844 | 112.01389 | 2.178
[24 empty] | 89.62667 | 1.843 | 112.02778 | 2.178
[24 empty] | 89.62667 | 1.844 | 112.02778 | 2.178
[24 empty] | 89.62667 | 1.844 | 112.02778 | 2.178
[24 empty] | 89.62667 | 1.844 | 112.02778 | 2.178
[24 empty] | 89.62667 | 1.843 | 112.02778 | 2.178
[24 empty] | 89.62667 | 1.843 | 112.04167 | 2.178
[24 empty] | 89.62667 | 1.843 | 112.04167 | 2.178
[24 empty] | 89.62667 | 1.843 | 112.04167 | 2.178
[24 empty] | 89.62667 | 1.843 | 112.04167 | 2.178
[24 empty] | 89.62667 | 1.844 | 112.04167 | 2.178
[24 empty] | 89.62667 | 1.844 | 112.05556 | 2.178
[24 empty] | 89.62667 | 1.844 | 112.05556 | 2.178
[24 empty] | 89.62667 | 1.844 | 112.05556 | 2.178
[24 empty] | 89.62667 | 1.844 | 112.05556 | 2.178
[24 empty] | 89.62667 | 1.844 | 112.05556 | 2.178
[24 empty] | 89.62667 | 1.844 | 112.06944 | 2.178
[24 empty] | 89.68222 | 1.844 | 112.06944 | 2.178
[24 empty] | 89.68222 | 1.844 | 112.06944 | 2.179
[24 empty] | 89.68222 | 1.844 | 112.06944 | 2.179
[24 empty] | 89.68222 | 1.844 | 112.06944 | 2.179
[24 empty] | 89.68222 | 1.843 | 112.08333 | 2.179
[24 empty] | 89.68222 | 1.844 | 112.08333 | 2.179
[24 empty] | 89.68222 | 1.844 | 112.08333 | 2.179
[24 empty] | 89.68222 | 1.844 | 112.08333 | 2.179
[24 empty] | 89.68222 | 1.843 | 112.08333 | 2.178
[24 empty] | 89.68222 | 1.843 | 112.09722 | 2.178
[24 empty] | 89.68222 | 1.843 | 112.09722 | 2.178
[24 empty] | 89.68222 | 1.843 | 112.09722 | 2.178
[24 empty] | 89.68222 | 1.843 | 112.09722 | 2.178
[24 empty] | 89.68222 | 1.843 | 112.09722 | 2.178
[24 empty] | 89.68222 | 1.843 | 112.11111 | 2.178
[24 empty] | 89.68222 | 1.843 | 112.11111 | 2.178
[24 empty] | 89.68222 | 1.843 | 112.11111 | 2.178
[24 empty] | 89.68222 | 1.843 | 112.11111 | 2.178
[24 empty] | 89.68222 | 1.843 | 112.11111 | 2.178
[24 empty] | 89.68222 | 1.843 | 112.125 | 2.179
[24 empty] | 89.68222 | 1.843 | 112.125 | 2.179
[24 empty] | 89.68222 | 1.843 | 112.125 | 2.179
[24 empty] | 89.68222 | 1.843 | 112.125 | 2.179
[24 empty] | 89.68222 | 1.843 | 112.125 | 2.179
[24 empty] | 89.68222 | 1.843 | 112.13889 | 2.179
[24 empty] | 89.73778 | 1.843 | 112.13889 | 2.179
[24 empty] | 89.73778 | 1.843 | 112.13889 | 2.179
[24 empty] | 89.73778 | 1.843 | 112.13889 | 2.179
[24 empty] | 89.73778 | 1.843 | 112.13889 | 2.179
[24 empty] | 89.73778 | 1.843 | 112.15278 | 2.179
[24 empty] | 89.73778 | 1.843 | 112.15278 | 2.179
[24 empty] | 89.73778 | 1.843 | 112.15278 | 2.179
[24 empty] | 89.73778 | 1.844 | 112.15278 | 2.179
[24 empty] | 89.73778 | 1.844 | 112.15278 | 2.179
[24 empty] | 89.73778 | 1.844 | 112.16667 | 2.179
[24 empty] | 89.73778 | 1.845 | 112.16667 | 2.179
[24 empty] | 89.73778 | 1.845 | 112.16667 | 2.179
[24 empty] | 89.73778 | 1.845 | 112.16667 | 2.179
[24 empty] | 89.73778 | 1.844 | 112.16667 | 2.179
[24 empty] | 89.73778 | 1.844 | 112.18056 | 2.179
[24 empty] | 89.73778 | 1.845 | 112.18056 | 2.179
[24 empty] | 89.73778 | 1.845 | 112.18056 | 2.179
[24 empty] | 89.73778 | 1.845 | 112.18056 | 2.179
[24 empty] | 89.73778 | 1.845 | 112.18056 | 2.179
[24 empty] | 89.73778 | 1.844 | 112.19444 | 2.179
[24 empty] | 89.73778 | 1.844 | 112.19444 | 2.179
[24 empty] | 89.73778 | 1.844 | 112.19444 | 2.179
[24 empty] | 89.73778 | 1.844 | 112.19444 | 2.179
[24 empty] | 89.73778 | 1.844 | 112.19444 | 2.179
[24 empty] | 89.73778 | 1.843 | 112.20833 | 2.179
[24 empty] | 89.79333 | 1.844 | 112.20833 | 2.179
[24 empty] | 89.79333 | 1.844 | 112.20833 | 2.179
[24 empty] | 89.79333 | 1.844 | 112.20833 | 2.179
[24 empty] | 89.79333 | 1.843 | 112.20833 | 2.179
[24 empty] | 89.79333 | 1.843 | 112.22222 | 2.179
[24 empty] | 89.79333 | 1.843 | 112.22222 | 2.179
[24 empty] | 89.79333 | 1.844 | 112.22222 | 2.179
[24 empty] | 89.79333 | 1.845 | 112.22222 | 2.179
[24 empty] | 89.79333 | 1.845 | 112.22222 | 2.179
[24 empty] | 89.79333 | 1.844 | 112.23611 | 2.18
[24 empty] | 89.79333 | 1.844 | 112.23611 | 2.18
[24 empty] | 89.79333 | 1.844 | 112.23611 | 2.179
[24 empty] | 89.79333 | 1.844 | 112.23611 | 2.178
[24 empty] | 89.79333 | 1.844 | 112.23611 | 2.178
[24 empty] | 89.79333 | 1.843 | 112.25 | 2.178
[24 empty] | 89.79333 | 1.844 | 112.25 | 2.178
[24 empty] | 89.79333 | 1.844 | 112.25 | 2.178
[24 empty] | 89.79333 | 1.843 | 112.25 | 2.178
[24 empty] | 89.79333 | 1.843 | 112.25 | 2.178
[24 empty] | 89.79333 | 1.843 | 112.26389 | 2.178
[24 empty] | 89.79333 | 1.843 | 112.26389 | 2.178
[24 empty] | 89.79333 | 1.843 | 112.26389 | 2.178
[24 empty] | 89.79333 | 1.843 | 112.26389 | 2.178
[24 empty] | 89.79333 | 1.843 | 112.26389 | 2.178
[24 empty] | 89.79333 | 1.843 | 112.27778 | 2.178
[24 empty] | 89.84889 | 1.843 | 112.27778 | 2.178
[24 empty] | 89.84889 | 1.843 | 112.27778 | 2.178
[24 empty] | 89.84889 | 1.843 | 112.27778 | 2.178
[24 empty] | 89.84889 | 1.843 | 112.27778 | 2.178
[24 empty] | 89.84889 | 1.843 | 112.29167 | 2.179
[24 empty] | 89.84889 | 1.843 | 112.29167 | 2.179
[24 empty] | 89.84889 | 1.843 | 112.29167 | 2.179
[24 empty] | 89.84889 | 1.843 | 112.29167 | 2.179
[24 empty] | 89.84889 | 1.843 | 112.29167 | 2.179
[24 empty] | 89.84889 | 1.843 | 112.30556 | 2.179
[24 empty] | 89.84889 | 1.843 | 112.30556 | 2.179
[24 empty] | 89.84889 | 1.843 | 112.30556 | 2.179
[24 empty] | 89.84889 | 1.844 | 112.30556 | 2.179
[24 empty] | 89.84889 | 1.844 | 112.30556 | 2.179
[24 empty] | 89.84889 | 1.844 | 112.31944 | 2.179
[24 empty] | 89.84889 | 1.844 | 112.31944 | 2.179
[24 empty] | 89.84889 | 1.844 | 112.31944 | 2.178
[24 empty] | 89.84889 | 1.843 | 112.31944 | 2.176
[24 empty] | 89.84889 | 1.843 | 112.31944 | 2.175
[24 empty] | 89.84889 | 1.843 | 112.33333 | 2.175
[24 empty] | 89.84889 | 1.843 | 112.33333 | 2.174
[24 empty] | 89.84889 | 1.843 | 112.33333 | 2.174
[24 empty] | 89.84889 | 1.843 | 112.33333 | 2.174
[24 empty] | 89.84889 | 1.843 | 112.33333 | 2.175
[24 empty] | 89.84889 | 1.843 | 112.34722 | 2.175
[24 empty] | 89.90444 | 1.843 | 112.34722 | 2.175
[24 empty] | 89.90444 | 1.843 | 112.34722 | 2.175
[24 empty] | 89.90444 | 1.843 | 112.34722 | 2.175
[24 empty] | 89.90444 | 1.843 | 112.34722 | 2.175
[24 empty] | 89.90444 | 1.843 | 112.36111 | 2.174
[24 empty] | 89.90444 | 1.843 | 112.36111 | 2.175
[24 empty] | 89.90444 | 1.843 | 112.36111 | 2.174
[24 empty] | 89.90444 | 1.843 | 112.36111 | 2.174
[24 empty] | 89.90444 | 1.843 | 112.36111 | 2.174
[24 empty] | 89.90444 | 1.843 | 112.375 | 2.174
[24 empty] | 89.90444 | 1.843 | 112.375 | 2.174
[24 empty] | 89.90444 | 1.843 | 112.375 | 2.174
[24 empty] | 89.90444 | 1.843 | 112.375 | 2.174
[24 empty] | 89.90444 | 1.844 | 112.375 | 2.174
[24 empty] | 89.90444 | 1.844 | 112.38889 | 2.174
[24 empty] | 89.90444 | 1.844 | 112.38889 | 2.174
[24 empty] | 89.90444 | 1.844 | 112.38889 | 2.175
[24 empty] | 89.90444 | 1.844 | 112.38889 | 2.174
[24 empty] | 89.90444 | 1.844 | 112.38889 | 2.174
[24 empty] | 89.90444 | 1.844 | 112.40278 | 2.175
[24 empty] | 89.90444 | 1.844 | 112.40278 | 2.175
[24 empty] | 89.90444 | 1.844 | 112.40278 | 2.174
[24 empty] | 89.90444 | 1.844 | 112.40278 | 2.174
[24 empty] | 89.90444 | 1.845 | 112.40278 | 2.174
[24 empty] | 89.90444 | 1.845 | 112.41667 | 2.175
[24 empty] | 89.96 | 1.845 | 112.41667 | 2.175
[24 empty] | 89.96 | 1.845 | 112.41667 | 2.175
[24 empty] | 89.96 | 1.845 | 112.41667 | 2.175
[24 empty] | 89.96 | 1.845 | 112.41667 | 2.175
[24 empty] | 89.96 | 1.845 | 112.43056 | 2.176
[24 empty] | 89.96 | 1.845 | 112.43056 | 2.176
[24 empty] | 89.96 | 1.845 | 112.43056 | 2.176
[24 empty] | 89.96 | 1.845 | 112.43056 | 2.176
[24 empty] | 89.96 | 1.845 | 112.43056 | 2.177
[24 empty] | 89.96 | 1.844 | 112.44444 | 2.176
[24 empty] | 89.96 | 1.845 | 112.44444 | 2.177
[24 empty] | 89.96 | 1.844 | 112.44444 | 2.177
[24 empty] | 89.96 | 1.844 | 112.44444 | 2.177
[24 empty] | 89.96 | 1.844 | 112.44444 | 2.177
[24 empty] | 89.96 | 1.844 | 112.45833 | 2.177
[24 empty] | 89.96 | 1.844 | 112.45833 | 2.177
[24 empty] | 89.96 | 1.844 | 112.45833 | 2.177
[24 empty] | 89.96 | 1.844 | 112.45833 | 2.178
[24 empty] | 89.96 | 1.844 | 112.45833 | 2.178
[24 empty] | 89.96 | 1.843 | 112.47222 | 2.177
[24 empty] | 89.96 | 1.843 | 112.47222 | 2.177
[24 empty] | 89.96 | 1.843 | 112.47222 | 2.177
[24 empty] | 89.96 | 1.843 | 112.47222 | 2.177
[24 empty] | 89.96 | 1.843 | 112.47222 | 2.178
[24 empty] | 89.96 | 1.843 | 112.48611 | 2.178
[24 empty] | 90.01556 | 1.844 | 112.48611 | 2.178
[24 empty] | 90.01556 | 1.844 | 112.48611 | 2.178
[24 empty] | 90.01556 | 1.845 | 112.48611 | 2.178
[24 empty] | 90.01556 | 1.845 | 112.48611 | 2.178
[24 empty] | 90.01556 | 1.844 | 112.5 | 2.177
[24 empty] | 90.01556 | 1.844 | 112.5 | 2.177
[24 empty] | 90.01556 | 1.844 | 112.5 | 2.177
[24 empty] | 90.01556 | 1.844 | 112.5 | 2.177
[24 empty] | 90.01556 | 1.844 | 112.5 | 2.177
[24 empty] | 90.01556 | 1.844 | 112.51389 | 2.177
[24 empty] | 90.01556 | 1.844 | 112.51389 | 2.177
[24 empty] | 90.01556 | 1.844 | 112.51389 | 2.177
[24 empty] | 90.01556 | 1.844 | 112.51389 | 2.178
[24 empty] | 90.01556 | 1.844 | 112.51389 | 2.178
[24 empty] | 90.01556 | 1.843 | 112.52778 | 2.178
[24 empty] | 90.01556 | 1.843 | 112.52778 | 2.178
[24 empty] | 90.01556 | 1.843 | 112.52778 | 2.178
[24 empty] | 90.01556 | 1.843 | 112.52778 | 2.178
[24 empty] | 90.01556 | 1.843 | 112.52778 | 2.178
[24 empty] | 90.01556 | 1.843 | 112.54167 | 2.178
[24 empty] | 90.01556 | 1.843 | 112.54167 | 2.178
[24 empty] | 90.01556 | 1.843 | 112.54167 | 2.178
[24 empty] | 90.01556 | 1.843 | 112.54167 | 2.178
[24 empty] | 90.01556 | 1.843 | 112.54167 | 2.178
[24 empty] | 90.01556 | 1.843 | 112.55556 | 2.178
[24 empty] | 90.07111 | 1.843 | 112.55556 | 2.178
[24 empty] | 90.07111 | 1.843 | 112.55556 | 2.178
[24 empty] | 90.07111 | 1.843 | 112.55556 | 2.178
[24 empty] | 90.07111 | 1.843 | 112.55556 | 2.178
[24 empty] | 90.07111 | 1.843 | 112.56944 | 2.178
[24 empty] | 90.07111 | 1.844 | 112.56944 | 2.178
[24 empty] | 90.07111 | 1.844 | 112.56944 | 2.178
[24 empty] | 90.07111 | 1.844 | 112.56944 | 2.178
[24 empty] | 90.07111 | 1.844 | 112.56944 | 2.178
[24 empty] | 90.07111 | 1.843 | 112.58333 | 2.178
[24 empty] | 90.07111 | 1.843 | 112.58333 | 2.178
[24 empty] | 90.07111 | 1.843 | 112.58333 | 2.178
[24 empty] | 90.07111 | 1.843 | 112.58333 | 2.178
[24 empty] | 90.07111 | 1.843 | 112.58333 | 2.178
[24 empty] | 90.07111 | 1.844 | 112.59722 | 2.178
[24 empty] | 90.07111 | 1.844 | 112.59722 | 2.178
[24 empty] | 90.07111 | 1.844 | 112.59722 | 2.178
[24 empty] | 90.07111 | 1.844 | 112.59722 | 2.178
[24 empty] | 90.07111 | 1.844 | 112.59722 | 2.178
[24 empty] | 90.07111 | 1.843 | 112.61111 | 2.178
[24 empty] | 90.07111 | 1.844 | 112.61111 | 2.178
[24 empty] | 90.07111 | 1.844 | 112.61111 | 2.178
[24 empty] | 90.07111 | 1.844 | 112.61111 | 2.178
[24 empty] | 90.07111 | 1.844 | 112.61111 | 2.178
[24 empty] | 90.12667 | 1.843 | 112.625 | 2.178
[24 empty] | 90.12667 | 1.844 | 112.625 | 2.179
[24 empty] | 90.12667 | 1.843 | 112.625 | 2.179
[24 empty] | 90.12667 | 1.843 | 112.625 | 2.179
[24 empty] | 90.12667 | 1.843 | 112.625 | 2.179
[24 empty] | 90.12667 | 1.844 | 112.63889 | 2.179
[24 empty] | 90.12667 | 1.844 | 112.63889 | 2.179
[24 empty] | 90.12667 | 1.844 | 112.63889 | 2.179
[24 empty] | 90.12667 | 1.845 | 112.63889 | 2.179
[24 empty] | 90.12667 | 1.844 | 112.63889 | 2.179
[24 empty] | 90.12667 | 1.844 | 112.65278 | 2.179
[24 empty] | 90.12667 | 1.844 | 112.65278 | 2.179
[24 empty] | 90.12667 | 1.844 | 112.65278 | 2.179
[24 empty] | 90.12667 | 1.844 | 112.65278 | 2.179
[24 empty] | 90.12667 | 1.844 | 112.65278 | 2.179
[24 empty] | 90.12667 | 1.844 | 112.66667 | 2.179
[24 empty] | 90.12667 | 1.844 | 112.66667 | 2.179
[24 empty] | 90.12667 | 1.844 | 112.66667 | 2.179
[24 empty] | 90.12667 | 1.844 | 112.66667 | 2.179
[24 empty] | 90.12667 | 1.844 | 112.66667 | 2.179
[24 empty] | 90.12667 | 1.844 | 112.68056 | 2.179
[24 empty] | 90.12667 | 1.844 | 112.68056 | 2.179
[24 empty] | 90.12667 | 1.844 | 112.68056 | 2.179
[24 empty] | 90.12667 | 1.844 | 112.68056 | 2.179
[24 empty] | 90.12667 | 1.844 | 112.68056 | 2.179
[24 empty] | 90.18222 | 1.844 | 112.69444 | 2.179
[24 empty] | 90.18222 | 1.845 | 112.69444 | 2.179
[24 empty] | 90.18222 | 1.844 | 112.69444 | 2.179
[24 empty] | 90.18222 | 1.844 | 112.69444 | 2.179
[24 empty] | 90.18222 | 1.844 | 112.69444 | 2.179
[24 empty] | 90.18222 | 1.844 | 112.70833 | 2.179
[24 empty] | 90.18222 | 1.844 | 112.70833 | 2.179
[24 empty] | 90.18222 | 1.844 | 112.70833 | 2.179
[24 empty] | 90.18222 | 1.844 | 112.70833 | 2.179
[24 empty] | 90.18222 | 1.843 | 112.70833 | 2.18
[24 empty] | 90.18222 | 1.843 | 112.72222 | 2.18
[24 empty] | 90.18222 | 1.844 | 112.72222 | 2.18
[24 empty] | 90.18222 | 1.844 | 112.72222 | 2.18
[24 empty] | 90.18222 | 1.845 | 112.72222 | 2.18
[24 empty] | 90.18222 | 1.845 | 112.72222 | 2.18
[24 empty] | 90.18222 | 1.844 | 112.73611 | 2.18
[24 empty] | 90.18222 | 1.845 | 112.73611 | 2.18
[24 empty] | 90.18222 | 1.844 | 112.73611 | 2.18
[24 empty] | 90.18222 | 1.844 | 112.73611 | 2.18
[24 empty] | 90.18222 | 1.844 | 112.73611 | 2.18
[24 empty] | 90.18222 | 1.844 | 112.75 | 2.18
[24 empty] | 90.18222 | 1.844 | 112.75 | 2.18
[24 empty] | 90.18222 | 1.844 | 112.75 | 2.18
[24 empty] | 90.18222 | 1.844 | 112.75 | 2.18
[24 empty] | 90.18222 | 1.844 | 112.75 | 2.18
[24 empty] | 90.23778 | 1.844 | 112.76389 | 2.18
[24 empty] | 90.23778 | 1.844 | 112.76389 | 2.18
[24 empty] | 90.23778 | 1.844 | 112.76389 | 2.181
[24 empty] | 90.23778 | 1.844 | 112.76389 | 2.181
[24 empty] | 90.23778 | 1.844 | 112.76389 | 2.181
[24 empty] | 90.23778 | 1.843 | 112.77778 | 2.181
[24 empty] | 90.23778 | 1.844 | 112.77778 | 2.181
[24 empty] | 90.23778 | 1.844 | 112.77778 | 2.181
[24 empty] | 90.23778 | 1.844 | 112.77778 | 2.181
[24 empty] | 90.23778 | 1.844 | 112.77778 | 2.181
[24 empty] | 90.23778 | 1.844 | 112.79167 | 2.181
[24 empty] | 90.23778 | 1.844 | 112.79167 | 2.181
[24 empty] | 90.23778 | 1.844 | 112.79167 | 2.181
[24 empty] | 90.23778 | 1.844 | 112.79167 | 2.181
[24 empty] | 90.23778 | 1.844 | 112.79167 | 2.181
[24 empty] | 90.23778 | 1.844 | 112.80556 | 2.181
[24 empty] | 90.23778 | 1.844 | 112.80556 | 2.181
[24 empty] | 90.23778 | 1.844 | 112.80556 | 2.181
[24 empty] | 90.23778 | 1.844 | 112.80556 | 2.181
[24 empty] | 90.23778 | 1.844 | 112.80556 | 2.181
[24 empty] | 90.23778 | 1.843 | 112.81944 | 2.181
[24 empty] | 90.23778 | 1.844 | 112.81944 | 2.181
[24 empty] | 90.23778 | 1.844 | 112.81944 | 2.181
[24 empty] | 90.23778 | 1.844 | 112.81944 | 2.181
[24 empty] | 90.23778 | 1.843 | 112.81944 | 2.181
[24 empty] | 90.29333 | 1.843 | 112.83333 | 2.181
[24 empty] | 90.29333 | 1.843 | 112.83333 | 2.181
[24 empty] | 90.29333 | 1.843 | 112.83333 | 2.181
[24 empty] | 90.29333 | 1.843 | 112.83333 | 2.181
[24 empty] | 90.29333 | 1.843 | 112.83333 | 2.181
[24 empty] | 90.29333 | 1.843 | 112.84722 | 2.181
[24 empty] | 90.29333 | 1.844 | 112.84722 | 2.181
[24 empty] | 90.29333 | 1.843 | 112.84722 | 2.181
[24 empty] | 90.29333 | 1.843 | 112.84722 | 2.181
[24 empty] | 90.29333 | 1.843 | 112.84722 | 2.181
[24 empty] | 90.29333 | 1.843 | 112.86111 | 2.181
[24 empty] | 90.29333 | 1.843 | 112.86111 | 2.181
[24 empty] | 90.29333 | 1.843 | 112.86111 | 2.182
[24 empty] | 90.29333 | 1.843 | 112.86111 | 2.182
[24 empty] | 90.29333 | 1.843 | 112.86111 | 2.182
[24 empty] | 90.29333 | 1.843 | 112.875 | 2.182
[24 empty] | 90.29333 | 1.843 | 112.875 | 2.182
[24 empty] | 90.29333 | 1.843 | 112.875 | 2.182
[24 empty] | 90.29333 | 1.843 | 112.875 | 2.182
[24 empty] | 90.29333 | 1.843 | 112.875 | 2.182
[24 empty] | 90.29333 | 1.843 | 112.88889 | 2.182
[24 empty] | 90.29333 | 1.843 | 112.88889 | 2.182
[24 empty] | 90.29333 | 1.843 | 112.88889 | 2.182
[24 empty] | 90.29333 | 1.843 | 112.88889 | 2.182
[24 empty] | 90.29333 | 1.843 | 112.88889 | 2.182
[24 empty] | 90.34889 | 1.843 | 112.90278 | 2.182
[24 empty] | 90.34889 | 1.844 | 112.90278 | 2.182
[24 empty] | 90.34889 | 1.844 | 112.90278 | 2.182
[24 empty] | 90.34889 | 1.845 | 112.90278 | 2.182
[24 empty] | 90.34889 | 1.844 | 112.90278 | 2.182
[24 empty] | 90.34889 | 1.844 | 112.91667 | 2.182
[24 empty] | 90.34889 | 1.844 | 112.91667 | 2.182
[24 empty] | 90.34889 | 1.844 | 112.91667 | 2.182
[24 empty] | 90.34889 | 1.844 | 112.91667 | 2.182
[24 empty] | 90.34889 | 1.844 | 112.91667 | 2.182
[24 empty] | 90.34889 | 1.844 | 112.93056 | 2.182
[24 empty] | 90.34889 | 1.845 | 112.93056 | 2.182
[24 empty] | 90.34889 | 1.844 | 112.93056 | 2.182
[24 empty] | 90.34889 | 1.844 | 112.93056 | 2.182
[24 empty] | 90.34889 | 1.844 | 112.93056 | 2.181
[24 empty] | 90.34889 | 1.844 | 112.94444 | 2.182
[24 empty] | 90.34889 | 1.844 | 112.94444 | 2.182
[24 empty] | 90.34889 | 1.844 | 112.94444 | 2.182
[24 empty] | 90.34889 | 1.844 | 112.94444 | 2.182
[24 empty] | 90.34889 | 1.844 | 112.94444 | 2.182
[24 empty] | 90.34889 | 1.844 | 112.95833 | 2.182
[24 empty] | 90.34889 | 1.845 | 112.95833 | 2.182
[24 empty] | 90.34889 | 1.845 | 112.95833 | 2.182
[24 empty] | 90.34889 | 1.845 | 112.95833 | 2.181
[24 empty] | 90.34889 | 1.844 | 112.95833 | 2.181
[24 empty] | 90.40444 | 1.844 | 112.97222 | 2.181
[24 empty] | 90.40444 | 1.845 | 112.97222 | 2.182
[24 empty] | 90.40444 | 1.845 | 112.97222 | 2.182
[24 empty] | 90.40444 | 1.845 | 112.97222 | 2.182
[24 empty] | 90.40444 | 1.845 | 112.97222 | 2.182
[24 empty] | 90.40444 | 1.844 | 112.98611 | 2.182
[24 empty] | 90.40444 | 1.845 | 112.98611 | 2.182
[24 empty] | 90.40444 | 1.844 | 112.98611 | 2.182
[24 empty] | 90.40444 | 1.844 | 112.98611 | 2.182
[24 empty] | 90.40444 | 1.844 | 112.98611 | 2.182
[24 empty] | 90.40444 | 1.844 | 113 | 2.181
[24 empty] | 90.40444 | 1.845 | 113 | 2.181
[24 empty] | 90.40444 | 1.844 | 113 | 2.181
[24 empty] | 90.40444 | 1.844 | 113 | 2.181
[24 empty] | 90.40444 | 1.844 | 113 | 2.181
[24 empty] | 90.40444 | 1.844 | 113.01389 | 2.181
[24 empty] | 90.40444 | 1.844 | 113.01389 | 2.181
[24 empty] | 90.40444 | 1.844 | 113.01389 | 2.181
[24 empty] | 90.40444 | 1.843 | 113.01389 | 2.181
[24 empty] | 90.40444 | 1.844 | 113.01389 | 2.18
[24 empty] | 90.40444 | 1.844 | 113.02778 | 2.18
[24 empty] | 90.40444 | 1.845 | 113.02778 | 2.18
[24 empty] | 90.40444 | 1.845 | 113.02778 | 2.18
[24 empty] | 90.40444 | 1.845 | 113.02778 | 2.18
[24 empty] | 90.40444 | 1.844 | 113.02778 | 2.18
[24 empty] | 90.46 | 1.844 | 113.04167 | 2.18
[24 empty] | 90.46 | 1.845 | 113.04167 | 2.179
[24 empty] | 90.46 | 1.845 | 113.04167 | 2.179
[24 empty] | 90.46 | 1.844 | 113.04167 | 2.179
[24 empty] | 90.46 | 1.844 | 113.04167 | 2.179
[24 empty] | 90.46 | 1.844 | 113.05556 | 2.179
[24 empty] | 90.46 | 1.844 | 113.05556 | 2.179
[24 empty] | 90.46 | 1.844 | 113.05556 | 2.179
[24 empty] | 90.46 | 1.844 | 113.05556 | 2.179
[24 empty] | 90.46 | 1.844 | 113.05556 | 2.179
[24 empty] | 90.46 | 1.844 | 113.06944 | 2.179
[24 empty] | 90.46 | 1.844 | 113.06944 | 2.179
[24 empty] | 90.46 | 1.844 | 113.06944 | 2.179
[24 empty] | 90.46 | 1.844 | 113.06944 | 2.179
[24 empty] | 90.46 | 1.844 | 113.06944 | 2.178
[24 empty] | 90.46 | 1.843 | 113.08333 | 2.178
[24 empty] | 90.46 | 1.844 | 113.08333 | 2.178
[24 empty] | 90.46 | 1.844 | 113.08333 | 2.178
[24 empty] | 90.46 | 1.843 | 113.08333 | 2.178
[24 empty] | 90.46 | 1.843 | 113.08333 | 2.178
[24 empty] | 90.46 | 1.843 | 113.09722 | 2.178
[24 empty] | 90.46 | 1.843 | 113.09722 | 2.178
[24 empty] | 90.46 | 1.843 | 113.09722 | 2.178
[24 empty] | 90.46 | 1.843 | 113.09722 | 2.178
[24 empty] | 90.46 | 1.843 | 113.09722 | 2.177
[24 empty] | 90.51556 | 1.843 | 113.11111 | 2.177
[24 empty] | 90.51556 | 1.843 | 113.11111 | 2.177
[24 empty] | 90.51556 | 1.843 | 113.11111 | 2.177
[24 empty] | 90.51556 | 1.844 | 113.11111 | 2.177
[24 empty] | 90.51556 | 1.845 | 113.11111 | 2.177
[24 empty] | 90.51556 | 1.844 | 113.125 | 2.177
[24 empty] | 90.51556 | 1.845 | 113.125 | 2.177
[24 empty] | 90.51556 | 1.845 | 113.125 | 2.177
[24 empty] | 90.51556 | 1.845 | 113.125 | 2.177
[24 empty] | 90.51556 | 1.845 | 113.125 | 2.177
[24 empty] | 90.51556 | 1.845 | 113.13889 | 2.177
[24 empty] | 90.51556 | 1.845 | 113.13889 | 2.176
[24 empty] | 90.51556 | 1.844 | 113.13889 | 2.176
[24 empty] | 90.51556 | 1.844 | 113.13889 | 2.176
[24 empty] | 90.51556 | 1.844 | 113.13889 | 2.176
[24 empty] | 90.51556 | 1.844 | 113.15278 | 2.176
[24 empty] | 90.51556 | 1.844 | 113.15278 | 2.176
[24 empty] | 90.51556 | 1.844 | 113.15278 | 2.176
[24 empty] | 90.51556 | 1.844 | 113.15278 | 2.175
[24 empty] | 90.51556 | 1.844 | 113.15278 | 2.175
[24 empty] | 90.51556 | 1.844 | 113.16667 | 2.175
[24 empty] | 90.51556 | 1.844 | 113.16667 | 2.175
[24 empty] | 90.51556 | 1.844 | 113.16667 | 2.175
[24 empty] | 90.51556 | 1.844 | 113.16667 | 2.175
[24 empty] | 90.51556 | 1.844 | 113.16667 | 2.175
[24 empty] | 90.57111 | 1.843 | 113.18056 | 2.175
[24 empty] | 90.57111 | 1.844 | 113.18056 | 2.175
[24 empty] | 90.57111 | 1.844 | 113.18056 | 2.175
[24 empty] | 90.57111 | 1.844 | 113.18056 | 2.174
[24 empty] | 90.57111 | 1.843 | 113.18056 | 2.174
[24 empty] | 90.57111 | 1.843 | 113.19444 | 2.174
[24 empty] | 90.57111 | 1.843 | 113.19444 | 2.174
[24 empty] | 90.57111 | 1.843 | 113.19444 | 2.174
[24 empty] | 90.57111 | 1.843 | 113.19444 | 2.174
[24 empty] | 90.57111 | 1.844 | 113.19444 | 2.174
[24 empty] | 90.57111 | 1.844 | 113.20833 | 2.174
[24 empty] | 90.57111 | 1.844 | 113.20833 | 2.174
[24 empty] | 90.57111 | 1.844 | 113.20833 | 2.174
[24 empty] | 90.57111 | 1.844 | 113.20833 | 2.174
[24 empty] | 90.57111 | 1.844 | 113.20833 | 2.175
[24 empty] | 90.57111 | 1.844 | 113.22222 | 2.175
[24 empty] | 90.57111 | 1.844 | 113.22222 | 2.175
[24 empty] | 90.57111 | 1.844 | 113.22222 | 2.175
[24 empty] | 90.57111 | 1.844 | 113.22222 | 2.174
[24 empty] | 90.57111 | 1.844 | 113.22222 | 2.174
[24 empty] | 90.57111 | 1.844 | 113.23611 | 2.174
[24 empty] | 90.57111 | 1.844 | 113.23611 | 2.174
[24 empty] | 90.57111 | 1.844 | 113.23611 | 2.172
[24 empty] | 90.57111 | 1.844 | 113.23611 | 2.173
[24 empty] | 90.57111 | 1.844 | 113.23611 | 2.174
[24 empty] | 90.62667 | 1.843 | 113.25 | 2.175
[24 empty] | 90.62667 | 1.844 | 113.25 | 2.175
[24 empty] | 90.62667 | 1.844 | 113.25 | 2.175
[24 empty] | 90.62667 | 1.844 | 113.25 | 2.174
[24 empty] | 90.62667 | 1.844 | 113.25 | 2.174
[24 empty] | 90.62667 | 1.843 | 113.26389 | 2.174
[24 empty] | 90.62667 | 1.844 | 113.26389 | 2.174
[24 empty] | 90.62667 | 1.844 | 113.26389 | 2.174
[24 empty] | 90.62667 | 1.844 | 113.26389 | 2.175
[24 empty] | 90.62667 | 1.844 | 113.26389 | 2.175
[24 empty] | 90.62667 | 1.843 | 113.27778 | 2.175
[24 empty] | 90.62667 | 1.844 | 113.27778 | 2.175
[24 empty] | 90.62667 | 1.844 | 113.27778 | 2.175
[24 empty] | 90.62667 | 1.844 | 113.27778 | 2.175
[24 empty] | 90.62667 | 1.844 | 113.27778 | 2.175
[24 empty] | 90.62667 | 1.844 | 113.29167 | 2.175
[24 empty] | 90.62667 | 1.844 | 113.29167 | 2.175
[24 empty] | 90.62667 | 1.844 | 113.29167 | 2.175
[24 empty] | 90.62667 | 1.844 | 113.29167 | 2.175
[24 empty] | 90.62667 | 1.844 | 113.29167 | 2.175
[24 empty] | 90.62667 | 1.844 | 113.30556 | 2.175
[24 empty] | 90.62667 | 1.844 | 113.30556 | 2.175
[24 empty] | 90.62667 | 1.844 | 113.30556 | 2.175
[24 empty] | 90.62667 | 1.844 | 113.30556 | 2.175
[24 empty] | 90.62667 | 1.844 | 113.30556 | 2.175
[24 empty] | 90.68222 | 1.843 | 113.31944 | 2.175
[24 empty] | 90.68222 | 1.843 | 113.31944 | 2.175
[24 empty] | 90.68222 | 1.843 | 113.31944 | 2.175
[24 empty] | 90.68222 | 1.843 | 113.31944 | 2.175
[24 empty] | 90.68222 | 1.844 | 113.31944 | 2.175
[24 empty] | 90.68222 | 1.844 | 113.33333 | 2.175
[24 empty] | 90.68222 | 1.844 | 113.33333 | 2.175
[24 empty] | 90.68222 | 1.844 | 113.33333 | 2.175
[24 empty] | 90.68222 | 1.844 | 113.33333 | 2.175
[24 empty] | 90.68222 | 1.844 | 113.33333 | 2.175
[24 empty] | 90.68222 | 1.843 | 113.34722 | 2.175
[24 empty] | 90.68222 | 1.843 | 113.34722 | 2.175
[24 empty] | 90.68222 | 1.843 | 113.34722 | 2.175
[24 empty] | 90.68222 | 1.843 | 113.34722 | 2.175
[24 empty] | 90.68222 | 1.844 | 113.34722 | 2.175
[24 empty] | 90.68222 | 1.843 | 113.36111 | 2.175
[24 empty] | 90.68222 | 1.844 | 113.36111 | 2.175
[24 empty] | 90.68222 | 1.843 | 113.36111 | 2.175
[24 empty] | 90.68222 | 1.843 | 113.36111 | 2.175
[24 empty] | 90.68222 | 1.843 | 113.36111 | 2.175
[24 empty] | 90.68222 | 1.843 | 113.375 | 2.175
[24 empty] | 90.68222 | 1.843 | 113.375 | 2.175
[24 empty] | 90.68222 | 1.843 | 113.375 | 2.175
[24 empty] | 90.68222 | 1.844 | 113.375 | 2.175
[24 empty] | 90.68222 | 1.845 | 113.375 | 2.175
[24 empty] | 90.73778 | 1.845 | 113.38889 | 2.175
[24 empty] | 90.73778 | 1.845 | 113.38889 | 2.175
[24 empty] | 90.73778 | 1.845 | 113.38889 | 2.175
[24 empty] | 90.73778 | 1.845 | 113.38889 | 2.176
[24 empty] | 90.73778 | 1.845 | 113.38889 | 2.176
[24 empty] | 90.73778 | 1.845 | 113.40278 | 2.175
[24 empty] | 90.73778 | 1.845 | 113.40278 | 2.175
[24 empty] | 90.73778 | 1.845 | 113.40278 | 2.175
[24 empty] | 90.73778 | 1.845 | 113.40278 | 2.175
[24 empty] | 90.73778 | 1.845 | 113.40278 | 2.175
[24 empty] | 90.73778 | 1.845 | 113.41667 | 2.175
[24 empty] | 90.73778 | 1.845 | 113.41667 | 2.175
[24 empty] | 90.73778 | 1.845 | 113.41667 | 2.175
[24 empty] | 90.73778 | 1.845 | 113.41667 | 2.176
[24 empty] | 90.73778 | 1.845 | 113.41667 | 2.176
[24 empty] | 90.73778 | 1.844 | 113.43056 | 2.176
[24 empty] | 90.73778 | 1.845 | 113.43056 | 2.176
[24 empty] | 90.73778 | 1.845 | 113.43056 | 2.176
[24 empty] | 90.73778 | 1.845 | 113.43056 | 2.176
[24 empty] | 90.73778 | 1.844 | 113.43056 | 2.176
[24 empty] | 90.73778 | 1.844 | 113.44444 | 2.176
[24 empty] | 90.73778 | 1.844 | 113.44444 | 2.176
[24 empty] | 90.73778 | 1.844 | 113.44444 | 2.176
[24 empty] | 90.73778 | 1.844 | 113.44444 | 2.176
[24 empty] | 90.73778 | 1.844 | 113.44444 | 2.176
[24 empty] | 90.79333 | 1.844 | 113.45833 | 2.176
[24 empty] | 90.79333 | 1.844 | 113.45833 | 2.176
[24 empty] | 90.79333 | 1.844 | 113.45833 | 2.176
[24 empty] | 90.79333 | 1.844 | 113.45833 | 2.176
[24 empty] | 90.79333 | 1.844 | 113.45833 | 2.176
[24 empty] | 90.79333 | 1.844 | 113.47222 | 2.176
[24 empty] | 90.79333 | 1.844 | 113.47222 | 2.176
[24 empty] | 90.79333 | 1.844 | 113.47222 | 2.176
[24 empty] | 90.79333 | 1.844 | 113.47222 | 2.177
[24 empty] | 90.79333 | 1.844 | 113.47222 | 2.177
[24 empty] | 90.79333 | 1.844 | 113.48611 | 2.177
[24 empty] | 90.79333 | 1.844 | 113.48611 | 2.176
[24 empty] | 90.79333 | 1.844 | 113.48611 | 2.177
[24 empty] | 90.79333 | 1.844 | 113.48611 | 2.177
[24 empty] | 90.79333 | 1.844 | 113.48611 | 2.177
[24 empty] | 90.79333 | 1.844 | 113.5 | 2.177
[24 empty] | 90.79333 | 1.844 | 113.5 | 2.177
[24 empty] | 90.79333 | 1.844 | 113.5 | 2.177
[24 empty] | 90.79333 | 1.844 | 113.5 | 2.177
[24 empty] | 90.79333 | 1.844 | 113.5 | 2.177
[24 empty] | 90.79333 | 1.843 | 113.51389 | 2.177
[24 empty] | 90.79333 | 1.844 | 113.51389 | 2.177
[24 empty] | 90.79333 | 1.844 | 113.51389 | 2.177
[24 empty] | 90.79333 | 1.844 | 113.51389 | 2.177
[24 empty] | 90.79333 | 1.844 | 113.51389 | 2.177
[24 empty] | 90.84889 | 1.844 | 113.52778 | 2.177
[24 empty] | 90.84889 | 1.844 | 113.52778 | 2.177
[24 empty] | 90.84889 | 1.844 | 113.52778 | 2.177
[24 empty] | 90.84889 | 1.844 | 113.52778 | 2.177
[24 empty] | 90.84889 | 1.844 | 113.52778 | 2.178
[24 empty] | 90.84889 | 1.844 | 113.54167 | 2.177
[24 empty] | 90.84889 | 1.844 | 113.54167 | 2.177
[24 empty] | 90.84889 | 1.844 | 113.54167 | 2.177
[24 empty] | 90.84889 | 1.844 | 113.54167 | 2.177
[24 empty] | 90.84889 | 1.844 | 113.54167 | 2.177
[24 empty] | 90.84889 | 1.844 | 113.55556 | 2.177
[24 empty] | 90.84889 | 1.845 | 113.55556 | 2.177
[24 empty] | 90.84889 | 1.845 | 113.55556 | 2.177
[24 empty] | 90.84889 | 1.845 | 113.55556 | 2.178
[24 empty] | 90.84889 | 1.844 | 113.55556 | 2.178
[24 empty] | 90.84889 | 1.844 | 113.56944 | 2.178
[24 empty] | 90.84889 | 1.844 | 113.56944 | 2.178
[24 empty] | 90.84889 | 1.844 | 113.56944 | 2.178
[24 empty] | 90.84889 | 1.844 | 113.56944 | 2.178
[24 empty] | 90.84889 | 1.843 | 113.56944 | 2.178
[24 empty] | 90.84889 | 1.843 | 113.58333 | 2.178
[24 empty] | 90.84889 | 1.845 | 113.58333 | 2.178
[24 empty] | 90.84889 | 1.845 | 113.58333 | 2.178
[24 empty] | 90.84889 | 1.846 | 113.58333 | 2.178
[24 empty] | 90.84889 | 1.845 | 113.58333 | 2.178
[24 empty] | 90.90444 | 1.845 | 113.59722 | 2.178
[24 empty] | 90.90444 | 1.845 | 113.59722 | 2.178
[24 empty] | 90.90444 | 1.845 | 113.59722 | 2.178
[24 empty] | 90.90444 | 1.845 | 113.59722 | 2.178
[24 empty] | 90.90444 | 1.846 | 113.59722 | 2.178
[24 empty] | 90.90444 | 1.845 | 113.61111 | 2.178
[24 empty] | 90.90444 | 1.846 | 113.61111 | 2.178
[24 empty] | 90.90444 | 1.846 | 113.61111 | 2.178
[24 empty] | 90.90444 | 1.846 | 113.61111 | 2.178
[24 empty] | 90.90444 | 1.846 | 113.61111 | 2.178
[24 empty] | 90.90444 | 1.845 | 113.625 | 2.178
[24 empty] | 90.90444 | 1.845 | 113.625 | 2.178
[24 empty] | 90.90444 | 1.845 | 113.625 | 2.178
[24 empty] | 90.90444 | 1.845 | 113.625 | 2.178
[24 empty] | 90.90444 | 1.845 | 113.625 | 2.178
[24 empty] | 90.90444 | 1.845 | 113.63889 | 2.179
[24 empty] | 90.90444 | 1.845 | 113.63889 | 2.179
[24 empty] | 90.90444 | 1.845 | 113.63889 | 2.179
[24 empty] | 90.90444 | 1.845 | 113.63889 | 2.179
[24 empty] | 90.90444 | 1.845 | 113.63889 | 2.179
[24 empty] | 90.90444 | 1.844 | 113.65278 | 2.179
[24 empty] | 90.90444 | 1.844 | 113.65278 | 2.179
[24 empty] | 90.90444 | 1.844 | 113.65278 | 2.179
[24 empty] | 90.90444 | 1.844 | 113.65278 | 2.179
[24 empty] | 90.90444 | 1.844 | 113.65278 | 2.179
[24 empty] | 90.96 | 1.844 | 113.66667 | 2.179
[24 empty] | 90.96 | 1.844 | 113.66667 | 2.179
[24 empty] | 90.96 | 1.844 | 113.66667 | 2.18
[24 empty] | 90.96 | 1.844 | 113.66667 | 2.18
[24 empty] | 90.96 | 1.844 | 113.66667 | 2.18
[24 empty] | 90.96 | 1.844 | 113.68056 | 2.18
[24 empty] | 90.96 | 1.844 | 113.68056 | 2.18
[24 empty] | 90.96 | 1.844 | 113.68056 | 2.18
[24 empty] | 90.96 | 1.844 | 113.68056 | 2.18
[24 empty] | 90.96 | 1.844 | 113.68056 | 2.18
[24 empty] | 90.96 | 1.844 | 113.69444 | 2.18
[24 empty] | 90.96 | 1.844 | 113.69444 | 2.18
[24 empty] | 90.96 | 1.844 | 113.69444 | 2.18
[24 empty] | 90.96 | 1.844 | 113.69444 | 2.18
[24 empty] | 90.96 | 1.844 | 113.69444 | 2.179
[24 empty] | 90.96 | 1.844 | 113.70833 | 2.179
[24 empty] | 90.96 | 1.844 | 113.70833 | 2.179
[24 empty] | 90.96 | 1.844 | 113.70833 | 2.179
[24 empty] | 90.96 | 1.844 | 113.70833 | 2.179
[24 empty] | 90.96 | 1.844 | 113.70833 | 2.179
[24 empty] | 90.96 | 1.844 | 113.72222 | 2.179
[24 empty] | 90.96 | 1.844 | 113.72222 | 2.179
[24 empty] | 90.96 | 1.844 | 113.72222 | 2.179
[24 empty] | 90.96 | 1.844 | 113.72222 | 2.179
[24 empty] | 90.96 | 1.843 | 113.72222 | 2.179
[24 empty] | 91.01556 | 1.843 | 113.73611 | 2.179
[24 empty] | 91.01556 | 1.843 | 113.73611 | 2.179
[24 empty] | 91.01556 | 1.843 | 113.73611 | 2.179
[24 empty] | 91.01556 | 1.843 | 113.73611 | 2.179
[24 empty] | 91.01556 | 1.843 | 113.73611 | 2.179
[24 empty] | 91.01556 | 1.843 | 113.75 | 2.179
[24 empty] | 91.01556 | 1.843 | 113.75 | 2.18
[24 empty] | 91.01556 | 1.843 | 113.75 | 2.179
[24 empty] | 91.01556 | 1.844 | 113.75 | 2.179
[24 empty] | 91.01556 | 1.844 | 113.75 | 2.179
[24 empty] | 91.01556 | 1.844 | 113.76389 | 2.18
[24 empty] | 91.01556 | 1.844 | 113.76389 | 2.18
[24 empty] | 91.01556 | 1.844 | 113.76389 | 2.179
[24 empty] | 91.01556 | 1.844 | 113.76389 | 2.18
[24 empty] | 91.01556 | 1.843 | 113.76389 | 2.18
[24 empty] | 91.01556 | 1.843 | 113.77778 | 2.18
[24 empty] | 91.01556 | 1.844 | 113.77778 | 2.18
[24 empty] | 91.01556 | 1.844 | 113.77778 | 2.18
[24 empty] | 91.01556 | 1.845 | 113.77778 | 2.18
[24 empty] | 91.01556 | 1.845 | 113.77778 | 2.18
[24 empty] | 91.01556 | 1.844 | 113.79167 | 2.18
[24 empty] | 91.01556 | 1.845 | 113.79167 | 2.181
[24 empty] | 91.01556 | 1.845 | 113.79167 | 2.179
[24 empty] | 91.01556 | 1.845 | 113.79167 | 2.178
[24 empty] | 91.01556 | 1.845 | 113.79167 | 2.178
[24 empty] | 91.07111 | 1.845 | 113.80556 | 2.178
[24 empty] | 91.07111 | 1.845 | 113.80556 | 2.178
[24 empty] | 91.07111 | 1.845 | 113.80556 | 2.179
[24 empty] | 91.07111 | 1.845 | 113.80556 | 2.178
[24 empty] | 91.07111 | 1.845 | 113.80556 | 2.178
[24 empty] | 91.07111 | 1.845 | 113.81944 | 2.177
[24 empty] | 91.07111 | 1.845 | 113.81944 | 2.177
[24 empty] | 91.07111 | 1.845 | 113.81944 | 2.176
[24 empty] | 91.07111 | 1.845 | 113.81944 | 2.176
[24 empty] | 91.07111 | 1.845 | 113.81944 | 2.176
[24 empty] | 91.07111 | 1.845 | 113.83333 | 2.177
[24 empty] | 91.07111 | 1.845 | 113.83333 | 2.176
[24 empty] | 91.07111 | 1.845 | 113.83333 | 2.176
[24 empty] | 91.07111 | 1.845 | 113.83333 | 2.176
[24 empty] | 91.07111 | 1.845 | 113.83333 | 2.176
[24 empty] | 91.07111 | 1.845 | 113.84722 | 2.176
[24 empty] | 91.07111 | 1.845 | 113.84722 | 2.176
[24 empty] | 91.07111 | 1.845 | 113.84722 | 2.175
[24 empty] | 91.07111 | 1.845 | 113.84722 | 2.175
[24 empty] | 91.07111 | 1.845 | 113.84722 | 2.176
[24 empty] | 91.07111 | 1.845 | 113.86111 | 2.176
[24 empty] | 91.07111 | 1.845 | 113.86111 | 2.176
[24 empty] | 91.07111 | 1.845 | 113.86111 | 2.177
[24 empty] | 91.07111 | 1.845 | 113.86111 | 2.177
[24 empty] | 91.07111 | 1.845 | 113.86111 | 2.176
[24 empty] | 91.12667 | 1.844 | 113.875 | 2.175
[24 empty] | 91.12667 | 1.844 | 113.875 | 2.175
[24 empty] | 91.12667 | 1.845 | 113.875 | 2.175
[24 empty] | 91.12667 | 1.845 | 113.875 | 2.175
[24 empty] | 91.12667 | 1.844 | 113.875 | 2.175
[24 empty] | 91.12667 | 1.844 | 113.88889 | 2.175
[24 empty] | 91.12667 | 1.844 | 113.88889 | 2.175
[24 empty] | 91.12667 | 1.844 | 113.88889 | 2.175
[24 empty] | 91.12667 | 1.844 | 113.88889 | 2.175
[24 empty] | 91.12667 | 1.844 | 113.88889 | 2.175
[24 empty] | 91.12667 | 1.844 | 113.90278 | 2.176
[24 empty] | 91.12667 | 1.844 | 113.90278 | 2.176
[24 empty] | 91.12667 | 1.844 | 113.90278 | 2.177
[24 empty] | 91.12667 | 1.844 | 113.90278 | 2.176
[24 empty] | 91.12667 | 1.844 | 113.90278 | 2.176
[24 empty] | 91.12667 | 1.844 | 113.91667 | 2.176
[24 empty] | 91.12667 | 1.844 | 113.91667 | 2.176
[24 empty] | 91.12667 | 1.844 | 113.91667 | 2.176
[24 empty] | 91.12667 | 1.844 | 113.91667 | 2.176
[24 empty] | 91.12667 | 1.844 | 113.93056 | 2.176
[24 empty] | 91.12667 | 1.844 | 113.93056 | 2.176
[24 empty] | 91.12667 | 1.844 | 113.93056 | 2.176
[24 empty] | 91.12667 | 1.844 | 113.93056 | 2.176
[24 empty] | 91.12667 | 1.844 | 113.93056 | 2.176
[24 empty] | 91.12667 | 1.844 | 113.94444 | 2.176
[24 empty] | 91.18222 | 1.844 | 113.94444 | 2.176
[24 empty] | 91.18222 | 1.844 | 113.94444 | 2.176
[24 empty] | 91.18222 | 1.844 | 113.94444 | 2.176
[24 empty] | 91.18222 | 1.844 | 113.94444 | 2.176
[24 empty] | 91.18222 | 1.844 | 113.95833 | 2.176
[24 empty] | 91.18222 | 1.844 | 113.95833 | 2.175
[24 empty] | 91.18222 | 1.844 | 113.95833 | 2.176
[24 empty] | 91.18222 | 1.844 | 113.95833 | 2.176
[24 empty] | 91.18222 | 1.844 | 113.95833 | 2.176
[24 empty] | 91.18222 | 1.844 | 113.97222 | 2.176
[24 empty] | 91.18222 | 1.844 | 113.97222 | 2.176
[24 empty] | 91.18222 | 1.844 | 113.97222 | 2.177
[24 empty] | 91.18222 | 1.844 | 113.97222 | 2.177
[24 empty] | 91.18222 | 1.844 | 113.97222 | 2.177
[24 empty] | 91.18222 | 1.844 | 113.98611 | 2.177
[24 empty] | 91.18222 | 1.844 | 113.98611 | 2.177
[24 empty] | 91.18222 | 1.844 | 113.98611 | 2.177
[24 empty] | 91.18222 | 1.844 | 113.98611 | 2.177
[24 empty] | 91.18222 | 1.843 | 113.98611 | 2.177
[24 empty] | 91.18222 | 1.843 | 114 | 2.177
[24 empty] | 91.18222 | 1.843 | 114 | 2.177
[24 empty] | 91.18222 | 1.844 | 114 | 2.177
[24 empty] | 91.18222 | 1.844 | 114 | 2.177
[24 empty] | 91.18222 | 1.844 | 114 | 2.177
[24 empty] | 91.18222 | 1.844 | 114.01389 | 2.177
[24 empty] | 91.23778 | 1.843 | 114.01389 | 2.177
[24 empty] | 91.23778 | 1.844 | 114.01389 | 2.177
[24 empty] | 91.23778 | 1.844 | 114.01389 | 2.177
[24 empty] | 91.23778 | 1.844 | 114.01389 | 2.177
[24 empty] | 91.23778 | 1.844 | 114.02778 | 2.177
[24 empty] | 91.23778 | 1.844 | 114.02778 | 2.176
[24 empty] | 91.23778 | 1.845 | 114.02778 | 2.176
[24 empty] | 91.23778 | 1.845 | 114.02778 | 2.177
[24 empty] | 91.23778 | 1.845 | 114.02778 | 2.177
[24 empty] | 91.23778 | 1.845 | 114.04167 | 2.177
[24 empty] | 91.23778 | 1.844 | 114.04167 | 2.177
[24 empty] | 91.23778 | 1.844 | 114.04167 | 2.177
[24 empty] | 91.23778 | 1.844 | 114.04167 | 2.177
[24 empty] | 91.23778 | 1.844 | 114.04167 | 2.177
[24 empty] | 91.23778 | 1.844 | 114.05556 | 2.177
[24 empty] | 91.23778 | 1.844 | 114.05556 | 2.177
[24 empty] | 91.23778 | 1.844 | 114.05556 | 2.177
[24 empty] | 91.23778 | 1.844 | 114.05556 | 2.177
[24 empty] | 91.23778 | 1.844 | 114.05556 | 2.177
[24 empty] | 91.23778 | 1.844 | 114.06944 | 2.177
[24 empty] | 91.23778 | 1.844 | 114.06944 | 2.177
[24 empty] | 91.23778 | 1.844 | 114.06944 | 2.177
[24 empty] | 91.23778 | 1.844 | 114.06944 | 2.177
[24 empty] | 91.23778 | 1.844 | 114.06944 | 2.177
[24 empty] | 91.23778 | 1.844 | 114.08333 | 2.177
[24 empty] | 91.29333 | 1.844 | 114.08333 | 2.177
[24 empty] | 91.29333 | 1.844 | 114.08333 | 2.177
[24 empty] | 91.29333 | 1.844 | 114.08333 | 2.176
[24 empty] | 91.29333 | 1.844 | 114.08333 | 2.176
[24 empty] | 91.29333 | 1.844 | 114.09722 | 2.176
[24 empty] | 91.29333 | 1.844 | 114.09722 | 2.176
[24 empty] | 91.29333 | 1.844 | 114.09722 | 2.176
[24 empty] | 91.29333 | 1.844 | 114.09722 | 2.176
[24 empty] | 91.29333 | 1.844 | 114.09722 | 2.176
[24 empty] | 91.29333 | 1.844 | 114.11111 | 2.176
[24 empty] | 91.29333 | 1.844 | 114.11111 | 2.176
[24 empty] | 91.29333 | 1.845 | 114.11111 | 2.176
[24 empty] | 91.29333 | 1.844 | 114.11111 | 2.176
[24 empty] | 91.29333 | 1.844 | 114.11111 | 2.176
[24 empty] | 91.29333 | 1.844 | 114.125 | 2.176
[24 empty] | 91.29333 | 1.844 | 114.125 | 2.176
[24 empty] | 91.29333 | 1.844 | 114.125 | 2.176
[24 empty] | 91.29333 | 1.844 | 114.125 | 2.176
[24 empty] | 91.29333 | 1.844 | 114.125 | 2.176
[24 empty] | 91.29333 | 1.844 | 114.13889 | 2.176
[24 empty] | 91.29333 | 1.844 | 114.13889 | 2.176
[24 empty] | 91.29333 | 1.844 | 114.13889 | 2.176
[24 empty] | 91.29333 | 1.844 | 114.13889 | 2.176
[24 empty] | 91.29333 | 1.844 | 114.13889 | 2.176
[24 empty] | 91.29333 | 1.844 | 114.15278 | 2.176
[24 empty] | 91.34889 | 1.844 | 114.15278 | 2.176
[24 empty] | 91.34889 | 1.844 | 114.15278 | 2.176
[24 empty] | 91.34889 | 1.844 | 114.15278 | 2.176
[24 empty] | 91.34889 | 1.843 | 114.15278 | 2.176
[24 empty] | 91.34889 | 1.843 | 114.16667 | 2.176
[24 empty] | 91.34889 | 1.843 | 114.16667 | 2.176
[24 empty] | 91.34889 | 1.843 | 114.16667 | 2.176
[24 empty] | 91.34889 | 1.843 | 114.16667 | 2.176
[24 empty] | 91.34889 | 1.844 | 114.16667 | 2.176
[24 empty] | 91.34889 | 1.843 | 114.18056 | 2.176
[24 empty] | 91.34889 | 1.843 | 114.18056 | 2.176
[24 empty] | 91.34889 | 1.843 | 114.18056 | 2.176
[24 empty] | 91.34889 | 1.843 | 114.18056 | 2.176
[24 empty] | 91.34889 | 1.844 | 114.18056 | 2.176
[24 empty] | 91.34889 | 1.844 | 114.19444 | 2.176
[24 empty] | 91.34889 | 1.844 | 114.19444 | 2.176
[24 empty] | 91.34889 | 1.845 | 114.19444 | 2.176
[24 empty] | 91.34889 | 1.845 | 114.19444 | 2.176
[24 empty] | 91.34889 | 1.846 | 114.19444 | 2.176
[24 empty] | 91.34889 | 1.846 | 114.20833 | 2.176
[24 empty] | 91.34889 | 1.845 | 114.20833 | 2.176
[24 empty] | 91.34889 | 1.846 | 114.20833 | 2.176
[24 empty] | 91.34889 | 1.846 | 114.20833 | 2.176
[24 empty] | 91.34889 | 1.846 | 114.20833 | 2.176
[24 empty] | 91.34889 | 1.845 | 114.22222 | 2.176
[24 empty] | 91.40444 | 1.845 | 114.22222 | 2.177
[24 empty] | 91.40444 | 1.845 | 114.22222 | 2.177
[24 empty] | 91.40444 | 1.845 | 114.22222 | 2.177
[24 empty] | 91.40444 | 1.845 | 114.22222 | 2.177
[24 empty] | 91.40444 | 1.845 | 114.23611 | 2.177
[24 empty] | 91.40444 | 1.845 | 114.23611 | 2.177
[24 empty] | 91.40444 | 1.845 | 114.23611 | 2.177
[24 empty] | 91.40444 | 1.845 | 114.23611 | 2.177
[24 empty] | 91.40444 | 1.845 | 114.23611 | 2.177
[24 empty] | 91.40444 | 1.844 | 114.25 | 2.177
[24 empty] | 91.40444 | 1.844 | 114.25 | 2.177
[24 empty] | 91.40444 | 1.844 | 114.25 | 2.177
[24 empty] | 91.40444 | 1.845 | 114.25 | 2.177
[24 empty] | 91.40444 | 1.845 | 114.25 | 2.177
[24 empty] | 91.40444 | 1.844 | 114.26389 | 2.177
[24 empty] | 91.40444 | 1.844 | 114.26389 | 2.177
[24 empty] | 91.40444 | 1.844 | 114.26389 | 2.177
[24 empty] | 91.40444 | 1.844 | 114.26389 | 2.177
[24 empty] | 91.40444 | 1.844 | 114.26389 | 2.177
[24 empty] | 91.40444 | 1.844 | 114.27778 | 2.177
[24 empty] | 91.40444 | 1.844 | 114.27778 | 2.177
[24 empty] | 91.40444 | 1.845 | 114.27778 | 2.177
[24 empty] | 91.40444 | 1.844 | 114.27778 | 2.177
[24 empty] | 91.40444 | 1.844 | 114.27778 | 2.177
[24 empty] | 91.40444 | 1.844 | 114.29167 | 2.177
[24 empty] | 91.46 | 1.844 | 114.29167 | 2.177
[24 empty] | 91.46 | 1.844 | 114.29167 | 2.177
[24 empty] | 91.46 | 1.844 | 114.29167 | 2.177
[24 empty] | 91.46 | 1.844 | 114.29167 | 2.177
[24 empty] | 91.46 | 1.843 | 114.30556 | 2.177
[24 empty] | 91.46 | 1.844 | 114.30556 | 2.177
[24 empty] | 91.46 | 1.844 | 114.30556 | 2.177
[24 empty] | 91.46 | 1.844 | 114.30556 | 2.177
[24 empty] | 91.46 | 1.844 | 114.30556 | 2.177
[24 empty] | 91.46 | 1.844 | 114.31944 | 2.177
[24 empty] | 91.46 | 1.843 | 114.31944 | 2.177
[24 empty] | 91.46 | 1.844 | 114.31944 | 2.177
[24 empty] | 91.46 | 1.844 | 114.31944 | 2.177
[24 empty] | 91.46 | 1.844 | 114.31944 | 2.177
[24 empty] | 91.46 | 1.843 | 114.33333 | 2.177
[24 empty] | 91.46 | 1.844 | 114.33333 | 2.177
[24 empty] | 91.46 | 1.844 | 114.33333 | 2.177
[24 empty] | 91.46 | 1.844 | 114.33333 | 2.177
[24 empty] | 91.46 | 1.844 | 114.33333 | 2.177
[24 empty] | 91.46 | 1.843 | 114.34722 | 2.177
[24 empty] | 91.46 | 1.843 | 114.34722 | 2.177
[24 empty] | 91.46 | 1.843 | 114.34722 | 2.177
[24 empty] | 91.46 | 1.843 | 114.34722 | 2.177
[24 empty] | 91.46 | 1.843 | 114.34722 | 2.177
[24 empty] | 91.46 | 1.843 | 114.36111 | 2.177
[24 empty] | 91.51556 | 1.844 | 114.36111 | 2.177
[24 empty] | 91.51556 | 1.844 | 114.36111 | 2.177
[24 empty] | 91.51556 | 1.844 | 114.36111 | 2.177
[24 empty] | 91.51556 | 1.844 | 114.36111 | 2.177
[24 empty] | 91.51556 | 1.844 | 114.375 | 2.177
[24 empty] | 91.51556 | 1.843 | 114.375 | 2.177
[24 empty] | 91.51556 | 1.844 | 114.375 | 2.177
[24 empty] | 91.51556 | 1.843 | 114.375 | 2.177
[24 empty] | 91.51556 | 1.843 | 114.375 | 2.177
[24 empty] | 91.51556 | 1.844 | 114.38889 | 2.177
[24 empty] | 91.51556 | 1.844 | 114.38889 | 2.177
[24 empty] | 91.51556 | 1.844 | 114.38889 | 2.177
[24 empty] | 91.51556 | 1.844 | 114.38889 | 2.178
[24 empty] | 91.51556 | 1.844 | 114.38889 | 2.178
[24 empty] | 91.51556 | 1.844 | 114.40278 | 2.178
[24 empty] | 91.51556 | 1.843 | 114.40278 | 2.178
[24 empty] | 91.51556 | 1.843 | 114.40278 | 2.178
[24 empty] | 91.51556 | 1.843 | 114.40278 | 2.178
[24 empty] | 91.51556 | 1.843 | 114.40278 | 2.178
[24 empty] | 91.51556 | 1.843 | 114.41667 | 2.178
[24 empty] | 91.51556 | 1.843 | 114.41667 | 2.178
[24 empty] | 91.51556 | 1.843 | 114.41667 | 2.178
[24 empty] | 91.51556 | 1.843 | 114.41667 | 2.178
[24 empty] | 91.51556 | 1.843 | 114.41667 | 2.178
[24 empty] | 91.51556 | 1.843 | 114.43056 | 2.178
[24 empty] | 91.57111 | 1.843 | 114.43056 | 2.178
[24 empty] | 91.57111 | 1.843 | 114.43056 | 2.178
[24 empty] | 91.57111 | 1.843 | 114.43056 | 2.178
[24 empty] | 91.57111 | 1.843 | 114.43056 | 2.178
[24 empty] | 91.57111 | 1.843 | 114.44444 | 2.178
[24 empty] | 91.57111 | 1.843 | 114.44444 | 2.178
[24 empty] | 91.57111 | 1.843 | 114.44444 | 2.178
[24 empty] | 91.57111 | 1.843 | 114.44444 | 2.178
[24 empty] | 91.57111 | 1.843 | 114.44444 | 2.178
[24 empty] | 91.57111 | 1.843 | 114.45833 | 2.178
[24 empty] | 91.57111 | 1.843 | 114.45833 | 2.178
[24 empty] | 91.57111 | 1.843 | 114.45833 | 2.178
[24 empty] | 91.57111 | 1.843 | 114.45833 | 2.178
[24 empty] | 91.57111 | 1.843 | 114.45833 | 2.178
[24 empty] | 91.57111 | 1.843 | 114.47222 | 2.178
[24 empty] | 91.57111 | 1.843 | 114.47222 | 2.178
[24 empty] | 91.57111 | 1.844 | 114.47222 | 2.178
[24 empty] | 91.57111 | 1.844 | 114.47222 | 2.178
[24 empty] | 91.57111 | 1.844 | 114.47222 | 2.178
[24 empty] | 91.57111 | 1.844 | 114.48611 | 2.178
[24 empty] | 91.57111 | 1.844 | 114.48611 | 2.178
[24 empty] | 91.57111 | 1.844 | 114.48611 | 2.178
[24 empty] | 91.57111 | 1.844 | 114.48611 | 2.178
[24 empty] | 91.57111 | 1.844 | 114.48611 | 2.178
[24 empty] | 91.57111 | 1.844 | 114.5 | 2.178
[24 empty] | 91.62667 | 1.844 | 114.5 | 2.178
[24 empty] | 91.62667 | 1.844 | 114.5 | 2.179
[24 empty] | 91.62667 | 1.844 | 114.5 | 2.179
[24 empty] | 91.62667 | 1.844 | 114.5 | 2.179
[24 empty] | 91.62667 | 1.844 | 114.51389 | 2.179
[24 empty] | 91.62667 | 1.844 | 114.51389 | 2.179
[24 empty] | 91.62667 | 1.844 | 114.51389 | 2.179
[24 empty] | 91.62667 | 1.844 | 114.51389 | 2.179
[24 empty] | 91.62667 | 1.844 | 114.51389 | 2.179
[24 empty] | 91.62667 | 1.843 | 114.52778 | 2.179
[24 empty] | 91.62667 | 1.844 | 114.52778 | 2.179
[24 empty] | 91.62667 | 1.844 | 114.52778 | 2.179
[24 empty] | 91.62667 | 1.844 | 114.52778 | 2.179
[24 empty] | 91.62667 | 1.844 | 114.52778 | 2.179
[24 empty] | 91.62667 | 1.844 | 114.54167 | 2.179
[24 empty] | 91.62667 | 1.843 | 114.54167 | 2.179
[24 empty] | 91.62667 | 1.844 | 114.54167 | 2.179
[24 empty] | 91.62667 | 1.844 | 114.54167 | 2.179
[24 empty] | 91.62667 | 1.844 | 114.54167 | 2.179
[24 empty] | 91.62667 | 1.843 | 114.55556 | 2.179
[24 empty] | 91.62667 | 1.844 | 114.55556 | 2.179
[24 empty] | 91.62667 | 1.844 | 114.55556 | 2.179
[24 empty] | 91.62667 | 1.844 | 114.55556 | 2.179
[24 empty] | 91.62667 | 1.844 | 114.55556 | 2.18
[24 empty] | 91.62667 | 1.844 | 114.56944 | 2.18
[24 empty] | 91.68222 | 1.844 | 114.56944 | 2.18
[24 empty] | 91.68222 | 1.844 | 114.56944 | 2.18
[24 empty] | 91.68222 | 1.844 | 114.56944 | 2.18
[24 empty] | 91.68222 | 1.844 | 114.56944 | 2.18
[24 empty] | 91.68222 | 1.843 | 114.58333 | 2.18
[24 empty] | 91.68222 | 1.843 | 114.58333 | 2.18
[24 empty] | 91.68222 | 1.844 | 114.58333 | 2.18
[24 empty] | 91.68222 | 1.844 | 114.58333 | 2.18
[24 empty] | 91.68222 | 1.844 | 114.58333 | 2.18
[24 empty] | 91.68222 | 1.844 | 114.59722 | 2.18
[24 empty] | 91.68222 | 1.843 | 114.59722 | 2.18
[24 empty] | 91.68222 | 1.843 | 114.59722 | 2.18
[24 empty] | 91.68222 | 1.843 | 114.59722 | 2.18
[24 empty] | 91.68222 | 1.843 | 114.59722 | 2.179
[24 empty] | 91.68222 | 1.843 | 114.61111 | 2.179
[24 empty] | 91.68222 | 1.843 | 114.61111 | 2.18
[24 empty] | 91.68222 | 1.844 | 114.61111 | 2.18
[24 empty] | 91.68222 | 1.844 | 114.61111 | 2.18
[24 empty] | 91.68222 | 1.844 | 114.61111 | 2.18
[24 empty] | 91.68222 | 1.844 | 114.625 | 2.18
[24 empty] | 91.68222 | 1.843 | 114.625 | 2.18
[24 empty] | 91.68222 | 1.844 | 114.625 | 2.179
[24 empty] | 91.68222 | 1.844 | 114.625 | 2.179
[24 empty] | 91.68222 | 1.844 | 114.625 | 2.179
[24 empty] | 91.68222 | 1.844 | 114.63889 | 2.179
[24 empty] | 91.73778 | 1.844 | 114.63889 | 2.179
[24 empty] | 91.73778 | 1.844 | 114.63889 | 2.179
[24 empty] | 91.73778 | 1.844 | 114.63889 | 2.18
[24 empty] | 91.73778 | 1.844 | 114.63889 | 2.18
[24 empty] | 91.73778 | 1.844 | 114.65278 | 2.179
[24 empty] | 91.73778 | 1.844 | 114.65278 | 2.179
[24 empty] | 91.73778 | 1.844 | 114.65278 | 2.179
[24 empty] | 91.73778 | 1.844 | 114.65278 | 2.179
[24 empty] | 91.73778 | 1.844 | 114.65278 | 2.179
[24 empty] | 91.73778 | 1.844 | 114.66667 | 2.179
[24 empty] | 91.73778 | 1.843 | 114.66667 | 2.18
[24 empty] | 91.73778 | 1.844 | 114.66667 | 2.18
[24 empty] | 91.73778 | 1.844 | 114.66667 | 2.18
[24 empty] | 91.73778 | 1.844 | 114.66667 | 2.18
[24 empty] | 91.73778 | 1.844 | 114.68056 | 2.18
[24 empty] | 91.73778 | 1.843 | 114.68056 | 2.18
[24 empty] | 91.73778 | 1.844 | 114.68056 | 2.18
[24 empty] | 91.73778 | 1.844 | 114.68056 | 2.18
[24 empty] | 91.73778 | 1.844 | 114.68056 | 2.18
[24 empty] | 91.73778 | 1.844 | 114.69444 | 2.18
[24 empty] | 91.73778 | 1.844 | 114.69444 | 2.18
[24 empty] | 91.73778 | 1.844 | 114.69444 | 2.18
[24 empty] | 91.73778 | 1.844 | 114.69444 | 2.18
[24 empty] | 91.73778 | 1.844 | 114.69444 | 2.18
[24 empty] | 91.73778 | 1.843 | 114.70833 | 2.18
[24 empty] | 91.79333 | 1.843 | 114.70833 | 2.18
[24 empty] | 91.79333 | 1.843 | 114.70833 | 2.18
[24 empty] | 91.79333 | 1.843 | 114.70833 | 2.18
[24 empty] | 91.79333 | 1.844 | 114.70833 | 2.18
[24 empty] | 91.79333 | 1.843 | 114.72222 | 2.18
[24 empty] | 91.79333 | 1.843 | 114.72222 | 2.18
[24 empty] | 91.79333 | 1.844 | 114.72222 | 2.18
[24 empty] | 91.79333 | 1.843 | 114.72222 | 2.18
[24 empty] | 91.79333 | 1.843 | 114.72222 | 2.18
[24 empty] | 91.79333 | 1.843 | 114.73611 | 2.18
[24 empty] | 91.79333 | 1.843 | 114.73611 | 2.18
[24 empty] | 91.79333 | 1.843 | 114.73611 | 2.18
[24 empty] | 91.79333 | 1.844 | 114.73611 | 2.18
[24 empty] | 91.79333 | 1.844 | 114.73611 | 2.18
[24 empty] | 91.79333 | 1.843 | 114.75 | 2.18
[24 empty] | 91.79333 | 1.843 | 114.75 | 2.18
[24 empty] | 91.79333 | 1.843 | 114.75 | 2.18
[24 empty] | 91.79333 | 1.844 | 114.75 | 2.18
[24 empty] | 91.79333 | 1.844 | 114.75 | 2.18
[24 empty] | 91.79333 | 1.843 | 114.76389 | 2.18
[24 empty] | 91.79333 | 1.843 | 114.76389 | 2.18
[24 empty] | 91.79333 | 1.844 | 114.76389 | 2.18
[24 empty] | 91.79333 | 1.844 | 114.76389 | 2.18
[24 empty] | 91.79333 | 1.844 | 114.76389 | 2.18
[24 empty] | 91.79333 | 1.843 | 114.77778 | 2.18
[24 empty] | 91.84889 | 1.843 | 114.77778 | 2.18
[24 empty] | 91.84889 | 1.843 | 114.77778 | 2.18
[24 empty] | 91.84889 | 1.843 | 114.77778 | 2.18
[24 empty] | 91.84889 | 1.844 | 114.77778 | 2.18
[24 empty] | 91.84889 | 1.844 | 114.79167 | 2.18
[24 empty] | 91.84889 | 1.845 | 114.79167 | 2.18
[24 empty] | 91.84889 | 1.845 | 114.79167 | 2.18
[24 empty] | 91.84889 | 1.845 | 114.79167 | 2.181
[24 empty] | 91.84889 | 1.845 | 114.79167 | 2.181
[24 empty] | 91.84889 | 1.845 | 114.80556 | 2.181
[24 empty] | 91.84889 | 1.845 | 114.80556 | 2.181
[24 empty] | 91.84889 | 1.845 | 114.80556 | 2.181
[24 empty] | 91.84889 | 1.845 | 114.80556 | 2.181
[24 empty] | 91.84889 | 1.845 | 114.80556 | 2.181
[24 empty] | 91.84889 | 1.844 | 114.81944 | 2.181
[24 empty] | 91.84889 | 1.844 | 114.81944 | 2.181
[24 empty] | 91.84889 | 1.844 | 114.81944 | 2.181
[24 empty] | 91.84889 | 1.844 | 114.81944 | 2.181
[24 empty] | 91.84889 | 1.845 | 114.81944 | 2.181
[24 empty] | 91.84889 | 1.844 | 114.83333 | 2.181
[24 empty] | 91.84889 | 1.844 | 114.83333 | 2.181
[24 empty] | 91.84889 | 1.844 | 114.83333 | 2.181
[24 empty] | 91.84889 | 1.844 | 114.83333 | 2.181
[24 empty] | 91.84889 | 1.844 | 114.83333 | 2.181
[24 empty] | 91.84889 | 1.844 | 114.84722 | 2.181
[24 empty] | 91.90444 | 1.844 | 114.84722 | 2.181
[24 empty] | 91.90444 | 1.844 | 114.84722 | 2.181
[24 empty] | 91.90444 | 1.844 | 114.84722 | 2.181
[24 empty] | 91.90444 | 1.845 | 114.84722 | 2.181
[24 empty] | 91.90444 | 1.844 | 114.86111 | 2.181
[24 empty] | 91.90444 | 1.844 | 114.86111 | 2.181
[24 empty] | 91.90444 | 1.844 | 114.86111 | 2.181
[24 empty] | 91.90444 | 1.844 | 114.86111 | 2.181
[24 empty] | 91.90444 | 1.844 | 114.86111 | 2.181
[24 empty] | 91.90444 | 1.844 | 114.875 | 2.181
[24 empty] | 91.90444 | 1.844 | 114.875 | 2.181
[24 empty] | 91.90444 | 1.844 | 114.875 | 2.181
[24 empty] | 91.90444 | 1.844 | 114.875 | 2.181
[24 empty] | 91.90444 | 1.844 | 114.875 | 2.181
[24 empty] | 91.90444 | 1.844 | 114.88889 | 2.181
[24 empty] | 91.90444 | 1.844 | 114.88889 | 2.181
[24 empty] | 91.90444 | 1.844 | 114.88889 | 2.181
[24 empty] | 91.90444 | 1.844 | 114.88889 | 2.181
[24 empty] | 91.90444 | 1.844 | 114.88889 | 2.182
[24 empty] | 91.90444 | 1.844 | 114.90278 | 2.182
[24 empty] | 91.90444 | 1.844 | 114.90278 | 2.182
[24 empty] | 91.90444 | 1.844 | 114.90278 | 2.182
[24 empty] | 91.90444 | 1.844 | 114.90278 | 2.182
[24 empty] | 91.90444 | 1.844 | 114.90278 | 2.182
[24 empty] | 91.90444 | 1.844 | 114.91667 | 2.182
[24 empty] | 91.96 | 1.843 | 114.91667 | 2.182
[24 empty] | 91.96 | 1.844 | 114.91667 | 2.182
[24 empty] | 91.96 | 1.844 | 114.91667 | 2.181
[24 empty] | 91.96 | 1.844 | 114.91667 | 2.181
[24 empty] | 91.96 | 1.844 | 114.93056 | 2.181
[24 empty] | 91.96 | 1.844 | 114.93056 | 2.181
[24 empty] | 91.96 | 1.844 | 114.93056 | 2.181
[24 empty] | 91.96 | 1.844 | 114.93056 | 2.182
[24 empty] | 91.96 | 1.844 | 114.93056 | 2.182
[24 empty] | 91.96 | 1.844 | 114.94444 | 2.182
[24 empty] | 91.96 | 1.843 | 114.94444 | 2.181
[24 empty] | 91.96 | 1.844 | 114.94444 | 2.182
[24 empty] | 91.96 | 1.844 | 114.94444 | 2.182
[24 empty] | 91.96 | 1.844 | 114.94444 | 2.182
[24 empty] | 91.96 | 1.844 | 114.95833 | 2.183
[24 empty] | 91.96 | 1.843 | 114.95833 | 2.183
[24 empty] | 91.96 | 1.844 | 114.95833 | 2.184
[24 empty] | 91.96 | 1.844 | 114.95833 | 2.184
[24 empty] | 91.96 | 1.844 | 114.95833 | 2.183
[24 empty] | 91.96 | 1.844 | 114.97222 | 2.183
[24 empty] | 91.96 | 1.843 | 114.97222 | 2.185
[24 empty] | 91.96 | 1.844 | 114.97222 | 2.185
[24 empty] | 91.96 | 1.843 | 114.97222 | 2.185
[24 empty] | 91.96 | 1.843 | 114.97222 | 2.185
[24 empty] | 91.96 | 1.843 | 114.98611 | 2.185
[24 empty] | 92.01556 | 1.843 | 114.98611 | 2.185
[24 empty] | 92.01556 | 1.843 | 114.98611 | 2.185
[24 empty] | 92.01556 | 1.844 | 114.98611 | 2.185
[24 empty] | 92.01556 | 1.844 | 114.98611 | 2.186
[24 empty] | 92.01556 | 1.844 | 115 | 2.186
[24 empty] | 92.01556 | 1.843 | 115 | 2.186
[24 empty] | 92.01556 | 1.843 | 115 | 2.186
[24 empty] | 92.01556 | 1.843 | 115 | 2.187
[24 empty] | 92.01556 | 1.843 | 115 | 2.186
[24 empty] | 92.01556 | 1.843 | 115.01389 | 2.186
[24 empty] | 92.01556 | 1.843 | 115.01389 | 2.186
[24 empty] | 92.01556 | 1.843 | 115.01389 | 2.186
[24 empty] | 92.01556 | 1.844 | 115.01389 | 2.187
[24 empty] | 92.01556 | 1.844 | 115.01389 | 2.186
[24 empty] | 92.01556 | 1.844 | 115.02778 | 2.186
[24 empty] | 92.01556 | 1.844 | 115.02778 | 2.186
[24 empty] | 92.01556 | 1.844 | 115.02778 | 2.186
[24 empty] | 92.01556 | 1.844 | 115.02778 | 2.186
[24 empty] | 92.01556 | 1.844 | 115.02778 | 2.186
[24 empty] | 92.01556 | 1.844 | 115.04167 | 2.186
[24 empty] | 92.01556 | 1.844 | 115.04167 | 2.186
[24 empty] | 92.01556 | 1.844 | 115.04167 | 2.186
[24 empty] | 92.01556 | 1.844 | 115.04167 | 2.186
[24 empty] | 92.01556 | 1.844 | 115.04167 | 2.186
[24 empty] | 92.01556 | 1.844 | 115.05556 | 2.185
[24 empty] | 92.07111 | 1.844 | 115.05556 | 2.185
[24 empty] | 92.07111 | 1.844 | 115.05556 | 2.185
[24 empty] | 92.07111 | 1.844 | 115.05556 | 2.186
[24 empty] | 92.07111 | 1.844 | 115.05556 | 2.186
[24 empty] | 92.07111 | 1.844 | 115.06944 | 2.186
[24 empty] | 92.07111 | 1.844 | 115.06944 | 2.186
[24 empty] | 92.07111 | 1.844 | 115.06944 | 2.186
[24 empty] | 92.07111 | 1.844 | 115.06944 | 2.186
[24 empty] | 92.07111 | 1.844 | 115.06944 | 2.186
[24 empty] | 92.07111 | 1.844 | 115.08333 | 2.186
[24 empty] | 92.07111 | 1.844 | 115.08333 | 2.186
[24 empty] | 92.07111 | 1.844 | 115.08333 | 2.186
[24 empty] | 92.07111 | 1.844 | 115.08333 | 2.186
[24 empty] | 92.07111 | 1.844 | 115.08333 | 2.186
[24 empty] | 92.07111 | 1.844 | 115.09722 | 2.186
[24 empty] | 92.07111 | 1.844 | 115.09722 | 2.185
[24 empty] | 92.07111 | 1.844 | 115.09722 | 2.185
[24 empty] | 92.07111 | 1.845 | 115.09722 | 2.185
[24 empty] | 92.07111 | 1.845 | 115.09722 | 2.185
[24 empty] | 92.07111 | 1.845 | 115.11111 | 2.185
[24 empty] | 92.07111 | 1.845 | 115.11111 | 2.185
[24 empty] | 92.07111 | 1.845 | 115.11111 | 2.185
[24 empty] | 92.07111 | 1.845 | 115.11111 | 2.185
[24 empty] | 92.07111 | 1.845 | 115.11111 | 2.185
[24 empty] | 92.07111 | 1.845 | 115.125 | 2.185
[24 empty] | 92.12667 | 1.845 | 115.125 | 2.185
[24 empty] | 92.12667 | 1.845 | 115.125 | 2.185
[24 empty] | 92.12667 | 1.845 | 115.125 | 2.185
[24 empty] | 92.12667 | 1.845 | 115.125 | 2.185
[24 empty] | 92.12667 | 1.844 | 115.13889 | 2.185
[24 empty] | 92.12667 | 1.844 | 115.13889 | 2.184
[24 empty] | 92.12667 | 1.845 | 115.13889 | 2.184
[24 empty] | 92.12667 | 1.845 | 115.13889 | 2.184
[24 empty] | 92.12667 | 1.845 | 115.13889 | 2.184
[24 empty] | 92.12667 | 1.845 | 115.15278 | 2.184
[24 empty] | 92.12667 | 1.844 | 115.15278 | 2.184
[24 empty] | 92.12667 | 1.845 | 115.15278 | 2.184
[24 empty] | 92.12667 | 1.845 | 115.15278 | 2.184
[24 empty] | 92.12667 | 1.845 | 115.15278 | 2.184
[24 empty] | 92.12667 | 1.845 | 115.16667 | 2.184
[24 empty] | 92.12667 | 1.844 | 115.16667 | 2.183
[24 empty] | 92.12667 | 1.844 | 115.16667 | 2.183
[24 empty] | 92.12667 | 1.844 | 115.16667 | 2.183
[24 empty] | 92.12667 | 1.844 | 115.16667 | 2.183
[24 empty] | 92.12667 | 1.844 | 115.18056 | 2.183
[24 empty] | 92.12667 | 1.844 | 115.18056 | 2.183
[24 empty] | 92.12667 | 1.844 | 115.18056 | 2.183
[24 empty] | 92.12667 | 1.844 | 115.18056 | 2.183
[24 empty] | 92.12667 | 1.844 | 115.18056 | 2.183
[24 empty] | 92.12667 | 1.844 | 115.19444 | 2.183
[24 empty] | 92.18222 | 1.844 | 115.19444 | 2.183
[24 empty] | 92.18222 | 1.844 | 115.19444 | 2.183
[24 empty] | 92.18222 | 1.844 | 115.19444 | 2.183
[24 empty] | 92.18222 | 1.844 | 115.19444 | 2.183
[24 empty] | 92.18222 | 1.844 | 115.20833 | 2.182
[24 empty] | 92.18222 | 1.843 | 115.20833 | 2.182
[24 empty] | 92.18222 | 1.844 | 115.20833 | 2.182
[24 empty] | 92.18222 | 1.844 | 115.20833 | 2.182
[24 empty] | 92.18222 | 1.844 | 115.20833 | 2.182
[24 empty] | 92.18222 | 1.844 | 115.22222 | 2.182
[24 empty] | 92.18222 | 1.844 | 115.22222 | 2.182
[24 empty] | 92.18222 | 1.844 | 115.22222 | 2.182
[24 empty] | 92.18222 | 1.844 | 115.22222 | 2.182
[24 empty] | 92.18222 | 1.844 | 115.22222 | 2.182
[24 empty] | 92.18222 | 1.844 | 115.23611 | 2.182
[24 empty] | 92.18222 | 1.843 | 115.23611 | 2.182
[24 empty] | 92.18222 | 1.843 | 115.23611 | 2.182
[24 empty] | 92.18222 | 1.843 | 115.23611 | 2.182
[24 empty] | 92.18222 | 1.844 | 115.23611 | 2.182
[24 empty] | 92.18222 | 1.844 | 115.25 | 2.182
[24 empty] | 92.18222 | 1.844 | 115.25 | 2.182
[24 empty] | 92.18222 | 1.844 | 115.25 | 2.182
[24 empty] | 92.18222 | 1.844 | 115.25 | 2.182
[24 empty] | 92.18222 | 1.844 | 115.25 | 2.182
[24 empty] | 92.18222 | 1.844 | 115.26389 | 2.182
[24 empty] | 92.23778 | 1.844 | 115.26389 | 2.182
[24 empty] | 92.23778 | 1.844 | 115.26389 | 2.182
[24 empty] | 92.23778 | 1.845 | 115.26389 | 2.182
[24 empty] | 92.23778 | 1.845 | 115.26389 | 2.182
[24 empty] | 92.23778 | 1.844 | 115.27778 | 2.182
[24 empty] | 92.23778 | 1.844 | 115.27778 | 2.182
[24 empty] | 92.23778 | 1.844 | 115.27778 | 2.181
[24 empty] | 92.23778 | 1.844 | 115.27778 | 2.181
[24 empty] | 92.23778 | 1.844 | 115.27778 | 2.181
[24 empty] | 92.23778 | 1.844 | 115.29167 | 2.182
[24 empty] | 92.23778 | 1.844 | 115.29167 | 2.182
[24 empty] | 92.23778 | 1.844 | 115.29167 | 2.182
[24 empty] | 92.23778 | 1.844 | 115.29167 | 2.182
[24 empty] | 92.23778 | 1.844 | 115.29167 | 2.181
[24 empty] | 92.23778 | 1.844 | 115.30556 | 2.181
[24 empty] | 92.23778 | 1.844 | 115.30556 | 2.18
[24 empty] | 92.23778 | 1.844 | 115.30556 | 2.18
[24 empty] | 92.23778 | 1.844 | 115.30556 | 2.18
[24 empty] | 92.23778 | 1.843 | 115.30556 | 2.18
[24 empty] | 92.23778 | 1.843 | 115.31944 | 2.18
[24 empty] | 92.23778 | 1.844 | 115.31944 | 2.18
[24 empty] | 92.23778 | 1.844 | 115.31944 | 2.18
[24 empty] | 92.23778 | 1.844 | 115.31944 | 2.18
[24 empty] | 92.23778 | 1.844 | 115.31944 | 2.18
[24 empty] | 92.23778 | 1.844 | 115.33333 | 2.179
[24 empty] | 92.29333 | 1.844 | 115.33333 | 2.179
[24 empty] | 92.29333 | 1.844 | 115.33333 | 2.179
[24 empty] | 92.29333 | 1.844 | 115.33333 | 2.179
[24 empty] | 92.29333 | 1.843 | 115.33333 | 2.179
[24 empty] | 92.29333 | 1.844 | 115.34722 | 2.179
[24 empty] | 92.29333 | 1.845 | 115.34722 | 2.179
[24 empty] | 92.29333 | 1.845 | 115.34722 | 2.179
[24 empty] | 92.29333 | 1.845 | 115.34722 | 2.179
[24 empty] | 92.29333 | 1.845 | 115.34722 | 2.179
[24 empty] | 92.29333 | 1.845 | 115.36111 | 2.179
[24 empty] | 92.29333 | 1.845 | 115.36111 | 2.179
[24 empty] | 92.29333 | 1.845 | 115.36111 | 2.179
[24 empty] | 92.29333 | 1.845 | 115.36111 | 2.179
[24 empty] | 92.29333 | 1.845 | 115.36111 | 2.179
[24 empty] | 92.29333 | 1.845 | 115.375 | 2.179
[24 empty] | 92.29333 | 1.844 | 115.375 | 2.179
[24 empty] | 92.29333 | 1.845 | 115.375 | 2.178
[24 empty] | 92.29333 | 1.844 | 115.375 | 2.178
[24 empty] | 92.29333 | 1.845 | 115.375 | 2.178
[24 empty] | 92.29333 | 1.845 | 115.38889 | 2.178
[24 empty] | 92.29333 | 1.844 | 115.38889 | 2.178
[24 empty] | 92.29333 | 1.845 | 115.38889 | 2.177
[24 empty] | 92.29333 | 1.844 | 115.38889 | 2.177
[24 empty] | 92.29333 | 1.844 | 115.38889 | 2.177
[24 empty] | 92.29333 | 1.844 | 115.40278 | 2.177
[24 empty] | 92.34889 | 1.844 | 115.40278 | 2.177
[24 empty] | 92.34889 | 1.845 | 115.40278 | 2.177
[24 empty] | 92.34889 | 1.845 | 115.40278 | 2.177
[24 empty] | 92.34889 | 1.845 | 115.40278 | 2.176
[24 empty] | 92.34889 | 1.845 | 115.41667 | 2.177
[24 empty] | 92.34889 | 1.845 | 115.41667 | 2.177
[24 empty] | 92.34889 | 1.845 | 115.41667 | 2.177
[24 empty] | 92.34889 | 1.845 | 115.41667 | 2.177
[24 empty] | 92.34889 | 1.845 | 115.41667 | 2.177
[24 empty] | 92.34889 | 1.845 | 115.43056 | 2.177
[24 empty] | 92.34889 | 1.845 | 115.43056 | 2.178
[24 empty] | 92.34889 | 1.845 | 115.43056 | 2.178
[24 empty] | 92.34889 | 1.845 | 115.43056 | 2.178
[24 empty] | 92.34889 | 1.845 | 115.43056 | 2.178
[24 empty] | 92.34889 | 1.845 | 115.44444 | 2.178
[24 empty] | 92.34889 | 1.844 | 115.44444 | 2.178
[24 empty] | 92.34889 | 1.845 | 115.44444 | 2.178
[24 empty] | 92.34889 | 1.845 | 115.44444 | 2.178
[24 empty] | 92.34889 | 1.844 | 115.44444 | 2.178
[24 empty] | 92.34889 | 1.844 | 115.45833 | 2.178
[24 empty] | 92.34889 | 1.844 | 115.45833 | 2.178
[24 empty] | 92.34889 | 1.844 | 115.45833 | 2.178
[24 empty] | 92.34889 | 1.844 | 115.45833 | 2.178
[24 empty] | 92.34889 | 1.844 | 115.45833 | 2.178
[24 empty] | 92.40444 | 1.844 | 115.47222 | 2.178
[24 empty] | 92.40444 | 1.843 | 115.47222 | 2.178
[24 empty] | 92.40444 | 1.843 | 115.47222 | 2.178
[24 empty] | 92.40444 | 1.843 | 115.47222 | 2.178
[24 empty] | 92.40444 | 1.843 | 115.47222 | 2.178
[24 empty] | 92.40444 | 1.843 | 115.48611 | 2.178
[24 empty] | 92.40444 | 1.843 | 115.48611 | 2.178
[24 empty] | 92.40444 | 1.844 | 115.48611 | 2.178
[24 empty] | 92.40444 | 1.844 | 115.48611 | 2.178
[24 empty] | 92.40444 | 1.844 | 115.48611 | 2.178
[24 empty] | 92.40444 | 1.844 | 115.5 | 2.178
[24 empty] | 92.40444 | 1.843 | 115.5 | 2.178
[24 empty] | 92.40444 | 1.844 | 115.5 | 2.178
[24 empty] | 92.40444 | 1.844 | 115.5 | 2.178
[24 empty] | 92.40444 | 1.844 | 115.5 | 2.178
[24 empty] | 92.40444 | 1.844 | 115.51389 | 2.178
[24 empty] | 92.40444 | 1.843 | 115.51389 | 2.178
[24 empty] | 92.40444 | 1.844 | 115.51389 | 2.178
[24 empty] | 92.40444 | 1.844 | 115.51389 | 2.178
[24 empty] | 92.40444 | 1.844 | 115.51389 | 2.178
[24 empty] | 92.40444 | 1.844 | 115.52778 | 2.178
[24 empty] | 92.40444 | 1.844 | 115.52778 | 2.178
[24 empty] | 92.40444 | 1.844 | 115.52778 | 2.178
[24 empty] | 92.40444 | 1.844 | 115.52778 | 2.178
[24 empty] | 92.40444 | 1.844 | 115.52778 | 2.178
[24 empty] | 92.46 | 1.844 | 115.54167 | 2.178
[24 empty] | 92.46 | 1.844 | 115.54167 | 2.178
[24 empty] | 92.46 | 1.844 | 115.54167 | 2.178
[24 empty] | 92.46 | 1.844 | 115.54167 | 2.178
[24 empty] | 92.46 | 1.844 | 115.54167 | 2.178
[24 empty] | 92.46 | 1.844 | 115.55556 | 2.178
[24 empty] | 92.46 | 1.844 | 115.55556 | 2.178
[24 empty] | 92.46 | 1.844 | 115.55556 | 2.178
[24 empty] | 92.46 | 1.844 | 115.55556 | 2.178
[24 empty] | 92.46 | 1.844 | 115.55556 | 2.178
[24 empty] | 92.46 | 1.844 | 115.56944 | 2.178
[24 empty] | 92.46 | 1.844 | 115.56944 | 2.178
[24 empty] | 92.46 | 1.844 | 115.56944 | 2.178
[24 empty] | 92.46 | 1.844 | 115.56944 | 2.178
[24 empty] | 92.46 | 1.844 | 115.56944 | 2.178
[24 empty] | 92.46 | 1.844 | 115.58333 | 2.178
[24 empty] | 92.46 | 1.844 | 115.58333 | 2.178
[24 empty] | 92.46 | 1.845 | 115.58333 | 2.178
[24 empty] | 92.46 | 1.845 | 115.58333 | 2.178
[24 empty] | 92.46 | 1.845 | 115.58333 | 2.178
[24 empty] | 92.46 | 1.845 | 115.59722 | 2.178
[24 empty] | 92.46 | 1.845 | 115.59722 | 2.178
[24 empty] | 92.46 | 1.845 | 115.59722 | 2.178
[24 empty] | 92.46 | 1.845 | 115.59722 | 2.178
[24 empty] | 92.46 | 1.846 | 115.59722 | 2.178
[24 empty] | 92.51556 | 1.845 | 115.61111 | 2.178
[24 empty] | 92.51556 | 1.845 | 115.61111 | 2.178
[24 empty] | 92.51556 | 1.845 | 115.61111 | 2.179
[24 empty] | 92.51556 | 1.845 | 115.61111 | 2.179
[24 empty] | 92.51556 | 1.845 | 115.61111 | 2.179
[24 empty] | 92.51556 | 1.845 | 115.625 | 2.179
[24 empty] | 92.51556 | 1.844 | 115.625 | 2.179
[24 empty] | 92.51556 | 1.845 | 115.625 | 2.179
[24 empty] | 92.51556 | 1.845 | 115.625 | 2.179
[24 empty] | 92.51556 | 1.845 | 115.625 | 2.179
[24 empty] | 92.51556 | 1.844 | 115.63889 | 2.179
[24 empty] | 92.51556 | 1.844 | 115.63889 | 2.179
[24 empty] | 92.51556 | 1.844 | 115.63889 | 2.179
[24 empty] | 92.51556 | 1.844 | 115.63889 | 2.179
[24 empty] | 92.51556 | 1.844 | 115.63889 | 2.179
[24 empty] | 92.51556 | 1.844 | 115.65278 | 2.179
[24 empty] | 92.51556 | 1.844 | 115.65278 | 2.179
[24 empty] | 92.51556 | 1.844 | 115.65278 | 2.179
[24 empty] | 92.51556 | 1.844 | 115.65278 | 2.179
[24 empty] | 92.51556 | 1.844 | 115.65278 | 2.179
[24 empty] | 92.51556 | 1.844 | 115.66667 | 2.179
[24 empty] | 92.51556 | 1.844 | 115.66667 | 2.179
[24 empty] | 92.51556 | 1.845 | 115.66667 | 2.179
[24 empty] | 92.51556 | 1.845 | 115.66667 | 2.179
[24 empty] | 92.51556 | 1.845 | 115.66667 | 2.179
[24 empty] | 92.57111 | 1.845 | 115.68056 | 2.179
[24 empty] | 92.57111 | 1.844 | 115.68056 | 2.179
[24 empty] | 92.57111 | 1.844 | 115.68056 | 2.179
[24 empty] | 92.57111 | 1.844 | 115.68056 | 2.179
[24 empty] | 92.57111 | 1.844 | 115.68056 | 2.18
[24 empty] | 92.57111 | 1.844 | 115.69444 | 2.179
[24 empty] | 92.57111 | 1.844 | 115.69444 | 2.179
[24 empty] | 92.57111 | 1.844 | 115.69444 | 2.179
[24 empty] | 92.57111 | 1.844 | 115.69444 | 2.179
[24 empty] | 92.57111 | 1.844 | 115.69444 | 2.179
[24 empty] | 92.57111 | 1.844 | 115.70833 | 2.179
[24 empty] | 92.57111 | 1.843 | 115.70833 | 2.179
[24 empty] | 92.57111 | 1.844 | 115.70833 | 2.179
[24 empty] | 92.57111 | 1.844 | 115.70833 | 2.179
[24 empty] | 92.57111 | 1.844 | 115.70833 | 2.179
[24 empty] | 92.57111 | 1.843 | 115.72222 | 2.179
[24 empty] | 92.57111 | 1.844 | 115.72222 | 2.179
[24 empty] | 92.57111 | 1.844 | 115.72222 | 2.179
[24 empty] | 92.57111 | 1.844 | 115.72222 | 2.179
[24 empty] | 92.57111 | 1.844 | 115.72222 | 2.179
[24 empty] | 92.57111 | 1.844 | 115.73611 | 2.179
[24 empty] | 92.57111 | 1.844 | 115.73611 | 2.18
[24 empty] | 92.57111 | 1.844 | 115.73611 | 2.18
[24 empty] | 92.57111 | 1.844 | 115.73611 | 2.18
[24 empty] | 92.57111 | 1.844 | 115.73611 | 2.18
[24 empty] | 92.62667 | 1.844 | 115.75 | 2.18
[24 empty] | 92.62667 | 1.844 | 115.75 | 2.18
[24 empty] | 92.62667 | 1.844 | 115.75 | 2.18
[24 empty] | 92.62667 | 1.844 | 115.75 | 2.18
[24 empty] | 92.62667 | 1.844 | 115.75 | 2.18
[24 empty] | 92.62667 | 1.844 | 115.76389 | 2.18
[24 empty] | 92.62667 | 1.843 | 115.76389 | 2.18
[24 empty] | 92.62667 | 1.844 | 115.76389 | 2.18
[24 empty] | 92.62667 | 1.844 | 115.76389 | 2.18
[24 empty] | 92.62667 | 1.844 | 115.76389 | 2.18
[24 empty] | 92.62667 | 1.844 | 115.77778 | 2.18
[24 empty] | 92.62667 | 1.844 | 115.77778 | 2.18
[24 empty] | 92.62667 | 1.844 | 115.77778 | 2.18
[24 empty] | 92.62667 | 1.844 | 115.77778 | 2.18
[24 empty] | 92.62667 | 1.844 | 115.77778 | 2.18
[24 empty] | 92.62667 | 1.844 | 115.79167 | 2.18
[24 empty] | 92.62667 | 1.843 | 115.79167 | 2.18
[24 empty] | 92.62667 | 1.844 | 115.79167 | 2.18
[24 empty] | 92.62667 | 1.843 | 115.79167 | 2.18
[24 empty] | 92.62667 | 1.843 | 115.79167 | 2.18
[24 empty] | 92.62667 | 1.843 | 115.80556 | 2.18
[24 empty] | 92.62667 | 1.843 | 115.80556 | 2.18
[24 empty] | 92.62667 | 1.844 | 115.80556 | 2.18
[24 empty] | 92.62667 | 1.844 | 115.80556 | 2.18
[24 empty] | 92.62667 | 1.844 | 115.80556 | 2.18
[24 empty] | 92.68222 | 1.844 | 115.81944 | 2.18
[24 empty] | 92.68222 | 1.843 | 115.81944 | 2.18
[24 empty] | 92.68222 | 1.844 | 115.81944 | 2.18
[24 empty] | 92.68222 | 1.844 | 115.81944 | 2.181
[24 empty] | 92.68222 | 1.844 | 115.81944 | 2.181
[24 empty] | 92.68222 | 1.844 | 115.83333 | 2.181
[24 empty] | 92.68222 | 1.844 | 115.83333 | 2.181
[24 empty] | 92.68222 | 1.845 | 115.83333 | 2.181
[24 empty] | 92.68222 | 1.845 | 115.83333 | 2.181
[24 empty] | 92.68222 | 1.845 | 115.83333 | 2.181
[24 empty] | 92.68222 | 1.845 | 115.84722 | 2.181
[24 empty] | 92.68222 | 1.845 | 115.84722 | 2.181
[24 empty] | 92.68222 | 1.846 | 115.84722 | 2.181
[24 empty] | 92.68222 | 1.845 | 115.84722 | 2.181
[24 empty] | 92.68222 | 1.845 | 115.84722 | 2.181
[24 empty] | 92.68222 | 1.845 | 115.86111 | 2.181
[24 empty] | 92.68222 | 1.845 | 115.86111 | 2.181
[24 empty] | 92.68222 | 1.845 | 115.86111 | 2.181
[24 empty] | 92.68222 | 1.845 | 115.86111 | 2.181
[24 empty] | 92.68222 | 1.845 | 115.86111 | 2.181
[24 empty] | 92.68222 | 1.845 | 115.875 | 2.181
[24 empty] | 92.68222 | 1.845 | 115.875 | 2.181
[24 empty] | 92.68222 | 1.846 | 115.875 | 2.181
[24 empty] | 92.68222 | 1.846 | 115.875 | 2.181
[24 empty] | 92.68222 | 1.846 | 115.875 | 2.181
[24 empty] | 92.73778 | 1.846 | 115.88889 | 2.181
[24 empty] | 92.73778 | 1.845 | 115.88889 | 2.181
[24 empty] | 92.73778 | 1.845 | 115.88889 | 2.181
[24 empty] | 92.73778 | 1.845 | 115.88889 | 2.181
[24 empty] | 92.73778 | 1.845 | 115.88889 | 2.181
[24 empty] | 92.73778 | 1.845 | 115.90278 | 2.181
[24 empty] | 92.73778 | 1.845 | 115.90278 | 2.182
[24 empty] | 92.73778 | 1.845 | 115.90278 | 2.182
[24 empty] | 92.73778 | 1.845 | 115.90278 | 2.182
[24 empty] | 92.73778 | 1.845 | 115.90278 | 2.182
[24 empty] | 92.73778 | 1.845 | 115.91667 | 2.182
[24 empty] | 92.73778 | 1.844 | 115.91667 | 2.181
[24 empty] | 92.73778 | 1.845 | 115.91667 | 2.181
[24 empty] | 92.73778 | 1.845 | 115.91667 | 2.181
[24 empty] | 92.73778 | 1.845 | 115.91667 | 2.181
[24 empty] | 92.73778 | 1.845 | 115.93056 | 2.182
[24 empty] | 92.73778 | 1.845 | 115.93056 | 2.182
[24 empty] | 92.73778 | 1.845 | 115.93056 | 2.182
[24 empty] | 92.73778 | 1.845 | 115.93056 | 2.182
[24 empty] | 92.73778 | 1.845 | 115.93056 | 2.182
[24 empty] | 92.73778 | 1.845 | 115.94444 | 2.182
[24 empty] | 92.73778 | 1.845 | 115.94444 | 2.182
[24 empty] | 92.73778 | 1.845 | 115.94444 | 2.182
[24 empty] | 92.73778 | 1.845 | 115.94444 | 2.182
[24 empty] | 92.73778 | 1.845 | 115.94444 | 2.182
[24 empty] | 92.79333 | 1.844 | 115.95833 | 2.182
[24 empty] | 92.79333 | 1.844 | 115.95833 | 2.182
[24 empty] | 92.79333 | 1.845 | 115.95833 | 2.182
[24 empty] | 92.79333 | 1.845 | 115.95833 | 2.182
[24 empty] | 92.79333 | 1.845 | 115.95833 | 2.182
[24 empty] | 92.79333 | 1.845 | 115.97222 | 2.182
[24 empty] | 92.79333 | 1.845 | 115.97222 | 2.182
[24 empty] | 92.79333 | 1.845 | 115.97222 | 2.182
[24 empty] | 92.79333 | 1.845 | 115.97222 | 2.182
[24 empty] | 92.79333 | 1.845 | 115.97222 | 2.182
[24 empty] | 92.79333 | 1.844 | 115.98611 | 2.182
[24 empty] | 92.79333 | 1.844 | 115.98611 | 2.182
[24 empty] | 92.79333 | 1.845 | 115.98611 | 2.182
[24 empty] | 92.79333 | 1.845 | 115.98611 | 2.182
[24 empty] | 92.79333 | 1.845 | 115.98611 | 2.182
[24 empty] | 92.79333 | 1.845 | 116 | 2.183
[24 empty] | 92.79333 | 1.844 | 116 | 2.183
[24 empty] | 92.79333 | 1.844 | 116 | 2.183
[24 empty] | 92.79333 | 1.844 | 116 | 2.183
[24 empty] | 92.79333 | 1.844 | 116 | 2.183
[24 empty] | 92.79333 | 1.844 | 116.01389 | 2.183
[24 empty] | 92.79333 | 1.844 | 116.01389 | 2.183
[24 empty] | 92.79333 | 1.845 | 116.01389 | 2.183
[24 empty] | 92.79333 | 1.845 | 116.01389 | 2.183
[24 empty] | 92.79333 | 1.844 | 116.01389 | 2.183
[24 empty] | 92.84889 | 1.844 | 116.02778 | 2.183
[24 empty] | 92.84889 | 1.844 | 116.02778 | 2.183
[24 empty] | 92.84889 | 1.844 | 116.02778 | 2.183
[24 empty] | 92.84889 | 1.844 | 116.02778 | 2.183
[24 empty] | 92.84889 | 1.845 | 116.02778 | 2.183
[24 empty] | 92.84889 | 1.845 | 116.04167 | 2.183
[24 empty] | 92.84889 | 1.845 | 116.04167 | 2.183
[24 empty] | 92.84889 | 1.845 | 116.04167 | 2.183
[24 empty] | 92.84889 | 1.845 | 116.04167 | 2.183
[24 empty] | 92.84889 | 1.845 | 116.04167 | 2.183
[24 empty] | 92.84889 | 1.845 | 116.05556 | 2.183
[24 empty] | 92.84889 | 1.845 | 116.05556 | 2.183
[24 empty] | 92.84889 | 1.845 | 116.05556 | 2.183
[24 empty] | 92.84889 | 1.845 | 116.05556 | 2.183
[24 empty] | 92.84889 | 1.845 | 116.05556 | 2.183
[24 empty] | 92.84889 | 1.845 | 116.06944 | 2.183
[24 empty] | 92.84889 | 1.845 | 116.06944 | 2.184
[24 empty] | 92.84889 | 1.845 | 116.06944 | 2.184
[24 empty] | 92.84889 | 1.845 | 116.06944 | 2.184
[24 empty] | 92.84889 | 1.845 | 116.06944 | 2.184
[24 empty] | 92.84889 | 1.844 | 116.08333 | 2.184
[24 empty] | 92.84889 | 1.844 | 116.08333 | 2.184
[24 empty] | 92.84889 | 1.844 | 116.08333 | 2.184
[24 empty] | 92.84889 | 1.844 | 116.08333 | 2.184
[24 empty] | 92.84889 | 1.844 | 116.08333 | 2.184
[24 empty] | 92.90444 | 1.844 | 116.09722 | 2.184
[24 empty] | 92.90444 | 1.844 | 116.09722 | 2.184
[24 empty] | 92.90444 | 1.844 | 116.09722 | 2.184
[24 empty] | 92.90444 | 1.844 | 116.09722 | 2.184
[24 empty] | 92.90444 | 1.844 | 116.09722 | 2.184
[24 empty] | 92.90444 | 1.844 | 116.11111 | 2.184
[24 empty] | 92.90444 | 1.844 | 116.11111 | 2.184
[24 empty] | 92.90444 | 1.844 | 116.11111 | 2.184
[24 empty] | 92.90444 | 1.844 | 116.11111 | 2.184
[24 empty] | 92.90444 | 1.845 | 116.11111 | 2.183
[24 empty] | 92.90444 | 1.846 | 116.125 | 2.183
[24 empty] | 92.90444 | 1.846 | 116.125 | 2.183
[24 empty] | 92.90444 | 1.846 | 116.125 | 2.182
[24 empty] | 92.90444 | 1.846 | 116.125 | 2.183
[24 empty] | 92.90444 | 1.846 | 116.125 | 2.182
[24 empty] | 92.90444 | 1.846 | 116.13889 | 2.184
[24 empty] | 92.90444 | 1.846 | 116.13889 | 2.186
[24 empty] | 92.90444 | 1.846 | 116.13889 | 2.185
[24 empty] | 92.90444 | 1.846 | 116.13889 | 2.185
[24 empty] | 92.90444 | 1.846 | 116.13889 | 2.184
[24 empty] | 92.90444 | 1.845 | 116.15278 | 2.184
[24 empty] | 92.90444 | 1.845 | 116.15278 | 2.184
[24 empty] | 92.90444 | 1.845 | 116.15278 | 2.184
[24 empty] | 92.90444 | 1.845 | 116.15278 | 2.183
[24 empty] | 92.90444 | 1.845 | 116.15278 | 2.183
[24 empty] | 92.96 | 1.845 | 116.16667 | 2.184
[24 empty] | 92.96 | 1.845 | 116.16667 | 2.183
[24 empty] | 92.96 | 1.845 | 116.16667 | 2.182
[24 empty] | 92.96 | 1.845 | 116.16667 | 2.182
[24 empty] | 92.96 | 1.845 | 116.16667 | 2.182
[24 empty] | 92.96 | 1.845 | 116.18056 | 2.182
[24 empty] | 92.96 | 1.845 | 116.18056 | 2.182
[24 empty] | 92.96 | 1.845 | 116.18056 | 2.182
[24 empty] | 92.96 | 1.845 | 116.18056 | 2.182
[24 empty] | 92.96 | 1.845 | 116.18056 | 2.182
[24 empty] | 92.96 | 1.845 | 116.19444 | 2.183
[24 empty] | 92.96 | 1.845 | 116.19444 | 2.182
[24 empty] | 92.96 | 1.846 | 116.19444 | 2.181
[24 empty] | 92.96 | 1.846 | 116.19444 | 2.182
[24 empty] | 92.96 | 1.846 | 116.19444 | 2.182
[24 empty] | 92.96 | 1.845 | 116.20833 | 2.182
[24 empty] | 92.96 | 1.845 | 116.20833 | 2.182
[24 empty] | 92.96 | 1.845 | 116.20833 | 2.182
[24 empty] | 92.96 | 1.846 | 116.20833 | 2.182
[24 empty] | 92.96 | 1.845 | 116.20833 | 2.182
[24 empty] | 92.96 | 1.845 | 116.22222 | 2.181
[24 empty] | 92.96 | 1.845 | 116.22222 | 2.181
[24 empty] | 92.96 | 1.845 | 116.22222 | 2.181
[24 empty] | 92.96 | 1.845 | 116.22222 | 2.181
[24 empty] | 92.96 | 1.845 | 116.22222 | 2.181
[24 empty] | 93.01556 | 1.845 | 116.23611 | 2.181
[24 empty] | 93.01556 | 1.845 | 116.23611 | 2.181
[24 empty] | 93.01556 | 1.845 | 116.23611 | 2.181
[24 empty] | 93.01556 | 1.845 | 116.23611 | 2.181
[24 empty] | 93.01556 | 1.845 | 116.23611 | 2.181
[24 empty] | 93.01556 | 1.844 | 116.25 | 2.181
[24 empty] | 93.01556 | 1.844 | 116.25 | 2.181
[24 empty] | 93.01556 | 1.844 | 116.25 | 2.181
[24 empty] | 93.01556 | 1.844 | 116.25 | 2.181
[24 empty] | 93.01556 | 1.844 | 116.25 | 2.181
[24 empty] | 93.01556 | 1.844 | 116.26389 | 2.18
[24 empty] | 93.01556 | 1.844 | 116.26389 | 2.18
[24 empty] | 93.01556 | 1.844 | 116.26389 | 2.18
[24 empty] | 93.01556 | 1.844 | 116.26389 | 2.18
[24 empty] | 93.01556 | 1.845 | 116.26389 | 2.18
[24 empty] | 93.01556 | 1.845 | 116.27778 | 2.18
[24 empty] | 93.01556 | 1.845 | 116.27778 | 2.18
[24 empty] | 93.01556 | 1.845 | 116.27778 | 2.18
[24 empty] | 93.01556 | 1.845 | 116.27778 | 2.18
[24 empty] | 93.01556 | 1.845 | 116.27778 | 2.18
[24 empty] | 93.01556 | 1.845 | 116.29167 | 2.18
[24 empty] | 93.01556 | 1.845 | 116.29167 | 2.179
[24 empty] | 93.01556 | 1.845 | 116.29167 | 2.179
[24 empty] | 93.01556 | 1.845 | 116.29167 | 2.179
[24 empty] | 93.01556 | 1.845 | 116.29167 | 2.179
[24 empty] | 93.07111 | 1.845 | 116.30556 | 2.179
[24 empty] | 93.07111 | 1.844 | 116.30556 | 2.179
[24 empty] | 93.07111 | 1.845 | 116.30556 | 2.178
[24 empty] | 93.07111 | 1.845 | 116.30556 | 2.177
[24 empty] | 93.07111 | 1.845 | 116.30556 | 2.177
[24 empty] | 93.07111 | 1.844 | 116.31944 | 2.177
[24 empty] | 93.07111 | 1.844 | 116.31944 | 2.177
[24 empty] | 93.07111 | 1.844 | 116.31944 | 2.177
[24 empty] | 93.07111 | 1.844 | 116.31944 | 2.177
[24 empty] | 93.07111 | 1.844 | 116.31944 | 2.177
[24 empty] | 93.07111 | 1.844 | 116.33333 | 2.176
[24 empty] | 93.07111 | 1.844 | 116.33333 | 2.176
[24 empty] | 93.07111 | 1.844 | 116.33333 | 2.176
[24 empty] | 93.07111 | 1.844 | 116.33333 | 2.176
[24 empty] | 93.07111 | 1.844 | 116.33333 | 2.176
[24 empty] | 93.07111 | 1.844 | 116.34722 | 2.176
[24 empty] | 93.07111 | 1.843 | 116.34722 | 2.176
[24 empty] | 93.07111 | 1.844 | 116.34722 | 2.176
[24 empty] | 93.07111 | 1.845 | 116.34722 | 2.176
[24 empty] | 93.07111 | 1.845 | 116.34722 | 2.176
[24 empty] | 93.07111 | 1.845 | 116.36111 | 2.176
[24 empty] | 93.07111 | 1.845 | 116.36111 | 2.175
[24 empty] | 93.07111 | 1.845 | 116.36111 | 2.175
[24 empty] | 93.07111 | 1.845 | 116.36111 | 2.175
[24 empty] | 93.07111 | 1.845 | 116.36111 | 2.175
[24 empty] | 93.12667 | 1.845 | 116.375 | 2.176
[24 empty] | 93.12667 | 1.845 | 116.375 | 2.176
[24 empty] | 93.12667 | 1.845 | 116.375 | 2.176
[24 empty] | 93.12667 | 1.845 | 116.375 | 2.176
[24 empty] | 93.12667 | 1.845 | 116.375 | 2.176
[24 empty] | 93.12667 | 1.844 | 116.38889 | 2.176
[24 empty] | 93.12667 | 1.844 | 116.38889 | 2.176
[24 empty] | 93.12667 | 1.844 | 116.38889 | 2.176
[24 empty] | 93.12667 | 1.844 | 116.38889 | 2.176
[24 empty] | 93.12667 | 1.844 | 116.38889 | 2.176
[24 empty] | 93.12667 | 1.844 | 116.40278 | 2.177
[24 empty] | 93.12667 | 1.844 | 116.40278 | 2.177
[24 empty] | 93.12667 | 1.844 | 116.40278 | 2.177
[24 empty] | 93.12667 | 1.844 | 116.40278 | 2.177
[24 empty] | 93.12667 | 1.845 | 116.40278 | 2.177
[24 empty] | 93.12667 | 1.845 | 116.41667 | 2.177
[24 empty] | 93.12667 | 1.845 | 116.41667 | 2.177
[24 empty] | 93.12667 | 1.845 | 116.41667 | 2.177
[24 empty] | 93.12667 | 1.845 | 116.41667 | 2.177
[24 empty] | 93.12667 | 1.844 | 116.41667 | 2.177
[24 empty] | 93.12667 | 1.844 | 116.43056 | 2.176
[24 empty] | 93.12667 | 1.844 | 116.43056 | 2.176
[24 empty] | 93.12667 | 1.844 | 116.43056 | 2.176
[24 empty] | 93.12667 | 1.845 | 116.43056 | 2.177
[24 empty] | 93.12667 | 1.845 | 116.43056 | 2.177
[24 empty] | 93.18222 | 1.844 | 116.44444 | 2.177
[24 empty] | 93.18222 | 1.844 | 116.44444 | 2.177
[24 empty] | 93.18222 | 1.844 | 116.44444 | 2.176
[24 empty] | 93.18222 | 1.845 | 116.44444 | 2.177
[24 empty] | 93.18222 | 1.845 | 116.44444 | 2.177
[24 empty] | 93.18222 | 1.844 | 116.45833 | 2.177
[24 empty] | 93.18222 | 1.845 | 116.45833 | 2.177
[24 empty] | 93.18222 | 1.845 | 116.45833 | 2.177
[24 empty] | 93.18222 | 1.845 | 116.45833 | 2.176
[24 empty] | 93.18222 | 1.845 | 116.45833 | 2.177
[24 empty] | 93.18222 | 1.844 | 116.47222 | 2.177
[24 empty] | 93.18222 | 1.844 | 116.47222 | 2.176
[24 empty] | 93.18222 | 1.844 | 116.47222 | 2.176
[24 empty] | 93.18222 | 1.844 | 116.47222 | 2.176
[24 empty] | 93.18222 | 1.844 | 116.47222 | 2.176
[24 empty] | 93.18222 | 1.844 | 116.48611 | 2.176
[24 empty] | 93.18222 | 1.844 | 116.48611 | 2.176
[24 empty] | 93.18222 | 1.845 | 116.48611 | 2.176
[24 empty] | 93.18222 | 1.845 | 116.48611 | 2.177
[24 empty] | 93.18222 | 1.845 | 116.48611 | 2.177
[24 empty] | 93.18222 | 1.844 | 116.5 | 2.177
[24 empty] | 93.18222 | 1.844 | 116.5 | 2.177
[24 empty] | 93.18222 | 1.845 | 116.5 | 2.177
[24 empty] | 93.18222 | 1.844 | 116.5 | 2.177
[24 empty] | 93.18222 | 1.844 | 116.5 | 2.177
[24 empty] | 93.23778 | 1.844 | 116.51389 | 2.177
[24 empty] | 93.23778 | 1.844 | 116.51389 | 2.177
[24 empty] | 93.23778 | 1.844 | 116.51389 | 2.177
[24 empty] | 93.23778 | 1.844 | 116.51389 | 2.177
[24 empty] | 93.23778 | 1.844 | 116.51389 | 2.177
[24 empty] | 93.23778 | 1.844 | 116.52778 | 2.177
[24 empty] | 93.23778 | 1.844 | 116.52778 | 2.177
[24 empty] | 93.23778 | 1.844 | 116.52778 | 2.177
[24 empty] | 93.23778 | 1.844 | 116.52778 | 2.177
[24 empty] | 93.23778 | 1.844 | 116.52778 | 2.177
[24 empty] | 93.23778 | 1.843 | 116.54167 | 2.177
[24 empty] | 93.23778 | 1.844 | 116.54167 | 2.177
[24 empty] | 93.23778 | 1.844 | 116.54167 | 2.177
[24 empty] | 93.23778 | 1.845 | 116.54167 | 2.177
[24 empty] | 93.23778 | 1.845 | 116.54167 | 2.177
[24 empty] | 93.23778 | 1.845 | 116.55556 | 2.177
[24 empty] | 93.23778 | 1.845 | 116.55556 | 2.177
[24 empty] | 93.23778 | 1.846 | 116.55556 | 2.178
[24 empty] | 93.23778 | 1.846 | 116.55556 | 2.178
[24 empty] | 93.23778 | 1.846 | 116.55556 | 2.178
[24 empty] | 93.23778 | 1.845 | 116.56944 | 2.178
[24 empty] | 93.23778 | 1.845 | 116.56944 | 2.178
[24 empty] | 93.23778 | 1.845 | 116.56944 | 2.178
[24 empty] | 93.23778 | 1.845 | 116.56944 | 2.178
[24 empty] | 93.23778 | 1.845 | 116.56944 | 2.178
[24 empty] | 93.29333 | 1.845 | 116.58333 | 2.178
[24 empty] | 93.29333 | 1.845 | 116.58333 | 2.178
[24 empty] | 93.29333 | 1.845 | 116.58333 | 2.178
[24 empty] | 93.29333 | 1.845 | 116.58333 | 2.178
[24 empty] | 93.29333 | 1.845 | 116.58333 | 2.178
[24 empty] | 93.29333 | 1.845 | 116.59722 | 2.178
[24 empty] | 93.29333 | 1.845 | 116.59722 | 2.178
[24 empty] | 93.29333 | 1.845 | 116.59722 | 2.178
[24 empty] | 93.29333 | 1.845 | 116.59722 | 2.178
[24 empty] | 93.29333 | 1.845 | 116.59722 | 2.178
[24 empty] | 93.29333 | 1.845 | 116.61111 | 2.178
[24 empty] | 93.29333 | 1.845 | 116.61111 | 2.178
[24 empty] | 93.29333 | 1.845 | 116.61111 | 2.178
[24 empty] | 93.29333 | 1.845 | 116.61111 | 2.178
[24 empty] | 93.29333 | 1.845 | 116.61111 | 2.178
[24 empty] | 93.29333 | 1.845 | 116.625 | 2.178
[24 empty] | 93.29333 | 1.844 | 116.625 | 2.178
[24 empty] | 93.29333 | 1.845 | 116.625 | 2.178
[24 empty] | 93.29333 | 1.846 | 116.625 | 2.179
[24 empty] | 93.29333 | 1.846 | 116.625 | 2.179
[24 empty] | 93.29333 | 1.846 | 116.63889 | 2.179
[24 empty] | 93.29333 | 1.845 | 116.63889 | 2.179
[24 empty] | 93.29333 | 1.845 | 116.63889 | 2.179
[24 empty] | 93.29333 | 1.845 | 116.63889 | 2.179
[24 empty] | 93.29333 | 1.845 | 116.63889 | 2.179
[24 empty] | 93.34889 | 1.845 | 116.65278 | 2.179
[24 empty] | 93.34889 | 1.845 | 116.65278 | 2.179
[24 empty] | 93.34889 | 1.845 | 116.65278 | 2.18
[24 empty] | 93.34889 | 1.845 | 116.65278 | 2.18
[24 empty] | 93.34889 | 1.845 | 116.65278 | 2.18
[24 empty] | 93.34889 | 1.845 | 116.66667 | 2.18
[24 empty] | 93.34889 | 1.845 | 116.66667 | 2.18
[24 empty] | 93.34889 | 1.845 | 116.66667 | 2.18
[24 empty] | 93.34889 | 1.845 | 116.66667 | 2.18
[24 empty] | 93.34889 | 1.845 | 116.66667 | 2.18
[24 empty] | 93.34889 | 1.844 | 116.68056 | 2.18
[24 empty] | 93.34889 | 1.844 | 116.68056 | 2.18
[24 empty] | 93.34889 | 1.844 | 116.68056 | 2.18
[24 empty] | 93.34889 | 1.844 | 116.68056 | 2.18
[24 empty] | 93.34889 | 1.844 | 116.68056 | 2.18
[24 empty] | 93.34889 | 1.845 | 116.69444 | 2.18
[24 empty] | 93.34889 | 1.845 | 116.69444 | 2.18
[24 empty] | 93.34889 | 1.845 | 116.69444 | 2.18
[24 empty] | 93.34889 | 1.845 | 116.69444 | 2.18
[24 empty] | 93.34889 | 1.845 | 116.69444 | 2.18
[24 empty] | 93.34889 | 1.844 | 116.70833 | 2.18
[24 empty] | 93.34889 | 1.844 | 116.70833 | 2.18
[24 empty] | 93.34889 | 1.844 | 116.70833 | 2.18
[24 empty] | 93.34889 | 1.845 | 116.70833 | 2.18
[24 empty] | 93.34889 | 1.845 | 116.70833 | 2.18
[24 empty] | 93.40444 | 1.844 | 116.72222 | 2.18
[24 empty] | 93.40444 | 1.844 | 116.72222 | 2.18
[24 empty] | 93.40444 | 1.844 | 116.72222 | 2.18
[24 empty] | 93.40444 | 1.844 | 116.72222 | 2.18
[24 empty] | 93.40444 | 1.844 | 116.72222 | 2.18
[24 empty] | 93.40444 | 1.844 | 116.73611 | 2.181
[24 empty] | 93.40444 | 1.845 | 116.73611 | 2.181
[24 empty] | 93.40444 | 1.845 | 116.73611 | 2.181
[24 empty] | 93.40444 | 1.845 | 116.73611 | 2.181
[24 empty] | 93.40444 | 1.845 | 116.73611 | 2.181
[24 empty] | 93.40444 | 1.845 | 116.75 | 2.181
[24 empty] | 93.40444 | 1.845 | 116.75 | 2.181
[24 empty] | 93.40444 | 1.845 | 116.75 | 2.18
[24 empty] | 93.40444 | 1.845 | 116.75 | 2.181
[24 empty] | 93.40444 | 1.845 | 116.75 | 2.181
[24 empty] | 93.40444 | 1.845 | 116.76389 | 2.18
[24 empty] | 93.40444 | 1.845 | 116.76389 | 2.18
[24 empty] | 93.40444 | 1.845 | 116.76389 | 2.181
[24 empty] | 93.40444 | 1.845 | 116.76389 | 2.181
[24 empty] | 93.40444 | 1.845 | 116.77778 | 2.181
[24 empty] | 93.40444 | 1.844 | 116.77778 | 2.181
[24 empty] | 93.40444 | 1.844 | 116.77778 | 2.181
[24 empty] | 93.40444 | 1.844 | 116.77778 | 2.181
[24 empty] | 93.40444 | 1.844 | 116.77778 | 2.181
[24 empty] | 93.40444 | 1.844 | 116.79167 | 2.181
[24 empty] | 93.46 | 1.844 | 116.79167 | 2.181
[24 empty] | 93.46 | 1.844 | 116.79167 | 2.181
[24 empty] | 93.46 | 1.844 | 116.79167 | 2.181
[24 empty] | 93.46 | 1.844 | 116.79167 | 2.181
[24 empty] | 93.46 | 1.844 | 116.80556 | 2.181
[24 empty] | 93.46 | 1.844 | 116.80556 | 2.181
[24 empty] | 93.46 | 1.843 | 116.80556 | 2.181
[24 empty] | 93.46 | 1.844 | 116.80556 | 2.182
[24 empty] | 93.46 | 1.844 | 116.80556 | 2.182
[24 empty] | 93.46 | 1.845 | 116.81944 | 2.182
[24 empty] | 93.46 | 1.845 | 116.81944 | 2.181
[24 empty] | 93.46 | 1.845 | 116.81944 | 2.181
[24 empty] | 93.46 | 1.845 | 116.81944 | 2.181
[24 empty] | 93.46 | 1.845 | 116.81944 | 2.181
[24 empty] | 93.46 | 1.845 | 116.83333 | 2.181
[24 empty] | 93.46 | 1.845 | 116.83333 | 2.181
[24 empty] | 93.46 | 1.845 | 116.83333 | 2.181
[24 empty] | 93.46 | 1.845 | 116.83333 | 2.182
[24 empty] | 93.46 | 1.845 | 116.83333 | 2.182
[24 empty] | 93.46 | 1.845 | 116.84722 | 2.182
[24 empty] | 93.46 | 1.845 | 116.84722 | 2.182
[24 empty] | 93.46 | 1.845 | 116.84722 | 2.182
[24 empty] | 93.46 | 1.846 | 116.84722 | 2.182
[24 empty] | 93.46 | 1.846 | 116.84722 | 2.182
[24 empty] | 93.46 | 1.846 | 116.86111 | 2.182
[24 empty] | 93.51556 | 1.846 | 116.86111 | 2.182
[24 empty] | 93.51556 | 1.846 | 116.86111 | 2.182
[24 empty] | 93.51556 | 1.846 | 116.86111 | 2.182
[24 empty] | 93.51556 | 1.846 | 116.86111 | 2.182
[24 empty] | 93.51556 | 1.846 | 116.875 | 2.182
[24 empty] | 93.51556 | 1.845 | 116.875 | 2.182
[24 empty] | 93.51556 | 1.846 | 116.875 | 2.182
[24 empty] | 93.51556 | 1.846 | 116.875 | 2.182
[24 empty] | 93.51556 | 1.846 | 116.875 | 2.182
[24 empty] | 93.51556 | 1.846 | 116.88889 | 2.182
[24 empty] | 93.51556 | 1.845 | 116.88889 | 2.182
[24 empty] | 93.51556 | 1.845 | 116.88889 | 2.182
[24 empty] | 93.51556 | 1.845 | 116.88889 | 2.182
[24 empty] | 93.51556 | 1.845 | 116.88889 | 2.182
[24 empty] | 93.51556 | 1.845 | 116.90278 | 2.181
[24 empty] | 93.51556 | 1.845 | 116.90278 | 2.181
[24 empty] | 93.51556 | 1.845 | 116.90278 | 2.181
[24 empty] | 93.51556 | 1.845 | 116.90278 | 2.181
[24 empty] | 93.51556 | 1.845 | 116.90278 | 2.181
[24 empty] | 93.51556 | 1.845 | 116.91667 | 2.181
[24 empty] | 93.51556 | 1.845 | 116.91667 | 2.182
[24 empty] | 93.51556 | 1.845 | 116.91667 | 2.182
[24 empty] | 93.51556 | 1.845 | 116.91667 | 2.182
[24 empty] | 93.51556 | 1.845 | 116.91667 | 2.182
[24 empty] | 93.51556 | 1.845 | 116.93056 | 2.182
[24 empty] | 93.57111 | 1.845 | 116.93056 | 2.182
[24 empty] | 93.57111 | 1.845 | 116.93056 | 2.182
[24 empty] | 93.57111 | 1.845 | 116.93056 | 2.182
[24 empty] | 93.57111 | 1.845 | 116.93056 | 2.182
[24 empty] | 93.57111 | 1.845 | 116.94444 | 2.183
[24 empty] | 93.57111 | 1.844 | 116.94444 | 2.183
[24 empty] | 93.57111 | 1.844 | 116.94444 | 2.183
[24 empty] | 93.57111 | 1.845 | 116.94444 | 2.184
[24 empty] | 93.57111 | 1.845 | 116.94444 | 2.184
[24 empty] | 93.57111 | 1.845 | 116.95833 | 2.184
[24 empty] | 93.57111 | 1.845 | 116.95833 | 2.184
[24 empty] | 93.57111 | 1.845 | 116.95833 | 2.184
[24 empty] | 93.57111 | 1.845 | 116.95833 | 2.184
[24 empty] | 93.57111 | 1.845 | 116.95833 | 2.184
[24 empty] | 93.57111 | 1.844 | 116.97222 | 2.184
[24 empty] | 93.57111 | 1.844 | 116.97222 | 2.184
[24 empty] | 93.57111 | 1.844 | 116.97222 | 2.184
[24 empty] | 93.57111 | 1.844 | 116.97222 | 2.184
[24 empty] | 93.57111 | 1.844 | 116.97222 | 2.185
[24 empty] | 93.57111 | 1.844 | 116.98611 | 2.185
[24 empty] | 93.57111 | 1.844 | 116.98611 | 2.185
[24 empty] | 93.57111 | 1.844 | 116.98611 | 2.185
[24 empty] | 93.57111 | 1.844 | 116.98611 | 2.185
[24 empty] | 93.57111 | 1.844 | 116.98611 | 2.185
[24 empty] | 93.57111 | 1.844 | 117 | 2.185
[24 empty] | 93.62667 | 1.844 | 117 | 2.185
[24 empty] | 93.62667 | 1.844 | 117 | 2.185
[24 empty] | 93.62667 | 1.845 | 117 | 2.185
[24 empty] | 93.62667 | 1.844 | 117 | 2.186
[24 empty] | 93.62667 | 1.844 | 117.01389 | 2.186
[24 empty] | 93.62667 | 1.844 | 117.01389 | 2.185
[24 empty] | 93.62667 | 1.844 | 117.01389 | 2.185
[24 empty] | 93.62667 | 1.844 | 117.01389 | 2.185
[24 empty] | 93.62667 | 1.844 | 117.01389 | 2.185
[24 empty] | 93.62667 | 1.844 | 117.02778 | 2.185
[24 empty] | 93.62667 | 1.844 | 117.02778 | 2.184
[24 empty] | 93.62667 | 1.844 | 117.02778 | 2.183
[24 empty] | 93.62667 | 1.844 | 117.02778 | 2.183
[24 empty] | 93.62667 | 1.845 | 117.02778 | 2.183
[24 empty] | 93.62667 | 1.845 | 117.04167 | 2.183
[24 empty] | 93.62667 | 1.844 | 117.04167 | 2.183
[24 empty] | 93.62667 | 1.844 | 117.04167 | 2.183
[24 empty] | 93.62667 | 1.844 | 117.04167 | 2.183
[24 empty] | 93.62667 | 1.844 | 117.04167 | 2.182
[24 empty] | 93.62667 | 1.844 | 117.05556 | 2.182
[24 empty] | 93.62667 | 1.844 | 117.05556 | 2.182
[24 empty] | 93.62667 | 1.844 | 117.05556 | 2.182
[24 empty] | 93.62667 | 1.844 | 117.05556 | 2.182
[24 empty] | 93.62667 | 1.844 | 117.05556 | 2.182
[24 empty] | 93.62667 | 1.844 | 117.06944 | 2.182
[24 empty] | 93.68222 | 1.844 | 117.06944 | 2.181
[24 empty] | 93.68222 | 1.844 | 117.06944 | 2.182
[24 empty] | 93.68222 | 1.844 | 117.06944 | 2.182
[24 empty] | 93.68222 | 1.844 | 117.06944 | 2.182
[24 empty] | 93.68222 | 1.844 | 117.08333 | 2.182
[24 empty] | 93.68222 | 1.844 | 117.08333 | 2.182
[24 empty] | 93.68222 | 1.844 | 117.08333 | 2.182
[24 empty] | 93.68222 | 1.845 | 117.08333 | 2.182
[24 empty] | 93.68222 | 1.845 | 117.08333 | 2.182
[24 empty] | 93.68222 | 1.844 | 117.09722 | 2.181
[24 empty] | 93.68222 | 1.844 | 117.09722 | 2.181
[24 empty] | 93.68222 | 1.844 | 117.09722 | 2.181
[24 empty] | 93.68222 | 1.845 | 117.09722 | 2.181
[24 empty] | 93.68222 | 1.845 | 117.09722 | 2.181
[24 empty] | 93.68222 | 1.845 | 117.11111 | 2.181
[24 empty] | 93.68222 | 1.845 | 117.11111 | 2.181
[24 empty] | 93.68222 | 1.845 | 117.11111 | 2.18
[24 empty] | 93.68222 | 1.846 | 117.11111 | 2.179
[24 empty] | 93.68222 | 1.846 | 117.11111 | 2.178
[24 empty] | 93.68222 | 1.846 | 117.125 | 2.178
[24 empty] | 93.68222 | 1.845 | 117.125 | 2.178
[24 empty] | 93.68222 | 1.845 | 117.125 | 2.178
[24 empty] | 93.68222 | 1.845 | 117.125 | 2.178
[24 empty] | 93.68222 | 1.845 | 117.125 | 2.179
[24 empty] | 93.68222 | 1.845 | 117.13889 | 2.178
[24 empty] | 93.73778 | 1.845 | 117.13889 | 2.178
[24 empty] | 93.73778 | 1.845 | 117.13889 | 2.177
[24 empty] | 93.73778 | 1.845 | 117.13889 | 2.177
[24 empty] | 93.73778 | 1.845 | 117.13889 | 2.177
[24 empty] | 93.73778 | 1.845 | 117.15278 | 2.177
[24 empty] | 93.73778 | 1.845 | 117.15278 | 2.177
[24 empty] | 93.73778 | 1.845 | 117.15278 | 2.176
[24 empty] | 93.73778 | 1.845 | 117.15278 | 2.176
[24 empty] | 93.73778 | 1.845 | 117.15278 | 2.177
[24 empty] | 93.73778 | 1.845 | 117.16667 | 2.176
[24 empty] | 93.73778 | 1.844 | 117.16667 | 2.176
[24 empty] | 93.73778 | 1.844 | 117.16667 | 2.176
[24 empty] | 93.73778 | 1.844 | 117.16667 | 2.176
[24 empty] | 93.73778 | 1.844 | 117.16667 | 2.176
[24 empty] | 93.73778 | 1.844 | 117.18056 | 2.176
[24 empty] | 93.73778 | 1.844 | 117.18056 | 2.177
[24 empty] | 93.73778 | 1.844 | 117.18056 | 2.177
[24 empty] | 93.73778 | 1.844 | 117.18056 | 2.176
[24 empty] | 93.73778 | 1.844 | 117.18056 | 2.177
[24 empty] | 93.73778 | 1.844 | 117.19444 | 2.177
[24 empty] | 93.73778 | 1.844 | 117.19444 | 2.177
[24 empty] | 93.73778 | 1.843 | 117.19444 | 2.177
[24 empty] | 93.73778 | 1.844 | 117.19444 | 2.177
[24 empty] | 93.73778 | 1.844 | 117.19444 | 2.177
[24 empty] | 93.73778 | 1.844 | 117.20833 | 2.178
[24 empty] | 93.79333 | 1.843 | 117.20833 | 2.178
[24 empty] | 93.79333 | 1.843 | 117.20833 | 2.178
[24 empty] | 93.79333 | 1.844 | 117.20833 | 2.178
[24 empty] | 93.79333 | 1.845 | 117.20833 | 2.178
[24 empty] | 93.79333 | 1.845 | 117.22222 | 2.178
[24 empty] | 93.79333 | 1.845 | 117.22222 | 2.178
[24 empty] | 93.79333 | 1.845 | 117.22222 | 2.178
[24 empty] | 93.79333 | 1.845 | 117.22222 | 2.178
[24 empty] | 93.79333 | 1.845 | 117.22222 | 2.178
[24 empty] | 93.79333 | 1.845 | 117.23611 | 2.178
[24 empty] | 93.79333 | 1.845 | 117.23611 | 2.178
[24 empty] | 93.79333 | 1.845 | 117.23611 | 2.178
[24 empty] | 93.79333 | 1.846 | 117.23611 | 2.178
[24 empty] | 93.79333 | 1.846 | 117.23611 | 2.178
[24 empty] | 93.79333 | 1.846 | 117.25 | 2.178
[24 empty] | 93.79333 | 1.846 | 117.25 | 2.179
[24 empty] | 93.79333 | 1.846 | 117.25 | 2.179
[24 empty] | 93.79333 | 1.846 | 117.25 | 2.178
[24 empty] | 93.79333 | 1.846 | 117.25 | 2.178
[24 empty] | 93.79333 | 1.846 | 117.26389 | 2.178
[24 empty] | 93.79333 | 1.846 | 117.26389 | 2.178
[24 empty] | 93.79333 | 1.846 | 117.26389 | 2.178
[24 empty] | 93.79333 | 1.846 | 117.26389 | 2.179
[24 empty] | 93.79333 | 1.846 | 117.26389 | 2.179
[24 empty] | 93.79333 | 1.846 | 117.27778 | 2.179
[24 empty] | 93.84889 | 1.845 | 117.27778 | 2.179
[24 empty] | 93.84889 | 1.845 | 117.27778 | 2.179
[24 empty] | 93.84889 | 1.845 | 117.27778 | 2.179
[24 empty] | 93.84889 | 1.845 | 117.27778 | 2.178
[24 empty] | 93.84889 | 1.845 | 117.29167 | 2.178
[24 empty] | 93.84889 | 1.845 | 117.29167 | 2.178
[24 empty] | 93.84889 | 1.845 | 117.29167 | 2.178
[24 empty] | 93.84889 | 1.845 | 117.29167 | 2.178
[24 empty] | 93.84889 | 1.845 | 117.29167 | 2.178
[24 empty] | 93.84889 | 1.844 | 117.30556 | 2.179
[24 empty] | 93.84889 | 1.844 | 117.30556 | 2.179
[24 empty] | 93.84889 | 1.845 | 117.30556 | 2.179
[24 empty] | 93.84889 | 1.845 | 117.30556 | 2.179
[24 empty] | 93.84889 | 1.845 | 117.30556 | 2.179
[24 empty] | 93.84889 | 1.845 | 117.31944 | 2.179
[24 empty] | 93.84889 | 1.844 | 117.31944 | 2.179
[24 empty] | 93.84889 | 1.844 | 117.31944 | 2.179
[24 empty] | 93.84889 | 1.844 | 117.31944 | 2.179
[24 empty] | 93.84889 | 1.844 | 117.31944 | 2.179
[24 empty] | 93.84889 | 1.844 | 117.33333 | 2.179
[24 empty] | 93.84889 | 1.844 | 117.33333 | 2.179
[24 empty] | 93.84889 | 1.844 | 117.33333 | 2.179
[24 empty] | 93.84889 | 1.844 | 117.33333 | 2.179
[24 empty] | 93.84889 | 1.844 | 117.33333 | 2.179
[24 empty] | 93.84889 | 1.845 | 117.34722 | 2.179
[24 empty] | 93.90444 | 1.845 | 117.34722 | 2.179
[24 empty] | 93.90444 | 1.845 | 117.34722 | 2.179
[24 empty] | 93.90444 | 1.845 | 117.34722 | 2.179
[24 empty] | 93.90444 | 1.845 | 117.34722 | 2.179
[24 empty] | 93.90444 | 1.845 | 117.36111 | 2.179
[24 empty] | 93.90444 | 1.845 | 117.36111 | 2.178
[24 empty] | 93.90444 | 1.845 | 117.36111 | 2.178
[24 empty] | 93.90444 | 1.845 | 117.36111 | 2.179
[24 empty] | 93.90444 | 1.845 | 117.36111 | 2.179
[24 empty] | 93.90444 | 1.845 | 117.375 | 2.179
[24 empty] | 93.90444 | 1.845 | 117.375 | 2.179
[24 empty] | 93.90444 | 1.844 | 117.375 | 2.179
[24 empty] | 93.90444 | 1.844 | 117.375 | 2.179
[24 empty] | 93.90444 | 1.844 | 117.375 | 2.179
[24 empty] | 93.90444 | 1.845 | 117.38889 | 2.179
[24 empty] | 93.90444 | 1.844 | 117.38889 | 2.179
[24 empty] | 93.90444 | 1.844 | 117.38889 | 2.179
[24 empty] | 93.90444 | 1.845 | 117.38889 | 2.179
[24 empty] | 93.90444 | 1.844 | 117.38889 | 2.179
[24 empty] | 93.90444 | 1.844 | 117.40278 | 2.179
[24 empty] | 93.90444 | 1.844 | 117.40278 | 2.179
[24 empty] | 93.90444 | 1.844 | 117.40278 | 2.179
[24 empty] | 93.90444 | 1.845 | 117.40278 | 2.179
[24 empty] | 93.90444 | 1.845 | 117.40278 | 2.179
[24 empty] | 93.90444 | 1.845 | 117.41667 | 2.179
[24 empty] | 93.96 | 1.845 | 117.41667 | 2.179
[24 empty] | 93.96 | 1.845 | 117.41667 | 2.179
[24 empty] | 93.96 | 1.845 | 117.41667 | 2.179
[24 empty] | 93.96 | 1.845 | 117.41667 | 2.179
[24 empty] | 93.96 | 1.845 | 117.43056 | 2.179
[24 empty] | 93.96 | 1.845 | 117.43056 | 2.179
[24 empty] | 93.96 | 1.845 | 117.43056 | 2.179
[24 empty] | 93.96 | 1.845 | 117.43056 | 2.179
[24 empty] | 93.96 | 1.845 | 117.43056 | 2.179
[24 empty] | 93.96 | 1.844 | 117.44444 | 2.179
[24 empty] | 93.96 | 1.844 | 117.44444 | 2.179
[24 empty] | 93.96 | 1.844 | 117.44444 | 2.179
[24 empty] | 93.96 | 1.844 | 117.44444 | 2.179
[24 empty] | 93.96 | 1.844 | 117.44444 | 2.179
[24 empty] | 93.96 | 1.844 | 117.45833 | 2.179
[24 empty] | 93.96 | 1.844 | 117.45833 | 2.179
[24 empty] | 93.96 | 1.844 | 117.45833 | 2.179
[24 empty] | 93.96 | 1.845 | 117.45833 | 2.179
[24 empty] | 93.96 | 1.845 | 117.45833 | 2.179
[24 empty] | 93.96 | 1.845 | 117.47222 | 2.179
[24 empty] | 93.96 | 1.845 | 117.47222 | 2.179
[24 empty] | 93.96 | 1.845 | 117.47222 | 2.179
[24 empty] | 93.96 | 1.845 | 117.47222 | 2.179
[24 empty] | 93.96 | 1.845 | 117.47222 | 2.179
[24 empty] | 93.96 | 1.845 | 117.48611 | 2.179
[24 empty] | 94.01556 | 1.845 | 117.48611 | 2.18
[24 empty] | 94.01556 | 1.845 | 117.48611 | 2.18
[24 empty] | 94.01556 | 1.845 | 117.48611 | 2.18
[24 empty] | 94.01556 | 1.846 | 117.48611 | 2.18
[24 empty] | 94.01556 | 1.846 | 117.5 | 2.179
[24 empty] | 94.01556 | 1.846 | 117.5 | 2.179
[24 empty] | 94.01556 | 1.846 | 117.5 | 2.18
[24 empty] | 94.01556 | 1.846 | 117.5 | 2.18
[24 empty] | 94.01556 | 1.846 | 117.5 | 2.18
[24 empty] | 94.01556 | 1.846 | 117.51389 | 2.18
[24 empty] | 94.01556 | 1.845 | 117.51389 | 2.18
[24 empty] | 94.01556 | 1.845 | 117.51389 | 2.18
[24 empty] | 94.01556 | 1.845 | 117.51389 | 2.18
[24 empty] | 94.01556 | 1.845 | 117.51389 | 2.18
[24 empty] | 94.01556 | 1.845 | 117.52778 | 2.18
[24 empty] | 94.01556 | 1.845 | 117.52778 | 2.18
[24 empty] | 94.01556 | 1.845 | 117.52778 | 2.18
[24 empty] | 94.01556 | 1.845 | 117.52778 | 2.18
[24 empty] | 94.01556 | 1.845 | 117.52778 | 2.18
[24 empty] | 94.01556 | 1.845 | 117.54167 | 2.18
[24 empty] | 94.01556 | 1.845 | 117.54167 | 2.18
[24 empty] | 94.01556 | 1.845 | 117.54167 | 2.18
[24 empty] | 94.01556 | 1.845 | 117.54167 | 2.18
[24 empty] | 94.01556 | 1.844 | 117.54167 | 2.18
[24 empty] | 94.01556 | 1.844 | 117.55556 | 2.18
[24 empty] | 94.07111 | 1.844 | 117.55556 | 2.18
[24 empty] | 94.07111 | 1.845 | 117.55556 | 2.18
[24 empty] | 94.07111 | 1.845 | 117.55556 | 2.18
[24 empty] | 94.07111 | 1.845 | 117.55556 | 2.18
[24 empty] | 94.07111 | 1.845 | 117.56944 | 2.18
[24 empty] | 94.07111 | 1.844 | 117.56944 | 2.18
[24 empty] | 94.07111 | 1.844 | 117.56944 | 2.181
[24 empty] | 94.07111 | 1.845 | 117.56944 | 2.181
[24 empty] | 94.07111 | 1.845 | 117.56944 | 2.181
[24 empty] | 94.07111 | 1.844 | 117.58333 | 2.181
[24 empty] | 94.07111 | 1.844 | 117.58333 | 2.181
[24 empty] | 94.07111 | 1.845 | 117.58333 | 2.181
[24 empty] | 94.07111 | 1.845 | 117.58333 | 2.181
[24 empty] | 94.07111 | 1.845 | 117.58333 | 2.181
[24 empty] | 94.07111 | 1.845 | 117.59722 | 2.18
[24 empty] | 94.07111 | 1.844 | 117.59722 | 2.18
[24 empty] | 94.07111 | 1.844 | 117.59722 | 2.18
[24 empty] | 94.07111 | 1.844 | 117.59722 | 2.18
[24 empty] | 94.07111 | 1.844 | 117.59722 | 2.18
[24 empty] | 94.07111 | 1.845 | 117.61111 | 2.18
[24 empty] | 94.07111 | 1.844 | 117.61111 | 2.181
[24 empty] | 94.07111 | 1.844 | 117.61111 | 2.181
[24 empty] | 94.07111 | 1.844 | 117.61111 | 2.181
[24 empty] | 94.07111 | 1.844 | 117.61111 | 2.181
[24 empty] | 94.07111 | 1.844 | 117.625 | 2.181
[24 empty] | 94.12667 | 1.844 | 117.625 | 2.181
[24 empty] | 94.12667 | 1.844 | 117.625 | 2.181
[24 empty] | 94.12667 | 1.844 | 117.625 | 2.181
[24 empty] | 94.12667 | 1.844 | 117.625 | 2.181
[24 empty] | 94.12667 | 1.844 | 117.63889 | 2.181
[24 empty] | 94.12667 | 1.844 | 117.63889 | 2.181
[24 empty] | 94.12667 | 1.844 | 117.63889 | 2.18
[24 empty] | 94.12667 | 1.844 | 117.63889 | 2.18
[24 empty] | 94.12667 | 1.844 | 117.63889 | 2.18
[24 empty] | 94.12667 | 1.844 | 117.65278 | 2.18
[24 empty] | 94.12667 | 1.845 | 117.65278 | 2.18
[24 empty] | 94.12667 | 1.845 | 117.65278 | 2.18
[24 empty] | 94.12667 | 1.845 | 117.65278 | 2.18
[24 empty] | 94.12667 | 1.845 | 117.65278 | 2.18
[24 empty] | 94.12667 | 1.845 | 117.66667 | 2.18
[24 empty] | 94.12667 | 1.845 | 117.66667 | 2.18
[24 empty] | 94.12667 | 1.844 | 117.66667 | 2.18
[24 empty] | 94.12667 | 1.844 | 117.66667 | 2.18
[24 empty] | 94.12667 | 1.844 | 117.66667 | 2.18
[24 empty] | 94.12667 | 1.844 | 117.68056 | 2.18
[24 empty] | 94.12667 | 1.844 | 117.68056 | 2.181
[24 empty] | 94.12667 | 1.845 | 117.68056 | 2.181
[24 empty] | 94.12667 | 1.845 | 117.68056 | 2.181
[24 empty] | 94.12667 | 1.845 | 117.68056 | 2.181
[24 empty] | 94.12667 | 1.845 | 117.69444 | 2.181
[24 empty] | 94.18222 | 1.844 | 117.69444 | 2.181
[24 empty] | 94.18222 | 1.844 | 117.69444 | 2.181
[24 empty] | 94.18222 | 1.844 | 117.69444 | 2.181
[24 empty] | 94.18222 | 1.845 | 117.69444 | 2.181
[24 empty] | 94.18222 | 1.845 | 117.70833 | 2.181
[24 empty] | 94.18222 | 1.844 | 117.70833 | 2.181
[24 empty] | 94.18222 | 1.844 | 117.70833 | 2.181
[24 empty] | 94.18222 | 1.845 | 117.70833 | 2.181
[24 empty] | 94.18222 | 1.845 | 117.70833 | 2.181
[24 empty] | 94.18222 | 1.845 | 117.72222 | 2.181
[24 empty] | 94.18222 | 1.845 | 117.72222 | 2.181
[24 empty] | 94.18222 | 1.845 | 117.72222 | 2.181
[24 empty] | 94.18222 | 1.845 | 117.72222 | 2.181
[24 empty] | 94.18222 | 1.845 | 117.72222 | 2.181
[24 empty] | 94.18222 | 1.845 | 117.73611 | 2.182
[24 empty] | 94.18222 | 1.845 | 117.73611 | 2.182
[24 empty] | 94.18222 | 1.845 | 117.73611 | 2.182
[24 empty] | 94.18222 | 1.845 | 117.73611 | 2.182
[24 empty] | 94.18222 | 1.845 | 117.73611 | 2.182
[24 empty] | 94.18222 | 1.845 | 117.75 | 2.182
[24 empty] | 94.18222 | 1.845 | 117.75 | 2.182
[24 empty] | 94.18222 | 1.845 | 117.75 | 2.182
[24 empty] | 94.18222 | 1.845 | 117.75 | 2.182
[24 empty] | 94.18222 | 1.845 | 117.75 | 2.182
[24 empty] | 94.18222 | 1.845 | 117.76389 | 2.182
[24 empty] | 94.23778 | 1.844 | 117.76389 | 2.182
[24 empty] | 94.23778 | 1.844 | 117.76389 | 2.182
[24 empty] | 94.23778 | 1.844 | 117.76389 | 2.182
[24 empty] | 94.23778 | 1.844 | 117.76389 | 2.182
[24 empty] | 94.23778 | 1.844 | 117.77778 | 2.182
[24 empty] | 94.23778 | 1.845 | 117.77778 | 2.182
[24 empty] | 94.23778 | 1.845 | 117.77778 | 2.182
[24 empty] | 94.23778 | 1.845 | 117.77778 | 2.182
[24 empty] | 94.23778 | 1.845 | 117.77778 | 2.183
[24 empty] | 94.23778 | 1.845 | 117.79167 | 2.183
[24 empty] | 94.23778 | 1.845 | 117.79167 | 2.183
[24 empty] | 94.23778 | 1.845 | 117.79167 | 2.183
[24 empty] | 94.23778 | 1.845 | 117.79167 | 2.183
[24 empty] | 94.23778 | 1.845 | 117.79167 | 2.183
[24 empty] | 94.23778 | 1.845 | 117.80556 | 2.183
[24 empty] | 94.23778 | 1.845 | 117.80556 | 2.183
[24 empty] | 94.23778 | 1.845 | 117.80556 | 2.183
[24 empty] | 94.23778 | 1.844 | 117.80556 | 2.183
[24 empty] | 94.23778 | 1.844 | 117.80556 | 2.183
[24 empty] | 94.23778 | 1.844 | 117.81944 | 2.183
[24 empty] | 94.23778 | 1.844 | 117.81944 | 2.183
[24 empty] | 94.23778 | 1.844 | 117.81944 | 2.183
[24 empty] | 94.23778 | 1.844 | 117.81944 | 2.183
[24 empty] | 94.23778 | 1.844 | 117.81944 | 2.183
[24 empty] | 94.23778 | 1.844 | 117.83333 | 2.183
[24 empty] | 94.29333 | 1.844 | 117.83333 | 2.183
[24 empty] | 94.29333 | 1.844 | 117.83333 | 2.183
[24 empty] | 94.29333 | 1.844 | 117.83333 | 2.183
[24 empty] | 94.29333 | 1.844 | 117.83333 | 2.183
[24 empty] | 94.29333 | 1.844 | 117.84722 | 2.183
[24 empty] | 94.29333 | 1.844 | 117.84722 | 2.183
[24 empty] | 94.29333 | 1.843 | 117.84722 | 2.183
[24 empty] | 94.29333 | 1.844 | 117.84722 | 2.183
[24 empty] | 94.29333 | 1.844 | 117.84722 | 2.183
[24 empty] | 94.29333 | 1.844 | 117.86111 | 2.183
[24 empty] | 94.29333 | 1.844 | 117.86111 | 2.183
[24 empty] | 94.29333 | 1.844 | 117.86111 | 2.183
[24 empty] | 94.29333 | 1.844 | 117.86111 | 2.183
[24 empty] | 94.29333 | 1.844 | 117.86111 | 2.183
[24 empty] | 94.29333 | 1.845 | 117.875 | 2.183
[24 empty] | 94.29333 | 1.845 | 117.875 | 2.183
[24 empty] | 94.29333 | 1.845 | 117.875 | 2.183
[24 empty] | 94.29333 | 1.845 | 117.875 | 2.183
[24 empty] | 94.29333 | 1.845 | 117.875 | 2.183
[24 empty] | 94.29333 | 1.845 | 117.88889 | 2.183
[24 empty] | 94.29333 | 1.845 | 117.88889 | 2.183
[24 empty] | 94.29333 | 1.844 | 117.88889 | 2.183
[24 empty] | 94.29333 | 1.844 | 117.88889 | 2.183
[24 empty] | 94.29333 | 1.844 | 117.88889 | 2.183
[24 empty] | 94.29333 | 1.845 | 117.90278 | 2.183
[24 empty] | 94.34889 | 1.845 | 117.90278 | 2.183
[24 empty] | 94.34889 | 1.845 | 117.90278 | 2.183
[24 empty] | 94.34889 | 1.845 | 117.90278 | 2.183
[24 empty] | 94.34889 | 1.845 | 117.90278 | 2.183
[24 empty] | 94.34889 | 1.845 | 117.91667 | 2.183
[24 empty] | 94.34889 | 1.844 | 117.91667 | 2.183
[24 empty] | 94.34889 | 1.845 | 117.91667 | 2.183
[24 empty] | 94.34889 | 1.846 | 117.91667 | 2.183
[24 empty] | 94.34889 | 1.846 | 117.91667 | 2.184
[24 empty] | 94.34889 | 1.846 | 117.93056 | 2.184
[24 empty] | 94.34889 | 1.846 | 117.93056 | 2.184
[24 empty] | 94.34889 | 1.846 | 117.93056 | 2.182
[24 empty] | 94.34889 | 1.846 | 117.93056 | 2.181
[24 empty] | 94.34889 | 1.846 | 117.93056 | 2.181
[24 empty] | 94.34889 | 1.846 | 117.94444 | 2.181
[24 empty] | 94.34889 | 1.845 | 117.94444 | 2.182
[24 empty] | 94.34889 | 1.845 | 117.94444 | 2.182
[24 empty] | 94.34889 | 1.846 | 117.94444 | 2.182
[24 empty] | 94.34889 | 1.846 | 117.94444 | 2.182
[24 empty] | 94.34889 | 1.846 | 117.95833 | 2.182
[24 empty] | 94.34889 | 1.845 | 117.95833 | 2.182
[24 empty] | 94.34889 | 1.845 | 117.95833 | 2.182
[24 empty] | 94.34889 | 1.845 | 117.95833 | 2.182
[24 empty] | 94.34889 | 1.845 | 117.95833 | 2.182
[24 empty] | 94.34889 | 1.845 | 117.97222 | 2.182
[24 empty] | 94.40444 | 1.845 | 117.97222 | 2.182
[24 empty] | 94.40444 | 1.845 | 117.97222 | 2.182
[24 empty] | 94.40444 | 1.845 | 117.97222 | 2.182
[24 empty] | 94.40444 | 1.845 | 117.97222 | 2.182
[24 empty] | 94.40444 | 1.845 | 117.98611 | 2.182
[24 empty] | 94.40444 | 1.844 | 117.98611 | 2.182
[24 empty] | 94.40444 | 1.844 | 117.98611 | 2.182
[24 empty] | 94.40444 | 1.844 | 117.98611 | 2.182
[24 empty] | 94.40444 | 1.844 | 117.98611 | 2.182
[24 empty] | 94.40444 | 1.844 | 118 | 2.182
[24 empty] | 94.40444 | 1.844 | 118 | 2.182
[24 empty] | 94.40444 | 1.844 | 118 | 2.182
[24 empty] | 94.40444 | 1.844 | 118 | 2.182
[24 empty] | 94.40444 | 1.845 | 118 | 2.182
[24 empty] | 94.40444 | 1.845 | 118.01389 | 2.182
[24 empty] | 94.40444 | 1.845 | 118.01389 | 2.182
[24 empty] | 94.40444 | 1.845 | 118.01389 | 2.182
[24 empty] | 94.40444 | 1.845 | 118.01389 | 2.182
[24 empty] | 94.40444 | 1.845 | 118.01389 | 2.182
[24 empty] | 94.40444 | 1.845 | 118.02778 | 2.182
[24 empty] | 94.40444 | 1.845 | 118.02778 | 2.182
[24 empty] | 94.40444 | 1.845 | 118.02778 | 2.182
[24 empty] | 94.40444 | 1.845 | 118.02778 | 2.182
[24 empty] | 94.40444 | 1.844 | 118.02778 | 2.182
[24 empty] | 94.40444 | 1.844 | 118.04167 | 2.182
[24 empty] | 94.46 | 1.844 | 118.04167 | 2.183
[24 empty] | 94.46 | 1.844 | 118.04167 | 2.183
[24 empty] | 94.46 | 1.844 | 118.04167 | 2.183
[24 empty] | 94.46 | 1.844 | 118.04167 | 2.183
[24 empty] | 94.46 | 1.844 | 118.05556 | 2.183
[24 empty] | 94.46 | 1.844 | 118.05556 | 2.183
[24 empty] | 94.46 | 1.844 | 118.05556 | 2.183
[24 empty] | 94.46 | 1.844 | 118.05556 | 2.183
[24 empty] | 94.46 | 1.845 | 118.05556 | 2.183
[24 empty] | 94.46 | 1.845 | 118.06944 | 2.183
[24 empty] | 94.46 | 1.844 | 118.06944 | 2.183
[24 empty] | 94.46 | 1.844 | 118.06944 | 2.183
[24 empty] | 94.46 | 1.844 | 118.06944 | 2.183
[24 empty] | 94.46 | 1.844 | 118.06944 | 2.183
[24 empty] | 94.46 | 1.844 | 118.08333 | 2.183
[24 empty] | 94.46 | 1.844 | 118.08333 | 2.183
[24 empty] | 94.46 | 1.845 | 118.08333 | 2.183
[24 empty] | 94.46 | 1.845 | 118.08333 | 2.183
[24 empty] | 94.46 | 1.845 | 118.08333 | 2.183
[24 empty] | 94.46 | 1.845 | 118.09722 | 2.183
[24 empty] | 94.46 | 1.844 | 118.09722 | 2.183
[24 empty] | 94.46 | 1.844 | 118.09722 | 2.182
[24 empty] | 94.46 | 1.844 | 118.09722 | 2.182
[24 empty] | 94.46 | 1.845 | 118.09722 | 2.182
[24 empty] | 94.46 | 1.845 | 118.11111 | 2.182
[24 empty] | 94.51556 | 1.845 | 118.11111 | 2.182
[24 empty] | 94.51556 | 1.845 | 118.11111 | 2.182
[24 empty] | 94.51556 | 1.845 | 118.11111 | 2.182
[24 empty] | 94.51556 | 1.845 | 118.11111 | 2.182
[24 empty] | 94.51556 | 1.845 | 118.125 | 2.182
[24 empty] | 94.51556 | 1.844 | 118.125 | 2.182
[24 empty] | 94.51556 | 1.844 | 118.125 | 2.182
[24 empty] | 94.51556 | 1.844 | 118.125 | 2.181
[24 empty] | 94.51556 | 1.844 | 118.125 | 2.181
[24 empty] | 94.51556 | 1.844 | 118.13889 | 2.181
[24 empty] | 94.51556 | 1.844 | 118.13889 | 2.181
[24 empty] | 94.51556 | 1.844 | 118.13889 | 2.181
[24 empty] | 94.51556 | 1.844 | 118.13889 | 2.181
[24 empty] | 94.51556 | 1.844 | 118.13889 | 2.181
[24 empty] | 94.51556 | 1.844 | 118.15278 | 2.181
[24 empty] | 94.51556 | 1.843 | 118.15278 | 2.181
[24 empty] | 94.51556 | 1.844 | 118.15278 | 2.18
[24 empty] | 94.51556 | 1.844 | 118.15278 | 2.178
[24 empty] | 94.51556 | 1.845 | 118.15278 | 2.177
[24 empty] | 94.51556 | 1.845 | 118.16667 | 2.177
[24 empty] | 94.51556 | 1.845 | 118.16667 | 2.176
[24 empty] | 94.51556 | 1.845 | 118.16667 | 2.176
[24 empty] | 94.51556 | 1.845 | 118.16667 | 2.176
[24 empty] | 94.51556 | 1.845 | 118.16667 | 2.176
[24 empty] | 94.51556 | 1.845 | 118.18056 | 2.176
[24 empty] | 94.57111 | 1.844 | 118.18056 | 2.175
[24 empty] | 94.57111 | 1.844 | 118.18056 | 2.175
[24 empty] | 94.57111 | 1.844 | 118.18056 | 2.175
[24 empty] | 94.57111 | 1.844 | 118.18056 | 2.175
[24 empty] | 94.57111 | 1.844 | 118.19444 | 2.175
[24 empty] | 94.57111 | 1.844 | 118.19444 | 2.174
[24 empty] | 94.57111 | 1.844 | 118.19444 | 2.174
[24 empty] | 94.57111 | 1.844 | 118.19444 | 2.175
[24 empty] | 94.57111 | 1.844 | 118.19444 | 2.175
[24 empty] | 94.57111 | 1.844 | 118.20833 | 2.176
[24 empty] | 94.57111 | 1.844 | 118.20833 | 2.176
[24 empty] | 94.57111 | 1.844 | 118.20833 | 2.176
[24 empty] | 94.57111 | 1.844 | 118.20833 | 2.176
[24 empty] | 94.57111 | 1.844 | 118.20833 | 2.176
[24 empty] | 94.57111 | 1.844 | 118.22222 | 2.177
[24 empty] | 94.57111 | 1.844 | 118.22222 | 2.177
[24 empty] | 94.57111 | 1.844 | 118.22222 | 2.178
[24 empty] | 94.57111 | 1.844 | 118.22222 | 2.179
[24 empty] | 94.57111 | 1.845 | 118.22222 | 2.179
[24 empty] | 94.57111 | 1.844 | 118.23611 | 2.179
[24 empty] | 94.57111 | 1.844 | 118.23611 | 2.179
[24 empty] | 94.57111 | 1.844 | 118.23611 | 2.178
[24 empty] | 94.57111 | 1.844 | 118.23611 | 2.178
[24 empty] | 94.57111 | 1.844 | 118.23611 | 2.179
[24 empty] | 94.57111 | 1.844 | 118.25 | 2.179
[24 empty] | 94.62667 | 1.844 | 118.25 | 2.18
[24 empty] | 94.62667 | 1.844 | 118.25 | 2.18
[24 empty] | 94.62667 | 1.845 | 118.25 | 2.18
[24 empty] | 94.62667 | 1.845 | 118.25 | 2.18
[24 empty] | 94.62667 | 1.844 | 118.26389 | 2.18
[24 empty] | 94.62667 | 1.844 | 118.26389 | 2.18
[24 empty] | 94.62667 | 1.845 | 118.26389 | 2.18
[24 empty] | 94.62667 | 1.845 | 118.26389 | 2.181
[24 empty] | 94.62667 | 1.845 | 118.26389 | 2.181
[24 empty] | 94.62667 | 1.845 | 118.27778 | 2.181
[24 empty] | 94.62667 | 1.845 | 118.27778 | 2.181
[24 empty] | 94.62667 | 1.845 | 118.27778 | 2.181
[24 empty] | 94.62667 | 1.845 | 118.27778 | 2.18
[24 empty] | 94.62667 | 1.845 | 118.27778 | 2.18
[24 empty] | 94.62667 | 1.845 | 118.29167 | 2.18
[24 empty] | 94.62667 | 1.845 | 118.29167 | 2.18
[24 empty] | 94.62667 | 1.845 | 118.29167 | 2.18
[24 empty] | 94.62667 | 1.844 | 118.29167 | 2.18
[24 empty] | 94.62667 | 1.844 | 118.29167 | 2.18
[24 empty] | 94.62667 | 1.844 | 118.30556 | 2.18
[24 empty] | 94.62667 | 1.844 | 118.30556 | 2.18
[24 empty] | 94.62667 | 1.844 | 118.30556 | 2.18
[24 empty] | 94.62667 | 1.844 | 118.30556 | 2.18
[24 empty] | 94.62667 | 1.844 | 118.30556 | 2.18
[24 empty] | 94.68222 | 1.845 | 118.31944 | 2.18
[24 empty] | 94.68222 | 1.844 | 118.31944 | 2.18
[24 empty] | 94.68222 | 1.844 | 118.31944 | 2.18
[24 empty] | 94.68222 | 1.844 | 118.31944 | 2.18
[24 empty] | 94.68222 | 1.844 | 118.31944 | 2.18
[24 empty] | 94.68222 | 1.844 | 118.33333 | 2.18
[24 empty] | 94.68222 | 1.844 | 118.33333 | 2.18
[24 empty] | 94.68222 | 1.844 | 118.33333 | 2.181
[24 empty] | 94.68222 | 1.844 | 118.33333 | 2.181
[24 empty] | 94.68222 | 1.845 | 118.33333 | 2.181
[24 empty] | 94.68222 | 1.845 | 118.34722 | 2.181
[24 empty] | 94.68222 | 1.845 | 118.34722 | 2.181
[24 empty] | 94.68222 | 1.845 | 118.34722 | 2.181
[24 empty] | 94.68222 | 1.845 | 118.34722 | 2.181
[24 empty] | 94.68222 | 1.845 | 118.34722 | 2.181
[24 empty] | 94.68222 | 1.845 | 118.36111 | 2.181
[24 empty] | 94.68222 | 1.845 | 118.36111 | 2.18
[24 empty] | 94.68222 | 1.845 | 118.36111 | 2.18
[24 empty] | 94.68222 | 1.845 | 118.36111 | 2.18
[24 empty] | 94.68222 | 1.845 | 118.36111 | 2.181
[24 empty] | 94.68222 | 1.845 | 118.375 | 2.181
[24 empty] | 94.68222 | 1.844 | 118.375 | 2.181
[24 empty] | 94.68222 | 1.844 | 118.375 | 2.181
[24 empty] | 94.68222 | 1.844 | 118.375 | 2.181
[24 empty] | 94.68222 | 1.844 | 118.375 | 2.181
[24 empty] | 94.73778 | 1.844 | 118.38889 | 2.181
[24 empty] | 94.73778 | 1.844 | 118.38889 | 2.181
[24 empty] | 94.73778 | 1.844 | 118.38889 | 2.181
[24 empty] | 94.73778 | 1.844 | 118.38889 | 2.181
[24 empty] | 94.73778 | 1.844 | 118.38889 | 2.181
[24 empty] | 94.73778 | 1.844 | 118.40278 | 2.181
[24 empty] | 94.73778 | 1.844 | 118.40278 | 2.181
[24 empty] | 94.73778 | 1.844 | 118.40278 | 2.181
[24 empty] | 94.73778 | 1.844 | 118.40278 | 2.181
[24 empty] | 94.73778 | 1.844 | 118.40278 | 2.181
[24 empty] | 94.73778 | 1.844 | 118.41667 | 2.181
[24 empty] | 94.73778 | 1.844 | 118.41667 | 2.181
[24 empty] | 94.73778 | 1.844 | 118.41667 | 2.181
[24 empty] | 94.73778 | 1.844 | 118.41667 | 2.181
[24 empty] | 94.73778 | 1.844 | 118.41667 | 2.181
[24 empty] | 94.73778 | 1.845 | 118.43056 | 2.181
[24 empty] | 94.73778 | 1.844 | 118.43056 | 2.181
[24 empty] | 94.73778 | 1.844 | 118.43056 | 2.181
[24 empty] | 94.73778 | 1.845 | 118.43056 | 2.181
[24 empty] | 94.73778 | 1.845 | 118.43056 | 2.181
[24 empty] | 94.73778 | 1.845 | 118.44444 | 2.181
[24 empty] | 94.73778 | 1.845 | 118.44444 | 2.181
[24 empty] | 94.73778 | 1.844 | 118.44444 | 2.181
[24 empty] | 94.73778 | 1.844 | 118.44444 | 2.181
[24 empty] | 94.73778 | 1.845 | 118.44444 | 2.181
[24 empty] | 94.79333 | 1.845 | 118.45833 | 2.182
[24 empty] | 94.79333 | 1.845 | 118.45833 | 2.182
[24 empty] | 94.79333 | 1.844 | 118.45833 | 2.182
[24 empty] | 94.79333 | 1.844 | 118.45833 | 2.182
[24 empty] | 94.79333 | 1.845 | 118.45833 | 2.182
[24 empty] | 94.79333 | 1.845 | 118.47222 | 2.182
[24 empty] | 94.79333 | 1.844 | 118.47222 | 2.182
[24 empty] | 94.79333 | 1.844 | 118.47222 | 2.182
[24 empty] | 94.79333 | 1.844 | 118.47222 | 2.182
[24 empty] | 94.79333 | 1.844 | 118.47222 | 2.182
[24 empty] | 94.79333 | 1.844 | 118.48611 | 2.182
[24 empty] | 94.79333 | 1.844 | 118.48611 | 2.182
[24 empty] | 94.79333 | 1.844 | 118.48611 | 2.182
[24 empty] | 94.79333 | 1.844 | 118.48611 | 2.182
[24 empty] | 94.79333 | 1.845 | 118.48611 | 2.182
[24 empty] | 94.79333 | 1.846 | 118.5 | 2.182
[24 empty] | 94.79333 | 1.846 | 118.5 | 2.182
[24 empty] | 94.79333 | 1.846 | 118.5 | 2.182
[24 empty] | 94.79333 | 1.845 | 118.5 | 2.182
[24 empty] | 94.79333 | 1.845 | 118.5 | 2.182
[24 empty] | 94.79333 | 1.845 | 118.51389 | 2.182
[24 empty] | 94.79333 | 1.845 | 118.51389 | 2.182
[24 empty] | 94.79333 | 1.845 | 118.51389 | 2.182
[24 empty] | 94.79333 | 1.845 | 118.51389 | 2.182
[24 empty] | 94.79333 | 1.845 | 118.51389 | 2.182
[24 empty] | 94.84889 | 1.845 | 118.52778 | 2.182
[24 empty] | 94.84889 | 1.845 | 118.52778 | 2.182
[24 empty] | 94.84889 | 1.845 | 118.52778 | 2.182
[24 empty] | 94.84889 | 1.845 | 118.52778 | 2.182
[24 empty] | 94.84889 | 1.845 | 118.52778 | 2.182
[24 empty] | 94.84889 | 1.845 | 118.54167 | 2.183
[24 empty] | 94.84889 | 1.844 | 118.54167 | 2.183
[24 empty] | 94.84889 | 1.844 | 118.54167 | 2.183
[24 empty] | 94.84889 | 1.844 | 118.54167 | 2.183
[24 empty] | 94.84889 | 1.844 | 118.54167 | 2.183
[24 empty] | 94.84889 | 1.844 | 118.55556 | 2.183
[24 empty] | 94.84889 | 1.844 | 118.55556 | 2.183
[24 empty] | 94.84889 | 1.844 | 118.55556 | 2.183
[24 empty] | 94.84889 | 1.844 | 118.55556 | 2.183
[24 empty] | 94.84889 | 1.844 | 118.55556 | 2.183
[24 empty] | 94.84889 | 1.844 | 118.56944 | 2.183
[24 empty] | 94.84889 | 1.844 | 118.56944 | 2.183
[24 empty] | 94.84889 | 1.845 | 118.56944 | 2.183
[24 empty] | 94.84889 | 1.845 | 118.56944 | 2.183
[24 empty] | 94.84889 | 1.845 | 118.56944 | 2.183
[24 empty] | 94.84889 | 1.845 | 118.58333 | 2.183
[24 empty] | 94.84889 | 1.845 | 118.58333 | 2.183
[24 empty] | 94.84889 | 1.845 | 118.58333 | 2.183
[24 empty] | 94.84889 | 1.846 | 118.58333 | 2.183
[24 empty] | 94.84889 | 1.845 | 118.58333 | 2.183
[24 empty] | 94.90444 | 1.845 | 118.59722 | 2.183
[24 empty] | 94.90444 | 1.845 | 118.59722 | 2.184
[24 empty] | 94.90444 | 1.845 | 118.59722 | 2.183
[24 empty] | 94.90444 | 1.845 | 118.59722 | 2.183
[24 empty] | 94.90444 | 1.845 | 118.59722 | 2.183
[24 empty] | 94.90444 | 1.845 | 118.61111 | 2.183
[24 empty] | 94.90444 | 1.845 | 118.61111 | 2.183
[24 empty] | 94.90444 | 1.845 | 118.61111 | 2.183
[24 empty] | 94.90444 | 1.845 | 118.61111 | 2.183
[24 empty] | 94.90444 | 1.845 | 118.61111 | 2.183
[24 empty] | 94.90444 | 1.845 | 118.625 | 2.183
[24 empty] | 94.90444 | 1.845 | 118.625 | 2.183
[24 empty] | 94.90444 | 1.845 | 118.625 | 2.183
[24 empty] | 94.90444 | 1.845 | 118.625 | 2.183
[24 empty] | 94.90444 | 1.845 | 118.625 | 2.183
[24 empty] | 94.90444 | 1.845 | 118.63889 | 2.183
[24 empty] | 94.90444 | 1.845 | 118.63889 | 2.184
[24 empty] | 94.90444 | 1.845 | 118.63889 | 2.184
[24 empty] | 94.90444 | 1.845 | 118.63889 | 2.184
[24 empty] | 94.90444 | 1.845 | 118.63889 | 2.184
[24 empty] | 94.90444 | 1.845 | 118.65278 | 2.183
[24 empty] | 94.90444 | 1.845 | 118.65278 | 2.182
[24 empty] | 94.90444 | 1.845 | 118.65278 | 2.182
[24 empty] | 94.90444 | 1.845 | 118.65278 | 2.182
[24 empty] | 94.90444 | 1.845 | 118.65278 | 2.182
[24 empty] | 94.96 | 1.845 | 118.66667 | 2.182
[24 empty] | 94.96 | 1.844 | 118.66667 | 2.182
[24 empty] | 94.96 | 1.844 | 118.66667 | 2.182
[24 empty] | 94.96 | 1.845 | 118.66667 | 2.182
[24 empty] | 94.96 | 1.845 | 118.66667 | 2.182
[24 empty] | 94.96 | 1.845 | 118.68056 | 2.182
[24 empty] | 94.96 | 1.845 | 118.68056 | 2.182
[24 empty] | 94.96 | 1.845 | 118.68056 | 2.183
[24 empty] | 94.96 | 1.845 | 118.68056 | 2.183
[24 empty] | 94.96 | 1.845 | 118.68056 | 2.183
[24 empty] | 94.96 | 1.845 | 118.69444 | 2.183
[24 empty] | 94.96 | 1.844 | 118.69444 | 2.183
[24 empty] | 94.96 | 1.844 | 118.69444 | 2.183
[24 empty] | 94.96 | 1.844 | 118.69444 | 2.183
[24 empty] | 94.96 | 1.844 | 118.69444 | 2.183
[24 empty] | 94.96 | 1.844 | 118.70833 | 2.183
[24 empty] | 94.96 | 1.844 | 118.70833 | 2.183
[24 empty] | 94.96 | 1.845 | 118.70833 | 2.183
[24 empty] | 94.96 | 1.845 | 118.70833 | 2.183
[24 empty] | 94.96 | 1.845 | 118.70833 | 2.183
[24 empty] | 94.96 | 1.845 | 118.72222 | 2.183
[24 empty] | 94.96 | 1.845 | 118.72222 | 2.183
[24 empty] | 94.96 | 1.845 | 118.72222 | 2.183
[24 empty] | 94.96 | 1.845 | 118.72222 | 2.183
[24 empty] | 94.96 | 1.845 | 118.72222 | 2.183
[24 empty] | 95.01556 | 1.845 | 118.73611 | 2.183
[24 empty] | 95.01556 | 1.845 | 118.73611 | 2.183
[24 empty] | 95.01556 | 1.845 | 118.73611 | 2.183
[24 empty] | 95.01556 | 1.845 | 118.73611 | 2.183
[24 empty] | 95.01556 | 1.845 | 118.73611 | 2.183
[24 empty] | 95.01556 | 1.845 | 118.75 | 2.183
[24 empty] | 95.01556 | 1.845 | 118.75 | 2.183
[24 empty] | 95.01556 | 1.845 | 118.75 | 2.183
[24 empty] | 95.01556 | 1.845 | 118.75 | 2.183
[24 empty] | 95.01556 | 1.845 | 118.75 | 2.183
[24 empty] | 95.01556 | 1.845 | 118.76389 | 2.183
[24 empty] | 95.01556 | 1.845 | 118.76389 | 2.183
[24 empty] | 95.01556 | 1.845 | 118.76389 | 2.183
[24 empty] | 95.01556 | 1.845 | 118.76389 | 2.183
[24 empty] | 95.01556 | 1.845 | 118.76389 | 2.183
[24 empty] | 95.01556 | 1.845 | 118.77778 | 2.183
[24 empty] | 95.01556 | 1.844 | 118.77778 | 2.183
[24 empty] | 95.01556 | 1.844 | 118.77778 | 2.183
[24 empty] | 95.01556 | 1.844 | 118.77778 | 2.182
[24 empty] | 95.01556 | 1.844 | 118.77778 | 2.182
[24 empty] | 95.01556 | 1.844 | 118.79167 | 2.182
[24 empty] | 95.01556 | 1.844 | 118.79167 | 2.182
[24 empty] | 95.01556 | 1.845 | 118.79167 | 2.182
[24 empty] | 95.01556 | 1.845 | 118.79167 | 2.182
[24 empty] | 95.01556 | 1.845 | 118.79167 | 2.182
[24 empty] | 95.07111 | 1.844 | 118.80556 | 2.182
[24 empty] | 95.07111 | 1.844 | 118.80556 | 2.182
[24 empty] | 95.07111 | 1.845 | 118.80556 | 2.182
[24 empty] | 95.07111 | 1.845 | 118.80556 | 2.182
[24 empty] | 95.07111 | 1.846 | 118.80556 | 2.182
[24 empty] | 95.07111 | 1.846 | 118.81944 | 2.182
[24 empty] | 95.07111 | 1.845 | 118.81944 | 2.182
[24 empty] | 95.07111 | 1.846 | 118.81944 | 2.182
[24 empty] | 95.07111 | 1.845 | 118.81944 | 2.182
[24 empty] | 95.07111 | 1.845 | 118.81944 | 2.182
[24 empty] | 95.07111 | 1.845 | 118.83333 | 2.182
[24 empty] | 95.07111 | 1.845 | 118.83333 | 2.182
[24 empty] | 95.07111 | 1.845 | 118.83333 | 2.182
[24 empty] | 95.07111 | 1.845 | 118.83333 | 2.183
[24 empty] | 95.07111 | 1.845 | 118.83333 | 2.182
[24 empty] | 95.07111 | 1.845 | 118.84722 | 2.182
[24 empty] | 95.07111 | 1.845 | 118.84722 | 2.182
[24 empty] | 95.07111 | 1.845 | 118.84722 | 2.182
[24 empty] | 95.07111 | 1.845 | 118.84722 | 2.182
[24 empty] | 95.07111 | 1.845 | 118.84722 | 2.182
[24 empty] | 95.07111 | 1.845 | 118.86111 | 2.182
[24 empty] | 95.07111 | 1.844 | 118.86111 | 2.182
[24 empty] | 95.07111 | 1.844 | 118.86111 | 2.182
[24 empty] | 95.07111 | 1.844 | 118.86111 | 2.182
[24 empty] | 95.07111 | 1.844 | 118.86111 | 2.182
[24 empty] | 95.12667 | 1.844 | 118.875 | 2.182
[24 empty] | 95.12667 | 1.844 | 118.875 | 2.182
[24 empty] | 95.12667 | 1.844 | 118.875 | 2.182
[24 empty] | 95.12667 | 1.845 | 118.875 | 2.182
[24 empty] | 95.12667 | 1.845 | 118.875 | 2.182
[24 empty] | 95.12667 | 1.845 | 118.88889 | 2.182
[24 empty] | 95.12667 | 1.845 | 118.88889 | 2.182
[24 empty] | 95.12667 | 1.845 | 118.88889 | 2.181
[24 empty] | 95.12667 | 1.845 | 118.88889 | 2.181
[24 empty] | 95.12667 | 1.845 | 118.88889 | 2.181
[24 empty] | 95.12667 | 1.845 | 118.90278 | 2.181
[24 empty] | 95.12667 | 1.845 | 118.90278 | 2.181
[24 empty] | 95.12667 | 1.845 | 118.90278 | 2.181
[24 empty] | 95.12667 | 1.845 | 118.90278 | 2.181
[24 empty] | 95.12667 | 1.845 | 118.90278 | 2.181
[24 empty] | 95.12667 | 1.845 | 118.91667 | 2.181
[24 empty] | 95.12667 | 1.844 | 118.91667 | 2.181
[24 empty] | 95.12667 | 1.844 | 118.91667 | 2.181
[24 empty] | 95.12667 | 1.844 | 118.91667 | 2.181
[24 empty] | 95.12667 | 1.844 | 118.91667 | 2.181
[24 empty] | 95.12667 | 1.844 | 118.93056 | 2.181
[24 empty] | 95.12667 | 1.844 | 118.93056 | 2.18
[24 empty] | 95.12667 | 1.845 | 118.93056 | 2.18
[24 empty] | 95.12667 | 1.845 | 118.93056 | 2.18
[24 empty] | 95.12667 | 1.845 | 118.93056 | 2.18
[24 empty] | 95.18222 | 1.845 | 118.94444 | 2.18
[24 empty] | 95.18222 | 1.845 | 118.94444 | 2.18
[24 empty] | 95.18222 | 1.845 | 118.94444 | 2.18
[24 empty] | 95.18222 | 1.845 | 118.94444 | 2.18
[24 empty] | 95.18222 | 1.845 | 118.94444 | 2.18
[24 empty] | 95.18222 | 1.844 | 118.95833 | 2.179
[24 empty] | 95.18222 | 1.844 | 118.95833 | 2.179
[24 empty] | 95.18222 | 1.844 | 118.95833 | 2.18
[24 empty] | 95.18222 | 1.844 | 118.95833 | 2.179
[24 empty] | 95.18222 | 1.844 | 118.95833 | 2.179
[24 empty] | 95.18222 | 1.844 | 118.97222 | 2.179
[24 empty] | 95.18222 | 1.844 | 118.97222 | 2.179
[24 empty] | 95.18222 | 1.844 | 118.97222 | 2.179
[24 empty] | 95.18222 | 1.844 | 118.97222 | 2.179
[24 empty] | 95.18222 | 1.844 | 118.97222 | 2.179
[24 empty] | 95.18222 | 1.844 | 118.98611 | 2.179
[24 empty] | 95.18222 | 1.844 | 118.98611 | 2.179
[24 empty] | 95.18222 | 1.844 | 118.98611 | 2.179
[24 empty] | 95.18222 | 1.844 | 118.98611 | 2.179
[24 empty] | 95.18222 | 1.843 | 118.98611 | 2.179
[24 empty] | 95.18222 | 1.844 | 119 | 2.178
[24 empty] | 95.18222 | 1.844 | 119 | 2.178
[24 empty] | 95.18222 | 1.844 | 119 | 2.178
[24 empty] | 95.18222 | 1.844 | 119 | 2.178
[24 empty] | 95.18222 | 1.844 | 119 | 2.178
[24 empty] | 95.23778 | 1.844 | 119.01389 | 2.178
[24 empty] | 95.23778 | 1.843 | 119.01389 | 2.178
[24 empty] | 95.23778 | 1.844 | 119.01389 | 2.178
[24 empty] | 95.23778 | 1.844 | 119.01389 | 2.178
[24 empty] | 95.23778 | 1.844 | 119.01389 | 2.178
[24 empty] | 95.23778 | 1.844 | 119.02778 | 2.178
[24 empty] | 95.23778 | 1.844 | 119.02778 | 2.178
[24 empty] | 95.23778 | 1.844 | 119.02778 | 2.178
[24 empty] | 95.23778 | 1.844 | 119.02778 | 2.178
[24 empty] | 95.23778 | 1.844 | 119.02778 | 2.178
[24 empty] | 95.23778 | 1.844 | 119.04167 | 2.178
[24 empty] | 95.23778 | 1.844 | 119.04167 | 2.178
[24 empty] | 95.23778 | 1.845 | 119.04167 | 2.178
[24 empty] | 95.23778 | 1.845 | 119.04167 | 2.178
[24 empty] | 95.23778 | 1.845 | 119.04167 | 2.178
[24 empty] | 95.23778 | 1.845 | 119.05556 | 2.178
[24 empty] | 95.23778 | 1.844 | 119.05556 | 2.178
[24 empty] | 95.23778 | 1.844 | 119.05556 | 2.177
[24 empty] | 95.23778 | 1.844 | 119.05556 | 2.177
[24 empty] | 95.23778 | 1.844 | 119.05556 | 2.177
[24 empty] | 95.23778 | 1.844 | 119.06944 | 2.177
[24 empty] | 95.23778 | 1.844 | 119.06944 | 2.178
[24 empty] | 95.23778 | 1.844 | 119.06944 | 2.178
[24 empty] | 95.23778 | 1.844 | 119.06944 | 2.179
[24 empty] | 95.23778 | 1.844 | 119.06944 | 2.179
[24 empty] | 95.29333 | 1.845 | 119.08333 | 2.179
[24 empty] | 95.29333 | 1.844 | 119.08333 | 2.178
[24 empty] | 95.29333 | 1.845 | 119.08333 | 2.179
[24 empty] | 95.29333 | 1.845 | 119.08333 | 2.179
[24 empty] | 95.29333 | 1.845 | 119.08333 | 2.179
[24 empty] | 95.29333 | 1.844 | 119.09722 | 2.179
[24 empty] | 95.29333 | 1.844 | 119.09722 | 2.179
[24 empty] | 95.29333 | 1.844 | 119.09722 | 2.18
[24 empty] | 95.29333 | 1.844 | 119.09722 | 2.18
[24 empty] | 95.29333 | 1.844 | 119.09722 | 2.18
[24 empty] | 95.29333 | 1.844 | 119.11111 | 2.18
[24 empty] | 95.29333 | 1.844 | 119.11111 | 2.18
[24 empty] | 95.29333 | 1.844 | 119.11111 | 2.18
[24 empty] | 95.29333 | 1.845 | 119.11111 | 2.18
[24 empty] | 95.29333 | 1.845 | 119.11111 | 2.18
[24 empty] | 95.29333 | 1.845 | 119.125 | 2.18
[24 empty] | 95.29333 | 1.845 | 119.125 | 2.18
[24 empty] | 95.29333 | 1.845 | 119.125 | 2.18
[24 empty] | 95.29333 | 1.845 | 119.125 | 2.18
[24 empty] | 95.29333 | 1.845 | 119.125 | 2.18
[24 empty] | 95.29333 | 1.845 | 119.13889 | 2.18
[24 empty] | 95.29333 | 1.844 | 119.13889 | 2.18
[24 empty] | 95.29333 | 1.845 | 119.13889 | 2.181
[24 empty] | 95.29333 | 1.845 | 119.13889 | 2.181
[24 empty] | 95.29333 | 1.845 | 119.13889 | 2.181
[24 empty] | 95.34889 | 1.844 | 119.15278 | 2.181
[24 empty] | 95.34889 | 1.844 | 119.15278 | 2.181
[24 empty] | 95.34889 | 1.844 | 119.15278 | 2.181
[24 empty] | 95.34889 | 1.844 | 119.15278 | 2.181
[24 empty] | 95.34889 | 1.844 | 119.15278 | 2.181
[24 empty] | 95.34889 | 1.844 | 119.16667 | 2.181
[24 empty] | 95.34889 | 1.844 | 119.16667 | 2.182
[24 empty] | 95.34889 | 1.844 | 119.16667 | 2.182
[24 empty] | 95.34889 | 1.844 | 119.16667 | 2.182
[24 empty] | 95.34889 | 1.844 | 119.16667 | 2.182
[24 empty] | 95.34889 | 1.843 | 119.18056 | 2.181
[24 empty] | 95.34889 | 1.843 | 119.18056 | 2.181
[24 empty] | 95.34889 | 1.844 | 119.18056 | 2.182
[24 empty] | 95.34889 | 1.845 | 119.18056 | 2.182
[24 empty] | 95.34889 | 1.845 | 119.18056 | 2.182
[24 empty] | 95.34889 | 1.845 | 119.19444 | 2.182
[24 empty] | 95.34889 | 1.844 | 119.19444 | 2.182
[24 empty] | 95.34889 | 1.844 | 119.19444 | 2.182
[24 empty] | 95.34889 | 1.844 | 119.19444 | 2.182
[24 empty] | 95.34889 | 1.844 | 119.19444 | 2.182
[24 empty] | 95.34889 | 1.844 | 119.20833 | 2.182
[24 empty] | 95.34889 | 1.844 | 119.20833 | 2.182
[24 empty] | 95.34889 | 1.844 | 119.20833 | 2.182
[24 empty] | 95.34889 | 1.844 | 119.20833 | 2.182
[24 empty] | 95.34889 | 1.844 | 119.20833 | 2.183
[24 empty] | 95.40444 | 1.844 | 119.22222 | 2.183
[24 empty] | 95.40444 | 1.844 | 119.22222 | 2.183
[24 empty] | 95.40444 | 1.844 | 119.22222 | 2.183
[24 empty] | 95.40444 | 1.843 | 119.22222 | 2.183
[24 empty] | 95.40444 | 1.844 | 119.22222 | 2.183
[24 empty] | 95.40444 | 1.844 | 119.23611 | 2.183
[24 empty] | 95.40444 | 1.844 | 119.23611 | 2.183
[24 empty] | 95.40444 | 1.844 | 119.23611 | 2.182
[24 empty] | 95.40444 | 1.844 | 119.23611 | 2.182
[24 empty] | 95.40444 | 1.845 | 119.23611 | 2.182
[24 empty] | 95.40444 | 1.844 | 119.25 | 2.182
[24 empty] | 95.40444 | 1.844 | 119.25 | 2.182
[24 empty] | 95.40444 | 1.844 | 119.25 | 2.182
[24 empty] | 95.40444 | 1.844 | 119.25 | 2.182
[24 empty] | 95.40444 | 1.844 | 119.25 | 2.182
[24 empty] | 95.40444 | 1.844 | 119.26389 | 2.181
[24 empty] | 95.40444 | 1.844 | 119.26389 | 2.181
[24 empty] | 95.40444 | 1.845 | 119.26389 | 2.181
[24 empty] | 95.40444 | 1.845 | 119.26389 | 2.181
[24 empty] | 95.40444 | 1.845 | 119.26389 | 2.182
[24 empty] | 95.40444 | 1.845 | 119.27778 | 2.181
[24 empty] | 95.40444 | 1.845 | 119.27778 | 2.182
[24 empty] | 95.40444 | 1.845 | 119.27778 | 2.182
[24 empty] | 95.40444 | 1.845 | 119.27778 | 2.182
[24 empty] | 95.40444 | 1.845 | 119.27778 | 2.182
[24 empty] | 95.46 | 1.844 | 119.29167 | 2.182
[24 empty] | 95.46 | 1.844 | 119.29167 | 2.182
[24 empty] | 95.46 | 1.844 | 119.29167 | 2.182
[24 empty] | 95.46 | 1.844 | 119.29167 | 2.182
[24 empty] | 95.46 | 1.844 | 119.29167 | 2.182
[24 empty] | 95.46 | 1.844 | 119.30556 | 2.182
[24 empty] | 95.46 | 1.844 | 119.30556 | 2.182
[24 empty] | 95.46 | 1.844 | 119.30556 | 2.182
[24 empty] | 95.46 | 1.845 | 119.30556 | 2.182
[24 empty] | 95.46 | 1.845 | 119.30556 | 2.182
[24 empty] | 95.46 | 1.845 | 119.31944 | 2.182
[24 empty] | 95.46 | 1.845 | 119.31944 | 2.182
[24 empty] | 95.46 | 1.845 | 119.31944 | 2.182
[24 empty] | 95.46 | 1.845 | 119.31944 | 2.182
[24 empty] | 95.46 | 1.845 | 119.31944 | 2.182
[24 empty] | 95.46 | 1.845 | 119.33333 | 2.182
[24 empty] | 95.46 | 1.844 | 119.33333 | 2.182
[24 empty] | 95.46 | 1.844 | 119.33333 | 2.182
[24 empty] | 95.46 | 1.844 | 119.33333 | 2.182
[24 empty] | 95.46 | 1.844 | 119.33333 | 2.182
[24 empty] | 95.46 | 1.844 | 119.34722 | 2.183
[24 empty] | 95.46 | 1.844 | 119.34722 | 2.183
[24 empty] | 95.46 | 1.844 | 119.34722 | 2.183
[24 empty] | 95.46 | 1.844 | 119.34722 | 2.183
[24 empty] | 95.46 | 1.844 | 119.34722 | 2.183
[24 empty] | 95.51556 | 1.844 | 119.36111 | 2.183
[24 empty] | 95.51556 | 1.845 | 119.36111 | 2.183
[24 empty] | 95.51556 | 1.845 | 119.36111 | 2.183
[24 empty] | 95.51556 | 1.845 | 119.36111 | 2.183
[24 empty] | 95.51556 | 1.845 | 119.36111 | 2.183
[24 empty] | 95.51556 | 1.846 | 119.375 | 2.183
[24 empty] | 95.51556 | 1.846 | 119.375 | 2.183
[24 empty] | 95.51556 | 1.846 | 119.375 | 2.183
[24 empty] | 95.51556 | 1.847 | 119.375 | 2.183
[24 empty] | 95.51556 | 1.847 | 119.375 | 2.183
[24 empty] | 95.51556 | 1.847 | 119.38889 | 2.183
[24 empty] | 95.51556 | 1.846 | 119.38889 | 2.183
[24 empty] | 95.51556 | 1.846 | 119.38889 | 2.183
[24 empty] | 95.51556 | 1.846 | 119.38889 | 2.184
[24 empty] | 95.51556 | 1.846 | 119.38889 | 2.184
[24 empty] | 95.51556 | 1.846 | 119.40278 | 2.184
[24 empty] | 95.51556 | 1.846 | 119.40278 | 2.184
[24 empty] | 95.51556 | 1.846 | 119.40278 | 2.184
[24 empty] | 95.51556 | 1.846 | 119.40278 | 2.184
[24 empty] | 95.51556 | 1.846 | 119.40278 | 2.184
[24 empty] | 95.51556 | 1.846 | 119.41667 | 2.184
[24 empty] | 95.51556 | 1.846 | 119.41667 | 2.184
[24 empty] | 95.51556 | 1.846 | 119.41667 | 2.184
[24 empty] | 95.51556 | 1.846 | 119.41667 | 2.184
[24 empty] | 95.51556 | 1.846 | 119.41667 | 2.184
[24 empty] | 95.57111 | 1.846 | 119.43056 | 2.184
[24 empty] | 95.57111 | 1.845 | 119.43056 | 2.184
[24 empty] | 95.57111 | 1.845 | 119.43056 | 2.184
[24 empty] | 95.57111 | 1.846 | 119.43056 | 2.184
[24 empty] | 95.57111 | 1.846 | 119.43056 | 2.184
[24 empty] | 95.57111 | 1.846 | 119.44444 | 2.184
[24 empty] | 95.57111 | 1.846 | 119.44444 | 2.184
[24 empty] | 95.57111 | 1.846 | 119.44444 | 2.185
[24 empty] | 95.57111 | 1.846 | 119.44444 | 2.185
[24 empty] | 95.57111 | 1.846 | 119.44444 | 2.185
[24 empty] | 95.57111 | 1.846 | 119.45833 | 2.185
[24 empty] | 95.57111 | 1.845 | 119.45833 | 2.185
[24 empty] | 95.57111 | 1.845 | 119.45833 | 2.185
[24 empty] | 95.57111 | 1.845 | 119.45833 | 2.185
[24 empty] | 95.57111 | 1.845 | 119.45833 | 2.185
[24 empty] | 95.57111 | 1.845 | 119.47222 | 2.184
[24 empty] | 95.57111 | 1.844 | 119.47222 | 2.185
[24 empty] | 95.57111 | 1.845 | 119.47222 | 2.185
[24 empty] | 95.57111 | 1.845 | 119.47222 | 2.185
[24 empty] | 95.57111 | 1.845 | 119.47222 | 2.184
[24 empty] | 95.57111 | 1.845 | 119.48611 | 2.184
[24 empty] | 95.57111 | 1.845 | 119.48611 | 2.185
[24 empty] | 95.57111 | 1.845 | 119.48611 | 2.185
[24 empty] | 95.57111 | 1.844 | 119.48611 | 2.185
[24 empty] | 95.57111 | 1.845 | 119.48611 | 2.185
[24 empty] | 95.62667 | 1.845 | 119.5 | 2.185
[24 empty] | 95.62667 | 1.845 | 119.5 | 2.185
[24 empty] | 95.62667 | 1.846 | 119.5 | 2.185
[24 empty] | 95.62667 | 1.846 | 119.5 | 2.184
[24 empty] | 95.62667 | 1.846 | 119.5 | 2.184
[24 empty] | 95.62667 | 1.846 | 119.51389 | 2.184
[24 empty] | 95.62667 | 1.845 | 119.51389 | 2.184
[24 empty] | 95.62667 | 1.846 | 119.51389 | 2.184
[24 empty] | 95.62667 | 1.845 | 119.51389 | 2.184
[24 empty] | 95.62667 | 1.845 | 119.51389 | 2.185
[24 empty] | 95.62667 | 1.845 | 119.52778 | 2.184
[24 empty] | 95.62667 | 1.845 | 119.52778 | 2.184
[24 empty] | 95.62667 | 1.845 | 119.52778 | 2.184
[24 empty] | 95.62667 | 1.845 | 119.52778 | 2.184
[24 empty] | 95.62667 | 1.845 | 119.52778 | 2.184
[24 empty] | 95.62667 | 1.845 | 119.54167 | 2.185
[24 empty] | 95.62667 | 1.844 | 119.54167 | 2.185
[24 empty] | 95.62667 | 1.845 | 119.54167 | 2.185
[24 empty] | 95.62667 | 1.844 | 119.54167 | 2.185
[24 empty] | 95.62667 | 1.844 | 119.54167 | 2.185
[24 empty] | 95.62667 | 1.844 | 119.55556 | 2.185
[24 empty] | 95.62667 | 1.845 | 119.55556 | 2.185
[24 empty] | 95.62667 | 1.845 | 119.55556 | 2.185
[24 empty] | 95.62667 | 1.845 | 119.55556 | 2.185
[24 empty] | 95.62667 | 1.845 | 119.55556 | 2.185
[24 empty] | 95.68222 | 1.845 | 119.56944 | 2.185
[24 empty] | 95.68222 | 1.845 | 119.56944 | 2.185
[24 empty] | 95.68222 | 1.845 | 119.56944 | 2.185
[24 empty] | 95.68222 | 1.845 | 119.56944 | 2.185
[24 empty] | 95.68222 | 1.845 | 119.56944 | 2.185
[24 empty] | 95.68222 | 1.845 | 119.58333 | 2.184
[24 empty] | 95.68222 | 1.845 | 119.58333 | 2.184
[24 empty] | 95.68222 | 1.845 | 119.58333 | 2.184
[24 empty] | 95.68222 | 1.844 | 119.58333 | 2.184
[24 empty] | 95.68222 | 1.844 | 119.58333 | 2.184
[24 empty] | 95.68222 | 1.844 | 119.59722 | 2.184
[24 empty] | 95.68222 | 1.844 | 119.59722 | 2.185
[24 empty] | 95.68222 | 1.844 | 119.59722 | 2.184
[24 empty] | 95.68222 | 1.844 | 119.59722 | 2.182
[24 empty] | 95.68222 | 1.844 | 119.59722 | 2.182
[24 empty] | 95.68222 | 1.844 | 119.61111 | 2.182
[24 empty] | 95.68222 | 1.843 | 119.61111 | 2.181
[24 empty] | 95.68222 | 1.843 | 119.61111 | 2.181
[24 empty] | 95.68222 | 1.843 | 119.61111 | 2.182
[24 empty] | 95.68222 | 1.843 | 119.625 | 2.181
[24 empty] | 95.68222 | 1.843 | 119.625 | 2.181
[24 empty] | 95.68222 | 1.843 | 119.625 | 2.182
[24 empty] | 95.68222 | 1.843 | 119.625 | 2.181
[24 empty] | 95.68222 | 1.843 | 119.625 | 2.18
[24 empty] | 95.68222 | 1.843 | 119.63889 | 2.18
[24 empty] | 95.73778 | 1.843 | 119.63889 | 2.18
[24 empty] | 95.73778 | 1.844 | 119.63889 | 2.18
[24 empty] | 95.73778 | 1.844 | 119.63889 | 2.18
[24 empty] | 95.73778 | 1.844 | 119.63889 | 2.18
[24 empty] | 95.73778 | 1.844 | 119.65278 | 2.181
[24 empty] | 95.73778 | 1.844 | 119.65278 | 2.181
[24 empty] | 95.73778 | 1.844 | 119.65278 | 2.18
[24 empty] | 95.73778 | 1.845 | 119.65278 | 2.181
[24 empty] | 95.73778 | 1.845 | 119.65278 | 2.18
[24 empty] | 95.73778 | 1.845 | 119.66667 | 2.18
[24 empty] | 95.73778 | 1.845 | 119.66667 | 2.18
[24 empty] | 95.73778 | 1.844 | 119.66667 | 2.18
[24 empty] | 95.73778 | 1.845 | 119.66667 | 2.181
[24 empty] | 95.73778 | 1.844 | 119.66667 | 2.181
[24 empty] | 95.73778 | 1.845 | 119.68056 | 2.182
[24 empty] | 95.73778 | 1.845 | 119.68056 | 2.182
[24 empty] | 95.73778 | 1.844 | 119.68056 | 2.182
[24 empty] | 95.73778 | 1.844 | 119.68056 | 2.18
[24 empty] | 95.73778 | 1.844 | 119.68056 | 2.18
[24 empty] | 95.73778 | 1.844 | 119.69444 | 2.18
[24 empty] | 95.73778 | 1.844 | 119.69444 | 2.18
[24 empty] | 95.73778 | 1.844 | 119.69444 | 2.18
[24 empty] | 95.73778 | 1.844 | 119.69444 | 2.18
[24 empty] | 95.73778 | 1.844 | 119.69444 | 2.18
[24 empty] | 95.73778 | 1.844 | 119.70833 | 2.181
[24 empty] | 95.79333 | 1.844 | 119.70833 | 2.181
[24 empty] | 95.79333 | 1.844 | 119.70833 | 2.181
[24 empty] | 95.79333 | 1.844 | 119.70833 | 2.181
[24 empty] | 95.79333 | 1.844 | 119.70833 | 2.181
[24 empty] | 95.79333 | 1.844 | 119.72222 | 2.181
[24 empty] | 95.79333 | 1.844 | 119.72222 | 2.181
[24 empty] | 95.79333 | 1.844 | 119.72222 | 2.181
[24 empty] | 95.79333 | 1.844 | 119.72222 | 2.181
[24 empty] | 95.79333 | 1.844 | 119.72222 | 2.182
[24 empty] | 95.79333 | 1.844 | 119.73611 | 2.182
[24 empty] | 95.79333 | 1.844 | 119.73611 | 2.182
[24 empty] | 95.79333 | 1.844 | 119.73611 | 2.182
[24 empty] | 95.79333 | 1.844 | 119.73611 | 2.181
[24 empty] | 95.79333 | 1.844 | 119.73611 | 2.182
[24 empty] | 95.79333 | 1.844 | 119.75 | 2.182
[24 empty] | 95.79333 | 1.844 | 119.75 | 2.182
[24 empty] | 95.79333 | 1.844 | 119.75 | 2.182
[24 empty] | 95.79333 | 1.845 | 119.75 | 2.182
[24 empty] | 95.79333 | 1.845 | 119.75 | 2.181
[24 empty] | 95.79333 | 1.845 | 119.76389 | 2.181
[24 empty] | 95.79333 | 1.845 | 119.76389 | 2.181
[24 empty] | 95.79333 | 1.845 | 119.76389 | 2.182
[24 empty] | 95.79333 | 1.845 | 119.76389 | 2.182
[24 empty] | 95.79333 | 1.845 | 119.76389 | 2.182
[24 empty] | 95.79333 | 1.845 | 119.77778 | 2.182
[24 empty] | 95.84889 | 1.845 | 119.77778 | 2.182
[24 empty] | 95.84889 | 1.844 | 119.77778 | 2.182
[24 empty] | 95.84889 | 1.845 | 119.77778 | 2.181
[24 empty] | 95.84889 | 1.844 | 119.77778 | 2.181
[24 empty] | 95.84889 | 1.844 | 119.79167 | 2.181
[24 empty] | 95.84889 | 1.845 | 119.79167 | 2.181
[24 empty] | 95.84889 | 1.844 | 119.79167 | 2.181
[24 empty] | 95.84889 | 1.844 | 119.79167 | 2.181
[24 empty] | 95.84889 | 1.844 | 119.79167 | 2.181
[24 empty] | 95.84889 | 1.844 | 119.80556 | 2.181
[24 empty] | 95.84889 | 1.844 | 119.80556 | 2.181
[24 empty] | 95.84889 | 1.844 | 119.80556 | 2.181
[24 empty] | 95.84889 | 1.844 | 119.80556 | 2.181
[24 empty] | 95.84889 | 1.844 | 119.80556 | 2.181
[24 empty] | 95.84889 | 1.844 | 119.81944 | 2.182
[24 empty] | 95.84889 | 1.844 | 119.81944 | 2.182
[24 empty] | 95.84889 | 1.844 | 119.81944 | 2.182
[24 empty] | 95.84889 | 1.844 | 119.81944 | 2.182
[24 empty] | 95.84889 | 1.844 | 119.81944 | 2.182
[24 empty] | 95.84889 | 1.844 | 119.83333 | 2.181
[24 empty] | 95.84889 | 1.844 | 119.83333 | 2.181
[24 empty] | 95.84889 | 1.844 | 119.83333 | 2.181
[24 empty] | 95.84889 | 1.844 | 119.83333 | 2.181
[24 empty] | 95.84889 | 1.844 | 119.83333 | 2.181
[24 empty] | 95.84889 | 1.844 | 119.84722 | 2.181
[24 empty] | 95.90444 | 1.844 | 119.84722 | 2.181
[24 empty] | 95.90444 | 1.843 | 119.84722 | 2.181
[24 empty] | 95.90444 | 1.844 | 119.84722 | 2.181
[24 empty] | 95.90444 | 1.844 | 119.84722 | 2.181
[24 empty] | 95.90444 | 1.844 | 119.86111 | 2.181
[24 empty] | 95.90444 | 1.844 | 119.86111 | 2.18
[24 empty] | 95.90444 | 1.843 | 119.86111 | 2.18
[24 empty] | 95.90444 | 1.843 | 119.86111 | 2.18
[24 empty] | 95.90444 | 1.844 | 119.86111 | 2.18
[24 empty] | 95.90444 | 1.844 | 119.875 | 2.18
[24 empty] | 95.90444 | 1.844 | 119.875 | 2.18
[24 empty] | 95.90444 | 1.844 | 119.875 | 2.18
[24 empty] | 95.90444 | 1.844 | 119.875 | 2.18
[24 empty] | 95.90444 | 1.845 | 119.875 | 2.18
[24 empty] | 95.90444 | 1.845 | 119.88889 | 2.18
[24 empty] | 95.90444 | 1.845 | 119.88889 | 2.18
[24 empty] | 95.90444 | 1.844 | 119.88889 | 2.179
[24 empty] | 95.90444 | 1.845 | 119.88889 | 2.179
[24 empty] | 95.90444 | 1.845 | 119.88889 | 2.179
[24 empty] | 95.90444 | 1.845 | 119.90278 | 2.179
[24 empty] | 95.90444 | 1.845 | 119.90278 | 2.179
[24 empty] | 95.90444 | 1.844 | 119.90278 | 2.179
[24 empty] | 95.90444 | 1.845 | 119.90278 | 2.179
[24 empty] | 95.90444 | 1.845 | 119.90278 | 2.179
[24 empty] | 95.90444 | 1.845 | 119.91667 | 2.179
[24 empty] | 95.96 | 1.845 | 119.91667 | 2.179
[24 empty] | 95.96 | 1.844 | 119.91667 | 2.179
[24 empty] | 95.96 | 1.844 | 119.91667 | 2.179
[24 empty] | 95.96 | 1.844 | 119.91667 | 2.179
[24 empty] | 95.96 | 1.844 | 119.93056 | 2.179
[24 empty] | 95.96 | 1.844 | 119.93056 | 2.179
[24 empty] | 95.96 | 1.844 | 119.93056 | 2.179
[24 empty] | 95.96 | 1.845 | 119.93056 | 2.179
[24 empty] | 95.96 | 1.845 | 119.93056 | 2.178
[24 empty] | 95.96 | 1.845 | 119.94444 | 2.178
[24 empty] | 95.96 | 1.845 | 119.94444 | 2.178
[24 empty] | 95.96 | 1.844 | 119.94444 | 2.178
[24 empty] | 95.96 | 1.845 | 119.94444 | 2.178
[24 empty] | 95.96 | 1.844 | 119.94444 | 2.178
[24 empty] | 95.96 | 1.844 | 119.95833 | 2.178
[24 empty] | 95.96 | 1.844 | 119.95833 | 2.178
[24 empty] | 95.96 | 1.844 | 119.95833 | 2.178
[24 empty] | 95.96 | 1.844 | 119.95833 | 2.178
[24 empty] | 95.96 | 1.845 | 119.95833 | 2.178
[24 empty] | 95.96 | 1.845 | 119.97222 | 2.178
[24 empty] | 95.96 | 1.845 | 119.97222 | 2.178
[24 empty] | 95.96 | 1.845 | 119.97222 | 2.178
[24 empty] | 95.96 | 1.845 | 119.97222 | 2.178
[24 empty] | 95.96 | 1.845 | 119.97222 | 2.178
[24 empty] | 95.96 | 1.845 | 119.98611 | 2.178
[24 empty] | 96.01556 | 1.845 | 119.98611 | 2.178
[24 empty] | 96.01556 | 1.844 | 119.98611 | 2.178
[24 empty] | 96.01556 | 1.845 | 119.98611 | 2.178
[24 empty] | 96.01556 | 1.845 | 119.98611 | 2.178
[24 empty] | 96.01556 | 1.845 | 120 | 2.178
[24 empty] | 96.01556 | 1.845 | 120 | 2.178
[24 empty] | 96.01556 | 1.844 | 120 | 2.178
[24 empty] | 96.01556 | 1.844 | 120 | 2.178
[24 empty] | 96.01556 | 1.844 | 120 | 2.178
[24 empty] | 96.01556 | 1.844 | 120.01389 | 2.178
[24 empty] | 96.01556 | 1.844 | 120.01389 | 2.178
[24 empty] | 96.01556 | 1.844 | 120.01389 | 2.178
[24 empty] | 96.01556 | 1.844 | 120.01389 | 2.179
[24 empty] | 96.01556 | 1.844 | 120.01389 | 2.179
[24 empty] | 96.01556 | 1.844 | 120.02778 | 2.179
[24 empty] | 96.01556 | 1.844 | 120.02778 | 2.179
[24 empty] | 96.01556 | 1.844 | 120.02778 | 2.179
[24 empty] | 96.01556 | 1.844 | 120.02778 | 2.179
[24 empty] | 96.01556 | 1.844 | 120.02778 | 2.179
[24 empty] | 96.01556 | 1.844 | 120.04167 | 2.179
[24 empty] | 96.01556 | 1.845 | 120.04167 | 2.179
[24 empty] | 96.01556 | 1.845 | 120.04167 | 2.179
[24 empty] | 96.01556 | 1.845 | 120.04167 | 2.179
[24 empty] | 96.01556 | 1.845 | 120.04167 | 2.179
[24 empty] | 96.01556 | 1.845 | 120.05556 | 2.179
[24 empty] | 96.07111 | 1.845 | 120.05556 | 2.179
[24 empty] | 96.07111 | 1.844 | 120.05556 | 2.179
[24 empty] | 96.07111 | 1.845 | 120.05556 | 2.179
[24 empty] | 96.07111 | 1.845 | 120.05556 | 2.179
[24 empty] | 96.07111 | 1.845 | 120.06944 | 2.179
[24 empty] | 96.07111 | 1.844 | 120.06944 | 2.179
[24 empty] | 96.07111 | 1.844 | 120.06944 | 2.179
[24 empty] | 96.07111 | 1.844 | 120.06944 | 2.179
[24 empty] | 96.07111 | 1.844 | 120.06944 | 2.179
[24 empty] | 96.07111 | 1.844 | 120.08333 | 2.179
[24 empty] | 96.07111 | 1.844 | 120.08333 | 2.179
[24 empty] | 96.07111 | 1.844 | 120.08333 | 2.179
[24 empty] | 96.07111 | 1.844 | 120.08333 | 2.179
[24 empty] | 96.07111 | 1.844 | 120.08333 | 2.179
[24 empty] | 96.07111 | 1.844 | 120.09722 | 2.179
[24 empty] | 96.07111 | 1.844 | 120.09722 | 2.179
[24 empty] | 96.07111 | 1.844 | 120.09722 | 2.179
[24 empty] | 96.07111 | 1.844 | 120.09722 | 2.179
[24 empty] | 96.07111 | 1.844 | 120.09722 | 2.179
[24 empty] | 96.07111 | 1.844 | 120.11111 | 2.179
[24 empty] | 96.07111 | 1.845 | 120.11111 | 2.179
[24 empty] | 96.07111 | 1.844 | 120.11111 | 2.179
[24 empty] | 96.07111 | 1.845 | 120.11111 | 2.179
[24 empty] | 96.07111 | 1.845 | 120.11111 | 2.179
[24 empty] | 96.07111 | 1.845 | 120.125 | 2.179
[24 empty] | 96.12667 | 1.845 | 120.125 | 2.179
[24 empty] | 96.12667 | 1.844 | 120.125 | 2.179
[24 empty] | 96.12667 | 1.844 | 120.125 | 2.179
[24 empty] | 96.12667 | 1.844 | 120.125 | 2.179
[24 empty] | 96.12667 | 1.845 | 120.13889 | 2.179
[24 empty] | 96.12667 | 1.845 | 120.13889 | 2.179
[24 empty] | 96.12667 | 1.845 | 120.13889 | 2.179
[24 empty] | 96.12667 | 1.845 | 120.13889 | 2.179
[24 empty] | 96.12667 | 1.845 | 120.13889 | 2.179
[24 empty] | 96.12667 | 1.845 | 120.15278 | 2.18
[24 empty] | 96.12667 | 1.845 | 120.15278 | 2.18
[24 empty] | 96.12667 | 1.845 | 120.15278 | 2.18
[24 empty] | 96.12667 | 1.845 | 120.15278 | 2.18
[24 empty] | 96.12667 | 1.845 | 120.15278 | 2.18
[24 empty] | 96.12667 | 1.845 | 120.16667 | 2.18
[24 empty] | 96.12667 | 1.845 | 120.16667 | 2.18
[24 empty] | 96.12667 | 1.844 | 120.16667 | 2.18
[24 empty] | 96.12667 | 1.845 | 120.16667 | 2.18
[24 empty] | 96.12667 | 1.844 | 120.16667 | 2.18
[24 empty] | 96.12667 | 1.844 | 120.18056 | 2.18
[24 empty] | 96.12667 | 1.844 | 120.18056 | 2.18
[24 empty] | 96.12667 | 1.844 | 120.18056 | 2.18
[24 empty] | 96.12667 | 1.844 | 120.18056 | 2.18
[24 empty] | 96.12667 | 1.844 | 120.18056 | 2.18
[24 empty] | 96.12667 | 1.845 | 120.19444 | 2.18
[24 empty] | 96.18222 | 1.845 | 120.19444 | 2.179
[24 empty] | 96.18222 | 1.845 | 120.19444 | 2.179
[24 empty] | 96.18222 | 1.845 | 120.19444 | 2.179
[24 empty] | 96.18222 | 1.845 | 120.19444 | 2.179
[24 empty] | 96.18222 | 1.845 | 120.20833 | 2.179
[24 empty] | 96.18222 | 1.845 | 120.20833 | 2.179
[24 empty] | 96.18222 | 1.845 | 120.20833 | 2.179
[24 empty] | 96.18222 | 1.845 | 120.20833 | 2.179
[24 empty] | 96.18222 | 1.845 | 120.20833 | 2.179
[24 empty] | 96.18222 | 1.845 | 120.22222 | 2.179
[24 empty] | 96.18222 | 1.845 | 120.22222 | 2.179
[24 empty] | 96.18222 | 1.844 | 120.22222 | 2.179
[24 empty] | 96.18222 | 1.844 | 120.22222 | 2.179
[24 empty] | 96.18222 | 1.844 | 120.22222 | 2.179
[24 empty] | 96.18222 | 1.844 | 120.23611 | 2.179
[24 empty] | 96.18222 | 1.844 | 120.23611 | 2.179
[24 empty] | 96.18222 | 1.844 | 120.23611 | 2.179
[24 empty] | 96.18222 | 1.844 | 120.23611 | 2.179
[24 empty] | 96.18222 | 1.844 | 120.23611 | 2.179
[24 empty] | 96.18222 | 1.844 | 120.25 | 2.179
[24 empty] | 96.18222 | 1.845 | 120.25 | 2.18
[24 empty] | 96.18222 | 1.845 | 120.25 | 2.18
[24 empty] | 96.18222 | 1.845 | 120.25 | 2.18
[24 empty] | 96.18222 | 1.845 | 120.25 | 2.18
[24 empty] | 96.18222 | 1.845 | 120.26389 | 2.18
[24 empty] | 96.23778 | 1.845 | 120.26389 | 2.18
[24 empty] | 96.23778 | 1.845 | 120.26389 | 2.18
[24 empty] | 96.23778 | 1.845 | 120.26389 | 2.18
[24 empty] | 96.23778 | 1.845 | 120.26389 | 2.18
[24 empty] | 96.23778 | 1.845 | 120.27778 | 2.18
[24 empty] | 96.23778 | 1.845 | 120.27778 | 2.18
[24 empty] | 96.23778 | 1.845 | 120.27778 | 2.18
[24 empty] | 96.23778 | 1.845 | 120.27778 | 2.18
[24 empty] | 96.23778 | 1.845 | 120.27778 | 2.18
[24 empty] | 96.23778 | 1.845 | 120.29167 | 2.18
[24 empty] | 96.23778 | 1.845 | 120.29167 | 2.18
[24 empty] | 96.23778 | 1.845 | 120.29167 | 2.18
[24 empty] | 96.23778 | 1.845 | 120.29167 | 2.18
[24 empty] | 96.23778 | 1.844 | 120.29167 | 2.18
[24 empty] | 96.23778 | 1.844 | 120.30556 | 2.18
[24 empty] | 96.23778 | 1.844 | 120.30556 | 2.18
[24 empty] | 96.23778 | 1.844 | 120.30556 | 2.18
[24 empty] | 96.23778 | 1.844 | 120.30556 | 2.181
[24 empty] | 96.23778 | 1.844 | 120.30556 | 2.181
[24 empty] | 96.23778 | 1.844 | 120.31944 | 2.181
[24 empty] | 96.23778 | 1.845 | 120.31944 | 2.181
[24 empty] | 96.23778 | 1.845 | 120.31944 | 2.181
[24 empty] | 96.23778 | 1.845 | 120.31944 | 2.181
[24 empty] | 96.23778 | 1.845 | 120.31944 | 2.181
[24 empty] | 96.23778 | 1.845 | 120.33333 | 2.18
[24 empty] | 96.29333 | 1.845 | 120.33333 | 2.18
[24 empty] | 96.29333 | 1.845 | 120.33333 | 2.181
[24 empty] | 96.29333 | 1.845 | 120.33333 | 2.181
[24 empty] | 96.29333 | 1.845 | 120.33333 | 2.181
[24 empty] | 96.29333 | 1.845 | 120.34722 | 2.181
[24 empty] | 96.29333 | 1.845 | 120.34722 | 2.181
[24 empty] | 96.29333 | 1.844 | 120.34722 | 2.181
[24 empty] | 96.29333 | 1.844 | 120.34722 | 2.181
[24 empty] | 96.29333 | 1.844 | 120.34722 | 2.181
[24 empty] | 96.29333 | 1.844 | 120.36111 | 2.181
[24 empty] | 96.29333 | 1.844 | 120.36111 | 2.181
[24 empty] | 96.29333 | 1.844 | 120.36111 | 2.181
[24 empty] | 96.29333 | 1.844 | 120.36111 | 2.181
[24 empty] | 96.29333 | 1.844 | 120.36111 | 2.181
[24 empty] | 96.29333 | 1.844 | 120.375 | 2.181
[24 empty] | 96.29333 | 1.844 | 120.375 | 2.181
[24 empty] | 96.29333 | 1.844 | 120.375 | 2.181
[24 empty] | 96.29333 | 1.844 | 120.375 | 2.181
[24 empty] | 96.29333 | 1.844 | 120.375 | 2.181
[24 empty] | 96.29333 | 1.844 | 120.38889 | 2.181
[24 empty] | 96.29333 | 1.844 | 120.38889 | 2.181
[24 empty] | 96.29333 | 1.843 | 120.38889 | 2.181
[24 empty] | 96.29333 | 1.844 | 120.38889 | 2.181
[24 empty] | 96.29333 | 1.844 | 120.38889 | 2.181
[24 empty] | 96.29333 | 1.845 | 120.40278 | 2.181
[24 empty] | 96.34889 | 1.845 | 120.40278 | 2.182
[24 empty] | 96.34889 | 1.844 | 120.40278 | 2.182
[24 empty] | 96.34889 | 1.845 | 120.40278 | 2.182
[24 empty] | 96.34889 | 1.844 | 120.40278 | 2.182
[24 empty] | 96.34889 | 1.844 | 120.41667 | 2.182
[24 empty] | 96.34889 | 1.845 | 120.41667 | 2.182
[24 empty] | 96.34889 | 1.844 | 120.41667 | 2.182
[24 empty] | 96.34889 | 1.844 | 120.41667 | 2.182
[24 empty] | 96.34889 | 1.844 | 120.41667 | 2.182
[24 empty] | 96.34889 | 1.844 | 120.43056 | 2.182
[24 empty] | 96.34889 | 1.844 | 120.43056 | 2.182
[24 empty] | 96.34889 | 1.844 | 120.43056 | 2.182
[24 empty] | 96.34889 | 1.844 | 120.43056 | 2.182
[24 empty] | 96.34889 | 1.844 | 120.43056 | 2.182
[24 empty] | 96.34889 | 1.844 | 120.44444 | 2.182
[24 empty] | 96.34889 | 1.844 | 120.44444 | 2.182
[24 empty] | 96.34889 | 1.844 | 120.44444 | 2.182
[24 empty] | 96.34889 | 1.845 | 120.44444 | 2.182
[24 empty] | 96.34889 | 1.845 | 120.44444 | 2.182
[24 empty] | 96.34889 | 1.845 | 120.45833 | 2.182
[24 empty] | 96.34889 | 1.845 | 120.45833 | 2.182
[24 empty] | 96.34889 | 1.845 | 120.45833 | 2.182
[24 empty] | 96.34889 | 1.845 | 120.45833 | 2.182
[24 empty] | 96.34889 | 1.844 | 120.45833 | 2.182
[24 empty] | 96.34889 | 1.844 | 120.47222 | 2.182
[24 empty] | 96.40444 | 1.844 | 120.47222 | 2.182
[24 empty] | 96.40444 | 1.844 | 120.47222 | 2.182
[24 empty] | 96.40444 | 1.844 | 120.47222 | 2.182
[24 empty] | 96.40444 | 1.844 | 120.47222 | 2.183
[24 empty] | 96.40444 | 1.844 | 120.48611 | 2.182
[24 empty] | 96.40444 | 1.844 | 120.48611 | 2.183
[24 empty] | 96.40444 | 1.844 | 120.48611 | 2.183
[24 empty] | 96.40444 | 1.845 | 120.48611 | 2.183
[24 empty] | 96.40444 | 1.845 | 120.48611 | 2.183
[24 empty] | 96.40444 | 1.845 | 120.5 | 2.183
[24 empty] | 96.40444 | 1.845 | 120.5 | 2.183
[24 empty] | 96.40444 | 1.845 | 120.5 | 2.183
[24 empty] | 96.40444 | 1.845 | 120.5 | 2.183
[24 empty] | 96.40444 | 1.845 | 120.5 | 2.183
[24 empty] | 96.40444 | 1.845 | 120.51389 | 2.183
[24 empty] | 96.40444 | 1.845 | 120.51389 | 2.183
[24 empty] | 96.40444 | 1.844 | 120.51389 | 2.183
[24 empty] | 96.40444 | 1.845 | 120.51389 | 2.182
[24 empty] | 96.40444 | 1.844 | 120.51389 | 2.182
[24 empty] | 96.40444 | 1.844 | 120.52778 | 2.182
[24 empty] | 96.40444 | 1.845 | 120.52778 | 2.182
[24 empty] | 96.40444 | 1.845 | 120.52778 | 2.182
[24 empty] | 96.40444 | 1.846 | 120.52778 | 2.182
[24 empty] | 96.40444 | 1.846 | 120.52778 | 2.182
[24 empty] | 96.40444 | 1.846 | 120.54167 | 2.182
[24 empty] | 96.46 | 1.845 | 120.54167 | 2.182
[24 empty] | 96.46 | 1.845 | 120.54167 | 2.182
[24 empty] | 96.46 | 1.845 | 120.54167 | 2.182
[24 empty] | 96.46 | 1.845 | 120.54167 | 2.182
[24 empty] | 96.46 | 1.845 | 120.55556 | 2.182
[24 empty] | 96.46 | 1.845 | 120.55556 | 2.182
[24 empty] | 96.46 | 1.845 | 120.55556 | 2.182
[24 empty] | 96.46 | 1.845 | 120.55556 | 2.182
[24 empty] | 96.46 | 1.845 | 120.55556 | 2.182
[24 empty] | 96.46 | 1.845 | 120.56944 | 2.182
[24 empty] | 96.46 | 1.845 | 120.56944 | 2.182
[24 empty] | 96.46 | 1.844 | 120.56944 | 2.182
[24 empty] | 96.46 | 1.844 | 120.56944 | 2.182
[24 empty] | 96.46 | 1.844 | 120.56944 | 2.182
[24 empty] | 96.46 | 1.844 | 120.58333 | 2.182
[24 empty] | 96.46 | 1.844 | 120.58333 | 2.182
[24 empty] | 96.46 | 1.844 | 120.58333 | 2.182
[24 empty] | 96.46 | 1.844 | 120.58333 | 2.182
[24 empty] | 96.46 | 1.844 | 120.58333 | 2.182
[24 empty] | 96.46 | 1.844 | 120.59722 | 2.182
[24 empty] | 96.46 | 1.844 | 120.59722 | 2.182
[24 empty] | 96.46 | 1.844 | 120.59722 | 2.183
[24 empty] | 96.46 | 1.844 | 120.59722 | 2.183
[24 empty] | 96.46 | 1.844 | 120.59722 | 2.183
[24 empty] | 96.46 | 1.844 | 120.61111 | 2.183
[24 empty] | 96.51556 | 1.844 | 120.61111 | 2.183
[24 empty] | 96.51556 | 1.844 | 120.61111 | 2.183
[24 empty] | 96.51556 | 1.845 | 120.61111 | 2.184
[24 empty] | 96.51556 | 1.846 | 120.61111 | 2.184
[24 empty] | 96.51556 | 1.845 | 120.625 | 2.184
[24 empty] | 96.51556 | 1.845 | 120.625 | 2.184
[24 empty] | 96.51556 | 1.845 | 120.625 | 2.184
[24 empty] | 96.51556 | 1.845 | 120.625 | 2.184
[24 empty] | 96.51556 | 1.845 | 120.625 | 2.184
[24 empty] | 96.51556 | 1.845 | 120.63889 | 2.184
[24 empty] | 96.51556 | 1.845 | 120.63889 | 2.184
[24 empty] | 96.51556 | 1.844 | 120.63889 | 2.184
[24 empty] | 96.51556 | 1.844 | 120.63889 | 2.184
[24 empty] | 96.51556 | 1.844 | 120.63889 | 2.184
[24 empty] | 96.51556 | 1.844 | 120.65278 | 2.184
[24 empty] | 96.51556 | 1.844 | 120.65278 | 2.184
[24 empty] | 96.51556 | 1.844 | 120.65278 | 2.184
[24 empty] | 96.51556 | 1.844 | 120.65278 | 2.184
[24 empty] | 96.51556 | 1.844 | 120.65278 | 2.184
[24 empty] | 96.51556 | 1.844 | 120.66667 | 2.184
[24 empty] | 96.51556 | 1.844 | 120.66667 | 2.184
[24 empty] | 96.51556 | 1.844 | 120.66667 | 2.184
[24 empty] | 96.51556 | 1.844 | 120.66667 | 2.184
[24 empty] | 96.51556 | 1.844 | 120.66667 | 2.184
[24 empty] | 96.51556 | 1.844 | 120.68056 | 2.184
[24 empty] | 96.57111 | 1.844 | 120.68056 | 2.183
[24 empty] | 96.57111 | 1.843 | 120.68056 | 2.184
[24 empty] | 96.57111 | 1.844 | 120.68056 | 2.184
[24 empty] | 96.57111 | 1.844 | 120.68056 | 2.184
[24 empty] | 96.57111 | 1.844 | 120.69444 | 2.184
[24 empty] | 96.57111 | 1.843 | 120.69444 | 2.183
[24 empty] | 96.57111 | 1.843 | 120.69444 | 2.182
[24 empty] | 96.57111 | 1.843 | 120.69444 | 2.183
[24 empty] | 96.57111 | 1.843 | 120.69444 | 2.183
[24 empty] | 96.57111 | 1.844 | 120.70833 | 2.182
[24 empty] | 96.57111 | 1.844 | 120.70833 | 2.182
[24 empty] | 96.57111 | 1.844 | 120.70833 | 2.182
[24 empty] | 96.57111 | 1.845 | 120.70833 | 2.183
[24 empty] | 96.57111 | 1.845 | 120.70833 | 2.182
[24 empty] | 96.57111 | 1.845 | 120.72222 | 2.182
[24 empty] | 96.57111 | 1.844 | 120.72222 | 2.182
[24 empty] | 96.57111 | 1.844 | 120.72222 | 2.182
[24 empty] | 96.57111 | 1.845 | 120.72222 | 2.181
[24 empty] | 96.57111 | 1.844 | 120.72222 | 2.181
[24 empty] | 96.57111 | 1.845 | 120.73611 | 2.181
[24 empty] | 96.57111 | 1.845 | 120.73611 | 2.181
[24 empty] | 96.57111 | 1.845 | 120.73611 | 2.181
[24 empty] | 96.57111 | 1.845 | 120.73611 | 2.181
[24 empty] | 96.57111 | 1.845 | 120.73611 | 2.181
[24 empty] | 96.57111 | 1.845 | 120.75 | 2.181
[24 empty] | 96.62667 | 1.845 | 120.75 | 2.18
[24 empty] | 96.62667 | 1.845 | 120.75 | 2.181
[24 empty] | 96.62667 | 1.845 | 120.75 | 2.18
[24 empty] | 96.62667 | 1.845 | 120.75 | 2.18
[24 empty] | 96.62667 | 1.845 | 120.76389 | 2.18
[24 empty] | 96.62667 | 1.845 | 120.76389 | 2.18
[24 empty] | 96.62667 | 1.845 | 120.76389 | 2.18
[24 empty] | 96.62667 | 1.846 | 120.76389 | 2.18
[24 empty] | 96.62667 | 1.846 | 120.76389 | 2.18
[24 empty] | 96.62667 | 1.846 | 120.77778 | 2.18
[24 empty] | 96.62667 | 1.846 | 120.77778 | 2.18
[24 empty] | 96.62667 | 1.845 | 120.77778 | 2.18
[24 empty] | 96.62667 | 1.846 | 120.77778 | 2.18
[24 empty] | 96.62667 | 1.845 | 120.77778 | 2.18
[24 empty] | 96.62667 | 1.846 | 120.79167 | 2.18
[24 empty] | 96.62667 | 1.846 | 120.79167 | 2.179
[24 empty] | 96.62667 | 1.845 | 120.79167 | 2.179
[24 empty] | 96.62667 | 1.845 | 120.79167 | 2.179
[24 empty] | 96.62667 | 1.845 | 120.79167 | 2.179
[24 empty] | 96.62667 | 1.845 | 120.80556 | 2.18
[24 empty] | 96.62667 | 1.845 | 120.80556 | 2.18
[24 empty] | 96.62667 | 1.845 | 120.80556 | 2.18
[24 empty] | 96.62667 | 1.845 | 120.80556 | 2.18
[24 empty] | 96.62667 | 1.845 | 120.80556 | 2.18
[24 empty] | 96.62667 | 1.845 | 120.81944 | 2.18
[24 empty] | 96.68222 | 1.845 | 120.81944 | 2.18
[24 empty] | 96.68222 | 1.845 | 120.81944 | 2.18
[24 empty] | 96.68222 | 1.845 | 120.81944 | 2.18
[24 empty] | 96.68222 | 1.845 | 120.81944 | 2.18
[24 empty] | 96.68222 | 1.845 | 120.83333 | 2.181
[24 empty] | 96.68222 | 1.844 | 120.83333 | 2.181
[24 empty] | 96.68222 | 1.845 | 120.83333 | 2.181
[24 empty] | 96.68222 | 1.846 | 120.83333 | 2.181
[24 empty] | 96.68222 | 1.846 | 120.83333 | 2.181
[24 empty] | 96.68222 | 1.846 | 120.84722 | 2.181
[24 empty] | 96.68222 | 1.846 | 120.84722 | 2.181
[24 empty] | 96.68222 | 1.845 | 120.84722 | 2.181
[24 empty] | 96.68222 | 1.845 | 120.84722 | 2.181
[24 empty] | 96.68222 | 1.845 | 120.84722 | 2.181
[24 empty] | 96.68222 | 1.845 | 120.86111 | 2.181
[24 empty] | 96.68222 | 1.845 | 120.86111 | 2.181
[24 empty] | 96.68222 | 1.845 | 120.86111 | 2.181
[24 empty] | 96.68222 | 1.845 | 120.86111 | 2.181
[24 empty] | 96.68222 | 1.845 | 120.86111 | 2.181
[24 empty] | 96.68222 | 1.845 | 120.875 | 2.181
[24 empty] | 96.68222 | 1.845 | 120.875 | 2.181
[24 empty] | 96.68222 | 1.845 | 120.875 | 2.181
[24 empty] | 96.68222 | 1.845 | 120.875 | 2.181
[24 empty] | 96.68222 | 1.845 | 120.875 | 2.181
[24 empty] | 96.68222 | 1.845 | 120.88889 | 2.181
[24 empty] | 96.73778 | 1.845 | 120.88889 | 2.181
[24 empty] | 96.73778 | 1.845 | 120.88889 | 2.181
[24 empty] | 96.73778 | 1.845 | 120.88889 | 2.181
[24 empty] | 96.73778 | 1.845 | 120.88889 | 2.181
[24 empty] | 96.73778 | 1.845 | 120.90278 | 2.181
[24 empty] | 96.73778 | 1.844 | 120.90278 | 2.181
[24 empty] | 96.73778 | 1.844 | 120.90278 | 2.181
[24 empty] | 96.73778 | 1.844 | 120.90278 | 2.181
[24 empty] | 96.73778 | 1.844 | 120.90278 | 2.181
[24 empty] | 96.73778 | 1.845 | 120.91667 | 2.18
[24 empty] | 96.73778 | 1.845 | 120.91667 | 2.18
[24 empty] | 96.73778 | 1.845 | 120.91667 | 2.181
[24 empty] | 96.73778 | 1.845 | 120.91667 | 2.181
[24 empty] | 96.73778 | 1.845 | 120.91667 | 2.181
[24 empty] | 96.73778 | 1.845 | 120.93056 | 2.181
[24 empty] | 96.73778 | 1.844 | 120.93056 | 2.181
[24 empty] | 96.73778 | 1.844 | 120.93056 | 2.181
[24 empty] | 96.73778 | 1.845 | 120.93056 | 2.18
[24 empty] | 96.73778 | 1.845 | 120.93056 | 2.18
[24 empty] | 96.73778 | 1.845 | 120.94444 | 2.18
[24 empty] | 96.73778 | 1.845 | 120.94444 | 2.18
[24 empty] | 96.73778 | 1.844 | 120.94444 | 2.18
[24 empty] | 96.73778 | 1.845 | 120.94444 | 2.18
[24 empty] | 96.73778 | 1.844 | 120.94444 | 2.18
[24 empty] | 96.73778 | 1.844 | 120.95833 | 2.18
[24 empty] | 96.79333 | 1.844 | 120.95833 | 2.18
[24 empty] | 96.79333 | 1.844 | 120.95833 | 2.18
[24 empty] | 96.79333 | 1.844 | 120.95833 | 2.18
[24 empty] | 96.79333 | 1.844 | 120.95833 | 2.18
[24 empty] | 96.79333 | 1.844 | 120.97222 | 2.18
[24 empty] | 96.79333 | 1.844 | 120.97222 | 2.18
[24 empty] | 96.79333 | 1.844 | 120.97222 | 2.18
[24 empty] | 96.79333 | 1.844 | 120.97222 | 2.18
[24 empty] | 96.79333 | 1.844 | 120.97222 | 2.18
[24 empty] | 96.79333 | 1.844 | 120.98611 | 2.18
[24 empty] | 96.79333 | 1.844 | 120.98611 | 2.18
[24 empty] | 96.79333 | 1.844 | 120.98611 | 2.18
[24 empty] | 96.79333 | 1.844 | 120.98611 | 2.18
[24 empty] | 96.79333 | 1.844 | 120.98611 | 2.18
[24 empty] | 96.79333 | 1.844 | 121 | 2.18
[24 empty] | 96.79333 | 1.844 | 121 | 2.18
[24 empty] | 96.79333 | 1.844 | 121 | 2.179
[24 empty] | 96.79333 | 1.844 | 121 | 2.179
[24 empty] | 96.79333 | 1.844 | 121 | 2.179
[24 empty] | 96.79333 | 1.844 | 121.01389 | 2.179
[24 empty] | 96.79333 | 1.844 | 121.01389 | 2.179
[24 empty] | 96.79333 | 1.845 | 121.01389 | 2.179
[24 empty] | 96.79333 | 1.846 | 121.01389 | 2.179
[24 empty] | 96.79333 | 1.846 | 121.01389 | 2.179
[24 empty] | 96.79333 | 1.846 | 121.02778 | 2.179
[24 empty] | 96.84889 | 1.846 | 121.02778 | 2.179
[24 empty] | 96.84889 | 1.845 | 121.02778 | 2.179
[24 empty] | 96.84889 | 1.846 | 121.02778 | 2.179
[24 empty] | 96.84889 | 1.845 | 121.02778 | 2.179
[24 empty] | 96.84889 | 1.845 | 121.04167 | 2.179
[24 empty] | 96.84889 | 1.845 | 121.04167 | 2.179
[24 empty] | 96.84889 | 1.845 | 121.04167 | 2.179
[24 empty] | 96.84889 | 1.845 | 121.04167 | 2.179
[24 empty] | 96.84889 | 1.845 | 121.04167 | 2.179
[24 empty] | 96.84889 | 1.845 | 121.05556 | 2.179
[24 empty] | 96.84889 | 1.844 | 121.05556 | 2.179
[24 empty] | 96.84889 | 1.844 | 121.05556 | 2.179
[24 empty] | 96.84889 | 1.844 | 121.05556 | 2.179
[24 empty] | 96.84889 | 1.845 | 121.05556 | 2.179
[24 empty] | 96.84889 | 1.845 | 121.06944 | 2.179
[24 empty] | 96.84889 | 1.845 | 121.06944 | 2.179
[24 empty] | 96.84889 | 1.844 | 121.06944 | 2.179
[24 empty] | 96.84889 | 1.845 | 121.06944 | 2.178
[24 empty] | 96.84889 | 1.844 | 121.06944 | 2.179
[24 empty] | 96.84889 | 1.844 | 121.08333 | 2.179
[24 empty] | 96.84889 | 1.844 | 121.08333 | 2.179
[24 empty] | 96.84889 | 1.844 | 121.08333 | 2.179
[24 empty] | 96.84889 | 1.844 | 121.08333 | 2.179
[24 empty] | 96.84889 | 1.844 | 121.08333 | 2.179
[24 empty] | 96.84889 | 1.844 | 121.09722 | 2.179
[24 empty] | 96.90444 | 1.845 | 121.09722 | 2.179
[24 empty] | 96.90444 | 1.845 | 121.09722 | 2.179
[24 empty] | 96.90444 | 1.845 | 121.09722 | 2.179
[24 empty] | 96.90444 | 1.845 | 121.09722 | 2.179
[24 empty] | 96.90444 | 1.845 | 121.11111 | 2.179
[24 empty] | 96.90444 | 1.845 | 121.11111 | 2.179
[24 empty] | 96.90444 | 1.845 | 121.11111 | 2.179
[24 empty] | 96.90444 | 1.845 | 121.11111 | 2.179
[24 empty] | 96.90444 | 1.845 | 121.11111 | 2.179
[24 empty] | 96.90444 | 1.845 | 121.125 | 2.179
[24 empty] | 96.90444 | 1.845 | 121.125 | 2.179
[24 empty] | 96.90444 | 1.844 | 121.125 | 2.179
[24 empty] | 96.90444 | 1.845 | 121.125 | 2.179
[24 empty] | 96.90444 | 1.844 | 121.125 | 2.179
[24 empty] | 96.90444 | 1.844 | 121.13889 | 2.179
[24 empty] | 96.90444 | 1.844 | 121.13889 | 2.179
[24 empty] | 96.90444 | 1.844 | 121.13889 | 2.179
[24 empty] | 96.90444 | 1.844 | 121.13889 | 2.18
[24 empty] | 96.90444 | 1.844 | 121.13889 | 2.18
[24 empty] | 96.90444 | 1.844 | 121.15278 | 2.18
[24 empty] | 96.90444 | 1.844 | 121.15278 | 2.18
[24 empty] | 96.90444 | 1.843 | 121.15278 | 2.18
[24 empty] | 96.90444 | 1.844 | 121.15278 | 2.18
[24 empty] | 96.90444 | 1.844 | 121.15278 | 2.18
[24 empty] | 96.96 | 1.845 | 121.16667 | 2.179
[24 empty] | 96.96 | 1.844 | 121.16667 | 2.179
[24 empty] | 96.96 | 1.844 | 121.16667 | 2.179
[24 empty] | 96.96 | 1.844 | 121.16667 | 2.179
[24 empty] | 96.96 | 1.844 | 121.16667 | 2.179
[24 empty] | 96.96 | 1.844 | 121.18056 | 2.179
[24 empty] | 96.96 | 1.844 | 121.18056 | 2.179
[24 empty] | 96.96 | 1.844 | 121.18056 | 2.179
[24 empty] | 96.96 | 1.844 | 121.18056 | 2.179
[24 empty] | 96.96 | 1.844 | 121.18056 | 2.179
[24 empty] | 96.96 | 1.845 | 121.19444 | 2.179
[24 empty] | 96.96 | 1.845 | 121.19444 | 2.179
[24 empty] | 96.96 | 1.845 | 121.19444 | 2.179
[24 empty] | 96.96 | 1.845 | 121.19444 | 2.179
[24 empty] | 96.96 | 1.845 | 121.19444 | 2.179
[24 empty] | 96.96 | 1.845 | 121.20833 | 2.179
[24 empty] | 96.96 | 1.845 | 121.20833 | 2.179
[24 empty] | 96.96 | 1.844 | 121.20833 | 2.179
[24 empty] | 96.96 | 1.844 | 121.20833 | 2.179
[24 empty] | 96.96 | 1.844 | 121.20833 | 2.179
[24 empty] | 96.96 | 1.844 | 121.22222 | 2.179
[24 empty] | 96.96 | 1.844 | 121.22222 | 2.179
[24 empty] | 96.96 | 1.844 | 121.22222 | 2.179
[24 empty] | 96.96 | 1.844 | 121.22222 | 2.179
[24 empty] | 96.96 | 1.844 | 121.22222 | 2.179
[24 empty] | 97.01556 | 1.844 | 121.23611 | 2.179
[24 empty] | 97.01556 | 1.844 | 121.23611 | 2.179
[24 empty] | 97.01556 | 1.844 | 121.23611 | 2.179
[24 empty] | 97.01556 | 1.845 | 121.23611 | 2.179
[24 empty] | 97.01556 | 1.845 | 121.23611 | 2.179
[24 empty] | 97.01556 | 1.845 | 121.25 | 2.18
[24 empty] | 97.01556 | 1.845 | 121.25 | 2.18
[24 empty] | 97.01556 | 1.845 | 121.25 | 2.18
[24 empty] | 97.01556 | 1.845 | 121.25 | 2.18
[24 empty] | 97.01556 | 1.845 | 121.25 | 2.18
[24 empty] | 97.01556 | 1.845 | 121.26389 | 2.18
[24 empty] | 97.01556 | 1.845 | 121.26389 | 2.18
[24 empty] | 97.01556 | 1.845 | 121.26389 | 2.18
[24 empty] | 97.01556 | 1.845 | 121.26389 | 2.18
[24 empty] | 97.01556 | 1.845 | 121.26389 | 2.18
[24 empty] | 97.01556 | 1.845 | 121.27778 | 2.18
[24 empty] | 97.01556 | 1.845 | 121.27778 | 2.18
[24 empty] | 97.01556 | 1.844 | 121.27778 | 2.18
[24 empty] | 97.01556 | 1.845 | 121.27778 | 2.18
[24 empty] | 97.01556 | 1.845 | 121.27778 | 2.18
[24 empty] | 97.01556 | 1.845 | 121.29167 | 2.18
[24 empty] | 97.01556 | 1.844 | 121.29167 | 2.18
[24 empty] | 97.01556 | 1.844 | 121.29167 | 2.18
[24 empty] | 97.01556 | 1.844 | 121.29167 | 2.18
[24 empty] | 97.01556 | 1.844 | 121.29167 | 2.18
[24 empty] | 97.07111 | 1.844 | 121.30556 | 2.18
[24 empty] | 97.07111 | 1.844 | 121.30556 | 2.18
[24 empty] | 97.07111 | 1.844 | 121.30556 | 2.18
[24 empty] | 97.07111 | 1.844 | 121.30556 | 2.18
[24 empty] | 97.07111 | 1.844 | 121.30556 | 2.18
[24 empty] | 97.07111 | 1.845 | 121.31944 | 2.18
[24 empty] | 97.07111 | 1.845 | 121.31944 | 2.18
[24 empty] | 97.07111 | 1.845 | 121.31944 | 2.181
[24 empty] | 97.07111 | 1.846 | 121.31944 | 2.181
[24 empty] | 97.07111 | 1.845 | 121.31944 | 2.181
[24 empty] | 97.07111 | 1.845 | 121.33333 | 2.181
[24 empty] | 97.07111 | 1.845 | 121.33333 | 2.181
[24 empty] | 97.07111 | 1.845 | 121.33333 | 2.181
[24 empty] | 97.07111 | 1.845 | 121.33333 | 2.181
[24 empty] | 97.07111 | 1.845 | 121.33333 | 2.181
[24 empty] | 97.07111 | 1.845 | 121.34722 | 2.181
[24 empty] | 97.07111 | 1.845 | 121.34722 | 2.181
[24 empty] | 97.07111 | 1.844 | 121.34722 | 2.181
[24 empty] | 97.07111 | 1.845 | 121.34722 | 2.181
[24 empty] | 97.07111 | 1.844 | 121.34722 | 2.181
[24 empty] | 97.07111 | 1.844 | 121.36111 | 2.181
[24 empty] | 97.07111 | 1.844 | 121.36111 | 2.181
[24 empty] | 97.07111 | 1.844 | 121.36111 | 2.181
[24 empty] | 97.07111 | 1.844 | 121.36111 | 2.181
[24 empty] | 97.07111 | 1.844 | 121.36111 | 2.181
[24 empty] | 97.12667 | 1.844 | 121.375 | 2.181
[24 empty] | 97.12667 | 1.844 | 121.375 | 2.181
[24 empty] | 97.12667 | 1.844 | 121.375 | 2.181
[24 empty] | 97.12667 | 1.844 | 121.375 | 2.181
[24 empty] | 97.12667 | 1.844 | 121.375 | 2.181
[24 empty] | 97.12667 | 1.844 | 121.38889 | 2.181
[24 empty] | 97.12667 | 1.845 | 121.38889 | 2.181
[24 empty] | 97.12667 | 1.845 | 121.38889 | 2.181
[24 empty] | 97.12667 | 1.845 | 121.38889 | 2.181
[24 empty] | 97.12667 | 1.845 | 121.38889 | 2.181
[24 empty] | 97.12667 | 1.845 | 121.40278 | 2.181
[24 empty] | 97.12667 | 1.845 | 121.40278 | 2.181
[24 empty] | 97.12667 | 1.845 | 121.40278 | 2.181
[24 empty] | 97.12667 | 1.845 | 121.40278 | 2.181
[24 empty] | 97.12667 | 1.845 | 121.40278 | 2.181
[24 empty] | 97.12667 | 1.845 | 121.41667 | 2.181
[24 empty] | 97.12667 | 1.845 | 121.41667 | 2.181
[24 empty] | 97.12667 | 1.844 | 121.41667 | 2.181
[24 empty] | 97.12667 | 1.845 | 121.41667 | 2.181
[24 empty] | 97.12667 | 1.845 | 121.41667 | 2.181
[24 empty] | 97.12667 | 1.845 | 121.43056 | 2.181
[24 empty] | 97.12667 | 1.845 | 121.43056 | 2.181
[24 empty] | 97.12667 | 1.844 | 121.43056 | 2.181
[24 empty] | 97.12667 | 1.844 | 121.43056 | 2.182
[24 empty] | 97.12667 | 1.844 | 121.43056 | 2.182
[24 empty] | 97.18222 | 1.844 | 121.44444 | 2.182
[24 empty] | 97.18222 | 1.844 | 121.44444 | 2.181
[24 empty] | 97.18222 | 1.843 | 121.44444 | 2.181
[24 empty] | 97.18222 | 1.844 | 121.44444 | 2.181
[24 empty] | 97.18222 | 1.844 | 121.44444 | 2.181
[24 empty] | 97.18222 | 1.844 | 121.45833 | 2.182
[24 empty] | 97.18222 | 1.844 | 121.45833 | 2.182
[24 empty] | 97.18222 | 1.844 | 121.45833 | 2.182
[24 empty] | 97.18222 | 1.844 | 121.45833 | 2.182
[24 empty] | 97.18222 | 1.845 | 121.45833 | 2.182
[24 empty] | 97.18222 | 1.845 | 121.47222 | 2.182
[24 empty] | 97.18222 | 1.845 | 121.47222 | 2.182
[24 empty] | 97.18222 | 1.845 | 121.47222 | 2.182
[24 empty] | 97.18222 | 1.845 | 121.47222 | 2.182
[24 empty] | 97.18222 | 1.845 | 121.47222 | 2.182
[24 empty] | 97.18222 | 1.845 | 121.48611 | 2.182
[24 empty] | 97.18222 | 1.845 | 121.48611 | 2.182
[24 empty] | 97.18222 | 1.845 | 121.48611 | 2.182
[24 empty] | 97.18222 | 1.845 | 121.48611 | 2.182
[24 empty] | 97.18222 | 1.846 | 121.48611 | 2.182
[24 empty] | 97.18222 | 1.846 | 121.5 | 2.182
[24 empty] | 97.18222 | 1.846 | 121.5 | 2.182
[24 empty] | 97.18222 | 1.845 | 121.5 | 2.182
[24 empty] | 97.18222 | 1.845 | 121.5 | 2.182
[24 empty] | 97.18222 | 1.845 | 121.5 | 2.182
[24 empty] | 97.23778 | 1.845 | 121.51389 | 2.182
[24 empty] | 97.23778 | 1.845 | 121.51389 | 2.182
[24 empty] | 97.23778 | 1.845 | 121.51389 | 2.182
[24 empty] | 97.23778 | 1.845 | 121.51389 | 2.182
[24 empty] | 97.23778 | 1.845 | 121.51389 | 2.182
[24 empty] | 97.23778 | 1.845 | 121.52778 | 2.182
[24 empty] | 97.23778 | 1.845 | 121.52778 | 2.182
[24 empty] | 97.23778 | 1.845 | 121.52778 | 2.182
[24 empty] | 97.23778 | 1.845 | 121.52778 | 2.182
[24 empty] | 97.23778 | 1.845 | 121.52778 | 2.182
[24 empty] | 97.23778 | 1.845 | 121.54167 | 2.182
[24 empty] | 97.23778 | 1.845 | 121.54167 | 2.182
[24 empty] | 97.23778 | 1.845 | 121.54167 | 2.182
[24 empty] | 97.23778 | 1.845 | 121.54167 | 2.182
[24 empty] | 97.23778 | 1.845 | 121.54167 | 2.182
[24 empty] | 97.23778 | 1.845 | 121.55556 | 2.182
[24 empty] | 97.23778 | 1.844 | 121.55556 | 2.182
[24 empty] | 97.23778 | 1.844 | 121.55556 | 2.182
[24 empty] | 97.23778 | 1.844 | 121.55556 | 2.182
[24 empty] | 97.23778 | 1.844 | 121.55556 | 2.182
[24 empty] | 97.23778 | 1.844 | 121.56944 | 2.182
[24 empty] | 97.23778 | 1.844 | 121.56944 | 2.182
[24 empty] | 97.23778 | 1.844 | 121.56944 | 2.182
[24 empty] | 97.23778 | 1.844 | 121.56944 | 2.182
[24 empty] | 97.23778 | 1.844 | 121.56944 | 2.182
[24 empty] | 97.29333 | 1.844 | 121.58333 | 2.182
[24 empty] | 97.29333 | 1.844 | 121.58333 | 2.182
[24 empty] | 97.29333 | 1.844 | 121.58333 | 2.182
[24 empty] | 97.29333 | 1.845 | 121.58333 | 2.182
[24 empty] | 97.29333 | 1.844 | 121.58333 | 2.182
[24 empty] | 97.29333 | 1.844 | 121.59722 | 2.182
[24 empty] | 97.29333 | 1.845 | 121.59722 | 2.182
[24 empty] | 97.29333 | 1.844 | 121.59722 | 2.182
[24 empty] | 97.29333 | 1.845 | 121.59722 | 2.182
[24 empty] | 97.29333 | 1.845 | 121.59722 | 2.182
[24 empty] | 97.29333 | 1.845 | 121.61111 | 2.182
[24 empty] | 97.29333 | 1.845 | 121.61111 | 2.182
[24 empty] | 97.29333 | 1.844 | 121.61111 | 2.182
[24 empty] | 97.29333 | 1.844 | 121.61111 | 2.182
[24 empty] | 97.29333 | 1.844 | 121.61111 | 2.182
[24 empty] | 97.29333 | 1.844 | 121.625 | 2.182
[24 empty] | 97.29333 | 1.844 | 121.625 | 2.182
[24 empty] | 97.29333 | 1.844 | 121.625 | 2.182
[24 empty] | 97.29333 | 1.844 | 121.625 | 2.182
[24 empty] | 97.29333 | 1.844 | 121.625 | 2.182
[24 empty] | 97.29333 | 1.844 | 121.63889 | 2.183
[24 empty] | 97.29333 | 1.844 | 121.63889 | 2.183
[24 empty] | 97.29333 | 1.844 | 121.63889 | 2.183
[24 empty] | 97.29333 | 1.844 | 121.63889 | 2.183
[24 empty] | 97.29333 | 1.844 | 121.63889 | 2.183
[24 empty] | 97.34889 | 1.844 | 121.65278 | 2.183
[24 empty] | 97.34889 | 1.844 | 121.65278 | 2.183
[24 empty] | 97.34889 | 1.844 | 121.65278 | 2.182
[24 empty] | 97.34889 | 1.844 | 121.65278 | 2.182
[24 empty] | 97.34889 | 1.844 | 121.65278 | 2.182
[24 empty] | 97.34889 | 1.844 | 121.66667 | 2.182
[24 empty] | 97.34889 | 1.844 | 121.66667 | 2.182
[24 empty] | 97.34889 | 1.843 | 121.66667 | 2.183
[24 empty] | 97.34889 | 1.844 | 121.66667 | 2.183
[24 empty] | 97.34889 | 1.844 | 121.66667 | 2.183
[24 empty] | 97.34889 | 1.844 | 121.68056 | 2.183
[24 empty] | 97.34889 | 1.843 | 121.68056 | 2.183
[24 empty] | 97.34889 | 1.843 | 121.68056 | 2.183
[24 empty] | 97.34889 | 1.843 | 121.68056 | 2.183
[24 empty] | 97.34889 | 1.843 | 121.68056 | 2.183
[24 empty] | 97.34889 | 1.843 | 121.69444 | 2.183
[24 empty] | 97.34889 | 1.843 | 121.69444 | 2.182
[24 empty] | 97.34889 | 1.843 | 121.69444 | 2.183
[24 empty] | 97.34889 | 1.843 | 121.69444 | 2.183
[24 empty] | 97.34889 | 1.843 | 121.69444 | 2.183
[24 empty] | 97.34889 | 1.843 | 121.70833 | 2.183
[24 empty] | 97.34889 | 1.843 | 121.70833 | 2.183
[24 empty] | 97.34889 | 1.843 | 121.70833 | 2.183
[24 empty] | 97.34889 | 1.843 | 121.70833 | 2.183
[24 empty] | 97.34889 | 1.844 | 121.70833 | 2.183
[24 empty] | 97.40444 | 1.844 | 121.72222 | 2.183
[24 empty] | 97.40444 | 1.844 | 121.72222 | 2.183
[24 empty] | 97.40444 | 1.843 | 121.72222 | 2.183
[24 empty] | 97.40444 | 1.844 | 121.72222 | 2.183
[24 empty] | 97.40444 | 1.844 | 121.72222 | 2.183
[24 empty] | 97.40444 | 1.844 | 121.73611 | 2.183
[24 empty] | 97.40444 | 1.844 | 121.73611 | 2.183
[24 empty] | 97.40444 | 1.843 | 121.73611 | 2.183
[24 empty] | 97.40444 | 1.844 | 121.73611 | 2.183
[24 empty] | 97.40444 | 1.845 | 121.73611 | 2.183
[24 empty] | 97.40444 | 1.845 | 121.75 | 2.183
[24 empty] | 97.40444 | 1.845 | 121.75 | 2.183
[24 empty] | 97.40444 | 1.845 | 121.75 | 2.183
[24 empty] | 97.40444 | 1.846 | 121.75 | 2.183
[24 empty] | 97.40444 | 1.846 | 121.75 | 2.183
[24 empty] | 97.40444 | 1.846 | 121.76389 | 2.183
[24 empty] | 97.40444 | 1.846 | 121.76389 | 2.183
[24 empty] | 97.40444 | 1.846 | 121.76389 | 2.183
[24 empty] | 97.40444 | 1.846 | 121.76389 | 2.183
[24 empty] | 97.40444 | 1.846 | 121.76389 | 2.183
[24 empty] | 97.40444 | 1.846 | 121.77778 | 2.183
[24 empty] | 97.40444 | 1.846 | 121.77778 | 2.183
[24 empty] | 97.40444 | 1.845 | 121.77778 | 2.183
[24 empty] | 97.40444 | 1.845 | 121.77778 | 2.183
[24 empty] | 97.40444 | 1.845 | 121.77778 | 2.183
[24 empty] | 97.46 | 1.845 | 121.79167 | 2.184
[24 empty] | 97.46 | 1.845 | 121.79167 | 2.184
[24 empty] | 97.46 | 1.844 | 121.79167 | 2.184
[24 empty] | 97.46 | 1.845 | 121.79167 | 2.184
[24 empty] | 97.46 | 1.844 | 121.79167 | 2.184
[24 empty] | 97.46 | 1.844 | 121.80556 | 2.184
[24 empty] | 97.46 | 1.844 | 121.80556 | 2.184
[24 empty] | 97.46 | 1.844 | 121.80556 | 2.184
[24 empty] | 97.46 | 1.844 | 121.80556 | 2.184
[24 empty] | 97.46 | 1.844 | 121.80556 | 2.184
[24 empty] | 97.46 | 1.844 | 121.81944 | 2.184
[24 empty] | 97.46 | 1.844 | 121.81944 | 2.184
[24 empty] | 97.46 | 1.844 | 121.81944 | 2.183
[24 empty] | 97.46 | 1.844 | 121.81944 | 2.183
[24 empty] | 97.46 | 1.844 | 121.81944 | 2.183
[24 empty] | 97.46 | 1.845 | 121.83333 | 2.183
[24 empty] | 97.46 | 1.845 | 121.83333 | 2.183
[24 empty] | 97.46 | 1.845 | 121.83333 | 2.183
[24 empty] | 97.46 | 1.845 | 121.83333 | 2.183
[24 empty] | 97.46 | 1.845 | 121.83333 | 2.184
[24 empty] | 97.46 | 1.845 | 121.84722 | 2.184
[24 empty] | 97.46 | 1.845 | 121.84722 | 2.184
[24 empty] | 97.46 | 1.844 | 121.84722 | 2.184
[24 empty] | 97.46 | 1.845 | 121.84722 | 2.185
[24 empty] | 97.46 | 1.845 | 121.84722 | 2.185
[24 empty] | 97.51556 | 1.845 | 121.86111 | 2.185
[24 empty] | 97.51556 | 1.844 | 121.86111 | 2.185
[24 empty] | 97.51556 | 1.844 | 121.86111 | 2.185
[24 empty] | 97.51556 | 1.844 | 121.86111 | 2.185
[24 empty] | 97.51556 | 1.844 | 121.86111 | 2.185
[24 empty] | 97.51556 | 1.844 | 121.875 | 2.185
[24 empty] | 97.51556 | 1.844 | 121.875 | 2.185
[24 empty] | 97.51556 | 1.844 | 121.875 | 2.185
[24 empty] | 97.51556 | 1.844 | 121.875 | 2.185
[24 empty] | 97.51556 | 1.844 | 121.875 | 2.185
[24 empty] | 97.51556 | 1.844 | 121.88889 | 2.185
[24 empty] | 97.51556 | 1.844 | 121.88889 | 2.185
[24 empty] | 97.51556 | 1.844 | 121.88889 | 2.185
[24 empty] | 97.51556 | 1.844 | 121.88889 | 2.185
[24 empty] | 97.51556 | 1.844 | 121.88889 | 2.185
[24 empty] | 97.51556 | 1.844 | 121.90278 | 2.185
[24 empty] | 97.51556 | 1.844 | 121.90278 | 2.185
[24 empty] | 97.51556 | 1.844 | 121.90278 | 2.185
[24 empty] | 97.51556 | 1.844 | 121.90278 | 2.185
[24 empty] | 97.51556 | 1.844 | 121.90278 | 2.185
[24 empty] | 97.51556 | 1.844 | 121.91667 | 2.185
[24 empty] | 97.51556 | 1.844 | 121.91667 | 2.185
[24 empty] | 97.51556 | 1.843 | 121.91667 | 2.185
[24 empty] | 97.51556 | 1.844 | 121.91667 | 2.185
[24 empty] | 97.51556 | 1.844 | 121.91667 | 2.185
[24 empty] | 97.57111 | 1.844 | 121.93056 | 2.185
[24 empty] | 97.57111 | 1.843 | 121.93056 | 2.185
[24 empty] | 97.57111 | 1.843 | 121.93056 | 2.185
[24 empty] | 97.57111 | 1.843 | 121.93056 | 2.185
[24 empty] | 97.57111 | 1.844 | 121.93056 | 2.185
[24 empty] | 97.57111 | 1.844 | 121.94444 | 2.185
[24 empty] | 97.57111 | 1.844 | 121.94444 | 2.184
[24 empty] | 97.57111 | 1.843 | 121.94444 | 2.185
[24 empty] | 97.57111 | 1.844 | 121.94444 | 2.185
[24 empty] | 97.57111 | 1.844 | 121.94444 | 2.185
[24 empty] | 97.57111 | 1.843 | 121.95833 | 2.186
[24 empty] | 97.57111 | 1.843 | 121.95833 | 2.185
[24 empty] | 97.57111 | 1.843 | 121.95833 | 2.185
[24 empty] | 97.57111 | 1.844 | 121.95833 | 2.185
[24 empty] | 97.57111 | 1.844 | 121.95833 | 2.185
[24 empty] | 97.57111 | 1.845 | 121.97222 | 2.186
[24 empty] | 97.57111 | 1.845 | 121.97222 | 2.186
[24 empty] | 97.57111 | 1.845 | 121.97222 | 2.185
[24 empty] | 97.57111 | 1.845 | 121.97222 | 2.184
[24 empty] | 97.57111 | 1.845 | 121.97222 | 2.183
[24 empty] | 97.57111 | 1.845 | 121.98611 | 2.185
[24 empty] | 97.57111 | 1.845 | 121.98611 | 2.185
[24 empty] | 97.57111 | 1.845 | 121.98611 | 2.182
[24 empty] | 97.57111 | 1.845 | 121.98611 | 2.183
[24 empty] | 97.57111 | 1.845 | 121.98611 | 2.183
[24 empty] | 97.62667 | 1.844 | 122 | 2.183
[24 empty] | 97.62667 | 1.845 | 122 | 2.182
[24 empty] | 97.62667 | 1.845 | 122 | 2.183
[24 empty] | 97.62667 | 1.845 | 122 | 2.184
[24 empty] | 97.62667 | 1.845 | 122 | 2.184
[24 empty] | 97.62667 | 1.845 | 122.01389 | 2.184
[24 empty] | 97.62667 | 1.845 | 122.01389 | 2.183
[24 empty] | 97.62667 | 1.845 | 122.01389 | 2.184
[24 empty] | 97.62667 | 1.845 | 122.01389 | 2.184
[24 empty] | 97.62667 | 1.845 | 122.01389 | 2.184
[24 empty] | 97.62667 | 1.845 | 122.02778 | 2.183
[24 empty] | 97.62667 | 1.845 | 122.02778 | 2.183
[24 empty] | 97.62667 | 1.845 | 122.02778 | 2.183
[24 empty] | 97.62667 | 1.845 | 122.02778 | 2.183
[24 empty] | 97.62667 | 1.846 | 122.02778 | 2.183
[24 empty] | 97.62667 | 1.846 | 122.04167 | 2.183
[24 empty] | 97.62667 | 1.845 | 122.04167 | 2.183
[24 empty] | 97.62667 | 1.845 | 122.04167 | 2.184
[24 empty] | 97.62667 | 1.845 | 122.04167 | 2.183
[24 empty] | 97.62667 | 1.845 | 122.04167 | 2.183
[24 empty] | 97.62667 | 1.845 | 122.05556 | 2.183
[24 empty] | 97.62667 | 1.845 | 122.05556 | 2.183
[24 empty] | 97.62667 | 1.845 | 122.05556 | 2.183
[24 empty] | 97.62667 | 1.845 | 122.05556 | 2.182
[24 empty] | 97.62667 | 1.845 | 122.05556 | 2.182
[24 empty] | 97.68222 | 1.845 | 122.06944 | 2.182
[24 empty] | 97.68222 | 1.845 | 122.06944 | 2.182
[24 empty] | 97.68222 | 1.844 | 122.06944 | 2.182
[24 empty] | 97.68222 | 1.844 | 122.06944 | 2.182
[24 empty] | 97.68222 | 1.844 | 122.06944 | 2.182
[24 empty] | 97.68222 | 1.844 | 122.08333 | 2.182
[24 empty] | 97.68222 | 1.844 | 122.08333 | 2.183
[24 empty] | 97.68222 | 1.844 | 122.08333 | 2.183
[24 empty] | 97.68222 | 1.844 | 122.08333 | 2.183
[24 empty] | 97.68222 | 1.844 | 122.08333 | 2.183
[24 empty] | 97.68222 | 1.844 | 122.09722 | 2.183
[24 empty] | 97.68222 | 1.844 | 122.09722 | 2.183
[24 empty] | 97.68222 | 1.844 | 122.09722 | 2.183
[24 empty] | 97.68222 | 1.845 | 122.09722 | 2.183
[24 empty] | 97.68222 | 1.845 | 122.09722 | 2.183
[24 empty] | 97.68222 | 1.845 | 122.11111 | 2.184
[24 empty] | 97.68222 | 1.845 | 122.11111 | 2.183
[24 empty] | 97.68222 | 1.845 | 122.11111 | 2.183
[24 empty] | 97.68222 | 1.845 | 122.11111 | 2.183
[24 empty] | 97.68222 | 1.845 | 122.11111 | 2.183
[24 empty] | 97.68222 | 1.845 | 122.125 | 2.183
[24 empty] | 97.68222 | 1.845 | 122.125 | 2.183
[24 empty] | 97.68222 | 1.844 | 122.125 | 2.183
[24 empty] | 97.68222 | 1.845 | 122.125 | 2.183
[24 empty] | 97.68222 | 1.844 | 122.125 | 2.183
[24 empty] | 97.73778 | 1.844 | 122.13889 | 2.183
[24 empty] | 97.73778 | 1.844 | 122.13889 | 2.183
[24 empty] | 97.73778 | 1.844 | 122.13889 | 2.183
[24 empty] | 97.73778 | 1.844 | 122.13889 | 2.183
[24 empty] | 97.73778 | 1.844 | 122.13889 | 2.183
[24 empty] | 97.73778 | 1.844 | 122.15278 | 2.184
[24 empty] | 97.73778 | 1.844 | 122.15278 | 2.184
[24 empty] | 97.73778 | 1.844 | 122.15278 | 2.183
[24 empty] | 97.73778 | 1.844 | 122.15278 | 2.183
[24 empty] | 97.73778 | 1.844 | 122.15278 | 2.183
[24 empty] | 97.73778 | 1.844 | 122.16667 | 2.183
[24 empty] | 97.73778 | 1.844 | 122.16667 | 2.183
[24 empty] | 97.73778 | 1.844 | 122.16667 | 2.183
[24 empty] | 97.73778 | 1.844 | 122.16667 | 2.183
[24 empty] | 97.73778 | 1.844 | 122.16667 | 2.183
[24 empty] | 97.73778 | 1.844 | 122.18056 | 2.183
[24 empty] | 97.73778 | 1.844 | 122.18056 | 2.183
[24 empty] | 97.73778 | 1.844 | 122.18056 | 2.183
[24 empty] | 97.73778 | 1.844 | 122.18056 | 2.183
[24 empty] | 97.73778 | 1.844 | 122.18056 | 2.183
[24 empty] | 97.73778 | 1.845 | 122.19444 | 2.183
[24 empty] | 97.73778 | 1.844 | 122.19444 | 2.183
[24 empty] | 97.73778 | 1.844 | 122.19444 | 2.183
[24 empty] | 97.73778 | 1.844 | 122.19444 | 2.183
[24 empty] | 97.73778 | 1.844 | 122.19444 | 2.183
[24 empty] | 97.79333 | 1.844 | 122.20833 | 2.183
[24 empty] | 97.79333 | 1.844 | 122.20833 | 2.183
[24 empty] | 97.79333 | 1.843 | 122.20833 | 2.183
[24 empty] | 97.79333 | 1.844 | 122.20833 | 2.183
[24 empty] | 97.79333 | 1.844 | 122.20833 | 2.183
[24 empty] | 97.79333 | 1.844 | 122.22222 | 2.183
[24 empty] | 97.79333 | 1.843 | 122.22222 | 2.183
[24 empty] | 97.79333 | 1.843 | 122.22222 | 2.183
[24 empty] | 97.79333 | 1.844 | 122.22222 | 2.183
[24 empty] | 97.79333 | 1.844 | 122.22222 | 2.183
[24 empty] | 97.79333 | 1.844 | 122.23611 | 2.182
[24 empty] | 97.79333 | 1.844 | 122.23611 | 2.183
[24 empty] | 97.79333 | 1.844 | 122.23611 | 2.183
[24 empty] | 97.79333 | 1.844 | 122.23611 | 2.183
[24 empty] | 97.79333 | 1.844 | 122.23611 | 2.183
[24 empty] | 97.79333 | 1.844 | 122.25 | 2.183
[24 empty] | 97.79333 | 1.844 | 122.25 | 2.183
[24 empty] | 97.79333 | 1.844 | 122.25 | 2.182
[24 empty] | 97.79333 | 1.844 | 122.25 | 2.182
[24 empty] | 97.79333 | 1.844 | 122.25 | 2.182
[24 empty] | 97.79333 | 1.844 | 122.26389 | 2.182
[24 empty] | 97.79333 | 1.845 | 122.26389 | 2.182
[24 empty] | 97.79333 | 1.845 | 122.26389 | 2.182
[24 empty] | 97.79333 | 1.845 | 122.26389 | 2.182
[24 empty] | 97.79333 | 1.845 | 122.26389 | 2.182
[24 empty] | 97.84889 | 1.845 | 122.27778 | 2.182
[24 empty] | 97.84889 | 1.845 | 122.27778 | 2.182
[24 empty] | 97.84889 | 1.845 | 122.27778 | 2.182
[24 empty] | 97.84889 | 1.845 | 122.27778 | 2.182
[24 empty] | 97.84889 | 1.845 | 122.27778 | 2.182
[24 empty] | 97.84889 | 1.845 | 122.29167 | 2.182
[24 empty] | 97.84889 | 1.844 | 122.29167 | 2.182
[24 empty] | 97.84889 | 1.844 | 122.29167 | 2.182
[24 empty] | 97.84889 | 1.844 | 122.29167 | 2.182
[24 empty] | 97.84889 | 1.844 | 122.29167 | 2.181
[24 empty] | 97.84889 | 1.844 | 122.30556 | 2.181
[24 empty] | 97.84889 | 1.844 | 122.30556 | 2.181
[24 empty] | 97.84889 | 1.843 | 122.30556 | 2.181
[24 empty] | 97.84889 | 1.844 | 122.30556 | 2.181
[24 empty] | 97.84889 | 1.844 | 122.30556 | 2.181
[24 empty] | 97.84889 | 1.844 | 122.31944 | 2.181
[24 empty] | 97.84889 | 1.844 | 122.31944 | 2.18
[24 empty] | 97.84889 | 1.843 | 122.31944 | 2.18
[24 empty] | 97.84889 | 1.844 | 122.31944 | 2.18
[24 empty] | 97.84889 | 1.843 | 122.31944 | 2.18
[24 empty] | 97.84889 | 1.844 | 122.33333 | 2.18
[24 empty] | 97.84889 | 1.844 | 122.33333 | 2.18
[24 empty] | 97.84889 | 1.844 | 122.33333 | 2.18
[24 empty] | 97.84889 | 1.844 | 122.33333 | 2.18
[24 empty] | 97.84889 | 1.844 | 122.33333 | 2.18
[24 empty] | 97.90444 | 1.844 | 122.34722 | 2.18
[24 empty] | 97.90444 | 1.844 | 122.34722 | 2.18
[24 empty] | 97.90444 | 1.844 | 122.34722 | 2.18
[24 empty] | 97.90444 | 1.844 | 122.34722 | 2.18
[24 empty] | 97.90444 | 1.844 | 122.34722 | 2.18
[24 empty] | 97.90444 | 1.844 | 122.36111 | 2.18
[24 empty] | 97.90444 | 1.844 | 122.36111 | 2.18
[24 empty] | 97.90444 | 1.843 | 122.36111 | 2.18
[24 empty] | 97.90444 | 1.844 | 122.36111 | 2.18
[24 empty] | 97.90444 | 1.843 | 122.36111 | 2.18
[24 empty] | 97.90444 | 1.843 | 122.375 | 2.18
[24 empty] | 97.90444 | 1.844 | 122.375 | 2.18
[24 empty] | 97.90444 | 1.844 | 122.375 | 2.18
[24 empty] | 97.90444 | 1.844 | 122.375 | 2.18
[24 empty] | 97.90444 | 1.844 | 122.375 | 2.18
[24 empty] | 97.90444 | 1.844 | 122.38889 | 2.18
[24 empty] | 97.90444 | 1.844 | 122.38889 | 2.18
[24 empty] | 97.90444 | 1.844 | 122.38889 | 2.18
[24 empty] | 97.90444 | 1.844 | 122.38889 | 2.18
[24 empty] | 97.90444 | 1.844 | 122.38889 | 2.18
[24 empty] | 97.90444 | 1.844 | 122.40278 | 2.18
[24 empty] | 97.90444 | 1.844 | 122.40278 | 2.18
[24 empty] | 97.90444 | 1.844 | 122.40278 | 2.18
[24 empty] | 97.90444 | 1.844 | 122.40278 | 2.18
[24 empty] | 97.90444 | 1.844 | 122.40278 | 2.18
[24 empty] | 97.96 | 1.844 | 122.41667 | 2.18
[24 empty] | 97.96 | 1.844 | 122.41667 | 2.18
[24 empty] | 97.96 | 1.845 | 122.41667 | 2.18
[24 empty] | 97.96 | 1.845 | 122.41667 | 2.18
[24 empty] | 97.96 | 1.845 | 122.41667 | 2.18
[24 empty] | 97.96 | 1.845 | 122.43056 | 2.18
[24 empty] | 97.96 | 1.845 | 122.43056 | 2.18
[24 empty] | 97.96 | 1.845 | 122.43056 | 2.18
[24 empty] | 97.96 | 1.845 | 122.43056 | 2.181
[24 empty] | 97.96 | 1.845 | 122.43056 | 2.181
[24 empty] | 97.96 | 1.845 | 122.44444 | 2.181
[24 empty] | 97.96 | 1.845 | 122.44444 | 2.181
[24 empty] | 97.96 | 1.844 | 122.44444 | 2.181
[24 empty] | 97.96 | 1.845 | 122.44444 | 2.181
[24 empty] | 97.96 | 1.845 | 122.44444 | 2.181
[24 empty] | 97.96 | 1.845 | 122.45833 | 2.181
[24 empty] | 97.96 | 1.844 | 122.45833 | 2.181
[24 empty] | 97.96 | 1.844 | 122.45833 | 2.181
[24 empty] | 97.96 | 1.844 | 122.45833 | 2.181
[24 empty] | 97.96 | 1.844 | 122.47222 | 2.181
[24 empty] | 97.96 | 1.844 | 122.47222 | 2.181
[24 empty] | 97.96 | 1.844 | 122.47222 | 2.181
[24 empty] | 97.96 | 1.844 | 122.47222 | 2.181
[24 empty] | 97.96 | 1.845 | 122.47222 | 2.181
[24 empty] | 97.96 | 1.845 | 122.48611 | 2.181
[24 empty] | 98.01556 | 1.845 | 122.48611 | 2.181
[24 empty] | 98.01556 | 1.845 | 122.48611 | 2.181
[24 empty] | 98.01556 | 1.844 | 122.48611 | 2.181
[24 empty] | 98.01556 | 1.845 | 122.48611 | 2.181
[24 empty] | 98.01556 | 1.845 | 122.5 | 2.181
[24 empty] | 98.01556 | 1.844 | 122.5 | 2.181
[24 empty] | 98.01556 | 1.844 | 122.5 | 2.181
[24 empty] | 98.01556 | 1.844 | 122.5 | 2.181
[24 empty] | 98.01556 | 1.844 | 122.5 | 2.181
[24 empty] | 98.01556 | 1.844 | 122.51389 | 2.181
[24 empty] | 98.01556 | 1.844 | 122.51389 | 2.181
[24 empty] | 98.01556 | 1.844 | 122.51389 | 2.181
[24 empty] | 98.01556 | 1.844 | 122.51389 | 2.181
[24 empty] | 98.01556 | 1.844 | 122.51389 | 2.181
[24 empty] | 98.01556 | 1.844 | 122.52778 | 2.181
[24 empty] | 98.01556 | 1.844 | 122.52778 | 2.181
[24 empty] | 98.01556 | 1.844 | 122.52778 | 2.181
[24 empty] | 98.01556 | 1.844 | 122.52778 | 2.181
[24 empty] | 98.01556 | 1.844 | 122.52778 | 2.181
[24 empty] | 98.01556 | 1.844 | 122.54167 | 2.181
[24 empty] | 98.01556 | 1.844 | 122.54167 | 2.181
[24 empty] | 98.01556 | 1.844 | 122.54167 | 2.181
[24 empty] | 98.01556 | 1.843 | 122.54167 | 2.181
[24 empty] | 98.01556 | 1.844 | 122.54167 | 2.181
[24 empty] | 98.01556 | 1.845 | 122.55556 | 2.181
[24 empty] | 98.07111 | 1.845 | 122.55556 | 2.181
[24 empty] | 98.07111 | 1.844 | 122.55556 | 2.181
[24 empty] | 98.07111 | 1.844 | 122.55556 | 2.181
[24 empty] | 98.07111 | 1.844 | 122.55556 | 2.181
[24 empty] | 98.07111 | 1.844 | 122.56944 | 2.181
[24 empty] | 98.07111 | 1.844 | 122.56944 | 2.181
[24 empty] | 98.07111 | 1.844 | 122.56944 | 2.18
[24 empty] | 98.07111 | 1.844 | 122.56944 | 2.181
[24 empty] | 98.07111 | 1.844 | 122.56944 | 2.181
[24 empty] | 98.07111 | 1.844 | 122.58333 | 2.181
[24 empty] | 98.07111 | 1.844 | 122.58333 | 2.181
[24 empty] | 98.07111 | 1.844 | 122.58333 | 2.181
[24 empty] | 98.07111 | 1.843 | 122.58333 | 2.181
[24 empty] | 98.07111 | 1.843 | 122.58333 | 2.181
[24 empty] | 98.07111 | 1.843 | 122.59722 | 2.181
[24 empty] | 98.07111 | 1.844 | 122.59722 | 2.181
[24 empty] | 98.07111 | 1.843 | 122.59722 | 2.181
[24 empty] | 98.07111 | 1.843 | 122.59722 | 2.181
[24 empty] | 98.07111 | 1.843 | 122.59722 | 2.181
[24 empty] | 98.07111 | 1.843 | 122.61111 | 2.181
[24 empty] | 98.07111 | 1.843 | 122.61111 | 2.182
[24 empty] | 98.07111 | 1.843 | 122.61111 | 2.182
[24 empty] | 98.07111 | 1.843 | 122.61111 | 2.182
[24 empty] | 98.07111 | 1.844 | 122.61111 | 2.182
[24 empty] | 98.07111 | 1.845 | 122.625 | 2.182
[24 empty] | 98.12667 | 1.845 | 122.625 | 2.182
[24 empty] | 98.12667 | 1.845 | 122.625 | 2.182
[24 empty] | 98.12667 | 1.845 | 122.625 | 2.182
[24 empty] | 98.12667 | 1.845 | 122.625 | 2.182
[24 empty] | 98.12667 | 1.845 | 122.63889 | 2.182
[24 empty] | 98.12667 | 1.845 | 122.63889 | 2.182
[24 empty] | 98.12667 | 1.845 | 122.63889 | 2.182
[24 empty] | 98.12667 | 1.845 | 122.63889 | 2.182
[24 empty] | 98.12667 | 1.845 | 122.63889 | 2.182
[24 empty] | 98.12667 | 1.845 | 122.65278 | 2.182
[24 empty] | 98.12667 | 1.845 | 122.65278 | 2.182
[24 empty] | 98.12667 | 1.845 | 122.65278 | 2.182
[24 empty] | 98.12667 | 1.845 | 122.65278 | 2.182
[24 empty] | 98.12667 | 1.845 | 122.65278 | 2.182
[24 empty] | 98.12667 | 1.845 | 122.66667 | 2.182
[24 empty] | 98.12667 | 1.844 | 122.66667 | 2.182
[24 empty] | 98.12667 | 1.844 | 122.66667 | 2.182
[24 empty] | 98.12667 | 1.844 | 122.66667 | 2.182
[24 empty] | 98.12667 | 1.844 | 122.66667 | 2.182
[24 empty] | 98.12667 | 1.844 | 122.68056 | 2.182
[24 empty] | 98.12667 | 1.844 | 122.68056 | 2.182
[24 empty] | 98.12667 | 1.844 | 122.68056 | 2.182
[24 empty] | 98.12667 | 1.844 | 122.68056 | 2.182
[24 empty] | 98.12667 | 1.844 | 122.68056 | 2.182
[24 empty] | 98.12667 | 1.844 | 122.69444 | 2.182
[24 empty] | 98.18222 | 1.844 | 122.69444 | 2.182
[24 empty] | 98.18222 | 1.844 | 122.69444 | 2.182
[24 empty] | 98.18222 | 1.844 | 122.69444 | 2.182
[24 empty] | 98.18222 | 1.844 | 122.69444 | 2.182
[24 empty] | 98.18222 | 1.844 | 122.70833 | 2.182
[24 empty] | 98.18222 | 1.844 | 122.70833 | 2.182
[24 empty] | 98.18222 | 1.844 | 122.70833 | 2.182
[24 empty] | 98.18222 | 1.844 | 122.70833 | 2.182
[24 empty] | 98.18222 | 1.844 | 122.70833 | 2.182
[24 empty] | 98.18222 | 1.844 | 122.72222 | 2.182
[24 empty] | 98.18222 | 1.844 | 122.72222 | 2.182
[24 empty] | 98.18222 | 1.844 | 122.72222 | 2.182
[24 empty] | 98.18222 | 1.844 | 122.72222 | 2.182
[24 empty] | 98.18222 | 1.844 | 122.72222 | 2.182
[24 empty] | 98.18222 | 1.844 | 122.73611 | 2.182
[24 empty] | 98.18222 | 1.844 | 122.73611 | 2.182
[24 empty] | 98.18222 | 1.844 | 122.73611 | 2.182
[24 empty] | 98.18222 | 1.843 | 122.73611 | 2.182
[24 empty] | 98.18222 | 1.844 | 122.73611 | 2.182
[24 empty] | 98.18222 | 1.843 | 122.75 | 2.182
[24 empty] | 98.18222 | 1.844 | 122.75 | 2.182
[24 empty] | 98.18222 | 1.844 | 122.75 | 2.182
[24 empty] | 98.18222 | 1.843 | 122.75 | 2.182
[24 empty] | 98.18222 | 1.844 | 122.75 | 2.182
[24 empty] | 98.18222 | 1.844 | 122.76389 | 2.182
[24 empty] | 98.23778 | 1.844 | 122.76389 | 2.182
[24 empty] | 98.23778 | 1.844 | 122.76389 | 2.182
[24 empty] | 98.23778 | 1.843 | 122.76389 | 2.182
[24 empty] | 98.23778 | 1.844 | 122.76389 | 2.182
[24 empty] | 98.23778 | 1.844 | 122.77778 | 2.182
[24 empty] | 98.23778 | 1.844 | 122.77778 | 2.182
[24 empty] | 98.23778 | 1.844 | 122.77778 | 2.182
[24 empty] | 98.23778 | 1.843 | 122.77778 | 2.182
[24 empty] | 98.23778 | 1.843 | 122.77778 | 2.182
[24 empty] | 98.23778 | 1.843 | 122.79167 | 2.182
[24 empty] | 98.23778 | 1.843 | 122.79167 | 2.182
[24 empty] | 98.23778 | 1.843 | 122.79167 | 2.182
[24 empty] | 98.23778 | 1.843 | 122.79167 | 2.182
[24 empty] | 98.23778 | 1.844 | 122.79167 | 2.182
[24 empty] | 98.23778 | 1.843 | 122.80556 | 2.182
[24 empty] | 98.23778 | 1.843 | 122.80556 | 2.182
[24 empty] | 98.23778 | 1.843 | 122.80556 | 2.182
[24 empty] | 98.23778 | 1.843 | 122.80556 | 2.183
[24 empty] | 98.23778 | 1.843 | 122.80556 | 2.183
[24 empty] | 98.23778 | 1.843 | 122.81944 | 2.183
[24 empty] | 98.23778 | 1.843 | 122.81944 | 2.183
[24 empty] | 98.23778 | 1.844 | 122.81944 | 2.183
[24 empty] | 98.23778 | 1.844 | 122.81944 | 2.183
[24 empty] | 98.23778 | 1.844 | 122.81944 | 2.183
[24 empty] | 98.23778 | 1.844 | 122.83333 | 2.183
[24 empty] | 98.29333 | 1.844 | 122.83333 | 2.183
[24 empty] | 98.29333 | 1.844 | 122.83333 | 2.183
[24 empty] | 98.29333 | 1.844 | 122.83333 | 2.183
[24 empty] | 98.29333 | 1.845 | 122.83333 | 2.183
[24 empty] | 98.29333 | 1.845 | 122.84722 | 2.183
[24 empty] | 98.29333 | 1.845 | 122.84722 | 2.183
[24 empty] | 98.29333 | 1.845 | 122.84722 | 2.183
[24 empty] | 98.29333 | 1.845 | 122.84722 | 2.183
[24 empty] | 98.29333 | 1.845 | 122.84722 | 2.183
[24 empty] | 98.29333 | 1.845 | 122.86111 | 2.183
[24 empty] | 98.29333 | 1.845 | 122.86111 | 2.183
[24 empty] | 98.29333 | 1.845 | 122.86111 | 2.183
[24 empty] | 98.29333 | 1.845 | 122.86111 | 2.183
[24 empty] | 98.29333 | 1.845 | 122.86111 | 2.183
[24 empty] | 98.29333 | 1.845 | 122.875 | 2.183
[24 empty] | 98.29333 | 1.845 | 122.875 | 2.183
[24 empty] | 98.29333 | 1.845 | 122.875 | 2.183
[24 empty] | 98.29333 | 1.844 | 122.875 | 2.183
[24 empty] | 98.29333 | 1.844 | 122.875 | 2.183
[24 empty] | 98.29333 | 1.844 | 122.88889 | 2.183
[24 empty] | 98.29333 | 1.844 | 122.88889 | 2.183
[24 empty] | 98.29333 | 1.844 | 122.88889 | 2.183
[24 empty] | 98.29333 | 1.845 | 122.88889 | 2.183
[24 empty] | 98.29333 | 1.845 | 122.88889 | 2.183
[24 empty] | 98.29333 | 1.845 | 122.90278 | 2.183
[24 empty] | 98.34889 | 1.845 | 122.90278 | 2.183
[24 empty] | 98.34889 | 1.845 | 122.90278 | 2.183
[24 empty] | 98.34889 | 1.844 | 122.90278 | 2.183
[24 empty] | 98.34889 | 1.845 | 122.90278 | 2.183
[24 empty] | 98.34889 | 1.845 | 122.91667 | 2.183
[24 empty] | 98.34889 | 1.845 | 122.91667 | 2.183
[24 empty] | 98.34889 | 1.844 | 122.91667 | 2.183
[24 empty] | 98.34889 | 1.844 | 122.91667 | 2.183
[24 empty] | 98.34889 | 1.844 | 122.91667 | 2.183
[24 empty] | 98.34889 | 1.844 | 122.93056 | 2.183
[24 empty] | 98.34889 | 1.844 | 122.93056 | 2.183
[24 empty] | 98.34889 | 1.844 | 122.93056 | 2.183
[24 empty] | 98.34889 | 1.844 | 122.93056 | 2.183
[24 empty] | 98.34889 | 1.844 | 122.93056 | 2.183
[24 empty] | 98.34889 | 1.844 | 122.94444 | 2.183
[24 empty] | 98.34889 | 1.844 | 122.94444 | 2.183
[24 empty] | 98.34889 | 1.844 | 122.94444 | 2.183
[24 empty] | 98.34889 | 1.844 | 122.94444 | 2.183
[24 empty] | 98.34889 | 1.844 | 122.94444 | 2.183
[24 empty] | 98.34889 | 1.844 | 122.95833 | 2.183
[24 empty] | 98.34889 | 1.844 | 122.95833 | 2.184
[24 empty] | 98.34889 | 1.844 | 122.95833 | 2.184
[24 empty] | 98.34889 | 1.844 | 122.95833 | 2.184
[24 empty] | 98.34889 | 1.844 | 122.95833 | 2.184
[24 empty] | 98.34889 | 1.844 | 122.97222 | 2.184
[24 empty] | 98.40444 | 1.844 | 122.97222 | 2.184
[24 empty] | 98.40444 | 1.844 | 122.97222 | 2.184
[24 empty] | 98.40444 | 1.843 | 122.97222 | 2.184
[24 empty] | 98.40444 | 1.844 | 122.97222 | 2.184
[24 empty] | 98.40444 | 1.843 | 122.98611 | 2.184
[24 empty] | 98.40444 | 1.843 | 122.98611 | 2.185
[24 empty] | 98.40444 | 1.843 | 122.98611 | 2.185
[24 empty] | 98.40444 | 1.843 | 122.98611 | 2.185
[24 empty] | 98.40444 | 1.843 | 122.98611 | 2.185
[24 empty] | 98.40444 | 1.844 | 123 | 2.185
[24 empty] | 98.40444 | 1.845 | 123 | 2.185
[24 empty] | 98.40444 | 1.845 | 123 | 2.185
[24 empty] | 98.40444 | 1.844 | 123 | 2.185
[24 empty] | 98.40444 | 1.845 | 123 | 2.185
[24 empty] | 98.40444 | 1.845 | 123.01389 | 2.185
[24 empty] | 98.40444 | 1.845 | 123.01389 | 2.185
[24 empty] | 98.40444 | 1.845 | 123.01389 | 2.185
[24 empty] | 98.40444 | 1.844 | 123.01389 | 2.185
[24 empty] | 98.40444 | 1.845 | 123.01389 | 2.185
[24 empty] | 98.40444 | 1.845 | 123.02778 | 2.185
[24 empty] | 98.40444 | 1.845 | 123.02778 | 2.185
[24 empty] | 98.40444 | 1.845 | 123.02778 | 2.185
[24 empty] | 98.40444 | 1.844 | 123.02778 | 2.185
[24 empty] | 98.40444 | 1.844 | 123.02778 | 2.185
[24 empty] | 98.40444 | 1.844 | 123.04167 | 2.185
[24 empty] | 98.46 | 1.844 | 123.04167 | 2.185
[24 empty] | 98.46 | 1.844 | 123.04167 | 2.185
[24 empty] | 98.46 | 1.844 | 123.04167 | 2.185
[24 empty] | 98.46 | 1.844 | 123.04167 | 2.185
[24 empty] | 98.46 | 1.844 | 123.05556 | 2.185
[24 empty] | 98.46 | 1.844 | 123.05556 | 2.185
[24 empty] | 98.46 | 1.844 | 123.05556 | 2.185
[24 empty] | 98.46 | 1.844 | 123.05556 | 2.185
[24 empty] | 98.46 | 1.844 | 123.05556 | 2.185
[24 empty] | 98.46 | 1.844 | 123.06944 | 2.185
[24 empty] | 98.46 | 1.844 | 123.06944 | 2.185
[24 empty] | 98.46 | 1.844 | 123.06944 | 2.185
[24 empty] | 98.46 | 1.844 | 123.06944 | 2.185
[24 empty] | 98.46 | 1.844 | 123.06944 | 2.185
[24 empty] | 98.46 | 1.844 | 123.08333 | 2.185
[24 empty] | 98.46 | 1.844 | 123.08333 | 2.185
[24 empty] | 98.46 | 1.844 | 123.08333 | 2.185
[24 empty] | 98.46 | 1.843 | 123.08333 | 2.186
[24 empty] | 98.46 | 1.844 | 123.08333 | 2.186
[24 empty] | 98.46 | 1.844 | 123.09722 | 2.186
[24 empty] | 98.46 | 1.844 | 123.09722 | 2.186
[24 empty] | 98.46 | 1.844 | 123.09722 | 2.186
[24 empty] | 98.46 | 1.844 | 123.09722 | 2.186
[24 empty] | 98.46 | 1.844 | 123.09722 | 2.186
[24 empty] | 98.46 | 1.844 | 123.11111 | 2.186
[24 empty] | 98.51556 | 1.844 | 123.11111 | 2.186
[24 empty] | 98.51556 | 1.844 | 123.11111 | 2.186
[24 empty] | 98.51556 | 1.844 | 123.11111 | 2.186
[24 empty] | 98.51556 | 1.844 | 123.11111 | 2.186
[24 empty] | 98.51556 | 1.845 | 123.125 | 2.186
[24 empty] | 98.51556 | 1.845 | 123.125 | 2.186
[24 empty] | 98.51556 | 1.844 | 123.125 | 2.186
[24 empty] | 98.51556 | 1.844 | 123.125 | 2.186
[24 empty] | 98.51556 | 1.844 | 123.125 | 2.186
[24 empty] | 98.51556 | 1.844 | 123.13889 | 2.186
[24 empty] | 98.51556 | 1.844 | 123.13889 | 2.186
[24 empty] | 98.51556 | 1.844 | 123.13889 | 2.186
[24 empty] | 98.51556 | 1.843 | 123.13889 | 2.186
[24 empty] | 98.51556 | 1.844 | 123.13889 | 2.186
[24 empty] | 98.51556 | 1.844 | 123.15278 | 2.186
[24 empty] | 98.51556 | 1.844 | 123.15278 | 2.186
[24 empty] | 98.51556 | 1.844 | 123.15278 | 2.187
[24 empty] | 98.51556 | 1.844 | 123.15278 | 2.187
[24 empty] | 98.51556 | 1.844 | 123.15278 | 2.186
[24 empty] | 98.51556 | 1.844 | 123.16667 | 2.186
[24 empty] | 98.51556 | 1.844 | 123.16667 | 2.186
[24 empty] | 98.51556 | 1.844 | 123.16667 | 2.186
[24 empty] | 98.51556 | 1.844 | 123.16667 | 2.186
[24 empty] | 98.51556 | 1.844 | 123.16667 | 2.186
[24 empty] | 98.51556 | 1.844 | 123.18056 | 2.186
[24 empty] | 98.57111 | 1.844 | 123.18056 | 2.186
[24 empty] | 98.57111 | 1.844 | 123.18056 | 2.186
[24 empty] | 98.57111 | 1.844 | 123.18056 | 2.186
[24 empty] | 98.57111 | 1.844 | 123.18056 | 2.186
[24 empty] | 98.57111 | 1.844 | 123.19444 | 2.187
[24 empty] | 98.57111 | 1.844 | 123.19444 | 2.187
[24 empty] | 98.57111 | 1.844 | 123.19444 | 2.187
[24 empty] | 98.57111 | 1.844 | 123.19444 | 2.187
[24 empty] | 98.57111 | 1.844 | 123.19444 | 2.187
[24 empty] | 98.57111 | 1.844 | 123.20833 | 2.186
[24 empty] | 98.57111 | 1.844 | 123.20833 | 2.186
[24 empty] | 98.57111 | 1.844 | 123.20833 | 2.186
[24 empty] | 98.57111 | 1.844 | 123.20833 | 2.187
[24 empty] | 98.57111 | 1.844 | 123.20833 | 2.187
[24 empty] | 98.57111 | 1.844 | 123.22222 | 2.188
[24 empty] | 98.57111 | 1.844 | 123.22222 | 2.187
[24 empty] | 98.57111 | 1.844 | 123.22222 | 2.186
[24 empty] | 98.57111 | 1.843 | 123.22222 | 2.187
[24 empty] | 98.57111 | 1.844 | 123.22222 | 2.186
[24 empty] | 98.57111 | 1.844 | 123.23611 | 2.186
[24 empty] | 98.57111 | 1.844 | 123.23611 | 2.186
[24 empty] | 98.57111 | 1.844 | 123.23611 | 2.186
[24 empty] | 98.57111 | 1.844 | 123.23611 | 2.186
[24 empty] | 98.57111 | 1.844 | 123.23611 | 2.185
[24 empty] | 98.57111 | 1.844 | 123.25 | 2.186
[24 empty] | 98.62667 | 1.844 | 123.25 | 2.186
[24 empty] | 98.62667 | 1.843 | 123.25 | 2.186
[24 empty] | 98.62667 | 1.843 | 123.25 | 2.185
[24 empty] | 98.62667 | 1.844 | 123.25 | 2.184
[24 empty] | 98.62667 | 1.844 | 123.26389 | 2.184
[24 empty] | 98.62667 | 1.844 | 123.26389 | 2.184
[24 empty] | 98.62667 | 1.844 | 123.26389 | 2.184
[24 empty] | 98.62667 | 1.844 | 123.26389 | 2.184
[24 empty] | 98.62667 | 1.845 | 123.26389 | 2.183
[24 empty] | 98.62667 | 1.845 | 123.27778 | 2.184
[24 empty] | 98.62667 | 1.845 | 123.27778 | 2.184
[24 empty] | 98.62667 | 1.845 | 123.27778 | 2.184
[24 empty] | 98.62667 | 1.845 | 123.27778 | 2.183
[24 empty] | 98.62667 | 1.845 | 123.27778 | 2.184
[24 empty] | 98.62667 | 1.845 | 123.29167 | 2.183
[24 empty] | 98.62667 | 1.845 | 123.29167 | 2.183
[24 empty] | 98.62667 | 1.845 | 123.29167 | 2.183
[24 empty] | 98.62667 | 1.845 | 123.29167 | 2.183
[24 empty] | 98.62667 | 1.845 | 123.29167 | 2.183
[24 empty] | 98.62667 | 1.845 | 123.30556 | 2.183
[24 empty] | 98.62667 | 1.845 | 123.30556 | 2.183
[24 empty] | 98.62667 | 1.846 | 123.30556 | 2.183
[24 empty] | 98.62667 | 1.846 | 123.30556 | 2.183
[24 empty] | 98.62667 | 1.846 | 123.30556 | 2.183
[24 empty] | 98.62667 | 1.846 | 123.31944 | 2.183
[24 empty] | 98.68222 | 1.846 | 123.31944 | 2.183
[24 empty] | 98.68222 | 1.845 | 123.31944 | 2.183
[24 empty] | 98.68222 | 1.845 | 123.31944 | 2.183
[24 empty] | 98.68222 | 1.845 | 123.31944 | 2.183
[24 empty] | 98.68222 | 1.845 | 123.33333 | 2.183
[24 empty] | 98.68222 | 1.845 | 123.33333 | 2.184
[24 empty] | 98.68222 | 1.845 | 123.33333 | 2.183
[24 empty] | 98.68222 | 1.844 | 123.33333 | 2.183
[24 empty] | 98.68222 | 1.845 | 123.33333 | 2.183
[24 empty] | 98.68222 | 1.844 | 123.34722 | 2.184
[24 empty] | 98.68222 | 1.844 | 123.34722 | 2.184
[24 empty] | 98.68222 | 1.845 | 123.34722 | 2.183
[24 empty] | 98.68222 | 1.844 | 123.34722 | 2.183
[24 empty] | 98.68222 | 1.845 | 123.34722 | 2.183
[24 empty] | 98.68222 | 1.845 | 123.36111 | 2.183
[24 empty] | 98.68222 | 1.845 | 123.36111 | 2.184
[24 empty] | 98.68222 | 1.845 | 123.36111 | 2.184
[24 empty] | 98.68222 | 1.845 | 123.36111 | 2.184
[24 empty] | 98.68222 | 1.845 | 123.36111 | 2.184
[24 empty] | 98.68222 | 1.844 | 123.375 | 2.184
[24 empty] | 98.68222 | 1.844 | 123.375 | 2.184
[24 empty] | 98.68222 | 1.844 | 123.375 | 2.184
[24 empty] | 98.68222 | 1.844 | 123.375 | 2.184
[24 empty] | 98.68222 | 1.844 | 123.375 | 2.184
[24 empty] | 98.68222 | 1.844 | 123.38889 | 2.184
[24 empty] | 98.73778 | 1.844 | 123.38889 | 2.184
[24 empty] | 98.73778 | 1.844 | 123.38889 | 2.184
[24 empty] | 98.73778 | 1.844 | 123.38889 | 2.184
[24 empty] | 98.73778 | 1.844 | 123.38889 | 2.184
[24 empty] | 98.73778 | 1.844 | 123.40278 | 2.184
[24 empty] | 98.73778 | 1.844 | 123.40278 | 2.184
[24 empty] | 98.73778 | 1.844 | 123.40278 | 2.184
[24 empty] | 98.73778 | 1.844 | 123.40278 | 2.184
[24 empty] | 98.73778 | 1.844 | 123.40278 | 2.184
[24 empty] | 98.73778 | 1.844 | 123.41667 | 2.184
[24 empty] | 98.73778 | 1.844 | 123.41667 | 2.184
[24 empty] | 98.73778 | 1.844 | 123.41667 | 2.184
[24 empty] | 98.73778 | 1.843 | 123.41667 | 2.184
[24 empty] | 98.73778 | 1.844 | 123.41667 | 2.184
[24 empty] | 98.73778 | 1.844 | 123.43056 | 2.183
[24 empty] | 98.73778 | 1.843 | 123.43056 | 2.183
[24 empty] | 98.73778 | 1.843 | 123.43056 | 2.183
[24 empty] | 98.73778 | 1.843 | 123.43056 | 2.183
[24 empty] | 98.73778 | 1.844 | 123.43056 | 2.183
[24 empty] | 98.73778 | 1.844 | 123.44444 | 2.183
[24 empty] | 98.73778 | 1.844 | 123.44444 | 2.183
[24 empty] | 98.73778 | 1.843 | 123.44444 | 2.183
[24 empty] | 98.73778 | 1.843 | 123.44444 | 2.183
[24 empty] | 98.73778 | 1.843 | 123.44444 | 2.183
[24 empty] | 98.73778 | 1.843 | 123.45833 | 2.183
[24 empty] | 98.79333 | 1.843 | 123.45833 | 2.183
[24 empty] | 98.79333 | 1.843 | 123.45833 | 2.183
[24 empty] | 98.79333 | 1.843 | 123.45833 | 2.183
[24 empty] | 98.79333 | 1.844 | 123.45833 | 2.183
[24 empty] | 98.79333 | 1.844 | 123.47222 | 2.183
[24 empty] | 98.79333 | 1.844 | 123.47222 | 2.183
[24 empty] | 98.79333 | 1.844 | 123.47222 | 2.183
[24 empty] | 98.79333 | 1.844 | 123.47222 | 2.183
[24 empty] | 98.79333 | 1.844 | 123.47222 | 2.183
[24 empty] | 98.79333 | 1.844 | 123.48611 | 2.183
[24 empty] | 98.79333 | 1.844 | 123.48611 | 2.183
[24 empty] | 98.79333 | 1.844 | 123.48611 | 2.183
[24 empty] | 98.79333 | 1.844 | 123.48611 | 2.182
[24 empty] | 98.79333 | 1.844 | 123.48611 | 2.182
[24 empty] | 98.79333 | 1.844 | 123.5 | 2.182
[24 empty] | 98.79333 | 1.844 | 123.5 | 2.182
[24 empty] | 98.79333 | 1.843 | 123.5 | 2.182
[24 empty] | 98.79333 | 1.843 | 123.5 | 2.182
[24 empty] | 98.79333 | 1.844 | 123.5 | 2.182
[24 empty] | 98.79333 | 1.844 | 123.51389 | 2.182
[24 empty] | 98.79333 | 1.843 | 123.51389 | 2.182
[24 empty] | 98.79333 | 1.843 | 123.51389 | 2.182
[24 empty] | 98.79333 | 1.843 | 123.51389 | 2.182
[24 empty] | 98.79333 | 1.843 | 123.51389 | 2.182
[24 empty] | 98.79333 | 1.843 | 123.52778 | 2.182
[24 empty] | 98.84889 | 1.843 | 123.52778 | 2.182
[24 empty] | 98.84889 | 1.843 | 123.52778 | 2.182
[24 empty] | 98.84889 | 1.843 | 123.52778 | 2.182
[24 empty] | 98.84889 | 1.843 | 123.52778 | 2.182
[24 empty] | 98.84889 | 1.843 | 123.54167 | 2.182
[24 empty] | 98.84889 | 1.843 | 123.54167 | 2.182
[24 empty] | 98.84889 | 1.843 | 123.54167 | 2.182
[24 empty] | 98.84889 | 1.842 | 123.54167 | 2.182
[24 empty] | 98.84889 | 1.843 | 123.54167 | 2.181
[24 empty] | 98.84889 | 1.842 | 123.55556 | 2.181
[24 empty] | 98.84889 | 1.842 | 123.55556 | 2.181
[24 empty] | 98.84889 | 1.842 | 123.55556 | 2.181
[24 empty] | 98.84889 | 1.843 | 123.55556 | 2.181
[24 empty] | 98.84889 | 1.844 | 123.55556 | 2.181
[24 empty] | 98.84889 | 1.844 | 123.56944 | 2.181
[24 empty] | 98.84889 | 1.844 | 123.56944 | 2.181
[24 empty] | 98.84889 | 1.844 | 123.56944 | 2.181
[24 empty] | 98.84889 | 1.844 | 123.56944 | 2.181
[24 empty] | 98.84889 | 1.844 | 123.56944 | 2.181
[24 empty] | 98.84889 | 1.844 | 123.58333 | 2.181
[24 empty] | 98.84889 | 1.844 | 123.58333 | 2.181
[24 empty] | 98.84889 | 1.844 | 123.58333 | 2.181
[24 empty] | 98.84889 | 1.844 | 123.58333 | 2.181
[24 empty] | 98.84889 | 1.845 | 123.58333 | 2.181
[24 empty] | 98.84889 | 1.844 | 123.59722 | 2.181
[24 empty] | 98.90444 | 1.844 | 123.59722 | 2.181
[24 empty] | 98.90444 | 1.844 | 123.59722 | 2.181
[24 empty] | 98.90444 | 1.844 | 123.59722 | 2.181
[24 empty] | 98.90444 | 1.844 | 123.59722 | 2.181
[24 empty] | 98.90444 | 1.844 | 123.61111 | 2.181
[24 empty] | 98.90444 | 1.845 | 123.61111 | 2.181
[24 empty] | 98.90444 | 1.845 | 123.61111 | 2.181
[24 empty] | 98.90444 | 1.844 | 123.61111 | 2.181
[24 empty] | 98.90444 | 1.844 | 123.61111 | 2.181
[24 empty] | 98.90444 | 1.844 | 123.625 | 2.181
[24 empty] | 98.90444 | 1.844 | 123.625 | 2.181
[24 empty] | 98.90444 | 1.844 | 123.625 | 2.181
[24 empty] | 98.90444 | 1.844 | 123.625 | 2.181
[24 empty] | 98.90444 | 1.844 | 123.625 | 2.181
[24 empty] | 98.90444 | 1.844 | 123.63889 | 2.181
[24 empty] | 98.90444 | 1.845 | 123.63889 | 2.181
[24 empty] | 98.90444 | 1.845 | 123.63889 | 2.181
[24 empty] | 98.90444 | 1.844 | 123.63889 | 2.181
[24 empty] | 98.90444 | 1.845 | 123.63889 | 2.181
[24 empty] | 98.90444 | 1.845 | 123.65278 | 2.181
[24 empty] | 98.90444 | 1.844 | 123.65278 | 2.181
[24 empty] | 98.90444 | 1.844 | 123.65278 | 2.181
[24 empty] | 98.90444 | 1.844 | 123.65278 | 2.181
[24 empty] | 98.90444 | 1.844 | 123.65278 | 2.181
[24 empty] | 98.90444 | 1.844 | 123.66667 | 2.181
[24 empty] | 98.96 | 1.844 | 123.66667 | 2.181
[24 empty] | 98.96 | 1.844 | 123.66667 | 2.181
[24 empty] | 98.96 | 1.843 | 123.66667 | 2.181
[24 empty] | 98.96 | 1.844 | 123.66667 | 2.181
[24 empty] | 98.96 | 1.844 | 123.68056 | 2.181
[24 empty] | 98.96 | 1.844 | 123.68056 | 2.181
[24 empty] | 98.96 | 1.844 | 123.68056 | 2.181
[24 empty] | 98.96 | 1.844 | 123.68056 | 2.181
[24 empty] | 98.96 | 1.844 | 123.68056 | 2.181
[24 empty] | 98.96 | 1.844 | 123.69444 | 2.181
[24 empty] | 98.96 | 1.845 | 123.69444 | 2.181
[24 empty] | 98.96 | 1.845 | 123.69444 | 2.181
[24 empty] | 98.96 | 1.844 | 123.69444 | 2.181
[24 empty] | 98.96 | 1.844 | 123.69444 | 2.181
[24 empty] | 98.96 | 1.844 | 123.70833 | 2.181
[24 empty] | 98.96 | 1.844 | 123.70833 | 2.181
[24 empty] | 98.96 | 1.844 | 123.70833 | 2.181
[24 empty] | 98.96 | 1.844 | 123.70833 | 2.181
[24 empty] | 98.96 | 1.844 | 123.70833 | 2.181
[24 empty] | 98.96 | 1.844 | 123.72222 | 2.181
[24 empty] | 98.96 | 1.844 | 123.72222 | 2.182
[24 empty] | 98.96 | 1.844 | 123.72222 | 2.182
[24 empty] | 98.96 | 1.844 | 123.72222 | 2.182
[24 empty] | 98.96 | 1.844 | 123.72222 | 2.182
[24 empty] | 98.96 | 1.844 | 123.73611 | 2.182
[24 empty] | 99.01556 | 1.844 | 123.73611 | 2.182
[24 empty] | 99.01556 | 1.844 | 123.73611 | 2.182
[24 empty] | 99.01556 | 1.843 | 123.73611 | 2.182
[24 empty] | 99.01556 | 1.843 | 123.73611 | 2.182
[24 empty] | 99.01556 | 1.844 | 123.75 | 2.182
[24 empty] | 99.01556 | 1.844 | 123.75 | 2.182
[24 empty] | 99.01556 | 1.844 | 123.75 | 2.182
[24 empty] | 99.01556 | 1.844 | 123.75 | 2.182
[24 empty] | 99.01556 | 1.844 | 123.75 | 2.182
[24 empty] | 99.01556 | 1.844 | 123.76389 | 2.182
[24 empty] | 99.01556 | 1.844 | 123.76389 | 2.182
[24 empty] | 99.01556 | 1.843 | 123.76389 | 2.182
[24 empty] | 99.01556 | 1.843 | 123.76389 | 2.182
[24 empty] | 99.01556 | 1.844 | 123.76389 | 2.182
[24 empty] | 99.01556 | 1.844 | 123.77778 | 2.182
[24 empty] | 99.01556 | 1.844 | 123.77778 | 2.182
[24 empty] | 99.01556 | 1.844 | 123.77778 | 2.182
[24 empty] | 99.01556 | 1.844 | 123.77778 | 2.182
[24 empty] | 99.01556 | 1.844 | 123.77778 | 2.182
[24 empty] | 99.01556 | 1.844 | 123.79167 | 2.182
[24 empty] | 99.01556 | 1.844 | 123.79167 | 2.182
[24 empty] | 99.01556 | 1.844 | 123.79167 | 2.182
[24 empty] | 99.01556 | 1.844 | 123.79167 | 2.182
[24 empty] | 99.01556 | 1.844 | 123.79167 | 2.182
[24 empty] | 99.01556 | 1.844 | 123.80556 | 2.182
[24 empty] | 99.07111 | 1.844 | 123.80556 | 2.182
[24 empty] | 99.07111 | 1.844 | 123.80556 | 2.182
[24 empty] | 99.07111 | 1.844 | 123.80556 | 2.182
[24 empty] | 99.07111 | 1.844 | 123.80556 | 2.182
[24 empty] | 99.07111 | 1.844 | 123.81944 | 2.182
[24 empty] | 99.07111 | 1.844 | 123.81944 | 2.182
[24 empty] | 99.07111 | 1.844 | 123.81944 | 2.182
[24 empty] | 99.07111 | 1.844 | 123.81944 | 2.182
[24 empty] | 99.07111 | 1.844 | 123.81944 | 2.182
[24 empty] | 99.07111 | 1.844 | 123.83333 | 2.182
[24 empty] | 99.07111 | 1.844 | 123.83333 | 2.182
[24 empty] | 99.07111 | 1.844 | 123.83333 | 2.182
[24 empty] | 99.07111 | 1.843 | 123.83333 | 2.182
[24 empty] | 99.07111 | 1.843 | 123.83333 | 2.182
[24 empty] | 99.07111 | 1.844 | 123.84722 | 2.182
[24 empty] | 99.07111 | 1.844 | 123.84722 | 2.182
[24 empty] | 99.07111 | 1.844 | 123.84722 | 2.182
[24 empty] | 99.07111 | 1.844 | 123.84722 | 2.182
[24 empty] | 99.07111 | 1.845 | 123.84722 | 2.182
[24 empty] | 99.07111 | 1.845 | 123.86111 | 2.182
[24 empty] | 99.07111 | 1.844 | 123.86111 | 2.182
[24 empty] | 99.07111 | 1.844 | 123.86111 | 2.182
[24 empty] | 99.07111 | 1.844 | 123.86111 | 2.182
[24 empty] | 99.07111 | 1.844 | 123.86111 | 2.182
[24 empty] | 99.07111 | 1.844 | 123.875 | 2.182
[24 empty] | 99.12667 | 1.844 | 123.875 | 2.182
[24 empty] | 99.12667 | 1.844 | 123.875 | 2.182
[24 empty] | 99.12667 | 1.844 | 123.875 | 2.182
[24 empty] | 99.12667 | 1.845 | 123.875 | 2.182
[24 empty] | 99.12667 | 1.845 | 123.88889 | 2.182
[24 empty] | 99.12667 | 1.845 | 123.88889 | 2.182
[24 empty] | 99.12667 | 1.844 | 123.88889 | 2.182
[24 empty] | 99.12667 | 1.844 | 123.88889 | 2.182
[24 empty] | 99.12667 | 1.844 | 123.88889 | 2.182
[24 empty] | 99.12667 | 1.844 | 123.90278 | 2.182
[24 empty] | 99.12667 | 1.844 | 123.90278 | 2.183
[24 empty] | 99.12667 | 1.844 | 123.90278 | 2.183
[24 empty] | 99.12667 | 1.844 | 123.90278 | 2.183
[24 empty] | 99.12667 | 1.844 | 123.90278 | 2.183
[24 empty] | 99.12667 | 1.844 | 123.91667 | 2.183
[24 empty] | 99.12667 | 1.844 | 123.91667 | 2.183
[24 empty] | 99.12667 | 1.844 | 123.91667 | 2.183
[24 empty] | 99.12667 | 1.844 | 123.91667 | 2.183
[24 empty] | 99.12667 | 1.844 | 123.91667 | 2.183
[24 empty] | 99.12667 | 1.844 | 123.93056 | 2.183
[24 empty] | 99.12667 | 1.844 | 123.93056 | 2.183
[24 empty] | 99.12667 | 1.844 | 123.93056 | 2.182
[24 empty] | 99.12667 | 1.844 | 123.93056 | 2.182
[24 empty] | 99.12667 | 1.844 | 123.93056 | 2.183
[24 empty] | 99.12667 | 1.844 | 123.94444 | 2.183
[24 empty] | 99.18222 | 1.844 | 123.94444 | 2.183
[24 empty] | 99.18222 | 1.844 | 123.94444 | 2.183
[24 empty] | 99.18222 | 1.844 | 123.94444 | 2.183
[24 empty] | 99.18222 | 1.844 | 123.94444 | 2.183
[24 empty] | 99.18222 | 1.844 | 123.95833 | 2.183
[24 empty] | 99.18222 | 1.844 | 123.95833 | 2.183
[24 empty] | 99.18222 | 1.844 | 123.95833 | 2.183
[24 empty] | 99.18222 | 1.843 | 123.95833 | 2.183
[24 empty] | 99.18222 | 1.844 | 123.95833 | 2.183
[24 empty] | 99.18222 | 1.843 | 123.97222 | 2.183
[24 empty] | 99.18222 | 1.844 | 123.97222 | 2.183
[24 empty] | 99.18222 | 1.844 | 123.97222 | 2.183
[24 empty] | 99.18222 | 1.845 | 123.97222 | 2.183
[24 empty] | 99.18222 | 1.845 | 123.97222 | 2.183
[24 empty] | 99.18222 | 1.845 | 123.98611 | 2.183
[24 empty] | 99.18222 | 1.845 | 123.98611 | 2.183
[24 empty] | 99.18222 | 1.845 | 123.98611 | 2.183
[24 empty] | 99.18222 | 1.844 | 123.98611 | 2.183
[24 empty] | 99.18222 | 1.845 | 123.98611 | 2.184
[24 empty] | 99.18222 | 1.845 | 124 | 2.184
[24 empty] | 99.18222 | 1.845 | 124 | 2.184
[24 empty] | 99.18222 | 1.845 | 124 | 2.184
[24 empty] | 99.18222 | 1.844 | 124 | 2.184
[24 empty] | 99.18222 | 1.844 | 124 | 2.184
[24 empty] | 99.23778 | 1.844 | 124.01389 | 2.184
[24 empty] | 99.23778 | 1.845 | 124.01389 | 2.184
[24 empty] | 99.23778 | 1.844 | 124.01389 | 2.184
[24 empty] | 99.23778 | 1.844 | 124.01389 | 2.184
[24 empty] | 99.23778 | 1.844 | 124.01389 | 2.184
[24 empty] | 99.23778 | 1.844 | 124.02778 | 2.184
[24 empty] | 99.23778 | 1.844 | 124.02778 | 2.184
[24 empty] | 99.23778 | 1.844 | 124.02778 | 2.184
[24 empty] | 99.23778 | 1.844 | 124.02778 | 2.184
[24 empty] | 99.23778 | 1.844 | 124.02778 | 2.184
[24 empty] | 99.23778 | 1.844 | 124.04167 | 2.184
[24 empty] | 99.23778 | 1.844 | 124.04167 | 2.183
[24 empty] | 99.23778 | 1.844 | 124.04167 | 2.183
[24 empty] | 99.23778 | 1.843 | 124.04167 | 2.183
[24 empty] | 99.23778 | 1.844 | 124.04167 | 2.183
[24 empty] | 99.23778 | 1.844 | 124.05556 | 2.183
[24 empty] | 99.23778 | 1.844 | 124.05556 | 2.183
[24 empty] | 99.23778 | 1.844 | 124.05556 | 2.183
[24 empty] | 99.23778 | 1.843 | 124.05556 | 2.183
[24 empty] | 99.23778 | 1.844 | 124.05556 | 2.184
[24 empty] | 99.23778 | 1.844 | 124.06944 | 2.184
[24 empty] | 99.23778 | 1.844 | 124.06944 | 2.184
[24 empty] | 99.23778 | 1.844 | 124.06944 | 2.184
[24 empty] | 99.23778 | 1.844 | 124.06944 | 2.184
[24 empty] | 99.23778 | 1.844 | 124.06944 | 2.184
[24 empty] | 99.29333 | 1.844 | 124.08333 | 2.184
[24 empty] | 99.29333 | 1.844 | 124.08333 | 2.184
[24 empty] | 99.29333 | 1.844 | 124.08333 | 2.184
[24 empty] | 99.29333 | 1.843 | 124.08333 | 2.184
[24 empty] | 99.29333 | 1.843 | 124.08333 | 2.184
[24 empty] | 99.29333 | 1.843 | 124.09722 | 2.184
[24 empty] | 99.29333 | 1.843 | 124.09722 | 2.184
[24 empty] | 99.29333 | 1.843 | 124.09722 | 2.184
[24 empty] | 99.29333 | 1.843 | 124.09722 | 2.184
[24 empty] | 99.29333 | 1.844 | 124.09722 | 2.184
[24 empty] | 99.29333 | 1.844 | 124.11111 | 2.184
[24 empty] | 99.29333 | 1.844 | 124.11111 | 2.184
[24 empty] | 99.29333 | 1.844 | 124.11111 | 2.184
[24 empty] | 99.29333 | 1.844 | 124.11111 | 2.184
[24 empty] | 99.29333 | 1.844 | 124.11111 | 2.184
[24 empty] | 99.29333 | 1.844 | 124.125 | 2.184
[24 empty] | 99.29333 | 1.845 | 124.125 | 2.184
[24 empty] | 99.29333 | 1.845 | 124.125 | 2.185
[24 empty] | 99.29333 | 1.845 | 124.125 | 2.185
[24 empty] | 99.29333 | 1.845 | 124.125 | 2.185
[24 empty] | 99.29333 | 1.845 | 124.13889 | 2.185
[24 empty] | 99.29333 | 1.845 | 124.13889 | 2.185
[24 empty] | 99.29333 | 1.845 | 124.13889 | 2.185
[24 empty] | 99.29333 | 1.845 | 124.13889 | 2.185
[24 empty] | 99.29333 | 1.846 | 124.13889 | 2.185
[24 empty] | 99.34889 | 1.846 | 124.15278 | 2.185
[24 empty] | 99.34889 | 1.846 | 124.15278 | 2.185
[24 empty] | 99.34889 | 1.845 | 124.15278 | 2.185
[24 empty] | 99.34889 | 1.845 | 124.15278 | 2.185
[24 empty] | 99.34889 | 1.845 | 124.15278 | 2.185
[24 empty] | 99.34889 | 1.845 | 124.16667 | 2.185
[24 empty] | 99.34889 | 1.845 | 124.16667 | 2.185
[24 empty] | 99.34889 | 1.845 | 124.16667 | 2.185
[24 empty] | 99.34889 | 1.844 | 124.16667 | 2.185
[24 empty] | 99.34889 | 1.845 | 124.16667 | 2.185
[24 empty] | 99.34889 | 1.845 | 124.18056 | 2.185
[24 empty] | 99.34889 | 1.845 | 124.18056 | 2.185
[24 empty] | 99.34889 | 1.844 | 124.18056 | 2.185
[24 empty] | 99.34889 | 1.844 | 124.18056 | 2.185
[24 empty] | 99.34889 | 1.844 | 124.18056 | 2.185
[24 empty] | 99.34889 | 1.845 | 124.19444 | 2.185
[24 empty] | 99.34889 | 1.845 | 124.19444 | 2.185
[24 empty] | 99.34889 | 1.845 | 124.19444 | 2.185
[24 empty] | 99.34889 | 1.844 | 124.19444 | 2.185
[24 empty] | 99.34889 | 1.844 | 124.19444 | 2.185
[24 empty] | 99.34889 | 1.844 | 124.20833 | 2.185
[24 empty] | 99.34889 | 1.844 | 124.20833 | 2.185
[24 empty] | 99.34889 | 1.844 | 124.20833 | 2.185
[24 empty] | 99.34889 | 1.844 | 124.20833 | 2.185
[24 empty] | 99.34889 | 1.844 | 124.20833 | 2.185
[24 empty] | 99.40444 | 1.844 | 124.22222 | 2.185
[24 empty] | 99.40444 | 1.844 | 124.22222 | 2.186
[24 empty] | 99.40444 | 1.845 | 124.22222 | 2.186
[24 empty] | 99.40444 | 1.844 | 124.22222 | 2.186
[24 empty] | 99.40444 | 1.844 | 124.22222 | 2.186
[24 empty] | 99.40444 | 1.844 | 124.23611 | 2.186
[24 empty] | 99.40444 | 1.844 | 124.23611 | 2.186
[24 empty] | 99.40444 | 1.844 | 124.23611 | 2.186
[24 empty] | 99.40444 | 1.844 | 124.23611 | 2.186
[24 empty] | 99.40444 | 1.844 | 124.23611 | 2.186
[24 empty] | 99.40444 | 1.844 | 124.25 | 2.186
[24 empty] | 99.40444 | 1.844 | 124.25 | 2.186
[24 empty] | 99.40444 | 1.844 | 124.25 | 2.186
[24 empty] | 99.40444 | 1.844 | 124.25 | 2.186
[24 empty] | 99.40444 | 1.844 | 124.25 | 2.186
[24 empty] | 99.40444 | 1.844 | 124.26389 | 2.186
[24 empty] | 99.40444 | 1.844 | 124.26389 | 2.186
[24 empty] | 99.40444 | 1.844 | 124.26389 | 2.186
[24 empty] | 99.40444 | 1.843 | 124.26389 | 2.186
[24 empty] | 99.40444 | 1.844 | 124.26389 | 2.186
[24 empty] | 99.40444 | 1.844 | 124.27778 | 2.186
[24 empty] | 99.40444 | 1.844 | 124.27778 | 2.186
[24 empty] | 99.40444 | 1.844 | 124.27778 | 2.186
[24 empty] | 99.40444 | 1.844 | 124.27778 | 2.186
[24 empty] | 99.40444 | 1.845 | 124.27778 | 2.186
[24 empty] | 99.46 | 1.845 | 124.29167 | 2.186
[24 empty] | 99.46 | 1.845 | 124.29167 | 2.186
[24 empty] | 99.46 | 1.844 | 124.29167 | 2.186
[24 empty] | 99.46 | 1.844 | 124.29167 | 2.186
[24 empty] | 99.46 | 1.844 | 124.29167 | 2.186
[24 empty] | 99.46 | 1.844 | 124.30556 | 2.186
[24 empty] | 99.46 | 1.844 | 124.30556 | 2.186
[24 empty] | 99.46 | 1.844 | 124.30556 | 2.186
[24 empty] | 99.46 | 1.844 | 124.30556 | 2.186
[24 empty] | 99.46 | 1.844 | 124.30556 | 2.186
[24 empty] | 99.46 | 1.844 | 124.31944 | 2.186
[24 empty] | 99.46 | 1.844 | 124.31944 | 2.186
[24 empty] | 99.46 | 1.844 | 124.31944 | 2.186
[24 empty] | 99.46 | 1.843 | 124.31944 | 2.186
[24 empty] | 99.46 | 1.843 | 124.31944 | 2.186
[24 empty] | 99.46 | 1.843 | 124.33333 | 2.186
[24 empty] | 99.46 | 1.843 | 124.33333 | 2.186
[24 empty] | 99.46 | 1.843 | 124.33333 | 2.186
[24 empty] | 99.46 | 1.842 | 124.33333 | 2.187
[24 empty] | 99.46 | 1.843 | 124.33333 | 2.187
[24 empty] | 99.46 | 1.843 | 124.34722 | 2.187
[24 empty] | 99.46 | 1.843 | 124.34722 | 2.187
[24 empty] | 99.46 | 1.843 | 124.34722 | 2.187
[24 empty] | 99.46 | 1.843 | 124.34722 | 2.186
[24 empty] | 99.46 | 1.843 | 124.34722 | 2.186
[24 empty] | 99.51556 | 1.843 | 124.36111 | 2.186
[24 empty] | 99.51556 | 1.843 | 124.36111 | 2.186
[24 empty] | 99.51556 | 1.844 | 124.36111 | 2.186
[24 empty] | 99.51556 | 1.844 | 124.36111 | 2.186
[24 empty] | 99.51556 | 1.844 | 124.36111 | 2.186
[24 empty] | 99.51556 | 1.844 | 124.375 | 2.186
[24 empty] | 99.51556 | 1.844 | 124.375 | 2.186
[24 empty] | 99.51556 | 1.843 | 124.375 | 2.186
[24 empty] | 99.51556 | 1.844 | 124.375 | 2.186
[24 empty] | 99.51556 | 1.844 | 124.375 | 2.186
[24 empty] | 99.51556 | 1.844 | 124.38889 | 2.186
[24 empty] | 99.51556 | 1.844 | 124.38889 | 2.187
[24 empty] | 99.51556 | 1.844 | 124.38889 | 2.187
[24 empty] | 99.51556 | 1.844 | 124.38889 | 2.187
[24 empty] | 99.51556 | 1.844 | 124.38889 | 2.187
[24 empty] | 99.51556 | 1.844 | 124.40278 | 2.187
[24 empty] | 99.51556 | 1.844 | 124.40278 | 2.187
[24 empty] | 99.51556 | 1.844 | 124.40278 | 2.187
[24 empty] | 99.51556 | 1.843 | 124.40278 | 2.187
[24 empty] | 99.51556 | 1.844 | 124.40278 | 2.187
[24 empty] | 99.51556 | 1.844 | 124.41667 | 2.187
[24 empty] | 99.51556 | 1.844 | 124.41667 | 2.187
[24 empty] | 99.51556 | 1.845 | 124.41667 | 2.187
[24 empty] | 99.51556 | 1.845 | 124.41667 | 2.187
[24 empty] | 99.51556 | 1.845 | 124.41667 | 2.187
[24 empty] | 99.57111 | 1.844 | 124.43056 | 2.188
[24 empty] | 99.57111 | 1.844 | 124.43056 | 2.188
[24 empty] | 99.57111 | 1.844 | 124.43056 | 2.188
[24 empty] | 99.57111 | 1.844 | 124.43056 | 2.188
[24 empty] | 99.57111 | 1.844 | 124.43056 | 2.188
[24 empty] | 99.57111 | 1.844 | 124.44444 | 2.188
[24 empty] | 99.57111 | 1.844 | 124.44444 | 2.188
[24 empty] | 99.57111 | 1.844 | 124.44444 | 2.188
[24 empty] | 99.57111 | 1.844 | 124.44444 | 2.188
[24 empty] | 99.57111 | 1.844 | 124.44444 | 2.188
[24 empty] | 99.57111 | 1.844 | 124.45833 | 2.188
[24 empty] | 99.57111 | 1.844 | 124.45833 | 2.188
[24 empty] | 99.57111 | 1.844 | 124.45833 | 2.188
[24 empty] | 99.57111 | 1.843 | 124.45833 | 2.188
[24 empty] | 99.57111 | 1.843 | 124.45833 | 2.188
[24 empty] | 99.57111 | 1.843 | 124.47222 | 2.188
[24 empty] | 99.57111 | 1.844 | 124.47222 | 2.188
[24 empty] | 99.57111 | 1.843 | 124.47222 | 2.188
[24 empty] | 99.57111 | 1.843 | 124.47222 | 2.188
[24 empty] | 99.57111 | 1.844 | 124.47222 | 2.188
[24 empty] | 99.57111 | 1.843 | 124.48611 | 2.188
[24 empty] | 99.57111 | 1.843 | 124.48611 | 2.188
[24 empty] | 99.57111 | 1.843 | 124.48611 | 2.187
[24 empty] | 99.57111 | 1.843 | 124.48611 | 2.187
[24 empty] | 99.57111 | 1.843 | 124.48611 | 2.186
[24 empty] | 99.62667 | 1.843 | 124.5 | 2.186
[24 empty] | 99.62667 | 1.844 | 124.5 | 2.185
[24 empty] | 99.62667 | 1.844 | 124.5 | 2.185
[24 empty] | 99.62667 | 1.844 | 124.5 | 2.186
[24 empty] | 99.62667 | 1.844 | 124.5 | 2.186
[24 empty] | 99.62667 | 1.844 | 124.51389 | 2.186
[24 empty] | 99.62667 | 1.844 | 124.51389 | 2.186
[24 empty] | 99.62667 | 1.844 | 124.51389 | 2.186
[24 empty] | 99.62667 | 1.844 | 124.51389 | 2.185
[24 empty] | 99.62667 | 1.844 | 124.51389 | 2.186
[24 empty] | 99.62667 | 1.844 | 124.52778 | 2.185
[24 empty] | 99.62667 | 1.844 | 124.52778 | 2.186
[24 empty] | 99.62667 | 1.844 | 124.52778 | 2.186
[24 empty] | 99.62667 | 1.844 | 124.52778 | 2.185
[24 empty] | 99.62667 | 1.844 | 124.52778 | 2.185
[24 empty] | 99.62667 | 1.844 | 124.54167 | 2.185
[24 empty] | 99.62667 | 1.844 | 124.54167 | 2.185
[24 empty] | 99.62667 | 1.844 | 124.54167 | 2.184
[24 empty] | 99.62667 | 1.843 | 124.54167 | 2.185
[24 empty] | 99.62667 | 1.844 | 124.54167 | 2.184
[24 empty] | 99.62667 | 1.844 | 124.55556 | 2.184
[24 empty] | 99.62667 | 1.844 | 124.55556 | 2.184
[24 empty] | 99.62667 | 1.843 | 124.55556 | 2.184
[24 empty] | 99.62667 | 1.843 | 124.55556 | 2.184
[24 empty] | 99.62667 | 1.844 | 124.55556 | 2.184
[24 empty] | 99.68222 | 1.844 | 124.56944 | 2.183
[24 empty] | 99.68222 | 1.844 | 124.56944 | 2.183
[24 empty] | 99.68222 | 1.844 | 124.56944 | 2.183
[24 empty] | 99.68222 | 1.844 | 124.56944 | 2.184
[24 empty] | 99.68222 | 1.844 | 124.56944 | 2.184
[24 empty] | 99.68222 | 1.844 | 124.58333 | 2.184
[24 empty] | 99.68222 | 1.844 | 124.58333 | 2.184
[24 empty] | 99.68222 | 1.844 | 124.58333 | 2.183
[24 empty] | 99.68222 | 1.843 | 124.58333 | 2.184
[24 empty] | 99.68222 | 1.844 | 124.58333 | 2.184
[24 empty] | 99.68222 | 1.844 | 124.59722 | 2.184
[24 empty] | 99.68222 | 1.844 | 124.59722 | 2.184
[24 empty] | 99.68222 | 1.843 | 124.59722 | 2.184
[24 empty] | 99.68222 | 1.843 | 124.59722 | 2.184
[24 empty] | 99.68222 | 1.843 | 124.59722 | 2.184
[24 empty] | 99.68222 | 1.843 | 124.61111 | 2.184
[24 empty] | 99.68222 | 1.843 | 124.61111 | 2.185
[24 empty] | 99.68222 | 1.843 | 124.61111 | 2.185
[24 empty] | 99.68222 | 1.843 | 124.61111 | 2.185
[24 empty] | 99.68222 | 1.844 | 124.61111 | 2.185
[24 empty] | 99.68222 | 1.843 | 124.625 | 2.185
[24 empty] | 99.68222 | 1.843 | 124.625 | 2.185
[24 empty] | 99.68222 | 1.843 | 124.625 | 2.184
[24 empty] | 99.68222 | 1.843 | 124.625 | 2.184
[24 empty] | 99.68222 | 1.844 | 124.625 | 2.185
[24 empty] | 99.73778 | 1.844 | 124.63889 | 2.185
[24 empty] | 99.73778 | 1.844 | 124.63889 | 2.185
[24 empty] | 99.73778 | 1.844 | 124.63889 | 2.185
[24 empty] | 99.73778 | 1.844 | 124.63889 | 2.185
[24 empty] | 99.73778 | 1.845 | 124.63889 | 2.185
[24 empty] | 99.73778 | 1.845 | 124.65278 | 2.185
[24 empty] | 99.73778 | 1.845 | 124.65278 | 2.185
[24 empty] | 99.73778 | 1.844 | 124.65278 | 2.185
[24 empty] | 99.73778 | 1.844 | 124.65278 | 2.185
[24 empty] | 99.73778 | 1.844 | 124.65278 | 2.184
[24 empty] | 99.73778 | 1.844 | 124.66667 | 2.184
[24 empty] | 99.73778 | 1.844 | 124.66667 | 2.184
[24 empty] | 99.73778 | 1.844 | 124.66667 | 2.184
[24 empty] | 99.73778 | 1.844 | 124.66667 | 2.184
[24 empty] | 99.73778 | 1.844 | 124.66667 | 2.184
[24 empty] | 99.73778 | 1.844 | 124.68056 | 2.184
[24 empty] | 99.73778 | 1.845 | 124.68056 | 2.184
[24 empty] | 99.73778 | 1.845 | 124.68056 | 2.184
[24 empty] | 99.73778 | 1.845 | 124.68056 | 2.184
[24 empty] | 99.73778 | 1.845 | 124.68056 | 2.185
[24 empty] | 99.73778 | 1.845 | 124.69444 | 2.185
[24 empty] | 99.73778 | 1.845 | 124.69444 | 2.185
[24 empty] | 99.73778 | 1.844 | 124.69444 | 2.185
[24 empty] | 99.73778 | 1.844 | 124.69444 | 2.185
[24 empty] | 99.73778 | 1.844 | 124.69444 | 2.185
[24 empty] | 99.79333 | 1.844 | 124.70833 | 2.184
[24 empty] | 99.79333 | 1.844 | 124.70833 | 2.184
[24 empty] | 99.79333 | 1.844 | 124.70833 | 2.184
[24 empty] | 99.79333 | 1.844 | 124.70833 | 2.184
[24 empty] | 99.79333 | 1.844 | 124.70833 | 2.184
[24 empty] | 99.79333 | 1.844 | 124.72222 | 2.184
[24 empty] | 99.79333 | 1.844 | 124.72222 | 2.184
[24 empty] | 99.79333 | 1.843 | 124.72222 | 2.184
[24 empty] | 99.79333 | 1.843 | 124.72222 | 2.184
[24 empty] | 99.79333 | 1.843 | 124.72222 | 2.183
[24 empty] | 99.79333 | 1.843 | 124.73611 | 2.183
[24 empty] | 99.79333 | 1.843 | 124.73611 | 2.183
[24 empty] | 99.79333 | 1.843 | 124.73611 | 2.183
[24 empty] | 99.79333 | 1.843 | 124.73611 | 2.183
[24 empty] | 99.79333 | 1.843 | 124.73611 | 2.183
[24 empty] | 99.79333 | 1.843 | 124.75 | 2.183
[24 empty] | 99.79333 | 1.843 | 124.75 | 2.183
[24 empty] | 99.79333 | 1.843 | 124.75 | 2.183
[24 empty] | 99.79333 | 1.843 | 124.75 | 2.183
[24 empty] | 99.79333 | 1.844 | 124.75 | 2.183
[24 empty] | 99.79333 | 1.845 | 124.76389 | 2.183
[24 empty] | 99.79333 | 1.845 | 124.76389 | 2.182
[24 empty] | 99.79333 | 1.845 | 124.76389 | 2.182
[24 empty] | 99.79333 | 1.845 | 124.76389 | 2.182
[24 empty] | 99.79333 | 1.846 | 124.76389 | 2.182
[24 empty] | 99.84889 | 1.845 | 124.77778 | 2.182
[24 empty] | 99.84889 | 1.845 | 124.77778 | 2.182
[24 empty] | 99.84889 | 1.845 | 124.77778 | 2.182
[24 empty] | 99.84889 | 1.845 | 124.77778 | 2.182
[24 empty] | 99.84889 | 1.845 | 124.77778 | 2.182
[24 empty] | 99.84889 | 1.845 | 124.79167 | 2.182
[24 empty] | 99.84889 | 1.845 | 124.79167 | 2.182
[24 empty] | 99.84889 | 1.845 | 124.79167 | 2.182
[24 empty] | 99.84889 | 1.844 | 124.79167 | 2.182
[24 empty] | 99.84889 | 1.844 | 124.79167 | 2.182
[24 empty] | 99.84889 | 1.844 | 124.80556 | 2.182
[24 empty] | 99.84889 | 1.844 | 124.80556 | 2.181
[24 empty] | 99.84889 | 1.844 | 124.80556 | 2.181
[24 empty] | 99.84889 | 1.844 | 124.80556 | 2.181
[24 empty] | 99.84889 | 1.844 | 124.80556 | 2.181
[24 empty] | 99.84889 | 1.844 | 124.81944 | 2.181
[24 empty] | 99.84889 | 1.844 | 124.81944 | 2.181
[24 empty] | 99.84889 | 1.844 | 124.81944 | 2.181
[24 empty] | 99.84889 | 1.844 | 124.81944 | 2.181
[24 empty] | 99.84889 | 1.845 | 124.81944 | 2.181
[24 empty] | 99.84889 | 1.845 | 124.83333 | 2.181
[24 empty] | 99.84889 | 1.845 | 124.83333 | 2.181
[24 empty] | 99.84889 | 1.845 | 124.83333 | 2.181
[24 empty] | 99.84889 | 1.845 | 124.83333 | 2.181
[24 empty] | 99.84889 | 1.845 | 124.83333 | 2.181
[24 empty] | 99.90444 | 1.845 | 124.84722 | 2.181
[24 empty] | 99.90444 | 1.845 | 124.84722 | 2.181
[24 empty] | 99.90444 | 1.844 | 124.84722 | 2.181
[24 empty] | 99.90444 | 1.844 | 124.84722 | 2.181
[24 empty] | 99.90444 | 1.844 | 124.84722 | 2.181
[24 empty] | 99.90444 | 1.844 | 124.86111 | 2.181
[24 empty] | 99.90444 | 1.844 | 124.86111 | 2.181
[24 empty] | 99.90444 | 1.844 | 124.86111 | 2.181
[24 empty] | 99.90444 | 1.844 | 124.86111 | 2.181
[24 empty] | 99.90444 | 1.844 | 124.86111 | 2.181
[24 empty] | 99.90444 | 1.844 | 124.875 | 2.181
[24 empty] | 99.90444 | 1.844 | 124.875 | 2.182
[24 empty] | 99.90444 | 1.843 | 124.875 | 2.182
[24 empty] | 99.90444 | 1.843 | 124.875 | 2.182
[24 empty] | 99.90444 | 1.843 | 124.875 | 2.182
[24 empty] | 99.90444 | 1.843 | 124.88889 | 2.182
[24 empty] | 99.90444 | 1.844 | 124.88889 | 2.182
[24 empty] | 99.90444 | 1.844 | 124.88889 | 2.182
[24 empty] | 99.90444 | 1.844 | 124.88889 | 2.182
[24 empty] | 99.90444 | 1.844 | 124.88889 | 2.182
[24 empty] | 99.90444 | 1.844 | 124.90278 | 2.182
[24 empty] | 99.90444 | 1.843 | 124.90278 | 2.182
[24 empty] | 99.90444 | 1.843 | 124.90278 | 2.182
[24 empty] | 99.90444 | 1.843 | 124.90278 | 2.182
[24 empty] | 99.90444 | 1.843 | 124.90278 | 2.182
[24 empty] | 99.96 | 1.843 | 124.91667 | 2.182
[24 empty] | 99.96 | 1.844 | 124.91667 | 2.182
[24 empty] | 99.96 | 1.844 | 124.91667 | 2.182
[24 empty] | 99.96 | 1.843 | 124.91667 | 2.182
[24 empty] | 99.96 | 1.844 | 124.91667 | 2.182
[24 empty] | 99.96 | 1.844 | 124.93056 | 2.182
[24 empty] | 99.96 | 1.844 | 124.93056 | 2.182
[24 empty] | 99.96 | 1.843 | 124.93056 | 2.182
[24 empty] | 99.96 | 1.843 | 124.93056 | 2.182
[24 empty] | 99.96 | 1.843 | 124.93056 | 2.182
[24 empty] | 99.96 | 1.843 | 124.94444 | 2.182
[24 empty] | 99.96 | 1.843 | 124.94444 | 2.182
[24 empty] | 99.96 | 1.843 | 124.94444 | 2.183
[24 empty] | 99.96 | 1.843 | 124.94444 | 2.183
[24 empty] | 99.96 | 1.844 | 124.94444 | 2.183
[24 empty] | 99.96 | 1.844 | 124.95833 | 2.183
[24 empty] | 99.96 | 1.844 | 124.95833 | 2.183
[24 empty] | 99.96 | 1.844 | 124.95833 | 2.183
[24 empty] | 99.96 | 1.844 | 124.95833 | 2.183
[24 empty] | 99.96 | 1.844 | 124.95833 | 2.183
[24 empty] | 99.96 | 1.844 | 124.97222 | 2.183
[24 empty] | 99.96 | 1.844 | 124.97222 | 2.183
[24 empty] | 99.96 | 1.844 | 124.97222 | 2.183
[24 empty] | 99.96 | 1.844 | 124.97222 | 2.183
[24 empty] | 99.96 | 1.844 | 124.97222 | 2.183
[24 empty] | 100.01556 | 1.844 | 124.98611 | 2.183
[24 empty] | 100.01556 | 1.844 | 124.98611 | 2.183
[24 empty] | 100.01556 | 1.844 | 124.98611 | 2.183
[24 empty] | 100.01556 | 1.843 | 124.98611 | 2.183
[24 empty] | 100.01556 | 1.844 | 124.98611 | 2.183
[24 empty] | 100.01556 | 1.844 | 125 | 2.183
[24 empty] | 100.01556 | 1.844 | 125 | 2.183
[24 empty] | 100.01556 | 1.844 | 125 | 2.183
[24 empty] | 100.01556 | 1.844 | 125 | 2.183
[24 empty] | 100.01556 | 1.844 | 125 | 2.183
[24 empty] | 100.01556 | 1.845 | 125.01389 | 2.183
[24 empty] | 100.01556 | 1.844 | 125.01389 | 2.183
[24 empty] | 100.01556 | 1.844 | 125.01389 | 2.183
[24 empty] | 100.01556 | 1.845 | 125.01389 | 2.183
[24 empty] | 100.01556 | 1.845 | 125.01389 | 2.183
[24 empty] | 100.01556 | 1.845 | 125.02778 | 2.183
[24 empty] | 100.01556 | 1.844 | 125.02778 | 2.183
[24 empty] | 100.01556 | 1.844 | 125.02778 | 2.183
[24 empty] | 100.01556 | 1.844 | 125.02778 | 2.183
[24 empty] | 100.01556 | 1.845 | 125.02778 | 2.183
[24 empty] | 100.01556 | 1.844 | 125.04167 | 2.183
[24 empty] | 100.01556 | 1.844 | 125.04167 | 2.183
[24 empty] | 100.01556 | 1.844 | 125.04167 | 2.183
[24 empty] | 100.01556 | 1.844 | 125.04167 | 2.183
[24 empty] | 100.01556 | 1.844 | 125.04167 | 2.183
[24 empty] | 100.07111 | 1.845 | 125.05556 | 2.183
[24 empty] | 100.07111 | 1.844 | 125.05556 | 2.183
[24 empty] | 100.07111 | 1.844 | 125.05556 | 2.183
[24 empty] | 100.07111 | 1.844 | 125.05556 | 2.183
[24 empty] | 100.07111 | 1.844 | 125.05556 | 2.183
[24 empty] | 100.07111 | 1.844 | 125.06944 | 2.183
[24 empty] | 100.07111 | 1.844 | 125.06944 | 2.183
[24 empty] | 100.07111 | 1.844 | 125.06944 | 2.183
[24 empty] | 100.07111 | 1.844 | 125.06944 | 2.183
[24 empty] | 100.07111 | 1.845 | 125.06944 | 2.184
[24 empty] | 100.07111 | 1.845 | 125.08333 | 2.184
[24 empty] | 100.07111 | 1.845 | 125.08333 | 2.184
[24 empty] | 100.07111 | 1.845 | 125.08333 | 2.184
[24 empty] | 100.07111 | 1.844 | 125.08333 | 2.184
[24 empty] | 100.07111 | 1.845 | 125.08333 | 2.184
[24 empty] | 100.07111 | 1.844 | 125.09722 | 2.184
[24 empty] | 100.07111 | 1.844 | 125.09722 | 2.184
[24 empty] | 100.07111 | 1.844 | 125.09722 | 2.184
[24 empty] | 100.07111 | 1.844 | 125.09722 | 2.184
[24 empty] | 100.07111 | 1.844 | 125.09722 | 2.184
[24 empty] | 100.07111 | 1.844 | 125.11111 | 2.184
[24 empty] | 100.07111 | 1.844 | 125.11111 | 2.184
[24 empty] | 100.07111 | 1.844 | 125.11111 | 2.184
[24 empty] | 100.07111 | 1.844 | 125.11111 | 2.184
[24 empty] | 100.07111 | 1.844 | 125.11111 | 2.184
[24 empty] | 100.12667 | 1.844 | 125.125 | 2.184
[24 empty] | 100.12667 | 1.844 | 125.125 | 2.184
[24 empty] | 100.12667 | 1.843 | 125.125 | 2.184
[24 empty] | 100.12667 | 1.843 | 125.125 | 2.184
[24 empty] | 100.12667 | 1.843 | 125.125 | 2.183
[24 empty] | 100.12667 | 1.843 | 125.13889 | 2.183
[24 empty] | 100.12667 | 1.843 | 125.13889 | 2.183
[24 empty] | 100.12667 | 1.843 | 125.13889 | 2.183
[24 empty] | 100.12667 | 1.843 | 125.13889 | 2.183
[24 empty] | 100.12667 | 1.844 | 125.13889 | 2.183
[24 empty] | 100.12667 | 1.844 | 125.15278 | 2.183
[24 empty] | 100.12667 | 1.844 | 125.15278 | 2.183
[24 empty] | 100.12667 | 1.844 | 125.15278 | 2.183
[24 empty] | 100.12667 | 1.843 | 125.15278 | 2.183
[24 empty] | 100.12667 | 1.844 | 125.15278 | 2.183
[24 empty] | 100.12667 | 1.844 | 125.16667 | 2.183
[24 empty] | 100.12667 | 1.844 | 125.16667 | 2.183
[24 empty] | 100.12667 | 1.843 | 125.16667 | 2.183
[24 empty] | 100.12667 | 1.843 | 125.16667 | 2.183
[24 empty] | 100.12667 | 1.843 | 125.16667 | 2.183
[24 empty] | 100.12667 | 1.843 | 125.18056 | 2.183
[24 empty] | 100.12667 | 1.843 | 125.18056 | 2.183
[24 empty] | 100.12667 | 1.843 | 125.18056 | 2.183
[24 empty] | 100.12667 | 1.843 | 125.18056 | 2.183
[24 empty] | 100.12667 | 1.843 | 125.18056 | 2.183
[24 empty] | 100.18222 | 1.843 | 125.19444 | 2.183
[24 empty] | 100.18222 | 1.844 | 125.19444 | 2.183
[24 empty] | 100.18222 | 1.844 | 125.19444 | 2.183
[24 empty] | 100.18222 | 1.844 | 125.19444 | 2.183
[24 empty] | 100.18222 | 1.844 | 125.19444 | 2.183
[24 empty] | 100.18222 | 1.844 | 125.20833 | 2.183
[24 empty] | 100.18222 | 1.844 | 125.20833 | 2.184
[24 empty] | 100.18222 | 1.843 | 125.20833 | 2.184
[24 empty] | 100.18222 | 1.843 | 125.20833 | 2.183
[24 empty] | 100.18222 | 1.843 | 125.20833 | 2.183
[24 empty] | 100.18222 | 1.843 | 125.22222 | 2.183
[24 empty] | 100.18222 | 1.843 | 125.22222 | 2.183
[24 empty] | 100.18222 | 1.843 | 125.22222 | 2.183
[24 empty] | 100.18222 | 1.843 | 125.22222 | 2.184
[24 empty] | 100.18222 | 1.843 | 125.22222 | 2.184
[24 empty] | 100.18222 | 1.843 | 125.23611 | 2.184
[24 empty] | 100.18222 | 1.843 | 125.23611 | 2.184
[24 empty] | 100.18222 | 1.843 | 125.23611 | 2.184
[24 empty] | 100.18222 | 1.843 | 125.23611 | 2.184
[24 empty] | 100.18222 | 1.843 | 125.23611 | 2.184
[24 empty] | 100.18222 | 1.843 | 125.25 | 2.184
[24 empty] | 100.18222 | 1.843 | 125.25 | 2.184
[24 empty] | 100.18222 | 1.842 | 125.25 | 2.184
[24 empty] | 100.18222 | 1.842 | 125.25 | 2.184
[24 empty] | 100.18222 | 1.842 | 125.25 | 2.184
[24 empty] | 100.23778 | 1.842 | 125.26389 | 2.184
[24 empty] | 100.23778 | 1.842 | 125.26389 | 2.184
[24 empty] | 100.23778 | 1.843 | 125.26389 | 2.184
[24 empty] | 100.23778 | 1.843 | 125.26389 | 2.184
[24 empty] | 100.23778 | 1.843 | 125.26389 | 2.184
[24 empty] | 100.23778 | 1.844 | 125.27778 | 2.184
[24 empty] | 100.23778 | 1.844 | 125.27778 | 2.184
[24 empty] | 100.23778 | 1.844 | 125.27778 | 2.184
[24 empty] | 100.23778 | 1.844 | 125.27778 | 2.184
[24 empty] | 100.23778 | 1.844 | 125.27778 | 2.184
[24 empty] | 100.23778 | 1.844 | 125.29167 | 2.184
[24 empty] | 100.23778 | 1.845 | 125.29167 | 2.184
[24 empty] | 100.23778 | 1.844 | 125.29167 | 2.184
[24 empty] | 100.23778 | 1.844 | 125.29167 | 2.184
[24 empty] | 100.23778 | 1.844 | 125.29167 | 2.184
[24 empty] | 100.23778 | 1.844 | 125.30556 | 2.184
[24 empty] | 100.23778 | 1.845 | 125.30556 | 2.185
[24 empty] | 100.23778 | 1.844 | 125.30556 | 2.185
[24 empty] | 100.23778 | 1.844 | 125.30556 | 2.185
[24 empty] | 100.23778 | 1.844 | 125.31944 | 2.185
[24 empty] | 100.23778 | 1.844 | 125.31944 | 2.185
[24 empty] | 100.23778 | 1.844 | 125.31944 | 2.184
[24 empty] | 100.23778 | 1.844 | 125.31944 | 2.184
[24 empty] | 100.23778 | 1.844 | 125.31944 | 2.184
[24 empty] | 100.23778 | 1.844 | 125.33333 | 2.185
[24 empty] | 100.29333 | 1.844 | 125.33333 | 2.185
[24 empty] | 100.29333 | 1.843 | 125.33333 | 2.185
[24 empty] | 100.29333 | 1.843 | 125.33333 | 2.185
[24 empty] | 100.29333 | 1.843 | 125.33333 | 2.185
[24 empty] | 100.29333 | 1.844 | 125.34722 | 2.185
[24 empty] | 100.29333 | 1.844 | 125.34722 | 2.185
[24 empty] | 100.29333 | 1.844 | 125.34722 | 2.185
[24 empty] | 100.29333 | 1.843 | 125.34722 | 2.185
[24 empty] | 100.29333 | 1.843 | 125.34722 | 2.185
[24 empty] | 100.29333 | 1.843 | 125.36111 | 2.185
[24 empty] | 100.29333 | 1.843 | 125.36111 | 2.185
[24 empty] | 100.29333 | 1.843 | 125.36111 | 2.185
[24 empty] | 100.29333 | 1.843 | 125.36111 | 2.185
[24 empty] | 100.29333 | 1.843 | 125.36111 | 2.185
[24 empty] | 100.29333 | 1.843 | 125.375 | 2.185
[24 empty] | 100.29333 | 1.843 | 125.375 | 2.185
[24 empty] | 100.29333 | 1.843 | 125.375 | 2.185
[24 empty] | 100.29333 | 1.843 | 125.375 | 2.185
[24 empty] | 100.29333 | 1.843 | 125.375 | 2.185
[24 empty] | 100.29333 | 1.843 | 125.38889 | 2.185
[24 empty] | 100.29333 | 1.843 | 125.38889 | 2.185
[24 empty] | 100.29333 | 1.843 | 125.38889 | 2.185
[24 empty] | 100.29333 | 1.842 | 125.38889 | 2.185
[24 empty] | 100.29333 | 1.842 | 125.38889 | 2.185
[24 empty] | 100.29333 | 1.842 | 125.40278 | 2.185
[24 empty] | 100.34889 | 1.842 | 125.40278 | 2.185
[24 empty] | 100.34889 | 1.843 | 125.40278 | 2.186
[24 empty] | 100.34889 | 1.843 | 125.40278 | 2.186
[24 empty] | 100.34889 | 1.843 | 125.40278 | 2.186
[24 empty] | 100.34889 | 1.843 | 125.41667 | 2.186
[24 empty] | 100.34889 | 1.843 | 125.41667 | 2.186
[24 empty] | 100.34889 | 1.842 | 125.41667 | 2.186
[24 empty] | 100.34889 | 1.842 | 125.41667 | 2.186
[24 empty] | 100.34889 | 1.842 | 125.41667 | 2.186
[24 empty] | 100.34889 | 1.842 | 125.43056 | 2.186
[24 empty] | 100.34889 | 1.842 | 125.43056 | 2.186
[24 empty] | 100.34889 | 1.842 | 125.43056 | 2.186
[24 empty] | 100.34889 | 1.843 | 125.43056 | 2.186
[24 empty] | 100.34889 | 1.843 | 125.43056 | 2.186
[24 empty] | 100.34889 | 1.843 | 125.44444 | 2.186
[24 empty] | 100.34889 | 1.843 | 125.44444 | 2.186
[24 empty] | 100.34889 | 1.843 | 125.44444 | 2.186
[24 empty] | 100.34889 | 1.843 | 125.44444 | 2.186
[24 empty] | 100.34889 | 1.843 | 125.44444 | 2.186
[24 empty] | 100.34889 | 1.843 | 125.45833 | 2.186
[24 empty] | 100.34889 | 1.844 | 125.45833 | 2.186
[24 empty] | 100.34889 | 1.844 | 125.45833 | 2.186
[24 empty] | 100.34889 | 1.844 | 125.45833 | 2.186
[24 empty] | 100.34889 | 1.843 | 125.45833 | 2.186
[24 empty] | 100.34889 | 1.844 | 125.47222 | 2.186
[24 empty] | 100.40444 | 1.844 | 125.47222 | 2.186
[24 empty] | 100.40444 | 1.844 | 125.47222 | 2.186
[24 empty] | 100.40444 | 1.843 | 125.47222 | 2.186
[24 empty] | 100.40444 | 1.843 | 125.47222 | 2.186
[24 empty] | 100.40444 | 1.843 | 125.48611 | 2.186
[24 empty] | 100.40444 | 1.844 | 125.48611 | 2.186
[24 empty] | 100.40444 | 1.844 | 125.48611 | 2.186
[24 empty] | 100.40444 | 1.843 | 125.48611 | 2.187
[24 empty] | 100.40444 | 1.843 | 125.48611 | 2.187
[24 empty] | 100.40444 | 1.843 | 125.5 | 2.187
[24 empty] | 100.40444 | 1.843 | 125.5 | 2.187
[24 empty] | 100.40444 | 1.843 | 125.5 | 2.187
[24 empty] | 100.40444 | 1.843 | 125.5 | 2.187
[24 empty] | 100.40444 | 1.843 | 125.5 | 2.187
[24 empty] | 100.40444 | 1.843 | 125.51389 | 2.188
[24 empty] | 100.40444 | 1.843 | 125.51389 | 2.188
[24 empty] | 100.40444 | 1.843 | 125.51389 | 2.188
[24 empty] | 100.40444 | 1.843 | 125.51389 | 2.188
[24 empty] | 100.40444 | 1.843 | 125.51389 | 2.188
[24 empty] | 100.40444 | 1.843 | 125.52778 | 2.188
[24 empty] | 100.40444 | 1.843 | 125.52778 | 2.188
[24 empty] | 100.40444 | 1.843 | 125.52778 | 2.188
[24 empty] | 100.40444 | 1.843 | 125.52778 | 2.188
[24 empty] | 100.40444 | 1.843 | 125.52778 | 2.188
[24 empty] | 100.40444 | 1.843 | 125.54167 | 2.188
[24 empty] | 100.46 | 1.843 | 125.54167 | 2.188
[24 empty] | 100.46 | 1.844 | 125.54167 | 2.188
[24 empty] | 100.46 | 1.843 | 125.54167 | 2.188
[24 empty] | 100.46 | 1.843 | 125.54167 | 2.188
[24 empty] | 100.46 | 1.843 | 125.55556 | 2.188
[24 empty] | 100.46 | 1.843 | 125.55556 | 2.188
[24 empty] | 100.46 | 1.843 | 125.55556 | 2.188
[24 empty] | 100.46 | 1.843 | 125.55556 | 2.188
[24 empty] | 100.46 | 1.843 | 125.55556 | 2.188
[24 empty] | 100.46 | 1.844 | 125.56944 | 2.188
[24 empty] | 100.46 | 1.844 | 125.56944 | 2.188
[24 empty] | 100.46 | 1.844 | 125.56944 | 2.188
[24 empty] | 100.46 | 1.844 | 125.56944 | 2.188
[24 empty] | 100.46 | 1.844 | 125.56944 | 2.188
[24 empty] | 100.46 | 1.844 | 125.58333 | 2.188
[24 empty] | 100.46 | 1.844 | 125.58333 | 2.188
[24 empty] | 100.46 | 1.844 | 125.58333 | 2.188
[24 empty] | 100.46 | 1.844 | 125.58333 | 2.188
[24 empty] | 100.46 | 1.843 | 125.58333 | 2.188
[24 empty] | 100.46 | 1.844 | 125.59722 | 2.188
[24 empty] | 100.46 | 1.843 | 125.59722 | 2.188
[24 empty] | 100.46 | 1.843 | 125.59722 | 2.188
[24 empty] | 100.46 | 1.843 | 125.59722 | 2.188
[24 empty] | 100.46 | 1.843 | 125.59722 | 2.189
[24 empty] | 100.46 | 1.843 | 125.61111 | 2.189
[24 empty] | 100.51556 | 1.843 | 125.61111 | 2.189
[24 empty] | 100.51556 | 1.843 | 125.61111 | 2.189
[24 empty] | 100.51556 | 1.843 | 125.61111 | 2.189
[24 empty] | 100.51556 | 1.843 | 125.61111 | 2.189
[24 empty] | 100.51556 | 1.843 | 125.625 | 2.189
[24 empty] | 100.51556 | 1.843 | 125.625 | 2.189
[24 empty] | 100.51556 | 1.843 | 125.625 | 2.189
[24 empty] | 100.51556 | 1.842 | 125.625 | 2.188
[24 empty] | 100.51556 | 1.842 | 125.625 | 2.188
[24 empty] | 100.51556 | 1.842 | 125.63889 | 2.188
[24 empty] | 100.51556 | 1.842 | 125.63889 | 2.187
[24 empty] | 100.51556 | 1.842 | 125.63889 | 2.188
[24 empty] | 100.51556 | 1.842 | 125.63889 | 2.188
[24 empty] | 100.51556 | 1.842 | 125.63889 | 2.187
[24 empty] | 100.51556 | 1.842 | 125.65278 | 2.187
[24 empty] | 100.51556 | 1.842 | 125.65278 | 2.186
[24 empty] | 100.51556 | 1.842 | 125.65278 | 2.186
[24 empty] | 100.51556 | 1.843 | 125.65278 | 2.185
[24 empty] | 100.51556 | 1.843 | 125.65278 | 2.185
[24 empty] | 100.51556 | 1.843 | 125.66667 | 2.185
[24 empty] | 100.51556 | 1.843 | 125.66667 | 2.185
[24 empty] | 100.51556 | 1.843 | 125.66667 | 2.185
[24 empty] | 100.51556 | 1.843 | 125.66667 | 2.184
[24 empty] | 100.51556 | 1.844 | 125.66667 | 2.184
[24 empty] | 100.51556 | 1.844 | 125.68056 | 2.184
[24 empty] | 100.57111 | 1.844 | 125.68056 | 2.184
[24 empty] | 100.57111 | 1.844 | 125.68056 | 2.184
[24 empty] | 100.57111 | 1.844 | 125.68056 | 2.184
[24 empty] | 100.57111 | 1.844 | 125.68056 | 2.184
[24 empty] | 100.57111 | 1.844 | 125.69444 | 2.184
[24 empty] | 100.57111 | 1.844 | 125.69444 | 2.184
[24 empty] | 100.57111 | 1.844 | 125.69444 | 2.184
[24 empty] | 100.57111 | 1.844 | 125.69444 | 2.185
[24 empty] | 100.57111 | 1.844 | 125.69444 | 2.184
[24 empty] | 100.57111 | 1.844 | 125.70833 | 2.186
[24 empty] | 100.57111 | 1.844 | 125.70833 | 2.186
[24 empty] | 100.57111 | 1.844 | 125.70833 | 2.186
[24 empty] | 100.57111 | 1.843 | 125.70833 | 2.186
[24 empty] | 100.57111 | 1.843 | 125.70833 | 2.186
[24 empty] | 100.57111 | 1.843 | 125.72222 | 2.185
[24 empty] | 100.57111 | 1.843 | 125.72222 | 2.186
[24 empty] | 100.57111 | 1.844 | 125.72222 | 2.186
[24 empty] | 100.57111 | 1.844 | 125.72222 | 2.186
[24 empty] | 100.57111 | 1.844 | 125.72222 | 2.186
[24 empty] | 100.57111 | 1.845 | 125.73611 | 2.186
[24 empty] | 100.57111 | 1.844 | 125.73611 | 2.186
[24 empty] | 100.57111 | 1.844 | 125.73611 | 2.186
[24 empty] | 100.57111 | 1.844 | 125.73611 | 2.186
[24 empty] | 100.57111 | 1.844 | 125.73611 | 2.186
[24 empty] | 100.57111 | 1.844 | 125.75 | 2.186
[24 empty] | 100.62667 | 1.844 | 125.75 | 2.186
[24 empty] | 100.62667 | 1.844 | 125.75 | 2.187
[24 empty] | 100.62667 | 1.844 | 125.75 | 2.187
[24 empty] | 100.62667 | 1.844 | 125.75 | 2.187
[24 empty] | 100.62667 | 1.844 | 125.76389 | 2.188
[24 empty] | 100.62667 | 1.844 | 125.76389 | 2.188
[24 empty] | 100.62667 | 1.844 | 125.76389 | 2.188
[24 empty] | 100.62667 | 1.843 | 125.76389 | 2.188
[24 empty] | 100.62667 | 1.843 | 125.76389 | 2.188
[24 empty] | 100.62667 | 1.843 | 125.77778 | 2.188
[24 empty] | 100.62667 | 1.843 | 125.77778 | 2.188
[24 empty] | 100.62667 | 1.843 | 125.77778 | 2.188
[24 empty] | 100.62667 | 1.843 | 125.77778 | 2.188
[24 empty] | 100.62667 | 1.843 | 125.77778 | 2.188
[24 empty] | 100.62667 | 1.843 | 125.79167 | 2.188
[24 empty] | 100.62667 | 1.843 | 125.79167 | 2.188
[24 empty] | 100.62667 | 1.843 | 125.79167 | 2.188
[24 empty] | 100.62667 | 1.844 | 125.79167 | 2.188
[24 empty] | 100.62667 | 1.844 | 125.79167 | 2.188
[24 empty] | 100.62667 | 1.845 | 125.80556 | 2.188
[24 empty] | 100.62667 | 1.844 | 125.80556 | 2.187
[24 empty] | 100.62667 | 1.845 | 125.80556 | 2.187
[24 empty] | 100.62667 | 1.844 | 125.80556 | 2.187
[24 empty] | 100.62667 | 1.845 | 125.80556 | 2.187
[24 empty] | 100.62667 | 1.845 | 125.81944 | 2.187
[24 empty] | 100.68222 | 1.845 | 125.81944 | 2.187
[24 empty] | 100.68222 | 1.845 | 125.81944 | 2.187
[24 empty] | 100.68222 | 1.844 | 125.81944 | 2.188
[24 empty] | 100.68222 | 1.844 | 125.81944 | 2.188
[24 empty] | 100.68222 | 1.844 | 125.83333 | 2.188
[24 empty] | 100.68222 | 1.844 | 125.83333 | 2.188
[24 empty] | 100.68222 | 1.844 | 125.83333 | 2.188
[24 empty] | 100.68222 | 1.843 | 125.83333 | 2.188
[24 empty] | 100.68222 | 1.843 | 125.83333 | 2.188
[24 empty] | 100.68222 | 1.843 | 125.84722 | 2.188
[24 empty] | 100.68222 | 1.843 | 125.84722 | 2.188
[24 empty] | 100.68222 | 1.843 | 125.84722 | 2.188
[24 empty] | 100.68222 | 1.843 | 125.84722 | 2.188
[24 empty] | 100.68222 | 1.843 | 125.84722 | 2.188
[24 empty] | 100.68222 | 1.843 | 125.86111 | 2.188
[24 empty] | 100.68222 | 1.843 | 125.86111 | 2.188
[24 empty] | 100.68222 | 1.843 | 125.86111 | 2.188
[24 empty] | 100.68222 | 1.843 | 125.86111 | 2.188
[24 empty] | 100.68222 | 1.843 | 125.86111 | 2.188
[24 empty] | 100.68222 | 1.843 | 125.875 | 2.188
[24 empty] | 100.68222 | 1.843 | 125.875 | 2.188
[24 empty] | 100.68222 | 1.844 | 125.875 | 2.188
[24 empty] | 100.68222 | 1.844 | 125.875 | 2.188
[24 empty] | 100.68222 | 1.844 | 125.875 | 2.188
[24 empty] | 100.68222 | 1.844 | 125.88889 | 2.188
[24 empty] | 100.73778 | 1.844 | 125.88889 | 2.188
[24 empty] | 100.73778 | 1.844 | 125.88889 | 2.188
[24 empty] | 100.73778 | 1.844 | 125.88889 | 2.188
[24 empty] | 100.73778 | 1.844 | 125.88889 | 2.188
[24 empty] | 100.73778 | 1.844 | 125.90278 | 2.188
[24 empty] | 100.73778 | 1.844 | 125.90278 | 2.189
[24 empty] | 100.73778 | 1.844 | 125.90278 | 2.188
[24 empty] | 100.73778 | 1.843 | 125.90278 | 2.188
[24 empty] | 100.73778 | 1.843 | 125.90278 | 2.188
[24 empty] | 100.73778 | 1.843 | 125.91667 | 2.188
[24 empty] | 100.73778 | 1.843 | 125.91667 | 2.188
[24 empty] | 100.73778 | 1.843 | 125.91667 | 2.188
[24 empty] | 100.73778 | 1.843 | 125.91667 | 2.188
[24 empty] | 100.73778 | 1.842 | 125.91667 | 2.188
[24 empty] | 100.73778 | 1.843 | 125.93056 | 2.188
[24 empty] | 100.73778 | 1.843 | 125.93056 | 2.188
[24 empty] | 100.73778 | 1.843 | 125.93056 | 2.188
[24 empty] | 100.73778 | 1.842 | 125.93056 | 2.188
[24 empty] | 100.73778 | 1.843 | 125.93056 | 2.189
[24 empty] | 100.73778 | 1.843 | 125.94444 | 2.189
[24 empty] | 100.73778 | 1.843 | 125.94444 | 2.189
[24 empty] | 100.73778 | 1.844 | 125.94444 | 2.189
[24 empty] | 100.73778 | 1.844 | 125.94444 | 2.189
[24 empty] | 100.73778 | 1.844 | 125.94444 | 2.189
[24 empty] | 100.73778 | 1.844 | 125.95833 | 2.189
[24 empty] | 100.79333 | 1.844 | 125.95833 | 2.189
[24 empty] | 100.79333 | 1.845 | 125.95833 | 2.189
[24 empty] | 100.79333 | 1.845 | 125.95833 | 2.189
[24 empty] | 100.79333 | 1.845 | 125.95833 | 2.189
[24 empty] | 100.79333 | 1.845 | 125.97222 | 2.189
[24 empty] | 100.79333 | 1.845 | 125.97222 | 2.189
[24 empty] | 100.79333 | 1.845 | 125.97222 | 2.189
[24 empty] | 100.79333 | 1.844 | 125.97222 | 2.189
[24 empty] | 100.79333 | 1.844 | 125.97222 | 2.189
[24 empty] | 100.79333 | 1.844 | 125.98611 | 2.189
[24 empty] | 100.79333 | 1.844 | 125.98611 | 2.189
[24 empty] | 100.79333 | 1.844 | 125.98611 | 2.189
[24 empty] | 100.79333 | 1.844 | 125.98611 | 2.189
[24 empty] | 100.79333 | 1.844 | 125.98611 | 2.189
[24 empty] | 100.79333 | 1.844 | 126 | 2.189
[24 empty] | 100.79333 | 1.844 | 126 | 2.189
[24 empty] | 100.79333 | 1.844 | 126 | 2.189
[24 empty] | 100.79333 | 1.844 | 126 | 2.189
[24 empty] | 100.79333 | 1.844 | 126 | 2.189
[24 empty] | 100.79333 | 1.844 | 126.01389 | 2.189
[24 empty] | 100.79333 | 1.844 | 126.01389 | 2.189
[24 empty] | 100.79333 | 1.844 | 126.01389 | 2.189
[24 empty] | 100.79333 | 1.844 | 126.01389 | 2.189
[24 empty] | 100.79333 | 1.844 | 126.01389 | 2.189
[24 empty] | 100.79333 | 1.844 | 126.02778 | 2.188
[24 empty] | 100.84889 | 1.844 | 126.02778 | 2.188
[24 empty] | 100.84889 | 1.844 | 126.02778 | 2.188
[24 empty] | 100.84889 | 1.844 | 126.02778 | 2.188
[24 empty] | 100.84889 | 1.844 | 126.02778 | 2.188
[24 empty] | 100.84889 | 1.844 | 126.04167 | 2.188
[24 empty] | 100.84889 | 1.844 | 126.04167 | 2.188
[24 empty] | 100.84889 | 1.844 | 126.04167 | 2.188
[24 empty] | 100.84889 | 1.844 | 126.04167 | 2.189
[24 empty] | 100.84889 | 1.844 | 126.04167 | 2.189
[24 empty] | 100.84889 | 1.844 | 126.05556 | 2.189
[24 empty] | 100.84889 | 1.844 | 126.05556 | 2.189
[24 empty] | 100.84889 | 1.844 | 126.05556 | 2.189
[24 empty] | 100.84889 | 1.844 | 126.05556 | 2.189
[24 empty] | 100.84889 | 1.844 | 126.05556 | 2.189
[24 empty] | 100.84889 | 1.844 | 126.06944 | 2.189
[24 empty] | 100.84889 | 1.844 | 126.06944 | 2.189
[24 empty] | 100.84889 | 1.844 | 126.06944 | 2.189
[24 empty] | 100.84889 | 1.844 | 126.06944 | 2.19
[24 empty] | 100.84889 | 1.844 | 126.06944 | 2.19
[24 empty] | 100.84889 | 1.844 | 126.08333 | 2.19
[24 empty] | 100.84889 | 1.844 | 126.08333 | 2.19
[24 empty] | 100.84889 | 1.844 | 126.08333 | 2.19
[24 empty] | 100.84889 | 1.843 | 126.08333 | 2.19
[24 empty] | 100.84889 | 1.843 | 126.08333 | 2.19
[24 empty] | 100.84889 | 1.843 | 126.09722 | 2.19
[24 empty] | 100.90444 | 1.843 | 126.09722 | 2.19
[24 empty] | 100.90444 | 1.843 | 126.09722 | 2.19
[24 empty] | 100.90444 | 1.843 | 126.09722 | 2.19
[24 empty] | 100.90444 | 1.843 | 126.09722 | 2.19
[24 empty] | 100.90444 | 1.844 | 126.11111 | 2.19
[24 empty] | 100.90444 | 1.844 | 126.11111 | 2.19
[24 empty] | 100.90444 | 1.844 | 126.11111 | 2.19
[24 empty] | 100.90444 | 1.844 | 126.11111 | 2.19
[24 empty] | 100.90444 | 1.843 | 126.11111 | 2.19
[24 empty] | 100.90444 | 1.843 | 126.125 | 2.19
[24 empty] | 100.90444 | 1.843 | 126.125 | 2.189
[24 empty] | 100.90444 | 1.843 | 126.125 | 2.189
[24 empty] | 100.90444 | 1.843 | 126.125 | 2.189
[24 empty] | 100.90444 | 1.843 | 126.125 | 2.19
[24 empty] | 100.90444 | 1.843 | 126.13889 | 2.19
[24 empty] | 100.90444 | 1.843 | 126.13889 | 2.189
[24 empty] | 100.90444 | 1.843 | 126.13889 | 2.189
[24 empty] | 100.90444 | 1.842 | 126.13889 | 2.189
[24 empty] | 100.90444 | 1.843 | 126.13889 | 2.189
[24 empty] | 100.90444 | 1.843 | 126.15278 | 2.189
[24 empty] | 100.90444 | 1.843 | 126.15278 | 2.189
[24 empty] | 100.90444 | 1.843 | 126.15278 | 2.188
[24 empty] | 100.90444 | 1.843 | 126.15278 | 2.188
[24 empty] | 100.90444 | 1.843 | 126.15278 | 2.188
[24 empty] | 100.90444 | 1.843 | 126.16667 | 2.188
[24 empty] | 100.96 | 1.843 | 126.16667 | 2.188
[24 empty] | 100.96 | 1.843 | 126.16667 | 2.188
[24 empty] | 100.96 | 1.842 | 126.16667 | 2.188
[24 empty] | 100.96 | 1.842 | 126.16667 | 2.188
[24 empty] | 100.96 | 1.843 | 126.18056 | 2.188
[24 empty] | 100.96 | 1.843 | 126.18056 | 2.188
[24 empty] | 100.96 | 1.843 | 126.18056 | 2.188
[24 empty] | 100.96 | 1.843 | 126.18056 | 2.188
[24 empty] | 100.96 | 1.843 | 126.18056 | 2.188
[24 empty] | 100.96 | 1.843 | 126.19444 | 2.188
[24 empty] | 100.96 | 1.844 | 126.19444 | 2.187
[24 empty] | 100.96 | 1.844 | 126.19444 | 2.187
[24 empty] | 100.96 | 1.843 | 126.19444 | 2.187
[24 empty] | 100.96 | 1.843 | 126.19444 | 2.187
[24 empty] | 100.96 | 1.843 | 126.20833 | 2.187
[24 empty] | 100.96 | 1.843 | 126.20833 | 2.187
[24 empty] | 100.96 | 1.844 | 126.20833 | 2.187
[24 empty] | 100.96 | 1.844 | 126.20833 | 2.187
[24 empty] | 100.96 | 1.844 | 126.20833 | 2.186
[24 empty] | 100.96 | 1.844 | 126.22222 | 2.186
[24 empty] | 100.96 | 1.844 | 126.22222 | 2.186
[24 empty] | 100.96 | 1.844 | 126.22222 | 2.186
[24 empty] | 100.96 | 1.844 | 126.22222 | 2.186
[24 empty] | 100.96 | 1.844 | 126.22222 | 2.186
[24 empty] | 100.96 | 1.844 | 126.23611 | 2.186
[24 empty] | 101.01556 | 1.844 | 126.23611 | 2.186
[24 empty] | 101.01556 | 1.844 | 126.23611 | 2.186
[24 empty] | 101.01556 | 1.844 | 126.23611 | 2.186
[24 empty] | 101.01556 | 1.844 | 126.23611 | 2.186
[24 empty] | 101.01556 | 1.844 | 126.25 | 2.186
[24 empty] | 101.01556 | 1.844 | 126.25 | 2.186
[24 empty] | 101.01556 | 1.844 | 126.25 | 2.186
[24 empty] | 101.01556 | 1.844 | 126.25 | 2.186
[24 empty] | 101.01556 | 1.844 | 126.25 | 2.186
[24 empty] | 101.01556 | 1.844 | 126.26389 | 2.185
[24 empty] | 101.01556 | 1.844 | 126.26389 | 2.185
[24 empty] | 101.01556 | 1.844 | 126.26389 | 2.185
[24 empty] | 101.01556 | 1.844 | 126.26389 | 2.185
[24 empty] | 101.01556 | 1.843 | 126.26389 | 2.185
[24 empty] | 101.01556 | 1.844 | 126.27778 | 2.185
[24 empty] | 101.01556 | 1.844 | 126.27778 | 2.185
[24 empty] | 101.01556 | 1.844 | 126.27778 | 2.184
[24 empty] | 101.01556 | 1.844 | 126.27778 | 2.184
[24 empty] | 101.01556 | 1.844 | 126.27778 | 2.184
[24 empty] | 101.01556 | 1.845 | 126.29167 | 2.184
[24 empty] | 101.01556 | 1.845 | 126.29167 | 2.184
[24 empty] | 101.01556 | 1.845 | 126.29167 | 2.183
[24 empty] | 101.01556 | 1.844 | 126.29167 | 2.184
[24 empty] | 101.01556 | 1.844 | 126.29167 | 2.184
[24 empty] | 101.01556 | 1.844 | 126.30556 | 2.184
[24 empty] | 101.07111 | 1.844 | 126.30556 | 2.183
[24 empty] | 101.07111 | 1.844 | 126.30556 | 2.183
[24 empty] | 101.07111 | 1.844 | 126.30556 | 2.183
[24 empty] | 101.07111 | 1.844 | 126.30556 | 2.183
[24 empty] | 101.07111 | 1.844 | 126.31944 | 2.183
[24 empty] | 101.07111 | 1.844 | 126.31944 | 2.183
[24 empty] | 101.07111 | 1.844 | 126.31944 | 2.183
[24 empty] | 101.07111 | 1.843 | 126.31944 | 2.183
[24 empty] | 101.07111 | 1.843 | 126.31944 | 2.183
[24 empty] | 101.07111 | 1.844 | 126.33333 | 2.183
[24 empty] | 101.07111 | 1.844 | 126.33333 | 2.183
[24 empty] | 101.07111 | 1.843 | 126.33333 | 2.183
[24 empty] | 101.07111 | 1.843 | 126.33333 | 2.182
[24 empty] | 101.07111 | 1.843 | 126.33333 | 2.182
[24 empty] | 101.07111 | 1.843 | 126.34722 | 2.182
[24 empty] | 101.07111 | 1.843 | 126.34722 | 2.182
[24 empty] | 101.07111 | 1.843 | 126.34722 | 2.182
[24 empty] | 101.07111 | 1.843 | 126.34722 | 2.182
[24 empty] | 101.07111 | 1.843 | 126.34722 | 2.182
[24 empty] | 101.07111 | 1.843 | 126.36111 | 2.182
[24 empty] | 101.07111 | 1.843 | 126.36111 | 2.182
[24 empty] | 101.07111 | 1.844 | 126.36111 | 2.182
[24 empty] | 101.07111 | 1.844 | 126.36111 | 2.182
[24 empty] | 101.07111 | 1.844 | 126.36111 | 2.182
[24 empty] | 101.07111 | 1.844 | 126.375 | 2.182
[24 empty] | 101.12667 | 1.843 | 126.375 | 2.182
[24 empty] | 101.12667 | 1.843 | 126.375 | 2.182
[24 empty] | 101.12667 | 1.843 | 126.375 | 2.182
[24 empty] | 101.12667 | 1.843 | 126.375 | 2.182
[24 empty] | 101.12667 | 1.843 | 126.38889 | 2.182
[24 empty] | 101.12667 | 1.843 | 126.38889 | 2.182
[24 empty] | 101.12667 | 1.843 | 126.38889 | 2.182
[24 empty] | 101.12667 | 1.843 | 126.38889 | 2.182
[24 empty] | 101.12667 | 1.843 | 126.38889 | 2.182
[24 empty] | 101.12667 | 1.843 | 126.40278 | 2.182
[24 empty] | 101.12667 | 1.843 | 126.40278 | 2.182
[24 empty] | 101.12667 | 1.843 | 126.40278 | 2.182
[24 empty] | 101.12667 | 1.843 | 126.40278 | 2.182
[24 empty] | 101.12667 | 1.843 | 126.40278 | 2.182
[24 empty] | 101.12667 | 1.843 | 126.41667 | 2.182
[24 empty] | 101.12667 | 1.843 | 126.41667 | 2.182
[24 empty] | 101.12667 | 1.843 | 126.41667 | 2.182
[24 empty] | 101.12667 | 1.843 | 126.41667 | 2.182
[24 empty] | 101.12667 | 1.843 | 126.41667 | 2.182
[24 empty] | 101.12667 | 1.843 | 126.43056 | 2.182
[24 empty] | 101.12667 | 1.843 | 126.43056 | 2.183
[24 empty] | 101.12667 | 1.843 | 126.43056 | 2.183
[24 empty] | 101.12667 | 1.843 | 126.43056 | 2.183
[24 empty] | 101.12667 | 1.843 | 126.43056 | 2.183
[24 empty] | 101.12667 | 1.843 | 126.44444 | 2.183
[24 empty] | 101.18222 | 1.844 | 126.44444 | 2.183
[24 empty] | 101.18222 | 1.844 | 126.44444 | 2.183
[24 empty] | 101.18222 | 1.844 | 126.44444 | 2.183
[24 empty] | 101.18222 | 1.843 | 126.44444 | 2.183
[24 empty] | 101.18222 | 1.843 | 126.45833 | 2.183
[24 empty] | 101.18222 | 1.843 | 126.45833 | 2.183
[24 empty] | 101.18222 | 1.844 | 126.45833 | 2.183
[24 empty] | 101.18222 | 1.844 | 126.45833 | 2.183
[24 empty] | 101.18222 | 1.844 | 126.45833 | 2.183
[24 empty] | 101.18222 | 1.844 | 126.47222 | 2.183
[24 empty] | 101.18222 | 1.844 | 126.47222 | 2.183
[24 empty] | 101.18222 | 1.844 | 126.47222 | 2.183
[24 empty] | 101.18222 | 1.844 | 126.47222 | 2.183
[24 empty] | 101.18222 | 1.844 | 126.47222 | 2.183
[24 empty] | 101.18222 | 1.844 | 126.48611 | 2.183
[24 empty] | 101.18222 | 1.844 | 126.48611 | 2.183
[24 empty] | 101.18222 | 1.845 | 126.48611 | 2.183
[24 empty] | 101.18222 | 1.844 | 126.48611 | 2.183
[24 empty] | 101.18222 | 1.844 | 126.48611 | 2.183
[24 empty] | 101.18222 | 1.844 | 126.5 | 2.184
[24 empty] | 101.18222 | 1.844 | 126.5 | 2.184
[24 empty] | 101.18222 | 1.845 | 126.5 | 2.184
[24 empty] | 101.18222 | 1.844 | 126.5 | 2.184
[24 empty] | 101.18222 | 1.844 | 126.5 | 2.184
[24 empty] | 101.18222 | 1.844 | 126.51389 | 2.184
[24 empty] | 101.23778 | 1.844 | 126.51389 | 2.184
[24 empty] | 101.23778 | 1.844 | 126.51389 | 2.184
[24 empty] | 101.23778 | 1.844 | 126.51389 | 2.184
[24 empty] | 101.23778 | 1.844 | 126.51389 | 2.184
[24 empty] | 101.23778 | 1.844 | 126.52778 | 2.184
[24 empty] | 101.23778 | 1.844 | 126.52778 | 2.184
[24 empty] | 101.23778 | 1.844 | 126.52778 | 2.184
[24 empty] | 101.23778 | 1.844 | 126.52778 | 2.184
[24 empty] | 101.23778 | 1.844 | 126.52778 | 2.184
[24 empty] | 101.23778 | 1.844 | 126.54167 | 2.184
[24 empty] | 101.23778 | 1.844 | 126.54167 | 2.184
[24 empty] | 101.23778 | 1.844 | 126.54167 | 2.184
[24 empty] | 101.23778 | 1.844 | 126.54167 | 2.184
[24 empty] | 101.23778 | 1.844 | 126.54167 | 2.184
[24 empty] | 101.23778 | 1.844 | 126.55556 | 2.184
[24 empty] | 101.23778 | 1.844 | 126.55556 | 2.184
[24 empty] | 101.23778 | 1.844 | 126.55556 | 2.184
[24 empty] | 101.23778 | 1.844 | 126.55556 | 2.184
[24 empty] | 101.23778 | 1.844 | 126.55556 | 2.184
[24 empty] | 101.23778 | 1.844 | 126.56944 | 2.184
[24 empty] | 101.23778 | 1.844 | 126.56944 | 2.184
[24 empty] | 101.23778 | 1.844 | 126.56944 | 2.183
[24 empty] | 101.23778 | 1.843 | 126.56944 | 2.184
[24 empty] | 101.23778 | 1.843 | 126.56944 | 2.184
[24 empty] | 101.23778 | 1.843 | 126.58333 | 2.184
[24 empty] | 101.29333 | 1.844 | 126.58333 | 2.184
[24 empty] | 101.29333 | 1.844 | 126.58333 | 2.184
[24 empty] | 101.29333 | 1.844 | 126.58333 | 2.184
[24 empty] | 101.29333 | 1.844 | 126.58333 | 2.184
[24 empty] | 101.29333 | 1.844 | 126.59722 | 2.184
[24 empty] | 101.29333 | 1.843 | 126.59722 | 2.184
[24 empty] | 101.29333 | 1.843 | 126.59722 | 2.184
[24 empty] | 101.29333 | 1.843 | 126.59722 | 2.184
[24 empty] | 101.29333 | 1.843 | 126.59722 | 2.184
[24 empty] | 101.29333 | 1.843 | 126.61111 | 2.184
[24 empty] | 101.29333 | 1.843 | 126.61111 | 2.184
[24 empty] | 101.29333 | 1.844 | 126.61111 | 2.184
[24 empty] | 101.29333 | 1.844 | 126.61111 | 2.184
[24 empty] | 101.29333 | 1.844 | 126.61111 | 2.184
[24 empty] | 101.29333 | 1.844 | 126.625 | 2.184
[24 empty] | 101.29333 | 1.844 | 126.625 | 2.185
[24 empty] | 101.29333 | 1.844 | 126.625 | 2.185
[24 empty] | 101.29333 | 1.844 | 126.625 | 2.185
[24 empty] | 101.29333 | 1.844 | 126.625 | 2.185
[24 empty] | 101.29333 | 1.844 | 126.63889 | 2.185
[24 empty] | 101.29333 | 1.844 | 126.63889 | 2.185
[24 empty] | 101.29333 | 1.844 | 126.63889 | 2.185
[24 empty] | 101.29333 | 1.843 | 126.63889 | 2.185
[24 empty] | 101.29333 | 1.843 | 126.63889 | 2.185
[24 empty] | 101.29333 | 1.843 | 126.65278 | 2.185
[24 empty] | 101.34889 | 1.843 | 126.65278 | 2.185
[24 empty] | 101.34889 | 1.843 | 126.65278 | 2.185
[24 empty] | 101.34889 | 1.843 | 126.65278 | 2.184
[24 empty] | 101.34889 | 1.843 | 126.65278 | 2.184
[24 empty] | 101.34889 | 1.843 | 126.66667 | 2.185
[24 empty] | 101.34889 | 1.843 | 126.66667 | 2.185
[24 empty] | 101.34889 | 1.843 | 126.66667 | 2.185
[24 empty] | 101.34889 | 1.842 | 126.66667 | 2.185
[24 empty] | 101.34889 | 1.842 | 126.66667 | 2.185
[24 empty] | 101.34889 | 1.843 | 126.68056 | 2.185
[24 empty] | 101.34889 | 1.843 | 126.68056 | 2.185
[24 empty] | 101.34889 | 1.843 | 126.68056 | 2.185
[24 empty] | 101.34889 | 1.844 | 126.68056 | 2.185
[24 empty] | 101.34889 | 1.844 | 126.68056 | 2.185
[24 empty] | 101.34889 | 1.844 | 126.69444 | 2.185
[24 empty] | 101.34889 | 1.844 | 126.69444 | 2.185
[24 empty] | 101.34889 | 1.844 | 126.69444 | 2.185
[24 empty] | 101.34889 | 1.844 | 126.69444 | 2.185
[24 empty] | 101.34889 | 1.843 | 126.69444 | 2.185
[24 empty] | 101.34889 | 1.843 | 126.70833 | 2.185
[24 empty] | 101.34889 | 1.843 | 126.70833 | 2.185
[24 empty] | 101.34889 | 1.843 | 126.70833 | 2.185
[24 empty] | 101.34889 | 1.843 | 126.70833 | 2.185
[24 empty] | 101.34889 | 1.843 | 126.70833 | 2.185
[24 empty] | 101.34889 | 1.844 | 126.72222 | 2.185
[24 empty] | 101.40444 | 1.844 | 126.72222 | 2.185
[24 empty] | 101.40444 | 1.844 | 126.72222 | 2.185
[24 empty] | 101.40444 | 1.844 | 126.72222 | 2.185
[24 empty] | 101.40444 | 1.844 | 126.72222 | 2.186
[24 empty] | 101.40444 | 1.844 | 126.73611 | 2.186
[24 empty] | 101.40444 | 1.844 | 126.73611 | 2.186
[24 empty] | 101.40444 | 1.844 | 126.73611 | 2.186
[24 empty] | 101.40444 | 1.843 | 126.73611 | 2.186
[24 empty] | 101.40444 | 1.844 | 126.73611 | 2.186
[24 empty] | 101.40444 | 1.843 | 126.75 | 2.186
[24 empty] | 101.40444 | 1.843 | 126.75 | 2.186
[24 empty] | 101.40444 | 1.843 | 126.75 | 2.185
[24 empty] | 101.40444 | 1.843 | 126.75 | 2.186
[24 empty] | 101.40444 | 1.843 | 126.75 | 2.186
[24 empty] | 101.40444 | 1.843 | 126.76389 | 2.186
[24 empty] | 101.40444 | 1.843 | 126.76389 | 2.186
[24 empty] | 101.40444 | 1.844 | 126.76389 | 2.186
[24 empty] | 101.40444 | 1.844 | 126.76389 | 2.186
[24 empty] | 101.40444 | 1.844 | 126.76389 | 2.185
[24 empty] | 101.40444 | 1.845 | 126.77778 | 2.186
[24 empty] | 101.40444 | 1.845 | 126.77778 | 2.186
[24 empty] | 101.40444 | 1.845 | 126.77778 | 2.186
[24 empty] | 101.40444 | 1.845 | 126.77778 | 2.186
[24 empty] | 101.40444 | 1.845 | 126.77778 | 2.186
[24 empty] | 101.40444 | 1.845 | 126.79167 | 2.186
[24 empty] | 101.46 | 1.845 | 126.79167 | 2.186
[24 empty] | 101.46 | 1.845 | 126.79167 | 2.186
[24 empty] | 101.46 | 1.844 | 126.79167 | 2.186
[24 empty] | 101.46 | 1.844 | 126.79167 | 2.186
[24 empty] | 101.46 | 1.844 | 126.80556 | 2.186
[24 empty] | 101.46 | 1.844 | 126.80556 | 2.186
[24 empty] | 101.46 | 1.844 | 126.80556 | 2.186
[24 empty] | 101.46 | 1.844 | 126.80556 | 2.186
[24 empty] | 101.46 | 1.844 | 126.80556 | 2.186
[24 empty] | 101.46 | 1.844 | 126.81944 | 2.186
[24 empty] | 101.46 | 1.844 | 126.81944 | 2.186
[24 empty] | 101.46 | 1.844 | 126.81944 | 2.186
[24 empty] | 101.46 | 1.843 | 126.81944 | 2.186
[24 empty] | 101.46 | 1.843 | 126.81944 | 2.186
[24 empty] | 101.46 | 1.843 | 126.83333 | 2.186
[24 empty] | 101.46 | 1.843 | 126.83333 | 2.186
[24 empty] | 101.46 | 1.844 | 126.83333 | 2.186
[24 empty] | 101.46 | 1.843 | 126.83333 | 2.187
[24 empty] | 101.46 | 1.843 | 126.83333 | 2.187
[24 empty] | 101.46 | 1.843 | 126.84722 | 2.187
[24 empty] | 101.46 | 1.843 | 126.84722 | 2.187
[24 empty] | 101.46 | 1.843 | 126.84722 | 2.187
[24 empty] | 101.46 | 1.843 | 126.84722 | 2.187
[24 empty] | 101.46 | 1.843 | 126.84722 | 2.187
[24 empty] | 101.51556 | 1.843 | 126.86111 | 2.187
[24 empty] | 101.51556 | 1.843 | 126.86111 | 2.187
[24 empty] | 101.51556 | 1.843 | 126.86111 | 2.187
[24 empty] | 101.51556 | 1.843 | 126.86111 | 2.187
[24 empty] | 101.51556 | 1.844 | 126.86111 | 2.187
[24 empty] | 101.51556 | 1.844 | 126.875 | 2.187
[24 empty] | 101.51556 | 1.844 | 126.875 | 2.187
[24 empty] | 101.51556 | 1.844 | 126.875 | 2.187
[24 empty] | 101.51556 | 1.844 | 126.875 | 2.187
[24 empty] | 101.51556 | 1.844 | 126.875 | 2.187
[24 empty] | 101.51556 | 1.844 | 126.88889 | 2.187
[24 empty] | 101.51556 | 1.844 | 126.88889 | 2.187
[24 empty] | 101.51556 | 1.844 | 126.88889 | 2.187
[24 empty] | 101.51556 | 1.843 | 126.88889 | 2.187
[24 empty] | 101.51556 | 1.844 | 126.88889 | 2.187
[24 empty] | 101.51556 | 1.844 | 126.90278 | 2.187
[24 empty] | 101.51556 | 1.844 | 126.90278 | 2.187
[24 empty] | 101.51556 | 1.844 | 126.90278 | 2.187
[24 empty] | 101.51556 | 1.843 | 126.90278 | 2.187
[24 empty] | 101.51556 | 1.843 | 126.90278 | 2.187
[24 empty] | 101.51556 | 1.843 | 126.91667 | 2.187
[24 empty] | 101.51556 | 1.843 | 126.91667 | 2.187
[24 empty] | 101.51556 | 1.843 | 126.91667 | 2.187
[24 empty] | 101.51556 | 1.843 | 126.91667 | 2.187
[24 empty] | 101.51556 | 1.843 | 126.91667 | 2.187
[24 empty] | 101.57111 | 1.843 | 126.93056 | 2.187
[24 empty] | 101.57111 | 1.843 | 126.93056 | 2.187
[24 empty] | 101.57111 | 1.843 | 126.93056 | 2.187
[24 empty] | 101.57111 | 1.843 | 126.93056 | 2.187
[24 empty] | 101.57111 | 1.843 | 126.93056 | 2.187
[24 empty] | 101.57111 | 1.843 | 126.94444 | 2.187
[24 empty] | 101.57111 | 1.843 | 126.94444 | 2.187
[24 empty] | 101.57111 | 1.843 | 126.94444 | 2.187
[24 empty] | 101.57111 | 1.843 | 126.94444 | 2.187
[24 empty] | 101.57111 | 1.844 | 126.94444 | 2.187
[24 empty] | 101.57111 | 1.844 | 126.95833 | 2.187
[24 empty] | 101.57111 | 1.844 | 126.95833 | 2.187
[24 empty] | 101.57111 | 1.843 | 126.95833 | 2.187
[24 empty] | 101.57111 | 1.843 | 126.95833 | 2.187
[24 empty] | 101.57111 | 1.843 | 126.95833 | 2.187
[24 empty] | 101.57111 | 1.843 | 126.97222 | 2.187
[24 empty] | 101.57111 | 1.843 | 126.97222 | 2.187
[24 empty] | 101.57111 | 1.843 | 126.97222 | 2.187
[24 empty] | 101.57111 | 1.843 | 126.97222 | 2.187
[24 empty] | 101.57111 | 1.842 | 126.97222 | 2.187
[24 empty] | 101.57111 | 1.843 | 126.98611 | 2.187
[24 empty] | 101.57111 | 1.843 | 126.98611 | 2.187
[24 empty] | 101.57111 | 1.843 | 126.98611 | 2.187
[24 empty] | 101.57111 | 1.842 | 126.98611 | 2.187
[24 empty] | 101.57111 | 1.843 | 126.98611 | 2.187
[24 empty] | 101.62667 | 1.842 | 127 | 2.187
[24 empty] | 101.62667 | 1.843 | 127 | 2.187
[24 empty] | 101.62667 | 1.843 | 127 | 2.187
[24 empty] | 101.62667 | 1.843 | 127 | 2.187
[24 empty] | 101.62667 | 1.844 | 127 | 2.187
[24 empty] | 101.62667 | 1.844 | 127.01389 | 2.187
[24 empty] | 101.62667 | 1.844 | 127.01389 | 2.187
[24 empty] | 101.62667 | 1.844 | 127.01389 | 2.187
[24 empty] | 101.62667 | 1.844 | 127.01389 | 2.187
[24 empty] | 101.62667 | 1.844 | 127.01389 | 2.187
[24 empty] | 101.62667 | 1.844 | 127.02778 | 2.187
[24 empty] | 101.62667 | 1.844 | 127.02778 | 2.187
[24 empty] | 101.62667 | 1.844 | 127.02778 | 2.187
[24 empty] | 101.62667 | 1.844 | 127.02778 | 2.187
[24 empty] | 101.62667 | 1.844 | 127.02778 | 2.187
[24 empty] | 101.62667 | 1.844 | 127.04167 | 2.188
[24 empty] | 101.62667 | 1.844 | 127.04167 | 2.188
[24 empty] | 101.62667 | 1.845 | 127.04167 | 2.188
[24 empty] | 101.62667 | 1.844 | 127.04167 | 2.188
[24 empty] | 101.62667 | 1.844 | 127.04167 | 2.188
[24 empty] | 101.62667 | 1.844 | 127.05556 | 2.188
[24 empty] | 101.62667 | 1.844 | 127.05556 | 2.188
[24 empty] | 101.62667 | 1.844 | 127.05556 | 2.188
[24 empty] | 101.62667 | 1.844 | 127.05556 | 2.188
[24 empty] | 101.62667 | 1.844 | 127.05556 | 2.188
[24 empty] | 101.68222 | 1.844 | 127.06944 | 2.188
[24 empty] | 101.68222 | 1.844 | 127.06944 | 2.188
[24 empty] | 101.68222 | 1.844 | 127.06944 | 2.188
[24 empty] | 101.68222 | 1.844 | 127.06944 | 2.188
[24 empty] | 101.68222 | 1.844 | 127.06944 | 2.188
[24 empty] | 101.68222 | 1.844 | 127.08333 | 2.188
[24 empty] | 101.68222 | 1.844 | 127.08333 | 2.188
[24 empty] | 101.68222 | 1.844 | 127.08333 | 2.188
[24 empty] | 101.68222 | 1.844 | 127.08333 | 2.188
[24 empty] | 101.68222 | 1.844 | 127.08333 | 2.188
[24 empty] | 101.68222 | 1.844 | 127.09722 | 2.188
[24 empty] | 101.68222 | 1.844 | 127.09722 | 2.188
[24 empty] | 101.68222 | 1.844 | 127.09722 | 2.189
[24 empty] | 101.68222 | 1.844 | 127.09722 | 2.189
[24 empty] | 101.68222 | 1.844 | 127.09722 | 2.189
[24 empty] | 101.68222 | 1.845 | 127.11111 | 2.189
[24 empty] | 101.68222 | 1.845 | 127.11111 | 2.189
[24 empty] | 101.68222 | 1.845 | 127.11111 | 2.189
[24 empty] | 101.68222 | 1.844 | 127.11111 | 2.189
[24 empty] | 101.68222 | 1.844 | 127.11111 | 2.189
[24 empty] | 101.68222 | 1.844 | 127.125 | 2.189
[24 empty] | 101.68222 | 1.844 | 127.125 | 2.189
[24 empty] | 101.68222 | 1.844 | 127.125 | 2.189
[24 empty] | 101.68222 | 1.844 | 127.125 | 2.189
[24 empty] | 101.68222 | 1.844 | 127.125 | 2.189
[24 empty] | 101.73778 | 1.844 | 127.13889 | 2.189
[24 empty] | 101.73778 | 1.844 | 127.13889 | 2.189
[24 empty] | 101.73778 | 1.844 | 127.13889 | 2.189
[24 empty] | 101.73778 | 1.843 | 127.13889 | 2.189
[24 empty] | 101.73778 | 1.844 | 127.13889 | 2.189
[24 empty] | 101.73778 | 1.844 | 127.15278 | 2.189
[24 empty] | 101.73778 | 1.844 | 127.15278 | 2.189
[24 empty] | 101.73778 | 1.844 | 127.15278 | 2.189
[24 empty] | 101.73778 | 1.843 | 127.15278 | 2.189
[24 empty] | 101.73778 | 1.843 | 127.15278 | 2.189
[24 empty] | 101.73778 | 1.843 | 127.16667 | 2.189
[24 empty] | 101.73778 | 1.843 | 127.16667 | 2.189
[24 empty] | 101.73778 | 1.843 | 127.16667 | 2.189
[24 empty] | 101.73778 | 1.843 | 127.16667 | 2.189
[24 empty] | 101.73778 | 1.843 | 127.16667 | 2.189
[24 empty] | 101.73778 | 1.843 | 127.18056 | 2.189
[24 empty] | 101.73778 | 1.843 | 127.18056 | 2.189
[24 empty] | 101.73778 | 1.843 | 127.18056 | 2.189
[24 empty] | 101.73778 | 1.843 | 127.18056 | 2.189
[24 empty] | 101.73778 | 1.843 | 127.18056 | 2.189
[24 empty] | 101.73778 | 1.843 | 127.19444 | 2.189
[24 empty] | 101.73778 | 1.843 | 127.19444 | 2.19
[24 empty] | 101.73778 | 1.843 | 127.19444 | 2.19
[24 empty] | 101.73778 | 1.843 | 127.19444 | 2.19
[24 empty] | 101.73778 | 1.843 | 127.19444 | 2.19
[24 empty] | 101.79333 | 1.843 | 127.20833 | 2.19
[24 empty] | 101.79333 | 1.844 | 127.20833 | 2.19
[24 empty] | 101.79333 | 1.844 | 127.20833 | 2.189
[24 empty] | 101.79333 | 1.843 | 127.20833 | 2.189
[24 empty] | 101.79333 | 1.844 | 127.20833 | 2.189
[24 empty] | 101.79333 | 1.844 | 127.22222 | 2.189
[24 empty] | 101.79333 | 1.844 | 127.22222 | 2.189
[24 empty] | 101.79333 | 1.843 | 127.22222 | 2.19
[24 empty] | 101.79333 | 1.843 | 127.22222 | 2.19
[24 empty] | 101.79333 | 1.843 | 127.22222 | 2.19
[24 empty] | 101.79333 | 1.843 | 127.23611 | 2.19
[24 empty] | 101.79333 | 1.843 | 127.23611 | 2.19
[24 empty] | 101.79333 | 1.843 | 127.23611 | 2.191
[24 empty] | 101.79333 | 1.843 | 127.23611 | 2.191
[24 empty] | 101.79333 | 1.843 | 127.23611 | 2.191
[24 empty] | 101.79333 | 1.843 | 127.25 | 2.191
[24 empty] | 101.79333 | 1.844 | 127.25 | 2.191
[24 empty] | 101.79333 | 1.844 | 127.25 | 2.191
[24 empty] | 101.79333 | 1.843 | 127.25 | 2.191
[24 empty] | 101.79333 | 1.843 | 127.25 | 2.191
[24 empty] | 101.79333 | 1.844 | 127.26389 | 2.191
[24 empty] | 101.79333 | 1.844 | 127.26389 | 2.191
[24 empty] | 101.79333 | 1.844 | 127.26389 | 2.191
[24 empty] | 101.79333 | 1.843 | 127.26389 | 2.191
[24 empty] | 101.79333 | 1.843 | 127.26389 | 2.191
[24 empty] | 101.84889 | 1.844 | 127.27778 | 2.191
[24 empty] | 101.84889 | 1.844 | 127.27778 | 2.191
[24 empty] | 101.84889 | 1.844 | 127.27778 | 2.191
[24 empty] | 101.84889 | 1.844 | 127.27778 | 2.191
[24 empty] | 101.84889 | 1.844 | 127.27778 | 2.191
[24 empty] | 101.84889 | 1.844 | 127.29167 | 2.191
[24 empty] | 101.84889 | 1.844 | 127.29167 | 2.191
[24 empty] | 101.84889 | 1.844 | 127.29167 | 2.191
[24 empty] | 101.84889 | 1.844 | 127.29167 | 2.191
[24 empty] | 101.84889 | 1.844 | 127.29167 | 2.191
[24 empty] | 101.84889 | 1.844 | 127.30556 | 2.191
[24 empty] | 101.84889 | 1.844 | 127.30556 | 2.191
[24 empty] | 101.84889 | 1.844 | 127.30556 | 2.191
[24 empty] | 101.84889 | 1.843 | 127.30556 | 2.191
[24 empty] | 101.84889 | 1.843 | 127.30556 | 2.191
[24 empty] | 101.84889 | 1.843 | 127.31944 | 2.191
[24 empty] | 101.84889 | 1.843 | 127.31944 | 2.191
[24 empty] | 101.84889 | 1.843 | 127.31944 | 2.19
[24 empty] | 101.84889 | 1.843 | 127.31944 | 2.19
[24 empty] | 101.84889 | 1.844 | 127.31944 | 2.19
[24 empty] | 101.84889 | 1.844 | 127.33333 | 2.19
[24 empty] | 101.84889 | 1.844 | 127.33333 | 2.19
[24 empty] | 101.84889 | 1.844 | 127.33333 | 2.19
[24 empty] | 101.84889 | 1.844 | 127.33333 | 2.19
[24 empty] | 101.84889 | 1.844 | 127.33333 | 2.19
[24 empty] | 101.90444 | 1.844 | 127.34722 | 2.189
[24 empty] | 101.90444 | 1.844 | 127.34722 | 2.189
[24 empty] | 101.90444 | 1.844 | 127.34722 | 2.189
[24 empty] | 101.90444 | 1.844 | 127.34722 | 2.189
[24 empty] | 101.90444 | 1.844 | 127.34722 | 2.189
[24 empty] | 101.90444 | 1.844 | 127.36111 | 2.189
[24 empty] | 101.90444 | 1.844 | 127.36111 | 2.189
[24 empty] | 101.90444 | 1.844 | 127.36111 | 2.189
[24 empty] | 101.90444 | 1.844 | 127.36111 | 2.189
[24 empty] | 101.90444 | 1.844 | 127.36111 | 2.189
[24 empty] | 101.90444 | 1.843 | 127.375 | 2.189
[24 empty] | 101.90444 | 1.843 | 127.375 | 2.189
[24 empty] | 101.90444 | 1.843 | 127.375 | 2.189
[24 empty] | 101.90444 | 1.843 | 127.375 | 2.189
[24 empty] | 101.90444 | 1.843 | 127.375 | 2.189
[24 empty] | 101.90444 | 1.843 | 127.38889 | 2.189
[24 empty] | 101.90444 | 1.843 | 127.38889 | 2.188
[24 empty] | 101.90444 | 1.843 | 127.38889 | 2.188
[24 empty] | 101.90444 | 1.843 | 127.38889 | 2.188
[24 empty] | 101.90444 | 1.843 | 127.38889 | 2.188
[24 empty] | 101.90444 | 1.843 | 127.40278 | 2.188
[24 empty] | 101.90444 | 1.843 | 127.40278 | 2.188
[24 empty] | 101.90444 | 1.843 | 127.40278 | 2.188
[24 empty] | 101.90444 | 1.843 | 127.40278 | 2.188
[24 empty] | 101.90444 | 1.843 | 127.40278 | 2.188
[24 empty] | 101.96 | 1.843 | 127.41667 | 2.188
[24 empty] | 101.96 | 1.842 | 127.41667 | 2.188
[24 empty] | 101.96 | 1.843 | 127.41667 | 2.188
[24 empty] | 101.96 | 1.843 | 127.41667 | 2.188
[24 empty] | 101.96 | 1.844 | 127.41667 | 2.188
[24 empty] | 101.96 | 1.844 | 127.43056 | 2.188
[24 empty] | 101.96 | 1.844 | 127.43056 | 2.187
[24 empty] | 101.96 | 1.844 | 127.43056 | 2.187
[24 empty] | 101.96 | 1.844 | 127.43056 | 2.187
[24 empty] | 101.96 | 1.844 | 127.43056 | 2.187
[24 empty] | 101.96 | 1.844 | 127.44444 | 2.187
[24 empty] | 101.96 | 1.844 | 127.44444 | 2.187
[24 empty] | 101.96 | 1.844 | 127.44444 | 2.187
[24 empty] | 101.96 | 1.843 | 127.44444 | 2.187
[24 empty] | 101.96 | 1.843 | 127.44444 | 2.187
[24 empty] | 101.96 | 1.843 | 127.45833 | 2.187
[24 empty] | 101.96 | 1.843 | 127.45833 | 2.186
[24 empty] | 101.96 | 1.843 | 127.45833 | 2.186
[24 empty] | 101.96 | 1.843 | 127.45833 | 2.186
[24 empty] | 101.96 | 1.843 | 127.45833 | 2.186
[24 empty] | 101.96 | 1.843 | 127.47222 | 2.186
[24 empty] | 101.96 | 1.843 | 127.47222 | 2.185
[24 empty] | 101.96 | 1.843 | 127.47222 | 2.184
[24 empty] | 101.96 | 1.843 | 127.47222 | 2.184
[24 empty] | 101.96 | 1.843 | 127.47222 | 2.184
[24 empty] | 102.01556 | 1.843 | 127.48611 | 2.185
[24 empty] | 102.01556 | 1.843 | 127.48611 | 2.186
[24 empty] | 102.01556 | 1.843 | 127.48611 | 2.186
[24 empty] | 102.01556 | 1.844 | 127.48611 | 2.187
[24 empty] | 102.01556 | 1.844 | 127.48611 | 2.186
[24 empty] | 102.01556 | 1.844 | 127.5 | 2.186
[24 empty] | 102.01556 | 1.844 | 127.5 | 2.186
[24 empty] | 102.01556 | 1.844 | 127.5 | 2.185
[24 empty] | 102.01556 | 1.843 | 127.5 | 2.184
[24 empty] | 102.01556 | 1.843 | 127.5 | 2.184
[24 empty] | 102.01556 | 1.844 | 127.51389 | 2.184
[24 empty] | 102.01556 | 1.844 | 127.51389 | 2.184
[24 empty] | 102.01556 | 1.844 | 127.51389 | 2.184
[24 empty] | 102.01556 | 1.844 | 127.51389 | 2.185
[24 empty] | 102.01556 | 1.844 | 127.51389 | 2.186
[24 empty] | 102.01556 | 1.844 | 127.52778 | 2.186
[24 empty] | 102.01556 | 1.844 | 127.52778 | 2.186
[24 empty] | 102.01556 | 1.844 | 127.52778 | 2.186
[24 empty] | 102.01556 | 1.844 | 127.52778 | 2.186
[24 empty] | 102.01556 | 1.844 | 127.52778 | 2.187
[24 empty] | 102.01556 | 1.844 | 127.54167 | 2.187
[24 empty] | 102.01556 | 1.844 | 127.54167 | 2.187
[24 empty] | 102.01556 | 1.844 | 127.54167 | 2.187
[24 empty] | 102.01556 | 1.843 | 127.54167 | 2.187
[24 empty] | 102.01556 | 1.843 | 127.54167 | 2.187
[24 empty] | 102.07111 | 1.843 | 127.55556 | 2.187
[24 empty] | 102.07111 | 1.843 | 127.55556 | 2.188
[24 empty] | 102.07111 | 1.844 | 127.55556 | 2.188
[24 empty] | 102.07111 | 1.844 | 127.55556 | 2.188
[24 empty] | 102.07111 | 1.844 | 127.55556 | 2.188
[24 empty] | 102.07111 | 1.844 | 127.56944 | 2.188
[24 empty] | 102.07111 | 1.844 | 127.56944 | 2.188
[24 empty] | 102.07111 | 1.844 | 127.56944 | 2.188
[24 empty] | 102.07111 | 1.843 | 127.56944 | 2.187
[24 empty] | 102.07111 | 1.843 | 127.56944 | 2.188
[24 empty] | 102.07111 | 1.843 | 127.58333 | 2.188
[24 empty] | 102.07111 | 1.844 | 127.58333 | 2.188
[24 empty] | 102.07111 | 1.844 | 127.58333 | 2.188
[24 empty] | 102.07111 | 1.844 | 127.58333 | 2.188
[24 empty] | 102.07111 | 1.844 | 127.58333 | 2.188
[24 empty] | 102.07111 | 1.844 | 127.59722 | 2.188
[24 empty] | 102.07111 | 1.844 | 127.59722 | 2.188
[24 empty] | 102.07111 | 1.844 | 127.59722 | 2.187
[24 empty] | 102.07111 | 1.844 | 127.59722 | 2.187
[24 empty] | 102.07111 | 1.844 | 127.59722 | 2.187
[24 empty] | 102.07111 | 1.844 | 127.61111 | 2.187
[24 empty] | 102.07111 | 1.844 | 127.61111 | 2.187
[24 empty] | 102.07111 | 1.844 | 127.61111 | 2.187
[24 empty] | 102.07111 | 1.844 | 127.61111 | 2.187
[24 empty] | 102.07111 | 1.843 | 127.61111 | 2.187
[24 empty] | 102.12667 | 1.843 | 127.625 | 2.187
[24 empty] | 102.12667 | 1.843 | 127.625 | 2.187
[24 empty] | 102.12667 | 1.843 | 127.625 | 2.187
[24 empty] | 102.12667 | 1.843 | 127.625 | 2.187
[24 empty] | 102.12667 | 1.844 | 127.625 | 2.187
[24 empty] | 102.12667 | 1.844 | 127.63889 | 2.187
[24 empty] | 102.12667 | 1.843 | 127.63889 | 2.187
[24 empty] | 102.12667 | 1.843 | 127.63889 | 2.187
[24 empty] | 102.12667 | 1.843 | 127.63889 | 2.187
[24 empty] | 102.12667 | 1.843 | 127.63889 | 2.187
[24 empty] | 102.12667 | 1.843 | 127.65278 | 2.187
[24 empty] | 102.12667 | 1.843 | 127.65278 | 2.187
[24 empty] | 102.12667 | 1.843 | 127.65278 | 2.187
[24 empty] | 102.12667 | 1.843 | 127.65278 | 2.187
[24 empty] | 102.12667 | 1.843 | 127.65278 | 2.187
[24 empty] | 102.12667 | 1.843 | 127.66667 | 2.186
[24 empty] | 102.12667 | 1.843 | 127.66667 | 2.186
[24 empty] | 102.12667 | 1.843 | 127.66667 | 2.186
[24 empty] | 102.12667 | 1.843 | 127.66667 | 2.186
[24 empty] | 102.12667 | 1.843 | 127.66667 | 2.186
[24 empty] | 102.12667 | 1.843 | 127.68056 | 2.186
[24 empty] | 102.12667 | 1.843 | 127.68056 | 2.186
[24 empty] | 102.12667 | 1.843 | 127.68056 | 2.186
[24 empty] | 102.12667 | 1.843 | 127.68056 | 2.186
[24 empty] | 102.12667 | 1.843 | 127.68056 | 2.186
[24 empty] | 102.18222 | 1.843 | 127.69444 | 2.186
[24 empty] | 102.18222 | 1.843 | 127.69444 | 2.186
[24 empty] | 102.18222 | 1.843 | 127.69444 | 2.186
[24 empty] | 102.18222 | 1.843 | 127.69444 | 2.186
[24 empty] | 102.18222 | 1.843 | 127.69444 | 2.186
[24 empty] | 102.18222 | 1.844 | 127.70833 | 2.186
[24 empty] | 102.18222 | 1.843 | 127.70833 | 2.186
[24 empty] | 102.18222 | 1.844 | 127.70833 | 2.186
[24 empty] | 102.18222 | 1.843 | 127.70833 | 2.185
[24 empty] | 102.18222 | 1.843 | 127.70833 | 2.185
[24 empty] | 102.18222 | 1.843 | 127.72222 | 2.185
[24 empty] | 102.18222 | 1.843 | 127.72222 | 2.185
[24 empty] | 102.18222 | 1.843 | 127.72222 | 2.185
[24 empty] | 102.18222 | 1.843 | 127.72222 | 2.185
[24 empty] | 102.18222 | 1.843 | 127.72222 | 2.185
[24 empty] | 102.18222 | 1.843 | 127.73611 | 2.185
[24 empty] | 102.18222 | 1.843 | 127.73611 | 2.185
[24 empty] | 102.18222 | 1.843 | 127.73611 | 2.185
[24 empty] | 102.18222 | 1.842 | 127.73611 | 2.185
[24 empty] | 102.18222 | 1.842 | 127.73611 | 2.185
[24 empty] | 102.18222 | 1.842 | 127.75 | 2.185
[24 empty] | 102.18222 | 1.843 | 127.75 | 2.185
[24 empty] | 102.18222 | 1.843 | 127.75 | 2.185
[24 empty] | 102.18222 | 1.843 | 127.75 | 2.185
[24 empty] | 102.18222 | 1.844 | 127.75 | 2.185
[24 empty] | 102.23778 | 1.844 | 127.76389 | 2.185
[24 empty] | 102.23778 | 1.844 | 127.76389 | 2.185
[24 empty] | 102.23778 | 1.844 | 127.76389 | 2.185
[24 empty] | 102.23778 | 1.844 | 127.76389 | 2.184
[24 empty] | 102.23778 | 1.844 | 127.76389 | 2.184
[24 empty] | 102.23778 | 1.844 | 127.77778 | 2.184
[24 empty] | 102.23778 | 1.843 | 127.77778 | 2.184
[24 empty] | 102.23778 | 1.844 | 127.77778 | 2.184
[24 empty] | 102.23778 | 1.843 | 127.77778 | 2.184
[24 empty] | 102.23778 | 1.844 | 127.77778 | 2.184
[24 empty] | 102.23778 | 1.844 | 127.79167 | 2.184
[24 empty] | 102.23778 | 1.844 | 127.79167 | 2.184
[24 empty] | 102.23778 | 1.844 | 127.79167 | 2.184
[24 empty] | 102.23778 | 1.843 | 127.79167 | 2.184
[24 empty] | 102.23778 | 1.843 | 127.79167 | 2.184
[24 empty] | 102.23778 | 1.843 | 127.80556 | 2.184
[24 empty] | 102.23778 | 1.843 | 127.80556 | 2.184
[24 empty] | 102.23778 | 1.843 | 127.80556 | 2.184
[24 empty] | 102.23778 | 1.843 | 127.80556 | 2.184
[24 empty] | 102.23778 | 1.844 | 127.80556 | 2.184
[24 empty] | 102.23778 | 1.844 | 127.81944 | 2.183
[24 empty] | 102.23778 | 1.844 | 127.81944 | 2.183
[24 empty] | 102.23778 | 1.844 | 127.81944 | 2.184
[24 empty] | 102.23778 | 1.843 | 127.81944 | 2.184
[24 empty] | 102.23778 | 1.844 | 127.81944 | 2.184
[24 empty] | 102.29333 | 1.844 | 127.83333 | 2.184
[24 empty] | 102.29333 | 1.843 | 127.83333 | 2.184
[24 empty] | 102.29333 | 1.843 | 127.83333 | 2.184
[24 empty] | 102.29333 | 1.843 | 127.83333 | 2.184
[24 empty] | 102.29333 | 1.843 | 127.83333 | 2.184
[24 empty] | 102.29333 | 1.843 | 127.84722 | 2.184
[24 empty] | 102.29333 | 1.843 | 127.84722 | 2.184
[24 empty] | 102.29333 | 1.843 | 127.84722 | 2.184
[24 empty] | 102.29333 | 1.843 | 127.84722 | 2.184
[24 empty] | 102.29333 | 1.843 | 127.84722 | 2.184
[24 empty] | 102.29333 | 1.843 | 127.86111 | 2.184
[24 empty] | 102.29333 | 1.843 | 127.86111 | 2.184
[24 empty] | 102.29333 | 1.843 | 127.86111 | 2.184
[24 empty] | 102.29333 | 1.843 | 127.86111 | 2.184
[24 empty] | 102.29333 | 1.843 | 127.86111 | 2.184
[24 empty] | 102.29333 | 1.843 | 127.875 | 2.184
[24 empty] | 102.29333 | 1.843 | 127.875 | 2.184
[24 empty] | 102.29333 | 1.843 | 127.875 | 2.184
[24 empty] | 102.29333 | 1.843 | 127.875 | 2.184
[24 empty] | 102.29333 | 1.843 | 127.875 | 2.184
[24 empty] | 102.29333 | 1.843 | 127.88889 | 2.184
[24 empty] | 102.29333 | 1.843 | 127.88889 | 2.184
[24 empty] | 102.29333 | 1.844 | 127.88889 | 2.184
[24 empty] | 102.29333 | 1.843 | 127.88889 | 2.184
[24 empty] | 102.29333 | 1.843 | 127.88889 | 2.184
[24 empty] | 102.34889 | 1.843 | 127.90278 | 2.184
[24 empty] | 102.34889 | 1.843 | 127.90278 | 2.184
[24 empty] | 102.34889 | 1.843 | 127.90278 | 2.184
[24 empty] | 102.34889 | 1.843 | 127.90278 | 2.184
[24 empty] | 102.34889 | 1.843 | 127.90278 | 2.184
[24 empty] | 102.34889 | 1.844 | 127.91667 | 2.184
[24 empty] | 102.34889 | 1.844 | 127.91667 | 2.184
[24 empty] | 102.34889 | 1.844 | 127.91667 | 2.184
[24 empty] | 102.34889 | 1.843 | 127.91667 | 2.184
[24 empty] | 102.34889 | 1.843 | 127.91667 | 2.184
[24 empty] | 102.34889 | 1.843 | 127.93056 | 2.184
[24 empty] | 102.34889 | 1.843 | 127.93056 | 2.184
[24 empty] | 102.34889 | 1.844 | 127.93056 | 2.184
[24 empty] | 102.34889 | 1.843 | 127.93056 | 2.184
[24 empty] | 102.34889 | 1.844 | 127.93056 | 2.184
[24 empty] | 102.34889 | 1.843 | 127.94444 | 2.184
[24 empty] | 102.34889 | 1.844 | 127.94444 | 2.185
[24 empty] | 102.34889 | 1.844 | 127.94444 | 2.185
[24 empty] | 102.34889 | 1.843 | 127.94444 | 2.185
[24 empty] | 102.34889 | 1.843 | 127.94444 | 2.185
[24 empty] | 102.34889 | 1.843 | 127.95833 | 2.185
[24 empty] | 102.34889 | 1.843 | 127.95833 | 2.185
[24 empty] | 102.34889 | 1.843 | 127.95833 | 2.185
[24 empty] | 102.34889 | 1.843 | 127.95833 | 2.185
[24 empty] | 102.34889 | 1.843 | 127.95833 | 2.185
[24 empty] | 102.40444 | 1.843 | 127.97222 | 2.185
[24 empty] | 102.40444 | 1.843 | 127.97222 | 2.185
[24 empty] | 102.40444 | 1.843 | 127.97222 | 2.185
[24 empty] | 102.40444 | 1.844 | 127.97222 | 2.185
[24 empty] | 102.40444 | 1.844 | 127.97222 | 2.185
[24 empty] | 102.40444 | 1.844 | 127.98611 | 2.185
[24 empty] | 102.40444 | 1.844 | 127.98611 | 2.185
[24 empty] | 102.40444 | 1.844 | 127.98611 | 2.185
[24 empty] | 102.40444 | 1.844 | 127.98611 | 2.185
[24 empty] | 102.40444 | 1.844 | 127.98611 | 2.185
[24 empty] | 102.40444 | 1.844 | 128 | 2.185
[24 empty] | 102.40444 | 1.844 | 128 | 2.185
[24 empty] | 102.40444 | 1.844 | 128 | 2.185
[24 empty] | 102.40444 | 1.843 | 128 | 2.185
[24 empty] | 102.40444 | 1.844 | 128 | 2.185
[24 empty] | 102.40444 | 1.844 | 128.01389 | 2.185
[24 empty] | 102.40444 | 1.844 | 128.01389 | 2.185
[24 empty] | 102.40444 | 1.844 | 128.01389 | 2.185
[24 empty] | 102.40444 | 1.843 | 128.01389 | 2.185
[24 empty] | 102.40444 | 1.843 | 128.01389 | 2.185
[24 empty] | 102.40444 | 1.843 | 128.02778 | 2.185
[24 empty] | 102.40444 | 1.844 | 128.02778 | 2.185
[24 empty] | 102.40444 | 1.844 | 128.02778 | 2.185
[24 empty] | 102.40444 | 1.844 | 128.02778 | 2.185
[24 empty] | 102.40444 | 1.844 | 128.02778 | 2.185
[24 empty] | 102.46 | 1.844 | 128.04167 | 2.185
[24 empty] | 102.46 | 1.844 | 128.04167 | 2.185
[24 empty] | 102.46 | 1.844 | 128.04167 | 2.185
[24 empty] | 102.46 | 1.844 | 128.04167 | 2.185
[24 empty] | 102.46 | 1.844 | 128.04167 | 2.185
[24 empty] | 102.46 | 1.844 | 128.05556 | 2.184
[24 empty] | 102.46 | 1.844 | 128.05556 | 2.184
[24 empty] | 102.46 | 1.844 | 128.05556 | 2.184
[24 empty] | 102.46 | 1.844 | 128.05556 | 2.184
[24 empty] | 102.46 | 1.845 | 128.05556 | 2.184
[24 empty] | 102.46 | 1.845 | 128.06944 | 2.184
[24 empty] | 102.46 | 1.845 | 128.06944 | 2.184
[24 empty] | 102.46 | 1.845 | 128.06944 | 2.184
[24 empty] | 102.46 | 1.845 | 128.06944 | 2.184
[24 empty] | 102.46 | 1.845 | 128.06944 | 2.184
[24 empty] | 102.46 | 1.845 | 128.08333 | 2.184
[24 empty] | 102.46 | 1.845 | 128.08333 | 2.184
[24 empty] | 102.46 | 1.845 | 128.08333 | 2.184
[24 empty] | 102.46 | 1.844 | 128.08333 | 2.184
[24 empty] | 102.46 | 1.844 | 128.08333 | 2.184
[24 empty] | 102.46 | 1.844 | 128.09722 | 2.184
[24 empty] | 102.46 | 1.844 | 128.09722 | 2.184
[24 empty] | 102.46 | 1.844 | 128.09722 | 2.184
[24 empty] | 102.46 | 1.844 | 128.09722 | 2.184
[24 empty] | 102.46 | 1.844 | 128.09722 | 2.184
[24 empty] | 102.51556 | 1.844 | 128.11111 | 2.184
[24 empty] | 102.51556 | 1.844 | 128.11111 | 2.184
[24 empty] | 102.51556 | 1.844 | 128.11111 | 2.185
[24 empty] | 102.51556 | 1.844 | 128.11111 | 2.185
[24 empty] | 102.51556 | 1.844 | 128.11111 | 2.185
[24 empty] | 102.51556 | 1.844 | 128.125 | 2.185
[24 empty] | 102.51556 | 1.844 | 128.125 | 2.185
[24 empty] | 102.51556 | 1.844 | 128.125 | 2.185
[24 empty] | 102.51556 | 1.844 | 128.125 | 2.185
[24 empty] | 102.51556 | 1.844 | 128.125 | 2.185
[24 empty] | 102.51556 | 1.844 | 128.13889 | 2.185
[24 empty] | 102.51556 | 1.844 | 128.13889 | 2.185
[24 empty] | 102.51556 | 1.844 | 128.13889 | 2.185
[24 empty] | 102.51556 | 1.843 | 128.13889 | 2.185
[24 empty] | 102.51556 | 1.844 | 128.13889 | 2.185
[24 empty] | 102.51556 | 1.844 | 128.15278 | 2.185
[24 empty] | 102.51556 | 1.844 | 128.15278 | 2.185
[24 empty] | 102.51556 | 1.844 | 128.15278 | 2.185
[24 empty] | 102.51556 | 1.844 | 128.15278 | 2.185
[24 empty] | 102.51556 | 1.844 | 128.16667 | 2.185
[24 empty] | 102.51556 | 1.844 | 128.16667 | 2.185
[24 empty] | 102.51556 | 1.844 | 128.16667 | 2.185
[24 empty] | 102.51556 | 1.844 | 128.16667 | 2.185
[24 empty] | 102.51556 | 1.843 | 128.16667 | 2.185
[24 empty] | 102.51556 | 1.844 | 128.18056 | 2.185
[24 empty] | 102.57111 | 1.844 | 128.18056 | 2.185
[24 empty] | 102.57111 | 1.844 | 128.18056 | 2.185
[24 empty] | 102.57111 | 1.844 | 128.18056 | 2.185
[24 empty] | 102.57111 | 1.844 | 128.18056 | 2.185
[24 empty] | 102.57111 | 1.844 | 128.19444 | 2.185
[24 empty] | 102.57111 | 1.844 | 128.19444 | 2.185
[24 empty] | 102.57111 | 1.844 | 128.19444 | 2.185
[24 empty] | 102.57111 | 1.844 | 128.19444 | 2.185
[24 empty] | 102.57111 | 1.844 | 128.19444 | 2.185
[24 empty] | 102.57111 | 1.844 | 128.20833 | 2.185
[24 empty] | 102.57111 | 1.844 | 128.20833 | 2.185
[24 empty] | 102.57111 | 1.844 | 128.20833 | 2.185
[24 empty] | 102.57111 | 1.844 | 128.20833 | 2.185
[24 empty] | 102.57111 | 1.843 | 128.20833 | 2.185
[24 empty] | 102.57111 | 1.843 | 128.22222 | 2.185
[24 empty] | 102.57111 | 1.843 | 128.22222 | 2.186
[24 empty] | 102.57111 | 1.843 | 128.22222 | 2.186
[24 empty] | 102.57111 | 1.844 | 128.22222 | 2.186
[24 empty] | 102.57111 | 1.844 | 128.22222 | 2.186
[24 empty] | 102.57111 | 1.844 | 128.23611 | 2.186
[24 empty] | 102.57111 | 1.843 | 128.23611 | 2.186
[24 empty] | 102.57111 | 1.843 | 128.23611 | 2.186
[24 empty] | 102.57111 | 1.843 | 128.23611 | 2.186
[24 empty] | 102.57111 | 1.843 | 128.23611 | 2.186
[24 empty] | 102.57111 | 1.843 | 128.25 | 2.186
[24 empty] | 102.62667 | 1.843 | 128.25 | 2.186
[24 empty] | 102.62667 | 1.843 | 128.25 | 2.186
[24 empty] | 102.62667 | 1.843 | 128.25 | 2.185
[24 empty] | 102.62667 | 1.843 | 128.25 | 2.185
[24 empty] | 102.62667 | 1.843 | 128.26389 | 2.185
[24 empty] | 102.62667 | 1.843 | 128.26389 | 2.186
[24 empty] | 102.62667 | 1.843 | 128.26389 | 2.186
[24 empty] | 102.62667 | 1.843 | 128.26389 | 2.186
[24 empty] | 102.62667 | 1.843 | 128.26389 | 2.186
[24 empty] | 102.62667 | 1.843 | 128.27778 | 2.186
[24 empty] | 102.62667 | 1.843 | 128.27778 | 2.186
[24 empty] | 102.62667 | 1.843 | 128.27778 | 2.186
[24 empty] | 102.62667 | 1.843 | 128.27778 | 2.186
[24 empty] | 102.62667 | 1.842 | 128.27778 | 2.186
[24 empty] | 102.62667 | 1.843 | 128.29167 | 2.186
[24 empty] | 102.62667 | 1.842 | 128.29167 | 2.186
[24 empty] | 102.62667 | 1.842 | 128.29167 | 2.186
[24 empty] | 102.62667 | 1.843 | 128.29167 | 2.186
[24 empty] | 102.62667 | 1.843 | 128.29167 | 2.187
[24 empty] | 102.62667 | 1.843 | 128.30556 | 2.187
[24 empty] | 102.62667 | 1.843 | 128.30556 | 2.187
[24 empty] | 102.62667 | 1.843 | 128.30556 | 2.187
[24 empty] | 102.62667 | 1.843 | 128.30556 | 2.187
[24 empty] | 102.62667 | 1.843 | 128.30556 | 2.187
[24 empty] | 102.62667 | 1.843 | 128.31944 | 2.187
[24 empty] | 102.68222 | 1.844 | 128.31944 | 2.187
[24 empty] | 102.68222 | 1.844 | 128.31944 | 2.187
[24 empty] | 102.68222 | 1.844 | 128.31944 | 2.187
[24 empty] | 102.68222 | 1.844 | 128.31944 | 2.187
[24 empty] | 102.68222 | 1.845 | 128.33333 | 2.187
[24 empty] | 102.68222 | 1.844 | 128.33333 | 2.187
[24 empty] | 102.68222 | 1.844 | 128.33333 | 2.187
[24 empty] | 102.68222 | 1.844 | 128.33333 | 2.187
[24 empty] | 102.68222 | 1.844 | 128.33333 | 2.187
[24 empty] | 102.68222 | 1.844 | 128.34722 | 2.187
[24 empty] | 102.68222 | 1.844 | 128.34722 | 2.187
[24 empty] | 102.68222 | 1.844 | 128.34722 | 2.188
[24 empty] | 102.68222 | 1.844 | 128.34722 | 2.188
[24 empty] | 102.68222 | 1.843 | 128.34722 | 2.188
[24 empty] | 102.68222 | 1.843 | 128.36111 | 2.188
[24 empty] | 102.68222 | 1.843 | 128.36111 | 2.188
[24 empty] | 102.68222 | 1.843 | 128.36111 | 2.188
[24 empty] | 102.68222 | 1.843 | 128.36111 | 2.188
[24 empty] | 102.68222 | 1.843 | 128.36111 | 2.188
[24 empty] | 102.68222 | 1.843 | 128.375 | 2.188
[24 empty] | 102.68222 | 1.843 | 128.375 | 2.188
[24 empty] | 102.68222 | 1.843 | 128.375 | 2.188
[24 empty] | 102.68222 | 1.843 | 128.375 | 2.188
[24 empty] | 102.68222 | 1.843 | 128.375 | 2.188
[24 empty] | 102.68222 | 1.843 | 128.38889 | 2.188
[24 empty] | 102.73778 | 1.843 | 128.38889 | 2.188
[24 empty] | 102.73778 | 1.843 | 128.38889 | 2.188
[24 empty] | 102.73778 | 1.843 | 128.38889 | 2.188
[24 empty] | 102.73778 | 1.842 | 128.38889 | 2.188
[24 empty] | 102.73778 | 1.842 | 128.40278 | 2.188
[24 empty] | 102.73778 | 1.842 | 128.40278 | 2.188
[24 empty] | 102.73778 | 1.843 | 128.40278 | 2.188
[24 empty] | 102.73778 | 1.843 | 128.40278 | 2.188
[24 empty] | 102.73778 | 1.843 | 128.40278 | 2.188
[24 empty] | 102.73778 | 1.843 | 128.41667 | 2.188
[24 empty] | 102.73778 | 1.843 | 128.41667 | 2.188
[24 empty] | 102.73778 | 1.843 | 128.41667 | 2.188
[24 empty] | 102.73778 | 1.843 | 128.41667 | 2.188
[24 empty] | 102.73778 | 1.843 | 128.41667 | 2.188
[24 empty] | 102.73778 | 1.843 | 128.43056 | 2.188
[24 empty] | 102.73778 | 1.843 | 128.43056 | 2.188
[24 empty] | 102.73778 | 1.843 | 128.43056 | 2.188
[24 empty] | 102.73778 | 1.842 | 128.43056 | 2.188
[24 empty] | 102.73778 | 1.842 | 128.43056 | 2.188
[24 empty] | 102.73778 | 1.842 | 128.44444 | 2.188
[24 empty] | 102.73778 | 1.842 | 128.44444 | 2.188
[24 empty] | 102.73778 | 1.842 | 128.44444 | 2.188
[24 empty] | 102.73778 | 1.843 | 128.44444 | 2.189
[24 empty] | 102.73778 | 1.844 | 128.44444 | 2.189
[24 empty] | 102.73778 | 1.844 | 128.45833 | 2.189
[24 empty] | 102.79333 | 1.844 | 128.45833 | 2.189
[24 empty] | 102.79333 | 1.845 | 128.45833 | 2.189
[24 empty] | 102.79333 | 1.845 | 128.45833 | 2.189
[24 empty] | 102.79333 | 1.845 | 128.45833 | 2.189
[24 empty] | 102.79333 | 1.845 | 128.47222 | 2.189
[24 empty] | 102.79333 | 1.845 | 128.47222 | 2.189
[24 empty] | 102.79333 | 1.846 | 128.47222 | 2.189
[24 empty] | 102.79333 | 1.845 | 128.47222 | 2.189
[24 empty] | 102.79333 | 1.845 | 128.47222 | 2.189
[24 empty] | 102.79333 | 1.845 | 128.48611 | 2.189
[24 empty] | 102.79333 | 1.845 | 128.48611 | 2.189
[24 empty] | 102.79333 | 1.845 | 128.48611 | 2.189
[24 empty] | 102.79333 | 1.845 | 128.48611 | 2.189
[24 empty] | 102.79333 | 1.844 | 128.48611 | 2.189
[24 empty] | 102.79333 | 1.844 | 128.5 | 2.189
[24 empty] | 102.79333 | 1.844 | 128.5 | 2.189
[24 empty] | 102.79333 | 1.844 | 128.5 | 2.189
[24 empty] | 102.79333 | 1.844 | 128.5 | 2.189
[24 empty] | 102.79333 | 1.844 | 128.5 | 2.189
[24 empty] | 102.79333 | 1.844 | 128.51389 | 2.189
[24 empty] | 102.79333 | 1.844 | 128.51389 | 2.189
[24 empty] | 102.79333 | 1.844 | 128.51389 | 2.188
[24 empty] | 102.79333 | 1.844 | 128.51389 | 2.188
[24 empty] | 102.79333 | 1.844 | 128.51389 | 2.187
[24 empty] | 102.79333 | 1.844 | 128.52778 | 2.187
[24 empty] | 102.84889 | 1.844 | 128.52778 | 2.187
[24 empty] | 102.84889 | 1.844 | 128.52778 | 2.186
[24 empty] | 102.84889 | 1.844 | 128.52778 | 2.186
[24 empty] | 102.84889 | 1.844 | 128.52778 | 2.185
[24 empty] | 102.84889 | 1.844 | 128.54167 | 2.185
[24 empty] | 102.84889 | 1.844 | 128.54167 | 2.185
[24 empty] | 102.84889 | 1.844 | 128.54167 | 2.185
[24 empty] | 102.84889 | 1.844 | 128.54167 | 2.186
[24 empty] | 102.84889 | 1.844 | 128.54167 | 2.186
[24 empty] | 102.84889 | 1.844 | 128.55556 | 2.186
[24 empty] | 102.84889 | 1.844 | 128.55556 | 2.185
[24 empty] | 102.84889 | 1.844 | 128.55556 | 2.185
[24 empty] | 102.84889 | 1.844 | 128.55556 | 2.185
[24 empty] | 102.84889 | 1.844 | 128.55556 | 2.185
[24 empty] | 102.84889 | 1.844 | 128.56944 | 2.186
[24 empty] | 102.84889 | 1.844 | 128.56944 | 2.185
[24 empty] | 102.84889 | 1.844 | 128.56944 | 2.186
[24 empty] | 102.84889 | 1.844 | 128.56944 | 2.186
[24 empty] | 102.84889 | 1.843 | 128.56944 | 2.185
[24 empty] | 102.84889 | 1.843 | 128.58333 | 2.185
[24 empty] | 102.84889 | 1.844 | 128.58333 | 2.185
[24 empty] | 102.84889 | 1.844 | 128.58333 | 2.185
[24 empty] | 102.84889 | 1.844 | 128.58333 | 2.185
[24 empty] | 102.84889 | 1.843 | 128.58333 | 2.186
[24 empty] | 102.84889 | 1.843 | 128.59722 | 2.185
[24 empty] | 102.90444 | 1.843 | 128.59722 | 2.185
[24 empty] | 102.90444 | 1.844 | 128.59722 | 2.186
[24 empty] | 102.90444 | 1.844 | 128.59722 | 2.186
[24 empty] | 102.90444 | 1.843 | 128.59722 | 2.186
[24 empty] | 102.90444 | 1.843 | 128.61111 | 2.186
[24 empty] | 102.90444 | 1.843 | 128.61111 | 2.186
[24 empty] | 102.90444 | 1.844 | 128.61111 | 2.186
[24 empty] | 102.90444 | 1.844 | 128.61111 | 2.186
[24 empty] | 102.90444 | 1.843 | 128.61111 | 2.186
[24 empty] | 102.90444 | 1.843 | 128.625 | 2.186
[24 empty] | 102.90444 | 1.843 | 128.625 | 2.186
[24 empty] | 102.90444 | 1.843 | 128.625 | 2.186
[24 empty] | 102.90444 | 1.843 | 128.625 | 2.186
[24 empty] | 102.90444 | 1.843 | 128.625 | 2.186
[24 empty] | 102.90444 | 1.843 | 128.63889 | 2.186
[24 empty] | 102.90444 | 1.843 | 128.63889 | 2.186
[24 empty] | 102.90444 | 1.843 | 128.63889 | 2.186
[24 empty] | 102.90444 | 1.843 | 128.63889 | 2.186
[24 empty] | 102.90444 | 1.843 | 128.63889 | 2.186
[24 empty] | 102.90444 | 1.843 | 128.65278 | 2.186
[24 empty] | 102.90444 | 1.843 | 128.65278 | 2.186
[24 empty] | 102.90444 | 1.843 | 128.65278 | 2.186
[24 empty] | 102.90444 | 1.843 | 128.65278 | 2.186
[24 empty] | 102.90444 | 1.843 | 128.65278 | 2.186
[24 empty] | 102.90444 | 1.843 | 128.66667 | 2.186
[24 empty] | 102.96 | 1.843 | 128.66667 | 2.186
[24 empty] | 102.96 | 1.843 | 128.66667 | 2.186
[24 empty] | 102.96 | 1.843 | 128.66667 | 2.186
[24 empty] | 102.96 | 1.843 | 128.66667 | 2.186
[24 empty] | 102.96 | 1.843 | 128.68056 | 2.186
[24 empty] | 102.96 | 1.843 | 128.68056 | 2.186
[24 empty] | 102.96 | 1.843 | 128.68056 | 2.186
[24 empty] | 102.96 | 1.843 | 128.68056 | 2.186
[24 empty] | 102.96 | 1.843 | 128.68056 | 2.186
[24 empty] | 102.96 | 1.843 | 128.69444 | 2.186
[24 empty] | 102.96 | 1.843 | 128.69444 | 2.187
[24 empty] | 102.96 | 1.843 | 128.69444 | 2.187
[24 empty] | 102.96 | 1.843 | 128.69444 | 2.187
[24 empty] | 102.96 | 1.843 | 128.69444 | 2.187
[24 empty] | 102.96 | 1.844 | 128.70833 | 2.187
[24 empty] | 102.96 | 1.844 | 128.70833 | 2.187
[24 empty] | 102.96 | 1.844 | 128.70833 | 2.187
[24 empty] | 102.96 | 1.844 | 128.70833 | 2.187
[24 empty] | 102.96 | 1.843 | 128.70833 | 2.189
[24 empty] | 102.96 | 1.844 | 128.72222 | 2.189
[24 empty] | 102.96 | 1.844 | 128.72222 | 2.189
[24 empty] | 102.96 | 1.844 | 128.72222 | 2.189
[24 empty] | 102.96 | 1.845 | 128.72222 | 2.19
[24 empty] | 102.96 | 1.845 | 128.72222 | 2.189
[24 empty] | 102.96 | 1.845 | 128.73611 | 2.189
[24 empty] | 103.01556 | 1.845 | 128.73611 | 2.189
[24 empty] | 103.01556 | 1.845 | 128.73611 | 2.189
[24 empty] | 103.01556 | 1.845 | 128.73611 | 2.189
[24 empty] | 103.01556 | 1.845 | 128.73611 | 2.189
[24 empty] | 103.01556 | 1.845 | 128.75 | 2.19
[24 empty] | 103.01556 | 1.844 | 128.75 | 2.189
[24 empty] | 103.01556 | 1.844 | 128.75 | 2.189
[24 empty] | 103.01556 | 1.844 | 128.75 | 2.189
[24 empty] | 103.01556 | 1.844 | 128.75 | 2.189
[24 empty] | 103.01556 | 1.844 | 128.76389 | 2.188
[24 empty] | 103.01556 | 1.844 | 128.76389 | 2.188
[24 empty] | 103.01556 | 1.844 | 128.76389 | 2.188
[24 empty] | 103.01556 | 1.844 | 128.76389 | 2.188
[24 empty] | 103.01556 | 1.845 | 128.76389 | 2.189
[24 empty] | 103.01556 | 1.845 | 128.77778 | 2.189
[24 empty] | 103.01556 | 1.845 | 128.77778 | 2.189
[24 empty] | 103.01556 | 1.845 | 128.77778 | 2.189
[24 empty] | 103.01556 | 1.845 | 128.77778 | 2.188
[24 empty] | 103.01556 | 1.845 | 128.77778 | 2.189
[24 empty] | 103.01556 | 1.845 | 128.79167 | 2.189
[24 empty] | 103.01556 | 1.845 | 128.79167 | 2.189
[24 empty] | 103.01556 | 1.845 | 128.79167 | 2.189
[24 empty] | 103.01556 | 1.844 | 128.79167 | 2.189
[24 empty] | 103.01556 | 1.844 | 128.79167 | 2.189
[24 empty] | 103.01556 | 1.844 | 128.80556 | 2.189
[24 empty] | 103.07111 | 1.845 | 128.80556 | 2.189
[24 empty] | 103.07111 | 1.845 | 128.80556 | 2.189
[24 empty] | 103.07111 | 1.845 | 128.80556 | 2.189
[24 empty] | 103.07111 | 1.844 | 128.80556 | 2.189
[24 empty] | 103.07111 | 1.845 | 128.81944 | 2.189
[24 empty] | 103.07111 | 1.845 | 128.81944 | 2.189
[24 empty] | 103.07111 | 1.845 | 128.81944 | 2.189
[24 empty] | 103.07111 | 1.845 | 128.81944 | 2.189
[24 empty] | 103.07111 | 1.844 | 128.81944 | 2.189
[24 empty] | 103.07111 | 1.844 | 128.83333 | 2.189
[24 empty] | 103.07111 | 1.844 | 128.83333 | 2.189
[24 empty] | 103.07111 | 1.844 | 128.83333 | 2.189
[24 empty] | 103.07111 | 1.844 | 128.83333 | 2.189
[24 empty] | 103.07111 | 1.844 | 128.83333 | 2.189
[24 empty] | 103.07111 | 1.844 | 128.84722 | 2.189
[24 empty] | 103.07111 | 1.844 | 128.84722 | 2.189
[24 empty] | 103.07111 | 1.844 | 128.84722 | 2.189
[24 empty] | 103.07111 | 1.844 | 128.84722 | 2.189
[24 empty] | 103.07111 | 1.844 | 128.84722 | 2.189
[24 empty] | 103.07111 | 1.844 | 128.86111 | 2.189
[24 empty] | 103.07111 | 1.844 | 128.86111 | 2.189
[24 empty] | 103.07111 | 1.844 | 128.86111 | 2.189
[24 empty] | 103.07111 | 1.844 | 128.86111 | 2.189
[24 empty] | 103.07111 | 1.844 | 128.86111 | 2.189
[24 empty] | 103.07111 | 1.845 | 128.875 | 2.189
[24 empty] | 103.12667 | 1.844 | 128.875 | 2.189
[24 empty] | 103.12667 | 1.844 | 128.875 | 2.19
[24 empty] | 103.12667 | 1.844 | 128.875 | 2.19
[24 empty] | 103.12667 | 1.844 | 128.875 | 2.19
[24 empty] | 103.12667 | 1.844 | 128.88889 | 2.19
[24 empty] | 103.12667 | 1.844 | 128.88889 | 2.19
[24 empty] | 103.12667 | 1.844 | 128.88889 | 2.19
[24 empty] | 103.12667 | 1.844 | 128.88889 | 2.19
[24 empty] | 103.12667 | 1.844 | 128.88889 | 2.19
[24 empty] | 103.12667 | 1.844 | 128.90278 | 2.19
[24 empty] | 103.12667 | 1.844 | 128.90278 | 2.19
[24 empty] | 103.12667 | 1.844 | 128.90278 | 2.19
[24 empty] | 103.12667 | 1.844 | 128.90278 | 2.19
[24 empty] | 103.12667 | 1.844 | 128.90278 | 2.19
[24 empty] | 103.12667 | 1.844 | 128.91667 | 2.19
[24 empty] | 103.12667 | 1.844 | 128.91667 | 2.19
[24 empty] | 103.12667 | 1.844 | 128.91667 | 2.19
[24 empty] | 103.12667 | 1.843 | 128.91667 | 2.19
[24 empty] | 103.12667 | 1.843 | 128.91667 | 2.19
[24 empty] | 103.12667 | 1.843 | 128.93056 | 2.19
[24 empty] | 103.12667 | 1.843 | 128.93056 | 2.19
[24 empty] | 103.12667 | 1.843 | 128.93056 | 2.19
[24 empty] | 103.12667 | 1.843 | 128.93056 | 2.19
[24 empty] | 103.12667 | 1.843 | 128.93056 | 2.19
[24 empty] | 103.12667 | 1.843 | 128.94444 | 2.19
[24 empty] | 103.18222 | 1.843 | 128.94444 | 2.19
[24 empty] | 103.18222 | 1.843 | 128.94444 | 2.19
[24 empty] | 103.18222 | 1.843 | 128.94444 | 2.19
[24 empty] | 103.18222 | 1.843 | 128.94444 | 2.19
[24 empty] | 103.18222 | 1.843 | 128.95833 | 2.19
[24 empty] | 103.18222 | 1.843 | 128.95833 | 2.19
[24 empty] | 103.18222 | 1.843 | 128.95833 | 2.19
[24 empty] | 103.18222 | 1.843 | 128.95833 | 2.19
[24 empty] | 103.18222 | 1.843 | 128.95833 | 2.19
[24 empty] | 103.18222 | 1.843 | 128.97222 | 2.19
[24 empty] | 103.18222 | 1.843 | 128.97222 | 2.19
[24 empty] | 103.18222 | 1.844 | 128.97222 | 2.19
[24 empty] | 103.18222 | 1.844 | 128.97222 | 2.191
[24 empty] | 103.18222 | 1.843 | 128.97222 | 2.191
[24 empty] | 103.18222 | 1.843 | 128.98611 | 2.191
[24 empty] | 103.18222 | 1.843 | 128.98611 | 2.19
[24 empty] | 103.18222 | 1.843 | 128.98611 | 2.19
[24 empty] | 103.18222 | 1.844 | 128.98611 | 2.19
[24 empty] | 103.18222 | 1.844 | 128.98611 | 2.19
[24 empty] | 103.18222 | 1.844 | 129 | 2.19
[24 empty] | 103.18222 | 1.844 | 129 | 2.19
[24 empty] | 103.18222 | 1.844 | 129 | 2.19
[24 empty] | 103.18222 | 1.844 | 129 | 2.19
[24 empty] | 103.18222 | 1.844 | 129 | 2.19
[24 empty] | 103.18222 | 1.845 | 129.01389 | 2.19
[24 empty] | 103.23778 | 1.845 | 129.01389 | 2.19
[24 empty] | 103.23778 | 1.845 | 129.01389 | 2.19
[24 empty] | 103.23778 | 1.844 | 129.01389 | 2.19
[24 empty] | 103.23778 | 1.844 | 129.01389 | 2.191
[24 empty] | 103.23778 | 1.844 | 129.02778 | 2.191
[24 empty] | 103.23778 | 1.844 | 129.02778 | 2.191
[24 empty] | 103.23778 | 1.844 | 129.02778 | 2.191
[24 empty] | 103.23778 | 1.844 | 129.02778 | 2.191
[24 empty] | 103.23778 | 1.843 | 129.02778 | 2.191
[24 empty] | 103.23778 | 1.844 | 129.04167 | 2.191
[24 empty] | 103.23778 | 1.844 | 129.04167 | 2.191
[24 empty] | 103.23778 | 1.844 | 129.04167 | 2.191
[24 empty] | 103.23778 | 1.844 | 129.04167 | 2.191
[24 empty] | 103.23778 | 1.844 | 129.04167 | 2.191
[24 empty] | 103.23778 | 1.844 | 129.05556 | 2.191
[24 empty] | 103.23778 | 1.844 | 129.05556 | 2.191
[24 empty] | 103.23778 | 1.844 | 129.05556 | 2.191
[24 empty] | 103.23778 | 1.844 | 129.05556 | 2.191
[24 empty] | 103.23778 | 1.844 | 129.05556 | 2.191
[24 empty] | 103.23778 | 1.844 | 129.06944 | 2.191
[24 empty] | 103.23778 | 1.844 | 129.06944 | 2.191
[24 empty] | 103.23778 | 1.845 | 129.06944 | 2.191
[24 empty] | 103.23778 | 1.844 | 129.06944 | 2.191
[24 empty] | 103.23778 | 1.844 | 129.06944 | 2.191
[24 empty] | 103.23778 | 1.844 | 129.08333 | 2.191
[24 empty] | 103.29333 | 1.844 | 129.08333 | 2.191
[24 empty] | 103.29333 | 1.844 | 129.08333 | 2.19
[24 empty] | 103.29333 | 1.844 | 129.08333 | 2.19
[24 empty] | 103.29333 | 1.843 | 129.08333 | 2.19
[24 empty] | 103.29333 | 1.843 | 129.09722 | 2.19
[24 empty] | 103.29333 | 1.843 | 129.09722 | 2.19
[24 empty] | 103.29333 | 1.844 | 129.09722 | 2.19
[24 empty] | 103.29333 | 1.844 | 129.09722 | 2.19
[24 empty] | 103.29333 | 1.843 | 129.09722 | 2.19
[24 empty] | 103.29333 | 1.844 | 129.11111 | 2.19
[24 empty] | 103.29333 | 1.844 | 129.11111 | 2.19
[24 empty] | 103.29333 | 1.844 | 129.11111 | 2.19
[24 empty] | 103.29333 | 1.844 | 129.11111 | 2.19
[24 empty] | 103.29333 | 1.844 | 129.11111 | 2.19
[24 empty] | 103.29333 | 1.844 | 129.125 | 2.19
[24 empty] | 103.29333 | 1.844 | 129.125 | 2.19
[24 empty] | 103.29333 | 1.844 | 129.125 | 2.19
[24 empty] | 103.29333 | 1.843 | 129.125 | 2.19
[24 empty] | 103.29333 | 1.843 | 129.125 | 2.19
[24 empty] | 103.29333 | 1.844 | 129.13889 | 2.19
[24 empty] | 103.29333 | 1.844 | 129.13889 | 2.189
[24 empty] | 103.29333 | 1.844 | 129.13889 | 2.189
[24 empty] | 103.29333 | 1.844 | 129.13889 | 2.189
[24 empty] | 103.29333 | 1.843 | 129.13889 | 2.189
[24 empty] | 103.29333 | 1.843 | 129.15278 | 2.189
[24 empty] | 103.34889 | 1.843 | 129.15278 | 2.189
[24 empty] | 103.34889 | 1.843 | 129.15278 | 2.189
[24 empty] | 103.34889 | 1.843 | 129.15278 | 2.189
[24 empty] | 103.34889 | 1.843 | 129.15278 | 2.189
[24 empty] | 103.34889 | 1.843 | 129.16667 | 2.188
[24 empty] | 103.34889 | 1.843 | 129.16667 | 2.188
[24 empty] | 103.34889 | 1.843 | 129.16667 | 2.188
[24 empty] | 103.34889 | 1.843 | 129.16667 | 2.188
[24 empty] | 103.34889 | 1.844 | 129.16667 | 2.188
[24 empty] | 103.34889 | 1.844 | 129.18056 | 2.188
[24 empty] | 103.34889 | 1.844 | 129.18056 | 2.188
[24 empty] | 103.34889 | 1.844 | 129.18056 | 2.188
[24 empty] | 103.34889 | 1.844 | 129.18056 | 2.188
[24 empty] | 103.34889 | 1.844 | 129.18056 | 2.188
[24 empty] | 103.34889 | 1.844 | 129.19444 | 2.188
[24 empty] | 103.34889 | 1.844 | 129.19444 | 2.188
[24 empty] | 103.34889 | 1.844 | 129.19444 | 2.188
[24 empty] | 103.34889 | 1.844 | 129.19444 | 2.188
[24 empty] | 103.34889 | 1.844 | 129.19444 | 2.188
[24 empty] | 103.34889 | 1.844 | 129.20833 | 2.188
[24 empty] | 103.34889 | 1.844 | 129.20833 | 2.187
[24 empty] | 103.34889 | 1.844 | 129.20833 | 2.187
[24 empty] | 103.34889 | 1.844 | 129.20833 | 2.187
[24 empty] | 103.34889 | 1.844 | 129.20833 | 2.187
[24 empty] | 103.34889 | 1.844 | 129.22222 | 2.187
[24 empty] | 103.40444 | 1.844 | 129.22222 | 2.187
[24 empty] | 103.40444 | 1.844 | 129.22222 | 2.187
[24 empty] | 103.40444 | 1.844 | 129.22222 | 2.187
[24 empty] | 103.40444 | 1.843 | 129.22222 | 2.187
[24 empty] | 103.40444 | 1.844 | 129.23611 | 2.187
[24 empty] | 103.40444 | 1.843 | 129.23611 | 2.187
[24 empty] | 103.40444 | 1.844 | 129.23611 | 2.187
[24 empty] | 103.40444 | 1.844 | 129.23611 | 2.187
[24 empty] | 103.40444 | 1.844 | 129.23611 | 2.187
[24 empty] | 103.40444 | 1.844 | 129.25 | 2.187
[24 empty] | 103.40444 | 1.844 | 129.25 | 2.187
[24 empty] | 103.40444 | 1.844 | 129.25 | 2.186
[24 empty] | 103.40444 | 1.844 | 129.25 | 2.186
[24 empty] | 103.40444 | 1.843 | 129.25 | 2.186
[24 empty] | 103.40444 | 1.843 | 129.26389 | 2.186
[24 empty] | 103.40444 | 1.843 | 129.26389 | 2.186
[24 empty] | 103.40444 | 1.843 | 129.26389 | 2.186
[24 empty] | 103.40444 | 1.843 | 129.26389 | 2.186
[24 empty] | 103.40444 | 1.843 | 129.26389 | 2.186
[24 empty] | 103.40444 | 1.843 | 129.27778 | 2.185
[24 empty] | 103.40444 | 1.844 | 129.27778 | 2.186
[24 empty] | 103.40444 | 1.844 | 129.27778 | 2.185
[24 empty] | 103.40444 | 1.844 | 129.27778 | 2.185
[24 empty] | 103.40444 | 1.844 | 129.27778 | 2.185
[24 empty] | 103.40444 | 1.844 | 129.29167 | 2.185
[24 empty] | 103.46 | 1.844 | 129.29167 | 2.185
[24 empty] | 103.46 | 1.844 | 129.29167 | 2.185
[24 empty] | 103.46 | 1.843 | 129.29167 | 2.185
[24 empty] | 103.46 | 1.843 | 129.29167 | 2.185
[24 empty] | 103.46 | 1.843 | 129.30556 | 2.185
[24 empty] | 103.46 | 1.844 | 129.30556 | 2.185
[24 empty] | 103.46 | 1.844 | 129.30556 | 2.185
[24 empty] | 103.46 | 1.844 | 129.30556 | 2.185
[24 empty] | 103.46 | 1.843 | 129.30556 | 2.184
[24 empty] | 103.46 | 1.844 | 129.31944 | 2.184
[24 empty] | 103.46 | 1.844 | 129.31944 | 2.184
[24 empty] | 103.46 | 1.844 | 129.31944 | 2.184
[24 empty] | 103.46 | 1.844 | 129.31944 | 2.184
[24 empty] | 103.46 | 1.843 | 129.31944 | 2.184
[24 empty] | 103.46 | 1.844 | 129.33333 | 2.184
[24 empty] | 103.46 | 1.844 | 129.33333 | 2.184
[24 empty] | 103.46 | 1.844 | 129.33333 | 2.184
[24 empty] | 103.46 | 1.844 | 129.33333 | 2.184
[24 empty] | 103.46 | 1.844 | 129.33333 | 2.184
[24 empty] | 103.46 | 1.844 | 129.34722 | 2.183
[24 empty] | 103.46 | 1.844 | 129.34722 | 2.183
[24 empty] | 103.46 | 1.844 | 129.34722 | 2.183
[24 empty] | 103.46 | 1.844 | 129.34722 | 2.183
[24 empty] | 103.46 | 1.843 | 129.34722 | 2.183
[24 empty] | 103.46 | 1.843 | 129.36111 | 2.183
[24 empty] | 103.51556 | 1.844 | 129.36111 | 2.183
[24 empty] | 103.51556 | 1.844 | 129.36111 | 2.183
[24 empty] | 103.51556 | 1.843 | 129.36111 | 2.183
[24 empty] | 103.51556 | 1.843 | 129.36111 | 2.183
[24 empty] | 103.51556 | 1.843 | 129.375 | 2.184
[24 empty] | 103.51556 | 1.844 | 129.375 | 2.184
[24 empty] | 103.51556 | 1.843 | 129.375 | 2.184
[24 empty] | 103.51556 | 1.843 | 129.375 | 2.184
[24 empty] | 103.51556 | 1.843 | 129.375 | 2.184
[24 empty] | 103.51556 | 1.843 | 129.38889 | 2.184
[24 empty] | 103.51556 | 1.843 | 129.38889 | 2.184
[24 empty] | 103.51556 | 1.844 | 129.38889 | 2.184
[24 empty] | 103.51556 | 1.844 | 129.38889 | 2.184
[24 empty] | 103.51556 | 1.844 | 129.38889 | 2.184
[24 empty] | 103.51556 | 1.844 | 129.40278 | 2.184
[24 empty] | 103.51556 | 1.844 | 129.40278 | 2.184
[24 empty] | 103.51556 | 1.844 | 129.40278 | 2.184
[24 empty] | 103.51556 | 1.844 | 129.40278 | 2.184
[24 empty] | 103.51556 | 1.844 | 129.40278 | 2.184
[24 empty] | 103.51556 | 1.844 | 129.41667 | 2.184
[24 empty] | 103.51556 | 1.844 | 129.41667 | 2.184
[24 empty] | 103.51556 | 1.844 | 129.41667 | 2.184
[24 empty] | 103.51556 | 1.844 | 129.41667 | 2.184
[24 empty] | 103.51556 | 1.844 | 129.41667 | 2.184
[24 empty] | 103.51556 | 1.844 | 129.43056 | 2.184
[24 empty] | 103.57111 | 1.844 | 129.43056 | 2.184
[24 empty] | 103.57111 | 1.844 | 129.43056 | 2.183
[24 empty] | 103.57111 | 1.844 | 129.43056 | 2.182
[24 empty] | 103.57111 | 1.844 | 129.43056 | 2.182
[24 empty] | 103.57111 | 1.845 | 129.44444 | 2.182
[24 empty] | 103.57111 | 1.845 | 129.44444 | 2.182
[24 empty] | 103.57111 | 1.845 | 129.44444 | 2.183
[24 empty] | 103.57111 | 1.845 | 129.44444 | 2.183
[24 empty] | 103.57111 | 1.844 | 129.44444 | 2.182
[24 empty] | 103.57111 | 1.844 | 129.45833 | 2.182
[24 empty] | 103.57111 | 1.844 | 129.45833 | 2.183
[24 empty] | 103.57111 | 1.844 | 129.45833 | 2.183
[24 empty] | 103.57111 | 1.844 | 129.45833 | 2.183
[24 empty] | 103.57111 | 1.844 | 129.45833 | 2.183
[24 empty] | 103.57111 | 1.844 | 129.47222 | 2.184
[24 empty] | 103.57111 | 1.844 | 129.47222 | 2.184
[24 empty] | 103.57111 | 1.844 | 129.47222 | 2.185
[24 empty] | 103.57111 | 1.843 | 129.47222 | 2.186
[24 empty] | 103.57111 | 1.843 | 129.47222 | 2.185
[24 empty] | 103.57111 | 1.844 | 129.48611 | 2.185
[24 empty] | 103.57111 | 1.844 | 129.48611 | 2.185
[24 empty] | 103.57111 | 1.844 | 129.48611 | 2.186
[24 empty] | 103.57111 | 1.844 | 129.48611 | 2.186
[24 empty] | 103.57111 | 1.843 | 129.48611 | 2.185
[24 empty] | 103.57111 | 1.844 | 129.5 | 2.185
[24 empty] | 103.62667 | 1.844 | 129.5 | 2.185
[24 empty] | 103.62667 | 1.843 | 129.5 | 2.186
[24 empty] | 103.62667 | 1.843 | 129.5 | 2.186
[24 empty] | 103.62667 | 1.843 | 129.5 | 2.186
[24 empty] | 103.62667 | 1.843 | 129.51389 | 2.186
[24 empty] | 103.62667 | 1.843 | 129.51389 | 2.186
[24 empty] | 103.62667 | 1.843 | 129.51389 | 2.185
[24 empty] | 103.62667 | 1.843 | 129.51389 | 2.185
[24 empty] | 103.62667 | 1.844 | 129.51389 | 2.185
[24 empty] | 103.62667 | 1.844 | 129.52778 | 2.185
[24 empty] | 103.62667 | 1.844 | 129.52778 | 2.186
[24 empty] | 103.62667 | 1.844 | 129.52778 | 2.186
[24 empty] | 103.62667 | 1.844 | 129.52778 | 2.186
[24 empty] | 103.62667 | 1.843 | 129.52778 | 2.187
[24 empty] | 103.62667 | 1.843 | 129.54167 | 2.187
[24 empty] | 103.62667 | 1.843 | 129.54167 | 2.187
[24 empty] | 103.62667 | 1.843 | 129.54167 | 2.187
[24 empty] | 103.62667 | 1.843 | 129.54167 | 2.187
[24 empty] | 103.62667 | 1.843 | 129.54167 | 2.187
[24 empty] | 103.62667 | 1.843 | 129.55556 | 2.187
[24 empty] | 103.62667 | 1.843 | 129.55556 | 2.187
[24 empty] | 103.62667 | 1.844 | 129.55556 | 2.187
[24 empty] | 103.62667 | 1.844 | 129.55556 | 2.187
[24 empty] | 103.62667 | 1.844 | 129.55556 | 2.187
[24 empty] | 103.62667 | 1.844 | 129.56944 | 2.187
[24 empty] | 103.68222 | 1.844 | 129.56944 | 2.187
[24 empty] | 103.68222 | 1.844 | 129.56944 | 2.187
[24 empty] | 103.68222 | 1.844 | 129.56944 | 2.187
[24 empty] | 103.68222 | 1.844 | 129.56944 | 2.187
[24 empty] | 103.68222 | 1.844 | 129.58333 | 2.187
[24 empty] | 103.68222 | 1.844 | 129.58333 | 2.187
[24 empty] | 103.68222 | 1.844 | 129.58333 | 2.187
[24 empty] | 103.68222 | 1.844 | 129.58333 | 2.187
[24 empty] | 103.68222 | 1.844 | 129.58333 | 2.187
[24 empty] | 103.68222 | 1.844 | 129.59722 | 2.187
[24 empty] | 103.68222 | 1.844 | 129.59722 | 2.187
[24 empty] | 103.68222 | 1.844 | 129.59722 | 2.187
[24 empty] | 103.68222 | 1.844 | 129.59722 | 2.187
[24 empty] | 103.68222 | 1.843 | 129.59722 | 2.186
[24 empty] | 103.68222 | 1.844 | 129.61111 | 2.186
[24 empty] | 103.68222 | 1.844 | 129.61111 | 2.186
[24 empty] | 103.68222 | 1.844 | 129.61111 | 2.186
[24 empty] | 103.68222 | 1.844 | 129.61111 | 2.186
[24 empty] | 103.68222 | 1.845 | 129.61111 | 2.187
[24 empty] | 103.68222 | 1.845 | 129.625 | 2.187
[24 empty] | 103.68222 | 1.845 | 129.625 | 2.187
[24 empty] | 103.68222 | 1.845 | 129.625 | 2.187
[24 empty] | 103.68222 | 1.845 | 129.625 | 2.187
[24 empty] | 103.68222 | 1.845 | 129.625 | 2.187
[24 empty] | 103.68222 | 1.845 | 129.63889 | 2.186
[24 empty] | 103.73778 | 1.845 | 129.63889 | 2.186
[24 empty] | 103.73778 | 1.845 | 129.63889 | 2.187
[24 empty] | 103.73778 | 1.845 | 129.63889 | 2.187
[24 empty] | 103.73778 | 1.845 | 129.63889 | 2.187
[24 empty] | 103.73778 | 1.845 | 129.65278 | 2.187
[24 empty] | 103.73778 | 1.845 | 129.65278 | 2.187
[24 empty] | 103.73778 | 1.845 | 129.65278 | 2.187
[24 empty] | 103.73778 | 1.845 | 129.65278 | 2.187
[24 empty] | 103.73778 | 1.845 | 129.65278 | 2.187
[24 empty] | 103.73778 | 1.845 | 129.66667 | 2.187
[24 empty] | 103.73778 | 1.845 | 129.66667 | 2.187
[24 empty] | 103.73778 | 1.844 | 129.66667 | 2.187
[24 empty] | 103.73778 | 1.844 | 129.66667 | 2.187
[24 empty] | 103.73778 | 1.844 | 129.66667 | 2.187
[24 empty] | 103.73778 | 1.845 | 129.68056 | 2.187
[24 empty] | 103.73778 | 1.845 | 129.68056 | 2.187
[24 empty] | 103.73778 | 1.845 | 129.68056 | 2.187
[24 empty] | 103.73778 | 1.844 | 129.68056 | 2.188
[24 empty] | 103.73778 | 1.844 | 129.68056 | 2.188
[24 empty] | 103.73778 | 1.844 | 129.69444 | 2.188
[24 empty] | 103.73778 | 1.844 | 129.69444 | 2.188
[24 empty] | 103.73778 | 1.844 | 129.69444 | 2.188
[24 empty] | 103.73778 | 1.844 | 129.69444 | 2.187
[24 empty] | 103.73778 | 1.844 | 129.69444 | 2.188
[24 empty] | 103.79333 | 1.844 | 129.70833 | 2.188
[24 empty] | 103.79333 | 1.845 | 129.70833 | 2.188
[24 empty] | 103.79333 | 1.845 | 129.70833 | 2.188
[24 empty] | 103.79333 | 1.845 | 129.70833 | 2.188
[24 empty] | 103.79333 | 1.844 | 129.70833 | 2.188
[24 empty] | 103.79333 | 1.844 | 129.72222 | 2.188
[24 empty] | 103.79333 | 1.845 | 129.72222 | 2.188
[24 empty] | 103.79333 | 1.845 | 129.72222 | 2.188
[24 empty] | 103.79333 | 1.844 | 129.72222 | 2.188
[24 empty] | 103.79333 | 1.844 | 129.72222 | 2.188
[24 empty] | 103.79333 | 1.844 | 129.73611 | 2.188
[24 empty] | 103.79333 | 1.844 | 129.73611 | 2.188
[24 empty] | 103.79333 | 1.844 | 129.73611 | 2.188
[24 empty] | 103.79333 | 1.844 | 129.73611 | 2.188
[24 empty] | 103.79333 | 1.843 | 129.73611 | 2.188
[24 empty] | 103.79333 | 1.844 | 129.75 | 2.188
[24 empty] | 103.79333 | 1.844 | 129.75 | 2.188
[24 empty] | 103.79333 | 1.844 | 129.75 | 2.188
[24 empty] | 103.79333 | 1.844 | 129.75 | 2.188
[24 empty] | 103.79333 | 1.844 | 129.75 | 2.188
[24 empty] | 103.79333 | 1.844 | 129.76389 | 2.188
[24 empty] | 103.79333 | 1.844 | 129.76389 | 2.188
[24 empty] | 103.79333 | 1.844 | 129.76389 | 2.188
[24 empty] | 103.79333 | 1.844 | 129.76389 | 2.188
[24 empty] | 103.79333 | 1.844 | 129.76389 | 2.188
[24 empty] | 103.84889 | 1.844 | 129.77778 | 2.188
[24 empty] | 103.84889 | 1.844 | 129.77778 | 2.188
[24 empty] | 103.84889 | 1.844 | 129.77778 | 2.188
[24 empty] | 103.84889 | 1.844 | 129.77778 | 2.188
[24 empty] | 103.84889 | 1.844 | 129.77778 | 2.188
[24 empty] | 103.84889 | 1.844 | 129.79167 | 2.188
[24 empty] | 103.84889 | 1.844 | 129.79167 | 2.188
[24 empty] | 103.84889 | 1.844 | 129.79167 | 2.188
[24 empty] | 103.84889 | 1.844 | 129.79167 | 2.188
[24 empty] | 103.84889 | 1.844 | 129.79167 | 2.188
[24 empty] | 103.84889 | 1.844 | 129.80556 | 2.188
[24 empty] | 103.84889 | 1.844 | 129.80556 | 2.188
[24 empty] | 103.84889 | 1.844 | 129.80556 | 2.188
[24 empty] | 103.84889 | 1.843 | 129.80556 | 2.188
[24 empty] | 103.84889 | 1.843 | 129.80556 | 2.188
[24 empty] | 103.84889 | 1.843 | 129.81944 | 2.188
[24 empty] | 103.84889 | 1.843 | 129.81944 | 2.188
[24 empty] | 103.84889 | 1.843 | 129.81944 | 2.187
[24 empty] | 103.84889 | 1.843 | 129.81944 | 2.188
[24 empty] | 103.84889 | 1.844 | 129.81944 | 2.188
[24 empty] | 103.84889 | 1.844 | 129.83333 | 2.188
[24 empty] | 103.84889 | 1.844 | 129.83333 | 2.188
[24 empty] | 103.84889 | 1.844 | 129.83333 | 2.188
[24 empty] | 103.84889 | 1.844 | 129.83333 | 2.187
[24 empty] | 103.84889 | 1.844 | 129.83333 | 2.187
[24 empty] | 103.90444 | 1.844 | 129.84722 | 2.187
[24 empty] | 103.90444 | 1.844 | 129.84722 | 2.187
[24 empty] | 103.90444 | 1.844 | 129.84722 | 2.188
[24 empty] | 103.90444 | 1.844 | 129.84722 | 2.188
[24 empty] | 103.90444 | 1.843 | 129.84722 | 2.188
[24 empty] | 103.90444 | 1.844 | 129.86111 | 2.188
[24 empty] | 103.90444 | 1.843 | 129.86111 | 2.188
[24 empty] | 103.90444 | 1.844 | 129.86111 | 2.188
[24 empty] | 103.90444 | 1.844 | 129.86111 | 2.188
[24 empty] | 103.90444 | 1.844 | 129.86111 | 2.188
[24 empty] | 103.90444 | 1.844 | 129.875 | 2.188
[24 empty] | 103.90444 | 1.844 | 129.875 | 2.188
[24 empty] | 103.90444 | 1.844 | 129.875 | 2.188
[24 empty] | 103.90444 | 1.844 | 129.875 | 2.188
[24 empty] | 103.90444 | 1.843 | 129.875 | 2.188
[24 empty] | 103.90444 | 1.843 | 129.88889 | 2.188
[24 empty] | 103.90444 | 1.843 | 129.88889 | 2.188
[24 empty] | 103.90444 | 1.843 | 129.88889 | 2.188
[24 empty] | 103.90444 | 1.843 | 129.88889 | 2.188
[24 empty] | 103.90444 | 1.844 | 129.88889 | 2.188
[24 empty] | 103.90444 | 1.845 | 129.90278 | 2.188
[24 empty] | 103.90444 | 1.845 | 129.90278 | 2.189
[24 empty] | 103.90444 | 1.844 | 129.90278 | 2.189
[24 empty] | 103.90444 | 1.844 | 129.90278 | 2.189
[24 empty] | 103.90444 | 1.844 | 129.90278 | 2.19
[24 empty] | 103.96 | 1.844 | 129.91667 | 2.189
[24 empty] | 103.96 | 1.844 | 129.91667 | 2.189
[24 empty] | 103.96 | 1.844 | 129.91667 | 2.189
[24 empty] | 103.96 | 1.844 | 129.91667 | 2.189
[24 empty] | 103.96 | 1.843 | 129.91667 | 2.19
[24 empty] | 103.96 | 1.844 | 129.93056 | 2.19
[24 empty] | 103.96 | 1.844 | 129.93056 | 2.19
[24 empty] | 103.96 | 1.844 | 129.93056 | 2.19
[24 empty] | 103.96 | 1.844 | 129.93056 | 2.19
[24 empty] | 103.96 | 1.844 | 129.93056 | 2.188
[24 empty] | 103.96 | 1.844 | 129.94444 | 2.187
[24 empty] | 103.96 | 1.844 | 129.94444 | 2.186
[24 empty] | 103.96 | 1.844 | 129.94444 | 2.186
[24 empty] | 103.96 | 1.844 | 129.94444 | 2.186
[24 empty] | 103.96 | 1.844 | 129.94444 | 2.186
[24 empty] | 103.96 | 1.844 | 129.95833 | 2.187
[24 empty] | 103.96 | 1.844 | 129.95833 | 2.186
[24 empty] | 103.96 | 1.844 | 129.95833 | 2.188
[24 empty] | 103.96 | 1.843 | 129.95833 | 2.187
[24 empty] | 103.96 | 1.843 | 129.95833 | 2.186
[24 empty] | 103.96 | 1.844 | 129.97222 | 2.186
[24 empty] | 103.96 | 1.844 | 129.97222 | 2.185
[24 empty] | 103.96 | 1.844 | 129.97222 | 2.185
[24 empty] | 103.96 | 1.844 | 129.97222 | 2.185
[24 empty] | 103.96 | 1.844 | 129.97222 | 2.184
[24 empty] | 104.01556 | 1.844 | 129.98611 | 2.185
[24 empty] | 104.01556 | 1.844 | 129.98611 | 2.185
[24 empty] | 104.01556 | 1.844 | 129.98611 | 2.185
[24 empty] | 104.01556 | 1.844 | 129.98611 | 2.186
[24 empty] | 104.01556 | 1.843 | 129.98611 | 2.186
[24 empty] | 104.01556 | 1.843 | 130 | 2.185
[24 empty] | 104.01556 | 1.844 | 130 | 2.185
[24 empty] | 104.01556 | 1.844 | 130 | 2.185
[24 empty] | 104.01556 | 1.844 | 130 | 2.185
[24 empty] | 104.01556 | 1.843 | 130 | 2.185
[24 empty] | 104.01556 | 1.844 | 130.01389 | 2.185
[24 empty] | 104.01556 | 1.844 | 130.01389 | 2.185
[24 empty] | 104.01556 | 1.844 | 130.01389 | 2.185
[24 empty] | 104.01556 | 1.844 | 130.01389 | 2.185
[24 empty] | 104.01556 | 1.844 | 130.01389 | 2.185
[24 empty] | 104.01556 | 1.844 | 130.02778 | 2.185
[24 empty] | 104.01556 | 1.844 | 130.02778 | 2.186
[24 empty] | 104.01556 | 1.845 | 130.02778 | 2.187
[24 empty] | 104.01556 | 1.845 | 130.02778 | 2.187
[24 empty] | 104.01556 | 1.845 | 130.02778 | 2.187
[24 empty] | 104.01556 | 1.846 | 130.04167 | 2.187
[24 empty] | 104.01556 | 1.846 | 130.04167 | 2.187
[24 empty] | 104.01556 | 1.846 | 130.04167 | 2.187
[24 empty] | 104.01556 | 1.846 | 130.04167 | 2.186
[24 empty] | 104.01556 | 1.845 | 130.04167 | 2.187
[24 empty] | 104.07111 | 1.845 | 130.05556 | 2.187
[24 empty] | 104.07111 | 1.845 | 130.05556 | 2.187
[24 empty] | 104.07111 | 1.845 | 130.05556 | 2.187
[24 empty] | 104.07111 | 1.845 | 130.05556 | 2.187
[24 empty] | 104.07111 | 1.845 | 130.05556 | 2.187
[24 empty] | 104.07111 | 1.845 | 130.06944 | 2.187
[24 empty] | 104.07111 | 1.845 | 130.06944 | 2.188
[24 empty] | 104.07111 | 1.845 | 130.06944 | 2.188
[24 empty] | 104.07111 | 1.845 | 130.06944 | 2.188
[24 empty] | 104.07111 | 1.844 | 130.06944 | 2.187
[24 empty] | 104.07111 | 1.845 | 130.08333 | 2.188
[24 empty] | 104.07111 | 1.845 | 130.08333 | 2.188
[24 empty] | 104.07111 | 1.845 | 130.08333 | 2.187
[24 empty] | 104.07111 | 1.844 | 130.08333 | 2.187
[24 empty] | 104.07111 | 1.844 | 130.08333 | 2.187
[24 empty] | 104.07111 | 1.844 | 130.09722 | 2.187
[24 empty] | 104.07111 | 1.844 | 130.09722 | 2.187
[24 empty] | 104.07111 | 1.845 | 130.09722 | 2.187
[24 empty] | 104.07111 | 1.845 | 130.09722 | 2.187
[24 empty] | 104.07111 | 1.845 | 130.09722 | 2.187
[24 empty] | 104.07111 | 1.845 | 130.11111 | 2.188
[24 empty] | 104.07111 | 1.845 | 130.11111 | 2.188
[24 empty] | 104.07111 | 1.845 | 130.11111 | 2.188
[24 empty] | 104.07111 | 1.845 | 130.11111 | 2.188
[24 empty] | 104.07111 | 1.845 | 130.11111 | 2.188
[24 empty] | 104.12667 | 1.845 | 130.125 | 2.188
[24 empty] | 104.12667 | 1.845 | 130.125 | 2.188
[24 empty] | 104.12667 | 1.845 | 130.125 | 2.188
[24 empty] | 104.12667 | 1.845 | 130.125 | 2.188
[24 empty] | 104.12667 | 1.844 | 130.125 | 2.188
[24 empty] | 104.12667 | 1.845 | 130.13889 | 2.188
[24 empty] | 104.12667 | 1.844 | 130.13889 | 2.188
[24 empty] | 104.12667 | 1.844 | 130.13889 | 2.188
[24 empty] | 104.12667 | 1.844 | 130.13889 | 2.188
[24 empty] | 104.12667 | 1.844 | 130.13889 | 2.188
[24 empty] | 104.12667 | 1.844 | 130.15278 | 2.188
[24 empty] | 104.12667 | 1.844 | 130.15278 | 2.188
[24 empty] | 104.12667 | 1.844 | 130.15278 | 2.188
[24 empty] | 104.12667 | 1.844 | 130.15278 | 2.188
[24 empty] | 104.12667 | 1.844 | 130.15278 | 2.188
[24 empty] | 104.12667 | 1.844 | 130.16667 | 2.188
[24 empty] | 104.12667 | 1.844 | 130.16667 | 2.188
[24 empty] | 104.12667 | 1.844 | 130.16667 | 2.188
[24 empty] | 104.12667 | 1.844 | 130.16667 | 2.188
[24 empty] | 104.12667 | 1.843 | 130.16667 | 2.189
[24 empty] | 104.12667 | 1.844 | 130.18056 | 2.189
[24 empty] | 104.12667 | 1.843 | 130.18056 | 2.189
[24 empty] | 104.12667 | 1.843 | 130.18056 | 2.189
[24 empty] | 104.12667 | 1.844 | 130.18056 | 2.189
[24 empty] | 104.12667 | 1.844 | 130.18056 | 2.189
[24 empty] | 104.18222 | 1.844 | 130.19444 | 2.189
[24 empty] | 104.18222 | 1.844 | 130.19444 | 2.189
[24 empty] | 104.18222 | 1.844 | 130.19444 | 2.189
[24 empty] | 104.18222 | 1.844 | 130.19444 | 2.189
[24 empty] | 104.18222 | 1.844 | 130.19444 | 2.189
[24 empty] | 104.18222 | 1.844 | 130.20833 | 2.189
[24 empty] | 104.18222 | 1.844 | 130.20833 | 2.189
[24 empty] | 104.18222 | 1.844 | 130.20833 | 2.189
[24 empty] | 104.18222 | 1.844 | 130.20833 | 2.189
[24 empty] | 104.18222 | 1.844 | 130.20833 | 2.189
[24 empty] | 104.18222 | 1.844 | 130.22222 | 2.189
[24 empty] | 104.18222 | 1.844 | 130.22222 | 2.189
[24 empty] | 104.18222 | 1.844 | 130.22222 | 2.189
[24 empty] | 104.18222 | 1.844 | 130.22222 | 2.189
[24 empty] | 104.18222 | 1.844 | 130.22222 | 2.189
[24 empty] | 104.18222 | 1.844 | 130.23611 | 2.189
[24 empty] | 104.18222 | 1.844 | 130.23611 | 2.189
[24 empty] | 104.18222 | 1.844 | 130.23611 | 2.189
[24 empty] | 104.18222 | 1.844 | 130.23611 | 2.189
[24 empty] | 104.18222 | 1.844 | 130.23611 | 2.189
[24 empty] | 104.18222 | 1.845 | 130.25 | 2.189
[24 empty] | 104.18222 | 1.844 | 130.25 | 2.189
[24 empty] | 104.18222 | 1.844 | 130.25 | 2.189
[24 empty] | 104.18222 | 1.844 | 130.25 | 2.189
[24 empty] | 104.18222 | 1.844 | 130.25 | 2.189
[24 empty] | 104.23778 | 1.844 | 130.26389 | 2.189
[24 empty] | 104.23778 | 1.844 | 130.26389 | 2.189
[24 empty] | 104.23778 | 1.844 | 130.26389 | 2.189
[24 empty] | 104.23778 | 1.844 | 130.26389 | 2.189
[24 empty] | 104.23778 | 1.844 | 130.26389 | 2.189
[24 empty] | 104.23778 | 1.844 | 130.27778 | 2.189
[24 empty] | 104.23778 | 1.844 | 130.27778 | 2.189
[24 empty] | 104.23778 | 1.844 | 130.27778 | 2.189
[24 empty] | 104.23778 | 1.844 | 130.27778 | 2.189
[24 empty] | 104.23778 | 1.843 | 130.27778 | 2.189
[24 empty] | 104.23778 | 1.844 | 130.29167 | 2.189
[24 empty] | 104.23778 | 1.844 | 130.29167 | 2.189
[24 empty] | 104.23778 | 1.845 | 130.29167 | 2.189
[24 empty] | 104.23778 | 1.845 | 130.29167 | 2.189
[24 empty] | 104.23778 | 1.844 | 130.29167 | 2.189
[24 empty] | 104.23778 | 1.845 | 130.30556 | 2.189
[24 empty] | 104.23778 | 1.844 | 130.30556 | 2.189
[24 empty] | 104.23778 | 1.844 | 130.30556 | 2.19
[24 empty] | 104.23778 | 1.844 | 130.30556 | 2.19
[24 empty] | 104.23778 | 1.844 | 130.30556 | 2.19
[24 empty] | 104.23778 | 1.844 | 130.31944 | 2.19
[24 empty] | 104.23778 | 1.844 | 130.31944 | 2.19
[24 empty] | 104.23778 | 1.845 | 130.31944 | 2.19
[24 empty] | 104.23778 | 1.845 | 130.31944 | 2.19
[24 empty] | 104.23778 | 1.844 | 130.31944 | 2.19
[24 empty] | 104.29333 | 1.845 | 130.33333 | 2.19
[24 empty] | 104.29333 | 1.844 | 130.33333 | 2.19
[24 empty] | 104.29333 | 1.844 | 130.33333 | 2.19
[24 empty] | 104.29333 | 1.844 | 130.33333 | 2.19
[24 empty] | 104.29333 | 1.844 | 130.33333 | 2.19
[24 empty] | 104.29333 | 1.844 | 130.34722 | 2.19
[24 empty] | 104.29333 | 1.844 | 130.34722 | 2.19
[24 empty] | 104.29333 | 1.844 | 130.34722 | 2.19
[24 empty] | 104.29333 | 1.844 | 130.34722 | 2.19
[24 empty] | 104.29333 | 1.844 | 130.34722 | 2.19
[24 empty] | 104.29333 | 1.844 | 130.36111 | 2.19
[24 empty] | 104.29333 | 1.844 | 130.36111 | 2.19
[24 empty] | 104.29333 | 1.844 | 130.36111 | 2.19
[24 empty] | 104.29333 | 1.844 | 130.36111 | 2.19
[24 empty] | 104.29333 | 1.844 | 130.36111 | 2.19
[24 empty] | 104.29333 | 1.844 | 130.375 | 2.19
[24 empty] | 104.29333 | 1.844 | 130.375 | 2.19
[24 empty] | 104.29333 | 1.844 | 130.375 | 2.19
[24 empty] | 104.29333 | 1.844 | 130.375 | 2.19
[24 empty] | 104.29333 | 1.844 | 130.375 | 2.19
[24 empty] | 104.29333 | 1.844 | 130.38889 | 2.19
[24 empty] | 104.29333 | 1.844 | 130.38889 | 2.191
[24 empty] | 104.29333 | 1.844 | 130.38889 | 2.191
[24 empty] | 104.29333 | 1.844 | 130.38889 | 2.191
[24 empty] | 104.29333 | 1.844 | 130.38889 | 2.191
[24 empty] | 104.34889 | 1.844 | 130.40278 | 2.19
[24 empty] | 104.34889 | 1.845 | 130.40278 | 2.19
[24 empty] | 104.34889 | 1.845 | 130.40278 | 2.19
[24 empty] | 104.34889 | 1.845 | 130.40278 | 2.19
[24 empty] | 104.34889 | 1.845 | 130.40278 | 2.19
[24 empty] | 104.34889 | 1.845 | 130.41667 | 2.19
[24 empty] | 104.34889 | 1.845 | 130.41667 | 2.19
[24 empty] | 104.34889 | 1.845 | 130.41667 | 2.191
[24 empty] | 104.34889 | 1.845 | 130.41667 | 2.191
[24 empty] | 104.34889 | 1.844 | 130.41667 | 2.191
[24 empty] | 104.34889 | 1.845 | 130.43056 | 2.191
[24 empty] | 104.34889 | 1.844 | 130.43056 | 2.191
[24 empty] | 104.34889 | 1.844 | 130.43056 | 2.191
[24 empty] | 104.34889 | 1.844 | 130.43056 | 2.191
[24 empty] | 104.34889 | 1.844 | 130.43056 | 2.191
[24 empty] | 104.34889 | 1.844 | 130.44444 | 2.191
[24 empty] | 104.34889 | 1.844 | 130.44444 | 2.191
[24 empty] | 104.34889 | 1.845 | 130.44444 | 2.191
[24 empty] | 104.34889 | 1.844 | 130.44444 | 2.191
[24 empty] | 104.34889 | 1.844 | 130.44444 | 2.191
[24 empty] | 104.34889 | 1.844 | 130.45833 | 2.191
[24 empty] | 104.34889 | 1.844 | 130.45833 | 2.191
[24 empty] | 104.34889 | 1.844 | 130.45833 | 2.191
[24 empty] | 104.34889 | 1.845 | 130.45833 | 2.191
[24 empty] | 104.34889 | 1.844 | 130.45833 | 2.191
[24 empty] | 104.40444 | 1.845 | 130.47222 | 2.191
[24 empty] | 104.40444 | 1.844 | 130.47222 | 2.191
[24 empty] | 104.40444 | 1.844 | 130.47222 | 2.191
[24 empty] | 104.40444 | 1.845 | 130.47222 | 2.191
[24 empty] | 104.40444 | 1.844 | 130.47222 | 2.191
[24 empty] | 104.40444 | 1.845 | 130.48611 | 2.191
[24 empty] | 104.40444 | 1.845 | 130.48611 | 2.191
[24 empty] | 104.40444 | 1.845 | 130.48611 | 2.191
[24 empty] | 104.40444 | 1.844 | 130.48611 | 2.191
[24 empty] | 104.40444 | 1.844 | 130.48611 | 2.191
[24 empty] | 104.40444 | 1.844 | 130.5 | 2.191
[24 empty] | 104.40444 | 1.844 | 130.5 | 2.191
[24 empty] | 104.40444 | 1.844 | 130.5 | 2.191
[24 empty] | 104.40444 | 1.844 | 130.5 | 2.191
[24 empty] | 104.40444 | 1.844 | 130.5 | 2.191
[24 empty] | 104.40444 | 1.845 | 130.51389 | 2.191
[24 empty] | 104.40444 | 1.845 | 130.51389 | 2.191
[24 empty] | 104.40444 | 1.845 | 130.51389 | 2.191
[24 empty] | 104.40444 | 1.845 | 130.51389 | 2.191
[24 empty] | 104.40444 | 1.845 | 130.51389 | 2.191
[24 empty] | 104.40444 | 1.845 | 130.52778 | 2.191
[24 empty] | 104.40444 | 1.845 | 130.52778 | 2.19
[24 empty] | 104.40444 | 1.845 | 130.52778 | 2.19
[24 empty] | 104.40444 | 1.845 | 130.52778 | 2.191
[24 empty] | 104.40444 | 1.845 | 130.52778 | 2.191
[24 empty] | 104.46 | 1.845 | 130.54167 | 2.191
[24 empty] | 104.46 | 1.845 | 130.54167 | 2.191
[24 empty] | 104.46 | 1.845 | 130.54167 | 2.191
[24 empty] | 104.46 | 1.845 | 130.54167 | 2.19
[24 empty] | 104.46 | 1.844 | 130.54167 | 2.19
[24 empty] | 104.46 | 1.845 | 130.55556 | 2.19
[24 empty] | 104.46 | 1.845 | 130.55556 | 2.19
[24 empty] | 104.46 | 1.845 | 130.55556 | 2.19
[24 empty] | 104.46 | 1.844 | 130.55556 | 2.19
[24 empty] | 104.46 | 1.844 | 130.55556 | 2.19
[24 empty] | 104.46 | 1.844 | 130.56944 | 2.19
[24 empty] | 104.46 | 1.844 | 130.56944 | 2.19
[24 empty] | 104.46 | 1.844 | 130.56944 | 2.19
[24 empty] | 104.46 | 1.845 | 130.56944 | 2.19
[24 empty] | 104.46 | 1.844 | 130.56944 | 2.19
[24 empty] | 104.46 | 1.845 | 130.58333 | 2.19
[24 empty] | 104.46 | 1.844 | 130.58333 | 2.19
[24 empty] | 104.46 | 1.844 | 130.58333 | 2.19
[24 empty] | 104.46 | 1.844 | 130.58333 | 2.19
[24 empty] | 104.46 | 1.844 | 130.58333 | 2.19
[24 empty] | 104.46 | 1.844 | 130.59722 | 2.19
[24 empty] | 104.46 | 1.844 | 130.59722 | 2.19
[24 empty] | 104.46 | 1.844 | 130.59722 | 2.19
[24 empty] | 104.46 | 1.844 | 130.59722 | 2.189
[24 empty] | 104.46 | 1.844 | 130.59722 | 2.189
[24 empty] | 104.51556 | 1.844 | 130.61111 | 2.189
[24 empty] | 104.51556 | 1.844 | 130.61111 | 2.189
[24 empty] | 104.51556 | 1.844 | 130.61111 | 2.189
[24 empty] | 104.51556 | 1.843 | 130.61111 | 2.189
[24 empty] | 104.51556 | 1.843 | 130.61111 | 2.189
[24 empty] | 104.51556 | 1.843 | 130.625 | 2.189
[24 empty] | 104.51556 | 1.843 | 130.625 | 2.188
[24 empty] | 104.51556 | 1.844 | 130.625 | 2.188
[24 empty] | 104.51556 | 1.843 | 130.625 | 2.188
[24 empty] | 104.51556 | 1.843 | 130.625 | 2.188
[24 empty] | 104.51556 | 1.843 | 130.63889 | 2.188
[24 empty] | 104.51556 | 1.843 | 130.63889 | 2.188
[24 empty] | 104.51556 | 1.843 | 130.63889 | 2.188
[24 empty] | 104.51556 | 1.843 | 130.63889 | 2.188
[24 empty] | 104.51556 | 1.843 | 130.63889 | 2.188
[24 empty] | 104.51556 | 1.844 | 130.65278 | 2.188
[24 empty] | 104.51556 | 1.844 | 130.65278 | 2.188
[24 empty] | 104.51556 | 1.844 | 130.65278 | 2.188
[24 empty] | 104.51556 | 1.844 | 130.65278 | 2.188
[24 empty] | 104.51556 | 1.843 | 130.65278 | 2.188
[24 empty] | 104.51556 | 1.843 | 130.66667 | 2.188
[24 empty] | 104.51556 | 1.843 | 130.66667 | 2.188
[24 empty] | 104.51556 | 1.844 | 130.66667 | 2.187
[24 empty] | 104.51556 | 1.844 | 130.66667 | 2.187
[24 empty] | 104.51556 | 1.844 | 130.66667 | 2.187
[24 empty] | 104.57111 | 1.844 | 130.68056 | 2.187
[24 empty] | 104.57111 | 1.844 | 130.68056 | 2.187
[24 empty] | 104.57111 | 1.844 | 130.68056 | 2.187
[24 empty] | 104.57111 | 1.844 | 130.68056 | 2.187
[24 empty] | 104.57111 | 1.844 | 130.68056 | 2.187
[24 empty] | 104.57111 | 1.844 | 130.69444 | 2.187
[24 empty] | 104.57111 | 1.844 | 130.69444 | 2.187
[24 empty] | 104.57111 | 1.844 | 130.69444 | 2.187
[24 empty] | 104.57111 | 1.844 | 130.69444 | 2.187
[24 empty] | 104.57111 | 1.844 | 130.69444 | 2.187
[24 empty] | 104.57111 | 1.844 | 130.70833 | 2.187
[24 empty] | 104.57111 | 1.844 | 130.70833 | 2.187
[24 empty] | 104.57111 | 1.844 | 130.70833 | 2.187
[24 empty] | 104.57111 | 1.844 | 130.70833 | 2.187
[24 empty] | 104.57111 | 1.844 | 130.70833 | 2.186
[24 empty] | 104.57111 | 1.844 | 130.72222 | 2.186
[24 empty] | 104.57111 | 1.844 | 130.72222 | 2.186
[24 empty] | 104.57111 | 1.844 | 130.72222 | 2.186
[24 empty] | 104.57111 | 1.844 | 130.72222 | 2.186
[24 empty] | 104.57111 | 1.844 | 130.72222 | 2.186
[24 empty] | 104.57111 | 1.844 | 130.73611 | 2.186
[24 empty] | 104.57111 | 1.845 | 130.73611 | 2.186
[24 empty] | 104.57111 | 1.844 | 130.73611 | 2.186
[24 empty] | 104.57111 | 1.844 | 130.73611 | 2.186
[24 empty] | 104.57111 | 1.844 | 130.73611 | 2.186
[24 empty] | 104.62667 | 1.844 | 130.75 | 2.186
[24 empty] | 104.62667 | 1.844 | 130.75 | 2.186
[24 empty] | 104.62667 | 1.844 | 130.75 | 2.185
[24 empty] | 104.62667 | 1.844 | 130.75 | 2.185
[24 empty] | 104.62667 | 1.844 | 130.75 | 2.185
[24 empty] | 104.62667 | 1.844 | 130.76389 | 2.185
[24 empty] | 104.62667 | 1.844 | 130.76389 | 2.185
[24 empty] | 104.62667 | 1.844 | 130.76389 | 2.185
[24 empty] | 104.62667 | 1.844 | 130.76389 | 2.185
[24 empty] | 104.62667 | 1.844 | 130.76389 | 2.185
[24 empty] | 104.62667 | 1.844 | 130.77778 | 2.186
[24 empty] | 104.62667 | 1.844 | 130.77778 | 2.186
[24 empty] | 104.62667 | 1.844 | 130.77778 | 2.186
[24 empty] | 104.62667 | 1.844 | 130.77778 | 2.186
[24 empty] | 104.62667 | 1.843 | 130.77778 | 2.186
[24 empty] | 104.62667 | 1.844 | 130.79167 | 2.186
[24 empty] | 104.62667 | 1.844 | 130.79167 | 2.186
[24 empty] | 104.62667 | 1.844 | 130.79167 | 2.186
[24 empty] | 104.62667 | 1.844 | 130.79167 | 2.186
[24 empty] | 104.62667 | 1.845 | 130.79167 | 2.186
[24 empty] | 104.62667 | 1.845 | 130.80556 | 2.186
[24 empty] | 104.62667 | 1.845 | 130.80556 | 2.186
[24 empty] | 104.62667 | 1.845 | 130.80556 | 2.186
[24 empty] | 104.62667 | 1.845 | 130.80556 | 2.186
[24 empty] | 104.62667 | 1.844 | 130.80556 | 2.186
[24 empty] | 104.68222 | 1.845 | 130.81944 | 2.186
[24 empty] | 104.68222 | 1.845 | 130.81944 | 2.186
[24 empty] | 104.68222 | 1.845 | 130.81944 | 2.186
[24 empty] | 104.68222 | 1.845 | 130.81944 | 2.186
[24 empty] | 104.68222 | 1.845 | 130.81944 | 2.186
[24 empty] | 104.68222 | 1.845 | 130.83333 | 2.186
[24 empty] | 104.68222 | 1.845 | 130.83333 | 2.186
[24 empty] | 104.68222 | 1.845 | 130.83333 | 2.186
[24 empty] | 104.68222 | 1.845 | 130.83333 | 2.186
[24 empty] | 104.68222 | 1.845 | 130.83333 | 2.186
[24 empty] | 104.68222 | 1.845 | 130.84722 | 2.186
[24 empty] | 104.68222 | 1.845 | 130.84722 | 2.186
[24 empty] | 104.68222 | 1.846 | 130.84722 | 2.186
[24 empty] | 104.68222 | 1.845 | 130.84722 | 2.186
[24 empty] | 104.68222 | 1.845 | 130.84722 | 2.186
[24 empty] | 104.68222 | 1.845 | 130.86111 | 2.186
[24 empty] | 104.68222 | 1.845 | 130.86111 | 2.186
[24 empty] | 104.68222 | 1.845 | 130.86111 | 2.186
[24 empty] | 104.68222 | 1.845 | 130.86111 | 2.186
[24 empty] | 104.68222 | 1.844 | 130.86111 | 2.186
[24 empty] | 104.68222 | 1.844 | 130.875 | 2.186
[24 empty] | 104.68222 | 1.844 | 130.875 | 2.186
[24 empty] | 104.68222 | 1.844 | 130.875 | 2.186
[24 empty] | 104.68222 | 1.845 | 130.875 | 2.186
[24 empty] | 104.68222 | 1.845 | 130.875 | 2.186
[24 empty] | 104.73778 | 1.845 | 130.88889 | 2.186
[24 empty] | 104.73778 | 1.845 | 130.88889 | 2.186
[24 empty] | 104.73778 | 1.845 | 130.88889 | 2.186
[24 empty] | 104.73778 | 1.844 | 130.88889 | 2.186
[24 empty] | 104.73778 | 1.844 | 130.88889 | 2.186
[24 empty] | 104.73778 | 1.844 | 130.90278 | 2.187
[24 empty] | 104.73778 | 1.844 | 130.90278 | 2.186
[24 empty] | 104.73778 | 1.844 | 130.90278 | 2.186
[24 empty] | 104.73778 | 1.844 | 130.90278 | 2.186
[24 empty] | 104.73778 | 1.844 | 130.90278 | 2.186
[24 empty] | 104.73778 | 1.845 | 130.91667 | 2.186
[24 empty] | 104.73778 | 1.845 | 130.91667 | 2.186
[24 empty] | 104.73778 | 1.845 | 130.91667 | 2.186
[24 empty] | 104.73778 | 1.844 | 130.91667 | 2.186
[24 empty] | 104.73778 | 1.844 | 130.91667 | 2.186
[24 empty] | 104.73778 | 1.844 | 130.93056 | 2.186
[24 empty] | 104.73778 | 1.845 | 130.93056 | 2.186
[24 empty] | 104.73778 | 1.845 | 130.93056 | 2.186
[24 empty] | 104.73778 | 1.845 | 130.93056 | 2.186
[24 empty] | 104.73778 | 1.845 | 130.93056 | 2.186
[24 empty] | 104.73778 | 1.845 | 130.94444 | 2.186
[24 empty] | 104.73778 | 1.845 | 130.94444 | 2.186
[24 empty] | 104.73778 | 1.845 | 130.94444 | 2.186
[24 empty] | 104.73778 | 1.844 | 130.94444 | 2.186
[24 empty] | 104.73778 | 1.844 | 130.94444 | 2.187
[24 empty] | 104.79333 | 1.844 | 130.95833 | 2.187
[24 empty] | 104.79333 | 1.844 | 130.95833 | 2.187
[24 empty] | 104.79333 | 1.844 | 130.95833 | 2.187
[24 empty] | 104.79333 | 1.844 | 130.95833 | 2.187
[24 empty] | 104.79333 | 1.843 | 130.95833 | 2.187
[24 empty] | 104.79333 | 1.844 | 130.97222 | 2.187
[24 empty] | 104.79333 | 1.844 | 130.97222 | 2.186
[24 empty] | 104.79333 | 1.843 | 130.97222 | 2.186
[24 empty] | 104.79333 | 1.843 | 130.97222 | 2.186
[24 empty] | 104.79333 | 1.843 | 130.97222 | 2.186
[24 empty] | 104.79333 | 1.844 | 130.98611 | 2.186
[24 empty] | 104.79333 | 1.844 | 130.98611 | 2.186
[24 empty] | 104.79333 | 1.844 | 130.98611 | 2.187
[24 empty] | 104.79333 | 1.844 | 130.98611 | 2.186
[24 empty] | 104.79333 | 1.844 | 130.98611 | 2.187
[24 empty] | 104.79333 | 1.844 | 131 | 2.187
[24 empty] | 104.79333 | 1.844 | 131 | 2.187
[24 empty] | 104.79333 | 1.844 | 131 | 2.187
[24 empty] | 104.79333 | 1.844 | 131 | 2.186
[24 empty] | 104.79333 | 1.843 | 131.01389 | 2.187
[24 empty] | 104.79333 | 1.844 | 131.01389 | 2.187
[24 empty] | 104.79333 | 1.844 | 131.01389 | 2.187
[24 empty] | 104.79333 | 1.844 | 131.01389 | 2.187
[24 empty] | 104.79333 | 1.844 | 131.01389 | 2.187
[24 empty] | 104.79333 | 1.843 | 131.02778 | 2.187
[24 empty] | 104.84889 | 1.844 | 131.02778 | 2.187
[24 empty] | 104.84889 | 1.843 | 131.02778 | 2.187
[24 empty] | 104.84889 | 1.843 | 131.02778 | 2.187
[24 empty] | 104.84889 | 1.843 | 131.02778 | 2.187
[24 empty] | 104.84889 | 1.844 | 131.04167 | 2.188
[24 empty] | 104.84889 | 1.845 | 131.04167 | 2.188
[24 empty] | 104.84889 | 1.845 | 131.04167 | 2.187
[24 empty] | 104.84889 | 1.846 | 131.04167 | 2.187
[24 empty] | 104.84889 | 1.845 | 131.04167 | 2.187
[24 empty] | 104.84889 | 1.845 | 131.05556 | 2.188
[24 empty] | 104.84889 | 1.845 | 131.05556 | 2.188
[24 empty] | 104.84889 | 1.845 | 131.05556 | 2.188
[24 empty] | 104.84889 | 1.845 | 131.05556 | 2.188
[24 empty] | 104.84889 | 1.845 | 131.05556 | 2.188
[24 empty] | 104.84889 | 1.845 | 131.06944 | 2.187
[24 empty] | 104.84889 | 1.845 | 131.06944 | 2.187
[24 empty] | 104.84889 | 1.845 | 131.06944 | 2.187
[24 empty] | 104.84889 | 1.845 | 131.06944 | 2.188
[24 empty] | 104.84889 | 1.845 | 131.06944 | 2.188
[24 empty] | 104.84889 | 1.845 | 131.08333 | 2.188
[24 empty] | 104.84889 | 1.845 | 131.08333 | 2.188
[24 empty] | 104.84889 | 1.845 | 131.08333 | 2.188
[24 empty] | 104.84889 | 1.845 | 131.08333 | 2.188
[24 empty] | 104.84889 | 1.845 | 131.08333 | 2.188
[24 empty] | 104.84889 | 1.845 | 131.09722 | 2.188
[24 empty] | 104.90444 | 1.845 | 131.09722 | 2.188
[24 empty] | 104.90444 | 1.845 | 131.09722 | 2.188
[24 empty] | 104.90444 | 1.845 | 131.09722 | 2.188
[24 empty] | 104.90444 | 1.845 | 131.09722 | 2.188
[24 empty] | 104.90444 | 1.844 | 131.11111 | 2.188
[24 empty] | 104.90444 | 1.845 | 131.11111 | 2.188
[24 empty] | 104.90444 | 1.844 | 131.11111 | 2.188
[24 empty] | 104.90444 | 1.844 | 131.11111 | 2.188
[24 empty] | 104.90444 | 1.844 | 131.11111 | 2.188
[24 empty] | 104.90444 | 1.844 | 131.125 | 2.188
[24 empty] | 104.90444 | 1.845 | 131.125 | 2.188
[24 empty] | 104.90444 | 1.845 | 131.125 | 2.188
[24 empty] | 104.90444 | 1.845 | 131.125 | 2.188
[24 empty] | 104.90444 | 1.845 | 131.125 | 2.188
[24 empty] | 104.90444 | 1.845 | 131.13889 | 2.188
[24 empty] | 104.90444 | 1.845 | 131.13889 | 2.188
[24 empty] | 104.90444 | 1.845 | 131.13889 | 2.188
[24 empty] | 104.90444 | 1.845 | 131.13889 | 2.188
[24 empty] | 104.90444 | 1.845 | 131.13889 | 2.188
[24 empty] | 104.90444 | 1.844 | 131.15278 | 2.188
[24 empty] | 104.90444 | 1.845 | 131.15278 | 2.188
[24 empty] | 104.90444 | 1.844 | 131.15278 | 2.188
[24 empty] | 104.90444 | 1.844 | 131.15278 | 2.188
[24 empty] | 104.90444 | 1.844 | 131.15278 | 2.188
[24 empty] | 104.90444 | 1.844 | 131.16667 | 2.187
[24 empty] | 104.96 | 1.844 | 131.16667 | 2.187
[24 empty] | 104.96 | 1.844 | 131.16667 | 2.187
[24 empty] | 104.96 | 1.845 | 131.16667 | 2.188
[24 empty] | 104.96 | 1.845 | 131.16667 | 2.188
[24 empty] | 104.96 | 1.844 | 131.18056 | 2.188
[24 empty] | 104.96 | 1.844 | 131.18056 | 2.188
[24 empty] | 104.96 | 1.844 | 131.18056 | 2.188
[24 empty] | 104.96 | 1.844 | 131.18056 | 2.188
[24 empty] | 104.96 | 1.844 | 131.18056 | 2.188
[24 empty] | 104.96 | 1.844 | 131.19444 | 2.188
[24 empty] | 104.96 | 1.844 | 131.19444 | 2.188
[24 empty] | 104.96 | 1.845 | 131.19444 | 2.188
[24 empty] | 104.96 | 1.845 | 131.19444 | 2.189
[24 empty] | 104.96 | 1.845 | 131.19444 | 2.189
[24 empty] | 104.96 | 1.845 | 131.20833 | 2.189
[24 empty] | 104.96 | 1.845 | 131.20833 | 2.189
[24 empty] | 104.96 | 1.845 | 131.20833 | 2.189
[24 empty] | 104.96 | 1.845 | 131.20833 | 2.189
[24 empty] | 104.96 | 1.845 | 131.20833 | 2.189
[24 empty] | 104.96 | 1.844 | 131.22222 | 2.189
[24 empty] | 104.96 | 1.844 | 131.22222 | 2.189
[24 empty] | 104.96 | 1.844 | 131.22222 | 2.189
[24 empty] | 104.96 | 1.844 | 131.22222 | 2.19
[24 empty] | 104.96 | 1.844 | 131.22222 | 2.19
[24 empty] | 104.96 | 1.844 | 131.23611 | 2.19
[24 empty] | 105.01556 | 1.844 | 131.23611 | 2.19
[24 empty] | 105.01556 | 1.844 | 131.23611 | 2.19
[24 empty] | 105.01556 | 1.844 | 131.23611 | 2.19
[24 empty] | 105.01556 | 1.843 | 131.23611 | 2.189
[24 empty] | 105.01556 | 1.843 | 131.25 | 2.189
[24 empty] | 105.01556 | 1.844 | 131.25 | 2.189
[24 empty] | 105.01556 | 1.844 | 131.25 | 2.189
[24 empty] | 105.01556 | 1.843 | 131.25 | 2.189
[24 empty] | 105.01556 | 1.843 | 131.25 | 2.189
[24 empty] | 105.01556 | 1.843 | 131.26389 | 2.189
[24 empty] | 105.01556 | 1.843 | 131.26389 | 2.189
[24 empty] | 105.01556 | 1.844 | 131.26389 | 2.189
[24 empty] | 105.01556 | 1.844 | 131.26389 | 2.189
[24 empty] | 105.01556 | 1.844 | 131.26389 | 2.189
[24 empty] | 105.01556 | 1.844 | 131.27778 | 2.189
[24 empty] | 105.01556 | 1.844 | 131.27778 | 2.189
[24 empty] | 105.01556 | 1.844 | 131.27778 | 2.189
[24 empty] | 105.01556 | 1.844 | 131.27778 | 2.189
[24 empty] | 105.01556 | 1.844 | 131.27778 | 2.19
[24 empty] | 105.01556 | 1.844 | 131.29167 | 2.19
[24 empty] | 105.01556 | 1.844 | 131.29167 | 2.189
[24 empty] | 105.01556 | 1.844 | 131.29167 | 2.189
[24 empty] | 105.01556 | 1.844 | 131.29167 | 2.189
[24 empty] | 105.01556 | 1.844 | 131.29167 | 2.189
[24 empty] | 105.01556 | 1.844 | 131.30556 | 2.189
[24 empty] | 105.07111 | 1.844 | 131.30556 | 2.189
[24 empty] | 105.07111 | 1.844 | 131.30556 | 2.19
[24 empty] | 105.07111 | 1.844 | 131.30556 | 2.19
[24 empty] | 105.07111 | 1.845 | 131.30556 | 2.19
[24 empty] | 105.07111 | 1.845 | 131.31944 | 2.19
[24 empty] | 105.07111 | 1.846 | 131.31944 | 2.189
[24 empty] | 105.07111 | 1.846 | 131.31944 | 2.189
[24 empty] | 105.07111 | 1.846 | 131.31944 | 2.19
[24 empty] | 105.07111 | 1.846 | 131.31944 | 2.19
[24 empty] | 105.07111 | 1.846 | 131.33333 | 2.19
[24 empty] | 105.07111 | 1.846 | 131.33333 | 2.19
[24 empty] | 105.07111 | 1.846 | 131.33333 | 2.19
[24 empty] | 105.07111 | 1.846 | 131.33333 | 2.19
[24 empty] | 105.07111 | 1.846 | 131.33333 | 2.19
[24 empty] | 105.07111 | 1.846 | 131.34722 | 2.19
[24 empty] | 105.07111 | 1.846 | 131.34722 | 2.19
[24 empty] | 105.07111 | 1.846 | 131.34722 | 2.19
[24 empty] | 105.07111 | 1.846 | 131.34722 | 2.19
[24 empty] | 105.07111 | 1.846 | 131.34722 | 2.19
[24 empty] | 105.07111 | 1.846 | 131.36111 | 2.19
[24 empty] | 105.07111 | 1.846 | 131.36111 | 2.19
[24 empty] | 105.07111 | 1.846 | 131.36111 | 2.19
[24 empty] | 105.07111 | 1.846 | 131.36111 | 2.19
[24 empty] | 105.07111 | 1.846 | 131.36111 | 2.19
[24 empty] | 105.07111 | 1.845 | 131.375 | 2.19
[24 empty] | 105.12667 | 1.846 | 131.375 | 2.19
[24 empty] | 105.12667 | 1.845 | 131.375 | 2.19
[24 empty] | 105.12667 | 1.845 | 131.375 | 2.191
[24 empty] | 105.12667 | 1.845 | 131.375 | 2.19
[24 empty] | 105.12667 | 1.845 | 131.38889 | 2.191
[24 empty] | 105.12667 | 1.846 | 131.38889 | 2.19
[24 empty] | 105.12667 | 1.846 | 131.38889 | 2.19
[24 empty] | 105.12667 | 1.846 | 131.38889 | 2.19
[24 empty] | 105.12667 | 1.845 | 131.38889 | 2.19
[24 empty] | 105.12667 | 1.845 | 131.40278 | 2.19
[24 empty] | 105.12667 | 1.845 | 131.40278 | 2.19
[24 empty] | 105.12667 | 1.845 | 131.40278 | 2.189
[24 empty] | 105.12667 | 1.846 | 131.40278 | 2.189
[24 empty] | 105.12667 | 1.845 | 131.40278 | 2.191
[24 empty] | 105.12667 | 1.845 | 131.41667 | 2.192
[24 empty] | 105.12667 | 1.845 | 131.41667 | 2.192
[24 empty] | 105.12667 | 1.845 | 131.41667 | 2.192
[24 empty] | 105.12667 | 1.845 | 131.41667 | 2.19
[24 empty] | 105.12667 | 1.845 | 131.41667 | 2.19
[24 empty] | 105.12667 | 1.845 | 131.43056 | 2.191
[24 empty] | 105.12667 | 1.845 | 131.43056 | 2.19
[24 empty] | 105.12667 | 1.845 | 131.43056 | 2.19
[24 empty] | 105.12667 | 1.845 | 131.43056 | 2.19
[24 empty] | 105.12667 | 1.845 | 131.43056 | 2.19
[24 empty] | 105.12667 | 1.845 | 131.44444 | 2.19
[24 empty] | 105.18222 | 1.845 | 131.44444 | 2.19
[24 empty] | 105.18222 | 1.845 | 131.44444 | 2.19
[24 empty] | 105.18222 | 1.845 | 131.44444 | 2.19
[24 empty] | 105.18222 | 1.845 | 131.44444 | 2.19
[24 empty] | 105.18222 | 1.844 | 131.45833 | 2.19
[24 empty] | 105.18222 | 1.845 | 131.45833 | 2.19
[24 empty] | 105.18222 | 1.845 | 131.45833 | 2.19
[24 empty] | 105.18222 | 1.845 | 131.45833 | 2.19
[24 empty] | 105.18222 | 1.845 | 131.45833 | 2.19
[24 empty] | 105.18222 | 1.845 | 131.47222 | 2.19
[24 empty] | 105.18222 | 1.845 | 131.47222 | 2.19
[24 empty] | 105.18222 | 1.845 | 131.47222 | 2.19
[24 empty] | 105.18222 | 1.845 | 131.47222 | 2.19
[24 empty] | 105.18222 | 1.845 | 131.47222 | 2.189
[24 empty] | 105.18222 | 1.845 | 131.48611 | 2.189
[24 empty] | 105.18222 | 1.845 | 131.48611 | 2.19
[24 empty] | 105.18222 | 1.845 | 131.48611 | 2.189
[24 empty] | 105.18222 | 1.845 | 131.48611 | 2.188
[24 empty] | 105.18222 | 1.844 | 131.48611 | 2.188
[24 empty] | 105.18222 | 1.844 | 131.5 | 2.188
[24 empty] | 105.18222 | 1.845 | 131.5 | 2.188
[24 empty] | 105.18222 | 1.845 | 131.5 | 2.188
[24 empty] | 105.18222 | 1.845 | 131.5 | 2.188
[24 empty] | 105.18222 | 1.845 | 131.5 | 2.188
[24 empty] | 105.18222 | 1.845 | 131.51389 | 2.188
[24 empty] | 105.23778 | 1.845 | 131.51389 | 2.188
[24 empty] | 105.23778 | 1.845 | 131.51389 | 2.187
[24 empty] | 105.23778 | 1.845 | 131.51389 | 2.188
[24 empty] | 105.23778 | 1.844 | 131.51389 | 2.188
[24 empty] | 105.23778 | 1.844 | 131.52778 | 2.189
[24 empty] | 105.23778 | 1.844 | 131.52778 | 2.189
[24 empty] | 105.23778 | 1.844 | 131.52778 | 2.189
[24 empty] | 105.23778 | 1.844 | 131.52778 | 2.189
[24 empty] | 105.23778 | 1.844 | 131.52778 | 2.189
[24 empty] | 105.23778 | 1.844 | 131.54167 | 2.189
[24 empty] | 105.23778 | 1.844 | 131.54167 | 2.189
[24 empty] | 105.23778 | 1.844 | 131.54167 | 2.189
[24 empty] | 105.23778 | 1.844 | 131.54167 | 2.189
[24 empty] | 105.23778 | 1.844 | 131.54167 | 2.189
[24 empty] | 105.23778 | 1.843 | 131.55556 | 2.189
[24 empty] | 105.23778 | 1.843 | 131.55556 | 2.189
[24 empty] | 105.23778 | 1.843 | 131.55556 | 2.189
[24 empty] | 105.23778 | 1.843 | 131.55556 | 2.189
[24 empty] | 105.23778 | 1.843 | 131.55556 | 2.189
[24 empty] | 105.23778 | 1.843 | 131.56944 | 2.189
[24 empty] | 105.23778 | 1.843 | 131.56944 | 2.189
[24 empty] | 105.23778 | 1.844 | 131.56944 | 2.189
[24 empty] | 105.23778 | 1.844 | 131.56944 | 2.189
[24 empty] | 105.23778 | 1.844 | 131.56944 | 2.188
[24 empty] | 105.23778 | 1.843 | 131.58333 | 2.188
[24 empty] | 105.29333 | 1.843 | 131.58333 | 2.188
[24 empty] | 105.29333 | 1.843 | 131.58333 | 2.189
[24 empty] | 105.29333 | 1.843 | 131.58333 | 2.189
[24 empty] | 105.29333 | 1.843 | 131.58333 | 2.189
[24 empty] | 105.29333 | 1.843 | 131.59722 | 2.189
[24 empty] | 105.29333 | 1.844 | 131.59722 | 2.189
[24 empty] | 105.29333 | 1.844 | 131.59722 | 2.189
[24 empty] | 105.29333 | 1.844 | 131.59722 | 2.189
[24 empty] | 105.29333 | 1.844 | 131.59722 | 2.189
[24 empty] | 105.29333 | 1.844 | 131.61111 | 2.189
[24 empty] | 105.29333 | 1.844 | 131.61111 | 2.189
[24 empty] | 105.29333 | 1.844 | 131.61111 | 2.189
[24 empty] | 105.29333 | 1.844 | 131.61111 | 2.189
[24 empty] | 105.29333 | 1.844 | 131.61111 | 2.189
[24 empty] | 105.29333 | 1.844 | 131.625 | 2.189
[24 empty] | 105.29333 | 1.844 | 131.625 | 2.189
[24 empty] | 105.29333 | 1.844 | 131.625 | 2.189
[24 empty] | 105.29333 | 1.844 | 131.625 | 2.189
[24 empty] | 105.29333 | 1.844 | 131.625 | 2.189
[24 empty] | 105.29333 | 1.844 | 131.63889 | 2.189
[24 empty] | 105.29333 | 1.845 | 131.63889 | 2.189
[24 empty] | 105.29333 | 1.845 | 131.63889 | 2.189
[24 empty] | 105.29333 | 1.845 | 131.63889 | 2.189
[24 empty] | 105.29333 | 1.845 | 131.63889 | 2.189
[24 empty] | 105.29333 | 1.844 | 131.65278 | 2.189
[24 empty] | 105.34889 | 1.844 | 131.65278 | 2.188
[24 empty] | 105.34889 | 1.844 | 131.65278 | 2.189
[24 empty] | 105.34889 | 1.844 | 131.65278 | 2.189
[24 empty] | 105.34889 | 1.844 | 131.65278 | 2.189
[24 empty] | 105.34889 | 1.844 | 131.66667 | 2.189
[24 empty] | 105.34889 | 1.844 | 131.66667 | 2.189
[24 empty] | 105.34889 | 1.844 | 131.66667 | 2.189
[24 empty] | 105.34889 | 1.844 | 131.66667 | 2.189
[24 empty] | 105.34889 | 1.844 | 131.66667 | 2.189
[24 empty] | 105.34889 | 1.844 | 131.68056 | 2.189
[24 empty] | 105.34889 | 1.844 | 131.68056 | 2.189
[24 empty] | 105.34889 | 1.844 | 131.68056 | 2.189
[24 empty] | 105.34889 | 1.844 | 131.68056 | 2.189
[24 empty] | 105.34889 | 1.844 | 131.68056 | 2.189
[24 empty] | 105.34889 | 1.844 | 131.69444 | 2.189
[24 empty] | 105.34889 | 1.844 | 131.69444 | 2.189
[24 empty] | 105.34889 | 1.844 | 131.69444 | 2.189
[24 empty] | 105.34889 | 1.844 | 131.69444 | 2.188
[24 empty] | 105.34889 | 1.844 | 131.69444 | 2.188
[24 empty] | 105.34889 | 1.843 | 131.70833 | 2.188
[24 empty] | 105.34889 | 1.844 | 131.70833 | 2.188
[24 empty] | 105.34889 | 1.844 | 131.70833 | 2.188
[24 empty] | 105.34889 | 1.844 | 131.70833 | 2.188
[24 empty] | 105.34889 | 1.844 | 131.70833 | 2.188
[24 empty] | 105.34889 | 1.844 | 131.72222 | 2.188
[24 empty] | 105.40444 | 1.844 | 131.72222 | 2.188
[24 empty] | 105.40444 | 1.844 | 131.72222 | 2.188
[24 empty] | 105.40444 | 1.844 | 131.72222 | 2.188
[24 empty] | 105.40444 | 1.844 | 131.72222 | 2.188
[24 empty] | 105.40444 | 1.844 | 131.73611 | 2.188
[24 empty] | 105.40444 | 1.844 | 131.73611 | 2.188
[24 empty] | 105.40444 | 1.845 | 131.73611 | 2.188
[24 empty] | 105.40444 | 1.845 | 131.73611 | 2.188
[24 empty] | 105.40444 | 1.845 | 131.73611 | 2.188
[24 empty] | 105.40444 | 1.845 | 131.75 | 2.188
[24 empty] | 105.40444 | 1.845 | 131.75 | 2.188
[24 empty] | 105.40444 | 1.845 | 131.75 | 2.188
[24 empty] | 105.40444 | 1.845 | 131.75 | 2.188
[24 empty] | 105.40444 | 1.845 | 131.75 | 2.188
[24 empty] | 105.40444 | 1.844 | 131.76389 | 2.188
[24 empty] | 105.40444 | 1.845 | 131.76389 | 2.188
[24 empty] | 105.40444 | 1.845 | 131.76389 | 2.187
[24 empty] | 105.40444 | 1.845 | 131.76389 | 2.188
[24 empty] | 105.40444 | 1.845 | 131.76389 | 2.187
[24 empty] | 105.40444 | 1.844 | 131.77778 | 2.187
[24 empty] | 105.40444 | 1.844 | 131.77778 | 2.187
[24 empty] | 105.40444 | 1.844 | 131.77778 | 2.187
[24 empty] | 105.40444 | 1.844 | 131.77778 | 2.187
[24 empty] | 105.40444 | 1.844 | 131.77778 | 2.187
[24 empty] | 105.40444 | 1.844 | 131.79167 | 2.187
[24 empty] | 105.46 | 1.844 | 131.79167 | 2.187
[24 empty] | 105.46 | 1.844 | 131.79167 | 2.187
[24 empty] | 105.46 | 1.844 | 131.79167 | 2.186
[24 empty] | 105.46 | 1.844 | 131.79167 | 2.187
[24 empty] | 105.46 | 1.844 | 131.80556 | 2.186
[24 empty] | 105.46 | 1.844 | 131.80556 | 2.186
[24 empty] | 105.46 | 1.844 | 131.80556 | 2.186
[24 empty] | 105.46 | 1.844 | 131.80556 | 2.186
[24 empty] | 105.46 | 1.843 | 131.80556 | 2.186
[24 empty] | 105.46 | 1.843 | 131.81944 | 2.186
[24 empty] | 105.46 | 1.844 | 131.81944 | 2.186
[24 empty] | 105.46 | 1.844 | 131.81944 | 2.186
[24 empty] | 105.46 | 1.844 | 131.81944 | 2.186
[24 empty] | 105.46 | 1.844 | 131.81944 | 2.186
[24 empty] | 105.46 | 1.844 | 131.83333 | 2.186
[24 empty] | 105.46 | 1.844 | 131.83333 | 2.186
[24 empty] | 105.46 | 1.844 | 131.83333 | 2.186
[24 empty] | 105.46 | 1.844 | 131.83333 | 2.186
[24 empty] | 105.46 | 1.844 | 131.83333 | 2.186
[24 empty] | 105.46 | 1.844 | 131.84722 | 2.186
[24 empty] | 105.46 | 1.844 | 131.84722 | 2.186
[24 empty] | 105.46 | 1.844 | 131.84722 | 2.186
[24 empty] | 105.46 | 1.844 | 131.84722 | 2.186
[24 empty] | 105.46 | 1.844 | 131.84722 | 2.186
[24 empty] | 105.46 | 1.844 | 131.86111 | 2.186
[24 empty] | 105.51556 | 1.844 | 131.86111 | 2.186
[24 empty] | 105.51556 | 1.844 | 131.86111 | 2.186
[24 empty] | 105.51556 | 1.844 | 131.86111 | 2.186
[24 empty] | 105.51556 | 1.844 | 131.86111 | 2.186
[24 empty] | 105.51556 | 1.844 | 131.875 | 2.186
[24 empty] | 105.51556 | 1.844 | 131.875 | 2.186
[24 empty] | 105.51556 | 1.844 | 131.875 | 2.186
[24 empty] | 105.51556 | 1.844 | 131.875 | 2.186
[24 empty] | 105.51556 | 1.843 | 131.875 | 2.186
[24 empty] | 105.51556 | 1.843 | 131.88889 | 2.186
[24 empty] | 105.51556 | 1.843 | 131.88889 | 2.186
[24 empty] | 105.51556 | 1.844 | 131.88889 | 2.186
[24 empty] | 105.51556 | 1.844 | 131.88889 | 2.186
[24 empty] | 105.51556 | 1.844 | 131.88889 | 2.187
[24 empty] | 105.51556 | 1.843 | 131.90278 | 2.187
[24 empty] | 105.51556 | 1.844 | 131.90278 | 2.187
[24 empty] | 105.51556 | 1.843 | 131.90278 | 2.187
[24 empty] | 105.51556 | 1.843 | 131.90278 | 2.187
[24 empty] | 105.51556 | 1.843 | 131.90278 | 2.187
[24 empty] | 105.51556 | 1.843 | 131.91667 | 2.187
[24 empty] | 105.51556 | 1.843 | 131.91667 | 2.187
[24 empty] | 105.51556 | 1.843 | 131.91667 | 2.187
[24 empty] | 105.51556 | 1.843 | 131.91667 | 2.187
[24 empty] | 105.51556 | 1.844 | 131.91667 | 2.187
[24 empty] | 105.51556 | 1.843 | 131.93056 | 2.187
[24 empty] | 105.57111 | 1.844 | 131.93056 | 2.187
[24 empty] | 105.57111 | 1.844 | 131.93056 | 2.187
[24 empty] | 105.57111 | 1.843 | 131.93056 | 2.187
[24 empty] | 105.57111 | 1.843 | 131.93056 | 2.187
[24 empty] | 105.57111 | 1.843 | 131.94444 | 2.187
[24 empty] | 105.57111 | 1.844 | 131.94444 | 2.187
[24 empty] | 105.57111 | 1.844 | 131.94444 | 2.187
[24 empty] | 105.57111 | 1.844 | 131.94444 | 2.187
[24 empty] | 105.57111 | 1.844 | 131.94444 | 2.187
[24 empty] | 105.57111 | 1.844 | 131.95833 | 2.187
[24 empty] | 105.57111 | 1.844 | 131.95833 | 2.187
[24 empty] | 105.57111 | 1.844 | 131.95833 | 2.187
[24 empty] | 105.57111 | 1.844 | 131.95833 | 2.187
[24 empty] | 105.57111 | 1.843 | 131.95833 | 2.187
[24 empty] | 105.57111 | 1.843 | 131.97222 | 2.187
[24 empty] | 105.57111 | 1.843 | 131.97222 | 2.187
[24 empty] | 105.57111 | 1.843 | 131.97222 | 2.187
[24 empty] | 105.57111 | 1.843 | 131.97222 | 2.187
[24 empty] | 105.57111 | 1.843 | 131.97222 | 2.187
[24 empty] | 105.57111 | 1.843 | 131.98611 | 2.187
[24 empty] | 105.57111 | 1.843 | 131.98611 | 2.187
[24 empty] | 105.57111 | 1.844 | 131.98611 | 2.187
[24 empty] | 105.57111 | 1.844 | 131.98611 | 2.187
[24 empty] | 105.57111 | 1.843 | 131.98611 | 2.187
[24 empty] | 105.57111 | 1.843 | 132 | 2.187
[24 empty] | 105.62667 | 1.843 | 132 | 2.187
[24 empty] | 105.62667 | 1.843 | 132 | 2.187
[24 empty] | 105.62667 | 1.844 | 132 | 2.187
[24 empty] | 105.62667 | 1.844 | 132 | 2.187
[24 empty] | 105.62667 | 1.843 | 132.01389 | 2.187
[24 empty] | 105.62667 | 1.844 | 132.01389 | 2.187
[24 empty] | 105.62667 | 1.844 | 132.01389 | 2.187
[24 empty] | 105.62667 | 1.844 | 132.01389 | 2.187
[24 empty] | 105.62667 | 1.844 | 132.01389 | 2.187
[24 empty] | 105.62667 | 1.844 | 132.02778 | 2.187
[24 empty] | 105.62667 | 1.844 | 132.02778 | 2.187
[24 empty] | 105.62667 | 1.844 | 132.02778 | 2.187
[24 empty] | 105.62667 | 1.844 | 132.02778 | 2.187
[24 empty] | 105.62667 | 1.844 | 132.02778 | 2.187
[24 empty] | 105.62667 | 1.843 | 132.04167 | 2.187
[24 empty] | 105.62667 | 1.844 | 132.04167 | 2.187
[24 empty] | 105.62667 | 1.844 | 132.04167 | 2.187
[24 empty] | 105.62667 | 1.844 | 132.04167 | 2.187
[24 empty] | 105.62667 | 1.844 | 132.04167 | 2.187
[24 empty] | 105.62667 | 1.844 | 132.05556 | 2.187
[24 empty] | 105.62667 | 1.844 | 132.05556 | 2.187
[24 empty] | 105.62667 | 1.844 | 132.05556 | 2.187
[24 empty] | 105.62667 | 1.844 | 132.05556 | 2.187
[24 empty] | 105.62667 | 1.844 | 132.05556 | 2.187
[24 empty] | 105.62667 | 1.844 | 132.06944 | 2.187
[24 empty] | 105.68222 | 1.845 | 132.06944 | 2.187
[24 empty] | 105.68222 | 1.845 | 132.06944 | 2.187
[24 empty] | 105.68222 | 1.845 | 132.06944 | 2.187
[24 empty] | 105.68222 | 1.845 | 132.06944 | 2.187
[24 empty] | 105.68222 | 1.845 | 132.08333 | 2.187
[24 empty] | 105.68222 | 1.845 | 132.08333 | 2.187
[24 empty] | 105.68222 | 1.845 | 132.08333 | 2.187
[24 empty] | 105.68222 | 1.845 | 132.08333 | 2.187
[24 empty] | 105.68222 | 1.844 | 132.08333 | 2.187
[24 empty] | 105.68222 | 1.844 | 132.09722 | 2.187
[24 empty] | 105.68222 | 1.845 | 132.09722 | 2.187
[24 empty] | 105.68222 | 1.845 | 132.09722 | 2.187
[24 empty] | 105.68222 | 1.845 | 132.09722 | 2.187
[24 empty] | 105.68222 | 1.845 | 132.09722 | 2.187
[24 empty] | 105.68222 | 1.845 | 132.11111 | 2.187
[24 empty] | 105.68222 | 1.845 | 132.11111 | 2.187
[24 empty] | 105.68222 | 1.845 | 132.11111 | 2.187
[24 empty] | 105.68222 | 1.845 | 132.11111 | 2.187
[24 empty] | 105.68222 | 1.845 | 132.11111 | 2.187
[24 empty] | 105.68222 | 1.844 | 132.125 | 2.187
[24 empty] | 105.68222 | 1.845 | 132.125 | 2.188
[24 empty] | 105.68222 | 1.845 | 132.125 | 2.188
[24 empty] | 105.68222 | 1.845 | 132.125 | 2.188
[24 empty] | 105.68222 | 1.844 | 132.125 | 2.188
[24 empty] | 105.68222 | 1.845 | 132.13889 | 2.188
[24 empty] | 105.73778 | 1.845 | 132.13889 | 2.188
[24 empty] | 105.73778 | 1.845 | 132.13889 | 2.188
[24 empty] | 105.73778 | 1.845 | 132.13889 | 2.188
[24 empty] | 105.73778 | 1.845 | 132.13889 | 2.188
[24 empty] | 105.73778 | 1.844 | 132.15278 | 2.188
[24 empty] | 105.73778 | 1.844 | 132.15278 | 2.188
[24 empty] | 105.73778 | 1.844 | 132.15278 | 2.188
[24 empty] | 105.73778 | 1.844 | 132.15278 | 2.188
[24 empty] | 105.73778 | 1.844 | 132.15278 | 2.188
[24 empty] | 105.73778 | 1.844 | 132.16667 | 2.188
[24 empty] | 105.73778 | 1.844 | 132.16667 | 2.188
[24 empty] | 105.73778 | 1.844 | 132.16667 | 2.188
[24 empty] | 105.73778 | 1.844 | 132.16667 | 2.188
[24 empty] | 105.73778 | 1.844 | 132.16667 | 2.188
[24 empty] | 105.73778 | 1.844 | 132.18056 | 2.188
[24 empty] | 105.73778 | 1.844 | 132.18056 | 2.188
[24 empty] | 105.73778 | 1.844 | 132.18056 | 2.189
[24 empty] | 105.73778 | 1.844 | 132.18056 | 2.189
[24 empty] | 105.73778 | 1.844 | 132.18056 | 2.189
[24 empty] | 105.73778 | 1.844 | 132.19444 | 2.188
[24 empty] | 105.73778 | 1.844 | 132.19444 | 2.189
[24 empty] | 105.73778 | 1.844 | 132.19444 | 2.189
[24 empty] | 105.73778 | 1.844 | 132.19444 | 2.189
[24 empty] | 105.73778 | 1.844 | 132.19444 | 2.189
[24 empty] | 105.73778 | 1.844 | 132.20833 | 2.189
[24 empty] | 105.79333 | 1.844 | 132.20833 | 2.189
[24 empty] | 105.79333 | 1.844 | 132.20833 | 2.189
[24 empty] | 105.79333 | 1.844 | 132.20833 | 2.189
[24 empty] | 105.79333 | 1.844 | 132.20833 | 2.189
[24 empty] | 105.79333 | 1.844 | 132.22222 | 2.189
[24 empty] | 105.79333 | 1.844 | 132.22222 | 2.189
[24 empty] | 105.79333 | 1.844 | 132.22222 | 2.189
[24 empty] | 105.79333 | 1.844 | 132.22222 | 2.189
[24 empty] | 105.79333 | 1.844 | 132.22222 | 2.189
[24 empty] | 105.79333 | 1.844 | 132.23611 | 2.189
[24 empty] | 105.79333 | 1.844 | 132.23611 | 2.189
[24 empty] | 105.79333 | 1.844 | 132.23611 | 2.189
[24 empty] | 105.79333 | 1.844 | 132.23611 | 2.189
[24 empty] | 105.79333 | 1.844 | 132.23611 | 2.189
[24 empty] | 105.79333 | 1.844 | 132.25 | 2.189
[24 empty] | 105.79333 | 1.844 | 132.25 | 2.189
[24 empty] | 105.79333 | 1.844 | 132.25 | 2.189
[24 empty] | 105.79333 | 1.844 | 132.25 | 2.189
[24 empty] | 105.79333 | 1.844 | 132.25 | 2.189
[24 empty] | 105.79333 | 1.844 | 132.26389 | 2.189
[24 empty] | 105.79333 | 1.844 | 132.26389 | 2.189
[24 empty] | 105.79333 | 1.844 | 132.26389 | 2.189
[24 empty] | 105.79333 | 1.844 | 132.26389 | 2.189
[24 empty] | 105.79333 | 1.844 | 132.26389 | 2.189
[24 empty] | 105.79333 | 1.844 | 132.27778 | 2.19
[24 empty] | 105.84889 | 1.844 | 132.27778 | 2.19
[24 empty] | 105.84889 | 1.844 | 132.27778 | 2.19
[24 empty] | 105.84889 | 1.844 | 132.27778 | 2.189
[24 empty] | 105.84889 | 1.844 | 132.27778 | 2.189
[24 empty] | 105.84889 | 1.843 | 132.29167 | 2.189
[24 empty] | 105.84889 | 1.844 | 132.29167 | 2.189
[24 empty] | 105.84889 | 1.843 | 132.29167 | 2.19
[24 empty] | 105.84889 | 1.843 | 132.29167 | 2.19
[24 empty] | 105.84889 | 1.844 | 132.29167 | 2.19
[24 empty] | 105.84889 | 1.844 | 132.30556 | 2.19
[24 empty] | 105.84889 | 1.844 | 132.30556 | 2.19
[24 empty] | 105.84889 | 1.844 | 132.30556 | 2.19
[24 empty] | 105.84889 | 1.844 | 132.30556 | 2.19
[24 empty] | 105.84889 | 1.843 | 132.30556 | 2.19
[24 empty] | 105.84889 | 1.843 | 132.31944 | 2.19
[24 empty] | 105.84889 | 1.843 | 132.31944 | 2.19
[24 empty] | 105.84889 | 1.843 | 132.31944 | 2.19
[24 empty] | 105.84889 | 1.843 | 132.31944 | 2.19
[24 empty] | 105.84889 | 1.843 | 132.31944 | 2.19
[24 empty] | 105.84889 | 1.843 | 132.33333 | 2.191
[24 empty] | 105.84889 | 1.844 | 132.33333 | 2.191
[24 empty] | 105.84889 | 1.844 | 132.33333 | 2.191
[24 empty] | 105.84889 | 1.844 | 132.33333 | 2.191
[24 empty] | 105.84889 | 1.844 | 132.33333 | 2.191
[24 empty] | 105.84889 | 1.844 | 132.34722 | 2.191
[24 empty] | 105.90444 | 1.845 | 132.34722 | 2.191
[24 empty] | 105.90444 | 1.845 | 132.34722 | 2.191
[24 empty] | 105.90444 | 1.845 | 132.34722 | 2.191
[24 empty] | 105.90444 | 1.844 | 132.34722 | 2.191
[24 empty] | 105.90444 | 1.844 | 132.36111 | 2.191
[24 empty] | 105.90444 | 1.844 | 132.36111 | 2.191
[24 empty] | 105.90444 | 1.844 | 132.36111 | 2.191
[24 empty] | 105.90444 | 1.844 | 132.36111 | 2.191
[24 empty] | 105.90444 | 1.844 | 132.36111 | 2.191
[24 empty] | 105.90444 | 1.844 | 132.375 | 2.191
[24 empty] | 105.90444 | 1.844 | 132.375 | 2.191
[24 empty] | 105.90444 | 1.844 | 132.375 | 2.191
[24 empty] | 105.90444 | 1.844 | 132.375 | 2.191
[24 empty] | 105.90444 | 1.844 | 132.375 | 2.191
[24 empty] | 105.90444 | 1.844 | 132.38889 | 2.191
[24 empty] | 105.90444 | 1.844 | 132.38889 | 2.191
[24 empty] | 105.90444 | 1.843 | 132.38889 | 2.191
[24 empty] | 105.90444 | 1.843 | 132.38889 | 2.191
[24 empty] | 105.90444 | 1.843 | 132.38889 | 2.191
[24 empty] | 105.90444 | 1.843 | 132.40278 | 2.191
[24 empty] | 105.90444 | 1.844 | 132.40278 | 2.191
[24 empty] | 105.90444 | 1.844 | 132.40278 | 2.191
[24 empty] | 105.90444 | 1.844 | 132.40278 | 2.191
[24 empty] | 105.90444 | 1.844 | 132.40278 | 2.191
[24 empty] | 105.90444 | 1.844 | 132.41667 | 2.191
[24 empty] | 105.96 | 1.844 | 132.41667 | 2.191
[24 empty] | 105.96 | 1.844 | 132.41667 | 2.192
[24 empty] | 105.96 | 1.844 | 132.41667 | 2.192
[24 empty] | 105.96 | 1.844 | 132.41667 | 2.192
[24 empty] | 105.96 | 1.844 | 132.43056 | 2.192
[24 empty] | 105.96 | 1.844 | 132.43056 | 2.192
[24 empty] | 105.96 | 1.844 | 132.43056 | 2.192
[24 empty] | 105.96 | 1.844 | 132.43056 | 2.192
[24 empty] | 105.96 | 1.844 | 132.43056 | 2.192
[24 empty] | 105.96 | 1.843 | 132.44444 | 2.192
[24 empty] | 105.96 | 1.844 | 132.44444 | 2.192
[24 empty] | 105.96 | 1.844 | 132.44444 | 2.192
[24 empty] | 105.96 | 1.844 | 132.44444 | 2.192
[24 empty] | 105.96 | 1.843 | 132.44444 | 2.192
[24 empty] | 105.96 | 1.843 | 132.45833 | 2.192
[24 empty] | 105.96 | 1.843 | 132.45833 | 2.192
[24 empty] | 105.96 | 1.843 | 132.45833 | 2.191
[24 empty] | 105.96 | 1.844 | 132.45833 | 2.191
[24 empty] | 105.96 | 1.844 | 132.45833 | 2.191
[24 empty] | 105.96 | 1.844 | 132.47222 | 2.191
[24 empty] | 105.96 | 1.844 | 132.47222 | 2.191
[24 empty] | 105.96 | 1.844 | 132.47222 | 2.191
[24 empty] | 105.96 | 1.844 | 132.47222 | 2.192
[24 empty] | 105.96 | 1.844 | 132.47222 | 2.191
[24 empty] | 105.96 | 1.843 | 132.48611 | 2.192
[24 empty] | 106.01556 | 1.844 | 132.48611 | 2.192
[24 empty] | 106.01556 | 1.844 | 132.48611 | 2.192
[24 empty] | 106.01556 | 1.844 | 132.48611 | 2.191
[24 empty] | 106.01556 | 1.844 | 132.48611 | 2.192
[24 empty] | 106.01556 | 1.844 | 132.5 | 2.192
[24 empty] | 106.01556 | 1.844 | 132.5 | 2.192
[24 empty] | 106.01556 | 1.844 | 132.5 | 2.192
[24 empty] | 106.01556 | 1.844 | 132.5 | 2.192
[24 empty] | 106.01556 | 1.843 | 132.5 | 2.192
[24 empty] | 106.01556 | 1.843 | 132.51389 | 2.192
[24 empty] | 106.01556 | 1.844 | 132.51389 | 2.192
[24 empty] | 106.01556 | 1.844 | 132.51389 | 2.192
[24 empty] | 106.01556 | 1.844 | 132.51389 | 2.192
[24 empty] | 106.01556 | 1.844 | 132.51389 | 2.192
[24 empty] | 106.01556 | 1.843 | 132.52778 | 2.192
[24 empty] | 106.01556 | 1.844 | 132.52778 | 2.192
[24 empty] | 106.01556 | 1.844 | 132.52778 | 2.191
[24 empty] | 106.01556 | 1.844 | 132.52778 | 2.191
[24 empty] | 106.01556 | 1.844 | 132.52778 | 2.191
[24 empty] | 106.01556 | 1.843 | 132.54167 | 2.191
[24 empty] | 106.01556 | 1.843 | 132.54167 | 2.191
[24 empty] | 106.01556 | 1.843 | 132.54167 | 2.191
[24 empty] | 106.01556 | 1.843 | 132.54167 | 2.191
[24 empty] | 106.01556 | 1.843 | 132.54167 | 2.191
[24 empty] | 106.07111 | 1.844 | 132.55556 | 2.191
[24 empty] | 106.07111 | 1.844 | 132.55556 | 2.191
[24 empty] | 106.07111 | 1.844 | 132.55556 | 2.19
[24 empty] | 106.07111 | 1.844 | 132.55556 | 2.19
[24 empty] | 106.07111 | 1.844 | 132.55556 | 2.19
[24 empty] | 106.07111 | 1.843 | 132.56944 | 2.19
[24 empty] | 106.07111 | 1.843 | 132.56944 | 2.19
[24 empty] | 106.07111 | 1.843 | 132.56944 | 2.19
[24 empty] | 106.07111 | 1.843 | 132.56944 | 2.19
[24 empty] | 106.07111 | 1.843 | 132.56944 | 2.19
[24 empty] | 106.07111 | 1.843 | 132.58333 | 2.19
[24 empty] | 106.07111 | 1.843 | 132.58333 | 2.19
[24 empty] | 106.07111 | 1.843 | 132.58333 | 2.19
[24 empty] | 106.07111 | 1.843 | 132.58333 | 2.19
[24 empty] | 106.07111 | 1.843 | 132.58333 | 2.19
[24 empty] | 106.07111 | 1.843 | 132.59722 | 2.19
[24 empty] | 106.07111 | 1.843 | 132.59722 | 2.189
[24 empty] | 106.07111 | 1.843 | 132.59722 | 2.189
[24 empty] | 106.07111 | 1.843 | 132.59722 | 2.189
[24 empty] | 106.07111 | 1.843 | 132.59722 | 2.189
[24 empty] | 106.07111 | 1.843 | 132.61111 | 2.189
[24 empty] | 106.07111 | 1.843 | 132.61111 | 2.189
[24 empty] | 106.07111 | 1.844 | 132.61111 | 2.189
[24 empty] | 106.07111 | 1.844 | 132.61111 | 2.189
[24 empty] | 106.07111 | 1.844 | 132.61111 | 2.188
[24 empty] | 106.12667 | 1.844 | 132.625 | 2.188
[24 empty] | 106.12667 | 1.844 | 132.625 | 2.188
[24 empty] | 106.12667 | 1.844 | 132.625 | 2.188
[24 empty] | 106.12667 | 1.845 | 132.625 | 2.186
[24 empty] | 106.12667 | 1.845 | 132.625 | 2.185
[24 empty] | 106.12667 | 1.845 | 132.63889 | 2.185
[24 empty] | 106.12667 | 1.845 | 132.63889 | 2.184
[24 empty] | 106.12667 | 1.845 | 132.63889 | 2.184
[24 empty] | 106.12667 | 1.845 | 132.63889 | 2.183
[24 empty] | 106.12667 | 1.844 | 132.63889 | 2.184
[24 empty] | 106.12667 | 1.844 | 132.65278 | 2.184
[24 empty] | 106.12667 | 1.844 | 132.65278 | 2.183
[24 empty] | 106.12667 | 1.844 | 132.65278 | 2.184
[24 empty] | 106.12667 | 1.844 | 132.65278 | 2.184
[24 empty] | 106.12667 | 1.845 | 132.65278 | 2.185
[24 empty] | 106.12667 | 1.844 | 132.66667 | 2.185
[24 empty] | 106.12667 | 1.844 | 132.66667 | 2.185
[24 empty] | 106.12667 | 1.844 | 132.66667 | 2.185
[24 empty] | 106.12667 | 1.844 | 132.66667 | 2.185
[24 empty] | 106.12667 | 1.844 | 132.66667 | 2.184
[24 empty] | 106.12667 | 1.844 | 132.68056 | 2.184
[24 empty] | 106.12667 | 1.844 | 132.68056 | 2.185
[24 empty] | 106.12667 | 1.844 | 132.68056 | 2.184
[24 empty] | 106.12667 | 1.844 | 132.68056 | 2.185
[24 empty] | 106.12667 | 1.844 | 132.68056 | 2.186
[24 empty] | 106.18222 | 1.844 | 132.69444 | 2.186
[24 empty] | 106.18222 | 1.845 | 132.69444 | 2.186
[24 empty] | 106.18222 | 1.845 | 132.69444 | 2.186
[24 empty] | 106.18222 | 1.845 | 132.69444 | 2.186
[24 empty] | 106.18222 | 1.845 | 132.69444 | 2.186
[24 empty] | 106.18222 | 1.845 | 132.70833 | 2.186
[24 empty] | 106.18222 | 1.845 | 132.70833 | 2.187
[24 empty] | 106.18222 | 1.845 | 132.70833 | 2.187
[24 empty] | 106.18222 | 1.845 | 132.70833 | 2.187
[24 empty] | 106.18222 | 1.844 | 132.70833 | 2.187
[24 empty] | 106.18222 | 1.844 | 132.72222 | 2.188
[24 empty] | 106.18222 | 1.845 | 132.72222 | 2.188
[24 empty] | 106.18222 | 1.845 | 132.72222 | 2.188
[24 empty] | 106.18222 | 1.845 | 132.72222 | 2.188
[24 empty] | 106.18222 | 1.845 | 132.72222 | 2.188
[24 empty] | 106.18222 | 1.844 | 132.73611 | 2.188
[24 empty] | 106.18222 | 1.844 | 132.73611 | 2.188
[24 empty] | 106.18222 | 1.844 | 132.73611 | 2.188
[24 empty] | 106.18222 | 1.844 | 132.73611 | 2.188
[24 empty] | 106.18222 | 1.844 | 132.73611 | 2.188
[24 empty] | 106.18222 | 1.845 | 132.75 | 2.188
[24 empty] | 106.18222 | 1.845 | 132.75 | 2.189
[24 empty] | 106.18222 | 1.845 | 132.75 | 2.189
[24 empty] | 106.18222 | 1.845 | 132.75 | 2.189
[24 empty] | 106.18222 | 1.845 | 132.75 | 2.189
[24 empty] | 106.23778 | 1.845 | 132.76389 | 2.189
[24 empty] | 106.23778 | 1.845 | 132.76389 | 2.19
[24 empty] | 106.23778 | 1.845 | 132.76389 | 2.19
[24 empty] | 106.23778 | 1.845 | 132.76389 | 2.19
[24 empty] | 106.23778 | 1.844 | 132.76389 | 2.189
[24 empty] | 106.23778 | 1.844 | 132.77778 | 2.189
[24 empty] | 106.23778 | 1.844 | 132.77778 | 2.189
[24 empty] | 106.23778 | 1.844 | 132.77778 | 2.189
[24 empty] | 106.23778 | 1.844 | 132.77778 | 2.189
[24 empty] | 106.23778 | 1.844 | 132.77778 | 2.189
[24 empty] | 106.23778 | 1.844 | 132.79167 | 2.189
[24 empty] | 106.23778 | 1.844 | 132.79167 | 2.189
[24 empty] | 106.23778 | 1.844 | 132.79167 | 2.189
[24 empty] | 106.23778 | 1.844 | 132.79167 | 2.189
[24 empty] | 106.23778 | 1.844 | 132.79167 | 2.189
[24 empty] | 106.23778 | 1.843 | 132.80556 | 2.189
[24 empty] | 106.23778 | 1.844 | 132.80556 | 2.189
[24 empty] | 106.23778 | 1.845 | 132.80556 | 2.189
[24 empty] | 106.23778 | 1.845 | 132.80556 | 2.189
[24 empty] | 106.23778 | 1.844 | 132.80556 | 2.189
[24 empty] | 106.23778 | 1.844 | 132.81944 | 2.189
[24 empty] | 106.23778 | 1.844 | 132.81944 | 2.189
[24 empty] | 106.23778 | 1.844 | 132.81944 | 2.189
[24 empty] | 106.23778 | 1.844 | 132.81944 | 2.189
[24 empty] | 106.23778 | 1.844 | 132.81944 | 2.189
[24 empty] | 106.29333 | 1.844 | 132.83333 | 2.189
[24 empty] | 106.29333 | 1.844 | 132.83333 | 2.189
[24 empty] | 106.29333 | 1.844 | 132.83333 | 2.189
[24 empty] | 106.29333 | 1.844 | 132.83333 | 2.189
[24 empty] | 106.29333 | 1.844 | 132.83333 | 2.189
[24 empty] | 106.29333 | 1.844 | 132.84722 | 2.19
[24 empty] | 106.29333 | 1.844 | 132.84722 | 2.19
[24 empty] | 106.29333 | 1.844 | 132.84722 | 2.19
[24 empty] | 106.29333 | 1.844 | 132.84722 | 2.19
[24 empty] | 106.29333 | 1.843 | 132.84722 | 2.19
[24 empty] | 106.29333 | 1.843 | 132.86111 | 2.19
[24 empty] | 106.29333 | 1.843 | 132.86111 | 2.19
[24 empty] | 106.29333 | 1.843 | 132.86111 | 2.19
[24 empty] | 106.29333 | 1.843 | 132.86111 | 2.19
[24 empty] | 106.29333 | 1.843 | 132.86111 | 2.19
[24 empty] | 106.29333 | 1.844 | 132.875 | 2.19
[24 empty] | 106.29333 | 1.845 | 132.875 | 2.19
[24 empty] | 106.29333 | 1.845 | 132.875 | 2.19
[24 empty] | 106.29333 | 1.845 | 132.875 | 2.19
[24 empty] | 106.29333 | 1.844 | 132.875 | 2.19
[24 empty] | 106.29333 | 1.844 | 132.88889 | 2.19
[24 empty] | 106.29333 | 1.844 | 132.88889 | 2.19
[24 empty] | 106.29333 | 1.844 | 132.88889 | 2.19
[24 empty] | 106.29333 | 1.844 | 132.88889 | 2.19
[24 empty] | 106.29333 | 1.844 | 132.88889 | 2.19
[24 empty] | 106.34889 | 1.844 | 132.90278 | 2.19
[24 empty] | 106.34889 | 1.845 | 132.90278 | 2.19
[24 empty] | 106.34889 | 1.845 | 132.90278 | 2.19
[24 empty] | 106.34889 | 1.845 | 132.90278 | 2.19
[24 empty] | 106.34889 | 1.844 | 132.90278 | 2.19
[24 empty] | 106.34889 | 1.844 | 132.91667 | 2.19
[24 empty] | 106.34889 | 1.844 | 132.91667 | 2.19
[24 empty] | 106.34889 | 1.844 | 132.91667 | 2.19
[24 empty] | 106.34889 | 1.844 | 132.91667 | 2.19
[24 empty] | 106.34889 | 1.844 | 132.91667 | 2.19
[24 empty] | 106.34889 | 1.844 | 132.93056 | 2.19
[24 empty] | 106.34889 | 1.844 | 132.93056 | 2.19
[24 empty] | 106.34889 | 1.844 | 132.93056 | 2.19
[24 empty] | 106.34889 | 1.844 | 132.93056 | 2.19
[24 empty] | 106.34889 | 1.843 | 132.93056 | 2.19
[24 empty] | 106.34889 | 1.844 | 132.94444 | 2.19
[24 empty] | 106.34889 | 1.845 | 132.94444 | 2.19
[24 empty] | 106.34889 | 1.845 | 132.94444 | 2.19
[24 empty] | 106.34889 | 1.845 | 132.94444 | 2.19
[24 empty] | 106.34889 | 1.845 | 132.94444 | 2.19
[24 empty] | 106.34889 | 1.844 | 132.95833 | 2.19
[24 empty] | 106.34889 | 1.845 | 132.95833 | 2.19
[24 empty] | 106.34889 | 1.845 | 132.95833 | 2.19
[24 empty] | 106.34889 | 1.844 | 132.95833 | 2.19
[24 empty] | 106.34889 | 1.844 | 132.95833 | 2.19
[24 empty] | 106.40444 | 1.844 | 132.97222 | 2.19
[24 empty] | 106.40444 | 1.844 | 132.97222 | 2.19
[24 empty] | 106.40444 | 1.844 | 132.97222 | 2.19
[24 empty] | 106.40444 | 1.844 | 132.97222 | 2.19
[24 empty] | 106.40444 | 1.844 | 132.97222 | 2.19
[24 empty] | 106.40444 | 1.843 | 132.98611 | 2.19
[24 empty] | 106.40444 | 1.844 | 132.98611 | 2.191
[24 empty] | 106.40444 | 1.844 | 132.98611 | 2.191
[24 empty] | 106.40444 | 1.844 | 132.98611 | 2.191
[24 empty] | 106.40444 | 1.843 | 132.98611 | 2.191
[24 empty] | 106.40444 | 1.843 | 133 | 2.191
[24 empty] | 106.40444 | 1.844 | 133 | 2.191
[24 empty] | 106.40444 | 1.844 | 133 | 2.19
[24 empty] | 106.40444 | 1.844 | 133 | 2.191
[24 empty] | 106.40444 | 1.844 | 133 | 2.191
[24 empty] | 106.40444 | 1.844 | 133.01389 | 2.191
[24 empty] | 106.40444 | 1.844 | 133.01389 | 2.191
[24 empty] | 106.40444 | 1.844 | 133.01389 | 2.191
[24 empty] | 106.40444 | 1.844 | 133.01389 | 2.191
[24 empty] | 106.40444 | 1.844 | 133.01389 | 2.191
[24 empty] | 106.40444 | 1.844 | 133.02778 | 2.191
[24 empty] | 106.40444 | 1.844 | 133.02778 | 2.191
[24 empty] | 106.40444 | 1.844 | 133.02778 | 2.191
[24 empty] | 106.40444 | 1.844 | 133.02778 | 2.191
[24 empty] | 106.40444 | 1.844 | 133.02778 | 2.191
[24 empty] | 106.46 | 1.844 | 133.04167 | 2.191
[24 empty] | 106.46 | 1.844 | 133.04167 | 2.191
[24 empty] | 106.46 | 1.844 | 133.04167 | 2.191
[24 empty] | 106.46 | 1.844 | 133.04167 | 2.191
[24 empty] | 106.46 | 1.844 | 133.04167 | 2.191
[24 empty] | 106.46 | 1.843 | 133.05556 | 2.191
[24 empty] | 106.46 | 1.844 | 133.05556 | 2.191
[24 empty] | 106.46 | 1.844 | 133.05556 | 2.191
[24 empty] | 106.46 | 1.844 | 133.05556 | 2.191
[24 empty] | 106.46 | 1.844 | 133.05556 | 2.191
[24 empty] | 106.46 | 1.844 | 133.06944 | 2.191
[24 empty] | 106.46 | 1.844 | 133.06944 | 2.191
[24 empty] | 106.46 | 1.844 | 133.06944 | 2.191
[24 empty] | 106.46 | 1.843 | 133.06944 | 2.191
[24 empty] | 106.46 | 1.843 | 133.06944 | 2.192
[24 empty] | 106.46 | 1.843 | 133.08333 | 2.192
[24 empty] | 106.46 | 1.844 | 133.08333 | 2.191
[24 empty] | 106.46 | 1.844 | 133.08333 | 2.191
[24 empty] | 106.46 | 1.844 | 133.08333 | 2.191
[24 empty] | 106.46 | 1.844 | 133.08333 | 2.191
[24 empty] | 106.46 | 1.844 | 133.09722 | 2.191
[24 empty] | 106.46 | 1.844 | 133.09722 | 2.192
[24 empty] | 106.46 | 1.844 | 133.09722 | 2.192
[24 empty] | 106.46 | 1.844 | 133.09722 | 2.191
[24 empty] | 106.46 | 1.844 | 133.09722 | 2.191
[24 empty] | 106.51556 | 1.844 | 133.11111 | 2.191
[24 empty] | 106.51556 | 1.844 | 133.11111 | 2.191
[24 empty] | 106.51556 | 1.844 | 133.11111 | 2.191
[24 empty] | 106.51556 | 1.843 | 133.11111 | 2.191
[24 empty] | 106.51556 | 1.844 | 133.11111 | 2.191
[24 empty] | 106.51556 | 1.844 | 133.125 | 2.192
[24 empty] | 106.51556 | 1.844 | 133.125 | 2.192
[24 empty] | 106.51556 | 1.844 | 133.125 | 2.192
[24 empty] | 106.51556 | 1.844 | 133.125 | 2.192
[24 empty] | 106.51556 | 1.844 | 133.125 | 2.192
[24 empty] | 106.51556 | 1.843 | 133.13889 | 2.192
[24 empty] | 106.51556 | 1.844 | 133.13889 | 2.192
[24 empty] | 106.51556 | 1.844 | 133.13889 | 2.192
[24 empty] | 106.51556 | 1.844 | 133.13889 | 2.192
[24 empty] | 106.51556 | 1.844 | 133.13889 | 2.192
[24 empty] | 106.51556 | 1.843 | 133.15278 | 2.192
[24 empty] | 106.51556 | 1.844 | 133.15278 | 2.192
[24 empty] | 106.51556 | 1.844 | 133.15278 | 2.192
[24 empty] | 106.51556 | 1.844 | 133.15278 | 2.192
[24 empty] | 106.51556 | 1.843 | 133.15278 | 2.192
[24 empty] | 106.51556 | 1.843 | 133.16667 | 2.192
[24 empty] | 106.51556 | 1.844 | 133.16667 | 2.19
[24 empty] | 106.51556 | 1.844 | 133.16667 | 2.19
[24 empty] | 106.51556 | 1.844 | 133.16667 | 2.19
[24 empty] | 106.51556 | 1.845 | 133.16667 | 2.19
[24 empty] | 106.57111 | 1.845 | 133.18056 | 2.191
[24 empty] | 106.57111 | 1.845 | 133.18056 | 2.191
[24 empty] | 106.57111 | 1.845 | 133.18056 | 2.191
[24 empty] | 106.57111 | 1.845 | 133.18056 | 2.191
[24 empty] | 106.57111 | 1.845 | 133.18056 | 2.191
[24 empty] | 106.57111 | 1.845 | 133.19444 | 2.191
[24 empty] | 106.57111 | 1.845 | 133.19444 | 2.191
[24 empty] | 106.57111 | 1.845 | 133.19444 | 2.191
[24 empty] | 106.57111 | 1.844 | 133.19444 | 2.191
[24 empty] | 106.57111 | 1.844 | 133.19444 | 2.191
[24 empty] | 106.57111 | 1.844 | 133.20833 | 2.191
[24 empty] | 106.57111 | 1.845 | 133.20833 | 2.191
[24 empty] | 106.57111 | 1.845 | 133.20833 | 2.19
[24 empty] | 106.57111 | 1.845 | 133.20833 | 2.19
[24 empty] | 106.57111 | 1.845 | 133.20833 | 2.19
[24 empty] | 106.57111 | 1.845 | 133.22222 | 2.19
[24 empty] | 106.57111 | 1.845 | 133.22222 | 2.19
[24 empty] | 106.57111 | 1.845 | 133.22222 | 2.19
[24 empty] | 106.57111 | 1.845 | 133.22222 | 2.19
[24 empty] | 106.57111 | 1.844 | 133.22222 | 2.191
[24 empty] | 106.57111 | 1.844 | 133.23611 | 2.191
[24 empty] | 106.57111 | 1.844 | 133.23611 | 2.191
[24 empty] | 106.57111 | 1.845 | 133.23611 | 2.191
[24 empty] | 106.57111 | 1.845 | 133.23611 | 2.191
[24 empty] | 106.57111 | 1.844 | 133.23611 | 2.191
[24 empty] | 106.62667 | 1.844 | 133.25 | 2.191
[24 empty] | 106.62667 | 1.844 | 133.25 | 2.191
[24 empty] | 106.62667 | 1.844 | 133.25 | 2.191
[24 empty] | 106.62667 | 1.844 | 133.25 | 2.191
[24 empty] | 106.62667 | 1.844 | 133.25 | 2.191
[24 empty] | 106.62667 | 1.844 | 133.26389 | 2.191
[24 empty] | 106.62667 | 1.844 | 133.26389 | 2.191
[24 empty] | 106.62667 | 1.844 | 133.26389 | 2.191
[24 empty] | 106.62667 | 1.844 | 133.26389 | 2.191
[24 empty] | 106.62667 | 1.844 | 133.26389 | 2.191
[24 empty] | 106.62667 | 1.844 | 133.27778 | 2.191
[24 empty] | 106.62667 | 1.845 | 133.27778 | 2.191
[24 empty] | 106.62667 | 1.845 | 133.27778 | 2.19
[24 empty] | 106.62667 | 1.845 | 133.27778 | 2.19
[24 empty] | 106.62667 | 1.844 | 133.27778 | 2.19
[24 empty] | 106.62667 | 1.844 | 133.29167 | 2.19
[24 empty] | 106.62667 | 1.844 | 133.29167 | 2.19
[24 empty] | 106.62667 | 1.844 | 133.29167 | 2.19
[24 empty] | 106.62667 | 1.844 | 133.29167 | 2.191
[24 empty] | 106.62667 | 1.844 | 133.29167 | 2.191
[24 empty] | 106.62667 | 1.844 | 133.30556 | 2.191
[24 empty] | 106.62667 | 1.844 | 133.30556 | 2.191
[24 empty] | 106.62667 | 1.845 | 133.30556 | 2.191
[24 empty] | 106.62667 | 1.845 | 133.30556 | 2.191
[24 empty] | 106.62667 | 1.844 | 133.30556 | 2.191
[24 empty] | 106.68222 | 1.844 | 133.31944 | 2.191
[24 empty] | 106.68222 | 1.844 | 133.31944 | 2.191
[24 empty] | 106.68222 | 1.845 | 133.31944 | 2.191
[24 empty] | 106.68222 | 1.845 | 133.31944 | 2.191
[24 empty] | 106.68222 | 1.844 | 133.31944 | 2.191
[24 empty] | 106.68222 | 1.844 | 133.33333 | 2.191
[24 empty] | 106.68222 | 1.844 | 133.33333 | 2.191
[24 empty] | 106.68222 | 1.844 | 133.33333 | 2.191
[24 empty] | 106.68222 | 1.844 | 133.33333 | 2.191
[24 empty] | 106.68222 | 1.844 | 133.33333 | 2.191
[24 empty] | 106.68222 | 1.843 | 133.34722 | 2.191
[24 empty] | 106.68222 | 1.845 | 133.34722 | 2.191
[24 empty] | 106.68222 | 1.845 | 133.34722 | 2.192
[24 empty] | 106.68222 | 1.845 | 133.34722 | 2.192
[24 empty] | 106.68222 | 1.845 | 133.34722 | 2.192
[24 empty] | 106.68222 | 1.844 | 133.36111 | 2.192
[24 empty] | 106.68222 | 1.845 | 133.36111 | 2.192
[24 empty] | 106.68222 | 1.845 | 133.36111 | 2.192
[24 empty] | 106.68222 | 1.845 | 133.36111 | 2.192
[24 empty] | 106.68222 | 1.844 | 133.36111 | 2.192
[24 empty] | 106.68222 | 1.844 | 133.375 | 2.192
[24 empty] | 106.68222 | 1.844 | 133.375 | 2.192
[24 empty] | 106.68222 | 1.844 | 133.375 | 2.192
[24 empty] | 106.68222 | 1.844 | 133.375 | 2.192
[24 empty] | 106.68222 | 1.844 | 133.375 | 2.192
[24 empty] | 106.73778 | 1.844 | 133.38889 | 2.192
[24 empty] | 106.73778 | 1.844 | 133.38889 | 2.192
[24 empty] | 106.73778 | 1.844 | 133.38889 | 2.192
[24 empty] | 106.73778 | 1.844 | 133.38889 | 2.192
[24 empty] | 106.73778 | 1.844 | 133.38889 | 2.192
[24 empty] | 106.73778 | 1.843 | 133.40278 | 2.192
[24 empty] | 106.73778 | 1.843 | 133.40278 | 2.192
[24 empty] | 106.73778 | 1.844 | 133.40278 | 2.192
[24 empty] | 106.73778 | 1.843 | 133.40278 | 2.192
[24 empty] | 106.73778 | 1.843 | 133.40278 | 2.192
[24 empty] | 106.73778 | 1.843 | 133.41667 | 2.192
[24 empty] | 106.73778 | 1.844 | 133.41667 | 2.193
[24 empty] | 106.73778 | 1.844 | 133.41667 | 2.193
[24 empty] | 106.73778 | 1.844 | 133.41667 | 2.193
[24 empty] | 106.73778 | 1.844 | 133.41667 | 2.193
[24 empty] | 106.73778 | 1.844 | 133.43056 | 2.193
[24 empty] | 106.73778 | 1.845 | 133.43056 | 2.193
[24 empty] | 106.73778 | 1.845 | 133.43056 | 2.193
[24 empty] | 106.73778 | 1.845 | 133.43056 | 2.193
[24 empty] | 106.73778 | 1.845 | 133.43056 | 2.193
[24 empty] | 106.73778 | 1.845 | 133.44444 | 2.193
[24 empty] | 106.73778 | 1.845 | 133.44444 | 2.193
[24 empty] | 106.73778 | 1.845 | 133.44444 | 2.193
[24 empty] | 106.73778 | 1.845 | 133.44444 | 2.193
[24 empty] | 106.73778 | 1.844 | 133.44444 | 2.193
[24 empty] | 106.79333 | 1.844 | 133.45833 | 2.193
[24 empty] | 106.79333 | 1.844 | 133.45833 | 2.193
[24 empty] | 106.79333 | 1.844 | 133.45833 | 2.193
[24 empty] | 106.79333 | 1.844 | 133.45833 | 2.193
[24 empty] | 106.79333 | 1.844 | 133.45833 | 2.193
[24 empty] | 106.79333 | 1.844 | 133.47222 | 2.193
[24 empty] | 106.79333 | 1.844 | 133.47222 | 2.193
[24 empty] | 106.79333 | 1.844 | 133.47222 | 2.194
[24 empty] | 106.79333 | 1.844 | 133.47222 | 2.194
[24 empty] | 106.79333 | 1.844 | 133.47222 | 2.194
[24 empty] | 106.79333 | 1.844 | 133.48611 | 2.194
[24 empty] | 106.79333 | 1.845 | 133.48611 | 2.193
[24 empty] | 106.79333 | 1.845 | 133.48611 | 2.193
[24 empty] | 106.79333 | 1.845 | 133.48611 | 2.194
[24 empty] | 106.79333 | 1.845 | 133.48611 | 2.194
[24 empty] | 106.79333 | 1.844 | 133.5 | 2.194
[24 empty] | 106.79333 | 1.844 | 133.5 | 2.194
[24 empty] | 106.79333 | 1.844 | 133.5 | 2.194
[24 empty] | 106.79333 | 1.845 | 133.5 | 2.194
[24 empty] | 106.79333 | 1.844 | 133.5 | 2.194
[24 empty] | 106.79333 | 1.844 | 133.51389 | 2.194
[24 empty] | 106.79333 | 1.845 | 133.51389 | 2.194
[24 empty] | 106.79333 | 1.844 | 133.51389 | 2.194
[24 empty] | 106.79333 | 1.844 | 133.51389 | 2.194
[24 empty] | 106.79333 | 1.844 | 133.51389 | 2.194
[24 empty] | 106.84889 | 1.844 | 133.52778 | 2.194
[24 empty] | 106.84889 | 1.844 | 133.52778 | 2.194
[24 empty] | 106.84889 | 1.844 | 133.52778 | 2.194
[24 empty] | 106.84889 | 1.844 | 133.52778 | 2.194
[24 empty] | 106.84889 | 1.844 | 133.52778 | 2.194
[24 empty] | 106.84889 | 1.844 | 133.54167 | 2.194
[24 empty] | 106.84889 | 1.845 | 133.54167 | 2.194
[24 empty] | 106.84889 | 1.845 | 133.54167 | 2.194
[24 empty] | 106.84889 | 1.845 | 133.54167 | 2.194
[24 empty] | 106.84889 | 1.845 | 133.54167 | 2.194
[24 empty] | 106.84889 | 1.844 | 133.55556 | 2.194
[24 empty] | 106.84889 | 1.844 | 133.55556 | 2.194
[24 empty] | 106.84889 | 1.844 | 133.55556 | 2.194
[24 empty] | 106.84889 | 1.844 | 133.55556 | 2.194
[24 empty] | 106.84889 | 1.844 | 133.55556 | 2.194
[24 empty] | 106.84889 | 1.844 | 133.56944 | 2.194
[24 empty] | 106.84889 | 1.844 | 133.56944 | 2.194
[24 empty] | 106.84889 | 1.844 | 133.56944 | 2.194
[24 empty] | 106.84889 | 1.844 | 133.56944 | 2.194
[24 empty] | 106.84889 | 1.844 | 133.56944 | 2.194
[24 empty] | 106.84889 | 1.843 | 133.58333 | 2.193
[24 empty] | 106.84889 | 1.844 | 133.58333 | 2.193
[24 empty] | 106.84889 | 1.843 | 133.58333 | 2.192
[24 empty] | 106.84889 | 1.843 | 133.58333 | 2.191
[24 empty] | 106.84889 | 1.844 | 133.58333 | 2.191
[24 empty] | 106.90444 | 1.845 | 133.59722 | 2.191
[24 empty] | 106.90444 | 1.846 | 133.59722 | 2.19
[24 empty] | 106.90444 | 1.846 | 133.59722 | 2.19
[24 empty] | 106.90444 | 1.846 | 133.59722 | 2.189
[24 empty] | 106.90444 | 1.845 | 133.59722 | 2.189
[24 empty] | 106.90444 | 1.845 | 133.61111 | 2.189
[24 empty] | 106.90444 | 1.845 | 133.61111 | 2.189
[24 empty] | 106.90444 | 1.845 | 133.61111 | 2.189
[24 empty] | 106.90444 | 1.845 | 133.61111 | 2.188
[24 empty] | 106.90444 | 1.845 | 133.61111 | 2.188
[24 empty] | 106.90444 | 1.845 | 133.625 | 2.188
[24 empty] | 106.90444 | 1.845 | 133.625 | 2.188
[24 empty] | 106.90444 | 1.845 | 133.625 | 2.188
[24 empty] | 106.90444 | 1.845 | 133.625 | 2.188
[24 empty] | 106.90444 | 1.844 | 133.625 | 2.188
[24 empty] | 106.90444 | 1.844 | 133.63889 | 2.188
[24 empty] | 106.90444 | 1.844 | 133.63889 | 2.188
[24 empty] | 106.90444 | 1.844 | 133.63889 | 2.187
[24 empty] | 106.90444 | 1.844 | 133.63889 | 2.188
[24 empty] | 106.90444 | 1.844 | 133.63889 | 2.187
[24 empty] | 106.90444 | 1.844 | 133.65278 | 2.188
[24 empty] | 106.90444 | 1.844 | 133.65278 | 2.187
[24 empty] | 106.90444 | 1.844 | 133.65278 | 2.187
[24 empty] | 106.90444 | 1.844 | 133.65278 | 2.188
[24 empty] | 106.90444 | 1.844 | 133.65278 | 2.188
[24 empty] | 106.96 | 1.844 | 133.66667 | 2.187
[24 empty] | 106.96 | 1.844 | 133.66667 | 2.187
[24 empty] | 106.96 | 1.844 | 133.66667 | 2.186
[24 empty] | 106.96 | 1.844 | 133.66667 | 2.186
[24 empty] | 106.96 | 1.844 | 133.66667 | 2.186
[24 empty] | 106.96 | 1.844 | 133.68056 | 2.186
[24 empty] | 106.96 | 1.844 | 133.68056 | 2.186
[24 empty] | 106.96 | 1.844 | 133.68056 | 2.186
[24 empty] | 106.96 | 1.844 | 133.68056 | 2.186
[24 empty] | 106.96 | 1.844 | 133.68056 | 2.186
[24 empty] | 106.96 | 1.844 | 133.69444 | 2.186
[24 empty] | 106.96 | 1.844 | 133.69444 | 2.186
[24 empty] | 106.96 | 1.844 | 133.69444 | 2.187
[24 empty] | 106.96 | 1.844 | 133.69444 | 2.187
[24 empty] | 106.96 | 1.843 | 133.69444 | 2.187
[24 empty] | 106.96 | 1.843 | 133.70833 | 2.187
[24 empty] | 106.96 | 1.843 | 133.70833 | 2.187
[24 empty] | 106.96 | 1.844 | 133.70833 | 2.188
[24 empty] | 106.96 | 1.845 | 133.70833 | 2.188
[24 empty] | 106.96 | 1.844 | 133.70833 | 2.188
[24 empty] | 106.96 | 1.844 | 133.72222 | 2.188
[24 empty] | 106.96 | 1.844 | 133.72222 | 2.188
[24 empty] | 106.96 | 1.844 | 133.72222 | 2.188
[24 empty] | 106.96 | 1.844 | 133.72222 | 2.188
[24 empty] | 106.96 | 1.844 | 133.72222 | 2.188
[24 empty] | 107.01556 | 1.844 | 133.73611 | 2.188
[24 empty] | 107.01556 | 1.844 | 133.73611 | 2.188
[24 empty] | 107.01556 | 1.844 | 133.73611 | 2.188
[24 empty] | 107.01556 | 1.844 | 133.73611 | 2.188
[24 empty] | 107.01556 | 1.844 | 133.73611 | 2.188
[24 empty] | 107.01556 | 1.843 | 133.75 | 2.188
[24 empty] | 107.01556 | 1.844 | 133.75 | 2.189
[24 empty] | 107.01556 | 1.844 | 133.75 | 2.189
[24 empty] | 107.01556 | 1.844 | 133.75 | 2.189
[24 empty] | 107.01556 | 1.844 | 133.75 | 2.189
[24 empty] | 107.01556 | 1.843 | 133.76389 | 2.189
[24 empty] | 107.01556 | 1.844 | 133.76389 | 2.19
[24 empty] | 107.01556 | 1.844 | 133.76389 | 2.19
[24 empty] | 107.01556 | 1.844 | 133.76389 | 2.19
[24 empty] | 107.01556 | 1.843 | 133.76389 | 2.19
[24 empty] | 107.01556 | 1.843 | 133.77778 | 2.19
[24 empty] | 107.01556 | 1.843 | 133.77778 | 2.19
[24 empty] | 107.01556 | 1.843 | 133.77778 | 2.19
[24 empty] | 107.01556 | 1.844 | 133.77778 | 2.19
[24 empty] | 107.01556 | 1.844 | 133.77778 | 2.19
[24 empty] | 107.01556 | 1.845 | 133.79167 | 2.189
[24 empty] | 107.01556 | 1.845 | 133.79167 | 2.189
[24 empty] | 107.01556 | 1.845 | 133.79167 | 2.19
[24 empty] | 107.01556 | 1.845 | 133.79167 | 2.19
[24 empty] | 107.01556 | 1.845 | 133.79167 | 2.19
[24 empty] | 107.07111 | 1.845 | 133.80556 | 2.19
[24 empty] | 107.07111 | 1.845 | 133.80556 | 2.19
[24 empty] | 107.07111 | 1.845 | 133.80556 | 2.19
[24 empty] | 107.07111 | 1.845 | 133.80556 | 2.19
[24 empty] | 107.07111 | 1.845 | 133.80556 | 2.19
[24 empty] | 107.07111 | 1.846 | 133.81944 | 2.19
[24 empty] | 107.07111 | 1.846 | 133.81944 | 2.19
[24 empty] | 107.07111 | 1.846 | 133.81944 | 2.19
[24 empty] | 107.07111 | 1.846 | 133.81944 | 2.19
[24 empty] | 107.07111 | 1.845 | 133.81944 | 2.19
[24 empty] | 107.07111 | 1.845 | 133.83333 | 2.19
[24 empty] | 107.07111 | 1.845 | 133.83333 | 2.19
[24 empty] | 107.07111 | 1.845 | 133.83333 | 2.19
[24 empty] | 107.07111 | 1.845 | 133.83333 | 2.19
[24 empty] | 107.07111 | 1.845 | 133.83333 | 2.19
[24 empty] | 107.07111 | 1.845 | 133.84722 | 2.19
[24 empty] | 107.07111 | 1.845 | 133.84722 | 2.19
[24 empty] | 107.07111 | 1.845 | 133.84722 | 2.19
[24 empty] | 107.07111 | 1.845 | 133.84722 | 2.19
[24 empty] | 107.07111 | 1.845 | 133.86111 | 2.19
[24 empty] | 107.07111 | 1.845 | 133.86111 | 2.19
[24 empty] | 107.07111 | 1.845 | 133.86111 | 2.19
[24 empty] | 107.07111 | 1.845 | 133.86111 | 2.19
[24 empty] | 107.07111 | 1.845 | 133.86111 | 2.191
[24 empty] | 107.07111 | 1.845 | 133.875 | 2.19
[24 empty] | 107.12667 | 1.844 | 133.875 | 2.19
[24 empty] | 107.12667 | 1.845 | 133.875 | 2.19
[24 empty] | 107.12667 | 1.844 | 133.875 | 2.19
[24 empty] | 107.12667 | 1.844 | 133.875 | 2.19
[24 empty] | 107.12667 | 1.844 | 133.88889 | 2.191
[24 empty] | 107.12667 | 1.844 | 133.88889 | 2.191
[24 empty] | 107.12667 | 1.844 | 133.88889 | 2.191
[24 empty] | 107.12667 | 1.844 | 133.88889 | 2.191
[24 empty] | 107.12667 | 1.844 | 133.88889 | 2.191
[24 empty] | 107.12667 | 1.844 | 133.90278 | 2.191
[24 empty] | 107.12667 | 1.844 | 133.90278 | 2.191
[24 empty] | 107.12667 | 1.845 | 133.90278 | 2.191
[24 empty] | 107.12667 | 1.845 | 133.90278 | 2.191
[24 empty] | 107.12667 | 1.845 | 133.90278 | 2.191
[24 empty] | 107.12667 | 1.844 | 133.91667 | 2.191
[24 empty] | 107.12667 | 1.844 | 133.91667 | 2.191
[24 empty] | 107.12667 | 1.844 | 133.91667 | 2.191
[24 empty] | 107.12667 | 1.844 | 133.91667 | 2.191
[24 empty] | 107.12667 | 1.844 | 133.91667 | 2.191
[24 empty] | 107.12667 | 1.844 | 133.93056 | 2.191
[24 empty] | 107.12667 | 1.844 | 133.93056 | 2.191
[24 empty] | 107.12667 | 1.844 | 133.93056 | 2.191
[24 empty] | 107.12667 | 1.844 | 133.93056 | 2.191
[24 empty] | 107.12667 | 1.844 | 133.93056 | 2.191
[24 empty] | 107.12667 | 1.844 | 133.94444 | 2.191
[24 empty] | 107.18222 | 1.844 | 133.94444 | 2.191
[24 empty] | 107.18222 | 1.844 | 133.94444 | 2.191
[24 empty] | 107.18222 | 1.844 | 133.94444 | 2.191
[24 empty] | 107.18222 | 1.844 | 133.94444 | 2.191
[24 empty] | 107.18222 | 1.843 | 133.95833 | 2.191
[24 empty] | 107.18222 | 1.843 | 133.95833 | 2.191
[24 empty] | 107.18222 | 1.843 | 133.95833 | 2.191
[24 empty] | 107.18222 | 1.844 | 133.95833 | 2.191
[24 empty] | 107.18222 | 1.844 | 133.95833 | 2.191
[24 empty] | 107.18222 | 1.844 | 133.97222 | 2.191
[24 empty] | 107.18222 | 1.844 | 133.97222 | 2.191
[24 empty] | 107.18222 | 1.844 | 133.97222 | 2.191
[24 empty] | 107.18222 | 1.844 | 133.97222 | 2.191
[24 empty] | 107.18222 | 1.844 | 133.97222 | 2.191
[24 empty] | 107.18222 | 1.844 | 133.98611 | 2.191
[24 empty] | 107.18222 | 1.844 | 133.98611 | 2.192
[24 empty] | 107.18222 | 1.844 | 133.98611 | 2.192
[24 empty] | 107.18222 | 1.844 | 133.98611 | 2.192
[24 empty] | 107.18222 | 1.844 | 133.98611 | 2.192
[24 empty] | 107.18222 | 1.844 | 134 | 2.192
[24 empty] | 107.18222 | 1.844 | 134 | 2.192
[24 empty] | 107.18222 | 1.844 | 134 | 2.192
[24 empty] | 107.18222 | 1.844 | 134 | 2.192
[24 empty] | 107.18222 | 1.844 | 134 | 2.192
[24 empty] | 107.18222 | 1.843 | 134.01389 | 2.192
[24 empty] | 107.23778 | 1.843 | 134.01389 | 2.192
[24 empty] | 107.23778 | 1.843 | 134.01389 | 2.192
[24 empty] | 107.23778 | 1.843 | 134.01389 | 2.192
[24 empty] | 107.23778 | 1.843 | 134.01389 | 2.192
[24 empty] | 107.23778 | 1.843 | 134.02778 | 2.192
[24 empty] | 107.23778 | 1.843 | 134.02778 | 2.192
[24 empty] | 107.23778 | 1.844 | 134.02778 | 2.192
[24 empty] | 107.23778 | 1.844 | 134.02778 | 2.192
[24 empty] | 107.23778 | 1.844 | 134.02778 | 2.192
[24 empty] | 107.23778 | 1.845 | 134.04167 | 2.192
[24 empty] | 107.23778 | 1.845 | 134.04167 | 2.192
[24 empty] | 107.23778 | 1.846 | 134.04167 | 2.192
[24 empty] | 107.23778 | 1.846 | 134.04167 | 2.192
[24 empty] | 107.23778 | 1.846 | 134.04167 | 2.192
[24 empty] | 107.23778 | 1.845 | 134.05556 | 2.192
[24 empty] | 107.23778 | 1.845 | 134.05556 | 2.193
[24 empty] | 107.23778 | 1.845 | 134.05556 | 2.193
[24 empty] | 107.23778 | 1.845 | 134.05556 | 2.192
[24 empty] | 107.23778 | 1.845 | 134.05556 | 2.192
[24 empty] | 107.23778 | 1.845 | 134.06944 | 2.193
[24 empty] | 107.23778 | 1.845 | 134.06944 | 2.193
[24 empty] | 107.23778 | 1.845 | 134.06944 | 2.192
[24 empty] | 107.23778 | 1.845 | 134.06944 | 2.192
[24 empty] | 107.23778 | 1.845 | 134.06944 | 2.192
[24 empty] | 107.23778 | 1.845 | 134.08333 | 2.192
[24 empty] | 107.29333 | 1.845 | 134.08333 | 2.192
[24 empty] | 107.29333 | 1.845 | 134.08333 | 2.193
[24 empty] | 107.29333 | 1.845 | 134.08333 | 2.193
[24 empty] | 107.29333 | 1.845 | 134.08333 | 2.193
[24 empty] | 107.29333 | 1.845 | 134.09722 | 2.193
[24 empty] | 107.29333 | 1.845 | 134.09722 | 2.193
[24 empty] | 107.29333 | 1.845 | 134.09722 | 2.193
[24 empty] | 107.29333 | 1.845 | 134.09722 | 2.193
[24 empty] | 107.29333 | 1.845 | 134.09722 | 2.193
[24 empty] | 107.29333 | 1.845 | 134.11111 | 2.193
[24 empty] | 107.29333 | 1.845 | 134.11111 | 2.193
[24 empty] | 107.29333 | 1.845 | 134.11111 | 2.193
[24 empty] | 107.29333 | 1.845 | 134.11111 | 2.193
[24 empty] | 107.29333 | 1.845 | 134.11111 | 2.193
[24 empty] | 107.29333 | 1.845 | 134.125 | 2.193
[24 empty] | 107.29333 | 1.845 | 134.125 | 2.193
[24 empty] | 107.29333 | 1.845 | 134.125 | 2.193
[24 empty] | 107.29333 | 1.844 | 134.125 | 2.193
[24 empty] | 107.29333 | 1.844 | 134.125 | 2.193
[24 empty] | 107.29333 | 1.844 | 134.13889 | 2.193
[24 empty] | 107.29333 | 1.844 | 134.13889 | 2.193
[24 empty] | 107.29333 | 1.844 | 134.13889 | 2.193
[24 empty] | 107.29333 | 1.845 | 134.13889 | 2.193
[24 empty] | 107.29333 | 1.845 | 134.13889 | 2.193
[24 empty] | 107.29333 | 1.845 | 134.15278 | 2.193
[24 empty] | 107.34889 | 1.845 | 134.15278 | 2.192
[24 empty] | 107.34889 | 1.845 | 134.15278 | 2.192
[24 empty] | 107.34889 | 1.845 | 134.15278 | 2.192
[24 empty] | 107.34889 | 1.845 | 134.15278 | 2.192
[24 empty] | 107.34889 | 1.845 | 134.16667 | 2.192
[24 empty] | 107.34889 | 1.845 | 134.16667 | 2.192
[24 empty] | 107.34889 | 1.845 | 134.16667 | 2.192
[24 empty] | 107.34889 | 1.845 | 134.16667 | 2.193
[24 empty] | 107.34889 | 1.845 | 134.16667 | 2.193
[24 empty] | 107.34889 | 1.844 | 134.18056 | 2.193
[24 empty] | 107.34889 | 1.844 | 134.18056 | 2.193
[24 empty] | 107.34889 | 1.844 | 134.18056 | 2.193
[24 empty] | 107.34889 | 1.844 | 134.18056 | 2.193
[24 empty] | 107.34889 | 1.844 | 134.18056 | 2.193
[24 empty] | 107.34889 | 1.844 | 134.19444 | 2.193
[24 empty] | 107.34889 | 1.844 | 134.19444 | 2.193
[24 empty] | 107.34889 | 1.844 | 134.19444 | 2.193
[24 empty] | 107.34889 | 1.844 | 134.19444 | 2.193
[24 empty] | 107.34889 | 1.844 | 134.19444 | 2.193
[24 empty] | 107.34889 | 1.843 | 134.20833 | 2.193
[24 empty] | 107.34889 | 1.843 | 134.20833 | 2.193
[24 empty] | 107.34889 | 1.843 | 134.20833 | 2.193
[24 empty] | 107.34889 | 1.843 | 134.20833 | 2.193
[24 empty] | 107.34889 | 1.843 | 134.20833 | 2.193
[24 empty] | 107.34889 | 1.843 | 134.22222 | 2.193
[24 empty] | 107.40444 | 1.843 | 134.22222 | 2.193
[24 empty] | 107.40444 | 1.843 | 134.22222 | 2.193
[24 empty] | 107.40444 | 1.844 | 134.22222 | 2.193
[24 empty] | 107.40444 | 1.845 | 134.22222 | 2.193
[24 empty] | 107.40444 | 1.845 | 134.23611 | 2.193
[24 empty] | 107.40444 | 1.845 | 134.23611 | 2.193
[24 empty] | 107.40444 | 1.845 | 134.23611 | 2.193
[24 empty] | 107.40444 | 1.845 | 134.23611 | 2.193
[24 empty] | 107.40444 | 1.845 | 134.23611 | 2.193
[24 empty] | 107.40444 | 1.845 | 134.25 | 2.193
[24 empty] | 107.40444 | 1.845 | 134.25 | 2.192
[24 empty] | 107.40444 | 1.845 | 134.25 | 2.191
[24 empty] | 107.40444 | 1.845 | 134.25 | 2.191
[24 empty] | 107.40444 | 1.845 | 134.25 | 2.191
[24 empty] | 107.40444 | 1.844 | 134.26389 | 2.192
[24 empty] | 107.40444 | 1.844 | 134.26389 | 2.192
[24 empty] | 107.40444 | 1.844 | 134.26389 | 2.192
[24 empty] | 107.40444 | 1.844 | 134.26389 | 2.192
[24 empty] | 107.40444 | 1.844 | 134.26389 | 2.192
[24 empty] | 107.40444 | 1.844 | 134.27778 | 2.192
[24 empty] | 107.40444 | 1.844 | 134.27778 | 2.192
[24 empty] | 107.40444 | 1.844 | 134.27778 | 2.192
[24 empty] | 107.40444 | 1.844 | 134.27778 | 2.192
[24 empty] | 107.40444 | 1.844 | 134.27778 | 2.192
[24 empty] | 107.40444 | 1.844 | 134.29167 | 2.192
[24 empty] | 107.46 | 1.844 | 134.29167 | 2.192
[24 empty] | 107.46 | 1.844 | 134.29167 | 2.192
[24 empty] | 107.46 | 1.844 | 134.29167 | 2.192
[24 empty] | 107.46 | 1.844 | 134.29167 | 2.192
[24 empty] | 107.46 | 1.843 | 134.30556 | 2.192
[24 empty] | 107.46 | 1.844 | 134.30556 | 2.192
[24 empty] | 107.46 | 1.844 | 134.30556 | 2.192
[24 empty] | 107.46 | 1.845 | 134.30556 | 2.192
[24 empty] | 107.46 | 1.845 | 134.30556 | 2.192
[24 empty] | 107.46 | 1.845 | 134.31944 | 2.192
[24 empty] | 107.46 | 1.845 | 134.31944 | 2.192
[24 empty] | 107.46 | 1.845 | 134.31944 | 2.192
[24 empty] | 107.46 | 1.845 | 134.31944 | 2.192
[24 empty] | 107.46 | 1.845 | 134.31944 | 2.192
[24 empty] | 107.46 | 1.845 | 134.33333 | 2.191
[24 empty] | 107.46 | 1.845 | 134.33333 | 2.191
[24 empty] | 107.46 | 1.845 | 134.33333 | 2.191
[24 empty] | 107.46 | 1.845 | 134.33333 | 2.191
[24 empty] | 107.46 | 1.845 | 134.33333 | 2.191
[24 empty] | 107.46 | 1.845 | 134.34722 | 2.191
[24 empty] | 107.46 | 1.845 | 134.34722 | 2.191
[24 empty] | 107.46 | 1.845 | 134.34722 | 2.191
[24 empty] | 107.46 | 1.845 | 134.34722 | 2.191
[24 empty] | 107.46 | 1.845 | 134.34722 | 2.191
[24 empty] | 107.46 | 1.845 | 134.36111 | 2.191
[24 empty] | 107.51556 | 1.844 | 134.36111 | 2.191
[24 empty] | 107.51556 | 1.845 | 134.36111 | 2.191
[24 empty] | 107.51556 | 1.845 | 134.36111 | 2.191
[24 empty] | 107.51556 | 1.845 | 134.36111 | 2.191
[24 empty] | 107.51556 | 1.844 | 134.375 | 2.191
[24 empty] | 107.51556 | 1.844 | 134.375 | 2.191
[24 empty] | 107.51556 | 1.844 | 134.375 | 2.19
[24 empty] | 107.51556 | 1.844 | 134.375 | 2.19
[24 empty] | 107.51556 | 1.844 | 134.375 | 2.19
[24 empty] | 107.51556 | 1.844 | 134.38889 | 2.19
[24 empty] | 107.51556 | 1.844 | 134.38889 | 2.189
[24 empty] | 107.51556 | 1.845 | 134.38889 | 2.189
[24 empty] | 107.51556 | 1.845 | 134.38889 | 2.189
[24 empty] | 107.51556 | 1.844 | 134.38889 | 2.189
[24 empty] | 107.51556 | 1.844 | 134.40278 | 2.189
[24 empty] | 107.51556 | 1.844 | 134.40278 | 2.189
[24 empty] | 107.51556 | 1.844 | 134.40278 | 2.189
[24 empty] | 107.51556 | 1.844 | 134.40278 | 2.189
[24 empty] | 107.51556 | 1.844 | 134.40278 | 2.189
[24 empty] | 107.51556 | 1.844 | 134.41667 | 2.189
[24 empty] | 107.51556 | 1.844 | 134.41667 | 2.189
[24 empty] | 107.51556 | 1.844 | 134.41667 | 2.189
[24 empty] | 107.51556 | 1.844 | 134.41667 | 2.189
[24 empty] | 107.51556 | 1.844 | 134.41667 | 2.189
[24 empty] | 107.51556 | 1.844 | 134.43056 | 2.189
[24 empty] | 107.57111 | 1.844 | 134.43056 | 2.189
[24 empty] | 107.57111 | 1.844 | 134.43056 | 2.189
[24 empty] | 107.57111 | 1.844 | 134.43056 | 2.189
[24 empty] | 107.57111 | 1.844 | 134.43056 | 2.189
[24 empty] | 107.57111 | 1.844 | 134.44444 | 2.188
[24 empty] | 107.57111 | 1.844 | 134.44444 | 2.188
[24 empty] | 107.57111 | 1.844 | 134.44444 | 2.188
[24 empty] | 107.57111 | 1.844 | 134.44444 | 2.188
[24 empty] | 107.57111 | 1.844 | 134.44444 | 2.188
[24 empty] | 107.57111 | 1.844 | 134.45833 | 2.188
[24 empty] | 107.57111 | 1.844 | 134.45833 | 2.188
[24 empty] | 107.57111 | 1.844 | 134.45833 | 2.188
[24 empty] | 107.57111 | 1.844 | 134.45833 | 2.188
[24 empty] | 107.57111 | 1.844 | 134.45833 | 2.188
[24 empty] | 107.57111 | 1.844 | 134.47222 | 2.188
[24 empty] | 107.57111 | 1.844 | 134.47222 | 2.188
[24 empty] | 107.57111 | 1.844 | 134.47222 | 2.188
[24 empty] | 107.57111 | 1.844 | 134.47222 | 2.188
[24 empty] | 107.57111 | 1.844 | 134.47222 | 2.188
[24 empty] | 107.57111 | 1.844 | 134.48611 | 2.188
[24 empty] | 107.57111 | 1.844 | 134.48611 | 2.188
[24 empty] | 107.57111 | 1.845 | 134.48611 | 2.188
[24 empty] | 107.57111 | 1.845 | 134.48611 | 2.188
[24 empty] | 107.57111 | 1.844 | 134.48611 | 2.188
[24 empty] | 107.57111 | 1.844 | 134.5 | 2.188
[24 empty] | 107.62667 | 1.844 | 134.5 | 2.188
[24 empty] | 107.62667 | 1.844 | 134.5 | 2.188
[24 empty] | 107.62667 | 1.844 | 134.5 | 2.188
[24 empty] | 107.62667 | 1.845 | 134.5 | 2.188
[24 empty] | 107.62667 | 1.845 | 134.51389 | 2.189
[24 empty] | 107.62667 | 1.845 | 134.51389 | 2.189
[24 empty] | 107.62667 | 1.845 | 134.51389 | 2.189
[24 empty] | 107.62667 | 1.844 | 134.51389 | 2.189
[24 empty] | 107.62667 | 1.845 | 134.51389 | 2.189
[24 empty] | 107.62667 | 1.844 | 134.52778 | 2.189
[24 empty] | 107.62667 | 1.845 | 134.52778 | 2.189
[24 empty] | 107.62667 | 1.845 | 134.52778 | 2.188
[24 empty] | 107.62667 | 1.844 | 134.52778 | 2.188
[24 empty] | 107.62667 | 1.844 | 134.52778 | 2.189
[24 empty] | 107.62667 | 1.844 | 134.54167 | 2.189
[24 empty] | 107.62667 | 1.844 | 134.54167 | 2.189
[24 empty] | 107.62667 | 1.844 | 134.54167 | 2.189
[24 empty] | 107.62667 | 1.844 | 134.54167 | 2.189
[24 empty] | 107.62667 | 1.844 | 134.54167 | 2.189
[24 empty] | 107.62667 | 1.844 | 134.55556 | 2.189
[24 empty] | 107.62667 | 1.844 | 134.55556 | 2.189
[24 empty] | 107.62667 | 1.844 | 134.55556 | 2.189
[24 empty] | 107.62667 | 1.844 | 134.55556 | 2.189
[24 empty] | 107.62667 | 1.844 | 134.55556 | 2.189
[24 empty] | 107.62667 | 1.844 | 134.56944 | 2.189
[24 empty] | 107.68222 | 1.844 | 134.56944 | 2.189
[24 empty] | 107.68222 | 1.844 | 134.56944 | 2.189
[24 empty] | 107.68222 | 1.844 | 134.56944 | 2.189
[24 empty] | 107.68222 | 1.844 | 134.56944 | 2.19
[24 empty] | 107.68222 | 1.844 | 134.58333 | 2.189
[24 empty] | 107.68222 | 1.844 | 134.58333 | 2.19
[24 empty] | 107.68222 | 1.844 | 134.58333 | 2.19
[24 empty] | 107.68222 | 1.844 | 134.58333 | 2.19
[24 empty] | 107.68222 | 1.844 | 134.58333 | 2.19
[24 empty] | 107.68222 | 1.843 | 134.59722 | 2.19
[24 empty] | 107.68222 | 1.843 | 134.59722 | 2.189
[24 empty] | 107.68222 | 1.843 | 134.59722 | 2.188
[24 empty] | 107.68222 | 1.844 | 134.59722 | 2.189
[24 empty] | 107.68222 | 1.844 | 134.59722 | 2.19
[24 empty] | 107.68222 | 1.844 | 134.61111 | 2.19
[24 empty] | 107.68222 | 1.844 | 134.61111 | 2.191
[24 empty] | 107.68222 | 1.844 | 134.61111 | 2.191
[24 empty] | 107.68222 | 1.845 | 134.61111 | 2.191
[24 empty] | 107.68222 | 1.845 | 134.61111 | 2.192
[24 empty] | 107.68222 | 1.845 | 134.625 | 2.192
[24 empty] | 107.68222 | 1.845 | 134.625 | 2.193
[24 empty] | 107.68222 | 1.845 | 134.625 | 2.192
[24 empty] | 107.68222 | 1.845 | 134.625 | 2.191
[24 empty] | 107.68222 | 1.845 | 134.625 | 2.191
[24 empty] | 107.68222 | 1.845 | 134.63889 | 2.191
[24 empty] | 107.73778 | 1.845 | 134.63889 | 2.191
[24 empty] | 107.73778 | 1.845 | 134.63889 | 2.19
[24 empty] | 107.73778 | 1.845 | 134.63889 | 2.19
[24 empty] | 107.73778 | 1.845 | 134.63889 | 2.189
[24 empty] | 107.73778 | 1.845 | 134.65278 | 2.19
[24 empty] | 107.73778 | 1.845 | 134.65278 | 2.189
[24 empty] | 107.73778 | 1.845 | 134.65278 | 2.19
[24 empty] | 107.73778 | 1.845 | 134.65278 | 2.191
[24 empty] | 107.73778 | 1.845 | 134.65278 | 2.191
[24 empty] | 107.73778 | 1.845 | 134.66667 | 2.191
[24 empty] | 107.73778 | 1.845 | 134.66667 | 2.191
[24 empty] | 107.73778 | 1.845 | 134.66667 | 2.191
[24 empty] | 107.73778 | 1.845 | 134.66667 | 2.192
[24 empty] | 107.73778 | 1.845 | 134.66667 | 2.191
[24 empty] | 107.73778 | 1.844 | 134.68056 | 2.192
[24 empty] | 107.73778 | 1.845 | 134.68056 | 2.193
[24 empty] | 107.73778 | 1.845 | 134.68056 | 2.193
[24 empty] | 107.73778 | 1.845 | 134.68056 | 2.193
[24 empty] | 107.73778 | 1.845 | 134.68056 | 2.194
[24 empty] | 107.73778 | 1.845 | 134.69444 | 2.194
[24 empty] | 107.73778 | 1.845 | 134.69444 | 2.193
[24 empty] | 107.73778 | 1.845 | 134.69444 | 2.193
[24 empty] | 107.73778 | 1.845 | 134.69444 | 2.193
[24 empty] | 107.73778 | 1.844 | 134.69444 | 2.192
[24 empty] | 107.73778 | 1.844 | 134.70833 | 2.192
[24 empty] | 107.79333 | 1.844 | 134.70833 | 2.193
[24 empty] | 107.79333 | 1.844 | 134.70833 | 2.192
[24 empty] | 107.79333 | 1.845 | 134.70833 | 2.192
[24 empty] | 107.79333 | 1.845 | 134.70833 | 2.193
[24 empty] | 107.79333 | 1.845 | 134.72222 | 2.193
[24 empty] | 107.79333 | 1.845 | 134.72222 | 2.194
[24 empty] | 107.79333 | 1.845 | 134.72222 | 2.193
[24 empty] | 107.79333 | 1.845 | 134.72222 | 2.192
[24 empty] | 107.79333 | 1.845 | 134.72222 | 2.192
[24 empty] | 107.79333 | 1.844 | 134.73611 | 2.192
[24 empty] | 107.79333 | 1.844 | 134.73611 | 2.192
[24 empty] | 107.79333 | 1.845 | 134.73611 | 2.193
[24 empty] | 107.79333 | 1.845 | 134.73611 | 2.193
[24 empty] | 107.79333 | 1.845 | 134.73611 | 2.192
[24 empty] | 107.79333 | 1.844 | 134.75 | 2.191
[24 empty] | 107.79333 | 1.844 | 134.75 | 2.191
[24 empty] | 107.79333 | 1.845 | 134.75 | 2.191
[24 empty] | 107.79333 | 1.845 | 134.75 | 2.191
[24 empty] | 107.79333 | 1.845 | 134.75 | 2.192
[24 empty] | 107.79333 | 1.845 | 134.76389 | 2.191
[24 empty] | 107.79333 | 1.844 | 134.76389 | 2.191
[24 empty] | 107.79333 | 1.844 | 134.76389 | 2.19
[24 empty] | 107.79333 | 1.844 | 134.76389 | 2.191
[24 empty] | 107.79333 | 1.844 | 134.76389 | 2.191
[24 empty] | 107.79333 | 1.844 | 134.77778 | 2.191
[24 empty] | 107.84889 | 1.844 | 134.77778 | 2.19
[24 empty] | 107.84889 | 1.844 | 134.77778 | 2.189
[24 empty] | 107.84889 | 1.845 | 134.77778 | 2.189
[24 empty] | 107.84889 | 1.845 | 134.77778 | 2.189
[24 empty] | 107.84889 | 1.845 | 134.79167 | 2.189
[24 empty] | 107.84889 | 1.845 | 134.79167 | 2.189
[24 empty] | 107.84889 | 1.845 | 134.79167 | 2.189
[24 empty] | 107.84889 | 1.845 | 134.79167 | 2.189
[24 empty] | 107.84889 | 1.845 | 134.79167 | 2.189
[24 empty] | 107.84889 | 1.845 | 134.80556 | 2.189
[24 empty] | 107.84889 | 1.845 | 134.80556 | 2.189
[24 empty] | 107.84889 | 1.845 | 134.80556 | 2.189
[24 empty] | 107.84889 | 1.845 | 134.80556 | 2.188
[24 empty] | 107.84889 | 1.845 | 134.80556 | 2.189
[24 empty] | 107.84889 | 1.845 | 134.81944 | 2.189
[24 empty] | 107.84889 | 1.845 | 134.81944 | 2.189
[24 empty] | 107.84889 | 1.845 | 134.81944 | 2.188
[24 empty] | 107.84889 | 1.845 | 134.81944 | 2.188
[24 empty] | 107.84889 | 1.845 | 134.81944 | 2.188
[24 empty] | 107.84889 | 1.844 | 134.83333 | 2.188
[24 empty] | 107.84889 | 1.844 | 134.83333 | 2.188
[24 empty] | 107.84889 | 1.844 | 134.83333 | 2.188
[24 empty] | 107.84889 | 1.844 | 134.83333 | 2.189
[24 empty] | 107.84889 | 1.845 | 134.83333 | 2.189
[24 empty] | 107.84889 | 1.844 | 134.84722 | 2.189
[24 empty] | 107.90444 | 1.844 | 134.84722 | 2.189
[24 empty] | 107.90444 | 1.844 | 134.84722 | 2.189
[24 empty] | 107.90444 | 1.844 | 134.84722 | 2.189
[24 empty] | 107.90444 | 1.845 | 134.84722 | 2.189
[24 empty] | 107.90444 | 1.845 | 134.86111 | 2.189
[24 empty] | 107.90444 | 1.845 | 134.86111 | 2.189
[24 empty] | 107.90444 | 1.845 | 134.86111 | 2.19
[24 empty] | 107.90444 | 1.845 | 134.86111 | 2.19
[24 empty] | 107.90444 | 1.845 | 134.86111 | 2.19
[24 empty] | 107.90444 | 1.845 | 134.875 | 2.19
[24 empty] | 107.90444 | 1.845 | 134.875 | 2.19
[24 empty] | 107.90444 | 1.845 | 134.875 | 2.191
[24 empty] | 107.90444 | 1.845 | 134.875 | 2.191
[24 empty] | 107.90444 | 1.845 | 134.875 | 2.191
[24 empty] | 107.90444 | 1.845 | 134.88889 | 2.191
[24 empty] | 107.90444 | 1.844 | 134.88889 | 2.191
[24 empty] | 107.90444 | 1.844 | 134.88889 | 2.191
[24 empty] | 107.90444 | 1.844 | 134.88889 | 2.191
[24 empty] | 107.90444 | 1.844 | 134.88889 | 2.191
[24 empty] | 107.90444 | 1.844 | 134.90278 | 2.191
[24 empty] | 107.90444 | 1.844 | 134.90278 | 2.191
[24 empty] | 107.90444 | 1.844 | 134.90278 | 2.191
[24 empty] | 107.90444 | 1.844 | 134.90278 | 2.191
[24 empty] | 107.90444 | 1.844 | 134.90278 | 2.191
[24 empty] | 107.90444 | 1.844 | 134.91667 | 2.191
[24 empty] | 107.96 | 1.844 | 134.91667 | 2.191
[24 empty] | 107.96 | 1.844 | 134.91667 | 2.191
[24 empty] | 107.96 | 1.844 | 134.91667 | 2.191
[24 empty] | 107.96 | 1.844 | 134.91667 | 2.191
[24 empty] | 107.96 | 1.844 | 134.93056 | 2.191
[24 empty] | 107.96 | 1.844 | 134.93056 | 2.191
[24 empty] | 107.96 | 1.844 | 134.93056 | 2.19
[24 empty] | 107.96 | 1.844 | 134.93056 | 2.19
[24 empty] | 107.96 | 1.844 | 134.93056 | 2.19
[24 empty] | 107.96 | 1.844 | 134.94444 | 2.19
[24 empty] | 107.96 | 1.844 | 134.94444 | 2.19
[24 empty] | 107.96 | 1.844 | 134.94444 | 2.19
[24 empty] | 107.96 | 1.844 | 134.94444 | 2.19
[24 empty] | 107.96 | 1.844 | 134.94444 | 2.19
[24 empty] | 107.96 | 1.844 | 134.95833 | 2.19
[24 empty] | 107.96 | 1.844 | 134.95833 | 2.189
[24 empty] | 107.96 | 1.844 | 134.95833 | 2.19
[24 empty] | 107.96 | 1.844 | 134.95833 | 2.19
[24 empty] | 107.96 | 1.844 | 134.95833 | 2.189
[24 empty] | 107.96 | 1.844 | 134.97222 | 2.189
[24 empty] | 107.96 | 1.844 | 134.97222 | 2.189
[24 empty] | 107.96 | 1.845 | 134.97222 | 2.189
[24 empty] | 107.96 | 1.845 | 134.97222 | 2.19
[24 empty] | 107.96 | 1.845 | 134.97222 | 2.19
[24 empty] | 107.96 | 1.844 | 134.98611 | 2.19
[24 empty] | 108.01556 | 1.845 | 134.98611 | 2.189
[24 empty] | 108.01556 | 1.845 | 134.98611 | 2.189
[24 empty] | 108.01556 | 1.845 | 134.98611 | 2.189
[24 empty] | 108.01556 | 1.846 | 134.98611 | 2.189
[24 empty] | 108.01556 | 1.845 | 135 | 2.189
[24 empty] | 108.01556 | 1.845 | 135 | 2.189
[24 empty] | 108.01556 | 1.845 | 135 | 2.189
[24 empty] | 108.01556 | 1.845 | 135 | 2.189
[24 empty] | 108.01556 | 1.845 | 135 | 2.189
[24 empty] | 108.01556 | 1.845 | 135.01389 | 2.189
[24 empty] | 108.01556 | 1.845 | 135.01389 | 2.189
[24 empty] | 108.01556 | 1.845 | 135.01389 | 2.189
[24 empty] | 108.01556 | 1.845 | 135.01389 | 2.189
[24 empty] | 108.01556 | 1.845 | 135.01389 | 2.189
[24 empty] | 108.01556 | 1.845 | 135.02778 | 2.189
[24 empty] | 108.01556 | 1.845 | 135.02778 | 2.189
[24 empty] | 108.01556 | 1.845 | 135.02778 | 2.189
[24 empty] | 108.01556 | 1.845 | 135.02778 | 2.189
[24 empty] | 108.01556 | 1.845 | 135.02778 | 2.189
[24 empty] | 108.01556 | 1.845 | 135.04167 | 2.189
[24 empty] | 108.01556 | 1.845 | 135.04167 | 2.189
[24 empty] | 108.01556 | 1.844 | 135.04167 | 2.189
[24 empty] | 108.01556 | 1.844 | 135.04167 | 2.189
[24 empty] | 108.01556 | 1.845 | 135.04167 | 2.188
[24 empty] | 108.01556 | 1.844 | 135.05556 | 2.188
[24 empty] | 108.07111 | 1.844 | 135.05556 | 2.188
[24 empty] | 108.07111 | 1.844 | 135.05556 | 2.188
[24 empty] | 108.07111 | 1.845 | 135.05556 | 2.188
[24 empty] | 108.07111 | 1.846 | 135.05556 | 2.188
[24 empty] | 108.07111 | 1.845 | 135.06944 | 2.188
[24 empty] | 108.07111 | 1.845 | 135.06944 | 2.188
[24 empty] | 108.07111 | 1.845 | 135.06944 | 2.188
[24 empty] | 108.07111 | 1.845 | 135.06944 | 2.188
[24 empty] | 108.07111 | 1.845 | 135.06944 | 2.188
[24 empty] | 108.07111 | 1.845 | 135.08333 | 2.188
[24 empty] | 108.07111 | 1.845 | 135.08333 | 2.188
[24 empty] | 108.07111 | 1.845 | 135.08333 | 2.188
[24 empty] | 108.07111 | 1.845 | 135.08333 | 2.188
[24 empty] | 108.07111 | 1.845 | 135.08333 | 2.189
[24 empty] | 108.07111 | 1.844 | 135.09722 | 2.189
[24 empty] | 108.07111 | 1.844 | 135.09722 | 2.189
[24 empty] | 108.07111 | 1.844 | 135.09722 | 2.189
[24 empty] | 108.07111 | 1.844 | 135.09722 | 2.189
[24 empty] | 108.07111 | 1.844 | 135.09722 | 2.189
[24 empty] | 108.07111 | 1.844 | 135.11111 | 2.189
[24 empty] | 108.07111 | 1.844 | 135.11111 | 2.189
[24 empty] | 108.07111 | 1.844 | 135.11111 | 2.189
[24 empty] | 108.07111 | 1.844 | 135.11111 | 2.189
[24 empty] | 108.07111 | 1.844 | 135.11111 | 2.189
[24 empty] | 108.07111 | 1.845 | 135.125 | 2.189
[24 empty] | 108.12667 | 1.845 | 135.125 | 2.189
[24 empty] | 108.12667 | 1.845 | 135.125 | 2.189
[24 empty] | 108.12667 | 1.845 | 135.125 | 2.189
[24 empty] | 108.12667 | 1.845 | 135.125 | 2.189
[24 empty] | 108.12667 | 1.844 | 135.13889 | 2.189
[24 empty] | 108.12667 | 1.844 | 135.13889 | 2.189
[24 empty] | 108.12667 | 1.844 | 135.13889 | 2.19
[24 empty] | 108.12667 | 1.844 | 135.13889 | 2.19
[24 empty] | 108.12667 | 1.844 | 135.13889 | 2.19
[24 empty] | 108.12667 | 1.844 | 135.15278 | 2.19
[24 empty] | 108.12667 | 1.844 | 135.15278 | 2.19
[24 empty] | 108.12667 | 1.844 | 135.15278 | 2.19
[24 empty] | 108.12667 | 1.845 | 135.15278 | 2.19
[24 empty] | 108.12667 | 1.845 | 135.15278 | 2.19
[24 empty] | 108.12667 | 1.845 | 135.16667 | 2.19
[24 empty] | 108.12667 | 1.845 | 135.16667 | 2.19
[24 empty] | 108.12667 | 1.845 | 135.16667 | 2.19
[24 empty] | 108.12667 | 1.845 | 135.16667 | 2.19
[24 empty] | 108.12667 | 1.845 | 135.16667 | 2.19
[24 empty] | 108.12667 | 1.844 | 135.18056 | 2.19
[24 empty] | 108.12667 | 1.844 | 135.18056 | 2.19
[24 empty] | 108.12667 | 1.844 | 135.18056 | 2.19
[24 empty] | 108.12667 | 1.845 | 135.18056 | 2.191
[24 empty] | 108.12667 | 1.845 | 135.18056 | 2.191
[24 empty] | 108.12667 | 1.845 | 135.19444 | 2.191
[24 empty] | 108.18222 | 1.845 | 135.19444 | 2.191
[24 empty] | 108.18222 | 1.845 | 135.19444 | 2.191
[24 empty] | 108.18222 | 1.845 | 135.19444 | 2.191
[24 empty] | 108.18222 | 1.845 | 135.19444 | 2.19
[24 empty] | 108.18222 | 1.844 | 135.20833 | 2.19
[24 empty] | 108.18222 | 1.845 | 135.20833 | 2.19
[24 empty] | 108.18222 | 1.845 | 135.20833 | 2.19
[24 empty] | 108.18222 | 1.845 | 135.20833 | 2.19
[24 empty] | 108.18222 | 1.844 | 135.20833 | 2.19
[24 empty] | 108.18222 | 1.844 | 135.22222 | 2.19
[24 empty] | 108.18222 | 1.844 | 135.22222 | 2.19
[24 empty] | 108.18222 | 1.844 | 135.22222 | 2.19
[24 empty] | 108.18222 | 1.844 | 135.22222 | 2.19
[24 empty] | 108.18222 | 1.844 | 135.22222 | 2.19
[24 empty] | 108.18222 | 1.844 | 135.23611 | 2.19
[24 empty] | 108.18222 | 1.844 | 135.23611 | 2.19
[24 empty] | 108.18222 | 1.844 | 135.23611 | 2.19
[24 empty] | 108.18222 | 1.845 | 135.23611 | 2.19
[24 empty] | 108.18222 | 1.845 | 135.23611 | 2.19
[24 empty] | 108.18222 | 1.844 | 135.25 | 2.19
[24 empty] | 108.18222 | 1.844 | 135.25 | 2.19
[24 empty] | 108.18222 | 1.844 | 135.25 | 2.19
[24 empty] | 108.18222 | 1.844 | 135.25 | 2.19
[24 empty] | 108.18222 | 1.844 | 135.25 | 2.19
[24 empty] | 108.18222 | 1.844 | 135.26389 | 2.19
[24 empty] | 108.23778 | 1.844 | 135.26389 | 2.19
[24 empty] | 108.23778 | 1.844 | 135.26389 | 2.19
[24 empty] | 108.23778 | 1.844 | 135.26389 | 2.19
[24 empty] | 108.23778 | 1.844 | 135.26389 | 2.19
[24 empty] | 108.23778 | 1.844 | 135.27778 | 2.19
[24 empty] | 108.23778 | 1.845 | 135.27778 | 2.19
[24 empty] | 108.23778 | 1.845 | 135.27778 | 2.19
[24 empty] | 108.23778 | 1.845 | 135.27778 | 2.19
[24 empty] | 108.23778 | 1.845 | 135.27778 | 2.19
[24 empty] | 108.23778 | 1.844 | 135.29167 | 2.19
[24 empty] | 108.23778 | 1.844 | 135.29167 | 2.19
[24 empty] | 108.23778 | 1.845 | 135.29167 | 2.191
[24 empty] | 108.23778 | 1.845 | 135.29167 | 2.191
[24 empty] | 108.23778 | 1.845 | 135.29167 | 2.191
[24 empty] | 108.23778 | 1.845 | 135.30556 | 2.191
[24 empty] | 108.23778 | 1.845 | 135.30556 | 2.191
[24 empty] | 108.23778 | 1.845 | 135.30556 | 2.191
[24 empty] | 108.23778 | 1.845 | 135.30556 | 2.191
[24 empty] | 108.23778 | 1.845 | 135.30556 | 2.191
[24 empty] | 108.23778 | 1.844 | 135.31944 | 2.191
[24 empty] | 108.23778 | 1.845 | 135.31944 | 2.191
[24 empty] | 108.23778 | 1.845 | 135.31944 | 2.191
[24 empty] | 108.23778 | 1.845 | 135.31944 | 2.191
[24 empty] | 108.23778 | 1.845 | 135.31944 | 2.191
[24 empty] | 108.23778 | 1.845 | 135.33333 | 2.191
[24 empty] | 108.29333 | 1.845 | 135.33333 | 2.191
[24 empty] | 108.29333 | 1.845 | 135.33333 | 2.191
[24 empty] | 108.29333 | 1.845 | 135.33333 | 2.191
[24 empty] | 108.29333 | 1.845 | 135.33333 | 2.191
[24 empty] | 108.29333 | 1.845 | 135.34722 | 2.191
[24 empty] | 108.29333 | 1.844 | 135.34722 | 2.191
[24 empty] | 108.29333 | 1.844 | 135.34722 | 2.191
[24 empty] | 108.29333 | 1.844 | 135.34722 | 2.191
[24 empty] | 108.29333 | 1.844 | 135.34722 | 2.191
[24 empty] | 108.29333 | 1.844 | 135.36111 | 2.191
[24 empty] | 108.29333 | 1.844 | 135.36111 | 2.191
[24 empty] | 108.29333 | 1.845 | 135.36111 | 2.191
[24 empty] | 108.29333 | 1.845 | 135.36111 | 2.191
[24 empty] | 108.29333 | 1.845 | 135.36111 | 2.191
[24 empty] | 108.29333 | 1.845 | 135.375 | 2.191
[24 empty] | 108.29333 | 1.845 | 135.375 | 2.191
[24 empty] | 108.29333 | 1.845 | 135.375 | 2.191
[24 empty] | 108.29333 | 1.845 | 135.375 | 2.191
[24 empty] | 108.29333 | 1.845 | 135.375 | 2.191
[24 empty] | 108.29333 | 1.844 | 135.38889 | 2.191
[24 empty] | 108.29333 | 1.844 | 135.38889 | 2.191
[24 empty] | 108.29333 | 1.844 | 135.38889 | 2.191
[24 empty] | 108.29333 | 1.845 | 135.38889 | 2.191
[24 empty] | 108.29333 | 1.845 | 135.38889 | 2.191
[24 empty] | 108.34889 | 1.844 | 135.40278 | 2.191
[24 empty] | 108.34889 | 1.844 | 135.40278 | 2.191
[24 empty] | 108.34889 | 1.845 | 135.40278 | 2.191
[24 empty] | 108.34889 | 1.845 | 135.40278 | 2.191
[24 empty] | 108.34889 | 1.845 | 135.40278 | 2.191
[24 empty] | 108.34889 | 1.845 | 135.41667 | 2.191
[24 empty] | 108.34889 | 1.845 | 135.41667 | 2.191
[24 empty] | 108.34889 | 1.845 | 135.41667 | 2.191
[24 empty] | 108.34889 | 1.845 | 135.41667 | 2.191
[24 empty] | 108.34889 | 1.845 | 135.41667 | 2.192
[24 empty] | 108.34889 | 1.845 | 135.43056 | 2.192
[24 empty] | 108.34889 | 1.845 | 135.43056 | 2.192
[24 empty] | 108.34889 | 1.845 | 135.43056 | 2.192
[24 empty] | 108.34889 | 1.845 | 135.43056 | 2.192
[24 empty] | 108.34889 | 1.845 | 135.43056 | 2.192
[24 empty] | 108.34889 | 1.845 | 135.44444 | 2.192
[24 empty] | 108.34889 | 1.845 | 135.44444 | 2.192
[24 empty] | 108.34889 | 1.845 | 135.44444 | 2.192
[24 empty] | 108.34889 | 1.845 | 135.44444 | 2.192
[24 empty] | 108.34889 | 1.846 | 135.44444 | 2.192
[24 empty] | 108.34889 | 1.845 | 135.45833 | 2.192
[24 empty] | 108.34889 | 1.846 | 135.45833 | 2.192
[24 empty] | 108.34889 | 1.846 | 135.45833 | 2.192
[24 empty] | 108.34889 | 1.846 | 135.45833 | 2.192
[24 empty] | 108.34889 | 1.846 | 135.45833 | 2.192
[24 empty] | 108.40444 | 1.845 | 135.47222 | 2.192
[24 empty] | 108.40444 | 1.845 | 135.47222 | 2.192
[24 empty] | 108.40444 | 1.845 | 135.47222 | 2.192
[24 empty] | 108.40444 | 1.845 | 135.47222 | 2.192
[24 empty] | 108.40444 | 1.845 | 135.47222 | 2.192
[24 empty] | 108.40444 | 1.845 | 135.48611 | 2.192
[24 empty] | 108.40444 | 1.845 | 135.48611 | 2.192
[24 empty] | 108.40444 | 1.845 | 135.48611 | 2.192
[24 empty] | 108.40444 | 1.845 | 135.48611 | 2.192
[24 empty] | 108.40444 | 1.845 | 135.48611 | 2.192
[24 empty] | 108.40444 | 1.845 | 135.5 | 2.192
[24 empty] | 108.40444 | 1.845 | 135.5 | 2.192
[24 empty] | 108.40444 | 1.846 | 135.5 | 2.192
[24 empty] | 108.40444 | 1.846 | 135.5 | 2.192
[24 empty] | 108.40444 | 1.846 | 135.5 | 2.193
[24 empty] | 108.40444 | 1.845 | 135.51389 | 2.193
[24 empty] | 108.40444 | 1.846 | 135.51389 | 2.193
[24 empty] | 108.40444 | 1.846 | 135.51389 | 2.193
[24 empty] | 108.40444 | 1.846 | 135.51389 | 2.193
[24 empty] | 108.40444 | 1.845 | 135.51389 | 2.193
[24 empty] | 108.40444 | 1.845 | 135.52778 | 2.193
[24 empty] | 108.40444 | 1.845 | 135.52778 | 2.193
[24 empty] | 108.40444 | 1.845 | 135.52778 | 2.192
[24 empty] | 108.40444 | 1.845 | 135.52778 | 2.192
[24 empty] | 108.40444 | 1.845 | 135.52778 | 2.193
[24 empty] | 108.46 | 1.845 | 135.54167 | 2.193
[24 empty] | 108.46 | 1.845 | 135.54167 | 2.193
[24 empty] | 108.46 | 1.845 | 135.54167 | 2.193
[24 empty] | 108.46 | 1.845 | 135.54167 | 2.193
[24 empty] | 108.46 | 1.845 | 135.54167 | 2.193
[24 empty] | 108.46 | 1.845 | 135.55556 | 2.193
[24 empty] | 108.46 | 1.845 | 135.55556 | 2.193
[24 empty] | 108.46 | 1.845 | 135.55556 | 2.192
[24 empty] | 108.46 | 1.845 | 135.55556 | 2.193
[24 empty] | 108.46 | 1.845 | 135.55556 | 2.193
[24 empty] | 108.46 | 1.845 | 135.56944 | 2.193
[24 empty] | 108.46 | 1.845 | 135.56944 | 2.193
[24 empty] | 108.46 | 1.844 | 135.56944 | 2.193
[24 empty] | 108.46 | 1.844 | 135.56944 | 2.193
[24 empty] | 108.46 | 1.845 | 135.56944 | 2.193
[24 empty] | 108.46 | 1.845 | 135.58333 | 2.193
[24 empty] | 108.46 | 1.846 | 135.58333 | 2.193
[24 empty] | 108.46 | 1.846 | 135.58333 | 2.193
[24 empty] | 108.46 | 1.846 | 135.58333 | 2.193
[24 empty] | 108.46 | 1.845 | 135.58333 | 2.194
[24 empty] | 108.46 | 1.845 | 135.59722 | 2.194
[24 empty] | 108.46 | 1.845 | 135.59722 | 2.194
[24 empty] | 108.46 | 1.845 | 135.59722 | 2.194
[24 empty] | 108.46 | 1.845 | 135.59722 | 2.194
[24 empty] | 108.46 | 1.845 | 135.59722 | 2.194
[24 empty] | 108.51556 | 1.844 | 135.61111 | 2.194
[24 empty] | 108.51556 | 1.844 | 135.61111 | 2.194
[24 empty] | 108.51556 | 1.844 | 135.61111 | 2.194
[24 empty] | 108.51556 | 1.844 | 135.61111 | 2.194
[24 empty] | 108.51556 | 1.844 | 135.61111 | 2.194
[24 empty] | 108.51556 | 1.844 | 135.625 | 2.194
[24 empty] | 108.51556 | 1.844 | 135.625 | 2.194
[24 empty] | 108.51556 | 1.844 | 135.625 | 2.194
[24 empty] | 108.51556 | 1.844 | 135.625 | 2.193
[24 empty] | 108.51556 | 1.844 | 135.625 | 2.193
[24 empty] | 108.51556 | 1.844 | 135.63889 | 2.193
[24 empty] | 108.51556 | 1.844 | 135.63889 | 2.193
[24 empty] | 108.51556 | 1.844 | 135.63889 | 2.193
[24 empty] | 108.51556 | 1.844 | 135.63889 | 2.193
[24 empty] | 108.51556 | 1.844 | 135.63889 | 2.193
[24 empty] | 108.51556 | 1.844 | 135.65278 | 2.193
[24 empty] | 108.51556 | 1.845 | 135.65278 | 2.193
[24 empty] | 108.51556 | 1.845 | 135.65278 | 2.193
[24 empty] | 108.51556 | 1.845 | 135.65278 | 2.193
[24 empty] | 108.51556 | 1.845 | 135.65278 | 2.194
[24 empty] | 108.51556 | 1.845 | 135.66667 | 2.194
[24 empty] | 108.51556 | 1.845 | 135.66667 | 2.194
[24 empty] | 108.51556 | 1.845 | 135.66667 | 2.194
[24 empty] | 108.51556 | 1.845 | 135.66667 | 2.194
[24 empty] | 108.51556 | 1.845 | 135.66667 | 2.194
[24 empty] | 108.57111 | 1.845 | 135.68056 | 2.194
[24 empty] | 108.57111 | 1.845 | 135.68056 | 2.194
[24 empty] | 108.57111 | 1.845 | 135.68056 | 2.194
[24 empty] | 108.57111 | 1.845 | 135.68056 | 2.194
[24 empty] | 108.57111 | 1.845 | 135.68056 | 2.194
[24 empty] | 108.57111 | 1.844 | 135.69444 | 2.194
[24 empty] | 108.57111 | 1.844 | 135.69444 | 2.194
[24 empty] | 108.57111 | 1.844 | 135.69444 | 2.194
[24 empty] | 108.57111 | 1.844 | 135.69444 | 2.194
[24 empty] | 108.57111 | 1.844 | 135.69444 | 2.194
[24 empty] | 108.57111 | 1.844 | 135.70833 | 2.194
[24 empty] | 108.57111 | 1.844 | 135.70833 | 2.193
[24 empty] | 108.57111 | 1.844 | 135.70833 | 2.193
[24 empty] | 108.57111 | 1.845 | 135.70833 | 2.194
[24 empty] | 108.57111 | 1.844 | 135.70833 | 2.194
[24 empty] | 108.57111 | 1.844 | 135.72222 | 2.194
[24 empty] | 108.57111 | 1.844 | 135.72222 | 2.194
[24 empty] | 108.57111 | 1.845 | 135.72222 | 2.194
[24 empty] | 108.57111 | 1.845 | 135.72222 | 2.194
[24 empty] | 108.57111 | 1.845 | 135.72222 | 2.194
[24 empty] | 108.57111 | 1.844 | 135.73611 | 2.194
[24 empty] | 108.57111 | 1.844 | 135.73611 | 2.194
[24 empty] | 108.57111 | 1.844 | 135.73611 | 2.194
[24 empty] | 108.57111 | 1.844 | 135.73611 | 2.194
[24 empty] | 108.57111 | 1.844 | 135.73611 | 2.194
[24 empty] | 108.62667 | 1.844 | 135.75 | 2.194
[24 empty] | 108.62667 | 1.844 | 135.75 | 2.194
[24 empty] | 108.62667 | 1.844 | 135.75 | 2.194
[24 empty] | 108.62667 | 1.844 | 135.75 | 2.194
[24 empty] | 108.62667 | 1.844 | 135.75 | 2.194
[24 empty] | 108.62667 | 1.844 | 135.76389 | 2.195
[24 empty] | 108.62667 | 1.845 | 135.76389 | 2.195
[24 empty] | 108.62667 | 1.845 | 135.76389 | 2.195
[24 empty] | 108.62667 | 1.845 | 135.76389 | 2.195
[24 empty] | 108.62667 | 1.845 | 135.76389 | 2.195
[24 empty] | 108.62667 | 1.845 | 135.77778 | 2.195
[24 empty] | 108.62667 | 1.846 | 135.77778 | 2.194
[24 empty] | 108.62667 | 1.846 | 135.77778 | 2.193
[24 empty] | 108.62667 | 1.846 | 135.77778 | 2.193
[24 empty] | 108.62667 | 1.845 | 135.77778 | 2.194
[24 empty] | 108.62667 | 1.845 | 135.79167 | 2.194
[24 empty] | 108.62667 | 1.845 | 135.79167 | 2.194
[24 empty] | 108.62667 | 1.845 | 135.79167 | 2.194
[24 empty] | 108.62667 | 1.845 | 135.79167 | 2.194
[24 empty] | 108.62667 | 1.845 | 135.79167 | 2.194
[24 empty] | 108.62667 | 1.845 | 135.80556 | 2.194
[24 empty] | 108.62667 | 1.845 | 135.80556 | 2.194
[24 empty] | 108.62667 | 1.845 | 135.80556 | 2.194
[24 empty] | 108.62667 | 1.845 | 135.80556 | 2.193
[24 empty] | 108.62667 | 1.846 | 135.80556 | 2.193
[24 empty] | 108.68222 | 1.846 | 135.81944 | 2.193
[24 empty] | 108.68222 | 1.846 | 135.81944 | 2.193
[24 empty] | 108.68222 | 1.846 | 135.81944 | 2.193
[24 empty] | 108.68222 | 1.846 | 135.81944 | 2.193
[24 empty] | 108.68222 | 1.845 | 135.81944 | 2.193
[24 empty] | 108.68222 | 1.845 | 135.83333 | 2.193
[24 empty] | 108.68222 | 1.845 | 135.83333 | 2.193
[24 empty] | 108.68222 | 1.845 | 135.83333 | 2.193
[24 empty] | 108.68222 | 1.845 | 135.83333 | 2.193
[24 empty] | 108.68222 | 1.845 | 135.83333 | 2.193
[24 empty] | 108.68222 | 1.845 | 135.84722 | 2.193
[24 empty] | 108.68222 | 1.846 | 135.84722 | 2.193
[24 empty] | 108.68222 | 1.845 | 135.84722 | 2.193
[24 empty] | 108.68222 | 1.845 | 135.84722 | 2.192
[24 empty] | 108.68222 | 1.845 | 135.84722 | 2.192
[24 empty] | 108.68222 | 1.845 | 135.86111 | 2.192
[24 empty] | 108.68222 | 1.845 | 135.86111 | 2.192
[24 empty] | 108.68222 | 1.845 | 135.86111 | 2.192
[24 empty] | 108.68222 | 1.845 | 135.86111 | 2.192
[24 empty] | 108.68222 | 1.845 | 135.86111 | 2.192
[24 empty] | 108.68222 | 1.845 | 135.875 | 2.192
[24 empty] | 108.68222 | 1.845 | 135.875 | 2.191
[24 empty] | 108.68222 | 1.845 | 135.875 | 2.191
[24 empty] | 108.68222 | 1.845 | 135.875 | 2.191
[24 empty] | 108.68222 | 1.845 | 135.875 | 2.191
[24 empty] | 108.73778 | 1.845 | 135.88889 | 2.191
[24 empty] | 108.73778 | 1.845 | 135.88889 | 2.19
[24 empty] | 108.73778 | 1.844 | 135.88889 | 2.19
[24 empty] | 108.73778 | 1.844 | 135.88889 | 2.19
[24 empty] | 108.73778 | 1.844 | 135.88889 | 2.19
[24 empty] | 108.73778 | 1.844 | 135.90278 | 2.189
[24 empty] | 108.73778 | 1.845 | 135.90278 | 2.187
[24 empty] | 108.73778 | 1.845 | 135.90278 | 2.187
[24 empty] | 108.73778 | 1.845 | 135.90278 | 2.187
[24 empty] | 108.73778 | 1.845 | 135.90278 | 2.187
[24 empty] | 108.73778 | 1.844 | 135.91667 | 2.186
[24 empty] | 108.73778 | 1.844 | 135.91667 | 2.186
[24 empty] | 108.73778 | 1.844 | 135.91667 | 2.186
[24 empty] | 108.73778 | 1.844 | 135.91667 | 2.185
[24 empty] | 108.73778 | 1.845 | 135.91667 | 2.185
[24 empty] | 108.73778 | 1.844 | 135.93056 | 2.185
[24 empty] | 108.73778 | 1.844 | 135.93056 | 2.185
[24 empty] | 108.73778 | 1.844 | 135.93056 | 2.185
[24 empty] | 108.73778 | 1.844 | 135.93056 | 2.185
[24 empty] | 108.73778 | 1.844 | 135.93056 | 2.186
[24 empty] | 108.73778 | 1.844 | 135.94444 | 2.186
[24 empty] | 108.73778 | 1.844 | 135.94444 | 2.187
[24 empty] | 108.73778 | 1.844 | 135.94444 | 2.187
[24 empty] | 108.73778 | 1.844 | 135.94444 | 2.186
[24 empty] | 108.73778 | 1.844 | 135.94444 | 2.186
[24 empty] | 108.79333 | 1.844 | 135.95833 | 2.186
[24 empty] | 108.79333 | 1.844 | 135.95833 | 2.186
[24 empty] | 108.79333 | 1.844 | 135.95833 | 2.185
[24 empty] | 108.79333 | 1.844 | 135.95833 | 2.186
[24 empty] | 108.79333 | 1.844 | 135.95833 | 2.187
[24 empty] | 108.79333 | 1.844 | 135.97222 | 2.186
[24 empty] | 108.79333 | 1.844 | 135.97222 | 2.187
[24 empty] | 108.79333 | 1.844 | 135.97222 | 2.187
[24 empty] | 108.79333 | 1.844 | 135.97222 | 2.187
[24 empty] | 108.79333 | 1.844 | 135.97222 | 2.188
[24 empty] | 108.79333 | 1.843 | 135.98611 | 2.188
[24 empty] | 108.79333 | 1.844 | 135.98611 | 2.188
[24 empty] | 108.79333 | 1.844 | 135.98611 | 2.188
[24 empty] | 108.79333 | 1.843 | 135.98611 | 2.188
[24 empty] | 108.79333 | 1.844 | 135.98611 | 2.188
[24 empty] | 108.79333 | 1.844 | 136 | 2.189
[24 empty] | 108.79333 | 1.845 | 136 | 2.189
[24 empty] | 108.79333 | 1.845 | 136 | 2.189
[24 empty] | 108.79333 | 1.845 | 136 | 2.189
[24 empty] | 108.79333 | 1.845 | 136 | 2.188
[24 empty] | 108.79333 | 1.844 | 136.01389 | 2.188
[24 empty] | 108.79333 | 1.844 | 136.01389 | 2.188
[24 empty] | 108.79333 | 1.844 | 136.01389 | 2.188
[24 empty] | 108.79333 | 1.844 | 136.01389 | 2.188
[24 empty] | 108.79333 | 1.844 | 136.01389 | 2.188
[24 empty] | 108.84889 | 1.844 | 136.02778 | 2.188
[24 empty] | 108.84889 | 1.844 | 136.02778 | 2.188
[24 empty] | 108.84889 | 1.845 | 136.02778 | 2.188
[24 empty] | 108.84889 | 1.845 | 136.02778 | 2.189
[24 empty] | 108.84889 | 1.845 | 136.02778 | 2.189
[24 empty] | 108.84889 | 1.846 | 136.04167 | 2.189
[24 empty] | 108.84889 | 1.846 | 136.04167 | 2.189
[24 empty] | 108.84889 | 1.846 | 136.04167 | 2.189
[24 empty] | 108.84889 | 1.846 | 136.04167 | 2.189
[24 empty] | 108.84889 | 1.846 | 136.04167 | 2.189
[24 empty] | 108.84889 | 1.846 | 136.05556 | 2.189
[24 empty] | 108.84889 | 1.846 | 136.05556 | 2.189
[24 empty] | 108.84889 | 1.846 | 136.05556 | 2.189
[24 empty] | 108.84889 | 1.846 | 136.05556 | 2.189
[24 empty] | 108.84889 | 1.846 | 136.05556 | 2.189
[24 empty] | 108.84889 | 1.845 | 136.06944 | 2.189
[24 empty] | 108.84889 | 1.845 | 136.06944 | 2.189
[24 empty] | 108.84889 | 1.845 | 136.06944 | 2.189
[24 empty] | 108.84889 | 1.845 | 136.06944 | 2.189
[24 empty] | 108.84889 | 1.845 | 136.06944 | 2.189
[24 empty] | 108.84889 | 1.845 | 136.08333 | 2.189
[24 empty] | 108.84889 | 1.845 | 136.08333 | 2.189
[24 empty] | 108.84889 | 1.845 | 136.08333 | 2.189
[24 empty] | 108.84889 | 1.846 | 136.08333 | 2.189
[24 empty] | 108.84889 | 1.846 | 136.08333 | 2.189
[24 empty] | 108.90444 | 1.846 | 136.09722 | 2.189
[24 empty] | 108.90444 | 1.846 | 136.09722 | 2.189
[24 empty] | 108.90444 | 1.846 | 136.09722 | 2.189
[24 empty] | 108.90444 | 1.846 | 136.09722 | 2.189
[24 empty] | 108.90444 | 1.846 | 136.09722 | 2.189
[24 empty] | 108.90444 | 1.846 | 136.11111 | 2.189
[24 empty] | 108.90444 | 1.846 | 136.11111 | 2.189
[24 empty] | 108.90444 | 1.846 | 136.11111 | 2.189
[24 empty] | 108.90444 | 1.846 | 136.11111 | 2.189
[24 empty] | 108.90444 | 1.846 | 136.11111 | 2.189
[24 empty] | 108.90444 | 1.845 | 136.125 | 2.189
[24 empty] | 108.90444 | 1.845 | 136.125 | 2.189
[24 empty] | 108.90444 | 1.845 | 136.125 | 2.189
[24 empty] | 108.90444 | 1.845 | 136.125 | 2.189
[24 empty] | 108.90444 | 1.845 | 136.125 | 2.189
[24 empty] | 108.90444 | 1.845 | 136.13889 | 2.189
[24 empty] | 108.90444 | 1.845 | 136.13889 | 2.189
[24 empty] | 108.90444 | 1.845 | 136.13889 | 2.189
[24 empty] | 108.90444 | 1.845 | 136.13889 | 2.189
[24 empty] | 108.90444 | 1.845 | 136.13889 | 2.189
[24 empty] | 108.90444 | 1.844 | 136.15278 | 2.189
[24 empty] | 108.90444 | 1.844 | 136.15278 | 2.189
[24 empty] | 108.90444 | 1.844 | 136.15278 | 2.189
[24 empty] | 108.90444 | 1.845 | 136.15278 | 2.189
[24 empty] | 108.90444 | 1.845 | 136.15278 | 2.189
[24 empty] | 108.96 | 1.844 | 136.16667 | 2.189
[24 empty] | 108.96 | 1.845 | 136.16667 | 2.189
[24 empty] | 108.96 | 1.844 | 136.16667 | 2.189
[24 empty] | 108.96 | 1.844 | 136.16667 | 2.189
[24 empty] | 108.96 | 1.844 | 136.16667 | 2.189
[24 empty] | 108.96 | 1.844 | 136.18056 | 2.189
[24 empty] | 108.96 | 1.845 | 136.18056 | 2.19
[24 empty] | 108.96 | 1.845 | 136.18056 | 2.19
[24 empty] | 108.96 | 1.845 | 136.18056 | 2.19
[24 empty] | 108.96 | 1.845 | 136.18056 | 2.19
[24 empty] | 108.96 | 1.844 | 136.19444 | 2.19
[24 empty] | 108.96 | 1.844 | 136.19444 | 2.19
[24 empty] | 108.96 | 1.844 | 136.19444 | 2.19
[24 empty] | 108.96 | 1.844 | 136.19444 | 2.19
[24 empty] | 108.96 | 1.844 | 136.19444 | 2.19
[24 empty] | 108.96 | 1.844 | 136.20833 | 2.19
[24 empty] | 108.96 | 1.844 | 136.20833 | 2.189
[24 empty] | 108.96 | 1.844 | 136.20833 | 2.189
[24 empty] | 108.96 | 1.844 | 136.20833 | 2.189
[24 empty] | 108.96 | 1.844 | 136.20833 | 2.189
[24 empty] | 108.96 | 1.844 | 136.22222 | 2.189
[24 empty] | 108.96 | 1.844 | 136.22222 | 2.19
[24 empty] | 108.96 | 1.844 | 136.22222 | 2.19
[24 empty] | 108.96 | 1.844 | 136.22222 | 2.19
[24 empty] | 108.96 | 1.844 | 136.22222 | 2.19
[24 empty] | 109.01556 | 1.844 | 136.23611 | 2.19
[24 empty] | 109.01556 | 1.844 | 136.23611 | 2.19
[24 empty] | 109.01556 | 1.844 | 136.23611 | 2.19
[24 empty] | 109.01556 | 1.844 | 136.23611 | 2.19
[24 empty] | 109.01556 | 1.844 | 136.23611 | 2.19
[24 empty] | 109.01556 | 1.844 | 136.25 | 2.19
[24 empty] | 109.01556 | 1.844 | 136.25 | 2.19
[24 empty] | 109.01556 | 1.844 | 136.25 | 2.19
[24 empty] | 109.01556 | 1.844 | 136.25 | 2.19
[24 empty] | 109.01556 | 1.844 | 136.25 | 2.19
[24 empty] | 109.01556 | 1.844 | 136.26389 | 2.19
[24 empty] | 109.01556 | 1.844 | 136.26389 | 2.19
[24 empty] | 109.01556 | 1.844 | 136.26389 | 2.19
[24 empty] | 109.01556 | 1.844 | 136.26389 | 2.19
[24 empty] | 109.01556 | 1.844 | 136.26389 | 2.19
[24 empty] | 109.01556 | 1.844 | 136.27778 | 2.19
[24 empty] | 109.01556 | 1.845 | 136.27778 | 2.19
[24 empty] | 109.01556 | 1.845 | 136.27778 | 2.19
[24 empty] | 109.01556 | 1.846 | 136.27778 | 2.189
[24 empty] | 109.01556 | 1.846 | 136.27778 | 2.189
[24 empty] | 109.01556 | 1.845 | 136.29167 | 2.189
[24 empty] | 109.01556 | 1.846 | 136.29167 | 2.189
[24 empty] | 109.01556 | 1.845 | 136.29167 | 2.189
[24 empty] | 109.01556 | 1.845 | 136.29167 | 2.189
[24 empty] | 109.01556 | 1.845 | 136.29167 | 2.189
[24 empty] | 109.07111 | 1.846 | 136.30556 | 2.189
[24 empty] | 109.07111 | 1.846 | 136.30556 | 2.189
[24 empty] | 109.07111 | 1.846 | 136.30556 | 2.189
[24 empty] | 109.07111 | 1.846 | 136.30556 | 2.189
[24 empty] | 109.07111 | 1.846 | 136.30556 | 2.189
[24 empty] | 109.07111 | 1.845 | 136.31944 | 2.189
[24 empty] | 109.07111 | 1.845 | 136.31944 | 2.189
[24 empty] | 109.07111 | 1.845 | 136.31944 | 2.189
[24 empty] | 109.07111 | 1.846 | 136.31944 | 2.189
[24 empty] | 109.07111 | 1.845 | 136.31944 | 2.189
[24 empty] | 109.07111 | 1.845 | 136.33333 | 2.189
[24 empty] | 109.07111 | 1.846 | 136.33333 | 2.189
[24 empty] | 109.07111 | 1.846 | 136.33333 | 2.189
[24 empty] | 109.07111 | 1.846 | 136.33333 | 2.189
[24 empty] | 109.07111 | 1.846 | 136.33333 | 2.189
[24 empty] | 109.07111 | 1.846 | 136.34722 | 2.189
[24 empty] | 109.07111 | 1.846 | 136.34722 | 2.189
[24 empty] | 109.07111 | 1.846 | 136.34722 | 2.189
[24 empty] | 109.07111 | 1.846 | 136.34722 | 2.189
[24 empty] | 109.07111 | 1.846 | 136.34722 | 2.189
[24 empty] | 109.07111 | 1.845 | 136.36111 | 2.189
[24 empty] | 109.07111 | 1.845 | 136.36111 | 2.189
[24 empty] | 109.07111 | 1.846 | 136.36111 | 2.189
[24 empty] | 109.07111 | 1.846 | 136.36111 | 2.189
[24 empty] | 109.07111 | 1.846 | 136.36111 | 2.189
[24 empty] | 109.12667 | 1.845 | 136.375 | 2.189
[24 empty] | 109.12667 | 1.846 | 136.375 | 2.189
[24 empty] | 109.12667 | 1.846 | 136.375 | 2.189
[24 empty] | 109.12667 | 1.846 | 136.375 | 2.189
[24 empty] | 109.12667 | 1.846 | 136.375 | 2.189
[24 empty] | 109.12667 | 1.846 | 136.38889 | 2.189
[24 empty] | 109.12667 | 1.846 | 136.38889 | 2.189
[24 empty] | 109.12667 | 1.846 | 136.38889 | 2.189
[24 empty] | 109.12667 | 1.846 | 136.38889 | 2.189
[24 empty] | 109.12667 | 1.846 | 136.38889 | 2.189
[24 empty] | 109.12667 | 1.846 | 136.40278 | 2.189
[24 empty] | 109.12667 | 1.846 | 136.40278 | 2.189
[24 empty] | 109.12667 | 1.846 | 136.40278 | 2.189
[24 empty] | 109.12667 | 1.846 | 136.40278 | 2.19
[24 empty] | 109.12667 | 1.845 | 136.40278 | 2.19
[24 empty] | 109.12667 | 1.845 | 136.41667 | 2.19
[24 empty] | 109.12667 | 1.845 | 136.41667 | 2.19
[24 empty] | 109.12667 | 1.845 | 136.41667 | 2.189
[24 empty] | 109.12667 | 1.845 | 136.41667 | 2.189
[24 empty] | 109.12667 | 1.845 | 136.41667 | 2.19
[24 empty] | 109.12667 | 1.845 | 136.43056 | 2.19
[24 empty] | 109.12667 | 1.845 | 136.43056 | 2.19
[24 empty] | 109.12667 | 1.845 | 136.43056 | 2.19
[24 empty] | 109.12667 | 1.845 | 136.43056 | 2.19
[24 empty] | 109.12667 | 1.845 | 136.43056 | 2.19
[24 empty] | 109.18222 | 1.845 | 136.44444 | 2.19
[24 empty] | 109.18222 | 1.845 | 136.44444 | 2.19
[24 empty] | 109.18222 | 1.845 | 136.44444 | 2.19
[24 empty] | 109.18222 | 1.845 | 136.44444 | 2.19
[24 empty] | 109.18222 | 1.845 | 136.44444 | 2.19
[24 empty] | 109.18222 | 1.845 | 136.45833 | 2.191
[24 empty] | 109.18222 | 1.845 | 136.45833 | 2.191
[24 empty] | 109.18222 | 1.845 | 136.45833 | 2.191
[24 empty] | 109.18222 | 1.845 | 136.45833 | 2.191
[24 empty] | 109.18222 | 1.845 | 136.45833 | 2.191
[24 empty] | 109.18222 | 1.845 | 136.47222 | 2.191
[24 empty] | 109.18222 | 1.845 | 136.47222 | 2.191
[24 empty] | 109.18222 | 1.845 | 136.47222 | 2.191
[24 empty] | 109.18222 | 1.845 | 136.47222 | 2.191
[24 empty] | 109.18222 | 1.845 | 136.47222 | 2.191
[24 empty] | 109.18222 | 1.844 | 136.48611 | 2.191
[24 empty] | 109.18222 | 1.845 | 136.48611 | 2.191
[24 empty] | 109.18222 | 1.845 | 136.48611 | 2.191
[24 empty] | 109.18222 | 1.845 | 136.48611 | 2.191
[24 empty] | 109.18222 | 1.844 | 136.48611 | 2.191
[24 empty] | 109.18222 | 1.845 | 136.5 | 2.191
[24 empty] | 109.18222 | 1.845 | 136.5 | 2.191
[24 empty] | 109.18222 | 1.845 | 136.5 | 2.191
[24 empty] | 109.18222 | 1.845 | 136.5 | 2.191
[24 empty] | 109.18222 | 1.845 | 136.5 | 2.191
[24 empty] | 109.23778 | 1.844 | 136.51389 | 2.191
[24 empty] | 109.23778 | 1.844 | 136.51389 | 2.191
[24 empty] | 109.23778 | 1.844 | 136.51389 | 2.191
[24 empty] | 109.23778 | 1.844 | 136.51389 | 2.191
[24 empty] | 109.23778 | 1.844 | 136.51389 | 2.191
[24 empty] | 109.23778 | 1.844 | 136.52778 | 2.191
[24 empty] | 109.23778 | 1.844 | 136.52778 | 2.191
[24 empty] | 109.23778 | 1.844 | 136.52778 | 2.191
[24 empty] | 109.23778 | 1.844 | 136.52778 | 2.191
[24 empty] | 109.23778 | 1.844 | 136.52778 | 2.191
[24 empty] | 109.23778 | 1.844 | 136.54167 | 2.191
[24 empty] | 109.23778 | 1.844 | 136.54167 | 2.191
[24 empty] | 109.23778 | 1.844 | 136.54167 | 2.191
[24 empty] | 109.23778 | 1.844 | 136.54167 | 2.192
[24 empty] | 109.23778 | 1.844 | 136.54167 | 2.192
[24 empty] | 109.23778 | 1.844 | 136.55556 | 2.192
[24 empty] | 109.23778 | 1.844 | 136.55556 | 2.192
[24 empty] | 109.23778 | 1.845 | 136.55556 | 2.192
[24 empty] | 109.23778 | 1.845 | 136.55556 | 2.192
[24 empty] | 109.23778 | 1.845 | 136.55556 | 2.192
[24 empty] | 109.23778 | 1.845 | 136.56944 | 2.192
[24 empty] | 109.23778 | 1.845 | 136.56944 | 2.192
[24 empty] | 109.23778 | 1.845 | 136.56944 | 2.192
[24 empty] | 109.23778 | 1.845 | 136.56944 | 2.192
[24 empty] | 109.23778 | 1.845 | 136.56944 | 2.192
[24 empty] | 109.29333 | 1.845 | 136.58333 | 2.192
[24 empty] | 109.29333 | 1.845 | 136.58333 | 2.192
[24 empty] | 109.29333 | 1.845 | 136.58333 | 2.192
[24 empty] | 109.29333 | 1.845 | 136.58333 | 2.192
[24 empty] | 109.29333 | 1.846 | 136.58333 | 2.192
[24 empty] | 109.29333 | 1.846 | 136.59722 | 2.192
[24 empty] | 109.29333 | 1.846 | 136.59722 | 2.192
[24 empty] | 109.29333 | 1.846 | 136.59722 | 2.192
[24 empty] | 109.29333 | 1.846 | 136.59722 | 2.192
[24 empty] | 109.29333 | 1.846 | 136.59722 | 2.192
[24 empty] | 109.29333 | 1.845 | 136.61111 | 2.192
[24 empty] | 109.29333 | 1.845 | 136.61111 | 2.192
[24 empty] | 109.29333 | 1.845 | 136.61111 | 2.192
[24 empty] | 109.29333 | 1.845 | 136.61111 | 2.192
[24 empty] | 109.29333 | 1.845 | 136.61111 | 2.192
[24 empty] | 109.29333 | 1.844 | 136.625 | 2.192
[24 empty] | 109.29333 | 1.845 | 136.625 | 2.192
[24 empty] | 109.29333 | 1.845 | 136.625 | 2.192
[24 empty] | 109.29333 | 1.845 | 136.625 | 2.192
[24 empty] | 109.29333 | 1.845 | 136.625 | 2.192
[24 empty] | 109.29333 | 1.844 | 136.63889 | 2.192
[24 empty] | 109.29333 | 1.845 | 136.63889 | 2.192
[24 empty] | 109.29333 | 1.845 | 136.63889 | 2.192
[24 empty] | 109.29333 | 1.845 | 136.63889 | 2.192
[24 empty] | 109.29333 | 1.845 | 136.63889 | 2.192
[24 empty] | 109.34889 | 1.844 | 136.65278 | 2.192
[24 empty] | 109.34889 | 1.844 | 136.65278 | 2.193
[24 empty] | 109.34889 | 1.844 | 136.65278 | 2.193
[24 empty] | 109.34889 | 1.844 | 136.65278 | 2.193
[24 empty] | 109.34889 | 1.844 | 136.65278 | 2.193
[24 empty] | 109.34889 | 1.844 | 136.66667 | 2.193
[24 empty] | 109.34889 | 1.844 | 136.66667 | 2.193
[24 empty] | 109.34889 | 1.844 | 136.66667 | 2.193
[24 empty] | 109.34889 | 1.845 | 136.66667 | 2.193
[24 empty] | 109.34889 | 1.844 | 136.66667 | 2.193
[24 empty] | 109.34889 | 1.844 | 136.68056 | 2.193
[24 empty] | 109.34889 | 1.844 | 136.68056 | 2.193
[24 empty] | 109.34889 | 1.844 | 136.68056 | 2.193
[24 empty] | 109.34889 | 1.845 | 136.68056 | 2.193
[24 empty] | 109.34889 | 1.845 | 136.68056 | 2.193
[24 empty] | 109.34889 | 1.845 | 136.69444 | 2.193
[24 empty] | 109.34889 | 1.845 | 136.69444 | 2.193
[24 empty] | 109.34889 | 1.845 | 136.69444 | 2.193
[24 empty] | 109.34889 | 1.845 | 136.69444 | 2.193
[24 empty] | 109.34889 | 1.846 | 136.70833 | 2.193
[24 empty] | 109.34889 | 1.845 | 136.70833 | 2.193
[24 empty] | 109.34889 | 1.846 | 136.70833 | 2.193
[24 empty] | 109.34889 | 1.846 | 136.70833 | 2.193
[24 empty] | 109.34889 | 1.846 | 136.70833 | 2.193
[24 empty] | 109.34889 | 1.846 | 136.72222 | 2.193
[24 empty] | 109.40444 | 1.845 | 136.72222 | 2.193
[24 empty] | 109.40444 | 1.845 | 136.72222 | 2.193
[24 empty] | 109.40444 | 1.845 | 136.72222 | 2.193
[24 empty] | 109.40444 | 1.845 | 136.72222 | 2.193
[24 empty] | 109.40444 | 1.846 | 136.73611 | 2.193
[24 empty] | 109.40444 | 1.845 | 136.73611 | 2.193
[24 empty] | 109.40444 | 1.846 | 136.73611 | 2.193
[24 empty] | 109.40444 | 1.846 | 136.73611 | 2.194
[24 empty] | 109.40444 | 1.846 | 136.73611 | 2.194
[24 empty] | 109.40444 | 1.846 | 136.75 | 2.194
[24 empty] | 109.40444 | 1.846 | 136.75 | 2.194
[24 empty] | 109.40444 | 1.846 | 136.75 | 2.194
[24 empty] | 109.40444 | 1.846 | 136.75 | 2.194
[24 empty] | 109.40444 | 1.845 | 136.75 | 2.194
[24 empty] | 109.40444 | 1.845 | 136.76389 | 2.194
[24 empty] | 109.40444 | 1.845 | 136.76389 | 2.194
[24 empty] | 109.40444 | 1.845 | 136.76389 | 2.194
[24 empty] | 109.40444 | 1.845 | 136.76389 | 2.194
[24 empty] | 109.40444 | 1.846 | 136.76389 | 2.194
[24 empty] | 109.40444 | 1.846 | 136.77778 | 2.194
[24 empty] | 109.40444 | 1.846 | 136.77778 | 2.194
[24 empty] | 109.40444 | 1.846 | 136.77778 | 2.194
[24 empty] | 109.40444 | 1.845 | 136.77778 | 2.194
[24 empty] | 109.40444 | 1.845 | 136.77778 | 2.194
[24 empty] | 109.40444 | 1.845 | 136.79167 | 2.194
[24 empty] | 109.46 | 1.845 | 136.79167 | 2.194
[24 empty] | 109.46 | 1.845 | 136.79167 | 2.194
[24 empty] | 109.46 | 1.845 | 136.79167 | 2.194
[24 empty] | 109.46 | 1.845 | 136.79167 | 2.194
[24 empty] | 109.46 | 1.845 | 136.80556 | 2.194
[24 empty] | 109.46 | 1.845 | 136.80556 | 2.194
[24 empty] | 109.46 | 1.845 | 136.80556 | 2.194
[24 empty] | 109.46 | 1.845 | 136.80556 | 2.194
[24 empty] | 109.46 | 1.845 | 136.80556 | 2.194
[24 empty] | 109.46 | 1.845 | 136.81944 | 2.193
[24 empty] | 109.46 | 1.845 | 136.81944 | 2.193
[24 empty] | 109.46 | 1.845 | 136.81944 | 2.192
[24 empty] | 109.46 | 1.845 | 136.81944 | 2.193
[24 empty] | 109.46 | 1.845 | 136.81944 | 2.193
[24 empty] | 109.46 | 1.845 | 136.83333 | 2.193
[24 empty] | 109.46 | 1.845 | 136.83333 | 2.193
[24 empty] | 109.46 | 1.846 | 136.83333 | 2.193
[24 empty] | 109.46 | 1.846 | 136.83333 | 2.194
[24 empty] | 109.46 | 1.846 | 136.83333 | 2.193
[24 empty] | 109.46 | 1.846 | 136.84722 | 2.193
[24 empty] | 109.46 | 1.845 | 136.84722 | 2.193
[24 empty] | 109.46 | 1.845 | 136.84722 | 2.194
[24 empty] | 109.46 | 1.845 | 136.84722 | 2.195
[24 empty] | 109.46 | 1.845 | 136.84722 | 2.196
[24 empty] | 109.46 | 1.845 | 136.86111 | 2.196
[24 empty] | 109.51556 | 1.845 | 136.86111 | 2.195
[24 empty] | 109.51556 | 1.845 | 136.86111 | 2.195
[24 empty] | 109.51556 | 1.845 | 136.86111 | 2.194
[24 empty] | 109.51556 | 1.845 | 136.86111 | 2.194
[24 empty] | 109.51556 | 1.845 | 136.875 | 2.194
[24 empty] | 109.51556 | 1.845 | 136.875 | 2.194
[24 empty] | 109.51556 | 1.845 | 136.875 | 2.193
[24 empty] | 109.51556 | 1.845 | 136.875 | 2.193
[24 empty] | 109.51556 | 1.845 | 136.875 | 2.193
[24 empty] | 109.51556 | 1.845 | 136.88889 | 2.193
[24 empty] | 109.51556 | 1.844 | 136.88889 | 2.193
[24 empty] | 109.51556 | 1.845 | 136.88889 | 2.193
[24 empty] | 109.51556 | 1.846 | 136.88889 | 2.193
[24 empty] | 109.51556 | 1.846 | 136.88889 | 2.192
[24 empty] | 109.51556 | 1.846 | 136.90278 | 2.192
[24 empty] | 109.51556 | 1.846 | 136.90278 | 2.192
[24 empty] | 109.51556 | 1.846 | 136.90278 | 2.192
[24 empty] | 109.51556 | 1.846 | 136.90278 | 2.192
[24 empty] | 109.51556 | 1.846 | 136.90278 | 2.191
[24 empty] | 109.51556 | 1.845 | 136.91667 | 2.192
[24 empty] | 109.51556 | 1.845 | 136.91667 | 2.192
[24 empty] | 109.51556 | 1.846 | 136.91667 | 2.191
[24 empty] | 109.51556 | 1.846 | 136.91667 | 2.191
[24 empty] | 109.51556 | 1.846 | 136.91667 | 2.191
[24 empty] | 109.51556 | 1.845 | 136.93056 | 2.191
[24 empty] | 109.57111 | 1.845 | 136.93056 | 2.191
[24 empty] | 109.57111 | 1.845 | 136.93056 | 2.192
[24 empty] | 109.57111 | 1.845 | 136.93056 | 2.192
[24 empty] | 109.57111 | 1.845 | 136.93056 | 2.192
[24 empty] | 109.57111 | 1.845 | 136.94444 | 2.192
[24 empty] | 109.57111 | 1.844 | 136.94444 | 2.192
[24 empty] | 109.57111 | 1.844 | 136.94444 | 2.192
[24 empty] | 109.57111 | 1.844 | 136.94444 | 2.192
[24 empty] | 109.57111 | 1.844 | 136.94444 | 2.192
[24 empty] | 109.57111 | 1.844 | 136.95833 | 2.192
[24 empty] | 109.57111 | 1.844 | 136.95833 | 2.192
[24 empty] | 109.57111 | 1.844 | 136.95833 | 2.192
[24 empty] | 109.57111 | 1.845 | 136.95833 | 2.192
[24 empty] | 109.57111 | 1.845 | 136.95833 | 2.192
[24 empty] | 109.57111 | 1.846 | 136.97222 | 2.192
[24 empty] | 109.57111 | 1.845 | 136.97222 | 2.192
[24 empty] | 109.57111 | 1.845 | 136.97222 | 2.193
[24 empty] | 109.57111 | 1.845 | 136.97222 | 2.193
[24 empty] | 109.57111 | 1.845 | 136.97222 | 2.193
[24 empty] | 109.57111 | 1.845 | 136.98611 | 2.193
[24 empty] | 109.57111 | 1.845 | 136.98611 | 2.193
[24 empty] | 109.57111 | 1.845 | 136.98611 | 2.193
[24 empty] | 109.57111 | 1.845 | 136.98611 | 2.193
[24 empty] | 109.57111 | 1.845 | 136.98611 | 2.193
[24 empty] | 109.57111 | 1.845 | 137 | 2.193
[24 empty] | 109.62667 | 1.844 | 137 | 2.193
[24 empty] | 109.62667 | 1.844 | 137 | 2.193
[24 empty] | 109.62667 | 1.844 | 137 | 2.193
[24 empty] | 109.62667 | 1.844 | 137 | 2.193
[24 empty] | 109.62667 | 1.844 | 137.01389 | 2.193
[24 empty] | 109.62667 | 1.844 | 137.01389 | 2.194
[24 empty] | 109.62667 | 1.845 | 137.01389 | 2.194
[24 empty] | 109.62667 | 1.845 | 137.01389 | 2.194
[24 empty] | 109.62667 | 1.845 | 137.01389 | 2.194
[24 empty] | 109.62667 | 1.845 | 137.02778 | 2.193
[24 empty] | 109.62667 | 1.845 | 137.02778 | 2.193
[24 empty] | 109.62667 | 1.845 | 137.02778 | 2.193
[24 empty] | 109.62667 | 1.845 | 137.02778 | 2.193
[24 empty] | 109.62667 | 1.845 | 137.02778 | 2.193
[24 empty] | 109.62667 | 1.845 | 137.04167 | 2.193
[24 empty] | 109.62667 | 1.845 | 137.04167 | 2.193
[24 empty] | 109.62667 | 1.845 | 137.04167 | 2.193
[24 empty] | 109.62667 | 1.845 | 137.04167 | 2.193
[24 empty] | 109.62667 | 1.845 | 137.04167 | 2.193
[24 empty] | 109.62667 | 1.845 | 137.05556 | 2.193
[24 empty] | 109.62667 | 1.845 | 137.05556 | 2.193
[24 empty] | 109.62667 | 1.845 | 137.05556 | 2.193
[24 empty] | 109.62667 | 1.845 | 137.05556 | 2.193
[24 empty] | 109.62667 | 1.845 | 137.05556 | 2.193
[24 empty] | 109.62667 | 1.845 | 137.06944 | 2.193
[24 empty] | 109.68222 | 1.845 | 137.06944 | 2.193
[24 empty] | 109.68222 | 1.845 | 137.06944 | 2.193
[24 empty] | 109.68222 | 1.845 | 137.06944 | 2.193
[24 empty] | 109.68222 | 1.845 | 137.06944 | 2.193
[24 empty] | 109.68222 | 1.845 | 137.08333 | 2.193
[24 empty] | 109.68222 | 1.845 | 137.08333 | 2.193
[24 empty] | 109.68222 | 1.845 | 137.08333 | 2.193
[24 empty] | 109.68222 | 1.845 | 137.08333 | 2.193
[24 empty] | 109.68222 | 1.845 | 137.08333 | 2.193
[24 empty] | 109.68222 | 1.845 | 137.09722 | 2.193
[24 empty] | 109.68222 | 1.845 | 137.09722 | 2.193
[24 empty] | 109.68222 | 1.845 | 137.09722 | 2.193
[24 empty] | 109.68222 | 1.845 | 137.09722 | 2.193
[24 empty] | 109.68222 | 1.845 | 137.09722 | 2.193
[24 empty] | 109.68222 | 1.845 | 137.11111 | 2.193
[24 empty] | 109.68222 | 1.845 | 137.11111 | 2.193
[24 empty] | 109.68222 | 1.845 | 137.11111 | 2.193
[24 empty] | 109.68222 | 1.845 | 137.11111 | 2.193
[24 empty] | 109.68222 | 1.845 | 137.11111 | 2.193
[24 empty] | 109.68222 | 1.845 | 137.125 | 2.193
[24 empty] | 109.68222 | 1.845 | 137.125 | 2.193
[24 empty] | 109.68222 | 1.845 | 137.125 | 2.193
[24 empty] | 109.68222 | 1.845 | 137.125 | 2.193
[24 empty] | 109.68222 | 1.845 | 137.125 | 2.193
[24 empty] | 109.68222 | 1.845 | 137.13889 | 2.194
[24 empty] | 109.73778 | 1.844 | 137.13889 | 2.193
[24 empty] | 109.73778 | 1.844 | 137.13889 | 2.194
[24 empty] | 109.73778 | 1.844 | 137.13889 | 2.194
[24 empty] | 109.73778 | 1.844 | 137.13889 | 2.194
[24 empty] | 109.73778 | 1.844 | 137.15278 | 2.193
[24 empty] | 109.73778 | 1.844 | 137.15278 | 2.193
[24 empty] | 109.73778 | 1.844 | 137.15278 | 2.193
[24 empty] | 109.73778 | 1.844 | 137.15278 | 2.193
[24 empty] | 109.73778 | 1.845 | 137.15278 | 2.194
[24 empty] | 109.73778 | 1.845 | 137.16667 | 2.194
[24 empty] | 109.73778 | 1.845 | 137.16667 | 2.194
[24 empty] | 109.73778 | 1.846 | 137.16667 | 2.194
[24 empty] | 109.73778 | 1.846 | 137.16667 | 2.194
[24 empty] | 109.73778 | 1.846 | 137.16667 | 2.194
[24 empty] | 109.73778 | 1.846 | 137.18056 | 2.194
[24 empty] | 109.73778 | 1.846 | 137.18056 | 2.194
[24 empty] | 109.73778 | 1.846 | 137.18056 | 2.194
[24 empty] | 109.73778 | 1.846 | 137.18056 | 2.194
[24 empty] | 109.73778 | 1.846 | 137.18056 | 2.194
[24 empty] | 109.73778 | 1.846 | 137.19444 | 2.194
[24 empty] | 109.73778 | 1.845 | 137.19444 | 2.194
[24 empty] | 109.73778 | 1.846 | 137.19444 | 2.194
[24 empty] | 109.73778 | 1.846 | 137.19444 | 2.194
[24 empty] | 109.73778 | 1.846 | 137.19444 | 2.194
[24 empty] | 109.73778 | 1.846 | 137.20833 | 2.194
[24 empty] | 109.79333 | 1.846 | 137.20833 | 2.194
[24 empty] | 109.79333 | 1.846 | 137.20833 | 2.194
[24 empty] | 109.79333 | 1.846 | 137.20833 | 2.194
[24 empty] | 109.79333 | 1.846 | 137.20833 | 2.194
[24 empty] | 109.79333 | 1.846 | 137.22222 | 2.194
[24 empty] | 109.79333 | 1.845 | 137.22222 | 2.194
[24 empty] | 109.79333 | 1.845 | 137.22222 | 2.194
[24 empty] | 109.79333 | 1.845 | 137.22222 | 2.194
[24 empty] | 109.79333 | 1.845 | 137.22222 | 2.194
[24 empty] | 109.79333 | 1.845 | 137.23611 | 2.194
[24 empty] | 109.79333 | 1.845 | 137.23611 | 2.194
[24 empty] | 109.79333 | 1.845 | 137.23611 | 2.194
[24 empty] | 109.79333 | 1.845 | 137.23611 | 2.194
[24 empty] | 109.79333 | 1.845 | 137.23611 | 2.194
[24 empty] | 109.79333 | 1.845 | 137.25 | 2.194
[24 empty] | 109.79333 | 1.845 | 137.25 | 2.194
[24 empty] | 109.79333 | 1.845 | 137.25 | 2.194
[24 empty] | 109.79333 | 1.845 | 137.25 | 2.194
[24 empty] | 109.79333 | 1.845 | 137.25 | 2.194
[24 empty] | 109.79333 | 1.845 | 137.26389 | 2.194
[24 empty] | 109.79333 | 1.845 | 137.26389 | 2.194
[24 empty] | 109.79333 | 1.845 | 137.26389 | 2.194
[24 empty] | 109.79333 | 1.845 | 137.26389 | 2.195
[24 empty] | 109.79333 | 1.846 | 137.26389 | 2.195
[24 empty] | 109.79333 | 1.846 | 137.27778 | 2.195
[24 empty] | 109.84889 | 1.845 | 137.27778 | 2.195
[24 empty] | 109.84889 | 1.845 | 137.27778 | 2.195
[24 empty] | 109.84889 | 1.845 | 137.27778 | 2.195
[24 empty] | 109.84889 | 1.845 | 137.27778 | 2.195
[24 empty] | 109.84889 | 1.845 | 137.29167 | 2.195
[24 empty] | 109.84889 | 1.845 | 137.29167 | 2.195
[24 empty] | 109.84889 | 1.845 | 137.29167 | 2.195
[24 empty] | 109.84889 | 1.845 | 137.29167 | 2.195
[24 empty] | 109.84889 | 1.845 | 137.29167 | 2.195
[24 empty] | 109.84889 | 1.845 | 137.30556 | 2.195
[24 empty] | 109.84889 | 1.845 | 137.30556 | 2.195
[24 empty] | 109.84889 | 1.845 | 137.30556 | 2.195
[24 empty] | 109.84889 | 1.845 | 137.30556 | 2.195
[24 empty] | 109.84889 | 1.845 | 137.30556 | 2.195
[24 empty] | 109.84889 | 1.845 | 137.31944 | 2.195
[24 empty] | 109.84889 | 1.845 | 137.31944 | 2.195
[24 empty] | 109.84889 | 1.845 | 137.31944 | 2.195
[24 empty] | 109.84889 | 1.845 | 137.31944 | 2.195
[24 empty] | 109.84889 | 1.845 | 137.31944 | 2.195
[24 empty] | 109.84889 | 1.845 | 137.33333 | 2.195
[24 empty] | 109.84889 | 1.845 | 137.33333 | 2.195
[24 empty] | 109.84889 | 1.845 | 137.33333 | 2.195
[24 empty] | 109.84889 | 1.846 | 137.33333 | 2.195
[24 empty] | 109.84889 | 1.846 | 137.33333 | 2.195
[24 empty] | 109.84889 | 1.846 | 137.34722 | 2.195
[24 empty] | 109.90444 | 1.845 | 137.34722 | 2.195
[24 empty] | 109.90444 | 1.845 | 137.34722 | 2.195
[24 empty] | 109.90444 | 1.845 | 137.34722 | 2.195
[24 empty] | 109.90444 | 1.845 | 137.34722 | 2.195
[24 empty] | 109.90444 | 1.845 | 137.36111 | 2.195
[24 empty] | 109.90444 | 1.845 | 137.36111 | 2.195
[24 empty] | 109.90444 | 1.845 | 137.36111 | 2.195
[24 empty] | 109.90444 | 1.845 | 137.36111 | 2.195
[24 empty] | 109.90444 | 1.845 | 137.36111 | 2.195
[24 empty] | 109.90444 | 1.845 | 137.375 | 2.195
[24 empty] | 109.90444 | 1.845 | 137.375 | 2.195
[24 empty] | 109.90444 | 1.845 | 137.375 | 2.196
[24 empty] | 109.90444 | 1.845 | 137.375 | 2.196
[24 empty] | 109.90444 | 1.845 | 137.375 | 2.196
[24 empty] | 109.90444 | 1.845 | 137.38889 | 2.196
[24 empty] | 109.90444 | 1.844 | 137.38889 | 2.196
[24 empty] | 109.90444 | 1.845 | 137.38889 | 2.195
[24 empty] | 109.90444 | 1.845 | 137.38889 | 2.196
[24 empty] | 109.90444 | 1.845 | 137.38889 | 2.196
[24 empty] | 109.90444 | 1.845 | 137.40278 | 2.196
[24 empty] | 109.90444 | 1.844 | 137.40278 | 2.195
[24 empty] | 109.90444 | 1.844 | 137.40278 | 2.195
[24 empty] | 109.90444 | 1.844 | 137.40278 | 2.195
[24 empty] | 109.90444 | 1.844 | 137.40278 | 2.195
[24 empty] | 109.90444 | 1.844 | 137.41667 | 2.196
[24 empty] | 109.96 | 1.844 | 137.41667 | 2.195
[24 empty] | 109.96 | 1.844 | 137.41667 | 2.195
[24 empty] | 109.96 | 1.844 | 137.41667 | 2.196
[24 empty] | 109.96 | 1.845 | 137.41667 | 2.195
[24 empty] | 109.96 | 1.846 | 137.43056 | 2.195
[24 empty] | 109.96 | 1.846 | 137.43056 | 2.195
[24 empty] | 109.96 | 1.847 | 137.43056 | 2.195
[24 empty] | 109.96 | 1.847 | 137.43056 | 2.195
[24 empty] | 109.96 | 1.847 | 137.43056 | 2.196
[24 empty] | 109.96 | 1.847 | 137.44444 | 2.195
[24 empty] | 109.96 | 1.846 | 137.44444 | 2.195
[24 empty] | 109.96 | 1.846 | 137.44444 | 2.195
[24 empty] | 109.96 | 1.846 | 137.44444 | 2.195
[24 empty] | 109.96 | 1.846 | 137.44444 | 2.195
[24 empty] | 109.96 | 1.846 | 137.45833 | 2.195
[24 empty] | 109.96 | 1.846 | 137.45833 | 2.195
[24 empty] | 109.96 | 1.846 | 137.45833 | 2.195
[24 empty] | 109.96 | 1.846 | 137.45833 | 2.195
[24 empty] | 109.96 | 1.846 | 137.45833 | 2.195
[24 empty] | 109.96 | 1.846 | 137.47222 | 2.195
[24 empty] | 109.96 | 1.846 | 137.47222 | 2.195
[24 empty] | 109.96 | 1.846 | 137.47222 | 2.195
[24 empty] | 109.96 | 1.846 | 137.47222 | 2.195
[24 empty] | 109.96 | 1.846 | 137.47222 | 2.195
[24 empty] | 109.96 | 1.845 | 137.48611 | 2.196
[24 empty] | 110.01556 | 1.845 | 137.48611 | 2.196
[24 empty] | 110.01556 | 1.845 | 137.48611 | 2.196
[24 empty] | 110.01556 | 1.845 | 137.48611 | 2.196
[24 empty] | 110.01556 | 1.845 | 137.48611 | 2.196
[24 empty] | 110.01556 | 1.845 | 137.5 | 2.196
[24 empty] | 110.01556 | 1.845 | 137.5 | 2.196
[24 empty] | 110.01556 | 1.845 | 137.5 | 2.196
[24 empty] | 110.01556 | 1.845 | 137.5 | 2.196
[24 empty] | 110.01556 | 1.845 | 137.5 | 2.196
[24 empty] | 110.01556 | 1.845 | 137.51389 | 2.196
[24 empty] | 110.01556 | 1.845 | 137.51389 | 2.196
[24 empty] | 110.01556 | 1.845 | 137.51389 | 2.196
[24 empty] | 110.01556 | 1.845 | 137.51389 | 2.196
[24 empty] | 110.01556 | 1.845 | 137.51389 | 2.196
[24 empty] | 110.01556 | 1.845 | 137.52778 | 2.196
[24 empty] | 110.01556 | 1.845 | 137.52778 | 2.196
[24 empty] | 110.01556 | 1.845 | 137.52778 | 2.196
[24 empty] | 110.01556 | 1.845 | 137.52778 | 2.196
[24 empty] | 110.01556 | 1.845 | 137.52778 | 2.196
[24 empty] | 110.01556 | 1.846 | 137.54167 | 2.196
[24 empty] | 110.01556 | 1.845 | 137.54167 | 2.196
[24 empty] | 110.01556 | 1.846 | 137.54167 | 2.196
[24 empty] | 110.01556 | 1.845 | 137.54167 | 2.196
[24 empty] | 110.01556 | 1.845 | 137.54167 | 2.196
[24 empty] | 110.01556 | 1.845 | 137.55556 | 2.196
[24 empty] | 110.07111 | 1.845 | 137.55556 | 2.196
[24 empty] | 110.07111 | 1.846 | 137.55556 | 2.197
[24 empty] | 110.07111 | 1.846 | 137.55556 | 2.197
[24 empty] | 110.07111 | 1.846 | 137.55556 | 2.197
[24 empty] | 110.07111 | 1.846 | 137.56944 | 2.197
[24 empty] | 110.07111 | 1.845 | 137.56944 | 2.197
[24 empty] | 110.07111 | 1.846 | 137.56944 | 2.197
[24 empty] | 110.07111 | 1.846 | 137.56944 | 2.197
[24 empty] | 110.07111 | 1.846 | 137.56944 | 2.197
[24 empty] | 110.07111 | 1.846 | 137.58333 | 2.197
[24 empty] | 110.07111 | 1.845 | 137.58333 | 2.197
[24 empty] | 110.07111 | 1.845 | 137.58333 | 2.197
[24 empty] | 110.07111 | 1.845 | 137.58333 | 2.197
[24 empty] | 110.07111 | 1.845 | 137.58333 | 2.197
[24 empty] | 110.07111 | 1.845 | 137.59722 | 2.197
[24 empty] | 110.07111 | 1.845 | 137.59722 | 2.197
[24 empty] | 110.07111 | 1.845 | 137.59722 | 2.197
[24 empty] | 110.07111 | 1.845 | 137.59722 | 2.197
[24 empty] | 110.07111 | 1.845 | 137.59722 | 2.197
[24 empty] | 110.07111 | 1.845 | 137.61111 | 2.197
[24 empty] | 110.07111 | 1.844 | 137.61111 | 2.197
[24 empty] | 110.07111 | 1.844 | 137.61111 | 2.197
[24 empty] | 110.07111 | 1.844 | 137.61111 | 2.197
[24 empty] | 110.07111 | 1.844 | 137.61111 | 2.197
[24 empty] | 110.07111 | 1.844 | 137.625 | 2.197
[24 empty] | 110.12667 | 1.844 | 137.625 | 2.197
[24 empty] | 110.12667 | 1.844 | 137.625 | 2.197
[24 empty] | 110.12667 | 1.844 | 137.625 | 2.197
[24 empty] | 110.12667 | 1.844 | 137.625 | 2.197
[24 empty] | 110.12667 | 1.845 | 137.63889 | 2.197
[24 empty] | 110.12667 | 1.845 | 137.63889 | 2.197
[24 empty] | 110.12667 | 1.845 | 137.63889 | 2.197
[24 empty] | 110.12667 | 1.845 | 137.63889 | 2.197
[24 empty] | 110.12667 | 1.845 | 137.63889 | 2.197
[24 empty] | 110.12667 | 1.845 | 137.65278 | 2.197
[24 empty] | 110.12667 | 1.845 | 137.65278 | 2.197
[24 empty] | 110.12667 | 1.845 | 137.65278 | 2.197
[24 empty] | 110.12667 | 1.845 | 137.65278 | 2.197
[24 empty] | 110.12667 | 1.845 | 137.65278 | 2.197
[24 empty] | 110.12667 | 1.845 | 137.66667 | 2.197
[24 empty] | 110.12667 | 1.845 | 137.66667 | 2.197
[24 empty] | 110.12667 | 1.845 | 137.66667 | 2.197
[24 empty] | 110.12667 | 1.845 | 137.66667 | 2.197
[24 empty] | 110.12667 | 1.845 | 137.66667 | 2.198
[24 empty] | 110.12667 | 1.846 | 137.68056 | 2.198
[24 empty] | 110.12667 | 1.846 | 137.68056 | 2.198
[24 empty] | 110.12667 | 1.846 | 137.68056 | 2.198
[24 empty] | 110.12667 | 1.846 | 137.68056 | 2.198
[24 empty] | 110.12667 | 1.846 | 137.68056 | 2.198
[24 empty] | 110.12667 | 1.846 | 137.69444 | 2.198
[24 empty] | 110.18222 | 1.845 | 137.69444 | 2.198
[24 empty] | 110.18222 | 1.846 | 137.69444 | 2.198
[24 empty] | 110.18222 | 1.845 | 137.69444 | 2.198
[24 empty] | 110.18222 | 1.846 | 137.69444 | 2.198
[24 empty] | 110.18222 | 1.847 | 137.70833 | 2.198
[24 empty] | 110.18222 | 1.847 | 137.70833 | 2.198
[24 empty] | 110.18222 | 1.847 | 137.70833 | 2.198
[24 empty] | 110.18222 | 1.847 | 137.70833 | 2.198
[24 empty] | 110.18222 | 1.847 | 137.70833 | 2.198
[24 empty] | 110.18222 | 1.847 | 137.72222 | 2.198
[24 empty] | 110.18222 | 1.846 | 137.72222 | 2.198
[24 empty] | 110.18222 | 1.846 | 137.72222 | 2.198
[24 empty] | 110.18222 | 1.846 | 137.72222 | 2.198
[24 empty] | 110.18222 | 1.846 | 137.72222 | 2.198
[24 empty] | 110.18222 | 1.846 | 137.73611 | 2.198
[24 empty] | 110.18222 | 1.846 | 137.73611 | 2.198
[24 empty] | 110.18222 | 1.846 | 137.73611 | 2.198
[24 empty] | 110.18222 | 1.846 | 137.73611 | 2.198
[24 empty] | 110.18222 | 1.846 | 137.73611 | 2.198
[24 empty] | 110.18222 | 1.846 | 137.75 | 2.198
[24 empty] | 110.18222 | 1.845 | 137.75 | 2.199
[24 empty] | 110.18222 | 1.845 | 137.75 | 2.199
[24 empty] | 110.18222 | 1.845 | 137.75 | 2.198
[24 empty] | 110.18222 | 1.846 | 137.75 | 2.198
[24 empty] | 110.18222 | 1.846 | 137.76389 | 2.198
[24 empty] | 110.23778 | 1.845 | 137.76389 | 2.198
[24 empty] | 110.23778 | 1.845 | 137.76389 | 2.198
[24 empty] | 110.23778 | 1.845 | 137.76389 | 2.197
[24 empty] | 110.23778 | 1.845 | 137.76389 | 2.197
[24 empty] | 110.23778 | 1.845 | 137.77778 | 2.196
[24 empty] | 110.23778 | 1.845 | 137.77778 | 2.194
[24 empty] | 110.23778 | 1.845 | 137.77778 | 2.194
[24 empty] | 110.23778 | 1.845 | 137.77778 | 2.193
[24 empty] | 110.23778 | 1.845 | 137.77778 | 2.193
[24 empty] | 110.23778 | 1.846 | 137.79167 | 2.193
[24 empty] | 110.23778 | 1.846 | 137.79167 | 2.193
[24 empty] | 110.23778 | 1.847 | 137.79167 | 2.194
[24 empty] | 110.23778 | 1.847 | 137.79167 | 2.193
[24 empty] | 110.23778 | 1.847 | 137.79167 | 2.194
[24 empty] | 110.23778 | 1.847 | 137.80556 | 2.193
[24 empty] | 110.23778 | 1.846 | 137.80556 | 2.194
[24 empty] | 110.23778 | 1.847 | 137.80556 | 2.194
[24 empty] | 110.23778 | 1.846 | 137.80556 | 2.193
[24 empty] | 110.23778 | 1.847 | 137.80556 | 2.194
[24 empty] | 110.23778 | 1.846 | 137.81944 | 2.193
[24 empty] | 110.23778 | 1.846 | 137.81944 | 2.192
[24 empty] | 110.23778 | 1.847 | 137.81944 | 2.19
[24 empty] | 110.23778 | 1.846 | 137.81944 | 2.19
[24 empty] | 110.23778 | 1.846 | 137.81944 | 2.19
[24 empty] | 110.23778 | 1.846 | 137.83333 | 2.191
[24 empty] | 110.29333 | 1.846 | 137.83333 | 2.19
[24 empty] | 110.29333 | 1.846 | 137.83333 | 2.191
[24 empty] | 110.29333 | 1.846 | 137.83333 | 2.191
[24 empty] | 110.29333 | 1.846 | 137.83333 | 2.191
[24 empty] | 110.29333 | 1.846 | 137.84722 | 2.191
[24 empty] | 110.29333 | 1.845 | 137.84722 | 2.191
[24 empty] | 110.29333 | 1.846 | 137.84722 | 2.191
[24 empty] | 110.29333 | 1.845 | 137.84722 | 2.191
[24 empty] | 110.29333 | 1.845 | 137.84722 | 2.191
[24 empty] | 110.29333 | 1.845 | 137.86111 | 2.191
[24 empty] | 110.29333 | 1.845 | 137.86111 | 2.191
[24 empty] | 110.29333 | 1.846 | 137.86111 | 2.191
[24 empty] | 110.29333 | 1.846 | 137.86111 | 2.191
[24 empty] | 110.29333 | 1.846 | 137.86111 | 2.191
[24 empty] | 110.29333 | 1.846 | 137.875 | 2.191
[24 empty] | 110.29333 | 1.845 | 137.875 | 2.191
[24 empty] | 110.29333 | 1.846 | 137.875 | 2.191
[24 empty] | 110.29333 | 1.845 | 137.875 | 2.19
[24 empty] | 110.29333 | 1.845 | 137.875 | 2.19
[24 empty] | 110.29333 | 1.845 | 137.88889 | 2.19
[24 empty] | 110.29333 | 1.845 | 137.88889 | 2.19
[24 empty] | 110.29333 | 1.845 | 137.88889 | 2.189
[24 empty] | 110.29333 | 1.845 | 137.88889 | 2.189
[24 empty] | 110.29333 | 1.846 | 137.88889 | 2.189
[24 empty] | 110.29333 | 1.846 | 137.90278 | 2.189
[24 empty] | 110.34889 | 1.845 | 137.90278 | 2.189
[24 empty] | 110.34889 | 1.845 | 137.90278 | 2.189
[24 empty] | 110.34889 | 1.845 | 137.90278 | 2.189
[24 empty] | 110.34889 | 1.845 | 137.90278 | 2.189
[24 empty] | 110.34889 | 1.845 | 137.91667 | 2.189
[24 empty] | 110.34889 | 1.845 | 137.91667 | 2.189
[24 empty] | 110.34889 | 1.845 | 137.91667 | 2.189
[24 empty] | 110.34889 | 1.845 | 137.91667 | 2.189
[24 empty] | 110.34889 | 1.845 | 137.91667 | 2.189
[24 empty] | 110.34889 | 1.845 | 137.93056 | 2.189
[24 empty] | 110.34889 | 1.845 | 137.93056 | 2.189
[24 empty] | 110.34889 | 1.846 | 137.93056 | 2.189
[24 empty] | 110.34889 | 1.845 | 137.93056 | 2.189
[24 empty] | 110.34889 | 1.845 | 137.93056 | 2.188
[24 empty] | 110.34889 | 1.845 | 137.94444 | 2.188
[24 empty] | 110.34889 | 1.845 | 137.94444 | 2.188
[24 empty] | 110.34889 | 1.845 | 137.94444 | 2.188
[24 empty] | 110.34889 | 1.845 | 137.94444 | 2.188
[24 empty] | 110.34889 | 1.845 | 137.94444 | 2.188
[24 empty] | 110.34889 | 1.845 | 137.95833 | 2.188
[24 empty] | 110.34889 | 1.845 | 137.95833 | 2.188
[24 empty] | 110.34889 | 1.846 | 137.95833 | 2.188
[24 empty] | 110.34889 | 1.846 | 137.95833 | 2.188
[24 empty] | 110.34889 | 1.846 | 137.95833 | 2.188
[24 empty] | 110.34889 | 1.846 | 137.97222 | 2.188
[24 empty] | 110.40444 | 1.845 | 137.97222 | 2.188
[24 empty] | 110.40444 | 1.846 | 137.97222 | 2.188
[24 empty] | 110.40444 | 1.846 | 137.97222 | 2.188
[24 empty] | 110.40444 | 1.846 | 137.97222 | 2.188
[24 empty] | 110.40444 | 1.846 | 137.98611 | 2.188
[24 empty] | 110.40444 | 1.845 | 137.98611 | 2.188
[24 empty] | 110.40444 | 1.846 | 137.98611 | 2.188
[24 empty] | 110.40444 | 1.846 | 137.98611 | 2.188
[24 empty] | 110.40444 | 1.846 | 137.98611 | 2.188
[24 empty] | 110.40444 | 1.846 | 138 | 2.188
[24 empty] | 110.40444 | 1.846 | 138 | 2.188
[24 empty] | 110.40444 | 1.846 | 138 | 2.188
[24 empty] | 110.40444 | 1.846 | 138 | 2.188
[24 empty] | 110.40444 | 1.846 | 138 | 2.188
[24 empty] | 110.40444 | 1.846 | 138.01389 | 2.188
[24 empty] | 110.40444 | 1.846 | 138.01389 | 2.188
[24 empty] | 110.40444 | 1.846 | 138.01389 | 2.188
[24 empty] | 110.40444 | 1.846 | 138.01389 | 2.188
[24 empty] | 110.40444 | 1.846 | 138.01389 | 2.188
[24 empty] | 110.40444 | 1.846 | 138.02778 | 2.188
[24 empty] | 110.40444 | 1.846 | 138.02778 | 2.188
[24 empty] | 110.40444 | 1.846 | 138.02778 | 2.188
[24 empty] | 110.40444 | 1.846 | 138.02778 | 2.188
[24 empty] | 110.40444 | 1.846 | 138.02778 | 2.188
[24 empty] | 110.40444 | 1.846 | 138.04167 | 2.188
[24 empty] | 110.46 | 1.845 | 138.04167 | 2.188
[24 empty] | 110.46 | 1.846 | 138.04167 | 2.188
[24 empty] | 110.46 | 1.846 | 138.04167 | 2.188
[24 empty] | 110.46 | 1.846 | 138.04167 | 2.188
[24 empty] | 110.46 | 1.846 | 138.05556 | 2.188
[24 empty] | 110.46 | 1.846 | 138.05556 | 2.188
[24 empty] | 110.46 | 1.846 | 138.05556 | 2.188
[24 empty] | 110.46 | 1.846 | 138.05556 | 2.188
[24 empty] | 110.46 | 1.846 | 138.05556 | 2.188
[24 empty] | 110.46 | 1.846 | 138.06944 | 2.188
[24 empty] | 110.46 | 1.845 | 138.06944 | 2.188
[24 empty] | 110.46 | 1.846 | 138.06944 | 2.189
[24 empty] | 110.46 | 1.846 | 138.06944 | 2.189
[24 empty] | 110.46 | 1.846 | 138.06944 | 2.189
[24 empty] | 110.46 | 1.846 | 138.08333 | 2.189
[24 empty] | 110.46 | 1.846 | 138.08333 | 2.189
[24 empty] | 110.46 | 1.846 | 138.08333 | 2.189
[24 empty] | 110.46 | 1.846 | 138.08333 | 2.189
[24 empty] | 110.46 | 1.846 | 138.08333 | 2.189
[24 empty] | 110.46 | 1.845 | 138.09722 | 2.189
[24 empty] | 110.46 | 1.845 | 138.09722 | 2.189
[24 empty] | 110.46 | 1.845 | 138.09722 | 2.189
[24 empty] | 110.46 | 1.845 | 138.09722 | 2.189
[24 empty] | 110.46 | 1.845 | 138.09722 | 2.189
[24 empty] | 110.46 | 1.845 | 138.11111 | 2.189
[24 empty] | 110.51556 | 1.845 | 138.11111 | 2.189
[24 empty] | 110.51556 | 1.846 | 138.11111 | 2.189
[24 empty] | 110.51556 | 1.846 | 138.11111 | 2.19
[24 empty] | 110.51556 | 1.845 | 138.11111 | 2.19
[24 empty] | 110.51556 | 1.845 | 138.125 | 2.19
[24 empty] | 110.51556 | 1.845 | 138.125 | 2.19
[24 empty] | 110.51556 | 1.845 | 138.125 | 2.19
[24 empty] | 110.51556 | 1.845 | 138.125 | 2.19
[24 empty] | 110.51556 | 1.845 | 138.125 | 2.19
[24 empty] | 110.51556 | 1.845 | 138.13889 | 2.19
[24 empty] | 110.51556 | 1.845 | 138.13889 | 2.19
[24 empty] | 110.51556 | 1.842 | 138.13889 | 2.19
[24 empty] | 110.51556 | 1.836 | 138.13889 | 2.19
[24 empty] | 110.51556 | 1.835 | 138.13889 | 2.19
[24 empty] | 110.51556 | 1.834 | 138.15278 | 2.19
[24 empty] | 110.51556 | 1.834 | 138.15278 | 2.19
[24 empty] | 110.51556 | 1.833 | 138.15278 | 2.19
[24 empty] | 110.51556 | 1.832 | 138.15278 | 2.19
[24 empty] | 110.51556 | 1.831 | 138.15278 | 2.19
[24 empty] | 110.51556 | 1.831 | 138.16667 | 2.19
[24 empty] | 110.51556 | 1.83 | 138.16667 | 2.19
[24 empty] | 110.51556 | 1.83 | 138.16667 | 2.19
[24 empty] | 110.51556 | 1.829 | 138.16667 | 2.19
[24 empty] | 110.51556 | 1.828 | 138.16667 | 2.19
[24 empty] | 110.51556 | 1.828 | 138.18056 | 2.19
[24 empty] | 110.57111 | 1.828 | 138.18056 | 2.19
[24 empty] | 110.57111 | 1.827 | 138.18056 | 2.19
[24 empty] | 110.57111 | 1.827 | 138.18056 | 2.19
[24 empty] | 110.57111 | 1.827 | 138.18056 | 2.19
[24 empty] | 110.57111 | 1.827 | 138.19444 | 2.19
[24 empty] | 110.57111 | 1.826 | 138.19444 | 2.19
[24 empty] | 110.57111 | 1.826 | 138.19444 | 2.19
[24 empty] | 110.57111 | 1.825 | 138.19444 | 2.19
[24 empty] | 110.57111 | 1.825 | 138.19444 | 2.19
[24 empty] | 110.57111 | 1.825 | 138.20833 | 2.19
[24 empty] | 110.57111 | 1.825 | 138.20833 | 2.19
[24 empty] | 110.57111 | 1.827 | 138.20833 | 2.19
[24 empty] | 110.57111 | 1.827 | 138.20833 | 2.19
[24 empty] | 110.57111 | 1.827 | 138.20833 | 2.19
[24 empty] | 110.57111 | 1.827 | 138.22222 | 2.19
[24 empty] | 110.57111 | 1.828 | 138.22222 | 2.19
[24 empty] | 110.57111 | 1.828 | 138.22222 | 2.191
[24 empty] | 110.57111 | 1.828 | 138.22222 | 2.191
[24 empty] | 110.57111 | 1.828 | 138.22222 | 2.191
[24 empty] | 110.57111 | 1.828 | 138.23611 | 2.191
[24 empty] | 110.57111 | 1.828 | 138.23611 | 2.191
[24 empty] | 110.57111 | 1.828 | 138.23611 | 2.191
[24 empty] | 110.57111 | 1.828 | 138.23611 | 2.19
[24 empty] | 110.57111 | 1.828 | 138.23611 | 2.19
[24 empty] | 110.62667 | 1.828 | 138.25 | 2.19
[24 empty] | 110.62667 | 1.828 | 138.25 | 2.19
[24 empty] | 110.62667 | 1.829 | 138.25 | 2.19
[24 empty] | 110.62667 | 1.83 | 138.25 | 2.191
[24 empty] | 110.62667 | 1.83 | 138.25 | 2.191
[24 empty] | 110.62667 | 1.83 | 138.26389 | 2.191
[24 empty] | 110.62667 | 1.831 | 138.26389 | 2.191
[24 empty] | 110.62667 | 1.832 | 138.26389 | 2.191
[24 empty] | 110.62667 | 1.832 | 138.26389 | 2.191
[24 empty] | 110.62667 | 1.833 | 138.26389 | 2.191
[24 empty] | 110.62667 | 1.833 | 138.27778 | 2.191
[24 empty] | 110.62667 | 1.833 | 138.27778 | 2.191
[24 empty] | 110.62667 | 1.834 | 138.27778 | 2.191
[24 empty] | 110.62667 | 1.836 | 138.27778 | 2.19
[24 empty] | 110.62667 | 1.837 | 138.27778 | 2.19
[24 empty] | 110.62667 | 1.838 | 138.29167 | 2.19
[24 empty] | 110.62667 | 1.838 | 138.29167 | 2.191
[24 empty] | 110.62667 | 1.839 | 138.29167 | 2.191
[24 empty] | 110.62667 | 1.839 | 138.29167 | 2.191
[24 empty] | 110.62667 | 1.839 | 138.29167 | 2.191
[24 empty] | 110.62667 | 1.84 | 138.30556 | 2.191
[24 empty] | 110.62667 | 1.84 | 138.30556 | 2.191
[24 empty] | 110.62667 | 1.841 | 138.30556 | 2.191
[24 empty] | 110.62667 | 1.841 | 138.30556 | 2.191
[24 empty] | 110.62667 | 1.841 | 138.30556 | 2.191
[24 empty] | 110.68222 | 1.841 | 138.31944 | 2.191
[24 empty] | 110.68222 | 1.841 | 138.31944 | 2.191
[24 empty] | 110.68222 | 1.841 | 138.31944 | 2.191
[24 empty] | 110.68222 | 1.842 | 138.31944 | 2.191
[24 empty] | 110.68222 | 1.842 | 138.31944 | 2.191
[24 empty] | 110.68222 | 1.842 | 138.33333 | 2.191
[24 empty] | 110.68222 | 1.842 | 138.33333 | 2.19
[24 empty] | 110.68222 | 1.842 | 138.33333 | 2.19
[24 empty] | 110.68222 | 1.842 | 138.33333 | 2.19
[24 empty] | 110.68222 | 1.842 | 138.33333 | 2.191
[24 empty] | 110.68222 | 1.842 | 138.34722 | 2.191
[24 empty] | 110.68222 | 1.842 | 138.34722 | 2.19
[24 empty] | 110.68222 | 1.843 | 138.34722 | 2.19
[24 empty] | 110.68222 | 1.843 | 138.34722 | 2.19
[24 empty] | 110.68222 | 1.843 | 138.34722 | 2.191
[24 empty] | 110.68222 | 1.843 | 138.36111 | 2.191
[24 empty] | 110.68222 | 1.843 | 138.36111 | 2.191
[24 empty] | 110.68222 | 1.843 | 138.36111 | 2.191
[24 empty] | 110.68222 | 1.843 | 138.36111 | 2.191
[24 empty] | 110.68222 | 1.843 | 138.36111 | 2.191
[24 empty] | 110.68222 | 1.844 | 138.375 | 2.191
[24 empty] | 110.68222 | 1.844 | 138.375 | 2.191
[24 empty] | 110.68222 | 1.845 | 138.375 | 2.191
[24 empty] | 110.68222 | 1.845 | 138.375 | 2.191
[24 empty] | 110.68222 | 1.845 | 138.375 | 2.191
[24 empty] | 110.73778 | 1.845 | 138.38889 | 2.191
[24 empty] | 110.73778 | 1.845 | 138.38889 | 2.191
[24 empty] | 110.73778 | 1.845 | 138.38889 | 2.191
[24 empty] | 110.73778 | 1.845 | 138.38889 | 2.191
[24 empty] | 110.73778 | 1.845 | 138.38889 | 2.191
[24 empty] | 110.73778 | 1.845 | 138.40278 | 2.191
[24 empty] | 110.73778 | 1.845 | 138.40278 | 2.191
[24 empty] | 110.73778 | 1.845 | 138.40278 | 2.191
[24 empty] | 110.73778 | 1.845 | 138.40278 | 2.191
[24 empty] | 110.73778 | 1.845 | 138.40278 | 2.191
[24 empty] | 110.73778 | 1.845 | 138.41667 | 2.191
[24 empty] | 110.73778 | 1.845 | 138.41667 | 2.191
[24 empty] | 110.73778 | 1.845 | 138.41667 | 2.191
[24 empty] | 110.73778 | 1.845 | 138.41667 | 2.192
[24 empty] | 110.73778 | 1.846 | 138.41667 | 2.192
[24 empty] | 110.73778 | 1.846 | 138.43056 | 2.192
[24 empty] | 110.73778 | 1.845 | 138.43056 | 2.192
[24 empty] | 110.73778 | 1.845 | 138.43056 | 2.192
[24 empty] | 110.73778 | 1.845 | 138.43056 | 2.192
[24 empty] | 110.73778 | 1.845 | 138.43056 | 2.193
[24 empty] | 110.73778 | 1.845 | 138.44444 | 2.193
[24 empty] | 110.73778 | 1.845 | 138.44444 | 2.193
[24 empty] | 110.73778 | 1.845 | 138.44444 | 2.193
[24 empty] | 110.73778 | 1.845 | 138.44444 | 2.193
[24 empty] | 110.73778 | 1.845 | 138.44444 | 2.193
[24 empty] | 110.79333 | 1.845 | 138.45833 | 2.193
[24 empty] | 110.79333 | 1.845 | 138.45833 | 2.193
[24 empty] | 110.79333 | 1.845 | 138.45833 | 2.193
[24 empty] | 110.79333 | 1.845 | 138.45833 | 2.193
[24 empty] | 110.79333 | 1.845 | 138.45833 | 2.193
[24 empty] | 110.79333 | 1.845 | 138.47222 | 2.193
[24 empty] | 110.79333 | 1.845 | 138.47222 | 2.193
[24 empty] | 110.79333 | 1.845 | 138.47222 | 2.193
[24 empty] | 110.79333 | 1.845 | 138.47222 | 2.193
[24 empty] | 110.79333 | 1.845 | 138.47222 | 2.193
[24 empty] | 110.79333 | 1.845 | 138.48611 | 2.193
[24 empty] | 110.79333 | 1.845 | 138.48611 | 2.194
[24 empty] | 110.79333 | 1.845 | 138.48611 | 2.194
[24 empty] | 110.79333 | 1.845 | 138.48611 | 2.194
[24 empty] | 110.79333 | 1.846 | 138.48611 | 2.194
[24 empty] | 110.79333 | 1.846 | 138.5 | 2.194
[24 empty] | 110.79333 | 1.845 | 138.5 | 2.194
[24 empty] | 110.79333 | 1.845 | 138.5 | 2.194
[24 empty] | 110.79333 | 1.845 | 138.5 | 2.193
[24 empty] | 110.79333 | 1.845 | 138.5 | 2.193
[24 empty] | 110.79333 | 1.845 | 138.51389 | 2.193
[24 empty] | 110.79333 | 1.845 | 138.51389 | 2.194
[24 empty] | 110.79333 | 1.845 | 138.51389 | 2.194
[24 empty] | 110.79333 | 1.845 | 138.51389 | 2.194
[24 empty] | 110.79333 | 1.845 | 138.51389 | 2.194
[24 empty] | 110.84889 | 1.845 | 138.52778 | 2.194
[24 empty] | 110.84889 | 1.845 | 138.52778 | 2.194
[24 empty] | 110.84889 | 1.845 | 138.52778 | 2.194
[24 empty] | 110.84889 | 1.845 | 138.52778 | 2.194
[24 empty] | 110.84889 | 1.846 | 138.52778 | 2.194
[24 empty] | 110.84889 | 1.845 | 138.54167 | 2.194
[24 empty] | 110.84889 | 1.845 | 138.54167 | 2.194
[24 empty] | 110.84889 | 1.845 | 138.54167 | 2.194
[24 empty] | 110.84889 | 1.845 | 138.54167 | 2.194
[24 empty] | 110.84889 | 1.846 | 138.54167 | 2.194
[24 empty] | 110.84889 | 1.846 | 138.55556 | 2.194
[24 empty] | 110.84889 | 1.847 | 138.55556 | 2.193
[24 empty] | 110.84889 | 1.847 | 138.55556 | 2.194
[24 empty] | 110.84889 | 1.847 | 138.55556 | 2.194
[24 empty] | 110.84889 | 1.847 | 138.55556 | 2.194
[24 empty] | 110.84889 | 1.847 | 138.56944 | 2.194
[24 empty] | 110.84889 | 1.846 | 138.56944 | 2.194
[24 empty] | 110.84889 | 1.847 | 138.56944 | 2.194
[24 empty] | 110.84889 | 1.847 | 138.56944 | 2.194
[24 empty] | 110.84889 | 1.847 | 138.56944 | 2.194
[24 empty] | 110.84889 | 1.846 | 138.58333 | 2.194
[24 empty] | 110.84889 | 1.846 | 138.58333 | 2.194
[24 empty] | 110.84889 | 1.847 | 138.58333 | 2.194
[24 empty] | 110.84889 | 1.846 | 138.58333 | 2.194
[24 empty] | 110.84889 | 1.846 | 138.58333 | 2.194
[24 empty] | 110.90444 | 1.846 | 138.59722 | 2.195
[24 empty] | 110.90444 | 1.846 | 138.59722 | 2.195
[24 empty] | 110.90444 | 1.846 | 138.59722 | 2.195
[24 empty] | 110.90444 | 1.846 | 138.59722 | 2.195
[24 empty] | 110.90444 | 1.846 | 138.59722 | 2.195
[24 empty] | 110.90444 | 1.846 | 138.61111 | 2.195
[24 empty] | 110.90444 | 1.846 | 138.61111 | 2.195
[24 empty] | 110.90444 | 1.846 | 138.61111 | 2.195
[24 empty] | 110.90444 | 1.846 | 138.61111 | 2.194
[24 empty] | 110.90444 | 1.846 | 138.61111 | 2.195
[24 empty] | 110.90444 | 1.846 | 138.625 | 2.195
[24 empty] | 110.90444 | 1.846 | 138.625 | 2.195
[24 empty] | 110.90444 | 1.846 | 138.625 | 2.195
[24 empty] | 110.90444 | 1.846 | 138.625 | 2.196
[24 empty] | 110.90444 | 1.846 | 138.625 | 2.196
[24 empty] | 110.90444 | 1.846 | 138.63889 | 2.196
[24 empty] | 110.90444 | 1.845 | 138.63889 | 2.196
[24 empty] | 110.90444 | 1.846 | 138.63889 | 2.196
[24 empty] | 110.90444 | 1.846 | 138.63889 | 2.196
[24 empty] | 110.90444 | 1.846 | 138.63889 | 2.196
[24 empty] | 110.90444 | 1.846 | 138.65278 | 2.196
[24 empty] | 110.90444 | 1.846 | 138.65278 | 2.196
[24 empty] | 110.90444 | 1.846 | 138.65278 | 2.196
[24 empty] | 110.90444 | 1.846 | 138.65278 | 2.196
[24 empty] | 110.90444 | 1.846 | 138.65278 | 2.196
[24 empty] | 110.96 | 1.846 | 138.66667 | 2.196
[24 empty] | 110.96 | 1.845 | 138.66667 | 2.196
[24 empty] | 110.96 | 1.846 | 138.66667 | 2.196
[24 empty] | 110.96 | 1.846 | 138.66667 | 2.197
[24 empty] | 110.96 | 1.846 | 138.66667 | 2.197
[24 empty] | 110.96 | 1.846 | 138.68056 | 2.197
[24 empty] | 110.96 | 1.846 | 138.68056 | 2.197
[24 empty] | 110.96 | 1.847 | 138.68056 | 2.197
[24 empty] | 110.96 | 1.847 | 138.68056 | 2.197
[24 empty] | 110.96 | 1.847 | 138.68056 | 2.197
[24 empty] | 110.96 | 1.847 | 138.69444 | 2.197
[24 empty] | 110.96 | 1.846 | 138.69444 | 2.197
[24 empty] | 110.96 | 1.846 | 138.69444 | 2.197
[24 empty] | 110.96 | 1.846 | 138.69444 | 2.197
[24 empty] | 110.96 | 1.846 | 138.69444 | 2.197
[24 empty] | 110.96 | 1.846 | 138.70833 | 2.197
[24 empty] | 110.96 | 1.846 | 138.70833 | 2.197
[24 empty] | 110.96 | 1.846 | 138.70833 | 2.197
[24 empty] | 110.96 | 1.846 | 138.70833 | 2.197
[24 empty] | 110.96 | 1.846 | 138.70833 | 2.197
[24 empty] | 110.96 | 1.847 | 138.72222 | 2.197
[24 empty] | 110.96 | 1.847 | 138.72222 | 2.198
[24 empty] | 110.96 | 1.848 | 138.72222 | 2.197
[24 empty] | 110.96 | 1.847 | 138.72222 | 2.197
[24 empty] | 110.96 | 1.847 | 138.72222 | 2.196
[24 empty] | 111.01556 | 1.847 | 138.73611 | 2.196
[24 empty] | 111.01556 | 1.847 | 138.73611 | 2.195
[24 empty] | 111.01556 | 1.847 | 138.73611 | 2.195
[24 empty] | 111.01556 | 1.847 | 138.73611 | 2.195
[24 empty] | 111.01556 | 1.847 | 138.73611 | 2.195
[24 empty] | 111.01556 | 1.847 | 138.75 | 2.194
[24 empty] | 111.01556 | 1.847 | 138.75 | 2.194
[24 empty] | 111.01556 | 1.847 | 138.75 | 2.194
[24 empty] | 111.01556 | 1.847 | 138.75 | 2.194
[24 empty] | 111.01556 | 1.847 | 138.75 | 2.193
[24 empty] | 111.01556 | 1.847 | 138.76389 | 2.193
[24 empty] | 111.01556 | 1.847 | 138.76389 | 2.193
[24 empty] | 111.01556 | 1.847 | 138.76389 | 2.193
[24 empty] | 111.01556 | 1.847 | 138.76389 | 2.194
[24 empty] | 111.01556 | 1.846 | 138.76389 | 2.194
[24 empty] | 111.01556 | 1.846 | 138.77778 | 2.194
[24 empty] | 111.01556 | 1.846 | 138.77778 | 2.194
[24 empty] | 111.01556 | 1.846 | 138.77778 | 2.195
[24 empty] | 111.01556 | 1.846 | 138.77778 | 2.195
[24 empty] | 111.01556 | 1.846 | 138.77778 | 2.194
[24 empty] | 111.01556 | 1.846 | 138.79167 | 2.191
[24 empty] | 111.01556 | 1.846 | 138.79167 | 2.191
[24 empty] | 111.01556 | 1.846 | 138.79167 | 2.191
[24 empty] | 111.01556 | 1.846 | 138.79167 | 2.19
[24 empty] | 111.01556 | 1.846 | 138.79167 | 2.191
[24 empty] | 111.07111 | 1.846 | 138.80556 | 2.192
[24 empty] | 111.07111 | 1.846 | 138.80556 | 2.192
[24 empty] | 111.07111 | 1.846 | 138.80556 | 2.192
[24 empty] | 111.07111 | 1.846 | 138.80556 | 2.192
[24 empty] | 111.07111 | 1.845 | 138.80556 | 2.192
[24 empty] | 111.07111 | 1.845 | 138.81944 | 2.192
[24 empty] | 111.07111 | 1.845 | 138.81944 | 2.192
[24 empty] | 111.07111 | 1.846 | 138.81944 | 2.193
[24 empty] | 111.07111 | 1.846 | 138.81944 | 2.193
[24 empty] | 111.07111 | 1.846 | 138.81944 | 2.193
[24 empty] | 111.07111 | 1.845 | 138.83333 | 2.193
[24 empty] | 111.07111 | 1.845 | 138.83333 | 2.193
[24 empty] | 111.07111 | 1.845 | 138.83333 | 2.193
[24 empty] | 111.07111 | 1.845 | 138.83333 | 2.193
[24 empty] | 111.07111 | 1.845 | 138.83333 | 2.193
[24 empty] | 111.07111 | 1.845 | 138.84722 | 2.193
[24 empty] | 111.07111 | 1.846 | 138.84722 | 2.193
[24 empty] | 111.07111 | 1.846 | 138.84722 | 2.193
[24 empty] | 111.07111 | 1.846 | 138.84722 | 2.193
[24 empty] | 111.07111 | 1.846 | 138.84722 | 2.192
[24 empty] | 111.07111 | 1.846 | 138.86111 | 2.192
[24 empty] | 111.07111 | 1.846 | 138.86111 | 2.193
[24 empty] | 111.07111 | 1.846 | 138.86111 | 2.193
[24 empty] | 111.07111 | 1.846 | 138.86111 | 2.193
[24 empty] | 111.07111 | 1.846 | 138.86111 | 2.193
[24 empty] | 111.12667 | 1.846 | 138.875 | 2.193
[24 empty] | 111.12667 | 1.845 | 138.875 | 2.193
[24 empty] | 111.12667 | 1.846 | 138.875 | 2.193
[24 empty] | 111.12667 | 1.845 | 138.875 | 2.193
[24 empty] | 111.12667 | 1.845 | 138.875 | 2.193
[24 empty] | 111.12667 | 1.845 | 138.88889 | 2.193
[24 empty] | 111.12667 | 1.845 | 138.88889 | 2.193
[24 empty] | 111.12667 | 1.846 | 138.88889 | 2.193
[24 empty] | 111.12667 | 1.846 | 138.88889 | 2.193
[24 empty] | 111.12667 | 1.846 | 138.88889 | 2.193
[24 empty] | 111.12667 | 1.846 | 138.88889 | 2.193
[24 empty] | 111.12667 | 1.845 | 138.88889 | 2.193
[24 empty] | 111.12667 | 1.846 | 138.88889 | 2.193
[24 empty] | 111.12667 | 1.846 | 138.88889 | 2.192
[24 empty] | 111.12667 | 1.846 | 138.88889 | 2.192
[24 empty] | 111.12667 | 1.846 | 138.88889 | 2.192
[24 empty] | 111.12667 | 1.846 | 138.88889 | 2.192
[24 empty] | 111.12667 | 1.846 | 138.88889 | 2.192
[24 empty] | 111.12667 | 1.846 | 138.88889 | 2.192
[24 empty] | 111.12667 | 1.846 | 138.88889 | 2.192
[24 empty] | 111.12667 | 1.845 | 138.88889 | 2.192
[24 empty] | 111.12667 | 1.845 | 138.88889 | 2.192
[24 empty] | 111.12667 | 1.845 | 138.88889 | 2.192
[24 empty] | 111.12667 | 1.845 | 138.88889 | 2.192
[24 empty] | 111.12667 | 1.845 | 138.88889 | 2.192
[24 empty] | 111.18222 | 1.846 | 138.88889 | 2.192
[24 empty] | 111.18222 | 1.846 | 138.88889 | 2.192
[24 empty] | 111.18222 | 1.846 | 138.88889 | 2.192
[24 empty] | 111.18222 | 1.847 | 138.88889 | 2.192
[24 empty] | 111.18222 | 1.847 | 138.88889 | 2.192
[24 empty] | 111.18222 | 1.847 | 138.88889 | 2.192
[24 empty] | 111.18222 | 1.847 | 138.88889 | 2.192
[24 empty] | 111.18222 | 1.847 | 139.02778 | 2.192
[24 empty] | 111.18222 | 1.847 | 139.02778 | 2.192
[24 empty] | 111.18222 | 1.847 | 139.02778 | 2.192
[24 empty] | 111.18222 | 1.847 | 139.02778 | 2.192
[24 empty] | 111.18222 | 1.847 | 139.02778 | 2.192
[24 empty] | 111.18222 | 1.847 | 139.02778 | 2.192
[24 empty] | 111.18222 | 1.847 | 139.02778 | 2.192
[24 empty] | 111.18222 | 1.847 | 139.02778 | 2.192
[24 empty] | 111.18222 | 1.847 | 139.02778 | 2.192
[24 empty] | 111.18222 | 1.846 | 139.02778 | 2.192
[24 empty] | 111.18222 | 1.847 | 139.02778 | 2.192
[24 empty] | 111.18222 | 1.846 | 139.02778 | 2.192
[24 empty] | 111.18222 | 1.846 | 139.02778 | 2.192
[24 empty] | 111.18222 | 1.846 | 139.02778 | 2.192
[24 empty] | 111.18222 | 1.847 | 139.02778 | 2.192
[24 empty] | 111.18222 | 1.847 | 139.02778 | 2.192
[24 empty] | 111.18222 | 1.847 | 139.02778 | 2.192
[24 empty] | 111.18222 | 1.847 | 139.02778 | 2.192
[24 empty] | 111.23778 | 1.846 | 139.02778 | 2.192
[24 empty] | 111.23778 | 1.846 | 139.02778 | 2.192
[24 empty] | 111.23778 | 1.846 | 139.02778 | 2.191
[24 empty] | 111.23778 | 1.846 | 139.02778 | 2.191
[24 empty] | 111.23778 | 1.846 | 139.02778 | 2.192
[24 empty] | 111.23778 | 1.846 | 139.02778 | 2.192
[24 empty] | 111.23778 | 1.846 | 139.02778 | 2.191
[24 empty] | 111.23778 | 1.846 | 139.02778 | 2.191
[24 empty] | 111.23778 | 1.846 | 139.02778 | 2.191
[24 empty] | 111.23778 | 1.846 | 139.02778 | 2.191
[24 empty] | 111.23778 | 1.846 | 139.02778 | 2.191
[24 empty] | 111.23778 | 1.846 | 139.02778 | 2.191
[24 empty] | 111.23778 | 1.846 | 139.02778 | 2.191
[24 empty] | 111.23778 | 1.846 | 139.02778 | 2.191
[24 empty] | 111.23778 | 1.846 | 139.02778 | 2.191
[24 empty] | 111.23778 | 1.846 | 139.02778 | 2.191
[24 empty] | 111.23778 | 1.846 | 139.02778 | 2.191
[24 empty] | 111.23778 | 1.846 | 139.02778 | 2.191
[24 empty] | 111.23778 | 1.846 | 139.02778 | 2.191
[24 empty] | 111.23778 | 1.846 | 139.02778 | 2.191
[24 empty] | 111.23778 | 1.846 | 139.02778 | 2.191
[24 empty] | 111.23778 | 1.845 | 139.02778 | 2.191
[24 empty] | 111.23778 | 1.846 | 139.02778 | 2.191
[24 empty] | 111.23778 | 1.846 | 139.02778 | 2.191
[24 empty] | 111.23778 | 1.847 | 139.02778 | 2.191
[24 empty] | 111.29333 | 1.847 | 139.02778 | 2.191
[24 empty] | 111.29333 | 1.846 | 139.02778 | 2.191
[24 empty] | 111.29333 | 1.847 | 139.02778 | 2.191
[24 empty] | 111.29333 | 1.847 | 139.02778 | 2.191
[24 empty] | 111.29333 | 1.847 | 139.02778 | 2.191
[24 empty] | 111.29333 | 1.846 | 139.02778 | 2.191
[24 empty] | 111.29333 | 1.846 | 139.02778 | 2.191
[24 empty] | 111.29333 | 1.846 | 139.16667 | 2.191
[24 empty] | 111.29333 | 1.846 | 139.16667 | 2.191
[24 empty] | 111.29333 | 1.846 | 139.16667 | 2.191
[24 empty] | 111.29333 | 1.846 | 139.16667 | 2.191
[24 empty] | 111.29333 | 1.846 | 139.16667 | 2.191
[24 empty] | 111.29333 | 1.846 | 139.16667 | 2.191
[24 empty] | 111.29333 | 1.846 | 139.16667 | 2.191
[24 empty] | 111.29333 | 1.846 | 139.16667 | 2.191
[24 empty] | 111.29333 | 1.846 | 139.16667 | 2.19
[24 empty] | 111.29333 | 1.846 | 139.16667 | 2.19
[24 empty] | 111.29333 | 1.846 | 139.16667 | 2.19
[24 empty] | 111.29333 | 1.846 | 139.16667 | 2.191
[24 empty] | 111.29333 | 1.846 | 139.16667 | 2.191
[24 empty] | 111.29333 | 1.846 | 139.16667 | 2.191
[24 empty] | 111.29333 | 1.846 | 139.16667 | 2.191
[24 empty] | 111.29333 | 1.846 | 139.16667 | 2.191
[24 empty] | 111.29333 | 1.846 | 139.16667 | 2.191
[24 empty] | 111.29333 | 1.846 | 139.16667 | 2.191
[24 empty] | 111.34889 | 1.846 | 139.16667 | 2.191
[24 empty] | 111.34889 | 1.846 | 139.16667 | 2.191
[24 empty] | 111.34889 | 1.846 | 139.16667 | 2.191
[24 empty] | 111.34889 | 1.846 | 139.16667 | 2.191
[24 empty] | 111.34889 | 1.847 | 139.16667 | 2.191
[24 empty] | 111.34889 | 1.846 | 139.16667 | 2.191
[24 empty] | 111.34889 | 1.846 | 139.16667 | 2.191
[24 empty] | 111.34889 | 1.846 | 139.16667 | 2.191
[24 empty] | 111.34889 | 1.846 | 139.16667 | 2.191
[24 empty] | 111.34889 | 1.846 | 139.16667 | 2.191
[24 empty] | 111.34889 | 1.846 | 139.16667 | 2.191
[24 empty] | 111.34889 | 1.846 | 139.16667 | 2.191
[24 empty] | 111.34889 | 1.846 | 139.16667 | 2.192
[24 empty] | 111.34889 | 1.846 | 139.16667 | 2.192
[24 empty] | 111.34889 | 1.846 | 139.16667 | 2.192
[24 empty] | 111.34889 | 1.846 | 139.16667 | 2.192
[24 empty] | 111.34889 | 1.846 | 139.16667 | 2.192
[24 empty] | 111.34889 | 1.846 | 139.16667 | 2.191
[24 empty] | 111.34889 | 1.846 | 139.16667 | 2.191
[24 empty] | 111.34889 | 1.846 | 139.16667 | 2.191
[24 empty] | 111.34889 | 1.846 | 139.16667 | 2.192
[24 empty] | 111.34889 | 1.845 | 139.16667 | 2.192
[24 empty] | 111.34889 | 1.846 | 139.16667 | 2.192
[24 empty] | 111.34889 | 1.846 | 139.16667 | 2.192
[24 empty] | 111.34889 | 1.846 | 139.16667 | 2.192
[24 empty] | 111.40444 | 1.846 | 139.16667 | 2.192
[24 empty] | 111.40444 | 1.846 | 139.16667 | 2.192
[24 empty] | 111.40444 | 1.846 | 139.16667 | 2.192
[24 empty] | 111.40444 | 1.846 | 139.16667 | 2.192
[24 empty] | 111.40444 | 1.846 | 139.16667 | 2.191
[24 empty] | 111.40444 | 1.846 | 139.16667 | 2.191
[24 empty] | 111.40444 | 1.845 | 139.16667 | 2.191
[24 empty] | 111.40444 | 1.845 | 139.30556 | 2.191
[24 empty] | 111.40444 | 1.845 | 139.30556 | 2.191
[24 empty] | 111.40444 | 1.845 | 139.30556 | 2.191
[24 empty] | 111.40444 | 1.845 | 139.30556 | 2.191
[24 empty] | 111.40444 | 1.845 | 139.30556 | 2.191
[24 empty] | 111.40444 | 1.845 | 139.30556 | 2.191
[24 empty] | 111.40444 | 1.845 | 139.30556 | 2.192
[24 empty] | 111.40444 | 1.845 | 139.30556 | 2.192
[24 empty] | 111.40444 | 1.845 | 139.30556 | 2.192
[24 empty] | 111.40444 | 1.845 | 139.30556 | 2.192
[24 empty] | 111.40444 | 1.846 | 139.30556 | 2.192
[24 empty] | 111.40444 | 1.847 | 139.30556 | 2.192
[24 empty] | 111.40444 | 1.847 | 139.30556 | 2.192
[24 empty] | 111.40444 | 1.847 | 139.30556 | 2.192
[24 empty] | 111.40444 | 1.846 | 139.30556 | 2.192
[24 empty] | 111.40444 | 1.847 | 139.30556 | 2.192
[24 empty] | 111.40444 | 1.846 | 139.30556 | 2.192
[24 empty] | 111.40444 | 1.847 | 139.30556 | 2.192
[24 empty] | 111.46 | 1.847 | 139.30556 | 2.192
[24 empty] | 111.46 | 1.846 | 139.30556 | 2.192
[24 empty] | 111.46 | 1.847 | 139.30556 | 2.192
[24 empty] | 111.46 | 1.847 | 139.30556 | 2.192
[24 empty] | 111.46 | 1.846 | 139.30556 | 2.192
[24 empty] | 111.46 | 1.847 | 139.30556 | 2.192
[24 empty] | 111.46 | 1.847 | 139.30556 | 2.192
[24 empty] | 111.46 | 1.847 | 139.30556 | 2.192
[24 empty] | 111.46 | 1.847 | 139.30556 | 2.192
[24 empty] | 111.46 | 1.847 | 139.30556 | 2.192
[24 empty] | 111.46 | 1.846 | 139.30556 | 2.192
[24 empty] | 111.46 | 1.846 | 139.30556 | 2.192
[24 empty] | 111.46 | 1.846 | 139.30556 | 2.192
[24 empty] | 111.46 | 1.846 | 139.30556 | 2.192
[24 empty] | 111.46 | 1.846 | 139.30556 | 2.192
[24 empty] | 111.46 | 1.847 | 139.30556 | 2.192
[24 empty] | 111.46 | 1.847 | 139.30556 | 2.192
[24 empty] | 111.46 | 1.847 | 139.30556 | 2.192
[24 empty] | 111.46 | 1.847 | 139.30556 | 2.193
[24 empty] | 111.46 | 1.847 | 139.30556 | 2.193
[24 empty] | 111.46 | 1.847 | 139.30556 | 2.193
[24 empty] | 111.46 | 1.847 | 139.30556 | 2.193
[24 empty] | 111.46 | 1.847 | 139.30556 | 2.193
[24 empty] | 111.46 | 1.847 | 139.30556 | 2.192
[24 empty] | 111.46 | 1.847 | 139.30556 | 2.192
[24 empty] | 111.51556 | 1.847 | 139.30556 | 2.192
[24 empty] | 111.51556 | 1.846 | 139.30556 | 2.192
[24 empty] | 111.51556 | 1.847 | 139.30556 | 2.193
[24 empty] | 111.51556 | 1.847 | 139.30556 | 2.193
[24 empty] | 111.51556 | 1.847 | 139.30556 | 2.192
[24 empty] | 111.51556 | 1.846 | 139.30556 | 2.193
[24 empty] | 111.51556 | 1.846 | 139.30556 | 2.193
[24 empty] | 111.51556 | 1.846 | 139.44444 | 2.193
[24 empty] | 111.51556 | 1.846 | 139.44444 | 2.193
[24 empty] | 111.51556 | 1.846 | 139.44444 | 2.193
[24 empty] | 111.51556 | 1.846 | 139.44444 | 2.193
[24 empty] | 111.51556 | 1.846 | 139.44444 | 2.193
[24 empty] | 111.51556 | 1.847 | 139.44444 | 2.193
[24 empty] | 111.51556 | 1.847 | 139.44444 | 2.193
[24 empty] | 111.51556 | 1.847 | 139.44444 | 2.193
[24 empty] | 111.51556 | 1.847 | 139.44444 | 2.193
[24 empty] | 111.51556 | 1.847 | 139.44444 | 2.193
[24 empty] | 111.51556 | 1.847 | 139.44444 | 2.193
[24 empty] | 111.51556 | 1.847 | 139.44444 | 2.193
[24 empty] | 111.51556 | 1.847 | 139.44444 | 2.193
[24 empty] | 111.51556 | 1.847 | 139.44444 | 2.193
[24 empty] | 111.51556 | 1.847 | 139.44444 | 2.193
[24 empty] | 111.51556 | 1.847 | 139.44444 | 2.193
[24 empty] | 111.51556 | 1.847 | 139.44444 | 2.193
[24 empty] | 111.51556 | 1.847 | 139.44444 | 2.194
[24 empty] | 111.57111 | 1.847 | 139.44444 | 2.194
[24 empty] | 111.57111 | 1.847 | 139.44444 | 2.194
[24 empty] | 111.57111 | 1.847 | 139.44444 | 2.194
[24 empty] | 111.57111 | 1.847 | 139.44444 | 2.194
[24 empty] | 111.57111 | 1.846 | 139.44444 | 2.194
[24 empty] | 111.57111 | 1.846 | 139.44444 | 2.194
[24 empty] | 111.57111 | 1.846 | 139.44444 | 2.194
[24 empty] | 111.57111 | 1.846 | 139.44444 | 2.194
[24 empty] | 111.57111 | 1.846 | 139.44444 | 2.194
[24 empty] | 111.57111 | 1.846 | 139.44444 | 2.194
[24 empty] | 111.57111 | 1.846 | 139.44444 | 2.194
[24 empty] | 111.57111 | 1.845 | 139.44444 | 2.194
[24 empty] | 111.57111 | 1.845 | 139.44444 | 2.194
[24 empty] | 111.57111 | 1.846 | 139.44444 | 2.194
[24 empty] | 111.57111 | 1.847 | 139.44444 | 2.194
[24 empty] | 111.57111 | 1.847 | 139.44444 | 2.194
[24 empty] | 111.57111 | 1.847 | 139.44444 | 2.194
[24 empty] | 111.57111 | 1.847 | 139.44444 | 2.194
[24 empty] | 111.57111 | 1.847 | 139.44444 | 2.194
[24 empty] | 111.57111 | 1.847 | 139.44444 | 2.194
[24 empty] | 111.57111 | 1.847 | 139.44444 | 2.194
[24 empty] | 111.57111 | 1.846 | 139.44444 | 2.194
[24 empty] | 111.57111 | 1.846 | 139.44444 | 2.194
[24 empty] | 111.57111 | 1.846 | 139.44444 | 2.194
[24 empty] | 111.57111 | 1.846 | 139.44444 | 2.194
[24 empty] | 111.62667 | 1.846 | 139.44444 | 2.194
[24 empty] | 111.62667 | 1.846 | 139.44444 | 2.194
[24 empty] | 111.62667 | 1.846 | 139.44444 | 2.195
[24 empty] | 111.62667 | 1.846 | 139.44444 | 2.195
[24 empty] | 111.62667 | 1.846 | 139.44444 | 2.195
[24 empty] | 111.62667 | 1.846 | 139.44444 | 2.195
[24 empty] | 111.62667 | 1.846 | 139.44444 | 2.195
[24 empty] | 111.62667 | 1.847 | 139.58333 | 2.195
[24 empty] | 111.62667 | 1.847 | 139.58333 | 2.195
[24 empty] | 111.62667 | 1.847 | 139.58333 | 2.195
[24 empty] | 111.62667 | 1.848 | 139.58333 | 2.195
[24 empty] | 111.62667 | 1.847 | 139.58333 | 2.195
[24 empty] | 111.62667 | 1.847 | 139.58333 | 2.195
[24 empty] | 111.62667 | 1.847 | 139.58333 | 2.195
[24 empty] | 111.62667 | 1.847 | 139.58333 | 2.195
[24 empty] | 111.62667 | 1.847 | 139.58333 | 2.195
[24 empty] | 111.62667 | 1.847 | 139.58333 | 2.195
[24 empty] | 111.62667 | 1.847 | 139.58333 | 2.195
[24 empty] | 111.62667 | 1.847 | 139.58333 | 2.195
[24 empty] | 111.62667 | 1.847 | 139.58333 | 2.195
[24 empty] | 111.62667 | 1.847 | 139.58333 | 2.195
[24 empty] | 111.62667 | 1.846 | 139.58333 | 2.195
[24 empty] | 111.62667 | 1.847 | 139.58333 | 2.195
[24 empty] | 111.62667 | 1.847 | 139.58333 | 2.195
[24 empty] | 111.62667 | 1.846 | 139.58333 | 2.195
[24 empty] | 111.68222 | 1.846 | 139.58333 | 2.195
[24 empty] | 111.68222 | 1.846 | 139.58333 | 2.195
[24 empty] | 111.68222 | 1.846 | 139.58333 | 2.195
[24 empty] | 111.68222 | 1.846 | 139.58333 | 2.195
[24 empty] | 111.68222 | 1.846 | 139.58333 | 2.195
[24 empty] | 111.68222 | 1.846 | 139.58333 | 2.195
[24 empty] | 111.68222 | 1.846 | 139.58333 | 2.195
[24 empty] | 111.68222 | 1.846 | 139.58333 | 2.195
[24 empty] | 111.68222 | 1.846 | 139.58333 | 2.195
[24 empty] | 111.68222 | 1.847 | 139.58333 | 2.195
[24 empty] | 111.68222 | 1.847 | 139.58333 | 2.195
[24 empty] | 111.68222 | 1.847 | 139.58333 | 2.195
[24 empty] | 111.68222 | 1.847 | 139.58333 | 2.195
[24 empty] | 111.68222 | 1.847 | 139.58333 | 2.195
[24 empty] | 111.68222 | 1.846 | 139.58333 | 2.195
[24 empty] | 111.68222 | 1.846 | 139.58333 | 2.195
[24 empty] | 111.68222 | 1.846 | 139.58333 | 2.195
[24 empty] | 111.68222 | 1.847 | 139.58333 | 2.195
[24 empty] | 111.68222 | 1.846 | 139.58333 | 2.195
[24 empty] | 111.68222 | 1.846 | 139.58333 | 2.195
[24 empty] | 111.68222 | 1.846 | 139.58333 | 2.195
[24 empty] | 111.68222 | 1.846 | 139.58333 | 2.195
[24 empty] | 111.68222 | 1.846 | 139.58333 | 2.195
[24 empty] | 111.68222 | 1.846 | 139.58333 | 2.195
[24 empty] | 111.68222 | 1.846 | 139.58333 | 2.195
[24 empty] | 111.73778 | 1.846 | 139.58333 | 2.196
[24 empty] | 111.73778 | 1.845 | 139.58333 | 2.195
[24 empty] | 111.73778 | 1.846 | 139.58333 | 2.195
[24 empty] | 111.73778 | 1.845 | 139.58333 | 2.196
[24 empty] | 111.73778 | 1.845 | 139.58333 | 2.196
[24 empty] | 111.73778 | 1.846 | 139.58333 | 2.196
[24 empty] | 111.73778 | 1.845 | 139.58333 | 2.196
[24 empty] | 111.73778 | 1.846 | 139.72222 | 2.195
[24 empty] | 111.73778 | 1.845 | 139.72222 | 2.195
[24 empty] | 111.73778 | 1.846 | 139.72222 | 2.195
[24 empty] | 111.73778 | 1.846 | 139.72222 | 2.196
[24 empty] | 111.73778 | 1.846 | 139.72222 | 2.196
[24 empty] | 111.73778 | 1.846 | 139.72222 | 2.196
[24 empty] | 111.73778 | 1.846 | 139.72222 | 2.196
[24 empty] | 111.73778 | 1.846 | 139.72222 | 2.195
[24 empty] | 111.73778 | 1.846 | 139.72222 | 2.195
[24 empty] | 111.73778 | 1.846 | 139.72222 | 2.195
[24 empty] | 111.73778 | 1.846 | 139.72222 | 2.195
[24 empty] | 111.73778 | 1.846 | 139.72222 | 2.195
[24 empty] | 111.73778 | 1.846 | 139.72222 | 2.196
[24 empty] | 111.73778 | 1.846 | 139.72222 | 2.196
[24 empty] | 111.73778 | 1.846 | 139.72222 | 2.196
[24 empty] | 111.73778 | 1.846 | 139.72222 | 2.196
[24 empty] | 111.73778 | 1.846 | 139.72222 | 2.196
[24 empty] | 111.73778 | 1.846 | 139.72222 | 2.196
[24 empty] | 111.79333 | 1.846 | 139.72222 | 2.196
[24 empty] | 111.79333 | 1.846 | 139.72222 | 2.196
[24 empty] | 111.79333 | 1.846 | 139.72222 | 2.196
[24 empty] | 111.79333 | 1.846 | 139.72222 | 2.196
[24 empty] | 111.79333 | 1.846 | 139.72222 | 2.196
[24 empty] | 111.79333 | 1.846 | 139.72222 | 2.196
[24 empty] | 111.79333 | 1.846 | 139.72222 | 2.196
[24 empty] | 111.79333 | 1.846 | 139.72222 | 2.196
[24 empty] | 111.79333 | 1.846 | 139.72222 | 2.196
[24 empty] | 111.79333 | 1.846 | 139.72222 | 2.196
[24 empty] | 111.79333 | 1.846 | 139.72222 | 2.196
[24 empty] | 111.79333 | 1.846 | 139.72222 | 2.196
[24 empty] | 111.79333 | 1.846 | 139.72222 | 2.196
[24 empty] | 111.79333 | 1.846 | 139.72222 | 2.196
[24 empty] | 111.79333 | 1.846 | 139.72222 | 2.196
[24 empty] | 111.79333 | 1.846 | 139.72222 | 2.196
[24 empty] | 111.79333 | 1.846 | 139.72222 | 2.196
[24 empty] | 111.79333 | 1.846 | 139.72222 | 2.196
[24 empty] | 111.79333 | 1.846 | 139.72222 | 2.196
[24 empty] | 111.79333 | 1.846 | 139.72222 | 2.196
[24 empty] | 111.79333 | 1.846 | 139.72222 | 2.196
[24 empty] | 111.79333 | 1.845 | 139.72222 | 2.196
[24 empty] | 111.79333 | 1.846 | 139.72222 | 2.196
[24 empty] | 111.79333 | 1.846 | 139.72222 | 2.196
[24 empty] | 111.79333 | 1.846 | 139.72222 | 2.196
[24 empty] | 111.84889 | 1.846 | 139.72222 | 2.196
[24 empty] | 111.84889 | 1.845 | 139.72222 | 2.196
[24 empty] | 111.84889 | 1.846 | 139.72222 | 2.196
[24 empty] | 111.84889 | 1.846 | 139.72222 | 2.196
[24 empty] | 111.84889 | 1.846 | 139.72222 | 2.196
[24 empty] | 111.84889 | 1.846 | 139.72222 | 2.197
[24 empty] | 111.84889 | 1.847 | 139.72222 | 2.197
[24 empty] | 111.84889 | 1.847 | 139.86111 | 2.197
[24 empty] | 111.84889 | 1.847 | 139.86111 | 2.197
[24 empty] | 111.84889 | 1.847 | 139.86111 | 2.197
[24 empty] | 111.84889 | 1.847 | 139.86111 | 2.197
[24 empty] | 111.84889 | 1.847 | 139.86111 | 2.197
[24 empty] | 111.84889 | 1.847 | 139.86111 | 2.197
[24 empty] | 111.84889 | 1.847 | 139.86111 | 2.197
[24 empty] | 111.84889 | 1.847 | 139.86111 | 2.197
[24 empty] | 111.84889 | 1.846 | 139.86111 | 2.197
[24 empty] | 111.84889 | 1.846 | 139.86111 | 2.197
[24 empty] | 111.84889 | 1.847 | 139.86111 | 2.197
[24 empty] | 111.84889 | 1.847 | 139.86111 | 2.197
[24 empty] | 111.84889 | 1.847 | 139.86111 | 2.197
[24 empty] | 111.84889 | 1.847 | 139.86111 | 2.197
[24 empty] | 111.84889 | 1.846 | 139.86111 | 2.197
[24 empty] | 111.84889 | 1.847 | 139.86111 | 2.197
[24 empty] | 111.84889 | 1.847 | 139.86111 | 2.197
[24 empty] | 111.84889 | 1.846 | 139.86111 | 2.197
[24 empty] | 111.90444 | 1.846 | 139.86111 | 2.197
[24 empty] | 111.90444 | 1.846 | 139.86111 | 2.197
[24 empty] | 111.90444 | 1.846 | 139.86111 | 2.197
[24 empty] | 111.90444 | 1.847 | 139.86111 | 2.197
[24 empty] | 111.90444 | 1.847 | 139.86111 | 2.197
[24 empty] | 111.90444 | 1.847 | 139.86111 | 2.197
[24 empty] | 111.90444 | 1.847 | 139.86111 | 2.197
[24 empty] | 111.90444 | 1.847 | 139.86111 | 2.197
[24 empty] | 111.90444 | 1.847 | 139.86111 | 2.197
[24 empty] | 111.90444 | 1.847 | 139.86111 | 2.197
[24 empty] | 111.90444 | 1.846 | 139.86111 | 2.197
[24 empty] | 111.90444 | 1.846 | 139.86111 | 2.197
[24 empty] | 111.90444 | 1.846 | 139.86111 | 2.197
[24 empty] | 111.90444 | 1.846 | 139.86111 | 2.197
[24 empty] | 111.90444 | 1.847 | 139.86111 | 2.197
[24 empty] | 111.90444 | 1.847 | 139.86111 | 2.197
[24 empty] | 111.90444 | 1.846 | 139.86111 | 2.197
[24 empty] | 111.90444 | 1.847 | 139.86111 | 2.197
[24 empty] | 111.90444 | 1.847 | 139.86111 | 2.197
[24 empty] | 111.90444 | 1.847 | 139.86111 | 2.197
[24 empty] | 111.90444 | 1.846 | 139.86111 | 2.196
[24 empty] | 111.90444 | 1.846 | 139.86111 | 2.197
[24 empty] | 111.90444 | 1.846 | 139.86111 | 2.197
[24 empty] | 111.90444 | 1.846 | 139.86111 | 2.197
[24 empty] | 111.90444 | 1.846 | 139.86111 | 2.198
[24 empty] | 111.96 | 1.846 | 139.86111 | 2.197
[24 empty] | 111.96 | 1.847 | 139.86111 | 2.197
[24 empty] | 111.96 | 1.847 | 139.86111 | 2.198
[24 empty] | 111.96 | 1.847 | 139.86111 | 2.198
[24 empty] | 111.96 | 1.847 | 139.86111 | 2.198
[24 empty] | 111.96 | 1.847 | 139.86111 | 2.198
[24 empty] | 111.96 | 1.846 | 139.86111 | 2.2
[24 empty] | 111.96 | 1.846 | 140 | 2.199
[24 empty] | 111.96 | 1.846 | 140 | 2.199
[24 empty] | 111.96 | 1.846 | 140 | 2.199
[24 empty] | 111.96 | 1.846 | 140 | 2.198
[24 empty] | 111.96 | 1.846 | 140 | 2.197
[24 empty] | 111.96 | 1.846 | 140 | 2.196
[24 empty] | 111.96 | 1.846 | 140 | 2.196
[24 empty] | 111.96 | 1.847 | 140 | 2.196
[24 empty] | 111.96 | 1.847 | 140 | 2.196
[24 empty] | 111.96 | 1.846 | 140 | 2.196
[24 empty] | 111.96 | 1.847 | 140 | 2.196
[24 empty] | 111.96 | 1.846 | 140 | 2.196
[24 empty] | 111.96 | 1.846 | 140 | 2.196
[24 empty] | 111.96 | 1.846 | 140 | 2.196
[24 empty] | 111.96 | 1.846 | 140 | 2.197
[24 empty] | 111.96 | 1.846 | 140 | 2.197
[24 empty] | 111.96 | 1.846 | 140 | 2.197
[24 empty] | 111.96 | 1.846 | 140 | 2.197
[24 empty] | 112.01556 | 1.846 | 140 | 2.197
[24 empty] | 112.01556 | 1.846 | 140 | 2.196
[24 empty] | 112.01556 | 1.846 | 140 | 2.195
[24 empty] | 112.01556 | 1.846 | 140 | 2.195
[24 empty] | 112.01556 | 1.846 | 140 | 2.195
[24 empty] | 112.01556 | 1.846 | 140 | 2.195
[24 empty] | 112.01556 | 1.845 | 140 | 2.196
[24 empty] | 112.01556 | 1.845 | 140 | 2.196
[24 empty] | 112.01556 | 1.845 | 140 | 2.196
[24 empty] | 112.01556 | 1.845 | 140 | 2.196
[24 empty] | 112.01556 | 1.845 | 140 | 2.195
[24 empty] | 112.01556 | 1.846 | 140 | 2.196
[24 empty] | 112.01556 | 1.846 | 140 | 2.196
[24 empty] | 112.01556 | 1.846 | 140 | 2.196
[24 empty] | 112.01556 | 1.846 | 140 | 2.196
[24 empty] | 112.01556 | 1.846 | 140 | 2.196
[24 empty] | 112.01556 | 1.846 | 140 | 2.196
[24 empty] | 112.01556 | 1.846 | 140 | 2.196
[24 empty] | 112.01556 | 1.846 | 140 | 2.196
[24 empty] | 112.01556 | 1.846 | 140 | 2.196
[24 empty] | 112.01556 | 1.845 | 140 | 2.196
[24 empty] | 112.01556 | 1.845 | 140 | 2.196
[24 empty] | 112.01556 | 1.845 | 140 | 2.196
[24 empty] | 112.01556 | 1.845 | 140 | 2.196
[24 empty] | 112.01556 | 1.845 | 140 | 2.196
[24 empty] | 112.07111 | 1.845 | 140 | 2.196
[24 empty] | 112.07111 | 1.845 | 140 | 2.196
[24 empty] | 112.07111 | 1.845 | 140 | 2.196
[24 empty] | 112.07111 | 1.846 | 140 | 2.196
[24 empty] | 112.07111 | 1.846 | 140 | 2.196
[24 empty] | 112.07111 | 1.846 | 140 | 2.196
[24 empty] | 112.07111 | 1.846 | 140 | 2.196
[24 empty] | 112.07111 | 1.846 | 140.13889 | 2.196
[24 empty] | 112.07111 | 1.846 | 140.13889 | 2.196
[24 empty] | 112.07111 | 1.846 | 140.13889 | 2.196
[24 empty] | 112.07111 | 1.846 | 140.13889 | 2.196
[24 empty] | 112.07111 | 1.846 | 140.13889 | 2.196
[24 empty] | 112.07111 | 1.846 | 140.13889 | 2.196
[24 empty] | 112.07111 | 1.846 | 140.13889 | 2.197
[24 empty] | 112.07111 | 1.846 | 140.13889 | 2.197
[24 empty] | 112.07111 | 1.846 | 140.13889 | 2.197
[24 empty] | 112.07111 | 1.846 | 140.13889 | 2.197
[24 empty] | 112.07111 | 1.846 | 140.13889 | 2.196
[24 empty] | 112.07111 | 1.846 | 140.13889 | 2.196
[24 empty] | 112.07111 | 1.846 | 140.13889 | 2.196
[24 empty] | 112.07111 | 1.846 | 140.13889 | 2.196
[24 empty] | 112.07111 | 1.846 | 140.13889 | 2.196
[24 empty] | 112.07111 | 1.846 | 140.13889 | 2.196
[24 empty] | 112.07111 | 1.846 | 140.13889 | 2.196
[24 empty] | 112.07111 | 1.846 | 140.13889 | 2.195
[24 empty] | 112.12667 | 1.846 | 140.13889 | 2.196
[24 empty] | 112.12667 | 1.846 | 140.13889 | 2.196
[24 empty] | 112.12667 | 1.846 | 140.13889 | 2.196
[24 empty] | 112.12667 | 1.847 | 140.13889 | 2.196
[24 empty] | 112.12667 | 1.847 | 140.13889 | 2.196
[24 empty] | 112.12667 | 1.846 | 140.13889 | 2.196
[24 empty] | 112.12667 | 1.846 | 140.13889 | 2.196
[24 empty] | 112.12667 | 1.846 | 140.13889 | 2.196
[24 empty] | 112.12667 | 1.846 | 140.13889 | 2.196
[24 empty] | 112.12667 | 1.846 | 140.13889 | 2.196
[24 empty] | 112.12667 | 1.846 | 140.13889 | 2.196
[24 empty] | 112.12667 | 1.846 | 140.13889 | 2.196
[24 empty] | 112.12667 | 1.846 | 140.13889 | 2.195
[24 empty] | 112.12667 | 1.846 | 140.13889 | 2.195
[24 empty] | 112.12667 | 1.846 | 140.13889 | 2.195
[24 empty] | 112.12667 | 1.846 | 140.13889 | 2.195
[24 empty] | 112.12667 | 1.846 | 140.13889 | 2.195
[24 empty] | 112.12667 | 1.846 | 140.13889 | 2.195
[24 empty] | 112.12667 | 1.846 | 140.13889 | 2.195
[24 empty] | 112.12667 | 1.846 | 140.13889 | 2.195
[24 empty] | 112.12667 | 1.846 | 140.13889 | 2.195
[24 empty] | 112.12667 | 1.845 | 140.13889 | 2.195
[24 empty] | 112.12667 | 1.846 | 140.13889 | 2.195
[24 empty] | 112.12667 | 1.845 | 140.13889 | 2.195
[24 empty] | 112.12667 | 1.846 | 140.13889 | 2.195
[24 empty] | 112.18222 | 1.846 | 140.13889 | 2.195
[24 empty] | 112.18222 | 1.846 | 140.13889 | 2.195
[24 empty] | 112.18222 | 1.846 | 140.13889 | 2.195
[24 empty] | 112.18222 | 1.846 | 140.13889 | 2.194
[24 empty] | 112.18222 | 1.846 | 140.13889 | 2.194
[24 empty] | 112.18222 | 1.846 | 140.13889 | 2.194
[24 empty] | 112.18222 | 1.846 | 140.13889 | 2.194
[24 empty] | 112.18222 | 1.846 | 140.27778 | 2.194
[24 empty] | 112.18222 | 1.846 | 140.27778 | 2.194
[24 empty] | 112.18222 | 1.846 | 140.27778 | 2.194
[24 empty] | 112.18222 | 1.845 | 140.27778 | 2.193
[24 empty] | 112.18222 | 1.846 | 140.27778 | 2.193
[24 empty] | 112.18222 | 1.846 | 140.27778 | 2.193
[24 empty] | 112.18222 | 1.847 | 140.27778 | 2.193
[24 empty] | 112.18222 | 1.847 | 140.27778 | 2.193
[24 empty] | 112.18222 | 1.847 | 140.27778 | 2.193
[24 empty] | 112.18222 | 1.847 | 140.27778 | 2.193
[24 empty] | 112.18222 | 1.848 | 140.27778 | 2.193
[24 empty] | 112.18222 | 1.848 | 140.27778 | 2.193
[24 empty] | 112.18222 | 1.848 | 140.27778 | 2.193
[24 empty] | 112.18222 | 1.847 | 140.27778 | 2.193
[24 empty] | 112.18222 | 1.847 | 140.27778 | 2.193
[24 empty] | 112.18222 | 1.848 | 140.27778 | 2.193
[24 empty] | 112.18222 | 1.848 | 140.27778 | 2.192
[24 empty] | 112.18222 | 1.847 | 140.27778 | 2.192
[24 empty] | 112.23778 | 1.847 | 140.27778 | 2.192
[24 empty] | 112.23778 | 1.847 | 140.27778 | 2.192
[24 empty] | 112.23778 | 1.847 | 140.27778 | 2.192
[24 empty] | 112.23778 | 1.847 | 140.27778 | 2.192
[24 empty] | 112.23778 | 1.848 | 140.27778 | 2.192
[24 empty] | 112.23778 | 1.847 | 140.27778 | 2.192
[24 empty] | 112.23778 | 1.847 | 140.27778 | 2.192
[24 empty] | 112.23778 | 1.847 | 140.27778 | 2.192
[24 empty] | 112.23778 | 1.847 | 140.27778 | 2.192
[24 empty] | 112.23778 | 1.847 | 140.27778 | 2.192
[24 empty] | 112.23778 | 1.847 | 140.27778 | 2.192
[24 empty] | 112.23778 | 1.846 | 140.27778 | 2.192
[24 empty] | 112.23778 | 1.847 | 140.27778 | 2.192
[24 empty] | 112.23778 | 1.846 | 140.27778 | 2.192
[24 empty] | 112.23778 | 1.846 | 140.27778 | 2.191
[24 empty] | 112.23778 | 1.846 | 140.27778 | 2.192
[24 empty] | 112.23778 | 1.847 | 140.27778 | 2.192
[24 empty] | 112.23778 | 1.848 | 140.27778 | 2.192
[24 empty] | 112.23778 | 1.848 | 140.27778 | 2.192
[24 empty] | 112.23778 | 1.848 | 140.27778 | 2.192
[24 empty] | 112.23778 | 1.848 | 140.27778 | 2.192
[24 empty] | 112.23778 | 1.847 | 140.27778 | 2.192
[24 empty] | 112.23778 | 1.848 | 140.27778 | 2.192
[24 empty] | 112.23778 | 1.848 | 140.27778 | 2.192
[24 empty] | 112.23778 | 1.847 | 140.27778 | 2.192
[24 empty] | 112.29333 | 1.847 | 140.27778 | 2.192
[24 empty] | 112.29333 | 1.847 | 140.27778 | 2.193
[24 empty] | 112.29333 | 1.847 | 140.27778 | 2.192
[24 empty] | 112.29333 | 1.847 | 140.27778 | 2.192
[24 empty] | 112.29333 | 1.847 | 140.27778 | 2.192
[24 empty] | 112.29333 | 1.847 | 140.27778 | 2.192
[24 empty] | 112.29333 | 1.846 | 140.27778 | 2.192
[24 empty] | 112.29333 | 1.846 | 140.41667 | 2.193
[24 empty] | 112.29333 | 1.846 | 140.41667 | 2.193
[24 empty] | 112.29333 | 1.846 | 140.41667 | 2.193
[24 empty] | 112.29333 | 1.846 | 140.41667 | 2.193
[24 empty] | 112.29333 | 1.846 | 140.41667 | 2.193
[24 empty] | 112.29333 | 1.846 | 140.41667 | 2.193
[24 empty] | 112.29333 | 1.846 | 140.41667 | 2.193
[24 empty] | 112.29333 | 1.846 | 140.41667 | 2.193
[24 empty] | 112.29333 | 1.846 | 140.41667 | 2.193
[24 empty] | 112.29333 | 1.846 | 140.41667 | 2.193
[24 empty] | 112.29333 | 1.846 | 140.41667 | 2.193
[24 empty] | 112.29333 | 1.846 | 140.41667 | 2.193
[24 empty] | 112.29333 | 1.846 | 140.41667 | 2.193
[24 empty] | 112.29333 | 1.846 | 140.41667 | 2.193
[24 empty] | 112.29333 | 1.846 | 140.41667 | 2.193
[24 empty] | 112.29333 | 1.846 | 140.41667 | 2.193
[24 empty] | 112.29333 | 1.846 | 140.41667 | 2.193
[24 empty] | 112.29333 | 1.846 | 140.41667 | 2.193
[24 empty] | 112.34889 | 1.846 | 140.41667 | 2.193
[24 empty] | 112.34889 | 1.846 | 140.41667 | 2.193
[24 empty] | 112.34889 | 1.846 | 140.41667 | 2.193
[24 empty] | 112.34889 | 1.846 | 140.41667 | 2.193
[24 empty] | 112.34889 | 1.847 | 140.41667 | 2.193
[24 empty] | 112.34889 | 1.847 | 140.41667 | 2.193
[24 empty] | 112.34889 | 1.847 | 140.41667 | 2.193
[24 empty] | 112.34889 | 1.847 | 140.41667 | 2.193
[24 empty] | 112.34889 | 1.847 | 140.41667 | 2.193
[24 empty] | 112.34889 | 1.847 | 140.41667 | 2.193
[24 empty] | 112.34889 | 1.847 | 140.41667 | 2.193
[24 empty] | 112.34889 | 1.847 | 140.41667 | 2.193
[24 empty] | 112.34889 | 1.847 | 140.41667 | 2.194
[24 empty] | 112.34889 | 1.847 | 140.41667 | 2.194
[24 empty] | 112.34889 | 1.847 | 140.41667 | 2.194
[24 empty] | 112.34889 | 1.846 | 140.41667 | 2.194
[24 empty] | 112.34889 | 1.846 | 140.41667 | 2.194
[24 empty] | 112.34889 | 1.846 | 140.41667 | 2.194
[24 empty] | 112.34889 | 1.846 | 140.41667 | 2.194
[24 empty] | 112.34889 | 1.846 | 140.41667 | 2.194
[24 empty] | 112.34889 | 1.846 | 140.41667 | 2.194
[24 empty] | 112.34889 | 1.846 | 140.41667 | 2.194
[24 empty] | 112.34889 | 1.846 | 140.41667 | 2.194
[24 empty] | 112.34889 | 1.847 | 140.41667 | 2.194
[24 empty] | 112.34889 | 1.846 | 140.41667 | 2.194
[24 empty] | 112.40444 | 1.846 | 140.41667 | 2.194
[24 empty] | 112.40444 | 1.846 | 140.41667 | 2.194
[24 empty] | 112.40444 | 1.846 | 140.41667 | 2.194
[24 empty] | 112.40444 | 1.846 | 140.41667 | 2.194
[24 empty] | 112.40444 | 1.847 | 140.41667 | 2.194
[24 empty] | 112.40444 | 1.846 | 140.41667 | 2.194
[24 empty] | 112.40444 | 1.846 | 140.41667 | 2.194
[24 empty] | 112.40444 | 1.846 | 140.55556 | 2.194
[24 empty] | 112.40444 | 1.846 | 140.55556 | 2.194
[24 empty] | 112.40444 | 1.847 | 140.55556 | 2.194
[24 empty] | 112.40444 | 1.847 | 140.55556 | 2.194
[24 empty] | 112.40444 | 1.846 | 140.55556 | 2.194
[24 empty] | 112.40444 | 1.846 | 140.55556 | 2.195
[24 empty] | 112.40444 | 1.846 | 140.55556 | 2.194
[24 empty] | 112.40444 | 1.846 | 140.55556 | 2.194
[24 empty] | 112.40444 | 1.846 | 140.55556 | 2.194
[24 empty] | 112.40444 | 1.846 | 140.55556 | 2.194
[24 empty] | 112.40444 | 1.846 | 140.55556 | 2.194
[24 empty] | 112.40444 | 1.846 | 140.55556 | 2.194
[24 empty] | 112.40444 | 1.846 | 140.55556 | 2.194
[24 empty] | 112.40444 | 1.846 | 140.55556 | 2.194
[24 empty] | 112.40444 | 1.847 | 140.55556 | 2.194
[24 empty] | 112.40444 | 1.847 | 140.55556 | 2.194
[24 empty] | 112.40444 | 1.847 | 140.55556 | 2.194
[24 empty] | 112.40444 | 1.847 | 140.55556 | 2.194
[24 empty] | 112.46 | 1.847 | 140.55556 | 2.194
[24 empty] | 112.46 | 1.847 | 140.55556 | 2.194
[24 empty] | 112.46 | 1.847 | 140.55556 | 2.194
[24 empty] | 112.46 | 1.847 | 140.55556 | 2.194
[24 empty] | 112.46 | 1.847 | 140.55556 | 2.194
[24 empty] | 112.46 | 1.846 | 140.55556 | 2.195
[24 empty] | 112.46 | 1.846 | 140.55556 | 2.195
[24 empty] | 112.46 | 1.847 | 140.55556 | 2.195
[24 empty] | 112.46 | 1.847 | 140.55556 | 2.195
[24 empty] | 112.46 | 1.847 | 140.55556 | 2.195
[24 empty] | 112.46 | 1.847 | 140.55556 | 2.195
[24 empty] | 112.46 | 1.846 | 140.55556 | 2.195
[24 empty] | 112.46 | 1.847 | 140.55556 | 2.195
[24 empty] | 112.46 | 1.847 | 140.55556 | 2.195
[24 empty] | 112.46 | 1.846 | 140.55556 | 2.195
[24 empty] | 112.46 | 1.846 | 140.55556 | 2.195
[24 empty] | 112.46 | 1.846 | 140.55556 | 2.195
[24 empty] | 112.46 | 1.846 | 140.55556 | 2.195
[24 empty] | 112.46 | 1.846 | 140.55556 | 2.195
[24 empty] | 112.46 | 1.846 | 140.55556 | 2.195
[24 empty] | 112.46 | 1.847 | 140.55556 | 2.195
[24 empty] | 112.46 | 1.847 | 140.55556 | 2.195
[24 empty] | 112.46 | 1.847 | 140.55556 | 2.195
[24 empty] | 112.46 | 1.847 | 140.55556 | 2.195
[24 empty] | 112.46 | 1.847 | 140.55556 | 2.195
[24 empty] | 112.51556 | 1.847 | 140.55556 | 2.195
[24 empty] | 112.51556 | 1.847 | 140.55556 | 2.195
[24 empty] | 112.51556 | 1.847 | 140.55556 | 2.195
[24 empty] | 112.51556 | 1.847 | 140.55556 | 2.195
[24 empty] | 112.51556 | 1.847 | 140.55556 | 2.195
[24 empty] | 112.51556 | 1.847 | 140.55556 | 2.195
[24 empty] | 112.51556 | 1.847 | 140.55556 | 2.196
[24 empty] | 112.51556 | 1.847 | 140.69444 | 2.196
[24 empty] | 112.51556 | 1.847 | 140.69444 | 2.196
[24 empty] | 112.51556 | 1.846 | 140.69444 | 2.196
[24 empty] | 112.51556 | 1.846 | 140.69444 | 2.195
[24 empty] | 112.51556 | 1.846 | 140.69444 | 2.196
[24 empty] | 112.51556 | 1.846 | 140.69444 | 2.196
[24 empty] | 112.51556 | 1.846 | 140.69444 | 2.196
[24 empty] | 112.51556 | 1.846 | 140.69444 | 2.196
[24 empty] | 112.51556 | 1.846 | 140.69444 | 2.196
[24 empty] | 112.51556 | 1.846 | 140.69444 | 2.196
[24 empty] | 112.51556 | 1.846 | 140.69444 | 2.196
[24 empty] | 112.51556 | 1.846 | 140.69444 | 2.196
[24 empty] | 112.51556 | 1.846 | 140.69444 | 2.196
[24 empty] | 112.51556 | 1.846 | 140.69444 | 2.196
[24 empty] | 112.51556 | 1.846 | 140.69444 | 2.196
[24 empty] | 112.51556 | 1.846 | 140.69444 | 2.196
[24 empty] | 112.51556 | 1.846 | 140.69444 | 2.196
[24 empty] | 112.51556 | 1.846 | 140.69444 | 2.196
[24 empty] | 112.57111 | 1.846 | 140.69444 | 2.196
[24 empty] | 112.57111 | 1.845 | 140.69444 | 2.196
[24 empty] | 112.57111 | 1.846 | 140.69444 | 2.196
[24 empty] | 112.57111 | 1.845 | 140.69444 | 2.196
[24 empty] | 112.57111 | 1.845 | 140.69444 | 2.196
[24 empty] | 112.57111 | 1.845 | 140.69444 | 2.196
[24 empty] | 112.57111 | 1.845 | 140.69444 | 2.196
[24 empty] | 112.57111 | 1.846 | 140.69444 | 2.196
[24 empty] | 112.57111 | 1.846 | 140.69444 | 2.196
[24 empty] | 112.57111 | 1.846 | 140.69444 | 2.196
[24 empty] | 112.57111 | 1.846 | 140.69444 | 2.196
[24 empty] | 112.57111 | 1.846 | 140.69444 | 2.196
[24 empty] | 112.57111 | 1.846 | 140.69444 | 2.196
[24 empty] | 112.57111 | 1.846 | 140.69444 | 2.196
[24 empty] | 112.57111 | 1.846 | 140.69444 | 2.196
[24 empty] | 112.57111 | 1.846 | 140.69444 | 2.196
[24 empty] | 112.57111 | 1.846 | 140.69444 | 2.196
[24 empty] | 112.57111 | 1.847 | 140.69444 | 2.197
[24 empty] | 112.57111 | 1.846 | 140.69444 | 2.197
[24 empty] | 112.57111 | 1.846 | 140.69444 | 2.197
[24 empty] | 112.57111 | 1.846 | 140.69444 | 2.197
[24 empty] | 112.57111 | 1.846 | 140.69444 | 2.197
[24 empty] | 112.57111 | 1.846 | 140.69444 | 2.197
[24 empty] | 112.57111 | 1.846 | 140.69444 | 2.197
[24 empty] | 112.57111 | 1.846 | 140.69444 | 2.197
[24 empty] | 112.62667 | 1.846 | 140.69444 | 2.196
[24 empty] | 112.62667 | 1.846 | 140.69444 | 2.196
[24 empty] | 112.62667 | 1.846 | 140.69444 | 2.196
[24 empty] | 112.62667 | 1.846 | 140.69444 | 2.196
[24 empty] | 112.62667 | 1.847 | 140.69444 | 2.196
[24 empty] | 112.62667 | 1.847 | 140.69444 | 2.196
[24 empty] | 112.62667 | 1.846 | 140.69444 | 2.196
[24 empty] | 112.62667 | 1.847 | 140.83333 | 2.196
[24 empty] | 112.62667 | 1.847 | 140.83333 | 2.196
[24 empty] | 112.62667 | 1.847 | 140.83333 | 2.196
[24 empty] | 112.62667 | 1.846 | 140.83333 | 2.196
[24 empty] | 112.62667 | 1.846 | 140.83333 | 2.196
[24 empty] | 112.62667 | 1.846 | 140.83333 | 2.196
[24 empty] | 112.62667 | 1.846 | 140.83333 | 2.196
[24 empty] | 112.62667 | 1.846 | 140.83333 | 2.196
[24 empty] | 112.62667 | 1.846 | 140.83333 | 2.196
[24 empty] | 112.62667 | 1.846 | 140.83333 | 2.196
[24 empty] | 112.62667 | 1.846 | 140.83333 | 2.197
[24 empty] | 112.62667 | 1.846 | 140.83333 | 2.197
[24 empty] | 112.62667 | 1.846 | 140.83333 | 2.197
[24 empty] | 112.62667 | 1.846 | 140.83333 | 2.197
[24 empty] | 112.62667 | 1.846 | 140.83333 | 2.197
[24 empty] | 112.62667 | 1.846 | 140.83333 | 2.197
[24 empty] | 112.62667 | 1.846 | 140.83333 | 2.197
[24 empty] | 112.62667 | 1.846 | 140.83333 | 2.197
[24 empty] | 112.68222 | 1.846 | 140.83333 | 2.197
[24 empty] | 112.68222 | 1.846 | 140.83333 | 2.197
[24 empty] | 112.68222 | 1.846 | 140.83333 | 2.198
[24 empty] | 112.68222 | 1.846 | 140.83333 | 2.198
[24 empty] | 112.68222 | 1.846 | 140.83333 | 2.198
[24 empty] | 112.68222 | 1.846 | 140.83333 | 2.199
[24 empty] | 112.68222 | 1.846 | 140.83333 | 2.199
[24 empty] | 112.68222 | 1.846 | 140.83333 | 2.199
[24 empty] | 112.68222 | 1.847 | 140.83333 | 2.2
[24 empty] | 112.68222 | 1.847 | 140.83333 | 2.2
[24 empty] | 112.68222 | 1.847 | 140.83333 | 2.2
[24 empty] | 112.68222 | 1.846 | 140.83333 | 2.2
[24 empty] | 112.68222 | 1.847 | 140.83333 | 2.201
[24 empty] | 112.68222 | 1.847 | 140.83333 | 2.201
[24 empty] | 112.68222 | 1.847 | 140.83333 | 2.201
[24 empty] | 112.68222 | 1.847 | 140.83333 | 2.201
[24 empty] | 112.68222 | 1.847 | 140.83333 | 2.201
[24 empty] | 112.68222 | 1.847 | 140.83333 | 2.201
[24 empty] | 112.68222 | 1.847 | 140.83333 | 2.201
[24 empty] | 112.68222 | 1.847 | 140.83333 | 2.202
[24 empty] | 112.68222 | 1.847 | 140.83333 | 2.202
[24 empty] | 112.68222 | 1.847 | 140.83333 | 2.202
[24 empty] | 112.68222 | 1.847 | 140.83333 | 2.202
[24 empty] | 112.68222 | 1.847 | 140.83333 | 2.202
[24 empty] | 112.68222 | 1.847 | 140.83333 | 2.202
[24 empty] | 112.73778 | 1.847 | 140.83333 | 2.202
[24 empty] | 112.73778 | 1.847 | 140.83333 | 2.202
[24 empty] | 112.73778 | 1.847 | 140.83333 | 2.202
[24 empty] | 112.73778 | 1.847 | 140.83333 | 2.202
[24 empty] | 112.73778 | 1.847 | 140.83333 | 2.202
[24 empty] | 112.73778 | 1.847 | 140.83333 | 2.202
[24 empty] | 112.73778 | 1.847 | 140.83333 | 2.202
[24 empty] | 112.73778 | 1.847 | 140.97222 | 2.202
[24 empty] | 112.73778 | 1.847 | 140.97222 | 2.202
[24 empty] | 112.73778 | 1.847 | 140.97222 | 2.202
[24 empty] | 112.73778 | 1.846 | 140.97222 | 2.202
[24 empty] | 112.73778 | 1.846 | 140.97222 | 2.202
[24 empty] | 112.73778 | 1.846 | 140.97222 | 2.202
[24 empty] | 112.73778 | 1.846 | 140.97222 | 2.202
[24 empty] | 112.73778 | 1.846 | 140.97222 | 2.202
[24 empty] | 112.73778 | 1.846 | 140.97222 | 2.201
[24 empty] | 112.73778 | 1.846 | 140.97222 | 2.203
[24 empty] | 112.73778 | 1.847 | 140.97222 | 2.203
[24 empty] | 112.73778 | 1.847 | 140.97222 | 2.203
[24 empty] | 112.73778 | 1.847 | 140.97222 | 2.202
[24 empty] | 112.73778 | 1.847 | 140.97222 | 2.203
[24 empty] | 112.73778 | 1.846 | 140.97222 | 2.203
[24 empty] | 112.73778 | 1.847 | 140.97222 | 2.203
[24 empty] | 112.73778 | 1.847 | 140.97222 | 2.204
[24 empty] | 112.73778 | 1.847 | 140.97222 | 2.203
[24 empty] | 112.79333 | 1.847 | 140.97222 | 2.202
[24 empty] | 112.79333 | 1.846 | 140.97222 | 2.201
[24 empty] | 112.79333 | 1.847 | 140.97222 | 2.201
[24 empty] | 112.79333 | 1.846 | 140.97222 | 2.201
[24 empty] | 112.79333 | 1.846 | 140.97222 | 2.201
[24 empty] | 112.79333 | 1.846 | 140.97222 | 2.201
[24 empty] | 112.79333 | 1.847 | 140.97222 | 2.201
[24 empty] | 112.79333 | 1.847 | 140.97222 | 2.201
[24 empty] | 112.79333 | 1.847 | 140.97222 | 2.2
[24 empty] | 112.79333 | 1.847 | 140.97222 | 2.201
[24 empty] | 112.79333 | 1.847 | 140.97222 | 2.201
[24 empty] | 112.79333 | 1.847 | 140.97222 | 2.2
[24 empty] | 112.79333 | 1.847 | 140.97222 | 2.2
[24 empty] | 112.79333 | 1.847 | 140.97222 | 2.2
[24 empty] | 112.79333 | 1.847 | 140.97222 | 2.199
[24 empty] | 112.79333 | 1.847 | 140.97222 | 2.199
[24 empty] | 112.79333 | 1.847 | 140.97222 | 2.199
[24 empty] | 112.79333 | 1.847 | 140.97222 | 2.199
[24 empty] | 112.79333 | 1.847 | 140.97222 | 2.199
[24 empty] | 112.79333 | 1.847 | 140.97222 | 2.199
[24 empty] | 112.79333 | 1.847 | 140.97222 | 2.199
[24 empty] | 112.79333 | 1.846 | 140.97222 | 2.198
[24 empty] | 112.79333 | 1.847 | 140.97222 | 2.198
[24 empty] | 112.79333 | 1.847 | 140.97222 | 2.198
[24 empty] | 112.79333 | 1.847 | 140.97222 | 2.198
[24 empty] | 112.84889 | 1.847 | 140.97222 | 2.198
[24 empty] | 112.84889 | 1.847 | 140.97222 | 2.198
[24 empty] | 112.84889 | 1.847 | 140.97222 | 2.198
[24 empty] | 112.84889 | 1.847 | 140.97222 | 2.198
[24 empty] | 112.84889 | 1.847 | 140.97222 | 2.198
[24 empty] | 112.84889 | 1.847 | 140.97222 | 2.198
[24 empty] | 112.84889 | 1.846 | 141.11111 | 2.198
[24 empty] | 112.84889 | 1.847 | 141.11111 | 2.198
[24 empty] | 112.84889 | 1.846 | 141.11111 | 2.198
[24 empty] | 112.84889 | 1.846 | 141.11111 | 2.198
[24 empty] | 112.84889 | 1.846 | 141.11111 | 2.197
[24 empty] | 112.84889 | 1.846 | 141.11111 | 2.197
[24 empty] | 112.84889 | 1.846 | 141.11111 | 2.197
[24 empty] | 112.84889 | 1.846 | 141.11111 | 2.197
[24 empty] | 112.84889 | 1.846 | 141.11111 | 2.197
[24 empty] | 112.84889 | 1.847 | 141.11111 | 2.197
[24 empty] | 112.84889 | 1.847 | 141.11111 | 2.197
[24 empty] | 112.84889 | 1.847 | 141.11111 | 2.197
[24 empty] | 112.84889 | 1.847 | 141.11111 | 2.197
[24 empty] | 112.84889 | 1.847 | 141.11111 | 2.197
[24 empty] | 112.84889 | 1.847 | 141.11111 | 2.197
[24 empty] | 112.84889 | 1.847 | 141.11111 | 2.197
[24 empty] | 112.84889 | 1.847 | 141.11111 | 2.197
[24 empty] | 112.84889 | 1.847 | 141.11111 | 2.197
[24 empty] | 112.90444 | 1.847 | 141.11111 | 2.197
[24 empty] | 112.90444 | 1.846 | 141.11111 | 2.197
[24 empty] | 112.90444 | 1.846 | 141.11111 | 2.197
[24 empty] | 112.90444 | 1.846 | 141.11111 | 2.197
[24 empty] | 112.90444 | 1.846 | 141.11111 | 2.196
[24 empty] | 112.90444 | 1.846 | 141.11111 | 2.196
[24 empty] | 112.90444 | 1.846 | 141.11111 | 2.196
[24 empty] | 112.90444 | 1.846 | 141.11111 | 2.196
[24 empty] | 112.90444 | 1.846 | 141.11111 | 2.196
[24 empty] | 112.90444 | 1.846 | 141.11111 | 2.196
[24 empty] | 112.90444 | 1.846 | 141.11111 | 2.196
[24 empty] | 112.90444 | 1.846 | 141.11111 | 2.196
[24 empty] | 112.90444 | 1.847 | 141.11111 | 2.196
[24 empty] | 112.90444 | 1.847 | 141.11111 | 2.196
[24 empty] | 112.90444 | 1.847 | 141.11111 | 2.196
[24 empty] | 112.90444 | 1.848 | 141.11111 | 2.196
[24 empty] | 112.90444 | 1.847 | 141.11111 | 2.196
[24 empty] | 112.90444 | 1.847 | 141.11111 | 2.196
[24 empty] | 112.90444 | 1.847 | 141.11111 | 2.196
[24 empty] | 112.90444 | 1.847 | 141.11111 | 2.196
[24 empty] | 112.90444 | 1.847 | 141.11111 | 2.196
[24 empty] | 112.90444 | 1.847 | 141.11111 | 2.196
[24 empty] | 112.90444 | 1.847 | 141.11111 | 2.196
[24 empty] | 112.90444 | 1.847 | 141.11111 | 2.196
[24 empty] | 112.90444 | 1.847 | 141.11111 | 2.196
[24 empty] | 112.96 | 1.847 | 141.11111 | 2.196
[24 empty] | 112.96 | 1.847 | 141.11111 | 2.196
[24 empty] | 112.96 | 1.846 | 141.11111 | 2.195
[24 empty] | 112.96 | 1.847 | 141.11111 | 2.195
[24 empty] | 112.96 | 1.847 | 141.11111 | 2.195
[24 empty] | 112.96 | 1.847 | 141.11111 | 2.195
[24 empty] | 112.96 | 1.846 | 141.11111 | 2.195
[24 empty] | 112.96 | 1.846 | 141.25 | 2.195
[24 empty] | 112.96 | 1.846 | 141.25 | 2.195
[24 empty] | 112.96 | 1.846 | 141.25 | 2.195
[24 empty] | 112.96 | 1.847 | 141.25 | 2.195
[24 empty] | 112.96 | 1.847 | 141.25 | 2.195
[24 empty] | 112.96 | 1.847 | 141.25 | 2.195
[24 empty] | 112.96 | 1.848 | 141.25 | 2.195
[24 empty] | 112.96 | 1.847 | 141.25 | 2.195
[24 empty] | 112.96 | 1.847 | 141.25 | 2.195
[24 empty] | 112.96 | 1.847 | 141.25 | 2.195
[24 empty] | 112.96 | 1.847 | 141.25 | 2.195
[24 empty] | 112.96 | 1.847 | 141.25 | 2.195
[24 empty] | 112.96 | 1.847 | 141.25 | 2.195
[24 empty] | 112.96 | 1.847 | 141.25 | 2.195
[24 empty] | 112.96 | 1.847 | 141.25 | 2.195
[24 empty] | 112.96 | 1.847 | 141.25 | 2.195
[24 empty] | 112.96 | 1.847 | 141.25 | 2.196
[24 empty] | 112.96 | 1.847 | 141.25 | 2.196
[24 empty] | 113.01556 | 1.847 | 141.25 | 2.196
[24 empty] | 113.01556 | 1.847 | 141.25 | 2.196
[24 empty] | 113.01556 | 1.846 | 141.25 | 2.196
[24 empty] | 113.01556 | 1.846 | 141.25 | 2.196
[24 empty] | 113.01556 | 1.846 | 141.25 | 2.196
[24 empty] | 113.01556 | 1.847 | 141.25 | 2.196
[24 empty] | 113.01556 | 1.846 | 141.25 | 2.196
[24 empty] | 113.01556 | 1.846 | 141.25 | 2.196
[24 empty] | 113.01556 | 1.846 | 141.25 | 2.196
[24 empty] | 113.01556 | 1.846 | 141.25 | 2.196
[24 empty] | 113.01556 | 1.846 | 141.25 | 2.196
[24 empty] | 113.01556 | 1.846 | 141.25 | 2.196
[24 empty] | 113.01556 | 1.846 | 141.25 | 2.196
[24 empty] | 113.01556 | 1.847 | 141.25 | 2.196
[24 empty] | 113.01556 | 1.847 | 141.25 | 2.196
[24 empty] | 113.01556 | 1.847 | 141.25 | 2.196
[24 empty] | 113.01556 | 1.847 | 141.25 | 2.196
[24 empty] | 113.01556 | 1.846 | 141.25 | 2.196
[24 empty] | 113.01556 | 1.847 | 141.25 | 2.196
[24 empty] | 113.01556 | 1.847 | 141.25 | 2.197
[24 empty] | 113.01556 | 1.847 | 141.25 | 2.197
[24 empty] | 113.01556 | 1.846 | 141.25 | 2.197
[24 empty] | 113.01556 | 1.846 | 141.25 | 2.197
[24 empty] | 113.01556 | 1.846 | 141.25 | 2.197
[24 empty] | 113.01556 | 1.846 | 141.25 | 2.197
[24 empty] | 113.07111 | 1.846 | 141.25 | 2.197
[24 empty] | 113.07111 | 1.846 | 141.25 | 2.197
[24 empty] | 113.07111 | 1.846 | 141.25 | 2.197
[24 empty] | 113.07111 | 1.847 | 141.25 | 2.197
[24 empty] | 113.07111 | 1.847 | 141.25 | 2.196
[24 empty] | 113.07111 | 1.847 | 141.25 | 2.196
[24 empty] | 113.07111 | 1.847 | 141.25 | 2.197
[24 empty] | 113.07111 | 1.847 | 141.38889 | 2.197
[24 empty] | 113.07111 | 1.848 | 141.38889 | 2.197
[24 empty] | 113.07111 | 1.848 | 141.38889 | 2.197
[24 empty] | 113.07111 | 1.848 | 141.38889 | 2.197
[24 empty] | 113.07111 | 1.847 | 141.38889 | 2.197
[24 empty] | 113.07111 | 1.847 | 141.38889 | 2.197
[24 empty] | 113.07111 | 1.847 | 141.38889 | 2.197
[24 empty] | 113.07111 | 1.847 | 141.38889 | 2.197
[24 empty] | 113.07111 | 1.847 | 141.38889 | 2.197
[24 empty] | 113.07111 | 1.847 | 141.38889 | 2.197
[24 empty] | 113.07111 | 1.848 | 141.38889 | 2.197
[24 empty] | 113.07111 | 1.848 | 141.38889 | 2.197
[24 empty] | 113.07111 | 1.848 | 141.38889 | 2.197
[24 empty] | 113.07111 | 1.848 | 141.38889 | 2.197
[24 empty] | 113.07111 | 1.848 | 141.38889 | 2.197
[24 empty] | 113.07111 | 1.848 | 141.38889 | 2.197
[24 empty] | 113.07111 | 1.848 | 141.38889 | 2.197
[24 empty] | 113.07111 | 1.848 | 141.38889 | 2.198
[24 empty] | 113.12667 | 1.847 | 141.38889 | 2.198
[24 empty] | 113.12667 | 1.847 | 141.38889 | 2.198
[24 empty] | 113.12667 | 1.847 | 141.38889 | 2.198
[24 empty] | 113.12667 | 1.847 | 141.38889 | 2.198
[24 empty] | 113.12667 | 1.847 | 141.38889 | 2.198
[24 empty] | 113.12667 | 1.847 | 141.38889 | 2.198
[24 empty] | 113.12667 | 1.847 | 141.38889 | 2.198
[24 empty] | 113.12667 | 1.847 | 141.38889 | 2.198
[24 empty] | 113.12667 | 1.847 | 141.38889 | 2.198
[24 empty] | 113.12667 | 1.847 | 141.38889 | 2.198
[24 empty] | 113.12667 | 1.848 | 141.38889 | 2.198
[24 empty] | 113.12667 | 1.848 | 141.38889 | 2.198
[24 empty] | 113.12667 | 1.848 | 141.38889 | 2.198
[24 empty] | 113.12667 | 1.848 | 141.38889 | 2.198
[24 empty] | 113.12667 | 1.848 | 141.38889 | 2.198
[24 empty] | 113.12667 | 1.848 | 141.38889 | 2.198
[24 empty] | 113.12667 | 1.848 | 141.38889 | 2.198
[24 empty] | 113.12667 | 1.847 | 141.38889 | 2.198
[24 empty] | 113.12667 | 1.848 | 141.38889 | 2.198
[24 empty] | 113.12667 | 1.848 | 141.38889 | 2.198
[24 empty] | 113.12667 | 1.848 | 141.38889 | 2.198
[24 empty] | 113.12667 | 1.848 | 141.38889 | 2.199
[24 empty] | 113.12667 | 1.848 | 141.38889 | 2.199
[24 empty] | 113.12667 | 1.848 | 141.38889 | 2.199
[24 empty] | 113.12667 | 1.848 | 141.38889 | 2.199
[24 empty] | 113.18222 | 1.848 | 141.38889 | 2.199
[24 empty] | 113.18222 | 1.847 | 141.38889 | 2.199
[24 empty] | 113.18222 | 1.847 | 141.38889 | 2.199
[24 empty] | 113.18222 | 1.847 | 141.38889 | 2.199
[24 empty] | 113.18222 | 1.847 | 141.38889 | 2.199
[24 empty] | 113.18222 | 1.847 | 141.38889 | 2.199
[24 empty] | 113.18222 | 1.847 | 141.38889 | 2.199
[24 empty] | 113.18222 | 1.847 | 141.52778 | 2.199
[24 empty] | 113.18222 | 1.847 | 141.52778 | 2.199
[24 empty] | 113.18222 | 1.847 | 141.52778 | 2.199
[24 empty] | 113.18222 | 1.847 | 141.52778 | 2.199
[24 empty] | 113.18222 | 1.847 | 141.52778 | 2.199
[24 empty] | 113.18222 | 1.847 | 141.52778 | 2.199
[24 empty] | 113.18222 | 1.847 | 141.52778 | 2.199
[24 empty] | 113.18222 | 1.847 | 141.52778 | 2.199
[24 empty] | 113.18222 | 1.846 | 141.52778 | 2.199
[24 empty] | 113.18222 | 1.846 | 141.52778 | 2.199
[24 empty] | 113.18222 | 1.846 | 141.52778 | 2.199
[24 empty] | 113.18222 | 1.847 | 141.52778 | 2.199
[24 empty] | 113.18222 | 1.846 | 141.52778 | 2.199
[24 empty] | 113.18222 | 1.846 | 141.52778 | 2.199
[24 empty] | 113.18222 | 1.846 | 141.52778 | 2.199
[24 empty] | 113.18222 | 1.846 | 141.52778 | 2.199
[24 empty] | 113.18222 | 1.846 | 141.52778 | 2.199
[24 empty] | 113.18222 | 1.846 | 141.52778 | 2.199
[24 empty] | 113.23778 | 1.847 | 141.52778 | 2.199
[24 empty] | 113.23778 | 1.847 | 141.52778 | 2.199
[24 empty] | 113.23778 | 1.846 | 141.52778 | 2.199
[24 empty] | 113.23778 | 1.847 | 141.52778 | 2.199
[24 empty] | 113.23778 | 1.846 | 141.52778 | 2.199
[24 empty] | 113.23778 | 1.846 | 141.52778 | 2.199
[24 empty] | 113.23778 | 1.846 | 141.52778 | 2.199
[24 empty] | 113.23778 | 1.846 | 141.52778 | 2.199
[24 empty] | 113.23778 | 1.846 | 141.52778 | 2.199
[24 empty] | 113.23778 | 1.846 | 141.52778 | 2.199
[24 empty] | 113.23778 | 1.846 | 141.52778 | 2.199
[24 empty] | 113.23778 | 1.846 | 141.52778 | 2.199
[24 empty] | 113.23778 | 1.846 | 141.52778 | 2.199
[24 empty] | 113.23778 | 1.847 | 141.52778 | 2.199
[24 empty] | 113.23778 | 1.847 | 141.52778 | 2.2
[24 empty] | 113.23778 | 1.847 | 141.52778 | 2.2
[24 empty] | 113.23778 | 1.847 | 141.52778 | 2.2
[24 empty] | 113.23778 | 1.846 | 141.52778 | 2.2
[24 empty] | 113.23778 | 1.847 | 141.52778 | 2.2
[24 empty] | 113.23778 | 1.847 | 141.52778 | 2.2
[24 empty] | 113.23778 | 1.847 | 141.52778 | 2.2
[24 empty] | 113.23778 | 1.846 | 141.52778 | 2.2
[24 empty] | 113.23778 | 1.846 | 141.52778 | 2.2
[24 empty] | 113.23778 | 1.846 | 141.52778 | 2.2
[24 empty] | 113.23778 | 1.846 | 141.52778 | 2.2
[24 empty] | 113.29333 | 1.846 | 141.52778 | 2.2
[24 empty] | 113.29333 | 1.846 | 141.52778 | 2.2
[24 empty] | 113.29333 | 1.846 | 141.52778 | 2.2
[24 empty] | 113.29333 | 1.846 | 141.52778 | 2.2
[24 empty] | 113.29333 | 1.846 | 141.52778 | 2.2
[24 empty] | 113.29333 | 1.847 | 141.52778 | 2.2
[24 empty] | 113.29333 | 1.847 | 141.52778 | 2.2
[24 empty] | 113.29333 | 1.846 | 141.66667 | 2.2
[24 empty] | 113.29333 | 1.847 | 141.66667 | 2.2
[24 empty] | 113.29333 | 1.847 | 141.66667 | 2.2
[24 empty] | 113.29333 | 1.847 | 141.66667 | 2.2
[24 empty] | 113.29333 | 1.847 | 141.66667 | 2.2
[24 empty] | 113.29333 | 1.847 | 141.66667 | 2.2
[24 empty] | 113.29333 | 1.847 | 141.66667 | 2.2
[24 empty] | 113.29333 | 1.847 | 141.66667 | 2.2
[24 empty] | 113.29333 | 1.847 | 141.66667 | 2.2
[24 empty] | 113.29333 | 1.847 | 141.66667 | 2.2
[24 empty] | 113.29333 | 1.847 | 141.66667 | 2.2
[24 empty] | 113.29333 | 1.847 | 141.66667 | 2.201
[24 empty] | 113.29333 | 1.847 | 141.66667 | 2.201
[24 empty] | 113.29333 | 1.847 | 141.66667 | 2.201
[24 empty] | 113.29333 | 1.846 | 141.66667 | 2.201
[24 empty] | 113.29333 | 1.846 | 141.66667 | 2.201
[24 empty] | 113.29333 | 1.846 | 141.66667 | 2.201
[24 empty] | 113.29333 | 1.846 | 141.66667 | 2.201
[24 empty] | 113.34889 | 1.846 | 141.66667 | 2.201
[24 empty] | 113.34889 | 1.846 | 141.66667 | 2.201
[24 empty] | 113.34889 | 1.846 | 141.66667 | 2.201
[24 empty] | 113.34889 | 1.847 | 141.66667 | 2.201
[24 empty] | 113.34889 | 1.847 | 141.66667 | 2.201
[24 empty] | 113.34889 | 1.847 | 141.66667 | 2.202
[24 empty] | 113.34889 | 1.847 | 141.66667 | 2.202
[24 empty] | 113.34889 | 1.847 | 141.66667 | 2.202
[24 empty] | 113.34889 | 1.847 | 141.66667 | 2.202
[24 empty] | 113.34889 | 1.847 | 141.66667 | 2.202
[24 empty] | 113.34889 | 1.847 | 141.66667 | 2.202
[24 empty] | 113.34889 | 1.847 | 141.66667 | 2.202
[24 empty] | 113.34889 | 1.847 | 141.66667 | 2.202
[24 empty] | 113.34889 | 1.847 | 141.66667 | 2.202
[24 empty] | 113.34889 | 1.847 | 141.66667 | 2.202
[24 empty] | 113.34889 | 1.847 | 141.66667 | 2.202
[24 empty] | 113.34889 | 1.846 | 141.66667 | 2.202
[24 empty] | 113.34889 | 1.846 | 141.66667 | 2.202
[24 empty] | 113.34889 | 1.847 | 141.66667 | 2.202
[24 empty] | 113.34889 | 1.846 | 141.66667 | 2.202
[24 empty] | 113.34889 | 1.847 | 141.66667 | 2.201
[24 empty] | 113.34889 | 1.846 | 141.66667 | 2.201
[24 empty] | 113.34889 | 1.846 | 141.66667 | 2.201
[24 empty] | 113.34889 | 1.846 | 141.66667 | 2.201
[24 empty] | 113.34889 | 1.846 | 141.66667 | 2.202
[24 empty] | 113.40444 | 1.846 | 141.66667 | 2.202
[24 empty] | 113.40444 | 1.846 | 141.66667 | 2.202
[24 empty] | 113.40444 | 1.846 | 141.66667 | 2.202
[24 empty] | 113.40444 | 1.847 | 141.66667 | 2.202
[24 empty] | 113.40444 | 1.846 | 141.66667 | 2.203
[24 empty] | 113.40444 | 1.847 | 141.66667 | 2.203
[24 empty] | 113.40444 | 1.846 | 141.66667 | 2.203
[24 empty] | 113.40444 | 1.847 | 141.80556 | 2.204
[24 empty] | 113.40444 | 1.848 | 141.80556 | 2.204
[24 empty] | 113.40444 | 1.848 | 141.80556 | 2.204
[24 empty] | 113.40444 | 1.848 | 141.80556 | 2.204
[24 empty] | 113.40444 | 1.847 | 141.80556 | 2.204
[24 empty] | 113.40444 | 1.847 | 141.80556 | 2.204
[24 empty] | 113.40444 | 1.847 | 141.80556 | 2.204
[24 empty] | 113.40444 | 1.847 | 141.80556 | 2.204
[24 empty] | 113.40444 | 1.847 | 141.80556 | 2.204
[24 empty] | 113.40444 | 1.847 | 141.80556 | 2.204
[24 empty] | 113.40444 | 1.847 | 141.80556 | 2.204
[24 empty] | 113.40444 | 1.847 | 141.80556 | 2.204
[24 empty] | 113.40444 | 1.847 | 141.80556 | 2.204
[24 empty] | 113.40444 | 1.847 | 141.80556 | 2.204
[24 empty] | 113.40444 | 1.846 | 141.80556 | 2.204
[24 empty] | 113.40444 | 1.846 | 141.80556 | 2.204
[24 empty] | 113.40444 | 1.846 | 141.80556 | 2.204
[24 empty] | 113.40444 | 1.847 | 141.80556 | 2.204
[24 empty] | 113.46 | 1.847 | 141.80556 | 2.204
[24 empty] | 113.46 | 1.847 | 141.80556 | 2.204
[24 empty] | 113.46 | 1.847 | 141.80556 | 2.204
[24 empty] | 113.46 | 1.847 | 141.80556 | 2.204
[24 empty] | 113.46 | 1.847 | 141.80556 | 2.204
[24 empty] | 113.46 | 1.848 | 141.80556 | 2.204
[24 empty] | 113.46 | 1.848 | 141.80556 | 2.204
[24 empty] | 113.46 | 1.848 | 141.80556 | 2.204
[24 empty] | 113.46 | 1.848 | 141.80556 | 2.204
[24 empty] | 113.46 | 1.848 | 141.80556 | 2.204
[24 empty] | 113.46 | 1.848 | 141.80556 | 2.204
[24 empty] | 113.46 | 1.848 | 141.80556 | 2.204
[24 empty] | 113.46 | 1.848 | 141.80556 | 2.204
[24 empty] | 113.46 | 1.848 | 141.80556 | 2.204
[24 empty] | 113.46 | 1.848 | 141.80556 | 2.204
[24 empty] | 113.46 | 1.848 | 141.80556 | 2.204
[24 empty] | 113.46 | 1.847 | 141.80556 | 2.205
[24 empty] | 113.46 | 1.847 | 141.80556 | 2.205
[24 empty] | 113.46 | 1.848 | 141.80556 | 2.205
[24 empty] | 113.46 | 1.848 | 141.80556 | 2.205
[24 empty] | 113.46 | 1.848 | 141.80556 | 2.205
[24 empty] | 113.46 | 1.848 | 141.80556 | 2.205
[24 empty] | 113.46 | 1.847 | 141.80556 | 2.205
[24 empty] | 113.46 | 1.847 | 141.80556 | 2.205
[24 empty] | 113.46 | 1.847 | 141.80556 | 2.205
[24 empty] | 113.51556 | 1.847 | 141.80556 | 2.205
[24 empty] | 113.51556 | 1.847 | 141.80556 | 2.205
[24 empty] | 113.51556 | 1.847 | 141.80556 | 2.205
[24 empty] | 113.51556 | 1.847 | 141.80556 | 2.205
[24 empty] | 113.51556 | 1.847 | 141.80556 | 2.205
[24 empty] | 113.51556 | 1.847 | 141.80556 | 2.205
[24 empty] | 113.51556 | 1.847 | 141.80556 | 2.205
[24 empty] | 113.51556 | 1.846 | 141.94444 | 2.205
[24 empty] | 113.51556 | 1.846 | 141.94444 | 2.205
[24 empty] | 113.51556 | 1.846 | 141.94444 | 2.205
[24 empty] | 113.51556 | 1.846 | 141.94444 | 2.205
[24 empty] | 113.51556 | 1.846 | 141.94444 | 2.205
[24 empty] | 113.51556 | 1.846 | 141.94444 | 2.206
[24 empty] | 113.51556 | 1.847 | 141.94444 | 2.205
[24 empty] | 113.51556 | 1.847 | 141.94444 | 2.203
[24 empty] | 113.51556 | 1.847 | 141.94444 | 2.202
[24 empty] | 113.51556 | 1.846 | 141.94444 | 2.202
[24 empty] | 113.51556 | 1.846 | 141.94444 | 2.203
[24 empty] | 113.51556 | 1.846 | 141.94444 | 2.203
[24 empty] | 113.51556 | 1.846 | 141.94444 | 2.204
[24 empty] | 113.51556 | 1.846 | 141.94444 | 2.203
[24 empty] | 113.51556 | 1.847 | 141.94444 | 2.203
[24 empty] | 113.51556 | 1.847 | 141.94444 | 2.203
[24 empty] | 113.51556 | 1.847 | 141.94444 | 2.203
[24 empty] | 113.51556 | 1.847 | 141.94444 | 2.203
[24 empty] | 113.57111 | 1.847 | 141.94444 | 2.203
[24 empty] | 113.57111 | 1.847 | 141.94444 | 2.203
[24 empty] | 113.57111 | 1.847 | 141.94444 | 2.203
[24 empty] | 113.57111 | 1.847 | 141.94444 | 2.203
[24 empty] | 113.57111 | 1.847 | 141.94444 | 2.202
[24 empty] | 113.57111 | 1.847 | 141.94444 | 2.202
[24 empty] | 113.57111 | 1.847 | 141.94444 | 2.202
[24 empty] | 113.57111 | 1.846 | 141.94444 | 2.202
[24 empty] | 113.57111 | 1.847 | 141.94444 | 2.202
[24 empty] | 113.57111 | 1.846 | 141.94444 | 2.202
[24 empty] | 113.57111 | 1.846 | 141.94444 | 2.202
[24 empty] | 113.57111 | 1.846 | 141.94444 | 2.202
[24 empty] | 113.57111 | 1.846 | 141.94444 | 2.202
[24 empty] | 113.57111 | 1.846 | 141.94444 | 2.202
[24 empty] | 113.57111 | 1.846 | 141.94444 | 2.202
[24 empty] | 113.57111 | 1.846 | 141.94444 | 2.202
[24 empty] | 113.57111 | 1.846 | 141.94444 | 2.202
[24 empty] | 113.57111 | 1.846 | 141.94444 | 2.202
[24 empty] | 113.57111 | 1.846 | 141.94444 | 2.202
[24 empty] | 113.57111 | 1.846 | 141.94444 | 2.201
[24 empty] | 113.57111 | 1.846 | 141.94444 | 2.202
[24 empty] | 113.57111 | 1.847 | 141.94444 | 2.201
[24 empty] | 113.57111 | 1.847 | 141.94444 | 2.201
[24 empty] | 113.57111 | 1.847 | 141.94444 | 2.202
[24 empty] | 113.57111 | 1.847 | 141.94444 | 2.202
[24 empty] | 113.62667 | 1.847 | 141.94444 | 2.201
[24 empty] | 113.62667 | 1.846 | 141.94444 | 2.201
[24 empty] | 113.62667 | 1.846 | 141.94444 | 2.201
[24 empty] | 113.62667 | 1.846 | 141.94444 | 2.201
[24 empty] | 113.62667 | 1.846 | 141.94444 | 2.202
[24 empty] | 113.62667 | 1.846 | 141.94444 | 2.202
[24 empty] | 113.62667 | 1.846 | 141.94444 | 2.201
[24 empty] | 113.62667 | 1.846 | 142.08333 | 2.201
[24 empty] | 113.62667 | 1.847 | 142.08333 | 2.2
[24 empty] | 113.62667 | 1.846 | 142.08333 | 2.2
[24 empty] | 113.62667 | 1.846 | 142.08333 | 2.199
[24 empty] | 113.62667 | 1.846 | 142.08333 | 2.199
[24 empty] | 113.62667 | 1.846 | 142.08333 | 2.2
[24 empty] | 113.62667 | 1.846 | 142.08333 | 2.2
[24 empty] | 113.62667 | 1.846 | 142.08333 | 2.199
[24 empty] | 113.62667 | 1.846 | 142.08333 | 2.199
[24 empty] | 113.62667 | 1.846 | 142.08333 | 2.199
[24 empty] | 113.62667 | 1.846 | 142.08333 | 2.199
[24 empty] | 113.62667 | 1.846 | 142.08333 | 2.2
[24 empty] | 113.62667 | 1.846 | 142.08333 | 2.2
[24 empty] | 113.62667 | 1.846 | 142.08333 | 2.2
[24 empty] | 113.62667 | 1.846 | 142.08333 | 2.199
[24 empty] | 113.62667 | 1.846 | 142.08333 | 2.199
[24 empty] | 113.62667 | 1.846 | 142.08333 | 2.199
[24 empty] | 113.62667 | 1.847 | 142.08333 | 2.2
[24 empty] | 113.68222 | 1.847 | 142.08333 | 2.2
[24 empty] | 113.68222 | 1.847 | 142.08333 | 2.199
[24 empty] | 113.68222 | 1.847 | 142.08333 | 2.199
[24 empty] | 113.68222 | 1.847 | 142.08333 | 2.198
[24 empty] | 113.68222 | 1.846 | 142.08333 | 2.198
[24 empty] | 113.68222 | 1.847 | 142.08333 | 2.198
[24 empty] | 113.68222 | 1.847 | 142.08333 | 2.198
[24 empty] | 113.68222 | 1.847 | 142.08333 | 2.198
[24 empty] | 113.68222 | 1.847 | 142.08333 | 2.198
[24 empty] | 113.68222 | 1.847 | 142.08333 | 2.198
[24 empty] | 113.68222 | 1.847 | 142.08333 | 2.198
[24 empty] | 113.68222 | 1.846 | 142.08333 | 2.198
[24 empty] | 113.68222 | 1.846 | 142.08333 | 2.197
[24 empty] | 113.68222 | 1.847 | 142.08333 | 2.197
[24 empty] | 113.68222 | 1.847 | 142.08333 | 2.197
[24 empty] | 113.68222 | 1.847 | 142.08333 | 2.197
[24 empty] | 113.68222 | 1.847 | 142.08333 | 2.197
[24 empty] | 113.68222 | 1.847 | 142.08333 | 2.197
[24 empty] | 113.68222 | 1.848 | 142.08333 | 2.197
[24 empty] | 113.68222 | 1.848 | 142.08333 | 2.198
[24 empty] | 113.68222 | 1.848 | 142.08333 | 2.198
[24 empty] | 113.68222 | 1.847 | 142.08333 | 2.199
[24 empty] | 113.68222 | 1.847 | 142.08333 | 2.199
[24 empty] | 113.68222 | 1.848 | 142.08333 | 2.198
[24 empty] | 113.68222 | 1.847 | 142.08333 | 2.197
[24 empty] | 113.73778 | 1.847 | 142.08333 | 2.197
[24 empty] | 113.73778 | 1.847 | 142.08333 | 2.198
[24 empty] | 113.73778 | 1.847 | 142.08333 | 2.198
[24 empty] | 113.73778 | 1.847 | 142.08333 | 2.197
[24 empty] | 113.73778 | 1.847 | 142.08333 | 2.197
[24 empty] | 113.73778 | 1.847 | 142.08333 | 2.197
[24 empty] | 113.73778 | 1.847 | 142.08333 | 2.198
[24 empty] | 113.73778 | 1.846 | 142.22222 | 2.199
[24 empty] | 113.73778 | 1.847 | 142.22222 | 2.198
[24 empty] | 113.73778 | 1.846 | 142.22222 | 2.198
[24 empty] | 113.73778 | 1.846 | 142.22222 | 2.198
[24 empty] | 113.73778 | 1.846 | 142.22222 | 2.198
[24 empty] | 113.73778 | 1.846 | 142.22222 | 2.199
[24 empty] | 113.73778 | 1.846 | 142.22222 | 2.199
[24 empty] | 113.73778 | 1.846 | 142.22222 | 2.199
[24 empty] | 113.73778 | 1.846 | 142.22222 | 2.199
[24 empty] | 113.73778 | 1.846 | 142.22222 | 2.198
[24 empty] | 113.73778 | 1.846 | 142.22222 | 2.198
[24 empty] | 113.73778 | 1.846 | 142.22222 | 2.198
[24 empty] | 113.73778 | 1.846 | 142.22222 | 2.198
[24 empty] | 113.73778 | 1.847 | 142.22222 | 2.198
[24 empty] | 113.73778 | 1.847 | 142.22222 | 2.198
[24 empty] | 113.73778 | 1.846 | 142.22222 | 2.199
[24 empty] | 113.73778 | 1.847 | 142.22222 | 2.199
[24 empty] | 113.73778 | 1.847 | 142.22222 | 2.199
[24 empty] | 113.79333 | 1.847 | 142.22222 | 2.199
[24 empty] | 113.79333 | 1.848 | 142.22222 | 2.199
[24 empty] | 113.79333 | 1.848 | 142.22222 | 2.199
[24 empty] | 113.79333 | 1.848 | 142.22222 | 2.199
[24 empty] | 113.79333 | 1.848 | 142.22222 | 2.199
[24 empty] | 113.79333 | 1.848 | 142.22222 | 2.199
[24 empty] | 113.79333 | 1.848 | 142.22222 | 2.199
[24 empty] | 113.79333 | 1.847 | 142.22222 | 2.199
[24 empty] | 113.79333 | 1.847 | 142.22222 | 2.2
[24 empty] | 113.79333 | 1.847 | 142.22222 | 2.2
[24 empty] | 113.79333 | 1.848 | 142.22222 | 2.2
[24 empty] | 113.79333 | 1.847 | 142.22222 | 2.2
[24 empty] | 113.79333 | 1.847 | 142.22222 | 2.2
[24 empty] | 113.79333 | 1.847 | 142.22222 | 2.2
[24 empty] | 113.79333 | 1.847 | 142.22222 | 2.2
[24 empty] | 113.79333 | 1.847 | 142.22222 | 2.2
[24 empty] | 113.79333 | 1.847 | 142.22222 | 2.2
[24 empty] | 113.79333 | 1.847 | 142.22222 | 2.2
[24 empty] | 113.79333 | 1.847 | 142.22222 | 2.201
[24 empty] | 113.79333 | 1.847 | 142.22222 | 2.201
[24 empty] | 113.79333 | 1.847 | 142.22222 | 2.201
[24 empty] | 113.79333 | 1.847 | 142.22222 | 2.201
[24 empty] | 113.79333 | 1.847 | 142.22222 | 2.201
[24 empty] | 113.79333 | 1.847 | 142.22222 | 2.202
[24 empty] | 113.79333 | 1.847 | 142.22222 | 2.202
[24 empty] | 113.84889 | 1.847 | 142.22222 | 2.202
[24 empty] | 113.84889 | 1.847 | 142.22222 | 2.202
[24 empty] | 113.84889 | 1.847 | 142.22222 | 2.203
[24 empty] | 113.84889 | 1.847 | 142.22222 | 2.203
[24 empty] | 113.84889 | 1.847 | 142.22222 | 2.203
[24 empty] | 113.84889 | 1.847 | 142.22222 | 2.203
[24 empty] | 113.84889 | 1.846 | 142.22222 | 2.203
[24 empty] | 113.84889 | 1.846 | 142.36111 | 2.203
[24 empty] | 113.84889 | 1.846 | 142.36111 | 2.203
[24 empty] | 113.84889 | 1.846 | 142.36111 | 2.203
[24 empty] | 113.84889 | 1.846 | 142.36111 | 2.203
[24 empty] | 113.84889 | 1.846 | 142.36111 | 2.203
[24 empty] | 113.84889 | 1.846 | 142.36111 | 2.203
[24 empty] | 113.84889 | 1.846 | 142.36111 | 2.203
[24 empty] | 113.84889 | 1.846 | 142.36111 | 2.203
[24 empty] | 113.84889 | 1.846 | 142.36111 | 2.203
[24 empty] | 113.84889 | 1.846 | 142.36111 | 2.203
[24 empty] | 113.84889 | 1.847 | 142.36111 | 2.204
[24 empty] | 113.84889 | 1.847 | 142.36111 | 2.204
[24 empty] | 113.84889 | 1.847 | 142.36111 | 2.204
[24 empty] | 113.84889 | 1.847 | 142.36111 | 2.204
[24 empty] | 113.84889 | 1.847 | 142.36111 | 2.204
[24 empty] | 113.84889 | 1.847 | 142.36111 | 2.204
[24 empty] | 113.84889 | 1.847 | 142.36111 | 2.204
[24 empty] | 113.84889 | 1.847 | 142.36111 | 2.204
[24 empty] | 113.90444 | 1.848 | 142.36111 | 2.204
[24 empty] | 113.90444 | 1.848 | 142.36111 | 2.203
[24 empty] | 113.90444 | 1.848 | 142.36111 | 2.204
[24 empty] | 113.90444 | 1.849 | 142.36111 | 2.204
[24 empty] | 113.90444 | 1.849 | 142.36111 | 2.204
[24 empty] | 113.90444 | 1.849 | 142.36111 | 2.204
[24 empty] | 113.90444 | 1.848 | 142.36111 | 2.204
[24 empty] | 113.90444 | 1.848 | 142.36111 | 2.204
[24 empty] | 113.90444 | 1.848 | 142.36111 | 2.204
[24 empty] | 113.90444 | 1.848 | 142.36111 | 2.204
[24 empty] | 113.90444 | 1.848 | 142.36111 | 2.204
[24 empty] | 113.90444 | 1.848 | 142.36111 | 2.204
[24 empty] | 113.90444 | 1.848 | 142.36111 | 2.204
[24 empty] | 113.90444 | 1.848 | 142.36111 | 2.204
[24 empty] | 113.90444 | 1.848 | 142.36111 | 2.204
[24 empty] | 113.90444 | 1.848 | 142.36111 | 2.204
[24 empty] | 113.90444 | 1.847 | 142.36111 | 2.204
[24 empty] | 113.90444 | 1.847 | 142.36111 | 2.204
[24 empty] | 113.90444 | 1.847 | 142.36111 | 2.204
[24 empty] | 113.90444 | 1.847 | 142.36111 | 2.204
[24 empty] | 113.90444 | 1.847 | 142.36111 | 2.204
[24 empty] | 113.90444 | 1.847 | 142.36111 | 2.204
[24 empty] | 113.90444 | 1.847 | 142.36111 | 2.204
[24 empty] | 113.90444 | 1.847 | 142.36111 | 2.204
[24 empty] | 113.90444 | 1.847 | 142.36111 | 2.204
[24 empty] | 113.96 | 1.847 | 142.36111 | 2.204
[24 empty] | 113.96 | 1.847 | 142.36111 | 2.204
[24 empty] | 113.96 | 1.847 | 142.36111 | 2.204
[24 empty] | 113.96 | 1.847 | 142.36111 | 2.204
[24 empty] | 113.96 | 1.847 | 142.36111 | 2.204
[24 empty] | 113.96 | 1.847 | 142.36111 | 2.204
[24 empty] | 113.96 | 1.847 | 142.36111 | 2.204
[24 empty] | 113.96 | 1.847 | 142.5 | 2.204
[24 empty] | 113.96 | 1.847 | 142.5 | 2.204
[24 empty] | 113.96 | 1.847 | 142.5 | 2.204
[24 empty] | 113.96 | 1.847 | 142.5 | 2.204
[24 empty] | 113.96 | 1.847 | 142.5 | 2.204
[24 empty] | 113.96 | 1.847 | 142.5 | 2.204
[24 empty] | 113.96 | 1.847 | 142.5 | 2.204
[24 empty] | 113.96 | 1.847 | 142.5 | 2.204
[24 empty] | 113.96 | 1.847 | 142.5 | 2.204
[24 empty] | 113.96 | 1.847 | 142.5 | 2.204
[24 empty] | 113.96 | 1.847 | 142.5 | 2.204
[24 empty] | 113.96 | 1.847 | 142.5 | 2.204
[24 empty] | 113.96 | 1.847 | 142.5 | 2.204
[24 empty] | 113.96 | 1.847 | 142.5 | 2.204
[24 empty] | 113.96 | 1.847 | 142.5 | 2.204
[24 empty] | 113.96 | 1.847 | 142.5 | 2.204
[24 empty] | 113.96 | 1.847 | 142.5 | 2.204
[24 empty] | 113.96 | 1.847 | 142.5 | 2.204
[24 empty] | 114.01556 | 1.847 | 142.5 | 2.205
[24 empty] | 114.01556 | 1.847 | 142.5 | 2.205
[24 empty] | 114.01556 | 1.847 | 142.5 | 2.205
[24 empty] | 114.01556 | 1.847 | 142.5 | 2.205
[24 empty] | 114.01556 | 1.847 | 142.5 | 2.205
[24 empty] | 114.01556 | 1.847 | 142.5 | 2.205
[24 empty] | 114.01556 | 1.846 | 142.5 | 2.205
[24 empty] | 114.01556 | 1.846 | 142.5 | 2.205
[24 empty] | 114.01556 | 1.846 | 142.5 | 2.205
[24 empty] | 114.01556 | 1.846 | 142.5 | 2.205
[24 empty] | 114.01556 | 1.846 | 142.5 | 2.205
[24 empty] | 114.01556 | 1.846 | 142.5 | 2.205
[24 empty] | 114.01556 | 1.846 | 142.5 | 2.205
[24 empty] | 114.01556 | 1.846 | 142.5 | 2.205
[24 empty] | 114.01556 | 1.846 | 142.5 | 2.205
[24 empty] | 114.01556 | 1.846 | 142.5 | 2.205
[24 empty] | 114.01556 | 1.847 | 142.5 | 2.205
[24 empty] | 114.01556 | 1.847 | 142.5 | 2.205
[24 empty] | 114.01556 | 1.848 | 142.5 | 2.205
[24 empty] | 114.01556 | 1.848 | 142.5 | 2.205
[24 empty] | 114.01556 | 1.848 | 142.5 | 2.205
[24 empty] | 114.01556 | 1.848 | 142.5 | 2.205
[24 empty] | 114.01556 | 1.847 | 142.5 | 2.205
[24 empty] | 114.01556 | 1.847 | 142.5 | 2.206
[24 empty] | 114.01556 | 1.847 | 142.5 | 2.206
[24 empty] | 114.07111 | 1.847 | 142.5 | 2.206
[24 empty] | 114.07111 | 1.847 | 142.5 | 2.206
[24 empty] | 114.07111 | 1.847 | 142.5 | 2.206
[24 empty] | 114.07111 | 1.847 | 142.5 | 2.206
[24 empty] | 114.07111 | 1.847 | 142.5 | 2.206
[24 empty] | 114.07111 | 1.847 | 142.5 | 2.206
[24 empty] | 114.07111 | 1.846 | 142.5 | 2.206
[24 empty] | 114.07111 | 1.846 | 142.63889 | 2.206
[24 empty] | 114.07111 | 1.847 | 142.63889 | 2.206
[24 empty] | 114.07111 | 1.846 | 142.63889 | 2.206
[24 empty] | 114.07111 | 1.846 | 142.63889 | 2.206
[24 empty] | 114.07111 | 1.846 | 142.63889 | 2.206
[24 empty] | 114.07111 | 1.846 | 142.63889 | 2.206
[24 empty] | 114.07111 | 1.846 | 142.63889 | 2.206
[24 empty] | 114.07111 | 1.846 | 142.63889 | 2.206
[24 empty] | 114.07111 | 1.846 | 142.63889 | 2.206
[24 empty] | 114.07111 | 1.846 | 142.63889 | 2.206
[24 empty] | 114.07111 | 1.846 | 142.63889 | 2.206
[24 empty] | 114.07111 | 1.846 | 142.63889 | 2.206
[24 empty] | 114.07111 | 1.847 | 142.63889 | 2.206
[24 empty] | 114.07111 | 1.847 | 142.63889 | 2.206
[24 empty] | 114.07111 | 1.847 | 142.63889 | 2.206
[24 empty] | 114.07111 | 1.848 | 142.63889 | 2.206
[24 empty] | 114.07111 | 1.848 | 142.63889 | 2.206
[24 empty] | 114.07111 | 1.848 | 142.63889 | 2.206
[24 empty] | 114.12667 | 1.848 | 142.63889 | 2.206
[24 empty] | 114.12667 | 1.848 | 142.63889 | 2.206
[24 empty] | 114.12667 | 1.848 | 142.63889 | 2.206
[24 empty] | 114.12667 | 1.848 | 142.63889 | 2.206
[24 empty] | 114.12667 | 1.848 | 142.63889 | 2.206
[24 empty] | 114.12667 | 1.848 | 142.63889 | 2.206
[24 empty] | 114.12667 | 1.847 | 142.63889 | 2.206
[24 empty] | 114.12667 | 1.847 | 142.63889 | 2.207
[24 empty] | 114.12667 | 1.847 | 142.63889 | 2.207
[24 empty] | 114.12667 | 1.847 | 142.63889 | 2.206
[24 empty] | 114.12667 | 1.847 | 142.63889 | 2.206
[24 empty] | 114.12667 | 1.847 | 142.63889 | 2.206
[24 empty] | 114.12667 | 1.847 | 142.63889 | 2.206
[24 empty] | 114.12667 | 1.847 | 142.63889 | 2.206
[24 empty] | 114.12667 | 1.847 | 142.63889 | 2.206
[24 empty] | 114.12667 | 1.847 | 142.63889 | 2.206
[24 empty] | 114.12667 | 1.847 | 142.63889 | 2.206
[24 empty] | 114.12667 | 1.847 | 142.63889 | 2.206
[24 empty] | 114.12667 | 1.848 | 142.63889 | 2.206
[24 empty] | 114.12667 | 1.848 | 142.63889 | 2.206
[24 empty] | 114.12667 | 1.848 | 142.63889 | 2.207
[24 empty] | 114.12667 | 1.847 | 142.63889 | 2.207
[24 empty] | 114.12667 | 1.847 | 142.63889 | 2.207
[24 empty] | 114.12667 | 1.848 | 142.63889 | 2.207
[24 empty] | 114.12667 | 1.848 | 142.63889 | 2.207
[24 empty] | 114.18222 | 1.847 | 142.63889 | 2.207
[24 empty] | 114.18222 | 1.847 | 142.63889 | 2.207
[24 empty] | 114.18222 | 1.847 | 142.63889 | 2.207
[24 empty] | 114.18222 | 1.847 | 142.63889 | 2.207
[24 empty] | 114.18222 | 1.847 | 142.63889 | 2.207
[24 empty] | 114.18222 | 1.847 | 142.63889 | 2.207
[24 empty] | 114.18222 | 1.847 | 142.63889 | 2.207
[24 empty] | 114.18222 | 1.847 | 142.77778 | 2.207
[24 empty] | 114.18222 | 1.847 | 142.77778 | 2.207
[24 empty] | 114.18222 | 1.847 | 142.77778 | 2.207
[24 empty] | 114.18222 | 1.847 | 142.77778 | 2.207
[24 empty] | 114.18222 | 1.847 | 142.77778 | 2.207
[24 empty] | 114.18222 | 1.846 | 142.77778 | 2.207
[24 empty] | 114.18222 | 1.847 | 142.77778 | 2.207
[24 empty] | 114.18222 | 1.847 | 142.77778 | 2.207
[24 empty] | 114.18222 | 1.847 | 142.77778 | 2.207
[24 empty] | 114.18222 | 1.847 | 142.77778 | 2.207
[24 empty] | 114.18222 | 1.847 | 142.77778 | 2.207
[24 empty] | 114.18222 | 1.847 | 142.77778 | 2.207
[24 empty] | 114.18222 | 1.847 | 142.77778 | 2.207
[24 empty] | 114.18222 | 1.847 | 142.77778 | 2.207
[24 empty] | 114.18222 | 1.847 | 142.77778 | 2.207
[24 empty] | 114.18222 | 1.847 | 142.77778 | 2.207
[24 empty] | 114.18222 | 1.847 | 142.77778 | 2.207
[24 empty] | 114.18222 | 1.847 | 142.77778 | 2.207
[24 empty] | 114.23778 | 1.847 | 142.77778 | 2.207
[24 empty] | 114.23778 | 1.846 | 142.77778 | 2.207
[24 empty] | 114.23778 | 1.847 | 142.77778 | 2.207
[24 empty] | 114.23778 | 1.847 | 142.77778 | 2.207
[24 empty] | 114.23778 | 1.847 | 142.77778 | 2.207
[24 empty] | 114.23778 | 1.847 | 142.77778 | 2.208
[24 empty] | 114.23778 | 1.847 | 142.77778 | 2.208
[24 empty] | 114.23778 | 1.846 | 142.77778 | 2.208
[24 empty] | 114.23778 | 1.847 | 142.77778 | 2.207
[24 empty] | 114.23778 | 1.847 | 142.77778 | 2.208
[24 empty] | 114.23778 | 1.847 | 142.77778 | 2.208
[24 empty] | 114.23778 | 1.847 | 142.77778 | 2.208
[24 empty] | 114.23778 | 1.847 | 142.77778 | 2.208
[24 empty] | 114.23778 | 1.848 | 142.77778 | 2.208
[24 empty] | 114.23778 | 1.848 | 142.77778 | 2.208
[24 empty] | 114.23778 | 1.848 | 142.77778 | 2.208
[24 empty] | 114.23778 | 1.847 | 142.77778 | 2.208
[24 empty] | 114.23778 | 1.847 | 142.77778 | 2.208
[24 empty] | 114.23778 | 1.847 | 142.77778 | 2.208
[24 empty] | 114.23778 | 1.847 | 142.77778 | 2.208
[24 empty] | 114.23778 | 1.847 | 142.77778 | 2.208
[24 empty] | 114.23778 | 1.847 | 142.77778 | 2.208
[24 empty] | 114.23778 | 1.847 | 142.77778 | 2.208
[24 empty] | 114.23778 | 1.847 | 142.77778 | 2.208
[24 empty] | 114.23778 | 1.847 | 142.77778 | 2.208
[24 empty] | 114.29333 | 1.847 | 142.77778 | 2.208
[24 empty] | 114.29333 | 1.846 | 142.77778 | 2.208
[24 empty] | 114.29333 | 1.846 | 142.77778 | 2.208
[24 empty] | 114.29333 | 1.846 | 142.77778 | 2.209
[24 empty] | 114.29333 | 1.846 | 142.77778 | 2.209
[24 empty] | 114.29333 | 1.846 | 142.77778 | 2.209
[24 empty] | 114.29333 | 1.846 | 142.77778 | 2.209
[24 empty] | 114.29333 | 1.845 | 142.91667 | 2.208
[24 empty] | 114.29333 | 1.846 | 142.91667 | 2.208
[24 empty] | 114.29333 | 1.846 | 142.91667 | 2.208
[24 empty] | 114.29333 | 1.847 | 142.91667 | 2.208
[24 empty] | 114.29333 | 1.847 | 142.91667 | 2.208
[24 empty] | 114.29333 | 1.847 | 142.91667 | 2.208
[24 empty] | 114.29333 | 1.848 | 142.91667 | 2.208
[24 empty] | 114.29333 | 1.848 | 142.91667 | 2.208
[24 empty] | 114.29333 | 1.848 | 142.91667 | 2.209
[24 empty] | 114.29333 | 1.848 | 142.91667 | 2.208
[24 empty] | 114.29333 | 1.848 | 142.91667 | 2.207
[24 empty] | 114.29333 | 1.848 | 142.91667 | 2.207
[24 empty] | 114.29333 | 1.847 | 142.91667 | 2.207
[24 empty] | 114.29333 | 1.847 | 142.91667 | 2.207
[24 empty] | 114.29333 | 1.847 | 142.91667 | 2.207
[24 empty] | 114.29333 | 1.847 | 142.91667 | 2.207
[24 empty] | 114.29333 | 1.847 | 142.91667 | 2.206
[24 empty] | 114.29333 | 1.848 | 142.91667 | 2.206
[24 empty] | 114.34889 | 1.848 | 142.91667 | 2.206
[24 empty] | 114.34889 | 1.848 | 142.91667 | 2.206
[24 empty] | 114.34889 | 1.848 | 142.91667 | 2.206
[24 empty] | 114.34889 | 1.848 | 142.91667 | 2.206
[24 empty] | 114.34889 | 1.848 | 142.91667 | 2.206
[24 empty] | 114.34889 | 1.848 | 142.91667 | 2.206
[24 empty] | 114.34889 | 1.848 | 142.91667 | 2.206
[24 empty] | 114.34889 | 1.848 | 142.91667 | 2.206
[24 empty] | 114.34889 | 1.848 | 142.91667 | 2.206
[24 empty] | 114.34889 | 1.848 | 142.91667 | 2.206
[24 empty] | 114.34889 | 1.848 | 142.91667 | 2.206
[24 empty] | 114.34889 | 1.848 | 142.91667 | 2.206
[24 empty] | 114.34889 | 1.847 | 142.91667 | 2.206
[24 empty] | 114.34889 | 1.847 | 142.91667 | 2.206
[24 empty] | 114.34889 | 1.848 | 142.91667 | 2.206
[24 empty] | 114.34889 | 1.848 | 142.91667 | 2.206
[24 empty] | 114.34889 | 1.848 | 142.91667 | 2.205
[24 empty] | 114.34889 | 1.847 | 142.91667 | 2.205
[24 empty] | 114.34889 | 1.848 | 142.91667 | 2.205
[24 empty] | 114.34889 | 1.847 | 142.91667 | 2.205
[24 empty] | 114.34889 | 1.847 | 142.91667 | 2.205
[24 empty] | 114.34889 | 1.847 | 142.91667 | 2.205
[24 empty] | 114.34889 | 1.847 | 142.91667 | 2.205
[24 empty] | 114.34889 | 1.847 | 142.91667 | 2.205
[24 empty] | 114.34889 | 1.847 | 142.91667 | 2.205
[24 empty] | 114.40444 | 1.847 | 142.91667 | 2.205
[24 empty] | 114.40444 | 1.847 | 142.91667 | 2.205
[24 empty] | 114.40444 | 1.847 | 142.91667 | 2.205
[24 empty] | 114.40444 | 1.847 | 142.91667 | 2.204
[24 empty] | 114.40444 | 1.847 | 142.91667 | 2.204
[24 empty] | 114.40444 | 1.847 | 142.91667 | 2.204
[24 empty] | 114.40444 | 1.847 | 142.91667 | 2.204
[24 empty] | 114.40444 | 1.847 | 143.05556 | 2.204
[24 empty] | 114.40444 | 1.847 | 143.05556 | 2.204
[24 empty] | 114.40444 | 1.847 | 143.05556 | 2.204
[24 empty] | 114.40444 | 1.847 | 143.05556 | 2.204
[24 empty] | 114.40444 | 1.846 | 143.05556 | 2.203
[24 empty] | 114.40444 | 1.846 | 143.05556 | 2.203
[24 empty] | 114.40444 | 1.847 | 143.05556 | 2.203
[24 empty] | 114.40444 | 1.847 | 143.05556 | 2.203
[24 empty] | 114.40444 | 1.847 | 143.05556 | 2.203
[24 empty] | 114.40444 | 1.847 | 143.05556 | 2.203
[24 empty] | 114.40444 | 1.847 | 143.05556 | 2.203
[24 empty] | 114.40444 | 1.847 | 143.05556 | 2.203
[24 empty] | 114.40444 | 1.847 | 143.05556 | 2.203
[24 empty] | 114.40444 | 1.847 | 143.05556 | 2.202
[24 empty] | 114.40444 | 1.847 | 143.05556 | 2.201
[24 empty] | 114.40444 | 1.847 | 143.05556 | 2.203
[24 empty] | 114.40444 | 1.847 | 143.05556 | 2.205
[24 empty] | 114.40444 | 1.847 | 143.05556 | 2.206
[24 empty] | 114.46 | 1.847 | 143.05556 | 2.204
[24 empty] | 114.46 | 1.847 | 143.05556 | 2.203
[24 empty] | 114.46 | 1.847 | 143.05556 | 2.203
[24 empty] | 114.46 | 1.848 | 143.05556 | 2.203
[24 empty] | 114.46 | 1.847 | 143.05556 | 2.203
[24 empty] | 114.46 | 1.847 | 143.05556 | 2.202
[24 empty] | 114.46 | 1.847 | 143.05556 | 2.202
[24 empty] | 114.46 | 1.847 | 143.05556 | 2.204
[24 empty] | 114.46 | 1.847 | 143.05556 | 2.203
[24 empty] | 114.46 | 1.847 | 143.05556 | 2.202
[24 empty] | 114.46 | 1.847 | 143.05556 | 2.202
[24 empty] | 114.46 | 1.847 | 143.05556 | 2.202
[24 empty] | 114.46 | 1.847 | 143.05556 | 2.202
[24 empty] | 114.46 | 1.847 | 143.05556 | 2.202
[24 empty] | 114.46 | 1.847 | 143.05556 | 2.202
[24 empty] | 114.46 | 1.847 | 143.05556 | 2.202
[24 empty] | 114.46 | 1.847 | 143.05556 | 2.202
[24 empty] | 114.46 | 1.847 | 143.05556 | 2.203
[24 empty] | 114.46 | 1.848 | 143.05556 | 2.202
[24 empty] | 114.46 | 1.848 | 143.05556 | 2.201
[24 empty] | 114.46 | 1.848 | 143.05556 | 2.201
[24 empty] | 114.46 | 1.847 | 143.05556 | 2.201
[24 empty] | 114.46 | 1.847 | 143.05556 | 2.2
[24 empty] | 114.46 | 1.848 | 143.05556 | 2.201
[24 empty] | 114.46 | 1.848 | 143.05556 | 2.201
[24 empty] | 114.51556 | 1.848 | 143.05556 | 2.201
[24 empty] | 114.51556 | 1.848 | 143.05556 | 2.201
[24 empty] | 114.51556 | 1.848 | 143.05556 | 2.201
[24 empty] | 114.51556 | 1.848 | 143.05556 | 2.2
[24 empty] | 114.51556 | 1.848 | 143.05556 | 2.2
[24 empty] | 114.51556 | 1.848 | 143.05556 | 2.201
[24 empty] | 114.51556 | 1.848 | 143.05556 | 2.201
[24 empty] | 114.51556 | 1.848 | 143.19444 | 2.2
[24 empty] | 114.51556 | 1.848 | 143.19444 | 2.2
[24 empty] | 114.51556 | 1.848 | 143.19444 | 2.2
[24 empty] | 114.51556 | 1.848 | 143.19444 | 2.2
[24 empty] | 114.51556 | 1.848 | 143.19444 | 2.2
[24 empty] | 114.51556 | 1.847 | 143.19444 | 2.201
[24 empty] | 114.51556 | 1.847 | 143.19444 | 2.201
[24 empty] | 114.51556 | 1.847 | 143.19444 | 2.202
[24 empty] | 114.51556 | 1.848 | 143.19444 | 2.202
[24 empty] | 114.51556 | 1.848 | 143.19444 | 2.202
[24 empty] | 114.51556 | 1.847 | 143.19444 | 2.202
[24 empty] | 114.51556 | 1.847 | 143.19444 | 2.202
[24 empty] | 114.51556 | 1.847 | 143.19444 | 2.203
[24 empty] | 114.51556 | 1.847 | 143.19444 | 2.203
[24 empty] | 114.51556 | 1.847 | 143.19444 | 2.203
[24 empty] | 114.51556 | 1.847 | 143.19444 | 2.203
[24 empty] | 114.51556 | 1.848 | 143.19444 | 2.203
[24 empty] | 114.51556 | 1.847 | 143.19444 | 2.204
[24 empty] | 114.57111 | 1.847 | 143.19444 | 2.204
[24 empty] | 114.57111 | 1.847 | 143.19444 | 2.204
[24 empty] | 114.57111 | 1.847 | 143.19444 | 2.204
[24 empty] | 114.57111 | 1.848 | 143.19444 | 2.204
[24 empty] | 114.57111 | 1.848 | 143.19444 | 2.203
[24 empty] | 114.57111 | 1.848 | 143.19444 | 2.203
[24 empty] | 114.57111 | 1.848 | 143.19444 | 2.203
[24 empty] | 114.57111 | 1.847 | 143.19444 | 2.203
[24 empty] | 114.57111 | 1.848 | 143.19444 | 2.203
[24 empty] | 114.57111 | 1.847 | 143.19444 | 2.203
[24 empty] | 114.57111 | 1.847 | 143.19444 | 2.204
[24 empty] | 114.57111 | 1.847 | 143.19444 | 2.204
[24 empty] | 114.57111 | 1.847 | 143.19444 | 2.204
[24 empty] | 114.57111 | 1.847 | 143.19444 | 2.204
[24 empty] | 114.57111 | 1.847 | 143.19444 | 2.203
[24 empty] | 114.57111 | 1.847 | 143.19444 | 2.203
[24 empty] | 114.57111 | 1.848 | 143.19444 | 2.203
[24 empty] | 114.57111 | 1.848 | 143.19444 | 2.203
[24 empty] | 114.57111 | 1.848 | 143.19444 | 2.203
[24 empty] | 114.57111 | 1.848 | 143.19444 | 2.203
[24 empty] | 114.57111 | 1.848 | 143.19444 | 2.204
[24 empty] | 114.57111 | 1.848 | 143.19444 | 2.204
[24 empty] | 114.57111 | 1.847 | 143.19444 | 2.204
[24 empty] | 114.57111 | 1.848 | 143.19444 | 2.203
[24 empty] | 114.57111 | 1.848 | 143.19444 | 2.203
[24 empty] | 114.62667 | 1.848 | 143.19444 | 2.203
[24 empty] | 114.62667 | 1.847 | 143.19444 | 2.204
[24 empty] | 114.62667 | 1.847 | 143.19444 | 2.204
[24 empty] | 114.62667 | 1.847 | 143.19444 | 2.204
[24 empty] | 114.62667 | 1.847 | 143.19444 | 2.204
[24 empty] | 114.62667 | 1.847 | 143.19444 | 2.204
[24 empty] | 114.62667 | 1.847 | 143.19444 | 2.204
[24 empty] | 114.62667 | 1.847 | 143.33333 | 2.204
[24 empty] | 114.62667 | 1.848 | 143.33333 | 2.204
[24 empty] | 114.62667 | 1.848 | 143.33333 | 2.204
[24 empty] | 114.62667 | 1.848 | 143.33333 | 2.204
[24 empty] | 114.62667 | 1.848 | 143.33333 | 2.204
[24 empty] | 114.62667 | 1.848 | 143.33333 | 2.204
[24 empty] | 114.62667 | 1.848 | 143.33333 | 2.204
[24 empty] | 114.62667 | 1.848 | 143.33333 | 2.204
[24 empty] | 114.62667 | 1.847 | 143.33333 | 2.204
[24 empty] | 114.62667 | 1.847 | 143.33333 | 2.204
[24 empty] | 114.62667 | 1.847 | 143.33333 | 2.204
[24 empty] | 114.62667 | 1.847 | 143.33333 | 2.204
[24 empty] | 114.62667 | 1.847 | 143.33333 | 2.204
[24 empty] | 114.62667 | 1.847 | 143.33333 | 2.204
[24 empty] | 114.62667 | 1.847 | 143.33333 | 2.204
[24 empty] | 114.62667 | 1.847 | 143.33333 | 2.204
[24 empty] | 114.62667 | 1.847 | 143.33333 | 2.204
[24 empty] | 114.62667 | 1.847 | 143.33333 | 2.204
[24 empty] | 114.68222 | 1.847 | 143.33333 | 2.204
[24 empty] | 114.68222 | 1.847 | 143.33333 | 2.205
[24 empty] | 114.68222 | 1.847 | 143.33333 | 2.205
[24 empty] | 114.68222 | 1.847 | 143.33333 | 2.205
[24 empty] | 114.68222 | 1.847 | 143.33333 | 2.205
[24 empty] | 114.68222 | 1.847 | 143.33333 | 2.205
[24 empty] | 114.68222 | 1.847 | 143.33333 | 2.205
[24 empty] | 114.68222 | 1.846 | 143.33333 | 2.205
[24 empty] | 114.68222 | 1.847 | 143.33333 | 2.205
[24 empty] | 114.68222 | 1.846 | 143.33333 | 2.205
[24 empty] | 114.68222 | 1.846 | 143.33333 | 2.205
[24 empty] | 114.68222 | 1.846 | 143.33333 | 2.205
[24 empty] | 114.68222 | 1.846 | 143.33333 | 2.205
[24 empty] | 114.68222 | 1.846 | 143.33333 | 2.205
[24 empty] | 114.68222 | 1.847 | 143.33333 | 2.205
[24 empty] | 114.68222 | 1.847 | 143.33333 | 2.205
[24 empty] | 114.68222 | 1.847 | 143.33333 | 2.205
[24 empty] | 114.68222 | 1.847 | 143.33333 | 2.205
[24 empty] | 114.68222 | 1.847 | 143.33333 | 2.205
[24 empty] | 114.68222 | 1.848 | 143.33333 | 2.205
[24 empty] | 114.68222 | 1.848 | 143.33333 | 2.205
[24 empty] | 114.68222 | 1.847 | 143.33333 | 2.205
[24 empty] | 114.68222 | 1.847 | 143.33333 | 2.205
[24 empty] | 114.68222 | 1.847 | 143.33333 | 2.205
[24 empty] | 114.68222 | 1.847 | 143.33333 | 2.205
[24 empty] | 114.73778 | 1.847 | 143.33333 | 2.205
[24 empty] | 114.73778 | 1.848 | 143.33333 | 2.205
[24 empty] | 114.73778 | 1.847 | 143.33333 | 2.205
[24 empty] | 114.73778 | 1.847 | 143.33333 | 2.205
[24 empty] | 114.73778 | 1.847 | 143.33333 | 2.205
[24 empty] | 114.73778 | 1.847 | 143.33333 | 2.205
[24 empty] | 114.73778 | 1.847 | 143.33333 | 2.205
[24 empty] | 114.73778 | 1.847 | 143.47222 | 2.205
[24 empty] | 114.73778 | 1.847 | 143.47222 | 2.205
[24 empty] | 114.73778 | 1.847 | 143.47222 | 2.205
[24 empty] | 114.73778 | 1.847 | 143.47222 | 2.205
[24 empty] | 114.73778 | 1.847 | 143.47222 | 2.205
[24 empty] | 114.73778 | 1.847 | 143.47222 | 2.205
[24 empty] | 114.73778 | 1.847 | 143.47222 | 2.205
[24 empty] | 114.73778 | 1.847 | 143.47222 | 2.205
[24 empty] | 114.73778 | 1.847 | 143.47222 | 2.205
[24 empty] | 114.73778 | 1.847 | 143.47222 | 2.205
[24 empty] | 114.73778 | 1.847 | 143.47222 | 2.205
[24 empty] | 114.73778 | 1.847 | 143.47222 | 2.205
[24 empty] | 114.73778 | 1.847 | 143.47222 | 2.205
[24 empty] | 114.73778 | 1.847 | 143.47222 | 2.205
[24 empty] | 114.73778 | 1.846 | 143.47222 | 2.205
[24 empty] | 114.73778 | 1.846 | 143.47222 | 2.205
[24 empty] | 114.73778 | 1.846 | 143.47222 | 2.205
[24 empty] | 114.73778 | 1.847 | 143.47222 | 2.205
[24 empty] | 114.79333 | 1.848 | 143.47222 | 2.205
[24 empty] | 114.79333 | 1.848 | 143.47222 | 2.205
[24 empty] | 114.79333 | 1.848 | 143.47222 | 2.205
[24 empty] | 114.79333 | 1.848 | 143.47222 | 2.205
[24 empty] | 114.79333 | 1.848 | 143.47222 | 2.205
[24 empty] | 114.79333 | 1.848 | 143.47222 | 2.205
[24 empty] | 114.79333 | 1.847 | 143.47222 | 2.205
[24 empty] | 114.79333 | 1.847 | 143.47222 | 2.205
[24 empty] | 114.79333 | 1.847 | 143.47222 | 2.205
[24 empty] | 114.79333 | 1.847 | 143.47222 | 2.205
[24 empty] | 114.79333 | 1.847 | 143.47222 | 2.205
[24 empty] | 114.79333 | 1.847 | 143.47222 | 2.205
[24 empty] | 114.79333 | 1.847 | 143.47222 | 2.205
[24 empty] | 114.79333 | 1.847 | 143.47222 | 2.205
[24 empty] | 114.79333 | 1.847 | 143.47222 | 2.205
[24 empty] | 114.79333 | 1.847 | 143.47222 | 2.205
[24 empty] | 114.79333 | 1.847 | 143.47222 | 2.205
[24 empty] | 114.79333 | 1.847 | 143.47222 | 2.205
[24 empty] | 114.79333 | 1.847 | 143.47222 | 2.205
[24 empty] | 114.79333 | 1.847 | 143.47222 | 2.205
[24 empty] | 114.79333 | 1.847 | 143.47222 | 2.205
[24 empty] | 114.79333 | 1.847 | 143.47222 | 2.205
[24 empty] | 114.79333 | 1.847 | 143.47222 | 2.205
[24 empty] | 114.79333 | 1.847 | 143.47222 | 2.205
[24 empty] | 114.79333 | 1.848 | 143.47222 | 2.205
[24 empty] | 114.84889 | 1.849 | 143.47222 | 2.205
[24 empty] | 114.84889 | 1.848 | 143.47222 | 2.205
[24 empty] | 114.84889 | 1.849 | 143.47222 | 2.205
[24 empty] | 114.84889 | 1.849 | 143.47222 | 2.205
[24 empty] | 114.84889 | 1.849 | 143.47222 | 2.205
[24 empty] | 114.84889 | 1.849 | 143.47222 | 2.205
[24 empty] | 114.84889 | 1.848 | 143.47222 | 2.205
[24 empty] | 114.84889 | 1.848 | 143.61111 | 2.205
[24 empty] | 114.84889 | 1.848 | 143.61111 | 2.205
[24 empty] | 114.84889 | 1.848 | 143.61111 | 2.206
[24 empty] | 114.84889 | 1.848 | 143.61111 | 2.206
[24 empty] | 114.84889 | 1.848 | 143.61111 | 2.206
[24 empty] | 114.84889 | 1.848 | 143.61111 | 2.206
[24 empty] | 114.84889 | 1.848 | 143.61111 | 2.206
[24 empty] | 114.84889 | 1.848 | 143.61111 | 2.206
[24 empty] | 114.84889 | 1.848 | 143.61111 | 2.206
[24 empty] | 114.84889 | 1.847 | 143.61111 | 2.206
[24 empty] | 114.84889 | 1.847 | 143.61111 | 2.206
[24 empty] | 114.84889 | 1.847 | 143.61111 | 2.206
[24 empty] | 114.84889 | 1.847 | 143.61111 | 2.206
[24 empty] | 114.84889 | 1.847 | 143.61111 | 2.206
[24 empty] | 114.84889 | 1.847 | 143.61111 | 2.206
[24 empty] | 114.84889 | 1.847 | 143.61111 | 2.206
[24 empty] | 114.84889 | 1.847 | 143.61111 | 2.206
[24 empty] | 114.84889 | 1.847 | 143.61111 | 2.206
[24 empty] | 114.90444 | 1.847 | 143.61111 | 2.206
[24 empty] | 114.90444 | 1.847 | 143.61111 | 2.206
[24 empty] | 114.90444 | 1.847 | 143.61111 | 2.206
[24 empty] | 114.90444 | 1.847 | 143.61111 | 2.206
[24 empty] | 114.90444 | 1.847 | 143.61111 | 2.206
[24 empty] | 114.90444 | 1.847 | 143.61111 | 2.206
[24 empty] | 114.90444 | 1.846 | 143.61111 | 2.206
[24 empty] | 114.90444 | 1.846 | 143.61111 | 2.206
[24 empty] | 114.90444 | 1.847 | 143.61111 | 2.206
[24 empty] | 114.90444 | 1.847 | 143.61111 | 2.206
[24 empty] | 114.90444 | 1.847 | 143.61111 | 2.206
[24 empty] | 114.90444 | 1.847 | 143.61111 | 2.206
[24 empty] | 114.90444 | 1.847 | 143.61111 | 2.207
[24 empty] | 114.90444 | 1.847 | 143.61111 | 2.206
[24 empty] | 114.90444 | 1.847 | 143.61111 | 2.206
[24 empty] | 114.90444 | 1.847 | 143.61111 | 2.206
[24 empty] | 114.90444 | 1.847 | 143.61111 | 2.206
[24 empty] | 114.90444 | 1.847 | 143.61111 | 2.206
[24 empty] | 114.90444 | 1.848 | 143.61111 | 2.206
[24 empty] | 114.90444 | 1.849 | 143.61111 | 2.206
[24 empty] | 114.90444 | 1.849 | 143.61111 | 2.206
[24 empty] | 114.90444 | 1.849 | 143.61111 | 2.207
[24 empty] | 114.90444 | 1.849 | 143.61111 | 2.207
[24 empty] | 114.90444 | 1.849 | 143.61111 | 2.207
[24 empty] | 114.90444 | 1.849 | 143.61111 | 2.207
[24 empty] | 114.96 | 1.849 | 143.61111 | 2.207
[24 empty] | 114.96 | 1.848 | 143.61111 | 2.207
[24 empty] | 114.96 | 1.848 | 143.61111 | 2.207
[24 empty] | 114.96 | 1.848 | 143.61111 | 2.207
[24 empty] | 114.96 | 1.848 | 143.61111 | 2.207
[24 empty] | 114.96 | 1.848 | 143.61111 | 2.207
[24 empty] | 114.96 | 1.848 | 143.61111 | 2.207
[24 empty] | 114.96 | 1.848 | 143.75 | 2.207
[24 empty] | 114.96 | 1.848 | 143.75 | 2.207
[24 empty] | 114.96 | 1.848 | 143.75 | 2.207
[24 empty] | 114.96 | 1.848 | 143.75 | 2.207
[24 empty] | 114.96 | 1.848 | 143.75 | 2.207
[24 empty] | 114.96 | 1.848 | 143.75 | 2.207
[24 empty] | 114.96 | 1.848 | 143.75 | 2.207
[24 empty] | 114.96 | 1.848 | 143.75 | 2.207
[24 empty] | 114.96 | 1.848 | 143.75 | 2.207
[24 empty] | 114.96 | 1.848 | 143.75 | 2.207
[24 empty] | 114.96 | 1.848 | 143.75 | 2.207
[24 empty] | 114.96 | 1.848 | 143.75 | 2.208
[24 empty] | 114.96 | 1.848 | 143.75 | 2.208
[24 empty] | 114.96 | 1.848 | 143.75 | 2.208
[24 empty] | 114.96 | 1.847 | 143.75 | 2.208
[24 empty] | 114.96 | 1.847 | 143.75 | 2.208
[24 empty] | 114.96 | 1.848 | 143.75 | 2.208
[24 empty] | 114.96 | 1.848 | 143.75 | 2.208
[24 empty] | 115.01556 | 1.848 | 143.75 | 2.208
[24 empty] | 115.01556 | 1.848 | 143.75 | 2.208
[24 empty] | 115.01556 | 1.848 | 143.75 | 2.208
[24 empty] | 115.01556 | 1.848 | 143.75 | 2.208
[24 empty] | 115.01556 | 1.848 | 143.75 | 2.208
[24 empty] | 115.01556 | 1.848 | 143.75 | 2.207
[24 empty] | 115.01556 | 1.847 | 143.75 | 2.207
[24 empty] | 115.01556 | 1.847 | 143.75 | 2.207
[24 empty] | 115.01556 | 1.847 | 143.75 | 2.207
[24 empty] | 115.01556 | 1.847 | 143.75 | 2.207
[24 empty] | 115.01556 | 1.847 | 143.75 | 2.207
[24 empty] | 115.01556 | 1.847 | 143.75 | 2.207
[24 empty] | 115.01556 | 1.847 | 143.75 | 2.207
[24 empty] | 115.01556 | 1.847 | 143.75 | 2.207
[24 empty] | 115.01556 | 1.847 | 143.75 | 2.207
[24 empty] | 115.01556 | 1.847 | 143.75 | 2.207
[24 empty] | 115.01556 | 1.847 | 143.75 | 2.208
[24 empty] | 115.01556 | 1.847 | 143.75 | 2.207
[24 empty] | 115.01556 | 1.847 | 143.75 | 2.207
[24 empty] | 115.01556 | 1.847 | 143.75 | 2.207
[24 empty] | 115.01556 | 1.847 | 143.75 | 2.207
[24 empty] | 115.01556 | 1.847 | 143.75 | 2.207
[24 empty] | 115.01556 | 1.846 | 143.75 | 2.207
[24 empty] | 115.01556 | 1.847 | 143.75 | 2.207
[24 empty] | 115.01556 | 1.847 | 143.75 | 2.207
[24 empty] | 115.07111 | 1.847 | 143.75 | 2.207
[24 empty] | 115.07111 | 1.847 | 143.75 | 2.207
[24 empty] | 115.07111 | 1.847 | 143.75 | 2.207
[24 empty] | 115.07111 | 1.847 | 143.75 | 2.208
[24 empty] | 115.07111 | 1.847 | 143.75 | 2.208
[24 empty] | 115.07111 | 1.847 | 143.75 | 2.208
[24 empty] | 115.07111 | 1.847 | 143.88889 | 2.208
[24 empty] | 115.07111 | 1.847 | 143.88889 | 2.208
[24 empty] | 115.07111 | 1.847 | 143.88889 | 2.208
[24 empty] | 115.07111 | 1.848 | 143.88889 | 2.208
[24 empty] | 115.07111 | 1.848 | 143.88889 | 2.208
[24 empty] | 115.07111 | 1.847 | 143.88889 | 2.208
[24 empty] | 115.07111 | 1.847 | 143.88889 | 2.208
[24 empty] | 115.07111 | 1.847 | 143.88889 | 2.208
[24 empty] | 115.07111 | 1.847 | 143.88889 | 2.208
[24 empty] | 115.07111 | 1.847 | 143.88889 | 2.208
[24 empty] | 115.07111 | 1.847 | 143.88889 | 2.208
[24 empty] | 115.07111 | 1.847 | 143.88889 | 2.208
[24 empty] | 115.07111 | 1.847 | 143.88889 | 2.208
[24 empty] | 115.07111 | 1.847 | 143.88889 | 2.208
[24 empty] | 115.07111 | 1.846 | 143.88889 | 2.208
[24 empty] | 115.07111 | 1.846 | 143.88889 | 2.208
[24 empty] | 115.07111 | 1.846 | 143.88889 | 2.208
[24 empty] | 115.07111 | 1.846 | 143.88889 | 2.208
[24 empty] | 115.07111 | 1.847 | 143.88889 | 2.208
[24 empty] | 115.12667 | 1.847 | 143.88889 | 2.208
[24 empty] | 115.12667 | 1.847 | 143.88889 | 2.209
[24 empty] | 115.12667 | 1.847 | 143.88889 | 2.209
[24 empty] | 115.12667 | 1.847 | 143.88889 | 2.208
[24 empty] | 115.12667 | 1.848 | 143.88889 | 2.208
[24 empty] | 115.12667 | 1.848 | 143.88889 | 2.208
[24 empty] | 115.12667 | 1.848 | 143.88889 | 2.208
[24 empty] | 115.12667 | 1.848 | 143.88889 | 2.208
[24 empty] | 115.12667 | 1.848 | 143.88889 | 2.208
[24 empty] | 115.12667 | 1.848 | 143.88889 | 2.208
[24 empty] | 115.12667 | 1.847 | 143.88889 | 2.208
[24 empty] | 115.12667 | 1.847 | 143.88889 | 2.208
[24 empty] | 115.12667 | 1.847 | 143.88889 | 2.208
[24 empty] | 115.12667 | 1.847 | 143.88889 | 2.209
[24 empty] | 115.12667 | 1.847 | 143.88889 | 2.209
[24 empty] | 115.12667 | 1.848 | 143.88889 | 2.209
[24 empty] | 115.12667 | 1.848 | 143.88889 | 2.208
[24 empty] | 115.12667 | 1.848 | 143.88889 | 2.209
[24 empty] | 115.12667 | 1.848 | 143.88889 | 2.209
[24 empty] | 115.12667 | 1.848 | 143.88889 | 2.209
[24 empty] | 115.12667 | 1.848 | 143.88889 | 2.209
[24 empty] | 115.12667 | 1.848 | 143.88889 | 2.209
[24 empty] | 115.12667 | 1.848 | 143.88889 | 2.209
[24 empty] | 115.12667 | 1.848 | 143.88889 | 2.209
[24 empty] | 115.18222 | 1.848 | 143.88889 | 2.209
[24 empty] | 115.18222 | 1.848 | 143.88889 | 2.209
[24 empty] | 115.18222 | 1.847 | 143.88889 | 2.209
[24 empty] | 115.18222 | 1.847 | 143.88889 | 2.209
[24 empty] | 115.18222 | 1.847 | 143.88889 | 2.209
[24 empty] | 115.18222 | 1.847 | 143.88889 | 2.209
[24 empty] | 115.18222 | 1.847 | 143.88889 | 2.209
[24 empty] | 115.18222 | 1.847 | 144.02778 | 2.209
[24 empty] | 115.18222 | 1.847 | 144.02778 | 2.209
[24 empty] | 115.18222 | 1.847 | 144.02778 | 2.209
[24 empty] | 115.18222 | 1.847 | 144.02778 | 2.209
[24 empty] | 115.18222 | 1.847 | 144.02778 | 2.209
[24 empty] | 115.18222 | 1.847 | 144.02778 | 2.209
[24 empty] | 115.18222 | 1.848 | 144.02778 | 2.209
[24 empty] | 115.18222 | 1.848 | 144.02778 | 2.209
[24 empty] | 115.18222 | 1.848 | 144.02778 | 2.209
[24 empty] | 115.18222 | 1.848 | 144.02778 | 2.209
[24 empty] | 115.18222 | 1.847 | 144.02778 | 2.209
[24 empty] | 115.18222 | 1.847 | 144.02778 | 2.209
[24 empty] | 115.18222 | 1.848 | 144.02778 | 2.209
[24 empty] | 115.18222 | 1.848 | 144.02778 | 2.209
[24 empty] | 115.18222 | 1.848 | 144.02778 | 2.21
[24 empty] | 115.18222 | 1.847 | 144.02778 | 2.21
[24 empty] | 115.18222 | 1.847 | 144.02778 | 2.21
[24 empty] | 115.18222 | 1.848 | 144.02778 | 2.21
[24 empty] | 115.23778 | 1.847 | 144.02778 | 2.21
[24 empty] | 115.23778 | 1.847 | 144.02778 | 2.211
[24 empty] | 115.23778 | 1.847 | 144.02778 | 2.21
[24 empty] | 115.23778 | 1.847 | 144.02778 | 2.21
[24 empty] | 115.23778 | 1.847 | 144.02778 | 2.21
[24 empty] | 115.23778 | 1.847 | 144.02778 | 2.211
[24 empty] | 115.23778 | 1.847 | 144.02778 | 2.211
[24 empty] | 115.23778 | 1.847 | 144.02778 | 2.21
[24 empty] | 115.23778 | 1.847 | 144.02778 | 2.21
[24 empty] | 115.23778 | 1.847 | 144.02778 | 2.21
[24 empty] | 115.23778 | 1.847 | 144.02778 | 2.21
[24 empty] | 115.23778 | 1.847 | 144.02778 | 2.21
[24 empty] | 115.23778 | 1.846 | 144.02778 | 2.209
[24 empty] | 115.23778 | 1.846 | 144.02778 | 2.209
[24 empty] | 115.23778 | 1.846 | 144.02778 | 2.208
[24 empty] | 115.23778 | 1.847 | 144.02778 | 2.208
[24 empty] | 115.23778 | 1.846 | 144.02778 | 2.208
[24 empty] | 115.23778 | 1.846 | 144.02778 | 2.208
[24 empty] | 115.23778 | 1.846 | 144.02778 | 2.208
[24 empty] | 115.23778 | 1.846 | 144.02778 | 2.208
[24 empty] | 115.23778 | 1.847 | 144.02778 | 2.208
[24 empty] | 115.23778 | 1.847 | 144.02778 | 2.208
[24 empty] | 115.23778 | 1.847 | 144.02778 | 2.208
[24 empty] | 115.23778 | 1.847 | 144.02778 | 2.207
[24 empty] | 115.23778 | 1.847 | 144.02778 | 2.207
[24 empty] | 115.29333 | 1.847 | 144.02778 | 2.207
[24 empty] | 115.29333 | 1.847 | 144.02778 | 2.207
[24 empty] | 115.29333 | 1.847 | 144.02778 | 2.207
[24 empty] | 115.29333 | 1.847 | 144.02778 | 2.207
[24 empty] | 115.29333 | 1.847 | 144.02778 | 2.208
[24 empty] | 115.29333 | 1.847 | 144.02778 | 2.208
[24 empty] | 115.29333 | 1.847 | 144.02778 | 2.208
[24 empty] | 115.29333 | 1.847 | 144.16667 | 2.208
[24 empty] | 115.29333 | 1.847 | 144.16667 | 2.209
[24 empty] | 115.29333 | 1.847 | 144.16667 | 2.208
[24 empty] | 115.29333 | 1.847 | 144.16667 | 2.208
[24 empty] | 115.29333 | 1.847 | 144.16667 | 2.207
[24 empty] | 115.29333 | 1.848 | 144.16667 | 2.207
[24 empty] | 115.29333 | 1.848 | 144.16667 | 2.207
[24 empty] | 115.29333 | 1.848 | 144.16667 | 2.207
[24 empty] | 115.29333 | 1.848 | 144.16667 | 2.207
[24 empty] | 115.29333 | 1.848 | 144.16667 | 2.207
[24 empty] | 115.29333 | 1.847 | 144.16667 | 2.207
[24 empty] | 115.29333 | 1.847 | 144.16667 | 2.207
[24 empty] | 115.29333 | 1.847 | 144.16667 | 2.207
[24 empty] | 115.29333 | 1.847 | 144.16667 | 2.207
[24 empty] | 115.29333 | 1.847 | 144.16667 | 2.206
[24 empty] | 115.29333 | 1.847 | 144.16667 | 2.207
[24 empty] | 115.29333 | 1.847 | 144.16667 | 2.207
[24 empty] | 115.29333 | 1.847 | 144.16667 | 2.207
[24 empty] | 115.34889 | 1.847 | 144.16667 | 2.207
[24 empty] | 115.34889 | 1.847 | 144.16667 | 2.207
[24 empty] | 115.34889 | 1.847 | 144.16667 | 2.208
[24 empty] | 115.34889 | 1.847 | 144.16667 | 2.208
[24 empty] | 115.34889 | 1.847 | 144.16667 | 2.208
[24 empty] | 115.34889 | 1.847 | 144.16667 | 2.208
[24 empty] | 115.34889 | 1.847 | 144.16667 | 2.208
[24 empty] | 115.34889 | 1.847 | 144.16667 | 2.208
[24 empty] | 115.34889 | 1.847 | 144.16667 | 2.208
[24 empty] | 115.34889 | 1.848 | 144.16667 | 2.208
[24 empty] | 115.34889 | 1.848 | 144.16667 | 2.208
[24 empty] | 115.34889 | 1.848 | 144.16667 | 2.208
[24 empty] | 115.34889 | 1.848 | 144.16667 | 2.208
[24 empty] | 115.34889 | 1.848 | 144.16667 | 2.208
[24 empty] | 115.34889 | 1.848 | 144.16667 | 2.208
[24 empty] | 115.34889 | 1.848 | 144.16667 | 2.208
[24 empty] | 115.34889 | 1.848 | 144.16667 | 2.208
[24 empty] | 115.34889 | 1.848 | 144.16667 | 2.208
[24 empty] | 115.34889 | 1.848 | 144.16667 | 2.208
[24 empty] | 115.34889 | 1.848 | 144.16667 | 2.208
[24 empty] | 115.34889 | 1.848 | 144.16667 | 2.208
[24 empty] | 115.34889 | 1.848 | 144.16667 | 2.208
[24 empty] | 115.34889 | 1.848 | 144.16667 | 2.208
[24 empty] | 115.34889 | 1.848 | 144.16667 | 2.207
[24 empty] | 115.34889 | 1.848 | 144.16667 | 2.207
[24 empty] | 115.40444 | 1.848 | 144.16667 | 2.207
[24 empty] | 115.40444 | 1.848 | 144.16667 | 2.207
[24 empty] | 115.40444 | 1.848 | 144.16667 | 2.207
[24 empty] | 115.40444 | 1.847 | 144.16667 | 2.207
[24 empty] | 115.40444 | 1.847 | 144.16667 | 2.207
[24 empty] | 115.40444 | 1.848 | 144.16667 | 2.207
[24 empty] | 115.40444 | 1.848 | 144.16667 | 2.207
[24 empty] | 115.40444 | 1.848 | 144.30556 | 2.207
[24 empty] | 115.40444 | 1.848 | 144.30556 | 2.207
[24 empty] | 115.40444 | 1.848 | 144.30556 | 2.207
[24 empty] | 115.40444 | 1.848 | 144.30556 | 2.207
[24 empty] | 115.40444 | 1.848 | 144.30556 | 2.207
[24 empty] | 115.40444 | 1.848 | 144.30556 | 2.207
[24 empty] | 115.40444 | 1.847 | 144.30556 | 2.207
[24 empty] | 115.40444 | 1.848 | 144.30556 | 2.207
[24 empty] | 115.40444 | 1.848 | 144.30556 | 2.207
[24 empty] | 115.40444 | 1.848 | 144.30556 | 2.207
[24 empty] | 115.40444 | 1.847 | 144.30556 | 2.207
[24 empty] | 115.40444 | 1.847 | 144.30556 | 2.207
[24 empty] | 115.40444 | 1.847 | 144.30556 | 2.207
[24 empty] | 115.40444 | 1.847 | 144.30556 | 2.207
[24 empty] | 115.40444 | 1.847 | 144.30556 | 2.207
[24 empty] | 115.40444 | 1.847 | 144.30556 | 2.207
[24 empty] | 115.40444 | 1.847 | 144.30556 | 2.207
[24 empty] | 115.40444 | 1.847 | 144.30556 | 2.206
[24 empty] | 115.46 | 1.847 | 144.30556 | 2.206
[24 empty] | 115.46 | 1.847 | 144.30556 | 2.206
[24 empty] | 115.46 | 1.847 | 144.30556 | 2.206
[24 empty] | 115.46 | 1.847 | 144.30556 | 2.206
[24 empty] | 115.46 | 1.847 | 144.30556 | 2.206
[24 empty] | 115.46 | 1.847 | 144.30556 | 2.206
[24 empty] | 115.46 | 1.847 | 144.30556 | 2.206
[24 empty] | 115.46 | 1.847 | 144.30556 | 2.206
[24 empty] | 115.46 | 1.847 | 144.30556 | 2.206
[24 empty] | 115.46 | 1.847 | 144.30556 | 2.206
[24 empty] | 115.46 | 1.847 | 144.30556 | 2.206
[24 empty] | 115.46 | 1.848 | 144.30556 | 2.206
[24 empty] | 115.46 | 1.848 | 144.30556 | 2.206
[24 empty] | 115.46 | 1.848 | 144.30556 | 2.206
[24 empty] | 115.46 | 1.848 | 144.30556 | 2.206
[24 empty] | 115.46 | 1.848 | 144.30556 | 2.206
[24 empty] | 115.46 | 1.848 | 144.30556 | 2.206
[24 empty] | 115.46 | 1.848 | 144.30556 | 2.206
[24 empty] | 115.46 | 1.848 | 144.30556 | 2.205
[24 empty] | 115.46 | 1.848 | 144.30556 | 2.206
[24 empty] | 115.46 | 1.848 | 144.30556 | 2.206
[24 empty] | 115.46 | 1.848 | 144.30556 | 2.206
[24 empty] | 115.46 | 1.848 | 144.30556 | 2.205
[24 empty] | 115.46 | 1.848 | 144.30556 | 2.205
[24 empty] | 115.46 | 1.848 | 144.30556 | 2.205
[24 empty] | 115.51556 | 1.848 | 144.30556 | 2.205
[24 empty] | 115.51556 | 1.848 | 144.30556 | 2.205
[24 empty] | 115.51556 | 1.848 | 144.30556 | 2.205
[24 empty] | 115.51556 | 1.848 | 144.30556 | 2.205
[24 empty] | 115.51556 | 1.848 | 144.30556 | 2.205
[24 empty] | 115.51556 | 1.848 | 144.30556 | 2.205
[24 empty] | 115.51556 | 1.848 | 144.30556 | 2.205
[24 empty] | 115.51556 | 1.847 | 144.44444 | 2.206
[24 empty] | 115.51556 | 1.847 | 144.44444 | 2.206
[24 empty] | 115.51556 | 1.847 | 144.44444 | 2.206
[24 empty] | 115.51556 | 1.848 | 144.44444 | 2.206
[24 empty] | 115.51556 | 1.848 | 144.44444 | 2.206
[24 empty] | 115.51556 | 1.847 | 144.44444 | 2.206
[24 empty] | 115.51556 | 1.847 | 144.44444 | 2.206
[24 empty] | 115.51556 | 1.847 | 144.44444 | 2.206
[24 empty] | 115.51556 | 1.847 | 144.44444 | 2.206
[24 empty] | 115.51556 | 1.847 | 144.44444 | 2.206
[24 empty] | 115.51556 | 1.847 | 144.44444 | 2.206
[24 empty] | 115.51556 | 1.847 | 144.44444 | 2.206
[24 empty] | 115.51556 | 1.848 | 144.44444 | 2.206
[24 empty] | 115.51556 | 1.848 | 144.44444 | 2.206
[24 empty] | 115.51556 | 1.848 | 144.44444 | 2.205
[24 empty] | 115.51556 | 1.848 | 144.44444 | 2.205
[24 empty] | 115.51556 | 1.848 | 144.44444 | 2.205
[24 empty] | 115.51556 | 1.848 | 144.44444 | 2.206
[24 empty] | 115.57111 | 1.848 | 144.44444 | 2.206
[24 empty] | 115.57111 | 1.848 | 144.44444 | 2.206
[24 empty] | 115.57111 | 1.848 | 144.44444 | 2.206
[24 empty] | 115.57111 | 1.848 | 144.44444 | 2.206
[24 empty] | 115.57111 | 1.848 | 144.44444 | 2.206
[24 empty] | 115.57111 | 1.848 | 144.44444 | 2.206
[24 empty] | 115.57111 | 1.848 | 144.44444 | 2.206
[24 empty] | 115.57111 | 1.847 | 144.44444 | 2.206
[24 empty] | 115.57111 | 1.847 | 144.44444 | 2.206
[24 empty] | 115.57111 | 1.847 | 144.44444 | 2.206
[24 empty] | 115.57111 | 1.847 | 144.44444 | 2.206
[24 empty] | 115.57111 | 1.847 | 144.44444 | 2.206
[24 empty] | 115.57111 | 1.847 | 144.44444 | 2.206
[24 empty] | 115.57111 | 1.847 | 144.44444 | 2.206
[24 empty] | 115.57111 | 1.847 | 144.44444 | 2.206
[24 empty] | 115.57111 | 1.847 | 144.44444 | 2.206
[24 empty] | 115.57111 | 1.847 | 144.44444 | 2.206
[24 empty] | 115.57111 | 1.847 | 144.44444 | 2.206
[24 empty] | 115.57111 | 1.847 | 144.44444 | 2.206
[24 empty] | 115.57111 | 1.847 | 144.44444 | 2.206
[24 empty] | 115.57111 | 1.848 | 144.44444 | 2.206
[24 empty] | 115.57111 | 1.848 | 144.44444 | 2.206
[24 empty] | 115.57111 | 1.848 | 144.44444 | 2.206
[24 empty] | 115.57111 | 1.848 | 144.44444 | 2.206
[24 empty] | 115.57111 | 1.849 | 144.44444 | 2.206
[24 empty] | 115.62667 | 1.849 | 144.44444 | 2.206
[24 empty] | 115.62667 | 1.849 | 144.44444 | 2.206
[24 empty] | 115.62667 | 1.848 | 144.44444 | 2.206
[24 empty] | 115.62667 | 1.849 | 144.44444 | 2.206
[24 empty] | 115.62667 | 1.849 | 144.44444 | 2.206
[24 empty] | 115.62667 | 1.849 | 144.44444 | 2.206
[24 empty] | 115.62667 | 1.849 | 144.44444 | 2.206
[24 empty] | 115.62667 | 1.849 | 144.58333 | 2.206
[24 empty] | 115.62667 | 1.849 | 144.58333 | 2.206
[24 empty] | 115.62667 | 1.849 | 144.58333 | 2.206
[24 empty] | 115.62667 | 1.849 | 144.58333 | 2.206
[24 empty] | 115.62667 | 1.848 | 144.58333 | 2.206
[24 empty] | 115.62667 | 1.848 | 144.58333 | 2.207
[24 empty] | 115.62667 | 1.849 | 144.58333 | 2.206
[24 empty] | 115.62667 | 1.849 | 144.58333 | 2.206
[24 empty] | 115.62667 | 1.849 | 144.58333 | 2.206
[24 empty] | 115.62667 | 1.849 | 144.58333 | 2.206
[24 empty] | 115.62667 | 1.849 | 144.58333 | 2.206
[24 empty] | 115.62667 | 1.849 | 144.58333 | 2.206
[24 empty] | 115.62667 | 1.849 | 144.58333 | 2.206
[24 empty] | 115.62667 | 1.849 | 144.58333 | 2.207
[24 empty] | 115.62667 | 1.849 | 144.58333 | 2.207
[24 empty] | 115.62667 | 1.848 | 144.58333 | 2.207
[24 empty] | 115.62667 | 1.848 | 144.58333 | 2.207
[24 empty] | 115.62667 | 1.848 | 144.58333 | 2.207
[24 empty] | 115.68222 | 1.848 | 144.58333 | 2.207
[24 empty] | 115.68222 | 1.848 | 144.58333 | 2.207
[24 empty] | 115.68222 | 1.848 | 144.58333 | 2.207
[24 empty] | 115.68222 | 1.848 | 144.58333 | 2.207
[24 empty] | 115.68222 | 1.849 | 144.58333 | 2.207
[24 empty] | 115.68222 | 1.849 | 144.58333 | 2.207
[24 empty] | 115.68222 | 1.848 | 144.58333 | 2.207
[24 empty] | 115.68222 | 1.848 | 144.58333 | 2.207
[24 empty] | 115.68222 | 1.848 | 144.58333 | 2.207
[24 empty] | 115.68222 | 1.848 | 144.58333 | 2.207
[24 empty] | 115.68222 | 1.848 | 144.58333 | 2.206
[24 empty] | 115.68222 | 1.848 | 144.58333 | 2.207
[24 empty] | 115.68222 | 1.848 | 144.58333 | 2.207
[24 empty] | 115.68222 | 1.848 | 144.58333 | 2.207
[24 empty] | 115.68222 | 1.848 | 144.58333 | 2.207
[24 empty] | 115.68222 | 1.848 | 144.58333 | 2.207
[24 empty] | 115.68222 | 1.848 | 144.58333 | 2.207
[24 empty] | 115.68222 | 1.848 | 144.58333 | 2.207
[24 empty] | 115.68222 | 1.848 | 144.58333 | 2.207
[24 empty] | 115.68222 | 1.848 | 144.58333 | 2.207
[24 empty] | 115.68222 | 1.848 | 144.58333 | 2.207
[24 empty] | 115.68222 | 1.848 | 144.58333 | 2.207
[24 empty] | 115.68222 | 1.848 | 144.58333 | 2.207
[24 empty] | 115.68222 | 1.848 | 144.58333 | 2.207
[24 empty] | 115.68222 | 1.848 | 144.58333 | 2.207
[24 empty] | 115.73778 | 1.848 | 144.58333 | 2.207
[24 empty] | 115.73778 | 1.848 | 144.58333 | 2.207
[24 empty] | 115.73778 | 1.848 | 144.58333 | 2.207
[24 empty] | 115.73778 | 1.847 | 144.58333 | 2.208
[24 empty] | 115.73778 | 1.848 | 144.58333 | 2.208
[24 empty] | 115.73778 | 1.847 | 144.58333 | 2.208
[24 empty] | 115.73778 | 1.847 | 144.58333 | 2.208
[24 empty] | 115.73778 | 1.847 | 144.72222 | 2.208
[24 empty] | 115.73778 | 1.847 | 144.72222 | 2.208
[24 empty] | 115.73778 | 1.847 | 144.72222 | 2.208
[24 empty] | 115.73778 | 1.847 | 144.72222 | 2.208
[24 empty] | 115.73778 | 1.847 | 144.72222 | 2.208
[24 empty] | 115.73778 | 1.847 | 144.72222 | 2.208
[24 empty] | 115.73778 | 1.847 | 144.72222 | 2.208
[24 empty] | 115.73778 | 1.848 | 144.72222 | 2.208
[24 empty] | 115.73778 | 1.848 | 144.72222 | 2.208
[24 empty] | 115.73778 | 1.848 | 144.72222 | 2.208
[24 empty] | 115.73778 | 1.848 | 144.72222 | 2.208
[24 empty] | 115.73778 | 1.848 | 144.72222 | 2.208
[24 empty] | 115.73778 | 1.848 | 144.72222 | 2.208
[24 empty] | 115.73778 | 1.848 | 144.72222 | 2.208
[24 empty] | 115.73778 | 1.848 | 144.72222 | 2.208
[24 empty] | 115.73778 | 1.847 | 144.72222 | 2.208
[24 empty] | 115.73778 | 1.847 | 144.72222 | 2.208
[24 empty] | 115.73778 | 1.847 | 144.72222 | 2.208
[24 empty] | 115.79333 | 1.847 | 144.72222 | 2.208
[24 empty] | 115.79333 | 1.847 | 144.72222 | 2.208
[24 empty] | 115.79333 | 1.847 | 144.72222 | 2.208
[24 empty] | 115.79333 | 1.847 | 144.72222 | 2.208
[24 empty] | 115.79333 | 1.847 | 144.72222 | 2.208
[24 empty] | 115.79333 | 1.847 | 144.72222 | 2.208
[24 empty] | 115.79333 | 1.847 | 144.72222 | 2.208
[24 empty] | 115.79333 | 1.847 | 144.72222 | 2.208
[24 empty] | 115.79333 | 1.847 | 144.72222 | 2.209
[24 empty] | 115.79333 | 1.847 | 144.72222 | 2.208
[24 empty] | 115.79333 | 1.847 | 144.72222 | 2.208
[24 empty] | 115.79333 | 1.847 | 144.72222 | 2.208
[24 empty] | 115.79333 | 1.847 | 144.72222 | 2.208
[24 empty] | 115.79333 | 1.847 | 144.72222 | 2.208
[24 empty] | 115.79333 | 1.848 | 144.72222 | 2.209
[24 empty] | 115.79333 | 1.848 | 144.72222 | 2.208
[24 empty] | 115.79333 | 1.848 | 144.72222 | 2.208
[24 empty] | 115.79333 | 1.847 | 144.72222 | 2.208
[24 empty] | 115.79333 | 1.847 | 144.72222 | 2.209
[24 empty] | 115.79333 | 1.847 | 144.72222 | 2.209
[24 empty] | 115.79333 | 1.847 | 144.72222 | 2.209
[24 empty] | 115.79333 | 1.848 | 144.72222 | 2.209
[24 empty] | 115.79333 | 1.847 | 144.72222 | 2.209
[24 empty] | 115.79333 | 1.848 | 144.72222 | 2.209
[24 empty] | 115.79333 | 1.848 | 144.72222 | 2.209
[24 empty] | 115.84889 | 1.848 | 144.72222 | 2.209
[24 empty] | 115.84889 | 1.848 | 144.72222 | 2.209
[24 empty] | 115.84889 | 1.848 | 144.72222 | 2.209
[24 empty] | 115.84889 | 1.848 | 144.72222 | 2.209
[24 empty] | 115.84889 | 1.848 | 144.72222 | 2.209
[24 empty] | 115.84889 | 1.848 | 144.72222 | 2.209
[24 empty] | 115.84889 | 1.848 | 144.72222 | 2.209
[24 empty] | 115.84889 | 1.848 | 144.86111 | 2.209
[24 empty] | 115.84889 | 1.848 | 144.86111 | 2.209
[24 empty] | 115.84889 | 1.848 | 144.86111 | 2.209
[24 empty] | 115.84889 | 1.848 | 144.86111 | 2.209
[24 empty] | 115.84889 | 1.848 | 144.86111 | 2.209
[24 empty] | 115.84889 | 1.847 | 144.86111 | 2.209
[24 empty] | 115.84889 | 1.848 | 144.86111 | 2.209
[24 empty] | 115.84889 | 1.848 | 144.86111 | 2.209
[24 empty] | 115.84889 | 1.848 | 144.86111 | 2.209
[24 empty] | 115.84889 | 1.848 | 144.86111 | 2.209
[24 empty] | 115.84889 | 1.848 | 144.86111 | 2.209
[24 empty] | 115.84889 | 1.848 | 144.86111 | 2.209
[24 empty] | 115.84889 | 1.848 | 144.86111 | 2.209
[24 empty] | 115.84889 | 1.848 | 144.86111 | 2.209
[24 empty] | 115.84889 | 1.848 | 144.86111 | 2.209
[24 empty] | 115.84889 | 1.848 | 144.86111 | 2.209
[24 empty] | 115.84889 | 1.848 | 144.86111 | 2.209
[24 empty] | 115.84889 | 1.848 | 144.86111 | 2.209
[24 empty] | 115.90444 | 1.848 | 144.86111 | 2.209
[24 empty] | 115.90444 | 1.848 | 144.86111 | 2.209
[24 empty] | 115.90444 | 1.847 | 144.86111 | 2.209
[24 empty] | 115.90444 | 1.847 | 144.86111 | 2.209
[24 empty] | 115.90444 | 1.848 | 144.86111 | 2.209
[24 empty] | 115.90444 | 1.848 | 144.86111 | 2.209
[24 empty] | 115.90444 | 1.848 | 144.86111 | 2.209
[24 empty] | 115.90444 | 1.848 | 144.86111 | 2.209
[24 empty] | 115.90444 | 1.847 | 144.86111 | 2.209
[24 empty] | 115.90444 | 1.847 | 144.86111 | 2.209
[24 empty] | 115.90444 | 1.847 | 144.86111 | 2.209
[24 empty] | 115.90444 | 1.847 | 144.86111 | 2.209
[24 empty] | 115.90444 | 1.847 | 144.86111 | 2.209
[24 empty] | 115.90444 | 1.847 | 144.86111 | 2.209
[24 empty] | 115.90444 | 1.847 | 144.86111 | 2.21
[24 empty] | 115.90444 | 1.848 | 144.86111 | 2.21
[24 empty] | 115.90444 | 1.848 | 144.86111 | 2.21
[24 empty] | 115.90444 | 1.847 | 144.86111 | 2.21
[24 empty] | 115.90444 | 1.848 | 144.86111 | 2.21
[24 empty] | 115.90444 | 1.848 | 144.86111 | 2.21
[24 empty] | 115.90444 | 1.847 | 144.86111 | 2.209
[24 empty] | 115.90444 | 1.847 | 144.86111 | 2.209
[24 empty] | 115.90444 | 1.847 | 144.86111 | 2.21
[24 empty] | 115.90444 | 1.847 | 144.86111 | 2.21
[24 empty] | 115.90444 | 1.847 | 144.86111 | 2.21
[24 empty] | 115.96 | 1.847 | 144.86111 | 2.21
[24 empty] | 115.96 | 1.847 | 144.86111 | 2.21
[24 empty] | 115.96 | 1.847 | 144.86111 | 2.21
[24 empty] | 115.96 | 1.846 | 144.86111 | 2.21
[24 empty] | 115.96 | 1.847 | 144.86111 | 2.21
[24 empty] | 115.96 | 1.847 | 144.86111 | 2.21
[24 empty] | 115.96 | 1.847 | 144.86111 | 2.21
[24 empty] | 115.96 | 1.847 | 145 | 2.211
[24 empty] | 115.96 | 1.847 | 145 | 2.211
[24 empty] | 115.96 | 1.847 | 145 | 2.211
[24 empty] | 115.96 | 1.847 | 145 | 2.211
[24 empty] | 115.96 | 1.847 | 145 | 2.211
[24 empty] | 115.96 | 1.846 | 145 | 2.211
[24 empty] | 115.96 | 1.846 | 145 | 2.211
[24 empty] | 115.96 | 1.847 | 145 | 2.211
[24 empty] | 115.96 | 1.847 | 145 | 2.211
[24 empty] | 115.96 | 1.847 | 145 | 2.211
[24 empty] | 115.96 | 1.847 | 145 | 2.211
[24 empty] | 115.96 | 1.847 | 145 | 2.211
[24 empty] | 115.96 | 1.847 | 145 | 2.211
[24 empty] | 115.96 | 1.848 | 145 | 2.211
[24 empty] | 115.96 | 1.848 | 145 | 2.211
[24 empty] | 115.96 | 1.847 | 145 | 2.211
[24 empty] | 115.96 | 1.847 | 145 | 2.211
[24 empty] | 115.96 | 1.847 | 145 | 2.211
[24 empty] | 116.01556 | 1.847 | 145 | 2.211
[24 empty] | 116.01556 | 1.847 | 145 | 2.211
[24 empty] | 116.01556 | 1.847 | 145 | 2.211
[24 empty] | 116.01556 | 1.847 | 145 | 2.211
[24 empty] | 116.01556 | 1.847 | 145 | 2.211
[24 empty] | 116.01556 | 1.847 | 145 | 2.211
[24 empty] | 116.01556 | 1.847 | 145 | 2.211
[24 empty] | 116.01556 | 1.847 | 145 | 2.211
[24 empty] | 116.01556 | 1.847 | 145 | 2.211
[24 empty] | 116.01556 | 1.847 | 145 | 2.211
[24 empty] | 116.01556 | 1.847 | 145 | 2.211
[24 empty] | 116.01556 | 1.847 | 145 | 2.211
[24 empty] | 116.01556 | 1.847 | 145 | 2.211
[24 empty] | 116.01556 | 1.847 | 145 | 2.211
[24 empty] | 116.01556 | 1.847 | 145 | 2.211
[24 empty] | 116.01556 | 1.847 | 145 | 2.211
[24 empty] | 116.01556 | 1.847 | 145 | 2.211
[24 empty] | 116.01556 | 1.847 | 145 | 2.211
[24 empty] | 116.01556 | 1.847 | 145 | 2.211
[24 empty] | 116.01556 | 1.847 | 145 | 2.211
[24 empty] | 116.01556 | 1.847 | 145 | 2.212
[24 empty] | 116.01556 | 1.847 | 145 | 2.212
[24 empty] | 116.01556 | 1.847 | 145 | 2.212
[24 empty] | 116.01556 | 1.847 | 145 | 2.212
[24 empty] | 116.01556 | 1.847 | 145 | 2.212
[24 empty] | 116.07111 | 1.847 | 145 | 2.212
[24 empty] | 116.07111 | 1.847 | 145 | 2.212
[24 empty] | 116.07111 | 1.848 | 145 | 2.212
[24 empty] | 116.07111 | 1.848 | 145 | 2.212
[24 empty] | 116.07111 | 1.848 | 145 | 2.212
[24 empty] | 116.07111 | 1.848 | 145 | 2.212
[24 empty] | 116.07111 | 1.848 | 145 | 2.212
[24 empty] | 116.07111 | 1.847 | 145.13889 | 2.212
[24 empty] | 116.07111 | 1.847 | 145.13889 | 2.212
[24 empty] | 116.07111 | 1.847 | 145.13889 | 2.213
[24 empty] | 116.07111 | 1.847 | 145.13889 | 2.213
[24 empty] | 116.07111 | 1.847 | 145.13889 | 2.213
[24 empty] | 116.07111 | 1.847 | 145.13889 | 2.213
[24 empty] | 116.07111 | 1.847 | 145.13889 | 2.212
[24 empty] | 116.07111 | 1.848 | 145.13889 | 2.211
[24 empty] | 116.07111 | 1.848 | 145.13889 | 2.211
[24 empty] | 116.07111 | 1.847 | 145.13889 | 2.211
[24 empty] | 116.07111 | 1.848 | 145.13889 | 2.211
[24 empty] | 116.07111 | 1.848 | 145.13889 | 2.21
[24 empty] | 116.07111 | 1.848 | 145.13889 | 2.21
[24 empty] | 116.07111 | 1.848 | 145.13889 | 2.21
[24 empty] | 116.07111 | 1.848 | 145.13889 | 2.211
[24 empty] | 116.07111 | 1.848 | 145.13889 | 2.211
[24 empty] | 116.07111 | 1.848 | 145.13889 | 2.21
[24 empty] | 116.07111 | 1.848 | 145.13889 | 2.211
[24 empty] | 116.12667 | 1.848 | 145.13889 | 2.21
[24 empty] | 116.12667 | 1.848 | 145.13889 | 2.21
[24 empty] | 116.12667 | 1.847 | 145.13889 | 2.211
[24 empty] | 116.12667 | 1.847 | 145.13889 | 2.21
[24 empty] | 116.12667 | 1.847 | 145.13889 | 2.21
[24 empty] | 116.12667 | 1.847 | 145.13889 | 2.212
[24 empty] | 116.12667 | 1.847 | 145.13889 | 2.212
[24 empty] | 116.12667 | 1.847 | 145.13889 | 2.211
[24 empty] | 116.12667 | 1.847 | 145.13889 | 2.211
[24 empty] | 116.12667 | 1.847 | 145.13889 | 2.212
[24 empty] | 116.12667 | 1.847 | 145.13889 | 2.212
[24 empty] | 116.12667 | 1.847 | 145.13889 | 2.213
[24 empty] | 116.12667 | 1.847 | 145.13889 | 2.213
[24 empty] | 116.12667 | 1.847 | 145.13889 | 2.213
[24 empty] | 116.12667 | 1.847 | 145.13889 | 2.214
[24 empty] | 116.12667 | 1.847 | 145.13889 | 2.215
[24 empty] | 116.12667 | 1.847 | 145.13889 | 2.215
[24 empty] | 116.12667 | 1.847 | 145.13889 | 2.213
[24 empty] | 116.12667 | 1.847 | 145.13889 | 2.214
[24 empty] | 116.12667 | 1.847 | 145.13889 | 2.214
[24 empty] | 116.12667 | 1.847 | 145.13889 | 2.215
[24 empty] | 116.12667 | 1.847 | 145.13889 | 2.215
[24 empty] | 116.12667 | 1.848 | 145.13889 | 2.214
[24 empty] | 116.12667 | 1.848 | 145.13889 | 2.212
[24 empty] | 116.12667 | 1.848 | 145.13889 | 2.211
[24 empty] | 116.18222 | 1.848 | 145.13889 | 2.21
[24 empty] | 116.18222 | 1.848 | 145.13889 | 2.21
[24 empty] | 116.18222 | 1.847 | 145.13889 | 2.211
[24 empty] | 116.18222 | 1.847 | 145.13889 | 2.211
[24 empty] | 116.18222 | 1.847 | 145.13889 | 2.212
[24 empty] | 116.18222 | 1.847 | 145.13889 | 2.212
[24 empty] | 116.18222 | 1.847 | 145.13889 | 2.212
[24 empty] | 116.18222 | 1.847 | 145.27778 | 2.212
[24 empty] | 116.18222 | 1.847 | 145.27778 | 2.212
[24 empty] | 116.18222 | 1.847 | 145.27778 | 2.212
[24 empty] | 116.18222 | 1.848 | 145.27778 | 2.212
[24 empty] | 116.18222 | 1.847 | 145.27778 | 2.212
[24 empty] | 116.18222 | 1.847 | 145.27778 | 2.212
[24 empty] | 116.18222 | 1.847 | 145.27778 | 2.212
[24 empty] | 116.18222 | 1.847 | 145.27778 | 2.212
[24 empty] | 116.18222 | 1.847 | 145.27778 | 2.212
[24 empty] | 116.18222 | 1.847 | 145.27778 | 2.212
[24 empty] | 116.18222 | 1.848 | 145.27778 | 2.212
[24 empty] | 116.18222 | 1.848 | 145.27778 | 2.212
[24 empty] | 116.18222 | 1.848 | 145.27778 | 2.212
[24 empty] | 116.18222 | 1.848 | 145.27778 | 2.212
[24 empty] | 116.18222 | 1.848 | 145.27778 | 2.212
[24 empty] | 116.18222 | 1.848 | 145.27778 | 2.212
[24 empty] | 116.18222 | 1.848 | 145.27778 | 2.212
[24 empty] | 116.18222 | 1.848 | 145.27778 | 2.212
[24 empty] | 116.23778 | 1.848 | 145.27778 | 2.212
[24 empty] | 116.23778 | 1.848 | 145.27778 | 2.211
[24 empty] | 116.23778 | 1.848 | 145.27778 | 2.211
[24 empty] | 116.23778 | 1.848 | 145.27778 | 2.211
[24 empty] | 116.23778 | 1.848 | 145.27778 | 2.211
[24 empty] | 116.23778 | 1.848 | 145.27778 | 2.211
[24 empty] | 116.23778 | 1.848 | 145.27778 | 2.211
[24 empty] | 116.23778 | 1.848 | 145.27778 | 2.211
[24 empty] | 116.23778 | 1.848 | 145.27778 | 2.212
[24 empty] | 116.23778 | 1.848 | 145.27778 | 2.212
[24 empty] | 116.23778 | 1.849 | 145.27778 | 2.212
[24 empty] | 116.23778 | 1.848 | 145.27778 | 2.212
[24 empty] | 116.23778 | 1.848 | 145.27778 | 2.212
[24 empty] | 116.23778 | 1.848 | 145.27778 | 2.212
[24 empty] | 116.23778 | 1.848 | 145.27778 | 2.212
[24 empty] | 116.23778 | 1.848 | 145.27778 | 2.212
[24 empty] | 116.23778 | 1.848 | 145.27778 | 2.212
[24 empty] | 116.23778 | 1.849 | 145.27778 | 2.212
[24 empty] | 116.23778 | 1.849 | 145.27778 | 2.212
[24 empty] | 116.23778 | 1.849 | 145.27778 | 2.212
[24 empty] | 116.23778 | 1.849 | 145.27778 | 2.212
[24 empty] | 116.23778 | 1.848 | 145.27778 | 2.212
[24 empty] | 116.23778 | 1.848 | 145.27778 | 2.211
[24 empty] | 116.23778 | 1.848 | 145.27778 | 2.211
[24 empty] | 116.23778 | 1.848 | 145.27778 | 2.211
[24 empty] | 116.29333 | 1.848 | 145.27778 | 2.211
[24 empty] | 116.29333 | 1.848 | 145.27778 | 2.211
[24 empty] | 116.29333 | 1.848 | 145.27778 | 2.211
[24 empty] | 116.29333 | 1.848 | 145.27778 | 2.211
[24 empty] | 116.29333 | 1.848 | 145.27778 | 2.211
[24 empty] | 116.29333 | 1.849 | 145.27778 | 2.211
[24 empty] | 116.29333 | 1.849 | 145.27778 | 2.211
[24 empty] | 116.29333 | 1.848 | 145.41667 | 2.211
[24 empty] | 116.29333 | 1.848 | 145.41667 | 2.211
[24 empty] | 116.29333 | 1.848 | 145.41667 | 2.211
[24 empty] | 116.29333 | 1.848 | 145.41667 | 2.211
[24 empty] | 116.29333 | 1.848 | 145.41667 | 2.211
[24 empty] | 116.29333 | 1.848 | 145.41667 | 2.211
[24 empty] | 116.29333 | 1.848 | 145.41667 | 2.211
[24 empty] | 116.29333 | 1.848 | 145.41667 | 2.211
[24 empty] | 116.29333 | 1.848 | 145.41667 | 2.211
[24 empty] | 116.29333 | 1.848 | 145.41667 | 2.211
[24 empty] | 116.29333 | 1.848 | 145.41667 | 2.211
[24 empty] | 116.29333 | 1.848 | 145.41667 | 2.211
[24 empty] | 116.29333 | 1.848 | 145.41667 | 2.211
[24 empty] | 116.29333 | 1.848 | 145.41667 | 2.211
[24 empty] | 116.29333 | 1.848 | 145.41667 | 2.211
[24 empty] | 116.29333 | 1.847 | 145.41667 | 2.211
[24 empty] | 116.29333 | 1.847 | 145.41667 | 2.211
[24 empty] | 116.29333 | 1.847 | 145.41667 | 2.211
[24 empty] | 116.34889 | 1.847 | 145.41667 | 2.211
[24 empty] | 116.34889 | 1.848 | 145.41667 | 2.211
[24 empty] | 116.34889 | 1.848 | 145.41667 | 2.211
[24 empty] | 116.34889 | 1.848 | 145.41667 | 2.211
[24 empty] | 116.34889 | 1.848 | 145.41667 | 2.211
[24 empty] | 116.34889 | 1.848 | 145.41667 | 2.211
[24 empty] | 116.34889 | 1.848 | 145.41667 | 2.211
[24 empty] | 116.34889 | 1.848 | 145.41667 | 2.211
[24 empty] | 116.34889 | 1.848 | 145.41667 | 2.211
[24 empty] | 116.34889 | 1.848 | 145.41667 | 2.211
[24 empty] | 116.34889 | 1.848 | 145.41667 | 2.211
[24 empty] | 116.34889 | 1.848 | 145.41667 | 2.211
[24 empty] | 116.34889 | 1.848 | 145.41667 | 2.211
[24 empty] | 116.34889 | 1.848 | 145.41667 | 2.21
[24 empty] | 116.34889 | 1.848 | 145.41667 | 2.21
[24 empty] | 116.34889 | 1.847 | 145.41667 | 2.21
[24 empty] | 116.34889 | 1.847 | 145.41667 | 2.209
[24 empty] | 116.34889 | 1.847 | 145.41667 | 2.209
[24 empty] | 116.34889 | 1.847 | 145.41667 | 2.209
[24 empty] | 116.34889 | 1.847 | 145.41667 | 2.209
[24 empty] | 116.34889 | 1.847 | 145.41667 | 2.209
[24 empty] | 116.34889 | 1.847 | 145.41667 | 2.209
[24 empty] | 116.34889 | 1.847 | 145.41667 | 2.209
[24 empty] | 116.34889 | 1.847 | 145.41667 | 2.209
[24 empty] | 116.34889 | 1.847 | 145.41667 | 2.209
[24 empty] | 116.40444 | 1.847 | 145.41667 | 2.209
[24 empty] | 116.40444 | 1.847 | 145.41667 | 2.209
[24 empty] | 116.40444 | 1.847 | 145.41667 | 2.209
[24 empty] | 116.40444 | 1.847 | 145.41667 | 2.209
[24 empty] | 116.40444 | 1.847 | 145.41667 | 2.209
[24 empty] | 116.40444 | 1.847 | 145.41667 | 2.209
[24 empty] | 116.40444 | 1.847 | 145.41667 | 2.209
[24 empty] | 116.40444 | 1.847 | 145.55556 | 2.209
[24 empty] | 116.40444 | 1.847 | 145.55556 | 2.209
[24 empty] | 116.40444 | 1.847 | 145.55556 | 2.209
[24 empty] | 116.40444 | 1.847 | 145.55556 | 2.209
[24 empty] | 116.40444 | 1.847 | 145.55556 | 2.209
[24 empty] | 116.40444 | 1.847 | 145.55556 | 2.209
[24 empty] | 116.40444 | 1.847 | 145.55556 | 2.208
[24 empty] | 116.40444 | 1.847 | 145.55556 | 2.208
[24 empty] | 116.40444 | 1.847 | 145.55556 | 2.208
[24 empty] | 116.40444 | 1.847 | 145.55556 | 2.208
[24 empty] | 116.40444 | 1.847 | 145.55556 | 2.208
[24 empty] | 116.40444 | 1.846 | 145.55556 | 2.208
[24 empty] | 116.40444 | 1.847 | 145.55556 | 2.208
[24 empty] | 116.40444 | 1.847 | 145.55556 | 2.208
[24 empty] | 116.40444 | 1.847 | 145.55556 | 2.207
[24 empty] | 116.40444 | 1.847 | 145.55556 | 2.207
[24 empty] | 116.40444 | 1.848 | 145.55556 | 2.207
[24 empty] | 116.40444 | 1.848 | 145.55556 | 2.207
[24 empty] | 116.46 | 1.848 | 145.55556 | 2.207
[24 empty] | 116.46 | 1.848 | 145.55556 | 2.207
[24 empty] | 116.46 | 1.848 | 145.55556 | 2.207
[24 empty] | 116.46 | 1.848 | 145.55556 | 2.207
[24 empty] | 116.46 | 1.848 | 145.55556 | 2.207
[24 empty] | 116.46 | 1.848 | 145.55556 | 2.207
[24 empty] | 116.46 | 1.848 | 145.55556 | 2.207
[24 empty] | 116.46 | 1.848 | 145.55556 | 2.207
[24 empty] | 116.46 | 1.848 | 145.55556 | 2.207
[24 empty] | 116.46 | 1.848 | 145.55556 | 2.207
[24 empty] | 116.46 | 1.848 | 145.55556 | 2.206
[24 empty] | 116.46 | 1.848 | 145.55556 | 2.206
[24 empty] | 116.46 | 1.848 | 145.55556 | 2.206
[24 empty] | 116.46 | 1.848 | 145.55556 | 2.206
[24 empty] | 116.46 | 1.848 | 145.55556 | 2.207
[24 empty] | 116.46 | 1.848 | 145.55556 | 2.207
[24 empty] | 116.46 | 1.848 | 145.55556 | 2.207
[24 empty] | 116.46 | 1.848 | 145.55556 | 2.207
[24 empty] | 116.46 | 1.848 | 145.55556 | 2.207
[24 empty] | 116.46 | 1.847 | 145.55556 | 2.207
[24 empty] | 116.46 | 1.848 | 145.55556 | 2.207
[24 empty] | 116.46 | 1.848 | 145.55556 | 2.207
[24 empty] | 116.46 | 1.848 | 145.55556 | 2.207
[24 empty] | 116.46 | 1.848 | 145.55556 | 2.207
[24 empty] | 116.46 | 1.848 | 145.55556 | 2.207
[24 empty] | 116.51556 | 1.848 | 145.55556 | 2.207
[24 empty] | 116.51556 | 1.848 | 145.55556 | 2.207
[24 empty] | 116.51556 | 1.847 | 145.55556 | 2.206
[24 empty] | 116.51556 | 1.847 | 145.55556 | 2.206
[24 empty] | 116.51556 | 1.847 | 145.55556 | 2.207
[24 empty] | 116.51556 | 1.848 | 145.55556 | 2.207
[24 empty] | 116.51556 | 1.848 | 145.55556 | 2.207
[24 empty] | 116.51556 | 1.848 | 145.69444 | 2.207
[24 empty] | 116.51556 | 1.848 | 145.69444 | 2.207
[24 empty] | 116.51556 | 1.848 | 145.69444 | 2.207
[24 empty] | 116.51556 | 1.848 | 145.69444 | 2.207
[24 empty] | 116.51556 | 1.848 | 145.69444 | 2.207
[24 empty] | 116.51556 | 1.848 | 145.69444 | 2.207
[24 empty] | 116.51556 | 1.848 | 145.69444 | 2.208
[24 empty] | 116.51556 | 1.848 | 145.69444 | 2.207
[24 empty] | 116.51556 | 1.848 | 145.69444 | 2.207
[24 empty] | 116.51556 | 1.848 | 145.69444 | 2.208
[24 empty] | 116.51556 | 1.847 | 145.69444 | 2.208
[24 empty] | 116.51556 | 1.848 | 145.69444 | 2.208
[24 empty] | 116.51556 | 1.848 | 145.69444 | 2.208
[24 empty] | 116.51556 | 1.848 | 145.69444 | 2.208
[24 empty] | 116.51556 | 1.848 | 145.69444 | 2.208
[24 empty] | 116.51556 | 1.848 | 145.69444 | 2.208
[24 empty] | 116.51556 | 1.848 | 145.69444 | 2.208
[24 empty] | 116.51556 | 1.848 | 145.69444 | 2.208
[24 empty] | 116.57111 | 1.848 | 145.69444 | 2.208
[24 empty] | 116.57111 | 1.848 | 145.69444 | 2.208
[24 empty] | 116.57111 | 1.847 | 145.69444 | 2.208
[24 empty] | 116.57111 | 1.847 | 145.69444 | 2.208
[24 empty] | 116.57111 | 1.847 | 145.69444 | 2.208
[24 empty] | 116.57111 | 1.847 | 145.69444 | 2.208
[24 empty] | 116.57111 | 1.847 | 145.69444 | 2.208
[24 empty] | 116.57111 | 1.847 | 145.69444 | 2.208
[24 empty] | 116.57111 | 1.848 | 145.69444 | 2.208
[24 empty] | 116.57111 | 1.848 | 145.69444 | 2.208
[24 empty] | 116.57111 | 1.848 | 145.69444 | 2.208
[24 empty] | 116.57111 | 1.848 | 145.69444 | 2.208
[24 empty] | 116.57111 | 1.848 | 145.69444 | 2.208
[24 empty] | 116.57111 | 1.848 | 145.69444 | 2.208
[24 empty] | 116.57111 | 1.848 | 145.69444 | 2.208
[24 empty] | 116.57111 | 1.848 | 145.69444 | 2.208
[24 empty] | 116.57111 | 1.847 | 145.69444 | 2.208
[24 empty] | 116.57111 | 1.847 | 145.69444 | 2.208
[24 empty] | 116.57111 | 1.847 | 145.69444 | 2.208
[24 empty] | 116.57111 | 1.847 | 145.69444 | 2.208
[24 empty] | 116.57111 | 1.848 | 145.69444 | 2.208
[24 empty] | 116.57111 | 1.848 | 145.69444 | 2.208
[24 empty] | 116.57111 | 1.847 | 145.69444 | 2.208
[24 empty] | 116.57111 | 1.847 | 145.69444 | 2.208
[24 empty] | 116.57111 | 1.847 | 145.69444 | 2.208
[24 empty] | 116.62667 | 1.847 | 145.69444 | 2.208
[24 empty] | 116.62667 | 1.847 | 145.69444 | 2.208
[24 empty] | 116.62667 | 1.847 | 145.69444 | 2.209
[24 empty] | 116.62667 | 1.847 | 145.69444 | 2.209
[24 empty] | 116.62667 | 1.847 | 145.69444 | 2.209
[24 empty] | 116.62667 | 1.847 | 145.69444 | 2.208
[24 empty] | 116.62667 | 1.847 | 145.69444 | 2.209
[24 empty] | 116.62667 | 1.847 | 145.83333 | 2.209
[24 empty] | 116.62667 | 1.847 | 145.83333 | 2.209
[24 empty] | 116.62667 | 1.848 | 145.83333 | 2.209
[24 empty] | 116.62667 | 1.848 | 145.83333 | 2.209
[24 empty] | 116.62667 | 1.848 | 145.83333 | 2.209
[24 empty] | 116.62667 | 1.848 | 145.83333 | 2.209
[24 empty] | 116.62667 | 1.848 | 145.83333 | 2.209
[24 empty] | 116.62667 | 1.848 | 145.83333 | 2.209
[24 empty] | 116.62667 | 1.848 | 145.83333 | 2.209
[24 empty] | 116.62667 | 1.848 | 145.83333 | 2.209
[24 empty] | 116.62667 | 1.847 | 145.83333 | 2.209
[24 empty] | 116.62667 | 1.847 | 145.83333 | 2.209
[24 empty] | 116.62667 | 1.848 | 145.83333 | 2.209
[24 empty] | 116.62667 | 1.848 | 145.83333 | 2.209
[24 empty] | 116.62667 | 1.848 | 145.83333 | 2.209
[24 empty] | 116.62667 | 1.848 | 145.83333 | 2.209
[24 empty] | 116.62667 | 1.848 | 145.83333 | 2.209
[24 empty] | 116.62667 | 1.848 | 145.83333 | 2.209
[24 empty] | 116.68222 | 1.848 | 145.83333 | 2.209
[24 empty] | 116.68222 | 1.848 | 145.83333 | 2.209
[24 empty] | 116.68222 | 1.848 | 145.83333 | 2.209
[24 empty] | 116.68222 | 1.848 | 145.83333 | 2.209
[24 empty] | 116.68222 | 1.848 | 145.83333 | 2.209
[24 empty] | 116.68222 | 1.848 | 145.83333 | 2.209
[24 empty] | 116.68222 | 1.848 | 145.83333 | 2.209
[24 empty] | 116.68222 | 1.847 | 145.83333 | 2.209
[24 empty] | 116.68222 | 1.848 | 145.83333 | 2.209
[24 empty] | 116.68222 | 1.848 | 145.83333 | 2.209
[24 empty] | 116.68222 | 1.848 | 145.83333 | 2.209
[24 empty] | 116.68222 | 1.848 | 145.83333 | 2.209
[24 empty] | 116.68222 | 1.848 | 145.83333 | 2.209
[24 empty] | 116.68222 | 1.847 | 145.83333 | 2.209
[24 empty] | 116.68222 | 1.847 | 145.83333 | 2.209
[24 empty] | 116.68222 | 1.847 | 145.83333 | 2.209
[24 empty] | 116.68222 | 1.847 | 145.83333 | 2.209
[24 empty] | 116.68222 | 1.847 | 145.83333 | 2.209
[24 empty] | 116.68222 | 1.847 | 145.83333 | 2.209
[24 empty] | 116.68222 | 1.848 | 145.83333 | 2.209
[24 empty] | 116.68222 | 1.848 | 145.83333 | 2.209
[24 empty] | 116.68222 | 1.848 | 145.83333 | 2.209
[24 empty] | 116.68222 | 1.848 | 145.83333 | 2.209
[24 empty] | 116.68222 | 1.848 | 145.83333 | 2.21
[24 empty] | 116.68222 | 1.848 | 145.83333 | 2.21
[24 empty] | 116.73778 | 1.848 | 145.83333 | 2.21
[24 empty] | 116.73778 | 1.848 | 145.83333 | 2.21
[24 empty] | 116.73778 | 1.847 | 145.83333 | 2.21
[24 empty] | 116.73778 | 1.847 | 145.83333 | 2.21
[24 empty] | 116.73778 | 1.847 | 145.83333 | 2.21
[24 empty] | 116.73778 | 1.847 | 145.83333 | 2.21
[24 empty] | 116.73778 | 1.847 | 145.83333 | 2.21
[24 empty] | 116.73778 | 1.847 | 145.97222 | 2.21
[24 empty] | 116.73778 | 1.847 | 145.97222 | 2.21
[24 empty] | 116.73778 | 1.847 | 145.97222 | 2.21
[24 empty] | 116.73778 | 1.847 | 145.97222 | 2.21
[24 empty] | 116.73778 | 1.847 | 145.97222 | 2.21
[24 empty] | 116.73778 | 1.846 | 145.97222 | 2.21
[24 empty] | 116.73778 | 1.846 | 145.97222 | 2.21
[24 empty] | 116.73778 | 1.847 | 145.97222 | 2.21
[24 empty] | 116.73778 | 1.847 | 145.97222 | 2.21
[24 empty] | 116.73778 | 1.848 | 145.97222 | 2.21
[24 empty] | 116.73778 | 1.847 | 145.97222 | 2.21
[24 empty] | 116.73778 | 1.848 | 145.97222 | 2.21
[24 empty] | 116.73778 | 1.848 | 145.97222 | 2.21
[24 empty] | 116.73778 | 1.848 | 145.97222 | 2.21
[24 empty] | 116.73778 | 1.848 | 145.97222 | 2.21
[24 empty] | 116.73778 | 1.847 | 145.97222 | 2.211
[24 empty] | 116.73778 | 1.847 | 145.97222 | 2.211
[24 empty] | 116.73778 | 1.847 | 145.97222 | 2.211
[24 empty] | 116.79333 | 1.847 | 145.97222 | 2.211
[24 empty] | 116.79333 | 1.847 | 145.97222 | 2.211
[24 empty] | 116.79333 | 1.847 | 145.97222 | 2.211
[24 empty] | 116.79333 | 1.847 | 145.97222 | 2.211
[24 empty] | 116.79333 | 1.847 | 145.97222 | 2.21
[24 empty] | 116.79333 | 1.847 | 145.97222 | 2.21
[24 empty] | 116.79333 | 1.847 | 145.97222 | 2.21
[24 empty] | 116.79333 | 1.847 | 145.97222 | 2.21
[24 empty] | 116.79333 | 1.847 | 145.97222 | 2.21
[24 empty] | 116.79333 | 1.847 | 145.97222 | 2.211
[24 empty] | 116.79333 | 1.847 | 145.97222 | 2.211
[24 empty] | 116.79333 | 1.847 | 145.97222 | 2.211
[24 empty] | 116.79333 | 1.847 | 145.97222 | 2.211
[24 empty] | 116.79333 | 1.847 | 145.97222 | 2.211
[24 empty] | 116.79333 | 1.846 | 145.97222 | 2.211
[24 empty] | 116.79333 | 1.847 | 145.97222 | 2.211
[24 empty] | 116.79333 | 1.847 | 145.97222 | 2.211
[24 empty] | 116.79333 | 1.846 | 145.97222 | 2.211
[24 empty] | 116.79333 | 1.846 | 145.97222 | 2.211
[24 empty] | 116.79333 | 1.847 | 145.97222 | 2.211
[24 empty] | 116.79333 | 1.848 | 145.97222 | 2.211
[24 empty] | 116.79333 | 1.849 | 145.97222 | 2.211
[24 empty] | 116.79333 | 1.849 | 145.97222 | 2.211
[24 empty] | 116.79333 | 1.849 | 145.97222 | 2.211
[24 empty] | 116.79333 | 1.849 | 145.97222 | 2.211
[24 empty] | 116.84889 | 1.849 | 145.97222 | 2.211
[24 empty] | 116.84889 | 1.849 | 145.97222 | 2.211
[24 empty] | 116.84889 | 1.849 | 145.97222 | 2.211
[24 empty] | 116.84889 | 1.849 | 145.97222 | 2.211
[24 empty] | 116.84889 | 1.849 | 145.97222 | 2.211
[24 empty] | 116.84889 | 1.849 | 145.97222 | 2.211
[24 empty] | 116.84889 | 1.849 | 145.97222 | 2.211
[24 empty] | 116.84889 | 1.848 | 146.11111 | 2.212
[24 empty] | 116.84889 | 1.848 | 146.11111 | 2.212
[24 empty] | 116.84889 | 1.848 | 146.11111 | 2.212
[24 empty] | 116.84889 | 1.848 | 146.11111 | 2.212
[24 empty] | 116.84889 | 1.848 | 146.11111 | 2.212
[24 empty] | 116.84889 | 1.848 | 146.11111 | 2.212
[24 empty] | 116.84889 | 1.848 | 146.11111 | 2.212
[24 empty] | 116.84889 | 1.848 | 146.11111 | 2.212
[24 empty] | 116.84889 | 1.848 | 146.11111 | 2.212
[24 empty] | 116.84889 | 1.848 | 146.11111 | 2.212
[24 empty] | 116.84889 | 1.847 | 146.11111 | 2.212
[24 empty] | 116.84889 | 1.847 | 146.11111 | 2.212
[24 empty] | 116.84889 | 1.847 | 146.11111 | 2.212
[24 empty] | 116.84889 | 1.847 | 146.11111 | 2.212
[24 empty] | 116.84889 | 1.847 | 146.11111 | 2.212
[24 empty] | 116.84889 | 1.847 | 146.11111 | 2.212
[24 empty] | 116.84889 | 1.847 | 146.11111 | 2.212
[24 empty] | 116.84889 | 1.847 | 146.11111 | 2.212
[24 empty] | 116.90444 | 1.847 | 146.11111 | 2.212
[24 empty] | 116.90444 | 1.847 | 146.11111 | 2.212
[24 empty] | 116.90444 | 1.847 | 146.11111 | 2.212
[24 empty] | 116.90444 | 1.847 | 146.11111 | 2.212
[24 empty] | 116.90444 | 1.847 | 146.11111 | 2.212
[24 empty] | 116.90444 | 1.847 | 146.11111 | 2.212
[24 empty] | 116.90444 | 1.847 | 146.11111 | 2.212
[24 empty] | 116.90444 | 1.847 | 146.11111 | 2.212
[24 empty] | 116.90444 | 1.847 | 146.11111 | 2.212
[24 empty] | 116.90444 | 1.847 | 146.11111 | 2.213
[24 empty] | 116.90444 | 1.847 | 146.11111 | 2.213
[24 empty] | 116.90444 | 1.847 | 146.11111 | 2.213
[24 empty] | 116.90444 | 1.847 | 146.11111 | 2.213
[24 empty] | 116.90444 | 1.847 | 146.11111 | 2.212
[24 empty] | 116.90444 | 1.847 | 146.11111 | 2.213
[24 empty] | 116.90444 | 1.847 | 146.11111 | 2.213
[24 empty] | 116.90444 | 1.848 | 146.11111 | 2.213
[24 empty] | 116.90444 | 1.848 | 146.11111 | 2.213
[24 empty] | 116.90444 | 1.848 | 146.11111 | 2.213
[24 empty] | 116.90444 | 1.848 | 146.11111 | 2.213
[24 empty] | 116.90444 | 1.848 | 146.11111 | 2.213
[24 empty] | 116.90444 | 1.848 | 146.11111 | 2.213
[24 empty] | 116.90444 | 1.847 | 146.11111 | 2.213
[24 empty] | 116.90444 | 1.847 | 146.11111 | 2.213
[24 empty] | 116.90444 | 1.847 | 146.11111 | 2.213
[24 empty] | 116.96 | 1.847 | 146.11111 | 2.213
[24 empty] | 116.96 | 1.847 | 146.11111 | 2.213
[24 empty] | 116.96 | 1.847 | 146.11111 | 2.213
[24 empty] | 116.96 | 1.847 | 146.11111 | 2.213
[24 empty] | 116.96 | 1.848 | 146.11111 | 2.213
[24 empty] | 116.96 | 1.848 | 146.11111 | 2.213
[24 empty] | 116.96 | 1.848 | 146.11111 | 2.214
[24 empty] | 116.96 | 1.847 | 146.25 | 2.214
[24 empty] | 116.96 | 1.847 | 146.25 | 2.214
[24 empty] | 116.96 | 1.847 | 146.25 | 2.214
[24 empty] | 116.96 | 1.847 | 146.25 | 2.214
[24 empty] | 116.96 | 1.848 | 146.25 | 2.214
[24 empty] | 116.96 | 1.847 | 146.25 | 2.214
[24 empty] | 116.96 | 1.847 | 146.25 | 2.214
[24 empty] | 116.96 | 1.847 | 146.25 | 2.214
[24 empty] | 116.96 | 1.847 | 146.25 | 2.213
[24 empty] | 116.96 | 1.847 | 146.25 | 2.213
[24 empty] | 116.96 | 1.847 | 146.25 | 2.213
[24 empty] | 116.96 | 1.848 | 146.25 | 2.213
[24 empty] | 116.96 | 1.848 | 146.25 | 2.213
[24 empty] | 116.96 | 1.848 | 146.25 | 2.213
[24 empty] | 116.96 | 1.848 | 146.25 | 2.213
[24 empty] | 116.96 | 1.847 | 146.25 | 2.213
[24 empty] | 116.96 | 1.847 | 146.25 | 2.213
[24 empty] | 116.96 | 1.847 | 146.25 | 2.213
[24 empty] | 117.01556 | 1.847 | 146.25 | 2.213
[24 empty] | 117.01556 | 1.847 | 146.25 | 2.213
[24 empty] | 117.01556 | 1.846 | 146.25 | 2.213
[24 empty] | 117.01556 | 1.847 | 146.25 | 2.213
[24 empty] | 117.01556 | 1.847 | 146.25 | 2.213
[24 empty] | 117.01556 | 1.847 | 146.25 | 2.213
[24 empty] | 117.01556 | 1.847 | 146.25 | 2.213
[24 empty] | 117.01556 | 1.847 | 146.25 | 2.213
[24 empty] | 117.01556 | 1.847 | 146.25 | 2.213
[24 empty] | 117.01556 | 1.847 | 146.25 | 2.213
[24 empty] | 117.01556 | 1.847 | 146.25 | 2.213
[24 empty] | 117.01556 | 1.847 | 146.25 | 2.213
[24 empty] | 117.01556 | 1.847 | 146.25 | 2.213
[24 empty] | 117.01556 | 1.847 | 146.25 | 2.213
[24 empty] | 117.01556 | 1.847 | 146.25 | 2.213
[24 empty] | 117.01556 | 1.847 | 146.25 | 2.213
[24 empty] | 117.01556 | 1.847 | 146.25 | 2.213
[24 empty] | 117.01556 | 1.846 | 146.25 | 2.213
[24 empty] | 117.01556 | 1.846 | 146.25 | 2.213
[24 empty] | 117.01556 | 1.846 | 146.25 | 2.213
[24 empty] | 117.01556 | 1.846 | 146.25 | 2.213
[24 empty] | 117.01556 | 1.846 | 146.25 | 2.213
[24 empty] | 117.01556 | 1.846 | 146.25 | 2.213
[24 empty] | 117.01556 | 1.846 | 146.25 | 2.213
[24 empty] | 117.01556 | 1.846 | 146.25 | 2.213
[24 empty] | 117.07111 | 1.846 | 146.25 | 2.213
[24 empty] | 117.07111 | 1.846 | 146.25 | 2.213
[24 empty] | 117.07111 | 1.846 | 146.25 | 2.213
[24 empty] | 117.07111 | 1.847 | 146.25 | 2.213
[24 empty] | 117.07111 | 1.847 | 146.25 | 2.213
[24 empty] | 117.07111 | 1.847 | 146.25 | 2.213
[24 empty] | 117.07111 | 1.847 | 146.25 | 2.213
[24 empty] | 117.07111 | 1.847 | 146.38889 | 2.213
[24 empty] | 117.07111 | 1.848 | 146.38889 | 2.213
[24 empty] | 117.07111 | 1.848 | 146.38889 | 2.213
[24 empty] | 117.07111 | 1.848 | 146.38889 | 2.212
[24 empty] | 117.07111 | 1.847 | 146.38889 | 2.212
[24 empty] | 117.07111 | 1.847 | 146.38889 | 2.212
[24 empty] | 117.07111 | 1.847 | 146.38889 | 2.212
[24 empty] | 117.07111 | 1.847 | 146.38889 | 2.212
[24 empty] | 117.07111 | 1.847 | 146.38889 | 2.212
[24 empty] | 117.07111 | 1.848 | 146.38889 | 2.212
[24 empty] | 117.07111 | 1.847 | 146.38889 | 2.212
[24 empty] | 117.07111 | 1.848 | 146.38889 | 2.212
[24 empty] | 117.07111 | 1.847 | 146.38889 | 2.212
[24 empty] | 117.07111 | 1.847 | 146.38889 | 2.214
[24 empty] | 117.07111 | 1.847 | 146.38889 | 2.213
[24 empty] | 117.07111 | 1.847 | 146.38889 | 2.212
[24 empty] | 117.07111 | 1.847 | 146.38889 | 2.214
[24 empty] | 117.07111 | 1.847 | 146.38889 | 2.213
[24 empty] | 117.12667 | 1.848 | 146.38889 | 2.213
[24 empty] | 117.12667 | 1.848 | 146.38889 | 2.214
[24 empty] | 117.12667 | 1.847 | 146.38889 | 2.212
[24 empty] | 117.12667 | 1.847 | 146.38889 | 2.211
[24 empty] | 117.12667 | 1.847 | 146.38889 | 2.212
[24 empty] | 117.12667 | 1.847 | 146.38889 | 2.211
[24 empty] | 117.12667 | 1.847 | 146.38889 | 2.211
[24 empty] | 117.12667 | 1.847 | 146.38889 | 2.212
[24 empty] | 117.12667 | 1.847 | 146.38889 | 2.212
[24 empty] | 117.12667 | 1.847 | 146.38889 | 2.212
[24 empty] | 117.12667 | 1.847 | 146.38889 | 2.211
[24 empty] | 117.12667 | 1.847 | 146.38889 | 2.211
[24 empty] | 117.12667 | 1.846 | 146.38889 | 2.211
[24 empty] | 117.12667 | 1.846 | 146.38889 | 2.211
[24 empty] | 117.12667 | 1.846 | 146.38889 | 2.21
[24 empty] | 117.12667 | 1.846 | 146.38889 | 2.21
[24 empty] | 117.12667 | 1.846 | 146.38889 | 2.211
[24 empty] | 117.12667 | 1.846 | 146.38889 | 2.211
[24 empty] | 117.12667 | 1.846 | 146.38889 | 2.211
[24 empty] | 117.12667 | 1.847 | 146.38889 | 2.21
[24 empty] | 117.12667 | 1.847 | 146.38889 | 2.211
[24 empty] | 117.12667 | 1.848 | 146.38889 | 2.211
[24 empty] | 117.12667 | 1.848 | 146.38889 | 2.211
[24 empty] | 117.12667 | 1.849 | 146.38889 | 2.211
[24 empty] | 117.12667 | 1.849 | 146.38889 | 2.211
[24 empty] | 117.18222 | 1.848 | 146.38889 | 2.211
[24 empty] | 117.18222 | 1.848 | 146.38889 | 2.212
[24 empty] | 117.18222 | 1.848 | 146.38889 | 2.212
[24 empty] | 117.18222 | 1.848 | 146.38889 | 2.212
[24 empty] | 117.18222 | 1.848 | 146.38889 | 2.212
[24 empty] | 117.18222 | 1.848 | 146.38889 | 2.212
[24 empty] | 117.18222 | 1.848 | 146.38889 | 2.212
[24 empty] | 117.18222 | 1.848 | 146.52778 | 2.212
[24 empty] | 117.18222 | 1.848 | 146.52778 | 2.212
[24 empty] | 117.18222 | 1.848 | 146.52778 | 2.212
[24 empty] | 117.18222 | 1.848 | 146.52778 | 2.212
[24 empty] | 117.18222 | 1.848 | 146.52778 | 2.212
[24 empty] | 117.18222 | 1.848 | 146.52778 | 2.212
[24 empty] | 117.18222 | 1.848 | 146.52778 | 2.211
[24 empty] | 117.18222 | 1.848 | 146.52778 | 2.212
[24 empty] | 117.18222 | 1.848 | 146.52778 | 2.212
[24 empty] | 117.18222 | 1.848 | 146.52778 | 2.212
[24 empty] | 117.18222 | 1.847 | 146.52778 | 2.212
[24 empty] | 117.18222 | 1.848 | 146.52778 | 2.212
[24 empty] | 117.18222 | 1.848 | 146.52778 | 2.212
[24 empty] | 117.18222 | 1.848 | 146.52778 | 2.212
[24 empty] | 117.18222 | 1.848 | 146.52778 | 2.211
[24 empty] | 117.18222 | 1.848 | 146.52778 | 2.211
[24 empty] | 117.18222 | 1.848 | 146.52778 | 2.211
[24 empty] | 117.18222 | 1.849 | 146.52778 | 2.211
[24 empty] | 117.23778 | 1.849 | 146.52778 | 2.211
[24 empty] | 117.23778 | 1.849 | 146.52778 | 2.211
[24 empty] | 117.23778 | 1.848 | 146.52778 | 2.211
[24 empty] | 117.23778 | 1.848 | 146.52778 | 2.211
[24 empty] | 117.23778 | 1.848 | 146.52778 | 2.211
[24 empty] | 117.23778 | 1.848 | 146.52778 | 2.211
[24 empty] | 117.23778 | 1.848 | 146.52778 | 2.211
[24 empty] | 117.23778 | 1.848 | 146.52778 | 2.211
[24 empty] | 117.23778 | 1.848 | 146.52778 | 2.21
[24 empty] | 117.23778 | 1.848 | 146.52778 | 2.21
[24 empty] | 117.23778 | 1.848 | 146.52778 | 2.21
[24 empty] | 117.23778 | 1.848 | 146.52778 | 2.21
[24 empty] | 117.23778 | 1.847 | 146.52778 | 2.21
[24 empty] | 117.23778 | 1.848 | 146.52778 | 2.209
[24 empty] | 117.23778 | 1.848 | 146.52778 | 2.209
[24 empty] | 117.23778 | 1.848 | 146.52778 | 2.209
[24 empty] | 117.23778 | 1.848 | 146.52778 | 2.209
[24 empty] | 117.23778 | 1.848 | 146.52778 | 2.209
[24 empty] | 117.23778 | 1.848 | 146.52778 | 2.209
[24 empty] | 117.23778 | 1.848 | 146.52778 | 2.209
[24 empty] | 117.23778 | 1.848 | 146.52778 | 2.209
[24 empty] | 117.23778 | 1.848 | 146.52778 | 2.209
[24 empty] | 117.23778 | 1.848 | 146.52778 | 2.209
[24 empty] | 117.23778 | 1.848 | 146.52778 | 2.209
[24 empty] | 117.23778 | 1.848 | 146.52778 | 2.209
[24 empty] | 117.29333 | 1.848 | 146.52778 | 2.209
[24 empty] | 117.29333 | 1.848 | 146.52778 | 2.209
[24 empty] | 117.29333 | 1.847 | 146.52778 | 2.208
[24 empty] | 117.29333 | 1.848 | 146.52778 | 2.208
[24 empty] | 117.29333 | 1.848 | 146.52778 | 2.208
[24 empty] | 117.29333 | 1.848 | 146.52778 | 2.208
[24 empty] | 117.29333 | 1.848 | 146.52778 | 2.208
[24 empty] | 117.29333 | 1.848 | 146.66667 | 2.208
[24 empty] | 117.29333 | 1.848 | 146.66667 | 2.208
[24 empty] | 117.29333 | 1.848 | 146.66667 | 2.208
[24 empty] | 117.29333 | 1.848 | 146.66667 | 2.208
[24 empty] | 117.29333 | 1.847 | 146.66667 | 2.208
[24 empty] | 117.29333 | 1.847 | 146.66667 | 2.208
[24 empty] | 117.29333 | 1.847 | 146.66667 | 2.208
[24 empty] | 117.29333 | 1.847 | 146.66667 | 2.207
[24 empty] | 117.29333 | 1.848 | 146.66667 | 2.207
[24 empty] | 117.29333 | 1.848 | 146.66667 | 2.207
[24 empty] | 117.29333 | 1.848 | 146.66667 | 2.207
[24 empty] | 117.29333 | 1.848 | 146.66667 | 2.207
[24 empty] | 117.29333 | 1.848 | 146.66667 | 2.207
[24 empty] | 117.29333 | 1.848 | 146.66667 | 2.207
[24 empty] | 117.29333 | 1.847 | 146.66667 | 2.207
[24 empty] | 117.29333 | 1.847 | 146.66667 | 2.207
[24 empty] | 117.29333 | 1.847 | 146.66667 | 2.207
[24 empty] | 117.29333 | 1.847 | 146.66667 | 2.207
[24 empty] | 117.34889 | 1.847 | 146.66667 | 2.207
[24 empty] | 117.34889 | 1.847 | 146.66667 | 2.207
[24 empty] | 117.34889 | 1.847 | 146.66667 | 2.207
[24 empty] | 117.34889 | 1.847 | 146.66667 | 2.207
[24 empty] | 117.34889 | 1.847 | 146.66667 | 2.207
[24 empty] | 117.34889 | 1.847 | 146.66667 | 2.207
[24 empty] | 117.34889 | 1.847 | 146.66667 | 2.207
[24 empty] | 117.34889 | 1.847 | 146.66667 | 2.207
[24 empty] | 117.34889 | 1.848 | 146.66667 | 2.207
[24 empty] | 117.34889 | 1.848 | 146.66667 | 2.207
[24 empty] | 117.34889 | 1.847 | 146.66667 | 2.207
[24 empty] | 117.34889 | 1.847 | 146.66667 | 2.207
[24 empty] | 117.34889 | 1.847 | 146.66667 | 2.207
[24 empty] | 117.34889 | 1.847 | 146.66667 | 2.207
[24 empty] | 117.34889 | 1.847 | 146.66667 | 2.207
[24 empty] | 117.34889 | 1.847 | 146.66667 | 2.207
[24 empty] | 117.34889 | 1.847 | 146.66667 | 2.207
[24 empty] | 117.34889 | 1.847 | 146.66667 | 2.207
[24 empty] | 117.34889 | 1.847 | 146.66667 | 2.207
[24 empty] | 117.34889 | 1.847 | 146.66667 | 2.207
[24 empty] | 117.34889 | 1.847 | 146.66667 | 2.207
[24 empty] | 117.34889 | 1.847 | 146.66667 | 2.207
[24 empty] | 117.34889 | 1.847 | 146.66667 | 2.207
[24 empty] | 117.34889 | 1.847 | 146.66667 | 2.207
[24 empty] | 117.34889 | 1.847 | 146.66667 | 2.208
[24 empty] | 117.40444 | 1.847 | 146.66667 | 2.207
[24 empty] | 117.40444 | 1.847 | 146.66667 | 2.208
[24 empty] | 117.40444 | 1.847 | 146.66667 | 2.208
[24 empty] | 117.40444 | 1.847 | 146.66667 | 2.208
[24 empty] | 117.40444 | 1.847 | 146.66667 | 2.208
[24 empty] | 117.40444 | 1.847 | 146.66667 | 2.208
[24 empty] | 117.40444 | 1.847 | 146.80556 | 2.208
[24 empty] | 117.40444 | 1.846 | 146.80556 | 2.208
[24 empty] | 117.40444 | 1.846 | 146.80556 | 2.208
[24 empty] | 117.40444 | 1.846 | 146.80556 | 2.208
[24 empty] | 117.40444 | 1.847 | 146.80556 | 2.208
[24 empty] | 117.40444 | 1.847 | 146.80556 | 2.208
[24 empty] | 117.40444 | 1.846 | 146.80556 | 2.208
[24 empty] | 117.40444 | 1.847 | 146.80556 | 2.208
[24 empty] | 117.40444 | 1.847 | 146.80556 | 2.208
[24 empty] | 117.40444 | 1.847 | 146.80556 | 2.208
[24 empty] | 117.40444 | 1.846 | 146.80556 | 2.208
[24 empty] | 117.40444 | 1.846 | 146.80556 | 2.208
[24 empty] | 117.40444 | 1.847 | 146.80556 | 2.208
[24 empty] | 117.40444 | 1.847 | 146.80556 | 2.208
[24 empty] | 117.40444 | 1.847 | 146.80556 | 2.208
[24 empty] | 117.40444 | 1.847 | 146.80556 | 2.208
[24 empty] | 117.40444 | 1.847 | 146.80556 | 2.208
[24 empty] | 117.40444 | 1.848 | 146.80556 | 2.208
[24 empty] | 117.46 | 1.848 | 146.80556 | 2.208
[24 empty] | 117.46 | 1.848 | 146.80556 | 2.208
[24 empty] | 117.46 | 1.848 | 146.80556 | 2.208
[24 empty] | 117.46 | 1.848 | 146.80556 | 2.208
[24 empty] | 117.46 | 1.848 | 146.80556 | 2.208
[24 empty] | 117.46 | 1.848 | 146.80556 | 2.208
[24 empty] | 117.46 | 1.848 | 146.80556 | 2.208
[24 empty] | 117.46 | 1.848 | 146.80556 | 2.208
[24 empty] | 117.46 | 1.847 | 146.80556 | 2.208
[24 empty] | 117.46 | 1.848 | 146.80556 | 2.208
[24 empty] | 117.46 | 1.847 | 146.80556 | 2.208
[24 empty] | 117.46 | 1.847 | 146.80556 | 2.208
[24 empty] | 117.46 | 1.847 | 146.80556 | 2.208
[24 empty] | 117.46 | 1.847 | 146.80556 | 2.208
[24 empty] | 117.46 | 1.848 | 146.80556 | 2.208
[24 empty] | 117.46 | 1.848 | 146.80556 | 2.208
[24 empty] | 117.46 | 1.848 | 146.80556 | 2.208
[24 empty] | 117.46 | 1.848 | 146.80556 | 2.208
[24 empty] | 117.46 | 1.847 | 146.80556 | 2.208
[24 empty] | 117.46 | 1.848 | 146.80556 | 2.208
[24 empty] | 117.46 | 1.847 | 146.80556 | 2.208
[24 empty] | 117.46 | 1.847 | 146.80556 | 2.208
[24 empty] | 117.46 | 1.848 | 146.80556 | 2.208
[24 empty] | 117.46 | 1.848 | 146.80556 | 2.209
[24 empty] | 117.46 | 1.848 | 146.80556 | 2.208
[24 empty] | 117.51556 | 1.848 | 146.80556 | 2.208
[24 empty] | 117.51556 | 1.848 | 146.80556 | 2.208
[24 empty] | 117.51556 | 1.847 | 146.80556 | 2.208
[24 empty] | 117.51556 | 1.847 | 146.80556 | 2.208
[24 empty] | 117.51556 | 1.847 | 146.80556 | 2.208
[24 empty] | 117.51556 | 1.847 | 146.80556 | 2.208
[24 empty] | 117.51556 | 1.847 | 146.80556 | 2.208
[24 empty] | 117.51556 | 1.847 | 146.94444 | 2.208
[24 empty] | 117.51556 | 1.847 | 146.94444 | 2.208
[24 empty] | 117.51556 | 1.847 | 146.94444 | 2.208
[24 empty] | 117.51556 | 1.847 | 146.94444 | 2.209
[24 empty] | 117.51556 | 1.847 | 146.94444 | 2.208
[24 empty] | 117.51556 | 1.847 | 146.94444 | 2.208
[24 empty] | 117.51556 | 1.847 | 146.94444 | 2.208
[24 empty] | 117.51556 | 1.847 | 146.94444 | 2.208
[24 empty] | 117.51556 | 1.847 | 146.94444 | 2.208
[24 empty] | 117.51556 | 1.847 | 146.94444 | 2.208
[24 empty] | 117.51556 | 1.847 | 146.94444 | 2.208
[24 empty] | 117.51556 | 1.847 | 146.94444 | 2.208
[24 empty] | 117.51556 | 1.847 | 146.94444 | 2.208
[24 empty] | 117.51556 | 1.847 | 146.94444 | 2.208
[24 empty] | 117.51556 | 1.847 | 146.94444 | 2.208
[24 empty] | 117.51556 | 1.847 | 146.94444 | 2.208
[24 empty] | 117.51556 | 1.847 | 146.94444 | 2.208
[24 empty] | 117.51556 | 1.847 | 146.94444 | 2.208
[24 empty] | 117.57111 | 1.848 | 146.94444 | 2.208
[24 empty] | 117.57111 | 1.848 | 146.94444 | 2.208
[24 empty] | 117.57111 | 1.848 | 146.94444 | 2.208
[24 empty] | 117.57111 | 1.848 | 146.94444 | 2.208
[24 empty] | 117.57111 | 1.848 | 146.94444 | 2.208
[24 empty] | 117.57111 | 1.848 | 146.94444 | 2.208
[24 empty] | 117.57111 | 1.848 | 146.94444 | 2.209
[24 empty] | 117.57111 | 1.848 | 146.94444 | 2.209
[24 empty] | 117.57111 | 1.848 | 146.94444 | 2.209
[24 empty] | 117.57111 | 1.848 | 146.94444 | 2.209
[24 empty] | 117.57111 | 1.848 | 146.94444 | 2.209
[24 empty] | 117.57111 | 1.848 | 146.94444 | 2.208
[24 empty] | 117.57111 | 1.848 | 146.94444 | 2.209
[24 empty] | 117.57111 | 1.848 | 146.94444 | 2.209
[24 empty] | 117.57111 | 1.848 | 146.94444 | 2.208
[24 empty] | 117.57111 | 1.848 | 146.94444 | 2.208
[24 empty] | 117.57111 | 1.848 | 146.94444 | 2.208
[24 empty] | 117.57111 | 1.848 | 146.94444 | 2.208
[24 empty] | 117.57111 | 1.847 | 146.94444 | 2.209
[24 empty] | 117.57111 | 1.848 | 146.94444 | 2.209
[24 empty] | 117.57111 | 1.848 | 146.94444 | 2.209
[24 empty] | 117.57111 | 1.848 | 146.94444 | 2.209
[24 empty] | 117.57111 | 1.848 | 146.94444 | 2.209
[24 empty] | 117.57111 | 1.847 | 146.94444 | 2.209
[24 empty] | 117.57111 | 1.848 | 146.94444 | 2.209
[24 empty] | 117.62667 | 1.848 | 146.94444 | 2.209
[24 empty] | 117.62667 | 1.848 | 146.94444 | 2.209
[24 empty] | 117.62667 | 1.848 | 146.94444 | 2.209
[24 empty] | 117.62667 | 1.847 | 146.94444 | 2.209
[24 empty] | 117.62667 | 1.847 | 146.94444 | 2.209
[24 empty] | 117.62667 | 1.847 | 146.94444 | 2.209
[24 empty] | 117.62667 | 1.847 | 146.94444 | 2.209
[24 empty] | 117.62667 | 1.847 | 147.08333 | 2.209
[24 empty] | 117.62667 | 1.847 | 147.08333 | 2.209
[24 empty] | 117.62667 | 1.847 | 147.08333 | 2.209
[24 empty] | 117.62667 | 1.847 | 147.08333 | 2.209
[24 empty] | 117.62667 | 1.848 | 147.08333 | 2.209
[24 empty] | 117.62667 | 1.849 | 147.08333 | 2.209
[24 empty] | 117.62667 | 1.849 | 147.08333 | 2.209
[24 empty] | 117.62667 | 1.849 | 147.08333 | 2.21
[24 empty] | 117.62667 | 1.849 | 147.08333 | 2.21
[24 empty] | 117.62667 | 1.849 | 147.08333 | 2.21
[24 empty] | 117.62667 | 1.849 | 147.08333 | 2.21
[24 empty] | 117.62667 | 1.849 | 147.08333 | 2.21
[24 empty] | 117.62667 | 1.849 | 147.08333 | 2.21
[24 empty] | 117.62667 | 1.849 | 147.08333 | 2.21
[24 empty] | 117.62667 | 1.849 | 147.08333 | 2.21
[24 empty] | 117.62667 | 1.849 | 147.08333 | 2.21
[24 empty] | 117.62667 | 1.849 | 147.08333 | 2.21
[24 empty] | 117.62667 | 1.849 | 147.08333 | 2.21
[24 empty] | 117.68222 | 1.848 | 147.08333 | 2.21
[24 empty] | 117.68222 | 1.848 | 147.08333 | 2.21
[24 empty] | 117.68222 | 1.848 | 147.08333 | 2.21
[24 empty] | 117.68222 | 1.848 | 147.08333 | 2.21
[24 empty] | 117.68222 | 1.848 | 147.08333 | 2.21
[24 empty] | 117.68222 | 1.848 | 147.08333 | 2.21
[24 empty] | 117.68222 | 1.848 | 147.08333 | 2.21
[24 empty] | 117.68222 | 1.848 | 147.08333 | 2.21
[24 empty] | 117.68222 | 1.848 | 147.08333 | 2.21
[24 empty] | 117.68222 | 1.848 | 147.08333 | 2.21
[24 empty] | 117.68222 | 1.848 | 147.08333 | 2.21
[24 empty] | 117.68222 | 1.848 | 147.08333 | 2.21
[24 empty] | 117.68222 | 1.848 | 147.08333 | 2.21
[24 empty] | 117.68222 | 1.848 | 147.08333 | 2.21
[24 empty] | 117.68222 | 1.848 | 147.08333 | 2.211
[24 empty] | 117.68222 | 1.848 | 147.08333 | 2.211
[24 empty] | 117.68222 | 1.848 | 147.08333 | 2.211
[24 empty] | 117.68222 | 1.848 | 147.08333 | 2.211
[24 empty] | 117.68222 | 1.847 | 147.08333 | 2.211
[24 empty] | 117.68222 | 1.848 | 147.08333 | 2.211
[24 empty] | 117.68222 | 1.847 | 147.08333 | 2.211
[24 empty] | 117.68222 | 1.847 | 147.08333 | 2.211
[24 empty] | 117.68222 | 1.847 | 147.08333 | 2.211
[24 empty] | 117.68222 | 1.847 | 147.08333 | 2.211
[24 empty] | 117.68222 | 1.847 | 147.08333 | 2.211
[24 empty] | 117.73778 | 1.847 | 147.08333 | 2.211
[24 empty] | 117.73778 | 1.847 | 147.08333 | 2.211
[24 empty] | 117.73778 | 1.847 | 147.08333 | 2.211
[24 empty] | 117.73778 | 1.847 | 147.08333 | 2.211
[24 empty] | 117.73778 | 1.847 | 147.08333 | 2.211
[24 empty] | 117.73778 | 1.847 | 147.08333 | 2.211
[24 empty] | 117.73778 | 1.847 | 147.08333 | 2.211
[24 empty] | 117.73778 | 1.847 | 147.22222 | 2.211
[24 empty] | 117.73778 | 1.848 | 147.22222 | 2.211
[24 empty] | 117.73778 | 1.848 | 147.22222 | 2.211
[24 empty] | 117.73778 | 1.848 | 147.22222 | 2.211
[24 empty] | 117.73778 | 1.848 | 147.22222 | 2.211
[24 empty] | 117.73778 | 1.848 | 147.22222 | 2.211
[24 empty] | 117.73778 | 1.847 | 147.22222 | 2.212
[24 empty] | 117.73778 | 1.848 | 147.22222 | 2.212
[24 empty] | 117.73778 | 1.847 | 147.22222 | 2.212
[24 empty] | 117.73778 | 1.847 | 147.22222 | 2.212
[24 empty] | 117.73778 | 1.847 | 147.22222 | 2.212
[24 empty] | 117.73778 | 1.847 | 147.22222 | 2.212
[24 empty] | 117.73778 | 1.848 | 147.22222 | 2.212
[24 empty] | 117.73778 | 1.847 | 147.22222 | 2.212
[24 empty] | 117.73778 | 1.847 | 147.22222 | 2.212
[24 empty] | 117.73778 | 1.847 | 147.22222 | 2.212
[24 empty] | 117.73778 | 1.847 | 147.22222 | 2.212
[24 empty] | 117.73778 | 1.848 | 147.22222 | 2.212
[24 empty] | 117.79333 | 1.847 | 147.22222 | 2.212
[24 empty] | 117.79333 | 1.847 | 147.22222 | 2.211
[24 empty] | 117.79333 | 1.847 | 147.22222 | 2.212
[24 empty] | 117.79333 | 1.847 | 147.22222 | 2.212
[24 empty] | 117.79333 | 1.847 | 147.22222 | 2.212
[24 empty] | 117.79333 | 1.847 | 147.22222 | 2.213
[24 empty] | 117.79333 | 1.847 | 147.22222 | 2.213
[24 empty] | 117.79333 | 1.847 | 147.22222 | 2.213
[24 empty] | 117.79333 | 1.847 | 147.22222 | 2.213
[24 empty] | 117.79333 | 1.847 | 147.22222 | 2.213
[24 empty] | 117.79333 | 1.847 | 147.22222 | 2.213
[24 empty] | 117.79333 | 1.848 | 147.22222 | 2.213
[24 empty] | 117.79333 | 1.848 | 147.22222 | 2.213
[24 empty] | 117.79333 | 1.847 | 147.22222 | 2.213
[24 empty] | 117.79333 | 1.847 | 147.22222 | 2.213
[24 empty] | 117.79333 | 1.847 | 147.22222 | 2.213
[24 empty] | 117.79333 | 1.847 | 147.22222 | 2.213
[24 empty] | 117.79333 | 1.848 | 147.22222 | 2.213
[24 empty] | 117.79333 | 1.847 | 147.22222 | 2.213
[24 empty] | 117.79333 | 1.848 | 147.22222 | 2.213
[24 empty] | 117.79333 | 1.848 | 147.22222 | 2.213
[24 empty] | 117.79333 | 1.847 | 147.22222 | 2.213
[24 empty] | 117.79333 | 1.847 | 147.22222 | 2.212
[24 empty] | 117.79333 | 1.847 | 147.22222 | 2.212
[24 empty] | 117.79333 | 1.847 | 147.22222 | 2.212
[24 empty] | 117.84889 | 1.847 | 147.22222 | 2.212
[24 empty] | 117.84889 | 1.847 | 147.22222 | 2.212
[24 empty] | 117.84889 | 1.848 | 147.22222 | 2.212
[24 empty] | 117.84889 | 1.847 | 147.22222 | 2.212
[24 empty] | 117.84889 | 1.848 | 147.22222 | 2.213
[24 empty] | 117.84889 | 1.848 | 147.22222 | 2.213
[24 empty] | 117.84889 | 1.848 | 147.22222 | 2.213
[24 empty] | 117.84889 | 1.848 | 147.36111 | 2.213
[24 empty] | 117.84889 | 1.848 | 147.36111 | 2.213
[24 empty] | 117.84889 | 1.848 | 147.36111 | 2.213
[24 empty] | 117.84889 | 1.848 | 147.36111 | 2.213
[24 empty] | 117.84889 | 1.848 | 147.36111 | 2.213
[24 empty] | 117.84889 | 1.848 | 147.36111 | 2.213
[24 empty] | 117.84889 | 1.847 | 147.36111 | 2.212
[24 empty] | 117.84889 | 1.848 | 147.36111 | 2.213
[24 empty] | 117.84889 | 1.848 | 147.36111 | 2.213
[24 empty] | 117.84889 | 1.848 | 147.36111 | 2.213
[24 empty] | 117.84889 | 1.848 | 147.36111 | 2.213
[24 empty] | 117.84889 | 1.848 | 147.36111 | 2.213
[24 empty] | 117.84889 | 1.849 | 147.36111 | 2.213
[24 empty] | 117.84889 | 1.849 | 147.36111 | 2.213
[24 empty] | 117.84889 | 1.849 | 147.36111 | 2.213
[24 empty] | 117.84889 | 1.849 | 147.36111 | 2.213
[24 empty] | 117.84889 | 1.848 | 147.36111 | 2.213
[24 empty] | 117.84889 | 1.848 | 147.36111 | 2.213
[24 empty] | 117.90444 | 1.848 | 147.36111 | 2.213
[24 empty] | 117.90444 | 1.848 | 147.36111 | 2.213
[24 empty] | 117.90444 | 1.849 | 147.36111 | 2.213
[24 empty] | 117.90444 | 1.848 | 147.36111 | 2.213
[24 empty] | 117.90444 | 1.849 | 147.36111 | 2.213
[24 empty] | 117.90444 | 1.849 | 147.36111 | 2.213
[24 empty] | 117.90444 | 1.848 | 147.36111 | 2.213
[24 empty] | 117.90444 | 1.849 | 147.36111 | 2.213
[24 empty] | 117.90444 | 1.848 | 147.36111 | 2.212
[24 empty] | 117.90444 | 1.849 | 147.36111 | 2.212
[24 empty] | 117.90444 | 1.848 | 147.36111 | 2.212
[24 empty] | 117.90444 | 1.848 | 147.36111 | 2.213
[24 empty] | 117.90444 | 1.848 | 147.36111 | 2.213
[24 empty] | 117.90444 | 1.848 | 147.36111 | 2.213
[24 empty] | 117.90444 | 1.848 | 147.36111 | 2.212
[24 empty] | 117.90444 | 1.848 | 147.36111 | 2.211
[24 empty] | 117.90444 | 1.848 | 147.36111 | 2.211
[24 empty] | 117.90444 | 1.848 | 147.36111 | 2.211
[24 empty] | 117.90444 | 1.847 | 147.36111 | 2.211
[24 empty] | 117.90444 | 1.847 | 147.36111 | 2.211
[24 empty] | 117.90444 | 1.848 | 147.36111 | 2.212
[24 empty] | 117.90444 | 1.848 | 147.36111 | 2.212
[24 empty] | 117.90444 | 1.847 | 147.36111 | 2.213
[24 empty] | 117.90444 | 1.847 | 147.36111 | 2.213
[24 empty] | 117.90444 | 1.847 | 147.36111 | 2.214
[24 empty] | 117.96 | 1.847 | 147.36111 | 2.214
[24 empty] | 117.96 | 1.847 | 147.36111 | 2.214
[24 empty] | 117.96 | 1.847 | 147.36111 | 2.214
[24 empty] | 117.96 | 1.847 | 147.36111 | 2.214
[24 empty] | 117.96 | 1.847 | 147.36111 | 2.214
[24 empty] | 117.96 | 1.847 | 147.36111 | 2.214
[24 empty] | 117.96 | 1.847 | 147.36111 | 2.214
[24 empty] | 117.96 | 1.847 | 147.5 | 2.215
[24 empty] | 117.96 | 1.847 | 147.5 | 2.216
[24 empty] | 117.96 | 1.847 | 147.5 | 2.217
[24 empty] | 117.96 | 1.847 | 147.5 | 2.215
[24 empty] | 117.96 | 1.847 | 147.5 | 2.214
[24 empty] | 117.96 | 1.847 | 147.5 | 2.215
[24 empty] | 117.96 | 1.847 | 147.5 | 2.215
[24 empty] | 117.96 | 1.847 | 147.5 | 2.215
[24 empty] | 117.96 | 1.847 | 147.5 | 2.214
[24 empty] | 117.96 | 1.847 | 147.5 | 2.214
[24 empty] | 117.96 | 1.847 | 147.5 | 2.214
[24 empty] | 117.96 | 1.847 | 147.5 | 2.214
[24 empty] | 117.96 | 1.847 | 147.5 | 2.214
[24 empty] | 117.96 | 1.847 | 147.5 | 2.213
[24 empty] | 117.96 | 1.847 | 147.5 | 2.213
[24 empty] | 117.96 | 1.847 | 147.5 | 2.213
[24 empty] | 117.96 | 1.847 | 147.5 | 2.213
[24 empty] | 117.96 | 1.847 | 147.5 | 2.213
[24 empty] | 118.01556 | 1.847 | 147.5 | 2.213
[24 empty] | 118.01556 | 1.847 | 147.5 | 2.213
[24 empty] | 118.01556 | 1.847 | 147.5 | 2.213
[24 empty] | 118.01556 | 1.847 | 147.5 | 2.213
[24 empty] | 118.01556 | 1.847 | 147.5 | 2.213
[24 empty] | 118.01556 | 1.847 | 147.5 | 2.213
[24 empty] | 118.01556 | 1.847 | 147.5 | 2.212
[24 empty] | 118.01556 | 1.847 | 147.5 | 2.212
[24 empty] | 118.01556 | 1.847 | 147.5 | 2.212
[24 empty] | 118.01556 | 1.847 | 147.5 | 2.212
[24 empty] | 118.01556 | 1.847 | 147.5 | 2.212
[24 empty] | 118.01556 | 1.847 | 147.5 | 2.212
[24 empty] | 118.01556 | 1.847 | 147.5 | 2.212
[24 empty] | 118.01556 | 1.847 | 147.5 | 2.212
[24 empty] | 118.01556 | 1.847 | 147.5 | 2.212
[24 empty] | 118.01556 | 1.847 | 147.5 | 2.212
[24 empty] | 118.01556 | 1.847 | 147.5 | 2.212
[24 empty] | 118.01556 | 1.847 | 147.5 | 2.212
[24 empty] | 118.01556 | 1.846 | 147.5 | 2.212
[24 empty] | 118.01556 | 1.847 | 147.5 | 2.212
[24 empty] | 118.01556 | 1.847 | 147.5 | 2.212
[24 empty] | 118.01556 | 1.848 | 147.5 | 2.212
[24 empty] | 118.01556 | 1.849 | 147.5 | 2.212
[24 empty] | 118.01556 | 1.848 | 147.5 | 2.212
[24 empty] | 118.01556 | 1.849 | 147.5 | 2.212
[24 empty] | 118.07111 | 1.849 | 147.5 | 2.212
[24 empty] | 118.07111 | 1.85 | 147.5 | 2.212
[24 empty] | 118.07111 | 1.849 | 147.5 | 2.212
[24 empty] | 118.07111 | 1.849 | 147.5 | 2.212
[24 empty] | 118.07111 | 1.849 | 147.5 | 2.212
[24 empty] | 118.07111 | 1.849 | 147.5 | 2.212
[24 empty] | 118.07111 | 1.849 | 147.5 | 2.212
[24 empty] | 118.07111 | 1.849 | 147.63889 | 2.212
[24 empty] | 118.07111 | 1.849 | 147.63889 | 2.212
[24 empty] | 118.07111 | 1.849 | 147.63889 | 2.212
[24 empty] | 118.07111 | 1.849 | 147.63889 | 2.212
[24 empty] | 118.07111 | 1.849 | 147.63889 | 2.212
[24 empty] | 118.07111 | 1.849 | 147.63889 | 2.212
[24 empty] | 118.07111 | 1.848 | 147.63889 | 2.212
[24 empty] | 118.07111 | 1.848 | 147.63889 | 2.212
[24 empty] | 118.07111 | 1.848 | 147.63889 | 2.212
[24 empty] | 118.07111 | 1.848 | 147.63889 | 2.211
[24 empty] | 118.07111 | 1.848 | 147.63889 | 2.211
[24 empty] | 118.07111 | 1.848 | 147.63889 | 2.211
[24 empty] | 118.07111 | 1.848 | 147.63889 | 2.211
[24 empty] | 118.07111 | 1.848 | 147.63889 | 2.211
[24 empty] | 118.07111 | 1.848 | 147.63889 | 2.211
[24 empty] | 118.07111 | 1.848 | 147.63889 | 2.211
[24 empty] | 118.07111 | 1.848 | 147.63889 | 2.211
[24 empty] | 118.07111 | 1.848 | 147.63889 | 2.211
[24 empty] | 118.12667 | 1.848 | 147.63889 | 2.21
[24 empty] | 118.12667 | 1.848 | 147.63889 | 2.21
[24 empty] | 118.12667 | 1.848 | 147.63889 | 2.21
[24 empty] | 118.12667 | 1.848 | 147.63889 | 2.21
[24 empty] | 118.12667 | 1.848 | 147.63889 | 2.21
[24 empty] | 118.12667 | 1.848 | 147.63889 | 2.21
[24 empty] | 118.12667 | 1.848 | 147.63889 | 2.21
[24 empty] | 118.12667 | 1.848 | 147.63889 | 2.21
[24 empty] | 118.12667 | 1.847 | 147.63889 | 2.21
[24 empty] | 118.12667 | 1.847 | 147.63889 | 2.21
[24 empty] | 118.12667 | 1.847 | 147.63889 | 2.21
[24 empty] | 118.12667 | 1.848 | 147.63889 | 2.21
[24 empty] | 118.12667 | 1.848 | 147.63889 | 2.21
[24 empty] | 118.12667 | 1.848 | 147.63889 | 2.21
[24 empty] | 118.12667 | 1.848 | 147.63889 | 2.21
[24 empty] | 118.12667 | 1.848 | 147.63889 | 2.21
[24 empty] | 118.12667 | 1.848 | 147.63889 | 2.21
[24 empty] | 118.12667 | 1.848 | 147.63889 | 2.209
[24 empty] | 118.12667 | 1.848 | 147.63889 | 2.209
[24 empty] | 118.12667 | 1.848 | 147.63889 | 2.209
[24 empty] | 118.12667 | 1.848 | 147.63889 | 2.209
[24 empty] | 118.12667 | 1.848 | 147.63889 | 2.209
[24 empty] | 118.12667 | 1.848 | 147.63889 | 2.209
[24 empty] | 118.12667 | 1.848 | 147.63889 | 2.209
[24 empty] | 118.12667 | 1.848 | 147.63889 | 2.209
[24 empty] | 118.18222 | 1.848 | 147.63889 | 2.209
[24 empty] | 118.18222 | 1.848 | 147.63889 | 2.209
[24 empty] | 118.18222 | 1.847 | 147.63889 | 2.209
[24 empty] | 118.18222 | 1.847 | 147.63889 | 2.209
[24 empty] | 118.18222 | 1.847 | 147.63889 | 2.209
[24 empty] | 118.18222 | 1.847 | 147.63889 | 2.209
[24 empty] | 118.18222 | 1.848 | 147.63889 | 2.209
[24 empty] | 118.18222 | 1.848 | 147.77778 | 2.209
[24 empty] | 118.18222 | 1.848 | 147.77778 | 2.209
[24 empty] | 118.18222 | 1.848 | 147.77778 | 2.209
[24 empty] | 118.18222 | 1.847 | 147.77778 | 2.209
[24 empty] | 118.18222 | 1.848 | 147.77778 | 2.209
[24 empty] | 118.18222 | 1.848 | 147.77778 | 2.209
[24 empty] | 118.18222 | 1.847 | 147.77778 | 2.209
[24 empty] | 118.18222 | 1.847 | 147.77778 | 2.209
[24 empty] | 118.18222 | 1.847 | 147.77778 | 2.209
[24 empty] | 118.18222 | 1.848 | 147.77778 | 2.209
[24 empty] | 118.18222 | 1.847 | 147.77778 | 2.209
[24 empty] | 118.18222 | 1.847 | 147.77778 | 2.209
[24 empty] | 118.18222 | 1.848 | 147.77778 | 2.209
[24 empty] | 118.18222 | 1.848 | 147.77778 | 2.209
[24 empty] | 118.18222 | 1.847 | 147.77778 | 2.209
[24 empty] | 118.18222 | 1.847 | 147.77778 | 2.209
[24 empty] | 118.18222 | 1.847 | 147.77778 | 2.209
[24 empty] | 118.18222 | 1.847 | 147.77778 | 2.209
[24 empty] | 118.23778 | 1.847 | 147.77778 | 2.209
[24 empty] | 118.23778 | 1.847 | 147.77778 | 2.209
[24 empty] | 118.23778 | 1.847 | 147.77778 | 2.209
[24 empty] | 118.23778 | 1.847 | 147.77778 | 2.209
[24 empty] | 118.23778 | 1.847 | 147.77778 | 2.209
[24 empty] | 118.23778 | 1.847 | 147.77778 | 2.209
[24 empty] | 118.23778 | 1.847 | 147.77778 | 2.208
[24 empty] | 118.23778 | 1.847 | 147.77778 | 2.208
[24 empty] | 118.23778 | 1.847 | 147.77778 | 2.208
[24 empty] | 118.23778 | 1.847 | 147.77778 | 2.207
[24 empty] | 118.23778 | 1.847 | 147.77778 | 2.207
[24 empty] | 118.23778 | 1.847 | 147.77778 | 2.207
[24 empty] | 118.23778 | 1.847 | 147.77778 | 2.207
[24 empty] | 118.23778 | 1.847 | 147.77778 | 2.207
[24 empty] | 118.23778 | 1.847 | 147.77778 | 2.207
[24 empty] | 118.23778 | 1.847 | 147.77778 | 2.207
[24 empty] | 118.23778 | 1.847 | 147.77778 | 2.207
[24 empty] | 118.23778 | 1.847 | 147.77778 | 2.207
[24 empty] | 118.23778 | 1.847 | 147.77778 | 2.207
[24 empty] | 118.23778 | 1.847 | 147.77778 | 2.208
[24 empty] | 118.23778 | 1.847 | 147.77778 | 2.208
[24 empty] | 118.23778 | 1.847 | 147.77778 | 2.208
[24 empty] | 118.23778 | 1.847 | 147.77778 | 2.208
[24 empty] | 118.23778 | 1.846 | 147.77778 | 2.208
[24 empty] | 118.23778 | 1.846 | 147.77778 | 2.208
[24 empty] | 118.29333 | 1.846 | 147.77778 | 2.208
[24 empty] | 118.29333 | 1.846 | 147.77778 | 2.208
[24 empty] | 118.29333 | 1.846 | 147.77778 | 2.208
[24 empty] | 118.29333 | 1.846 | 147.77778 | 2.208
[24 empty] | 118.29333 | 1.846 | 147.77778 | 2.208
[24 empty] | 118.29333 | 1.846 | 147.77778 | 2.208
[24 empty] | 118.29333 | 1.847 | 147.77778 | 2.208
[24 empty] | 118.29333 | 1.847 | 147.91667 | 2.208
[24 empty] | 118.29333 | 1.847 | 147.91667 | 2.208
[24 empty] | 118.29333 | 1.847 | 147.91667 | 2.208
[24 empty] | 118.29333 | 1.847 | 147.91667 | 2.208
[24 empty] | 118.29333 | 1.847 | 147.91667 | 2.208
[24 empty] | 118.29333 | 1.848 | 147.91667 | 2.208
[24 empty] | 118.29333 | 1.847 | 147.91667 | 2.208
[24 empty] | 118.29333 | 1.848 | 147.91667 | 2.208
[24 empty] | 118.29333 | 1.848 | 147.91667 | 2.208
[24 empty] | 118.29333 | 1.848 | 147.91667 | 2.208
[24 empty] | 118.29333 | 1.849 | 147.91667 | 2.208
[24 empty] | 118.29333 | 1.848 | 147.91667 | 2.208
[24 empty] | 118.29333 | 1.848 | 147.91667 | 2.208
[24 empty] | 118.29333 | 1.848 | 147.91667 | 2.208
[24 empty] | 118.29333 | 1.848 | 147.91667 | 2.208
[24 empty] | 118.29333 | 1.848 | 147.91667 | 2.208
[24 empty] | 118.29333 | 1.848 | 147.91667 | 2.208
[24 empty] | 118.29333 | 1.848 | 147.91667 | 2.208
[24 empty] | 118.34889 | 1.848 | 147.91667 | 2.208
[24 empty] | 118.34889 | 1.848 | 147.91667 | 2.208
[24 empty] | 118.34889 | 1.848 | 147.91667 | 2.208
[24 empty] | 118.34889 | 1.848 | 147.91667 | 2.208
[24 empty] | 118.34889 | 1.848 | 147.91667 | 2.208
[24 empty] | 118.34889 | 1.848 | 147.91667 | 2.208
[24 empty] | 118.34889 | 1.848 | 147.91667 | 2.208
[24 empty] | 118.34889 | 1.848 | 147.91667 | 2.208
[24 empty] | 118.34889 | 1.848 | 147.91667 | 2.208
[24 empty] | 118.34889 | 1.848 | 147.91667 | 2.208
[24 empty] | 118.34889 | 1.848 | 147.91667 | 2.208
[24 empty] | 118.34889 | 1.848 | 147.91667 | 2.208
[24 empty] | 118.34889 | 1.847 | 147.91667 | 2.208
[24 empty] | 118.34889 | 1.847 | 147.91667 | 2.208
[24 empty] | 118.34889 | 1.848 | 147.91667 | 2.208
[24 empty] | 118.34889 | 1.848 | 147.91667 | 2.208
[24 empty] | 118.34889 | 1.848 | 147.91667 | 2.208
[24 empty] | 118.34889 | 1.848 | 147.91667 | 2.208
[24 empty] | 118.34889 | 1.848 | 147.91667 | 2.208
[24 empty] | 118.34889 | 1.848 | 147.91667 | 2.208
[24 empty] | 118.34889 | 1.848 | 147.91667 | 2.208
[24 empty] | 118.34889 | 1.848 | 147.91667 | 2.208
[24 empty] | 118.34889 | 1.848 | 147.91667 | 2.208
[24 empty] | 118.34889 | 1.847 | 147.91667 | 2.208
[24 empty] | 118.34889 | 1.847 | 147.91667 | 2.208
[24 empty] | 118.40444 | 1.847 | 147.91667 | 2.209
[24 empty] | 118.40444 | 1.847 | 147.91667 | 2.209
[24 empty] | 118.40444 | 1.847 | 147.91667 | 2.209
[24 empty] | 118.40444 | 1.847 | 147.91667 | 2.209
[24 empty] | 118.40444 | 1.847 | 147.91667 | 2.209
[24 empty] | 118.40444 | 1.847 | 147.91667 | 2.209
[24 empty] | 118.40444 | 1.847 | 147.91667 | 2.209
[24 empty] | 118.40444 | 1.847 | 148.05556 | 2.209
[24 empty] | 118.40444 | 1.846 | 148.05556 | 2.209
[24 empty] | 118.40444 | 1.846 | 148.05556 | 2.209
[24 empty] | 118.40444 | 1.846 | 148.05556 | 2.209
[24 empty] | 118.40444 | 1.847 | 148.05556 | 2.209
[24 empty] | 118.40444 | 1.847 | 148.05556 | 2.209
[24 empty] | 118.40444 | 1.847 | 148.05556 | 2.209
[24 empty] | 118.40444 | 1.847 | 148.05556 | 2.209
[24 empty] | 118.40444 | 1.847 | 148.05556 | 2.209
[24 empty] | 118.40444 | 1.847 | 148.05556 | 2.209
[24 empty] | 118.40444 | 1.847 | 148.05556 | 2.209
[24 empty] | 118.40444 | 1.847 | 148.05556 | 2.209
[24 empty] | 118.40444 | 1.847 | 148.05556 | 2.209
[24 empty] | 118.40444 | 1.847 | 148.05556 | 2.209
[24 empty] | 118.40444 | 1.847 | 148.05556 | 2.209
[24 empty] | 118.40444 | 1.847 | 148.05556 | 2.209
[24 empty] | 118.40444 | 1.847 | 148.05556 | 2.209
[24 empty] | 118.40444 | 1.848 | 148.05556 | 2.209
[24 empty] | 118.46 | 1.848 | 148.05556 | 2.209
[24 empty] | 118.46 | 1.848 | 148.05556 | 2.209
[24 empty] | 118.46 | 1.848 | 148.05556 | 2.209
[24 empty] | 118.46 | 1.847 | 148.05556 | 2.209
[24 empty] | 118.46 | 1.847 | 148.05556 | 2.209
[24 empty] | 118.46 | 1.848 | 148.05556 | 2.209
[24 empty] | 118.46 | 1.848 | 148.05556 | 2.209
[24 empty] | 118.46 | 1.848 | 148.05556 | 2.209
[24 empty] | 118.46 | 1.847 | 148.05556 | 2.209
[24 empty] | 118.46 | 1.847 | 148.05556 | 2.209
[24 empty] | 118.46 | 1.847 | 148.05556 | 2.209
[24 empty] | 118.46 | 1.847 | 148.05556 | 2.209
[24 empty] | 118.46 | 1.847 | 148.05556 | 2.209
[24 empty] | 118.46 | 1.848 | 148.05556 | 2.209
[24 empty] | 118.46 | 1.848 | 148.05556 | 2.209
[24 empty] | 118.46 | 1.849 | 148.05556 | 2.21
[24 empty] | 118.46 | 1.849 | 148.05556 | 2.21
[24 empty] | 118.46 | 1.849 | 148.05556 | 2.21
[24 empty] | 118.46 | 1.848 | 148.05556 | 2.21
[24 empty] | 118.46 | 1.849 | 148.05556 | 2.21
[24 empty] | 118.46 | 1.849 | 148.05556 | 2.21
[24 empty] | 118.46 | 1.849 | 148.05556 | 2.21
[24 empty] | 118.46 | 1.849 | 148.05556 | 2.21
[24 empty] | 118.46 | 1.848 | 148.05556 | 2.21
[24 empty] | 118.46 | 1.848 | 148.05556 | 2.21
[24 empty] | 118.51556 | 1.848 | 148.05556 | 2.21
[24 empty] | 118.51556 | 1.848 | 148.05556 | 2.21
[24 empty] | 118.51556 | 1.848 | 148.05556 | 2.21
[24 empty] | 118.51556 | 1.848 | 148.05556 | 2.21
[24 empty] | 118.51556 | 1.848 | 148.05556 | 2.209
[24 empty] | 118.51556 | 1.848 | 148.05556 | 2.209
[24 empty] | 118.51556 | 1.848 | 148.05556 | 2.209
[24 empty] | 118.51556 | 1.848 | 148.19444 | 2.209
[24 empty] | 118.51556 | 1.848 | 148.19444 | 2.209
[24 empty] | 118.51556 | 1.848 | 148.19444 | 2.209
[24 empty] | 118.51556 | 1.848 | 148.19444 | 2.209
[24 empty] | 118.51556 | 1.848 | 148.19444 | 2.209
[24 empty] | 118.51556 | 1.848 | 148.19444 | 2.209
[24 empty] | 118.51556 | 1.847 | 148.19444 | 2.209
[24 empty] | 118.51556 | 1.848 | 148.19444 | 2.209
[24 empty] | 118.51556 | 1.848 | 148.19444 | 2.209
[24 empty] | 118.51556 | 1.848 | 148.19444 | 2.209
[24 empty] | 118.51556 | 1.848 | 148.19444 | 2.21
[24 empty] | 118.51556 | 1.848 | 148.19444 | 2.209
[24 empty] | 118.51556 | 1.848 | 148.19444 | 2.209
[24 empty] | 118.51556 | 1.848 | 148.19444 | 2.209
[24 empty] | 118.51556 | 1.848 | 148.19444 | 2.209
[24 empty] | 118.51556 | 1.848 | 148.19444 | 2.209
[24 empty] | 118.51556 | 1.848 | 148.19444 | 2.21
[24 empty] | 118.51556 | 1.848 | 148.19444 | 2.21
[24 empty] | 118.57111 | 1.848 | 148.19444 | 2.21
[24 empty] | 118.57111 | 1.848 | 148.19444 | 2.21
[24 empty] | 118.57111 | 1.848 | 148.19444 | 2.21
[24 empty] | 118.57111 | 1.848 | 148.19444 | 2.21
[24 empty] | 118.57111 | 1.848 | 148.19444 | 2.21
[24 empty] | 118.57111 | 1.848 | 148.19444 | 2.21
[24 empty] | 118.57111 | 1.848 | 148.19444 | 2.21
[24 empty] | 118.57111 | 1.848 | 148.19444 | 2.21
[24 empty] | 118.57111 | 1.847 | 148.19444 | 2.21
[24 empty] | 118.57111 | 1.847 | 148.19444 | 2.21
[24 empty] | 118.57111 | 1.847 | 148.19444 | 2.21
[24 empty] | 118.57111 | 1.847 | 148.19444 | 2.21
[24 empty] | 118.57111 | 1.847 | 148.19444 | 2.21
[24 empty] | 118.57111 | 1.847 | 148.19444 | 2.21
[24 empty] | 118.57111 | 1.847 | 148.19444 | 2.21
[24 empty] | 118.57111 | 1.847 | 148.19444 | 2.21
[24 empty] | 118.57111 | 1.847 | 148.19444 | 2.21
[24 empty] | 118.57111 | 1.848 | 148.19444 | 2.21
[24 empty] | 118.57111 | 1.847 | 148.19444 | 2.21
[24 empty] | 118.57111 | 1.848 | 148.19444 | 2.21
[24 empty] | 118.57111 | 1.848 | 148.19444 | 2.21
[24 empty] | 118.57111 | 1.848 | 148.19444 | 2.21
[24 empty] | 118.57111 | 1.848 | 148.19444 | 2.21
[24 empty] | 118.57111 | 1.847 | 148.19444 | 2.21
[24 empty] | 118.57111 | 1.848 | 148.19444 | 2.21
[24 empty] | 118.62667 | 1.848 | 148.19444 | 2.21
[24 empty] | 118.62667 | 1.848 | 148.19444 | 2.21
[24 empty] | 118.62667 | 1.847 | 148.19444 | 2.21
[24 empty] | 118.62667 | 1.847 | 148.19444 | 2.21
[24 empty] | 118.62667 | 1.848 | 148.19444 | 2.211
[24 empty] | 118.62667 | 1.848 | 148.19444 | 2.211
[24 empty] | 118.62667 | 1.848 | 148.19444 | 2.211
[24 empty] | 118.62667 | 1.847 | 148.33333 | 2.211
[24 empty] | 118.62667 | 1.847 | 148.33333 | 2.211
[24 empty] | 118.62667 | 1.848 | 148.33333 | 2.211
[24 empty] | 118.62667 | 1.848 | 148.33333 | 2.211
[24 empty] | 118.62667 | 1.848 | 148.33333 | 2.211
[24 empty] | 118.62667 | 1.848 | 148.33333 | 2.211
[24 empty] | 118.62667 | 1.848 | 148.33333 | 2.211
[24 empty] | 118.62667 | 1.848 | 148.33333 | 2.211
[24 empty] | 118.62667 | 1.848 | 148.33333 | 2.211
[24 empty] | 118.62667 | 1.848 | 148.33333 | 2.211
[24 empty] | 118.62667 | 1.848 | 148.33333 | 2.211
[24 empty] | 118.62667 | 1.848 | 148.33333 | 2.211
[24 empty] | 118.62667 | 1.848 | 148.33333 | 2.211
[24 empty] | 118.62667 | 1.848 | 148.33333 | 2.211
[24 empty] | 118.62667 | 1.848 | 148.33333 | 2.211
[24 empty] | 118.62667 | 1.848 | 148.33333 | 2.212
[24 empty] | 118.62667 | 1.847 | 148.33333 | 2.212
[24 empty] | 118.62667 | 1.848 | 148.33333 | 2.212
[24 empty] | 118.68222 | 1.847 | 148.33333 | 2.212
[24 empty] | 118.68222 | 1.848 | 148.33333 | 2.212
[24 empty] | 118.68222 | 1.848 | 148.33333 | 2.212
[24 empty] | 118.68222 | 1.848 | 148.33333 | 2.212
[24 empty] | 118.68222 | 1.848 | 148.33333 | 2.212
[24 empty] | 118.68222 | 1.848 | 148.33333 | 2.212
[24 empty] | 118.68222 | 1.848 | 148.33333 | 2.212
[24 empty] | 118.68222 | 1.848 | 148.33333 | 2.212
[24 empty] | 118.68222 | 1.848 | 148.33333 | 2.213
[24 empty] | 118.68222 | 1.848 | 148.33333 | 2.213
[24 empty] | 118.68222 | 1.848 | 148.33333 | 2.213
[24 empty] | 118.68222 | 1.848 | 148.33333 | 2.213
[24 empty] | 118.68222 | 1.848 | 148.33333 | 2.213
[24 empty] | 118.68222 | 1.847 | 148.33333 | 2.213
[24 empty] | 118.68222 | 1.848 | 148.33333 | 2.213
[24 empty] | 118.68222 | 1.848 | 148.33333 | 2.213
[24 empty] | 118.68222 | 1.848 | 148.33333 | 2.213
[24 empty] | 118.68222 | 1.847 | 148.33333 | 2.213
[24 empty] | 118.68222 | 1.847 | 148.33333 | 2.214
[24 empty] | 118.68222 | 1.847 | 148.33333 | 2.214
[24 empty] | 118.68222 | 1.848 | 148.33333 | 2.214
[24 empty] | 118.68222 | 1.848 | 148.33333 | 2.214
[24 empty] | 118.68222 | 1.848 | 148.33333 | 2.214
[24 empty] | 118.68222 | 1.847 | 148.33333 | 2.214
[24 empty] | 118.68222 | 1.847 | 148.33333 | 2.214
[24 empty] | 118.73778 | 1.847 | 148.33333 | 2.214
[24 empty] | 118.73778 | 1.847 | 148.33333 | 2.214
[24 empty] | 118.73778 | 1.847 | 148.33333 | 2.214
[24 empty] | 118.73778 | 1.847 | 148.33333 | 2.214
[24 empty] | 118.73778 | 1.847 | 148.33333 | 2.215
[24 empty] | 118.73778 | 1.847 | 148.33333 | 2.215
[24 empty] | 118.73778 | 1.847 | 148.33333 | 2.215
[24 empty] | 118.73778 | 1.847 | 148.47222 | 2.215
[24 empty] | 118.73778 | 1.847 | 148.47222 | 2.215
[24 empty] | 118.73778 | 1.848 | 148.47222 | 2.215
[24 empty] | 118.73778 | 1.848 | 148.47222 | 2.215
[24 empty] | 118.73778 | 1.848 | 148.47222 | 2.215
[24 empty] | 118.73778 | 1.848 | 148.47222 | 2.215
[24 empty] | 118.73778 | 1.848 | 148.47222 | 2.215
[24 empty] | 118.73778 | 1.848 | 148.47222 | 2.215
[24 empty] | 118.73778 | 1.849 | 148.47222 | 2.215
[24 empty] | 118.73778 | 1.849 | 148.47222 | 2.215
[24 empty] | 118.73778 | 1.849 | 148.47222 | 2.215
[24 empty] | 118.73778 | 1.848 | 148.47222 | 2.215
[24 empty] | 118.73778 | 1.848 | 148.47222 | 2.215
[24 empty] | 118.73778 | 1.848 | 148.47222 | 2.215
[24 empty] | 118.73778 | 1.848 | 148.47222 | 2.215
[24 empty] | 118.73778 | 1.848 | 148.47222 | 2.215
[24 empty] | 118.73778 | 1.848 | 148.47222 | 2.215
[24 empty] | 118.73778 | 1.848 | 148.47222 | 2.215
[24 empty] | 118.79333 | 1.848 | 148.47222 | 2.215
[24 empty] | 118.79333 | 1.848 | 148.47222 | 2.215
[24 empty] | 118.79333 | 1.848 | 148.47222 | 2.215
[24 empty] | 118.79333 | 1.848 | 148.47222 | 2.215
[24 empty] | 118.79333 | 1.848 | 148.47222 | 2.215
[24 empty] | 118.79333 | 1.848 | 148.47222 | 2.215
[24 empty] | 118.79333 | 1.848 | 148.47222 | 2.215
[24 empty] | 118.79333 | 1.848 | 148.47222 | 2.215
[24 empty] | 118.79333 | 1.848 | 148.47222 | 2.216
[24 empty] | 118.79333 | 1.848 | 148.47222 | 2.216
[24 empty] | 118.79333 | 1.848 | 148.47222 | 2.216
[24 empty] | 118.79333 | 1.848 | 148.47222 | 2.216
[24 empty] | 118.79333 | 1.848 | 148.47222 | 2.216
[24 empty] | 118.79333 | 1.848 | 148.47222 | 2.216
[24 empty] | 118.79333 | 1.848 | 148.47222 | 2.216
[24 empty] | 118.79333 | 1.848 | 148.47222 | 2.216
[24 empty] | 118.79333 | 1.848 | 148.47222 | 2.216
[24 empty] | 118.79333 | 1.848 | 148.47222 | 2.216
[24 empty] | 118.79333 | 1.847 | 148.47222 | 2.215
[24 empty] | 118.79333 | 1.848 | 148.47222 | 2.214
[24 empty] | 118.79333 | 1.848 | 148.47222 | 2.213
[24 empty] | 118.79333 | 1.848 | 148.47222 | 2.213
[24 empty] | 118.79333 | 1.848 | 148.47222 | 2.213
[24 empty] | 118.79333 | 1.848 | 148.47222 | 2.212
[24 empty] | 118.79333 | 1.848 | 148.47222 | 2.212
[24 empty] | 118.84889 | 1.848 | 148.47222 | 2.214
[24 empty] | 118.84889 | 1.848 | 148.47222 | 2.214
[24 empty] | 118.84889 | 1.848 | 148.47222 | 2.214
[24 empty] | 118.84889 | 1.847 | 148.47222 | 2.213
[24 empty] | 118.84889 | 1.848 | 148.47222 | 2.213
[24 empty] | 118.84889 | 1.848 | 148.47222 | 2.213
[24 empty] | 118.84889 | 1.848 | 148.47222 | 2.213
[24 empty] | 118.84889 | 1.848 | 148.61111 | 2.213
[24 empty] | 118.84889 | 1.847 | 148.61111 | 2.213
[24 empty] | 118.84889 | 1.848 | 148.61111 | 2.213
[24 empty] | 118.84889 | 1.848 | 148.61111 | 2.213
[24 empty] | 118.84889 | 1.848 | 148.61111 | 2.214
[24 empty] | 118.84889 | 1.847 | 148.61111 | 2.214
[24 empty] | 118.84889 | 1.847 | 148.61111 | 2.214
[24 empty] | 118.84889 | 1.847 | 148.61111 | 2.214
[24 empty] | 118.84889 | 1.847 | 148.61111 | 2.214
[24 empty] | 118.84889 | 1.847 | 148.61111 | 2.214
[24 empty] | 118.84889 | 1.847 | 148.61111 | 2.214
[24 empty] | 118.84889 | 1.848 | 148.61111 | 2.214
[24 empty] | 118.84889 | 1.848 | 148.61111 | 2.213
[24 empty] | 118.84889 | 1.848 | 148.61111 | 2.213
[24 empty] | 118.84889 | 1.848 | 148.61111 | 2.213
[24 empty] | 118.84889 | 1.848 | 148.61111 | 2.213
[24 empty] | 118.84889 | 1.847 | 148.61111 | 2.213
[24 empty] | 118.84889 | 1.848 | 148.61111 | 2.213
[24 empty] | 118.90444 | 1.848 | 148.61111 | 2.213
[24 empty] | 118.90444 | 1.848 | 148.61111 | 2.213
[24 empty] | 118.90444 | 1.848 | 148.61111 | 2.213
[24 empty] | 118.90444 | 1.848 | 148.61111 | 2.213
[24 empty] | 118.90444 | 1.848 | 148.61111 | 2.213
[24 empty] | 118.90444 | 1.848 | 148.61111 | 2.213
[24 empty] | 118.90444 | 1.848 | 148.61111 | 2.213
[24 empty] | 118.90444 | 1.848 | 148.61111 | 2.213
[24 empty] | 118.90444 | 1.847 | 148.61111 | 2.213
[24 empty] | 118.90444 | 1.848 | 148.61111 | 2.213
[24 empty] | 118.90444 | 1.847 | 148.61111 | 2.214
[24 empty] | 118.90444 | 1.847 | 148.61111 | 2.214
[24 empty] | 118.90444 | 1.847 | 148.61111 | 2.213
[24 empty] | 118.90444 | 1.847 | 148.61111 | 2.213
[24 empty] | 118.90444 | 1.847 | 148.61111 | 2.214
[24 empty] | 118.90444 | 1.847 | 148.61111 | 2.214
[24 empty] | 118.90444 | 1.847 | 148.61111 | 2.213
[24 empty] | 118.90444 | 1.847 | 148.61111 | 2.213
[24 empty] | 118.90444 | 1.846 | 148.61111 | 2.213
[24 empty] | 118.90444 | 1.847 | 148.61111 | 2.213
[24 empty] | 118.90444 | 1.847 | 148.61111 | 2.213
[24 empty] | 118.90444 | 1.847 | 148.61111 | 2.214
[24 empty] | 118.90444 | 1.847 | 148.61111 | 2.214
[24 empty] | 118.90444 | 1.847 | 148.61111 | 2.214
[24 empty] | 118.90444 | 1.847 | 148.61111 | 2.214
[24 empty] | 118.96 | 1.848 | 148.61111 | 2.214
[24 empty] | 118.96 | 1.848 | 148.61111 | 2.214
[24 empty] | 118.96 | 1.848 | 148.61111 | 2.214
[24 empty] | 118.96 | 1.848 | 148.61111 | 2.214
[24 empty] | 118.96 | 1.848 | 148.61111 | 2.214
[24 empty] | 118.96 | 1.848 | 148.61111 | 2.214
[24 empty] | 118.96 | 1.848 | 148.61111 | 2.214
[24 empty] | 118.96 | 1.848 | 148.75 | 2.214
[24 empty] | 118.96 | 1.848 | 148.75 | 2.214
[24 empty] | 118.96 | 1.848 | 148.75 | 2.214
[24 empty] | 118.96 | 1.848 | 148.75 | 2.214
[24 empty] | 118.96 | 1.848 | 148.75 | 2.214
[24 empty] | 118.96 | 1.848 | 148.75 | 2.214
[24 empty] | 118.96 | 1.848 | 148.75 | 2.214
[24 empty] | 118.96 | 1.848 | 148.75 | 2.213
[24 empty] | 118.96 | 1.848 | 148.75 | 2.213
[24 empty] | 118.96 | 1.849 | 148.75 | 2.213
[24 empty] | 118.96 | 1.848 | 148.75 | 2.213
[24 empty] | 118.96 | 1.848 | 148.75 | 2.213
[24 empty] | 118.96 | 1.848 | 148.75 | 2.213
[24 empty] | 118.96 | 1.848 | 148.75 | 2.213
[24 empty] | 118.96 | 1.848 | 148.75 | 2.213
[24 empty] | 118.96 | 1.848 | 148.75 | 2.213
[24 empty] | 118.96 | 1.847 | 148.75 | 2.213
[24 empty] | 118.96 | 1.848 | 148.75 | 2.213
[24 empty] | 119.01556 | 1.848 | 148.75 | 2.213
[24 empty] | 119.01556 | 1.848 | 148.75 | 2.213
[24 empty] | 119.01556 | 1.848 | 148.75 | 2.213
[24 empty] | 119.01556 | 1.847 | 148.75 | 2.214
[24 empty] | 119.01556 | 1.848 | 148.75 | 2.214
[24 empty] | 119.01556 | 1.847 | 148.75 | 2.214
[24 empty] | 119.01556 | 1.848 | 148.75 | 2.214
[24 empty] | 119.01556 | 1.847 | 148.75 | 2.214
[24 empty] | 119.01556 | 1.847 | 148.75 | 2.214
[24 empty] | 119.01556 | 1.848 | 148.75 | 2.214
[24 empty] | 119.01556 | 1.848 | 148.75 | 2.214
[24 empty] | 119.01556 | 1.848 | 148.75 | 2.214
[24 empty] | 119.01556 | 1.848 | 148.75 | 2.214
[24 empty] | 119.01556 | 1.848 | 148.75 | 2.214
[24 empty] | 119.01556 | 1.848 | 148.75 | 2.214
[24 empty] | 119.01556 | 1.848 | 148.75 | 2.215
[24 empty] | 119.01556 | 1.848 | 148.75 | 2.216
[24 empty] | 119.01556 | 1.848 | 148.75 | 2.216
[24 empty] | 119.01556 | 1.848 | 148.75 | 2.216
[24 empty] | 119.01556 | 1.848 | 148.75 | 2.216
[24 empty] | 119.01556 | 1.848 | 148.75 | 2.216
[24 empty] | 119.01556 | 1.848 | 148.75 | 2.216
[24 empty] | 119.01556 | 1.848 | 148.75 | 2.216
[24 empty] | 119.01556 | 1.847 | 148.75 | 2.215
[24 empty] | 119.01556 | 1.848 | 148.75 | 2.215
[24 empty] | 119.07111 | 1.848 | 148.75 | 2.215
[24 empty] | 119.07111 | 1.848 | 148.75 | 2.215
[24 empty] | 119.07111 | 1.848 | 148.75 | 2.215
[24 empty] | 119.07111 | 1.847 | 148.75 | 2.215
[24 empty] | 119.07111 | 1.848 | 148.75 | 2.215
[24 empty] | 119.07111 | 1.848 | 148.75 | 2.216
[24 empty] | 119.07111 | 1.848 | 148.75 | 2.216
[24 empty] | 119.07111 | 1.847 | 148.88889 | 2.216
[24 empty] | 119.07111 | 1.847 | 148.88889 | 2.216
[24 empty] | 119.07111 | 1.847 | 148.88889 | 2.216
[24 empty] | 119.07111 | 1.848 | 148.88889 | 2.216
[24 empty] | 119.07111 | 1.848 | 148.88889 | 2.216
[24 empty] | 119.07111 | 1.848 | 148.88889 | 2.216
[24 empty] | 119.07111 | 1.848 | 148.88889 | 2.216
[24 empty] | 119.07111 | 1.848 | 148.88889 | 2.216
[24 empty] | 119.07111 | 1.848 | 148.88889 | 2.216
[24 empty] | 119.07111 | 1.848 | 148.88889 | 2.215
[24 empty] | 119.07111 | 1.848 | 148.88889 | 2.215
[24 empty] | 119.07111 | 1.848 | 148.88889 | 2.216
[24 empty] | 119.07111 | 1.848 | 148.88889 | 2.216
[24 empty] | 119.07111 | 1.848 | 148.88889 | 2.216
[24 empty] | 119.07111 | 1.848 | 148.88889 | 2.216
[24 empty] | 119.07111 | 1.848 | 148.88889 | 2.216
[24 empty] | 119.07111 | 1.847 | 148.88889 | 2.216
[24 empty] | 119.07111 | 1.848 | 148.88889 | 2.216
[24 empty] | 119.12667 | 1.848 | 148.88889 | 2.216
[24 empty] | 119.12667 | 1.848 | 148.88889 | 2.216
[24 empty] | 119.12667 | 1.847 | 148.88889 | 2.216
[24 empty] | 119.12667 | 1.847 | 148.88889 | 2.216
[24 empty] | 119.12667 | 1.847 | 148.88889 | 2.216
[24 empty] | 119.12667 | 1.848 | 148.88889 | 2.216
[24 empty] | 119.12667 | 1.848 | 148.88889 | 2.216
[24 empty] | 119.12667 | 1.848 | 148.88889 | 2.216
[24 empty] | 119.12667 | 1.847 | 148.88889 | 2.215
[24 empty] | 119.12667 | 1.847 | 148.88889 | 2.215
[24 empty] | 119.12667 | 1.847 | 148.88889 | 2.215
[24 empty] | 119.12667 | 1.847 | 148.88889 | 2.216
[24 empty] | 119.12667 | 1.847 | 148.88889 | 2.216
[24 empty] | 119.12667 | 1.847 | 148.88889 | 2.216
[24 empty] | 119.12667 | 1.847 | 148.88889 | 2.216
[24 empty] | 119.12667 | 1.847 | 148.88889 | 2.216
[24 empty] | 119.12667 | 1.848 | 148.88889 | 2.216
[24 empty] | 119.12667 | 1.848 | 148.88889 | 2.216
[24 empty] | 119.12667 | 1.848 | 148.88889 | 2.216
[24 empty] | 119.12667 | 1.848 | 148.88889 | 2.216
[24 empty] | 119.12667 | 1.848 | 148.88889 | 2.216
[24 empty] | 119.12667 | 1.848 | 148.88889 | 2.216
[24 empty] | 119.12667 | 1.848 | 148.88889 | 2.216
[24 empty] | 119.12667 | 1.848 | 148.88889 | 2.216
[24 empty] | 119.12667 | 1.848 | 148.88889 | 2.216
[24 empty] | 119.18222 | 1.848 | 148.88889 | 2.216
[24 empty] | 119.18222 | 1.848 | 148.88889 | 2.216
[24 empty] | 119.18222 | 1.848 | 148.88889 | 2.216
[24 empty] | 119.18222 | 1.847 | 148.88889 | 2.216
[24 empty] | 119.18222 | 1.848 | 148.88889 | 2.216
[24 empty] | 119.18222 | 1.848 | 148.88889 | 2.216
[24 empty] | 119.18222 | 1.848 | 148.88889 | 2.216
[24 empty] | 119.18222 | 1.847 | 149.02778 | 2.216
[24 empty] | 119.18222 | 1.847 | 149.02778 | 2.216
[24 empty] | 119.18222 | 1.848 | 149.02778 | 2.216
[24 empty] | 119.18222 | 1.847 | 149.02778 | 2.216
[24 empty] | 119.18222 | 1.848 | 149.02778 | 2.216
[24 empty] | 119.18222 | 1.848 | 149.02778 | 2.216
[24 empty] | 119.18222 | 1.847 | 149.02778 | 2.216
[24 empty] | 119.18222 | 1.848 | 149.02778 | 2.216
[24 empty] | 119.18222 | 1.848 | 149.02778 | 2.216
[24 empty] | 119.18222 | 1.848 | 149.02778 | 2.216
[24 empty] | 119.18222 | 1.848 | 149.02778 | 2.216
[24 empty] | 119.18222 | 1.848 | 149.02778 | 2.216
[24 empty] | 119.18222 | 1.848 | 149.02778 | 2.216
[24 empty] | 119.18222 | 1.848 | 149.02778 | 2.216
[24 empty] | 119.18222 | 1.848 | 149.02778 | 2.216
[24 empty] | 119.18222 | 1.848 | 149.02778 | 2.217
[24 empty] | 119.18222 | 1.847 | 149.02778 | 2.217
[24 empty] | 119.18222 | 1.848 | 149.02778 | 2.216
[24 empty] | 119.23778 | 1.848 | 149.02778 | 2.217
[24 empty] | 119.23778 | 1.848 | 149.02778 | 2.217
[24 empty] | 119.23778 | 1.847 | 149.02778 | 2.217
[24 empty] | 119.23778 | 1.847 | 149.02778 | 2.217
[24 empty] | 119.23778 | 1.847 | 149.02778 | 2.217
[24 empty] | 119.23778 | 1.847 | 149.02778 | 2.217
[24 empty] | 119.23778 | 1.847 | 149.02778 | 2.217
[24 empty] | 119.23778 | 1.847 | 149.02778 | 2.217
[24 empty] | 119.23778 | 1.847 | 149.02778 | 2.216
[24 empty] | 119.23778 | 1.847 | 149.02778 | 2.216
[24 empty] | 119.23778 | 1.847 | 149.02778 | 2.216
[24 empty] | 119.23778 | 1.847 | 149.02778 | 2.216
[24 empty] | 119.23778 | 1.847 | 149.02778 | 2.216
[24 empty] | 119.23778 | 1.847 | 149.02778 | 2.216
[24 empty] | 119.23778 | 1.848 | 149.02778 | 2.216
[24 empty] | 119.23778 | 1.848 | 149.02778 | 2.216
[24 empty] | 119.23778 | 1.848 | 149.02778 | 2.216
[24 empty] | 119.23778 | 1.847 | 149.02778 | 2.216
[24 empty] | 119.23778 | 1.847 | 149.02778 | 2.216
[24 empty] | 119.23778 | 1.847 | 149.02778 | 2.216
[24 empty] | 119.23778 | 1.847 | 149.02778 | 2.216
[24 empty] | 119.23778 | 1.847 | 149.02778 | 2.216
[24 empty] | 119.23778 | 1.847 | 149.02778 | 2.216
[24 empty] | 119.23778 | 1.847 | 149.02778 | 2.216
[24 empty] | 119.23778 | 1.848 | 149.02778 | 2.216
[24 empty] | 119.29333 | 1.848 | 149.02778 | 2.217
[24 empty] | 119.29333 | 1.848 | 149.02778 | 2.217
[24 empty] | 119.29333 | 1.848 | 149.02778 | 2.217
[24 empty] | 119.29333 | 1.848 | 149.02778 | 2.217
[24 empty] | 119.29333 | 1.848 | 149.02778 | 2.217
[24 empty] | 119.29333 | 1.848 | 149.02778 | 2.217
[24 empty] | 119.29333 | 1.848 | 149.02778 | 2.217
[24 empty] | 119.29333 | 1.848 | 149.16667 | 2.217
[24 empty] | 119.29333 | 1.847 | 149.16667 | 2.217
[24 empty] | 119.29333 | 1.848 | 149.16667 | 2.217
[24 empty] | 119.29333 | 1.847 | 149.16667 | 2.217
[24 empty] | 119.29333 | 1.847 | 149.16667 | 2.217
[24 empty] | 119.29333 | 1.847 | 149.16667 | 2.217
[24 empty] | 119.29333 | 1.847 | 149.16667 | 2.217
[24 empty] | 119.29333 | 1.848 | 149.16667 | 2.217
[24 empty] | 119.29333 | 1.848 | 149.16667 | 2.217
[24 empty] | 119.29333 | 1.848 | 149.16667 | 2.217
[24 empty] | 119.29333 | 1.848 | 149.16667 | 2.217
[24 empty] | 119.29333 | 1.848 | 149.16667 | 2.217
[24 empty] | 119.29333 | 1.848 | 149.16667 | 2.217
[24 empty] | 119.29333 | 1.848 | 149.16667 | 2.217
[24 empty] | 119.29333 | 1.848 | 149.16667 | 2.217
[24 empty] | 119.29333 | 1.848 | 149.16667 | 2.217
[24 empty] | 119.29333 | 1.848 | 149.16667 | 2.217
[24 empty] | 119.29333 | 1.848 | 149.16667 | 2.217
[24 empty] | 119.34889 | 1.848 | 149.16667 | 2.217
[24 empty] | 119.34889 | 1.848 | 149.16667 | 2.217
[24 empty] | 119.34889 | 1.848 | 149.16667 | 2.217
[24 empty] | 119.34889 | 1.847 | 149.16667 | 2.217
[24 empty] | 119.34889 | 1.848 | 149.16667 | 2.217
[24 empty] | 119.34889 | 1.848 | 149.16667 | 2.217
[24 empty] | 119.34889 | 1.848 | 149.16667 | 2.217
[24 empty] | 119.34889 | 1.849 | 149.16667 | 2.218
[24 empty] | 119.34889 | 1.848 | 149.16667 | 2.218
[24 empty] | 119.34889 | 1.848 | 149.16667 | 2.218
[24 empty] | 119.34889 | 1.848 | 149.16667 | 2.218
[24 empty] | 119.34889 | 1.848 | 149.16667 | 2.218
[24 empty] | 119.34889 | 1.848 | 149.16667 | 2.218
[24 empty] | 119.34889 | 1.848 | 149.16667 | 2.218
[24 empty] | 119.34889 | 1.848 | 149.16667 | 2.218
[24 empty] | 119.34889 | 1.848 | 149.16667 | 2.218
[24 empty] | 119.34889 | 1.848 | 149.16667 | 2.218
[24 empty] | 119.34889 | 1.848 | 149.16667 | 2.218
[24 empty] | 119.34889 | 1.848 | 149.16667 | 2.218
[24 empty] | 119.34889 | 1.848 | 149.16667 | 2.218
[24 empty] | 119.34889 | 1.848 | 149.16667 | 2.218
[24 empty] | 119.34889 | 1.848 | 149.16667 | 2.218
[24 empty] | 119.34889 | 1.848 | 149.16667 | 2.218
[24 empty] | 119.34889 | 1.847 | 149.16667 | 2.218
[24 empty] | 119.34889 | 1.848 | 149.16667 | 2.218
[24 empty] | 119.40444 | 1.848 | 149.16667 | 2.218
[24 empty] | 119.40444 | 1.848 | 149.16667 | 2.218
[24 empty] | 119.40444 | 1.848 | 149.16667 | 2.218
[24 empty] | 119.40444 | 1.847 | 149.16667 | 2.218
[24 empty] | 119.40444 | 1.847 | 149.16667 | 2.218
[24 empty] | 119.40444 | 1.847 | 149.16667 | 2.218
[24 empty] | 119.40444 | 1.848 | 149.16667 | 2.217
[24 empty] | 119.40444 | 1.847 | 149.30556 | 2.217
[24 empty] | 119.40444 | 1.847 | 149.30556 | 2.217
[24 empty] | 119.40444 | 1.847 | 149.30556 | 2.217
[24 empty] | 119.40444 | 1.847 | 149.30556 | 2.217
[24 empty] | 119.40444 | 1.847 | 149.30556 | 2.217
[24 empty] | 119.40444 | 1.847 | 149.30556 | 2.217
[24 empty] | 119.40444 | 1.847 | 149.30556 | 2.217
[24 empty] | 119.40444 | 1.848 | 149.30556 | 2.217
[24 empty] | 119.40444 | 1.847 | 149.30556 | 2.217
[24 empty] | 119.40444 | 1.848 | 149.30556 | 2.217
[24 empty] | 119.40444 | 1.848 | 149.30556 | 2.217
[24 empty] | 119.40444 | 1.848 | 149.30556 | 2.217
[24 empty] | 119.40444 | 1.849 | 149.30556 | 2.217
[24 empty] | 119.40444 | 1.849 | 149.30556 | 2.217
[24 empty] | 119.40444 | 1.849 | 149.30556 | 2.217
[24 empty] | 119.40444 | 1.849 | 149.30556 | 2.217
[24 empty] | 119.40444 | 1.848 | 149.30556 | 2.217
[24 empty] | 119.40444 | 1.849 | 149.30556 | 2.217
[24 empty] | 119.46 | 1.848 | 149.30556 | 2.217
[24 empty] | 119.46 | 1.848 | 149.30556 | 2.216
[24 empty] | 119.46 | 1.848 | 149.30556 | 2.216
[24 empty] | 119.46 | 1.848 | 149.30556 | 2.216
[24 empty] | 119.46 | 1.848 | 149.30556 | 2.215
[24 empty] | 119.46 | 1.848 | 149.30556 | 2.215
[24 empty] | 119.46 | 1.848 | 149.30556 | 2.215
[24 empty] | 119.46 | 1.848 | 149.30556 | 2.215
[24 empty] | 119.46 | 1.848 | 149.30556 | 2.215
[24 empty] | 119.46 | 1.848 | 149.30556 | 2.215
[24 empty] | 119.46 | 1.848 | 149.30556 | 2.215
[24 empty] | 119.46 | 1.848 | 149.30556 | 2.215
[24 empty] | 119.46 | 1.848 | 149.30556 | 2.215
[24 empty] | 119.46 | 1.848 | 149.30556 | 2.215
[24 empty] | 119.46 | 1.848 | 149.30556 | 2.215
[24 empty] | 119.46 | 1.847 | 149.30556 | 2.214
[24 empty] | 119.46 | 1.847 | 149.30556 | 2.215
[24 empty] | 119.46 | 1.847 | 149.30556 | 2.214
[24 empty] | 119.46 | 1.847 | 149.30556 | 2.214
[24 empty] | 119.46 | 1.847 | 149.30556 | 2.214
[24 empty] | 119.46 | 1.847 | 149.30556 | 2.214
[24 empty] | 119.46 | 1.847 | 149.30556 | 2.215
[24 empty] | 119.46 | 1.847 | 149.30556 | 2.215
[24 empty] | 119.46 | 1.847 | 149.30556 | 2.215
[24 empty] | 119.46 | 1.847 | 149.30556 | 2.215
[24 empty] | 119.51556 | 1.847 | 149.30556 | 2.214
[24 empty] | 119.51556 | 1.847 | 149.30556 | 2.214
[24 empty] | 119.51556 | 1.847 | 149.30556 | 2.214
[24 empty] | 119.51556 | 1.847 | 149.30556 | 2.214
[24 empty] | 119.51556 | 1.847 | 149.30556 | 2.214
[24 empty] | 119.51556 | 1.847 | 149.30556 | 2.214
[24 empty] | 119.51556 | 1.847 | 149.30556 | 2.214
[24 empty] | 119.51556 | 1.847 | 149.44444 | 2.214
[24 empty] | 119.51556 | 1.847 | 149.44444 | 2.214
[24 empty] | 119.51556 | 1.848 | 149.44444 | 2.214
[24 empty] | 119.51556 | 1.848 | 149.44444 | 2.214
[24 empty] | 119.51556 | 1.848 | 149.44444 | 2.213
[24 empty] | 119.51556 | 1.848 | 149.44444 | 2.213
[24 empty] | 119.51556 | 1.847 | 149.44444 | 2.213
[24 empty] | 119.51556 | 1.848 | 149.44444 | 2.213
[24 empty] | 119.51556 | 1.847 | 149.44444 | 2.213
[24 empty] | 119.51556 | 1.847 | 149.44444 | 2.213
[24 empty] | 119.51556 | 1.847 | 149.44444 | 2.213
[24 empty] | 119.51556 | 1.847 | 149.44444 | 2.213
[24 empty] | 119.51556 | 1.848 | 149.44444 | 2.213
[24 empty] | 119.51556 | 1.848 | 149.44444 | 2.213
[24 empty] | 119.51556 | 1.848 | 149.44444 | 2.213
[24 empty] | 119.51556 | 1.848 | 149.44444 | 2.213
[24 empty] | 119.51556 | 1.847 | 149.44444 | 2.212
[24 empty] | 119.51556 | 1.848 | 149.44444 | 2.212
[24 empty] | 119.57111 | 1.848 | 149.44444 | 2.212
[24 empty] | 119.57111 | 1.848 | 149.44444 | 2.212
[24 empty] | 119.57111 | 1.848 | 149.44444 | 2.212
[24 empty] | 119.57111 | 1.847 | 149.44444 | 2.211
[24 empty] | 119.57111 | 1.848 | 149.44444 | 2.211
[24 empty] | 119.57111 | 1.847 | 149.44444 | 2.211
[24 empty] | 119.57111 | 1.847 | 149.44444 | 2.211
[24 empty] | 119.57111 | 1.847 | 149.44444 | 2.211
[24 empty] | 119.57111 | 1.847 | 149.44444 | 2.211
[24 empty] | 119.57111 | 1.847 | 149.44444 | 2.211
[24 empty] | 119.57111 | 1.847 | 149.44444 | 2.211
[24 empty] | 119.57111 | 1.847 | 149.44444 | 2.211
[24 empty] | 119.57111 | 1.847 | 149.44444 | 2.211
[24 empty] | 119.57111 | 1.847 | 149.44444 | 2.211
[24 empty] | 119.57111 | 1.848 | 149.44444 | 2.211
[24 empty] | 119.57111 | 1.848 | 149.44444 | 2.21
[24 empty] | 119.57111 | 1.848 | 149.44444 | 2.209
[24 empty] | 119.57111 | 1.847 | 149.44444 | 2.209
[24 empty] | 119.57111 | 1.847 | 149.44444 | 2.21
[24 empty] | 119.57111 | 1.847 | 149.44444 | 2.21
[24 empty] | 119.57111 | 1.847 | 149.44444 | 2.21
[24 empty] | 119.57111 | 1.847 | 149.44444 | 2.211
[24 empty] | 119.57111 | 1.847 | 149.44444 | 2.212
[24 empty] | 119.57111 | 1.848 | 149.44444 | 2.212
[24 empty] | 119.57111 | 1.849 | 149.44444 | 2.213
[24 empty] | 119.62667 | 1.849 | 149.44444 | 2.213
[24 empty] | 119.62667 | 1.849 | 149.44444 | 2.213
[24 empty] | 119.62667 | 1.848 | 149.44444 | 2.213
[24 empty] | 119.62667 | 1.848 | 149.44444 | 2.213
[24 empty] | 119.62667 | 1.848 | 149.44444 | 2.214
[24 empty] | 119.62667 | 1.848 | 149.44444 | 2.214
[24 empty] | 119.62667 | 1.848 | 149.58333 | 2.214
[24 empty] | 119.62667 | 1.848 | 149.58333 | 2.212
[24 empty] | 119.62667 | 1.848 | 149.58333 | 2.212
[24 empty] | 119.62667 | 1.848 | 149.58333 | 2.212
[24 empty] | 119.62667 | 1.848 | 149.58333 | 2.212
[24 empty] | 119.62667 | 1.848 | 149.58333 | 2.212
[24 empty] | 119.62667 | 1.848 | 149.58333 | 2.212
[24 empty] | 119.62667 | 1.847 | 149.58333 | 2.213
[24 empty] | 119.62667 | 1.847 | 149.58333 | 2.213
[24 empty] | 119.62667 | 1.847 | 149.58333 | 2.213
[24 empty] | 119.62667 | 1.847 | 149.58333 | 2.213
[24 empty] | 119.62667 | 1.847 | 149.58333 | 2.213
[24 empty] | 119.62667 | 1.847 | 149.58333 | 2.213
[24 empty] | 119.62667 | 1.847 | 149.58333 | 2.214
[24 empty] | 119.62667 | 1.847 | 149.58333 | 2.214
[24 empty] | 119.62667 | 1.848 | 149.58333 | 2.214
[24 empty] | 119.62667 | 1.847 | 149.58333 | 2.214
[24 empty] | 119.62667 | 1.847 | 149.58333 | 2.214
[24 empty] | 119.62667 | 1.847 | 149.58333 | 2.214
[24 empty] | 119.68222 | 1.847 | 149.58333 | 2.215
[24 empty] | 119.68222 | 1.847 | 149.58333 | 2.215
[24 empty] | 119.68222 | 1.847 | 149.58333 | 2.215
[24 empty] | 119.68222 | 1.847 | 149.58333 | 2.215
[24 empty] | 119.68222 | 1.847 | 149.58333 | 2.215
[24 empty] | 119.68222 | 1.847 | 149.58333 | 2.215
[24 empty] | 119.68222 | 1.847 | 149.58333 | 2.215
[24 empty] | 119.68222 | 1.847 | 149.58333 | 2.215
[24 empty] | 119.68222 | 1.847 | 149.58333 | 2.215
[24 empty] | 119.68222 | 1.847 | 149.58333 | 2.215
[24 empty] | 119.68222 | 1.847 | 149.58333 | 2.215
[24 empty] | 119.68222 | 1.847 | 149.58333 | 2.215
[24 empty] | 119.68222 | 1.847 | 149.58333 | 2.215
[24 empty] | 119.68222 | 1.847 | 149.58333 | 2.215
[24 empty] | 119.68222 | 1.847 | 149.58333 | 2.215
[24 empty] | 119.68222 | 1.847 | 149.58333 | 2.215
[24 empty] | 119.68222 | 1.847 | 149.58333 | 2.215
[24 empty] | 119.68222 | 1.847 | 149.58333 | 2.215
[24 empty] | 119.68222 | 1.848 | 149.58333 | 2.215
[24 empty] | 119.68222 | 1.848 | 149.58333 | 2.215
[24 empty] | 119.68222 | 1.848 | 149.58333 | 2.215
[24 empty] | 119.68222 | 1.848 | 149.58333 | 2.215
[24 empty] | 119.68222 | 1.848 | 149.58333 | 2.215
[24 empty] | 119.68222 | 1.848 | 149.58333 | 2.215
[24 empty] | 119.73778 | 1.848 | 149.58333 | 2.215
[24 empty] | 119.73778 | 1.848 | 149.58333 | 2.215
[24 empty] | 119.73778 | 1.848 | 149.58333 | 2.215
[24 empty] | 119.73778 | 1.848 | 149.58333 | 2.215
[24 empty] | 119.73778 | 1.848 | 149.58333 | 2.215
[24 empty] | 119.73778 | 1.848 | 149.58333 | 2.215
[24 empty] | 119.73778 | 1.848 | 149.58333 | 2.215
[24 empty] | 119.73778 | 1.848 | 149.72222 | 2.215
[24 empty] | 119.73778 | 1.849 | 149.72222 | 2.215
[24 empty] | 119.73778 | 1.848 | 149.72222 | 2.215
[24 empty] | 119.73778 | 1.848 | 149.72222 | 2.215
[24 empty] | 119.73778 | 1.848 | 149.72222 | 2.215
[24 empty] | 119.73778 | 1.848 | 149.72222 | 2.215
[24 empty] | 119.73778 | 1.848 | 149.72222 | 2.215
[24 empty] | 119.73778 | 1.848 | 149.72222 | 2.215
[24 empty] | 119.73778 | 1.848 | 149.72222 | 2.215
[24 empty] | 119.73778 | 1.848 | 149.72222 | 2.215
[24 empty] | 119.73778 | 1.848 | 149.72222 | 2.215
[24 empty] | 119.73778 | 1.848 | 149.72222 | 2.215
[24 empty] | 119.73778 | 1.847 | 149.72222 | 2.215
[24 empty] | 119.73778 | 1.848 | 149.72222 | 2.216
[24 empty] | 119.73778 | 1.848 | 149.72222 | 2.216
[24 empty] | 119.73778 | 1.848 | 149.72222 | 2.215
[24 empty] | 119.73778 | 1.848 | 149.72222 | 2.215
[24 empty] | 119.73778 | 1.848 | 149.72222 | 2.215
[24 empty] | 119.79333 | 1.848 | 149.72222 | 2.215
[24 empty] | 119.79333 | 1.848 | 149.72222 | 2.215
[24 empty] | 119.79333 | 1.848 | 149.72222 | 2.215
[24 empty] | 119.79333 | 1.848 | 149.72222 | 2.215
[24 empty] | 119.79333 | 1.848 | 149.72222 | 2.215
[24 empty] | 119.79333 | 1.848 | 149.72222 | 2.215
[24 empty] | 119.79333 | 1.848 | 149.72222 | 2.215
[24 empty] | 119.79333 | 1.848 | 149.72222 | 2.215
[24 empty] | 119.79333 | 1.848 | 149.72222 | 2.215
[24 empty] | 119.79333 | 1.848 | 149.72222 | 2.214
[24 empty] | 119.79333 | 1.848 | 149.72222 | 2.214
[24 empty] | 119.79333 | 1.849 | 149.72222 | 2.214
[24 empty] | 119.79333 | 1.849 | 149.72222 | 2.214
[24 empty] | 119.79333 | 1.848 | 149.72222 | 2.214
[24 empty] | 119.79333 | 1.848 | 149.72222 | 2.214
[24 empty] | 119.79333 | 1.848 | 149.72222 | 2.214
[24 empty] | 119.79333 | 1.848 | 149.72222 | 2.214
[24 empty] | 119.79333 | 1.848 | 149.72222 | 2.214
[24 empty] | 119.79333 | 1.848 | 149.72222 | 2.214
[24 empty] | 119.79333 | 1.848 | 149.72222 | 2.214
[24 empty] | 119.79333 | 1.848 | 149.72222 | 2.214
[24 empty] | 119.79333 | 1.848 | 149.72222 | 2.214
[24 empty] | 119.79333 | 1.848 | 149.72222 | 2.214
[24 empty] | 119.79333 | 1.848 | 149.72222 | 2.214
[24 empty] | 119.79333 | 1.848 | 149.72222 | 2.214
[24 empty] | 119.84889 | 1.848 | 149.72222 | 2.214
[24 empty] | 119.84889 | 1.848 | 149.72222 | 2.214
[24 empty] | 119.84889 | 1.848 | 149.72222 | 2.214
[24 empty] | 119.84889 | 1.848 | 149.72222 | 2.214
[24 empty] | 119.84889 | 1.848 | 149.72222 | 2.214
[24 empty] | 119.84889 | 1.848 | 149.72222 | 2.213
[24 empty] | 119.84889 | 1.848 | 149.72222 | 2.213
[24 empty] | 119.84889 | 1.848 | 149.86111 | 2.213
[24 empty] | 119.84889 | 1.848 | 149.86111 | 2.213
[24 empty] | 119.84889 | 1.847 | 149.86111 | 2.213
[24 empty] | 119.84889 | 1.848 | 149.86111 | 2.213
[24 empty] | 119.84889 | 1.847 | 149.86111 | 2.213
[24 empty] | 119.84889 | 1.847 | 149.86111 | 2.213
[24 empty] | 119.84889 | 1.847 | 149.86111 | 2.213
[24 empty] | 119.84889 | 1.847 | 149.86111 | 2.213
[24 empty] | 119.84889 | 1.848 | 149.86111 | 2.213
[24 empty] | 119.84889 | 1.847 | 149.86111 | 2.213
[24 empty] | 119.84889 | 1.847 | 149.86111 | 2.213
[24 empty] | 119.84889 | 1.847 | 149.86111 | 2.213
[24 empty] | 119.84889 | 1.847 | 149.86111 | 2.213
[24 empty] | 119.84889 | 1.847 | 149.86111 | 2.213
[24 empty] | 119.84889 | 1.847 | 149.86111 | 2.213
[24 empty] | 119.84889 | 1.847 | 149.86111 | 2.213
[24 empty] | 119.84889 | 1.847 | 149.86111 | 2.213
[24 empty] | 119.84889 | 1.847 | 149.86111 | 2.213
[24 empty] | 119.90444 | 1.847 | 149.86111 | 2.213
[24 empty] | 119.90444 | 1.847 | 149.86111 | 2.213
[24 empty] | 119.90444 | 1.847 | 149.86111 | 2.213
[24 empty] | 119.90444 | 1.847 | 149.86111 | 2.213
[24 empty] | 119.90444 | 1.847 | 149.86111 | 2.213
[24 empty] | 119.90444 | 1.848 | 149.86111 | 2.213
[24 empty] | 119.90444 | 1.847 | 149.86111 | 2.213
[24 empty] | 119.90444 | 1.847 | 149.86111 | 2.214
[24 empty] | 119.90444 | 1.847 | 149.86111 | 2.214
[24 empty] | 119.90444 | 1.847 | 149.86111 | 2.214
[24 empty] | 119.90444 | 1.847 | 149.86111 | 2.214
[24 empty] | 119.90444 | 1.847 | 149.86111 | 2.214
[24 empty] | 119.90444 | 1.847 | 149.86111 | 2.214
[24 empty] | 119.90444 | 1.847 | 149.86111 | 2.214
[24 empty] | 119.90444 | 1.847 | 149.86111 | 2.214
[24 empty] | 119.90444 | 1.847 | 149.86111 | 2.214
[24 empty] | 119.90444 | 1.847 | 149.86111 | 2.214
[24 empty] | 119.90444 | 1.847 | 149.86111 | 2.214
[24 empty] | 119.90444 | 1.847 | 149.86111 | 2.214
[24 empty] | 119.90444 | 1.847 | 149.86111 | 2.214
[24 empty] | 119.90444 | 1.848 | 149.86111 | 2.214
[24 empty] | 119.90444 | 1.848 | 149.86111 | 2.214
[24 empty] | 119.90444 | 1.848 | 149.86111 | 2.214
[24 empty] | 119.90444 | 1.847 | 149.86111 | 2.214
[24 empty] | 119.90444 | 1.847 | 149.86111 | 2.214
[24 empty] | 119.96 | 1.847 | 149.86111 | 2.214
[24 empty] | 119.96 | 1.847 | 149.86111 | 2.214
[24 empty] | 119.96 | 1.847 | 149.86111 | 2.214
[24 empty] | 119.96 | 1.848 | 149.86111 | 2.214
[24 empty] | 119.96 | 1.848 | 149.86111 | 2.214
[24 empty] | 119.96 | 1.848 | 149.86111 | 2.214
[24 empty] | 119.96 | 1.848 | 149.86111 | 2.214
[24 empty] | 119.96 | 1.848 | 150 | 2.214
[24 empty] | 119.96 | 1.848 | 150 | 2.214
[24 empty] | 119.96 | 1.848 | 150 | 2.214
[24 empty] | 119.96 | 1.848 | 150 | 2.214
[24 empty] | 119.96 | 1.848 | 150 | 2.214
[24 empty] | 119.96 | 1.848 | 150 | 2.214
[24 empty] | 119.96 | 1.848 | 150 | 2.214
[24 empty] | 119.96 | 1.848 | 150 | 2.214
[24 empty] | 119.96 | 1.848 | 150 | 2.214
[24 empty] | 119.96 | 1.848 | 150 | 2.214
[24 empty] | 119.96 | 1.848 | 150 | 2.214
[24 empty] | 119.96 | 1.848 | 150 | 2.214
[24 empty] | 119.96 | 1.848 | 150 | 2.215
[24 empty] | 119.96 | 1.848 | 150 | 2.215
[24 empty] | 119.96 | 1.848 | 150 | 2.215
[24 empty] | 119.96 | 1.848 | 150 | 2.215
[24 empty] | 119.96 | 1.848 | 150 | 2.215
[24 empty] | 119.96 | 1.848 | 150 | 2.215
[24 empty] | 120.01556 | 1.848 | 150 | 2.215
[24 empty] | 120.01556 | 1.849 | 150 | 2.215
[24 empty] | 120.01556 | 1.849 | 150 | 2.215
[24 empty] | 120.01556 | 1.849 | 150 | 2.215
[24 empty] | 120.01556 | 1.848 | 150 | 2.215
[24 empty] | 120.01556 | 1.849 | 150 | 2.215
[24 empty] | 120.01556 | 1.848 | 150 | 2.215
[24 empty] | 120.01556 | 1.848 | 150 | 2.215
[24 empty] | 120.01556 | 1.848 | 150 | 2.215
[24 empty] | 120.01556 | 1.848 | 150 | 2.215
[24 empty] | 120.01556 | 1.848 | 150 | 2.215
[24 empty] | 120.01556 | 1.848 | 150 | 2.215
[24 empty] | 120.01556 | 1.848 | 150 | 2.215
[24 empty] | 120.01556 | 1.848 | 150 | 2.215
[24 empty] | 120.01556 | 1.847 | 150 | 2.215
[24 empty] | 120.01556 | 1.847 | 150 | 2.215
[24 empty] | 120.01556 | 1.847 | 150 | 2.215
[24 empty] | 120.01556 | 1.847 | 150 | 2.215
[24 empty] | 120.01556 | 1.847 | 150 | 2.215
[24 empty] | 120.01556 | 1.847 | 150 | 2.215
[24 empty] | 120.01556 | 1.847 | 150 | 2.215
[24 empty] | 120.01556 | 1.847 | 150 | 2.215
[24 empty] | 120.01556 | 1.848 | 150 | 2.215
[24 empty] | 120.01556 | 1.848 | 150 | 2.215
[24 empty] | 120.01556 | 1.847 | 150 | 2.215
[24 empty] | 120.07111 | 1.848 | 150 | 2.215
[24 empty] | 120.07111 | 1.848 | 150 | 2.215
[24 empty] | 120.07111 | 1.847 | 150 | 2.215
[24 empty] | 120.07111 | 1.847 | 150 | 2.215
[24 empty] | 120.07111 | 1.847 | 150 | 2.215
[24 empty] | 120.07111 | 1.847 | 150 | 2.215
[24 empty] | 120.07111 | 1.847 | 150 | 2.215
[24 empty] | 120.07111 | 1.848 | 150.13889 | 2.215
[24 empty] | 120.07111 | 1.848 | 150.13889 | 2.215
[24 empty] | 120.07111 | 1.848 | 150.13889 | 2.215
[24 empty] | 120.07111 | 1.848 | 150.13889 | 2.215
[24 empty] | 120.07111 | 1.848 | 150.13889 | 2.215
[24 empty] | 120.07111 | 1.848 | 150.13889 | 2.215
[24 empty] | 120.07111 | 1.848 | 150.13889 | 2.215
[24 empty] | 120.07111 | 1.848 | 150.13889 | 2.215
[24 empty] | 120.07111 | 1.848 | 150.13889 | 2.216
[24 empty] | 120.07111 | 1.848 | 150.13889 | 2.216
[24 empty] | 120.07111 | 1.848 | 150.13889 | 2.216
[24 empty] | 120.07111 | 1.848 | 150.13889 | 2.216
[24 empty] | 120.07111 | 1.847 | 150.13889 | 2.216
[24 empty] | 120.07111 | 1.848 | 150.13889 | 2.216
[24 empty] | 120.07111 | 1.848 | 150.13889 | 2.216
[24 empty] | 120.07111 | 1.848 | 150.13889 | 2.216
[24 empty] | 120.07111 | 1.848 | 150.13889 | 2.216
[24 empty] | 120.07111 | 1.847 | 150.13889 | 2.215
[24 empty] | 120.12667 | 1.848 | 150.13889 | 2.216
[24 empty] | 120.12667 | 1.848 | 150.13889 | 2.215
[24 empty] | 120.12667 | 1.848 | 150.13889 | 2.215
[24 empty] | 120.12667 | 1.847 | 150.13889 | 2.216
[24 empty] | 120.12667 | 1.847 | 150.13889 | 2.216
[24 empty] | 120.12667 | 1.847 | 150.13889 | 2.215
[24 empty] | 120.12667 | 1.847 | 150.13889 | 2.215
[24 empty] | 120.12667 | 1.847 | 150.13889 | 2.215
[24 empty] | 120.12667 | 1.847 | 150.13889 | 2.215
[24 empty] | 120.12667 | 1.848 | 150.13889 | 2.215
[24 empty] | 120.12667 | 1.848 | 150.13889 | 2.215
[24 empty] | 120.12667 | 1.848 | 150.13889 | 2.215
[24 empty] | 120.12667 | 1.848 | 150.13889 | 2.215
[24 empty] | 120.12667 | 1.848 | 150.13889 | 2.215
[24 empty] | 120.12667 | 1.847 | 150.13889 | 2.215
[24 empty] | 120.12667 | 1.848 | 150.13889 | 2.215
[24 empty] | 120.12667 | 1.847 | 150.13889 | 2.215
[24 empty] | 120.12667 | 1.848 | 150.13889 | 2.215
[24 empty] | 120.12667 | 1.848 | 150.13889 | 2.215
[24 empty] | 120.12667 | 1.847 | 150.13889 | 2.216
[24 empty] | 120.12667 | 1.848 | 150.13889 | 2.216
[24 empty] | 120.12667 | 1.849 | 150.13889 | 2.216
[24 empty] | 120.12667 | 1.849 | 150.13889 | 2.216
[24 empty] | 120.12667 | 1.849 | 150.13889 | 2.216
[24 empty] | 120.12667 | 1.848 | 150.13889 | 2.216
[24 empty] | 120.18222 | 1.848 | 150.13889 | 2.216
[24 empty] | 120.18222 | 1.848 | 150.13889 | 2.216
[24 empty] | 120.18222 | 1.848 | 150.13889 | 2.216
[24 empty] | 120.18222 | 1.848 | 150.13889 | 2.216
[24 empty] | 120.18222 | 1.848 | 150.13889 | 2.216
[24 empty] | 120.18222 | 1.848 | 150.13889 | 2.215
[24 empty] | 120.18222 | 1.848 | 150.13889 | 2.216
[24 empty] | 120.18222 | 1.848 | 150.27778 | 2.216
[24 empty] | 120.18222 | 1.848 | 150.27778 | 2.216
[24 empty] | 120.18222 | 1.848 | 150.27778 | 2.216
[24 empty] | 120.18222 | 1.848 | 150.27778 | 2.216
[24 empty] | 120.18222 | 1.848 | 150.27778 | 2.216
[24 empty] | 120.18222 | 1.848 | 150.27778 | 2.216
[24 empty] | 120.18222 | 1.848 | 150.27778 | 2.216
[24 empty] | 120.18222 | 1.848 | 150.27778 | 2.216
[24 empty] | 120.18222 | 1.849 | 150.27778 | 2.216
[24 empty] | 120.18222 | 1.849 | 150.27778 | 2.216
[24 empty] | 120.18222 | 1.849 | 150.27778 | 2.216
[24 empty] | 120.18222 | 1.848 | 150.27778 | 2.216
[24 empty] | 120.18222 | 1.848 | 150.27778 | 2.216
[24 empty] | 120.18222 | 1.848 | 150.27778 | 2.216
[24 empty] | 120.18222 | 1.848 | 150.27778 | 2.216
[24 empty] | 120.18222 | 1.848 | 150.27778 | 2.216
[24 empty] | 120.18222 | 1.848 | 150.27778 | 2.216
[24 empty] | 120.18222 | 1.847 | 150.27778 | 2.216
[24 empty] | 120.23778 | 1.847 | 150.27778 | 2.216
[24 empty] | 120.23778 | 1.848 | 150.27778 | 2.216
[24 empty] | 120.23778 | 1.847 | 150.27778 | 2.216
[24 empty] | 120.23778 | 1.848 | 150.27778 | 2.216
[24 empty] | 120.23778 | 1.848 | 150.27778 | 2.216
[24 empty] | 120.23778 | 1.848 | 150.27778 | 2.216
[24 empty] | 120.23778 | 1.848 | 150.27778 | 2.216
[24 empty] | 120.23778 | 1.848 | 150.27778 | 2.216
[24 empty] | 120.23778 | 1.848 | 150.27778 | 2.216
[24 empty] | 120.23778 | 1.848 | 150.27778 | 2.216
[24 empty] | 120.23778 | 1.848 | 150.27778 | 2.216
[24 empty] | 120.23778 | 1.848 | 150.27778 | 2.217
[24 empty] | 120.23778 | 1.849 | 150.27778 | 2.217
[24 empty] | 120.23778 | 1.848 | 150.27778 | 2.217
[24 empty] | 120.23778 | 1.848 | 150.27778 | 2.217
[24 empty] | 120.23778 | 1.848 | 150.27778 | 2.217
[24 empty] | 120.23778 | 1.848 | 150.27778 | 2.217
[24 empty] | 120.23778 | 1.848 | 150.27778 | 2.217
[24 empty] | 120.23778 | 1.848 | 150.27778 | 2.217
[24 empty] | 120.23778 | 1.848 | 150.27778 | 2.217
[24 empty] | 120.23778 | 1.848 | 150.27778 | 2.217
[24 empty] | 120.23778 | 1.848 | 150.27778 | 2.217
[24 empty] | 120.23778 | 1.847 | 150.27778 | 2.217
[24 empty] | 120.23778 | 1.847 | 150.27778 | 2.217
[24 empty] | 120.23778 | 1.847 | 150.27778 | 2.217
[24 empty] | 120.29333 | 1.847 | 150.27778 | 2.217
[24 empty] | 120.29333 | 1.847 | 150.27778 | 2.217
[24 empty] | 120.29333 | 1.847 | 150.27778 | 2.217
[24 empty] | 120.29333 | 1.847 | 150.27778 | 2.217
[24 empty] | 120.29333 | 1.847 | 150.27778 | 2.217
[24 empty] | 120.29333 | 1.848 | 150.27778 | 2.217
[24 empty] | 120.29333 | 1.848 | 150.27778 | 2.217
[24 empty] | 120.29333 | 1.848 | 150.41667 | 2.217
[24 empty] | 120.29333 | 1.847 | 150.41667 | 2.217
[24 empty] | 120.29333 | 1.847 | 150.41667 | 2.217
[24 empty] | 120.29333 | 1.847 | 150.41667 | 2.217
[24 empty] | 120.29333 | 1.847 | 150.41667 | 2.217
[24 empty] | 120.29333 | 1.847 | 150.41667 | 2.217
[24 empty] | 120.29333 | 1.847 | 150.41667 | 2.217
[24 empty] | 120.29333 | 1.847 | 150.41667 | 2.217
[24 empty] | 120.29333 | 1.848 | 150.41667 | 2.217
[24 empty] | 120.29333 | 1.848 | 150.41667 | 2.217
[24 empty] | 120.29333 | 1.848 | 150.41667 | 2.217
[24 empty] | 120.29333 | 1.848 | 150.41667 | 2.217
[24 empty] | 120.29333 | 1.848 | 150.41667 | 2.217
[24 empty] | 120.29333 | 1.848 | 150.41667 | 2.217
[24 empty] | 120.29333 | 1.848 | 150.41667 | 2.217
[24 empty] | 120.29333 | 1.848 | 150.41667 | 2.217
[24 empty] | 120.29333 | 1.848 | 150.41667 | 2.217
[24 empty] | 120.29333 | 1.847 | 150.41667 | 2.217
[24 empty] | 120.34889 | 1.848 | 150.41667 | 2.217
[24 empty] | 120.34889 | 1.848 | 150.41667 | 2.217
[24 empty] | 120.34889 | 1.848 | 150.41667 | 2.217
[24 empty] | 120.34889 | 1.847 | 150.41667 | 2.217
[24 empty] | 120.34889 | 1.847 | 150.41667 | 2.216
[24 empty] | 120.34889 | 1.848 | 150.41667 | 2.216
[24 empty] | 120.34889 | 1.848 | 150.41667 | 2.217
[24 empty] | 120.34889 | 1.848 | 150.41667 | 2.217
[24 empty] | 120.34889 | 1.848 | 150.41667 | 2.217
[24 empty] | 120.34889 | 1.847 | 150.41667 | 2.217
[24 empty] | 120.34889 | 1.848 | 150.41667 | 2.217
[24 empty] | 120.34889 | 1.847 | 150.41667 | 2.217
[24 empty] | 120.34889 | 1.848 | 150.41667 | 2.217
[24 empty] | 120.34889 | 1.847 | 150.41667 | 2.217
[24 empty] | 120.34889 | 1.847 | 150.41667 | 2.217
[24 empty] | 120.34889 | 1.847 | 150.41667 | 2.217
[24 empty] | 120.34889 | 1.847 | 150.41667 | 2.217
[24 empty] | 120.34889 | 1.848 | 150.41667 | 2.217
[24 empty] | 120.34889 | 1.847 | 150.41667 | 2.217
[24 empty] | 120.34889 | 1.847 | 150.41667 | 2.217
[24 empty] | 120.34889 | 1.848 | 150.41667 | 2.217
[24 empty] | 120.34889 | 1.847 | 150.41667 | 2.217
[24 empty] | 120.34889 | 1.847 | 150.41667 | 2.217
[24 empty] | 120.34889 | 1.847 | 150.41667 | 2.217
[24 empty] | 120.34889 | 1.847 | 150.41667 | 2.217
[24 empty] | 120.40444 | 1.847 | 150.41667 | 2.217
[24 empty] | 120.40444 | 1.847 | 150.41667 | 2.217
[24 empty] | 120.40444 | 1.847 | 150.41667 | 2.217
[24 empty] | 120.40444 | 1.847 | 150.41667 | 2.217
[24 empty] | 120.40444 | 1.847 | 150.41667 | 2.217
[24 empty] | 120.40444 | 1.847 | 150.41667 | 2.217
[24 empty] | 120.40444 | 1.847 | 150.41667 | 2.217
[24 empty] | 120.40444 | 1.847 | 150.55556 | 2.217
[24 empty] | 120.40444 | 1.848 | 150.55556 | 2.217
[24 empty] | 120.40444 | 1.848 | 150.55556 | 2.217
[24 empty] | 120.40444 | 1.848 | 150.55556 | 2.218
[24 empty] | 120.40444 | 1.848 | 150.55556 | 2.218
[24 empty] | 120.40444 | 1.848 | 150.55556 | 2.218
[24 empty] | 120.40444 | 1.848 | 150.55556 | 2.218
[24 empty] | 120.40444 | 1.848 | 150.55556 | 2.218
[24 empty] | 120.40444 | 1.848 | 150.55556 | 2.218
[24 empty] | 120.40444 | 1.849 | 150.55556 | 2.217
[24 empty] | 120.40444 | 1.849 | 150.55556 | 2.217
[24 empty] | 120.40444 | 1.849 | 150.55556 | 2.217
[24 empty] | 120.40444 | 1.848 | 150.55556 | 2.217
[24 empty] | 120.40444 | 1.849 | 150.55556 | 2.217
[24 empty] | 120.40444 | 1.849 | 150.55556 | 2.218
[24 empty] | 120.40444 | 1.849 | 150.55556 | 2.218
[24 empty] | 120.40444 | 1.849 | 150.55556 | 2.219
[24 empty] | 120.40444 | 1.848 | 150.55556 | 2.219
[24 empty] | 120.46 | 1.849 | 150.55556 | 2.22
[24 empty] | 120.46 | 1.849 | 150.55556 | 2.219
[24 empty] | 120.46 | 1.848 | 150.55556 | 2.22
[24 empty] | 120.46 | 1.848 | 150.55556 | 2.217
[24 empty] | 120.46 | 1.848 | 150.55556 | 2.218
[24 empty] | 120.46 | 1.848 | 150.55556 | 2.218
[24 empty] | 120.46 | 1.848 | 150.55556 | 2.22
[24 empty] | 120.46 | 1.848 | 150.55556 | 2.221
[24 empty] | 120.46 | 1.848 | 150.55556 | 2.221
[24 empty] | 120.46 | 1.848 | 150.55556 | 2.22
[24 empty] | 120.46 | 1.848 | 150.55556 | 2.22
[24 empty] | 120.46 | 1.848 | 150.55556 | 2.218
[24 empty] | 120.46 | 1.848 | 150.55556 | 2.217
[24 empty] | 120.46 | 1.848 | 150.55556 | 2.217
[24 empty] | 120.46 | 1.847 | 150.55556 | 2.217
[24 empty] | 120.46 | 1.848 | 150.55556 | 2.216
[24 empty] | 120.46 | 1.847 | 150.55556 | 2.216
[24 empty] | 120.46 | 1.848 | 150.55556 | 2.217
[24 empty] | 120.46 | 1.848 | 150.55556 | 2.217
[24 empty] | 120.46 | 1.847 | 150.55556 | 2.217
[24 empty] | 120.46 | 1.847 | 150.55556 | 2.217
[24 empty] | 120.46 | 1.847 | 150.55556 | 2.217
[24 empty] | 120.46 | 1.848 | 150.55556 | 2.217
[24 empty] | 120.46 | 1.848 | 150.55556 | 2.217
[24 empty] | 120.46 | 1.848 | 150.55556 | 2.217
[24 empty] | 120.51556 | 1.848 | 150.55556 | 2.216
[24 empty] | 120.51556 | 1.848 | 150.55556 | 2.216
[24 empty] | 120.51556 | 1.848 | 150.55556 | 2.216
[24 empty] | 120.51556 | 1.848 | 150.55556 | 2.216
[24 empty] | 120.51556 | 1.848 | 150.55556 | 2.216
[24 empty] | 120.51556 | 1.848 | 150.55556 | 2.216
[24 empty] | 120.51556 | 1.848 | 150.55556 | 2.216
[24 empty] | 120.51556 | 1.848 | 150.69444 | 2.216
[24 empty] | 120.51556 | 1.848 | 150.69444 | 2.216
[24 empty] | 120.51556 | 1.847 | 150.69444 | 2.216
[24 empty] | 120.51556 | 1.848 | 150.69444 | 2.216
[24 empty] | 120.51556 | 1.848 | 150.69444 | 2.215
[24 empty] | 120.51556 | 1.848 | 150.69444 | 2.215
[24 empty] | 120.51556 | 1.848 | 150.69444 | 2.215
[24 empty] | 120.51556 | 1.848 | 150.69444 | 2.215
[24 empty] | 120.51556 | 1.848 | 150.69444 | 2.215
[24 empty] | 120.51556 | 1.848 | 150.69444 | 2.215
[24 empty] | 120.51556 | 1.848 | 150.69444 | 2.215
[24 empty] | 120.51556 | 1.848 | 150.69444 | 2.215
[24 empty] | 120.51556 | 1.848 | 150.69444 | 2.215
[24 empty] | 120.51556 | 1.848 | 150.69444 | 2.214
[24 empty] | 120.51556 | 1.848 | 150.69444 | 2.214
[24 empty] | 120.51556 | 1.848 | 150.69444 | 2.214
[24 empty] | 120.51556 | 1.848 | 150.69444 | 2.214
[24 empty] | 120.51556 | 1.848 | 150.69444 | 2.214
[24 empty] | 120.57111 | 1.848 | 150.69444 | 2.214
[24 empty] | 120.57111 | 1.848 | 150.69444 | 2.214
[24 empty] | 120.57111 | 1.848 | 150.69444 | 2.214
[24 empty] | 120.57111 | 1.848 | 150.69444 | 2.214
[24 empty] | 120.57111 | 1.847 | 150.69444 | 2.214
[24 empty] | 120.57111 | 1.848 | 150.69444 | 2.213
[24 empty] | 120.57111 | 1.848 | 150.69444 | 2.213
[24 empty] | 120.57111 | 1.848 | 150.69444 | 2.213
[24 empty] | 120.57111 | 1.848 | 150.69444 | 2.213
[24 empty] | 120.57111 | 1.847 | 150.69444 | 2.213
[24 empty] | 120.57111 | 1.848 | 150.69444 | 2.213
[24 empty] | 120.57111 | 1.848 | 150.69444 | 2.212
[24 empty] | 120.57111 | 1.847 | 150.69444 | 2.212
[24 empty] | 120.57111 | 1.847 | 150.69444 | 2.212
[24 empty] | 120.57111 | 1.848 | 150.69444 | 2.212
[24 empty] | 120.57111 | 1.849 | 150.69444 | 2.212
[24 empty] | 120.57111 | 1.848 | 150.69444 | 2.212
[24 empty] | 120.57111 | 1.848 | 150.69444 | 2.212
[24 empty] | 120.57111 | 1.848 | 150.69444 | 2.212
[24 empty] | 120.57111 | 1.848 | 150.69444 | 2.212
[24 empty] | 120.57111 | 1.848 | 150.69444 | 2.212
[24 empty] | 120.57111 | 1.848 | 150.69444 | 2.212
[24 empty] | 120.57111 | 1.848 | 150.69444 | 2.212
[24 empty] | 120.57111 | 1.847 | 150.69444 | 2.212
[24 empty] | 120.57111 | 1.847 | 150.69444 | 2.212
[24 empty] | 120.62667 | 1.847 | 150.69444 | 2.212
[24 empty] | 120.62667 | 1.847 | 150.69444 | 2.212
[24 empty] | 120.62667 | 1.847 | 150.69444 | 2.212
[24 empty] | 120.62667 | 1.848 | 150.69444 | 2.212
[24 empty] | 120.62667 | 1.848 | 150.69444 | 2.212
[24 empty] | 120.62667 | 1.848 | 150.69444 | 2.212
[24 empty] | 120.62667 | 1.848 | 150.69444 | 2.212
[24 empty] | 120.62667 | 1.848 | 150.83333 | 2.212
[24 empty] | 120.62667 | 1.848 | 150.83333 | 2.212
[24 empty] | 120.62667 | 1.848 | 150.83333 | 2.211
[24 empty] | 120.62667 | 1.848 | 150.83333 | 2.211
[24 empty] | 120.62667 | 1.848 | 150.83333 | 2.211
[24 empty] | 120.62667 | 1.848 | 150.83333 | 2.211
[24 empty] | 120.62667 | 1.849 | 150.83333 | 2.211
[24 empty] | 120.62667 | 1.849 | 150.83333 | 2.211
[24 empty] | 120.62667 | 1.849 | 150.83333 | 2.211
[24 empty] | 120.62667 | 1.849 | 150.83333 | 2.211
[24 empty] | 120.62667 | 1.849 | 150.83333 | 2.211
[24 empty] | 120.62667 | 1.849 | 150.83333 | 2.211
[24 empty] | 120.62667 | 1.849 | 150.83333 | 2.211
[24 empty] | 120.62667 | 1.849 | 150.83333 | 2.211
[24 empty] | 120.62667 | 1.849 | 150.83333 | 2.211
[24 empty] | 120.62667 | 1.849 | 150.83333 | 2.211
[24 empty] | 120.62667 | 1.848 | 150.83333 | 2.211
[24 empty] | 120.62667 | 1.848 | 150.83333 | 2.211
[24 empty] | 120.68222 | 1.848 | 150.83333 | 2.211
[24 empty] | 120.68222 | 1.848 | 150.83333 | 2.211
[24 empty] | 120.68222 | 1.848 | 150.83333 | 2.211
[24 empty] | 120.68222 | 1.848 | 150.83333 | 2.211
[24 empty] | 120.68222 | 1.848 | 150.83333 | 2.211
[24 empty] | 120.68222 | 1.848 | 150.83333 | 2.211
[24 empty] | 120.68222 | 1.848 | 150.83333 | 2.211
[24 empty] | 120.68222 | 1.848 | 150.83333 | 2.211
[24 empty] | 120.68222 | 1.848 | 150.83333 | 2.211
[24 empty] | 120.68222 | 1.848 | 150.83333 | 2.211
[24 empty] | 120.68222 | 1.848 | 150.83333 | 2.211
[24 empty] | 120.68222 | 1.848 | 150.83333 | 2.211
[24 empty] | 120.68222 | 1.848 | 150.83333 | 2.211
[24 empty] | 120.68222 | 1.847 | 150.83333 | 2.211
[24 empty] | 120.68222 | 1.847 | 150.83333 | 2.211
[24 empty] | 120.68222 | 1.848 | 150.83333 | 2.211
[24 empty] | 120.68222 | 1.847 | 150.83333 | 2.211
[24 empty] | 120.68222 | 1.847 | 150.83333 | 2.211
[24 empty] | 120.68222 | 1.847 | 150.83333 | 2.212
[24 empty] | 120.68222 | 1.847 | 150.83333 | 2.212
[24 empty] | 120.68222 | 1.848 | 150.83333 | 2.212
[24 empty] | 120.68222 | 1.848 | 150.83333 | 2.212
[24 empty] | 120.68222 | 1.848 | 150.83333 | 2.212
[24 empty] | 120.68222 | 1.848 | 150.83333 | 2.212
[24 empty] | 120.68222 | 1.848 | 150.83333 | 2.212
[24 empty] | 120.73778 | 1.848 | 150.83333 | 2.212
[24 empty] | 120.73778 | 1.848 | 150.83333 | 2.212
[24 empty] | 120.73778 | 1.848 | 150.83333 | 2.212
[24 empty] | 120.73778 | 1.848 | 150.83333 | 2.212
[24 empty] | 120.73778 | 1.848 | 150.83333 | 2.212
[24 empty] | 120.73778 | 1.848 | 150.83333 | 2.212
[24 empty] | 120.73778 | 1.848 | 150.83333 | 2.212
[24 empty] | 120.73778 | 1.848 | 150.97222 | 2.211
[24 empty] | 120.73778 | 1.847 | 150.97222 | 2.211
[24 empty] | 120.73778 | 1.847 | 150.97222 | 2.212
[24 empty] | 120.73778 | 1.848 | 150.97222 | 2.212
[24 empty] | 120.73778 | 1.848 | 150.97222 | 2.212
[24 empty] | 120.73778 | 1.848 | 150.97222 | 2.212
[24 empty] | 120.73778 | 1.848 | 150.97222 | 2.212
[24 empty] | 120.73778 | 1.848 | 150.97222 | 2.212
[24 empty] | 120.73778 | 1.848 | 150.97222 | 2.212
[24 empty] | 120.73778 | 1.848 | 150.97222 | 2.212
[24 empty] | 120.73778 | 1.848 | 150.97222 | 2.212
[24 empty] | 120.73778 | 1.848 | 150.97222 | 2.212
[24 empty] | 120.73778 | 1.848 | 150.97222 | 2.213
[24 empty] | 120.73778 | 1.848 | 150.97222 | 2.213
[24 empty] | 120.73778 | 1.848 | 150.97222 | 2.213
[24 empty] | 120.73778 | 1.848 | 150.97222 | 2.213
[24 empty] | 120.73778 | 1.848 | 150.97222 | 2.213
[24 empty] | 120.73778 | 1.848 | 150.97222 | 2.213
[24 empty] | 120.79333 | 1.848 | 150.97222 | 2.213
[24 empty] | 120.79333 | 1.848 | 150.97222 | 2.213
[24 empty] | 120.79333 | 1.848 | 150.97222 | 2.213
[24 empty] | 120.79333 | 1.848 | 150.97222 | 2.213
[24 empty] | 120.79333 | 1.847 | 150.97222 | 2.213
[24 empty] | 120.79333 | 1.848 | 150.97222 | 2.213
[24 empty] | 120.79333 | 1.847 | 150.97222 | 2.213
[24 empty] | 120.79333 | 1.847 | 150.97222 | 2.213
[24 empty] | 120.79333 | 1.847 | 150.97222 | 2.213
[24 empty] | 120.79333 | 1.847 | 150.97222 | 2.213
[24 empty] | 120.79333 | 1.848 | 150.97222 | 2.213
[24 empty] | 120.79333 | 1.848 | 150.97222 | 2.213
[24 empty] | 120.79333 | 1.847 | 150.97222 | 2.213
[24 empty] | 120.79333 | 1.847 | 150.97222 | 2.213
[24 empty] | 120.79333 | 1.847 | 150.97222 | 2.213
[24 empty] | 120.79333 | 1.847 | 150.97222 | 2.213
[24 empty] | 120.79333 | 1.847 | 150.97222 | 2.213
[24 empty] | 120.79333 | 1.847 | 150.97222 | 2.213
[24 empty] | 120.79333 | 1.847 | 150.97222 | 2.213
[24 empty] | 120.79333 | 1.847 | 150.97222 | 2.214
[24 empty] | 120.79333 | 1.848 | 150.97222 | 2.214
[24 empty] | 120.79333 | 1.849 | 150.97222 | 2.214
[24 empty] | 120.79333 | 1.849 | 150.97222 | 2.215
[24 empty] | 120.79333 | 1.849 | 150.97222 | 2.215
[24 empty] | 120.79333 | 1.849 | 150.97222 | 2.215
[24 empty] | 120.84889 | 1.849 | 150.97222 | 2.216
[24 empty] | 120.84889 | 1.849 | 150.97222 | 2.215
[24 empty] | 120.84889 | 1.848 | 150.97222 | 2.215
[24 empty] | 120.84889 | 1.848 | 150.97222 | 2.215
[24 empty] | 120.84889 | 1.848 | 150.97222 | 2.215
[24 empty] | 120.84889 | 1.848 | 150.97222 | 2.215
[24 empty] | 120.84889 | 1.848 | 150.97222 | 2.215
[24 empty] | 120.84889 | 1.848 | 151.11111 | 2.215
[24 empty] | 120.84889 | 1.848 | 151.11111 | 2.215
[24 empty] | 120.84889 | 1.848 | 151.11111 | 2.215
[24 empty] | 120.84889 | 1.848 | 151.11111 | 2.215
[24 empty] | 120.84889 | 1.848 | 151.11111 | 2.215
[24 empty] | 120.84889 | 1.848 | 151.11111 | 2.215
[24 empty] | 120.84889 | 1.848 | 151.11111 | 2.215
[24 empty] | 120.84889 | 1.847 | 151.11111 | 2.215
[24 empty] | 120.84889 | 1.848 | 151.11111 | 2.215
[24 empty] | 120.84889 | 1.848 | 151.11111 | 2.215
[24 empty] | 120.84889 | 1.848 | 151.11111 | 2.215
[24 empty] | 120.84889 | 1.847 | 151.11111 | 2.215
[24 empty] | 120.84889 | 1.847 | 151.11111 | 2.215
[24 empty] | 120.84889 | 1.848 | 151.11111 | 2.215
[24 empty] | 120.84889 | 1.847 | 151.11111 | 2.215
[24 empty] | 120.84889 | 1.847 | 151.11111 | 2.215
[24 empty] | 120.84889 | 1.847 | 151.11111 | 2.215
[24 empty] | 120.84889 | 1.847 | 151.11111 | 2.215
[24 empty] | 120.90444 | 1.847 | 151.11111 | 2.215
[24 empty] | 120.90444 | 1.847 | 151.11111 | 2.215
[24 empty] | 120.90444 | 1.847 | 151.11111 | 2.215
[24 empty] | 120.90444 | 1.848 | 151.11111 | 2.215
[24 empty] | 120.90444 | 1.848 | 151.11111 | 2.215
[24 empty] | 120.90444 | 1.848 | 151.11111 | 2.215
[24 empty] | 120.90444 | 1.848 | 151.11111 | 2.215
[24 empty] | 120.90444 | 1.848 | 151.11111 | 2.215
[24 empty] | 120.90444 | 1.848 | 151.11111 | 2.215
[24 empty] | 120.90444 | 1.848 | 151.11111 | 2.215
[24 empty] | 120.90444 | 1.848 | 151.11111 | 2.215
[24 empty] | 120.90444 | 1.848 | 151.11111 | 2.215
[24 empty] | 120.90444 | 1.848 | 151.11111 | 2.215
[24 empty] | 120.90444 | 1.848 | 151.11111 | 2.215
[24 empty] | 120.90444 | 1.848 | 151.11111 | 2.215
[24 empty] | 120.90444 | 1.848 | 151.11111 | 2.216
[24 empty] | 120.90444 | 1.847 | 151.11111 | 2.215
[24 empty] | 120.90444 | 1.847 | 151.11111 | 2.215
[24 empty] | 120.90444 | 1.847 | 151.11111 | 2.215
[24 empty] | 120.90444 | 1.847 | 151.11111 | 2.215
[24 empty] | 120.90444 | 1.847 | 151.11111 | 2.216
[24 empty] | 120.90444 | 1.847 | 151.11111 | 2.216
[24 empty] | 120.90444 | 1.847 | 151.11111 | 2.216
[24 empty] | 120.90444 | 1.847 | 151.11111 | 2.216
[24 empty] | 120.90444 | 1.847 | 151.11111 | 2.216
[24 empty] | 120.96 | 1.847 | 151.11111 | 2.216
[24 empty] | 120.96 | 1.848 | 151.11111 | 2.216
[24 empty] | 120.96 | 1.848 | 151.11111 | 2.216
[24 empty] | 120.96 | 1.848 | 151.11111 | 2.216
[24 empty] | 120.96 | 1.848 | 151.11111 | 2.215
[24 empty] | 120.96 | 1.848 | 151.11111 | 2.216
[24 empty] | 120.96 | 1.848 | 151.11111 | 2.216
[24 empty] | 120.96 | 1.848 | 151.25 | 2.216
[24 empty] | 120.96 | 1.849 | 151.25 | 2.216
[24 empty] | 120.96 | 1.848 | 151.25 | 2.216
[24 empty] | 120.96 | 1.849 | 151.25 | 2.216
[24 empty] | 120.96 | 1.849 | 151.25 | 2.216
[24 empty] | 120.96 | 1.849 | 151.25 | 2.216
[24 empty] | 120.96 | 1.848 | 151.25 | 2.216
[24 empty] | 120.96 | 1.848 | 151.25 | 2.216
[24 empty] | 120.96 | 1.848 | 151.25 | 2.216
[24 empty] | 120.96 | 1.848 | 151.25 | 2.216
[24 empty] | 120.96 | 1.848 | 151.25 | 2.216
[24 empty] | 120.96 | 1.848 | 151.25 | 2.216
[24 empty] | 120.96 | 1.848 | 151.25 | 2.216
[24 empty] | 120.96 | 1.848 | 151.25 | 2.216
[24 empty] | 120.96 | 1.848 | 151.25 | 2.216
[24 empty] | 120.96 | 1.848 | 151.25 | 2.216
[24 empty] | 120.96 | 1.848 | 151.25 | 2.216
[24 empty] | 120.96 | 1.847 | 151.25 | 2.216
[24 empty] | 121.01556 | 1.848 | 151.25 | 2.216
[24 empty] | 121.01556 | 1.848 | 151.25 | 2.216
[24 empty] | 121.01556 | 1.848 | 151.25 | 2.216
[24 empty] | 121.01556 | 1.848 | 151.25 | 2.217
[24 empty] | 121.01556 | 1.848 | 151.25 | 2.217
[24 empty] | 121.01556 | 1.848 | 151.25 | 2.217
[24 empty] | 121.01556 | 1.848 | 151.25 | 2.217
[24 empty] | 121.01556 | 1.848 | 151.25 | 2.216
[24 empty] | 121.01556 | 1.848 | 151.25 | 2.216
[24 empty] | 121.01556 | 1.847 | 151.25 | 2.216
[24 empty] | 121.01556 | 1.848 | 151.25 | 2.216
[24 empty] | 121.01556 | 1.849 | 151.25 | 2.216
[24 empty] | 121.01556 | 1.849 | 151.25 | 2.216
[24 empty] | 121.01556 | 1.849 | 151.25 | 2.216
[24 empty] | 121.01556 | 1.849 | 151.25 | 2.216
[24 empty] | 121.01556 | 1.849 | 151.25 | 2.216
[24 empty] | 121.01556 | 1.849 | 151.25 | 2.216
[24 empty] | 121.01556 | 1.85 | 151.25 | 2.216
[24 empty] | 121.01556 | 1.849 | 151.25 | 2.216
[24 empty] | 121.01556 | 1.849 | 151.25 | 2.216
[24 empty] | 121.01556 | 1.849 | 151.25 | 2.216
[24 empty] | 121.01556 | 1.849 | 151.25 | 2.216
[24 empty] | 121.01556 | 1.849 | 151.25 | 2.216
[24 empty] | 121.01556 | 1.849 | 151.25 | 2.217
[24 empty] | 121.01556 | 1.849 | 151.25 | 2.217
[24 empty] | 121.07111 | 1.849 | 151.25 | 2.216
[24 empty] | 121.07111 | 1.85 | 151.25 | 2.216
[24 empty] | 121.07111 | 1.85 | 151.25 | 2.216
[24 empty] | 121.07111 | 1.849 | 151.25 | 2.216
[24 empty] | 121.07111 | 1.849 | 151.25 | 2.216
[24 empty] | 121.07111 | 1.849 | 151.25 | 2.216
[24 empty] | 121.07111 | 1.849 | 151.25 | 2.216
[24 empty] | 121.07111 | 1.849 | 151.38889 | 2.216
[24 empty] | 121.07111 | 1.849 | 151.38889 | 2.216
[24 empty] | 121.07111 | 1.849 | 151.38889 | 2.216
[24 empty] | 121.07111 | 1.849 | 151.38889 | 2.216
[24 empty] | 121.07111 | 1.849 | 151.38889 | 2.216
[24 empty] | 121.07111 | 1.849 | 151.38889 | 2.216
[24 empty] | 121.07111 | 1.848 | 151.38889 | 2.216
[24 empty] | 121.07111 | 1.848 | 151.38889 | 2.216
[24 empty] | 121.07111 | 1.848 | 151.38889 | 2.216
[24 empty] | 121.07111 | 1.848 | 151.38889 | 2.216
[24 empty] | 121.07111 | 1.848 | 151.38889 | 2.216
[24 empty] | 121.07111 | 1.848 | 151.38889 | 2.216
[24 empty] | 121.07111 | 1.848 | 151.38889 | 2.217
[24 empty] | 121.07111 | 1.848 | 151.38889 | 2.217
[24 empty] | 121.07111 | 1.848 | 151.38889 | 2.217
[24 empty] | 121.07111 | 1.848 | 151.38889 | 2.217
[24 empty] | 121.07111 | 1.848 | 151.38889 | 2.217
[24 empty] | 121.07111 | 1.848 | 151.38889 | 2.217
[24 empty] | 121.12667 | 1.848 | 151.38889 | 2.217
[24 empty] | 121.12667 | 1.848 | 151.38889 | 2.217
[24 empty] | 121.12667 | 1.848 | 151.38889 | 2.217
[24 empty] | 121.12667 | 1.848 | 151.38889 | 2.217
[24 empty] | 121.12667 | 1.848 | 151.38889 | 2.217
[24 empty] | 121.12667 | 1.848 | 151.38889 | 2.217
[24 empty] | 121.12667 | 1.848 | 151.38889 | 2.217
[24 empty] | 121.12667 | 1.848 | 151.38889 | 2.217
[24 empty] | 121.12667 | 1.848 | 151.38889 | 2.217
[24 empty] | 121.12667 | 1.848 | 151.38889 | 2.217
[24 empty] | 121.12667 | 1.848 | 151.38889 | 2.217
[24 empty] | 121.12667 | 1.848 | 151.38889 | 2.217
[24 empty] | 121.12667 | 1.848 | 151.38889 | 2.218
[24 empty] | 121.12667 | 1.848 | 151.38889 | 2.218
[24 empty] | 121.12667 | 1.847 | 151.38889 | 2.218
[24 empty] | 121.12667 | 1.848 | 151.38889 | 2.218
[24 empty] | 121.12667 | 1.848 | 151.38889 | 2.218
[24 empty] | 121.12667 | 1.848 | 151.38889 | 2.218
[24 empty] | 121.12667 | 1.847 | 151.38889 | 2.218
[24 empty] | 121.12667 | 1.847 | 151.38889 | 2.218
[24 empty] | 121.12667 | 1.848 | 151.38889 | 2.218
[24 empty] | 121.12667 | 1.848 | 151.38889 | 2.218
[24 empty] | 121.12667 | 1.848 | 151.38889 | 2.218
[24 empty] | 121.12667 | 1.848 | 151.38889 | 2.218
[24 empty] | 121.12667 | 1.848 | 151.38889 | 2.218
[24 empty] | 121.18222 | 1.848 | 151.38889 | 2.218
[24 empty] | 121.18222 | 1.848 | 151.38889 | 2.218
[24 empty] | 121.18222 | 1.848 | 151.38889 | 2.218
[24 empty] | 121.18222 | 1.848 | 151.38889 | 2.218
[24 empty] | 121.18222 | 1.848 | 151.38889 | 2.218
[24 empty] | 121.18222 | 1.848 | 151.38889 | 2.218
[24 empty] | 121.18222 | 1.848 | 151.38889 | 2.218
[24 empty] | 121.18222 | 1.848 | 151.52778 | 2.218
[24 empty] | 121.18222 | 1.848 | 151.52778 | 2.218
[24 empty] | 121.18222 | 1.848 | 151.52778 | 2.218
[24 empty] | 121.18222 | 1.848 | 151.52778 | 2.218
[24 empty] | 121.18222 | 1.848 | 151.52778 | 2.218
[24 empty] | 121.18222 | 1.848 | 151.52778 | 2.218
[24 empty] | 121.18222 | 1.848 | 151.52778 | 2.218
[24 empty] | 121.18222 | 1.848 | 151.52778 | 2.218
[24 empty] | 121.18222 | 1.848 | 151.52778 | 2.218
[24 empty] | 121.18222 | 1.848 | 151.52778 | 2.219
[24 empty] | 121.18222 | 1.848 | 151.52778 | 2.218
[24 empty] | 121.18222 | 1.847 | 151.52778 | 2.218
[24 empty] | 121.18222 | 1.847 | 151.52778 | 2.219
[24 empty] | 121.18222 | 1.848 | 151.52778 | 2.219
[24 empty] | 121.18222 | 1.848 | 151.52778 | 2.219
[24 empty] | 121.18222 | 1.848 | 151.52778 | 2.218
[24 empty] | 121.18222 | 1.848 | 151.52778 | 2.218
[24 empty] | 121.18222 | 1.848 | 151.52778 | 2.218
[24 empty] | 121.23778 | 1.848 | 151.52778 | 2.218
[24 empty] | 121.23778 | 1.848 | 151.52778 | 2.218
[24 empty] | 121.23778 | 1.848 | 151.52778 | 2.219
[24 empty] | 121.23778 | 1.848 | 151.52778 | 2.219
[24 empty] | 121.23778 | 1.848 | 151.52778 | 2.219
[24 empty] | 121.23778 | 1.848 | 151.52778 | 2.219
[24 empty] | 121.23778 | 1.848 | 151.52778 | 2.219
[24 empty] | 121.23778 | 1.849 | 151.52778 | 2.219
[24 empty] | 121.23778 | 1.849 | 151.52778 | 2.219
[24 empty] | 121.23778 | 1.848 | 151.52778 | 2.219
[24 empty] | 121.23778 | 1.849 | 151.52778 | 2.219
[24 empty] | 121.23778 | 1.849 | 151.52778 | 2.219
[24 empty] | 121.23778 | 1.849 | 151.52778 | 2.219
[24 empty] | 121.23778 | 1.849 | 151.52778 | 2.219
[24 empty] | 121.23778 | 1.849 | 151.52778 | 2.219
[24 empty] | 121.23778 | 1.849 | 151.52778 | 2.219
[24 empty] | 121.23778 | 1.849 | 151.52778 | 2.219
[24 empty] | 121.23778 | 1.849 | 151.52778 | 2.219
[24 empty] | 121.23778 | 1.849 | 151.52778 | 2.219
[24 empty] | 121.23778 | 1.848 | 151.52778 | 2.22
[24 empty] | 121.23778 | 1.848 | 151.52778 | 2.22
[24 empty] | 121.23778 | 1.848 | 151.52778 | 2.22
[24 empty] | 121.23778 | 1.848 | 151.52778 | 2.22
[24 empty] | 121.23778 | 1.848 | 151.52778 | 2.22
[24 empty] | 121.23778 | 1.848 | 151.52778 | 2.22
[24 empty] | 121.29333 | 1.849 | 151.52778 | 2.22
[24 empty] | 121.29333 | 1.849 | 151.52778 | 2.22
[24 empty] | 121.29333 | 1.849 | 151.52778 | 2.22
[24 empty] | 121.29333 | 1.849 | 151.52778 | 2.22
[24 empty] | 121.29333 | 1.849 | 151.52778 | 2.22
[24 empty] | 121.29333 | 1.849 | 151.52778 | 2.22
[24 empty] | 121.29333 | 1.849 | 151.52778 | 2.22
[24 empty] | 121.29333 | 1.849 | 151.66667 | 2.22
[24 empty] | 121.29333 | 1.849 | 151.66667 | 2.22
[24 empty] | 121.29333 | 1.849 | 151.66667 | 2.22
[24 empty] | 121.29333 | 1.849 | 151.66667 | 2.22
[24 empty] | 121.29333 | 1.849 | 151.66667 | 2.22
[24 empty] | 121.29333 | 1.849 | 151.66667 | 2.22
[24 empty] | 121.29333 | 1.848 | 151.66667 | 2.22
[24 empty] | 121.29333 | 1.848 | 151.66667 | 2.22
[24 empty] | 121.29333 | 1.848 | 151.66667 | 2.22
[24 empty] | 121.29333 | 1.848 | 151.66667 | 2.22
[24 empty] | 121.29333 | 1.848 | 151.66667 | 2.22
[24 empty] | 121.29333 | 1.848 | 151.66667 | 2.22
[24 empty] | 121.29333 | 1.848 | 151.66667 | 2.22
[24 empty] | 121.29333 | 1.849 | 151.66667 | 2.22
[24 empty] | 121.29333 | 1.848 | 151.66667 | 2.22
[24 empty] | 121.29333 | 1.848 | 151.66667 | 2.22
[24 empty] | 121.29333 | 1.848 | 151.66667 | 2.22
[24 empty] | 121.29333 | 1.848 | 151.66667 | 2.22
[24 empty] | 121.34889 | 1.848 | 151.66667 | 2.22
[24 empty] | 121.34889 | 1.848 | 151.66667 | 2.22
[24 empty] | 121.34889 | 1.848 | 151.66667 | 2.221
[24 empty] | 121.34889 | 1.848 | 151.66667 | 2.221
[24 empty] | 121.34889 | 1.848 | 151.66667 | 2.221
[24 empty] | 121.34889 | 1.849 | 151.66667 | 2.221
[24 empty] | 121.34889 | 1.849 | 151.66667 | 2.221
[24 empty] | 121.34889 | 1.849 | 151.66667 | 2.221
[24 empty] | 121.34889 | 1.848 | 151.66667 | 2.221
[24 empty] | 121.34889 | 1.848 | 151.66667 | 2.221
[24 empty] | 121.34889 | 1.848 | 151.66667 | 2.221
[24 empty] | 121.34889 | 1.848 | 151.66667 | 2.222
[24 empty] | 121.34889 | 1.848 | 151.66667 | 2.222
[24 empty] | 121.34889 | 1.848 | 151.66667 | 2.222
[24 empty] | 121.34889 | 1.847 | 151.66667 | 2.222
[24 empty] | 121.34889 | 1.848 | 151.66667 | 2.222
[24 empty] | 121.34889 | 1.848 | 151.66667 | 2.222
[24 empty] | 121.34889 | 1.848 | 151.66667 | 2.222
[24 empty] | 121.34889 | 1.848 | 151.66667 | 2.222
[24 empty] | 121.34889 | 1.848 | 151.66667 | 2.222
[24 empty] | 121.34889 | 1.848 | 151.66667 | 2.222
[24 empty] | 121.34889 | 1.848 | 151.66667 | 2.222
[24 empty] | 121.34889 | 1.848 | 151.66667 | 2.222
[24 empty] | 121.34889 | 1.848 | 151.66667 | 2.222
[24 empty] | 121.34889 | 1.848 | 151.66667 | 2.222
[24 empty] | 121.40444 | 1.848 | 151.66667 | 2.222
[24 empty] | 121.40444 | 1.848 | 151.66667 | 2.222
[24 empty] | 121.40444 | 1.848 | 151.66667 | 2.221
[24 empty] | 121.40444 | 1.848 | 151.66667 | 2.221
[24 empty] | 121.40444 | 1.847 | 151.66667 | 2.222
[24 empty] | 121.40444 | 1.848 | 151.66667 | 2.221
[24 empty] | 121.40444 | 1.848 | 151.66667 | 2.222
[24 empty] | 121.40444 | 1.848 | 151.80556 | 2.222
[24 empty] | 121.40444 | 1.848 | 151.80556 | 2.223
[24 empty] | 121.40444 | 1.848 | 151.80556 | 2.223
[24 empty] | 121.40444 | 1.848 | 151.80556 | 2.223
[24 empty] | 121.40444 | 1.848 | 151.80556 | 2.222
[24 empty] | 121.40444 | 1.848 | 151.80556 | 2.221
[24 empty] | 121.40444 | 1.847 | 151.80556 | 2.22
[24 empty] | 121.40444 | 1.847 | 151.80556 | 2.22
[24 empty] | 121.40444 | 1.847 | 151.80556 | 2.22
[24 empty] | 121.40444 | 1.847 | 151.80556 | 2.22
[24 empty] | 121.40444 | 1.847 | 151.80556 | 2.221
[24 empty] | 121.40444 | 1.847 | 151.80556 | 2.22
[24 empty] | 121.40444 | 1.847 | 151.80556 | 2.22
[24 empty] | 121.40444 | 1.847 | 151.80556 | 2.22
[24 empty] | 121.40444 | 1.847 | 151.80556 | 2.221
[24 empty] | 121.40444 | 1.847 | 151.80556 | 2.219
[24 empty] | 121.40444 | 1.847 | 151.80556 | 2.217
[24 empty] | 121.40444 | 1.847 | 151.80556 | 2.219
[24 empty] | 121.46 | 1.848 | 151.80556 | 2.217
[24 empty] | 121.46 | 1.848 | 151.80556 | 2.217
[24 empty] | 121.46 | 1.848 | 151.80556 | 2.216
[24 empty] | 121.46 | 1.848 | 151.80556 | 2.217
[24 empty] | 121.46 | 1.848 | 151.80556 | 2.217
[24 empty] | 121.46 | 1.848 | 151.80556 | 2.217
[24 empty] | 121.46 | 1.848 | 151.80556 | 2.217
[24 empty] | 121.46 | 1.848 | 151.80556 | 2.217
[24 empty] | 121.46 | 1.848 | 151.80556 | 2.217
[24 empty] | 121.46 | 1.848 | 151.80556 | 2.217
[24 empty] | 121.46 | 1.848 | 151.80556 | 2.217
[24 empty] | 121.46 | 1.848 | 151.80556 | 2.217
[24 empty] | 121.46 | 1.848 | 151.80556 | 2.218
[24 empty] | 121.46 | 1.848 | 151.80556 | 2.218
[24 empty] | 121.46 | 1.848 | 151.80556 | 2.218
[24 empty] | 121.46 | 1.848 | 151.80556 | 2.218
[24 empty] | 121.46 | 1.848 | 151.80556 | 2.218
[24 empty] | 121.46 | 1.848 | 151.80556 | 2.218
[24 empty] | 121.46 | 1.848 | 151.80556 | 2.218
[24 empty] | 121.46 | 1.847 | 151.80556 | 2.218
[24 empty] | 121.46 | 1.847 | 151.80556 | 2.218
[24 empty] | 121.46 | 1.847 | 151.80556 | 2.217
[24 empty] | 121.46 | 1.847 | 151.80556 | 2.217
[24 empty] | 121.46 | 1.847 | 151.80556 | 2.217
[24 empty] | 121.46 | 1.848 | 151.80556 | 2.217
[24 empty] | 121.51556 | 1.849 | 151.80556 | 2.217
[24 empty] | 121.51556 | 1.849 | 151.80556 | 2.217
[24 empty] | 121.51556 | 1.849 | 151.80556 | 2.217
[24 empty] | 121.51556 | 1.849 | 151.80556 | 2.217
[24 empty] | 121.51556 | 1.849 | 151.80556 | 2.218
[24 empty] | 121.51556 | 1.85 | 151.80556 | 2.218
[24 empty] | 121.51556 | 1.85 | 151.80556 | 2.218
[24 empty] | 121.51556 | 1.85 | 151.94444 | 2.218
[24 empty] | 121.51556 | 1.849 | 151.94444 | 2.218
[24 empty] | 121.51556 | 1.849 | 151.94444 | 2.218
[24 empty] | 121.51556 | 1.849 | 151.94444 | 2.218
[24 empty] | 121.51556 | 1.849 | 151.94444 | 2.218
[24 empty] | 121.51556 | 1.849 | 151.94444 | 2.218
[24 empty] | 121.51556 | 1.849 | 151.94444 | 2.218
[24 empty] | 121.51556 | 1.849 | 151.94444 | 2.218
[24 empty] | 121.51556 | 1.849 | 151.94444 | 2.218
[24 empty] | 121.51556 | 1.849 | 151.94444 | 2.218
[24 empty] | 121.51556 | 1.849 | 151.94444 | 2.218
[24 empty] | 121.51556 | 1.849 | 151.94444 | 2.218
[24 empty] | 121.51556 | 1.848 | 151.94444 | 2.218
[24 empty] | 121.51556 | 1.848 | 151.94444 | 2.218
[24 empty] | 121.51556 | 1.848 | 151.94444 | 2.218
[24 empty] | 121.51556 | 1.848 | 151.94444 | 2.218
[24 empty] | 121.51556 | 1.848 | 151.94444 | 2.218
[24 empty] | 121.51556 | 1.848 | 151.94444 | 2.218
[24 empty] | 121.57111 | 1.848 | 151.94444 | 2.218
[24 empty] | 121.57111 | 1.848 | 151.94444 | 2.217
[24 empty] | 121.57111 | 1.848 | 151.94444 | 2.217
[24 empty] | 121.57111 | 1.848 | 151.94444 | 2.217
[24 empty] | 121.57111 | 1.847 | 151.94444 | 2.217
[24 empty] | 121.57111 | 1.848 | 151.94444 | 2.217
[24 empty] | 121.57111 | 1.848 | 151.94444 | 2.218
[24 empty] | 121.57111 | 1.848 | 151.94444 | 2.218
[24 empty] | 121.57111 | 1.848 | 151.94444 | 2.217
[24 empty] | 121.57111 | 1.848 | 151.94444 | 2.217
[24 empty] | 121.57111 | 1.848 | 151.94444 | 2.217
[24 empty] | 121.57111 | 1.849 | 151.94444 | 2.217
[24 empty] | 121.57111 | 1.849 | 151.94444 | 2.217
[24 empty] | 121.57111 | 1.848 | 151.94444 | 2.217
[24 empty] | 121.57111 | 1.848 | 151.94444 | 2.218
[24 empty] | 121.57111 | 1.848 | 151.94444 | 2.218
[24 empty] | 121.57111 | 1.848 | 151.94444 | 2.218
[24 empty] | 121.57111 | 1.848 | 151.94444 | 2.218
[24 empty] | 121.57111 | 1.848 | 151.94444 | 2.218
[24 empty] | 121.57111 | 1.848 | 151.94444 | 2.218
[24 empty] | 121.57111 | 1.848 | 151.94444 | 2.218
[24 empty] | 121.57111 | 1.848 | 151.94444 | 2.218
[24 empty] | 121.57111 | 1.848 | 151.94444 | 2.218
[24 empty] | 121.57111 | 1.848 | 151.94444 | 2.218
[24 empty] | 121.57111 | 1.847 | 151.94444 | 2.218
[24 empty] | 121.62667 | 1.848 | 151.94444 | 2.218
[24 empty] | 121.62667 | 1.848 | 151.94444 | 2.218
[24 empty] | 121.62667 | 1.848 | 151.94444 | 2.218
[24 empty] | 121.62667 | 1.847 | 151.94444 | 2.218
[24 empty] | 121.62667 | 1.847 | 151.94444 | 2.218
[24 empty] | 121.62667 | 1.848 | 151.94444 | 2.218
[24 empty] | 121.62667 | 1.848 | 151.94444 | 2.217
[24 empty] | 121.62667 | 1.848 | 152.08333 | 2.217
[24 empty] | 121.62667 | 1.848 | 152.08333 | 2.217
[24 empty] | 121.62667 | 1.848 | 152.08333 | 2.217
[24 empty] | 121.62667 | 1.848 | 152.08333 | 2.217
[24 empty] | 121.62667 | 1.848 | 152.08333 | 2.218
[24 empty] | 121.62667 | 1.848 | 152.08333 | 2.217
[24 empty] | 121.62667 | 1.848 | 152.08333 | 2.217
[24 empty] | 121.62667 | 1.848 | 152.08333 | 2.217
[24 empty] | 121.62667 | 1.848 | 152.08333 | 2.217
[24 empty] | 121.62667 | 1.848 | 152.08333 | 2.217
[24 empty] | 121.62667 | 1.848 | 152.08333 | 2.217
[24 empty] | 121.62667 | 1.847 | 152.08333 | 2.217
[24 empty] | 121.62667 | 1.847 | 152.08333 | 2.217
[24 empty] | 121.62667 | 1.847 | 152.08333 | 2.217
[24 empty] | 121.62667 | 1.847 | 152.08333 | 2.217
[24 empty] | 121.62667 | 1.847 | 152.08333 | 2.217
[24 empty] | 121.62667 | 1.847 | 152.08333 | 2.217
[24 empty] | 121.62667 | 1.847 | 152.08333 | 2.217
[24 empty] | 121.68222 | 1.847 | 152.08333 | 2.217
[24 empty] | 121.68222 | 1.847 | 152.08333 | 2.217
[24 empty] | 121.68222 | 1.847 | 152.08333 | 2.217
[24 empty] | 121.68222 | 1.847 | 152.08333 | 2.217
[24 empty] | 121.68222 | 1.847 | 152.08333 | 2.217
[24 empty] | 121.68222 | 1.847 | 152.08333 | 2.217
[24 empty] | 121.68222 | 1.847 | 152.08333 | 2.217
[24 empty] | 121.68222 | 1.848 | 152.08333 | 2.216
[24 empty] | 121.68222 | 1.847 | 152.08333 | 2.216
[24 empty] | 121.68222 | 1.847 | 152.08333 | 2.216
[24 empty] | 121.68222 | 1.847 | 152.08333 | 2.216
[24 empty] | 121.68222 | 1.847 | 152.08333 | 2.216
[24 empty] | 121.68222 | 1.847 | 152.08333 | 2.216
[24 empty] | 121.68222 | 1.847 | 152.08333 | 2.216
[24 empty] | 121.68222 | 1.847 | 152.08333 | 2.216
[24 empty] | 121.68222 | 1.847 | 152.08333 | 2.216
[24 empty] | 121.68222 | 1.847 | 152.08333 | 2.216
[24 empty] | 121.68222 | 1.847 | 152.08333 | 2.216
[24 empty] | 121.68222 | 1.847 | 152.08333 | 2.216
[24 empty] | 121.68222 | 1.847 | 152.08333 | 2.216
[24 empty] | 121.68222 | 1.847 | 152.08333 | 2.216
[24 empty] | 121.68222 | 1.847 | 152.08333 | 2.216
[24 empty] | 121.68222 | 1.848 | 152.08333 | 2.216
[24 empty] | 121.68222 | 1.848 | 152.08333 | 2.216
[24 empty] | 121.68222 | 1.848 | 152.08333 | 2.216
[24 empty] | 121.73778 | 1.849 | 152.08333 | 2.216
[24 empty] | 121.73778 | 1.849 | 152.08333 | 2.216
[24 empty] | 121.73778 | 1.849 | 152.08333 | 2.216
[24 empty] | 121.73778 | 1.848 | 152.08333 | 2.216
[24 empty] | 121.73778 | 1.848 | 152.08333 | 2.217
[24 empty] | 121.73778 | 1.848 | 152.08333 | 2.217
[24 empty] | 121.73778 | 1.849 | 152.08333 | 2.217
[24 empty] | 121.73778 | 1.849 | 152.22222 | 2.217
[24 empty] | 121.73778 | 1.849 | 152.22222 | 2.217
[24 empty] | 121.73778 | 1.848 | 152.22222 | 2.217
[24 empty] | 121.73778 | 1.849 | 152.22222 | 2.217
[24 empty] | 121.73778 | 1.849 | 152.22222 | 2.216
[24 empty] | 121.73778 | 1.848 | 152.22222 | 2.216
[24 empty] | 121.73778 | 1.848 | 152.22222 | 2.217
[24 empty] | 121.73778 | 1.848 | 152.22222 | 2.217
[24 empty] | 121.73778 | 1.849 | 152.22222 | 2.217
[24 empty] | 121.73778 | 1.849 | 152.22222 | 2.217
[24 empty] | 121.73778 | 1.849 | 152.22222 | 2.217
[24 empty] | 121.73778 | 1.849 | 152.22222 | 2.217
[24 empty] | 121.73778 | 1.849 | 152.22222 | 2.217
[24 empty] | 121.73778 | 1.849 | 152.22222 | 2.217
[24 empty] | 121.73778 | 1.849 | 152.22222 | 2.217
[24 empty] | 121.73778 | 1.849 | 152.22222 | 2.217
[24 empty] | 121.73778 | 1.848 | 152.22222 | 2.217
[24 empty] | 121.73778 | 1.848 | 152.22222 | 2.217
[24 empty] | 121.79333 | 1.848 | 152.22222 | 2.217
[24 empty] | 121.79333 | 1.848 | 152.22222 | 2.217
[24 empty] | 121.79333 | 1.848 | 152.22222 | 2.217
[24 empty] | 121.79333 | 1.848 | 152.22222 | 2.217
[24 empty] | 121.79333 | 1.848 | 152.22222 | 2.217
[24 empty] | 121.79333 | 1.849 | 152.22222 | 2.217
[24 empty] | 121.79333 | 1.848 | 152.22222 | 2.217
[24 empty] | 121.79333 | 1.848 | 152.22222 | 2.217
[24 empty] | 121.79333 | 1.848 | 152.22222 | 2.217
[24 empty] | 121.79333 | 1.848 | 152.22222 | 2.217
[24 empty] | 121.79333 | 1.848 | 152.22222 | 2.217
[24 empty] | 121.79333 | 1.848 | 152.22222 | 2.217
[24 empty] | 121.79333 | 1.848 | 152.22222 | 2.217
[24 empty] | 121.79333 | 1.848 | 152.22222 | 2.217
[24 empty] | 121.79333 | 1.848 | 152.22222 | 2.217
[24 empty] | 121.79333 | 1.848 | 152.22222 | 2.217
[24 empty] | 121.79333 | 1.848 | 152.22222 | 2.217
[24 empty] | 121.79333 | 1.848 | 152.22222 | 2.217
[24 empty] | 121.79333 | 1.848 | 152.22222 | 2.217
[24 empty] | 121.79333 | 1.848 | 152.22222 | 2.217
[24 empty] | 121.79333 | 1.848 | 152.22222 | 2.217
[24 empty] | 121.79333 | 1.848 | 152.22222 | 2.217
[24 empty] | 121.79333 | 1.848 | 152.22222 | 2.217
[24 empty] | 121.79333 | 1.848 | 152.22222 | 2.217
[24 empty] | 121.79333 | 1.848 | 152.22222 | 2.217
[24 empty] | 121.84889 | 1.848 | 152.22222 | 2.217
[24 empty] | 121.84889 | 1.848 | 152.22222 | 2.217
[24 empty] | 121.84889 | 1.848 | 152.22222 | 2.217
[24 empty] | 121.84889 | 1.847 | 152.22222 | 2.217
[24 empty] | 121.84889 | 1.847 | 152.22222 | 2.217
[24 empty] | 121.84889 | 1.847 | 152.22222 | 2.217
[24 empty] | 121.84889 | 1.847 | 152.22222 | 2.217
[24 empty] | 121.84889 | 1.848 | 152.36111 | 2.217
[24 empty] | 121.84889 | 1.847 | 152.36111 | 2.217
[24 empty] | 121.84889 | 1.848 | 152.36111 | 2.217
[24 empty] | 121.84889 | 1.848 | 152.36111 | 2.218
[24 empty] | 121.84889 | 1.848 | 152.36111 | 2.218
[24 empty] | 121.84889 | 1.848 | 152.36111 | 2.218
[24 empty] | 121.84889 | 1.848 | 152.36111 | 2.218
[24 empty] | 121.84889 | 1.848 | 152.36111 | 2.218
[24 empty] | 121.84889 | 1.848 | 152.36111 | 2.218
[24 empty] | 121.84889 | 1.848 | 152.36111 | 2.218
[24 empty] | 121.84889 | 1.848 | 152.36111 | 2.218
[24 empty] | 121.84889 | 1.847 | 152.36111 | 2.218
[24 empty] | 121.84889 | 1.847 | 152.36111 | 2.218
[24 empty] | 121.84889 | 1.847 | 152.36111 | 2.218
[24 empty] | 121.84889 | 1.847 | 152.36111 | 2.218
[24 empty] | 121.84889 | 1.847 | 152.36111 | 2.218
[24 empty] | 121.84889 | 1.847 | 152.36111 | 2.218
[24 empty] | 121.84889 | 1.847 | 152.36111 | 2.218
[24 empty] | 121.90444 | 1.847 | 152.36111 | 2.218
[24 empty] | 121.90444 | 1.847 | 152.36111 | 2.218
[24 empty] | 121.90444 | 1.847 | 152.36111 | 2.218
[24 empty] | 121.90444 | 1.847 | 152.36111 | 2.218
[24 empty] | 121.90444 | 1.846 | 152.36111 | 2.218
[24 empty] | 121.90444 | 1.846 | 152.36111 | 2.218
[24 empty] | 121.90444 | 1.847 | 152.36111 | 2.218
[24 empty] | 121.90444 | 1.847 | 152.36111 | 2.218
[24 empty] | 121.90444 | 1.847 | 152.36111 | 2.218
[24 empty] | 121.90444 | 1.846 | 152.36111 | 2.218
[24 empty] | 121.90444 | 1.847 | 152.36111 | 2.218
[24 empty] | 121.90444 | 1.847 | 152.36111 | 2.218
[24 empty] | 121.90444 | 1.847 | 152.36111 | 2.217
[24 empty] | 121.90444 | 1.847 | 152.36111 | 2.218
[24 empty] | 121.90444 | 1.847 | 152.36111 | 2.218
[24 empty] | 121.90444 | 1.847 | 152.36111 | 2.218
[24 empty] | 121.90444 | 1.847 | 152.36111 | 2.218
[24 empty] | 121.90444 | 1.847 | 152.36111 | 2.218
[24 empty] | 121.90444 | 1.848 | 152.36111 | 2.218
[24 empty] | 121.90444 | 1.848 | 152.36111 | 2.218
[24 empty] | 121.90444 | 1.849 | 152.36111 | 2.218
[24 empty] | 121.90444 | 1.849 | 152.36111 | 2.218
[24 empty] | 121.90444 | 1.849 | 152.36111 | 2.218
[24 empty] | 121.90444 | 1.849 | 152.36111 | 2.218
[24 empty] | 121.90444 | 1.848 | 152.36111 | 2.218
[24 empty] | 121.96 | 1.849 | 152.36111 | 2.218
[24 empty] | 121.96 | 1.849 | 152.36111 | 2.218
[24 empty] | 121.96 | 1.849 | 152.36111 | 2.218
[24 empty] | 121.96 | 1.849 | 152.36111 | 2.218
[24 empty] | 121.96 | 1.849 | 152.36111 | 2.218
[24 empty] | 121.96 | 1.849 | 152.36111 | 2.218
[24 empty] | 121.96 | 1.849 | 152.5 | 2.218
[24 empty] | 121.96 | 1.849 | 152.5 | 2.218
[24 empty] | 121.96 | 1.849 | 152.5 | 2.218
[24 empty] | 121.96 | 1.849 | 152.5 | 2.218
[24 empty] | 121.96 | 1.849 | 152.5 | 2.218
[24 empty] | 121.96 | 1.849 | 152.5 | 2.218
[24 empty] | 121.96 | 1.849 | 152.5 | 2.218
[24 empty] | 121.96 | 1.849 | 152.5 | 2.218
[24 empty] | 121.96 | 1.849 | 152.5 | 2.218
[24 empty] | 121.96 | 1.849 | 152.5 | 2.218
[24 empty] | 121.96 | 1.85 | 152.5 | 2.218
[24 empty] | 121.96 | 1.85 | 152.5 | 2.219
[24 empty] | 121.96 | 1.849 | 152.5 | 2.219
[24 empty] | 121.96 | 1.849 | 152.5 | 2.219
[24 empty] | 121.96 | 1.849 | 152.5 | 2.219
[24 empty] | 121.96 | 1.85 | 152.5 | 2.219
[24 empty] | 121.96 | 1.849 | 152.5 | 2.219
[24 empty] | 121.96 | 1.849 | 152.5 | 2.219
[24 empty] | 122.01556 | 1.849 | 152.5 | 2.219
[24 empty] | 122.01556 | 1.849 | 152.5 | 2.219
[24 empty] | 122.01556 | 1.849 | 152.5 | 2.219
[24 empty] | 122.01556 | 1.849 | 152.5 | 2.219
[24 empty] | 122.01556 | 1.849 | 152.5 | 2.219
[24 empty] | 122.01556 | 1.849 | 152.5 | 2.219
[24 empty] | 122.01556 | 1.849 | 152.5 | 2.218
[24 empty] | 122.01556 | 1.849 | 152.5 | 2.219
[24 empty] | 122.01556 | 1.849 | 152.5 | 2.219
[24 empty] | 122.01556 | 1.849 | 152.5 | 2.219
[24 empty] | 122.01556 | 1.849 | 152.5 | 2.219
[24 empty] | 122.01556 | 1.849 | 152.5 | 2.219
[24 empty] | 122.01556 | 1.849 | 152.5 | 2.219
[24 empty] | 122.01556 | 1.849 | 152.5 | 2.219
[24 empty] | 122.01556 | 1.848 | 152.5 | 2.219
[24 empty] | 122.01556 | 1.848 | 152.5 | 2.219
[24 empty] | 122.01556 | 1.848 | 152.5 | 2.219
[24 empty] | 122.01556 | 1.848 | 152.5 | 2.219
[24 empty] | 122.01556 | 1.848 | 152.5 | 2.219
[24 empty] | 122.01556 | 1.848 | 152.5 | 2.219
[24 empty] | 122.01556 | 1.848 | 152.5 | 2.219
[24 empty] | 122.01556 | 1.849 | 152.5 | 2.219
[24 empty] | 122.01556 | 1.848 | 152.5 | 2.219
[24 empty] | 122.01556 | 1.848 | 152.5 | 2.219
[24 empty] | 122.01556 | 1.848 | 152.5 | 2.219
[24 empty] | 122.07111 | 1.848 | 152.5 | 2.219
[24 empty] | 122.07111 | 1.848 | 152.5 | 2.219
[24 empty] | 122.07111 | 1.848 | 152.5 | 2.22
[24 empty] | 122.07111 | 1.848 | 152.5 | 2.22
[24 empty] | 122.07111 | 1.848 | 152.5 | 2.22
[24 empty] | 122.07111 | 1.847 | 152.5 | 2.219
[24 empty] | 122.07111 | 1.848 | 152.5 | 2.219
[24 empty] | 122.07111 | 1.848 | 152.63889 | 2.219
[24 empty] | 122.07111 | 1.848 | 152.63889 | 2.219
[24 empty] | 122.07111 | 1.848 | 152.63889 | 2.219
[24 empty] | 122.07111 | 1.848 | 152.63889 | 2.219
[24 empty] | 122.07111 | 1.848 | 152.63889 | 2.219
[24 empty] | 122.07111 | 1.848 | 152.63889 | 2.219
[24 empty] | 122.07111 | 1.848 | 152.63889 | 2.219
[24 empty] | 122.07111 | 1.847 | 152.63889 | 2.219
[24 empty] | 122.07111 | 1.847 | 152.63889 | 2.22
[24 empty] | 122.07111 | 1.847 | 152.63889 | 2.22
[24 empty] | 122.07111 | 1.847 | 152.63889 | 2.22
[24 empty] | 122.07111 | 1.847 | 152.63889 | 2.22
[24 empty] | 122.07111 | 1.847 | 152.63889 | 2.22
[24 empty] | 122.07111 | 1.847 | 152.63889 | 2.22
[24 empty] | 122.07111 | 1.847 | 152.63889 | 2.22
[24 empty] | 122.07111 | 1.847 | 152.63889 | 2.22
[24 empty] | 122.07111 | 1.847 | 152.63889 | 2.22
[24 empty] | 122.07111 | 1.847 | 152.63889 | 2.22
[24 empty] | 122.12667 | 1.847 | 152.63889 | 2.22
[24 empty] | 122.12667 | 1.847 | 152.63889 | 2.22
[24 empty] | 122.12667 | 1.847 | 152.63889 | 2.22
[24 empty] | 122.12667 | 1.847 | 152.63889 | 2.22
[24 empty] | 122.12667 | 1.847 | 152.63889 | 2.22
[24 empty] | 122.12667 | 1.847 | 152.63889 | 2.22
[24 empty] | 122.12667 | 1.847 | 152.63889 | 2.22
[24 empty] | 122.12667 | 1.847 | 152.63889 | 2.22
[24 empty] | 122.12667 | 1.847 | 152.63889 | 2.22
[24 empty] | 122.12667 | 1.847 | 152.63889 | 2.22
[24 empty] | 122.12667 | 1.847 | 152.63889 | 2.22
[24 empty] | 122.12667 | 1.847 | 152.63889 | 2.22
[24 empty] | 122.12667 | 1.847 | 152.63889 | 2.22
[24 empty] | 122.12667 | 1.847 | 152.63889 | 2.22
[24 empty] | 122.12667 | 1.847 | 152.63889 | 2.22
[24 empty] | 122.12667 | 1.847 | 152.63889 | 2.22
[24 empty] | 122.12667 | 1.847 | 152.63889 | 2.22
[24 empty] | 122.12667 | 1.847 | 152.63889 | 2.22
[24 empty] | 122.12667 | 1.847 | 152.63889 | 2.22
[24 empty] | 122.12667 | 1.847 | 152.63889 | 2.22
[24 empty] | 122.12667 | 1.847 | 152.63889 | 2.22
[24 empty] | 122.12667 | 1.847 | 152.63889 | 2.22
[24 empty] | 122.12667 | 1.848 | 152.63889 | 2.221
[24 empty] | 122.12667 | 1.848 | 152.63889 | 2.22
[24 empty] | 122.12667 | 1.848 | 152.63889 | 2.22
[24 empty] | 122.18222 | 1.848 | 152.63889 | 2.22
[24 empty] | 122.18222 | 1.848 | 152.63889 | 2.221
[24 empty] | 122.18222 | 1.848 | 152.63889 | 2.221
[24 empty] | 122.18222 | 1.849 | 152.63889 | 2.221
[24 empty] | 122.18222 | 1.848 | 152.63889 | 2.221
[24 empty] | 122.18222 | 1.848 | 152.63889 | 2.221
[24 empty] | 122.18222 | 1.848 | 152.63889 | 2.221
[24 empty] | 122.18222 | 1.848 | 152.77778 | 2.221
[24 empty] | 122.18222 | 1.848 | 152.77778 | 2.221
[24 empty] | 122.18222 | 1.848 | 152.77778 | 2.221
[24 empty] | 122.18222 | 1.848 | 152.77778 | 2.221
[24 empty] | 122.18222 | 1.849 | 152.77778 | 2.221
[24 empty] | 122.18222 | 1.849 | 152.77778 | 2.221
[24 empty] | 122.18222 | 1.849 | 152.77778 | 2.221
[24 empty] | 122.18222 | 1.849 | 152.77778 | 2.221
[24 empty] | 122.18222 | 1.849 | 152.77778 | 2.221
[24 empty] | 122.18222 | 1.849 | 152.77778 | 2.221
[24 empty] | 122.18222 | 1.849 | 152.77778 | 2.221
[24 empty] | 122.18222 | 1.849 | 152.77778 | 2.221
[24 empty] | 122.18222 | 1.848 | 152.77778 | 2.221
[24 empty] | 122.18222 | 1.848 | 152.77778 | 2.221
[24 empty] | 122.18222 | 1.849 | 152.77778 | 2.221
[24 empty] | 122.18222 | 1.849 | 152.77778 | 2.221
[24 empty] | 122.18222 | 1.849 | 152.77778 | 2.221
[24 empty] | 122.18222 | 1.849 | 152.77778 | 2.221
[24 empty] | 122.23778 | 1.849 | 152.77778 | 2.221
[24 empty] | 122.23778 | 1.849 | 152.77778 | 2.221
[24 empty] | 122.23778 | 1.849 | 152.77778 | 2.221
[24 empty] | 122.23778 | 1.849 | 152.77778 | 2.221
[24 empty] | 122.23778 | 1.849 | 152.77778 | 2.221
[24 empty] | 122.23778 | 1.849 | 152.77778 | 2.221
[24 empty] | 122.23778 | 1.849 | 152.77778 | 2.221
[24 empty] | 122.23778 | 1.849 | 152.77778 | 2.221
[24 empty] | 122.23778 | 1.849 | 152.77778 | 2.221
[24 empty] | 122.23778 | 1.848 | 152.77778 | 2.221
[24 empty] | 122.23778 | 1.848 | 152.77778 | 2.221
[24 empty] | 122.23778 | 1.849 | 152.77778 | 2.221
[24 empty] | 122.23778 | 1.848 | 152.77778 | 2.221
[24 empty] | 122.23778 | 1.848 | 152.77778 | 2.221
[24 empty] | 122.23778 | 1.848 | 152.77778 | 2.221
[24 empty] | 122.23778 | 1.849 | 152.77778 | 2.222
[24 empty] | 122.23778 | 1.849 | 152.77778 | 2.222
[24 empty] | 122.23778 | 1.849 | 152.77778 | 2.222
[24 empty] | 122.23778 | 1.849 | 152.77778 | 2.222
[24 empty] | 122.23778 | 1.848 | 152.77778 | 2.222
[24 empty] | 122.23778 | 1.848 | 152.77778 | 2.222
[24 empty] | 122.23778 | 1.848 | 152.77778 | 2.221
[24 empty] | 122.23778 | 1.848 | 152.77778 | 2.222
[24 empty] | 122.23778 | 1.849 | 152.77778 | 2.222
[24 empty] | 122.23778 | 1.848 | 152.77778 | 2.221
[24 empty] | 122.29333 | 1.849 | 152.77778 | 2.221
[24 empty] | 122.29333 | 1.849 | 152.77778 | 2.221
[24 empty] | 122.29333 | 1.849 | 152.77778 | 2.221
[24 empty] | 122.29333 | 1.849 | 152.77778 | 2.222
[24 empty] | 122.29333 | 1.849 | 152.77778 | 2.222
[24 empty] | 122.29333 | 1.849 | 152.77778 | 2.222
[24 empty] | 122.29333 | 1.849 | 152.77778 | 2.222
[24 empty] | 122.29333 | 1.849 | 152.91667 | 2.223
[24 empty] | 122.29333 | 1.849 | 152.91667 | 2.223
[24 empty] | 122.29333 | 1.849 | 152.91667 | 2.223
[24 empty] | 122.29333 | 1.848 | 152.91667 | 2.222
[24 empty] | 122.29333 | 1.848 | 152.91667 | 2.222
[24 empty] | 122.29333 | 1.848 | 152.91667 | 2.221
[24 empty] | 122.29333 | 1.848 | 152.91667 | 2.222
[24 empty] | 122.29333 | 1.848 | 152.91667 | 2.222
[24 empty] | 122.29333 | 1.848 | 152.91667 | 2.221
[24 empty] | 122.29333 | 1.848 | 152.91667 | 2.222
[24 empty] | 122.29333 | 1.848 | 152.91667 | 2.222
[24 empty] | 122.29333 | 1.848 | 152.91667 | 2.22
[24 empty] | 122.29333 | 1.848 | 152.91667 | 2.221
[24 empty] | 122.29333 | 1.847 | 152.91667 | 2.222
[24 empty] | 122.29333 | 1.848 | 152.91667 | 2.221
[24 empty] | 122.29333 | 1.848 | 152.91667 | 2.22
[24 empty] | 122.29333 | 1.848 | 152.91667 | 2.22
[24 empty] | 122.29333 | 1.847 | 152.91667 | 2.221
[24 empty] | 122.34889 | 1.848 | 152.91667 | 2.22
[24 empty] | 122.34889 | 1.848 | 152.91667 | 2.22
[24 empty] | 122.34889 | 1.848 | 152.91667 | 2.219
[24 empty] | 122.34889 | 1.848 | 152.91667 | 2.219
[24 empty] | 122.34889 | 1.848 | 152.91667 | 2.218
[24 empty] | 122.34889 | 1.848 | 152.91667 | 2.218
[24 empty] | 122.34889 | 1.848 | 152.91667 | 2.219
[24 empty] | 122.34889 | 1.848 | 152.91667 | 2.22
[24 empty] | 122.34889 | 1.848 | 152.91667 | 2.22
[24 empty] | 122.34889 | 1.848 | 152.91667 | 2.219
[24 empty] | 122.34889 | 1.847 | 152.91667 | 2.219
[24 empty] | 122.34889 | 1.848 | 152.91667 | 2.218
[24 empty] | 122.34889 | 1.848 | 152.91667 | 2.218
[24 empty] | 122.34889 | 1.848 | 152.91667 | 2.218
[24 empty] | 122.34889 | 1.847 | 152.91667 | 2.218
[24 empty] | 122.34889 | 1.847 | 152.91667 | 2.218
[24 empty] | 122.34889 | 1.847 | 152.91667 | 2.218
[24 empty] | 122.34889 | 1.847 | 152.91667 | 2.218
[24 empty] | 122.34889 | 1.847 | 152.91667 | 2.217
[24 empty] | 122.34889 | 1.847 | 152.91667 | 2.218
[24 empty] | 122.34889 | 1.847 | 152.91667 | 2.218
[24 empty] | 122.34889 | 1.848 | 152.91667 | 2.218
[24 empty] | 122.34889 | 1.848 | 152.91667 | 2.218
[24 empty] | 122.34889 | 1.849 | 152.91667 | 2.218
[24 empty] | 122.34889 | 1.849 | 152.91667 | 2.218
[24 empty] | 122.40444 | 1.849 | 152.91667 | 2.218
[24 empty] | 122.40444 | 1.849 | 152.91667 | 2.218
[24 empty] | 122.40444 | 1.849 | 152.91667 | 2.218
[24 empty] | 122.40444 | 1.849 | 152.91667 | 2.218
[24 empty] | 122.40444 | 1.849 | 152.91667 | 2.218
[24 empty] | 122.40444 | 1.849 | 152.91667 | 2.218
[24 empty] | 122.40444 | 1.849 | 152.91667 | 2.218
[24 empty] | 122.40444 | 1.849 | 153.05556 | 2.218
[24 empty] | 122.40444 | 1.849 | 153.05556 | 2.217
[24 empty] | 122.40444 | 1.848 | 153.05556 | 2.217
[24 empty] | 122.40444 | 1.848 | 153.05556 | 2.217
[24 empty] | 122.40444 | 1.848 | 153.05556 | 2.217
[24 empty] | 122.40444 | 1.848 | 153.05556 | 2.217
[24 empty] | 122.40444 | 1.848 | 153.05556 | 2.217
[24 empty] | 122.40444 | 1.848 | 153.05556 | 2.217
[24 empty] | 122.40444 | 1.848 | 153.05556 | 2.216
[24 empty] | 122.40444 | 1.848 | 153.05556 | 2.216
[24 empty] | 122.40444 | 1.848 | 153.05556 | 2.216
[24 empty] | 122.40444 | 1.848 | 153.05556 | 2.216
[24 empty] | 122.40444 | 1.848 | 153.05556 | 2.216
[24 empty] | 122.40444 | 1.848 | 153.05556 | 2.216
[24 empty] | 122.40444 | 1.848 | 153.05556 | 2.216
[24 empty] | 122.40444 | 1.848 | 153.05556 | 2.216
[24 empty] | 122.40444 | 1.848 | 153.05556 | 2.216
[24 empty] | 122.40444 | 1.847 | 153.05556 | 2.216
[24 empty] | 122.46 | 1.847 | 153.05556 | 2.216
[24 empty] | 122.46 | 1.848 | 153.05556 | 2.215
[24 empty] | 122.46 | 1.848 | 153.05556 | 2.216
[24 empty] | 122.46 | 1.848 | 153.05556 | 2.216
[24 empty] | 122.46 | 1.848 | 153.05556 | 2.216
[24 empty] | 122.46 | 1.848 | 153.05556 | 2.216
[24 empty] | 122.46 | 1.848 | 153.05556 | 2.216
[24 empty] | 122.46 | 1.848 | 153.05556 | 2.216
[24 empty] | 122.46 | 1.848 | 153.05556 | 2.216
[24 empty] | 122.46 | 1.847 | 153.05556 | 2.216
[24 empty] | 122.46 | 1.847 | 153.05556 | 2.216
[24 empty] | 122.46 | 1.848 | 153.05556 | 2.216
[24 empty] | 122.46 | 1.848 | 153.05556 | 2.216
[24 empty] | 122.46 | 1.848 | 153.05556 | 2.216
[24 empty] | 122.46 | 1.847 | 153.05556 | 2.216
[24 empty] | 122.46 | 1.847 | 153.05556 | 2.217
[24 empty] | 122.46 | 1.848 | 153.05556 | 2.216
[24 empty] | 122.46 | 1.847 | 153.05556 | 2.217
[24 empty] | 122.46 | 1.847 | 153.05556 | 2.217
[24 empty] | 122.46 | 1.847 | 153.05556 | 2.217
[24 empty] | 122.46 | 1.848 | 153.05556 | 2.217
[24 empty] | 122.46 | 1.848 | 153.05556 | 2.217
[24 empty] | 122.46 | 1.848 | 153.05556 | 2.217
[24 empty] | 122.46 | 1.848 | 153.05556 | 2.217
[24 empty] | 122.46 | 1.847 | 153.05556 | 2.217
[24 empty] | 122.51556 | 1.847 | 153.05556 | 2.217
[24 empty] | 122.51556 | 1.848 | 153.05556 | 2.217
[24 empty] | 122.51556 | 1.847 | 153.05556 | 2.217
[24 empty] | 122.51556 | 1.847 | 153.05556 | 2.217
[24 empty] | 122.51556 | 1.847 | 153.05556 | 2.217
[24 empty] | 122.51556 | 1.847 | 153.05556 | 2.217
[24 empty] | 122.51556 | 1.847 | 153.05556 | 2.217
[24 empty] | 122.51556 | 1.847 | 153.19444 | 2.217
[24 empty] | 122.51556 | 1.847 | 153.19444 | 2.217
[24 empty] | 122.51556 | 1.847 | 153.19444 | 2.217
[24 empty] | 122.51556 | 1.847 | 153.19444 | 2.217
[24 empty] | 122.51556 | 1.848 | 153.19444 | 2.217
[24 empty] | 122.51556 | 1.848 | 153.19444 | 2.217
[24 empty] | 122.51556 | 1.848 | 153.19444 | 2.217
[24 empty] | 122.51556 | 1.847 | 153.19444 | 2.217
[24 empty] | 122.51556 | 1.847 | 153.19444 | 2.217
[24 empty] | 122.51556 | 1.848 | 153.19444 | 2.217
[24 empty] | 122.51556 | 1.848 | 153.19444 | 2.217
[24 empty] | 122.51556 | 1.848 | 153.19444 | 2.217
[24 empty] | 122.51556 | 1.849 | 153.19444 | 2.217
[24 empty] | 122.51556 | 1.849 | 153.19444 | 2.217
[24 empty] | 122.51556 | 1.85 | 153.19444 | 2.217
[24 empty] | 122.51556 | 1.85 | 153.19444 | 2.217
[24 empty] | 122.51556 | 1.85 | 153.19444 | 2.217
[24 empty] | 122.51556 | 1.85 | 153.19444 | 2.217
[24 empty] | 122.57111 | 1.849 | 153.19444 | 2.217
[24 empty] | 122.57111 | 1.85 | 153.19444 | 2.217
[24 empty] | 122.57111 | 1.85 | 153.19444 | 2.217
[24 empty] | 122.57111 | 1.85 | 153.19444 | 2.217
[24 empty] | 122.57111 | 1.849 | 153.19444 | 2.218
[24 empty] | 122.57111 | 1.849 | 153.19444 | 2.218
[24 empty] | 122.57111 | 1.849 | 153.19444 | 2.218
[24 empty] | 122.57111 | 1.849 | 153.19444 | 2.218
[24 empty] | 122.57111 | 1.849 | 153.19444 | 2.218
[24 empty] | 122.57111 | 1.849 | 153.19444 | 2.218
[24 empty] | 122.57111 | 1.849 | 153.19444 | 2.218
[24 empty] | 122.57111 | 1.849 | 153.19444 | 2.218
[24 empty] | 122.57111 | 1.849 | 153.19444 | 2.218
[24 empty] | 122.57111 | 1.849 | 153.19444 | 2.219
[24 empty] | 122.57111 | 1.849 | 153.19444 | 2.219
[24 empty] | 122.57111 | 1.849 | 153.19444 | 2.219
[24 empty] | 122.57111 | 1.849 | 153.19444 | 2.219
[24 empty] | 122.57111 | 1.849 | 153.19444 | 2.219
[24 empty] | 122.57111 | 1.849 | 153.19444 | 2.219
[24 empty] | 122.57111 | 1.849 | 153.19444 | 2.219
[24 empty] | 122.57111 | 1.848 | 153.19444 | 2.219
[24 empty] | 122.57111 | 1.848 | 153.19444 | 2.219
[24 empty] | 122.57111 | 1.848 | 153.19444 | 2.219
[24 empty] | 122.57111 | 1.848 | 153.19444 | 2.219
[24 empty] | 122.57111 | 1.848 | 153.19444 | 2.218
[24 empty] | 122.62667 | 1.848 | 153.19444 | 2.219
[24 empty] | 122.62667 | 1.848 | 153.19444 | 2.219
[24 empty] | 122.62667 | 1.848 | 153.19444 | 2.219
[24 empty] | 122.62667 | 1.848 | 153.19444 | 2.219
[24 empty] | 122.62667 | 1.848 | 153.19444 | 2.219
[24 empty] | 122.62667 | 1.849 | 153.19444 | 2.219
[24 empty] | 122.62667 | 1.849 | 153.19444 | 2.219
[24 empty] | 122.62667 | 1.849 | 153.33333 | 2.219
[24 empty] | 122.62667 | 1.848 | 153.33333 | 2.219
[24 empty] | 122.62667 | 1.848 | 153.33333 | 2.219
[24 empty] | 122.62667 | 1.848 | 153.33333 | 2.219
[24 empty] | 122.62667 | 1.848 | 153.33333 | 2.219
[24 empty] | 122.62667 | 1.848 | 153.33333 | 2.219
[24 empty] | 122.62667 | 1.848 | 153.33333 | 2.219
[24 empty] | 122.62667 | 1.848 | 153.33333 | 2.219
[24 empty] | 122.62667 | 1.848 | 153.33333 | 2.219
[24 empty] | 122.62667 | 1.848 | 153.33333 | 2.219
[24 empty] | 122.62667 | 1.848 | 153.33333 | 2.22
[24 empty] | 122.62667 | 1.848 | 153.33333 | 2.22
[24 empty] | 122.62667 | 1.848 | 153.33333 | 2.22
[24 empty] | 122.62667 | 1.848 | 153.33333 | 2.22
[24 empty] | 122.62667 | 1.849 | 153.33333 | 2.22
[24 empty] | 122.62667 | 1.849 | 153.33333 | 2.22
[24 empty] | 122.62667 | 1.848 | 153.33333 | 2.22
[24 empty] | 122.62667 | 1.848 | 153.33333 | 2.22
[24 empty] | 122.68222 | 1.848 | 153.33333 | 2.22
[24 empty] | 122.68222 | 1.848 | 153.33333 | 2.22
[24 empty] | 122.68222 | 1.848 | 153.33333 | 2.22
[24 empty] | 122.68222 | 1.848 | 153.33333 | 2.22
[24 empty] | 122.68222 | 1.848 | 153.33333 | 2.22
[24 empty] | 122.68222 | 1.847 | 153.33333 | 2.22
[24 empty] | 122.68222 | 1.848 | 153.33333 | 2.22
[24 empty] | 122.68222 | 1.848 | 153.33333 | 2.22
[24 empty] | 122.68222 | 1.848 | 153.33333 | 2.22
[24 empty] | 122.68222 | 1.848 | 153.33333 | 2.22
[24 empty] | 122.68222 | 1.847 | 153.33333 | 2.22
[24 empty] | 122.68222 | 1.847 | 153.33333 | 2.22
[24 empty] | 122.68222 | 1.847 | 153.33333 | 2.221
[24 empty] | 122.68222 | 1.847 | 153.33333 | 2.221
[24 empty] | 122.68222 | 1.847 | 153.33333 | 2.221
[24 empty] | 122.68222 | 1.847 | 153.33333 | 2.221
[24 empty] | 122.68222 | 1.848 | 153.33333 | 2.221
[24 empty] | 122.68222 | 1.848 | 153.33333 | 2.221
[24 empty] | 122.68222 | 1.848 | 153.33333 | 2.221
[24 empty] | 122.68222 | 1.847 | 153.33333 | 2.221
[24 empty] | 122.68222 | 1.847 | 153.33333 | 2.221
[24 empty] | 122.68222 | 1.847 | 153.33333 | 2.221
[24 empty] | 122.68222 | 1.847 | 153.33333 | 2.221
[24 empty] | 122.68222 | 1.847 | 153.33333 | 2.221
[24 empty] | 122.68222 | 1.847 | 153.33333 | 2.221
[24 empty] | 122.73778 | 1.847 | 153.33333 | 2.221
[24 empty] | 122.73778 | 1.847 | 153.33333 | 2.221
[24 empty] | 122.73778 | 1.848 | 153.33333 | 2.222
[24 empty] | 122.73778 | 1.848 | 153.33333 | 2.221
[24 empty] | 122.73778 | 1.848 | 153.33333 | 2.221
[24 empty] | 122.73778 | 1.848 | 153.33333 | 2.221
[24 empty] | 122.73778 | 1.848 | 153.33333 | 2.221
[24 empty] | 122.73778 | 1.848 | 153.47222 | 2.221
[24 empty] | 122.73778 | 1.848 | 153.47222 | 2.221
[24 empty] | 122.73778 | 1.848 | 153.47222 | 2.221
[24 empty] | 122.73778 | 1.848 | 153.47222 | 2.221
[24 empty] | 122.73778 | 1.848 | 153.47222 | 2.221
[24 empty] | 122.73778 | 1.848 | 153.47222 | 2.221
[24 empty] | 122.73778 | 1.848 | 153.47222 | 2.221
[24 empty] | 122.73778 | 1.848 | 153.47222 | 2.221
[24 empty] | 122.73778 | 1.848 | 153.47222 | 2.221
[24 empty] | 122.73778 | 1.849 | 153.47222 | 2.221
[24 empty] | 122.73778 | 1.849 | 153.47222 | 2.221
[24 empty] | 122.73778 | 1.849 | 153.47222 | 2.221
[24 empty] | 122.73778 | 1.849 | 153.47222 | 2.221
[24 empty] | 122.73778 | 1.849 | 153.47222 | 2.221
[24 empty] | 122.73778 | 1.849 | 153.47222 | 2.221
[24 empty] | 122.73778 | 1.849 | 153.47222 | 2.221
[24 empty] | 122.73778 | 1.849 | 153.47222 | 2.221
[24 empty] | 122.73778 | 1.848 | 153.47222 | 2.221
[24 empty] | 122.79333 | 1.848 | 153.47222 | 2.221
[24 empty] | 122.79333 | 1.848 | 153.47222 | 2.221
[24 empty] | 122.79333 | 1.848 | 153.47222 | 2.221
[24 empty] | 122.79333 | 1.848 | 153.47222 | 2.221
[24 empty] | 122.79333 | 1.848 | 153.47222 | 2.221
[24 empty] | 122.79333 | 1.848 | 153.47222 | 2.221
[24 empty] | 122.79333 | 1.848 | 153.47222 | 2.221
[24 empty] | 122.79333 | 1.848 | 153.47222 | 2.221
[24 empty] | 122.79333 | 1.848 | 153.47222 | 2.221
[24 empty] | 122.79333 | 1.848 | 153.47222 | 2.221
[24 empty] | 122.79333 | 1.848 | 153.47222 | 2.221
[24 empty] | 122.79333 | 1.848 | 153.47222 | 2.221
[24 empty] | 122.79333 | 1.849 | 153.47222 | 2.221
[24 empty] | 122.79333 | 1.849 | 153.47222 | 2.221
[24 empty] | 122.79333 | 1.848 | 153.47222 | 2.221
[24 empty] | 122.79333 | 1.849 | 153.47222 | 2.221
[24 empty] | 122.79333 | 1.849 | 153.47222 | 2.221
[24 empty] | 122.79333 | 1.849 | 153.47222 | 2.221
[24 empty] | 122.79333 | 1.849 | 153.47222 | 2.221
[24 empty] | 122.79333 | 1.849 | 153.47222 | 2.221
[24 empty] | 122.79333 | 1.849 | 153.47222 | 2.221
[24 empty] | 122.79333 | 1.849 | 153.47222 | 2.221
[24 empty] | 122.79333 | 1.848 | 153.47222 | 2.221
[24 empty] | 122.79333 | 1.848 | 153.47222 | 2.221
[24 empty] | 122.79333 | 1.848 | 153.47222 | 2.221
[24 empty] | 122.84889 | 1.848 | 153.47222 | 2.221
[24 empty] | 122.84889 | 1.848 | 153.47222 | 2.221
[24 empty] | 122.84889 | 1.848 | 153.47222 | 2.221
[24 empty] | 122.84889 | 1.848 | 153.47222 | 2.221
[24 empty] | 122.84889 | 1.848 | 153.47222 | 2.221
[24 empty] | 122.84889 | 1.848 | 153.47222 | 2.221
[24 empty] | 122.84889 | 1.848 | 153.47222 | 2.222
[24 empty] | 122.84889 | 1.848 | 153.61111 | 2.222
[24 empty] | 122.84889 | 1.848 | 153.61111 | 2.222
[24 empty] | 122.84889 | 1.848 | 153.61111 | 2.222
[24 empty] | 122.84889 | 1.848 | 153.61111 | 2.222
[24 empty] | 122.84889 | 1.848 | 153.61111 | 2.222
[24 empty] | 122.84889 | 1.848 | 153.61111 | 2.222
[24 empty] | 122.84889 | 1.848 | 153.61111 | 2.222
[24 empty] | 122.84889 | 1.848 | 153.61111 | 2.222
[24 empty] | 122.84889 | 1.848 | 153.61111 | 2.222
[24 empty] | 122.84889 | 1.848 | 153.61111 | 2.222
[24 empty] | 122.84889 | 1.848 | 153.61111 | 2.223
[24 empty] | 122.84889 | 1.848 | 153.61111 | 2.223
[24 empty] | 122.84889 | 1.848 | 153.61111 | 2.223
[24 empty] | 122.84889 | 1.848 | 153.61111 | 2.223
[24 empty] | 122.84889 | 1.848 | 153.61111 | 2.223
[24 empty] | 122.84889 | 1.848 | 153.61111 | 2.223
[24 empty] | 122.84889 | 1.848 | 153.61111 | 2.223
[24 empty] | 122.84889 | 1.847 | 153.61111 | 2.223
[24 empty] | 122.90444 | 1.847 | 153.61111 | 2.223
[24 empty] | 122.90444 | 1.847 | 153.61111 | 2.222
[24 empty] | 122.90444 | 1.847 | 153.61111 | 2.222
[24 empty] | 122.90444 | 1.847 | 153.61111 | 2.223
[24 empty] | 122.90444 | 1.847 | 153.61111 | 2.223
[24 empty] | 122.90444 | 1.847 | 153.61111 | 2.223
[24 empty] | 122.90444 | 1.847 | 153.61111 | 2.223
[24 empty] | 122.90444 | 1.847 | 153.61111 | 2.223
[24 empty] | 122.90444 | 1.847 | 153.61111 | 2.223
[24 empty] | 122.90444 | 1.847 | 153.61111 | 2.222
[24 empty] | 122.90444 | 1.847 | 153.61111 | 2.221
[24 empty] | 122.90444 | 1.847 | 153.61111 | 2.221
[24 empty] | 122.90444 | 1.848 | 153.61111 | 2.221
[24 empty] | 122.90444 | 1.848 | 153.61111 | 2.221
[24 empty] | 122.90444 | 1.848 | 153.61111 | 2.221
[24 empty] | 122.90444 | 1.848 | 153.61111 | 2.222
[24 empty] | 122.90444 | 1.848 | 153.61111 | 2.222
[24 empty] | 122.90444 | 1.848 | 153.61111 | 2.222
[24 empty] | 122.90444 | 1.848 | 153.61111 | 2.222
[24 empty] | 122.90444 | 1.848 | 153.61111 | 2.222
[24 empty] | 122.90444 | 1.848 | 153.61111 | 2.222
[24 empty] | 122.90444 | 1.848 | 153.61111 | 2.222
[24 empty] | 122.90444 | 1.848 | 153.61111 | 2.222
[24 empty] | 122.90444 | 1.848 | 153.61111 | 2.222
[24 empty] | 122.90444 | 1.848 | 153.61111 | 2.222
[24 empty] | 122.96 | 1.849 | 153.61111 | 2.222
[24 empty] | 122.96 | 1.849 | 153.61111 | 2.222
[24 empty] | 122.96 | 1.849 | 153.61111 | 2.222
[24 empty] | 122.96 | 1.849 | 153.61111 | 2.222
[24 empty] | 122.96 | 1.848 | 153.61111 | 2.222
[24 empty] | 122.96 | 1.848 | 153.61111 | 2.222
[24 empty] | 122.96 | 1.848 | 153.61111 | 2.222
[24 empty] | 122.96 | 1.848 | 153.75 | 2.222
[24 empty] | 122.96 | 1.848 | 153.75 | 2.222
[24 empty] | 122.96 | 1.848 | 153.75 | 2.223
[24 empty] | 122.96 | 1.848 | 153.75 | 2.224
[24 empty] | 122.96 | 1.848 | 153.75 | 2.224
[24 empty] | 122.96 | 1.848 | 153.75 | 2.224
[24 empty] | 122.96 | 1.848 | 153.75 | 2.224
[24 empty] | 122.96 | 1.847 | 153.75 | 2.224
[24 empty] | 122.96 | 1.847 | 153.75 | 2.224
[24 empty] | 122.96 | 1.847 | 153.75 | 2.224
[24 empty] | 122.96 | 1.848 | 153.75 | 2.223
[24 empty] | 122.96 | 1.848 | 153.75 | 2.224
[24 empty] | 122.96 | 1.848 | 153.75 | 2.224
[24 empty] | 122.96 | 1.848 | 153.75 | 2.224
[24 empty] | 122.96 | 1.848 | 153.75 | 2.224
[24 empty] | 122.96 | 1.848 | 153.75 | 2.224
[24 empty] | 122.96 | 1.848 | 153.75 | 2.224
[24 empty] | 122.96 | 1.847 | 153.75 | 2.224
[24 empty] | 123.01556 | 1.847 | 153.75 | 2.224
[24 empty] | 123.01556 | 1.847 | 153.75 | 2.224
[24 empty] | 123.01556 | 1.847 | 153.75 | 2.225
[24 empty] | 123.01556 | 1.847 | 153.75 | 2.223
[24 empty] | 123.01556 | 1.847 | 153.75 | 2.223
[24 empty] | 123.01556 | 1.847 | 153.75 | 2.223
[24 empty] | 123.01556 | 1.848 | 153.75 | 2.223
[24 empty] | 123.01556 | 1.848 | 153.75 | 2.222
[24 empty] | 123.01556 | 1.848 | 153.75 | 2.222
[24 empty] | 123.01556 | 1.848 | 153.75 | 2.221
[24 empty] | 123.01556 | 1.848 | 153.75 | 2.221
[24 empty] | 123.01556 | 1.848 | 153.75 | 2.221
[24 empty] | 123.01556 | 1.848 | 153.75 | 2.221
[24 empty] | 123.01556 | 1.848 | 153.75 | 2.221
[24 empty] | 123.01556 | 1.848 | 153.75 | 2.221
[24 empty] | 123.01556 | 1.848 | 153.75 | 2.221
[24 empty] | 123.01556 | 1.848 | 153.75 | 2.221
[24 empty] | 123.01556 | 1.848 | 153.75 | 2.221
[24 empty] | 123.01556 | 1.848 | 153.75 | 2.22
[24 empty] | 123.01556 | 1.848 | 153.75 | 2.221
[24 empty] | 123.01556 | 1.848 | 153.75 | 2.22
[24 empty] | 123.01556 | 1.848 | 153.75 | 2.221
[24 empty] | 123.01556 | 1.848 | 153.75 | 2.22
[24 empty] | 123.01556 | 1.848 | 153.75 | 2.22
[24 empty] | 123.01556 | 1.848 | 153.75 | 2.221
[24 empty] | 123.07111 | 1.848 | 153.75 | 2.221
[24 empty] | 123.07111 | 1.848 | 153.75 | 2.221
[24 empty] | 123.07111 | 1.848 | 153.75 | 2.222
[24 empty] | 123.07111 | 1.848 | 153.75 | 2.222
[24 empty] | 123.07111 | 1.848 | 153.75 | 2.222
[24 empty] | 123.07111 | 1.848 | 153.75 | 2.221
[24 empty] | 123.07111 | 1.848 | 153.75 | 2.221
[24 empty] | 123.07111 | 1.848 | 153.88889 | 2.221
[24 empty] | 123.07111 | 1.848 | 153.88889 | 2.22
[24 empty] | 123.07111 | 1.848 | 153.88889 | 2.22
[24 empty] | 123.07111 | 1.848 | 153.88889 | 2.22
[24 empty] | 123.07111 | 1.848 | 153.88889 | 2.22
[24 empty] | 123.07111 | 1.848 | 153.88889 | 2.22
[24 empty] | 123.07111 | 1.848 | 153.88889 | 2.22
[24 empty] | 123.07111 | 1.847 | 153.88889 | 2.221
[24 empty] | 123.07111 | 1.847 | 153.88889 | 2.221
[24 empty] | 123.07111 | 1.847 | 153.88889 | 2.221
[24 empty] | 123.07111 | 1.848 | 153.88889 | 2.221
[24 empty] | 123.07111 | 1.848 | 153.88889 | 2.221
[24 empty] | 123.07111 | 1.848 | 153.88889 | 2.221
[24 empty] | 123.07111 | 1.848 | 153.88889 | 2.221
[24 empty] | 123.07111 | 1.849 | 153.88889 | 2.221
[24 empty] | 123.07111 | 1.849 | 153.88889 | 2.221
[24 empty] | 123.07111 | 1.849 | 153.88889 | 2.221
[24 empty] | 123.07111 | 1.849 | 153.88889 | 2.222
[24 empty] | 123.12667 | 1.849 | 153.88889 | 2.222
[24 empty] | 123.12667 | 1.849 | 153.88889 | 2.222
[24 empty] | 123.12667 | 1.849 | 153.88889 | 2.222
[24 empty] | 123.12667 | 1.849 | 153.88889 | 2.222
[24 empty] | 123.12667 | 1.848 | 153.88889 | 2.222
[24 empty] | 123.12667 | 1.848 | 153.88889 | 2.222
[24 empty] | 123.12667 | 1.848 | 153.88889 | 2.222
[24 empty] | 123.12667 | 1.848 | 153.88889 | 2.222
[24 empty] | 123.12667 | 1.848 | 153.88889 | 2.222
[24 empty] | 123.12667 | 1.848 | 153.88889 | 2.222
[24 empty] | 123.12667 | 1.848 | 153.88889 | 2.222
[24 empty] | 123.12667 | 1.848 | 153.88889 | 2.222
[24 empty] | 123.12667 | 1.848 | 153.88889 | 2.222
[24 empty] | 123.12667 | 1.848 | 153.88889 | 2.222
[24 empty] | 123.12667 | 1.848 | 153.88889 | 2.222
[24 empty] | 123.12667 | 1.848 | 153.88889 | 2.222
[24 empty] | 123.12667 | 1.848 | 153.88889 | 2.222
[24 empty] | 123.12667 | 1.847 | 153.88889 | 2.222
[24 empty] | 123.12667 | 1.847 | 153.88889 | 2.222
[24 empty] | 123.12667 | 1.847 | 153.88889 | 2.222
[24 empty] | 123.12667 | 1.847 | 153.88889 | 2.222
[24 empty] | 123.12667 | 1.847 | 153.88889 | 2.222
[24 empty] | 123.12667 | 1.847 | 153.88889 | 2.222
[24 empty] | 123.12667 | 1.847 | 153.88889 | 2.221
[24 empty] | 123.12667 | 1.847 | 153.88889 | 2.221
[24 empty] | 123.18222 | 1.847 | 153.88889 | 2.221
[24 empty] | 123.18222 | 1.848 | 153.88889 | 2.221
[24 empty] | 123.18222 | 1.848 | 153.88889 | 2.221
[24 empty] | 123.18222 | 1.849 | 153.88889 | 2.221
[24 empty] | 123.18222 | 1.849 | 153.88889 | 2.221
[24 empty] | 123.18222 | 1.849 | 153.88889 | 2.221
[24 empty] | 123.18222 | 1.849 | 153.88889 | 2.221
[24 empty] | 123.18222 | 1.849 | 154.02778 | 2.221
[24 empty] | 123.18222 | 1.849 | 154.02778 | 2.221
[24 empty] | 123.18222 | 1.849 | 154.02778 | 2.221
[24 empty] | 123.18222 | 1.849 | 154.02778 | 2.221
[24 empty] | 123.18222 | 1.849 | 154.02778 | 2.221
[24 empty] | 123.18222 | 1.849 | 154.02778 | 2.221
[24 empty] | 123.18222 | 1.849 | 154.02778 | 2.221
[24 empty] | 123.18222 | 1.849 | 154.02778 | 2.221
[24 empty] | 123.18222 | 1.849 | 154.02778 | 2.221
[24 empty] | 123.18222 | 1.849 | 154.02778 | 2.221
[24 empty] | 123.18222 | 1.849 | 154.02778 | 2.221
[24 empty] | 123.18222 | 1.849 | 154.02778 | 2.221
[24 empty] | 123.18222 | 1.849 | 154.02778 | 2.221
[24 empty] | 123.18222 | 1.848 | 154.02778 | 2.221
[24 empty] | 123.18222 | 1.848 | 154.02778 | 2.221
[24 empty] | 123.18222 | 1.848 | 154.02778 | 2.221
[24 empty] | 123.18222 | 1.849 | 154.02778 | 2.221
[24 empty] | 123.18222 | 1.848 | 154.02778 | 2.221
[24 empty] | 123.23778 | 1.848 | 154.02778 | 2.221
[24 empty] | 123.23778 | 1.849 | 154.02778 | 2.221
[24 empty] | 123.23778 | 1.849 | 154.02778 | 2.221
[24 empty] | 123.23778 | 1.849 | 154.02778 | 2.221
[24 empty] | 123.23778 | 1.849 | 154.02778 | 2.221
[24 empty] | 123.23778 | 1.849 | 154.02778 | 2.221
[24 empty] | 123.23778 | 1.849 | 154.02778 | 2.221
[24 empty] | 123.23778 | 1.849 | 154.02778 | 2.22
[24 empty] | 123.23778 | 1.849 | 154.02778 | 2.22
[24 empty] | 123.23778 | 1.848 | 154.02778 | 2.22
[24 empty] | 123.23778 | 1.849 | 154.02778 | 2.22
[24 empty] | 123.23778 | 1.849 | 154.02778 | 2.22
[24 empty] | 123.23778 | 1.849 | 154.02778 | 2.22
[24 empty] | 123.23778 | 1.849 | 154.02778 | 2.22
[24 empty] | 123.23778 | 1.848 | 154.02778 | 2.22
[24 empty] | 123.23778 | 1.848 | 154.02778 | 2.22
[24 empty] | 123.23778 | 1.848 | 154.02778 | 2.22
[24 empty] | 123.23778 | 1.848 | 154.02778 | 2.22
[24 empty] | 123.23778 | 1.848 | 154.02778 | 2.22
[24 empty] | 123.23778 | 1.848 | 154.02778 | 2.22
[24 empty] | 123.23778 | 1.849 | 154.02778 | 2.22
[24 empty] | 123.23778 | 1.849 | 154.02778 | 2.22
[24 empty] | 123.23778 | 1.849 | 154.02778 | 2.22
[24 empty] | 123.23778 | 1.849 | 154.02778 | 2.22
[24 empty] | 123.23778 | 1.849 | 154.02778 | 2.22
[24 empty] | 123.29333 | 1.849 | 154.02778 | 2.22
[24 empty] | 123.29333 | 1.849 | 154.02778 | 2.22
[24 empty] | 123.29333 | 1.849 | 154.02778 | 2.22
[24 empty] | 123.29333 | 1.848 | 154.02778 | 2.22
[24 empty] | 123.29333 | 1.848 | 154.02778 | 2.22
[24 empty] | 123.29333 | 1.848 | 154.02778 | 2.22
[24 empty] | 123.29333 | 1.848 | 154.02778 | 2.22
[24 empty] | 123.29333 | 1.848 | 154.16667 | 2.22
[24 empty] | 123.29333 | 1.848 | 154.16667 | 2.22
[24 empty] | 123.29333 | 1.848 | 154.16667 | 2.22
[24 empty] | 123.29333 | 1.848 | 154.16667 | 2.22
[24 empty] | 123.29333 | 1.848 | 154.16667 | 2.22
[24 empty] | 123.29333 | 1.848 | 154.16667 | 2.22
[24 empty] | 123.29333 | 1.848 | 154.16667 | 2.219
[24 empty] | 123.29333 | 1.848 | 154.16667 | 2.219
[24 empty] | 123.29333 | 1.848 | 154.16667 | 2.219
[24 empty] | 123.29333 | 1.848 | 154.16667 | 2.219
[24 empty] | 123.29333 | 1.848 | 154.16667 | 2.219
[24 empty] | 123.29333 | 1.848 | 154.16667 | 2.219
[24 empty] | 123.29333 | 1.848 | 154.16667 | 2.219
[24 empty] | 123.29333 | 1.848 | 154.16667 | 2.219
[24 empty] | 123.29333 | 1.848 | 154.16667 | 2.219
[24 empty] | 123.29333 | 1.848 | 154.16667 | 2.219
[24 empty] | 123.29333 | 1.848 | 154.16667 | 2.219
[24 empty] | 123.29333 | 1.847 | 154.16667 | 2.219
[24 empty] | 123.34889 | 1.847 | 154.16667 | 2.219
[24 empty] | 123.34889 | 1.847 | 154.16667 | 2.219
[24 empty] | 123.34889 | 1.848 | 154.16667 | 2.219
[24 empty] | 123.34889 | 1.848 | 154.16667 | 2.219
[24 empty] | 123.34889 | 1.848 | 154.16667 | 2.219
[24 empty] | 123.34889 | 1.848 | 154.16667 | 2.219
[24 empty] | 123.34889 | 1.848 | 154.16667 | 2.219
[24 empty] | 123.34889 | 1.848 | 154.16667 | 2.219
[24 empty] | 123.34889 | 1.848 | 154.16667 | 2.219
[24 empty] | 123.34889 | 1.848 | 154.16667 | 2.219
[24 empty] | 123.34889 | 1.847 | 154.16667 | 2.219
[24 empty] | 123.34889 | 1.847 | 154.16667 | 2.219
[24 empty] | 123.34889 | 1.847 | 154.16667 | 2.219
[24 empty] | 123.34889 | 1.847 | 154.16667 | 2.219
[24 empty] | 123.34889 | 1.847 | 154.16667 | 2.219
[24 empty] | 123.34889 | 1.848 | 154.16667 | 2.219
[24 empty] | 123.34889 | 1.848 | 154.16667 | 2.219
[24 empty] | 123.34889 | 1.848 | 154.16667 | 2.219
[24 empty] | 123.34889 | 1.848 | 154.16667 | 2.219
[24 empty] | 123.34889 | 1.847 | 154.16667 | 2.219
[24 empty] | 123.34889 | 1.847 | 154.16667 | 2.219
[24 empty] | 123.34889 | 1.847 | 154.16667 | 2.219
[24 empty] | 123.34889 | 1.847 | 154.16667 | 2.219
[24 empty] | 123.34889 | 1.847 | 154.16667 | 2.219
[24 empty] | 123.34889 | 1.847 | 154.16667 | 2.219
[24 empty] | 123.40444 | 1.847 | 154.16667 | 2.219
[24 empty] | 123.40444 | 1.847 | 154.16667 | 2.219
[24 empty] | 123.40444 | 1.847 | 154.16667 | 2.219
[24 empty] | 123.40444 | 1.847 | 154.16667 | 2.219
[24 empty] | 123.40444 | 1.847 | 154.16667 | 2.219
[24 empty] | 123.40444 | 1.847 | 154.16667 | 2.219
[24 empty] | 123.40444 | 1.847 | 154.16667 | 2.219
[24 empty] | 123.40444 | 1.848 | 154.30556 | 2.219
[24 empty] | 123.40444 | 1.848 | 154.30556 | 2.219
[24 empty] | 123.40444 | 1.848 | 154.30556 | 2.22
[24 empty] | 123.40444 | 1.849 | 154.30556 | 2.22
[24 empty] | 123.40444 | 1.849 | 154.30556 | 2.22
[24 empty] | 123.40444 | 1.849 | 154.30556 | 2.22
[24 empty] | 123.40444 | 1.849 | 154.30556 | 2.22
[24 empty] | 123.40444 | 1.849 | 154.30556 | 2.219
[24 empty] | 123.40444 | 1.849 | 154.30556 | 2.219
[24 empty] | 123.40444 | 1.849 | 154.30556 | 2.219
[24 empty] | 123.40444 | 1.849 | 154.30556 | 2.219
[24 empty] | 123.40444 | 1.849 | 154.30556 | 2.219
[24 empty] | 123.40444 | 1.849 | 154.30556 | 2.219
[24 empty] | 123.40444 | 1.849 | 154.30556 | 2.219
[24 empty] | 123.40444 | 1.848 | 154.30556 | 2.22
[24 empty] | 123.40444 | 1.848 | 154.30556 | 2.22
[24 empty] | 123.40444 | 1.848 | 154.30556 | 2.219
[24 empty] | 123.40444 | 1.848 | 154.30556 | 2.22
[24 empty] | 123.46 | 1.848 | 154.30556 | 2.22
[24 empty] | 123.46 | 1.848 | 154.30556 | 2.22
[24 empty] | 123.46 | 1.848 | 154.30556 | 2.22
[24 empty] | 123.46 | 1.848 | 154.30556 | 2.22
[24 empty] | 123.46 | 1.848 | 154.30556 | 2.22
[24 empty] | 123.46 | 1.848 | 154.30556 | 2.22
[24 empty] | 123.46 | 1.848 | 154.30556 | 2.22
[24 empty] | 123.46 | 1.848 | 154.30556 | 2.22
[24 empty] | 123.46 | 1.849 | 154.30556 | 2.22
[24 empty] | 123.46 | 1.848 | 154.30556 | 2.22
[24 empty] | 123.46 | 1.848 | 154.30556 | 2.219
[24 empty] | 123.46 | 1.848 | 154.30556 | 2.219
[24 empty] | 123.46 | 1.848 | 154.30556 | 2.219
[24 empty] | 123.46 | 1.848 | 154.30556 | 2.219
[24 empty] | 123.46 | 1.848 | 154.30556 | 2.219
[24 empty] | 123.46 | 1.848 | 154.30556 | 2.219
[24 empty] | 123.46 | 1.848 | 154.30556 | 2.219
[24 empty] | 123.46 | 1.848 | 154.30556 | 2.219
[24 empty] | 123.46 | 1.848 | 154.30556 | 2.219
[24 empty] | 123.46 | 1.848 | 154.30556 | 2.219
[24 empty] | 123.46 | 1.848 | 154.30556 | 2.219
[24 empty] | 123.46 | 1.848 | 154.30556 | 2.219
[24 empty] | 123.46 | 1.848 | 154.30556 | 2.219
[24 empty] | 123.46 | 1.848 | 154.30556 | 2.219
[24 empty] | 123.46 | 1.848 | 154.30556 | 2.22
[24 empty] | 123.51556 | 1.848 | 154.30556 | 2.22
[24 empty] | 123.51556 | 1.848 | 154.30556 | 2.22
[24 empty] | 123.51556 | 1.848 | 154.30556 | 2.22
[24 empty] | 123.51556 | 1.848 | 154.30556 | 2.22
[24 empty] | 123.51556 | 1.848 | 154.30556 | 2.22
[24 empty] | 123.51556 | 1.848 | 154.30556 | 2.22
[24 empty] | 123.51556 | 1.848 | 154.30556 | 2.22
[24 empty] | 123.51556 | 1.848 | 154.44444 | 2.22
[24 empty] | 123.51556 | 1.848 | 154.44444 | 2.22
[24 empty] | 123.51556 | 1.848 | 154.44444 | 2.22
[24 empty] | 123.51556 | 1.848 | 154.44444 | 2.22
[24 empty] | 123.51556 | 1.848 | 154.44444 | 2.22
[24 empty] | 123.51556 | 1.848 | 154.44444 | 2.22
[24 empty] | 123.51556 | 1.848 | 154.44444 | 2.22
[24 empty] | 123.51556 | 1.848 | 154.44444 | 2.22
[24 empty] | 123.51556 | 1.848 | 154.44444 | 2.22
[24 empty] | 123.51556 | 1.848 | 154.44444 | 2.22
[24 empty] | 123.51556 | 1.847 | 154.44444 | 2.22
[24 empty] | 123.51556 | 1.848 | 154.44444 | 2.22
[24 empty] | 123.51556 | 1.848 | 154.44444 | 2.22
[24 empty] | 123.51556 | 1.848 | 154.44444 | 2.22
[24 empty] | 123.51556 | 1.848 | 154.44444 | 2.22
[24 empty] | 123.51556 | 1.848 | 154.44444 | 2.22
[24 empty] | 123.51556 | 1.848 | 154.44444 | 2.22
[24 empty] | 123.51556 | 1.848 | 154.44444 | 2.22
[24 empty] | 123.57111 | 1.848 | 154.44444 | 2.22
[24 empty] | 123.57111 | 1.848 | 154.44444 | 2.22
[24 empty] | 123.57111 | 1.848 | 154.44444 | 2.22
[24 empty] | 123.57111 | 1.848 | 154.44444 | 2.22
[24 empty] | 123.57111 | 1.847 | 154.44444 | 2.22
[24 empty] | 123.57111 | 1.847 | 154.44444 | 2.22
[24 empty] | 123.57111 | 1.847 | 154.44444 | 2.22
[24 empty] | 123.57111 | 1.847 | 154.44444 | 2.22
[24 empty] | 123.57111 | 1.847 | 154.44444 | 2.22
[24 empty] | 123.57111 | 1.847 | 154.44444 | 2.22
[24 empty] | 123.57111 | 1.847 | 154.44444 | 2.22
[24 empty] | 123.57111 | 1.847 | 154.44444 | 2.22
[24 empty] | 123.57111 | 1.848 | 154.44444 | 2.22
[24 empty] | 123.57111 | 1.848 | 154.44444 | 2.221
[24 empty] | 123.57111 | 1.848 | 154.44444 | 2.221
[24 empty] | 123.57111 | 1.848 | 154.44444 | 2.221
[24 empty] | 123.57111 | 1.848 | 154.44444 | 2.221
[24 empty] | 123.57111 | 1.847 | 154.44444 | 2.221
[24 empty] | 123.57111 | 1.847 | 154.44444 | 2.221
[24 empty] | 123.57111 | 1.847 | 154.44444 | 2.221
[24 empty] | 123.57111 | 1.847 | 154.44444 | 2.221
[24 empty] | 123.57111 | 1.847 | 154.44444 | 2.221
[24 empty] | 123.57111 | 1.847 | 154.44444 | 2.221
[24 empty] | 123.57111 | 1.847 | 154.44444 | 2.221
[24 empty] | 123.57111 | 1.848 | 154.44444 | 2.221
[24 empty] | 123.62667 | 1.848 | 154.44444 | 2.221
[24 empty] | 123.62667 | 1.848 | 154.44444 | 2.221
[24 empty] | 123.62667 | 1.848 | 154.44444 | 2.221
[24 empty] | 123.62667 | 1.848 | 154.44444 | 2.221
[24 empty] | 123.62667 | 1.847 | 154.44444 | 2.221
[24 empty] | 123.62667 | 1.847 | 154.44444 | 2.221
[24 empty] | 123.62667 | 1.847 | 154.44444 | 2.221
[24 empty] | 123.62667 | 1.847 | 154.58333 | 2.221
[24 empty] | 123.62667 | 1.847 | 154.58333 | 2.221
[24 empty] | 123.62667 | 1.847 | 154.58333 | 2.221
[24 empty] | 123.62667 | 1.847 | 154.58333 | 2.221
[24 empty] | 123.62667 | 1.847 | 154.58333 | 2.221
[24 empty] | 123.62667 | 1.847 | 154.58333 | 2.221
[24 empty] | 123.62667 | 1.848 | 154.58333 | 2.221
[24 empty] | 123.62667 | 1.848 | 154.58333 | 2.221
[24 empty] | 123.62667 | 1.848 | 154.58333 | 2.221
[24 empty] | 123.62667 | 1.848 | 154.58333 | 2.221
[24 empty] | 123.62667 | 1.848 | 154.58333 | 2.221
[24 empty] | 123.62667 | 1.848 | 154.58333 | 2.221
[24 empty] | 123.62667 | 1.847 | 154.58333 | 2.221
[24 empty] | 123.62667 | 1.847 | 154.58333 | 2.221
[24 empty] | 123.62667 | 1.847 | 154.58333 | 2.221
[24 empty] | 123.62667 | 1.847 | 154.58333 | 2.221
[24 empty] | 123.62667 | 1.847 | 154.58333 | 2.221
[24 empty] | 123.62667 | 1.847 | 154.58333 | 2.221
[24 empty] | 123.68222 | 1.847 | 154.58333 | 2.221
[24 empty] | 123.68222 | 1.848 | 154.58333 | 2.222
[24 empty] | 123.68222 | 1.848 | 154.58333 | 2.222
[24 empty] | 123.68222 | 1.848 | 154.58333 | 2.222
[24 empty] | 123.68222 | 1.847 | 154.58333 | 2.222
[24 empty] | 123.68222 | 1.848 | 154.58333 | 2.222
[24 empty] | 123.68222 | 1.849 | 154.58333 | 2.222
[24 empty] | 123.68222 | 1.849 | 154.58333 | 2.222
[24 empty] | 123.68222 | 1.849 | 154.58333 | 2.222
[24 empty] | 123.68222 | 1.849 | 154.58333 | 2.222
[24 empty] | 123.68222 | 1.849 | 154.58333 | 2.222
[24 empty] | 123.68222 | 1.849 | 154.58333 | 2.222
[24 empty] | 123.68222 | 1.849 | 154.58333 | 2.222
[24 empty] | 123.68222 | 1.849 | 154.58333 | 2.222
[24 empty] | 123.68222 | 1.848 | 154.58333 | 2.222
[24 empty] | 123.68222 | 1.848 | 154.58333 | 2.222
[24 empty] | 123.68222 | 1.849 | 154.58333 | 2.222
[24 empty] | 123.68222 | 1.849 | 154.58333 | 2.222
[24 empty] | 123.68222 | 1.849 | 154.58333 | 2.222
[24 empty] | 123.68222 | 1.848 | 154.58333 | 2.222
[24 empty] | 123.68222 | 1.848 | 154.58333 | 2.222
[24 empty] | 123.68222 | 1.849 | 154.58333 | 2.223
[24 empty] | 123.68222 | 1.849 | 154.58333 | 2.223
[24 empty] | 123.68222 | 1.849 | 154.58333 | 2.223
[24 empty] | 123.68222 | 1.849 | 154.58333 | 2.223
[24 empty] | 123.73778 | 1.849 | 154.58333 | 2.223
[24 empty] | 123.73778 | 1.849 | 154.58333 | 2.223
[24 empty] | 123.73778 | 1.849 | 154.58333 | 2.223
[24 empty] | 123.73778 | 1.849 | 154.58333 | 2.223
[24 empty] | 123.73778 | 1.848 | 154.58333 | 2.223
[24 empty] | 123.73778 | 1.849 | 154.58333 | 2.223
[24 empty] | 123.73778 | 1.849 | 154.58333 | 2.223
[24 empty] | 123.73778 | 1.849 | 154.72222 | 2.222
[24 empty] | 123.73778 | 1.849 | 154.72222 | 2.222
[24 empty] | 123.73778 | 1.848 | 154.72222 | 2.222
[24 empty] | 123.73778 | 1.848 | 154.72222 | 2.222
[24 empty] | 123.73778 | 1.848 | 154.72222 | 2.223
[24 empty] | 123.73778 | 1.848 | 154.72222 | 2.223
[24 empty] | 123.73778 | 1.849 | 154.72222 | 2.223
[24 empty] | 123.73778 | 1.848 | 154.72222 | 2.223
[24 empty] | 123.73778 | 1.848 | 154.72222 | 2.223
[24 empty] | 123.73778 | 1.849 | 154.72222 | 2.223
[24 empty] | 123.73778 | 1.849 | 154.72222 | 2.223
[24 empty] | 123.73778 | 1.849 | 154.72222 | 2.223
[24 empty] | 123.73778 | 1.848 | 154.72222 | 2.223
[24 empty] | 123.73778 | 1.848 | 154.72222 | 2.223
[24 empty] | 123.73778 | 1.848 | 154.72222 | 2.223
[24 empty] | 123.73778 | 1.848 | 154.72222 | 2.223
[24 empty] | 123.73778 | 1.848 | 154.72222 | 2.223
[24 empty] | 123.73778 | 1.848 | 154.72222 | 2.223
[24 empty] | 123.79333 | 1.848 | 154.72222 | 2.223
[24 empty] | 123.79333 | 1.848 | 154.72222 | 2.223
[24 empty] | 123.79333 | 1.848 | 154.72222 | 2.223
[24 empty] | 123.79333 | 1.848 | 154.72222 | 2.223
[24 empty] | 123.79333 | 1.848 | 154.72222 | 2.223
[24 empty] | 123.79333 | 1.848 | 154.72222 | 2.223
[24 empty] | 123.79333 | 1.848 | 154.72222 | 2.223
[24 empty] | 123.79333 | 1.848 | 154.72222 | 2.223
[24 empty] | 123.79333 | 1.848 | 154.72222 | 2.223
[24 empty] | 123.79333 | 1.848 | 154.72222 | 2.223
[24 empty] | 123.79333 | 1.848 | 154.72222 | 2.223
[24 empty] | 123.79333 | 1.848 | 154.72222 | 2.223
[24 empty] | 123.79333 | 1.848 | 154.72222 | 2.223
[24 empty] | 123.79333 | 1.848 | 154.72222 | 2.224
[24 empty] | 123.79333 | 1.847 | 154.72222 | 2.223
[24 empty] | 123.79333 | 1.847 | 154.72222 | 2.223
[24 empty] | 123.79333 | 1.847 | 154.72222 | 2.223
[24 empty] | 123.79333 | 1.848 | 154.72222 | 2.223
[24 empty] | 123.79333 | 1.848 | 154.72222 | 2.223
[24 empty] | 123.79333 | 1.848 | 154.72222 | 2.223
[24 empty] | 123.79333 | 1.848 | 154.72222 | 2.223
[24 empty] | 123.79333 | 1.848 | 154.72222 | 2.223
[24 empty] | 123.79333 | 1.848 | 154.72222 | 2.224
[24 empty] | 123.79333 | 1.848 | 154.72222 | 2.224
[24 empty] | 123.79333 | 1.847 | 154.72222 | 2.224
[24 empty] | 123.84889 | 1.847 | 154.72222 | 2.224
[24 empty] | 123.84889 | 1.848 | 154.72222 | 2.224
[24 empty] | 123.84889 | 1.848 | 154.72222 | 2.224
[24 empty] | 123.84889 | 1.848 | 154.72222 | 2.224
[24 empty] | 123.84889 | 1.848 | 154.72222 | 2.224
[24 empty] | 123.84889 | 1.848 | 154.72222 | 2.224
[24 empty] | 123.84889 | 1.848 | 154.72222 | 2.224
[24 empty] | 123.84889 | 1.848 | 154.86111 | 2.224
[24 empty] | 123.84889 | 1.848 | 154.86111 | 2.224
[24 empty] | 123.84889 | 1.847 | 154.86111 | 2.224
[24 empty] | 123.84889 | 1.847 | 154.86111 | 2.224
[24 empty] | 123.84889 | 1.847 | 154.86111 | 2.224
[24 empty] | 123.84889 | 1.847 | 154.86111 | 2.224
[24 empty] | 123.84889 | 1.847 | 154.86111 | 2.224
[24 empty] | 123.84889 | 1.847 | 154.86111 | 2.224
[24 empty] | 123.84889 | 1.848 | 154.86111 | 2.224
[24 empty] | 123.84889 | 1.848 | 154.86111 | 2.224
[24 empty] | 123.84889 | 1.848 | 154.86111 | 2.224
[24 empty] | 123.84889 | 1.848 | 154.86111 | 2.224
[24 empty] | 123.84889 | 1.847 | 154.86111 | 2.224
[24 empty] | 123.84889 | 1.847 | 154.86111 | 2.224
[24 empty] | 123.84889 | 1.847 | 154.86111 | 2.224
[24 empty] | 123.84889 | 1.847 | 154.86111 | 2.224
[24 empty] | 123.84889 | 1.847 | 154.86111 | 2.224
[24 empty] | 123.84889 | 1.847 | 154.86111 | 2.224
[24 empty] | 123.90444 | 1.847 | 154.86111 | 2.224
[24 empty] | 123.90444 | 1.847 | 154.86111 | 2.224
[24 empty] | 123.90444 | 1.847 | 154.86111 | 2.225
[24 empty] | 123.90444 | 1.848 | 154.86111 | 2.225
[24 empty] | 123.90444 | 1.848 | 154.86111 | 2.225
[24 empty] | 123.90444 | 1.849 | 154.86111 | 2.225
[24 empty] | 123.90444 | 1.849 | 154.86111 | 2.225
[24 empty] | 123.90444 | 1.849 | 154.86111 | 2.225
[24 empty] | 123.90444 | 1.849 | 154.86111 | 2.225
[24 empty] | 123.90444 | 1.849 | 154.86111 | 2.225
[24 empty] | 123.90444 | 1.849 | 154.86111 | 2.225
[24 empty] | 123.90444 | 1.849 | 154.86111 | 2.225
[24 empty] | 123.90444 | 1.849 | 154.86111 | 2.225
[24 empty] | 123.90444 | 1.849 | 154.86111 | 2.225
[24 empty] | 123.90444 | 1.848 | 154.86111 | 2.225
[24 empty] | 123.90444 | 1.848 | 154.86111 | 2.225
[24 empty] | 123.90444 | 1.848 | 154.86111 | 2.225
[24 empty] | 123.90444 | 1.848 | 154.86111 | 2.225
[24 empty] | 123.90444 | 1.848 | 154.86111 | 2.225
[24 empty] | 123.90444 | 1.848 | 154.86111 | 2.225
[24 empty] | 123.90444 | 1.849 | 154.86111 | 2.226
[24 empty] | 123.90444 | 1.849 | 154.86111 | 2.225
[24 empty] | 123.90444 | 1.849 | 154.86111 | 2.225
[24 empty] | 123.90444 | 1.849 | 154.86111 | 2.224
[24 empty] | 123.90444 | 1.849 | 154.86111 | 2.225
[24 empty] | 123.96 | 1.849 | 154.86111 | 2.224
[24 empty] | 123.96 | 1.849 | 154.86111 | 2.224
[24 empty] | 123.96 | 1.849 | 154.86111 | 2.223
[24 empty] | 123.96 | 1.848 | 154.86111 | 2.223
[24 empty] | 123.96 | 1.848 | 154.86111 | 2.223
[24 empty] | 123.96 | 1.848 | 154.86111 | 2.224
[24 empty] | 123.96 | 1.848 | 154.86111 | 2.224
[24 empty] | 123.96 | 1.848 | 155 | 2.224
[24 empty] | 123.96 | 1.848 | 155 | 2.224
[24 empty] | 123.96 | 1.848 | 155 | 2.224
[24 empty] | 123.96 | 1.848 | 155 | 2.223
[24 empty] | 123.96 | 1.848 | 155 | 2.223
[24 empty] | 123.96 | 1.848 | 155 | 2.223
[24 empty] | 123.96 | 1.848 | 155 | 2.223
[24 empty] | 123.96 | 1.848 | 155 | 2.222
[24 empty] | 123.96 | 1.848 | 155 | 2.222
[24 empty] | 123.96 | 1.848 | 155 | 2.222
[24 empty] | 123.96 | 1.848 | 155 | 2.223
[24 empty] | 123.96 | 1.848 | 155 | 2.223
[24 empty] | 123.96 | 1.848 | 155 | 2.223
[24 empty] | 123.96 | 1.848 | 155 | 2.223
[24 empty] | 123.96 | 1.849 | 155 | 2.223
[24 empty] | 123.96 | 1.848 | 155 | 2.223
[24 empty] | 123.96 | 1.848 | 155 | 2.223
[24 empty] | 123.96 | 1.848 | 155 | 2.223
[24 empty] | 124.01556 | 1.848 | 155 | 2.223
[24 empty] | 124.01556 | 1.848 | 155 | 2.223
[24 empty] | 124.01556 | 1.849 | 155 | 2.223
[24 empty] | 124.01556 | 1.848 | 155 | 2.223
[24 empty] | 124.01556 | 1.848 | 155 | 2.223
[24 empty] | 124.01556 | 1.848 | 155 | 2.222
[24 empty] | 124.01556 | 1.848 | 155 | 2.223
[24 empty] | 124.01556 | 1.848 | 155 | 2.222
[24 empty] | 124.01556 | 1.848 | 155 | 2.223
[24 empty] | 124.01556 | 1.848 | 155 | 2.222
[24 empty] | 124.01556 | 1.848 | 155 | 2.223
[24 empty] | 124.01556 | 1.848 | 155 | 2.222
[24 empty] | 124.01556 | 1.848 | 155 | 2.222
[24 empty] | 124.01556 | 1.848 | 155 | 2.222
[24 empty] | 124.01556 | 1.848 | 155 | 2.222
[24 empty] | 124.01556 | 1.848 | 155 | 2.222
[24 empty] | 124.01556 | 1.848 | 155 | 2.223
[24 empty] | 124.01556 | 1.848 | 155 | 2.223
[24 empty] | 124.01556 | 1.848 | 155 | 2.222
[24 empty] | 124.01556 | 1.848 | 155 | 2.222
[24 empty] | 124.01556 | 1.848 | 155 | 2.222
[24 empty] | 124.01556 | 1.848 | 155 | 2.222
[24 empty] | 124.01556 | 1.848 | 155 | 2.223
[24 empty] | 124.01556 | 1.848 | 155 | 2.223
[24 empty] | 124.01556 | 1.848 | 155 | 2.223
[24 empty] | 124.07111 | 1.848 | 155 | 2.223
[24 empty] | 124.07111 | 1.848 | 155 | 2.223
[24 empty] | 124.07111 | 1.848 | 155 | 2.223
[24 empty] | 124.07111 | 1.848 | 155 | 2.223
[24 empty] | 124.07111 | 1.848 | 155 | 2.223
[24 empty] | 124.07111 | 1.848 | 155 | 2.222
[24 empty] | 124.07111 | 1.848 | 155 | 2.222
[24 empty] | 124.07111 | 1.848 | 155.13889 | 2.223
[24 empty] | 124.07111 | 1.848 | 155.13889 | 2.223
[24 empty] | 124.07111 | 1.847 | 155.13889 | 2.223
[24 empty] | 124.07111 | 1.847 | 155.13889 | 2.223
[24 empty] | 124.07111 | 1.847 | 155.13889 | 2.223
[24 empty] | 124.07111 | 1.847 | 155.13889 | 2.223
[24 empty] | 124.07111 | 1.847 | 155.13889 | 2.223
[24 empty] | 124.07111 | 1.847 | 155.13889 | 2.223
[24 empty] | 124.07111 | 1.847 | 155.13889 | 2.223
[24 empty] | 124.07111 | 1.847 | 155.13889 | 2.223
[24 empty] | 124.07111 | 1.847 | 155.13889 | 2.223
[24 empty] | 124.07111 | 1.847 | 155.13889 | 2.223
[24 empty] | 124.07111 | 1.847 | 155.13889 | 2.223
[24 empty] | 124.07111 | 1.847 | 155.13889 | 2.223
[24 empty] | 124.07111 | 1.847 | 155.13889 | 2.223
[24 empty] | 124.07111 | 1.847 | 155.13889 | 2.224
[24 empty] | 124.07111 | 1.847 | 155.13889 | 2.224
[24 empty] | 124.07111 | 1.846 | 155.13889 | 2.224
[24 empty] | 124.12667 | 1.847 | 155.13889 | 2.224
[24 empty] | 124.12667 | 1.848 | 155.13889 | 2.223
[24 empty] | 124.12667 | 1.849 | 155.13889 | 2.223
[24 empty] | 124.12667 | 1.849 | 155.13889 | 2.223
[24 empty] | 124.12667 | 1.849 | 155.13889 | 2.223
[24 empty] | 124.12667 | 1.849 | 155.13889 | 2.223
[24 empty] | 124.12667 | 1.849 | 155.13889 | 2.223
[24 empty] | 124.12667 | 1.849 | 155.13889 | 2.223
[24 empty] | 124.12667 | 1.849 | 155.13889 | 2.223
[24 empty] | 124.12667 | 1.849 | 155.13889 | 2.223
[24 empty] | 124.12667 | 1.849 | 155.13889 | 2.223
[24 empty] | 124.12667 | 1.849 | 155.13889 | 2.223
[24 empty] | 124.12667 | 1.849 | 155.13889 | 2.223
[24 empty] | 124.12667 | 1.849 | 155.13889 | 2.223
[24 empty] | 124.12667 | 1.849 | 155.13889 | 2.222
[24 empty] | 124.12667 | 1.849 | 155.13889 | 2.222
[24 empty] | 124.12667 | 1.849 | 155.13889 | 2.222
[24 empty] | 124.12667 | 1.849 | 155.13889 | 2.222
[24 empty] | 124.12667 | 1.849 | 155.13889 | 2.222
[24 empty] | 124.12667 | 1.849 | 155.13889 | 2.222
[24 empty] | 124.12667 | 1.848 | 155.13889 | 2.222
[24 empty] | 124.12667 | 1.848 | 155.13889 | 2.222
[24 empty] | 124.12667 | 1.848 | 155.13889 | 2.222
[24 empty] | 124.12667 | 1.849 | 155.13889 | 2.222
[24 empty] | 124.12667 | 1.848 | 155.13889 | 2.222
[24 empty] | 124.18222 | 1.848 | 155.13889 | 2.221
[24 empty] | 124.18222 | 1.849 | 155.13889 | 2.221
[24 empty] | 124.18222 | 1.849 | 155.13889 | 2.221
[24 empty] | 124.18222 | 1.849 | 155.13889 | 2.221
[24 empty] | 124.18222 | 1.848 | 155.13889 | 2.221
[24 empty] | 124.18222 | 1.849 | 155.13889 | 2.221
[24 empty] | 124.18222 | 1.848 | 155.27778 | 2.221
[24 empty] | 124.18222 | 1.848 | 155.27778 | 2.221
[24 empty] | 124.18222 | 1.848 | 155.27778 | 2.22
[24 empty] | 124.18222 | 1.848 | 155.27778 | 2.22
[24 empty] | 124.18222 | 1.848 | 155.27778 | 2.22
[24 empty] | 124.18222 | 1.849 | 155.27778 | 2.22
[24 empty] | 124.18222 | 1.849 | 155.27778 | 2.22
[24 empty] | 124.18222 | 1.848 | 155.27778 | 2.22
[24 empty] | 124.18222 | 1.848 | 155.27778 | 2.22
[24 empty] | 124.18222 | 1.848 | 155.27778 | 2.219
[24 empty] | 124.18222 | 1.848 | 155.27778 | 2.219
[24 empty] | 124.18222 | 1.848 | 155.27778 | 2.219
[24 empty] | 124.18222 | 1.848 | 155.27778 | 2.219
[24 empty] | 124.18222 | 1.848 | 155.27778 | 2.219
[24 empty] | 124.18222 | 1.848 | 155.27778 | 2.219
[24 empty] | 124.18222 | 1.848 | 155.27778 | 2.219
[24 empty] | 124.18222 | 1.848 | 155.27778 | 2.219
[24 empty] | 124.18222 | 1.848 | 155.27778 | 2.219
[24 empty] | 124.18222 | 1.848 | 155.27778 | 2.22
[24 empty] | 124.23778 | 1.848 | 155.27778 | 2.22
[24 empty] | 124.23778 | 1.848 | 155.27778 | 2.22
[24 empty] | 124.23778 | 1.848 | 155.27778 | 2.22
[24 empty] | 124.23778 | 1.848 | 155.27778 | 2.221
[24 empty] | 124.23778 | 1.847 | 155.27778 | 2.221
[24 empty] | 124.23778 | 1.848 | 155.27778 | 2.221
[24 empty] | 124.23778 | 1.848 | 155.27778 | 2.221
[24 empty] | 124.23778 | 1.848 | 155.27778 | 2.22
[24 empty] | 124.23778 | 1.849 | 155.27778 | 2.221
[24 empty] | 124.23778 | 1.849 | 155.27778 | 2.221
[24 empty] | 124.23778 | 1.849 | 155.27778 | 2.221
[24 empty] | 124.23778 | 1.849 | 155.27778 | 2.221
[24 empty] | 124.23778 | 1.849 | 155.27778 | 2.221
[24 empty] | 124.23778 | 1.849 | 155.27778 | 2.221
[24 empty] | 124.23778 | 1.849 | 155.27778 | 2.221
[24 empty] | 124.23778 | 1.849 | 155.27778 | 2.221
[24 empty] | 124.23778 | 1.849 | 155.27778 | 2.221
[24 empty] | 124.23778 | 1.849 | 155.27778 | 2.221
[24 empty] | 124.23778 | 1.849 | 155.27778 | 2.221
[24 empty] | 124.23778 | 1.849 | 155.27778 | 2.22
[24 empty] | 124.23778 | 1.849 | 155.27778 | 2.22
[24 empty] | 124.23778 | 1.849 | 155.27778 | 2.221
[24 empty] | 124.23778 | 1.849 | 155.27778 | 2.221
[24 empty] | 124.23778 | 1.849 | 155.27778 | 2.221
[24 empty] | 124.29333 | 1.848 | 155.27778 | 2.221
[24 empty] | 124.29333 | 1.848 | 155.27778 | 2.221
[24 empty] | 124.29333 | 1.849 | 155.27778 | 2.221
[24 empty] | 124.29333 | 1.849 | 155.27778 | 2.221
[24 empty] | 124.29333 | 1.849 | 155.27778 | 2.221
[24 empty] | 124.29333 | 1.848 | 155.27778 | 2.221
[24 empty] | 124.29333 | 1.849 | 155.27778 | 2.221
[24 empty] | 124.29333 | 1.849 | 155.41667 | 2.221
[24 empty] | 124.29333 | 1.849 | 155.41667 | 2.222
[24 empty] | 124.29333 | 1.849 | 155.41667 | 2.222
[24 empty] | 124.29333 | 1.848 | 155.41667 | 2.222
[24 empty] | 124.29333 | 1.848 | 155.41667 | 2.222
[24 empty] | 124.29333 | 1.848 | 155.41667 | 2.222
[24 empty] | 124.29333 | 1.848 | 155.41667 | 2.222
[24 empty] | 124.29333 | 1.848 | 155.41667 | 2.222
[24 empty] | 124.29333 | 1.848 | 155.41667 | 2.222
[24 empty] | 124.29333 | 1.848 | 155.41667 | 2.222
[24 empty] | 124.29333 | 1.848 | 155.41667 | 2.222
[24 empty] | 124.29333 | 1.848 | 155.41667 | 2.222
[24 empty] | 124.29333 | 1.849 | 155.41667 | 2.222
[24 empty] | 124.29333 | 1.848 | 155.41667 | 2.222
[24 empty] | 124.29333 | 1.848 | 155.41667 | 2.222
[24 empty] | 124.29333 | 1.848 | 155.41667 | 2.222
[24 empty] | 124.29333 | 1.848 | 155.41667 | 2.222
[24 empty] | 124.29333 | 1.848 | 155.41667 | 2.221
[24 empty] | 124.34889 | 1.848 | 155.41667 | 2.221
[24 empty] | 124.34889 | 1.848 | 155.41667 | 2.221
[24 empty] | 124.34889 | 1.848 | 155.41667 | 2.221
[24 empty] | 124.34889 | 1.848 | 155.41667 | 2.222
[24 empty] | 124.34889 | 1.848 | 155.41667 | 2.222
[24 empty] | 124.34889 | 1.848 | 155.41667 | 2.222
[24 empty] | 124.34889 | 1.848 | 155.41667 | 2.222
[24 empty] | 124.34889 | 1.848 | 155.41667 | 2.222
[24 empty] | 124.34889 | 1.848 | 155.41667 | 2.222
[24 empty] | 124.34889 | 1.848 | 155.41667 | 2.222
[24 empty] | 124.34889 | 1.848 | 155.41667 | 2.222
[24 empty] | 124.34889 | 1.848 | 155.41667 | 2.222
[24 empty] | 124.34889 | 1.848 | 155.41667 | 2.222
[24 empty] | 124.34889 | 1.848 | 155.41667 | 2.222
[24 empty] | 124.34889 | 1.849 | 155.41667 | 2.222
[24 empty] | 124.34889 | 1.849 | 155.41667 | 2.222
[24 empty] | 124.34889 | 1.849 | 155.41667 | 2.222
[24 empty] | 124.34889 | 1.849 | 155.41667 | 2.222
[24 empty] | 124.34889 | 1.849 | 155.41667 | 2.221
[24 empty] | 124.34889 | 1.849 | 155.41667 | 2.222
[24 empty] | 124.34889 | 1.848 | 155.41667 | 2.222
[24 empty] | 124.34889 | 1.848 | 155.41667 | 2.222
[24 empty] | 124.34889 | 1.848 | 155.41667 | 2.222
[24 empty] | 124.34889 | 1.848 | 155.41667 | 2.222
[24 empty] | 124.34889 | 1.848 | 155.41667 | 2.222
[24 empty] | 124.40444 | 1.848 | 155.41667 | 2.222
[24 empty] | 124.40444 | 1.848 | 155.41667 | 2.222
[24 empty] | 124.40444 | 1.848 | 155.41667 | 2.222
[24 empty] | 124.40444 | 1.848 | 155.41667 | 2.222
[24 empty] | 124.40444 | 1.848 | 155.41667 | 2.222
[24 empty] | 124.40444 | 1.848 | 155.41667 | 2.222
[24 empty] | 124.40444 | 1.847 | 155.41667 | 2.222
[24 empty] | 124.40444 | 1.847 | 155.55556 | 2.222
[24 empty] | 124.40444 | 1.847 | 155.55556 | 2.222
[24 empty] | 124.40444 | 1.847 | 155.55556 | 2.222
[24 empty] | 124.40444 | 1.847 | 155.55556 | 2.222
[24 empty] | 124.40444 | 1.847 | 155.55556 | 2.222
[24 empty] | 124.40444 | 1.848 | 155.55556 | 2.222
[24 empty] | 124.40444 | 1.848 | 155.55556 | 2.222
[24 empty] | 124.40444 | 1.848 | 155.55556 | 2.222
[24 empty] | 124.40444 | 1.848 | 155.55556 | 2.222
[24 empty] | 124.40444 | 1.848 | 155.55556 | 2.222
[24 empty] | 124.40444 | 1.848 | 155.55556 | 2.222
[24 empty] | 124.40444 | 1.848 | 155.55556 | 2.222
[24 empty] | 124.40444 | 1.848 | 155.55556 | 2.222
[24 empty] | 124.40444 | 1.847 | 155.55556 | 2.223
[24 empty] | 124.40444 | 1.847 | 155.55556 | 2.223
[24 empty] | 124.40444 | 1.847 | 155.55556 | 2.222
[24 empty] | 124.40444 | 1.847 | 155.55556 | 2.222
[24 empty] | 124.40444 | 1.847 | 155.55556 | 2.222
[24 empty] | 124.46 | 1.847 | 155.55556 | 2.222
[24 empty] | 124.46 | 1.847 | 155.55556 | 2.222
[24 empty] | 124.46 | 1.847 | 155.55556 | 2.222
[24 empty] | 124.46 | 1.848 | 155.55556 | 2.222
[24 empty] | 124.46 | 1.848 | 155.55556 | 2.222
[24 empty] | 124.46 | 1.847 | 155.55556 | 2.222
[24 empty] | 124.46 | 1.847 | 155.55556 | 2.223
[24 empty] | 124.46 | 1.847 | 155.55556 | 2.223
[24 empty] | 124.46 | 1.848 | 155.55556 | 2.223
[24 empty] | 124.46 | 1.847 | 155.55556 | 2.223
[24 empty] | 124.46 | 1.847 | 155.55556 | 2.223
[24 empty] | 124.46 | 1.847 | 155.55556 | 2.223
[24 empty] | 124.46 | 1.847 | 155.55556 | 2.223
[24 empty] | 124.46 | 1.847 | 155.55556 | 2.222
[24 empty] | 124.46 | 1.847 | 155.55556 | 2.222
[24 empty] | 124.46 | 1.847 | 155.55556 | 2.222
[24 empty] | 124.46 | 1.847 | 155.55556 | 2.222
[24 empty] | 124.46 | 1.847 | 155.55556 | 2.222
[24 empty] | 124.46 | 1.847 | 155.55556 | 2.222
[24 empty] | 124.46 | 1.847 | 155.55556 | 2.222
[24 empty] | 124.46 | 1.847 | 155.55556 | 2.222
[24 empty] | 124.46 | 1.847 | 155.55556 | 2.222
[24 empty] | 124.46 | 1.847 | 155.55556 | 2.222
[24 empty] | 124.46 | 1.848 | 155.55556 | 2.222
[24 empty] | 124.46 | 1.848 | 155.55556 | 2.222
[24 empty] | 124.51556 | 1.848 | 155.55556 | 2.223
[24 empty] | 124.51556 | 1.848 | 155.55556 | 2.222
[24 empty] | 124.51556 | 1.849 | 155.55556 | 2.222
[24 empty] | 124.51556 | 1.849 | 155.55556 | 2.223
[24 empty] | 124.51556 | 1.849 | 155.55556 | 2.223
[24 empty] | 124.51556 | 1.848 | 155.55556 | 2.223
[24 empty] | 124.51556 | 1.848 | 155.55556 | 2.223
[24 empty] | 124.51556 | 1.848 | 155.69444 | 2.223
[24 empty] | 124.51556 | 1.848 | 155.69444 | 2.223
[24 empty] | 124.51556 | 1.848 | 155.69444 | 2.223
[24 empty] | 124.51556 | 1.848 | 155.69444 | 2.223
[24 empty] | 124.51556 | 1.848 | 155.69444 | 2.223
[24 empty] | 124.51556 | 1.848 | 155.69444 | 2.223
[24 empty] | 124.51556 | 1.848 | 155.69444 | 2.223
[24 empty] | 124.51556 | 1.848 | 155.69444 | 2.223
[24 empty] | 124.51556 | 1.848 | 155.69444 | 2.223
[24 empty] | 124.51556 | 1.849 | 155.69444 | 2.223
[24 empty] | 124.51556 | 1.849 | 155.69444 | 2.223
[24 empty] | 124.51556 | 1.849 | 155.69444 | 2.223
[24 empty] | 124.51556 | 1.849 | 155.69444 | 2.223
[24 empty] | 124.51556 | 1.848 | 155.69444 | 2.223
[24 empty] | 124.51556 | 1.849 | 155.69444 | 2.223
[24 empty] | 124.51556 | 1.848 | 155.69444 | 2.223
[24 empty] | 124.51556 | 1.848 | 155.69444 | 2.223
[24 empty] | 124.51556 | 1.848 | 155.69444 | 2.223
[24 empty] | 124.57111 | 1.848 | 155.69444 | 2.224
[24 empty] | 124.57111 | 1.848 | 155.69444 | 2.224
[24 empty] | 124.57111 | 1.848 | 155.69444 | 2.224
[24 empty] | 124.57111 | 1.848 | 155.69444 | 2.224
[24 empty] | 124.57111 | 1.848 | 155.69444 | 2.224
[24 empty] | 124.57111 | 1.847 | 155.69444 | 2.224
[24 empty] | 124.57111 | 1.848 | 155.69444 | 2.224
[24 empty] | 124.57111 | 1.848 | 155.69444 | 2.224
[24 empty] | 124.57111 | 1.848 | 155.69444 | 2.224
[24 empty] | 124.57111 | 1.848 | 155.69444 | 2.224
[24 empty] | 124.57111 | 1.848 | 155.69444 | 2.224
[24 empty] | 124.57111 | 1.848 | 155.69444 | 2.224
[24 empty] | 124.57111 | 1.848 | 155.69444 | 2.224
[24 empty] | 124.57111 | 1.848 | 155.69444 | 2.224
[24 empty] | 124.57111 | 1.848 | 155.69444 | 2.224
[24 empty] | 124.57111 | 1.847 | 155.69444 | 2.224
[24 empty] | 124.57111 | 1.847 | 155.69444 | 2.224
[24 empty] | 124.57111 | 1.848 | 155.69444 | 2.224
[24 empty] | 124.57111 | 1.848 | 155.69444 | 2.225
[24 empty] | 124.57111 | 1.848 | 155.69444 | 2.225
[24 empty] | 124.57111 | 1.848 | 155.69444 | 2.225
[24 empty] | 124.57111 | 1.848 | 155.69444 | 2.225
[24 empty] | 124.57111 | 1.848 | 155.69444 | 2.225
[24 empty] | 124.57111 | 1.848 | 155.69444 | 2.225
[24 empty] | 124.57111 | 1.848 | 155.69444 | 2.225
[24 empty] | 124.62667 | 1.847 | 155.69444 | 2.225
[24 empty] | 124.62667 | 1.847 | 155.69444 | 2.225
[24 empty] | 124.62667 | 1.847 | 155.69444 | 2.225
[24 empty] | 124.62667 | 1.847 | 155.69444 | 2.225
[24 empty] | 124.62667 | 1.847 | 155.69444 | 2.225
[24 empty] | 124.62667 | 1.847 | 155.69444 | 2.225
[24 empty] | 124.62667 | 1.847 | 155.69444 | 2.225
[24 empty] | 124.62667 | 1.847 | 155.83333 | 2.225
[24 empty] | 124.62667 | 1.847 | 155.83333 | 2.225
[24 empty] | 124.62667 | 1.847 | 155.83333 | 2.225
[24 empty] | 124.62667 | 1.847 | 155.83333 | 2.225
[24 empty] | 124.62667 | 1.847 | 155.83333 | 2.225
[24 empty] | 124.62667 | 1.847 | 155.83333 | 2.225
[24 empty] | 124.62667 | 1.848 | 155.83333 | 2.225
[24 empty] | 124.62667 | 1.848 | 155.83333 | 2.225
[24 empty] | 124.62667 | 1.847 | 155.83333 | 2.225
[24 empty] | 124.62667 | 1.848 | 155.83333 | 2.225
[24 empty] | 124.62667 | 1.848 | 155.83333 | 2.225
[24 empty] | 124.62667 | 1.848 | 155.83333 | 2.225
[24 empty] | 124.62667 | 1.848 | 155.83333 | 2.225
[24 empty] | 124.62667 | 1.848 | 155.83333 | 2.225
[24 empty] | 124.62667 | 1.848 | 155.83333 | 2.225
[24 empty] | 124.62667 | 1.848 | 155.83333 | 2.225
[24 empty] | 124.62667 | 1.848 | 155.83333 | 2.225
[24 empty] | 124.62667 | 1.847 | 155.83333 | 2.225
[24 empty] | 124.68222 | 1.847 | 155.83333 | 2.225
[24 empty] | 124.68222 | 1.847 | 155.83333 | 2.226
[24 empty] | 124.68222 | 1.847 | 155.83333 | 2.226
[24 empty] | 124.68222 | 1.847 | 155.83333 | 2.226
[24 empty] | 124.68222 | 1.847 | 155.83333 | 2.226
[24 empty] | 124.68222 | 1.847 | 155.83333 | 2.226
[24 empty] | 124.68222 | 1.847 | 155.83333 | 2.226
[24 empty] | 124.68222 | 1.847 | 155.83333 | 2.226
[24 empty] | 124.68222 | 1.847 | 155.83333 | 2.226
[24 empty] | 124.68222 | 1.847 | 155.83333 | 2.226
[24 empty] | 124.68222 | 1.847 | 155.83333 | 2.226
[24 empty] | 124.68222 | 1.847 | 155.83333 | 2.226
[24 empty] | 124.68222 | 1.848 | 155.83333 | 2.226
[24 empty] | 124.68222 | 1.848 | 155.83333 | 2.226
[24 empty] | 124.68222 | 1.847 | 155.83333 | 2.226
[24 empty] | 124.68222 | 1.847 | 155.83333 | 2.226
[24 empty] | 124.68222 | 1.847 | 155.83333 | 2.227
[24 empty] | 124.68222 | 1.847 | 155.83333 | 2.227
[24 empty] | 124.68222 | 1.847 | 155.83333 | 2.227
[24 empty] | 124.68222 | 1.847 | 155.83333 | 2.227
[24 empty] | 124.68222 | 1.847 | 155.83333 | 2.227
[24 empty] | 124.68222 | 1.847 | 155.83333 | 2.227
[24 empty] | 124.68222 | 1.847 | 155.83333 | 2.227
[24 empty] | 124.68222 | 1.847 | 155.83333 | 2.227
[24 empty] | 124.68222 | 1.847 | 155.83333 | 2.227
[24 empty] | 124.73778 | 1.847 | 155.83333 | 2.227
[24 empty] | 124.73778 | 1.847 | 155.83333 | 2.227
[24 empty] | 124.73778 | 1.847 | 155.83333 | 2.227
[24 empty] | 124.73778 | 1.848 | 155.83333 | 2.227
[24 empty] | 124.73778 | 1.848 | 155.83333 | 2.227
[24 empty] | 124.73778 | 1.848 | 155.83333 | 2.227
[24 empty] | 124.73778 | 1.848 | 155.83333 | 2.227
[24 empty] | 124.73778 | 1.848 | 155.97222 | 2.227
[24 empty] | 124.73778 | 1.848 | 155.97222 | 2.227
[24 empty] | 124.73778 | 1.848 | 155.97222 | 2.227
[24 empty] | 124.73778 | 1.848 | 155.97222 | 2.227
[24 empty] | 124.73778 | 1.848 | 155.97222 | 2.227
[24 empty] | 124.73778 | 1.848 | 155.97222 | 2.227
[24 empty] | 124.73778 | 1.848 | 155.97222 | 2.227
[24 empty] | 124.73778 | 1.847 | 155.97222 | 2.227
[24 empty] | 124.73778 | 1.847 | 155.97222 | 2.227
[24 empty] | 124.73778 | 1.847 | 155.97222 | 2.227
[24 empty] | 124.73778 | 1.847 | 155.97222 | 2.227
[24 empty] | 124.73778 | 1.847 | 155.97222 | 2.227
[24 empty] | 124.73778 | 1.848 | 155.97222 | 2.227
[24 empty] | 124.73778 | 1.848 | 155.97222 | 2.227
[24 empty] | 124.73778 | 1.848 | 155.97222 | 2.227
[24 empty] | 124.73778 | 1.848 | 155.97222 | 2.227
[24 empty] | 124.73778 | 1.848 | 155.97222 | 2.227
[24 empty] | 124.73778 | 1.848 | 155.97222 | 2.227
[24 empty] | 124.79333 | 1.847 | 155.97222 | 2.227
[24 empty] | 124.79333 | 1.847 | 155.97222 | 2.227
[24 empty] | 124.79333 | 1.847 | 155.97222 | 2.227
[24 empty] | 124.79333 | 1.847 | 155.97222 | 2.227
[24 empty] | 124.79333 | 1.847 | 155.97222 | 2.227
[24 empty] | 124.79333 | 1.847 | 155.97222 | 2.227
[24 empty] | 124.79333 | 1.847 | 155.97222 | 2.227
[24 empty] | 124.79333 | 1.847 | 155.97222 | 2.227
[24 empty] | 124.79333 | 1.848 | 155.97222 | 2.227
[24 empty] | 124.79333 | 1.848 | 155.97222 | 2.227
[24 empty] | 124.79333 | 1.847 | 155.97222 | 2.228
[24 empty] | 124.79333 | 1.847 | 155.97222 | 2.227
[24 empty] | 124.79333 | 1.847 | 155.97222 | 2.227
[24 empty] | 124.79333 | 1.848 | 155.97222 | 2.228
[24 empty] | 124.79333 | 1.848 | 155.97222 | 2.228
[24 empty] | 124.79333 | 1.847 | 155.97222 | 2.228
[24 empty] | 124.79333 | 1.847 | 155.97222 | 2.228
[24 empty] | 124.79333 | 1.847 | 155.97222 | 2.228
[24 empty] | 124.79333 | 1.847 | 155.97222 | 2.228
[24 empty] | 124.79333 | 1.848 | 155.97222 | 2.228
[24 empty] | 124.79333 | 1.847 | 155.97222 | 2.228
[24 empty] | 124.79333 | 1.847 | 155.97222 | 2.227
[24 empty] | 124.79333 | 1.847 | 155.97222 | 2.227
[24 empty] | 124.79333 | 1.847 | 155.97222 | 2.227
[24 empty] | 124.79333 | 1.847 | 155.97222 | 2.227
[24 empty] | 124.84889 | 1.847 | 155.97222 | 2.227
[24 empty] | 124.84889 | 1.847 | 155.97222 | 2.227
[24 empty] | 124.84889 | 1.848 | 155.97222 | 2.228
[24 empty] | 124.84889 | 1.848 | 155.97222 | 2.228
[24 empty] | 124.84889 | 1.848 | 155.97222 | 2.228
[24 empty] | 124.84889 | 1.848 | 155.97222 | 2.228
[24 empty] | 124.84889 | 1.848 | 155.97222 | 2.229
[24 empty] | 124.84889 | 1.848 | 156.11111 | 2.228
[24 empty] | 124.84889 | 1.848 | 156.11111 | 2.227
[24 empty] | 124.84889 | 1.848 | 156.11111 | 2.227
[24 empty] | 124.84889 | 1.848 | 156.11111 | 2.227
[24 empty] | 124.84889 | 1.848 | 156.11111 | 2.227
[24 empty] | 124.84889 | 1.848 | 156.11111 | 2.227
[24 empty] | 124.84889 | 1.848 | 156.11111 | 2.227
[24 empty] | 124.84889 | 1.848 | 156.11111 | 2.227
[24 empty] | 124.84889 | 1.848 | 156.11111 | 2.227
[24 empty] | 124.84889 | 1.848 | 156.11111 | 2.227
[24 empty] | 124.84889 | 1.848 | 156.11111 | 2.227
[24 empty] | 124.84889 | 1.848 | 156.11111 | 2.227
[24 empty] | 124.84889 | 1.848 | 156.11111 | 2.227
[24 empty] | 124.84889 | 1.848 | 156.11111 | 2.227
[24 empty] | 124.84889 | 1.848 | 156.11111 | 2.227
[24 empty] | 124.84889 | 1.849 | 156.11111 | 2.227
[24 empty] | 124.84889 | 1.849 | 156.11111 | 2.227
[24 empty] | 124.84889 | 1.849 | 156.11111 | 2.227
[24 empty] | 124.90444 | 1.848 | 156.11111 | 2.227
[24 empty] | 124.90444 | 1.848 | 156.11111 | 2.226
[24 empty] | 124.90444 | 1.848 | 156.11111 | 2.226
[24 empty] | 124.90444 | 1.848 | 156.11111 | 2.226
[24 empty] | 124.90444 | 1.848 | 156.11111 | 2.226
[24 empty] | 124.90444 | 1.847 | 156.11111 | 2.226
[24 empty] | 124.90444 | 1.848 | 156.11111 | 2.226
[24 empty] | 124.90444 | 1.848 | 156.11111 | 2.226
[24 empty] | 124.90444 | 1.848 | 156.11111 | 2.225
[24 empty] | 124.90444 | 1.848 | 156.11111 | 2.224
[24 empty] | 124.90444 | 1.847 | 156.11111 | 2.222
[24 empty] | 124.90444 | 1.848 | 156.11111 | 2.223
[24 empty] | 124.90444 | 1.848 | 156.11111 | 2.222
[24 empty] | 124.90444 | 1.848 | 156.11111 | 2.223
[24 empty] | 124.90444 | 1.847 | 156.11111 | 2.222
[24 empty] | 124.90444 | 1.847 | 156.11111 | 2.222
[24 empty] | 124.90444 | 1.847 | 156.11111 | 2.222
[24 empty] | 124.90444 | 1.847 | 156.11111 | 2.222
[24 empty] | 124.90444 | 1.847 | 156.11111 | 2.221
[24 empty] | 124.90444 | 1.847 | 156.11111 | 2.221
[24 empty] | 124.90444 | 1.847 | 156.11111 | 2.222
[24 empty] | 124.90444 | 1.847 | 156.11111 | 2.222
[24 empty] | 124.90444 | 1.847 | 156.11111 | 2.223
[24 empty] | 124.90444 | 1.847 | 156.11111 | 2.223
[24 empty] | 124.90444 | 1.847 | 156.11111 | 2.224
[24 empty] | 124.96 | 1.847 | 156.11111 | 2.224
[24 empty] | 124.96 | 1.847 | 156.11111 | 2.223
[24 empty] | 124.96 | 1.847 | 156.11111 | 2.224
[24 empty] | 124.96 | 1.847 | 156.11111 | 2.223
[24 empty] | 124.96 | 1.847 | 156.11111 | 2.222
[24 empty] | 124.96 | 1.847 | 156.11111 | 2.222
[24 empty] | 124.96 | 1.847 | 156.11111 | 2.223
[24 empty] | 124.96 | 1.847 | 156.25 | 2.222
[24 empty] | 124.96 | 1.848 | 156.25 | 2.222
[24 empty] | 124.96 | 1.849 | 156.25 | 2.222
[24 empty] | 124.96 | 1.848 | 156.25 | 2.222
[24 empty] | 124.96 | 1.849 | 156.25 | 2.222
[24 empty] | 124.96 | 1.849 | 156.25 | 2.222
[24 empty] | 124.96 | 1.849 | 156.25 | 2.223
[24 empty] | 124.96 | 1.849 | 156.25 | 2.223
[24 empty] | 124.96 | 1.848 | 156.25 | 2.224
[24 empty] | 124.96 | 1.848 | 156.25 | 2.224
[24 empty] | 124.96 | 1.849 | 156.25 | 2.224
[24 empty] | 124.96 | 1.848 | 156.25 | 2.224
[24 empty] | 124.96 | 1.849 | 156.25 | 2.224
[24 empty] | 124.96 | 1.849 | 156.25 | 2.223
[24 empty] | 124.96 | 1.849 | 156.25 | 2.223
[24 empty] | 124.96 | 1.849 | 156.25 | 2.224
[24 empty] | 124.96 | 1.849 | 156.25 | 2.224
[24 empty] | 124.96 | 1.849 | 156.25 | 2.224
[24 empty] | 125.01556 | 1.848 | 156.25 | 2.224
[24 empty] | 125.01556 | 1.849 | 156.25 | 2.224
[24 empty] | 125.01556 | 1.849 | 156.25 | 2.224
[24 empty] | 125.01556 | 1.849 | 156.25 | 2.224
[24 empty] | 125.01556 | 1.849 | 156.25 | 2.224
[24 empty] | 125.01556 | 1.848 | 156.25 | 2.224
[24 empty] | 125.01556 | 1.849 | 156.25 | 2.224
[24 empty] | 125.01556 | 1.849 | 156.25 | 2.224
[24 empty] | 125.01556 | 1.848 | 156.25 | 2.224
[24 empty] | 125.01556 | 1.848 | 156.25 | 2.224
[24 empty] | 125.01556 | 1.848 | 156.25 | 2.224
[24 empty] | 125.01556 | 1.848 | 156.25 | 2.224
[24 empty] | 125.01556 | 1.848 | 156.25 | 2.224
[24 empty] | 125.01556 | 1.848 | 156.25 | 2.224
[24 empty] | 125.01556 | 1.848 | 156.25 | 2.224
[24 empty] | 125.01556 | 1.848 | 156.25 | 2.224
[24 empty] | 125.01556 | 1.848 | 156.25 | 2.224
[24 empty] | 125.01556 | 1.848 | 156.25 | 2.224
[24 empty] | 125.01556 | 1.848 | 156.25 | 2.224
[24 empty] | 125.01556 | 1.848 | 156.25 | 2.224
[24 empty] | 125.01556 | 1.848 | 156.25 | 2.224
[24 empty] | 125.01556 | 1.848 | 156.25 | 2.224
[24 empty] | 125.01556 | 1.848 | 156.25 | 2.224
[24 empty] | 125.01556 | 1.848 | 156.25 | 2.224
[24 empty] | 125.01556 | 1.848 | 156.25 | 2.223
[24 empty] | 125.07111 | 1.848 | 156.25 | 2.224
[24 empty] | 125.07111 | 1.848 | 156.25 | 2.224
[24 empty] | 125.07111 | 1.848 | 156.25 | 2.224
[24 empty] | 125.07111 | 1.848 | 156.25 | 2.224
[24 empty] | 125.07111 | 1.848 | 156.25 | 2.224
[24 empty] | 125.07111 | 1.848 | 156.25 | 2.224
[24 empty] | 125.07111 | 1.848 | 156.25 | 2.224
[24 empty] | 125.07111 | 1.847 | 156.38889 | 2.224
[24 empty] | 125.07111 | 1.848 | 156.38889 | 2.224
[24 empty] | 125.07111 | 1.848 | 156.38889 | 2.224
[24 empty] | 125.07111 | 1.848 | 156.38889 | 2.224
[24 empty] | 125.07111 | 1.848 | 156.38889 | 2.224
[24 empty] | 125.07111 | 1.848 | 156.38889 | 2.224
[24 empty] | 125.07111 | 1.848 | 156.38889 | 2.224
[24 empty] | 125.07111 | 1.849 | 156.38889 | 2.224
[24 empty] | 125.07111 | 1.848 | 156.38889 | 2.224
[24 empty] | 125.07111 | 1.848 | 156.38889 | 2.224
[24 empty] | 125.07111 | 1.848 | 156.38889 | 2.224
[24 empty] | 125.07111 | 1.848 | 156.38889 | 2.224
[24 empty] | 125.07111 | 1.848 | 156.38889 | 2.224
[24 empty] | 125.07111 | 1.848 | 156.38889 | 2.224
[24 empty] | 125.07111 | 1.848 | 156.38889 | 2.224
[24 empty] | 125.07111 | 1.848 | 156.38889 | 2.224
[24 empty] | 125.07111 | 1.848 | 156.38889 | 2.224
[24 empty] | 125.07111 | 1.848 | 156.38889 | 2.224
[24 empty] | 125.12667 | 1.847 | 156.38889 | 2.224
[24 empty] | 125.12667 | 1.848 | 156.38889 | 2.224
[24 empty] | 125.12667 | 1.848 | 156.38889 | 2.224
[24 empty] | 125.12667 | 1.848 | 156.38889 | 2.224
[24 empty] | 125.12667 | 1.848 | 156.38889 | 2.224
[24 empty] | 125.12667 | 1.847 | 156.38889 | 2.224
[24 empty] | 125.12667 | 1.847 | 156.38889 | 2.224
[24 empty] | 125.12667 | 1.847 | 156.38889 | 2.224
[24 empty] | 125.12667 | 1.847 | 156.38889 | 2.224
[24 empty] | 125.12667 | 1.847 | 156.38889 | 2.224
[24 empty] | 125.12667 | 1.847 | 156.38889 | 2.224
[24 empty] | 125.12667 | 1.847 | 156.38889 | 2.224
[24 empty] | 125.12667 | 1.847 | 156.38889 | 2.224
[24 empty] | 125.12667 | 1.847 | 156.38889 | 2.224
[24 empty] | 125.12667 | 1.847 | 156.38889 | 2.224
[24 empty] | 125.12667 | 1.847 | 156.38889 | 2.224
[24 empty] | 125.12667 | 1.847 | 156.38889 | 2.224
[24 empty] | 125.12667 | 1.847 | 156.38889 | 2.224
[24 empty] | 125.12667 | 1.847 | 156.38889 | 2.224
[24 empty] | 125.12667 | 1.847 | 156.38889 | 2.225
[24 empty] | 125.12667 | 1.847 | 156.38889 | 2.225
[24 empty] | 125.12667 | 1.847 | 156.38889 | 2.225
[24 empty] | 125.12667 | 1.848 | 156.38889 | 2.225
[24 empty] | 125.12667 | 1.848 | 156.38889 | 2.225
[24 empty] | 125.12667 | 1.848 | 156.38889 | 2.225
[24 empty] | 125.18222 | 1.847 | 156.38889 | 2.225
[24 empty] | 125.18222 | 1.847 | 156.38889 | 2.225
[24 empty] | 125.18222 | 1.847 | 156.38889 | 2.225
[24 empty] | 125.18222 | 1.847 | 156.38889 | 2.225
[24 empty] | 125.18222 | 1.847 | 156.38889 | 2.225
[24 empty] | 125.18222 | 1.847 | 156.38889 | 2.225
[24 empty] | 125.18222 | 1.847 | 156.38889 | 2.225
[24 empty] | 125.18222 | 1.847 | 156.52778 | 2.225
[24 empty] | 125.18222 | 1.847 | 156.52778 | 2.225
[24 empty] | 125.18222 | 1.847 | 156.52778 | 2.225
[24 empty] | 125.18222 | 1.847 | 156.52778 | 2.225
[24 empty] | 125.18222 | 1.847 | 156.52778 | 2.225
[24 empty] | 125.18222 | 1.847 | 156.52778 | 2.225
[24 empty] | 125.18222 | 1.847 | 156.52778 | 2.225
[24 empty] | 125.18222 | 1.847 | 156.52778 | 2.225
[24 empty] | 125.18222 | 1.847 | 156.52778 | 2.226
[24 empty] | 125.18222 | 1.847 | 156.52778 | 2.226
[24 empty] | 125.18222 | 1.848 | 156.52778 | 2.226
[24 empty] | 125.18222 | 1.848 | 156.52778 | 2.225
[24 empty] | 125.18222 | 1.848 | 156.52778 | 2.225
[24 empty] | 125.18222 | 1.848 | 156.52778 | 2.225
[24 empty] | 125.18222 | 1.849 | 156.52778 | 2.225
[24 empty] | 125.18222 | 1.849 | 156.52778 | 2.225
[24 empty] | 125.18222 | 1.849 | 156.52778 | 2.225
[24 empty] | 125.18222 | 1.849 | 156.52778 | 2.225
[24 empty] | 125.23778 | 1.849 | 156.52778 | 2.225
[24 empty] | 125.23778 | 1.849 | 156.52778 | 2.225
[24 empty] | 125.23778 | 1.849 | 156.52778 | 2.225
[24 empty] | 125.23778 | 1.849 | 156.52778 | 2.225
[24 empty] | 125.23778 | 1.849 | 156.52778 | 2.225
[24 empty] | 125.23778 | 1.848 | 156.52778 | 2.225
[24 empty] | 125.23778 | 1.848 | 156.52778 | 2.225
[24 empty] | 125.23778 | 1.848 | 156.52778 | 2.225
[24 empty] | 125.23778 | 1.848 | 156.52778 | 2.225
[24 empty] | 125.23778 | 1.848 | 156.52778 | 2.225
[24 empty] | 125.23778 | 1.848 | 156.52778 | 2.225
[24 empty] | 125.23778 | 1.848 | 156.52778 | 2.225
[24 empty] | 125.23778 | 1.848 | 156.52778 | 2.225
[24 empty] | 125.23778 | 1.848 | 156.52778 | 2.225
[24 empty] | 125.23778 | 1.847 | 156.52778 | 2.225
[24 empty] | 125.23778 | 1.847 | 156.52778 | 2.225
[24 empty] | 125.23778 | 1.847 | 156.52778 | 2.225
[24 empty] | 125.23778 | 1.848 | 156.52778 | 2.225
[24 empty] | 125.23778 | 1.848 | 156.52778 | 2.225
[24 empty] | 125.23778 | 1.848 | 156.52778 | 2.225
[24 empty] | 125.23778 | 1.847 | 156.52778 | 2.225
[24 empty] | 125.23778 | 1.848 | 156.52778 | 2.225
[24 empty] | 125.23778 | 1.848 | 156.52778 | 2.225
[24 empty] | 125.23778 | 1.848 | 156.52778 | 2.225
[24 empty] | 125.23778 | 1.849 | 156.52778 | 2.225
[24 empty] | 125.29333 | 1.848 | 156.52778 | 2.225
[24 empty] | 125.29333 | 1.848 | 156.52778 | 2.225
[24 empty] | 125.29333 | 1.848 | 156.52778 | 2.225
[24 empty] | 125.29333 | 1.848 | 156.52778 | 2.225
[24 empty] | 125.29333 | 1.848 | 156.52778 | 2.225
[24 empty] | 125.29333 | 1.847 | 156.52778 | 2.225
[24 empty] | 125.29333 | 1.848 | 156.52778 | 2.225
[24 empty] | 125.29333 | 1.848 | 156.66667 | 2.225
[24 empty] | 125.29333 | 1.848 | 156.66667 | 2.225
[24 empty] | 125.29333 | 1.848 | 156.66667 | 2.225
[24 empty] | 125.29333 | 1.848 | 156.66667 | 2.225
[24 empty] | 125.29333 | 1.848 | 156.66667 | 2.225
[24 empty] | 125.29333 | 1.849 | 156.66667 | 2.225
[24 empty] | 125.29333 | 1.848 | 156.66667 | 2.225
[24 empty] | 125.29333 | 1.848 | 156.66667 | 2.225
[24 empty] | 125.29333 | 1.848 | 156.66667 | 2.225
[24 empty] | 125.29333 | 1.848 | 156.66667 | 2.225
[24 empty] | 125.29333 | 1.848 | 156.66667 | 2.225
[24 empty] | 125.29333 | 1.848 | 156.66667 | 2.225
[24 empty] | 125.29333 | 1.848 | 156.66667 | 2.225
[24 empty] | 125.29333 | 1.848 | 156.66667 | 2.225
[24 empty] | 125.29333 | 1.848 | 156.66667 | 2.225
[24 empty] | 125.29333 | 1.849 | 156.66667 | 2.225
[24 empty] | 125.29333 | 1.849 | 156.66667 | 2.225
[24 empty] | 125.29333 | 1.849 | 156.66667 | 2.225
[24 empty] | 125.34889 | 1.849 | 156.66667 | 2.225
[24 empty] | 125.34889 | 1.849 | 156.66667 | 2.225
[24 empty] | 125.34889 | 1.849 | 156.66667 | 2.225
[24 empty] | 125.34889 | 1.849 | 156.66667 | 2.225
[24 empty] | 125.34889 | 1.849 | 156.66667 | 2.225
[24 empty] | 125.34889 | 1.849 | 156.66667 | 2.225
[24 empty] | 125.34889 | 1.849 | 156.66667 | 2.225
[24 empty] | 125.34889 | 1.849 | 156.66667 | 2.225
[24 empty] | 125.34889 | 1.849 | 156.66667 | 2.226
[24 empty] | 125.34889 | 1.848 | 156.66667 | 2.226
[24 empty] | 125.34889 | 1.848 | 156.66667 | 2.226
[24 empty] | 125.34889 | 1.848 | 156.66667 | 2.226
[24 empty] | 125.34889 | 1.848 | 156.66667 | 2.226
[24 empty] | 125.34889 | 1.849 | 156.66667 | 2.226
[24 empty] | 125.34889 | 1.848 | 156.66667 | 2.226
[24 empty] | 125.34889 | 1.848 | 156.66667 | 2.226
[24 empty] | 125.34889 | 1.848 | 156.66667 | 2.226
[24 empty] | 125.34889 | 1.848 | 156.66667 | 2.226
[24 empty] | 125.34889 | 1.848 | 156.66667 | 2.226
[24 empty] | 125.34889 | 1.848 | 156.66667 | 2.226
[24 empty] | 125.34889 | 1.848 | 156.66667 | 2.226
[24 empty] | 125.34889 | 1.848 | 156.66667 | 2.226
[24 empty] | 125.34889 | 1.848 | 156.66667 | 2.226
[24 empty] | 125.34889 | 1.848 | 156.66667 | 2.226
[24 empty] | 125.34889 | 1.848 | 156.66667 | 2.226
[24 empty] | 125.40444 | 1.848 | 156.66667 | 2.226
[24 empty] | 125.40444 | 1.849 | 156.66667 | 2.226
[24 empty] | 125.40444 | 1.849 | 156.66667 | 2.226
[24 empty] | 125.40444 | 1.849 | 156.66667 | 2.226
[24 empty] | 125.40444 | 1.849 | 156.66667 | 2.226
[24 empty] | 125.40444 | 1.848 | 156.66667 | 2.226
[24 empty] | 125.40444 | 1.849 | 156.66667 | 2.226
[24 empty] | 125.40444 | 1.849 | 156.80556 | 2.226
[24 empty] | 125.40444 | 1.849 | 156.80556 | 2.226
[24 empty] | 125.40444 | 1.848 | 156.80556 | 2.226
[24 empty] | 125.40444 | 1.848 | 156.80556 | 2.226
[24 empty] | 125.40444 | 1.848 | 156.80556 | 2.226
[24 empty] | 125.40444 | 1.848 | 156.80556 | 2.226
[24 empty] | 125.40444 | 1.848 | 156.80556 | 2.226
[24 empty] | 125.40444 | 1.848 | 156.80556 | 2.226
[24 empty] | 125.40444 | 1.848 | 156.80556 | 2.226
[24 empty] | 125.40444 | 1.848 | 156.80556 | 2.226
[24 empty] | 125.40444 | 1.848 | 156.80556 | 2.227
[24 empty] | 125.40444 | 1.848 | 156.80556 | 2.227
[24 empty] | 125.40444 | 1.848 | 156.80556 | 2.227
[24 empty] | 125.40444 | 1.847 | 156.80556 | 2.227
[24 empty] | 125.40444 | 1.847 | 156.80556 | 2.227
[24 empty] | 125.40444 | 1.847 | 156.80556 | 2.227
[24 empty] | 125.40444 | 1.847 | 156.80556 | 2.227
[24 empty] | 125.40444 | 1.847 | 156.80556 | 2.227
[24 empty] | 125.46 | 1.847 | 156.80556 | 2.227
[24 empty] | 125.46 | 1.847 | 156.80556 | 2.227
[24 empty] | 125.46 | 1.848 | 156.80556 | 2.227
[24 empty] | 125.46 | 1.848 | 156.80556 | 2.227
[24 empty] | 125.46 | 1.848 | 156.80556 | 2.227
[24 empty] | 125.46 | 1.848 | 156.80556 | 2.227
[24 empty] | 125.46 | 1.849 | 156.80556 | 2.227
[24 empty] | 125.46 | 1.848 | 156.80556 | 2.227
[24 empty] | 125.46 | 1.848 | 156.80556 | 2.227
[24 empty] | 125.46 | 1.849 | 156.80556 | 2.227
[24 empty] | 125.46 | 1.848 | 156.80556 | 2.228
[24 empty] | 125.46 | 1.848 | 156.80556 | 2.228
[24 empty] | 125.46 | 1.848 | 156.80556 | 2.227
[24 empty] | 125.46 | 1.848 | 156.80556 | 2.227
[24 empty] | 125.46 | 1.848 | 156.80556 | 2.227
[24 empty] | 125.46 | 1.848 | 156.80556 | 2.227
[24 empty] | 125.46 | 1.848 | 156.80556 | 2.227
[24 empty] | 125.46 | 1.848 | 156.80556 | 2.227
[24 empty] | 125.46 | 1.848 | 156.80556 | 2.227
[24 empty] | 125.46 | 1.848 | 156.80556 | 2.227
[24 empty] | 125.46 | 1.847 | 156.80556 | 2.227
[24 empty] | 125.46 | 1.847 | 156.80556 | 2.227
[24 empty] | 125.46 | 1.847 | 156.80556 | 2.227
[24 empty] | 125.46 | 1.847 | 156.80556 | 2.228
[24 empty] | 125.46 | 1.847 | 156.80556 | 2.228
[24 empty] | 125.51556 | 1.847 | 156.80556 | 2.228
[24 empty] | 125.51556 | 1.847 | 156.80556 | 2.228
[24 empty] | 125.51556 | 1.847 | 156.80556 | 2.228
[24 empty] | 125.51556 | 1.847 | 156.80556 | 2.228
[24 empty] | 125.51556 | 1.847 | 156.80556 | 2.227
[24 empty] | 125.51556 | 1.847 | 156.80556 | 2.227
[24 empty] | 125.51556 | 1.847 | 156.80556 | 2.227
[24 empty] | 125.51556 | 1.848 | 156.94444 | 2.227
[24 empty] | 125.51556 | 1.848 | 156.94444 | 2.227
[24 empty] | 125.51556 | 1.847 | 156.94444 | 2.227
[24 empty] | 125.51556 | 1.847 | 156.94444 | 2.227
[24 empty] | 125.51556 | 1.847 | 156.94444 | 2.227
[24 empty] | 125.51556 | 1.847 | 156.94444 | 2.227
[24 empty] | 125.51556 | 1.847 | 156.94444 | 2.227
[24 empty] | 125.51556 | 1.847 | 156.94444 | 2.226
[24 empty] | 125.51556 | 1.847 | 156.94444 | 2.227
[24 empty] | 125.51556 | 1.847 | 156.94444 | 2.227
[24 empty] | 125.51556 | 1.847 | 156.94444 | 2.227
[24 empty] | 125.51556 | 1.847 | 156.94444 | 2.227
[24 empty] | 125.51556 | 1.847 | 156.94444 | 2.227
[24 empty] | 125.51556 | 1.847 | 156.94444 | 2.227
[24 empty] | 125.51556 | 1.847 | 156.94444 | 2.227
[24 empty] | 125.51556 | 1.847 | 156.94444 | 2.227
[24 empty] | 125.51556 | 1.847 | 156.94444 | 2.227
[24 empty] | 125.51556 | 1.847 | 156.94444 | 2.227
[24 empty] | 125.57111 | 1.847 | 156.94444 | 2.227
[24 empty] | 125.57111 | 1.847 | 156.94444 | 2.227
[24 empty] | 125.57111 | 1.847 | 156.94444 | 2.227
[24 empty] | 125.57111 | 1.848 | 156.94444 | 2.227
[24 empty] | 125.57111 | 1.848 | 156.94444 | 2.227
[24 empty] | 125.57111 | 1.848 | 156.94444 | 2.227
[24 empty] | 125.57111 | 1.849 | 156.94444 | 2.227
[24 empty] | 125.57111 | 1.849 | 156.94444 | 2.227
[24 empty] | 125.57111 | 1.849 | 156.94444 | 2.227
[24 empty] | 125.57111 | 1.849 | 156.94444 | 2.227
[24 empty] | 125.57111 | 1.849 | 156.94444 | 2.227
[24 empty] | 125.57111 | 1.849 | 156.94444 | 2.227
[24 empty] | 125.57111 | 1.849 | 156.94444 | 2.227
[24 empty] | 125.57111 | 1.849 | 156.94444 | 2.227
[24 empty] | 125.57111 | 1.849 | 156.94444 | 2.227
[24 empty] | 125.57111 | 1.849 | 156.94444 | 2.227
[24 empty] | 125.57111 | 1.849 | 156.94444 | 2.228
[24 empty] | 125.57111 | 1.849 | 156.94444 | 2.228
[24 empty] | 125.57111 | 1.849 | 156.94444 | 2.228
[24 empty] | 125.57111 | 1.849 | 156.94444 | 2.228
[24 empty] | 125.57111 | 1.848 | 156.94444 | 2.228
[24 empty] | 125.57111 | 1.849 | 156.94444 | 2.228
[24 empty] | 125.57111 | 1.848 | 156.94444 | 2.228
[24 empty] | 125.57111 | 1.848 | 156.94444 | 2.228
[24 empty] | 125.57111 | 1.848 | 156.94444 | 2.228
[24 empty] | 125.62667 | 1.848 | 156.94444 | 2.228
[24 empty] | 125.62667 | 1.848 | 156.94444 | 2.228
[24 empty] | 125.62667 | 1.848 | 156.94444 | 2.228
[24 empty] | 125.62667 | 1.848 | 156.94444 | 2.228
[24 empty] | 125.62667 | 1.848 | 156.94444 | 2.228
[24 empty] | 125.62667 | 1.848 | 156.94444 | 2.228
[24 empty] | 125.62667 | 1.849 | 156.94444 | 2.228
[24 empty] | 125.62667 | 1.848 | 157.08333 | 2.228
[24 empty] | 125.62667 | 1.848 | 157.08333 | 2.228
[24 empty] | 125.62667 | 1.848 | 157.08333 | 2.228
[24 empty] | 125.62667 | 1.848 | 157.08333 | 2.228
[24 empty] | 125.62667 | 1.848 | 157.08333 | 2.229
[24 empty] | 125.62667 | 1.848 | 157.08333 | 2.229
[24 empty] | 125.62667 | 1.848 | 157.08333 | 2.229
[24 empty] | 125.62667 | 1.848 | 157.08333 | 2.229
[24 empty] | 125.62667 | 1.847 | 157.08333 | 2.229
[24 empty] | 125.62667 | 1.847 | 157.08333 | 2.229
[24 empty] | 125.62667 | 1.847 | 157.08333 | 2.229
[24 empty] | 125.62667 | 1.848 | 157.08333 | 2.229
[24 empty] | 125.62667 | 1.848 | 157.08333 | 2.229
[24 empty] | 125.62667 | 1.848 | 157.08333 | 2.229
[24 empty] | 125.62667 | 1.848 | 157.08333 | 2.229
[24 empty] | 125.62667 | 1.848 | 157.08333 | 2.229
[24 empty] | 125.62667 | 1.848 | 157.08333 | 2.229
[24 empty] | 125.62667 | 1.848 | 157.08333 | 2.229
[24 empty] | 125.68222 | 1.848 | 157.08333 | 2.229
[24 empty] | 125.68222 | 1.848 | 157.08333 | 2.229
[24 empty] | 125.68222 | 1.848 | 157.08333 | 2.229
[24 empty] | 125.68222 | 1.849 | 157.08333 | 2.229
[24 empty] | 125.68222 | 1.849 | 157.08333 | 2.229
[24 empty] | 125.68222 | 1.848 | 157.08333 | 2.229
[24 empty] | 125.68222 | 1.849 | 157.08333 | 2.229
[24 empty] | 125.68222 | 1.848 | 157.08333 | 2.229
[24 empty] | 125.68222 | 1.848 | 157.08333 | 2.229
[24 empty] | 125.68222 | 1.848 | 157.08333 | 2.229
[24 empty] | 125.68222 | 1.848 | 157.08333 | 2.229
[24 empty] | 125.68222 | 1.848 | 157.08333 | 2.229
[24 empty] | 125.68222 | 1.848 | 157.08333 | 2.229
[24 empty] | 125.68222 | 1.848 | 157.08333 | 2.229
[24 empty] | 125.68222 | 1.848 | 157.08333 | 2.229
[24 empty] | 125.68222 | 1.847 | 157.08333 | 2.229
[24 empty] | 125.68222 | 1.848 | 157.08333 | 2.229
[24 empty] | 125.68222 | 1.848 | 157.08333 | 2.229
[24 empty] | 125.68222 | 1.848 | 157.08333 | 2.229
[24 empty] | 125.68222 | 1.848 | 157.08333 | 2.229
[24 empty] | 125.68222 | 1.847 | 157.08333 | 2.229
[24 empty] | 125.68222 | 1.847 | 157.08333 | 2.229
[24 empty] | 125.68222 | 1.847 | 157.08333 | 2.23
[24 empty] | 125.68222 | 1.847 | 157.08333 | 2.23
[24 empty] | 125.68222 | 1.847 | 157.08333 | 2.23
[24 empty] | 125.73778 | 1.847 | 157.08333 | 2.23
[24 empty] | 125.73778 | 1.847 | 157.08333 | 2.23
[24 empty] | 125.73778 | 1.847 | 157.08333 | 2.23
[24 empty] | 125.73778 | 1.847 | 157.08333 | 2.23
[24 empty] | 125.73778 | 1.848 | 157.08333 | 2.23
[24 empty] | 125.73778 | 1.848 | 157.08333 | 2.23
[24 empty] | 125.73778 | 1.848 | 157.08333 | 2.23
[24 empty] | 125.73778 | 1.848 | 157.22222 | 2.23
[24 empty] | 125.73778 | 1.848 | 157.22222 | 2.23
[24 empty] | 125.73778 | 1.848 | 157.22222 | 2.23
[24 empty] | 125.73778 | 1.848 | 157.22222 | 2.23
[24 empty] | 125.73778 | 1.848 | 157.22222 | 2.23
[24 empty] | 125.73778 | 1.848 | 157.22222 | 2.23
[24 empty] | 125.73778 | 1.848 | 157.22222 | 2.23
[24 empty] | 125.73778 | 1.848 | 157.22222 | 2.23
[24 empty] | 125.73778 | 1.847 | 157.22222 | 2.23
[24 empty] | 125.73778 | 1.847 | 157.22222 | 2.23
[24 empty] | 125.73778 | 1.847 | 157.22222 | 2.23
[24 empty] | 125.73778 | 1.847 | 157.22222 | 2.23
[24 empty] | 125.73778 | 1.847 | 157.22222 | 2.23
[24 empty] | 125.73778 | 1.847 | 157.22222 | 2.23
[24 empty] | 125.73778 | 1.847 | 157.22222 | 2.23
[24 empty] | 125.73778 | 1.847 | 157.22222 | 2.23
[24 empty] | 125.73778 | 1.847 | 157.22222 | 2.23
[24 empty] | 125.73778 | 1.847 | 157.22222 | 2.23
[24 empty] | 125.79333 | 1.847 | 157.22222 | 2.23
[24 empty] | 125.79333 | 1.847 | 157.22222 | 2.23
[24 empty] | 125.79333 | 1.847 | 157.22222 | 2.231
[24 empty] | 125.79333 | 1.848 | 157.22222 | 2.231
[24 empty] | 125.79333 | 1.848 | 157.22222 | 2.231
[24 empty] | 125.79333 | 1.848 | 157.22222 | 2.231
[24 empty] | 125.79333 | 1.848 | 157.22222 | 2.231
[24 empty] | 125.79333 | 1.848 | 157.22222 | 2.231
[24 empty] | 125.79333 | 1.848 | 157.22222 | 2.231
[24 empty] | 125.79333 | 1.848 | 157.22222 | 2.231
[24 empty] | 125.79333 | 1.848 | 157.22222 | 2.231
[24 empty] | 125.79333 | 1.848 | 157.22222 | 2.231
[24 empty] | 125.79333 | 1.848 | 157.22222 | 2.231
[24 empty] | 125.79333 | 1.848 | 157.22222 | 2.231
[24 empty] | 125.79333 | 1.847 | 157.22222 | 2.231
[24 empty] | 125.79333 | 1.847 | 157.22222 | 2.231
[24 empty] | 125.79333 | 1.848 | 157.22222 | 2.231
[24 empty] | 125.79333 | 1.848 | 157.22222 | 2.231
[24 empty] | 125.79333 | 1.848 | 157.22222 | 2.23
[24 empty] | 125.79333 | 1.848 | 157.22222 | 2.23
[24 empty] | 125.79333 | 1.847 | 157.22222 | 2.23
[24 empty] | 125.79333 | 1.847 | 157.22222 | 2.23
[24 empty] | 125.79333 | 1.847 | 157.22222 | 2.23
[24 empty] | 125.79333 | 1.847 | 157.22222 | 2.23
[24 empty] | 125.79333 | 1.847 | 157.22222 | 2.23
[24 empty] | 125.84889 | 1.847 | 157.22222 | 2.23
[24 empty] | 125.84889 | 1.847 | 157.22222 | 2.23
[24 empty] | 125.84889 | 1.847 | 157.22222 | 2.23
[24 empty] | 125.84889 | 1.848 | 157.22222 | 2.23
[24 empty] | 125.84889 | 1.848 | 157.22222 | 2.231
[24 empty] | 125.84889 | 1.847 | 157.22222 | 2.231
[24 empty] | 125.84889 | 1.847 | 157.22222 | 2.231
[24 empty] | 125.84889 | 1.847 | 157.36111 | 2.231
[24 empty] | 125.84889 | 1.847 | 157.36111 | 2.231
[24 empty] | 125.84889 | 1.847 | 157.36111 | 2.231
[24 empty] | 125.84889 | 1.847 | 157.36111 | 2.231
[24 empty] | 125.84889 | 1.847 | 157.36111 | 2.231
[24 empty] | 125.84889 | 1.847 | 157.36111 | 2.231
[24 empty] | 125.84889 | 1.847 | 157.36111 | 2.231
[24 empty] | 125.84889 | 1.847 | 157.36111 | 2.231
[24 empty] | 125.84889 | 1.847 | 157.36111 | 2.231
[24 empty] | 125.84889 | 1.848 | 157.36111 | 2.231
[24 empty] | 125.84889 | 1.848 | 157.36111 | 2.231
[24 empty] | 125.84889 | 1.848 | 157.36111 | 2.231
[24 empty] | 125.84889 | 1.848 | 157.36111 | 2.231
[24 empty] | 125.84889 | 1.847 | 157.36111 | 2.231
[24 empty] | 125.84889 | 1.848 | 157.36111 | 2.231
[24 empty] | 125.84889 | 1.847 | 157.36111 | 2.231
[24 empty] | 125.84889 | 1.847 | 157.36111 | 2.231
[24 empty] | 125.84889 | 1.848 | 157.36111 | 2.231
[24 empty] | 125.90444 | 1.847 | 157.36111 | 2.231
[24 empty] | 125.90444 | 1.848 | 157.36111 | 2.231
[24 empty] | 125.90444 | 1.848 | 157.36111 | 2.231
[24 empty] | 125.90444 | 1.848 | 157.36111 | 2.231
[24 empty] | 125.90444 | 1.848 | 157.36111 | 2.231
[24 empty] | 125.90444 | 1.848 | 157.36111 | 2.231
[24 empty] | 125.90444 | 1.848 | 157.36111 | 2.231
[24 empty] | 125.90444 | 1.848 | 157.36111 | 2.231
[24 empty] | 125.90444 | 1.849 | 157.36111 | 2.231
[24 empty] | 125.90444 | 1.849 | 157.36111 | 2.231
[24 empty] | 125.90444 | 1.849 | 157.36111 | 2.231
[24 empty] | 125.90444 | 1.849 | 157.36111 | 2.231
[24 empty] | 125.90444 | 1.849 | 157.36111 | 2.231
[24 empty] | 125.90444 | 1.849 | 157.36111 | 2.231
[24 empty] | 125.90444 | 1.849 | 157.36111 | 2.231
[24 empty] | 125.90444 | 1.849 | 157.36111 | 2.231
[24 empty] | 125.90444 | 1.85 | 157.36111 | 2.231
[24 empty] | 125.90444 | 1.85 | 157.36111 | 2.231
[24 empty] | 125.90444 | 1.85 | 157.36111 | 2.231
[24 empty] | 125.90444 | 1.85 | 157.36111 | 2.231
[24 empty] | 125.90444 | 1.849 | 157.36111 | 2.231
[24 empty] | 125.90444 | 1.849 | 157.36111 | 2.231
[24 empty] | 125.90444 | 1.849 | 157.36111 | 2.231
[24 empty] | 125.90444 | 1.849 | 157.36111 | 2.231
[24 empty] | 125.90444 | 1.849 | 157.36111 | 2.231
[24 empty] | 125.96 | 1.849 | 157.36111 | 2.231
[24 empty] | 125.96 | 1.849 | 157.36111 | 2.231
[24 empty] | 125.96 | 1.849 | 157.36111 | 2.231
[24 empty] | 125.96 | 1.849 | 157.36111 | 2.231
[24 empty] | 125.96 | 1.849 | 157.36111 | 2.231
[24 empty] | 125.96 | 1.848 | 157.36111 | 2.231
[24 empty] | 125.96 | 1.849 | 157.36111 | 2.231
[24 empty] | 125.96 | 1.849 | 157.5 | 2.231
[24 empty] | 125.96 | 1.849 | 157.5 | 2.231
[24 empty] | 125.96 | 1.848 | 157.5 | 2.231
[24 empty] | 125.96 | 1.848 | 157.5 | 2.231
[24 empty] | 125.96 | 1.848 | 157.5 | 2.231
[24 empty] | 125.96 | 1.848 | 157.5 | 2.231
[24 empty] | 125.96 | 1.849 | 157.5 | 2.231
[24 empty] | 125.96 | 1.849 | 157.5 | 2.23
[24 empty] | 125.96 | 1.848 | 157.5 | 2.229
[24 empty] | 125.96 | 1.849 | 157.5 | 2.228
[24 empty] | 125.96 | 1.849 | 157.5 | 2.227
[24 empty] | 125.96 | 1.849 | 157.5 | 2.228
[24 empty] | 125.96 | 1.848 | 157.5 | 2.228
[24 empty] | 125.96 | 1.848 | 157.5 | 2.229
[24 empty] | 125.96 | 1.848 | 157.5 | 2.23
[24 empty] | 125.96 | 1.848 | 157.5 | 2.229
[24 empty] | 125.96 | 1.848 | 157.5 | 2.227
[24 empty] | 125.96 | 1.848 | 157.5 | 2.227
[24 empty] | 126.01556 | 1.848 | 157.5 | 2.227
[24 empty] | 126.01556 | 1.848 | 157.5 | 2.227
[24 empty] | 126.01556 | 1.848 | 157.5 | 2.227
[24 empty] | 126.01556 | 1.848 | 157.5 | 2.228
[24 empty] | 126.01556 | 1.848 | 157.5 | 2.229
[24 empty] | 126.01556 | 1.848 | 157.5 | 2.228
[24 empty] | 126.01556 | 1.848 | 157.5 | 2.23
[24 empty] | 126.01556 | 1.848 | 157.5 | 2.229
[24 empty] | 126.01556 | 1.848 | 157.5 | 2.228
[24 empty] | 126.01556 | 1.848 | 157.5 | 2.228
[24 empty] | 126.01556 | 1.848 | 157.5 | 2.228
[24 empty] | 126.01556 | 1.848 | 157.5 | 2.228
[24 empty] | 126.01556 | 1.848 | 157.5 | 2.228
[24 empty] | 126.01556 | 1.848 | 157.5 | 2.228
[24 empty] | 126.01556 | 1.848 | 157.5 | 2.228
[24 empty] | 126.01556 | 1.847 | 157.5 | 2.228
[24 empty] | 126.01556 | 1.848 | 157.5 | 2.228
[24 empty] | 126.01556 | 1.848 | 157.5 | 2.229
[24 empty] | 126.01556 | 1.848 | 157.5 | 2.229
[24 empty] | 126.01556 | 1.848 | 157.5 | 2.229
[24 empty] | 126.01556 | 1.848 | 157.5 | 2.229
[24 empty] | 126.01556 | 1.848 | 157.5 | 2.228
[24 empty] | 126.01556 | 1.848 | 157.5 | 2.228
[24 empty] | 126.01556 | 1.848 | 157.5 | 2.228
[24 empty] | 126.01556 | 1.848 | 157.5 | 2.228
[24 empty] | 126.07111 | 1.848 | 157.5 | 2.228
[24 empty] | 126.07111 | 1.848 | 157.5 | 2.228
[24 empty] | 126.07111 | 1.848 | 157.5 | 2.228
[24 empty] | 126.07111 | 1.848 | 157.5 | 2.228
[24 empty] | 126.07111 | 1.848 | 157.5 | 2.228
[24 empty] | 126.07111 | 1.847 | 157.5 | 2.228
[24 empty] | 126.07111 | 1.848 | 157.5 | 2.228
[24 empty] | 126.07111 | 1.847 | 157.63889 | 2.228
[24 empty] | 126.07111 | 1.847 | 157.63889 | 2.228
[24 empty] | 126.07111 | 1.847 | 157.63889 | 2.228
[24 empty] | 126.07111 | 1.847 | 157.63889 | 2.228
[24 empty] | 126.07111 | 1.847 | 157.63889 | 2.228
[24 empty] | 126.07111 | 1.847 | 157.63889 | 2.228
[24 empty] | 126.07111 | 1.847 | 157.63889 | 2.228
[24 empty] | 126.07111 | 1.847 | 157.63889 | 2.228
[24 empty] | 126.07111 | 1.847 | 157.63889 | 2.228
[24 empty] | 126.07111 | 1.847 | 157.63889 | 2.228
[24 empty] | 126.07111 | 1.847 | 157.63889 | 2.227
[24 empty] | 126.07111 | 1.848 | 157.63889 | 2.227
[24 empty] | 126.07111 | 1.847 | 157.63889 | 2.227
[24 empty] | 126.07111 | 1.847 | 157.63889 | 2.227
[24 empty] | 126.07111 | 1.847 | 157.63889 | 2.227
[24 empty] | 126.07111 | 1.847 | 157.63889 | 2.227
[24 empty] | 126.07111 | 1.848 | 157.63889 | 2.227
[24 empty] | 126.07111 | 1.848 | 157.63889 | 2.227
[24 empty] | 126.12667 | 1.848 | 157.63889 | 2.227
[24 empty] | 126.12667 | 1.848 | 157.63889 | 2.227
[24 empty] | 126.12667 | 1.848 | 157.63889 | 2.227
[24 empty] | 126.12667 | 1.848 | 157.63889 | 2.227
[24 empty] | 126.12667 | 1.849 | 157.63889 | 2.227
[24 empty] | 126.12667 | 1.848 | 157.63889 | 2.227
[24 empty] | 126.12667 | 1.849 | 157.63889 | 2.227
[24 empty] | 126.12667 | 1.848 | 157.63889 | 2.227
[24 empty] | 126.12667 | 1.848 | 157.63889 | 2.227
[24 empty] | 126.12667 | 1.848 | 157.63889 | 2.227
[24 empty] | 126.12667 | 1.848 | 157.63889 | 2.227
[24 empty] | 126.12667 | 1.848 | 157.63889 | 2.226
[24 empty] | 126.12667 | 1.848 | 157.63889 | 2.226
[24 empty] | 126.12667 | 1.848 | 157.63889 | 2.226
[24 empty] | 126.12667 | 1.848 | 157.63889 | 2.226
[24 empty] | 126.12667 | 1.848 | 157.63889 | 2.226
[24 empty] | 126.12667 | 1.848 | 157.63889 | 2.226
[24 empty] | 126.12667 | 1.849 | 157.63889 | 2.226
[24 empty] | 126.12667 | 1.849 | 157.63889 | 2.226
[24 empty] | 126.12667 | 1.848 | 157.63889 | 2.226
[24 empty] | 126.12667 | 1.848 | 157.63889 | 2.226
[24 empty] | 126.12667 | 1.848 | 157.63889 | 2.226
[24 empty] | 126.12667 | 1.848 | 157.63889 | 2.225
[24 empty] | 126.12667 | 1.848 | 157.63889 | 2.225
[24 empty] | 126.12667 | 1.848 | 157.63889 | 2.225
[24 empty] | 126.18222 | 1.848 | 157.63889 | 2.225
[24 empty] | 126.18222 | 1.848 | 157.63889 | 2.225
[24 empty] | 126.18222 | 1.848 | 157.63889 | 2.225
[24 empty] | 126.18222 | 1.848 | 157.63889 | 2.225
[24 empty] | 126.18222 | 1.848 | 157.63889 | 2.225
[24 empty] | 126.18222 | 1.848 | 157.63889 | 2.225
[24 empty] | 126.18222 | 1.848 | 157.63889 | 2.224
[24 empty] | 126.18222 | 1.848 | 157.77778 | 2.224
[24 empty] | 126.18222 | 1.848 | 157.77778 | 2.224
[24 empty] | 126.18222 | 1.848 | 157.77778 | 2.224
[24 empty] | 126.18222 | 1.848 | 157.77778 | 2.224
[24 empty] | 126.18222 | 1.848 | 157.77778 | 2.224
[24 empty] | 126.18222 | 1.848 | 157.77778 | 2.224
[24 empty] | 126.18222 | 1.848 | 157.77778 | 2.224
[24 empty] | 126.18222 | 1.848 | 157.77778 | 2.224
[24 empty] | 126.18222 | 1.848 | 157.77778 | 2.224
[24 empty] | 126.18222 | 1.849 | 157.77778 | 2.224
[24 empty] | 126.18222 | 1.849 | 157.77778 | 2.224
[24 empty] | 126.18222 | 1.849 | 157.77778 | 2.224
[24 empty] | 126.18222 | 1.849 | 157.77778 | 2.223
[24 empty] | 126.18222 | 1.849 | 157.77778 | 2.224
[24 empty] | 126.18222 | 1.849 | 157.77778 | 2.224
[24 empty] | 126.18222 | 1.849 | 157.77778 | 2.224
[24 empty] | 126.18222 | 1.849 | 157.77778 | 2.224
[24 empty] | 126.18222 | 1.849 | 157.77778 | 2.224
[24 empty] | 126.23778 | 1.848 | 157.77778 | 2.224
[24 empty] | 126.23778 | 1.849 | 157.77778 | 2.224
[24 empty] | 126.23778 | 1.848 | 157.77778 | 2.224
[24 empty] | 126.23778 | 1.848 | 157.77778 | 2.224
[24 empty] | 126.23778 | 1.849 | 157.77778 | 2.224
[24 empty] | 126.23778 | 1.848 | 157.77778 | 2.224
[24 empty] | 126.23778 | 1.849 | 157.77778 | 2.224
[24 empty] | 126.23778 | 1.849 | 157.77778 | 2.224
[24 empty] | 126.23778 | 1.848 | 157.77778 | 2.224
[24 empty] | 126.23778 | 1.848 | 157.77778 | 2.224
[24 empty] | 126.23778 | 1.848 | 157.77778 | 2.224
[24 empty] | 126.23778 | 1.848 | 157.77778 | 2.224
[24 empty] | 126.23778 | 1.848 | 157.77778 | 2.224
[24 empty] | 126.23778 | 1.848 | 157.77778 | 2.224
[24 empty] | 126.23778 | 1.848 | 157.77778 | 2.224
[24 empty] | 126.23778 | 1.848 | 157.77778 | 2.224
[24 empty] | 126.23778 | 1.848 | 157.77778 | 2.224
[24 empty] | 126.23778 | 1.848 | 157.77778 | 2.224
[24 empty] | 126.23778 | 1.848 | 157.77778 | 2.224
[24 empty] | 126.23778 | 1.848 | 157.77778 | 2.224
[24 empty] | 126.23778 | 1.848 | 157.77778 | 2.224
[24 empty] | 126.23778 | 1.848 | 157.77778 | 2.224
[24 empty] | 126.23778 | 1.848 | 157.77778 | 2.224
[24 empty] | 126.23778 | 1.848 | 157.77778 | 2.224
[24 empty] | 126.23778 | 1.848 | 157.77778 | 2.224
[24 empty] | 126.29333 | 1.847 | 157.77778 | 2.224
[24 empty] | 126.29333 | 1.847 | 157.77778 | 2.224
[24 empty] | 126.29333 | 1.848 | 157.77778 | 2.224
[24 empty] | 126.29333 | 1.848 | 157.77778 | 2.224
[24 empty] | 126.29333 | 1.848 | 157.77778 | 2.224
[24 empty] | 126.29333 | 1.848 | 157.77778 | 2.224
[24 empty] | 126.29333 | 1.848 | 157.77778 | 2.224
[24 empty] | 126.29333 | 1.848 | 157.91667 | 2.225
[24 empty] | 126.29333 | 1.848 | 157.91667 | 2.225
[24 empty] | 126.29333 | 1.848 | 157.91667 | 2.225
[24 empty] | 126.29333 | 1.847 | 157.91667 | 2.225
[24 empty] | 126.29333 | 1.848 | 157.91667 | 2.225
[24 empty] | 126.29333 | 1.848 | 157.91667 | 2.225
[24 empty] | 126.29333 | 1.848 | 157.91667 | 2.225
[24 empty] | 126.29333 | 1.848 | 157.91667 | 2.225
[24 empty] | 126.29333 | 1.848 | 157.91667 | 2.225
[24 empty] | 126.29333 | 1.848 | 157.91667 | 2.225
[24 empty] | 126.29333 | 1.848 | 157.91667 | 2.225
[24 empty] | 126.29333 | 1.848 | 157.91667 | 2.225
[24 empty] | 126.29333 | 1.848 | 157.91667 | 2.225
[24 empty] | 126.29333 | 1.848 | 157.91667 | 2.225
[24 empty] | 126.29333 | 1.848 | 157.91667 | 2.225
[24 empty] | 126.29333 | 1.848 | 157.91667 | 2.226
[24 empty] | 126.29333 | 1.849 | 157.91667 | 2.226
[24 empty] | 126.29333 | 1.849 | 157.91667 | 2.226
[24 empty] | 126.34889 | 1.848 | 157.91667 | 2.226
[24 empty] | 126.34889 | 1.849 | 157.91667 | 2.226
[24 empty] | 126.34889 | 1.849 | 157.91667 | 2.226
[24 empty] | 126.34889 | 1.849 | 157.91667 | 2.226
[24 empty] | 126.34889 | 1.849 | 157.91667 | 2.226
[24 empty] | 126.34889 | 1.848 | 157.91667 | 2.226
[24 empty] | 126.34889 | 1.849 | 157.91667 | 2.226
[24 empty] | 126.34889 | 1.849 | 157.91667 | 2.226
[24 empty] | 126.34889 | 1.849 | 157.91667 | 2.226
[24 empty] | 126.34889 | 1.849 | 157.91667 | 2.226
[24 empty] | 126.34889 | 1.848 | 157.91667 | 2.226
[24 empty] | 126.34889 | 1.848 | 157.91667 | 2.226
[24 empty] | 126.34889 | 1.848 | 157.91667 | 2.226
[24 empty] | 126.34889 | 1.848 | 157.91667 | 2.226
[24 empty] | 126.34889 | 1.848 | 157.91667 | 2.226
[24 empty] | 126.34889 | 1.848 | 157.91667 | 2.226
[24 empty] | 126.34889 | 1.848 | 157.91667 | 2.226
[24 empty] | 126.34889 | 1.849 | 157.91667 | 2.226
[24 empty] | 126.34889 | 1.849 | 157.91667 | 2.226
[24 empty] | 126.34889 | 1.849 | 157.91667 | 2.226
[24 empty] | 126.34889 | 1.848 | 157.91667 | 2.227
[24 empty] | 126.34889 | 1.848 | 157.91667 | 2.227
[24 empty] | 126.34889 | 1.848 | 157.91667 | 2.227
[24 empty] | 126.34889 | 1.848 | 157.91667 | 2.227
[24 empty] | 126.34889 | 1.848 | 157.91667 | 2.227
[24 empty] | 126.40444 | 1.848 | 157.91667 | 2.227
[24 empty] | 126.40444 | 1.848 | 157.91667 | 2.227
[24 empty] | 126.40444 | 1.848 | 157.91667 | 2.227
[24 empty] | 126.40444 | 1.848 | 157.91667 | 2.227
[24 empty] | 126.40444 | 1.848 | 157.91667 | 2.227
[24 empty] | 126.40444 | 1.848 | 157.91667 | 2.226
[24 empty] | 126.40444 | 1.848 | 157.91667 | 2.226
[24 empty] | 126.40444 | 1.848 | 158.05556 | 2.226
[24 empty] | 126.40444 | 1.848 | 158.05556 | 2.226
[24 empty] | 126.40444 | 1.848 | 158.05556 | 2.226
[24 empty] | 126.40444 | 1.847 | 158.05556 | 2.226
[24 empty] | 126.40444 | 1.848 | 158.05556 | 2.226
[24 empty] | 126.40444 | 1.848 | 158.05556 | 2.227
[24 empty] | 126.40444 | 1.848 | 158.05556 | 2.227
[24 empty] | 126.40444 | 1.849 | 158.05556 | 2.227
[24 empty] | 126.40444 | 1.848 | 158.05556 | 2.227
[24 empty] | 126.40444 | 1.849 | 158.05556 | 2.227
[24 empty] | 126.40444 | 1.849 | 158.05556 | 2.227
[24 empty] | 126.40444 | 1.849 | 158.05556 | 2.227
[24 empty] | 126.40444 | 1.849 | 158.05556 | 2.227
[24 empty] | 126.40444 | 1.848 | 158.05556 | 2.227
[24 empty] | 126.40444 | 1.848 | 158.05556 | 2.227
[24 empty] | 126.40444 | 1.848 | 158.05556 | 2.227
[24 empty] | 126.40444 | 1.848 | 158.05556 | 2.227
[24 empty] | 126.40444 | 1.848 | 158.05556 | 2.227
[24 empty] | 126.46 | 1.848 | 158.05556 | 2.227
[24 empty] | 126.46 | 1.848 | 158.05556 | 2.227
[24 empty] | 126.46 | 1.848 | 158.05556 | 2.227
[24 empty] | 126.46 | 1.848 | 158.05556 | 2.227
[24 empty] | 126.46 | 1.848 | 158.05556 | 2.227
[24 empty] | 126.46 | 1.847 | 158.05556 | 2.227
[24 empty] | 126.46 | 1.847 | 158.05556 | 2.227
[24 empty] | 126.46 | 1.847 | 158.05556 | 2.226
[24 empty] | 126.46 | 1.847 | 158.05556 | 2.226
[24 empty] | 126.46 | 1.848 | 158.05556 | 2.226
[24 empty] | 126.46 | 1.848 | 158.05556 | 2.226
[24 empty] | 126.46 | 1.849 | 158.05556 | 2.226
[24 empty] | 126.46 | 1.849 | 158.05556 | 2.226
[24 empty] | 126.46 | 1.849 | 158.05556 | 2.226
[24 empty] | 126.46 | 1.849 | 158.05556 | 2.227
[24 empty] | 126.46 | 1.849 | 158.05556 | 2.227
[24 empty] | 126.46 | 1.849 | 158.05556 | 2.227
[24 empty] | 126.46 | 1.849 | 158.05556 | 2.226
[24 empty] | 126.46 | 1.849 | 158.05556 | 2.226
[24 empty] | 126.46 | 1.849 | 158.05556 | 2.226
[24 empty] | 126.46 | 1.849 | 158.05556 | 2.226
[24 empty] | 126.46 | 1.849 | 158.05556 | 2.226
[24 empty] | 126.46 | 1.849 | 158.05556 | 2.226
[24 empty] | 126.46 | 1.849 | 158.05556 | 2.226
[24 empty] | 126.46 | 1.849 | 158.05556 | 2.226
[24 empty] | 126.51556 | 1.849 | 158.05556 | 2.226
[24 empty] | 126.51556 | 1.849 | 158.05556 | 2.226
[24 empty] | 126.51556 | 1.849 | 158.05556 | 2.226
[24 empty] | 126.51556 | 1.849 | 158.05556 | 2.226
[24 empty] | 126.51556 | 1.849 | 158.05556 | 2.226
[24 empty] | 126.51556 | 1.848 | 158.05556 | 2.226
[24 empty] | 126.51556 | 1.849 | 158.19444 | 2.226
[24 empty] | 126.51556 | 1.849 | 158.19444 | 2.226
[24 empty] | 126.51556 | 1.848 | 158.19444 | 2.227
[24 empty] | 126.51556 | 1.848 | 158.19444 | 2.227
[24 empty] | 126.51556 | 1.848 | 158.19444 | 2.227
[24 empty] | 126.51556 | 1.849 | 158.19444 | 2.227
[24 empty] | 126.51556 | 1.849 | 158.19444 | 2.227
[24 empty] | 126.51556 | 1.849 | 158.19444 | 2.227
[24 empty] | 126.51556 | 1.849 | 158.19444 | 2.227
[24 empty] | 126.51556 | 1.848 | 158.19444 | 2.227
[24 empty] | 126.51556 | 1.849 | 158.19444 | 2.227
[24 empty] | 126.51556 | 1.849 | 158.19444 | 2.227
[24 empty] | 126.51556 | 1.848 | 158.19444 | 2.227
[24 empty] | 126.51556 | 1.848 | 158.19444 | 2.227
[24 empty] | 126.51556 | 1.848 | 158.19444 | 2.227
[24 empty] | 126.51556 | 1.848 | 158.19444 | 2.227
[24 empty] | 126.51556 | 1.848 | 158.19444 | 2.227
[24 empty] | 126.51556 | 1.848 | 158.19444 | 2.227
[24 empty] | 126.57111 | 1.848 | 158.19444 | 2.227
[24 empty] | 126.57111 | 1.848 | 158.19444 | 2.227
[24 empty] | 126.57111 | 1.848 | 158.19444 | 2.227
[24 empty] | 126.57111 | 1.848 | 158.19444 | 2.228
[24 empty] | 126.57111 | 1.848 | 158.19444 | 2.228
[24 empty] | 126.57111 | 1.848 | 158.19444 | 2.228
[24 empty] | 126.57111 | 1.848 | 158.19444 | 2.228
[24 empty] | 126.57111 | 1.848 | 158.19444 | 2.228
[24 empty] | 126.57111 | 1.848 | 158.19444 | 2.228
[24 empty] | 126.57111 | 1.848 | 158.19444 | 2.228
[24 empty] | 126.57111 | 1.848 | 158.19444 | 2.227
[24 empty] | 126.57111 | 1.848 | 158.19444 | 2.228
[24 empty] | 126.57111 | 1.849 | 158.19444 | 2.228
[24 empty] | 126.57111 | 1.848 | 158.19444 | 2.228
[24 empty] | 126.57111 | 1.848 | 158.19444 | 2.228
[24 empty] | 126.57111 | 1.848 | 158.19444 | 2.228
[24 empty] | 126.57111 | 1.848 | 158.19444 | 2.228
[24 empty] | 126.57111 | 1.848 | 158.19444 | 2.228
[24 empty] | 126.57111 | 1.849 | 158.19444 | 2.228
[24 empty] | 126.57111 | 1.849 | 158.19444 | 2.228
[24 empty] | 126.57111 | 1.848 | 158.19444 | 2.228
[24 empty] | 126.57111 | 1.848 | 158.19444 | 2.228
[24 empty] | 126.57111 | 1.848 | 158.19444 | 2.228
[24 empty] | 126.57111 | 1.848 | 158.19444 | 2.228
[24 empty] | 126.57111 | 1.848 | 158.19444 | 2.228
[24 empty] | 126.62667 | 1.848 | 158.19444 | 2.228
[24 empty] | 126.62667 | 1.848 | 158.19444 | 2.228
[24 empty] | 126.62667 | 1.848 | 158.19444 | 2.228
[24 empty] | 126.62667 | 1.848 | 158.19444 | 2.228
[24 empty] | 126.62667 | 1.848 | 158.19444 | 2.228
[24 empty] | 126.62667 | 1.848 | 158.19444 | 2.228
[24 empty] | 126.62667 | 1.848 | 158.19444 | 2.228
[24 empty] | 126.62667 | 1.848 | 158.33333 | 2.228
[24 empty] | 126.62667 | 1.848 | 158.33333 | 2.228
[24 empty] | 126.62667 | 1.848 | 158.33333 | 2.228
[24 empty] | 126.62667 | 1.848 | 158.33333 | 2.228
[24 empty] | 126.62667 | 1.848 | 158.33333 | 2.228
[24 empty] | 126.62667 | 1.848 | 158.33333 | 2.228
[24 empty] | 126.62667 | 1.848 | 158.33333 | 2.228
[24 empty] | 126.62667 | 1.848 | 158.33333 | 2.228
[24 empty] | 126.62667 | 1.849 | 158.33333 | 2.229
[24 empty] | 126.62667 | 1.849 | 158.33333 | 2.229
[24 empty] | 126.62667 | 1.849 | 158.33333 | 2.229
[24 empty] | 126.62667 | 1.849 | 158.33333 | 2.229
[24 empty] | 126.62667 | 1.849 | 158.33333 | 2.229
[24 empty] | 126.62667 | 1.849 | 158.33333 | 2.229
[24 empty] | 126.62667 | 1.848 | 158.33333 | 2.229
[24 empty] | 126.62667 | 1.849 | 158.33333 | 2.229
[24 empty] | 126.62667 | 1.848 | 158.33333 | 2.229
[24 empty] | 126.62667 | 1.849 | 158.33333 | 2.229
[24 empty] | 126.68222 | 1.848 | 158.33333 | 2.229
[24 empty] | 126.68222 | 1.848 | 158.33333 | 2.229
[24 empty] | 126.68222 | 1.848 | 158.33333 | 2.229
[24 empty] | 126.68222 | 1.848 | 158.33333 | 2.229
[24 empty] | 126.68222 | 1.848 | 158.33333 | 2.229
[24 empty] | 126.68222 | 1.848 | 158.33333 | 2.229
[24 empty] | 126.68222 | 1.848 | 158.33333 | 2.23
[24 empty] | 126.68222 | 1.848 | 158.33333 | 2.23
[24 empty] | 126.68222 | 1.848 | 158.33333 | 2.23
[24 empty] | 126.68222 | 1.848 | 158.33333 | 2.23
[24 empty] | 126.68222 | 1.848 | 158.33333 | 2.23
[24 empty] | 126.68222 | 1.847 | 158.33333 | 2.23
[24 empty] | 126.68222 | 1.848 | 158.33333 | 2.23
[24 empty] | 126.68222 | 1.847 | 158.33333 | 2.23
[24 empty] | 126.68222 | 1.848 | 158.33333 | 2.23
[24 empty] | 126.68222 | 1.848 | 158.33333 | 2.23
[24 empty] | 126.68222 | 1.847 | 158.33333 | 2.23
[24 empty] | 126.68222 | 1.848 | 158.33333 | 2.23
[24 empty] | 126.68222 | 1.848 | 158.33333 | 2.23
[24 empty] | 126.68222 | 1.848 | 158.33333 | 2.23
[24 empty] | 126.68222 | 1.848 | 158.33333 | 2.23
[24 empty] | 126.68222 | 1.848 | 158.33333 | 2.23
[24 empty] | 126.68222 | 1.848 | 158.33333 | 2.231
[24 empty] | 126.68222 | 1.848 | 158.33333 | 2.231
[24 empty] | 126.68222 | 1.848 | 158.33333 | 2.231
[24 empty] | 126.73778 | 1.848 | 158.33333 | 2.231
[24 empty] | 126.73778 | 1.849 | 158.33333 | 2.231
[24 empty] | 126.73778 | 1.849 | 158.33333 | 2.231
[24 empty] | 126.73778 | 1.849 | 158.33333 | 2.231
[24 empty] | 126.73778 | 1.849 | 158.33333 | 2.231
[24 empty] | 126.73778 | 1.849 | 158.33333 | 2.231
[24 empty] | 126.73778 | 1.849 | 158.33333 | 2.231
[24 empty] | 126.73778 | 1.849 | 158.47222 | 2.231
[24 empty] | 126.73778 | 1.849 | 158.47222 | 2.231
[24 empty] | 126.73778 | 1.849 | 158.47222 | 2.231
[24 empty] | 126.73778 | 1.849 | 158.47222 | 2.231
[24 empty] | 126.73778 | 1.849 | 158.47222 | 2.231
[24 empty] | 126.73778 | 1.849 | 158.47222 | 2.231
[24 empty] | 126.73778 | 1.849 | 158.47222 | 2.231
[24 empty] | 126.73778 | 1.849 | 158.47222 | 2.232
[24 empty] | 126.73778 | 1.849 | 158.47222 | 2.232
[24 empty] | 126.73778 | 1.849 | 158.47222 | 2.232
[24 empty] | 126.73778 | 1.849 | 158.47222 | 2.232
[24 empty] | 126.73778 | 1.849 | 158.47222 | 2.232
[24 empty] | 126.73778 | 1.849 | 158.47222 | 2.232
[24 empty] | 126.73778 | 1.849 | 158.47222 | 2.232
[24 empty] | 126.73778 | 1.848 | 158.47222 | 2.232
[24 empty] | 126.73778 | 1.849 | 158.47222 | 2.232
[24 empty] | 126.73778 | 1.849 | 158.47222 | 2.232
[24 empty] | 126.73778 | 1.849 | 158.47222 | 2.232
[24 empty] | 126.79333 | 1.849 | 158.47222 | 2.232
[24 empty] | 126.79333 | 1.849 | 158.47222 | 2.232
[24 empty] | 126.79333 | 1.85 | 158.47222 | 2.232
[24 empty] | 126.79333 | 1.849 | 158.47222 | 2.232
[24 empty] | 126.79333 | 1.85 | 158.47222 | 2.232
[24 empty] | 126.79333 | 1.849 | 158.47222 | 2.232
[24 empty] | 126.79333 | 1.849 | 158.47222 | 2.232
[24 empty] | 126.79333 | 1.849 | 158.47222 | 2.232
[24 empty] | 126.79333 | 1.849 | 158.47222 | 2.232
[24 empty] | 126.79333 | 1.849 | 158.47222 | 2.232
[24 empty] | 126.79333 | 1.849 | 158.47222 | 2.232
[24 empty] | 126.79333 | 1.849 | 158.47222 | 2.232
[24 empty] | 126.79333 | 1.849 | 158.47222 | 2.231
[24 empty] | 126.79333 | 1.849 | 158.47222 | 2.231
[24 empty] | 126.79333 | 1.849 | 158.47222 | 2.232
[24 empty] | 126.79333 | 1.849 | 158.47222 | 2.232
[24 empty] | 126.79333 | 1.848 | 158.47222 | 2.23
[24 empty] | 126.79333 | 1.849 | 158.47222 | 2.228
[24 empty] | 126.79333 | 1.849 | 158.47222 | 2.228
[24 empty] | 126.79333 | 1.849 | 158.47222 | 2.228
[24 empty] | 126.79333 | 1.848 | 158.47222 | 2.228
[24 empty] | 126.79333 | 1.848 | 158.47222 | 2.228
[24 empty] | 126.79333 | 1.848 | 158.47222 | 2.228
[24 empty] | 126.79333 | 1.848 | 158.47222 | 2.228
[24 empty] | 126.79333 | 1.848 | 158.47222 | 2.228
[24 empty] | 126.84889 | 1.848 | 158.47222 | 2.228
[24 empty] | 126.84889 | 1.848 | 158.47222 | 2.228
[24 empty] | 126.84889 | 1.848 | 158.47222 | 2.228
[24 empty] | 126.84889 | 1.849 | 158.47222 | 2.228
[24 empty] | 126.84889 | 1.849 | 158.47222 | 2.228
[24 empty] | 126.84889 | 1.849 | 158.47222 | 2.228
[24 empty] | 126.84889 | 1.848 | 158.47222 | 2.228
[24 empty] | 126.84889 | 1.848 | 158.61111 | 2.228
[24 empty] | 126.84889 | 1.848 | 158.61111 | 2.228
[24 empty] | 126.84889 | 1.848 | 158.61111 | 2.228
[24 empty] | 126.84889 | 1.848 | 158.61111 | 2.229
[24 empty] | 126.84889 | 1.848 | 158.61111 | 2.229
[24 empty] | 126.84889 | 1.848 | 158.61111 | 2.229
[24 empty] | 126.84889 | 1.848 | 158.61111 | 2.228
[24 empty] | 126.84889 | 1.848 | 158.61111 | 2.229
[24 empty] | 126.84889 | 1.848 | 158.61111 | 2.229
[24 empty] | 126.84889 | 1.848 | 158.61111 | 2.229
[24 empty] | 126.84889 | 1.848 | 158.61111 | 2.229
[24 empty] | 126.84889 | 1.848 | 158.61111 | 2.229
[24 empty] | 126.84889 | 1.848 | 158.61111 | 2.229
[24 empty] | 126.84889 | 1.848 | 158.61111 | 2.229
[24 empty] | 126.84889 | 1.848 | 158.61111 | 2.228
[24 empty] | 126.84889 | 1.848 | 158.61111 | 2.228
[24 empty] | 126.84889 | 1.848 | 158.61111 | 2.229
[24 empty] | 126.84889 | 1.848 | 158.61111 | 2.229
[24 empty] | 126.90444 | 1.848 | 158.61111 | 2.23
[24 empty] | 126.90444 | 1.848 | 158.61111 | 2.23
[24 empty] | 126.90444 | 1.848 | 158.61111 | 2.23
[24 empty] | 126.90444 | 1.848 | 158.61111 | 2.23
[24 empty] | 126.90444 | 1.848 | 158.61111 | 2.231
[24 empty] | 126.90444 | 1.848 | 158.61111 | 2.231
[24 empty] | 126.90444 | 1.847 | 158.61111 | 2.231
[24 empty] | 126.90444 | 1.848 | 158.61111 | 2.231
[24 empty] | 126.90444 | 1.848 | 158.61111 | 2.231
[24 empty] | 126.90444 | 1.848 | 158.61111 | 2.231
[24 empty] | 126.90444 | 1.848 | 158.61111 | 2.231
[24 empty] | 126.90444 | 1.847 | 158.61111 | 2.231
[24 empty] | 126.90444 | 1.848 | 158.61111 | 2.231
[24 empty] | 126.90444 | 1.848 | 158.61111 | 2.231
[24 empty] | 126.90444 | 1.848 | 158.61111 | 2.231
[24 empty] | 126.90444 | 1.848 | 158.61111 | 2.231
[24 empty] | 126.90444 | 1.847 | 158.61111 | 2.231
[24 empty] | 126.90444 | 1.848 | 158.61111 | 2.231
[24 empty] | 126.90444 | 1.847 | 158.61111 | 2.231
[24 empty] | 126.90444 | 1.847 | 158.61111 | 2.231
[24 empty] | 126.90444 | 1.847 | 158.61111 | 2.231
[24 empty] | 126.90444 | 1.848 | 158.61111 | 2.231
[24 empty] | 126.90444 | 1.848 | 158.61111 | 2.231
[24 empty] | 126.90444 | 1.848 | 158.61111 | 2.231
[24 empty] | 126.90444 | 1.848 | 158.61111 | 2.23
[24 empty] | 126.96 | 1.849 | 158.61111 | 2.23
[24 empty] | 126.96 | 1.848 | 158.61111 | 2.23
[24 empty] | 126.96 | 1.849 | 158.61111 | 2.23
[24 empty] | 126.96 | 1.849 | 158.61111 | 2.23
[24 empty] | 126.96 | 1.849 | 158.61111 | 2.23
[24 empty] | 126.96 | 1.848 | 158.61111 | 2.23
[24 empty] | 126.96 | 1.848 | 158.61111 | 2.23
[24 empty] | 126.96 | 1.849 | 158.75 | 2.23
[24 empty] | 126.96 | 1.849 | 158.75 | 2.23
[24 empty] | 126.96 | 1.849 | 158.75 | 2.23
[24 empty] | 126.96 | 1.849 | 158.75 | 2.23
[24 empty] | 126.96 | 1.848 | 158.75 | 2.23
[24 empty] | 126.96 | 1.849 | 158.75 | 2.23
[24 empty] | 126.96 | 1.849 | 158.75 | 2.23
[24 empty] | 126.96 | 1.849 | 158.75 | 2.23
[24 empty] | 126.96 | 1.849 | 158.75 | 2.23
[24 empty] | 126.96 | 1.848 | 158.75 | 2.23
[24 empty] | 126.96 | 1.849 | 158.75 | 2.23
[24 empty] | 126.96 | 1.848 | 158.75 | 2.23
[24 empty] | 126.96 | 1.849 | 158.75 | 2.231
[24 empty] | 126.96 | 1.849 | 158.75 | 2.23
[24 empty] | 126.96 | 1.848 | 158.75 | 2.23
[24 empty] | 126.96 | 1.849 | 158.75 | 2.23
[24 empty] | 126.96 | 1.849 | 158.75 | 2.23
[24 empty] | 126.96 | 1.849 | 158.75 | 2.23
[24 empty] | 127.01556 | 1.849 | 158.75 | 2.23
[24 empty] | 127.01556 | 1.848 | 158.75 | 2.23
[24 empty] | 127.01556 | 1.849 | 158.75 | 2.231
[24 empty] | 127.01556 | 1.849 | 158.75 | 2.231
[24 empty] | 127.01556 | 1.849 | 158.75 | 2.231
[24 empty] | 127.01556 | 1.849 | 158.75 | 2.231
[24 empty] | 127.01556 | 1.848 | 158.75 | 2.231
[24 empty] | 127.01556 | 1.849 | 158.75 | 2.231
[24 empty] | 127.01556 | 1.848 | 158.75 | 2.231
[24 empty] | 127.01556 | 1.848 | 158.75 | 2.231
[24 empty] | 127.01556 | 1.848 | 158.75 | 2.231
[24 empty] | 127.01556 | 1.848 | 158.75 | 2.231
[24 empty] | 127.01556 | 1.848 | 158.75 | 2.231
[24 empty] | 127.01556 | 1.849 | 158.75 | 2.231
[24 empty] | 127.01556 | 1.849 | 158.75 | 2.231
[24 empty] | 127.01556 | 1.849 | 158.75 | 2.23
[24 empty] | 127.01556 | 1.848 | 158.75 | 2.23
[24 empty] | 127.01556 | 1.848 | 158.75 | 2.23
[24 empty] | 127.01556 | 1.848 | 158.75 | 2.23
[24 empty] | 127.01556 | 1.849 | 158.75 | 2.23
[24 empty] | 127.01556 | 1.849 | 158.75 | 2.23
[24 empty] | 127.01556 | 1.848 | 158.75 | 2.23
[24 empty] | 127.01556 | 1.849 | 158.75 | 2.23
[24 empty] | 127.01556 | 1.848 | 158.75 | 2.23
[24 empty] | 127.01556 | 1.848 | 158.75 | 2.23
[24 empty] | 127.07111 | 1.848 | 158.75 | 2.23
[24 empty] | 127.07111 | 1.848 | 158.75 | 2.23
[24 empty] | 127.07111 | 1.848 | 158.75 | 2.23
[24 empty] | 127.07111 | 1.848 | 158.75 | 2.23
[24 empty] | 127.07111 | 1.848 | 158.75 | 2.23
[24 empty] | 127.07111 | 1.848 | 158.75 | 2.23
[24 empty] | 127.07111 | 1.848 | 158.75 | 2.23
[24 empty] | 127.07111 | 1.848 | 158.88889 | 2.23
[24 empty] | 127.07111 | 1.849 | 158.88889 | 2.23
[24 empty] | 127.07111 | 1.849 | 158.88889 | 2.23
[24 empty] | 127.07111 | 1.849 | 158.88889 | 2.23
[24 empty] | 127.07111 | 1.849 | 158.88889 | 2.23
[24 empty] | 127.07111 | 1.85 | 158.88889 | 2.23
[24 empty] | 127.07111 | 1.85 | 158.88889 | 2.23
[24 empty] | 127.07111 | 1.85 | 158.88889 | 2.23
[24 empty] | 127.07111 | 1.849 | 158.88889 | 2.23
[24 empty] | 127.07111 | 1.849 | 158.88889 | 2.23
[24 empty] | 127.07111 | 1.849 | 158.88889 | 2.23
[24 empty] | 127.07111 | 1.85 | 158.88889 | 2.23
[24 empty] | 127.07111 | 1.85 | 158.88889 | 2.23
[24 empty] | 127.07111 | 1.85 | 158.88889 | 2.23
[24 empty] | 127.07111 | 1.849 | 158.88889 | 2.23
[24 empty] | 127.07111 | 1.85 | 158.88889 | 2.23
[24 empty] | 127.07111 | 1.85 | 158.88889 | 2.23
[24 empty] | 127.07111 | 1.85 | 158.88889 | 2.23
[24 empty] | 127.12667 | 1.849 | 158.88889 | 2.23
[24 empty] | 127.12667 | 1.849 | 158.88889 | 2.23
[24 empty] | 127.12667 | 1.849 | 158.88889 | 2.23
[24 empty] | 127.12667 | 1.85 | 158.88889 | 2.23
[24 empty] | 127.12667 | 1.85 | 158.88889 | 2.23
[24 empty] | 127.12667 | 1.85 | 158.88889 | 2.23
[24 empty] | 127.12667 | 1.849 | 158.88889 | 2.23
[24 empty] | 127.12667 | 1.849 | 158.88889 | 2.231
[24 empty] | 127.12667 | 1.849 | 158.88889 | 2.231
[24 empty] | 127.12667 | 1.849 | 158.88889 | 2.231
[24 empty] | 127.12667 | 1.849 | 158.88889 | 2.231
[24 empty] | 127.12667 | 1.849 | 158.88889 | 2.231
[24 empty] | 127.12667 | 1.849 | 158.88889 | 2.231
[24 empty] | 127.12667 | 1.849 | 158.88889 | 2.231
[24 empty] | 127.12667 | 1.849 | 158.88889 | 2.231
[24 empty] | 127.12667 | 1.849 | 158.88889 | 2.231
[24 empty] | 127.12667 | 1.849 | 158.88889 | 2.231
[24 empty] | 127.12667 | 1.849 | 158.88889 | 2.231
[24 empty] | 127.12667 | 1.849 | 158.88889 | 2.231
[24 empty] | 127.12667 | 1.849 | 158.88889 | 2.231
[24 empty] | 127.12667 | 1.849 | 158.88889 | 2.231
[24 empty] | 127.12667 | 1.848 | 158.88889 | 2.231
[24 empty] | 127.12667 | 1.849 | 158.88889 | 2.231
[24 empty] | 127.12667 | 1.848 | 158.88889 | 2.231
[24 empty] | 127.12667 | 1.848 | 158.88889 | 2.231
[24 empty] | 127.18222 | 1.848 | 158.88889 | 2.231
[24 empty] | 127.18222 | 1.848 | 158.88889 | 2.231
[24 empty] | 127.18222 | 1.848 | 158.88889 | 2.231
[24 empty] | 127.18222 | 1.848 | 158.88889 | 2.231
[24 empty] | 127.18222 | 1.849 | 158.88889 | 2.231
[24 empty] | 127.18222 | 1.849 | 158.88889 | 2.231
[24 empty] | 127.18222 | 1.848 | 158.88889 | 2.231
[24 empty] | 127.18222 | 1.849 | 159.02778 | 2.231
[24 empty] | 127.18222 | 1.848 | 159.02778 | 2.231
[24 empty] | 127.18222 | 1.848 | 159.02778 | 2.231
[24 empty] | 127.18222 | 1.848 | 159.02778 | 2.231
[24 empty] | 127.18222 | 1.848 | 159.02778 | 2.231
[24 empty] | 127.18222 | 1.848 | 159.02778 | 2.231
[24 empty] | 127.18222 | 1.848 | 159.02778 | 2.231
[24 empty] | 127.18222 | 1.848 | 159.02778 | 2.231
[24 empty] | 127.18222 | 1.848 | 159.02778 | 2.231
[24 empty] | 127.18222 | 1.848 | 159.02778 | 2.231
[24 empty] | 127.18222 | 1.848 | 159.02778 | 2.231
[24 empty] | 127.18222 | 1.848 | 159.02778 | 2.231
[24 empty] | 127.18222 | 1.848 | 159.02778 | 2.231
[24 empty] | 127.18222 | 1.848 | 159.02778 | 2.231
[24 empty] | 127.18222 | 1.848 | 159.02778 | 2.231
[24 empty] | 127.18222 | 1.848 | 159.02778 | 2.231
[24 empty] | 127.18222 | 1.848 | 159.02778 | 2.231
[24 empty] | 127.18222 | 1.848 | 159.02778 | 2.231
[24 empty] | 127.23778 | 1.849 | 159.02778 | 2.231
[24 empty] | 127.23778 | 1.849 | 159.02778 | 2.231
[24 empty] | 127.23778 | 1.849 | 159.02778 | 2.232
[24 empty] | 127.23778 | 1.849 | 159.02778 | 2.232
[24 empty] | 127.23778 | 1.849 | 159.02778 | 2.232
[24 empty] | 127.23778 | 1.849 | 159.02778 | 2.232
[24 empty] | 127.23778 | 1.849 | 159.02778 | 2.232
[24 empty] | 127.23778 | 1.849 | 159.02778 | 2.232
[24 empty] | 127.23778 | 1.849 | 159.02778 | 2.231
[24 empty] | 127.23778 | 1.849 | 159.02778 | 2.231
[24 empty] | 127.23778 | 1.848 | 159.02778 | 2.231
[24 empty] | 127.23778 | 1.848 | 159.02778 | 2.232
[24 empty] | 127.23778 | 1.848 | 159.02778 | 2.232
[24 empty] | 127.23778 | 1.848 | 159.02778 | 2.232
[24 empty] | 127.23778 | 1.848 | 159.02778 | 2.232
[24 empty] | 127.23778 | 1.848 | 159.02778 | 2.232
[24 empty] | 127.23778 | 1.848 | 159.02778 | 2.232
[24 empty] | 127.23778 | 1.848 | 159.02778 | 2.232
[24 empty] | 127.23778 | 1.848 | 159.02778 | 2.232
[24 empty] | 127.23778 | 1.848 | 159.02778 | 2.232
[24 empty] | 127.23778 | 1.848 | 159.02778 | 2.232
[24 empty] | 127.23778 | 1.848 | 159.02778 | 2.232
[24 empty] | 127.23778 | 1.848 | 159.02778 | 2.232
[24 empty] | 127.23778 | 1.848 | 159.02778 | 2.232
[24 empty] | 127.23778 | 1.848 | 159.02778 | 2.232
[24 empty] | 127.29333 | 1.848 | 159.02778 | 2.232
[24 empty] | 127.29333 | 1.848 | 159.02778 | 2.232
[24 empty] | 127.29333 | 1.848 | 159.02778 | 2.232
[24 empty] | 127.29333 | 1.848 | 159.02778 | 2.232
[24 empty] | 127.29333 | 1.848 | 159.02778 | 2.232
[24 empty] | 127.29333 | 1.848 | 159.02778 | 2.233
[24 empty] | 127.29333 | 1.848 | 159.02778 | 2.233
[24 empty] | 127.29333 | 1.849 | 159.16667 | 2.233
[24 empty] | 127.29333 | 1.848 | 159.16667 | 2.233
[24 empty] | 127.29333 | 1.848 | 159.16667 | 2.233
[24 empty] | 127.29333 | 1.848 | 159.16667 | 2.233
[24 empty] | 127.29333 | 1.848 | 159.16667 | 2.233
[24 empty] | 127.29333 | 1.848 | 159.16667 | 2.233
[24 empty] | 127.29333 | 1.848 | 159.16667 | 2.233
[24 empty] | 127.29333 | 1.848 | 159.16667 | 2.233
[24 empty] | 127.29333 | 1.848 | 159.16667 | 2.233
[24 empty] | 127.29333 | 1.848 | 159.16667 | 2.233
[24 empty] | 127.29333 | 1.848 | 159.16667 | 2.233
[24 empty] | 127.29333 | 1.848 | 159.16667 | 2.233
[24 empty] | 127.29333 | 1.848 | 159.16667 | 2.233
[24 empty] | 127.29333 | 1.848 | 159.16667 | 2.233
[24 empty] | 127.29333 | 1.848 | 159.16667 | 2.233
[24 empty] | 127.29333 | 1.848 | 159.16667 | 2.233
[24 empty] | 127.29333 | 1.848 | 159.16667 | 2.233
[24 empty] | 127.29333 | 1.848 | 159.16667 | 2.233
[24 empty] | 127.34889 | 1.848 | 159.16667 | 2.233
[24 empty] | 127.34889 | 1.848 | 159.16667 | 2.233
[24 empty] | 127.34889 | 1.849 | 159.16667 | 2.233
[24 empty] | 127.34889 | 1.849 | 159.16667 | 2.233
[24 empty] | 127.34889 | 1.849 | 159.16667 | 2.233
[24 empty] | 127.34889 | 1.849 | 159.16667 | 2.233
[24 empty] | 127.34889 | 1.849 | 159.16667 | 2.233
[24 empty] | 127.34889 | 1.849 | 159.16667 | 2.233
[24 empty] | 127.34889 | 1.85 | 159.16667 | 2.233
[24 empty] | 127.34889 | 1.85 | 159.16667 | 2.233
[24 empty] | 127.34889 | 1.849 | 159.16667 | 2.233
[24 empty] | 127.34889 | 1.849 | 159.16667 | 2.233
[24 empty] | 127.34889 | 1.849 | 159.16667 | 2.233
[24 empty] | 127.34889 | 1.849 | 159.16667 | 2.233
[24 empty] | 127.34889 | 1.849 | 159.16667 | 2.233
[24 empty] | 127.34889 | 1.849 | 159.16667 | 2.233
[24 empty] | 127.34889 | 1.848 | 159.16667 | 2.233
[24 empty] | 127.34889 | 1.849 | 159.16667 | 2.233
[24 empty] | 127.34889 | 1.849 | 159.16667 | 2.233
[24 empty] | 127.34889 | 1.849 | 159.16667 | 2.233
[24 empty] | 127.34889 | 1.849 | 159.16667 | 2.233
[24 empty] | 127.34889 | 1.849 | 159.16667 | 2.233
[24 empty] | 127.34889 | 1.849 | 159.16667 | 2.233
[24 empty] | 127.34889 | 1.849 | 159.16667 | 2.233
[24 empty] | 127.34889 | 1.85 | 159.16667 | 2.233
[24 empty] | 127.40444 | 1.849 | 159.16667 | 2.233
[24 empty] | 127.40444 | 1.849 | 159.16667 | 2.233
[24 empty] | 127.40444 | 1.849 | 159.16667 | 2.233
[24 empty] | 127.40444 | 1.849 | 159.16667 | 2.233
[24 empty] | 127.40444 | 1.849 | 159.16667 | 2.234
[24 empty] | 127.40444 | 1.849 | 159.16667 | 2.234
[24 empty] | 127.40444 | 1.849 | 159.16667 | 2.234
[24 empty] | 127.40444 | 1.849 | 159.30556 | 2.234
[24 empty] | 127.40444 | 1.849 | 159.30556 | 2.233
[24 empty] | 127.40444 | 1.849 | 159.30556 | 2.233
[24 empty] | 127.40444 | 1.85 | 159.30556 | 2.233
[24 empty] | 127.40444 | 1.849 | 159.30556 | 2.233
[24 empty] | 127.40444 | 1.85 | 159.30556 | 2.234
[24 empty] | 127.40444 | 1.849 | 159.30556 | 2.234
[24 empty] | 127.40444 | 1.849 | 159.30556 | 2.234
[24 empty] | 127.40444 | 1.849 | 159.30556 | 2.234
[24 empty] | 127.40444 | 1.849 | 159.30556 | 2.234
[24 empty] | 127.40444 | 1.849 | 159.30556 | 2.234
[24 empty] | 127.40444 | 1.849 | 159.30556 | 2.234
[24 empty] | 127.40444 | 1.849 | 159.30556 | 2.234
[24 empty] | 127.40444 | 1.849 | 159.30556 | 2.234
[24 empty] | 127.40444 | 1.849 | 159.30556 | 2.234
[24 empty] | 127.40444 | 1.849 | 159.30556 | 2.234
[24 empty] | 127.40444 | 1.849 | 159.30556 | 2.234
[24 empty] | 127.40444 | 1.849 | 159.30556 | 2.234
[24 empty] | 127.46 | 1.849 | 159.30556 | 2.234
[24 empty] | 127.46 | 1.848 | 159.30556 | 2.234
[24 empty] | 127.46 | 1.849 | 159.30556 | 2.234
[24 empty] | 127.46 | 1.849 | 159.30556 | 2.234
[24 empty] | 127.46 | 1.848 | 159.30556 | 2.234
[24 empty] | 127.46 | 1.848 | 159.30556 | 2.234
[24 empty] | 127.46 | 1.849 | 159.30556 | 2.234
[24 empty] | 127.46 | 1.849 | 159.30556 | 2.234
[24 empty] | 127.46 | 1.849 | 159.30556 | 2.234
[24 empty] | 127.46 | 1.849 | 159.30556 | 2.234
[24 empty] | 127.46 | 1.849 | 159.30556 | 2.234
[24 empty] | 127.46 | 1.849 | 159.30556 | 2.234
[24 empty] | 127.46 | 1.849 | 159.30556 | 2.234
[24 empty] | 127.46 | 1.849 | 159.30556 | 2.234
[24 empty] | 127.46 | 1.849 | 159.30556 | 2.234
[24 empty] | 127.46 | 1.849 | 159.30556 | 2.234
[24 empty] | 127.46 | 1.848 | 159.30556 | 2.234
[24 empty] | 127.46 | 1.849 | 159.30556 | 2.234
[24 empty] | 127.46 | 1.849 | 159.30556 | 2.234
[24 empty] | 127.46 | 1.849 | 159.30556 | 2.233
[24 empty] | 127.46 | 1.849 | 159.30556 | 2.233
[24 empty] | 127.46 | 1.848 | 159.30556 | 2.233
[24 empty] | 127.46 | 1.848 | 159.30556 | 2.233
[24 empty] | 127.46 | 1.848 | 159.30556 | 2.233
[24 empty] | 127.46 | 1.848 | 159.30556 | 2.232
[24 empty] | 127.51556 | 1.848 | 159.30556 | 2.232
[24 empty] | 127.51556 | 1.848 | 159.30556 | 2.232
[24 empty] | 127.51556 | 1.848 | 159.30556 | 2.232
[24 empty] | 127.51556 | 1.848 | 159.30556 | 2.232
[24 empty] | 127.51556 | 1.848 | 159.30556 | 2.233
[24 empty] | 127.51556 | 1.849 | 159.30556 | 2.233
[24 empty] | 127.51556 | 1.848 | 159.30556 | 2.233
[24 empty] | 127.51556 | 1.849 | 159.44444 | 2.233
[24 empty] | 127.51556 | 1.849 | 159.44444 | 2.233
[24 empty] | 127.51556 | 1.849 | 159.44444 | 2.233
[24 empty] | 127.51556 | 1.848 | 159.44444 | 2.233
[24 empty] | 127.51556 | 1.848 | 159.44444 | 2.233
[24 empty] | 127.51556 | 1.848 | 159.44444 | 2.232
[24 empty] | 127.51556 | 1.848 | 159.44444 | 2.232
[24 empty] | 127.51556 | 1.848 | 159.44444 | 2.232
[24 empty] | 127.51556 | 1.848 | 159.44444 | 2.232
[24 empty] | 127.51556 | 1.849 | 159.44444 | 2.232
[24 empty] | 127.51556 | 1.849 | 159.44444 | 2.232
[24 empty] | 127.51556 | 1.849 | 159.44444 | 2.232
[24 empty] | 127.51556 | 1.85 | 159.44444 | 2.232
[24 empty] | 127.51556 | 1.849 | 159.44444 | 2.232
[24 empty] | 127.51556 | 1.849 | 159.44444 | 2.231
[24 empty] | 127.51556 | 1.849 | 159.44444 | 2.231
[24 empty] | 127.51556 | 1.849 | 159.44444 | 2.231
[24 empty] | 127.51556 | 1.849 | 159.44444 | 2.231
[24 empty] | 127.57111 | 1.849 | 159.44444 | 2.231
[24 empty] | 127.57111 | 1.849 | 159.44444 | 2.231
[24 empty] | 127.57111 | 1.849 | 159.44444 | 2.231
[24 empty] | 127.57111 | 1.849 | 159.44444 | 2.231
[24 empty] | 127.57111 | 1.85 | 159.44444 | 2.231
[24 empty] | 127.57111 | 1.85 | 159.44444 | 2.231
[24 empty] | 127.57111 | 1.849 | 159.44444 | 2.231
[24 empty] | 127.57111 | 1.85 | 159.44444 | 2.23
[24 empty] | 127.57111 | 1.85 | 159.44444 | 2.23
[24 empty] | 127.57111 | 1.85 | 159.44444 | 2.23
[24 empty] | 127.57111 | 1.85 | 159.44444 | 2.23
[24 empty] | 127.57111 | 1.849 | 159.44444 | 2.23
[24 empty] | 127.57111 | 1.849 | 159.44444 | 2.23
[24 empty] | 127.57111 | 1.849 | 159.44444 | 2.23
[24 empty] | 127.57111 | 1.849 | 159.44444 | 2.229
[24 empty] | 127.57111 | 1.849 | 159.44444 | 2.229
[24 empty] | 127.57111 | 1.848 | 159.44444 | 2.229
[24 empty] | 127.57111 | 1.849 | 159.44444 | 2.23
[24 empty] | 127.57111 | 1.849 | 159.44444 | 2.23
[24 empty] | 127.57111 | 1.849 | 159.44444 | 2.23
[24 empty] | 127.57111 | 1.848 | 159.44444 | 2.23
[24 empty] | 127.57111 | 1.848 | 159.44444 | 2.23
[24 empty] | 127.57111 | 1.848 | 159.44444 | 2.231
[24 empty] | 127.57111 | 1.848 | 159.44444 | 2.231
[24 empty] | 127.57111 | 1.848 | 159.44444 | 2.231
[24 empty] | 127.62667 | 1.849 | 159.44444 | 2.231
[24 empty] | 127.62667 | 1.849 | 159.44444 | 2.231
[24 empty] | 127.62667 | 1.849 | 159.44444 | 2.231
[24 empty] | 127.62667 | 1.849 | 159.44444 | 2.232
[24 empty] | 127.62667 | 1.849 | 159.44444 | 2.232
[24 empty] | 127.62667 | 1.849 | 159.44444 | 2.232
[24 empty] | 127.62667 | 1.848 | 159.44444 | 2.232
[24 empty] | 127.62667 | 1.849 | 159.58333 | 2.232
[24 empty] | 127.62667 | 1.849 | 159.58333 | 2.232
[24 empty] | 127.62667 | 1.849 | 159.58333 | 2.233
[24 empty] | 127.62667 | 1.849 | 159.58333 | 2.233
[24 empty] | 127.62667 | 1.848 | 159.58333 | 2.232
[24 empty] | 127.62667 | 1.848 | 159.58333 | 2.232
[24 empty] | 127.62667 | 1.848 | 159.58333 | 2.233
[24 empty] | 127.62667 | 1.848 | 159.58333 | 2.233
[24 empty] | 127.62667 | 1.848 | 159.58333 | 2.233
[24 empty] | 127.62667 | 1.848 | 159.58333 | 2.233
[24 empty] | 127.62667 | 1.848 | 159.58333 | 2.233
[24 empty] | 127.62667 | 1.848 | 159.58333 | 2.233
[24 empty] | 127.62667 | 1.848 | 159.58333 | 2.233
[24 empty] | 127.62667 | 1.848 | 159.58333 | 2.233
[24 empty] | 127.62667 | 1.848 | 159.58333 | 2.233
[24 empty] | 127.62667 | 1.848 | 159.58333 | 2.233
[24 empty] | 127.62667 | 1.848 | 159.58333 | 2.233
[24 empty] | 127.62667 | 1.848 | 159.58333 | 2.233
[24 empty] | 127.68222 | 1.848 | 159.58333 | 2.233
[24 empty] | 127.68222 | 1.848 | 159.58333 | 2.232
[24 empty] | 127.68222 | 1.849 | 159.58333 | 2.232
[24 empty] | 127.68222 | 1.849 | 159.58333 | 2.232
[24 empty] | 127.68222 | 1.849 | 159.58333 | 2.232
[24 empty] | 127.68222 | 1.849 | 159.58333 | 2.232
[24 empty] | 127.68222 | 1.848 | 159.58333 | 2.232
[24 empty] | 127.68222 | 1.849 | 159.58333 | 2.232
[24 empty] | 127.68222 | 1.848 | 159.58333 | 2.232
[24 empty] | 127.68222 | 1.849 | 159.58333 | 2.232
[24 empty] | 127.68222 | 1.849 | 159.58333 | 2.232
[24 empty] | 127.68222 | 1.849 | 159.58333 | 2.232
[24 empty] | 127.68222 | 1.849 | 159.58333 | 2.232
[24 empty] | 127.68222 | 1.849 | 159.58333 | 2.232
[24 empty] | 127.68222 | 1.849 | 159.58333 | 2.232
[24 empty] | 127.68222 | 1.849 | 159.58333 | 2.232
[24 empty] | 127.68222 | 1.849 | 159.58333 | 2.233
[24 empty] | 127.68222 | 1.849 | 159.58333 | 2.233
[24 empty] | 127.68222 | 1.849 | 159.58333 | 2.232
[24 empty] | 127.68222 | 1.849 | 159.58333 | 2.232
[24 empty] | 127.68222 | 1.849 | 159.58333 | 2.233
[24 empty] | 127.68222 | 1.848 | 159.58333 | 2.233
[24 empty] | 127.68222 | 1.849 | 159.58333 | 2.232
[24 empty] | 127.68222 | 1.849 | 159.58333 | 2.233
[24 empty] | 127.68222 | 1.849 | 159.58333 | 2.233
[24 empty] | 127.73778 | 1.849 | 159.58333 | 2.233
[24 empty] | 127.73778 | 1.849 | 159.58333 | 2.233
[24 empty] | 127.73778 | 1.849 | 159.58333 | 2.233
[24 empty] | 127.73778 | 1.849 | 159.58333 | 2.233
[24 empty] | 127.73778 | 1.849 | 159.58333 | 2.233
[24 empty] | 127.73778 | 1.849 | 159.58333 | 2.233
[24 empty] | 127.73778 | 1.848 | 159.58333 | 2.233
[24 empty] | 127.73778 | 1.849 | 159.72222 | 2.233
[24 empty] | 127.73778 | 1.849 | 159.72222 | 2.233
[24 empty] | 127.73778 | 1.849 | 159.72222 | 2.233
[24 empty] | 127.73778 | 1.849 | 159.72222 | 2.233
[24 empty] | 127.73778 | 1.849 | 159.72222 | 2.233
[24 empty] | 127.73778 | 1.849 | 159.72222 | 2.233
[24 empty] | 127.73778 | 1.849 | 159.72222 | 2.233
[24 empty] | 127.73778 | 1.849 | 159.72222 | 2.233
[24 empty] | 127.73778 | 1.849 | 159.72222 | 2.233
[24 empty] | 127.73778 | 1.848 | 159.72222 | 2.233
[24 empty] | 127.73778 | 1.849 | 159.72222 | 2.233
[24 empty] | 127.73778 | 1.849 | 159.72222 | 2.233
[24 empty] | 127.73778 | 1.849 | 159.72222 | 2.233
[24 empty] | 127.73778 | 1.849 | 159.72222 | 2.233
[24 empty] | 127.73778 | 1.848 | 159.72222 | 2.233
[24 empty] | 127.73778 | 1.849 | 159.72222 | 2.233
[24 empty] | 127.73778 | 1.849 | 159.72222 | 2.233
[24 empty] | 127.73778 | 1.849 | 159.72222 | 2.233
[24 empty] | 127.79333 | 1.849 | 159.72222 | 2.234
[24 empty] | 127.79333 | 1.848 | 159.72222 | 2.234
[24 empty] | 127.79333 | 1.849 | 159.72222 | 2.234
[24 empty] | 127.79333 | 1.849 | 159.72222 | 2.234
[24 empty] | 127.79333 | 1.849 | 159.72222 | 2.234
[24 empty] | 127.79333 | 1.849 | 159.72222 | 2.234
[24 empty] | 127.79333 | 1.848 | 159.72222 | 2.234
[24 empty] | 127.79333 | 1.848 | 159.72222 | 2.234
[24 empty] | 127.79333 | 1.848 | 159.72222 | 2.234
[24 empty] | 127.79333 | 1.848 | 159.72222 | 2.234
[24 empty] | 127.79333 | 1.848 | 159.72222 | 2.234
[24 empty] | 127.79333 | 1.848 | 159.72222 | 2.234
[24 empty] | 127.79333 | 1.849 | 159.72222 | 2.233
[24 empty] | 127.79333 | 1.848 | 159.72222 | 2.233
[24 empty] | 127.79333 | 1.848 | 159.72222 | 2.233
[24 empty] | 127.79333 | 1.849 | 159.72222 | 2.233
[24 empty] | 127.79333 | 1.849 | 159.72222 | 2.233
[24 empty] | 127.79333 | 1.849 | 159.72222 | 2.233
[24 empty] | 127.79333 | 1.85 | 159.72222 | 2.233
[24 empty] | 127.79333 | 1.85 | 159.72222 | 2.233
[24 empty] | 127.79333 | 1.85 | 159.72222 | 2.233
[24 empty] | 127.79333 | 1.849 | 159.72222 | 2.233
[24 empty] | 127.79333 | 1.85 | 159.72222 | 2.233
[24 empty] | 127.79333 | 1.85 | 159.72222 | 2.233
[24 empty] | 127.79333 | 1.85 | 159.72222 | 2.233
[24 empty] | 127.84889 | 1.85 | 159.72222 | 2.232
[24 empty] | 127.84889 | 1.85 | 159.72222 | 2.232
[24 empty] | 127.84889 | 1.85 | 159.72222 | 2.232
[24 empty] | 127.84889 | 1.85 | 159.72222 | 2.232
[24 empty] | 127.84889 | 1.85 | 159.72222 | 2.232
[24 empty] | 127.84889 | 1.849 | 159.72222 | 2.232
[24 empty] | 127.84889 | 1.849 | 159.72222 | 2.231
[24 empty] | 127.84889 | 1.849 | 159.86111 | 2.231
[24 empty] | 127.84889 | 1.849 | 159.86111 | 2.231
[24 empty] | 127.84889 | 1.849 | 159.86111 | 2.231
[24 empty] | 127.84889 | 1.849 | 159.86111 | 2.231
[24 empty] | 127.84889 | 1.85 | 159.86111 | 2.231
[24 empty] | 127.84889 | 1.85 | 159.86111 | 2.231
[24 empty] | 127.84889 | 1.85 | 159.86111 | 2.231
[24 empty] | 127.84889 | 1.85 | 159.86111 | 2.231
[24 empty] | 127.84889 | 1.85 | 159.86111 | 2.231
[24 empty] | 127.84889 | 1.849 | 159.86111 | 2.231
[24 empty] | 127.84889 | 1.849 | 159.86111 | 2.231
[24 empty] | 127.84889 | 1.849 | 159.86111 | 2.231
[24 empty] | 127.84889 | 1.849 | 159.86111 | 2.231
[24 empty] | 127.84889 | 1.849 | 159.86111 | 2.231
[24 empty] | 127.84889 | 1.849 | 159.86111 | 2.231
[24 empty] | 127.84889 | 1.849 | 159.86111 | 2.23
[24 empty] | 127.84889 | 1.85 | 159.86111 | 2.23
[24 empty] | 127.84889 | 1.85 | 159.86111 | 2.23
[24 empty] | 127.90444 | 1.85 | 159.86111 | 2.23
[24 empty] | 127.90444 | 1.85 | 159.86111 | 2.23
[24 empty] | 127.90444 | 1.85 | 159.86111 | 2.23
[24 empty] | 127.90444 | 1.85 | 159.86111 | 2.23
[24 empty] | 127.90444 | 1.85 | 159.86111 | 2.23
[24 empty] | 127.90444 | 1.849 | 159.86111 | 2.229
[24 empty] | 127.90444 | 1.849 | 159.86111 | 2.229
[24 empty] | 127.90444 | 1.849 | 159.86111 | 2.229
[24 empty] | 127.90444 | 1.849 | 159.86111 | 2.229
[24 empty] | 127.90444 | 1.849 | 159.86111 | 2.229
[24 empty] | 127.90444 | 1.849 | 159.86111 | 2.23
[24 empty] | 127.90444 | 1.849 | 159.86111 | 2.23
[24 empty] | 127.90444 | 1.849 | 159.86111 | 2.229
[24 empty] | 127.90444 | 1.849 | 159.86111 | 2.229
[24 empty] | 127.90444 | 1.849 | 159.86111 | 2.228
[24 empty] | 127.90444 | 1.849 | 159.86111 | 2.228
[24 empty] | 127.90444 | 1.849 | 159.86111 | 2.228
[24 empty] | 127.90444 | 1.85 | 159.86111 | 2.228
[24 empty] | 127.90444 | 1.85 | 159.86111 | 2.228
[24 empty] | 127.90444 | 1.85 | 159.86111 | 2.228
[24 empty] | 127.90444 | 1.85 | 159.86111 | 2.228
[24 empty] | 127.90444 | 1.849 | 159.86111 | 2.228
[24 empty] | 127.90444 | 1.85 | 159.86111 | 2.228
[24 empty] | 127.90444 | 1.849 | 159.86111 | 2.228
[24 empty] | 127.90444 | 1.849 | 159.86111 | 2.229
[24 empty] | 127.96 | 1.849 | 159.86111 | 2.229
[24 empty] | 127.96 | 1.849 | 159.86111 | 2.229
[24 empty] | 127.96 | 1.849 | 159.86111 | 2.229
[24 empty] | 127.96 | 1.849 | 159.86111 | 2.23
[24 empty] | 127.96 | 1.849 | 159.86111 | 2.23
[24 empty] | 127.96 | 1.849 | 159.86111 | 2.23
[24 empty] | 127.96 | 1.849 | 159.86111 | 2.231
[24 empty] | 127.96 | 1.849 | 160 | 2.231
[24 empty] | 127.96 | 1.849 | 160 | 2.231
[24 empty] | 127.96 | 1.849 | 160 | 2.231
[24 empty] | 127.96 | 1.849 | 160 | 2.231
[24 empty] | 127.96 | 1.848 | 160 | 2.231
[24 empty] | 127.96 | 1.849 | 160 | 2.231
[24 empty] | 127.96 | 1.848 | 160 | 2.231
[24 empty] | 127.96 | 1.848 | 160 | 2.23
[24 empty] | 127.96 | 1.848 | 160 | 2.23
[24 empty] | 127.96 | 1.848 | 160 | 2.23
[24 empty] | 127.96 | 1.848 | 160 | 2.23
[24 empty] | 127.96 | 1.848 | 160 | 2.231
[24 empty] | 127.96 | 1.848 | 160 | 2.231
[24 empty] | 127.96 | 1.848 | 160 | 2.231
[24 empty] | 127.96 | 1.847 | 160 | 2.231
[24 empty] | 127.96 | 1.848 | 160 | 2.231
[24 empty] | 127.96 | 1.848 | 160 | 2.231
[24 empty] | 127.96 | 1.848 | 160 | 2.231
[24 empty] | 128.01556 | 1.848 | 160 | 2.231
[24 empty] | 128.01556 | 1.848 | 160 | 2.232
[24 empty] | 128.01556 | 1.848 | 160 | 2.232
[24 empty] | 128.01556 | 1.848 | 160 | 2.232
[24 empty] | 128.01556 | 1.848 | 160 | 2.232
[24 empty] | 128.01556 | 1.848 | 160 | 2.232
[24 empty] | 128.01556 | 1.849 | 160 | 2.231
[24 empty] | 128.01556 | 1.849 | 160 | 2.231
[24 empty] | 128.01556 | 1.85 | 160 | 2.231
[24 empty] | 128.01556 | 1.85 | 160 | 2.231
[24 empty] | 128.01556 | 1.85 | 160 | 2.231
[24 empty] | 128.01556 | 1.849 | 160 | 2.231
[24 empty] | 128.01556 | 1.85 | 160 | 2.231
[24 empty] | 128.01556 | 1.85 | 160 | 2.23
[24 empty] | 128.01556 | 1.85 | 160 | 2.23
[24 empty] | 128.01556 | 1.851 | 160 | 2.231
[24 empty] | 128.01556 | 1.85 | 160 | 2.231
[24 empty] | 128.01556 | 1.851 | 160 | 2.231
[24 empty] | 128.01556 | 1.851 | 160 | 2.231
[24 empty] | 128.01556 | 1.851 | 160 | 2.231
[24 empty] | 128.01556 | 1.851 | 160 | 2.231
[24 empty] | 128.01556 | 1.85 | 160 | 2.231
[24 empty] | 128.01556 | 1.85 | 160 | 2.231
[24 empty] | 128.01556 | 1.85 | 160 | 2.231
[24 empty] | 128.01556 | 1.85 | 160 | 2.231
[24 empty] | 128.07111 | 1.85 | 160 | 2.231
[24 empty] | 128.07111 | 1.85 | 160 | 2.231
[24 empty] | 128.07111 | 1.85 | 160 | 2.231
[24 empty] | 128.07111 | 1.85 | 160 | 2.231
[24 empty] | 128.07111 | 1.85 | 160 | 2.231
[24 empty] | 128.07111 | 1.85 | 160 | 2.231
[24 empty] | 128.07111 | 1.849 | 160 | 2.231
[24 empty] | 128.07111 | 1.849 | 160.13889 | 2.231
[24 empty] | 128.07111 | 1.849 | 160.13889 | 2.231
[24 empty] | 128.07111 | 1.849 | 160.13889 | 2.231
[24 empty] | 128.07111 | 1.849 | 160.13889 | 2.231
[24 empty] | 128.07111 | 1.849 | 160.13889 | 2.231
[24 empty] | 128.07111 | 1.849 | 160.13889 | 2.231
[24 empty] | 128.07111 | 1.849 | 160.13889 | 2.231
[24 empty] | 128.07111 | 1.849 | 160.13889 | 2.231
[24 empty] | 128.07111 | 1.849 | 160.13889 | 2.231
[24 empty] | 128.07111 | 1.849 | 160.13889 | 2.231
[24 empty] | 128.07111 | 1.849 | 160.13889 | 2.231
[24 empty] | 128.07111 | 1.849 | 160.13889 | 2.231
[24 empty] | 128.07111 | 1.849 | 160.13889 | 2.231
[24 empty] | 128.07111 | 1.849 | 160.13889 | 2.231
[24 empty] | 128.07111 | 1.849 | 160.13889 | 2.231
[24 empty] | 128.07111 | 1.849 | 160.13889 | 2.231
[24 empty] | 128.07111 | 1.849 | 160.13889 | 2.231
[24 empty] | 128.07111 | 1.849 | 160.13889 | 2.231
[24 empty] | 128.12667 | 1.849 | 160.13889 | 2.231
[24 empty] | 128.12667 | 1.848 | 160.13889 | 2.231
[24 empty] | 128.12667 | 1.849 | 160.13889 | 2.232
[24 empty] | 128.12667 | 1.849 | 160.13889 | 2.232
[24 empty] | 128.12667 | 1.849 | 160.13889 | 2.232
[24 empty] | 128.12667 | 1.848 | 160.13889 | 2.232
[24 empty] | 128.12667 | 1.848 | 160.13889 | 2.232
[24 empty] | 128.12667 | 1.849 | 160.13889 | 2.232
[24 empty] | 128.12667 | 1.849 | 160.13889 | 2.232
[24 empty] | 128.12667 | 1.849 | 160.13889 | 2.232
[24 empty] | 128.12667 | 1.848 | 160.13889 | 2.232
[24 empty] | 128.12667 | 1.848 | 160.13889 | 2.233
[24 empty] | 128.12667 | 1.848 | 160.13889 | 2.234
[24 empty] | 128.12667 | 1.848 | 160.13889 | 2.234
[24 empty] | 128.12667 | 1.848 | 160.13889 | 2.234
[24 empty] | 128.12667 | 1.848 | 160.13889 | 2.234
[24 empty] | 128.12667 | 1.849 | 160.13889 | 2.233
[24 empty] | 128.12667 | 1.849 | 160.13889 | 2.233
[24 empty] | 128.12667 | 1.85 | 160.13889 | 2.233
[24 empty] | 128.12667 | 1.85 | 160.13889 | 2.233
[24 empty] | 128.12667 | 1.85 | 160.13889 | 2.234
[24 empty] | 128.12667 | 1.849 | 160.13889 | 2.234
[24 empty] | 128.12667 | 1.85 | 160.13889 | 2.234
[24 empty] | 128.12667 | 1.85 | 160.13889 | 2.234
[24 empty] | 128.12667 | 1.85 | 160.13889 | 2.234
[24 empty] | 128.18222 | 1.85 | 160.13889 | 2.234
[24 empty] | 128.18222 | 1.849 | 160.13889 | 2.234
[24 empty] | 128.18222 | 1.849 | 160.13889 | 2.234
[24 empty] | 128.18222 | 1.849 | 160.13889 | 2.234
[24 empty] | 128.18222 | 1.849 | 160.13889 | 2.234
[24 empty] | 128.18222 | 1.849 | 160.13889 | 2.233
[24 empty] | 128.18222 | 1.849 | 160.13889 | 2.233
[24 empty] | 128.18222 | 1.849 | 160.27778 | 2.233
[24 empty] | 128.18222 | 1.849 | 160.27778 | 2.233
[24 empty] | 128.18222 | 1.849 | 160.27778 | 2.233
[24 empty] | 128.18222 | 1.849 | 160.27778 | 2.233
[24 empty] | 128.18222 | 1.848 | 160.27778 | 2.233
[24 empty] | 128.18222 | 1.849 | 160.27778 | 2.233
[24 empty] | 128.18222 | 1.849 | 160.27778 | 2.233
[24 empty] | 128.18222 | 1.849 | 160.27778 | 2.233
[24 empty] | 128.18222 | 1.849 | 160.27778 | 2.233
[24 empty] | 128.18222 | 1.848 | 160.27778 | 2.233
[24 empty] | 128.18222 | 1.848 | 160.27778 | 2.233
[24 empty] | 128.18222 | 1.848 | 160.27778 | 2.233
[24 empty] | 128.18222 | 1.848 | 160.27778 | 2.234
[24 empty] | 128.18222 | 1.848 | 160.27778 | 2.234
[24 empty] | 128.18222 | 1.848 | 160.27778 | 2.234
[24 empty] | 128.18222 | 1.849 | 160.27778 | 2.233
[24 empty] | 128.18222 | 1.848 | 160.27778 | 2.234
[24 empty] | 128.18222 | 1.848 | 160.27778 | 2.234
[24 empty] | 128.23778 | 1.848 | 160.27778 | 2.234
[24 empty] | 128.23778 | 1.848 | 160.27778 | 2.234
[24 empty] | 128.23778 | 1.848 | 160.27778 | 2.234
[24 empty] | 128.23778 | 1.848 | 160.27778 | 2.234
[24 empty] | 128.23778 | 1.848 | 160.27778 | 2.234
[24 empty] | 128.23778 | 1.848 | 160.27778 | 2.234
[24 empty] | 128.23778 | 1.848 | 160.27778 | 2.234
[24 empty] | 128.23778 | 1.849 | 160.27778 | 2.233
[24 empty] | 128.23778 | 1.849 | 160.27778 | 2.233
[24 empty] | 128.23778 | 1.85 | 160.27778 | 2.233
[24 empty] | 128.23778 | 1.849 | 160.27778 | 2.234
[24 empty] | 128.23778 | 1.849 | 160.27778 | 2.234
[24 empty] | 128.23778 | 1.849 | 160.27778 | 2.234
[24 empty] | 128.23778 | 1.849 | 160.27778 | 2.234
[24 empty] | 128.23778 | 1.849 | 160.27778 | 2.233
[24 empty] | 128.23778 | 1.849 | 160.27778 | 2.233
[24 empty] | 128.23778 | 1.849 | 160.27778 | 2.233
[24 empty] | 128.23778 | 1.849 | 160.27778 | 2.234
[24 empty] | 128.23778 | 1.849 | 160.27778 | 2.234
[24 empty] | 128.23778 | 1.849 | 160.27778 | 2.234
[24 empty] | 128.23778 | 1.849 | 160.27778 | 2.234
[24 empty] | 128.23778 | 1.849 | 160.27778 | 2.234
[24 empty] | 128.23778 | 1.849 | 160.27778 | 2.234
[24 empty] | 128.23778 | 1.849 | 160.27778 | 2.234
[24 empty] | 128.23778 | 1.849 | 160.27778 | 2.234
[24 empty] | 128.29333 | 1.849 | 160.27778 | 2.234
[24 empty] | 128.29333 | 1.848 | 160.27778 | 2.234
[24 empty] | 128.29333 | 1.848 | 160.27778 | 2.234
[24 empty] | 128.29333 | 1.848 | 160.27778 | 2.234
[24 empty] | 128.29333 | 1.848 | 160.27778 | 2.234
[24 empty] | 128.29333 | 1.849 | 160.27778 | 2.234
[24 empty] | 128.29333 | 1.849 | 160.27778 | 2.234
[24 empty] | 128.29333 | 1.849 | 160.41667 | 2.234
[24 empty] | 128.29333 | 1.849 | 160.41667 | 2.234
[24 empty] | 128.29333 | 1.849 | 160.41667 | 2.234
[24 empty] | 128.29333 | 1.849 | 160.41667 | 2.234
[24 empty] | 128.29333 | 1.849 | 160.41667 | 2.234
[24 empty] | 128.29333 | 1.849 | 160.41667 | 2.234
[24 empty] | 128.29333 | 1.849 | 160.41667 | 2.234
[24 empty] | 128.29333 | 1.849 | 160.41667 | 2.234
[24 empty] | 128.29333 | 1.849 | 160.41667 | 2.234
[24 empty] | 128.29333 | 1.848 | 160.41667 | 2.234
[24 empty] | 128.29333 | 1.849 | 160.41667 | 2.234
[24 empty] | 128.29333 | 1.849 | 160.41667 | 2.234
[24 empty] | 128.29333 | 1.849 | 160.41667 | 2.235
[24 empty] | 128.29333 | 1.849 | 160.41667 | 2.234
[24 empty] | 128.29333 | 1.848 | 160.41667 | 2.234
[24 empty] | 128.29333 | 1.848 | 160.41667 | 2.235
[24 empty] | 128.29333 | 1.848 | 160.41667 | 2.235
[24 empty] | 128.29333 | 1.848 | 160.41667 | 2.234
[24 empty] | 128.34889 | 1.848 | 160.41667 | 2.235
[24 empty] | 128.34889 | 1.848 | 160.41667 | 2.235
[24 empty] | 128.34889 | 1.848 | 160.41667 | 2.235
[24 empty] | 128.34889 | 1.848 | 160.41667 | 2.235
[24 empty] | 128.34889 | 1.849 | 160.41667 | 2.235
[24 empty] | 128.34889 | 1.848 | 160.41667 | 2.235
[24 empty] | 128.34889 | 1.848 | 160.41667 | 2.235
[24 empty] | 128.34889 | 1.849 | 160.41667 | 2.235
[24 empty] | 128.34889 | 1.848 | 160.41667 | 2.235
[24 empty] | 128.34889 | 1.848 | 160.41667 | 2.235
[24 empty] | 128.34889 | 1.848 | 160.41667 | 2.235
[24 empty] | 128.34889 | 1.848 | 160.41667 | 2.234
[24 empty] | 128.34889 | 1.849 | 160.41667 | 2.234
[24 empty] | 128.34889 | 1.848 | 160.41667 | 2.234
[24 empty] | 128.34889 | 1.848 | 160.41667 | 2.234
[24 empty] | 128.34889 | 1.848 | 160.41667 | 2.234
[24 empty] | 128.34889 | 1.849 | 160.41667 | 2.234
[24 empty] | 128.34889 | 1.849 | 160.41667 | 2.234
[24 empty] | 128.34889 | 1.849 | 160.41667 | 2.234
[24 empty] | 128.34889 | 1.85 | 160.41667 | 2.234
[24 empty] | 128.34889 | 1.85 | 160.41667 | 2.234
[24 empty] | 128.34889 | 1.85 | 160.41667 | 2.234
[24 empty] | 128.34889 | 1.85 | 160.41667 | 2.234
[24 empty] | 128.34889 | 1.85 | 160.41667 | 2.234
[24 empty] | 128.34889 | 1.85 | 160.41667 | 2.234
[24 empty] | 128.40444 | 1.85 | 160.41667 | 2.234
[24 empty] | 128.40444 | 1.85 | 160.41667 | 2.234
[24 empty] | 128.40444 | 1.85 | 160.41667 | 2.234
[24 empty] | 128.40444 | 1.85 | 160.41667 | 2.234
[24 empty] | 128.40444 | 1.85 | 160.41667 | 2.234
[24 empty] | 128.40444 | 1.85 | 160.41667 | 2.234
[24 empty] | 128.40444 | 1.849 | 160.41667 | 2.234
[24 empty] | 128.40444 | 1.849 | 160.55556 | 2.234
[24 empty] | 128.40444 | 1.849 | 160.55556 | 2.234
[24 empty] | 128.40444 | 1.849 | 160.55556 | 2.234
[24 empty] | 128.40444 | 1.849 | 160.55556 | 2.234
[24 empty] | 128.40444 | 1.848 | 160.55556 | 2.234
[24 empty] | 128.40444 | 1.848 | 160.55556 | 2.234
[24 empty] | 128.40444 | 1.848 | 160.55556 | 2.234
[24 empty] | 128.40444 | 1.848 | 160.55556 | 2.233
[24 empty] | 128.40444 | 1.848 | 160.55556 | 2.233
[24 empty] | 128.40444 | 1.849 | 160.55556 | 2.233
[24 empty] | 128.40444 | 1.85 | 160.55556 | 2.233
[24 empty] | 128.40444 | 1.85 | 160.55556 | 2.233
[24 empty] | 128.40444 | 1.85 | 160.55556 | 2.233
[24 empty] | 128.40444 | 1.85 | 160.55556 | 2.233
[24 empty] | 128.40444 | 1.85 | 160.55556 | 2.233
[24 empty] | 128.40444 | 1.85 | 160.55556 | 2.233
[24 empty] | 128.40444 | 1.85 | 160.55556 | 2.233
[24 empty] | 128.40444 | 1.85 | 160.55556 | 2.233
[24 empty] | 128.46 | 1.85 | 160.55556 | 2.233
[24 empty] | 128.46 | 1.85 | 160.55556 | 2.233
[24 empty] | 128.46 | 1.85 | 160.55556 | 2.233
[24 empty] | 128.46 | 1.85 | 160.55556 | 2.233
[24 empty] | 128.46 | 1.85 | 160.55556 | 2.233
[24 empty] | 128.46 | 1.85 | 160.55556 | 2.233
[24 empty] | 128.46 | 1.849 | 160.55556 | 2.232
[24 empty] | 128.46 | 1.85 | 160.55556 | 2.232
[24 empty] | 128.46 | 1.85 | 160.55556 | 2.232
[24 empty] | 128.46 | 1.85 | 160.55556 | 2.232
[24 empty] | 128.46 | 1.85 | 160.55556 | 2.231
[24 empty] | 128.46 | 1.85 | 160.55556 | 2.231
[24 empty] | 128.46 | 1.85 | 160.55556 | 2.231
[24 empty] | 128.46 | 1.851 | 160.55556 | 2.231
[24 empty] | 128.46 | 1.851 | 160.55556 | 2.231
[24 empty] | 128.46 | 1.85 | 160.55556 | 2.232
[24 empty] | 128.46 | 1.85 | 160.55556 | 2.231
[24 empty] | 128.46 | 1.85 | 160.55556 | 2.231
[24 empty] | 128.46 | 1.85 | 160.55556 | 2.231
[24 empty] | 128.46 | 1.85 | 160.55556 | 2.231
[24 empty] | 128.46 | 1.85 | 160.55556 | 2.231
[24 empty] | 128.46 | 1.85 | 160.55556 | 2.231
[24 empty] | 128.46 | 1.85 | 160.55556 | 2.231
[24 empty] | 128.46 | 1.85 | 160.55556 | 2.231
[24 empty] | 128.46 | 1.85 | 160.55556 | 2.231
[24 empty] | 128.51556 | 1.85 | 160.55556 | 2.231
[24 empty] | 128.51556 | 1.85 | 160.55556 | 2.232
[24 empty] | 128.51556 | 1.85 | 160.55556 | 2.232
[24 empty] | 128.51556 | 1.85 | 160.55556 | 2.232
[24 empty] | 128.51556 | 1.85 | 160.55556 | 2.232
[24 empty] | 128.51556 | 1.849 | 160.55556 | 2.232
[24 empty] | 128.51556 | 1.849 | 160.55556 | 2.232
[24 empty] | 128.51556 | 1.849 | 160.69444 | 2.232
[24 empty] | 128.51556 | 1.85 | 160.69444 | 2.232
[24 empty] | 128.51556 | 1.85 | 160.69444 | 2.232
[24 empty] | 128.51556 | 1.85 | 160.69444 | 2.232
[24 empty] | 128.51556 | 1.85 | 160.69444 | 2.232
[24 empty] | 128.51556 | 1.85 | 160.69444 | 2.232
[24 empty] | 128.51556 | 1.85 | 160.69444 | 2.232
[24 empty] | 128.51556 | 1.85 | 160.69444 | 2.232
[24 empty] | 128.51556 | 1.85 | 160.69444 | 2.232
[24 empty] | 128.51556 | 1.85 | 160.69444 | 2.232
[24 empty] | 128.51556 | 1.85 | 160.69444 | 2.232
[24 empty] | 128.51556 | 1.85 | 160.69444 | 2.232
[24 empty] | 128.51556 | 1.85 | 160.69444 | 2.232
[24 empty] | 128.51556 | 1.85 | 160.69444 | 2.232
[24 empty] | 128.51556 | 1.849 | 160.69444 | 2.232
[24 empty] | 128.51556 | 1.849 | 160.69444 | 2.232
[24 empty] | 128.51556 | 1.849 | 160.69444 | 2.232
[24 empty] | 128.51556 | 1.849 | 160.69444 | 2.232
[24 empty] | 128.57111 | 1.849 | 160.69444 | 2.232
[24 empty] | 128.57111 | 1.848 | 160.69444 | 2.232
[24 empty] | 128.57111 | 1.849 | 160.69444 | 2.232
[24 empty] | 128.57111 | 1.849 | 160.69444 | 2.232
[24 empty] | 128.57111 | 1.849 | 160.69444 | 2.232
[24 empty] | 128.57111 | 1.849 | 160.69444 | 2.232
[24 empty] | 128.57111 | 1.848 | 160.69444 | 2.232
[24 empty] | 128.57111 | 1.849 | 160.69444 | 2.233
[24 empty] | 128.57111 | 1.849 | 160.69444 | 2.233
[24 empty] | 128.57111 | 1.849 | 160.69444 | 2.233
[24 empty] | 128.57111 | 1.849 | 160.69444 | 2.233
[24 empty] | 128.57111 | 1.848 | 160.69444 | 2.233
[24 empty] | 128.57111 | 1.849 | 160.69444 | 2.233
[24 empty] | 128.57111 | 1.849 | 160.69444 | 2.233
[24 empty] | 128.57111 | 1.849 | 160.69444 | 2.233
[24 empty] | 128.57111 | 1.849 | 160.69444 | 2.233
[24 empty] | 128.57111 | 1.848 | 160.69444 | 2.233
[24 empty] | 128.57111 | 1.849 | 160.69444 | 2.233
[24 empty] | 128.57111 | 1.849 | 160.69444 | 2.233
[24 empty] | 128.57111 | 1.849 | 160.69444 | 2.233
[24 empty] | 128.57111 | 1.849 | 160.69444 | 2.233
[24 empty] | 128.57111 | 1.848 | 160.69444 | 2.233
[24 empty] | 128.57111 | 1.849 | 160.69444 | 2.233
[24 empty] | 128.57111 | 1.849 | 160.69444 | 2.233
[24 empty] | 128.57111 | 1.849 | 160.69444 | 2.233
[24 empty] | 128.62667 | 1.849 | 160.69444 | 2.233
[24 empty] | 128.62667 | 1.848 | 160.69444 | 2.233
[24 empty] | 128.62667 | 1.849 | 160.69444 | 2.233
[24 empty] | 128.62667 | 1.849 | 160.69444 | 2.233
[24 empty] | 128.62667 | 1.849 | 160.69444 | 2.233
[24 empty] | 128.62667 | 1.849 | 160.69444 | 2.233
[24 empty] | 128.62667 | 1.849 | 160.69444 | 2.233
[24 empty] | 128.62667 | 1.85 | 160.83333 | 2.233
[24 empty] | 128.62667 | 1.849 | 160.83333 | 2.233
[24 empty] | 128.62667 | 1.849 | 160.83333 | 2.233
[24 empty] | 128.62667 | 1.849 | 160.83333 | 2.233
[24 empty] | 128.62667 | 1.849 | 160.83333 | 2.233
[24 empty] | 128.62667 | 1.849 | 160.83333 | 2.233
[24 empty] | 128.62667 | 1.849 | 160.83333 | 2.233
[24 empty] | 128.62667 | 1.849 | 160.83333 | 2.233
[24 empty] | 128.62667 | 1.849 | 160.83333 | 2.233
[24 empty] | 128.62667 | 1.848 | 160.83333 | 2.233
[24 empty] | 128.62667 | 1.849 | 160.83333 | 2.233
[24 empty] | 128.62667 | 1.848 | 160.83333 | 2.233
[24 empty] | 128.62667 | 1.849 | 160.83333 | 2.233
[24 empty] | 128.62667 | 1.849 | 160.83333 | 2.233
[24 empty] | 128.62667 | 1.849 | 160.83333 | 2.233
[24 empty] | 128.62667 | 1.849 | 160.83333 | 2.233
[24 empty] | 128.62667 | 1.849 | 160.83333 | 2.233
[24 empty] | 128.62667 | 1.849 | 160.83333 | 2.233
[24 empty] | 128.68222 | 1.849 | 160.83333 | 2.233
[24 empty] | 128.68222 | 1.849 | 160.83333 | 2.233
[24 empty] | 128.68222 | 1.849 | 160.83333 | 2.233
[24 empty] | 128.68222 | 1.849 | 160.83333 | 2.233
[24 empty] | 128.68222 | 1.849 | 160.83333 | 2.233
[24 empty] | 128.68222 | 1.849 | 160.83333 | 2.233
[24 empty] | 128.68222 | 1.849 | 160.83333 | 2.233
[24 empty] | 128.68222 | 1.849 | 160.83333 | 2.233
[24 empty] | 128.68222 | 1.849 | 160.83333 | 2.233
[24 empty] | 128.68222 | 1.849 | 160.83333 | 2.233
[24 empty] | 128.68222 | 1.849 | 160.83333 | 2.233
[24 empty] | 128.68222 | 1.849 | 160.83333 | 2.233
[24 empty] | 128.68222 | 1.849 | 160.83333 | 2.233
[24 empty] | 128.68222 | 1.85 | 160.83333 | 2.233
[24 empty] | 128.68222 | 1.85 | 160.83333 | 2.233
[24 empty] | 128.68222 | 1.85 | 160.83333 | 2.233
[24 empty] | 128.68222 | 1.85 | 160.83333 | 2.233
[24 empty] | 128.68222 | 1.851 | 160.83333 | 2.233
[24 empty] | 128.68222 | 1.85 | 160.83333 | 2.233
[24 empty] | 128.68222 | 1.851 | 160.83333 | 2.233
[24 empty] | 128.68222 | 1.851 | 160.83333 | 2.233
[24 empty] | 128.68222 | 1.851 | 160.83333 | 2.233
[24 empty] | 128.68222 | 1.851 | 160.83333 | 2.233
[24 empty] | 128.68222 | 1.851 | 160.83333 | 2.233
[24 empty] | 128.68222 | 1.851 | 160.83333 | 2.233
[24 empty] | 128.73778 | 1.851 | 160.83333 | 2.233
[24 empty] | 128.73778 | 1.85 | 160.83333 | 2.233
[24 empty] | 128.73778 | 1.851 | 160.83333 | 2.233
[24 empty] | 128.73778 | 1.85 | 160.83333 | 2.233
[24 empty] | 128.73778 | 1.851 | 160.83333 | 2.233
[24 empty] | 128.73778 | 1.85 | 160.83333 | 2.233
[24 empty] | 128.73778 | 1.85 | 160.97222 | 2.233
[24 empty] | 128.73778 | 1.851 | 160.97222 | 2.233
[24 empty] | 128.73778 | 1.851 | 160.97222 | 2.233
[24 empty] | 128.73778 | 1.851 | 160.97222 | 2.233
[24 empty] | 128.73778 | 1.851 | 160.97222 | 2.233
[24 empty] | 128.73778 | 1.85 | 160.97222 | 2.233
[24 empty] | 128.73778 | 1.851 | 160.97222 | 2.233
[24 empty] | 128.73778 | 1.85 | 160.97222 | 2.232
[24 empty] | 128.73778 | 1.85 | 160.97222 | 2.232
[24 empty] | 128.73778 | 1.85 | 160.97222 | 2.232
[24 empty] | 128.73778 | 1.85 | 160.97222 | 2.232
[24 empty] | 128.73778 | 1.85 | 160.97222 | 2.232
[24 empty] | 128.73778 | 1.85 | 160.97222 | 2.233
[24 empty] | 128.73778 | 1.851 | 160.97222 | 2.233
[24 empty] | 128.73778 | 1.85 | 160.97222 | 2.233
[24 empty] | 128.73778 | 1.85 | 160.97222 | 2.233
[24 empty] | 128.73778 | 1.85 | 160.97222 | 2.233
[24 empty] | 128.73778 | 1.85 | 160.97222 | 2.233
[24 empty] | 128.73778 | 1.85 | 160.97222 | 2.233
[24 empty] | 128.79333 | 1.85 | 160.97222 | 2.233
[24 empty] | 128.79333 | 1.849 | 160.97222 | 2.233
[24 empty] | 128.79333 | 1.85 | 160.97222 | 2.233
[24 empty] | 128.79333 | 1.849 | 160.97222 | 2.233
[24 empty] | 128.79333 | 1.849 | 160.97222 | 2.233
[24 empty] | 128.79333 | 1.85 | 160.97222 | 2.233
[24 empty] | 128.79333 | 1.85 | 160.97222 | 2.233
[24 empty] | 128.79333 | 1.85 | 160.97222 | 2.233
[24 empty] | 128.79333 | 1.85 | 160.97222 | 2.233
[24 empty] | 128.79333 | 1.85 | 160.97222 | 2.233
[24 empty] | 128.79333 | 1.85 | 160.97222 | 2.234
[24 empty] | 128.79333 | 1.85 | 160.97222 | 2.234
[24 empty] | 128.79333 | 1.85 | 160.97222 | 2.234
[24 empty] | 128.79333 | 1.85 | 160.97222 | 2.234
[24 empty] | 128.79333 | 1.85 | 160.97222 | 2.234
[24 empty] | 128.79333 | 1.85 | 160.97222 | 2.233
[24 empty] | 128.79333 | 1.85 | 160.97222 | 2.233
[24 empty] | 128.79333 | 1.85 | 160.97222 | 2.233
[24 empty] | 128.79333 | 1.85 | 160.97222 | 2.234
[24 empty] | 128.79333 | 1.85 | 160.97222 | 2.234
[24 empty] | 128.79333 | 1.849 | 160.97222 | 2.234
[24 empty] | 128.79333 | 1.849 | 160.97222 | 2.234
[24 empty] | 128.79333 | 1.849 | 160.97222 | 2.234
[24 empty] | 128.79333 | 1.849 | 160.97222 | 2.234
[24 empty] | 128.84889 | 1.849 | 160.97222 | 2.234
[24 empty] | 128.84889 | 1.849 | 160.97222 | 2.234
[24 empty] | 128.84889 | 1.849 | 160.97222 | 2.234
[24 empty] | 128.84889 | 1.849 | 160.97222 | 2.234
[24 empty] | 128.84889 | 1.849 | 160.97222 | 2.234
[24 empty] | 128.84889 | 1.849 | 160.97222 | 2.234
[24 empty] | 128.84889 | 1.849 | 160.97222 | 2.234
[24 empty] | 128.84889 | 1.849 | 161.11111 | 2.234
[24 empty] | 128.84889 | 1.849 | 161.11111 | 2.234
[24 empty] | 128.84889 | 1.849 | 161.11111 | 2.234
[24 empty] | 128.84889 | 1.85 | 161.11111 | 2.235
[24 empty] | 128.84889 | 1.85 | 161.11111 | 2.235
[24 empty] | 128.84889 | 1.849 | 161.11111 | 2.235
[24 empty] | 128.84889 | 1.85 | 161.11111 | 2.235
[24 empty] | 128.84889 | 1.85 | 161.11111 | 2.235
[24 empty] | 128.84889 | 1.85 | 161.11111 | 2.235
[24 empty] | 128.84889 | 1.85 | 161.11111 | 2.235
[24 empty] | 128.84889 | 1.849 | 161.11111 | 2.235
[24 empty] | 128.84889 | 1.85 | 161.11111 | 2.235
[24 empty] | 128.84889 | 1.849 | 161.11111 | 2.235
[24 empty] | 128.84889 | 1.849 | 161.11111 | 2.235
[24 empty] | 128.84889 | 1.849 | 161.11111 | 2.235
[24 empty] | 128.84889 | 1.849 | 161.11111 | 2.235
[24 empty] | 128.84889 | 1.849 | 161.11111 | 2.235
[24 empty] | 128.84889 | 1.849 | 161.11111 | 2.235
[24 empty] | 128.90444 | 1.849 | 161.11111 | 2.235
[24 empty] | 128.90444 | 1.849 | 161.11111 | 2.235
[24 empty] | 128.90444 | 1.848 | 161.11111 | 2.235
[24 empty] | 128.90444 | 1.849 | 161.11111 | 2.235
[24 empty] | 128.90444 | 1.849 | 161.11111 | 2.235
[24 empty] | 128.90444 | 1.849 | 161.11111 | 2.235
[24 empty] | 128.90444 | 1.848 | 161.11111 | 2.235
[24 empty] | 128.90444 | 1.848 | 161.11111 | 2.235
[24 empty] | 128.90444 | 1.849 | 161.11111 | 2.235
[24 empty] | 128.90444 | 1.849 | 161.11111 | 2.235
[24 empty] | 128.90444 | 1.849 | 161.11111 | 2.235
[24 empty] | 128.90444 | 1.848 | 161.11111 | 2.235
[24 empty] | 128.90444 | 1.848 | 161.11111 | 2.235
[24 empty] | 128.90444 | 1.848 | 161.11111 | 2.235
[24 empty] | 128.90444 | 1.848 | 161.11111 | 2.235
[24 empty] | 128.90444 | 1.848 | 161.11111 | 2.235
[24 empty] | 128.90444 | 1.848 | 161.11111 | 2.236
[24 empty] | 128.90444 | 1.848 | 161.11111 | 2.236
[24 empty] | 128.90444 | 1.849 | 161.11111 | 2.236
[24 empty] | 128.90444 | 1.849 | 161.11111 | 2.236
[24 empty] | 128.90444 | 1.849 | 161.11111 | 2.236
[24 empty] | 128.90444 | 1.849 | 161.11111 | 2.236
[24 empty] | 128.90444 | 1.849 | 161.11111 | 2.236
[24 empty] | 128.90444 | 1.85 | 161.11111 | 2.236
[24 empty] | 128.90444 | 1.85 | 161.11111 | 2.236
[24 empty] | 128.96 | 1.85 | 161.11111 | 2.236
[24 empty] | 128.96 | 1.85 | 161.11111 | 2.236
[24 empty] | 128.96 | 1.85 | 161.11111 | 2.236
[24 empty] | 128.96 | 1.85 | 161.11111 | 2.235
[24 empty] | 128.96 | 1.85 | 161.11111 | 2.236
[24 empty] | 128.96 | 1.85 | 161.11111 | 2.236
[24 empty] | 128.96 | 1.85 | 161.11111 | 2.236
[24 empty] | 128.96 | 1.85 | 161.25 | 2.236
[24 empty] | 128.96 | 1.851 | 161.25 | 2.236
[24 empty] | 128.96 | 1.851 | 161.25 | 2.236
[24 empty] | 128.96 | 1.851 | 161.25 | 2.236
[24 empty] | 128.96 | 1.851 | 161.25 | 2.236
[24 empty] | 128.96 | 1.85 | 161.25 | 2.236
[24 empty] | 128.96 | 1.85 | 161.25 | 2.236
[24 empty] | 128.96 | 1.85 | 161.25 | 2.236
[24 empty] | 128.96 | 1.85 | 161.25 | 2.236
[24 empty] | 128.96 | 1.85 | 161.25 | 2.236
[24 empty] | 128.96 | 1.85 | 161.25 | 2.236
[24 empty] | 128.96 | 1.85 | 161.25 | 2.236
[24 empty] | 128.96 | 1.85 | 161.25 | 2.236
[24 empty] | 128.96 | 1.85 | 161.25 | 2.236
[24 empty] | 128.96 | 1.85 | 161.25 | 2.236
[24 empty] | 128.96 | 1.849 | 161.25 | 2.237
[24 empty] | 128.96 | 1.85 | 161.25 | 2.237
[24 empty] | 128.96 | 1.85 | 161.25 | 2.237
[24 empty] | 129.01556 | 1.85 | 161.25 | 2.237
[24 empty] | 129.01556 | 1.85 | 161.25 | 2.237
[24 empty] | 129.01556 | 1.849 | 161.25 | 2.236
[24 empty] | 129.01556 | 1.849 | 161.25 | 2.237
[24 empty] | 129.01556 | 1.849 | 161.25 | 2.237
[24 empty] | 129.01556 | 1.849 | 161.25 | 2.237
[24 empty] | 129.01556 | 1.849 | 161.25 | 2.237
[24 empty] | 129.01556 | 1.849 | 161.25 | 2.237
[24 empty] | 129.01556 | 1.85 | 161.25 | 2.237
[24 empty] | 129.01556 | 1.85 | 161.25 | 2.236
[24 empty] | 129.01556 | 1.849 | 161.25 | 2.236
[24 empty] | 129.01556 | 1.849 | 161.25 | 2.237
[24 empty] | 129.01556 | 1.849 | 161.25 | 2.237
[24 empty] | 129.01556 | 1.849 | 161.25 | 2.237
[24 empty] | 129.01556 | 1.849 | 161.25 | 2.236
[24 empty] | 129.01556 | 1.849 | 161.25 | 2.236
[24 empty] | 129.01556 | 1.849 | 161.25 | 2.236
[24 empty] | 129.01556 | 1.849 | 161.25 | 2.236
[24 empty] | 129.01556 | 1.849 | 161.25 | 2.236
[24 empty] | 129.01556 | 1.849 | 161.25 | 2.236
[24 empty] | 129.01556 | 1.849 | 161.25 | 2.236
[24 empty] | 129.01556 | 1.849 | 161.25 | 2.236
[24 empty] | 129.01556 | 1.848 | 161.25 | 2.236
[24 empty] | 129.01556 | 1.849 | 161.25 | 2.236
[24 empty] | 129.01556 | 1.849 | 161.25 | 2.236
[24 empty] | 129.07111 | 1.849 | 161.25 | 2.236
[24 empty] | 129.07111 | 1.849 | 161.25 | 2.236
[24 empty] | 129.07111 | 1.848 | 161.25 | 2.236
[24 empty] | 129.07111 | 1.849 | 161.25 | 2.236
[24 empty] | 129.07111 | 1.85 | 161.25 | 2.236
[24 empty] | 129.07111 | 1.85 | 161.25 | 2.236
[24 empty] | 129.07111 | 1.85 | 161.25 | 2.236
[24 empty] | 129.07111 | 1.85 | 161.38889 | 2.236
[24 empty] | 129.07111 | 1.85 | 161.38889 | 2.236
[24 empty] | 129.07111 | 1.85 | 161.38889 | 2.236
[24 empty] | 129.07111 | 1.85 | 161.38889 | 2.236
[24 empty] | 129.07111 | 1.85 | 161.38889 | 2.236
[24 empty] | 129.07111 | 1.85 | 161.38889 | 2.236
[24 empty] | 129.07111 | 1.85 | 161.38889 | 2.236
[24 empty] | 129.07111 | 1.85 | 161.38889 | 2.236
[24 empty] | 129.07111 | 1.85 | 161.38889 | 2.236
[24 empty] | 129.07111 | 1.85 | 161.38889 | 2.236
[24 empty] | 129.07111 | 1.85 | 161.38889 | 2.236
[24 empty] | 129.07111 | 1.85 | 161.38889 | 2.237
[24 empty] | 129.07111 | 1.85 | 161.38889 | 2.237
[24 empty] | 129.07111 | 1.85 | 161.38889 | 2.237
[24 empty] | 129.07111 | 1.85 | 161.38889 | 2.237
[24 empty] | 129.07111 | 1.849 | 161.38889 | 2.237
[24 empty] | 129.07111 | 1.849 | 161.38889 | 2.237
[24 empty] | 129.07111 | 1.849 | 161.38889 | 2.237
[24 empty] | 129.12667 | 1.849 | 161.38889 | 2.237
[24 empty] | 129.12667 | 1.85 | 161.38889 | 2.237
[24 empty] | 129.12667 | 1.849 | 161.38889 | 2.237
[24 empty] | 129.12667 | 1.85 | 161.38889 | 2.237
[24 empty] | 129.12667 | 1.849 | 161.38889 | 2.237
[24 empty] | 129.12667 | 1.849 | 161.38889 | 2.237
[24 empty] | 129.12667 | 1.849 | 161.38889 | 2.237
[24 empty] | 129.12667 | 1.849 | 161.38889 | 2.237
[24 empty] | 129.12667 | 1.849 | 161.38889 | 2.237
[24 empty] | 129.12667 | 1.849 | 161.38889 | 2.237
[24 empty] | 129.12667 | 1.849 | 161.38889 | 2.237
[24 empty] | 129.12667 | 1.849 | 161.38889 | 2.237
[24 empty] | 129.12667 | 1.849 | 161.38889 | 2.237
[24 empty] | 129.12667 | 1.85 | 161.38889 | 2.237
[24 empty] | 129.12667 | 1.849 | 161.38889 | 2.237
[24 empty] | 129.12667 | 1.849 | 161.38889 | 2.237
[24 empty] | 129.12667 | 1.849 | 161.38889 | 2.237
[24 empty] | 129.12667 | 1.849 | 161.38889 | 2.237
[24 empty] | 129.12667 | 1.849 | 161.38889 | 2.236
[24 empty] | 129.12667 | 1.849 | 161.38889 | 2.236
[24 empty] | 129.12667 | 1.849 | 161.38889 | 2.236
[24 empty] | 129.12667 | 1.849 | 161.38889 | 2.235
[24 empty] | 129.12667 | 1.848 | 161.38889 | 2.235
[24 empty] | 129.12667 | 1.849 | 161.38889 | 2.236
[24 empty] | 129.12667 | 1.849 | 161.38889 | 2.236
[24 empty] | 129.18222 | 1.849 | 161.38889 | 2.236
[24 empty] | 129.18222 | 1.849 | 161.38889 | 2.235
[24 empty] | 129.18222 | 1.849 | 161.38889 | 2.236
[24 empty] | 129.18222 | 1.849 | 161.38889 | 2.236
[24 empty] | 129.18222 | 1.849 | 161.38889 | 2.236
[24 empty] | 129.18222 | 1.85 | 161.38889 | 2.237
[24 empty] | 129.18222 | 1.85 | 161.38889 | 2.238
[24 empty] | 129.18222 | 1.85 | 161.52778 | 2.237
[24 empty] | 129.18222 | 1.85 | 161.52778 | 2.236
[24 empty] | 129.18222 | 1.85 | 161.52778 | 2.236
[24 empty] | 129.18222 | 1.851 | 161.52778 | 2.236
[24 empty] | 129.18222 | 1.85 | 161.52778 | 2.237
[24 empty] | 129.18222 | 1.85 | 161.52778 | 2.237
[24 empty] | 129.18222 | 1.85 | 161.52778 | 2.235
[24 empty] | 129.18222 | 1.85 | 161.52778 | 2.235
[24 empty] | 129.18222 | 1.85 | 161.52778 | 2.234
[24 empty] | 129.18222 | 1.85 | 161.52778 | 2.233
[24 empty] | 129.18222 | 1.849 | 161.52778 | 2.233
[24 empty] | 129.18222 | 1.85 | 161.52778 | 2.232
[24 empty] | 129.18222 | 1.85 | 161.52778 | 2.233
[24 empty] | 129.18222 | 1.85 | 161.52778 | 2.232
[24 empty] | 129.18222 | 1.85 | 161.52778 | 2.232
[24 empty] | 129.18222 | 1.849 | 161.52778 | 2.232
[24 empty] | 129.18222 | 1.849 | 161.52778 | 2.232
[24 empty] | 129.18222 | 1.849 | 161.52778 | 2.233
[24 empty] | 129.23778 | 1.849 | 161.52778 | 2.233
[24 empty] | 129.23778 | 1.849 | 161.52778 | 2.233
[24 empty] | 129.23778 | 1.849 | 161.52778 | 2.233
[24 empty] | 129.23778 | 1.849 | 161.52778 | 2.233
[24 empty] | 129.23778 | 1.849 | 161.52778 | 2.233
[24 empty] | 129.23778 | 1.849 | 161.52778 | 2.233
[24 empty] | 129.23778 | 1.849 | 161.52778 | 2.232
[24 empty] | 129.23778 | 1.849 | 161.52778 | 2.232
[24 empty] | 129.23778 | 1.849 | 161.52778 | 2.233
[24 empty] | 129.23778 | 1.849 | 161.52778 | 2.233
[24 empty] | 129.23778 | 1.849 | 161.52778 | 2.233
[24 empty] | 129.23778 | 1.849 | 161.52778 | 2.233
[24 empty] | 129.23778 | 1.849 | 161.52778 | 2.233
[24 empty] | 129.23778 | 1.849 | 161.52778 | 2.233
[24 empty] | 129.23778 | 1.85 | 161.52778 | 2.233
[24 empty] | 129.23778 | 1.85 | 161.52778 | 2.234
[24 empty] | 129.23778 | 1.85 | 161.52778 | 2.234
[24 empty] | 129.23778 | 1.85 | 161.52778 | 2.234
[24 empty] | 129.23778 | 1.85 | 161.52778 | 2.234
[24 empty] | 129.23778 | 1.85 | 161.52778 | 2.234
[24 empty] | 129.23778 | 1.85 | 161.52778 | 2.234
[24 empty] | 129.23778 | 1.85 | 161.52778 | 2.234
[24 empty] | 129.23778 | 1.849 | 161.52778 | 2.234
[24 empty] | 129.23778 | 1.85 | 161.52778 | 2.234
[24 empty] | 129.23778 | 1.85 | 161.52778 | 2.234
[24 empty] | 129.29333 | 1.85 | 161.52778 | 2.235
[24 empty] | 129.29333 | 1.85 | 161.52778 | 2.234
[24 empty] | 129.29333 | 1.849 | 161.52778 | 2.234
[24 empty] | 129.29333 | 1.85 | 161.52778 | 2.234
[24 empty] | 129.29333 | 1.85 | 161.52778 | 2.234
[24 empty] | 129.29333 | 1.85 | 161.52778 | 2.234
[24 empty] | 129.29333 | 1.849 | 161.52778 | 2.234
[24 empty] | 129.29333 | 1.849 | 161.66667 | 2.234
[24 empty] | 129.29333 | 1.849 | 161.66667 | 2.234
[24 empty] | 129.29333 | 1.849 | 161.66667 | 2.234
[24 empty] | 129.29333 | 1.849 | 161.66667 | 2.234
[24 empty] | 129.29333 | 1.849 | 161.66667 | 2.234
[24 empty] | 129.29333 | 1.849 | 161.66667 | 2.234
[24 empty] | 129.29333 | 1.85 | 161.66667 | 2.234
[24 empty] | 129.29333 | 1.85 | 161.66667 | 2.234
[24 empty] | 129.29333 | 1.85 | 161.66667 | 2.234
[24 empty] | 129.29333 | 1.85 | 161.66667 | 2.234
[24 empty] | 129.29333 | 1.849 | 161.66667 | 2.234
[24 empty] | 129.29333 | 1.85 | 161.66667 | 2.234
[24 empty] | 129.29333 | 1.849 | 161.66667 | 2.234
[24 empty] | 129.29333 | 1.849 | 161.66667 | 2.234
[24 empty] | 129.29333 | 1.849 | 161.66667 | 2.234
[24 empty] | 129.29333 | 1.849 | 161.66667 | 2.234
[24 empty] | 129.29333 | 1.849 | 161.66667 | 2.234
[24 empty] | 129.29333 | 1.849 | 161.66667 | 2.234
[24 empty] | 129.34889 | 1.85 | 161.66667 | 2.234
[24 empty] | 129.34889 | 1.85 | 161.66667 | 2.234
[24 empty] | 129.34889 | 1.85 | 161.66667 | 2.234
[24 empty] | 129.34889 | 1.85 | 161.66667 | 2.234
[24 empty] | 129.34889 | 1.85 | 161.66667 | 2.234
[24 empty] | 129.34889 | 1.85 | 161.66667 | 2.234
[24 empty] | 129.34889 | 1.85 | 161.66667 | 2.234
[24 empty] | 129.34889 | 1.849 | 161.66667 | 2.234
[24 empty] | 129.34889 | 1.85 | 161.66667 | 2.234
[24 empty] | 129.34889 | 1.849 | 161.66667 | 2.234
[24 empty] | 129.34889 | 1.849 | 161.66667 | 2.234
[24 empty] | 129.34889 | 1.849 | 161.66667 | 2.234
[24 empty] | 129.34889 | 1.849 | 161.66667 | 2.234
[24 empty] | 129.34889 | 1.849 | 161.66667 | 2.234
[24 empty] | 129.34889 | 1.849 | 161.66667 | 2.234
[24 empty] | 129.34889 | 1.849 | 161.66667 | 2.234
[24 empty] | 129.34889 | 1.849 | 161.66667 | 2.234
[24 empty] | 129.34889 | 1.849 | 161.66667 | 2.234
[24 empty] | 129.34889 | 1.849 | 161.66667 | 2.234
[24 empty] | 129.34889 | 1.849 | 161.66667 | 2.234
[24 empty] | 129.34889 | 1.849 | 161.66667 | 2.234
[24 empty] | 129.34889 | 1.848 | 161.66667 | 2.234
[24 empty] | 129.34889 | 1.849 | 161.66667 | 2.234
[24 empty] | 129.34889 | 1.85 | 161.66667 | 2.234
[24 empty] | 129.34889 | 1.85 | 161.66667 | 2.234
[24 empty] | 129.40444 | 1.85 | 161.66667 | 2.234
[24 empty] | 129.40444 | 1.85 | 161.66667 | 2.234
[24 empty] | 129.40444 | 1.85 | 161.66667 | 2.234
[24 empty] | 129.40444 | 1.851 | 161.66667 | 2.234
[24 empty] | 129.40444 | 1.851 | 161.66667 | 2.234
[24 empty] | 129.40444 | 1.851 | 161.66667 | 2.234
[24 empty] | 129.40444 | 1.851 | 161.66667 | 2.234
[24 empty] | 129.40444 | 1.85 | 161.80556 | 2.234
[24 empty] | 129.40444 | 1.851 | 161.80556 | 2.234
[24 empty] | 129.40444 | 1.851 | 161.80556 | 2.234
[24 empty] | 129.40444 | 1.851 | 161.80556 | 2.234
[24 empty] | 129.40444 | 1.85 | 161.80556 | 2.234
[24 empty] | 129.40444 | 1.85 | 161.80556 | 2.234
[24 empty] | 129.40444 | 1.85 | 161.80556 | 2.234
[24 empty] | 129.40444 | 1.85 | 161.80556 | 2.234
[24 empty] | 129.40444 | 1.85 | 161.80556 | 2.234
[24 empty] | 129.40444 | 1.85 | 161.80556 | 2.234
[24 empty] | 129.40444 | 1.85 | 161.80556 | 2.234
[24 empty] | 129.40444 | 1.85 | 161.80556 | 2.234
[24 empty] | 129.40444 | 1.85 | 161.80556 | 2.234
[24 empty] | 129.40444 | 1.85 | 161.80556 | 2.234
[24 empty] | 129.40444 | 1.85 | 161.80556 | 2.234
[24 empty] | 129.40444 | 1.849 | 161.80556 | 2.234
[24 empty] | 129.40444 | 1.85 | 161.80556 | 2.234
[24 empty] | 129.40444 | 1.85 | 161.80556 | 2.234
[24 empty] | 129.46 | 1.85 | 161.80556 | 2.234
[24 empty] | 129.46 | 1.85 | 161.80556 | 2.234
[24 empty] | 129.46 | 1.849 | 161.80556 | 2.234
[24 empty] | 129.46 | 1.85 | 161.80556 | 2.234
[24 empty] | 129.46 | 1.85 | 161.80556 | 2.234
[24 empty] | 129.46 | 1.85 | 161.80556 | 2.234
[24 empty] | 129.46 | 1.849 | 161.80556 | 2.235
[24 empty] | 129.46 | 1.849 | 161.80556 | 2.234
[24 empty] | 129.46 | 1.849 | 161.80556 | 2.235
[24 empty] | 129.46 | 1.849 | 161.80556 | 2.235
[24 empty] | 129.46 | 1.85 | 161.80556 | 2.235
[24 empty] | 129.46 | 1.85 | 161.80556 | 2.234
[24 empty] | 129.46 | 1.849 | 161.80556 | 2.234
[24 empty] | 129.46 | 1.85 | 161.80556 | 2.234
[24 empty] | 129.46 | 1.85 | 161.80556 | 2.235
[24 empty] | 129.46 | 1.85 | 161.80556 | 2.235
[24 empty] | 129.46 | 1.85 | 161.80556 | 2.235
[24 empty] | 129.46 | 1.849 | 161.80556 | 2.235
[24 empty] | 129.46 | 1.85 | 161.80556 | 2.235
[24 empty] | 129.46 | 1.85 | 161.80556 | 2.235
[24 empty] | 129.46 | 1.849 | 161.80556 | 2.235
[24 empty] | 129.46 | 1.849 | 161.80556 | 2.235
[24 empty] | 129.46 | 1.849 | 161.80556 | 2.235
[24 empty] | 129.46 | 1.849 | 161.80556 | 2.235
[24 empty] | 129.46 | 1.849 | 161.80556 | 2.235
[24 empty] | 129.51556 | 1.849 | 161.80556 | 2.235
[24 empty] | 129.51556 | 1.849 | 161.80556 | 2.234
[24 empty] | 129.51556 | 1.849 | 161.80556 | 2.235
[24 empty] | 129.51556 | 1.849 | 161.80556 | 2.235
[24 empty] | 129.51556 | 1.849 | 161.80556 | 2.235
[24 empty] | 129.51556 | 1.849 | 161.80556 | 2.235
[24 empty] | 129.51556 | 1.849 | 161.80556 | 2.234
[24 empty] | 129.51556 | 1.849 | 161.94444 | 2.234
[24 empty] | 129.51556 | 1.849 | 161.94444 | 2.234
[24 empty] | 129.51556 | 1.849 | 161.94444 | 2.234
[24 empty] | 129.51556 | 1.849 | 161.94444 | 2.234
[24 empty] | 129.51556 | 1.849 | 161.94444 | 2.234
[24 empty] | 129.51556 | 1.849 | 161.94444 | 2.234
[24 empty] | 129.51556 | 1.849 | 161.94444 | 2.234
[24 empty] | 129.51556 | 1.849 | 161.94444 | 2.234
[24 empty] | 129.51556 | 1.849 | 161.94444 | 2.234
[24 empty] | 129.51556 | 1.849 | 161.94444 | 2.234
[24 empty] | 129.51556 | 1.849 | 161.94444 | 2.234
[24 empty] | 129.51556 | 1.849 | 161.94444 | 2.234
[24 empty] | 129.51556 | 1.849 | 161.94444 | 2.234
[24 empty] | 129.51556 | 1.849 | 161.94444 | 2.234
[24 empty] | 129.51556 | 1.849 | 161.94444 | 2.234
[24 empty] | 129.51556 | 1.848 | 161.94444 | 2.234
[24 empty] | 129.51556 | 1.849 | 161.94444 | 2.234
[24 empty] | 129.51556 | 1.849 | 161.94444 | 2.234
[24 empty] | 129.57111 | 1.849 | 161.94444 | 2.234
[24 empty] | 129.57111 | 1.85 | 161.94444 | 2.234
[24 empty] | 129.57111 | 1.849 | 161.94444 | 2.234
[24 empty] | 129.57111 | 1.85 | 161.94444 | 2.234
[24 empty] | 129.57111 | 1.851 | 161.94444 | 2.234
[24 empty] | 129.57111 | 1.851 | 161.94444 | 2.234
[24 empty] | 129.57111 | 1.851 | 161.94444 | 2.234
[24 empty] | 129.57111 | 1.85 | 161.94444 | 2.234
[24 empty] | 129.57111 | 1.85 | 161.94444 | 2.234
[24 empty] | 129.57111 | 1.85 | 161.94444 | 2.234
[24 empty] | 129.57111 | 1.85 | 161.94444 | 2.234
[24 empty] | 129.57111 | 1.85 | 161.94444 | 2.234
[24 empty] | 129.57111 | 1.85 | 161.94444 | 2.234
[24 empty] | 129.57111 | 1.85 | 161.94444 | 2.234
[24 empty] | 129.57111 | 1.85 | 161.94444 | 2.234
[24 empty] | 129.57111 | 1.85 | 161.94444 | 2.234
[24 empty] | 129.57111 | 1.85 | 161.94444 | 2.234
[24 empty] | 129.57111 | 1.85 | 161.94444 | 2.234
[24 empty] | 129.57111 | 1.85 | 161.94444 | 2.234
[24 empty] | 129.57111 | 1.85 | 161.94444 | 2.234
[24 empty] | 129.57111 | 1.85 | 161.94444 | 2.234
[24 empty] | 129.57111 | 1.849 | 161.94444 | 2.234
[24 empty] | 129.57111 | 1.849 | 161.94444 | 2.234
[24 empty] | 129.57111 | 1.849 | 161.94444 | 2.234
[24 empty] | 129.57111 | 1.849 | 161.94444 | 2.234
[24 empty] | 129.62667 | 1.849 | 161.94444 | 2.234
[24 empty] | 129.62667 | 1.849 | 161.94444 | 2.234
[24 empty] | 129.62667 | 1.85 | 161.94444 | 2.234
[24 empty] | 129.62667 | 1.85 | 161.94444 | 2.234
[24 empty] | 129.62667 | 1.85 | 161.94444 | 2.234
[24 empty] | 129.62667 | 1.85 | 161.94444 | 2.234
[24 empty] | 129.62667 | 1.85 | 161.94444 | 2.234
[24 empty] | 129.62667 | 1.85 | 162.08333 | 2.235
[24 empty] | 129.62667 | 1.85 | 162.08333 | 2.235
[24 empty] | 129.62667 | 1.85 | 162.08333 | 2.235
[24 empty] | 129.62667 | 1.85 | 162.08333 | 2.235
[24 empty] | 129.62667 | 1.85 | 162.08333 | 2.235
[24 empty] | 129.62667 | 1.85 | 162.08333 | 2.235
[24 empty] | 129.62667 | 1.85 | 162.08333 | 2.235
[24 empty] | 129.62667 | 1.85 | 162.08333 | 2.235
[24 empty] | 129.62667 | 1.85 | 162.08333 | 2.235
[24 empty] | 129.62667 | 1.85 | 162.08333 | 2.235
[24 empty] | 129.62667 | 1.85 | 162.08333 | 2.235
[24 empty] | 129.62667 | 1.85 | 162.08333 | 2.235
[24 empty] | 129.62667 | 1.85 | 162.08333 | 2.235
[24 empty] | 129.62667 | 1.85 | 162.08333 | 2.235
[24 empty] | 129.62667 | 1.85 | 162.08333 | 2.235
[24 empty] | 129.62667 | 1.849 | 162.08333 | 2.235
[24 empty] | 129.62667 | 1.85 | 162.08333 | 2.235
[24 empty] | 129.62667 | 1.849 | 162.08333 | 2.235
[24 empty] | 129.68222 | 1.849 | 162.08333 | 2.235
[24 empty] | 129.68222 | 1.849 | 162.08333 | 2.235
[24 empty] | 129.68222 | 1.849 | 162.08333 | 2.235
[24 empty] | 129.68222 | 1.849 | 162.08333 | 2.235
[24 empty] | 129.68222 | 1.849 | 162.08333 | 2.235
[24 empty] | 129.68222 | 1.849 | 162.08333 | 2.235
[24 empty] | 129.68222 | 1.849 | 162.08333 | 2.235
[24 empty] | 129.68222 | 1.849 | 162.08333 | 2.235
[24 empty] | 129.68222 | 1.849 | 162.08333 | 2.235
[24 empty] | 129.68222 | 1.849 | 162.08333 | 2.235
[24 empty] | 129.68222 | 1.849 | 162.08333 | 2.235
[24 empty] | 129.68222 | 1.849 | 162.08333 | 2.235
[24 empty] | 129.68222 | 1.849 | 162.08333 | 2.235
[24 empty] | 129.68222 | 1.849 | 162.08333 | 2.235
[24 empty] | 129.68222 | 1.849 | 162.08333 | 2.235
[24 empty] | 129.68222 | 1.849 | 162.08333 | 2.235
[24 empty] | 129.68222 | 1.849 | 162.08333 | 2.236
[24 empty] | 129.68222 | 1.849 | 162.08333 | 2.236
[24 empty] | 129.68222 | 1.849 | 162.08333 | 2.236
[24 empty] | 129.68222 | 1.849 | 162.08333 | 2.236
[24 empty] | 129.68222 | 1.849 | 162.08333 | 2.236
[24 empty] | 129.68222 | 1.85 | 162.08333 | 2.236
[24 empty] | 129.68222 | 1.85 | 162.08333 | 2.236
[24 empty] | 129.68222 | 1.85 | 162.08333 | 2.236
[24 empty] | 129.68222 | 1.85 | 162.08333 | 2.236
[24 empty] | 129.73778 | 1.85 | 162.08333 | 2.236
[24 empty] | 129.73778 | 1.85 | 162.08333 | 2.236
[24 empty] | 129.73778 | 1.849 | 162.08333 | 2.236
[24 empty] | 129.73778 | 1.85 | 162.08333 | 2.236
[24 empty] | 129.73778 | 1.85 | 162.08333 | 2.236
[24 empty] | 129.73778 | 1.85 | 162.08333 | 2.237
[24 empty] | 129.73778 | 1.849 | 162.08333 | 2.237
[24 empty] | 129.73778 | 1.849 | 162.22222 | 2.237
[24 empty] | 129.73778 | 1.849 | 162.22222 | 2.237
[24 empty] | 129.73778 | 1.849 | 162.22222 | 2.237
[24 empty] | 129.73778 | 1.849 | 162.22222 | 2.237
[24 empty] | 129.73778 | 1.849 | 162.22222 | 2.237
[24 empty] | 129.73778 | 1.849 | 162.22222 | 2.237
[24 empty] | 129.73778 | 1.849 | 162.22222 | 2.237
[24 empty] | 129.73778 | 1.849 | 162.22222 | 2.237
[24 empty] | 129.73778 | 1.849 | 162.22222 | 2.237
[24 empty] | 129.73778 | 1.848 | 162.22222 | 2.237
[24 empty] | 129.73778 | 1.848 | 162.22222 | 2.237
[24 empty] | 129.73778 | 1.849 | 162.22222 | 2.237
[24 empty] | 129.73778 | 1.849 | 162.22222 | 2.237
[24 empty] | 129.73778 | 1.848 | 162.22222 | 2.237
[24 empty] | 129.73778 | 1.848 | 162.22222 | 2.237
[24 empty] | 129.73778 | 1.849 | 162.22222 | 2.237
[24 empty] | 129.73778 | 1.849 | 162.22222 | 2.237
[24 empty] | 129.73778 | 1.849 | 162.22222 | 2.237
[24 empty] | 129.79333 | 1.85 | 162.22222 | 2.237
[24 empty] | 129.79333 | 1.85 | 162.22222 | 2.237
[24 empty] | 129.79333 | 1.85 | 162.22222 | 2.237
[24 empty] | 129.79333 | 1.85 | 162.22222 | 2.237
[24 empty] | 129.79333 | 1.85 | 162.22222 | 2.238
[24 empty] | 129.79333 | 1.85 | 162.22222 | 2.238
[24 empty] | 129.79333 | 1.85 | 162.22222 | 2.238
[24 empty] | 129.79333 | 1.849 | 162.22222 | 2.238
[24 empty] | 129.79333 | 1.85 | 162.22222 | 2.238
[24 empty] | 129.79333 | 1.849 | 162.22222 | 2.238
[24 empty] | 129.79333 | 1.85 | 162.22222 | 2.238
[24 empty] | 129.79333 | 1.85 | 162.22222 | 2.238
[24 empty] | 129.79333 | 1.849 | 162.22222 | 2.238
[24 empty] | 129.79333 | 1.85 | 162.22222 | 2.238
[24 empty] | 129.79333 | 1.85 | 162.22222 | 2.238
[24 empty] | 129.79333 | 1.85 | 162.22222 | 2.238
[24 empty] | 129.79333 | 1.85 | 162.22222 | 2.238
[24 empty] | 129.79333 | 1.85 | 162.22222 | 2.238
[24 empty] | 129.79333 | 1.85 | 162.22222 | 2.238
[24 empty] | 129.79333 | 1.85 | 162.22222 | 2.238
[24 empty] | 129.79333 | 1.85 | 162.22222 | 2.239
[24 empty] | 129.79333 | 1.85 | 162.22222 | 2.239
[24 empty] | 129.79333 | 1.849 | 162.22222 | 2.239
[24 empty] | 129.79333 | 1.85 | 162.22222 | 2.239
[24 empty] | 129.79333 | 1.85 | 162.22222 | 2.239
[24 empty] | 129.84889 | 1.85 | 162.22222 | 2.239
[24 empty] | 129.84889 | 1.85 | 162.22222 | 2.239
[24 empty] | 129.84889 | 1.849 | 162.22222 | 2.239
[24 empty] | 129.84889 | 1.85 | 162.22222 | 2.239
[24 empty] | 129.84889 | 1.849 | 162.22222 | 2.239
[24 empty] | 129.84889 | 1.85 | 162.22222 | 2.239
[24 empty] | 129.84889 | 1.849 | 162.22222 | 2.239
[24 empty] | 129.84889 | 1.849 | 162.36111 | 2.239
[24 empty] | 129.84889 | 1.849 | 162.36111 | 2.239
[24 empty] | 129.84889 | 1.849 | 162.36111 | 2.239
[24 empty] | 129.84889 | 1.849 | 162.36111 | 2.239
[24 empty] | 129.84889 | 1.849 | 162.36111 | 2.239
[24 empty] | 129.84889 | 1.849 | 162.36111 | 2.239
[24 empty] | 129.84889 | 1.85 | 162.36111 | 2.239
[24 empty] | 129.84889 | 1.85 | 162.36111 | 2.239
[24 empty] | 129.84889 | 1.85 | 162.36111 | 2.239
[24 empty] | 129.84889 | 1.849 | 162.36111 | 2.239
[24 empty] | 129.84889 | 1.849 | 162.36111 | 2.24
[24 empty] | 129.84889 | 1.849 | 162.36111 | 2.24
[24 empty] | 129.84889 | 1.849 | 162.36111 | 2.24
[24 empty] | 129.84889 | 1.849 | 162.36111 | 2.24
[24 empty] | 129.84889 | 1.849 | 162.36111 | 2.24
[24 empty] | 129.84889 | 1.849 | 162.36111 | 2.24
[24 empty] | 129.84889 | 1.849 | 162.36111 | 2.24
[24 empty] | 129.84889 | 1.85 | 162.36111 | 2.24
[24 empty] | 129.90444 | 1.85 | 162.36111 | 2.24
[24 empty] | 129.90444 | 1.849 | 162.36111 | 2.24
[24 empty] | 129.90444 | 1.849 | 162.36111 | 2.24
[24 empty] | 129.90444 | 1.849 | 162.36111 | 2.24
[24 empty] | 129.90444 | 1.85 | 162.36111 | 2.24
[24 empty] | 129.90444 | 1.851 | 162.36111 | 2.24
[24 empty] | 129.90444 | 1.851 | 162.36111 | 2.24
[24 empty] | 129.90444 | 1.85 | 162.36111 | 2.24
[24 empty] | 129.90444 | 1.851 | 162.36111 | 2.24
[24 empty] | 129.90444 | 1.851 | 162.36111 | 2.24
[24 empty] | 129.90444 | 1.851 | 162.36111 | 2.24
[24 empty] | 129.90444 | 1.851 | 162.36111 | 2.24
[24 empty] | 129.90444 | 1.85 | 162.36111 | 2.24
[24 empty] | 129.90444 | 1.85 | 162.36111 | 2.24
[24 empty] | 129.90444 | 1.85 | 162.36111 | 2.24
[24 empty] | 129.90444 | 1.85 | 162.36111 | 2.24
[24 empty] | 129.90444 | 1.85 | 162.36111 | 2.24
[24 empty] | 129.90444 | 1.85 | 162.36111 | 2.24
[24 empty] | 129.90444 | 1.85 | 162.36111 | 2.241
[24 empty] | 129.90444 | 1.85 | 162.36111 | 2.241
[24 empty] | 129.90444 | 1.85 | 162.36111 | 2.241
[24 empty] | 129.90444 | 1.851 | 162.36111 | 2.241
[24 empty] | 129.90444 | 1.851 | 162.36111 | 2.241
[24 empty] | 129.90444 | 1.851 | 162.36111 | 2.241
[24 empty] | 129.90444 | 1.851 | 162.36111 | 2.241
[24 empty] | 129.96 | 1.851 | 162.36111 | 2.241
[24 empty] | 129.96 | 1.85 | 162.36111 | 2.241
[24 empty] | 129.96 | 1.85 | 162.36111 | 2.241
[24 empty] | 129.96 | 1.85 | 162.36111 | 2.241
[24 empty] | 129.96 | 1.85 | 162.36111 | 2.241
[24 empty] | 129.96 | 1.85 | 162.36111 | 2.241
[24 empty] | 129.96 | 1.85 | 162.36111 | 2.241
[24 empty] | 129.96 | 1.85 | 162.5 | 2.241
[24 empty] | 129.96 | 1.85 | 162.5 | 2.242
[24 empty] | 129.96 | 1.85 | 162.5 | 2.242
[24 empty] | 129.96 | 1.85 | 162.5 | 2.242
[24 empty] | 129.96 | 1.85 | 162.5 | 2.242
[24 empty] | 129.96 | 1.849 | 162.5 | 2.242
[24 empty] | 129.96 | 1.85 | 162.5 | 2.242
[24 empty] | 129.96 | 1.85 | 162.5 | 2.242
[24 empty] | 129.96 | 1.85 | 162.5 | 2.243
[24 empty] | 129.96 | 1.85 | 162.5 | 2.243
[24 empty] | 129.96 | 1.849 | 162.5 | 2.243
[24 empty] | 129.96 | 1.849 | 162.5 | 2.242
[24 empty] | 129.96 | 1.85 | 162.5 | 2.242
[24 empty] | 129.96 | 1.85 | 162.5 | 2.242
[24 empty] | 129.96 | 1.849 | 162.5 | 2.242
[24 empty] | 129.96 | 1.849 | 162.5 | 2.242
[24 empty] | 129.96 | 1.849 | 162.5 | 2.242
[24 empty] | 129.96 | 1.849 | 162.5 | 2.242
[24 empty] | 130.01556 | 1.849 | 162.5 | 2.242
[24 empty] | 130.01556 | 1.849 | 162.5 | 2.242
[24 empty] | 130.01556 | 1.849 | 162.5 | 2.242
[24 empty] | 130.01556 | 1.849 | 162.5 | 2.242
[24 empty] | 130.01556 | 1.85 | 162.5 | 2.242
[24 empty] | 130.01556 | 1.85 | 162.5 | 2.242
[24 empty] | 130.01556 | 1.85 | 162.5 | 2.242
[24 empty] | 130.01556 | 1.85 | 162.5 | 2.242
[24 empty] | 130.01556 | 1.85 | 162.5 | 2.242
[24 empty] | 130.01556 | 1.85 | 162.5 | 2.24
[24 empty] | 130.01556 | 1.85 | 162.5 | 2.239
[24 empty] | 130.01556 | 1.85 | 162.5 | 2.238
[24 empty] | 130.01556 | 1.85 | 162.5 | 2.238
[24 empty] | 130.01556 | 1.85 | 162.5 | 2.239
[24 empty] | 130.01556 | 1.85 | 162.5 | 2.239
[24 empty] | 130.01556 | 1.85 | 162.5 | 2.238
[24 empty] | 130.01556 | 1.85 | 162.5 | 2.238
[24 empty] | 130.01556 | 1.849 | 162.5 | 2.239
[24 empty] | 130.01556 | 1.849 | 162.5 | 2.24
[24 empty] | 130.01556 | 1.849 | 162.5 | 2.24
[24 empty] | 130.01556 | 1.849 | 162.5 | 2.24
[24 empty] | 130.01556 | 1.849 | 162.5 | 2.238
[24 empty] | 130.01556 | 1.849 | 162.5 | 2.238
[24 empty] | 130.01556 | 1.849 | 162.5 | 2.237
[24 empty] | 130.01556 | 1.849 | 162.5 | 2.237
[24 empty] | 130.07111 | 1.849 | 162.5 | 2.237
[24 empty] | 130.07111 | 1.849 | 162.5 | 2.238
[24 empty] | 130.07111 | 1.849 | 162.5 | 2.238
[24 empty] | 130.07111 | 1.849 | 162.5 | 2.237
[24 empty] | 130.07111 | 1.849 | 162.5 | 2.236
[24 empty] | 130.07111 | 1.849 | 162.5 | 2.236
[24 empty] | 130.07111 | 1.849 | 162.5 | 2.237
[24 empty] | 130.07111 | 1.849 | 162.63889 | 2.237
[24 empty] | 130.07111 | 1.849 | 162.63889 | 2.237
[24 empty] | 130.07111 | 1.85 | 162.63889 | 2.237
[24 empty] | 130.07111 | 1.85 | 162.63889 | 2.237
[24 empty] | 130.07111 | 1.849 | 162.63889 | 2.236
[24 empty] | 130.07111 | 1.849 | 162.63889 | 2.237
[24 empty] | 130.07111 | 1.849 | 162.63889 | 2.237
[24 empty] | 130.07111 | 1.849 | 162.63889 | 2.237
[24 empty] | 130.07111 | 1.849 | 162.63889 | 2.237
[24 empty] | 130.07111 | 1.849 | 162.63889 | 2.236
[24 empty] | 130.07111 | 1.848 | 162.63889 | 2.236
[24 empty] | 130.07111 | 1.849 | 162.63889 | 2.236
[24 empty] | 130.07111 | 1.849 | 162.63889 | 2.236
[24 empty] | 130.07111 | 1.849 | 162.63889 | 2.236
[24 empty] | 130.07111 | 1.849 | 162.63889 | 2.236
[24 empty] | 130.07111 | 1.849 | 162.63889 | 2.236
[24 empty] | 130.07111 | 1.849 | 162.63889 | 2.236
[24 empty] | 130.07111 | 1.849 | 162.63889 | 2.236
[24 empty] | 130.12667 | 1.849 | 162.63889 | 2.236
[24 empty] | 130.12667 | 1.849 | 162.63889 | 2.236
[24 empty] | 130.12667 | 1.849 | 162.63889 | 2.236
[24 empty] | 130.12667 | 1.849 | 162.63889 | 2.236
[24 empty] | 130.12667 | 1.849 | 162.63889 | 2.236
[24 empty] | 130.12667 | 1.849 | 162.63889 | 2.236
[24 empty] | 130.12667 | 1.849 | 162.63889 | 2.236
[24 empty] | 130.12667 | 1.849 | 162.63889 | 2.236
[24 empty] | 130.12667 | 1.849 | 162.63889 | 2.236
[24 empty] | 130.12667 | 1.849 | 162.63889 | 2.236
[24 empty] | 130.12667 | 1.849 | 162.63889 | 2.236
[24 empty] | 130.12667 | 1.849 | 162.63889 | 2.236
[24 empty] | 130.12667 | 1.849 | 162.63889 | 2.235
[24 empty] | 130.12667 | 1.849 | 162.63889 | 2.235
[24 empty] | 130.12667 | 1.849 | 162.63889 | 2.235
[24 empty] | 130.12667 | 1.849 | 162.63889 | 2.235
[24 empty] | 130.12667 | 1.85 | 162.63889 | 2.235
[24 empty] | 130.12667 | 1.849 | 162.63889 | 2.235
[24 empty] | 130.12667 | 1.85 | 162.63889 | 2.235
[24 empty] | 130.12667 | 1.85 | 162.63889 | 2.235
[24 empty] | 130.12667 | 1.85 | 162.63889 | 2.235
[24 empty] | 130.12667 | 1.849 | 162.63889 | 2.235
[24 empty] | 130.12667 | 1.849 | 162.63889 | 2.235
[24 empty] | 130.12667 | 1.849 | 162.63889 | 2.235
[24 empty] | 130.12667 | 1.849 | 162.63889 | 2.235
[24 empty] | 130.18222 | 1.849 | 162.63889 | 2.235
[24 empty] | 130.18222 | 1.849 | 162.63889 | 2.235
[24 empty] | 130.18222 | 1.849 | 162.63889 | 2.235
[24 empty] | 130.18222 | 1.849 | 162.63889 | 2.235
[24 empty] | 130.18222 | 1.85 | 162.63889 | 2.235
[24 empty] | 130.18222 | 1.85 | 162.63889 | 2.235
[24 empty] | 130.18222 | 1.85 | 162.63889 | 2.235
[24 empty] | 130.18222 | 1.849 | 162.77778 | 2.235
[24 empty] | 130.18222 | 1.849 | 162.77778 | 2.235
[24 empty] | 130.18222 | 1.849 | 162.77778 | 2.235
[24 empty] | 130.18222 | 1.849 | 162.77778 | 2.235
[24 empty] | 130.18222 | 1.849 | 162.77778 | 2.235
[24 empty] | 130.18222 | 1.849 | 162.77778 | 2.235
[24 empty] | 130.18222 | 1.849 | 162.77778 | 2.235
[24 empty] | 130.18222 | 1.849 | 162.77778 | 2.235
[24 empty] | 130.18222 | 1.849 | 162.77778 | 2.235
[24 empty] | 130.18222 | 1.85 | 162.77778 | 2.235
[24 empty] | 130.18222 | 1.849 | 162.77778 | 2.235
[24 empty] | 130.18222 | 1.85 | 162.77778 | 2.235
[24 empty] | 130.18222 | 1.85 | 162.77778 | 2.235
[24 empty] | 130.18222 | 1.85 | 162.77778 | 2.235
[24 empty] | 130.18222 | 1.849 | 162.77778 | 2.235
[24 empty] | 130.18222 | 1.849 | 162.77778 | 2.235
[24 empty] | 130.18222 | 1.849 | 162.77778 | 2.235
[24 empty] | 130.18222 | 1.849 | 162.77778 | 2.235
[24 empty] | 130.23778 | 1.849 | 162.77778 | 2.235
[24 empty] | 130.23778 | 1.849 | 162.77778 | 2.235
[24 empty] | 130.23778 | 1.849 | 162.77778 | 2.235
[24 empty] | 130.23778 | 1.849 | 162.77778 | 2.235
[24 empty] | 130.23778 | 1.849 | 162.77778 | 2.235
[24 empty] | 130.23778 | 1.849 | 162.77778 | 2.235
[24 empty] | 130.23778 | 1.849 | 162.77778 | 2.235
[24 empty] | 130.23778 | 1.85 | 162.77778 | 2.235
[24 empty] | 130.23778 | 1.851 | 162.77778 | 2.235
[24 empty] | 130.23778 | 1.851 | 162.77778 | 2.235
[24 empty] | 130.23778 | 1.851 | 162.77778 | 2.235
[24 empty] | 130.23778 | 1.851 | 162.77778 | 2.235
[24 empty] | 130.23778 | 1.85 | 162.77778 | 2.235
[24 empty] | 130.23778 | 1.851 | 162.77778 | 2.235
[24 empty] | 130.23778 | 1.851 | 162.77778 | 2.235
[24 empty] | 130.23778 | 1.851 | 162.77778 | 2.235
[24 empty] | 130.23778 | 1.851 | 162.77778 | 2.236
[24 empty] | 130.23778 | 1.85 | 162.77778 | 2.236
[24 empty] | 130.23778 | 1.851 | 162.77778 | 2.236
[24 empty] | 130.23778 | 1.851 | 162.77778 | 2.236
[24 empty] | 130.23778 | 1.851 | 162.77778 | 2.235
[24 empty] | 130.23778 | 1.85 | 162.77778 | 2.236
[24 empty] | 130.23778 | 1.85 | 162.77778 | 2.236
[24 empty] | 130.23778 | 1.851 | 162.77778 | 2.236
[24 empty] | 130.23778 | 1.851 | 162.77778 | 2.236
[24 empty] | 130.29333 | 1.85 | 162.77778 | 2.236
[24 empty] | 130.29333 | 1.851 | 162.77778 | 2.236
[24 empty] | 130.29333 | 1.85 | 162.77778 | 2.236
[24 empty] | 130.29333 | 1.851 | 162.77778 | 2.236
[24 empty] | 130.29333 | 1.851 | 162.77778 | 2.236
[24 empty] | 130.29333 | 1.85 | 162.77778 | 2.236
[24 empty] | 130.29333 | 1.85 | 162.77778 | 2.236
[24 empty] | 130.29333 | 1.85 | 162.91667 | 2.236
[24 empty] | 130.29333 | 1.85 | 162.91667 | 2.236
[24 empty] | 130.29333 | 1.85 | 162.91667 | 2.236
[24 empty] | 130.29333 | 1.85 | 162.91667 | 2.236
[24 empty] | 130.29333 | 1.85 | 162.91667 | 2.236
[24 empty] | 130.29333 | 1.849 | 162.91667 | 2.236
[24 empty] | 130.29333 | 1.85 | 162.91667 | 2.236
[24 empty] | 130.29333 | 1.85 | 162.91667 | 2.236
[24 empty] | 130.29333 | 1.85 | 162.91667 | 2.236
[24 empty] | 130.29333 | 1.85 | 162.91667 | 2.236
[24 empty] | 130.29333 | 1.85 | 162.91667 | 2.236
[24 empty] | 130.29333 | 1.85 | 162.91667 | 2.236
[24 empty] | 130.29333 | 1.85 | 162.91667 | 2.236
[24 empty] | 130.29333 | 1.85 | 162.91667 | 2.236
[24 empty] | 130.29333 | 1.85 | 162.91667 | 2.236
[24 empty] | 130.29333 | 1.849 | 162.91667 | 2.236
[24 empty] | 130.29333 | 1.85 | 162.91667 | 2.236
[24 empty] | 130.29333 | 1.85 | 162.91667 | 2.236
[24 empty] | 130.34889 | 1.849 | 162.91667 | 2.236
[24 empty] | 130.34889 | 1.849 | 162.91667 | 2.236
[24 empty] | 130.34889 | 1.849 | 162.91667 | 2.236
[24 empty] | 130.34889 | 1.849 | 162.91667 | 2.236
[24 empty] | 130.34889 | 1.849 | 162.91667 | 2.236
[24 empty] | 130.34889 | 1.85 | 162.91667 | 2.236
[24 empty] | 130.34889 | 1.85 | 162.91667 | 2.236
[24 empty] | 130.34889 | 1.849 | 162.91667 | 2.236
[24 empty] | 130.34889 | 1.85 | 162.91667 | 2.236
[24 empty] | 130.34889 | 1.849 | 162.91667 | 2.236
[24 empty] | 130.34889 | 1.85 | 162.91667 | 2.236
[24 empty] | 130.34889 | 1.849 | 162.91667 | 2.236
[24 empty] | 130.34889 | 1.849 | 162.91667 | 2.236
[24 empty] | 130.34889 | 1.849 | 162.91667 | 2.236
[24 empty] | 130.34889 | 1.849 | 162.91667 | 2.236
[24 empty] | 130.34889 | 1.849 | 162.91667 | 2.236
[24 empty] | 130.34889 | 1.849 | 162.91667 | 2.237
[24 empty] | 130.34889 | 1.849 | 162.91667 | 2.238
[24 empty] | 130.34889 | 1.849 | 162.91667 | 2.238
[24 empty] | 130.34889 | 1.849 | 162.91667 | 2.238
[24 empty] | 130.34889 | 1.849 | 162.91667 | 2.238
[24 empty] | 130.34889 | 1.849 | 162.91667 | 2.238
[24 empty] | 130.34889 | 1.849 | 162.91667 | 2.238
[24 empty] | 130.34889 | 1.849 | 162.91667 | 2.238
[24 empty] | 130.34889 | 1.849 | 162.91667 | 2.238
[24 empty] | 130.40444 | 1.849 | 162.91667 | 2.238
[24 empty] | 130.40444 | 1.849 | 162.91667 | 2.238
[24 empty] | 130.40444 | 1.849 | 162.91667 | 2.238
[24 empty] | 130.40444 | 1.85 | 162.91667 | 2.239
[24 empty] | 130.40444 | 1.85 | 162.91667 | 2.238
[24 empty] | 130.40444 | 1.851 | 162.91667 | 2.238
[24 empty] | 130.40444 | 1.851 | 162.91667 | 2.238
[24 empty] | 130.40444 | 1.851 | 163.05556 | 2.238
[24 empty] | 130.40444 | 1.851 | 163.05556 | 2.238
[24 empty] | 130.40444 | 1.851 | 163.05556 | 2.238
[24 empty] | 130.40444 | 1.851 | 163.05556 | 2.238
[24 empty] | 130.40444 | 1.851 | 163.05556 | 2.238
[24 empty] | 130.40444 | 1.851 | 163.05556 | 2.238
[24 empty] | 130.40444 | 1.851 | 163.05556 | 2.238
[24 empty] | 130.40444 | 1.851 | 163.05556 | 2.238
[24 empty] | 130.40444 | 1.851 | 163.05556 | 2.238
[24 empty] | 130.40444 | 1.851 | 163.05556 | 2.238
[24 empty] | 130.40444 | 1.85 | 163.05556 | 2.238
[24 empty] | 130.40444 | 1.851 | 163.05556 | 2.238
[24 empty] | 130.40444 | 1.85 | 163.05556 | 2.238
[24 empty] | 130.40444 | 1.85 | 163.05556 | 2.238
[24 empty] | 130.40444 | 1.85 | 163.05556 | 2.238
[24 empty] | 130.40444 | 1.85 | 163.05556 | 2.238
[24 empty] | 130.40444 | 1.85 | 163.05556 | 2.238
[24 empty] | 130.40444 | 1.851 | 163.05556 | 2.238
[24 empty] | 130.46 | 1.851 | 163.05556 | 2.238
[24 empty] | 130.46 | 1.851 | 163.05556 | 2.238
[24 empty] | 130.46 | 1.851 | 163.05556 | 2.238
[24 empty] | 130.46 | 1.851 | 163.05556 | 2.238
[24 empty] | 130.46 | 1.851 | 163.05556 | 2.238
[24 empty] | 130.46 | 1.851 | 163.05556 | 2.238
[24 empty] | 130.46 | 1.85 | 163.05556 | 2.238
[24 empty] | 130.46 | 1.85 | 163.05556 | 2.238
[24 empty] | 130.46 | 1.85 | 163.05556 | 2.238
[24 empty] | 130.46 | 1.85 | 163.05556 | 2.238
[24 empty] | 130.46 | 1.85 | 163.05556 | 2.238
[24 empty] | 130.46 | 1.85 | 163.05556 | 2.238
[24 empty] | 130.46 | 1.85 | 163.05556 | 2.238
[24 empty] | 130.46 | 1.85 | 163.05556 | 2.238
[24 empty] | 130.46 | 1.85 | 163.05556 | 2.238
[24 empty] | 130.46 | 1.85 | 163.05556 | 2.238
[24 empty] | 130.46 | 1.85 | 163.05556 | 2.238
[24 empty] | 130.46 | 1.849 | 163.05556 | 2.239
[24 empty] | 130.46 | 1.85 | 163.05556 | 2.239
[24 empty] | 130.46 | 1.85 | 163.05556 | 2.239
[24 empty] | 130.46 | 1.85 | 163.05556 | 2.239
[24 empty] | 130.46 | 1.85 | 163.05556 | 2.239
[24 empty] | 130.46 | 1.85 | 163.05556 | 2.239
[24 empty] | 130.46 | 1.85 | 163.05556 | 2.238
[24 empty] | 130.46 | 1.85 | 163.05556 | 2.237
[24 empty] | 130.51556 | 1.85 | 163.05556 | 2.237
[24 empty] | 130.51556 | 1.85 | 163.05556 | 2.237
[24 empty] | 130.51556 | 1.849 | 163.05556 | 2.237
[24 empty] | 130.51556 | 1.85 | 163.05556 | 2.237
[24 empty] | 130.51556 | 1.85 | 163.05556 | 2.237
[24 empty] | 130.51556 | 1.85 | 163.05556 | 2.237
[24 empty] | 130.51556 | 1.85 | 163.05556 | 2.237
[24 empty] | 130.51556 | 1.85 | 163.19444 | 2.238
[24 empty] | 130.51556 | 1.85 | 163.19444 | 2.238
[24 empty] | 130.51556 | 1.85 | 163.19444 | 2.238
[24 empty] | 130.51556 | 1.85 | 163.19444 | 2.238
[24 empty] | 130.51556 | 1.85 | 163.19444 | 2.238
[24 empty] | 130.51556 | 1.85 | 163.19444 | 2.238
[24 empty] | 130.51556 | 1.85 | 163.19444 | 2.238
[24 empty] | 130.51556 | 1.85 | 163.19444 | 2.238
[24 empty] | 130.51556 | 1.85 | 163.19444 | 2.238
[24 empty] | 130.51556 | 1.85 | 163.19444 | 2.238
[24 empty] | 130.51556 | 1.85 | 163.19444 | 2.238
[24 empty] | 130.51556 | 1.85 | 163.19444 | 2.238
[24 empty] | 130.51556 | 1.85 | 163.19444 | 2.238
[24 empty] | 130.51556 | 1.85 | 163.19444 | 2.238
[24 empty] | 130.51556 | 1.849 | 163.19444 | 2.238
[24 empty] | 130.51556 | 1.849 | 163.19444 | 2.238
[24 empty] | 130.51556 | 1.85 | 163.19444 | 2.238
[24 empty] | 130.51556 | 1.85 | 163.19444 | 2.238
[24 empty] | 130.57111 | 1.85 | 163.19444 | 2.238
[24 empty] | 130.57111 | 1.85 | 163.19444 | 2.238
[24 empty] | 130.57111 | 1.849 | 163.19444 | 2.238
[24 empty] | 130.57111 | 1.849 | 163.19444 | 2.238
[24 empty] | 130.57111 | 1.849 | 163.19444 | 2.238
[24 empty] | 130.57111 | 1.849 | 163.19444 | 2.238
[24 empty] | 130.57111 | 1.849 | 163.19444 | 2.238
[24 empty] | 130.57111 | 1.849 | 163.19444 | 2.238
[24 empty] | 130.57111 | 1.849 | 163.19444 | 2.238
[24 empty] | 130.57111 | 1.849 | 163.19444 | 2.238
[24 empty] | 130.57111 | 1.849 | 163.19444 | 2.238
[24 empty] | 130.57111 | 1.849 | 163.19444 | 2.239
[24 empty] | 130.57111 | 1.849 | 163.19444 | 2.239
[24 empty] | 130.57111 | 1.849 | 163.19444 | 2.239
[24 empty] | 130.57111 | 1.849 | 163.19444 | 2.239
[24 empty] | 130.57111 | 1.85 | 163.19444 | 2.239
[24 empty] | 130.57111 | 1.85 | 163.19444 | 2.238
[24 empty] | 130.57111 | 1.85 | 163.19444 | 2.238
[24 empty] | 130.57111 | 1.85 | 163.19444 | 2.238
[24 empty] | 130.57111 | 1.85 | 163.19444 | 2.238
[24 empty] | 130.57111 | 1.85 | 163.19444 | 2.238
[24 empty] | 130.57111 | 1.85 | 163.19444 | 2.239
[24 empty] | 130.57111 | 1.849 | 163.19444 | 2.239
[24 empty] | 130.57111 | 1.85 | 163.19444 | 2.239
[24 empty] | 130.57111 | 1.85 | 163.19444 | 2.239
[24 empty] | 130.62667 | 1.85 | 163.19444 | 2.239
[24 empty] | 130.62667 | 1.849 | 163.19444 | 2.239
[24 empty] | 130.62667 | 1.849 | 163.19444 | 2.239
[24 empty] | 130.62667 | 1.85 | 163.19444 | 2.239
[24 empty] | 130.62667 | 1.85 | 163.19444 | 2.239
[24 empty] | 130.62667 | 1.85 | 163.19444 | 2.239
[24 empty] | 130.62667 | 1.85 | 163.19444 | 2.239
[24 empty] | 130.62667 | 1.85 | 163.33333 | 2.239
[24 empty] | 130.62667 | 1.85 | 163.33333 | 2.239
[24 empty] | 130.62667 | 1.85 | 163.33333 | 2.239
[24 empty] | 130.62667 | 1.85 | 163.33333 | 2.239
[24 empty] | 130.62667 | 1.851 | 163.33333 | 2.239
[24 empty] | 130.62667 | 1.851 | 163.33333 | 2.239
[24 empty] | 130.62667 | 1.851 | 163.33333 | 2.239
[24 empty] | 130.62667 | 1.851 | 163.33333 | 2.239
[24 empty] | 130.62667 | 1.852 | 163.33333 | 2.239
[24 empty] | 130.62667 | 1.851 | 163.33333 | 2.239
[24 empty] | 130.62667 | 1.851 | 163.33333 | 2.239
[24 empty] | 130.62667 | 1.851 | 163.33333 | 2.239
[24 empty] | 130.62667 | 1.851 | 163.33333 | 2.239
[24 empty] | 130.62667 | 1.851 | 163.33333 | 2.24
[24 empty] | 130.62667 | 1.851 | 163.33333 | 2.24
[24 empty] | 130.62667 | 1.851 | 163.33333 | 2.24
[24 empty] | 130.62667 | 1.851 | 163.33333 | 2.24
[24 empty] | 130.62667 | 1.851 | 163.33333 | 2.24
[24 empty] | 130.68222 | 1.851 | 163.33333 | 2.24
[24 empty] | 130.68222 | 1.851 | 163.33333 | 2.24
[24 empty] | 130.68222 | 1.85 | 163.33333 | 2.24
[24 empty] | 130.68222 | 1.85 | 163.33333 | 2.24
[24 empty] | 130.68222 | 1.85 | 163.33333 | 2.24
[24 empty] | 130.68222 | 1.85 | 163.33333 | 2.24
[24 empty] | 130.68222 | 1.85 | 163.33333 | 2.24
[24 empty] | 130.68222 | 1.85 | 163.33333 | 2.24
[24 empty] | 130.68222 | 1.85 | 163.33333 | 2.24
[24 empty] | 130.68222 | 1.85 | 163.33333 | 2.24
[24 empty] | 130.68222 | 1.85 | 163.33333 | 2.24
[24 empty] | 130.68222 | 1.85 | 163.33333 | 2.24
[24 empty] | 130.68222 | 1.85 | 163.33333 | 2.24
[24 empty] | 130.68222 | 1.85 | 163.33333 | 2.24
[24 empty] | 130.68222 | 1.85 | 163.33333 | 2.24
[24 empty] | 130.68222 | 1.85 | 163.33333 | 2.241
[24 empty] | 130.68222 | 1.85 | 163.33333 | 2.241
[24 empty] | 130.68222 | 1.85 | 163.33333 | 2.241
[24 empty] | 130.68222 | 1.85 | 163.33333 | 2.241
[24 empty] | 130.68222 | 1.85 | 163.33333 | 2.241
[24 empty] | 130.68222 | 1.851 | 163.33333 | 2.241
[24 empty] | 130.68222 | 1.851 | 163.33333 | 2.241
[24 empty] | 130.68222 | 1.851 | 163.33333 | 2.241
[24 empty] | 130.68222 | 1.851 | 163.33333 | 2.241
[24 empty] | 130.68222 | 1.851 | 163.33333 | 2.241
[24 empty] | 130.73778 | 1.851 | 163.33333 | 2.241
[24 empty] | 130.73778 | 1.851 | 163.33333 | 2.241
[24 empty] | 130.73778 | 1.851 | 163.33333 | 2.241
[24 empty] | 130.73778 | 1.851 | 163.33333 | 2.241
[24 empty] | 130.73778 | 1.851 | 163.33333 | 2.241
[24 empty] | 130.73778 | 1.851 | 163.33333 | 2.241
[24 empty] | 130.73778 | 1.851 | 163.33333 | 2.241
[24 empty] | 130.73778 | 1.85 | 163.47222 | 2.241
[24 empty] | 130.73778 | 1.851 | 163.47222 | 2.241
[24 empty] | 130.73778 | 1.851 | 163.47222 | 2.241
[24 empty] | 130.73778 | 1.851 | 163.47222 | 2.241
[24 empty] | 130.73778 | 1.85 | 163.47222 | 2.241
[24 empty] | 130.73778 | 1.85 | 163.47222 | 2.241
[24 empty] | 130.73778 | 1.85 | 163.47222 | 2.241
[24 empty] | 130.73778 | 1.85 | 163.47222 | 2.242
[24 empty] | 130.73778 | 1.85 | 163.47222 | 2.242
[24 empty] | 130.73778 | 1.85 | 163.47222 | 2.242
[24 empty] | 130.73778 | 1.85 | 163.47222 | 2.242
[24 empty] | 130.73778 | 1.85 | 163.47222 | 2.242
[24 empty] | 130.73778 | 1.85 | 163.47222 | 2.242
[24 empty] | 130.73778 | 1.85 | 163.47222 | 2.242
[24 empty] | 130.73778 | 1.85 | 163.47222 | 2.242
[24 empty] | 130.73778 | 1.85 | 163.47222 | 2.242
[24 empty] | 130.73778 | 1.85 | 163.47222 | 2.242
[24 empty] | 130.73778 | 1.85 | 163.47222 | 2.242
[24 empty] | 130.79333 | 1.85 | 163.47222 | 2.242
[24 empty] | 130.79333 | 1.85 | 163.47222 | 2.242
[24 empty] | 130.79333 | 1.849 | 163.47222 | 2.242
[24 empty] | 130.79333 | 1.85 | 163.47222 | 2.242
[24 empty] | 130.79333 | 1.85 | 163.47222 | 2.242
[24 empty] | 130.79333 | 1.85 | 163.47222 | 2.242
[24 empty] | 130.79333 | 1.85 | 163.47222 | 2.242
[24 empty] | 130.79333 | 1.849 | 163.47222 | 2.242
[24 empty] | 130.79333 | 1.85 | 163.47222 | 2.242
[24 empty] | 130.79333 | 1.851 | 163.47222 | 2.242
[24 empty] | 130.79333 | 1.851 | 163.47222 | 2.242
[24 empty] | 130.79333 | 1.851 | 163.47222 | 2.242
[24 empty] | 130.79333 | 1.85 | 163.47222 | 2.242
[24 empty] | 130.79333 | 1.85 | 163.47222 | 2.242
[24 empty] | 130.79333 | 1.85 | 163.47222 | 2.242
[24 empty] | 130.79333 | 1.85 | 163.47222 | 2.243
[24 empty] | 130.79333 | 1.85 | 163.47222 | 2.243
[24 empty] | 130.79333 | 1.85 | 163.47222 | 2.243
[24 empty] | 130.79333 | 1.85 | 163.47222 | 2.243
[24 empty] | 130.79333 | 1.85 | 163.47222 | 2.243
[24 empty] | 130.79333 | 1.85 | 163.47222 | 2.243
[24 empty] | 130.79333 | 1.849 | 163.47222 | 2.243
[24 empty] | 130.79333 | 1.849 | 163.47222 | 2.243
[24 empty] | 130.79333 | 1.849 | 163.47222 | 2.243
[24 empty] | 130.79333 | 1.849 | 163.47222 | 2.243
[24 empty] | 130.84889 | 1.849 | 163.47222 | 2.243
[24 empty] | 130.84889 | 1.849 | 163.47222 | 2.244
[24 empty] | 130.84889 | 1.849 | 163.47222 | 2.244
[24 empty] | 130.84889 | 1.85 | 163.47222 | 2.244
[24 empty] | 130.84889 | 1.85 | 163.47222 | 2.244
[24 empty] | 130.84889 | 1.85 | 163.47222 | 2.244
[24 empty] | 130.84889 | 1.85 | 163.47222 | 2.244
[24 empty] | 130.84889 | 1.85 | 163.61111 | 2.244
[24 empty] | 130.84889 | 1.85 | 163.61111 | 2.244
[24 empty] | 130.84889 | 1.85 | 163.61111 | 2.244
[24 empty] | 130.84889 | 1.85 | 163.61111 | 2.244
[24 empty] | 130.84889 | 1.85 | 163.61111 | 2.244
[24 empty] | 130.84889 | 1.85 | 163.61111 | 2.244
[24 empty] | 130.84889 | 1.851 | 163.61111 | 2.244
[24 empty] | 130.84889 | 1.851 | 163.61111 | 2.244
[24 empty] | 130.84889 | 1.851 | 163.61111 | 2.244
[24 empty] | 130.84889 | 1.851 | 163.61111 | 2.244
[24 empty] | 130.84889 | 1.851 | 163.61111 | 2.244
[24 empty] | 130.84889 | 1.851 | 163.61111 | 2.244
[24 empty] | 130.84889 | 1.851 | 163.61111 | 2.244
[24 empty] | 130.84889 | 1.851 | 163.61111 | 2.244
[24 empty] | 130.84889 | 1.851 | 163.61111 | 2.244
[24 empty] | 130.84889 | 1.851 | 163.61111 | 2.245
[24 empty] | 130.84889 | 1.851 | 163.61111 | 2.245
[24 empty] | 130.84889 | 1.851 | 163.61111 | 2.245
[24 empty] | 130.90444 | 1.851 | 163.61111 | 2.245
[24 empty] | 130.90444 | 1.851 | 163.61111 | 2.245
[24 empty] | 130.90444 | 1.85 | 163.61111 | 2.245
[24 empty] | 130.90444 | 1.85 | 163.61111 | 2.245
[24 empty] | 130.90444 | 1.85 | 163.61111 | 2.245
[24 empty] | 130.90444 | 1.85 | 163.61111 | 2.245
[24 empty] | 130.90444 | 1.85 | 163.61111 | 2.245
[24 empty] | 130.90444 | 1.85 | 163.61111 | 2.245
[24 empty] | 130.90444 | 1.85 | 163.61111 | 2.245
[24 empty] | 130.90444 | 1.85 | 163.61111 | 2.245
[24 empty] | 130.90444 | 1.85 | 163.61111 | 2.244
[24 empty] | 130.90444 | 1.85 | 163.61111 | 2.244
[24 empty] | 130.90444 | 1.85 | 163.61111 | 2.242
[24 empty] | 130.90444 | 1.85 | 163.61111 | 2.242
[24 empty] | 130.90444 | 1.85 | 163.61111 | 2.242
[24 empty] | 130.90444 | 1.851 | 163.61111 | 2.241
[24 empty] | 130.90444 | 1.851 | 163.61111 | 2.241
[24 empty] | 130.90444 | 1.851 | 163.61111 | 2.241
[24 empty] | 130.90444 | 1.851 | 163.61111 | 2.241
[24 empty] | 130.90444 | 1.851 | 163.61111 | 2.241
[24 empty] | 130.90444 | 1.851 | 163.61111 | 2.242
[24 empty] | 130.90444 | 1.851 | 163.61111 | 2.241
[24 empty] | 130.90444 | 1.851 | 163.61111 | 2.241
[24 empty] | 130.90444 | 1.851 | 163.61111 | 2.241
[24 empty] | 130.90444 | 1.851 | 163.61111 | 2.242
[24 empty] | 130.96 | 1.851 | 163.61111 | 2.241
[24 empty] | 130.96 | 1.85 | 163.61111 | 2.242
[24 empty] | 130.96 | 1.85 | 163.61111 | 2.242
[24 empty] | 130.96 | 1.85 | 163.61111 | 2.242
[24 empty] | 130.96 | 1.85 | 163.61111 | 2.242
[24 empty] | 130.96 | 1.85 | 163.61111 | 2.24
[24 empty] | 130.96 | 1.85 | 163.61111 | 2.24
[24 empty] | 130.96 | 1.85 | 163.75 | 2.24
[24 empty] | 130.96 | 1.85 | 163.75 | 2.24
[24 empty] | 130.96 | 1.85 | 163.75 | 2.239
[24 empty] | 130.96 | 1.85 | 163.75 | 2.238
[24 empty] | 130.96 | 1.85 | 163.75 | 2.239
[24 empty] | 130.96 | 1.85 | 163.75 | 2.239
[24 empty] | 130.96 | 1.85 | 163.75 | 2.239
[24 empty] | 130.96 | 1.85 | 163.75 | 2.238
[24 empty] | 130.96 | 1.85 | 163.75 | 2.238
[24 empty] | 130.96 | 1.85 | 163.75 | 2.238
[24 empty] | 130.96 | 1.85 | 163.75 | 2.238
[24 empty] | 130.96 | 1.85 | 163.75 | 2.238
[24 empty] | 130.96 | 1.85 | 163.75 | 2.237
[24 empty] | 130.96 | 1.85 | 163.75 | 2.238
[24 empty] | 130.96 | 1.85 | 163.75 | 2.238
[24 empty] | 130.96 | 1.849 | 163.75 | 2.238
[24 empty] | 130.96 | 1.85 | 163.75 | 2.239
[24 empty] | 130.96 | 1.85 | 163.75 | 2.238
[24 empty] | 131.01556 | 1.85 | 163.75 | 2.237
[24 empty] | 131.01556 | 1.849 | 163.75 | 2.237
[24 empty] | 131.01556 | 1.85 | 163.75 | 2.237
[24 empty] | 131.01556 | 1.85 | 163.75 | 2.237
[24 empty] | 131.01556 | 1.85 | 163.75 | 2.237
[24 empty] | 131.01556 | 1.85 | 163.75 | 2.237
[24 empty] | 131.01556 | 1.85 | 163.75 | 2.238
[24 empty] | 131.01556 | 1.85 | 163.75 | 2.238
[24 empty] | 131.01556 | 1.85 | 163.75 | 2.238
[24 empty] | 131.01556 | 1.85 | 163.75 | 2.238
[24 empty] | 131.01556 | 1.85 | 163.75 | 2.238
[24 empty] | 131.01556 | 1.849 | 163.75 | 2.238
[24 empty] | 131.01556 | 1.849 | 163.75 | 2.238
[24 empty] | 131.01556 | 1.849 | 163.75 | 2.238
[24 empty] | 131.01556 | 1.85 | 163.75 | 2.238
[24 empty] | 131.01556 | 1.85 | 163.75 | 2.238
[24 empty] | 131.01556 | 1.85 | 163.75 | 2.237
[24 empty] | 131.01556 | 1.849 | 163.75 | 2.237
[24 empty] | 131.01556 | 1.85 | 163.75 | 2.237
[24 empty] | 131.01556 | 1.85 | 163.75 | 2.237
[24 empty] | 131.01556 | 1.85 | 163.75 | 2.237
[24 empty] | 131.01556 | 1.849 | 163.75 | 2.237
[24 empty] | 131.01556 | 1.849 | 163.75 | 2.238
[24 empty] | 131.01556 | 1.849 | 163.75 | 2.238
[24 empty] | 131.01556 | 1.849 | 163.75 | 2.238
[24 empty] | 131.07111 | 1.849 | 163.75 | 2.238
[24 empty] | 131.07111 | 1.849 | 163.75 | 2.238
[24 empty] | 131.07111 | 1.849 | 163.75 | 2.238
[24 empty] | 131.07111 | 1.85 | 163.75 | 2.238
[24 empty] | 131.07111 | 1.85 | 163.75 | 2.238
[24 empty] | 131.07111 | 1.85 | 163.75 | 2.238
[24 empty] | 131.07111 | 1.85 | 163.88889 | 2.238
[24 empty] | 131.07111 | 1.849 | 163.88889 | 2.238
[24 empty] | 131.07111 | 1.849 | 163.88889 | 2.238
[24 empty] | 131.07111 | 1.849 | 163.88889 | 2.238
[24 empty] | 131.07111 | 1.85 | 163.88889 | 2.238
[24 empty] | 131.07111 | 1.849 | 163.88889 | 2.237
[24 empty] | 131.07111 | 1.849 | 163.88889 | 2.236
[24 empty] | 131.07111 | 1.849 | 163.88889 | 2.236
[24 empty] | 131.07111 | 1.849 | 163.88889 | 2.236
[24 empty] | 131.07111 | 1.85 | 163.88889 | 2.236
[24 empty] | 131.07111 | 1.85 | 163.88889 | 2.237
[24 empty] | 131.07111 | 1.85 | 163.88889 | 2.237
[24 empty] | 131.07111 | 1.851 | 163.88889 | 2.237
[24 empty] | 131.07111 | 1.851 | 163.88889 | 2.237
[24 empty] | 131.07111 | 1.851 | 163.88889 | 2.237
[24 empty] | 131.07111 | 1.851 | 163.88889 | 2.237
[24 empty] | 131.07111 | 1.85 | 163.88889 | 2.237
[24 empty] | 131.07111 | 1.851 | 163.88889 | 2.237
[24 empty] | 131.12667 | 1.851 | 163.88889 | 2.238
[24 empty] | 131.12667 | 1.851 | 163.88889 | 2.237
[24 empty] | 131.12667 | 1.851 | 163.88889 | 2.238
[24 empty] | 131.12667 | 1.85 | 163.88889 | 2.238
[24 empty] | 131.12667 | 1.851 | 163.88889 | 2.238
[24 empty] | 131.12667 | 1.851 | 163.88889 | 2.238
[24 empty] | 131.12667 | 1.851 | 163.88889 | 2.239
[24 empty] | 131.12667 | 1.85 | 163.88889 | 2.239
[24 empty] | 131.12667 | 1.85 | 163.88889 | 2.239
[24 empty] | 131.12667 | 1.85 | 163.88889 | 2.239
[24 empty] | 131.12667 | 1.85 | 163.88889 | 2.239
[24 empty] | 131.12667 | 1.85 | 163.88889 | 2.239
[24 empty] | 131.12667 | 1.85 | 163.88889 | 2.239
[24 empty] | 131.12667 | 1.85 | 163.88889 | 2.239
[24 empty] | 131.12667 | 1.851 | 163.88889 | 2.239
[24 empty] | 131.12667 | 1.851 | 163.88889 | 2.239
[24 empty] | 131.12667 | 1.851 | 163.88889 | 2.239
[24 empty] | 131.12667 | 1.851 | 163.88889 | 2.239
[24 empty] | 131.12667 | 1.851 | 163.88889 | 2.239
[24 empty] | 131.12667 | 1.851 | 163.88889 | 2.24
[24 empty] | 131.12667 | 1.851 | 163.88889 | 2.239
[24 empty] | 131.12667 | 1.851 | 163.88889 | 2.239
[24 empty] | 131.12667 | 1.85 | 163.88889 | 2.239
[24 empty] | 131.12667 | 1.85 | 163.88889 | 2.239
[24 empty] | 131.12667 | 1.85 | 163.88889 | 2.239
[24 empty] | 131.18222 | 1.85 | 163.88889 | 2.239
[24 empty] | 131.18222 | 1.85 | 163.88889 | 2.239
[24 empty] | 131.18222 | 1.85 | 163.88889 | 2.239
[24 empty] | 131.18222 | 1.85 | 163.88889 | 2.239
[24 empty] | 131.18222 | 1.85 | 163.88889 | 2.239
[24 empty] | 131.18222 | 1.85 | 163.88889 | 2.239
[24 empty] | 131.18222 | 1.85 | 163.88889 | 2.239
[24 empty] | 131.18222 | 1.85 | 164.02778 | 2.239
[24 empty] | 131.18222 | 1.85 | 164.02778 | 2.239
[24 empty] | 131.18222 | 1.85 | 164.02778 | 2.239
[24 empty] | 131.18222 | 1.85 | 164.02778 | 2.239
[24 empty] | 131.18222 | 1.85 | 164.02778 | 2.239
[24 empty] | 131.18222 | 1.849 | 164.02778 | 2.239
[24 empty] | 131.18222 | 1.849 | 164.02778 | 2.239
[24 empty] | 131.18222 | 1.85 | 164.02778 | 2.24
[24 empty] | 131.18222 | 1.851 | 164.02778 | 2.24
[24 empty] | 131.18222 | 1.851 | 164.02778 | 2.239
[24 empty] | 131.18222 | 1.85 | 164.02778 | 2.24
[24 empty] | 131.18222 | 1.85 | 164.02778 | 2.24
[24 empty] | 131.18222 | 1.851 | 164.02778 | 2.24
[24 empty] | 131.18222 | 1.851 | 164.02778 | 2.24
[24 empty] | 131.18222 | 1.85 | 164.02778 | 2.24
[24 empty] | 131.18222 | 1.85 | 164.02778 | 2.24
[24 empty] | 131.18222 | 1.85 | 164.02778 | 2.24
[24 empty] | 131.18222 | 1.85 | 164.02778 | 2.24
[24 empty] | 131.23778 | 1.85 | 164.02778 | 2.24
[24 empty] | 131.23778 | 1.85 | 164.02778 | 2.24
[24 empty] | 131.23778 | 1.85 | 164.02778 | 2.24
[24 empty] | 131.23778 | 1.849 | 164.02778 | 2.24
[24 empty] | 131.23778 | 1.85 | 164.02778 | 2.24
[24 empty] | 131.23778 | 1.85 | 164.02778 | 2.24
[24 empty] | 131.23778 | 1.85 | 164.02778 | 2.24
[24 empty] | 131.23778 | 1.849 | 164.02778 | 2.24
[24 empty] | 131.23778 | 1.849 | 164.02778 | 2.24
[24 empty] | 131.23778 | 1.849 | 164.02778 | 2.24
[24 empty] | 131.23778 | 1.849 | 164.02778 | 2.24
[24 empty] | 131.23778 | 1.849 | 164.02778 | 2.24
[24 empty] | 131.23778 | 1.849 | 164.02778 | 2.24
[24 empty] | 131.23778 | 1.85 | 164.02778 | 2.24
[24 empty] | 131.23778 | 1.85 | 164.02778 | 2.24
[24 empty] | 131.23778 | 1.85 | 164.02778 | 2.239
[24 empty] | 131.23778 | 1.85 | 164.02778 | 2.24
[24 empty] | 131.23778 | 1.85 | 164.02778 | 2.24
[24 empty] | 131.23778 | 1.85 | 164.02778 | 2.24
[24 empty] | 131.23778 | 1.85 | 164.02778 | 2.24
[24 empty] | 131.23778 | 1.85 | 164.02778 | 2.24
[24 empty] | 131.23778 | 1.85 | 164.02778 | 2.24
[24 empty] | 131.23778 | 1.849 | 164.02778 | 2.24
[24 empty] | 131.23778 | 1.849 | 164.02778 | 2.24
[24 empty] | 131.23778 | 1.849 | 164.02778 | 2.24
[24 empty] | 131.29333 | 1.849 | 164.02778 | 2.24
[24 empty] | 131.29333 | 1.85 | 164.02778 | 2.24
[24 empty] | 131.29333 | 1.85 | 164.02778 | 2.24
[24 empty] | 131.29333 | 1.85 | 164.02778 | 2.24
[24 empty] | 131.29333 | 1.85 | 164.02778 | 2.24
[24 empty] | 131.29333 | 1.85 | 164.02778 | 2.24
[24 empty] | 131.29333 | 1.85 | 164.02778 | 2.24
[24 empty] | 131.29333 | 1.849 | 164.16667 | 2.24
[24 empty] | 131.29333 | 1.849 | 164.16667 | 2.24
[24 empty] | 131.29333 | 1.849 | 164.16667 | 2.24
[24 empty] | 131.29333 | 1.85 | 164.16667 | 2.24
[24 empty] | 131.29333 | 1.85 | 164.16667 | 2.24
[24 empty] | 131.29333 | 1.85 | 164.16667 | 2.24
[24 empty] | 131.29333 | 1.85 | 164.16667 | 2.24
[24 empty] | 131.29333 | 1.851 | 164.16667 | 2.24
[24 empty] | 131.29333 | 1.851 | 164.16667 | 2.24
[24 empty] | 131.29333 | 1.851 | 164.16667 | 2.24
[24 empty] | 131.29333 | 1.851 | 164.16667 | 2.24
[24 empty] | 131.29333 | 1.85 | 164.16667 | 2.24
[24 empty] | 131.29333 | 1.851 | 164.16667 | 2.24
[24 empty] | 131.29333 | 1.851 | 164.16667 | 2.24
[24 empty] | 131.29333 | 1.851 | 164.16667 | 2.24
[24 empty] | 131.29333 | 1.851 | 164.16667 | 2.24
[24 empty] | 131.29333 | 1.851 | 164.16667 | 2.24
[24 empty] | 131.29333 | 1.851 | 164.16667 | 2.24
[24 empty] | 131.34889 | 1.851 | 164.16667 | 2.24
[24 empty] | 131.34889 | 1.851 | 164.16667 | 2.24
[24 empty] | 131.34889 | 1.85 | 164.16667 | 2.24
[24 empty] | 131.34889 | 1.85 | 164.16667 | 2.24
[24 empty] | 131.34889 | 1.85 | 164.16667 | 2.24
[24 empty] | 131.34889 | 1.85 | 164.16667 | 2.24
[24 empty] | 131.34889 | 1.85 | 164.16667 | 2.24
[24 empty] | 131.34889 | 1.85 | 164.16667 | 2.24
[24 empty] | 131.34889 | 1.85 | 164.16667 | 2.24
[24 empty] | 131.34889 | 1.851 | 164.16667 | 2.24
[24 empty] | 131.34889 | 1.851 | 164.16667 | 2.24
[24 empty] | 131.34889 | 1.851 | 164.16667 | 2.24
[24 empty] | 131.34889 | 1.85 | 164.16667 | 2.241
[24 empty] | 131.34889 | 1.85 | 164.16667 | 2.241
[24 empty] | 131.34889 | 1.85 | 164.16667 | 2.241
[24 empty] | 131.34889 | 1.851 | 164.16667 | 2.241
[24 empty] | 131.34889 | 1.851 | 164.16667 | 2.241
[24 empty] | 131.34889 | 1.851 | 164.16667 | 2.241
[24 empty] | 131.34889 | 1.851 | 164.16667 | 2.241
[24 empty] | 131.34889 | 1.851 | 164.16667 | 2.241
[24 empty] | 131.34889 | 1.851 | 164.16667 | 2.241
[24 empty] | 131.34889 | 1.851 | 164.16667 | 2.241
[24 empty] | 131.34889 | 1.85 | 164.16667 | 2.241
[24 empty] | 131.34889 | 1.85 | 164.16667 | 2.241
[24 empty] | 131.34889 | 1.85 | 164.16667 | 2.241
[24 empty] | 131.40444 | 1.85 | 164.16667 | 2.241
[24 empty] | 131.40444 | 1.851 | 164.16667 | 2.241
[24 empty] | 131.40444 | 1.851 | 164.16667 | 2.241
[24 empty] | 131.40444 | 1.851 | 164.16667 | 2.241
[24 empty] | 131.40444 | 1.851 | 164.16667 | 2.241
[24 empty] | 131.40444 | 1.851 | 164.16667 | 2.241
[24 empty] | 131.40444 | 1.851 | 164.16667 | 2.241
[24 empty] | 131.40444 | 1.851 | 164.30556 | 2.241
[24 empty] | 131.40444 | 1.851 | 164.30556 | 2.241
[24 empty] | 131.40444 | 1.851 | 164.30556 | 2.241
[24 empty] | 131.40444 | 1.851 | 164.30556 | 2.241
[24 empty] | 131.40444 | 1.851 | 164.30556 | 2.241
[24 empty] | 131.40444 | 1.85 | 164.30556 | 2.241
[24 empty] | 131.40444 | 1.85 | 164.30556 | 2.241
[24 empty] | 131.40444 | 1.85 | 164.30556 | 2.241
[24 empty] | 131.40444 | 1.85 | 164.30556 | 2.241
[24 empty] | 131.40444 | 1.85 | 164.30556 | 2.241
[24 empty] | 131.40444 | 1.85 | 164.30556 | 2.241
[24 empty] | 131.40444 | 1.85 | 164.30556 | 2.241
[24 empty] | 131.40444 | 1.85 | 164.30556 | 2.241
[24 empty] | 131.40444 | 1.85 | 164.30556 | 2.241
[24 empty] | 131.40444 | 1.85 | 164.30556 | 2.241
[24 empty] | 131.40444 | 1.85 | 164.30556 | 2.241
[24 empty] | 131.40444 | 1.85 | 164.30556 | 2.241
[24 empty] | 131.40444 | 1.85 | 164.30556 | 2.241
[24 empty] | 131.46 | 1.85 | 164.30556 | 2.241
[24 empty] | 131.46 | 1.85 | 164.30556 | 2.241
[24 empty] | 131.46 | 1.85 | 164.30556 | 2.241
[24 empty] | 131.46 | 1.85 | 164.30556 | 2.241
[24 empty] | 131.46 | 1.851 | 164.30556 | 2.241
[24 empty] | 131.46 | 1.851 | 164.30556 | 2.241
[24 empty] | 131.46 | 1.851 | 164.30556 | 2.241
[24 empty] | 131.46 | 1.85 | 164.30556 | 2.241
[24 empty] | 131.46 | 1.85 | 164.30556 | 2.241
[24 empty] | 131.46 | 1.85 | 164.30556 | 2.241
[24 empty] | 131.46 | 1.85 | 164.30556 | 2.241
[24 empty] | 131.46 | 1.85 | 164.30556 | 2.241
[24 empty] | 131.46 | 1.85 | 164.30556 | 2.241
[24 empty] | 131.46 | 1.85 | 164.30556 | 2.241
[24 empty] | 131.46 | 1.85 | 164.30556 | 2.241
[24 empty] | 131.46 | 1.85 | 164.30556 | 2.241
[24 empty] | 131.46 | 1.85 | 164.30556 | 2.241
[24 empty] | 131.46 | 1.85 | 164.30556 | 2.241
[24 empty] | 131.46 | 1.85 | 164.30556 | 2.241
[24 empty] | 131.46 | 1.85 | 164.30556 | 2.241
[24 empty] | 131.46 | 1.85 | 164.30556 | 2.241
[24 empty] | 131.46 | 1.85 | 164.30556 | 2.242
[24 empty] | 131.46 | 1.85 | 164.30556 | 2.242
[24 empty] | 131.46 | 1.85 | 164.30556 | 2.242
[24 empty] | 131.46 | 1.85 | 164.30556 | 2.242
[24 empty] | 131.51556 | 1.85 | 164.30556 | 2.242
[24 empty] | 131.51556 | 1.85 | 164.30556 | 2.242
[24 empty] | 131.51556 | 1.85 | 164.30556 | 2.242
[24 empty] | 131.51556 | 1.85 | 164.30556 | 2.242
[24 empty] | 131.51556 | 1.851 | 164.30556 | 2.242
[24 empty] | 131.51556 | 1.851 | 164.30556 | 2.242
[24 empty] | 131.51556 | 1.851 | 164.30556 | 2.242
[24 empty] | 131.51556 | 1.85 | 164.44444 | 2.242
[24 empty] | 131.51556 | 1.85 | 164.44444 | 2.242
[24 empty] | 131.51556 | 1.85 | 164.44444 | 2.242
[24 empty] | 131.51556 | 1.85 | 164.44444 | 2.242
[24 empty] | 131.51556 | 1.85 | 164.44444 | 2.242
[24 empty] | 131.51556 | 1.85 | 164.44444 | 2.242
[24 empty] | 131.51556 | 1.85 | 164.44444 | 2.242
[24 empty] | 131.51556 | 1.85 | 164.44444 | 2.242
[24 empty] | 131.51556 | 1.85 | 164.44444 | 2.242
[24 empty] | 131.51556 | 1.851 | 164.44444 | 2.242
[24 empty] | 131.51556 | 1.851 | 164.44444 | 2.242
[24 empty] | 131.51556 | 1.851 | 164.44444 | 2.242
[24 empty] | 131.51556 | 1.851 | 164.44444 | 2.242
[24 empty] | 131.51556 | 1.851 | 164.44444 | 2.242
[24 empty] | 131.51556 | 1.851 | 164.44444 | 2.242
[24 empty] | 131.51556 | 1.851 | 164.44444 | 2.242
[24 empty] | 131.51556 | 1.851 | 164.44444 | 2.242
[24 empty] | 131.51556 | 1.851 | 164.44444 | 2.242
[24 empty] | 131.57111 | 1.851 | 164.44444 | 2.242
[24 empty] | 131.57111 | 1.851 | 164.44444 | 2.242
[24 empty] | 131.57111 | 1.851 | 164.44444 | 2.242
[24 empty] | 131.57111 | 1.851 | 164.44444 | 2.242
[24 empty] | 131.57111 | 1.851 | 164.44444 | 2.242
[24 empty] | 131.57111 | 1.851 | 164.44444 | 2.242
[24 empty] | 131.57111 | 1.851 | 164.44444 | 2.242
[24 empty] | 131.57111 | 1.851 | 164.44444 | 2.243
[24 empty] | 131.57111 | 1.851 | 164.44444 | 2.243
[24 empty] | 131.57111 | 1.851 | 164.44444 | 2.243
[24 empty] | 131.57111 | 1.851 | 164.44444 | 2.243
[24 empty] | 131.57111 | 1.851 | 164.44444 | 2.242
[24 empty] | 131.57111 | 1.85 | 164.44444 | 2.242
[24 empty] | 131.57111 | 1.85 | 164.44444 | 2.242
[24 empty] | 131.57111 | 1.851 | 164.44444 | 2.242
[24 empty] | 131.57111 | 1.851 | 164.44444 | 2.242
[24 empty] | 131.57111 | 1.851 | 164.44444 | 2.242
[24 empty] | 131.57111 | 1.851 | 164.44444 | 2.242
[24 empty] | 131.57111 | 1.851 | 164.44444 | 2.242
[24 empty] | 131.57111 | 1.851 | 164.44444 | 2.243
[24 empty] | 131.57111 | 1.851 | 164.44444 | 2.243
[24 empty] | 131.57111 | 1.851 | 164.44444 | 2.243
[24 empty] | 131.57111 | 1.851 | 164.44444 | 2.243
[24 empty] | 131.57111 | 1.851 | 164.44444 | 2.243
[24 empty] | 131.57111 | 1.851 | 164.44444 | 2.243
[24 empty] | 131.62667 | 1.851 | 164.44444 | 2.243
[24 empty] | 131.62667 | 1.851 | 164.44444 | 2.243
[24 empty] | 131.62667 | 1.851 | 164.44444 | 2.243
[24 empty] | 131.62667 | 1.85 | 164.44444 | 2.243
[24 empty] | 131.62667 | 1.85 | 164.44444 | 2.243
[24 empty] | 131.62667 | 1.85 | 164.44444 | 2.243
[24 empty] | 131.62667 | 1.85 | 164.44444 | 2.243
[24 empty] | 131.62667 | 1.85 | 164.58333 | 2.243
[24 empty] | 131.62667 | 1.85 | 164.58333 | 2.244
[24 empty] | 131.62667 | 1.85 | 164.58333 | 2.244
[24 empty] | 131.62667 | 1.85 | 164.58333 | 2.244
[24 empty] | 131.62667 | 1.851 | 164.58333 | 2.244
[24 empty] | 131.62667 | 1.851 | 164.58333 | 2.244
[24 empty] | 131.62667 | 1.851 | 164.58333 | 2.244
[24 empty] | 131.62667 | 1.851 | 164.58333 | 2.244
[24 empty] | 131.62667 | 1.851 | 164.58333 | 2.244
[24 empty] | 131.62667 | 1.851 | 164.58333 | 2.244
[24 empty] | 131.62667 | 1.851 | 164.58333 | 2.244
[24 empty] | 131.62667 | 1.851 | 164.58333 | 2.244
[24 empty] | 131.62667 | 1.851 | 164.58333 | 2.244
[24 empty] | 131.62667 | 1.851 | 164.58333 | 2.244
[24 empty] | 131.62667 | 1.851 | 164.58333 | 2.245
[24 empty] | 131.62667 | 1.851 | 164.58333 | 2.245
[24 empty] | 131.62667 | 1.851 | 164.58333 | 2.245
[24 empty] | 131.62667 | 1.851 | 164.58333 | 2.245
[24 empty] | 131.68222 | 1.851 | 164.58333 | 2.245
[24 empty] | 131.68222 | 1.851 | 164.58333 | 2.245
[24 empty] | 131.68222 | 1.85 | 164.58333 | 2.245
[24 empty] | 131.68222 | 1.85 | 164.58333 | 2.245
[24 empty] | 131.68222 | 1.851 | 164.58333 | 2.245
[24 empty] | 131.68222 | 1.85 | 164.58333 | 2.245
[24 empty] | 131.68222 | 1.85 | 164.58333 | 2.246
[24 empty] | 131.68222 | 1.85 | 164.58333 | 2.246
[24 empty] | 131.68222 | 1.85 | 164.58333 | 2.246
[24 empty] | 131.68222 | 1.85 | 164.58333 | 2.246
[24 empty] | 131.68222 | 1.85 | 164.58333 | 2.246
[24 empty] | 131.68222 | 1.85 | 164.58333 | 2.246
[24 empty] | 131.68222 | 1.85 | 164.58333 | 2.246
[24 empty] | 131.68222 | 1.849 | 164.58333 | 2.246
[24 empty] | 131.68222 | 1.85 | 164.58333 | 2.246
[24 empty] | 131.68222 | 1.85 | 164.58333 | 2.246
[24 empty] | 131.68222 | 1.849 | 164.58333 | 2.246
[24 empty] | 131.68222 | 1.849 | 164.58333 | 2.246
[24 empty] | 131.68222 | 1.849 | 164.58333 | 2.246
[24 empty] | 131.68222 | 1.849 | 164.58333 | 2.246
[24 empty] | 131.68222 | 1.849 | 164.58333 | 2.246
[24 empty] | 131.68222 | 1.85 | 164.58333 | 2.246
[24 empty] | 131.68222 | 1.849 | 164.58333 | 2.246
[24 empty] | 131.68222 | 1.849 | 164.58333 | 2.246
[24 empty] | 131.68222 | 1.849 | 164.58333 | 2.246
[24 empty] | 131.73778 | 1.849 | 164.58333 | 2.246
[24 empty] | 131.73778 | 1.849 | 164.58333 | 2.246
[24 empty] | 131.73778 | 1.849 | 164.58333 | 2.246
[24 empty] | 131.73778 | 1.849 | 164.58333 | 2.246
[24 empty] | 131.73778 | 1.849 | 164.58333 | 2.247
[24 empty] | 131.73778 | 1.849 | 164.58333 | 2.247
[24 empty] | 131.73778 | 1.849 | 164.58333 | 2.247
[24 empty] | 131.73778 | 1.849 | 164.72222 | 2.247
[24 empty] | 131.73778 | 1.85 | 164.72222 | 2.247
[24 empty] | 131.73778 | 1.85 | 164.72222 | 2.247
[24 empty] | 131.73778 | 1.85 | 164.72222 | 2.247
[24 empty] | 131.73778 | 1.85 | 164.72222 | 2.247
[24 empty] | 131.73778 | 1.85 | 164.72222 | 2.247
[24 empty] | 131.73778 | 1.85 | 164.72222 | 2.247
[24 empty] | 131.73778 | 1.85 | 164.72222 | 2.247
[24 empty] | 131.73778 | 1.85 | 164.72222 | 2.247
[24 empty] | 131.73778 | 1.85 | 164.72222 | 2.246
[24 empty] | 131.73778 | 1.85 | 164.72222 | 2.246
[24 empty] | 131.73778 | 1.85 | 164.72222 | 2.246
[24 empty] | 131.73778 | 1.85 | 164.72222 | 2.247
[24 empty] | 131.73778 | 1.85 | 164.72222 | 2.246
[24 empty] | 131.73778 | 1.851 | 164.72222 | 2.246
[24 empty] | 131.73778 | 1.851 | 164.72222 | 2.245
[24 empty] | 131.73778 | 1.851 | 164.72222 | 2.245
[24 empty] | 131.73778 | 1.851 | 164.72222 | 2.245
[24 empty] | 131.79333 | 1.851 | 164.72222 | 2.244
[24 empty] | 131.79333 | 1.851 | 164.72222 | 2.245
[24 empty] | 131.79333 | 1.851 | 164.72222 | 2.246
[24 empty] | 131.79333 | 1.851 | 164.72222 | 2.244
[24 empty] | 131.79333 | 1.852 | 164.72222 | 2.244
[24 empty] | 131.79333 | 1.851 | 164.72222 | 2.243
[24 empty] | 131.79333 | 1.851 | 164.72222 | 2.243
[24 empty] | 131.79333 | 1.851 | 164.72222 | 2.243
[24 empty] | 131.79333 | 1.851 | 164.72222 | 2.243
[24 empty] | 131.79333 | 1.851 | 164.72222 | 2.244
[24 empty] | 131.79333 | 1.851 | 164.72222 | 2.244
[24 empty] | 131.79333 | 1.851 | 164.72222 | 2.244
[24 empty] | 131.79333 | 1.851 | 164.72222 | 2.245
[24 empty] | 131.79333 | 1.851 | 164.72222 | 2.245
[24 empty] | 131.79333 | 1.851 | 164.72222 | 2.245
[24 empty] | 131.79333 | 1.851 | 164.72222 | 2.244
[24 empty] | 131.79333 | 1.851 | 164.72222 | 2.244
[24 empty] | 131.79333 | 1.851 | 164.72222 | 2.245
[24 empty] | 131.79333 | 1.851 | 164.72222 | 2.245
[24 empty] | 131.79333 | 1.851 | 164.72222 | 2.245
[24 empty] | 131.79333 | 1.851 | 164.72222 | 2.245
[24 empty] | 131.79333 | 1.851 | 164.72222 | 2.245
[24 empty] | 131.79333 | 1.85 | 164.72222 | 2.245
[24 empty] | 131.79333 | 1.85 | 164.72222 | 2.245
[24 empty] | 131.79333 | 1.85 | 164.72222 | 2.245
[24 empty] | 131.84889 | 1.851 | 164.72222 | 2.245
[24 empty] | 131.84889 | 1.851 | 164.72222 | 2.245
[24 empty] | 131.84889 | 1.851 | 164.72222 | 2.245
[24 empty] | 131.84889 | 1.851 | 164.72222 | 2.245
[24 empty] | 131.84889 | 1.851 | 164.72222 | 2.245
[24 empty] | 131.84889 | 1.851 | 164.72222 | 2.245
[24 empty] | 131.84889 | 1.851 | 164.72222 | 2.245
[24 empty] | 131.84889 | 1.851 | 164.86111 | 2.245
[24 empty] | 131.84889 | 1.851 | 164.86111 | 2.245
[24 empty] | 131.84889 | 1.851 | 164.86111 | 2.245
[24 empty] | 131.84889 | 1.851 | 164.86111 | 2.245
[24 empty] | 131.84889 | 1.851 | 164.86111 | 2.245
[24 empty] | 131.84889 | 1.851 | 164.86111 | 2.245
[24 empty] | 131.84889 | 1.85 | 164.86111 | 2.245
[24 empty] | 131.84889 | 1.85 | 164.86111 | 2.245
[24 empty] | 131.84889 | 1.85 | 164.86111 | 2.244
[24 empty] | 131.84889 | 1.85 | 164.86111 | 2.244
[24 empty] | 131.84889 | 1.851 | 164.86111 | 2.244
[24 empty] | 131.84889 | 1.851 | 164.86111 | 2.244
[24 empty] | 131.84889 | 1.851 | 164.86111 | 2.244
[24 empty] | 131.84889 | 1.851 | 164.86111 | 2.244
[24 empty] | 131.84889 | 1.851 | 164.86111 | 2.244
[24 empty] | 131.84889 | 1.851 | 164.86111 | 2.244
[24 empty] | 131.84889 | 1.851 | 164.86111 | 2.244
[24 empty] | 131.84889 | 1.851 | 164.86111 | 2.244
[24 empty] | 131.90444 | 1.851 | 164.86111 | 2.244
[24 empty] | 131.90444 | 1.851 | 164.86111 | 2.244
[24 empty] | 131.90444 | 1.851 | 164.86111 | 2.244
[24 empty] | 131.90444 | 1.851 | 164.86111 | 2.244
[24 empty] | 131.90444 | 1.851 | 164.86111 | 2.244
[24 empty] | 131.90444 | 1.851 | 164.86111 | 2.244
[24 empty] | 131.90444 | 1.851 | 164.86111 | 2.244
[24 empty] | 131.90444 | 1.85 | 164.86111 | 2.244
[24 empty] | 131.90444 | 1.85 | 164.86111 | 2.244
[24 empty] | 131.90444 | 1.85 | 164.86111 | 2.244
[24 empty] | 131.90444 | 1.85 | 164.86111 | 2.244
[24 empty] | 131.90444 | 1.85 | 164.86111 | 2.244
[24 empty] | 131.90444 | 1.85 | 164.86111 | 2.243
[24 empty] | 131.90444 | 1.85 | 164.86111 | 2.243
[24 empty] | 131.90444 | 1.85 | 164.86111 | 2.243
[24 empty] | 131.90444 | 1.85 | 164.86111 | 2.243
[24 empty] | 131.90444 | 1.85 | 164.86111 | 2.243
[24 empty] | 131.90444 | 1.851 | 164.86111 | 2.243
[24 empty] | 131.90444 | 1.851 | 164.86111 | 2.243
[24 empty] | 131.90444 | 1.851 | 164.86111 | 2.243
[24 empty] | 131.90444 | 1.851 | 164.86111 | 2.243
[24 empty] | 131.90444 | 1.851 | 164.86111 | 2.243
[24 empty] | 131.90444 | 1.85 | 164.86111 | 2.243
[24 empty] | 131.90444 | 1.85 | 164.86111 | 2.243
[24 empty] | 131.90444 | 1.851 | 164.86111 | 2.243
[24 empty] | 131.96 | 1.851 | 164.86111 | 2.243
[24 empty] | 131.96 | 1.851 | 164.86111 | 2.243
[24 empty] | 131.96 | 1.85 | 164.86111 | 2.243
[24 empty] | 131.96 | 1.85 | 164.86111 | 2.243
[24 empty] | 131.96 | 1.85 | 164.86111 | 2.242
[24 empty] | 131.96 | 1.85 | 164.86111 | 2.242
[24 empty] | 131.96 | 1.85 | 164.86111 | 2.242
[24 empty] | 131.96 | 1.85 | 165 | 2.242
[24 empty] | 131.96 | 1.85 | 165 | 2.242
[24 empty] | 131.96 | 1.85 | 165 | 2.242
[24 empty] | 131.96 | 1.85 | 165 | 2.242
[24 empty] | 131.96 | 1.85 | 165 | 2.242
[24 empty] | 131.96 | 1.85 | 165 | 2.241
[24 empty] | 131.96 | 1.85 | 165 | 2.241
[24 empty] | 131.96 | 1.85 | 165 | 2.241
[24 empty] | 131.96 | 1.85 | 165 | 2.241
[24 empty] | 131.96 | 1.85 | 165 | 2.241
[24 empty] | 131.96 | 1.85 | 165 | 2.241
[24 empty] | 131.96 | 1.85 | 165 | 2.241
[24 empty] | 131.96 | 1.85 | 165 | 2.241
[24 empty] | 131.96 | 1.85 | 165 | 2.241
[24 empty] | 131.96 | 1.85 | 165 | 2.241
[24 empty] | 131.96 | 1.85 | 165 | 2.241
[24 empty] | 131.96 | 1.85 | 165 | 2.24
[24 empty] | 131.96 | 1.85 | 165 | 2.24
[24 empty] | 132.01556 | 1.85 | 165 | 2.24
[24 empty] | 132.01556 | 1.85 | 165 | 2.24
[24 empty] | 132.01556 | 1.85 | 165 | 2.24
[24 empty] | 132.01556 | 1.85 | 165 | 2.24
[24 empty] | 132.01556 | 1.85 | 165 | 2.24
[24 empty] | 132.01556 | 1.85 | 165 | 2.24
[24 empty] | 132.01556 | 1.85 | 165 | 2.24
[24 empty] | 132.01556 | 1.85 | 165 | 2.24
[24 empty] | 132.01556 | 1.85 | 165 | 2.24
[24 empty] | 132.01556 | 1.851 | 165 | 2.24
[24 empty] | 132.01556 | 1.851 | 165 | 2.24
[24 empty] | 132.01556 | 1.851 | 165 | 2.24
[24 empty] | 132.01556 | 1.851 | 165 | 2.24
[24 empty] | 132.01556 | 1.851 | 165 | 2.24
[24 empty] | 132.01556 | 1.851 | 165 | 2.24
[24 empty] | 132.01556 | 1.85 | 165 | 2.24
[24 empty] | 132.01556 | 1.85 | 165 | 2.24
[24 empty] | 132.01556 | 1.85 | 165 | 2.241
[24 empty] | 132.01556 | 1.85 | 165 | 2.241
[24 empty] | 132.01556 | 1.85 | 165 | 2.241
[24 empty] | 132.01556 | 1.85 | 165 | 2.241
[24 empty] | 132.01556 | 1.851 | 165 | 2.24
[24 empty] | 132.01556 | 1.85 | 165 | 2.24
[24 empty] | 132.01556 | 1.85 | 165 | 2.24
[24 empty] | 132.01556 | 1.85 | 165 | 2.24
[24 empty] | 132.07111 | 1.85 | 165 | 2.24
[24 empty] | 132.07111 | 1.85 | 165 | 2.24
[24 empty] | 132.07111 | 1.85 | 165 | 2.24
[24 empty] | 132.07111 | 1.85 | 165 | 2.239
[24 empty] | 132.07111 | 1.851 | 165 | 2.239
[24 empty] | 132.07111 | 1.851 | 165 | 2.239
[24 empty] | 132.07111 | 1.851 | 165 | 2.239
[24 empty] | 132.07111 | 1.85 | 165.13889 | 2.239
[24 empty] | 132.07111 | 1.85 | 165.13889 | 2.239
[24 empty] | 132.07111 | 1.85 | 165.13889 | 2.239
[24 empty] | 132.07111 | 1.85 | 165.13889 | 2.239
[24 empty] | 132.07111 | 1.85 | 165.13889 | 2.239
[24 empty] | 132.07111 | 1.85 | 165.13889 | 2.239
[24 empty] | 132.07111 | 1.849 | 165.13889 | 2.239
[24 empty] | 132.07111 | 1.85 | 165.13889 | 2.239
[24 empty] | 132.07111 | 1.85 | 165.13889 | 2.239
[24 empty] | 132.07111 | 1.85 | 165.13889 | 2.239
[24 empty] | 132.07111 | 1.85 | 165.13889 | 2.239
[24 empty] | 132.07111 | 1.851 | 165.13889 | 2.239
[24 empty] | 132.07111 | 1.851 | 165.13889 | 2.239
[24 empty] | 132.07111 | 1.851 | 165.13889 | 2.239
[24 empty] | 132.07111 | 1.851 | 165.13889 | 2.24
[24 empty] | 132.07111 | 1.851 | 165.13889 | 2.24
[24 empty] | 132.07111 | 1.851 | 165.13889 | 2.24
[24 empty] | 132.07111 | 1.851 | 165.13889 | 2.24
[24 empty] | 132.12667 | 1.851 | 165.13889 | 2.24
[24 empty] | 132.12667 | 1.851 | 165.13889 | 2.24
[24 empty] | 132.12667 | 1.851 | 165.13889 | 2.24
[24 empty] | 132.12667 | 1.851 | 165.13889 | 2.24
[24 empty] | 132.12667 | 1.851 | 165.13889 | 2.24
[24 empty] | 132.12667 | 1.851 | 165.13889 | 2.24
[24 empty] | 132.12667 | 1.851 | 165.13889 | 2.24
[24 empty] | 132.12667 | 1.85 | 165.13889 | 2.24
[24 empty] | 132.12667 | 1.85 | 165.13889 | 2.24
[24 empty] | 132.12667 | 1.85 | 165.13889 | 2.24
[24 empty] | 132.12667 | 1.85 | 165.13889 | 2.24
[24 empty] | 132.12667 | 1.85 | 165.13889 | 2.24
[24 empty] | 132.12667 | 1.85 | 165.13889 | 2.24
[24 empty] | 132.12667 | 1.85 | 165.13889 | 2.24
[24 empty] | 132.12667 | 1.85 | 165.13889 | 2.24
[24 empty] | 132.12667 | 1.85 | 165.13889 | 2.24
[24 empty] | 132.12667 | 1.85 | 165.13889 | 2.24
[24 empty] | 132.12667 | 1.85 | 165.13889 | 2.24
[24 empty] | 132.12667 | 1.85 | 165.13889 | 2.24
[24 empty] | 132.12667 | 1.851 | 165.13889 | 2.24
[24 empty] | 132.12667 | 1.852 | 165.13889 | 2.24
[24 empty] | 132.12667 | 1.852 | 165.13889 | 2.24
[24 empty] | 132.12667 | 1.852 | 165.13889 | 2.24
[24 empty] | 132.12667 | 1.851 | 165.13889 | 2.24
[24 empty] | 132.12667 | 1.852 | 165.13889 | 2.24
[24 empty] | 132.18222 | 1.852 | 165.13889 | 2.24
[24 empty] | 132.18222 | 1.851 | 165.13889 | 2.24
[24 empty] | 132.18222 | 1.851 | 165.13889 | 2.24
[24 empty] | 132.18222 | 1.851 | 165.13889 | 2.24
[24 empty] | 132.18222 | 1.851 | 165.13889 | 2.24
[24 empty] | 132.18222 | 1.851 | 165.13889 | 2.24
[24 empty] | 132.18222 | 1.851 | 165.13889 | 2.24
[24 empty] | 132.18222 | 1.851 | 165.27778 | 2.24
[24 empty] | 132.18222 | 1.851 | 165.27778 | 2.24
[24 empty] | 132.18222 | 1.851 | 165.27778 | 2.24
[24 empty] | 132.18222 | 1.851 | 165.27778 | 2.24
[24 empty] | 132.18222 | 1.851 | 165.27778 | 2.24
[24 empty] | 132.18222 | 1.85 | 165.27778 | 2.24
[24 empty] | 132.18222 | 1.85 | 165.27778 | 2.24
[24 empty] | 132.18222 | 1.851 | 165.27778 | 2.24
[24 empty] | 132.18222 | 1.852 | 165.27778 | 2.24
[24 empty] | 132.18222 | 1.852 | 165.27778 | 2.24
[24 empty] | 132.18222 | 1.852 | 165.27778 | 2.24
[24 empty] | 132.18222 | 1.852 | 165.27778 | 2.24
[24 empty] | 132.18222 | 1.852 | 165.27778 | 2.24
[24 empty] | 132.18222 | 1.852 | 165.27778 | 2.24
[24 empty] | 132.18222 | 1.852 | 165.27778 | 2.24
[24 empty] | 132.18222 | 1.851 | 165.27778 | 2.24
[24 empty] | 132.18222 | 1.851 | 165.27778 | 2.24
[24 empty] | 132.18222 | 1.851 | 165.27778 | 2.24
[24 empty] | 132.23778 | 1.851 | 165.27778 | 2.24
[24 empty] | 132.23778 | 1.851 | 165.27778 | 2.24
[24 empty] | 132.23778 | 1.851 | 165.27778 | 2.24
[24 empty] | 132.23778 | 1.851 | 165.27778 | 2.24
[24 empty] | 132.23778 | 1.851 | 165.27778 | 2.24
[24 empty] | 132.23778 | 1.851 | 165.27778 | 2.24
[24 empty] | 132.23778 | 1.851 | 165.27778 | 2.24
[24 empty] | 132.23778 | 1.851 | 165.27778 | 2.24
[24 empty] | 132.23778 | 1.85 | 165.27778 | 2.24
[24 empty] | 132.23778 | 1.851 | 165.27778 | 2.24
[24 empty] | 132.23778 | 1.851 | 165.27778 | 2.24
[24 empty] | 132.23778 | 1.851 | 165.27778 | 2.24
[24 empty] | 132.23778 | 1.851 | 165.27778 | 2.24
[24 empty] | 132.23778 | 1.851 | 165.27778 | 2.24
[24 empty] | 132.23778 | 1.851 | 165.27778 | 2.24
[24 empty] | 132.23778 | 1.851 | 165.27778 | 2.24
[24 empty] | 132.23778 | 1.851 | 165.27778 | 2.24
[24 empty] | 132.23778 | 1.85 | 165.27778 | 2.241
[24 empty] | 132.23778 | 1.85 | 165.27778 | 2.241
[24 empty] | 132.23778 | 1.85 | 165.27778 | 2.241
[24 empty] | 132.23778 | 1.85 | 165.27778 | 2.241
[24 empty] | 132.23778 | 1.85 | 165.27778 | 2.241
[24 empty] | 132.23778 | 1.85 | 165.27778 | 2.241
[24 empty] | 132.23778 | 1.85 | 165.27778 | 2.241
[24 empty] | 132.23778 | 1.85 | 165.27778 | 2.241
[24 empty] | 132.29333 | 1.85 | 165.27778 | 2.241
[24 empty] | 132.29333 | 1.85 | 165.27778 | 2.241
[24 empty] | 132.29333 | 1.85 | 165.27778 | 2.241
[24 empty] | 132.29333 | 1.85 | 165.27778 | 2.241
[24 empty] | 132.29333 | 1.85 | 165.27778 | 2.241
[24 empty] | 132.29333 | 1.85 | 165.27778 | 2.241
[24 empty] | 132.29333 | 1.85 | 165.27778 | 2.241
[24 empty] | 132.29333 | 1.85 | 165.41667 | 2.241
[24 empty] | 132.29333 | 1.85 | 165.41667 | 2.242
[24 empty] | 132.29333 | 1.85 | 165.41667 | 2.242
[24 empty] | 132.29333 | 1.85 | 165.41667 | 2.242
[24 empty] | 132.29333 | 1.85 | 165.41667 | 2.242
[24 empty] | 132.29333 | 1.85 | 165.41667 | 2.242
[24 empty] | 132.29333 | 1.851 | 165.41667 | 2.242
[24 empty] | 132.29333 | 1.851 | 165.41667 | 2.242
[24 empty] | 132.29333 | 1.851 | 165.41667 | 2.242
[24 empty] | 132.29333 | 1.851 | 165.41667 | 2.242
[24 empty] | 132.29333 | 1.851 | 165.41667 | 2.242
[24 empty] | 132.29333 | 1.85 | 165.41667 | 2.242
[24 empty] | 132.29333 | 1.85 | 165.41667 | 2.242
[24 empty] | 132.29333 | 1.85 | 165.41667 | 2.242
[24 empty] | 132.29333 | 1.85 | 165.41667 | 2.243
[24 empty] | 132.29333 | 1.85 | 165.41667 | 2.243
[24 empty] | 132.29333 | 1.85 | 165.41667 | 2.243
[24 empty] | 132.29333 | 1.85 | 165.41667 | 2.243
[24 empty] | 132.34889 | 1.85 | 165.41667 | 2.243
[24 empty] | 132.34889 | 1.85 | 165.41667 | 2.243
[24 empty] | 132.34889 | 1.85 | 165.41667 | 2.243
[24 empty] | 132.34889 | 1.85 | 165.41667 | 2.243
[24 empty] | 132.34889 | 1.85 | 165.41667 | 2.243
[24 empty] | 132.34889 | 1.85 | 165.41667 | 2.243
[24 empty] | 132.34889 | 1.85 | 165.41667 | 2.243
[24 empty] | 132.34889 | 1.85 | 165.41667 | 2.243
[24 empty] | 132.34889 | 1.85 | 165.41667 | 2.243
[24 empty] | 132.34889 | 1.85 | 165.41667 | 2.243
[24 empty] | 132.34889 | 1.85 | 165.41667 | 2.243
[24 empty] | 132.34889 | 1.85 | 165.41667 | 2.243
[24 empty] | 132.34889 | 1.85 | 165.41667 | 2.243
[24 empty] | 132.34889 | 1.849 | 165.41667 | 2.243
[24 empty] | 132.34889 | 1.85 | 165.41667 | 2.243
[24 empty] | 132.34889 | 1.85 | 165.41667 | 2.243
[24 empty] | 132.34889 | 1.85 | 165.41667 | 2.243
[24 empty] | 132.34889 | 1.85 | 165.41667 | 2.243
[24 empty] | 132.34889 | 1.85 | 165.41667 | 2.243
[24 empty] | 132.34889 | 1.85 | 165.41667 | 2.243
[24 empty] | 132.34889 | 1.85 | 165.41667 | 2.243
[24 empty] | 132.34889 | 1.85 | 165.41667 | 2.243
[24 empty] | 132.34889 | 1.85 | 165.41667 | 2.243
[24 empty] | 132.34889 | 1.85 | 165.41667 | 2.243
[24 empty] | 132.34889 | 1.85 | 165.41667 | 2.243
[24 empty] | 132.40444 | 1.85 | 165.41667 | 2.243
[24 empty] | 132.40444 | 1.85 | 165.41667 | 2.243
[24 empty] | 132.40444 | 1.849 | 165.41667 | 2.243
[24 empty] | 132.40444 | 1.849 | 165.41667 | 2.243
[24 empty] | 132.40444 | 1.85 | 165.41667 | 2.243
[24 empty] | 132.40444 | 1.851 | 165.41667 | 2.244
[24 empty] | 132.40444 | 1.852 | 165.41667 | 2.244
[24 empty] | 132.40444 | 1.852 | 165.55556 | 2.244
[24 empty] | 132.40444 | 1.852 | 165.55556 | 2.244
[24 empty] | 132.40444 | 1.852 | 165.55556 | 2.244
[24 empty] | 132.40444 | 1.852 | 165.55556 | 2.244
[24 empty] | 132.40444 | 1.852 | 165.55556 | 2.244
[24 empty] | 132.40444 | 1.852 | 165.55556 | 2.244
[24 empty] | 132.40444 | 1.852 | 165.55556 | 2.244
[24 empty] | 132.40444 | 1.852 | 165.55556 | 2.244
[24 empty] | 132.40444 | 1.852 | 165.55556 | 2.244
[24 empty] | 132.40444 | 1.852 | 165.55556 | 2.244
[24 empty] | 132.40444 | 1.851 | 165.55556 | 2.244
[24 empty] | 132.40444 | 1.851 | 165.55556 | 2.244
[24 empty] | 132.40444 | 1.851 | 165.55556 | 2.244
[24 empty] | 132.40444 | 1.851 | 165.55556 | 2.244
[24 empty] | 132.40444 | 1.851 | 165.55556 | 2.244
[24 empty] | 132.40444 | 1.851 | 165.55556 | 2.244
[24 empty] | 132.40444 | 1.851 | 165.55556 | 2.244
[24 empty] | 132.40444 | 1.851 | 165.55556 | 2.244
[24 empty] | 132.46 | 1.851 | 165.55556 | 2.244
[24 empty] | 132.46 | 1.851 | 165.55556 | 2.244
[24 empty] | 132.46 | 1.851 | 165.55556 | 2.244
[24 empty] | 132.46 | 1.851 | 165.55556 | 2.244
[24 empty] | 132.46 | 1.851 | 165.55556 | 2.244
[24 empty] | 132.46 | 1.852 | 165.55556 | 2.244
[24 empty] | 132.46 | 1.852 | 165.55556 | 2.244
[24 empty] | 132.46 | 1.851 | 165.55556 | 2.244
[24 empty] | 132.46 | 1.851 | 165.55556 | 2.245
[24 empty] | 132.46 | 1.851 | 165.55556 | 2.245
[24 empty] | 132.46 | 1.851 | 165.55556 | 2.245
[24 empty] | 132.46 | 1.851 | 165.55556 | 2.245
[24 empty] | 132.46 | 1.851 | 165.55556 | 2.245
[24 empty] | 132.46 | 1.851 | 165.55556 | 2.245
[24 empty] | 132.46 | 1.851 | 165.55556 | 2.245
[24 empty] | 132.46 | 1.851 | 165.55556 | 2.245
[24 empty] | 132.46 | 1.851 | 165.55556 | 2.245
[24 empty] | 132.46 | 1.85 | 165.55556 | 2.245
[24 empty] | 132.46 | 1.85 | 165.55556 | 2.245
[24 empty] | 132.46 | 1.85 | 165.55556 | 2.245
[24 empty] | 132.46 | 1.85 | 165.55556 | 2.245
[24 empty] | 132.46 | 1.85 | 165.55556 | 2.245
[24 empty] | 132.46 | 1.85 | 165.55556 | 2.245
[24 empty] | 132.46 | 1.851 | 165.55556 | 2.245
[24 empty] | 132.46 | 1.851 | 165.55556 | 2.246
[24 empty] | 132.51556 | 1.851 | 165.55556 | 2.246
[24 empty] | 132.51556 | 1.851 | 165.55556 | 2.246
[24 empty] | 132.51556 | 1.851 | 165.55556 | 2.246
[24 empty] | 132.51556 | 1.851 | 165.55556 | 2.246
[24 empty] | 132.51556 | 1.851 | 165.55556 | 2.246
[24 empty] | 132.51556 | 1.851 | 165.55556 | 2.246
[24 empty] | 132.51556 | 1.851 | 165.55556 | 2.246
[24 empty] | 132.51556 | 1.85 | 165.69444 | 2.246
[24 empty] | 132.51556 | 1.85 | 165.69444 | 2.246
[24 empty] | 132.51556 | 1.85 | 165.69444 | 2.246
[24 empty] | 132.51556 | 1.85 | 165.69444 | 2.246
[24 empty] | 132.51556 | 1.851 | 165.69444 | 2.246
[24 empty] | 132.51556 | 1.851 | 165.69444 | 2.246
[24 empty] | 132.51556 | 1.851 | 165.69444 | 2.246
[24 empty] | 132.51556 | 1.851 | 165.69444 | 2.246
[24 empty] | 132.51556 | 1.85 | 165.69444 | 2.246
[24 empty] | 132.51556 | 1.85 | 165.69444 | 2.246
[24 empty] | 132.51556 | 1.85 | 165.69444 | 2.246
[24 empty] | 132.51556 | 1.85 | 165.69444 | 2.247
[24 empty] | 132.51556 | 1.85 | 165.69444 | 2.247
[24 empty] | 132.51556 | 1.85 | 165.69444 | 2.247
[24 empty] | 132.51556 | 1.85 | 165.69444 | 2.247
[24 empty] | 132.51556 | 1.849 | 165.69444 | 2.247
[24 empty] | 132.51556 | 1.849 | 165.69444 | 2.247
[24 empty] | 132.51556 | 1.85 | 165.69444 | 2.246
[24 empty] | 132.57111 | 1.851 | 165.69444 | 2.247
[24 empty] | 132.57111 | 1.851 | 165.69444 | 2.247
[24 empty] | 132.57111 | 1.851 | 165.69444 | 2.247
[24 empty] | 132.57111 | 1.85 | 165.69444 | 2.247
[24 empty] | 132.57111 | 1.851 | 165.69444 | 2.247
[24 empty] | 132.57111 | 1.851 | 165.69444 | 2.247
[24 empty] | 132.57111 | 1.851 | 165.69444 | 2.247
[24 empty] | 132.57111 | 1.851 | 165.69444 | 2.247
[24 empty] | 132.57111 | 1.85 | 165.69444 | 2.247
[24 empty] | 132.57111 | 1.851 | 165.69444 | 2.247
[24 empty] | 132.57111 | 1.851 | 165.69444 | 2.247
[24 empty] | 132.57111 | 1.851 | 165.69444 | 2.247
[24 empty] | 132.57111 | 1.85 | 165.69444 | 2.247
[24 empty] | 132.57111 | 1.85 | 165.69444 | 2.247
[24 empty] | 132.57111 | 1.85 | 165.69444 | 2.247
[24 empty] | 132.57111 | 1.85 | 165.69444 | 2.247
[24 empty] | 132.57111 | 1.85 | 165.69444 | 2.247
[24 empty] | 132.57111 | 1.85 | 165.69444 | 2.246
[24 empty] | 132.57111 | 1.85 | 165.69444 | 2.247
[24 empty] | 132.57111 | 1.85 | 165.69444 | 2.247
[24 empty] | 132.57111 | 1.85 | 165.69444 | 2.247
[24 empty] | 132.57111 | 1.85 | 165.69444 | 2.247
[24 empty] | 132.57111 | 1.85 | 165.69444 | 2.247
[24 empty] | 132.57111 | 1.85 | 165.69444 | 2.247
[24 empty] | 132.57111 | 1.85 | 165.69444 | 2.247
[24 empty] | 132.62667 | 1.85 | 165.69444 | 2.247
[24 empty] | 132.62667 | 1.85 | 165.69444 | 2.247
[24 empty] | 132.62667 | 1.849 | 165.69444 | 2.247
[24 empty] | 132.62667 | 1.85 | 165.69444 | 2.247
[24 empty] | 132.62667 | 1.851 | 165.69444 | 2.247
[24 empty] | 132.62667 | 1.851 | 165.69444 | 2.247
[24 empty] | 132.62667 | 1.852 | 165.69444 | 2.247
[24 empty] | 132.62667 | 1.851 | 165.83333 | 2.247
[24 empty] | 132.62667 | 1.851 | 165.83333 | 2.247
[24 empty] | 132.62667 | 1.852 | 165.83333 | 2.247
[24 empty] | 132.62667 | 1.852 | 165.83333 | 2.247
[24 empty] | 132.62667 | 1.852 | 165.83333 | 2.248
[24 empty] | 132.62667 | 1.852 | 165.83333 | 2.248
[24 empty] | 132.62667 | 1.852 | 165.83333 | 2.248
[24 empty] | 132.62667 | 1.852 | 165.83333 | 2.248
[24 empty] | 132.62667 | 1.852 | 165.83333 | 2.248
[24 empty] | 132.62667 | 1.852 | 165.83333 | 2.248
[24 empty] | 132.62667 | 1.851 | 165.83333 | 2.247
[24 empty] | 132.62667 | 1.851 | 165.83333 | 2.247
[24 empty] | 132.62667 | 1.851 | 165.83333 | 2.248
[24 empty] | 132.62667 | 1.851 | 165.83333 | 2.247
[24 empty] | 132.62667 | 1.851 | 165.83333 | 2.246
[24 empty] | 132.62667 | 1.851 | 165.83333 | 2.245
[24 empty] | 132.62667 | 1.851 | 165.83333 | 2.245
[24 empty] | 132.62667 | 1.851 | 165.83333 | 2.245
[24 empty] | 132.68222 | 1.851 | 165.83333 | 2.245
[24 empty] | 132.68222 | 1.852 | 165.83333 | 2.245
[24 empty] | 132.68222 | 1.851 | 165.83333 | 2.245
[24 empty] | 132.68222 | 1.851 | 165.83333 | 2.244
[24 empty] | 132.68222 | 1.851 | 165.83333 | 2.245
[24 empty] | 132.68222 | 1.851 | 165.83333 | 2.245
[24 empty] | 132.68222 | 1.851 | 165.83333 | 2.244
[24 empty] | 132.68222 | 1.851 | 165.83333 | 2.244
[24 empty] | 132.68222 | 1.851 | 165.83333 | 2.244
[24 empty] | 132.68222 | 1.851 | 165.83333 | 2.244
[24 empty] | 132.68222 | 1.851 | 165.83333 | 2.244
[24 empty] | 132.68222 | 1.851 | 165.83333 | 2.244
[24 empty] | 132.68222 | 1.851 | 165.83333 | 2.244
[24 empty] | 132.68222 | 1.851 | 165.83333 | 2.244
[24 empty] | 132.68222 | 1.851 | 165.83333 | 2.243
[24 empty] | 132.68222 | 1.851 | 165.83333 | 2.244
[24 empty] | 132.68222 | 1.852 | 165.83333 | 2.244
[24 empty] | 132.68222 | 1.851 | 165.83333 | 2.244
[24 empty] | 132.68222 | 1.851 | 165.83333 | 2.244
[24 empty] | 132.68222 | 1.851 | 165.83333 | 2.245
[24 empty] | 132.68222 | 1.851 | 165.83333 | 2.244
[24 empty] | 132.68222 | 1.851 | 165.83333 | 2.244
[24 empty] | 132.68222 | 1.851 | 165.83333 | 2.244
[24 empty] | 132.68222 | 1.851 | 165.83333 | 2.244
[24 empty] | 132.68222 | 1.852 | 165.83333 | 2.244
[24 empty] | 132.73778 | 1.852 | 165.83333 | 2.244
[24 empty] | 132.73778 | 1.852 | 165.83333 | 2.245
[24 empty] | 132.73778 | 1.852 | 165.83333 | 2.245
[24 empty] | 132.73778 | 1.851 | 165.83333 | 2.244
[24 empty] | 132.73778 | 1.851 | 165.83333 | 2.245
[24 empty] | 132.73778 | 1.851 | 165.83333 | 2.245
[24 empty] | 132.73778 | 1.851 | 165.83333 | 2.245
[24 empty] | 132.73778 | 1.851 | 165.97222 | 2.245
[24 empty] | 132.73778 | 1.851 | 165.97222 | 2.245
[24 empty] | 132.73778 | 1.851 | 165.97222 | 2.245
[24 empty] | 132.73778 | 1.851 | 165.97222 | 2.245
[24 empty] | 132.73778 | 1.851 | 165.97222 | 2.245
[24 empty] | 132.73778 | 1.851 | 165.97222 | 2.245
[24 empty] | 132.73778 | 1.85 | 165.97222 | 2.245
[24 empty] | 132.73778 | 1.851 | 165.97222 | 2.245
[24 empty] | 132.73778 | 1.851 | 165.97222 | 2.245
[24 empty] | 132.73778 | 1.851 | 165.97222 | 2.245
[24 empty] | 132.73778 | 1.85 | 165.97222 | 2.245
[24 empty] | 132.73778 | 1.85 | 165.97222 | 2.245
[24 empty] | 132.73778 | 1.85 | 165.97222 | 2.245
[24 empty] | 132.73778 | 1.851 | 165.97222 | 2.245
[24 empty] | 132.73778 | 1.851 | 165.97222 | 2.245
[24 empty] | 132.73778 | 1.851 | 165.97222 | 2.245
[24 empty] | 132.73778 | 1.851 | 165.97222 | 2.245
[24 empty] | 132.73778 | 1.851 | 165.97222 | 2.245
[24 empty] | 132.79333 | 1.851 | 165.97222 | 2.245
[24 empty] | 132.79333 | 1.851 | 165.97222 | 2.245
[24 empty] | 132.79333 | 1.851 | 165.97222 | 2.245
[24 empty] | 132.79333 | 1.851 | 165.97222 | 2.245
[24 empty] | 132.79333 | 1.851 | 165.97222 | 2.245
[24 empty] | 132.79333 | 1.851 | 165.97222 | 2.245
[24 empty] | 132.79333 | 1.851 | 165.97222 | 2.245
[24 empty] | 132.79333 | 1.85 | 165.97222 | 2.244
[24 empty] | 132.79333 | 1.851 | 165.97222 | 2.244
[24 empty] | 132.79333 | 1.851 | 165.97222 | 2.244
[24 empty] | 132.79333 | 1.851 | 165.97222 | 2.244
[24 empty] | 132.79333 | 1.851 | 165.97222 | 2.244
[24 empty] | 132.79333 | 1.851 | 165.97222 | 2.245
[24 empty] | 132.79333 | 1.851 | 165.97222 | 2.245
[24 empty] | 132.79333 | 1.851 | 165.97222 | 2.244
[24 empty] | 132.79333 | 1.851 | 165.97222 | 2.244
[24 empty] | 132.79333 | 1.851 | 165.97222 | 2.245
[24 empty] | 132.79333 | 1.85 | 165.97222 | 2.245
[24 empty] | 132.79333 | 1.85 | 165.97222 | 2.245
[24 empty] | 132.79333 | 1.85 | 165.97222 | 2.245
[24 empty] | 132.79333 | 1.85 | 165.97222 | 2.246
[24 empty] | 132.79333 | 1.85 | 165.97222 | 2.246
[24 empty] | 132.79333 | 1.85 | 165.97222 | 2.246
[24 empty] | 132.79333 | 1.85 | 165.97222 | 2.246
[24 empty] | 132.79333 | 1.85 | 165.97222 | 2.246
[24 empty] | 132.84889 | 1.85 | 165.97222 | 2.246
[24 empty] | 132.84889 | 1.851 | 165.97222 | 2.246
[24 empty] | 132.84889 | 1.851 | 165.97222 | 2.246
[24 empty] | 132.84889 | 1.851 | 165.97222 | 2.246
[24 empty] | 132.84889 | 1.851 | 165.97222 | 2.246
[24 empty] | 132.84889 | 1.851 | 165.97222 | 2.246
[24 empty] | 132.84889 | 1.851 | 165.97222 | 2.246
[24 empty] | 132.84889 | 1.851 | 166.11111 | 2.246
[24 empty] | 132.84889 | 1.851 | 166.11111 | 2.246
[24 empty] | 132.84889 | 1.851 | 166.11111 | 2.246
[24 empty] | 132.84889 | 1.851 | 166.11111 | 2.246
[24 empty] | 132.84889 | 1.851 | 166.11111 | 2.246
[24 empty] | 132.84889 | 1.85 | 166.11111 | 2.246
[24 empty] | 132.84889 | 1.851 | 166.11111 | 2.246
[24 empty] | 132.84889 | 1.851 | 166.11111 | 2.246
[24 empty] | 132.84889 | 1.852 | 166.11111 | 2.246
[24 empty] | 132.84889 | 1.852 | 166.11111 | 2.246
[24 empty] | 132.84889 | 1.851 | 166.11111 | 2.246
[24 empty] | 132.84889 | 1.851 | 166.11111 | 2.246
[24 empty] | 132.84889 | 1.851 | 166.11111 | 2.246
[24 empty] | 132.84889 | 1.851 | 166.11111 | 2.246
[24 empty] | 132.84889 | 1.852 | 166.11111 | 2.246
[24 empty] | 132.84889 | 1.851 | 166.11111 | 2.246
[24 empty] | 132.84889 | 1.851 | 166.11111 | 2.246
[24 empty] | 132.84889 | 1.851 | 166.11111 | 2.246
[24 empty] | 132.90444 | 1.851 | 166.11111 | 2.246
[24 empty] | 132.90444 | 1.851 | 166.11111 | 2.246
[24 empty] | 132.90444 | 1.851 | 166.11111 | 2.246
[24 empty] | 132.90444 | 1.851 | 166.11111 | 2.246
[24 empty] | 132.90444 | 1.851 | 166.11111 | 2.246
[24 empty] | 132.90444 | 1.851 | 166.11111 | 2.246
[24 empty] | 132.90444 | 1.851 | 166.11111 | 2.246
[24 empty] | 132.90444 | 1.851 | 166.11111 | 2.246
[24 empty] | 132.90444 | 1.851 | 166.11111 | 2.246
[24 empty] | 132.90444 | 1.851 | 166.11111 | 2.246
[24 empty] | 132.90444 | 1.851 | 166.11111 | 2.246
[24 empty] | 132.90444 | 1.851 | 166.11111 | 2.246
[24 empty] | 132.90444 | 1.85 | 166.11111 | 2.246
[24 empty] | 132.90444 | 1.85 | 166.11111 | 2.246
[24 empty] | 132.90444 | 1.85 | 166.11111 | 2.246
[24 empty] | 132.90444 | 1.85 | 166.11111 | 2.246
[24 empty] | 132.90444 | 1.85 | 166.11111 | 2.246
[24 empty] | 132.90444 | 1.85 | 166.11111 | 2.246
[24 empty] | 132.90444 | 1.85 | 166.11111 | 2.246
[24 empty] | 132.90444 | 1.85 | 166.11111 | 2.246
[24 empty] | 132.90444 | 1.85 | 166.11111 | 2.247
[24 empty] | 132.90444 | 1.85 | 166.11111 | 2.247
[24 empty] | 132.90444 | 1.85 | 166.11111 | 2.247
[24 empty] | 132.90444 | 1.851 | 166.11111 | 2.247
[24 empty] | 132.90444 | 1.851 | 166.11111 | 2.247
[24 empty] | 132.96 | 1.851 | 166.11111 | 2.247
[24 empty] | 132.96 | 1.851 | 166.11111 | 2.247
[24 empty] | 132.96 | 1.85 | 166.11111 | 2.247
[24 empty] | 132.96 | 1.85 | 166.11111 | 2.247
[24 empty] | 132.96 | 1.851 | 166.11111 | 2.247
[24 empty] | 132.96 | 1.851 | 166.11111 | 2.247
[24 empty] | 132.96 | 1.851 | 166.11111 | 2.247
[24 empty] | 132.96 | 1.851 | 166.25 | 2.247
[24 empty] | 132.96 | 1.851 | 166.25 | 2.247
[24 empty] | 132.96 | 1.852 | 166.25 | 2.247
[24 empty] | 132.96 | 1.852 | 166.25 | 2.247
[24 empty] | 132.96 | 1.852 | 166.25 | 2.247
[24 empty] | 132.96 | 1.852 | 166.25 | 2.247
[24 empty] | 132.96 | 1.852 | 166.25 | 2.247
[24 empty] | 132.96 | 1.852 | 166.25 | 2.247
[24 empty] | 132.96 | 1.852 | 166.25 | 2.247
[24 empty] | 132.96 | 1.852 | 166.25 | 2.247
[24 empty] | 132.96 | 1.852 | 166.25 | 2.248
[24 empty] | 132.96 | 1.852 | 166.25 | 2.248
[24 empty] | 132.96 | 1.852 | 166.25 | 2.248
[24 empty] | 132.96 | 1.852 | 166.25 | 2.248
[24 empty] | 132.96 | 1.852 | 166.25 | 2.248
[24 empty] | 132.96 | 1.851 | 166.25 | 2.248
[24 empty] | 132.96 | 1.851 | 166.25 | 2.248
[24 empty] | 132.96 | 1.851 | 166.25 | 2.248
[24 empty] | 133.01556 | 1.851 | 166.25 | 2.248
[24 empty] | 133.01556 | 1.851 | 166.25 | 2.248
[24 empty] | 133.01556 | 1.851 | 166.25 | 2.248
[24 empty] | 133.01556 | 1.851 | 166.25 | 2.248
[24 empty] | 133.01556 | 1.851 | 166.25 | 2.248
[24 empty] | 133.01556 | 1.851 | 166.25 | 2.249
[24 empty] | 133.01556 | 1.852 | 166.25 | 2.249
[24 empty] | 133.01556 | 1.852 | 166.25 | 2.249
[24 empty] | 133.01556 | 1.852 | 166.25 | 2.248
[24 empty] | 133.01556 | 1.852 | 166.25 | 2.248
[24 empty] | 133.01556 | 1.851 | 166.25 | 2.248
[24 empty] | 133.01556 | 1.851 | 166.25 | 2.249
[24 empty] | 133.01556 | 1.851 | 166.25 | 2.249
[24 empty] | 133.01556 | 1.851 | 166.25 | 2.249
[24 empty] | 133.01556 | 1.851 | 166.25 | 2.249
[24 empty] | 133.01556 | 1.851 | 166.25 | 2.249
[24 empty] | 133.01556 | 1.851 | 166.25 | 2.249
[24 empty] | 133.01556 | 1.851 | 166.25 | 2.249
[24 empty] | 133.01556 | 1.851 | 166.25 | 2.249
[24 empty] | 133.01556 | 1.851 | 166.25 | 2.249
[24 empty] | 133.01556 | 1.851 | 166.25 | 2.249
[24 empty] | 133.01556 | 1.851 | 166.25 | 2.249
[24 empty] | 133.01556 | 1.85 | 166.25 | 2.248
[24 empty] | 133.01556 | 1.85 | 166.25 | 2.249
[24 empty] | 133.01556 | 1.851 | 166.25 | 2.249
[24 empty] | 133.07111 | 1.85 | 166.25 | 2.249
[24 empty] | 133.07111 | 1.85 | 166.25 | 2.249
[24 empty] | 133.07111 | 1.85 | 166.25 | 2.249
[24 empty] | 133.07111 | 1.851 | 166.25 | 2.249
[24 empty] | 133.07111 | 1.851 | 166.25 | 2.249
[24 empty] | 133.07111 | 1.851 | 166.25 | 2.249
[24 empty] | 133.07111 | 1.851 | 166.25 | 2.249
[24 empty] | 133.07111 | 1.851 | 166.38889 | 2.249
[24 empty] | 133.07111 | 1.851 | 166.38889 | 2.249
[24 empty] | 133.07111 | 1.851 | 166.38889 | 2.249
[24 empty] | 133.07111 | 1.851 | 166.38889 | 2.249
[24 empty] | 133.07111 | 1.852 | 166.38889 | 2.249
[24 empty] | 133.07111 | 1.851 | 166.38889 | 2.249
[24 empty] | 133.07111 | 1.851 | 166.38889 | 2.249
[24 empty] | 133.07111 | 1.851 | 166.38889 | 2.249
[24 empty] | 133.07111 | 1.851 | 166.38889 | 2.249
[24 empty] | 133.07111 | 1.851 | 166.38889 | 2.249
[24 empty] | 133.07111 | 1.851 | 166.38889 | 2.249
[24 empty] | 133.07111 | 1.851 | 166.38889 | 2.248
[24 empty] | 133.07111 | 1.851 | 166.38889 | 2.249
[24 empty] | 133.07111 | 1.851 | 166.38889 | 2.249
[24 empty] | 133.07111 | 1.851 | 166.38889 | 2.248
[24 empty] | 133.07111 | 1.851 | 166.38889 | 2.248
[24 empty] | 133.07111 | 1.851 | 166.38889 | 2.248
[24 empty] | 133.07111 | 1.851 | 166.38889 | 2.248
[24 empty] | 133.12667 | 1.851 | 166.38889 | 2.249
[24 empty] | 133.12667 | 1.851 | 166.38889 | 2.249
[24 empty] | 133.12667 | 1.851 | 166.38889 | 2.248
[24 empty] | 133.12667 | 1.851 | 166.38889 | 2.248
[24 empty] | 133.12667 | 1.851 | 166.38889 | 2.248
[24 empty] | 133.12667 | 1.851 | 166.38889 | 2.248
[24 empty] | 133.12667 | 1.851 | 166.38889 | 2.248
[24 empty] | 133.12667 | 1.851 | 166.38889 | 2.248
[24 empty] | 133.12667 | 1.851 | 166.38889 | 2.249
[24 empty] | 133.12667 | 1.851 | 166.38889 | 2.249
[24 empty] | 133.12667 | 1.85 | 166.38889 | 2.249
[24 empty] | 133.12667 | 1.851 | 166.38889 | 2.249
[24 empty] | 133.12667 | 1.851 | 166.38889 | 2.249
[24 empty] | 133.12667 | 1.851 | 166.38889 | 2.249
[24 empty] | 133.12667 | 1.851 | 166.38889 | 2.249
[24 empty] | 133.12667 | 1.851 | 166.38889 | 2.249
[24 empty] | 133.12667 | 1.851 | 166.38889 | 2.249
[24 empty] | 133.12667 | 1.851 | 166.38889 | 2.249
[24 empty] | 133.12667 | 1.851 | 166.38889 | 2.249
[24 empty] | 133.12667 | 1.851 | 166.38889 | 2.249
[24 empty] | 133.12667 | 1.851 | 166.38889 | 2.249
[24 empty] | 133.12667 | 1.851 | 166.38889 | 2.249
[24 empty] | 133.12667 | 1.85 | 166.38889 | 2.249
[24 empty] | 133.12667 | 1.851 | 166.38889 | 2.249
[24 empty] | 133.12667 | 1.851 | 166.38889 | 2.249
[24 empty] | 133.18222 | 1.851 | 166.38889 | 2.249
[24 empty] | 133.18222 | 1.851 | 166.38889 | 2.249
[24 empty] | 133.18222 | 1.851 | 166.38889 | 2.249
[24 empty] | 133.18222 | 1.851 | 166.38889 | 2.249
[24 empty] | 133.18222 | 1.851 | 166.38889 | 2.249
[24 empty] | 133.18222 | 1.852 | 166.38889 | 2.249
[24 empty] | 133.18222 | 1.852 | 166.38889 | 2.249
[24 empty] | 133.18222 | 1.852 | 166.52778 | 2.249
[24 empty] | 133.18222 | 1.852 | 166.52778 | 2.249
[24 empty] | 133.18222 | 1.851 | 166.52778 | 2.25
[24 empty] | 133.18222 | 1.851 | 166.52778 | 2.25
[24 empty] | 133.18222 | 1.851 | 166.52778 | 2.25
[24 empty] | 133.18222 | 1.851 | 166.52778 | 2.25
[24 empty] | 133.18222 | 1.851 | 166.52778 | 2.25
[24 empty] | 133.18222 | 1.851 | 166.52778 | 2.25
[24 empty] | 133.18222 | 1.852 | 166.52778 | 2.25
[24 empty] | 133.18222 | 1.852 | 166.52778 | 2.25
[24 empty] | 133.18222 | 1.851 | 166.52778 | 2.25
[24 empty] | 133.18222 | 1.851 | 166.52778 | 2.25
[24 empty] | 133.18222 | 1.851 | 166.52778 | 2.25
[24 empty] | 133.18222 | 1.851 | 166.52778 | 2.25
[24 empty] | 133.18222 | 1.851 | 166.52778 | 2.25
[24 empty] | 133.18222 | 1.851 | 166.52778 | 2.25
[24 empty] | 133.18222 | 1.851 | 166.52778 | 2.25
[24 empty] | 133.18222 | 1.851 | 166.52778 | 2.25
[24 empty] | 133.23778 | 1.851 | 166.52778 | 2.251
[24 empty] | 133.23778 | 1.851 | 166.52778 | 2.25
[24 empty] | 133.23778 | 1.851 | 166.52778 | 2.25
[24 empty] | 133.23778 | 1.851 | 166.52778 | 2.25
[24 empty] | 133.23778 | 1.851 | 166.52778 | 2.25
[24 empty] | 133.23778 | 1.851 | 166.52778 | 2.251
[24 empty] | 133.23778 | 1.851 | 166.52778 | 2.251
[24 empty] | 133.23778 | 1.851 | 166.52778 | 2.251
[24 empty] | 133.23778 | 1.851 | 166.52778 | 2.251
[24 empty] | 133.23778 | 1.851 | 166.52778 | 2.251
[24 empty] | 133.23778 | 1.851 | 166.52778 | 2.251
[24 empty] | 133.23778 | 1.851 | 166.52778 | 2.251
[24 empty] | 133.23778 | 1.85 | 166.52778 | 2.251
[24 empty] | 133.23778 | 1.851 | 166.52778 | 2.251
[24 empty] | 133.23778 | 1.851 | 166.52778 | 2.251
[24 empty] | 133.23778 | 1.851 | 166.52778 | 2.251
[24 empty] | 133.23778 | 1.851 | 166.52778 | 2.251
[24 empty] | 133.23778 | 1.85 | 166.52778 | 2.251
[24 empty] | 133.23778 | 1.85 | 166.52778 | 2.251
[24 empty] | 133.23778 | 1.851 | 166.52778 | 2.251
[24 empty] | 133.23778 | 1.85 | 166.52778 | 2.251
[24 empty] | 133.23778 | 1.85 | 166.52778 | 2.251
[24 empty] | 133.23778 | 1.85 | 166.52778 | 2.251
[24 empty] | 133.23778 | 1.85 | 166.52778 | 2.251
[24 empty] | 133.23778 | 1.85 | 166.52778 | 2.251
[24 empty] | 133.29333 | 1.851 | 166.52778 | 2.251
[24 empty] | 133.29333 | 1.851 | 166.52778 | 2.251
[24 empty] | 133.29333 | 1.851 | 166.52778 | 2.251
[24 empty] | 133.29333 | 1.851 | 166.52778 | 2.251
[24 empty] | 133.29333 | 1.851 | 166.52778 | 2.251
[24 empty] | 133.29333 | 1.851 | 166.52778 | 2.251
[24 empty] | 133.29333 | 1.851 | 166.66667 | 2.251
[24 empty] | 133.29333 | 1.85 | 166.66667 | 2.251
[24 empty] | 133.29333 | 1.85 | 166.66667 | 2.251
[24 empty] | 133.29333 | 1.85 | 166.66667 | 2.251
[24 empty] | 133.29333 | 1.85 | 166.66667 | 2.25
[24 empty] | 133.29333 | 1.851 | 166.66667 | 2.25
[24 empty] | 133.29333 | 1.851 | 166.66667 | 2.251
[24 empty] | 133.29333 | 1.851 | 166.66667 | 2.251
[24 empty] | 133.29333 | 1.851 | 166.66667 | 2.251
[24 empty] | 133.29333 | 1.852 | 166.66667 | 2.251
[24 empty] | 133.29333 | 1.852 | 166.66667 | 2.251
[24 empty] | 133.29333 | 1.852 | 166.66667 | 2.251
[24 empty] | 133.29333 | 1.852 | 166.66667 | 2.251
[24 empty] | 133.29333 | 1.852 | 166.66667 | 2.251
[24 empty] | 133.29333 | 1.852 | 166.66667 | 2.251
[24 empty] | 133.29333 | 1.852 | 166.66667 | 2.251
[24 empty] | 133.29333 | 1.851 | 166.66667 | 2.251
[24 empty] | 133.29333 | 1.851 | 166.66667 | 2.251
[24 empty] | 133.29333 | 1.852 | 166.66667 | 2.251
[24 empty] | 133.34889 | 1.852 | 166.66667 | 2.251
[24 empty] | 133.34889 | 1.851 | 166.66667 | 2.251
[24 empty] | 133.34889 | 1.851 | 166.66667 | 2.25
[24 empty] | 133.34889 | 1.851 | 166.66667 | 2.25
[24 empty] | 133.34889 | 1.851 | 166.66667 | 2.25
[24 empty] | 133.34889 | 1.851 | 166.66667 | 2.249
[24 empty] | 133.34889 | 1.851 | 166.66667 | 2.248
[24 empty] | 133.34889 | 1.851 | 166.66667 | 2.248
[24 empty] | 133.34889 | 1.851 | 166.66667 | 2.247
[24 empty] | 133.34889 | 1.852 | 166.66667 | 2.247
[24 empty] | 133.34889 | 1.852 | 166.66667 | 2.246
[24 empty] | 133.34889 | 1.852 | 166.66667 | 2.246
[24 empty] | 133.34889 | 1.851 | 166.66667 | 2.246
[24 empty] | 133.34889 | 1.851 | 166.66667 | 2.247
[24 empty] | 133.34889 | 1.851 | 166.66667 | 2.246
[24 empty] | 133.34889 | 1.852 | 166.66667 | 2.246
[24 empty] | 133.34889 | 1.852 | 166.66667 | 2.246
[24 empty] | 133.34889 | 1.851 | 166.66667 | 2.246
[24 empty] | 133.34889 | 1.851 | 166.66667 | 2.245
[24 empty] | 133.34889 | 1.851 | 166.66667 | 2.245
[24 empty] | 133.34889 | 1.852 | 166.66667 | 2.245
[24 empty] | 133.34889 | 1.852 | 166.66667 | 2.245
[24 empty] | 133.34889 | 1.851 | 166.66667 | 2.245
[24 empty] | 133.34889 | 1.851 | 166.66667 | 2.246
[24 empty] | 133.40444 | 1.851 | 166.66667 | 2.245
[24 empty] | 133.40444 | 1.851 | 166.66667 | 2.245
[24 empty] | 133.40444 | 1.851 | 166.66667 | 2.245
[24 empty] | 133.40444 | 1.851 | 166.66667 | 2.245
[24 empty] | 133.40444 | 1.851 | 166.66667 | 2.245
[24 empty] | 133.40444 | 1.851 | 166.66667 | 2.245
[24 empty] | 133.40444 | 1.851 | 166.66667 | 2.245
[24 empty] | 133.40444 | 1.851 | 166.80556 | 2.246
[24 empty] | 133.40444 | 1.851 | 166.80556 | 2.246
[24 empty] | 133.40444 | 1.851 | 166.80556 | 2.246
[24 empty] | 133.40444 | 1.851 | 166.80556 | 2.246
[24 empty] | 133.40444 | 1.851 | 166.80556 | 2.246
[24 empty] | 133.40444 | 1.851 | 166.80556 | 2.246
[24 empty] | 133.40444 | 1.851 | 166.80556 | 2.245
[24 empty] | 133.40444 | 1.851 | 166.80556 | 2.246
[24 empty] | 133.40444 | 1.851 | 166.80556 | 2.246
[24 empty] | 133.40444 | 1.851 | 166.80556 | 2.246
[24 empty] | 133.40444 | 1.851 | 166.80556 | 2.245
[24 empty] | 133.40444 | 1.85 | 166.80556 | 2.246
[24 empty] | 133.40444 | 1.851 | 166.80556 | 2.246
[24 empty] | 133.40444 | 1.851 | 166.80556 | 2.246
[24 empty] | 133.40444 | 1.851 | 166.80556 | 2.246
[24 empty] | 133.40444 | 1.851 | 166.80556 | 2.246
[24 empty] | 133.40444 | 1.851 | 166.80556 | 2.246
[24 empty] | 133.40444 | 1.851 | 166.80556 | 2.247
[24 empty] | 133.46 | 1.851 | 166.80556 | 2.247
[24 empty] | 133.46 | 1.851 | 166.80556 | 2.247
[24 empty] | 133.46 | 1.851 | 166.80556 | 2.247
[24 empty] | 133.46 | 1.85 | 166.80556 | 2.247
[24 empty] | 133.46 | 1.851 | 166.80556 | 2.247
[24 empty] | 133.46 | 1.851 | 166.80556 | 2.247
[24 empty] | 133.46 | 1.85 | 166.80556 | 2.247
[24 empty] | 133.46 | 1.851 | 166.80556 | 2.247
[24 empty] | 133.46 | 1.851 | 166.80556 | 2.247
[24 empty] | 133.46 | 1.852 | 166.80556 | 2.247
[24 empty] | 133.46 | 1.852 | 166.80556 | 2.247
[24 empty] | 133.46 | 1.852 | 166.80556 | 2.247
[24 empty] | 133.46 | 1.852 | 166.80556 | 2.247
[24 empty] | 133.46 | 1.852 | 166.80556 | 2.247
[24 empty] | 133.46 | 1.852 | 166.80556 | 2.247
[24 empty] | 133.46 | 1.852 | 166.80556 | 2.248
[24 empty] | 133.46 | 1.852 | 166.80556 | 2.248
[24 empty] | 133.46 | 1.852 | 166.80556 | 2.247
[24 empty] | 133.46 | 1.852 | 166.80556 | 2.247
[24 empty] | 133.46 | 1.852 | 166.80556 | 2.247
[24 empty] | 133.46 | 1.852 | 166.80556 | 2.247
[24 empty] | 133.46 | 1.852 | 166.80556 | 2.247
[24 empty] | 133.46 | 1.853 | 166.80556 | 2.247
[24 empty] | 133.46 | 1.852 | 166.80556 | 2.247
[24 empty] | 133.46 | 1.852 | 166.80556 | 2.247
[24 empty] | 133.51556 | 1.852 | 166.80556 | 2.247
[24 empty] | 133.51556 | 1.852 | 166.80556 | 2.247
[24 empty] | 133.51556 | 1.852 | 166.80556 | 2.248
[24 empty] | 133.51556 | 1.852 | 166.80556 | 2.248
[24 empty] | 133.51556 | 1.852 | 166.80556 | 2.248
[24 empty] | 133.51556 | 1.852 | 166.80556 | 2.248
[24 empty] | 133.51556 | 1.852 | 166.80556 | 2.248
[24 empty] | 133.51556 | 1.852 | 166.94444 | 2.247
[24 empty] | 133.51556 | 1.852 | 166.94444 | 2.247
[24 empty] | 133.51556 | 1.852 | 166.94444 | 2.247
[24 empty] | 133.51556 | 1.852 | 166.94444 | 2.247
[24 empty] | 133.51556 | 1.852 | 166.94444 | 2.247
[24 empty] | 133.51556 | 1.852 | 166.94444 | 2.247
[24 empty] | 133.51556 | 1.852 | 166.94444 | 2.247
[24 empty] | 133.51556 | 1.852 | 166.94444 | 2.247
[24 empty] | 133.51556 | 1.852 | 166.94444 | 2.247
[24 empty] | 133.51556 | 1.852 | 166.94444 | 2.247
[24 empty] | 133.51556 | 1.852 | 166.94444 | 2.247
[24 empty] | 133.51556 | 1.851 | 166.94444 | 2.247
[24 empty] | 133.51556 | 1.851 | 166.94444 | 2.246
[24 empty] | 133.51556 | 1.851 | 166.94444 | 2.246
[24 empty] | 133.51556 | 1.851 | 166.94444 | 2.246
[24 empty] | 133.51556 | 1.851 | 166.94444 | 2.246
[24 empty] | 133.51556 | 1.851 | 166.94444 | 2.246
[24 empty] | 133.51556 | 1.851 | 166.94444 | 2.246
[24 empty] | 133.57111 | 1.851 | 166.94444 | 2.246
[24 empty] | 133.57111 | 1.851 | 166.94444 | 2.246
[24 empty] | 133.57111 | 1.851 | 166.94444 | 2.246
[24 empty] | 133.57111 | 1.851 | 166.94444 | 2.246
[24 empty] | 133.57111 | 1.851 | 166.94444 | 2.246
[24 empty] | 133.57111 | 1.851 | 166.94444 | 2.246
[24 empty] | 133.57111 | 1.851 | 166.94444 | 2.246
[24 empty] | 133.57111 | 1.851 | 166.94444 | 2.246
[24 empty] | 133.57111 | 1.851 | 166.94444 | 2.246
[24 empty] | 133.57111 | 1.851 | 166.94444 | 2.246
[24 empty] | 133.57111 | 1.851 | 166.94444 | 2.246
[24 empty] | 133.57111 | 1.851 | 166.94444 | 2.246
[24 empty] | 133.57111 | 1.852 | 166.94444 | 2.246
[24 empty] | 133.57111 | 1.852 | 166.94444 | 2.246
[24 empty] | 133.57111 | 1.851 | 166.94444 | 2.246
[24 empty] | 133.57111 | 1.851 | 166.94444 | 2.246
[24 empty] | 133.57111 | 1.851 | 166.94444 | 2.247
[24 empty] | 133.57111 | 1.851 | 166.94444 | 2.247
[24 empty] | 133.57111 | 1.851 | 166.94444 | 2.247
[24 empty] | 133.57111 | 1.851 | 166.94444 | 2.247
[24 empty] | 133.57111 | 1.851 | 166.94444 | 2.247
[24 empty] | 133.57111 | 1.851 | 166.94444 | 2.247
[24 empty] | 133.57111 | 1.851 | 166.94444 | 2.247
[24 empty] | 133.57111 | 1.851 | 166.94444 | 2.247
[24 empty] | 133.57111 | 1.851 | 166.94444 | 2.247
[24 empty] | 133.62667 | 1.851 | 166.94444 | 2.247
[24 empty] | 133.62667 | 1.851 | 166.94444 | 2.247
[24 empty] | 133.62667 | 1.851 | 166.94444 | 2.247
[24 empty] | 133.62667 | 1.851 | 166.94444 | 2.247
[24 empty] | 133.62667 | 1.851 | 166.94444 | 2.247
[24 empty] | 133.62667 | 1.851 | 166.94444 | 2.247
[24 empty] | 133.62667 | 1.851 | 166.94444 | 2.247
[24 empty] | 133.62667 | 1.851 | 167.08333 | 2.247
[24 empty] | 133.62667 | 1.85 | 167.08333 | 2.247
[24 empty] | 133.62667 | 1.85 | 167.08333 | 2.247
[24 empty] | 133.62667 | 1.85 | 167.08333 | 2.247
[24 empty] | 133.62667 | 1.851 | 167.08333 | 2.247
[24 empty] | 133.62667 | 1.851 | 167.08333 | 2.247
[24 empty] | 133.62667 | 1.85 | 167.08333 | 2.247
[24 empty] | 133.62667 | 1.85 | 167.08333 | 2.247
[24 empty] | 133.62667 | 1.85 | 167.08333 | 2.247
[24 empty] | 133.62667 | 1.85 | 167.08333 | 2.247
[24 empty] | 133.62667 | 1.85 | 167.08333 | 2.247
[24 empty] | 133.62667 | 1.85 | 167.08333 | 2.247
[24 empty] | 133.62667 | 1.85 | 167.08333 | 2.247
[24 empty] | 133.62667 | 1.85 | 167.08333 | 2.247
[24 empty] | 133.62667 | 1.85 | 167.08333 | 2.247
[24 empty] | 133.62667 | 1.85 | 167.08333 | 2.247
[24 empty] | 133.62667 | 1.85 | 167.08333 | 2.247
[24 empty] | 133.62667 | 1.85 | 167.08333 | 2.247
[24 empty] | 133.68222 | 1.85 | 167.08333 | 2.247
[24 empty] | 133.68222 | 1.85 | 167.08333 | 2.247
[24 empty] | 133.68222 | 1.85 | 167.08333 | 2.247
[24 empty] | 133.68222 | 1.851 | 167.08333 | 2.247
[24 empty] | 133.68222 | 1.852 | 167.08333 | 2.247
[24 empty] | 133.68222 | 1.852 | 167.08333 | 2.247
[24 empty] | 133.68222 | 1.852 | 167.08333 | 2.248
[24 empty] | 133.68222 | 1.852 | 167.08333 | 2.248
[24 empty] | 133.68222 | 1.852 | 167.08333 | 2.248
[24 empty] | 133.68222 | 1.852 | 167.08333 | 2.248
[24 empty] | 133.68222 | 1.852 | 167.08333 | 2.248
[24 empty] | 133.68222 | 1.852 | 167.08333 | 2.248
[24 empty] | 133.68222 | 1.852 | 167.08333 | 2.248
[24 empty] | 133.68222 | 1.852 | 167.08333 | 2.248
[24 empty] | 133.68222 | 1.852 | 167.08333 | 2.248
[24 empty] | 133.68222 | 1.852 | 167.08333 | 2.248
[24 empty] | 133.68222 | 1.852 | 167.08333 | 2.248
[24 empty] | 133.68222 | 1.852 | 167.08333 | 2.248
[24 empty] | 133.68222 | 1.852 | 167.08333 | 2.248
[24 empty] | 133.68222 | 1.852 | 167.08333 | 2.248
[24 empty] | 133.68222 | 1.852 | 167.08333 | 2.247
[24 empty] | 133.68222 | 1.852 | 167.08333 | 2.247
[24 empty] | 133.68222 | 1.852 | 167.08333 | 2.248
[24 empty] | 133.68222 | 1.852 | 167.08333 | 2.248
[24 empty] | 133.68222 | 1.852 | 167.08333 | 2.248
[24 empty] | 133.73778 | 1.852 | 167.08333 | 2.248
[24 empty] | 133.73778 | 1.852 | 167.08333 | 2.248
[24 empty] | 133.73778 | 1.852 | 167.08333 | 2.248
[24 empty] | 133.73778 | 1.851 | 167.08333 | 2.248
[24 empty] | 133.73778 | 1.851 | 167.08333 | 2.248
[24 empty] | 133.73778 | 1.851 | 167.08333 | 2.248
[24 empty] | 133.73778 | 1.852 | 167.08333 | 2.248
[24 empty] | 133.73778 | 1.852 | 167.22222 | 2.248
[24 empty] | 133.73778 | 1.852 | 167.22222 | 2.248
[24 empty] | 133.73778 | 1.852 | 167.22222 | 2.248
[24 empty] | 133.73778 | 1.852 | 167.22222 | 2.248
[24 empty] | 133.73778 | 1.852 | 167.22222 | 2.248
[24 empty] | 133.73778 | 1.852 | 167.22222 | 2.248
[24 empty] | 133.73778 | 1.852 | 167.22222 | 2.248
[24 empty] | 133.73778 | 1.852 | 167.22222 | 2.248
[24 empty] | 133.73778 | 1.852 | 167.22222 | 2.248
[24 empty] | 133.73778 | 1.852 | 167.22222 | 2.248
[24 empty] | 133.73778 | 1.852 | 167.22222 | 2.248
[24 empty] | 133.73778 | 1.852 | 167.22222 | 2.248
[24 empty] | 133.73778 | 1.852 | 167.22222 | 2.248
[24 empty] | 133.73778 | 1.852 | 167.22222 | 2.248
[24 empty] | 133.73778 | 1.852 | 167.22222 | 2.248
[24 empty] | 133.73778 | 1.852 | 167.22222 | 2.248
[24 empty] | 133.73778 | 1.852 | 167.22222 | 2.248
[24 empty] | 133.73778 | 1.852 | 167.22222 | 2.248
[24 empty] | 133.79333 | 1.852 | 167.22222 | 2.248
[24 empty] | 133.79333 | 1.852 | 167.22222 | 2.248
[24 empty] | 133.79333 | 1.852 | 167.22222 | 2.248
[24 empty] | 133.79333 | 1.851 | 167.22222 | 2.248
[24 empty] | 133.79333 | 1.851 | 167.22222 | 2.248
[24 empty] | 133.79333 | 1.851 | 167.22222 | 2.248
[24 empty] | 133.79333 | 1.851 | 167.22222 | 2.248
[24 empty] | 133.79333 | 1.851 | 167.22222 | 2.248
[24 empty] | 133.79333 | 1.851 | 167.22222 | 2.248
[24 empty] | 133.79333 | 1.851 | 167.22222 | 2.249
[24 empty] | 133.79333 | 1.851 | 167.22222 | 2.249
[24 empty] | 133.79333 | 1.851 | 167.22222 | 2.249
[24 empty] | 133.79333 | 1.851 | 167.22222 | 2.249
[24 empty] | 133.79333 | 1.851 | 167.22222 | 2.249
[24 empty] | 133.79333 | 1.851 | 167.22222 | 2.249
[24 empty] | 133.79333 | 1.851 | 167.22222 | 2.249
[24 empty] | 133.79333 | 1.851 | 167.22222 | 2.249
[24 empty] | 133.79333 | 1.851 | 167.22222 | 2.249
[24 empty] | 133.79333 | 1.85 | 167.22222 | 2.249
[24 empty] | 133.79333 | 1.851 | 167.22222 | 2.249
[24 empty] | 133.79333 | 1.851 | 167.22222 | 2.249
[24 empty] | 133.79333 | 1.851 | 167.22222 | 2.249
[24 empty] | 133.79333 | 1.851 | 167.22222 | 2.249
[24 empty] | 133.79333 | 1.851 | 167.22222 | 2.249
[24 empty] | 133.79333 | 1.851 | 167.22222 | 2.249
[24 empty] | 133.84889 | 1.851 | 167.22222 | 2.249
[24 empty] | 133.84889 | 1.851 | 167.22222 | 2.249
[24 empty] | 133.84889 | 1.851 | 167.22222 | 2.249
[24 empty] | 133.84889 | 1.85 | 167.22222 | 2.249
[24 empty] | 133.84889 | 1.851 | 167.22222 | 2.249
[24 empty] | 133.84889 | 1.85 | 167.22222 | 2.249
[24 empty] | 133.84889 | 1.85 | 167.22222 | 2.249
[24 empty] | 133.84889 | 1.85 | 167.36111 | 2.25
[24 empty] | 133.84889 | 1.85 | 167.36111 | 2.25
[24 empty] | 133.84889 | 1.85 | 167.36111 | 2.25
[24 empty] | 133.84889 | 1.851 | 167.36111 | 2.25
[24 empty] | 133.84889 | 1.852 | 167.36111 | 2.25
[24 empty] | 133.84889 | 1.852 | 167.36111 | 2.25
[24 empty] | 133.84889 | 1.852 | 167.36111 | 2.25
[24 empty] | 133.84889 | 1.852 | 167.36111 | 2.25
[24 empty] | 133.84889 | 1.853 | 167.36111 | 2.25
[24 empty] | 133.84889 | 1.853 | 167.36111 | 2.25
[24 empty] | 133.84889 | 1.853 | 167.36111 | 2.25
[24 empty] | 133.84889 | 1.852 | 167.36111 | 2.25
[24 empty] | 133.84889 | 1.853 | 167.36111 | 2.25
[24 empty] | 133.84889 | 1.853 | 167.36111 | 2.25
[24 empty] | 133.84889 | 1.853 | 167.36111 | 2.25
[24 empty] | 133.84889 | 1.852 | 167.36111 | 2.25
[24 empty] | 133.84889 | 1.852 | 167.36111 | 2.25
[24 empty] | 133.84889 | 1.852 | 167.36111 | 2.25
[24 empty] | 133.90444 | 1.852 | 167.36111 | 2.25
[24 empty] | 133.90444 | 1.852 | 167.36111 | 2.25
[24 empty] | 133.90444 | 1.852 | 167.36111 | 2.25
[24 empty] | 133.90444 | 1.852 | 167.36111 | 2.25
[24 empty] | 133.90444 | 1.852 | 167.36111 | 2.25
[24 empty] | 133.90444 | 1.852 | 167.36111 | 2.25
[24 empty] | 133.90444 | 1.852 | 167.36111 | 2.25
[24 empty] | 133.90444 | 1.852 | 167.36111 | 2.25
[24 empty] | 133.90444 | 1.852 | 167.36111 | 2.25
[24 empty] | 133.90444 | 1.852 | 167.36111 | 2.25
[24 empty] | 133.90444 | 1.852 | 167.36111 | 2.25
[24 empty] | 133.90444 | 1.852 | 167.36111 | 2.25
[24 empty] | 133.90444 | 1.852 | 167.36111 | 2.25
[24 empty] | 133.90444 | 1.852 | 167.36111 | 2.251
[24 empty] | 133.90444 | 1.851 | 167.36111 | 2.251
[24 empty] | 133.90444 | 1.851 | 167.36111 | 2.251
[24 empty] | 133.90444 | 1.852 | 167.36111 | 2.251
[24 empty] | 133.90444 | 1.852 | 167.36111 | 2.251
[24 empty] | 133.90444 | 1.851 | 167.36111 | 2.251
[24 empty] | 133.90444 | 1.852 | 167.36111 | 2.251
[24 empty] | 133.90444 | 1.852 | 167.36111 | 2.251
[24 empty] | 133.90444 | 1.852 | 167.36111 | 2.251
[24 empty] | 133.90444 | 1.852 | 167.36111 | 2.251
[24 empty] | 133.90444 | 1.851 | 167.36111 | 2.251
[24 empty] | 133.90444 | 1.851 | 167.36111 | 2.251
[24 empty] | 133.96 | 1.851 | 167.36111 | 2.251
[24 empty] | 133.96 | 1.852 | 167.36111 | 2.251
[24 empty] | 133.96 | 1.852 | 167.36111 | 2.251
[24 empty] | 133.96 | 1.852 | 167.36111 | 2.251
[24 empty] | 133.96 | 1.852 | 167.36111 | 2.251
[24 empty] | 133.96 | 1.852 | 167.36111 | 2.251
[24 empty] | 133.96 | 1.852 | 167.36111 | 2.251
[24 empty] | 133.96 | 1.852 | 167.5 | 2.251
[24 empty] | 133.96 | 1.852 | 167.5 | 2.251
[24 empty] | 133.96 | 1.852 | 167.5 | 2.251
[24 empty] | 133.96 | 1.852 | 167.5 | 2.251
[24 empty] | 133.96 | 1.852 | 167.5 | 2.251
[24 empty] | 133.96 | 1.852 | 167.5 | 2.251
[24 empty] | 133.96 | 1.852 | 167.5 | 2.251
[24 empty] | 133.96 | 1.852 | 167.5 | 2.251
[24 empty] | 133.96 | 1.852 | 167.5 | 2.252
[24 empty] | 133.96 | 1.852 | 167.5 | 2.252
[24 empty] | 133.96 | 1.851 | 167.5 | 2.252
[24 empty] | 133.96 | 1.851 | 167.5 | 2.252
[24 empty] | 133.96 | 1.851 | 167.5 | 2.252
[24 empty] | 133.96 | 1.851 | 167.5 | 2.252
[24 empty] | 133.96 | 1.851 | 167.5 | 2.252
[24 empty] | 133.96 | 1.851 | 167.5 | 2.252
[24 empty] | 133.96 | 1.851 | 167.5 | 2.252
[24 empty] | 133.96 | 1.852 | 167.5 | 2.252
[24 empty] | 134.01556 | 1.852 | 167.5 | 2.252
[24 empty] | 134.01556 | 1.852 | 167.5 | 2.252
[24 empty] | 134.01556 | 1.852 | 167.5 | 2.252
[24 empty] | 134.01556 | 1.852 | 167.5 | 2.252
[24 empty] | 134.01556 | 1.852 | 167.5 | 2.252
[24 empty] | 134.01556 | 1.852 | 167.5 | 2.251
[24 empty] | 134.01556 | 1.852 | 167.5 | 2.251
[24 empty] | 134.01556 | 1.852 | 167.5 | 2.251
[24 empty] | 134.01556 | 1.852 | 167.5 | 2.251
[24 empty] | 134.01556 | 1.852 | 167.5 | 2.252
[24 empty] | 134.01556 | 1.852 | 167.5 | 2.252
[24 empty] | 134.01556 | 1.852 | 167.5 | 2.254
[24 empty] | 134.01556 | 1.852 | 167.5 | 2.255
[24 empty] | 134.01556 | 1.851 | 167.5 | 2.256
[24 empty] | 134.01556 | 1.851 | 167.5 | 2.256
[24 empty] | 134.01556 | 1.851 | 167.5 | 2.256
[24 empty] | 134.01556 | 1.851 | 167.5 | 2.256
[24 empty] | 134.01556 | 1.851 | 167.5 | 2.256
[24 empty] | 134.01556 | 1.851 | 167.5 | 2.256
[24 empty] | 134.01556 | 1.851 | 167.5 | 2.256
[24 empty] | 134.01556 | 1.851 | 167.5 | 2.256
[24 empty] | 134.01556 | 1.851 | 167.5 | 2.257
[24 empty] | 134.01556 | 1.851 | 167.5 | 2.257
[24 empty] | 134.01556 | 1.851 | 167.5 | 2.257
[24 empty] | 134.01556 | 1.852 | 167.5 | 2.257
[24 empty] | 134.07111 | 1.852 | 167.5 | 2.257
[24 empty] | 134.07111 | 1.852 | 167.5 | 2.257
[24 empty] | 134.07111 | 1.852 | 167.5 | 2.257
[24 empty] | 134.07111 | 1.852 | 167.5 | 2.257
[24 empty] | 134.07111 | 1.852 | 167.5 | 2.257
[24 empty] | 134.07111 | 1.852 | 167.5 | 2.258
[24 empty] | 134.07111 | 1.852 | 167.5 | 2.258
[24 empty] | 134.07111 | 1.852 | 167.63889 | 2.258
[24 empty] | 134.07111 | 1.851 | 167.63889 | 2.258
[24 empty] | 134.07111 | 1.851 | 167.63889 | 2.258
[24 empty] | 134.07111 | 1.851 | 167.63889 | 2.258
[24 empty] | 134.07111 | 1.851 | 167.63889 | 2.259
[24 empty] | 134.07111 | 1.851 | 167.63889 | 2.259
[24 empty] | 134.07111 | 1.851 | 167.63889 | 2.259
[24 empty] | 134.07111 | 1.851 | 167.63889 | 2.258
[24 empty] | 134.07111 | 1.851 | 167.63889 | 2.259
[24 empty] | 134.07111 | 1.851 | 167.63889 | 2.259
[24 empty] | 134.07111 | 1.851 | 167.63889 | 2.259
[24 empty] | 134.07111 | 1.851 | 167.63889 | 2.259
[24 empty] | 134.07111 | 1.852 | 167.63889 | 2.259
[24 empty] | 134.07111 | 1.852 | 167.63889 | 2.259
[24 empty] | 134.07111 | 1.853 | 167.63889 | 2.259
[24 empty] | 134.07111 | 1.853 | 167.63889 | 2.26
[24 empty] | 134.07111 | 1.852 | 167.63889 | 2.26
[24 empty] | 134.07111 | 1.852 | 167.63889 | 2.26
[24 empty] | 134.12667 | 1.852 | 167.63889 | 2.26
[24 empty] | 134.12667 | 1.852 | 167.63889 | 2.26
[24 empty] | 134.12667 | 1.852 | 167.63889 | 2.26
[24 empty] | 134.12667 | 1.852 | 167.63889 | 2.26
[24 empty] | 134.12667 | 1.852 | 167.63889 | 2.26
[24 empty] | 134.12667 | 1.852 | 167.63889 | 2.261
[24 empty] | 134.12667 | 1.852 | 167.63889 | 2.261
[24 empty] | 134.12667 | 1.852 | 167.63889 | 2.261
[24 empty] | 134.12667 | 1.852 | 167.63889 | 2.261
[24 empty] | 134.12667 | 1.853 | 167.63889 | 2.261
[24 empty] | 134.12667 | 1.853 | 167.63889 | 2.261
[24 empty] | 134.12667 | 1.853 | 167.63889 | 2.261
[24 empty] | 134.12667 | 1.852 | 167.63889 | 2.261
[24 empty] | 134.12667 | 1.852 | 167.63889 | 2.261
[24 empty] | 134.12667 | 1.852 | 167.63889 | 2.261
[24 empty] | 134.12667 | 1.852 | 167.63889 | 2.261
[24 empty] | 134.12667 | 1.852 | 167.63889 | 2.261
[24 empty] | 134.12667 | 1.852 | 167.63889 | 2.261
[24 empty] | 134.12667 | 1.852 | 167.63889 | 2.261
[24 empty] | 134.12667 | 1.852 | 167.63889 | 2.262
[24 empty] | 134.12667 | 1.852 | 167.63889 | 2.262
[24 empty] | 134.12667 | 1.852 | 167.63889 | 2.262
[24 empty] | 134.12667 | 1.852 | 167.63889 | 2.262
[24 empty] | 134.12667 | 1.852 | 167.63889 | 2.262
[24 empty] | 134.12667 | 1.852 | 167.63889 | 2.262
[24 empty] | 134.18222 | 1.852 | 167.63889 | 2.262
[24 empty] | 134.18222 | 1.852 | 167.63889 | 2.262
[24 empty] | 134.18222 | 1.852 | 167.63889 | 2.262
[24 empty] | 134.18222 | 1.851 | 167.63889 | 2.262
[24 empty] | 134.18222 | 1.851 | 167.63889 | 2.262
[24 empty] | 134.18222 | 1.851 | 167.63889 | 2.262
[24 empty] | 134.18222 | 1.851 | 167.63889 | 2.262
[24 empty] | 134.18222 | 1.851 | 167.77778 | 2.262
[24 empty] | 134.18222 | 1.851 | 167.77778 | 2.262
[24 empty] | 134.18222 | 1.852 | 167.77778 | 2.262
[24 empty] | 134.18222 | 1.852 | 167.77778 | 2.262
[24 empty] | 134.18222 | 1.852 | 167.77778 | 2.262
[24 empty] | 134.18222 | 1.852 | 167.77778 | 2.262
[24 empty] | 134.18222 | 1.851 | 167.77778 | 2.262
[24 empty] | 134.18222 | 1.851 | 167.77778 | 2.262
[24 empty] | 134.18222 | 1.851 | 167.77778 | 2.262
[24 empty] | 134.18222 | 1.851 | 167.77778 | 2.262
[24 empty] | 134.18222 | 1.851 | 167.77778 | 2.262
[24 empty] | 134.18222 | 1.851 | 167.77778 | 2.263
[24 empty] | 134.18222 | 1.851 | 167.77778 | 2.263
[24 empty] | 134.18222 | 1.852 | 167.77778 | 2.263
[24 empty] | 134.18222 | 1.852 | 167.77778 | 2.263
[24 empty] | 134.18222 | 1.852 | 167.77778 | 2.263
[24 empty] | 134.18222 | 1.852 | 167.77778 | 2.263
[24 empty] | 134.18222 | 1.852 | 167.77778 | 2.262
[24 empty] | 134.23778 | 1.852 | 167.77778 | 2.263
[24 empty] | 134.23778 | 1.852 | 167.77778 | 2.263
[24 empty] | 134.23778 | 1.852 | 167.77778 | 2.263
[24 empty] | 134.23778 | 1.852 | 167.77778 | 2.263
[24 empty] | 134.23778 | 1.852 | 167.77778 | 2.263
[24 empty] | 134.23778 | 1.852 | 167.77778 | 2.263
[24 empty] | 134.23778 | 1.852 | 167.77778 | 2.263
[24 empty] | 134.23778 | 1.852 | 167.77778 | 2.263
[24 empty] | 134.23778 | 1.851 | 167.77778 | 2.263
[24 empty] | 134.23778 | 1.851 | 167.77778 | 2.263
[24 empty] | 134.23778 | 1.851 | 167.77778 | 2.263
[24 empty] | 134.23778 | 1.851 | 167.77778 | 2.262
[24 empty] | 134.23778 | 1.852 | 167.77778 | 2.262
[24 empty] | 134.23778 | 1.851 | 167.77778 | 2.262
[24 empty] | 134.23778 | 1.851 | 167.77778 | 2.262
[24 empty] | 134.23778 | 1.851 | 167.77778 | 2.261
[24 empty] | 134.23778 | 1.851 | 167.77778 | 2.26
[24 empty] | 134.23778 | 1.851 | 167.77778 | 2.26
[24 empty] | 134.23778 | 1.851 | 167.77778 | 2.261
[24 empty] | 134.23778 | 1.851 | 167.77778 | 2.26
[24 empty] | 134.23778 | 1.851 | 167.77778 | 2.26
[24 empty] | 134.23778 | 1.851 | 167.77778 | 2.259
[24 empty] | 134.23778 | 1.851 | 167.77778 | 2.259
[24 empty] | 134.23778 | 1.851 | 167.77778 | 2.259
[24 empty] | 134.23778 | 1.851 | 167.77778 | 2.259
[24 empty] | 134.29333 | 1.851 | 167.77778 | 2.259
[24 empty] | 134.29333 | 1.851 | 167.77778 | 2.259
[24 empty] | 134.29333 | 1.851 | 167.77778 | 2.259
[24 empty] | 134.29333 | 1.851 | 167.77778 | 2.259
[24 empty] | 134.29333 | 1.851 | 167.77778 | 2.259
[24 empty] | 134.29333 | 1.851 | 167.77778 | 2.258
[24 empty] | 134.29333 | 1.851 | 167.77778 | 2.257
[24 empty] | 134.29333 | 1.851 | 167.91667 | 2.257
[24 empty] | 134.29333 | 1.851 | 167.91667 | 2.257
[24 empty] | 134.29333 | 1.852 | 167.91667 | 2.257
[24 empty] | 134.29333 | 1.852 | 167.91667 | 2.257
[24 empty] | 134.29333 | 1.852 | 167.91667 | 2.257
[24 empty] | 134.29333 | 1.852 | 167.91667 | 2.257
[24 empty] | 134.29333 | 1.852 | 167.91667 | 2.257
[24 empty] | 134.29333 | 1.852 | 167.91667 | 2.257
[24 empty] | 134.29333 | 1.852 | 167.91667 | 2.257
[24 empty] | 134.29333 | 1.853 | 167.91667 | 2.257
[24 empty] | 134.29333 | 1.853 | 167.91667 | 2.257
[24 empty] | 134.29333 | 1.852 | 167.91667 | 2.257
[24 empty] | 134.29333 | 1.852 | 167.91667 | 2.257
[24 empty] | 134.29333 | 1.853 | 167.91667 | 2.257
[24 empty] | 134.29333 | 1.853 | 167.91667 | 2.257
[24 empty] | 134.29333 | 1.853 | 167.91667 | 2.257
[24 empty] | 134.29333 | 1.852 | 167.91667 | 2.258
[24 empty] | 134.29333 | 1.852 | 167.91667 | 2.258
[24 empty] | 134.34889 | 1.852 | 167.91667 | 2.258
[24 empty] | 134.34889 | 1.852 | 167.91667 | 2.258
[24 empty] | 134.34889 | 1.852 | 167.91667 | 2.258
[24 empty] | 134.34889 | 1.852 | 167.91667 | 2.258
[24 empty] | 134.34889 | 1.852 | 167.91667 | 2.258
[24 empty] | 134.34889 | 1.852 | 167.91667 | 2.258
[24 empty] | 134.34889 | 1.853 | 167.91667 | 2.258
[24 empty] | 134.34889 | 1.852 | 167.91667 | 2.258
[24 empty] | 134.34889 | 1.852 | 167.91667 | 2.259
[24 empty] | 134.34889 | 1.852 | 167.91667 | 2.259
[24 empty] | 134.34889 | 1.852 | 167.91667 | 2.259
[24 empty] | 134.34889 | 1.852 | 167.91667 | 2.259
[24 empty] | 134.34889 | 1.852 | 167.91667 | 2.259
[24 empty] | 134.34889 | 1.852 | 167.91667 | 2.259
[24 empty] | 134.34889 | 1.852 | 167.91667 | 2.259
[24 empty] | 134.34889 | 1.852 | 167.91667 | 2.259
[24 empty] | 134.34889 | 1.853 | 167.91667 | 2.259
[24 empty] | 134.34889 | 1.853 | 167.91667 | 2.258
[24 empty] | 134.34889 | 1.852 | 167.91667 | 2.258
[24 empty] | 134.34889 | 1.852 | 167.91667 | 2.258
[24 empty] | 134.34889 | 1.852 | 167.91667 | 2.258
[24 empty] | 134.34889 | 1.852 | 167.91667 | 2.258
[24 empty] | 134.34889 | 1.852 | 167.91667 | 2.258
[24 empty] | 134.34889 | 1.852 | 167.91667 | 2.258
[24 empty] | 134.34889 | 1.852 | 167.91667 | 2.258
[24 empty] | 134.40444 | 1.852 | 167.91667 | 2.258
[24 empty] | 134.40444 | 1.852 | 167.91667 | 2.258
[24 empty] | 134.40444 | 1.852 | 167.91667 | 2.258
[24 empty] | 134.40444 | 1.852 | 167.91667 | 2.258
[24 empty] | 134.40444 | 1.852 | 167.91667 | 2.258
[24 empty] | 134.40444 | 1.852 | 167.91667 | 2.258
[24 empty] | 134.40444 | 1.852 | 167.91667 | 2.258
[24 empty] | 134.40444 | 1.853 | 168.05556 | 2.258
[24 empty] | 134.40444 | 1.852 | 168.05556 | 2.258
[24 empty] | 134.40444 | 1.852 | 168.05556 | 2.258
[24 empty] | 134.40444 | 1.852 | 168.05556 | 2.258
[24 empty] | 134.40444 | 1.852 | 168.05556 | 2.258
[24 empty] | 134.40444 | 1.852 | 168.05556 | 2.258
[24 empty] | 134.40444 | 1.852 | 168.05556 | 2.258
[24 empty] | 134.40444 | 1.852 | 168.05556 | 2.258
[24 empty] | 134.40444 | 1.852 | 168.05556 | 2.258
[24 empty] | 134.40444 | 1.852 | 168.05556 | 2.258
[24 empty] | 134.40444 | 1.852 | 168.05556 | 2.258
[24 empty] | 134.40444 | 1.851 | 168.05556 | 2.257
[24 empty] | 134.40444 | 1.852 | 168.05556 | 2.258
[24 empty] | 134.40444 | 1.852 | 168.05556 | 2.258
[24 empty] | 134.40444 | 1.852 | 168.05556 | 2.258
[24 empty] | 134.40444 | 1.852 | 168.05556 | 2.258
[24 empty] | 134.40444 | 1.852 | 168.05556 | 2.257
[24 empty] | 134.40444 | 1.852 | 168.05556 | 2.257
[24 empty] | 134.46 | 1.852 | 168.05556 | 2.257
[24 empty] | 134.46 | 1.852 | 168.05556 | 2.256
[24 empty] | 134.46 | 1.852 | 168.05556 | 2.256
[24 empty] | 134.46 | 1.852 | 168.05556 | 2.256
[24 empty] | 134.46 | 1.852 | 168.05556 | 2.256
[24 empty] | 134.46 | 1.852 | 168.05556 | 2.256
[24 empty] | 134.46 | 1.852 | 168.05556 | 2.256
[24 empty] | 134.46 | 1.852 | 168.05556 | 2.256
[24 empty] | 134.46 | 1.851 | 168.05556 | 2.256
[24 empty] | 134.46 | 1.851 | 168.05556 | 2.256
[24 empty] | 134.46 | 1.851 | 168.05556 | 2.256
[24 empty] | 134.46 | 1.851 | 168.05556 | 2.256
[24 empty] | 134.46 | 1.851 | 168.05556 | 2.256
[24 empty] | 134.46 | 1.852 | 168.05556 | 2.256
[24 empty] | 134.46 | 1.852 | 168.05556 | 2.256
[24 empty] | 134.46 | 1.852 | 168.05556 | 2.256
[24 empty] | 134.46 | 1.852 | 168.05556 | 2.256
[24 empty] | 134.46 | 1.852 | 168.05556 | 2.256
[24 empty] | 134.46 | 1.851 | 168.05556 | 2.256
[24 empty] | 134.46 | 1.851 | 168.05556 | 2.256
[24 empty] | 134.46 | 1.851 | 168.05556 | 2.256
[24 empty] | 134.46 | 1.851 | 168.05556 | 2.256
[24 empty] | 134.46 | 1.851 | 168.05556 | 2.256
[24 empty] | 134.46 | 1.851 | 168.05556 | 2.256
[24 empty] | 134.46 | 1.851 | 168.05556 | 2.256
[24 empty] | 134.51556 | 1.851 | 168.05556 | 2.256
[24 empty] | 134.51556 | 1.851 | 168.05556 | 2.256
[24 empty] | 134.51556 | 1.851 | 168.05556 | 2.256
[24 empty] | 134.51556 | 1.851 | 168.05556 | 2.256
[24 empty] | 134.51556 | 1.851 | 168.05556 | 2.256
[24 empty] | 134.51556 | 1.851 | 168.05556 | 2.256
[24 empty] | 134.51556 | 1.851 | 168.05556 | 2.256
[24 empty] | 134.51556 | 1.851 | 168.19444 | 2.256
[24 empty] | 134.51556 | 1.851 | 168.19444 | 2.256
[24 empty] | 134.51556 | 1.852 | 168.19444 | 2.256
[24 empty] | 134.51556 | 1.852 | 168.19444 | 2.256
[24 empty] | 134.51556 | 1.852 | 168.19444 | 2.256
[24 empty] | 134.51556 | 1.851 | 168.19444 | 2.256
[24 empty] | 134.51556 | 1.851 | 168.19444 | 2.256
[24 empty] | 134.51556 | 1.851 | 168.19444 | 2.256
[24 empty] | 134.51556 | 1.851 | 168.19444 | 2.256
[24 empty] | 134.51556 | 1.851 | 168.19444 | 2.255
[24 empty] | 134.51556 | 1.851 | 168.19444 | 2.255
[24 empty] | 134.51556 | 1.851 | 168.19444 | 2.256
[24 empty] | 134.51556 | 1.851 | 168.19444 | 2.256
[24 empty] | 134.51556 | 1.851 | 168.19444 | 2.256
[24 empty] | 134.51556 | 1.851 | 168.19444 | 2.256
[24 empty] | 134.51556 | 1.851 | 168.19444 | 2.256
[24 empty] | 134.51556 | 1.851 | 168.19444 | 2.256
[24 empty] | 134.51556 | 1.851 | 168.19444 | 2.256
[24 empty] | 134.57111 | 1.851 | 168.19444 | 2.256
[24 empty] | 134.57111 | 1.852 | 168.19444 | 2.256
[24 empty] | 134.57111 | 1.852 | 168.19444 | 2.256
[24 empty] | 134.57111 | 1.852 | 168.19444 | 2.256
[24 empty] | 134.57111 | 1.852 | 168.19444 | 2.256
[24 empty] | 134.57111 | 1.853 | 168.19444 | 2.256
[24 empty] | 134.57111 | 1.853 | 168.19444 | 2.256
[24 empty] | 134.57111 | 1.853 | 168.19444 | 2.256
[24 empty] | 134.57111 | 1.852 | 168.19444 | 2.256
[24 empty] | 134.57111 | 1.852 | 168.19444 | 2.256
[24 empty] | 134.57111 | 1.853 | 168.19444 | 2.256
[24 empty] | 134.57111 | 1.853 | 168.19444 | 2.256
[24 empty] | 134.57111 | 1.852 | 168.19444 | 2.256
[24 empty] | 134.57111 | 1.852 | 168.19444 | 2.256
[24 empty] | 134.57111 | 1.853 | 168.19444 | 2.256
[24 empty] | 134.57111 | 1.853 | 168.19444 | 2.257
[24 empty] | 134.57111 | 1.853 | 168.19444 | 2.257
[24 empty] | 134.57111 | 1.853 | 168.19444 | 2.257
[24 empty] | 134.57111 | 1.853 | 168.19444 | 2.257
[24 empty] | 134.57111 | 1.853 | 168.19444 | 2.257
[24 empty] | 134.57111 | 1.853 | 168.19444 | 2.257
[24 empty] | 134.57111 | 1.853 | 168.19444 | 2.257
[24 empty] | 134.57111 | 1.852 | 168.19444 | 2.257
[24 empty] | 134.57111 | 1.852 | 168.19444 | 2.257
[24 empty] | 134.57111 | 1.852 | 168.19444 | 2.257
[24 empty] | 134.62667 | 1.852 | 168.19444 | 2.257
[24 empty] | 134.62667 | 1.853 | 168.19444 | 2.257
[24 empty] | 134.62667 | 1.853 | 168.19444 | 2.257
[24 empty] | 134.62667 | 1.852 | 168.19444 | 2.257
[24 empty] | 134.62667 | 1.852 | 168.19444 | 2.257
[24 empty] | 134.62667 | 1.852 | 168.19444 | 2.257
[24 empty] | 134.62667 | 1.852 | 168.19444 | 2.257
[24 empty] | 134.62667 | 1.852 | 168.33333 | 2.257
[24 empty] | 134.62667 | 1.852 | 168.33333 | 2.257
[24 empty] | 134.62667 | 1.852 | 168.33333 | 2.257
[24 empty] | 134.62667 | 1.852 | 168.33333 | 2.257
[24 empty] | 134.62667 | 1.852 | 168.33333 | 2.257
[24 empty] | 134.62667 | 1.852 | 168.33333 | 2.257
[24 empty] | 134.62667 | 1.852 | 168.33333 | 2.257
[24 empty] | 134.62667 | 1.852 | 168.33333 | 2.257
[24 empty] | 134.62667 | 1.852 | 168.33333 | 2.257
[24 empty] | 134.62667 | 1.852 | 168.33333 | 2.257
[24 empty] | 134.62667 | 1.852 | 168.33333 | 2.257
[24 empty] | 134.62667 | 1.852 | 168.33333 | 2.257
[24 empty] | 134.62667 | 1.852 | 168.33333 | 2.257
[24 empty] | 134.62667 | 1.852 | 168.33333 | 2.257
[24 empty] | 134.62667 | 1.852 | 168.33333 | 2.257
[24 empty] | 134.62667 | 1.852 | 168.33333 | 2.257
[24 empty] | 134.62667 | 1.852 | 168.33333 | 2.257
[24 empty] | 134.62667 | 1.852 | 168.33333 | 2.257
[24 empty] | 134.68222 | 1.852 | 168.33333 | 2.257
[24 empty] | 134.68222 | 1.852 | 168.33333 | 2.257
[24 empty] | 134.68222 | 1.852 | 168.33333 | 2.257
[24 empty] | 134.68222 | 1.852 | 168.33333 | 2.257
[24 empty] | 134.68222 | 1.852 | 168.33333 | 2.257
[24 empty] | 134.68222 | 1.852 | 168.33333 | 2.257
[24 empty] | 134.68222 | 1.852 | 168.33333 | 2.257
[24 empty] | 134.68222 | 1.852 | 168.33333 | 2.257
[24 empty] | 134.68222 | 1.851 | 168.33333 | 2.257
[24 empty] | 134.68222 | 1.851 | 168.33333 | 2.257
[24 empty] | 134.68222 | 1.851 | 168.33333 | 2.257
[24 empty] | 134.68222 | 1.851 | 168.33333 | 2.257
[24 empty] | 134.68222 | 1.851 | 168.33333 | 2.257
[24 empty] | 134.68222 | 1.851 | 168.33333 | 2.257
[24 empty] | 134.68222 | 1.851 | 168.33333 | 2.257
[24 empty] | 134.68222 | 1.851 | 168.33333 | 2.257
[24 empty] | 134.68222 | 1.851 | 168.33333 | 2.257
[24 empty] | 134.68222 | 1.852 | 168.33333 | 2.257
[24 empty] | 134.68222 | 1.852 | 168.33333 | 2.257
[24 empty] | 134.68222 | 1.852 | 168.33333 | 2.257
[24 empty] | 134.68222 | 1.852 | 168.33333 | 2.257
[24 empty] | 134.68222 | 1.852 | 168.33333 | 2.257
[24 empty] | 134.68222 | 1.852 | 168.33333 | 2.257
[24 empty] | 134.68222 | 1.851 | 168.33333 | 2.257
[24 empty] | 134.68222 | 1.851 | 168.33333 | 2.257
[24 empty] | 134.73778 | 1.852 | 168.33333 | 2.258
[24 empty] | 134.73778 | 1.852 | 168.33333 | 2.258
[24 empty] | 134.73778 | 1.852 | 168.33333 | 2.258
[24 empty] | 134.73778 | 1.851 | 168.33333 | 2.258
[24 empty] | 134.73778 | 1.851 | 168.33333 | 2.258
[24 empty] | 134.73778 | 1.851 | 168.33333 | 2.258
[24 empty] | 134.73778 | 1.851 | 168.33333 | 2.257
[24 empty] | 134.73778 | 1.851 | 168.47222 | 2.257
[24 empty] | 134.73778 | 1.851 | 168.47222 | 2.257
[24 empty] | 134.73778 | 1.851 | 168.47222 | 2.257
[24 empty] | 134.73778 | 1.851 | 168.47222 | 2.258
[24 empty] | 134.73778 | 1.851 | 168.47222 | 2.258
[24 empty] | 134.73778 | 1.851 | 168.47222 | 2.258
[24 empty] | 134.73778 | 1.851 | 168.47222 | 2.258
[24 empty] | 134.73778 | 1.851 | 168.47222 | 2.257
[24 empty] | 134.73778 | 1.851 | 168.47222 | 2.257
[24 empty] | 134.73778 | 1.851 | 168.47222 | 2.257
[24 empty] | 134.73778 | 1.851 | 168.47222 | 2.257
[24 empty] | 134.73778 | 1.851 | 168.47222 | 2.257
[24 empty] | 134.73778 | 1.851 | 168.47222 | 2.258
[24 empty] | 134.73778 | 1.851 | 168.47222 | 2.258
[24 empty] | 134.73778 | 1.851 | 168.47222 | 2.258
[24 empty] | 134.73778 | 1.851 | 168.47222 | 2.258
[24 empty] | 134.73778 | 1.851 | 168.47222 | 2.258
[24 empty] | 134.73778 | 1.851 | 168.47222 | 2.258
[24 empty] | 134.79333 | 1.851 | 168.47222 | 2.258
[24 empty] | 134.79333 | 1.851 | 168.47222 | 2.258
[24 empty] | 134.79333 | 1.85 | 168.47222 | 2.258
[24 empty] | 134.79333 | 1.851 | 168.47222 | 2.258
[24 empty] | 134.79333 | 1.852 | 168.47222 | 2.258
[24 empty] | 134.79333 | 1.852 | 168.47222 | 2.258
[24 empty] | 134.79333 | 1.853 | 168.47222 | 2.258
[24 empty] | 134.79333 | 1.853 | 168.47222 | 2.258
[24 empty] | 134.79333 | 1.852 | 168.47222 | 2.258
[24 empty] | 134.79333 | 1.852 | 168.47222 | 2.258
[24 empty] | 134.79333 | 1.853 | 168.47222 | 2.258
[24 empty] | 134.79333 | 1.853 | 168.47222 | 2.258
[24 empty] | 134.79333 | 1.853 | 168.47222 | 2.258
[24 empty] | 134.79333 | 1.852 | 168.47222 | 2.258
[24 empty] | 134.79333 | 1.852 | 168.47222 | 2.258
[24 empty] | 134.79333 | 1.852 | 168.47222 | 2.258
[24 empty] | 134.79333 | 1.852 | 168.47222 | 2.258
[24 empty] | 134.79333 | 1.852 | 168.47222 | 2.258
[24 empty] | 134.79333 | 1.852 | 168.47222 | 2.258
[24 empty] | 134.79333 | 1.852 | 168.47222 | 2.259
[24 empty] | 134.79333 | 1.852 | 168.47222 | 2.259
[24 empty] | 134.79333 | 1.852 | 168.47222 | 2.259
[24 empty] | 134.79333 | 1.852 | 168.47222 | 2.259
[24 empty] | 134.79333 | 1.852 | 168.47222 | 2.259
[24 empty] | 134.79333 | 1.852 | 168.47222 | 2.259
[24 empty] | 134.84889 | 1.852 | 168.47222 | 2.259
[24 empty] | 134.84889 | 1.852 | 168.47222 | 2.259
[24 empty] | 134.84889 | 1.852 | 168.47222 | 2.259
[24 empty] | 134.84889 | 1.851 | 168.47222 | 2.259
[24 empty] | 134.84889 | 1.852 | 168.47222 | 2.259
[24 empty] | 134.84889 | 1.852 | 168.47222 | 2.259
[24 empty] | 134.84889 | 1.852 | 168.47222 | 2.259
[24 empty] | 134.84889 | 1.852 | 168.61111 | 2.259
[24 empty] | 134.84889 | 1.852 | 168.61111 | 2.259
[24 empty] | 134.84889 | 1.852 | 168.61111 | 2.259
[24 empty] | 134.84889 | 1.852 | 168.61111 | 2.259
[24 empty] | 134.84889 | 1.852 | 168.61111 | 2.259
[24 empty] | 134.84889 | 1.852 | 168.61111 | 2.259
[24 empty] | 134.84889 | 1.852 | 168.61111 | 2.259
[24 empty] | 134.84889 | 1.852 | 168.61111 | 2.259
[24 empty] | 134.84889 | 1.852 | 168.61111 | 2.259
[24 empty] | 134.84889 | 1.852 | 168.61111 | 2.259
[24 empty] | 134.84889 | 1.852 | 168.61111 | 2.259
[24 empty] | 134.84889 | 1.851 | 168.61111 | 2.259
[24 empty] | 134.84889 | 1.852 | 168.61111 | 2.259
[24 empty] | 134.84889 | 1.853 | 168.61111 | 2.259
[24 empty] | 134.84889 | 1.853 | 168.61111 | 2.259
[24 empty] | 134.84889 | 1.853 | 168.61111 | 2.259
[24 empty] | 134.84889 | 1.852 | 168.61111 | 2.259
[24 empty] | 134.84889 | 1.852 | 168.61111 | 2.259
[24 empty] | 134.90444 | 1.852 | 168.61111 | 2.259
[24 empty] | 134.90444 | 1.852 | 168.61111 | 2.259
[24 empty] | 134.90444 | 1.852 | 168.61111 | 2.259
[24 empty] | 134.90444 | 1.852 | 168.61111 | 2.259
[24 empty] | 134.90444 | 1.852 | 168.61111 | 2.26
[24 empty] | 134.90444 | 1.852 | 168.61111 | 2.26
[24 empty] | 134.90444 | 1.852 | 168.61111 | 2.26
[24 empty] | 134.90444 | 1.852 | 168.61111 | 2.26
[24 empty] | 134.90444 | 1.852 | 168.61111 | 2.26
[24 empty] | 134.90444 | 1.852 | 168.61111 | 2.26
[24 empty] | 134.90444 | 1.852 | 168.61111 | 2.26
[24 empty] | 134.90444 | 1.852 | 168.61111 | 2.26
[24 empty] | 134.90444 | 1.852 | 168.61111 | 2.26
[24 empty] | 134.90444 | 1.851 | 168.61111 | 2.26
[24 empty] | 134.90444 | 1.851 | 168.61111 | 2.26
[24 empty] | 134.90444 | 1.851 | 168.61111 | 2.26
[24 empty] | 134.90444 | 1.851 | 168.61111 | 2.26
[24 empty] | 134.90444 | 1.851 | 168.61111 | 2.26
[24 empty] | 134.90444 | 1.851 | 168.61111 | 2.261
[24 empty] | 134.90444 | 1.851 | 168.61111 | 2.261
[24 empty] | 134.90444 | 1.851 | 168.61111 | 2.261
[24 empty] | 134.90444 | 1.851 | 168.61111 | 2.261
[24 empty] | 134.90444 | 1.851 | 168.61111 | 2.261
[24 empty] | 134.90444 | 1.851 | 168.61111 | 2.261
[24 empty] | 134.90444 | 1.851 | 168.61111 | 2.261
[24 empty] | 134.96 | 1.851 | 168.61111 | 2.261
[24 empty] | 134.96 | 1.852 | 168.61111 | 2.261
[24 empty] | 134.96 | 1.852 | 168.61111 | 2.261
[24 empty] | 134.96 | 1.852 | 168.61111 | 2.261
[24 empty] | 134.96 | 1.852 | 168.61111 | 2.261
[24 empty] | 134.96 | 1.852 | 168.61111 | 2.261
[24 empty] | 134.96 | 1.852 | 168.61111 | 2.261
[24 empty] | 134.96 | 1.852 | 168.75 | 2.261
[24 empty] | 134.96 | 1.852 | 168.75 | 2.261
[24 empty] | 134.96 | 1.852 | 168.75 | 2.261
[24 empty] | 134.96 | 1.852 | 168.75 | 2.261
[24 empty] | 134.96 | 1.852 | 168.75 | 2.261
[24 empty] | 134.96 | 1.852 | 168.75 | 2.261
[24 empty] | 134.96 | 1.851 | 168.75 | 2.261
[24 empty] | 134.96 | 1.852 | 168.75 | 2.261
[24 empty] | 134.96 | 1.852 | 168.75 | 2.262
[24 empty] | 134.96 | 1.852 | 168.75 | 2.262
[24 empty] | 134.96 | 1.852 | 168.75 | 2.262
[24 empty] | 134.96 | 1.851 | 168.75 | 2.262
[24 empty] | 134.96 | 1.851 | 168.75 | 2.262
[24 empty] | 134.96 | 1.851 | 168.75 | 2.262
[24 empty] | 134.96 | 1.851 | 168.75 | 2.262
[24 empty] | 134.96 | 1.851 | 168.75 | 2.262
[24 empty] | 134.96 | 1.851 | 168.75 | 2.262
[24 empty] | 134.96 | 1.851 | 168.75 | 2.262
[24 empty] | 135.01556 | 1.852 | 168.75 | 2.262
[24 empty] | 135.01556 | 1.852 | 168.75 | 2.262
[24 empty] | 135.01556 | 1.851 | 168.75 | 2.262
[24 empty] | 135.01556 | 1.851 | 168.75 | 2.262
[24 empty] | 135.01556 | 1.851 | 168.75 | 2.262
[24 empty] | 135.01556 | 1.852 | 168.75 | 2.262
[24 empty] | 135.01556 | 1.852 | 168.75 | 2.263
[24 empty] | 135.01556 | 1.852 | 168.75 | 2.262
[24 empty] | 135.01556 | 1.852 | 168.75 | 2.262
[24 empty] | 135.01556 | 1.853 | 168.75 | 2.262
[24 empty] | 135.01556 | 1.853 | 168.75 | 2.263
[24 empty] | 135.01556 | 1.853 | 168.75 | 2.263
[24 empty] | 135.01556 | 1.854 | 168.75 | 2.263
[24 empty] | 135.01556 | 1.853 | 168.75 | 2.263
[24 empty] | 135.01556 | 1.853 | 168.75 | 2.263
[24 empty] | 135.01556 | 1.854 | 168.75 | 2.263
[24 empty] | 135.01556 | 1.854 | 168.75 | 2.263
[24 empty] | 135.01556 | 1.854 | 168.75 | 2.263
[24 empty] | 135.01556 | 1.853 | 168.75 | 2.263
[24 empty] | 135.01556 | 1.853 | 168.75 | 2.263
[24 empty] | 135.01556 | 1.853 | 168.75 | 2.263
[24 empty] | 135.01556 | 1.853 | 168.75 | 2.263
[24 empty] | 135.01556 | 1.853 | 168.75 | 2.263
[24 empty] | 135.01556 | 1.853 | 168.75 | 2.263
[24 empty] | 135.01556 | 1.853 | 168.75 | 2.263
[24 empty] | 135.07111 | 1.853 | 168.75 | 2.264
[24 empty] | 135.07111 | 1.853 | 168.75 | 2.264
[24 empty] | 135.07111 | 1.853 | 168.75 | 2.264
[24 empty] | 135.07111 | 1.852 | 168.75 | 2.263
[24 empty] | 135.07111 | 1.852 | 168.75 | 2.263
[24 empty] | 135.07111 | 1.852 | 168.75 | 2.264
[24 empty] | 135.07111 | 1.852 | 168.75 | 2.264
[24 empty] | 135.07111 | 1.852 | 168.88889 | 2.264
[24 empty] | 135.07111 | 1.852 | 168.88889 | 2.264
[24 empty] | 135.07111 | 1.852 | 168.88889 | 2.264
[24 empty] | 135.07111 | 1.852 | 168.88889 | 2.264
[24 empty] | 135.07111 | 1.852 | 168.88889 | 2.264
[24 empty] | 135.07111 | 1.852 | 168.88889 | 2.264
[24 empty] | 135.07111 | 1.852 | 168.88889 | 2.264
[24 empty] | 135.07111 | 1.853 | 168.88889 | 2.264
[24 empty] | 135.07111 | 1.853 | 168.88889 | 2.264
[24 empty] | 135.07111 | 1.853 | 168.88889 | 2.264
[24 empty] | 135.07111 | 1.853 | 168.88889 | 2.264
[24 empty] | 135.07111 | 1.852 | 168.88889 | 2.264
[24 empty] | 135.07111 | 1.853 | 168.88889 | 2.264
[24 empty] | 135.07111 | 1.852 | 168.88889 | 2.264
[24 empty] | 135.07111 | 1.852 | 168.88889 | 2.264
[24 empty] | 135.07111 | 1.852 | 168.88889 | 2.264
[24 empty] | 135.07111 | 1.852 | 168.88889 | 2.264
[24 empty] | 135.07111 | 1.853 | 168.88889 | 2.264
[24 empty] | 135.12667 | 1.853 | 168.88889 | 2.264
[24 empty] | 135.12667 | 1.853 | 168.88889 | 2.264
[24 empty] | 135.12667 | 1.853 | 168.88889 | 2.263
[24 empty] | 135.12667 | 1.852 | 168.88889 | 2.263
[24 empty] | 135.12667 | 1.852 | 168.88889 | 2.263
[24 empty] | 135.12667 | 1.852 | 168.88889 | 2.263
[24 empty] | 135.12667 | 1.852 | 168.88889 | 2.263
[24 empty] | 135.12667 | 1.852 | 168.88889 | 2.263
[24 empty] | 135.12667 | 1.852 | 168.88889 | 2.264
[24 empty] | 135.12667 | 1.853 | 168.88889 | 2.264
[24 empty] | 135.12667 | 1.853 | 168.88889 | 2.264
[24 empty] | 135.12667 | 1.853 | 168.88889 | 2.264
[24 empty] | 135.12667 | 1.853 | 168.88889 | 2.264
[24 empty] | 135.12667 | 1.853 | 168.88889 | 2.265
[24 empty] | 135.12667 | 1.853 | 168.88889 | 2.265
[24 empty] | 135.12667 | 1.853 | 168.88889 | 2.264
[24 empty] | 135.12667 | 1.853 | 168.88889 | 2.263
[24 empty] | 135.12667 | 1.853 | 168.88889 | 2.263
[24 empty] | 135.12667 | 1.853 | 168.88889 | 2.264
[24 empty] | 135.12667 | 1.853 | 168.88889 | 2.263
[24 empty] | 135.12667 | 1.853 | 168.88889 | 2.264
[24 empty] | 135.12667 | 1.853 | 168.88889 | 2.262
[24 empty] | 135.12667 | 1.853 | 168.88889 | 2.261
[24 empty] | 135.12667 | 1.853 | 168.88889 | 2.261
[24 empty] | 135.12667 | 1.853 | 168.88889 | 2.261
[24 empty] | 135.18222 | 1.853 | 168.88889 | 2.261
[24 empty] | 135.18222 | 1.853 | 168.88889 | 2.26
[24 empty] | 135.18222 | 1.852 | 168.88889 | 2.261
[24 empty] | 135.18222 | 1.852 | 168.88889 | 2.262
[24 empty] | 135.18222 | 1.852 | 168.88889 | 2.261
[24 empty] | 135.18222 | 1.852 | 168.88889 | 2.261
[24 empty] | 135.18222 | 1.852 | 168.88889 | 2.262
[24 empty] | 135.18222 | 1.852 | 169.02778 | 2.261
[24 empty] | 135.18222 | 1.852 | 169.02778 | 2.261
[24 empty] | 135.18222 | 1.852 | 169.02778 | 2.26
[24 empty] | 135.18222 | 1.852 | 169.02778 | 2.261
[24 empty] | 135.18222 | 1.852 | 169.02778 | 2.261
[24 empty] | 135.18222 | 1.852 | 169.02778 | 2.261
[24 empty] | 135.18222 | 1.852 | 169.02778 | 2.261
[24 empty] | 135.18222 | 1.852 | 169.02778 | 2.26
[24 empty] | 135.18222 | 1.852 | 169.02778 | 2.261
[24 empty] | 135.18222 | 1.852 | 169.02778 | 2.262
[24 empty] | 135.18222 | 1.852 | 169.02778 | 2.262
[24 empty] | 135.18222 | 1.852 | 169.02778 | 2.262
[24 empty] | 135.18222 | 1.852 | 169.02778 | 2.262
[24 empty] | 135.18222 | 1.852 | 169.02778 | 2.262
[24 empty] | 135.18222 | 1.852 | 169.02778 | 2.262
[24 empty] | 135.18222 | 1.852 | 169.02778 | 2.262
[24 empty] | 135.18222 | 1.852 | 169.02778 | 2.262
[24 empty] | 135.18222 | 1.852 | 169.02778 | 2.263
[24 empty] | 135.23778 | 1.852 | 169.02778 | 2.263
[24 empty] | 135.23778 | 1.853 | 169.02778 | 2.263
[24 empty] | 135.23778 | 1.852 | 169.02778 | 2.263
[24 empty] | 135.23778 | 1.852 | 169.02778 | 2.263
[24 empty] | 135.23778 | 1.852 | 169.02778 | 2.263
[24 empty] | 135.23778 | 1.852 | 169.02778 | 2.263
[24 empty] | 135.23778 | 1.852 | 169.02778 | 2.263
[24 empty] | 135.23778 | 1.852 | 169.02778 | 2.263
[24 empty] | 135.23778 | 1.852 | 169.02778 | 2.263
[24 empty] | 135.23778 | 1.852 | 169.02778 | 2.263
[24 empty] | 135.23778 | 1.852 | 169.02778 | 2.263
[24 empty] | 135.23778 | 1.852 | 169.02778 | 2.263
[24 empty] | 135.23778 | 1.852 | 169.02778 | 2.263
[24 empty] | 135.23778 | 1.851 | 169.02778 | 2.263
[24 empty] | 135.23778 | 1.852 | 169.02778 | 2.263
[24 empty] | 135.23778 | 1.852 | 169.02778 | 2.263
[24 empty] | 135.23778 | 1.853 | 169.02778 | 2.263
[24 empty] | 135.23778 | 1.853 | 169.02778 | 2.263
[24 empty] | 135.23778 | 1.853 | 169.02778 | 2.263
[24 empty] | 135.23778 | 1.853 | 169.02778 | 2.263
[24 empty] | 135.23778 | 1.853 | 169.02778 | 2.263
[24 empty] | 135.23778 | 1.854 | 169.02778 | 2.262
[24 empty] | 135.23778 | 1.854 | 169.02778 | 2.262
[24 empty] | 135.23778 | 1.853 | 169.02778 | 2.262
[24 empty] | 135.23778 | 1.853 | 169.02778 | 2.262
[24 empty] | 135.29333 | 1.854 | 169.02778 | 2.262
[24 empty] | 135.29333 | 1.854 | 169.02778 | 2.262
[24 empty] | 135.29333 | 1.853 | 169.02778 | 2.263
[24 empty] | 135.29333 | 1.853 | 169.02778 | 2.263
[24 empty] | 135.29333 | 1.853 | 169.02778 | 2.263
[24 empty] | 135.29333 | 1.853 | 169.02778 | 2.263
[24 empty] | 135.29333 | 1.853 | 169.02778 | 2.263
[24 empty] | 135.29333 | 1.853 | 169.16667 | 2.263
[24 empty] | 135.29333 | 1.853 | 169.16667 | 2.263
[24 empty] | 135.29333 | 1.853 | 169.16667 | 2.263
[24 empty] | 135.29333 | 1.853 | 169.16667 | 2.263
[24 empty] | 135.29333 | 1.853 | 169.16667 | 2.263
[24 empty] | 135.29333 | 1.853 | 169.16667 | 2.263
[24 empty] | 135.29333 | 1.852 | 169.16667 | 2.263
[24 empty] | 135.29333 | 1.852 | 169.16667 | 2.262
[24 empty] | 135.29333 | 1.852 | 169.16667 | 2.262
[24 empty] | 135.29333 | 1.852 | 169.16667 | 2.262
[24 empty] | 135.29333 | 1.852 | 169.16667 | 2.262
[24 empty] | 135.29333 | 1.852 | 169.16667 | 2.262
[24 empty] | 135.29333 | 1.852 | 169.16667 | 2.262
[24 empty] | 135.29333 | 1.852 | 169.16667 | 2.262
[24 empty] | 135.29333 | 1.852 | 169.16667 | 2.261
[24 empty] | 135.29333 | 1.852 | 169.16667 | 2.261
[24 empty] | 135.29333 | 1.852 | 169.16667 | 2.261
[24 empty] | 135.29333 | 1.852 | 169.16667 | 2.261
[24 empty] | 135.34889 | 1.852 | 169.16667 | 2.261
[24 empty] | 135.34889 | 1.852 | 169.16667 | 2.261
[24 empty] | 135.34889 | 1.852 | 169.16667 | 2.261
[24 empty] | 135.34889 | 1.852 | 169.16667 | 2.261
[24 empty] | 135.34889 | 1.852 | 169.16667 | 2.261
[24 empty] | 135.34889 | 1.852 | 169.16667 | 2.261
[24 empty] | 135.34889 | 1.852 | 169.16667 | 2.261
[24 empty] | 135.34889 | 1.852 | 169.16667 | 2.261
[24 empty] | 135.34889 | 1.853 | 169.16667 | 2.261
[24 empty] | 135.34889 | 1.853 | 169.16667 | 2.261
[24 empty] | 135.34889 | 1.853 | 169.16667 | 2.261
[24 empty] | 135.34889 | 1.853 | 169.16667 | 2.261
[24 empty] | 135.34889 | 1.853 | 169.16667 | 2.261
[24 empty] | 135.34889 | 1.853 | 169.16667 | 2.261
[24 empty] | 135.34889 | 1.853 | 169.16667 | 2.261
[24 empty] | 135.34889 | 1.853 | 169.16667 | 2.261
[24 empty] | 135.34889 | 1.853 | 169.16667 | 2.261
[24 empty] | 135.34889 | 1.853 | 169.16667 | 2.261
[24 empty] | 135.34889 | 1.852 | 169.16667 | 2.261
[24 empty] | 135.34889 | 1.852 | 169.16667 | 2.261
[24 empty] | 135.34889 | 1.852 | 169.16667 | 2.261
[24 empty] | 135.34889 | 1.853 | 169.16667 | 2.261
[24 empty] | 135.34889 | 1.853 | 169.16667 | 2.261
[24 empty] | 135.34889 | 1.852 | 169.16667 | 2.261
[24 empty] | 135.34889 | 1.852 | 169.16667 | 2.261
[24 empty] | 135.40444 | 1.852 | 169.16667 | 2.261
[24 empty] | 135.40444 | 1.852 | 169.16667 | 2.261
[24 empty] | 135.40444 | 1.852 | 169.16667 | 2.261
[24 empty] | 135.40444 | 1.852 | 169.16667 | 2.261
[24 empty] | 135.40444 | 1.852 | 169.16667 | 2.261
[24 empty] | 135.40444 | 1.852 | 169.16667 | 2.261
[24 empty] | 135.40444 | 1.852 | 169.16667 | 2.261
[24 empty] | 135.40444 | 1.852 | 169.30556 | 2.261
[24 empty] | 135.40444 | 1.851 | 169.30556 | 2.261
[24 empty] | 135.40444 | 1.852 | 169.30556 | 2.261
[24 empty] | 135.40444 | 1.852 | 169.30556 | 2.261
[24 empty] | 135.40444 | 1.852 | 169.30556 | 2.261
[24 empty] | 135.40444 | 1.852 | 169.30556 | 2.261
[24 empty] | 135.40444 | 1.852 | 169.30556 | 2.261
[24 empty] | 135.40444 | 1.852 | 169.30556 | 2.261
[24 empty] | 135.40444 | 1.852 | 169.30556 | 2.261
[24 empty] | 135.40444 | 1.852 | 169.30556 | 2.26
[24 empty] | 135.40444 | 1.852 | 169.30556 | 2.26
[24 empty] | 135.40444 | 1.851 | 169.30556 | 2.261
[24 empty] | 135.40444 | 1.852 | 169.30556 | 2.26
[24 empty] | 135.40444 | 1.852 | 169.30556 | 2.26
[24 empty] | 135.40444 | 1.852 | 169.30556 | 2.26
[24 empty] | 135.40444 | 1.852 | 169.30556 | 2.26
[24 empty] | 135.40444 | 1.852 | 169.30556 | 2.26
[24 empty] | 135.40444 | 1.852 | 169.30556 | 2.261
[24 empty] | 135.46 | 1.852 | 169.30556 | 2.261
[24 empty] | 135.46 | 1.852 | 169.30556 | 2.261
[24 empty] | 135.46 | 1.852 | 169.30556 | 2.261
[24 empty] | 135.46 | 1.852 | 169.30556 | 2.261
[24 empty] | 135.46 | 1.852 | 169.30556 | 2.261
[24 empty] | 135.46 | 1.852 | 169.30556 | 2.261
[24 empty] | 135.46 | 1.852 | 169.30556 | 2.261
[24 empty] | 135.46 | 1.852 | 169.30556 | 2.261
[24 empty] | 135.46 | 1.852 | 169.30556 | 2.261
[24 empty] | 135.46 | 1.852 | 169.30556 | 2.261
[24 empty] | 135.46 | 1.853 | 169.30556 | 2.261
[24 empty] | 135.46 | 1.853 | 169.30556 | 2.261
[24 empty] | 135.46 | 1.853 | 169.30556 | 2.261
[24 empty] | 135.46 | 1.853 | 169.30556 | 2.261
[24 empty] | 135.46 | 1.853 | 169.30556 | 2.261
[24 empty] | 135.46 | 1.853 | 169.30556 | 2.261
[24 empty] | 135.46 | 1.853 | 169.30556 | 2.261
[24 empty] | 135.46 | 1.852 | 169.30556 | 2.261
[24 empty] | 135.46 | 1.852 | 169.30556 | 2.261
[24 empty] | 135.46 | 1.853 | 169.30556 | 2.261
[24 empty] | 135.46 | 1.853 | 169.30556 | 2.261
[24 empty] | 135.46 | 1.853 | 169.30556 | 2.261
[24 empty] | 135.46 | 1.853 | 169.30556 | 2.261
[24 empty] | 135.46 | 1.853 | 169.30556 | 2.261
[24 empty] | 135.46 | 1.853 | 169.30556 | 2.261
[24 empty] | 135.51556 | 1.853 | 169.30556 | 2.261
[24 empty] | 135.51556 | 1.853 | 169.30556 | 2.261
[24 empty] | 135.51556 | 1.853 | 169.30556 | 2.261
[24 empty] | 135.51556 | 1.852 | 169.30556 | 2.261
[24 empty] | 135.51556 | 1.852 | 169.30556 | 2.261
[24 empty] | 135.51556 | 1.852 | 169.30556 | 2.261
[24 empty] | 135.51556 | 1.853 | 169.30556 | 2.261
[24 empty] | 135.51556 | 1.853 | 169.44444 | 2.261
[24 empty] | 135.51556 | 1.853 | 169.44444 | 2.261
[24 empty] | 135.51556 | 1.853 | 169.44444 | 2.261
[24 empty] | 135.51556 | 1.853 | 169.44444 | 2.261
[24 empty] | 135.51556 | 1.853 | 169.44444 | 2.261
[24 empty] | 135.51556 | 1.852 | 169.44444 | 2.261
[24 empty] | 135.51556 | 1.853 | 169.44444 | 2.261
[24 empty] | 135.51556 | 1.853 | 169.44444 | 2.261
[24 empty] | 135.51556 | 1.853 | 169.44444 | 2.261
[24 empty] | 135.51556 | 1.853 | 169.44444 | 2.261
[24 empty] | 135.51556 | 1.853 | 169.44444 | 2.261
[24 empty] | 135.51556 | 1.853 | 169.44444 | 2.261
[24 empty] | 135.51556 | 1.853 | 169.44444 | 2.262
[24 empty] | 135.51556 | 1.853 | 169.44444 | 2.262
[24 empty] | 135.51556 | 1.853 | 169.44444 | 2.262
[24 empty] | 135.51556 | 1.853 | 169.44444 | 2.262
[24 empty] | 135.51556 | 1.852 | 169.44444 | 2.262
[24 empty] | 135.51556 | 1.852 | 169.44444 | 2.262
[24 empty] | 135.57111 | 1.852 | 169.44444 | 2.262
[24 empty] | 135.57111 | 1.852 | 169.44444 | 2.261
[24 empty] | 135.57111 | 1.852 | 169.44444 | 2.261
[24 empty] | 135.57111 | 1.852 | 169.44444 | 2.262
[24 empty] | 135.57111 | 1.852 | 169.44444 | 2.261
[24 empty] | 135.57111 | 1.852 | 169.44444 | 2.261
[24 empty] | 135.57111 | 1.851 | 169.44444 | 2.261
[24 empty] | 135.57111 | 1.851 | 169.44444 | 2.261
[24 empty] | 135.57111 | 1.851 | 169.44444 | 2.262
[24 empty] | 135.57111 | 1.851 | 169.44444 | 2.261
[24 empty] | 135.57111 | 1.852 | 169.44444 | 2.261
[24 empty] | 135.57111 | 1.852 | 169.44444 | 2.262
[24 empty] | 135.57111 | 1.852 | 169.44444 | 2.262
[24 empty] | 135.57111 | 1.851 | 169.44444 | 2.262
[24 empty] | 135.57111 | 1.851 | 169.44444 | 2.261
[24 empty] | 135.57111 | 1.851 | 169.44444 | 2.262
[24 empty] | 135.57111 | 1.852 | 169.44444 | 2.262
[24 empty] | 135.57111 | 1.852 | 169.44444 | 2.262
[24 empty] | 135.57111 | 1.852 | 169.44444 | 2.262
[24 empty] | 135.57111 | 1.852 | 169.44444 | 2.262
[24 empty] | 135.57111 | 1.852 | 169.44444 | 2.262
[24 empty] | 135.57111 | 1.852 | 169.44444 | 2.262
[24 empty] | 135.57111 | 1.852 | 169.44444 | 2.262
[24 empty] | 135.57111 | 1.852 | 169.44444 | 2.262
[24 empty] | 135.57111 | 1.852 | 169.44444 | 2.262
[24 empty] | 135.62667 | 1.852 | 169.44444 | 2.262
[24 empty] | 135.62667 | 1.853 | 169.44444 | 2.262
[24 empty] | 135.62667 | 1.853 | 169.44444 | 2.262
[24 empty] | 135.62667 | 1.852 | 169.44444 | 2.262
[24 empty] | 135.62667 | 1.852 | 169.44444 | 2.262
[24 empty] | 135.62667 | 1.852 | 169.44444 | 2.262
[24 empty] | 135.62667 | 1.852 | 169.58333 | 2.262
[24 empty] | 135.62667 | 1.852 | 169.58333 | 2.262
[24 empty] | 135.62667 | 1.852 | 169.58333 | 2.262
[24 empty] | 135.62667 | 1.852 | 169.58333 | 2.262
[24 empty] | 135.62667 | 1.852 | 169.58333 | 2.262
[24 empty] | 135.62667 | 1.852 | 169.58333 | 2.262
[24 empty] | 135.62667 | 1.852 | 169.58333 | 2.262
[24 empty] | 135.62667 | 1.851 | 169.58333 | 2.262
[24 empty] | 135.62667 | 1.851 | 169.58333 | 2.262
[24 empty] | 135.62667 | 1.851 | 169.58333 | 2.262
[24 empty] | 135.62667 | 1.851 | 169.58333 | 2.262
[24 empty] | 135.62667 | 1.852 | 169.58333 | 2.262
[24 empty] | 135.62667 | 1.852 | 169.58333 | 2.262
[24 empty] | 135.62667 | 1.853 | 169.58333 | 2.262
[24 empty] | 135.62667 | 1.853 | 169.58333 | 2.262
[24 empty] | 135.62667 | 1.853 | 169.58333 | 2.262
[24 empty] | 135.62667 | 1.853 | 169.58333 | 2.262
[24 empty] | 135.62667 | 1.853 | 169.58333 | 2.262
[24 empty] | 135.68222 | 1.853 | 169.58333 | 2.262
[24 empty] | 135.68222 | 1.853 | 169.58333 | 2.262
[24 empty] | 135.68222 | 1.853 | 169.58333 | 2.262
[24 empty] | 135.68222 | 1.852 | 169.58333 | 2.263
[24 empty] | 135.68222 | 1.852 | 169.58333 | 2.263
[24 empty] | 135.68222 | 1.853 | 169.58333 | 2.263
[24 empty] | 135.68222 | 1.853 | 169.58333 | 2.263
[24 empty] | 135.68222 | 1.853 | 169.58333 | 2.263
[24 empty] | 135.68222 | 1.853 | 169.58333 | 2.263
[24 empty] | 135.68222 | 1.852 | 169.58333 | 2.263
[24 empty] | 135.68222 | 1.852 | 169.58333 | 2.263
[24 empty] | 135.68222 | 1.852 | 169.58333 | 2.263
[24 empty] | 135.68222 | 1.852 | 169.58333 | 2.263
[24 empty] | 135.68222 | 1.852 | 169.58333 | 2.263
[24 empty] | 135.68222 | 1.851 | 169.58333 | 2.263
[24 empty] | 135.68222 | 1.852 | 169.58333 | 2.263
[24 empty] | 135.68222 | 1.852 | 169.58333 | 2.263
[24 empty] | 135.68222 | 1.853 | 169.58333 | 2.263
[24 empty] | 135.68222 | 1.853 | 169.58333 | 2.263
[24 empty] | 135.68222 | 1.853 | 169.58333 | 2.263
[24 empty] | 135.68222 | 1.853 | 169.58333 | 2.263
[24 empty] | 135.68222 | 1.853 | 169.58333 | 2.263
[24 empty] | 135.68222 | 1.853 | 169.58333 | 2.262
[24 empty] | 135.68222 | 1.853 | 169.58333 | 2.263
[24 empty] | 135.68222 | 1.852 | 169.58333 | 2.263
[24 empty] | 135.73778 | 1.853 | 169.58333 | 2.263
[24 empty] | 135.73778 | 1.853 | 169.58333 | 2.263
[24 empty] | 135.73778 | 1.852 | 169.58333 | 2.263
[24 empty] | 135.73778 | 1.852 | 169.58333 | 2.263
[24 empty] | 135.73778 | 1.852 | 169.58333 | 2.263
[24 empty] | 135.73778 | 1.852 | 169.58333 | 2.263
[24 empty] | 135.73778 | 1.852 | 169.58333 | 2.263
[24 empty] | 135.73778 | 1.852 | 169.72222 | 2.263
[24 empty] | 135.73778 | 1.852 | 169.72222 | 2.263
[24 empty] | 135.73778 | 1.852 | 169.72222 | 2.263
[24 empty] | 135.73778 | 1.852 | 169.72222 | 2.263
[24 empty] | 135.73778 | 1.852 | 169.72222 | 2.263
[24 empty] | 135.73778 | 1.852 | 169.72222 | 2.263
[24 empty] | 135.73778 | 1.852 | 169.72222 | 2.263
[24 empty] | 135.73778 | 1.851 | 169.72222 | 2.263
[24 empty] | 135.73778 | 1.852 | 169.72222 | 2.263
[24 empty] | 135.73778 | 1.852 | 169.72222 | 2.263
[24 empty] | 135.73778 | 1.853 | 169.72222 | 2.263
[24 empty] | 135.73778 | 1.853 | 169.72222 | 2.263
[24 empty] | 135.73778 | 1.852 | 169.72222 | 2.264
[24 empty] | 135.73778 | 1.852 | 169.72222 | 2.264
[24 empty] | 135.73778 | 1.852 | 169.72222 | 2.264
[24 empty] | 135.73778 | 1.852 | 169.72222 | 2.264
[24 empty] | 135.73778 | 1.852 | 169.72222 | 2.264
[24 empty] | 135.73778 | 1.852 | 169.72222 | 2.264
[24 empty] | 135.79333 | 1.852 | 169.72222 | 2.264
[24 empty] | 135.79333 | 1.852 | 169.72222 | 2.264
[24 empty] | 135.79333 | 1.852 | 169.72222 | 2.264
[24 empty] | 135.79333 | 1.852 | 169.72222 | 2.264
[24 empty] | 135.79333 | 1.851 | 169.72222 | 2.264
[24 empty] | 135.79333 | 1.852 | 169.72222 | 2.264
[24 empty] | 135.79333 | 1.852 | 169.72222 | 2.265
[24 empty] | 135.79333 | 1.852 | 169.72222 | 2.265
[24 empty] | 135.79333 | 1.852 | 169.72222 | 2.265
[24 empty] | 135.79333 | 1.851 | 169.72222 | 2.265
[24 empty] | 135.79333 | 1.852 | 169.72222 | 2.265
[24 empty] | 135.79333 | 1.852 | 169.72222 | 2.265
[24 empty] | 135.79333 | 1.853 | 169.72222 | 2.265
[24 empty] | 135.79333 | 1.853 | 169.72222 | 2.265
[24 empty] | 135.79333 | 1.852 | 169.72222 | 2.265
[24 empty] | 135.79333 | 1.852 | 169.72222 | 2.265
[24 empty] | 135.79333 | 1.852 | 169.72222 | 2.265
[24 empty] | 135.79333 | 1.852 | 169.72222 | 2.265
[24 empty] | 135.79333 | 1.852 | 169.72222 | 2.265
[24 empty] | 135.79333 | 1.852 | 169.72222 | 2.265
[24 empty] | 135.79333 | 1.852 | 169.72222 | 2.265
[24 empty] | 135.79333 | 1.853 | 169.72222 | 2.265
[24 empty] | 135.79333 | 1.853 | 169.72222 | 2.265
[24 empty] | 135.79333 | 1.853 | 169.72222 | 2.265
[24 empty] | 135.79333 | 1.853 | 169.72222 | 2.266
[24 empty] | 135.84889 | 1.853 | 169.72222 | 2.266
[24 empty] | 135.84889 | 1.853 | 169.72222 | 2.266
[24 empty] | 135.84889 | 1.853 | 169.72222 | 2.266
[24 empty] | 135.84889 | 1.853 | 169.72222 | 2.266
[24 empty] | 135.84889 | 1.852 | 169.72222 | 2.266
[24 empty] | 135.84889 | 1.852 | 169.72222 | 2.266
[24 empty] | 135.84889 | 1.852 | 169.72222 | 2.266
[24 empty] | 135.84889 | 1.852 | 169.86111 | 2.266
[24 empty] | 135.84889 | 1.852 | 169.86111 | 2.266
[24 empty] | 135.84889 | 1.852 | 169.86111 | 2.266
[24 empty] | 135.84889 | 1.852 | 169.86111 | 2.267
[24 empty] | 135.84889 | 1.852 | 169.86111 | 2.267
[24 empty] | 135.84889 | 1.852 | 169.86111 | 2.267
[24 empty] | 135.84889 | 1.852 | 169.86111 | 2.267
[24 empty] | 135.84889 | 1.852 | 169.86111 | 2.267
[24 empty] | 135.84889 | 1.853 | 169.86111 | 2.267
[24 empty] | 135.84889 | 1.853 | 169.86111 | 2.267
[24 empty] | 135.84889 | 1.853 | 169.86111 | 2.267
[24 empty] | 135.84889 | 1.853 | 169.86111 | 2.267
[24 empty] | 135.84889 | 1.852 | 169.86111 | 2.267
[24 empty] | 135.84889 | 1.852 | 169.86111 | 2.267
[24 empty] | 135.84889 | 1.852 | 169.86111 | 2.267
[24 empty] | 135.84889 | 1.852 | 169.86111 | 2.267
[24 empty] | 135.84889 | 1.852 | 169.86111 | 2.267
[24 empty] | 135.84889 | 1.852 | 169.86111 | 2.267
[24 empty] | 135.90444 | 1.852 | 169.86111 | 2.267
[24 empty] | 135.90444 | 1.853 | 169.86111 | 2.267
[24 empty] | 135.90444 | 1.853 | 169.86111 | 2.267
[24 empty] | 135.90444 | 1.853 | 169.86111 | 2.267
[24 empty] | 135.90444 | 1.853 | 169.86111 | 2.267
[24 empty] | 135.90444 | 1.853 | 169.86111 | 2.267
[24 empty] | 135.90444 | 1.853 | 169.86111 | 2.267
[24 empty] | 135.90444 | 1.853 | 169.86111 | 2.267
[24 empty] | 135.90444 | 1.853 | 169.86111 | 2.267
[24 empty] | 135.90444 | 1.853 | 169.86111 | 2.268
[24 empty] | 135.90444 | 1.853 | 169.86111 | 2.268
[24 empty] | 135.90444 | 1.853 | 169.86111 | 2.268
[24 empty] | 135.90444 | 1.853 | 169.86111 | 2.268
[24 empty] | 135.90444 | 1.853 | 169.86111 | 2.268
[24 empty] | 135.90444 | 1.852 | 169.86111 | 2.268
[24 empty] | 135.90444 | 1.852 | 169.86111 | 2.268
[24 empty] | 135.90444 | 1.852 | 169.86111 | 2.268
[24 empty] | 135.90444 | 1.852 | 169.86111 | 2.268
[24 empty] | 135.90444 | 1.852 | 169.86111 | 2.268
[24 empty] | 135.90444 | 1.852 | 169.86111 | 2.268
[24 empty] | 135.90444 | 1.852 | 169.86111 | 2.268
[24 empty] | 135.90444 | 1.852 | 169.86111 | 2.268
[24 empty] | 135.90444 | 1.852 | 169.86111 | 2.268
[24 empty] | 135.90444 | 1.852 | 169.86111 | 2.268
[24 empty] | 135.90444 | 1.851 | 169.86111 | 2.268
[24 empty] | 135.96 | 1.852 | 169.86111 | 2.269
[24 empty] | 135.96 | 1.852 | 169.86111 | 2.269
[24 empty] | 135.96 | 1.852 | 169.86111 | 2.269
[24 empty] | 135.96 | 1.852 | 169.86111 | 2.269
[24 empty] | 135.96 | 1.851 | 169.86111 | 2.269
[24 empty] | 135.96 | 1.852 | 169.86111 | 2.269
[24 empty] | 135.96 | 1.852 | 169.86111 | 2.269
[24 empty] | 135.96 | 1.852 | 170 | 2.269
[24 empty] | 135.96 | 1.851 | 170 | 2.269
[24 empty] | 135.96 | 1.852 | 170 | 2.269
[24 empty] | 135.96 | 1.852 | 170 | 2.269
[24 empty] | 135.96 | 1.852 | 170 | 2.269
[24 empty] | 135.96 | 1.853 | 170 | 2.269
[24 empty] | 135.96 | 1.852 | 170 | 2.27
[24 empty] | 135.96 | 1.852 | 170 | 2.27
[24 empty] | 135.96 | 1.853 | 170 | 2.27
[24 empty] | 135.96 | 1.854 | 170 | 2.27
[24 empty] | 135.96 | 1.854 | 170 | 2.27
[24 empty] | 135.96 | 1.854 | 170 | 2.27
[24 empty] | 135.96 | 1.854 | 170 | 2.27
[24 empty] | 135.96 | 1.854 | 170 | 2.27
[24 empty] | 135.96 | 1.854 | 170 | 2.27
[24 empty] | 135.96 | 1.854 | 170 | 2.27
[24 empty] | 135.96 | 1.854 | 170 | 2.27
[24 empty] | 135.96 | 1.853 | 170 | 2.27
[24 empty] | 136.01556 | 1.854 | 170 | 2.27
[24 empty] | 136.01556 | 1.853 | 170 | 2.27
[24 empty] | 136.01556 | 1.853 | 170 | 2.27
[24 empty] | 136.01556 | 1.853 | 170 | 2.27
[24 empty] | 136.01556 | 1.853 | 170 | 2.27
[24 empty] | 136.01556 | 1.853 | 170 | 2.27
[24 empty] | 136.01556 | 1.853 | 170 | 2.269
[24 empty] | 136.01556 | 1.853 | 170 | 2.269
[24 empty] | 136.01556 | 1.853 | 170 | 2.268
[24 empty] | 136.01556 | 1.852 | 170 | 2.268
[24 empty] | 136.01556 | 1.852 | 170 | 2.269
[24 empty] | 136.01556 | 1.852 | 170 | 2.268
[24 empty] | 136.01556 | 1.852 | 170 | 2.269
[24 empty] | 136.01556 | 1.852 | 170 | 2.27
[24 empty] | 136.01556 | 1.852 | 170 | 2.269
[24 empty] | 136.01556 | 1.852 | 170 | 2.27
[24 empty] | 136.01556 | 1.852 | 170 | 2.271
[24 empty] | 136.01556 | 1.852 | 170 | 2.271
[24 empty] | 136.01556 | 1.852 | 170 | 2.271
[24 empty] | 136.01556 | 1.851 | 170 | 2.27
[24 empty] | 136.01556 | 1.852 | 170 | 2.268
[24 empty] | 136.01556 | 1.852 | 170 | 2.268
[24 empty] | 136.01556 | 1.852 | 170 | 2.268
[24 empty] | 136.01556 | 1.852 | 170 | 2.268
[24 empty] | 136.01556 | 1.852 | 170 | 2.268
[24 empty] | 136.07111 | 1.852 | 170 | 2.268
[24 empty] | 136.07111 | 1.852 | 170 | 2.268
[24 empty] | 136.07111 | 1.852 | 170 | 2.268
[24 empty] | 136.07111 | 1.851 | 170 | 2.268
[24 empty] | 136.07111 | 1.851 | 170 | 2.268
[24 empty] | 136.07111 | 1.851 | 170 | 2.268
[24 empty] | 136.07111 | 1.852 | 170 | 2.268
[24 empty] | 136.07111 | 1.852 | 170.13889 | 2.268
[24 empty] | 136.07111 | 1.853 | 170.13889 | 2.268
[24 empty] | 136.07111 | 1.852 | 170.13889 | 2.267
[24 empty] | 136.07111 | 1.853 | 170.13889 | 2.267
[24 empty] | 136.07111 | 1.853 | 170.13889 | 2.267
[24 empty] | 136.07111 | 1.853 | 170.13889 | 2.267
[24 empty] | 136.07111 | 1.853 | 170.13889 | 2.267
[24 empty] | 136.07111 | 1.852 | 170.13889 | 2.267
[24 empty] | 136.07111 | 1.853 | 170.13889 | 2.267
[24 empty] | 136.07111 | 1.852 | 170.13889 | 2.267
[24 empty] | 136.07111 | 1.853 | 170.13889 | 2.267
[24 empty] | 136.07111 | 1.853 | 170.13889 | 2.267
[24 empty] | 136.07111 | 1.852 | 170.13889 | 2.267
[24 empty] | 136.07111 | 1.852 | 170.13889 | 2.267
[24 empty] | 136.07111 | 1.852 | 170.13889 | 2.267
[24 empty] | 136.07111 | 1.852 | 170.13889 | 2.267
[24 empty] | 136.07111 | 1.852 | 170.13889 | 2.266
[24 empty] | 136.07111 | 1.852 | 170.13889 | 2.266
[24 empty] | 136.12667 | 1.852 | 170.13889 | 2.266
[24 empty] | 136.12667 | 1.852 | 170.13889 | 2.266
[24 empty] | 136.12667 | 1.853 | 170.13889 | 2.266
[24 empty] | 136.12667 | 1.853 | 170.13889 | 2.266
[24 empty] | 136.12667 | 1.852 | 170.13889 | 2.266
[24 empty] | 136.12667 | 1.852 | 170.13889 | 2.266
[24 empty] | 136.12667 | 1.852 | 170.13889 | 2.266
[24 empty] | 136.12667 | 1.852 | 170.13889 | 2.266
[24 empty] | 136.12667 | 1.852 | 170.13889 | 2.266
[24 empty] | 136.12667 | 1.852 | 170.13889 | 2.266
[24 empty] | 136.12667 | 1.852 | 170.13889 | 2.266
[24 empty] | 136.12667 | 1.852 | 170.13889 | 2.266
[24 empty] | 136.12667 | 1.853 | 170.13889 | 2.266
[24 empty] | 136.12667 | 1.853 | 170.13889 | 2.266
[24 empty] | 136.12667 | 1.852 | 170.13889 | 2.266
[24 empty] | 136.12667 | 1.853 | 170.13889 | 2.266
[24 empty] | 136.12667 | 1.853 | 170.13889 | 2.266
[24 empty] | 136.12667 | 1.853 | 170.13889 | 2.265
[24 empty] | 136.12667 | 1.852 | 170.13889 | 2.265
[24 empty] | 136.12667 | 1.852 | 170.13889 | 2.265
[24 empty] | 136.12667 | 1.852 | 170.13889 | 2.265
[24 empty] | 136.12667 | 1.852 | 170.13889 | 2.265
[24 empty] | 136.12667 | 1.852 | 170.13889 | 2.265
[24 empty] | 136.12667 | 1.852 | 170.13889 | 2.265
[24 empty] | 136.12667 | 1.851 | 170.13889 | 2.265
[24 empty] | 136.18222 | 1.852 | 170.13889 | 2.265
[24 empty] | 136.18222 | 1.852 | 170.13889 | 2.265
[24 empty] | 136.18222 | 1.852 | 170.13889 | 2.265
[24 empty] | 136.18222 | 1.851 | 170.13889 | 2.265
[24 empty] | 136.18222 | 1.851 | 170.13889 | 2.265
[24 empty] | 136.18222 | 1.851 | 170.13889 | 2.265
[24 empty] | 136.18222 | 1.851 | 170.13889 | 2.265
[24 empty] | 136.18222 | 1.851 | 170.27778 | 2.265
[24 empty] | 136.18222 | 1.851 | 170.27778 | 2.265
[24 empty] | 136.18222 | 1.851 | 170.27778 | 2.265
[24 empty] | 136.18222 | 1.851 | 170.27778 | 2.265
[24 empty] | 136.18222 | 1.851 | 170.27778 | 2.265
[24 empty] | 136.18222 | 1.852 | 170.27778 | 2.265
[24 empty] | 136.18222 | 1.852 | 170.27778 | 2.265
[24 empty] | 136.18222 | 1.852 | 170.27778 | 2.265
[24 empty] | 136.18222 | 1.853 | 170.27778 | 2.265
[24 empty] | 136.18222 | 1.853 | 170.27778 | 2.265
[24 empty] | 136.18222 | 1.853 | 170.27778 | 2.265
[24 empty] | 136.18222 | 1.852 | 170.27778 | 2.265
[24 empty] | 136.18222 | 1.852 | 170.27778 | 2.265
[24 empty] | 136.18222 | 1.853 | 170.27778 | 2.265
[24 empty] | 136.18222 | 1.853 | 170.27778 | 2.265
[24 empty] | 136.18222 | 1.853 | 170.27778 | 2.265
[24 empty] | 136.18222 | 1.853 | 170.27778 | 2.265
[24 empty] | 136.18222 | 1.852 | 170.27778 | 2.265
[24 empty] | 136.23778 | 1.853 | 170.27778 | 2.265
[24 empty] | 136.23778 | 1.853 | 170.27778 | 2.265
[24 empty] | 136.23778 | 1.853 | 170.27778 | 2.265
[24 empty] | 136.23778 | 1.853 | 170.27778 | 2.265
[24 empty] | 136.23778 | 1.852 | 170.27778 | 2.265
[24 empty] | 136.23778 | 1.853 | 170.27778 | 2.265
[24 empty] | 136.23778 | 1.854 | 170.27778 | 2.265
[24 empty] | 136.23778 | 1.854 | 170.27778 | 2.265
[24 empty] | 136.23778 | 1.854 | 170.27778 | 2.265
[24 empty] | 136.23778 | 1.854 | 170.27778 | 2.265
[24 empty] | 136.23778 | 1.854 | 170.27778 | 2.265
[24 empty] | 136.23778 | 1.854 | 170.27778 | 2.265
[24 empty] | 136.23778 | 1.854 | 170.27778 | 2.265
[24 empty] | 136.23778 | 1.854 | 170.27778 | 2.265
[24 empty] | 136.23778 | 1.853 | 170.27778 | 2.265
[24 empty] | 136.23778 | 1.853 | 170.27778 | 2.265
[24 empty] | 136.23778 | 1.853 | 170.27778 | 2.265
[24 empty] | 136.23778 | 1.853 | 170.27778 | 2.265
[24 empty] | 136.23778 | 1.853 | 170.27778 | 2.265
[24 empty] | 136.23778 | 1.853 | 170.27778 | 2.265
[24 empty] | 136.23778 | 1.849 | 170.27778 | 2.265
[24 empty] | 136.23778 | 1.844 | 170.27778 | 2.265
[24 empty] | 136.23778 | 1.843 | 170.27778 | 2.265
[24 empty] | 136.23778 | 1.842 | 170.27778 | 2.265
[24 empty] | 136.23778 | 1.842 | 170.27778 | 2.265
[24 empty] | 136.29333 | 1.841 | 170.27778 | 2.265
[24 empty] | 136.29333 | 1.84 | 170.27778 | 2.265
[24 empty] | 136.29333 | 1.84 | 170.27778 | 2.265
[24 empty] | 136.29333 | 1.839 | 170.27778 | 2.265
[24 empty] | 136.29333 | 1.838 | 170.27778 | 2.265
[24 empty] | 136.29333 | 1.837 | 170.27778 | 2.265
[24 empty] | 136.29333 | 1.837 | 170.27778 | 2.265
[24 empty] | 136.29333 | 1.837 | 170.41667 | 2.265
[24 empty] | 136.29333 | 1.836 | 170.41667 | 2.265
[24 empty] | 136.29333 | 1.836 | 170.41667 | 2.265
[24 empty] | 136.29333 | 1.835 | 170.41667 | 2.265
[24 empty] | 136.29333 | 1.835 | 170.41667 | 2.264
[24 empty] | 136.29333 | 1.835 | 170.41667 | 2.264
[24 empty] | 136.29333 | 1.835 | 170.41667 | 2.264
[24 empty] | 136.29333 | 1.834 | 170.41667 | 2.264
[24 empty] | 136.29333 | 1.834 | 170.41667 | 2.264
[24 empty] | 136.29333 | 1.833 | 170.41667 | 2.264
[24 empty] | 136.29333 | 1.833 | 170.41667 | 2.264
[24 empty] | 136.29333 | 1.833 | 170.41667 | 2.264
[24 empty] | 136.29333 | 1.833 | 170.41667 | 2.263
[24 empty] | 136.29333 | 1.833 | 170.41667 | 2.263
[24 empty] | 136.29333 | 1.833 | 170.41667 | 2.263
[24 empty] | 136.29333 | 1.833 | 170.41667 | 2.263
[24 empty] | 136.29333 | 1.835 | 170.41667 | 2.263
[24 empty] | 136.29333 | 1.836 | 170.41667 | 2.263
[24 empty] | 136.34889 | 1.836 | 170.41667 | 2.263
[24 empty] | 136.34889 | 1.836 | 170.41667 | 2.264
[24 empty] | 136.34889 | 1.836 | 170.41667 | 2.264
[24 empty] | 136.34889 | 1.836 | 170.41667 | 2.264
[24 empty] | 136.34889 | 1.836 | 170.41667 | 2.264
[24 empty] | 136.34889 | 1.836 | 170.41667 | 2.264
[24 empty] | 136.34889 | 1.836 | 170.41667 | 2.264
[24 empty] | 136.34889 | 1.836 | 170.41667 | 2.264
[24 empty] | 136.34889 | 1.836 | 170.41667 | 2.264
[24 empty] | 136.34889 | 1.836 | 170.41667 | 2.264
[24 empty] | 136.34889 | 1.837 | 170.41667 | 2.264
[24 empty] | 136.34889 | 1.837 | 170.41667 | 2.264
[24 empty] | 136.34889 | 1.837 | 170.41667 | 2.264
[24 empty] | 136.34889 | 1.837 | 170.41667 | 2.264
[24 empty] | 136.34889 | 1.837 | 170.41667 | 2.264
[24 empty] | 136.34889 | 1.837 | 170.41667 | 2.264
[24 empty] | 136.34889 | 1.837 | 170.41667 | 2.264
[24 empty] | 136.34889 | 1.838 | 170.41667 | 2.264
[24 empty] | 136.34889 | 1.838 | 170.41667 | 2.265
[24 empty] | 136.34889 | 1.838 | 170.41667 | 2.266
[24 empty] | 136.34889 | 1.839 | 170.41667 | 2.266
[24 empty] | 136.34889 | 1.839 | 170.41667 | 2.266
[24 empty] | 136.34889 | 1.839 | 170.41667 | 2.266
[24 empty] | 136.34889 | 1.839 | 170.41667 | 2.266
[24 empty] | 136.34889 | 1.839 | 170.41667 | 2.266
[24 empty] | 136.40444 | 1.839 | 170.41667 | 2.266
[24 empty] | 136.40444 | 1.839 | 170.41667 | 2.266
[24 empty] | 136.40444 | 1.839 | 170.41667 | 2.266
[24 empty] | 136.40444 | 1.839 | 170.41667 | 2.266
[24 empty] | 136.40444 | 1.839 | 170.41667 | 2.266
[24 empty] | 136.40444 | 1.839 | 170.41667 | 2.266
[24 empty] | 136.40444 | 1.84 | 170.41667 | 2.266
[24 empty] | 136.40444 | 1.84 | 170.55556 | 2.266
[24 empty] | 136.40444 | 1.841 | 170.55556 | 2.266
[24 empty] | 136.40444 | 1.841 | 170.55556 | 2.266
[24 empty] | 136.40444 | 1.842 | 170.55556 | 2.266
[24 empty] | 136.40444 | 1.842 | 170.55556 | 2.266
[24 empty] | 136.40444 | 1.843 | 170.55556 | 2.266
[24 empty] | 136.40444 | 1.844 | 170.55556 | 2.266
[24 empty] | 136.40444 | 1.844 | 170.55556 | 2.266
[24 empty] | 136.40444 | 1.845 | 170.55556 | 2.266
[24 empty] | 136.40444 | 1.845 | 170.55556 | 2.266
[24 empty] | 136.40444 | 1.845 | 170.55556 | 2.266
[24 empty] | 136.40444 | 1.846 | 170.55556 | 2.266
[24 empty] | 136.40444 | 1.845 | 170.55556 | 2.266
[24 empty] | 136.40444 | 1.846 | 170.55556 | 2.266
[24 empty] | 136.40444 | 1.846 | 170.55556 | 2.266
[24 empty] | 136.40444 | 1.846 | 170.55556 | 2.266
[24 empty] | 136.40444 | 1.846 | 170.55556 | 2.266
[24 empty] | 136.40444 | 1.846 | 170.55556 | 2.266
[24 empty] | 136.46 | 1.847 | 170.55556 | 2.266
[24 empty] | 136.46 | 1.848 | 170.55556 | 2.266
[24 empty] | 136.46 | 1.848 | 170.55556 | 2.266
[24 empty] | 136.46 | 1.848 | 170.55556 | 2.266
[24 empty] | 136.46 | 1.848 | 170.55556 | 2.266
[24 empty] | 136.46 | 1.849 | 170.55556 | 2.266
[24 empty] | 136.46 | 1.849 | 170.55556 | 2.266
[24 empty] | 136.46 | 1.849 | 170.55556 | 2.266
[24 empty] | 136.46 | 1.849 | 170.55556 | 2.266
[24 empty] | 136.46 | 1.849 | 170.55556 | 2.266
[24 empty] | 136.46 | 1.849 | 170.55556 | 2.266
[24 empty] | 136.46 | 1.85 | 170.55556 | 2.266
[24 empty] | 136.46 | 1.849 | 170.55556 | 2.266
[24 empty] | 136.46 | 1.849 | 170.55556 | 2.266
[24 empty] | 136.46 | 1.849 | 170.55556 | 2.266
[24 empty] | 136.46 | 1.849 | 170.55556 | 2.267
[24 empty] | 136.46 | 1.85 | 170.55556 | 2.267
[24 empty] | 136.46 | 1.85 | 170.55556 | 2.267
[24 empty] | 136.46 | 1.85 | 170.55556 | 2.267
[24 empty] | 136.46 | 1.85 | 170.55556 | 2.267
[24 empty] | 136.46 | 1.85 | 170.55556 | 2.267
[24 empty] | 136.46 | 1.85 | 170.55556 | 2.267
[24 empty] | 136.46 | 1.85 | 170.55556 | 2.267
[24 empty] | 136.46 | 1.85 | 170.55556 | 2.267
[24 empty] | 136.46 | 1.85 | 170.55556 | 2.267
[24 empty] | 136.51556 | 1.85 | 170.55556 | 2.267
[24 empty] | 136.51556 | 1.85 | 170.55556 | 2.267
[24 empty] | 136.51556 | 1.851 | 170.55556 | 2.267
[24 empty] | 136.51556 | 1.851 | 170.55556 | 2.267
[24 empty] | 136.51556 | 1.851 | 170.55556 | 2.267
[24 empty] | 136.51556 | 1.851 | 170.55556 | 2.267
[24 empty] | 136.51556 | 1.851 | 170.55556 | 2.267
[24 empty] | 136.51556 | 1.851 | 170.69444 | 2.267
[24 empty] | 136.51556 | 1.851 | 170.69444 | 2.267
[24 empty] | 136.51556 | 1.851 | 170.69444 | 2.267
[24 empty] | 136.51556 | 1.851 | 170.69444 | 2.267
[24 empty] | 136.51556 | 1.851 | 170.69444 | 2.267
[24 empty] | 136.51556 | 1.851 | 170.69444 | 2.267
[24 empty] | 136.51556 | 1.851 | 170.69444 | 2.267
[24 empty] | 136.51556 | 1.85 | 170.69444 | 2.267
[24 empty] | 136.51556 | 1.851 | 170.69444 | 2.267
[24 empty] | 136.51556 | 1.85 | 170.69444 | 2.267
[24 empty] | 136.51556 | 1.85 | 170.69444 | 2.267
[24 empty] | 136.51556 | 1.85 | 170.69444 | 2.268
[24 empty] | 136.51556 | 1.85 | 170.69444 | 2.268
[24 empty] | 136.51556 | 1.85 | 170.69444 | 2.268
[24 empty] | 136.51556 | 1.851 | 170.69444 | 2.268
[24 empty] | 136.51556 | 1.852 | 170.69444 | 2.268
[24 empty] | 136.51556 | 1.853 | 170.69444 | 2.268
[24 empty] | 136.51556 | 1.853 | 170.69444 | 2.268
[24 empty] | 136.57111 | 1.853 | 170.69444 | 2.268
[24 empty] | 136.57111 | 1.853 | 170.69444 | 2.268
[24 empty] | 136.57111 | 1.853 | 170.69444 | 2.268
[24 empty] | 136.57111 | 1.853 | 170.69444 | 2.268
[24 empty] | 136.57111 | 1.853 | 170.69444 | 2.269
[24 empty] | 136.57111 | 1.853 | 170.69444 | 2.269
[24 empty] | 136.57111 | 1.853 | 170.69444 | 2.269
[24 empty] | 136.57111 | 1.853 | 170.69444 | 2.269
[24 empty] | 136.57111 | 1.853 | 170.69444 | 2.269
[24 empty] | 136.57111 | 1.853 | 170.69444 | 2.269
[24 empty] | 136.57111 | 1.853 | 170.69444 | 2.269
[24 empty] | 136.57111 | 1.853 | 170.69444 | 2.269
[24 empty] | 136.57111 | 1.853 | 170.69444 | 2.269
[24 empty] | 136.57111 | 1.853 | 170.69444 | 2.269
[24 empty] | 136.57111 | 1.852 | 170.69444 | 2.269
[24 empty] | 136.57111 | 1.853 | 170.69444 | 2.269
[24 empty] | 136.57111 | 1.853 | 170.69444 | 2.269
[24 empty] | 136.57111 | 1.853 | 170.69444 | 2.269
[24 empty] | 136.57111 | 1.852 | 170.69444 | 2.269
[24 empty] | 136.57111 | 1.852 | 170.69444 | 2.269
[24 empty] | 136.57111 | 1.852 | 170.69444 | 2.269
[24 empty] | 136.57111 | 1.852 | 170.69444 | 2.269
[24 empty] | 136.57111 | 1.853 | 170.69444 | 2.269
[24 empty] | 136.57111 | 1.852 | 170.69444 | 2.269
[24 empty] | 136.57111 | 1.852 | 170.69444 | 2.269
[24 empty] | 136.62667 | 1.852 | 170.69444 | 2.269
[24 empty] | 136.62667 | 1.852 | 170.69444 | 2.269
[24 empty] | 136.62667 | 1.852 | 170.69444 | 2.27
[24 empty] | 136.62667 | 1.853 | 170.69444 | 2.27
[24 empty] | 136.62667 | 1.852 | 170.69444 | 2.27
[24 empty] | 136.62667 | 1.853 | 170.69444 | 2.269
[24 empty] | 136.62667 | 1.853 | 170.69444 | 2.269
[24 empty] | 136.62667 | 1.853 | 170.83333 | 2.269
[24 empty] | 136.62667 | 1.852 | 170.83333 | 2.268
[24 empty] | 136.62667 | 1.852 | 170.83333 | 2.268
[24 empty] | 136.62667 | 1.852 | 170.83333 | 2.268
[24 empty] | 136.62667 | 1.852 | 170.83333 | 2.269
[24 empty] | 136.62667 | 1.852 | 170.83333 | 2.269
[24 empty] | 136.62667 | 1.852 | 170.83333 | 2.268
[24 empty] | 136.62667 | 1.852 | 170.83333 | 2.268
[24 empty] | 136.62667 | 1.852 | 170.83333 | 2.268
[24 empty] | 136.62667 | 1.852 | 170.83333 | 2.268
[24 empty] | 136.62667 | 1.852 | 170.83333 | 2.268
[24 empty] | 136.62667 | 1.852 | 170.83333 | 2.268
[24 empty] | 136.62667 | 1.851 | 170.83333 | 2.268
[24 empty] | 136.62667 | 1.852 | 170.83333 | 2.268
[24 empty] | 136.62667 | 1.852 | 170.83333 | 2.269
[24 empty] | 136.62667 | 1.852 | 170.83333 | 2.268
[24 empty] | 136.62667 | 1.853 | 170.83333 | 2.268
[24 empty] | 136.62667 | 1.852 | 170.83333 | 2.268
[24 empty] | 136.68222 | 1.853 | 170.83333 | 2.268
[24 empty] | 136.68222 | 1.852 | 170.83333 | 2.268
[24 empty] | 136.68222 | 1.852 | 170.83333 | 2.268
[24 empty] | 136.68222 | 1.852 | 170.83333 | 2.268
[24 empty] | 136.68222 | 1.852 | 170.83333 | 2.268
[24 empty] | 136.68222 | 1.853 | 170.83333 | 2.268
[24 empty] | 136.68222 | 1.853 | 170.83333 | 2.268
[24 empty] | 136.68222 | 1.853 | 170.83333 | 2.268
[24 empty] | 136.68222 | 1.853 | 170.83333 | 2.268
[24 empty] | 136.68222 | 1.852 | 170.83333 | 2.268
[24 empty] | 136.68222 | 1.852 | 170.83333 | 2.268
[24 empty] | 136.68222 | 1.852 | 170.83333 | 2.268
[24 empty] | 136.68222 | 1.852 | 170.83333 | 2.268
[24 empty] | 136.68222 | 1.852 | 170.83333 | 2.269
[24 empty] | 136.68222 | 1.852 | 170.83333 | 2.269
[24 empty] | 136.68222 | 1.852 | 170.83333 | 2.269
[24 empty] | 136.68222 | 1.852 | 170.83333 | 2.269
[24 empty] | 136.68222 | 1.852 | 170.83333 | 2.269
[24 empty] | 136.68222 | 1.852 | 170.83333 | 2.269
[24 empty] | 136.68222 | 1.851 | 170.83333 | 2.269
[24 empty] | 136.68222 | 1.852 | 170.83333 | 2.269
[24 empty] | 136.68222 | 1.851 | 170.83333 | 2.269
[24 empty] | 136.68222 | 1.852 | 170.83333 | 2.269
[24 empty] | 136.68222 | 1.852 | 170.83333 | 2.269
[24 empty] | 136.68222 | 1.852 | 170.83333 | 2.269
[24 empty] | 136.73778 | 1.852 | 170.83333 | 2.269
[24 empty] | 136.73778 | 1.853 | 170.83333 | 2.269
[24 empty] | 136.73778 | 1.853 | 170.83333 | 2.27
[24 empty] | 136.73778 | 1.853 | 170.83333 | 2.27
[24 empty] | 136.73778 | 1.853 | 170.83333 | 2.27
[24 empty] | 136.73778 | 1.853 | 170.83333 | 2.27
[24 empty] | 136.73778 | 1.853 | 170.83333 | 2.27
[24 empty] | 136.73778 | 1.853 | 170.97222 | 2.27
[24 empty] | 136.73778 | 1.853 | 170.97222 | 2.27
[24 empty] | 136.73778 | 1.853 | 170.97222 | 2.27
[24 empty] | 136.73778 | 1.854 | 170.97222 | 2.27
[24 empty] | 136.73778 | 1.854 | 170.97222 | 2.27
[24 empty] | 136.73778 | 1.854 | 170.97222 | 2.27
[24 empty] | 136.73778 | 1.854 | 170.97222 | 2.27
[24 empty] | 136.73778 | 1.854 | 170.97222 | 2.27
[24 empty] | 136.73778 | 1.854 | 170.97222 | 2.27
[24 empty] | 136.73778 | 1.854 | 170.97222 | 2.27
[24 empty] | 136.73778 | 1.854 | 170.97222 | 2.27
[24 empty] | 136.73778 | 1.854 | 170.97222 | 2.27
[24 empty] | 136.73778 | 1.854 | 170.97222 | 2.27
[24 empty] | 136.73778 | 1.854 | 170.97222 | 2.27
[24 empty] | 136.73778 | 1.854 | 170.97222 | 2.271
[24 empty] | 136.73778 | 1.854 | 170.97222 | 2.271
[24 empty] | 136.73778 | 1.854 | 170.97222 | 2.271
[24 empty] | 136.73778 | 1.853 | 170.97222 | 2.271
[24 empty] | 136.79333 | 1.853 | 170.97222 | 2.271
[24 empty] | 136.79333 | 1.853 | 170.97222 | 2.271
[24 empty] | 136.79333 | 1.853 | 170.97222 | 2.271
[24 empty] | 136.79333 | 1.854 | 170.97222 | 2.271
[24 empty] | 136.79333 | 1.853 | 170.97222 | 2.27
[24 empty] | 136.79333 | 1.854 | 170.97222 | 2.27
[24 empty] | 136.79333 | 1.853 | 170.97222 | 2.27
[24 empty] | 136.79333 | 1.853 | 170.97222 | 2.27
[24 empty] | 136.79333 | 1.853 | 170.97222 | 2.27
[24 empty] | 136.79333 | 1.853 | 170.97222 | 2.27
[24 empty] | 136.79333 | 1.853 | 170.97222 | 2.27
[24 empty] | 136.79333 | 1.853 | 170.97222 | 2.27
[24 empty] | 136.79333 | 1.853 | 170.97222 | 2.27
[24 empty] | 136.79333 | 1.853 | 170.97222 | 2.27
[24 empty] | 136.79333 | 1.853 | 170.97222 | 2.27
[24 empty] | 136.79333 | 1.853 | 170.97222 | 2.27
[24 empty] | 136.79333 | 1.852 | 170.97222 | 2.27
[24 empty] | 136.79333 | 1.852 | 170.97222 | 2.27
[24 empty] | 136.79333 | 1.853 | 170.97222 | 2.27
[24 empty] | 136.79333 | 1.853 | 170.97222 | 2.27
[24 empty] | 136.79333 | 1.853 | 170.97222 | 2.27
[24 empty] | 136.79333 | 1.853 | 170.97222 | 2.27
[24 empty] | 136.79333 | 1.853 | 170.97222 | 2.27
[24 empty] | 136.79333 | 1.853 | 170.97222 | 2.27
[24 empty] | 136.79333 | 1.853 | 170.97222 | 2.27
[24 empty] | 136.84889 | 1.853 | 170.97222 | 2.27
[24 empty] | 136.84889 | 1.853 | 170.97222 | 2.27
[24 empty] | 136.84889 | 1.853 | 170.97222 | 2.269
[24 empty] | 136.84889 | 1.853 | 170.97222 | 2.268
[24 empty] | 136.84889 | 1.852 | 170.97222 | 2.268
[24 empty] | 136.84889 | 1.853 | 170.97222 | 2.267
[24 empty] | 136.84889 | 1.853 | 170.97222 | 2.267
[24 empty] | 136.84889 | 1.853 | 171.11111 | 2.268
[24 empty] | 136.84889 | 1.853 | 171.11111 | 2.268
[24 empty] | 136.84889 | 1.852 | 171.11111 | 2.268
[24 empty] | 136.84889 | 1.853 | 171.11111 | 2.268
[24 empty] | 136.84889 | 1.852 | 171.11111 | 2.268
[24 empty] | 136.84889 | 1.852 | 171.11111 | 2.269
[24 empty] | 136.84889 | 1.853 | 171.11111 | 2.27
[24 empty] | 136.84889 | 1.852 | 171.11111 | 2.27
[24 empty] | 136.84889 | 1.853 | 171.11111 | 2.269
[24 empty] | 136.84889 | 1.853 | 171.11111 | 2.27
[24 empty] | 136.84889 | 1.853 | 171.11111 | 2.268
[24 empty] | 136.84889 | 1.853 | 171.11111 | 2.268
[24 empty] | 136.84889 | 1.852 | 171.11111 | 2.268
[24 empty] | 136.84889 | 1.853 | 171.11111 | 2.268
[24 empty] | 136.84889 | 1.853 | 171.11111 | 2.268
[24 empty] | 136.84889 | 1.853 | 171.11111 | 2.268
[24 empty] | 136.84889 | 1.853 | 171.11111 | 2.268
[24 empty] | 136.84889 | 1.853 | 171.11111 | 2.268
[24 empty] | 136.90444 | 1.853 | 171.11111 | 2.267
[24 empty] | 136.90444 | 1.853 | 171.11111 | 2.267
[24 empty] | 136.90444 | 1.853 | 171.11111 | 2.267
[24 empty] | 136.90444 | 1.853 | 171.11111 | 2.267
[24 empty] | 136.90444 | 1.852 | 171.11111 | 2.268
[24 empty] | 136.90444 | 1.853 | 171.11111 | 2.268
[24 empty] | 136.90444 | 1.853 | 171.11111 | 2.267
[24 empty] | 136.90444 | 1.853 | 171.11111 | 2.267
[24 empty] | 136.90444 | 1.853 | 171.11111 | 2.268
[24 empty] | 136.90444 | 1.852 | 171.11111 | 2.268
[24 empty] | 136.90444 | 1.853 | 171.11111 | 2.268
[24 empty] | 136.90444 | 1.853 | 171.11111 | 2.268
[24 empty] | 136.90444 | 1.853 | 171.11111 | 2.268
[24 empty] | 136.90444 | 1.853 | 171.11111 | 2.269
[24 empty] | 136.90444 | 1.853 | 171.11111 | 2.269
[24 empty] | 136.90444 | 1.853 | 171.11111 | 2.27
[24 empty] | 136.90444 | 1.853 | 171.11111 | 2.271
[24 empty] | 136.90444 | 1.853 | 171.11111 | 2.272
[24 empty] | 136.90444 | 1.853 | 171.11111 | 2.271
[24 empty] | 136.90444 | 1.853 | 171.11111 | 2.27
[24 empty] | 136.90444 | 1.853 | 171.11111 | 2.27
[24 empty] | 136.90444 | 1.853 | 171.11111 | 2.27
[24 empty] | 136.90444 | 1.853 | 171.11111 | 2.269
[24 empty] | 136.90444 | 1.852 | 171.11111 | 2.269
[24 empty] | 136.90444 | 1.853 | 171.11111 | 2.269
[24 empty] | 136.96 | 1.853 | 171.11111 | 2.269
[24 empty] | 136.96 | 1.853 | 171.11111 | 2.269
[24 empty] | 136.96 | 1.854 | 171.11111 | 2.27
[24 empty] | 136.96 | 1.854 | 171.11111 | 2.269
[24 empty] | 136.96 | 1.853 | 171.11111 | 2.27
[24 empty] | 136.96 | 1.853 | 171.11111 | 2.27
[24 empty] | 136.96 | 1.853 | 171.11111 | 2.271
[24 empty] | 136.96 | 1.854 | 171.25 | 2.271
[24 empty] | 136.96 | 1.854 | 171.25 | 2.271
[24 empty] | 136.96 | 1.853 | 171.25 | 2.271
[24 empty] | 136.96 | 1.854 | 171.25 | 2.271
[24 empty] | 136.96 | 1.854 | 171.25 | 2.27
[24 empty] | 136.96 | 1.854 | 171.25 | 2.27
[24 empty] | 136.96 | 1.853 | 171.25 | 2.27
[24 empty] | 136.96 | 1.853 | 171.25 | 2.27
[24 empty] | 136.96 | 1.853 | 171.25 | 2.27
[24 empty] | 136.96 | 1.853 | 171.25 | 2.27
[24 empty] | 136.96 | 1.853 | 171.25 | 2.27
[24 empty] | 136.96 | 1.853 | 171.25 | 2.27
[24 empty] | 136.96 | 1.853 | 171.25 | 2.27
[24 empty] | 136.96 | 1.853 | 171.25 | 2.27
[24 empty] | 136.96 | 1.853 | 171.25 | 2.27
[24 empty] | 136.96 | 1.853 | 171.25 | 2.269
[24 empty] | 136.96 | 1.853 | 171.25 | 2.269
[24 empty] | 136.96 | 1.853 | 171.25 | 2.269
[24 empty] | 137.01556 | 1.853 | 171.25 | 2.269
[24 empty] | 137.01556 | 1.853 | 171.25 | 2.269
[24 empty] | 137.01556 | 1.853 | 171.25 | 2.269
[24 empty] | 137.01556 | 1.853 | 171.25 | 2.269
[24 empty] | 137.01556 | 1.853 | 171.25 | 2.269
[24 empty] | 137.01556 | 1.853 | 171.25 | 2.269
[24 empty] | 137.01556 | 1.853 | 171.25 | 2.269
[24 empty] | 137.01556 | 1.853 | 171.25 | 2.269
[24 empty] | 137.01556 | 1.852 | 171.25 | 2.268
[24 empty] | 137.01556 | 1.852 | 171.25 | 2.268
[24 empty] | 137.01556 | 1.853 | 171.25 | 2.269
[24 empty] | 137.01556 | 1.853 | 171.25 | 2.268
[24 empty] | 137.01556 | 1.853 | 171.25 | 2.268
[24 empty] | 137.01556 | 1.853 | 171.25 | 2.268
[24 empty] | 137.01556 | 1.852 | 171.25 | 2.268
[24 empty] | 137.01556 | 1.853 | 171.25 | 2.268
[24 empty] | 137.01556 | 1.853 | 171.25 | 2.268
[24 empty] | 137.01556 | 1.853 | 171.25 | 2.268
[24 empty] | 137.01556 | 1.853 | 171.25 | 2.268
[24 empty] | 137.01556 | 1.852 | 171.25 | 2.268
[24 empty] | 137.01556 | 1.852 | 171.25 | 2.267
[24 empty] | 137.01556 | 1.852 | 171.25 | 2.266
[24 empty] | 137.01556 | 1.852 | 171.25 | 2.267
[24 empty] | 137.01556 | 1.852 | 171.25 | 2.267
[24 empty] | 137.01556 | 1.852 | 171.25 | 2.267
[24 empty] | 137.07111 | 1.852 | 171.25 | 2.267
[24 empty] | 137.07111 | 1.852 | 171.25 | 2.267
[24 empty] | 137.07111 | 1.853 | 171.25 | 2.268
[24 empty] | 137.07111 | 1.853 | 171.25 | 2.267
[24 empty] | 137.07111 | 1.852 | 171.25 | 2.268
[24 empty] | 137.07111 | 1.853 | 171.25 | 2.268
[24 empty] | 137.07111 | 1.852 | 171.25 | 2.268
[24 empty] | 137.07111 | 1.853 | 171.38889 | 2.269
[24 empty] | 137.07111 | 1.853 | 171.38889 | 2.269
[24 empty] | 137.07111 | 1.852 | 171.38889 | 2.269
[24 empty] | 137.07111 | 1.853 | 171.38889 | 2.269
[24 empty] | 137.07111 | 1.853 | 171.38889 | 2.269
[24 empty] | 137.07111 | 1.853 | 171.38889 | 2.269
[24 empty] | 137.07111 | 1.852 | 171.38889 | 2.269
[24 empty] | 137.07111 | 1.852 | 171.38889 | 2.269
[24 empty] | 137.07111 | 1.853 | 171.38889 | 2.269
[24 empty] | 137.07111 | 1.852 | 171.38889 | 2.269
[24 empty] | 137.07111 | 1.852 | 171.38889 | 2.269
[24 empty] | 137.07111 | 1.852 | 171.38889 | 2.269
[24 empty] | 137.07111 | 1.852 | 171.38889 | 2.269
[24 empty] | 137.07111 | 1.852 | 171.38889 | 2.269
[24 empty] | 137.07111 | 1.852 | 171.38889 | 2.269
[24 empty] | 137.07111 | 1.852 | 171.38889 | 2.269
[24 empty] | 137.07111 | 1.852 | 171.38889 | 2.269
[24 empty] | 137.07111 | 1.852 | 171.38889 | 2.269
[24 empty] | 137.12667 | 1.852 | 171.38889 | 2.269
[24 empty] | 137.12667 | 1.852 | 171.38889 | 2.269
[24 empty] | 137.12667 | 1.852 | 171.38889 | 2.269
[24 empty] | 137.12667 | 1.852 | 171.38889 | 2.27
[24 empty] | 137.12667 | 1.852 | 171.38889 | 2.27
[24 empty] | 137.12667 | 1.853 | 171.38889 | 2.27
[24 empty] | 137.12667 | 1.853 | 171.38889 | 2.27
[24 empty] | 137.12667 | 1.853 | 171.38889 | 2.27
[24 empty] | 137.12667 | 1.852 | 171.38889 | 2.27
[24 empty] | 137.12667 | 1.852 | 171.38889 | 2.27
[24 empty] | 137.12667 | 1.853 | 171.38889 | 2.27
[24 empty] | 137.12667 | 1.853 | 171.38889 | 2.27
[24 empty] | 137.12667 | 1.853 | 171.38889 | 2.27
[24 empty] | 137.12667 | 1.853 | 171.38889 | 2.27
[24 empty] | 137.12667 | 1.852 | 171.38889 | 2.27
[24 empty] | 137.12667 | 1.853 | 171.38889 | 2.27
[24 empty] | 137.12667 | 1.852 | 171.38889 | 2.271
[24 empty] | 137.12667 | 1.852 | 171.38889 | 2.271
[24 empty] | 137.12667 | 1.853 | 171.38889 | 2.271
[24 empty] | 137.12667 | 1.852 | 171.38889 | 2.271
[24 empty] | 137.12667 | 1.852 | 171.38889 | 2.271
[24 empty] | 137.12667 | 1.853 | 171.38889 | 2.271
[24 empty] | 137.12667 | 1.853 | 171.38889 | 2.271
[24 empty] | 137.12667 | 1.853 | 171.38889 | 2.271
[24 empty] | 137.12667 | 1.853 | 171.38889 | 2.271
[24 empty] | 137.18222 | 1.853 | 171.38889 | 2.271
[24 empty] | 137.18222 | 1.854 | 171.38889 | 2.271
[24 empty] | 137.18222 | 1.854 | 171.38889 | 2.271
[24 empty] | 137.18222 | 1.854 | 171.38889 | 2.271
[24 empty] | 137.18222 | 1.853 | 171.38889 | 2.271
[24 empty] | 137.18222 | 1.854 | 171.38889 | 2.271
[24 empty] | 137.18222 | 1.854 | 171.38889 | 2.271
[24 empty] | 137.18222 | 1.854 | 171.52778 | 2.271
[24 empty] | 137.18222 | 1.854 | 171.52778 | 2.271
[24 empty] | 137.18222 | 1.853 | 171.52778 | 2.271
[24 empty] | 137.18222 | 1.854 | 171.52778 | 2.271
[24 empty] | 137.18222 | 1.854 | 171.52778 | 2.271
[24 empty] | 137.18222 | 1.854 | 171.52778 | 2.271
[24 empty] | 137.18222 | 1.854 | 171.52778 | 2.271
[24 empty] | 137.18222 | 1.853 | 171.52778 | 2.271
[24 empty] | 137.18222 | 1.854 | 171.52778 | 2.271
[24 empty] | 137.18222 | 1.854 | 171.52778 | 2.271
[24 empty] | 137.18222 | 1.854 | 171.52778 | 2.271
[24 empty] | 137.18222 | 1.854 | 171.52778 | 2.271
[24 empty] | 137.18222 | 1.854 | 171.52778 | 2.271
[24 empty] | 137.18222 | 1.854 | 171.52778 | 2.271
[24 empty] | 137.18222 | 1.854 | 171.52778 | 2.271
[24 empty] | 137.18222 | 1.854 | 171.52778 | 2.271
[24 empty] | 137.18222 | 1.853 | 171.52778 | 2.271
[24 empty] | 137.18222 | 1.853 | 171.52778 | 2.271
[24 empty] | 137.23778 | 1.853 | 171.52778 | 2.271
[24 empty] | 137.23778 | 1.853 | 171.52778 | 2.271
[24 empty] | 137.23778 | 1.854 | 171.52778 | 2.271
[24 empty] | 137.23778 | 1.854 | 171.52778 | 2.271
[24 empty] | 137.23778 | 1.853 | 171.52778 | 2.271
[24 empty] | 137.23778 | 1.853 | 171.52778 | 2.271
[24 empty] | 137.23778 | 1.853 | 171.52778 | 2.271
[24 empty] | 137.23778 | 1.853 | 171.52778 | 2.271
[24 empty] | 137.23778 | 1.853 | 171.52778 | 2.271
[24 empty] | 137.23778 | 1.852 | 171.52778 | 2.271
[24 empty] | 137.23778 | 1.853 | 171.52778 | 2.271
[24 empty] | 137.23778 | 1.853 | 171.52778 | 2.271
[24 empty] | 137.23778 | 1.853 | 171.52778 | 2.271
[24 empty] | 137.23778 | 1.853 | 171.52778 | 2.271
[24 empty] | 137.23778 | 1.853 | 171.52778 | 2.271
[24 empty] | 137.23778 | 1.854 | 171.52778 | 2.271
[24 empty] | 137.23778 | 1.854 | 171.52778 | 2.271
[24 empty] | 137.23778 | 1.854 | 171.52778 | 2.271
[24 empty] | 137.23778 | 1.853 | 171.52778 | 2.271
[24 empty] | 137.23778 | 1.853 | 171.52778 | 2.271
[24 empty] | 137.23778 | 1.853 | 171.52778 | 2.271
[24 empty] | 137.23778 | 1.853 | 171.52778 | 2.271
[24 empty] | 137.23778 | 1.853 | 171.52778 | 2.271
[24 empty] | 137.23778 | 1.853 | 171.52778 | 2.272
[24 empty] | 137.23778 | 1.853 | 171.52778 | 2.272
[24 empty] | 137.29333 | 1.853 | 171.52778 | 2.272
[24 empty] | 137.29333 | 1.853 | 171.52778 | 2.272
[24 empty] | 137.29333 | 1.853 | 171.52778 | 2.272
[24 empty] | 137.29333 | 1.853 | 171.52778 | 2.272
[24 empty] | 137.29333 | 1.853 | 171.52778 | 2.272
[24 empty] | 137.29333 | 1.854 | 171.52778 | 2.272
[24 empty] | 137.29333 | 1.854 | 171.52778 | 2.272
[24 empty] | 137.29333 | 1.854 | 171.66667 | 2.272
[24 empty] | 137.29333 | 1.853 | 171.66667 | 2.272
[24 empty] | 137.29333 | 1.853 | 171.66667 | 2.271
[24 empty] | 137.29333 | 1.853 | 171.66667 | 2.271
[24 empty] | 137.29333 | 1.853 | 171.66667 | 2.271
[24 empty] | 137.29333 | 1.853 | 171.66667 | 2.271
[24 empty] | 137.29333 | 1.853 | 171.66667 | 2.271
[24 empty] | 137.29333 | 1.853 | 171.66667 | 2.271
[24 empty] | 137.29333 | 1.853 | 171.66667 | 2.271
[24 empty] | 137.29333 | 1.853 | 171.66667 | 2.272
[24 empty] | 137.29333 | 1.853 | 171.66667 | 2.272
[24 empty] | 137.29333 | 1.853 | 171.66667 | 2.272
[24 empty] | 137.29333 | 1.853 | 171.66667 | 2.272
[24 empty] | 137.29333 | 1.853 | 171.66667 | 2.272
[24 empty] | 137.29333 | 1.853 | 171.66667 | 2.272
[24 empty] | 137.29333 | 1.853 | 171.66667 | 2.272
[24 empty] | 137.29333 | 1.853 | 171.66667 | 2.272
[24 empty] | 137.29333 | 1.852 | 171.66667 | 2.272
[24 empty] | 137.34889 | 1.853 | 171.66667 | 2.272
[24 empty] | 137.34889 | 1.852 | 171.66667 | 2.272
[24 empty] | 137.34889 | 1.852 | 171.66667 | 2.271
[24 empty] | 137.34889 | 1.852 | 171.66667 | 2.271
[24 empty] | 137.34889 | 1.852 | 171.66667 | 2.271
[24 empty] | 137.34889 | 1.852 | 171.66667 | 2.271
[24 empty] | 137.34889 | 1.852 | 171.66667 | 2.271
[24 empty] | 137.34889 | 1.852 | 171.66667 | 2.271
[24 empty] | 137.34889 | 1.852 | 171.66667 | 2.271
[24 empty] | 137.34889 | 1.852 | 171.66667 | 2.271
[24 empty] | 137.34889 | 1.853 | 171.66667 | 2.271
[24 empty] | 137.34889 | 1.853 | 171.66667 | 2.271
[24 empty] | 137.34889 | 1.853 | 171.66667 | 2.271
[24 empty] | 137.34889 | 1.852 | 171.66667 | 2.271
[24 empty] | 137.34889 | 1.852 | 171.66667 | 2.271
[24 empty] | 137.34889 | 1.852 | 171.66667 | 2.271
[24 empty] | 137.34889 | 1.852 | 171.66667 | 2.271
[24 empty] | 137.34889 | 1.852 | 171.66667 | 2.271
[24 empty] | 137.34889 | 1.852 | 171.66667 | 2.271
[24 empty] | 137.34889 | 1.852 | 171.66667 | 2.271
[24 empty] | 137.34889 | 1.852 | 171.66667 | 2.271
[24 empty] | 137.34889 | 1.852 | 171.66667 | 2.271
[24 empty] | 137.34889 | 1.852 | 171.66667 | 2.272
[24 empty] | 137.34889 | 1.852 | 171.66667 | 2.272
[24 empty] | 137.34889 | 1.852 | 171.66667 | 2.272
[24 empty] | 137.40444 | 1.853 | 171.66667 | 2.272
[24 empty] | 137.40444 | 1.853 | 171.66667 | 2.272
[24 empty] | 137.40444 | 1.853 | 171.66667 | 2.272
[24 empty] | 137.40444 | 1.853 | 171.66667 | 2.272
[24 empty] | 137.40444 | 1.853 | 171.66667 | 2.272
[24 empty] | 137.40444 | 1.853 | 171.66667 | 2.272
[24 empty] | 137.40444 | 1.853 | 171.66667 | 2.272
[24 empty] | 137.40444 | 1.853 | 171.80556 | 2.272
[24 empty] | 137.40444 | 1.853 | 171.80556 | 2.272
[24 empty] | 137.40444 | 1.853 | 171.80556 | 2.272
[24 empty] | 137.40444 | 1.854 | 171.80556 | 2.272
[24 empty] | 137.40444 | 1.854 | 171.80556 | 2.272
[24 empty] | 137.40444 | 1.854 | 171.80556 | 2.272
[24 empty] | 137.40444 | 1.854 | 171.80556 | 2.272
[24 empty] | 137.40444 | 1.854 | 171.80556 | 2.272
[24 empty] | 137.40444 | 1.854 | 171.80556 | 2.272
[24 empty] | 137.40444 | 1.854 | 171.80556 | 2.272
[24 empty] | 137.40444 | 1.854 | 171.80556 | 2.272
[24 empty] | 137.40444 | 1.854 | 171.80556 | 2.272
[24 empty] | 137.40444 | 1.854 | 171.80556 | 2.272
[24 empty] | 137.40444 | 1.854 | 171.80556 | 2.272
[24 empty] | 137.40444 | 1.854 | 171.80556 | 2.272
[24 empty] | 137.40444 | 1.854 | 171.80556 | 2.272
[24 empty] | 137.40444 | 1.854 | 171.80556 | 2.272
[24 empty] | 137.40444 | 1.853 | 171.80556 | 2.273
[24 empty] | 137.46 | 1.853 | 171.80556 | 2.273
[24 empty] | 137.46 | 1.853 | 171.80556 | 2.273
[24 empty] | 137.46 | 1.853 | 171.80556 | 2.273
[24 empty] | 137.46 | 1.853 | 171.80556 | 2.273
[24 empty] | 137.46 | 1.853 | 171.80556 | 2.273
[24 empty] | 137.46 | 1.853 | 171.80556 | 2.273
[24 empty] | 137.46 | 1.853 | 171.80556 | 2.273
[24 empty] | 137.46 | 1.853 | 171.80556 | 2.273
[24 empty] | 137.46 | 1.853 | 171.80556 | 2.273
[24 empty] | 137.46 | 1.853 | 171.80556 | 2.273
[24 empty] | 137.46 | 1.853 | 171.80556 | 2.273
[24 empty] | 137.46 | 1.853 | 171.80556 | 2.273
[24 empty] | 137.46 | 1.853 | 171.80556 | 2.273
[24 empty] | 137.46 | 1.853 | 171.80556 | 2.272
[24 empty] | 137.46 | 1.852 | 171.80556 | 2.273
[24 empty] | 137.46 | 1.852 | 171.80556 | 2.273
[24 empty] | 137.46 | 1.852 | 171.80556 | 2.273
[24 empty] | 137.46 | 1.852 | 171.80556 | 2.274
[24 empty] | 137.46 | 1.852 | 171.80556 | 2.274
[24 empty] | 137.46 | 1.852 | 171.80556 | 2.274
[24 empty] | 137.46 | 1.852 | 171.80556 | 2.274
[24 empty] | 137.46 | 1.852 | 171.80556 | 2.274
[24 empty] | 137.46 | 1.852 | 171.80556 | 2.274
[24 empty] | 137.46 | 1.852 | 171.80556 | 2.274
[24 empty] | 137.46 | 1.852 | 171.80556 | 2.274
[24 empty] | 137.51556 | 1.853 | 171.80556 | 2.274
[24 empty] | 137.51556 | 1.853 | 171.80556 | 2.274
[24 empty] | 137.51556 | 1.853 | 171.80556 | 2.274
[24 empty] | 137.51556 | 1.853 | 171.80556 | 2.274
[24 empty] | 137.51556 | 1.852 | 171.80556 | 2.274
[24 empty] | 137.51556 | 1.853 | 171.80556 | 2.274
[24 empty] | 137.51556 | 1.853 | 171.80556 | 2.274
[24 empty] | 137.51556 | 1.853 | 171.94444 | 2.274
[24 empty] | 137.51556 | 1.853 | 171.94444 | 2.274
[24 empty] | 137.51556 | 1.853 | 171.94444 | 2.274
[24 empty] | 137.51556 | 1.853 | 171.94444 | 2.274
[24 empty] | 137.51556 | 1.853 | 171.94444 | 2.275
[24 empty] | 137.51556 | 1.853 | 171.94444 | 2.275
[24 empty] | 137.51556 | 1.853 | 171.94444 | 2.274
[24 empty] | 137.51556 | 1.853 | 171.94444 | 2.275
[24 empty] | 137.51556 | 1.853 | 171.94444 | 2.275
[24 empty] | 137.51556 | 1.853 | 171.94444 | 2.275
[24 empty] | 137.51556 | 1.853 | 171.94444 | 2.275
[24 empty] | 137.51556 | 1.853 | 171.94444 | 2.275
[24 empty] | 137.51556 | 1.853 | 171.94444 | 2.275
[24 empty] | 137.51556 | 1.853 | 171.94444 | 2.275
[24 empty] | 137.51556 | 1.853 | 171.94444 | 2.275
[24 empty] | 137.51556 | 1.853 | 171.94444 | 2.275
[24 empty] | 137.51556 | 1.853 | 171.94444 | 2.275
[24 empty] | 137.51556 | 1.852 | 171.94444 | 2.275
[24 empty] | 137.57111 | 1.852 | 171.94444 | 2.275
[24 empty] | 137.57111 | 1.852 | 171.94444 | 2.276
[24 empty] | 137.57111 | 1.852 | 171.94444 | 2.276
[24 empty] | 137.57111 | 1.852 | 171.94444 | 2.276
[24 empty] | 137.57111 | 1.852 | 171.94444 | 2.276
[24 empty] | 137.57111 | 1.852 | 171.94444 | 2.276
[24 empty] | 137.57111 | 1.853 | 171.94444 | 2.276
[24 empty] | 137.57111 | 1.853 | 171.94444 | 2.276
[24 empty] | 137.57111 | 1.852 | 171.94444 | 2.276
[24 empty] | 137.57111 | 1.852 | 171.94444 | 2.276
[24 empty] | 137.57111 | 1.852 | 171.94444 | 2.276
[24 empty] | 137.57111 | 1.852 | 171.94444 | 2.276
[24 empty] | 137.57111 | 1.852 | 171.94444 | 2.276
[24 empty] | 137.57111 | 1.852 | 171.94444 | 2.276
[24 empty] | 137.57111 | 1.852 | 171.94444 | 2.276
[24 empty] | 137.57111 | 1.852 | 171.94444 | 2.276
[24 empty] | 137.57111 | 1.852 | 171.94444 | 2.277
[24 empty] | 137.57111 | 1.852 | 171.94444 | 2.277
[24 empty] | 137.57111 | 1.852 | 171.94444 | 2.277
[24 empty] | 137.57111 | 1.852 | 171.94444 | 2.277
[24 empty] | 137.57111 | 1.852 | 171.94444 | 2.277
[24 empty] | 137.57111 | 1.852 | 171.94444 | 2.277
[24 empty] | 137.57111 | 1.852 | 171.94444 | 2.277
[24 empty] | 137.57111 | 1.852 | 171.94444 | 2.277
[24 empty] | 137.57111 | 1.852 | 171.94444 | 2.277
[24 empty] | 137.62667 | 1.852 | 171.94444 | 2.277
[24 empty] | 137.62667 | 1.852 | 171.94444 | 2.277
[24 empty] | 137.62667 | 1.852 | 171.94444 | 2.277
[24 empty] | 137.62667 | 1.852 | 171.94444 | 2.277
[24 empty] | 137.62667 | 1.852 | 171.94444 | 2.278
[24 empty] | 137.62667 | 1.852 | 171.94444 | 2.278
[24 empty] | 137.62667 | 1.852 | 171.94444 | 2.278
[24 empty] | 137.62667 | 1.852 | 172.08333 | 2.278
[24 empty] | 137.62667 | 1.852 | 172.08333 | 2.278
[24 empty] | 137.62667 | 1.852 | 172.08333 | 2.278
[24 empty] | 137.62667 | 1.852 | 172.08333 | 2.278
[24 empty] | 137.62667 | 1.852 | 172.08333 | 2.278
[24 empty] | 137.62667 | 1.852 | 172.08333 | 2.278
[24 empty] | 137.62667 | 1.852 | 172.08333 | 2.278
[24 empty] | 137.62667 | 1.852 | 172.08333 | 2.278
[24 empty] | 137.62667 | 1.853 | 172.08333 | 2.278
[24 empty] | 137.62667 | 1.853 | 172.08333 | 2.278
[24 empty] | 137.62667 | 1.853 | 172.08333 | 2.279
[24 empty] | 137.62667 | 1.853 | 172.08333 | 2.279
[24 empty] | 137.62667 | 1.853 | 172.08333 | 2.279
[24 empty] | 137.62667 | 1.853 | 172.08333 | 2.279
[24 empty] | 137.62667 | 1.854 | 172.08333 | 2.279
[24 empty] | 137.62667 | 1.854 | 172.08333 | 2.279
[24 empty] | 137.62667 | 1.854 | 172.08333 | 2.279
[24 empty] | 137.62667 | 1.854 | 172.08333 | 2.279
[24 empty] | 137.68222 | 1.854 | 172.08333 | 2.279
[24 empty] | 137.68222 | 1.854 | 172.08333 | 2.279
[24 empty] | 137.68222 | 1.854 | 172.08333 | 2.279
[24 empty] | 137.68222 | 1.853 | 172.08333 | 2.28
[24 empty] | 137.68222 | 1.853 | 172.08333 | 2.28
[24 empty] | 137.68222 | 1.853 | 172.08333 | 2.28
[24 empty] | 137.68222 | 1.853 | 172.08333 | 2.28
[24 empty] | 137.68222 | 1.853 | 172.08333 | 2.28
[24 empty] | 137.68222 | 1.853 | 172.08333 | 2.28
[24 empty] | 137.68222 | 1.852 | 172.08333 | 2.28
[24 empty] | 137.68222 | 1.853 | 172.08333 | 2.28
[24 empty] | 137.68222 | 1.853 | 172.08333 | 2.28
[24 empty] | 137.68222 | 1.853 | 172.08333 | 2.28
[24 empty] | 137.68222 | 1.853 | 172.08333 | 2.28
[24 empty] | 137.68222 | 1.853 | 172.08333 | 2.28
[24 empty] | 137.68222 | 1.853 | 172.08333 | 2.28
[24 empty] | 137.68222 | 1.853 | 172.08333 | 2.28
[24 empty] | 137.68222 | 1.853 | 172.08333 | 2.28
[24 empty] | 137.68222 | 1.853 | 172.08333 | 2.28
[24 empty] | 137.68222 | 1.852 | 172.08333 | 2.281
[24 empty] | 137.68222 | 1.853 | 172.08333 | 2.281
[24 empty] | 137.68222 | 1.852 | 172.08333 | 2.281
[24 empty] | 137.68222 | 1.852 | 172.08333 | 2.281
[24 empty] | 137.68222 | 1.852 | 172.08333 | 2.281
[24 empty] | 137.68222 | 1.852 | 172.08333 | 2.281
[24 empty] | 137.73778 | 1.853 | 172.08333 | 2.281
[24 empty] | 137.73778 | 1.853 | 172.08333 | 2.281
[24 empty] | 137.73778 | 1.853 | 172.08333 | 2.28
[24 empty] | 137.73778 | 1.853 | 172.08333 | 2.28
[24 empty] | 137.73778 | 1.852 | 172.08333 | 2.28
[24 empty] | 137.73778 | 1.853 | 172.08333 | 2.28
[24 empty] | 137.73778 | 1.853 | 172.08333 | 2.28
[24 empty] | 137.73778 | 1.853 | 172.22222 | 2.279
[24 empty] | 137.73778 | 1.853 | 172.22222 | 2.279
[24 empty] | 137.73778 | 1.852 | 172.22222 | 2.278
[24 empty] | 137.73778 | 1.853 | 172.22222 | 2.278
[24 empty] | 137.73778 | 1.853 | 172.22222 | 2.278
[24 empty] | 137.73778 | 1.853 | 172.22222 | 2.277
[24 empty] | 137.73778 | 1.853 | 172.22222 | 2.277
[24 empty] | 137.73778 | 1.852 | 172.22222 | 2.277
[24 empty] | 137.73778 | 1.852 | 172.22222 | 2.277
[24 empty] | 137.73778 | 1.852 | 172.22222 | 2.276
[24 empty] | 137.73778 | 1.852 | 172.22222 | 2.276
[24 empty] | 137.73778 | 1.852 | 172.22222 | 2.276
[24 empty] | 137.73778 | 1.853 | 172.22222 | 2.275
[24 empty] | 137.73778 | 1.853 | 172.22222 | 2.276
[24 empty] | 137.73778 | 1.853 | 172.22222 | 2.276
[24 empty] | 137.73778 | 1.853 | 172.22222 | 2.276
[24 empty] | 137.73778 | 1.853 | 172.22222 | 2.276
[24 empty] | 137.73778 | 1.853 | 172.22222 | 2.275
[24 empty] | 137.79333 | 1.853 | 172.22222 | 2.275
[24 empty] | 137.79333 | 1.853 | 172.22222 | 2.275
[24 empty] | 137.79333 | 1.853 | 172.22222 | 2.275
[24 empty] | 137.79333 | 1.853 | 172.22222 | 2.275
[24 empty] | 137.79333 | 1.853 | 172.22222 | 2.275
[24 empty] | 137.79333 | 1.853 | 172.22222 | 2.275
[24 empty] | 137.79333 | 1.853 | 172.22222 | 2.275
[24 empty] | 137.79333 | 1.853 | 172.22222 | 2.275
[24 empty] | 137.79333 | 1.853 | 172.22222 | 2.275
[24 empty] | 137.79333 | 1.852 | 172.22222 | 2.275
[24 empty] | 137.79333 | 1.853 | 172.22222 | 2.275
[24 empty] | 137.79333 | 1.852 | 172.22222 | 2.275
[24 empty] | 137.79333 | 1.852 | 172.22222 | 2.275
[24 empty] | 137.79333 | 1.852 | 172.22222 | 2.275
[24 empty] | 137.79333 | 1.853 | 172.22222 | 2.275
[24 empty] | 137.79333 | 1.853 | 172.22222 | 2.275
[24 empty] | 137.79333 | 1.853 | 172.22222 | 2.275
[24 empty] | 137.79333 | 1.853 | 172.22222 | 2.275
[24 empty] | 137.79333 | 1.853 | 172.22222 | 2.275
[24 empty] | 137.79333 | 1.852 | 172.22222 | 2.275
[24 empty] | 137.79333 | 1.853 | 172.22222 | 2.275
[24 empty] | 137.79333 | 1.853 | 172.22222 | 2.275
[24 empty] | 137.79333 | 1.853 | 172.22222 | 2.274
[24 empty] | 137.79333 | 1.852 | 172.22222 | 2.274
[24 empty] | 137.79333 | 1.852 | 172.22222 | 2.274
[24 empty] | 137.84889 | 1.853 | 172.22222 | 2.274
[24 empty] | 137.84889 | 1.852 | 172.22222 | 2.274
[24 empty] | 137.84889 | 1.853 | 172.22222 | 2.274
[24 empty] | 137.84889 | 1.852 | 172.22222 | 2.273
[24 empty] | 137.84889 | 1.852 | 172.22222 | 2.273
[24 empty] | 137.84889 | 1.852 | 172.22222 | 2.273
[24 empty] | 137.84889 | 1.852 | 172.36111 | 2.273
[24 empty] | 137.84889 | 1.852 | 172.36111 | 2.273
[24 empty] | 137.84889 | 1.852 | 172.36111 | 2.273
[24 empty] | 137.84889 | 1.852 | 172.36111 | 2.272
[24 empty] | 137.84889 | 1.853 | 172.36111 | 2.272
[24 empty] | 137.84889 | 1.853 | 172.36111 | 2.272
[24 empty] | 137.84889 | 1.853 | 172.36111 | 2.272
[24 empty] | 137.84889 | 1.852 | 172.36111 | 2.272
[24 empty] | 137.84889 | 1.852 | 172.36111 | 2.272
[24 empty] | 137.84889 | 1.852 | 172.36111 | 2.272
[24 empty] | 137.84889 | 1.852 | 172.36111 | 2.272
[24 empty] | 137.84889 | 1.852 | 172.36111 | 2.272
[24 empty] | 137.84889 | 1.852 | 172.36111 | 2.272
[24 empty] | 137.84889 | 1.852 | 172.36111 | 2.272
[24 empty] | 137.84889 | 1.852 | 172.36111 | 2.272
[24 empty] | 137.84889 | 1.852 | 172.36111 | 2.272
[24 empty] | 137.84889 | 1.852 | 172.36111 | 2.272
[24 empty] | 137.84889 | 1.852 | 172.36111 | 2.272
[24 empty] | 137.84889 | 1.852 | 172.36111 | 2.272
[24 empty] | 137.90444 | 1.852 | 172.36111 | 2.272
[24 empty] | 137.90444 | 1.852 | 172.36111 | 2.272
[24 empty] | 137.90444 | 1.852 | 172.36111 | 2.272
[24 empty] | 137.90444 | 1.853 | 172.36111 | 2.272
[24 empty] | 137.90444 | 1.852 | 172.36111 | 2.272
[24 empty] | 137.90444 | 1.853 | 172.36111 | 2.272
[24 empty] | 137.90444 | 1.853 | 172.36111 | 2.272
[24 empty] | 137.90444 | 1.853 | 172.36111 | 2.272
[24 empty] | 137.90444 | 1.853 | 172.36111 | 2.272
[24 empty] | 137.90444 | 1.852 | 172.36111 | 2.272
[24 empty] | 137.90444 | 1.853 | 172.36111 | 2.271
[24 empty] | 137.90444 | 1.853 | 172.36111 | 2.271
[24 empty] | 137.90444 | 1.853 | 172.36111 | 2.271
[24 empty] | 137.90444 | 1.853 | 172.36111 | 2.271
[24 empty] | 137.90444 | 1.853 | 172.36111 | 2.271
[24 empty] | 137.90444 | 1.853 | 172.36111 | 2.271
[24 empty] | 137.90444 | 1.853 | 172.36111 | 2.271
[24 empty] | 137.90444 | 1.853 | 172.36111 | 2.271
[24 empty] | 137.90444 | 1.853 | 172.36111 | 2.271
[24 empty] | 137.90444 | 1.853 | 172.36111 | 2.271
[24 empty] | 137.90444 | 1.853 | 172.36111 | 2.271
[24 empty] | 137.90444 | 1.853 | 172.36111 | 2.271
[24 empty] | 137.90444 | 1.853 | 172.36111 | 2.271
[24 empty] | 137.90444 | 1.853 | 172.36111 | 2.271
[24 empty] | 137.96 | 1.852 | 172.36111 | 2.271
[24 empty] | 137.96 | 1.853 | 172.36111 | 2.271
[24 empty] | 137.96 | 1.853 | 172.36111 | 2.271
[24 empty] | 137.96 | 1.853 | 172.36111 | 2.271
[24 empty] | 137.96 | 1.853 | 172.36111 | 2.271
[24 empty] | 137.96 | 1.852 | 172.36111 | 2.271
[24 empty] | 137.96 | 1.853 | 172.36111 | 2.271
[24 empty] | 137.96 | 1.853 | 172.5 | 2.271
[24 empty] | 137.96 | 1.853 | 172.5 | 2.271
[24 empty] | 137.96 | 1.852 | 172.5 | 2.27
[24 empty] | 137.96 | 1.852 | 172.5 | 2.27
[24 empty] | 137.96 | 1.852 | 172.5 | 2.271
[24 empty] | 137.96 | 1.852 | 172.5 | 2.271
[24 empty] | 137.96 | 1.852 | 172.5 | 2.27
[24 empty] | 137.96 | 1.852 | 172.5 | 2.27
[24 empty] | 137.96 | 1.852 | 172.5 | 2.271
[24 empty] | 137.96 | 1.853 | 172.5 | 2.271
[24 empty] | 137.96 | 1.853 | 172.5 | 2.271
[24 empty] | 137.96 | 1.853 | 172.5 | 2.271
[24 empty] | 137.96 | 1.852 | 172.5 | 2.271
[24 empty] | 137.96 | 1.852 | 172.5 | 2.271
[24 empty] | 137.96 | 1.852 | 172.5 | 2.271
[24 empty] | 137.96 | 1.852 | 172.5 | 2.271
[24 empty] | 137.96 | 1.852 | 172.5 | 2.271
[24 empty] | 137.96 | 1.852 | 172.5 | 2.271
[24 empty] | 138.01556 | 1.851 | 172.5 | 2.271
[24 empty] | 138.01556 | 1.852 | 172.5 | 2.271
[24 empty] | 138.01556 | 1.852 | 172.5 | 2.271
[24 empty] | 138.01556 | 1.852 | 172.5 | 2.271
[24 empty] | 138.01556 | 1.852 | 172.5 | 2.271
[24 empty] | 138.01556 | 1.852 | 172.5 | 2.271
[24 empty] | 138.01556 | 1.852 | 172.5 | 2.271
[24 empty] | 138.01556 | 1.853 | 172.5 | 2.27
[24 empty] | 138.01556 | 1.853 | 172.5 | 2.271
[24 empty] | 138.01556 | 1.853 | 172.5 | 2.271
[24 empty] | 138.01556 | 1.852 | 172.5 | 2.271
[24 empty] | 138.01556 | 1.853 | 172.5 | 2.271
[24 empty] | 138.01556 | 1.853 | 172.5 | 2.271
[24 empty] | 138.01556 | 1.853 | 172.5 | 2.271
[24 empty] | 138.01556 | 1.852 | 172.5 | 2.271
[24 empty] | 138.01556 | 1.852 | 172.5 | 2.271
[24 empty] | 138.01556 | 1.852 | 172.5 | 2.271
[24 empty] | 138.01556 | 1.852 | 172.5 | 2.272
[24 empty] | 138.01556 | 1.852 | 172.5 | 2.272
[24 empty] | 138.01556 | 1.852 | 172.5 | 2.272
[24 empty] | 138.01556 | 1.852 | 172.5 | 2.272
[24 empty] | 138.01556 | 1.853 | 172.5 | 2.272
[24 empty] | 138.01556 | 1.853 | 172.5 | 2.272
[24 empty] | 138.01556 | 1.853 | 172.5 | 2.272
[24 empty] | 138.01556 | 1.853 | 172.5 | 2.272
[24 empty] | 138.07111 | 1.852 | 172.5 | 2.272
[24 empty] | 138.07111 | 1.853 | 172.5 | 2.272
[24 empty] | 138.07111 | 1.852 | 172.5 | 2.272
[24 empty] | 138.07111 | 1.853 | 172.5 | 2.272
[24 empty] | 138.07111 | 1.853 | 172.5 | 2.272
[24 empty] | 138.07111 | 1.852 | 172.5 | 2.272
[24 empty] | 138.07111 | 1.852 | 172.5 | 2.272
[24 empty] | 138.07111 | 1.852 | 172.63889 | 2.272
[24 empty] | 138.07111 | 1.852 | 172.63889 | 2.272
[24 empty] | 138.07111 | 1.852 | 172.63889 | 2.272
[24 empty] | 138.07111 | 1.852 | 172.63889 | 2.272
[24 empty] | 138.07111 | 1.852 | 172.63889 | 2.272
[24 empty] | 138.07111 | 1.853 | 172.63889 | 2.272
[24 empty] | 138.07111 | 1.853 | 172.63889 | 2.272
[24 empty] | 138.07111 | 1.853 | 172.63889 | 2.272
[24 empty] | 138.07111 | 1.852 | 172.63889 | 2.272
[24 empty] | 138.07111 | 1.853 | 172.63889 | 2.272
[24 empty] | 138.07111 | 1.853 | 172.63889 | 2.272
[24 empty] | 138.07111 | 1.853 | 172.63889 | 2.272
[24 empty] | 138.07111 | 1.853 | 172.63889 | 2.272
[24 empty] | 138.07111 | 1.852 | 172.63889 | 2.272
[24 empty] | 138.07111 | 1.852 | 172.63889 | 2.272
[24 empty] | 138.07111 | 1.852 | 172.63889 | 2.272
[24 empty] | 138.07111 | 1.852 | 172.63889 | 2.272
[24 empty] | 138.07111 | 1.852 | 172.63889 | 2.272
[24 empty] | 138.12667 | 1.852 | 172.63889 | 2.272
[24 empty] | 138.12667 | 1.852 | 172.63889 | 2.272
[24 empty] | 138.12667 | 1.852 | 172.63889 | 2.272
[24 empty] | 138.12667 | 1.852 | 172.63889 | 2.272
[24 empty] | 138.12667 | 1.852 | 172.63889 | 2.272
[24 empty] | 138.12667 | 1.852 | 172.63889 | 2.272
[24 empty] | 138.12667 | 1.853 | 172.63889 | 2.272
[24 empty] | 138.12667 | 1.853 | 172.63889 | 2.272
[24 empty] | 138.12667 | 1.853 | 172.63889 | 2.272
[24 empty] | 138.12667 | 1.852 | 172.63889 | 2.272
[24 empty] | 138.12667 | 1.852 | 172.63889 | 2.272
[24 empty] | 138.12667 | 1.852 | 172.63889 | 2.272
[24 empty] | 138.12667 | 1.852 | 172.63889 | 2.272
[24 empty] | 138.12667 | 1.852 | 172.63889 | 2.272
[24 empty] | 138.12667 | 1.852 | 172.63889 | 2.272
[24 empty] | 138.12667 | 1.852 | 172.63889 | 2.272
[24 empty] | 138.12667 | 1.853 | 172.63889 | 2.272
[24 empty] | 138.12667 | 1.852 | 172.63889 | 2.272
[24 empty] | 138.12667 | 1.852 | 172.63889 | 2.272
[24 empty] | 138.12667 | 1.852 | 172.63889 | 2.272
[24 empty] | 138.12667 | 1.852 | 172.63889 | 2.272
[24 empty] | 138.12667 | 1.852 | 172.63889 | 2.272
[24 empty] | 138.12667 | 1.852 | 172.63889 | 2.272
[24 empty] | 138.12667 | 1.853 | 172.63889 | 2.273
[24 empty] | 138.12667 | 1.852 | 172.63889 | 2.272
[24 empty] | 138.18222 | 1.852 | 172.63889 | 2.272
[24 empty] | 138.18222 | 1.852 | 172.63889 | 2.273
[24 empty] | 138.18222 | 1.852 | 172.63889 | 2.273
[24 empty] | 138.18222 | 1.852 | 172.63889 | 2.273
[24 empty] | 138.18222 | 1.852 | 172.63889 | 2.273
[24 empty] | 138.18222 | 1.852 | 172.63889 | 2.273
[24 empty] | 138.18222 | 1.852 | 172.63889 | 2.273
[24 empty] | 138.18222 | 1.853 | 172.77778 | 2.273
[24 empty] | 138.18222 | 1.852 | 172.77778 | 2.273
[24 empty] | 138.18222 | 1.852 | 172.77778 | 2.273
[24 empty] | 138.18222 | 1.852 | 172.77778 | 2.273
[24 empty] | 138.18222 | 1.852 | 172.77778 | 2.273
[24 empty] | 138.18222 | 1.852 | 172.77778 | 2.273
[24 empty] | 138.18222 | 1.852 | 172.77778 | 2.273
[24 empty] | 138.18222 | 1.852 | 172.77778 | 2.273
[24 empty] | 138.18222 | 1.852 | 172.77778 | 2.273
[24 empty] | 138.18222 | 1.852 | 172.77778 | 2.273
[24 empty] | 138.18222 | 1.852 | 172.77778 | 2.273
[24 empty] | 138.18222 | 1.852 | 172.77778 | 2.274
[24 empty] | 138.18222 | 1.852 | 172.77778 | 2.274
[24 empty] | 138.18222 | 1.852 | 172.77778 | 2.274
[24 empty] | 138.18222 | 1.852 | 172.77778 | 2.274
[24 empty] | 138.18222 | 1.852 | 172.77778 | 2.274
[24 empty] | 138.18222 | 1.852 | 172.77778 | 2.274
[24 empty] | 138.18222 | 1.852 | 172.77778 | 2.274
[24 empty] | 138.23778 | 1.852 | 172.77778 | 2.274
[24 empty] | 138.23778 | 1.852 | 172.77778 | 2.274
[24 empty] | 138.23778 | 1.852 | 172.77778 | 2.274
[24 empty] | 138.23778 | 1.852 | 172.77778 | 2.274
[24 empty] | 138.23778 | 1.851 | 172.77778 | 2.274
[24 empty] | 138.23778 | 1.851 | 172.77778 | 2.274
[24 empty] | 138.23778 | 1.852 | 172.77778 | 2.274
[24 empty] | 138.23778 | 1.852 | 172.77778 | 2.274
[24 empty] | 138.23778 | 1.852 | 172.77778 | 2.274
[24 empty] | 138.23778 | 1.852 | 172.77778 | 2.274
[24 empty] | 138.23778 | 1.852 | 172.77778 | 2.274
[24 empty] | 138.23778 | 1.852 | 172.77778 | 2.274
[24 empty] | 138.23778 | 1.852 | 172.77778 | 2.274
[24 empty] | 138.23778 | 1.852 | 172.77778 | 2.274
[24 empty] | 138.23778 | 1.852 | 172.77778 | 2.274
[24 empty] | 138.23778 | 1.852 | 172.77778 | 2.274
[24 empty] | 138.23778 | 1.852 | 172.77778 | 2.274
[24 empty] | 138.23778 | 1.852 | 172.77778 | 2.274
[24 empty] | 138.23778 | 1.852 | 172.77778 | 2.274
[24 empty] | 138.23778 | 1.852 | 172.77778 | 2.274
[24 empty] | 138.23778 | 1.851 | 172.77778 | 2.274
[24 empty] | 138.23778 | 1.852 | 172.77778 | 2.274
[24 empty] | 138.23778 | 1.851 | 172.77778 | 2.274
[24 empty] | 138.23778 | 1.851 | 172.77778 | 2.274
[24 empty] | 138.23778 | 1.851 | 172.77778 | 2.274
[24 empty] | 138.29333 | 1.851 | 172.77778 | 2.275
[24 empty] | 138.29333 | 1.852 | 172.77778 | 2.275
[24 empty] | 138.29333 | 1.852 | 172.77778 | 2.275
[24 empty] | 138.29333 | 1.852 | 172.77778 | 2.275
[24 empty] | 138.29333 | 1.852 | 172.77778 | 2.275
[24 empty] | 138.29333 | 1.851 | 172.77778 | 2.275
[24 empty] | 138.29333 | 1.852 | 172.77778 | 2.275
[24 empty] | 138.29333 | 1.852 | 172.91667 | 2.275
[24 empty] | 138.29333 | 1.852 | 172.91667 | 2.275
[24 empty] | 138.29333 | 1.852 | 172.91667 | 2.275
[24 empty] | 138.29333 | 1.852 | 172.91667 | 2.275
[24 empty] | 138.29333 | 1.852 | 172.91667 | 2.275
[24 empty] | 138.29333 | 1.852 | 172.91667 | 2.275
[24 empty] | 138.29333 | 1.852 | 172.91667 | 2.275
[24 empty] | 138.29333 | 1.852 | 172.91667 | 2.275
[24 empty] | 138.29333 | 1.852 | 172.91667 | 2.275
[24 empty] | 138.29333 | 1.853 | 172.91667 | 2.275
[24 empty] | 138.29333 | 1.852 | 172.91667 | 2.275
[24 empty] | 138.29333 | 1.853 | 172.91667 | 2.275
[24 empty] | 138.29333 | 1.852 | 172.91667 | 2.275
[24 empty] | 138.29333 | 1.852 | 172.91667 | 2.275
[24 empty] | 138.29333 | 1.853 | 172.91667 | 2.275
[24 empty] | 138.29333 | 1.852 | 172.91667 | 2.275
[24 empty] | 138.29333 | 1.852 | 172.91667 | 2.276
[24 empty] | 138.29333 | 1.852 | 172.91667 | 2.276
[24 empty] | 138.34889 | 1.852 | 172.91667 | 2.276
[24 empty] | 138.34889 | 1.852 | 172.91667 | 2.276
[24 empty] | 138.34889 | 1.852 | 172.91667 | 2.276
[24 empty] | 138.34889 | 1.852 | 172.91667 | 2.276
[24 empty] | 138.34889 | 1.852 | 172.91667 | 2.276
[24 empty] | 138.34889 | 1.852 | 172.91667 | 2.276
[24 empty] | 138.34889 | 1.853 | 172.91667 | 2.276
[24 empty] | 138.34889 | 1.853 | 172.91667 | 2.276
[24 empty] | 138.34889 | 1.853 | 172.91667 | 2.276
[24 empty] | 138.34889 | 1.853 | 172.91667 | 2.276
[24 empty] | 138.34889 | 1.852 | 172.91667 | 2.276
[24 empty] | 138.34889 | 1.853 | 172.91667 | 2.276
[24 empty] | 138.34889 | 1.853 | 172.91667 | 2.276
[24 empty] | 138.34889 | 1.853 | 172.91667 | 2.276
[24 empty] | 138.34889 | 1.852 | 172.91667 | 2.276
[24 empty] | 138.34889 | 1.852 | 172.91667 | 2.276
[24 empty] | 138.34889 | 1.852 | 172.91667 | 2.277
[24 empty] | 138.34889 | 1.853 | 172.91667 | 2.277
[24 empty] | 138.34889 | 1.853 | 172.91667 | 2.277
[24 empty] | 138.34889 | 1.852 | 172.91667 | 2.277
[24 empty] | 138.34889 | 1.852 | 172.91667 | 2.277
[24 empty] | 138.34889 | 1.852 | 172.91667 | 2.277
[24 empty] | 138.34889 | 1.852 | 172.91667 | 2.278
[24 empty] | 138.34889 | 1.852 | 172.91667 | 2.278
[24 empty] | 138.34889 | 1.852 | 172.91667 | 2.278
[24 empty] | 138.40444 | 1.852 | 172.91667 | 2.278
[24 empty] | 138.40444 | 1.852 | 172.91667 | 2.278
[24 empty] | 138.40444 | 1.852 | 172.91667 | 2.278
[24 empty] | 138.40444 | 1.852 | 172.91667 | 2.278
[24 empty] | 138.40444 | 1.851 | 172.91667 | 2.278
[24 empty] | 138.40444 | 1.851 | 172.91667 | 2.278
[24 empty] | 138.40444 | 1.852 | 172.91667 | 2.278
[24 empty] | 138.40444 | 1.853 | 173.05556 | 2.278
[24 empty] | 138.40444 | 1.853 | 173.05556 | 2.279
[24 empty] | 138.40444 | 1.853 | 173.05556 | 2.279
[24 empty] | 138.40444 | 1.852 | 173.05556 | 2.279
[24 empty] | 138.40444 | 1.852 | 173.05556 | 2.279
[24 empty] | 138.40444 | 1.852 | 173.05556 | 2.279
[24 empty] | 138.40444 | 1.852 | 173.05556 | 2.279
[24 empty] | 138.40444 | 1.852 | 173.05556 | 2.279
[24 empty] | 138.40444 | 1.851 | 173.05556 | 2.279
[24 empty] | 138.40444 | 1.852 | 173.05556 | 2.279
[24 empty] | 138.40444 | 1.851 | 173.05556 | 2.279
[24 empty] | 138.40444 | 1.852 | 173.05556 | 2.279
[24 empty] | 138.40444 | 1.852 | 173.05556 | 2.279
[24 empty] | 138.40444 | 1.852 | 173.05556 | 2.28
[24 empty] | 138.40444 | 1.853 | 173.05556 | 2.28
[24 empty] | 138.40444 | 1.853 | 173.05556 | 2.28
[24 empty] | 138.40444 | 1.852 | 173.05556 | 2.28
[24 empty] | 138.40444 | 1.852 | 173.05556 | 2.28
[24 empty] | 138.46 | 1.852 | 173.05556 | 2.28
[24 empty] | 138.46 | 1.852 | 173.05556 | 2.28
[24 empty] | 138.46 | 1.852 | 173.05556 | 2.28
[24 empty] | 138.46 | 1.852 | 173.05556 | 2.28
[24 empty] | 138.46 | 1.852 | 173.05556 | 2.28
[24 empty] | 138.46 | 1.852 | 173.05556 | 2.28
[24 empty] | 138.46 | 1.852 | 173.05556 | 2.281
[24 empty] | 138.46 | 1.852 | 173.05556 | 2.281
[24 empty] | 138.46 | 1.852 | 173.05556 | 2.281
[24 empty] | 138.46 | 1.853 | 173.05556 | 2.281
[24 empty] | 138.46 | 1.853 | 173.05556 | 2.281
[24 empty] | 138.46 | 1.853 | 173.05556 | 2.281
[24 empty] | 138.46 | 1.853 | 173.05556 | 2.281
[24 empty] | 138.46 | 1.853 | 173.05556 | 2.281
[24 empty] | 138.46 | 1.853 | 173.05556 | 2.281
[24 empty] | 138.46 | 1.853 | 173.05556 | 2.281
[24 empty] | 138.46 | 1.854 | 173.05556 | 2.281
[24 empty] | 138.46 | 1.854 | 173.05556 | 2.282
[24 empty] | 138.46 | 1.854 | 173.05556 | 2.282
[24 empty] | 138.46 | 1.854 | 173.05556 | 2.282
[24 empty] | 138.46 | 1.853 | 173.05556 | 2.282
[24 empty] | 138.46 | 1.854 | 173.05556 | 2.282
[24 empty] | 138.46 | 1.854 | 173.05556 | 2.282
[24 empty] | 138.46 | 1.854 | 173.05556 | 2.282
[24 empty] | 138.46 | 1.853 | 173.05556 | 2.282
[24 empty] | 138.51556 | 1.853 | 173.05556 | 2.282
[24 empty] | 138.51556 | 1.853 | 173.05556 | 2.282
[24 empty] | 138.51556 | 1.853 | 173.05556 | 2.283
[24 empty] | 138.51556 | 1.853 | 173.05556 | 2.283
[24 empty] | 138.51556 | 1.853 | 173.05556 | 2.282
[24 empty] | 138.51556 | 1.853 | 173.05556 | 2.281
[24 empty] | 138.51556 | 1.853 | 173.05556 | 2.281
[24 empty] | 138.51556 | 1.853 | 173.19444 | 2.28
[24 empty] | 138.51556 | 1.854 | 173.19444 | 2.28
[24 empty] | 138.51556 | 1.854 | 173.19444 | 2.28
[24 empty] | 138.51556 | 1.853 | 173.19444 | 2.279
[24 empty] | 138.51556 | 1.854 | 173.19444 | 2.279
[24 empty] | 138.51556 | 1.853 | 173.19444 | 2.278
[24 empty] | 138.51556 | 1.853 | 173.19444 | 2.278
[24 empty] | 138.51556 | 1.853 | 173.19444 | 2.278
[24 empty] | 138.51556 | 1.853 | 173.19444 | 2.277
[24 empty] | 138.51556 | 1.853 | 173.19444 | 2.277
[24 empty] | 138.51556 | 1.853 | 173.19444 | 2.278
[24 empty] | 138.51556 | 1.853 | 173.19444 | 2.277
[24 empty] | 138.51556 | 1.853 | 173.19444 | 2.277
[24 empty] | 138.51556 | 1.852 | 173.19444 | 2.277
[24 empty] | 138.51556 | 1.853 | 173.19444 | 2.277
[24 empty] | 138.51556 | 1.853 | 173.19444 | 2.277
[24 empty] | 138.51556 | 1.853 | 173.19444 | 2.277
[24 empty] | 138.51556 | 1.853 | 173.19444 | 2.277
[24 empty] | 138.57111 | 1.853 | 173.19444 | 2.277
[24 empty] | 138.57111 | 1.853 | 173.19444 | 2.277
[24 empty] | 138.57111 | 1.853 | 173.19444 | 2.277
[24 empty] | 138.57111 | 1.853 | 173.19444 | 2.277
[24 empty] | 138.57111 | 1.853 | 173.19444 | 2.277
[24 empty] | 138.57111 | 1.852 | 173.19444 | 2.276
[24 empty] | 138.57111 | 1.852 | 173.19444 | 2.276
[24 empty] | 138.57111 | 1.852 | 173.19444 | 2.275
[24 empty] | 138.57111 | 1.852 | 173.19444 | 2.275
[24 empty] | 138.57111 | 1.852 | 173.19444 | 2.276
[24 empty] | 138.57111 | 1.853 | 173.19444 | 2.276
[24 empty] | 138.57111 | 1.853 | 173.19444 | 2.276
[24 empty] | 138.57111 | 1.854 | 173.19444 | 2.277
[24 empty] | 138.57111 | 1.854 | 173.19444 | 2.277
[24 empty] | 138.57111 | 1.853 | 173.19444 | 2.277
[24 empty] | 138.57111 | 1.853 | 173.19444 | 2.278
[24 empty] | 138.57111 | 1.853 | 173.19444 | 2.278
[24 empty] | 138.57111 | 1.853 | 173.19444 | 2.278
[24 empty] | 138.57111 | 1.853 | 173.19444 | 2.278
[24 empty] | 138.57111 | 1.853 | 173.19444 | 2.278
[24 empty] | 138.57111 | 1.853 | 173.19444 | 2.278
[24 empty] | 138.57111 | 1.853 | 173.19444 | 2.278
[24 empty] | 138.57111 | 1.853 | 173.19444 | 2.279
[24 empty] | 138.57111 | 1.853 | 173.19444 | 2.279
[24 empty] | 138.57111 | 1.853 | 173.19444 | 2.278
[24 empty] | 138.62667 | 1.853 | 173.19444 | 2.279
[24 empty] | 138.62667 | 1.853 | 173.19444 | 2.279
[24 empty] | 138.62667 | 1.852 | 173.19444 | 2.278
[24 empty] | 138.62667 | 1.853 | 173.19444 | 2.278
[24 empty] | 138.62667 | 1.852 | 173.19444 | 2.278
[24 empty] | 138.62667 | 1.852 | 173.19444 | 2.278
[24 empty] | 138.62667 | 1.852 | 173.19444 | 2.278
[24 empty] | 138.62667 | 1.853 | 173.33333 | 2.278
[24 empty] | 138.62667 | 1.853 | 173.33333 | 2.278
[24 empty] | 138.62667 | 1.853 | 173.33333 | 2.278
[24 empty] | 138.62667 | 1.852 | 173.33333 | 2.278
[24 empty] | 138.62667 | 1.852 | 173.33333 | 2.278
[24 empty] | 138.62667 | 1.852 | 173.33333 | 2.278
[24 empty] | 138.62667 | 1.852 | 173.33333 | 2.278
[24 empty] | 138.62667 | 1.853 | 173.33333 | 2.279
[24 empty] | 138.62667 | 1.852 | 173.33333 | 2.279
[24 empty] | 138.62667 | 1.852 | 173.33333 | 2.279
[24 empty] | 138.62667 | 1.852 | 173.33333 | 2.278
[24 empty] | 138.62667 | 1.852 | 173.33333 | 2.278
[24 empty] | 138.62667 | 1.852 | 173.33333 | 2.278
[24 empty] | 138.62667 | 1.852 | 173.33333 | 2.278
[24 empty] | 138.62667 | 1.852 | 173.33333 | 2.278
[24 empty] | 138.62667 | 1.852 | 173.33333 | 2.278
[24 empty] | 138.62667 | 1.852 | 173.33333 | 2.278
[24 empty] | 138.62667 | 1.852 | 173.33333 | 2.278
[24 empty] | 138.68222 | 1.852 | 173.33333 | 2.278
[24 empty] | 138.68222 | 1.852 | 173.33333 | 2.278
[24 empty] | 138.68222 | 1.852 | 173.33333 | 2.278
[24 empty] | 138.68222 | 1.852 | 173.33333 | 2.278
[24 empty] | 138.68222 | 1.852 | 173.33333 | 2.278
[24 empty] | 138.68222 | 1.852 | 173.33333 | 2.278
[24 empty] | 138.68222 | 1.852 | 173.33333 | 2.278
[24 empty] | 138.68222 | 1.852 | 173.33333 | 2.278
[24 empty] | 138.68222 | 1.852 | 173.33333 | 2.278
[24 empty] | 138.68222 | 1.851 | 173.33333 | 2.278
[24 empty] | 138.68222 | 1.851 | 173.33333 | 2.278
[24 empty] | 138.68222 | 1.852 | 173.33333 | 2.278
[24 empty] | 138.68222 | 1.852 | 173.33333 | 2.278
[24 empty] | 138.68222 | 1.852 | 173.33333 | 2.278
[24 empty] | 138.68222 | 1.852 | 173.33333 | 2.278
[24 empty] | 138.68222 | 1.852 | 173.33333 | 2.278
[24 empty] | 138.68222 | 1.852 | 173.33333 | 2.278
[24 empty] | 138.68222 | 1.852 | 173.33333 | 2.278
[24 empty] | 138.68222 | 1.852 | 173.33333 | 2.278
[24 empty] | 138.68222 | 1.852 | 173.33333 | 2.278
[24 empty] | 138.68222 | 1.852 | 173.33333 | 2.278
[24 empty] | 138.68222 | 1.853 | 173.33333 | 2.278
[24 empty] | 138.68222 | 1.853 | 173.33333 | 2.278
[24 empty] | 138.68222 | 1.853 | 173.33333 | 2.278
[24 empty] | 138.68222 | 1.853 | 173.33333 | 2.278
[24 empty] | 138.73778 | 1.853 | 173.33333 | 2.278
[24 empty] | 138.73778 | 1.853 | 173.33333 | 2.278
[24 empty] | 138.73778 | 1.853 | 173.33333 | 2.278
[24 empty] | 138.73778 | 1.853 | 173.33333 | 2.278
[24 empty] | 138.73778 | 1.853 | 173.33333 | 2.278
[24 empty] | 138.73778 | 1.852 | 173.33333 | 2.277
[24 empty] | 138.73778 | 1.853 | 173.33333 | 2.278
[24 empty] | 138.73778 | 1.853 | 173.47222 | 2.277
[24 empty] | 138.73778 | 1.853 | 173.47222 | 2.277
[24 empty] | 138.73778 | 1.853 | 173.47222 | 2.277
[24 empty] | 138.73778 | 1.852 | 173.47222 | 2.278
[24 empty] | 138.73778 | 1.852 | 173.47222 | 2.278
[24 empty] | 138.73778 | 1.852 | 173.47222 | 2.278
[24 empty] | 138.73778 | 1.852 | 173.47222 | 2.278
[24 empty] | 138.73778 | 1.852 | 173.47222 | 2.278
[24 empty] | 138.73778 | 1.852 | 173.47222 | 2.278
[24 empty] | 138.73778 | 1.852 | 173.47222 | 2.278
[24 empty] | 138.73778 | 1.852 | 173.47222 | 2.278
[24 empty] | 138.73778 | 1.852 | 173.47222 | 2.278
[24 empty] | 138.73778 | 1.852 | 173.47222 | 2.278
[24 empty] | 138.73778 | 1.852 | 173.47222 | 2.277
[24 empty] | 138.73778 | 1.852 | 173.47222 | 2.277
[24 empty] | 138.73778 | 1.852 | 173.47222 | 2.277
[24 empty] | 138.73778 | 1.852 | 173.47222 | 2.277
[24 empty] | 138.73778 | 1.852 | 173.47222 | 2.278
[24 empty] | 138.79333 | 1.852 | 173.47222 | 2.278
[24 empty] | 138.79333 | 1.852 | 173.47222 | 2.278
[24 empty] | 138.79333 | 1.852 | 173.47222 | 2.278
[24 empty] | 138.79333 | 1.852 | 173.47222 | 2.278
[24 empty] | 138.79333 | 1.852 | 173.47222 | 2.278
[24 empty] | 138.79333 | 1.852 | 173.47222 | 2.278
[24 empty] | 138.79333 | 1.852 | 173.47222 | 2.279
[24 empty] | 138.79333 | 1.852 | 173.47222 | 2.279
[24 empty] | 138.79333 | 1.852 | 173.47222 | 2.279
[24 empty] | 138.79333 | 1.852 | 173.47222 | 2.279
[24 empty] | 138.79333 | 1.851 | 173.47222 | 2.279
[24 empty] | 138.79333 | 1.852 | 173.47222 | 2.279
[24 empty] | 138.79333 | 1.852 | 173.47222 | 2.279
[24 empty] | 138.79333 | 1.851 | 173.47222 | 2.279
[24 empty] | 138.79333 | 1.851 | 173.47222 | 2.279
[24 empty] | 138.79333 | 1.851 | 173.47222 | 2.279
[24 empty] | 138.79333 | 1.852 | 173.47222 | 2.279
[24 empty] | 138.79333 | 1.852 | 173.47222 | 2.279
[24 empty] | 138.79333 | 1.852 | 173.47222 | 2.279
[24 empty] | 138.79333 | 1.852 | 173.47222 | 2.279
[24 empty] | 138.79333 | 1.851 | 173.47222 | 2.279
[24 empty] | 138.79333 | 1.851 | 173.47222 | 2.279
[24 empty] | 138.79333 | 1.851 | 173.47222 | 2.279
[24 empty] | 138.79333 | 1.852 | 173.47222 | 2.279
[24 empty] | 138.79333 | 1.852 | 173.47222 | 2.279
[24 empty] | 138.84889 | 1.852 | 173.47222 | 2.279
[24 empty] | 138.84889 | 1.852 | 173.47222 | 2.28
[24 empty] | 138.84889 | 1.852 | 173.47222 | 2.28
[24 empty] | 138.84889 | 1.852 | 173.47222 | 2.28
[24 empty] | 138.84889 | 1.852 | 173.47222 | 2.28
[24 empty] | 138.84889 | 1.851 | 173.47222 | 2.279
[24 empty] | 138.84889 | 1.852 | 173.47222 | 2.279
[24 empty] | 138.84889 | 1.852 | 173.61111 | 2.279
[24 empty] | 138.84889 | 1.852 | 173.61111 | 2.279
[24 empty] | 138.84889 | 1.852 | 173.61111 | 2.279
[24 empty] | 138.84889 | 1.852 | 173.61111 | 2.279
[24 empty] | 138.84889 | 1.852 | 173.61111 | 2.279
[24 empty] | 138.84889 | 1.852 | 173.61111 | 2.279
[24 empty] | 138.84889 | 1.852 | 173.61111 | 2.279
[24 empty] | 138.84889 | 1.852 | 173.61111 | 2.279
[24 empty] | 138.84889 | 1.852 | 173.61111 | 2.279
[24 empty] | 138.84889 | 1.852 | 173.61111 | 2.279
[24 empty] | 138.84889 | 1.852 | 173.61111 | 2.279
[24 empty] | 138.84889 | 1.852 | 173.61111 | 2.279
[24 empty] | 138.84889 | 1.852 | 173.61111 | 2.278
[24 empty] | 138.84889 | 1.851 | 173.61111 | 2.278
[24 empty] | 138.84889 | 1.852 | 173.61111 | 2.279
[24 empty] | 138.84889 | 1.852 | 173.61111 | 2.279
[24 empty] | 138.84889 | 1.852 | 173.61111 | 2.279
[24 empty] | 138.84889 | 1.852 | 173.61111 | 2.279
[24 empty] | 138.90444 | 1.852 | 173.61111 | 2.279
[24 empty] | 138.90444 | 1.852 | 173.61111 | 2.279
[24 empty] | 138.90444 | 1.852 | 173.61111 | 2.279
[24 empty] | 138.90444 | 1.852 | 173.61111 | 2.279
[24 empty] | 138.90444 | 1.852 | 173.61111 | 2.279
[24 empty] | 138.90444 | 1.852 | 173.61111 | 2.279
[24 empty] | 138.90444 | 1.852 | 173.61111 | 2.279
[24 empty] | 138.90444 | 1.852 | 173.61111 | 2.279
[24 empty] | 138.90444 | 1.852 | 173.61111 | 2.279
[24 empty] | 138.90444 | 1.852 | 173.61111 | 2.279
[24 empty] | 138.90444 | 1.852 | 173.61111 | 2.279
[24 empty] | 138.90444 | 1.852 | 173.61111 | 2.279
[24 empty] | 138.90444 | 1.852 | 173.61111 | 2.279
[24 empty] | 138.90444 | 1.852 | 173.61111 | 2.279
[24 empty] | 138.90444 | 1.852 | 173.61111 | 2.279
[24 empty] | 138.90444 | 1.851 | 173.61111 | 2.279
[24 empty] | 138.90444 | 1.852 | 173.61111 | 2.279
[24 empty] | 138.90444 | 1.852 | 173.61111 | 2.279
[24 empty] | 138.90444 | 1.852 | 173.61111 | 2.279
[24 empty] | 138.90444 | 1.852 | 173.61111 | 2.279
[24 empty] | 138.90444 | 1.852 | 173.61111 | 2.279
[24 empty] | 138.90444 | 1.852 | 173.61111 | 2.279
[24 empty] | 138.90444 | 1.852 | 173.61111 | 2.279
[24 empty] | 138.90444 | 1.852 | 173.61111 | 2.279
[24 empty] | 138.90444 | 1.852 | 173.61111 | 2.279
[24 empty] | 138.96 | 1.852 | 173.61111 | 2.279
[24 empty] | 138.96 | 1.852 | 173.61111 | 2.279
[24 empty] | 138.96 | 1.852 | 173.61111 | 2.279
[24 empty] | 138.96 | 1.852 | 173.61111 | 2.279
[24 empty] | 138.96 | 1.852 | 173.61111 | 2.279
[24 empty] | 138.96 | 1.852 | 173.61111 | 2.279
[24 empty] | 138.96 | 1.852 | 173.61111 | 2.279
[24 empty] | 138.96 | 1.852 | 173.75 | 2.279
[24 empty] | 138.96 | 1.852 | 173.75 | 2.279
[24 empty] | 138.96 | 1.852 | 173.75 | 2.279
[24 empty] | 138.96 | 1.852 | 173.75 | 2.279
[24 empty] | 138.96 | 1.852 | 173.75 | 2.279
[24 empty] | 138.96 | 1.852 | 173.75 | 2.279
[24 empty] | 138.96 | 1.852 | 173.75 | 2.279
[24 empty] | 138.96 | 1.852 | 173.75 | 2.279
[24 empty] | 138.96 | 1.851 | 173.75 | 2.279
[24 empty] | 138.96 | 1.852 | 173.75 | 2.279
[24 empty] | 138.96 | 1.852 | 173.75 | 2.28
[24 empty] | 138.96 | 1.852 | 173.75 | 2.28
[24 empty] | 138.96 | 1.852 | 173.75 | 2.28
[24 empty] | 138.96 | 1.852 | 173.75 | 2.28
[24 empty] | 138.96 | 1.852 | 173.75 | 2.28
[24 empty] | 138.96 | 1.852 | 173.75 | 2.28
[24 empty] | 138.96 | 1.852 | 173.75 | 2.28
[24 empty] | 138.96 | 1.852 | 173.75 | 2.28
[24 empty] | 139.01556 | 1.852 | 173.75 | 2.28
[24 empty] | 139.01556 | 1.852 | 173.75 | 2.28
[24 empty] | 139.01556 | 1.852 | 173.75 | 2.28
[24 empty] | 139.01556 | 1.852 | 173.75 | 2.28
[24 empty] | 139.01556 | 1.852 | 173.75 | 2.28
[24 empty] | 139.01556 | 1.852 | 173.75 | 2.28
[24 empty] | 139.01556 | 1.852 | 173.75 | 2.28
[24 empty] | 139.01556 | 1.852 | 173.75 | 2.28
[24 empty] | 139.01556 | 1.852 | 173.75 | 2.28
[24 empty] | 139.01556 | 1.852 | 173.75 | 2.28
[24 empty] | 139.01556 | 1.852 | 173.75 | 2.28
[24 empty] | 139.01556 | 1.852 | 173.75 | 2.28
[24 empty] | 139.01556 | 1.852 | 173.75 | 2.28
[24 empty] | 139.01556 | 1.852 | 173.75 | 2.28
[24 empty] | 139.01556 | 1.851 | 173.75 | 2.28
[24 empty] | 139.01556 | 1.851 | 173.75 | 2.28
[24 empty] | 139.01556 | 1.852 | 173.75 | 2.28
[24 empty] | 139.01556 | 1.853 | 173.75 | 2.28
[24 empty] | 139.01556 | 1.853 | 173.75 | 2.28
[24 empty] | 139.01556 | 1.853 | 173.75 | 2.28
[24 empty] | 139.01556 | 1.853 | 173.75 | 2.28
[24 empty] | 139.01556 | 1.853 | 173.75 | 2.281
[24 empty] | 139.01556 | 1.853 | 173.75 | 2.281
[24 empty] | 139.01556 | 1.853 | 173.75 | 2.281
[24 empty] | 139.01556 | 1.853 | 173.75 | 2.281
[24 empty] | 139.07111 | 1.853 | 173.75 | 2.281
[24 empty] | 139.07111 | 1.853 | 173.75 | 2.281
[24 empty] | 139.07111 | 1.853 | 173.75 | 2.281
[24 empty] | 139.07111 | 1.853 | 173.75 | 2.281
[24 empty] | 139.07111 | 1.853 | 173.75 | 2.281
[24 empty] | 139.07111 | 1.853 | 173.75 | 2.281
[24 empty] | 139.07111 | 1.854 | 173.75 | 2.281
[24 empty] | 139.07111 | 1.854 | 173.88889 | 2.281
[24 empty] | 139.07111 | 1.854 | 173.88889 | 2.281
[24 empty] | 139.07111 | 1.854 | 173.88889 | 2.281
[24 empty] | 139.07111 | 1.854 | 173.88889 | 2.281
[24 empty] | 139.07111 | 1.854 | 173.88889 | 2.281
[24 empty] | 139.07111 | 1.854 | 173.88889 | 2.281
[24 empty] | 139.07111 | 1.854 | 173.88889 | 2.282
[24 empty] | 139.07111 | 1.854 | 173.88889 | 2.282
[24 empty] | 139.07111 | 1.853 | 173.88889 | 2.282
[24 empty] | 139.07111 | 1.854 | 173.88889 | 2.282
[24 empty] | 139.07111 | 1.854 | 173.88889 | 2.282
[24 empty] | 139.07111 | 1.854 | 173.88889 | 2.282
[24 empty] | 139.07111 | 1.854 | 173.88889 | 2.282
[24 empty] | 139.07111 | 1.854 | 173.88889 | 2.282
[24 empty] | 139.07111 | 1.854 | 173.88889 | 2.282
[24 empty] | 139.07111 | 1.853 | 173.88889 | 2.282
[24 empty] | 139.07111 | 1.853 | 173.88889 | 2.282
[24 empty] | 139.07111 | 1.853 | 173.88889 | 2.282
[24 empty] | 139.12667 | 1.853 | 173.88889 | 2.282
[24 empty] | 139.12667 | 1.853 | 173.88889 | 2.282
[24 empty] | 139.12667 | 1.853 | 173.88889 | 2.282
[24 empty] | 139.12667 | 1.853 | 173.88889 | 2.282
[24 empty] | 139.12667 | 1.853 | 173.88889 | 2.282
[24 empty] | 139.12667 | 1.853 | 173.88889 | 2.283
[24 empty] | 139.12667 | 1.853 | 173.88889 | 2.283
[24 empty] | 139.12667 | 1.853 | 173.88889 | 2.283
[24 empty] | 139.12667 | 1.853 | 173.88889 | 2.283
[24 empty] | 139.12667 | 1.853 | 173.88889 | 2.283
[24 empty] | 139.12667 | 1.852 | 173.88889 | 2.283
[24 empty] | 139.12667 | 1.853 | 173.88889 | 2.283
[24 empty] | 139.12667 | 1.853 | 173.88889 | 2.283
[24 empty] | 139.12667 | 1.853 | 173.88889 | 2.283
[24 empty] | 139.12667 | 1.853 | 173.88889 | 2.283
[24 empty] | 139.12667 | 1.852 | 173.88889 | 2.283
[24 empty] | 139.12667 | 1.852 | 173.88889 | 2.283
[24 empty] | 139.12667 | 1.853 | 173.88889 | 2.283
[24 empty] | 139.12667 | 1.853 | 173.88889 | 2.283
[24 empty] | 139.12667 | 1.853 | 173.88889 | 2.283
[24 empty] | 139.12667 | 1.852 | 173.88889 | 2.284
[24 empty] | 139.12667 | 1.853 | 173.88889 | 2.284
[24 empty] | 139.12667 | 1.852 | 173.88889 | 2.283
[24 empty] | 139.12667 | 1.852 | 173.88889 | 2.283
[24 empty] | 139.12667 | 1.852 | 173.88889 | 2.283
[24 empty] | 139.18222 | 1.852 | 173.88889 | 2.283
[24 empty] | 139.18222 | 1.852 | 173.88889 | 2.283
[24 empty] | 139.18222 | 1.852 | 173.88889 | 2.283
[24 empty] | 139.18222 | 1.852 | 173.88889 | 2.284
[24 empty] | 139.18222 | 1.853 | 173.88889 | 2.283
[24 empty] | 139.18222 | 1.852 | 173.88889 | 2.283
[24 empty] | 139.18222 | 1.853 | 173.88889 | 2.283
[24 empty] | 139.18222 | 1.852 | 174.02778 | 2.283
[24 empty] | 139.18222 | 1.852 | 174.02778 | 2.284
[24 empty] | 139.18222 | 1.852 | 174.02778 | 2.284
[24 empty] | 139.18222 | 1.852 | 174.02778 | 2.284
[24 empty] | 139.18222 | 1.852 | 174.02778 | 2.284
[24 empty] | 139.18222 | 1.852 | 174.02778 | 2.284
[24 empty] | 139.18222 | 1.852 | 174.02778 | 2.284
[24 empty] | 139.18222 | 1.852 | 174.02778 | 2.284
[24 empty] | 139.18222 | 1.851 | 174.02778 | 2.284
[24 empty] | 139.18222 | 1.852 | 174.02778 | 2.284
[24 empty] | 139.18222 | 1.852 | 174.02778 | 2.284
[24 empty] | 139.18222 | 1.852 | 174.02778 | 2.284
[24 empty] | 139.18222 | 1.852 | 174.02778 | 2.284
[24 empty] | 139.18222 | 1.852 | 174.02778 | 2.285
[24 empty] | 139.18222 | 1.852 | 174.02778 | 2.285
[24 empty] | 139.18222 | 1.852 | 174.02778 | 2.285
[24 empty] | 139.18222 | 1.852 | 174.02778 | 2.285
[24 empty] | 139.18222 | 1.852 | 174.02778 | 2.285
[24 empty] | 139.23778 | 1.851 | 174.02778 | 2.285
[24 empty] | 139.23778 | 1.852 | 174.02778 | 2.285
[24 empty] | 139.23778 | 1.852 | 174.02778 | 2.285
[24 empty] | 139.23778 | 1.852 | 174.02778 | 2.285
[24 empty] | 139.23778 | 1.852 | 174.02778 | 2.285
[24 empty] | 139.23778 | 1.852 | 174.02778 | 2.285
[24 empty] | 139.23778 | 1.853 | 174.02778 | 2.285
[24 empty] | 139.23778 | 1.852 | 174.02778 | 2.286
[24 empty] | 139.23778 | 1.852 | 174.02778 | 2.286
[24 empty] | 139.23778 | 1.852 | 174.02778 | 2.286
[24 empty] | 139.23778 | 1.852 | 174.02778 | 2.286
[24 empty] | 139.23778 | 1.852 | 174.02778 | 2.286
[24 empty] | 139.23778 | 1.852 | 174.02778 | 2.286
[24 empty] | 139.23778 | 1.852 | 174.02778 | 2.286
[24 empty] | 139.23778 | 1.852 | 174.02778 | 2.286
[24 empty] | 139.23778 | 1.852 | 174.02778 | 2.286
[24 empty] | 139.23778 | 1.852 | 174.02778 | 2.286
[24 empty] | 139.23778 | 1.852 | 174.02778 | 2.286
[24 empty] | 139.23778 | 1.852 | 174.02778 | 2.286
[24 empty] | 139.23778 | 1.852 | 174.02778 | 2.286
[24 empty] | 139.23778 | 1.852 | 174.02778 | 2.286
[24 empty] | 139.23778 | 1.852 | 174.02778 | 2.287
[24 empty] | 139.23778 | 1.852 | 174.02778 | 2.287
[24 empty] | 139.23778 | 1.852 | 174.02778 | 2.287
[24 empty] | 139.23778 | 1.852 | 174.02778 | 2.287
[24 empty] | 139.29333 | 1.851 | 174.02778 | 2.287
[24 empty] | 139.29333 | 1.852 | 174.02778 | 2.287
[24 empty] | 139.29333 | 1.852 | 174.02778 | 2.287
[24 empty] | 139.29333 | 1.852 | 174.02778 | 2.287
[24 empty] | 139.29333 | 1.852 | 174.02778 | 2.287
[24 empty] | 139.29333 | 1.852 | 174.02778 | 2.287
[24 empty] | 139.29333 | 1.852 | 174.02778 | 2.287
[24 empty] | 139.29333 | 1.852 | 174.16667 | 2.288
[24 empty] | 139.29333 | 1.852 | 174.16667 | 2.288
[24 empty] | 139.29333 | 1.852 | 174.16667 | 2.288
[24 empty] | 139.29333 | 1.852 | 174.16667 | 2.288
[24 empty] | 139.29333 | 1.852 | 174.16667 | 2.288
[24 empty] | 139.29333 | 1.852 | 174.16667 | 2.288
[24 empty] | 139.29333 | 1.852 | 174.16667 | 2.288
[24 empty] | 139.29333 | 1.852 | 174.16667 | 2.288
[24 empty] | 139.29333 | 1.851 | 174.16667 | 2.289
[24 empty] | 139.29333 | 1.852 | 174.16667 | 2.289
[24 empty] | 139.29333 | 1.852 | 174.16667 | 2.289
[24 empty] | 139.29333 | 1.853 | 174.16667 | 2.289
[24 empty] | 139.29333 | 1.853 | 174.16667 | 2.289
[24 empty] | 139.29333 | 1.852 | 174.16667 | 2.289
[24 empty] | 139.29333 | 1.852 | 174.16667 | 2.289
[24 empty] | 139.29333 | 1.853 | 174.16667 | 2.289
[24 empty] | 139.29333 | 1.853 | 174.16667 | 2.289
[24 empty] | 139.29333 | 1.853 | 174.16667 | 2.289
[24 empty] | 139.34889 | 1.852 | 174.16667 | 2.289
[24 empty] | 139.34889 | 1.853 | 174.16667 | 2.289
[24 empty] | 139.34889 | 1.853 | 174.16667 | 2.289
[24 empty] | 139.34889 | 1.853 | 174.16667 | 2.289
[24 empty] | 139.34889 | 1.852 | 174.16667 | 2.289
[24 empty] | 139.34889 | 1.852 | 174.16667 | 2.289
[24 empty] | 139.34889 | 1.852 | 174.16667 | 2.289
[24 empty] | 139.34889 | 1.852 | 174.16667 | 2.289
[24 empty] | 139.34889 | 1.852 | 174.16667 | 2.289
[24 empty] | 139.34889 | 1.852 | 174.16667 | 2.289
[24 empty] | 139.34889 | 1.852 | 174.16667 | 2.289
[24 empty] | 139.34889 | 1.852 | 174.16667 | 2.289
[24 empty] | 139.34889 | 1.853 | 174.16667 | 2.289
[24 empty] | 139.34889 | 1.853 | 174.16667 | 2.289
[24 empty] | 139.34889 | 1.853 | 174.16667 | 2.29
[24 empty] | 139.34889 | 1.853 | 174.16667 | 2.289
[24 empty] | 139.34889 | 1.853 | 174.16667 | 2.289
[24 empty] | 139.34889 | 1.853 | 174.16667 | 2.289
[24 empty] | 139.34889 | 1.853 | 174.16667 | 2.289
[24 empty] | 139.34889 | 1.853 | 174.16667 | 2.289
[24 empty] | 139.34889 | 1.853 | 174.16667 | 2.289
[24 empty] | 139.34889 | 1.853 | 174.16667 | 2.288
[24 empty] | 139.34889 | 1.852 | 174.16667 | 2.288
[24 empty] | 139.34889 | 1.852 | 174.16667 | 2.287
[24 empty] | 139.34889 | 1.852 | 174.16667 | 2.287
[24 empty] | 139.40444 | 1.852 | 174.16667 | 2.287
[24 empty] | 139.40444 | 1.852 | 174.16667 | 2.286
[24 empty] | 139.40444 | 1.852 | 174.16667 | 2.286
[24 empty] | 139.40444 | 1.852 | 174.16667 | 2.286
[24 empty] | 139.40444 | 1.852 | 174.16667 | 2.287
[24 empty] | 139.40444 | 1.852 | 174.16667 | 2.287
[24 empty] | 139.40444 | 1.852 | 174.16667 | 2.286
[24 empty] | 139.40444 | 1.852 | 174.30556 | 2.285
[24 empty] | 139.40444 | 1.853 | 174.30556 | 2.285
[24 empty] | 139.40444 | 1.852 | 174.30556 | 2.285
[24 empty] | 139.40444 | 1.852 | 174.30556 | 2.286
[24 empty] | 139.40444 | 1.853 | 174.30556 | 2.285
[24 empty] | 139.40444 | 1.852 | 174.30556 | 2.285
[24 empty] | 139.40444 | 1.852 | 174.30556 | 2.283
[24 empty] | 139.40444 | 1.852 | 174.30556 | 2.283
[24 empty] | 139.40444 | 1.853 | 174.30556 | 2.283
[24 empty] | 139.40444 | 1.853 | 174.30556 | 2.283
[24 empty] | 139.40444 | 1.853 | 174.30556 | 2.284
[24 empty] | 139.40444 | 1.853 | 174.30556 | 2.284
[24 empty] | 139.40444 | 1.852 | 174.30556 | 2.284
[24 empty] | 139.40444 | 1.852 | 174.30556 | 2.284
[24 empty] | 139.40444 | 1.852 | 174.30556 | 2.284
[24 empty] | 139.40444 | 1.852 | 174.30556 | 2.283
[24 empty] | 139.40444 | 1.853 | 174.30556 | 2.283
[24 empty] | 139.40444 | 1.853 | 174.30556 | 2.284
[24 empty] | 139.46 | 1.852 | 174.30556 | 2.284
[24 empty] | 139.46 | 1.853 | 174.30556 | 2.284
[24 empty] | 139.46 | 1.852 | 174.30556 | 2.284
[24 empty] | 139.46 | 1.852 | 174.30556 | 2.284
[24 empty] | 139.46 | 1.853 | 174.30556 | 2.284
[24 empty] | 139.46 | 1.853 | 174.30556 | 2.284
[24 empty] | 139.46 | 1.853 | 174.30556 | 2.284
[24 empty] | 139.46 | 1.853 | 174.30556 | 2.283
[24 empty] | 139.46 | 1.853 | 174.30556 | 2.284
[24 empty] | 139.46 | 1.853 | 174.30556 | 2.284
[24 empty] | 139.46 | 1.853 | 174.30556 | 2.284
[24 empty] | 139.46 | 1.853 | 174.30556 | 2.284
[24 empty] | 139.46 | 1.853 | 174.30556 | 2.285
[24 empty] | 139.46 | 1.853 | 174.30556 | 2.285
[24 empty] | 139.46 | 1.853 | 174.30556 | 2.285
[24 empty] | 139.46 | 1.852 | 174.30556 | 2.285
[24 empty] | 139.46 | 1.853 | 174.30556 | 2.285
[24 empty] | 139.46 | 1.853 | 174.30556 | 2.285
[24 empty] | 139.46 | 1.852 | 174.30556 | 2.285
[24 empty] | 139.46 | 1.852 | 174.30556 | 2.286
[24 empty] | 139.46 | 1.853 | 174.30556 | 2.286
[24 empty] | 139.46 | 1.853 | 174.30556 | 2.286
[24 empty] | 139.46 | 1.853 | 174.30556 | 2.286
[24 empty] | 139.46 | 1.853 | 174.30556 | 2.286
[24 empty] | 139.46 | 1.853 | 174.30556 | 2.286
[24 empty] | 139.51556 | 1.853 | 174.30556 | 2.286
[24 empty] | 139.51556 | 1.853 | 174.30556 | 2.286
[24 empty] | 139.51556 | 1.853 | 174.30556 | 2.286
[24 empty] | 139.51556 | 1.853 | 174.30556 | 2.286
[24 empty] | 139.51556 | 1.853 | 174.30556 | 2.286
[24 empty] | 139.51556 | 1.853 | 174.30556 | 2.286
[24 empty] | 139.51556 | 1.853 | 174.30556 | 2.285
[24 empty] | 139.51556 | 1.853 | 174.44444 | 2.285
[24 empty] | 139.51556 | 1.853 | 174.44444 | 2.285
[24 empty] | 139.51556 | 1.853 | 174.44444 | 2.285
[24 empty] | 139.51556 | 1.853 | 174.44444 | 2.285
[24 empty] | 139.51556 | 1.853 | 174.44444 | 2.285
[24 empty] | 139.51556 | 1.854 | 174.44444 | 2.285
[24 empty] | 139.51556 | 1.854 | 174.44444 | 2.285
[24 empty] | 139.51556 | 1.853 | 174.44444 | 2.285
[24 empty] | 139.51556 | 1.853 | 174.44444 | 2.285
[24 empty] | 139.51556 | 1.853 | 174.44444 | 2.285
[24 empty] | 139.51556 | 1.853 | 174.44444 | 2.285
[24 empty] | 139.51556 | 1.853 | 174.44444 | 2.285
[24 empty] | 139.51556 | 1.853 | 174.44444 | 2.285
[24 empty] | 139.51556 | 1.852 | 174.44444 | 2.285
[24 empty] | 139.51556 | 1.853 | 174.44444 | 2.285
[24 empty] | 139.51556 | 1.853 | 174.44444 | 2.285
[24 empty] | 139.51556 | 1.852 | 174.44444 | 2.285
[24 empty] | 139.51556 | 1.852 | 174.44444 | 2.285
[24 empty] | 139.57111 | 1.853 | 174.44444 | 2.285
[24 empty] | 139.57111 | 1.853 | 174.44444 | 2.285
[24 empty] | 139.57111 | 1.853 | 174.44444 | 2.285
[24 empty] | 139.57111 | 1.853 | 174.44444 | 2.285
[24 empty] | 139.57111 | 1.853 | 174.44444 | 2.285
[24 empty] | 139.57111 | 1.852 | 174.44444 | 2.285
[24 empty] | 139.57111 | 1.852 | 174.44444 | 2.285
[24 empty] | 139.57111 | 1.852 | 174.44444 | 2.285
[24 empty] | 139.57111 | 1.852 | 174.44444 | 2.284
[24 empty] | 139.57111 | 1.852 | 174.44444 | 2.284
[24 empty] | 139.57111 | 1.852 | 174.44444 | 2.284
[24 empty] | 139.57111 | 1.852 | 174.44444 | 2.284
[24 empty] | 139.57111 | 1.852 | 174.44444 | 2.284
[24 empty] | 139.57111 | 1.852 | 174.44444 | 2.284
[24 empty] | 139.57111 | 1.852 | 174.44444 | 2.284
[24 empty] | 139.57111 | 1.852 | 174.44444 | 2.284
[24 empty] | 139.57111 | 1.852 | 174.44444 | 2.284
[24 empty] | 139.57111 | 1.852 | 174.44444 | 2.285
[24 empty] | 139.57111 | 1.852 | 174.44444 | 2.285
[24 empty] | 139.57111 | 1.852 | 174.44444 | 2.285
[24 empty] | 139.57111 | 1.852 | 174.44444 | 2.285
[24 empty] | 139.57111 | 1.852 | 174.44444 | 2.284
[24 empty] | 139.57111 | 1.852 | 174.44444 | 2.284
[24 empty] | 139.57111 | 1.852 | 174.44444 | 2.284
[24 empty] | 139.57111 | 1.852 | 174.44444 | 2.284
[24 empty] | 139.62667 | 1.851 | 174.44444 | 2.284
[24 empty] | 139.62667 | 1.852 | 174.44444 | 2.284
[24 empty] | 139.62667 | 1.852 | 174.44444 | 2.284
[24 empty] | 139.62667 | 1.852 | 174.44444 | 2.284
[24 empty] | 139.62667 | 1.852 | 174.44444 | 2.284
[24 empty] | 139.62667 | 1.852 | 174.44444 | 2.284
[24 empty] | 139.62667 | 1.852 | 174.44444 | 2.283
[24 empty] | 139.62667 | 1.852 | 174.58333 | 2.283
[24 empty] | 139.62667 | 1.852 | 174.58333 | 2.283
[24 empty] | 139.62667 | 1.852 | 174.58333 | 2.283
[24 empty] | 139.62667 | 1.852 | 174.58333 | 2.283
[24 empty] | 139.62667 | 1.852 | 174.58333 | 2.283
[24 empty] | 139.62667 | 1.853 | 174.58333 | 2.283
[24 empty] | 139.62667 | 1.853 | 174.58333 | 2.283
[24 empty] | 139.62667 | 1.853 | 174.58333 | 2.283
[24 empty] | 139.62667 | 1.853 | 174.58333 | 2.283
[24 empty] | 139.62667 | 1.853 | 174.58333 | 2.283
[24 empty] | 139.62667 | 1.853 | 174.58333 | 2.283
[24 empty] | 139.62667 | 1.853 | 174.58333 | 2.283
[24 empty] | 139.62667 | 1.852 | 174.58333 | 2.283
[24 empty] | 139.62667 | 1.852 | 174.58333 | 2.283
[24 empty] | 139.62667 | 1.852 | 174.58333 | 2.283
[24 empty] | 139.62667 | 1.852 | 174.58333 | 2.283
[24 empty] | 139.62667 | 1.853 | 174.58333 | 2.283
[24 empty] | 139.62667 | 1.853 | 174.58333 | 2.283
[24 empty] | 139.68222 | 1.852 | 174.58333 | 2.283
[24 empty] | 139.68222 | 1.853 | 174.58333 | 2.283
[24 empty] | 139.68222 | 1.853 | 174.58333 | 2.283
[24 empty] | 139.68222 | 1.853 | 174.58333 | 2.283
[24 empty] | 139.68222 | 1.853 | 174.58333 | 2.283
[24 empty] | 139.68222 | 1.853 | 174.58333 | 2.283
[24 empty] | 139.68222 | 1.853 | 174.58333 | 2.283
[24 empty] | 139.68222 | 1.853 | 174.58333 | 2.283
[24 empty] | 139.68222 | 1.852 | 174.58333 | 2.283
[24 empty] | 139.68222 | 1.852 | 174.58333 | 2.283
[24 empty] | 139.68222 | 1.852 | 174.58333 | 2.283
[24 empty] | 139.68222 | 1.852 | 174.58333 | 2.283
[24 empty] | 139.68222 | 1.852 | 174.58333 | 2.283
[24 empty] | 139.68222 | 1.852 | 174.58333 | 2.283
[24 empty] | 139.68222 | 1.852 | 174.58333 | 2.283
[24 empty] | 139.68222 | 1.852 | 174.58333 | 2.283
[24 empty] | 139.68222 | 1.852 | 174.58333 | 2.283
[24 empty] | 139.68222 | 1.852 | 174.58333 | 2.283
[24 empty] | 139.68222 | 1.852 | 174.58333 | 2.283
[24 empty] | 139.68222 | 1.853 | 174.58333 | 2.283
[24 empty] | 139.68222 | 1.852 | 174.58333 | 2.283
[24 empty] | 139.68222 | 1.853 | 174.58333 | 2.283
[24 empty] | 139.68222 | 1.853 | 174.58333 | 2.283
[24 empty] | 139.68222 | 1.853 | 174.58333 | 2.283
[24 empty] | 139.68222 | 1.852 | 174.58333 | 2.283
[24 empty] | 139.73778 | 1.852 | 174.58333 | 2.284
[24 empty] | 139.73778 | 1.852 | 174.58333 | 2.284
[24 empty] | 139.73778 | 1.852 | 174.58333 | 2.284
[24 empty] | 139.73778 | 1.852 | 174.58333 | 2.284
[24 empty] | 139.73778 | 1.852 | 174.58333 | 2.284
[24 empty] | 139.73778 | 1.852 | 174.58333 | 2.284
[24 empty] | 139.73778 | 1.852 | 174.58333 | 2.283
[24 empty] | 139.73778 | 1.852 | 174.72222 | 2.284
[24 empty] | 139.73778 | 1.852 | 174.72222 | 2.284
[24 empty] | 139.73778 | 1.852 | 174.72222 | 2.284
[24 empty] | 139.73778 | 1.852 | 174.72222 | 2.284
[24 empty] | 139.73778 | 1.852 | 174.72222 | 2.284
[24 empty] | 139.73778 | 1.852 | 174.72222 | 2.284
[24 empty] | 139.73778 | 1.852 | 174.72222 | 2.284
[24 empty] | 139.73778 | 1.852 | 174.72222 | 2.284
[24 empty] | 139.73778 | 1.852 | 174.72222 | 2.284
[24 empty] | 139.73778 | 1.852 | 174.72222 | 2.284
[24 empty] | 139.73778 | 1.852 | 174.72222 | 2.284
[24 empty] | 139.73778 | 1.852 | 174.72222 | 2.284
[24 empty] | 139.73778 | 1.852 | 174.72222 | 2.284
[24 empty] | 139.73778 | 1.852 | 174.72222 | 2.284
[24 empty] | 139.73778 | 1.852 | 174.72222 | 2.284
[24 empty] | 139.73778 | 1.853 | 174.72222 | 2.284
[24 empty] | 139.73778 | 1.853 | 174.72222 | 2.284
[24 empty] | 139.73778 | 1.853 | 174.72222 | 2.284
[24 empty] | 139.79333 | 1.853 | 174.72222 | 2.284
[24 empty] | 139.79333 | 1.853 | 174.72222 | 2.284
[24 empty] | 139.79333 | 1.853 | 174.72222 | 2.284
[24 empty] | 139.79333 | 1.853 | 174.72222 | 2.284
[24 empty] | 139.79333 | 1.853 | 174.72222 | 2.284
[24 empty] | 139.79333 | 1.853 | 174.72222 | 2.284
[24 empty] | 139.79333 | 1.853 | 174.72222 | 2.284
[24 empty] | 139.79333 | 1.853 | 174.72222 | 2.284
[24 empty] | 139.79333 | 1.853 | 174.72222 | 2.284
[24 empty] | 139.79333 | 1.853 | 174.72222 | 2.284
[24 empty] | 139.79333 | 1.853 | 174.72222 | 2.284
[24 empty] | 139.79333 | 1.854 | 174.72222 | 2.284
[24 empty] | 139.79333 | 1.854 | 174.72222 | 2.284
[24 empty] | 139.79333 | 1.853 | 174.72222 | 2.284
[24 empty] | 139.79333 | 1.853 | 174.72222 | 2.284
[24 empty] | 139.79333 | 1.853 | 174.72222 | 2.284
[24 empty] | 139.79333 | 1.853 | 174.72222 | 2.284
[24 empty] | 139.79333 | 1.853 | 174.72222 | 2.284
[24 empty] | 139.79333 | 1.853 | 174.72222 | 2.284
[24 empty] | 139.79333 | 1.852 | 174.72222 | 2.284
[24 empty] | 139.79333 | 1.852 | 174.72222 | 2.284
[24 empty] | 139.79333 | 1.852 | 174.72222 | 2.284
[24 empty] | 139.79333 | 1.852 | 174.72222 | 2.284
[24 empty] | 139.79333 | 1.852 | 174.72222 | 2.284
[24 empty] | 139.79333 | 1.853 | 174.72222 | 2.284
[24 empty] | 139.84889 | 1.853 | 174.72222 | 2.284
[24 empty] | 139.84889 | 1.853 | 174.72222 | 2.284
[24 empty] | 139.84889 | 1.853 | 174.72222 | 2.284
[24 empty] | 139.84889 | 1.853 | 174.72222 | 2.284
[24 empty] | 139.84889 | 1.852 | 174.72222 | 2.284
[24 empty] | 139.84889 | 1.852 | 174.72222 | 2.284
[24 empty] | 139.84889 | 1.853 | 174.72222 | 2.284
[24 empty] | 139.84889 | 1.853 | 174.86111 | 2.284
[24 empty] | 139.84889 | 1.852 | 174.86111 | 2.284
[24 empty] | 139.84889 | 1.852 | 174.86111 | 2.284
[24 empty] | 139.84889 | 1.852 | 174.86111 | 2.284
[24 empty] | 139.84889 | 1.852 | 174.86111 | 2.284
[24 empty] | 139.84889 | 1.852 | 174.86111 | 2.284
[24 empty] | 139.84889 | 1.852 | 174.86111 | 2.284
[24 empty] | 139.84889 | 1.852 | 174.86111 | 2.284
[24 empty] | 139.84889 | 1.852 | 174.86111 | 2.284
[24 empty] | 139.84889 | 1.852 | 174.86111 | 2.284
[24 empty] | 139.84889 | 1.852 | 174.86111 | 2.284
[24 empty] | 139.84889 | 1.853 | 174.86111 | 2.284
[24 empty] | 139.84889 | 1.852 | 174.86111 | 2.284
[24 empty] | 139.84889 | 1.852 | 174.86111 | 2.284
[24 empty] | 139.84889 | 1.852 | 174.86111 | 2.284
[24 empty] | 139.84889 | 1.852 | 174.86111 | 2.284
[24 empty] | 139.84889 | 1.852 | 174.86111 | 2.284
[24 empty] | 139.84889 | 1.852 | 174.86111 | 2.284
[24 empty] | 139.90444 | 1.852 | 174.86111 | 2.284
[24 empty] | 139.90444 | 1.852 | 174.86111 | 2.284
[24 empty] | 139.90444 | 1.852 | 174.86111 | 2.284
[24 empty] | 139.90444 | 1.852 | 174.86111 | 2.284
[24 empty] | 139.90444 | 1.851 | 174.86111 | 2.285
[24 empty] | 139.90444 | 1.851 | 174.86111 | 2.285
[24 empty] | 139.90444 | 1.852 | 174.86111 | 2.285
[24 empty] | 139.90444 | 1.852 | 174.86111 | 2.285
[24 empty] | 139.90444 | 1.852 | 174.86111 | 2.285
[24 empty] | 139.90444 | 1.852 | 174.86111 | 2.285
[24 empty] | 139.90444 | 1.852 | 174.86111 | 2.285
[24 empty] | 139.90444 | 1.852 | 174.86111 | 2.285
[24 empty] | 139.90444 | 1.853 | 174.86111 | 2.285
[24 empty] | 139.90444 | 1.853 | 174.86111 | 2.285
[24 empty] | 139.90444 | 1.852 | 174.86111 | 2.285
[24 empty] | 139.90444 | 1.852 | 174.86111 | 2.285
[24 empty] | 139.90444 | 1.852 | 174.86111 | 2.285
[24 empty] | 139.90444 | 1.852 | 174.86111 | 2.285
[24 empty] | 139.90444 | 1.852 | 174.86111 | 2.285
[24 empty] | 139.90444 | 1.852 | 174.86111 | 2.286
[24 empty] | 139.90444 | 1.851 | 174.86111 | 2.286
[24 empty] | 139.90444 | 1.852 | 174.86111 | 2.286
[24 empty] | 139.90444 | 1.852 | 174.86111 | 2.286
[24 empty] | 139.90444 | 1.853 | 174.86111 | 2.286
[24 empty] | 139.90444 | 1.852 | 174.86111 | 2.286
[24 empty] | 139.96 | 1.852 | 174.86111 | 2.286
[24 empty] | 139.96 | 1.852 | 174.86111 | 2.286
[24 empty] | 139.96 | 1.852 | 174.86111 | 2.286
[24 empty] | 139.96 | 1.852 | 174.86111 | 2.286
[24 empty] | 139.96 | 1.852 | 174.86111 | 2.286
[24 empty] | 139.96 | 1.852 | 174.86111 | 2.286
[24 empty] | 139.96 | 1.852 | 174.86111 | 2.286
[24 empty] | 139.96 | 1.852 | 175 | 2.286
[24 empty] | 139.96 | 1.852 | 175 | 2.286
[24 empty] | 139.96 | 1.853 | 175 | 2.286
[24 empty] | 139.96 | 1.852 | 175 | 2.286
[24 empty] | 139.96 | 1.853 | 175 | 2.286
[24 empty] | 139.96 | 1.853 | 175 | 2.286
[24 empty] | 139.96 | 1.853 | 175 | 2.286
[24 empty] | 139.96 | 1.852 | 175 | 2.286
[24 empty] | 139.96 | 1.852 | 175 | 2.286
[24 empty] | 139.96 | 1.852 | 175 | 2.287
[24 empty] | 139.96 | 1.852 | 175 | 2.287
[24 empty] | 139.96 | 1.852 | 175 | 2.287
[24 empty] | 139.96 | 1.852 | 175 | 2.287
[24 empty] | 139.96 | 1.852 | 175 | 2.287
[24 empty] | 139.96 | 1.853 | 175 | 2.287
[24 empty] | 139.96 | 1.853 | 175 | 2.287
[24 empty] | 139.96 | 1.853 | 175 | 2.287
[24 empty] | 139.96 | 1.853 | 175 | 2.287
[24 empty] | 140.01556 | 1.853 | 175 | 2.287
[24 empty] | 140.01556 | 1.853 | 175 | 2.288
[24 empty] | 140.01556 | 1.853 | 175 | 2.288
[24 empty] | 140.01556 | 1.853 | 175 | 2.288
[24 empty] | 140.01556 | 1.853 | 175 | 2.288
[24 empty] | 140.01556 | 1.853 | 175 | 2.288
[24 empty] | 140.01556 | 1.853 | 175 | 2.288
[24 empty] | 140.01556 | 1.853 | 175 | 2.288
[24 empty] | 140.01556 | 1.853 | 175 | 2.288
[24 empty] | 140.01556 | 1.852 | 175 | 2.288
[24 empty] | 140.01556 | 1.852 | 175 | 2.289
[24 empty] | 140.01556 | 1.852 | 175 | 2.289
[24 empty] | 140.01556 | 1.852 | 175 | 2.289
[24 empty] | 140.01556 | 1.853 | 175 | 2.289
[24 empty] | 140.01556 | 1.853 | 175 | 2.289
[24 empty] | 140.01556 | 1.853 | 175 | 2.289
[24 empty] | 140.01556 | 1.853 | 175 | 2.289
[24 empty] | 140.01556 | 1.853 | 175 | 2.289
[24 empty] | 140.01556 | 1.853 | 175 | 2.289
[24 empty] | 140.01556 | 1.852 | 175 | 2.289
[24 empty] | 140.01556 | 1.852 | 175 | 2.289
[24 empty] | 140.01556 | 1.853 | 175 | 2.289
[24 empty] | 140.01556 | 1.853 | 175 | 2.289
[24 empty] | 140.01556 | 1.853 | 175 | 2.289
[24 empty] | 140.01556 | 1.853 | 175 | 2.289
[24 empty] | 140.07111 | 1.853 | 175 | 2.289
[24 empty] | 140.07111 | 1.853 | 175 | 2.29
[24 empty] | 140.07111 | 1.853 | 175 | 2.29
[24 empty] | 140.07111 | 1.853 | 175 | 2.29
[24 empty] | 140.07111 | 1.853 | 175 | 2.29
[24 empty] | 140.07111 | 1.852 | 175 | 2.29
[24 empty] | 140.07111 | 1.853 | 175 | 2.29
[24 empty] | 140.07111 | 1.853 | 175.13889 | 2.291
[24 empty] | 140.07111 | 1.852 | 175.13889 | 2.291
[24 empty] | 140.07111 | 1.852 | 175.13889 | 2.291
[24 empty] | 140.07111 | 1.852 | 175.13889 | 2.29
[24 empty] | 140.07111 | 1.852 | 175.13889 | 2.29
[24 empty] | 140.07111 | 1.853 | 175.13889 | 2.29
[24 empty] | 140.07111 | 1.853 | 175.13889 | 2.29
[24 empty] | 140.07111 | 1.852 | 175.13889 | 2.29
[24 empty] | 140.07111 | 1.852 | 175.13889 | 2.29
[24 empty] | 140.07111 | 1.852 | 175.13889 | 2.291
[24 empty] | 140.07111 | 1.852 | 175.13889 | 2.291
[24 empty] | 140.07111 | 1.852 | 175.13889 | 2.291
[24 empty] | 140.07111 | 1.852 | 175.13889 | 2.291
[24 empty] | 140.07111 | 1.852 | 175.13889 | 2.291
[24 empty] | 140.07111 | 1.852 | 175.13889 | 2.291
[24 empty] | 140.07111 | 1.852 | 175.13889 | 2.291
[24 empty] | 140.07111 | 1.852 | 175.13889 | 2.291
[24 empty] | 140.07111 | 1.852 | 175.13889 | 2.291
[24 empty] | 140.12667 | 1.851 | 175.13889 | 2.292
[24 empty] | 140.12667 | 1.852 | 175.13889 | 2.292
[24 empty] | 140.12667 | 1.852 | 175.13889 | 2.292
[24 empty] | 140.12667 | 1.852 | 175.13889 | 2.292
[24 empty] | 140.12667 | 1.852 | 175.13889 | 2.292
[24 empty] | 140.12667 | 1.852 | 175.13889 | 2.292
[24 empty] | 140.12667 | 1.852 | 175.13889 | 2.292
[24 empty] | 140.12667 | 1.852 | 175.13889 | 2.292
[24 empty] | 140.12667 | 1.852 | 175.13889 | 2.292
[24 empty] | 140.12667 | 1.852 | 175.13889 | 2.292
[24 empty] | 140.12667 | 1.852 | 175.13889 | 2.292
[24 empty] | 140.12667 | 1.852 | 175.13889 | 2.292
[24 empty] | 140.12667 | 1.852 | 175.13889 | 2.292
[24 empty] | 140.12667 | 1.852 | 175.13889 | 2.292
[24 empty] | 140.12667 | 1.852 | 175.13889 | 2.293
[24 empty] | 140.12667 | 1.851 | 175.13889 | 2.293
[24 empty] | 140.12667 | 1.852 | 175.13889 | 2.293
[24 empty] | 140.12667 | 1.853 | 175.13889 | 2.293
[24 empty] | 140.12667 | 1.853 | 175.13889 | 2.293
[24 empty] | 140.12667 | 1.852 | 175.13889 | 2.293
[24 empty] | 140.12667 | 1.852 | 175.13889 | 2.293
[24 empty] | 140.12667 | 1.852 | 175.13889 | 2.293
[24 empty] | 140.12667 | 1.852 | 175.13889 | 2.293
[24 empty] | 140.12667 | 1.852 | 175.13889 | 2.293
[24 empty] | 140.12667 | 1.852 | 175.13889 | 2.293
[24 empty] | 140.18222 | 1.852 | 175.13889 | 2.293
[24 empty] | 140.18222 | 1.853 | 175.13889 | 2.293
[24 empty] | 140.18222 | 1.852 | 175.13889 | 2.293
[24 empty] | 140.18222 | 1.852 | 175.13889 | 2.293
[24 empty] | 140.18222 | 1.852 | 175.13889 | 2.293
[24 empty] | 140.18222 | 1.852 | 175.13889 | 2.292
[24 empty] | 140.18222 | 1.853 | 175.27778 | 2.292
[24 empty] | 140.18222 | 1.853 | 175.27778 | 2.292
[24 empty] | 140.18222 | 1.853 | 175.27778 | 2.292
[24 empty] | 140.18222 | 1.853 | 175.27778 | 2.292
[24 empty] | 140.18222 | 1.853 | 175.27778 | 2.292
[24 empty] | 140.18222 | 1.853 | 175.27778 | 2.292
[24 empty] | 140.18222 | 1.853 | 175.27778 | 2.292
[24 empty] | 140.18222 | 1.853 | 175.27778 | 2.293
[24 empty] | 140.18222 | 1.852 | 175.27778 | 2.292
[24 empty] | 140.18222 | 1.852 | 175.27778 | 2.292
[24 empty] | 140.18222 | 1.852 | 175.27778 | 2.292
[24 empty] | 140.18222 | 1.852 | 175.27778 | 2.292
[24 empty] | 140.18222 | 1.852 | 175.27778 | 2.292
[24 empty] | 140.18222 | 1.853 | 175.27778 | 2.293
[24 empty] | 140.18222 | 1.852 | 175.27778 | 2.292
[24 empty] | 140.18222 | 1.853 | 175.27778 | 2.292
[24 empty] | 140.18222 | 1.852 | 175.27778 | 2.292
[24 empty] | 140.18222 | 1.852 | 175.27778 | 2.292
[24 empty] | 140.23778 | 1.852 | 175.27778 | 2.292
[24 empty] | 140.23778 | 1.853 | 175.27778 | 2.292
[24 empty] | 140.23778 | 1.853 | 175.27778 | 2.292
[24 empty] | 140.23778 | 1.853 | 175.27778 | 2.292
[24 empty] | 140.23778 | 1.853 | 175.27778 | 2.292
[24 empty] | 140.23778 | 1.853 | 175.27778 | 2.292
[24 empty] | 140.23778 | 1.853 | 175.27778 | 2.292
[24 empty] | 140.23778 | 1.853 | 175.27778 | 2.292
[24 empty] | 140.23778 | 1.853 | 175.27778 | 2.292
[24 empty] | 140.23778 | 1.853 | 175.27778 | 2.292
[24 empty] | 140.23778 | 1.853 | 175.27778 | 2.292
[24 empty] | 140.23778 | 1.853 | 175.27778 | 2.292
[24 empty] | 140.23778 | 1.853 | 175.27778 | 2.292
[24 empty] | 140.23778 | 1.853 | 175.27778 | 2.292
[24 empty] | 140.23778 | 1.853 | 175.27778 | 2.292
[24 empty] | 140.23778 | 1.853 | 175.27778 | 2.293
[24 empty] | 140.23778 | 1.852 | 175.27778 | 2.292
[24 empty] | 140.23778 | 1.853 | 175.27778 | 2.292
[24 empty] | 140.23778 | 1.852 | 175.27778 | 2.292
[24 empty] | 140.23778 | 1.852 | 175.27778 | 2.292
[24 empty] | 140.23778 | 1.852 | 175.27778 | 2.292
[24 empty] | 140.23778 | 1.853 | 175.27778 | 2.292
[24 empty] | 140.23778 | 1.853 | 175.27778 | 2.292
[24 empty] | 140.23778 | 1.853 | 175.27778 | 2.292
[24 empty] | 140.23778 | 1.853 | 175.27778 | 2.292
[24 empty] | 140.29333 | 1.852 | 175.27778 | 2.292
[24 empty] | 140.29333 | 1.852 | 175.27778 | 2.292
[24 empty] | 140.29333 | 1.853 | 175.27778 | 2.292
[24 empty] | 140.29333 | 1.853 | 175.27778 | 2.292
[24 empty] | 140.29333 | 1.853 | 175.27778 | 2.292
[24 empty] | 140.29333 | 1.852 | 175.27778 | 2.292
[24 empty] | 140.29333 | 1.852 | 175.27778 | 2.292
[24 empty] | 140.29333 | 1.852 | 175.41667 | 2.292
[24 empty] | 140.29333 | 1.852 | 175.41667 | 2.292
[24 empty] | 140.29333 | 1.852 | 175.41667 | 2.292
[24 empty] | 140.29333 | 1.852 | 175.41667 | 2.292
[24 empty] | 140.29333 | 1.852 | 175.41667 | 2.292
[24 empty] | 140.29333 | 1.852 | 175.41667 | 2.292
[24 empty] | 140.29333 | 1.852 | 175.41667 | 2.292
[24 empty] | 140.29333 | 1.852 | 175.41667 | 2.292
[24 empty] | 140.29333 | 1.852 | 175.41667 | 2.292
[24 empty] | 140.29333 | 1.852 | 175.41667 | 2.292
[24 empty] | 140.29333 | 1.852 | 175.41667 | 2.292
[24 empty] | 140.29333 | 1.852 | 175.41667 | 2.292
[24 empty] | 140.29333 | 1.852 | 175.41667 | 2.292
[24 empty] | 140.29333 | 1.852 | 175.41667 | 2.291
[24 empty] | 140.29333 | 1.852 | 175.41667 | 2.291
[24 empty] | 140.29333 | 1.853 | 175.41667 | 2.291
[24 empty] | 140.29333 | 1.853 | 175.41667 | 2.291
[24 empty] | 140.29333 | 1.853 | 175.41667 | 2.291
[24 empty] | 140.34889 | 1.853 | 175.41667 | 2.291
[24 empty] | 140.34889 | 1.853 | 175.41667 | 2.291
[24 empty] | 140.34889 | 1.853 | 175.41667 | 2.291
[24 empty] | 140.34889 | 1.853 | 175.41667 | 2.291
[24 empty] | 140.34889 | 1.853 | 175.41667 | 2.291
[24 empty] | 140.34889 | 1.852 | 175.41667 | 2.291
[24 empty] | 140.34889 | 1.852 | 175.41667 | 2.291
[24 empty] | 140.34889 | 1.852 | 175.41667 | 2.291
[24 empty] | 140.34889 | 1.852 | 175.41667 | 2.291
[24 empty] | 140.34889 | 1.852 | 175.41667 | 2.291
[24 empty] | 140.34889 | 1.852 | 175.41667 | 2.291
[24 empty] | 140.34889 | 1.852 | 175.41667 | 2.29
[24 empty] | 140.34889 | 1.852 | 175.41667 | 2.29
[24 empty] | 140.34889 | 1.852 | 175.41667 | 2.29
[24 empty] | 140.34889 | 1.852 | 175.41667 | 2.29
[24 empty] | 140.34889 | 1.852 | 175.41667 | 2.29
[24 empty] | 140.34889 | 1.852 | 175.41667 | 2.29
[24 empty] | 140.34889 | 1.852 | 175.41667 | 2.29
[24 empty] | 140.34889 | 1.852 | 175.41667 | 2.29
[24 empty] | 140.34889 | 1.852 | 175.41667 | 2.29
[24 empty] | 140.34889 | 1.852 | 175.41667 | 2.29
[24 empty] | 140.34889 | 1.852 | 175.41667 | 2.29
[24 empty] | 140.34889 | 1.852 | 175.41667 | 2.29
[24 empty] | 140.34889 | 1.852 | 175.41667 | 2.29
[24 empty] | 140.34889 | 1.852 | 175.41667 | 2.29
[24 empty] | 140.40444 | 1.852 | 175.41667 | 2.29
[24 empty] | 140.40444 | 1.852 | 175.41667 | 2.29
[24 empty] | 140.40444 | 1.852 | 175.41667 | 2.29
[24 empty] | 140.40444 | 1.852 | 175.41667 | 2.29
[24 empty] | 140.40444 | 1.852 | 175.41667 | 2.29
[24 empty] | 140.40444 | 1.852 | 175.41667 | 2.29
[24 empty] | 140.40444 | 1.852 | 175.41667 | 2.29
[24 empty] | 140.40444 | 1.852 | 175.55556 | 2.29
[24 empty] | 140.40444 | 1.852 | 175.55556 | 2.29
[24 empty] | 140.40444 | 1.852 | 175.55556 | 2.29
[24 empty] | 140.40444 | 1.852 | 175.55556 | 2.29
[24 empty] | 140.40444 | 1.851 | 175.55556 | 2.29
[24 empty] | 140.40444 | 1.852 | 175.55556 | 2.29
[24 empty] | 140.40444 | 1.852 | 175.55556 | 2.289
[24 empty] | 140.40444 | 1.852 | 175.55556 | 2.289
[24 empty] | 140.40444 | 1.852 | 175.55556 | 2.289
[24 empty] | 140.40444 | 1.852 | 175.55556 | 2.289
[24 empty] | 140.40444 | 1.852 | 175.55556 | 2.289
[24 empty] | 140.40444 | 1.853 | 175.55556 | 2.289
[24 empty] | 140.40444 | 1.853 | 175.55556 | 2.289
[24 empty] | 140.40444 | 1.853 | 175.55556 | 2.289
[24 empty] | 140.40444 | 1.852 | 175.55556 | 2.289
[24 empty] | 140.40444 | 1.853 | 175.55556 | 2.289
[24 empty] | 140.40444 | 1.853 | 175.55556 | 2.29
[24 empty] | 140.40444 | 1.853 | 175.55556 | 2.291
[24 empty] | 140.46 | 1.852 | 175.55556 | 2.291
[24 empty] | 140.46 | 1.852 | 175.55556 | 2.292
[24 empty] | 140.46 | 1.852 | 175.55556 | 2.292
[24 empty] | 140.46 | 1.852 | 175.55556 | 2.292
[24 empty] | 140.46 | 1.852 | 175.55556 | 2.292
[24 empty] | 140.46 | 1.852 | 175.55556 | 2.292
[24 empty] | 140.46 | 1.853 | 175.55556 | 2.292
[24 empty] | 140.46 | 1.853 | 175.55556 | 2.292
[24 empty] | 140.46 | 1.853 | 175.55556 | 2.291
[24 empty] | 140.46 | 1.853 | 175.55556 | 2.291
[24 empty] | 140.46 | 1.853 | 175.55556 | 2.291
[24 empty] | 140.46 | 1.853 | 175.55556 | 2.291
[24 empty] | 140.46 | 1.853 | 175.55556 | 2.291
[24 empty] | 140.46 | 1.853 | 175.55556 | 2.291
[24 empty] | 140.46 | 1.853 | 175.55556 | 2.291
[24 empty] | 140.46 | 1.853 | 175.55556 | 2.291
[24 empty] | 140.46 | 1.853 | 175.55556 | 2.291
[24 empty] | 140.46 | 1.853 | 175.55556 | 2.291
[24 empty] | 140.46 | 1.852 | 175.55556 | 2.291
[24 empty] | 140.46 | 1.852 | 175.55556 | 2.291
[24 empty] | 140.46 | 1.852 | 175.55556 | 2.291
[24 empty] | 140.46 | 1.852 | 175.55556 | 2.291
[24 empty] | 140.46 | 1.853 | 175.55556 | 2.291
[24 empty] | 140.46 | 1.853 | 175.55556 | 2.291
[24 empty] | 140.46 | 1.853 | 175.55556 | 2.291
[24 empty] | 140.51556 | 1.852 | 175.55556 | 2.291
[24 empty] | 140.51556 | 1.852 | 175.55556 | 2.291
[24 empty] | 140.51556 | 1.852 | 175.55556 | 2.291
[24 empty] | 140.51556 | 1.852 | 175.55556 | 2.291
[24 empty] | 140.51556 | 1.852 | 175.55556 | 2.291
[24 empty] | 140.51556 | 1.852 | 175.55556 | 2.291
[24 empty] | 140.51556 | 1.852 | 175.55556 | 2.29
[24 empty] | 140.51556 | 1.852 | 175.69444 | 2.29
[24 empty] | 140.51556 | 1.852 | 175.69444 | 2.29
[24 empty] | 140.51556 | 1.852 | 175.69444 | 2.29
[24 empty] | 140.51556 | 1.851 | 175.69444 | 2.29
[24 empty] | 140.51556 | 1.852 | 175.69444 | 2.291
[24 empty] | 140.51556 | 1.852 | 175.69444 | 2.291
[24 empty] | 140.51556 | 1.852 | 175.69444 | 2.291
[24 empty] | 140.51556 | 1.852 | 175.69444 | 2.29
[24 empty] | 140.51556 | 1.853 | 175.69444 | 2.29
[24 empty] | 140.51556 | 1.853 | 175.69444 | 2.29
[24 empty] | 140.51556 | 1.853 | 175.69444 | 2.29
[24 empty] | 140.51556 | 1.853 | 175.69444 | 2.29
[24 empty] | 140.51556 | 1.853 | 175.69444 | 2.29
[24 empty] | 140.51556 | 1.853 | 175.69444 | 2.29
[24 empty] | 140.51556 | 1.853 | 175.69444 | 2.29
[24 empty] | 140.51556 | 1.853 | 175.69444 | 2.29
[24 empty] | 140.51556 | 1.853 | 175.69444 | 2.29
[24 empty] | 140.51556 | 1.853 | 175.69444 | 2.291
[24 empty] | 140.57111 | 1.853 | 175.69444 | 2.291
[24 empty] | 140.57111 | 1.852 | 175.69444 | 2.291
[24 empty] | 140.57111 | 1.853 | 175.69444 | 2.291
[24 empty] | 140.57111 | 1.853 | 175.69444 | 2.291
[24 empty] | 140.57111 | 1.853 | 175.69444 | 2.291
[24 empty] | 140.57111 | 1.853 | 175.69444 | 2.291
[24 empty] | 140.57111 | 1.853 | 175.69444 | 2.291
[24 empty] | 140.57111 | 1.853 | 175.69444 | 2.291
[24 empty] | 140.57111 | 1.853 | 175.69444 | 2.291
[24 empty] | 140.57111 | 1.853 | 175.69444 | 2.292
[24 empty] | 140.57111 | 1.852 | 175.69444 | 2.292
[24 empty] | 140.57111 | 1.852 | 175.69444 | 2.292
[24 empty] | 140.57111 | 1.852 | 175.69444 | 2.292
[24 empty] | 140.57111 | 1.852 | 175.69444 | 2.292
[24 empty] | 140.57111 | 1.852 | 175.69444 | 2.292
[24 empty] | 140.57111 | 1.852 | 175.69444 | 2.292
[24 empty] | 140.57111 | 1.852 | 175.69444 | 2.292
[24 empty] | 140.57111 | 1.852 | 175.69444 | 2.292
[24 empty] | 140.57111 | 1.853 | 175.69444 | 2.292
[24 empty] | 140.57111 | 1.853 | 175.69444 | 2.292
[24 empty] | 140.57111 | 1.852 | 175.69444 | 2.292
[24 empty] | 140.57111 | 1.852 | 175.69444 | 2.292
[24 empty] | 140.57111 | 1.852 | 175.69444 | 2.292
[24 empty] | 140.57111 | 1.852 | 175.69444 | 2.292
[24 empty] | 140.57111 | 1.852 | 175.69444 | 2.292
[24 empty] | 140.62667 | 1.852 | 175.69444 | 2.292
[24 empty] | 140.62667 | 1.852 | 175.69444 | 2.292
[24 empty] | 140.62667 | 1.852 | 175.69444 | 2.292
[24 empty] | 140.62667 | 1.852 | 175.69444 | 2.292
[24 empty] | 140.62667 | 1.852 | 175.69444 | 2.292
[24 empty] | 140.62667 | 1.853 | 175.69444 | 2.292
[24 empty] | 140.62667 | 1.853 | 175.69444 | 2.291
[24 empty] | 140.62667 | 1.853 | 175.83333 | 2.291
[24 empty] | 140.62667 | 1.853 | 175.83333 | 2.291
[24 empty] | 140.62667 | 1.853 | 175.83333 | 2.291
[24 empty] | 140.62667 | 1.853 | 175.83333 | 2.292
[24 empty] | 140.62667 | 1.853 | 175.83333 | 2.292
[24 empty] | 140.62667 | 1.853 | 175.83333 | 2.292
[24 empty] | 140.62667 | 1.853 | 175.83333 | 2.292
[24 empty] | 140.62667 | 1.853 | 175.83333 | 2.292
[24 empty] | 140.62667 | 1.853 | 175.83333 | 2.292
[24 empty] | 140.62667 | 1.853 | 175.83333 | 2.292
[24 empty] | 140.62667 | 1.853 | 175.83333 | 2.292
[24 empty] | 140.62667 | 1.853 | 175.83333 | 2.292
[24 empty] | 140.62667 | 1.853 | 175.83333 | 2.292
[24 empty] | 140.62667 | 1.853 | 175.83333 | 2.292
[24 empty] | 140.62667 | 1.852 | 175.83333 | 2.292
[24 empty] | 140.62667 | 1.853 | 175.83333 | 2.292
[24 empty] | 140.62667 | 1.853 | 175.83333 | 2.292
[24 empty] | 140.62667 | 1.853 | 175.83333 | 2.292
[24 empty] | 140.68222 | 1.852 | 175.83333 | 2.292
[24 empty] | 140.68222 | 1.852 | 175.83333 | 2.292
[24 empty] | 140.68222 | 1.853 | 175.83333 | 2.292
[24 empty] | 140.68222 | 1.853 | 175.83333 | 2.292
[24 empty] | 140.68222 | 1.853 | 175.83333 | 2.292
[24 empty] | 140.68222 | 1.853 | 175.83333 | 2.292
[24 empty] | 140.68222 | 1.853 | 175.83333 | 2.292
[24 empty] | 140.68222 | 1.853 | 175.83333 | 2.293
[24 empty] | 140.68222 | 1.853 | 175.83333 | 2.293
[24 empty] | 140.68222 | 1.853 | 175.83333 | 2.293
[24 empty] | 140.68222 | 1.852 | 175.83333 | 2.293
[24 empty] | 140.68222 | 1.852 | 175.83333 | 2.293
[24 empty] | 140.68222 | 1.852 | 175.83333 | 2.293
[24 empty] | 140.68222 | 1.852 | 175.83333 | 2.293
[24 empty] | 140.68222 | 1.852 | 175.83333 | 2.293
[24 empty] | 140.68222 | 1.852 | 175.83333 | 2.293
[24 empty] | 140.68222 | 1.852 | 175.83333 | 2.293
[24 empty] | 140.68222 | 1.852 | 175.83333 | 2.293
[24 empty] | 140.68222 | 1.852 | 175.83333 | 2.293
[24 empty] | 140.68222 | 1.852 | 175.83333 | 2.293
[24 empty] | 140.68222 | 1.852 | 175.83333 | 2.293
[24 empty] | 140.68222 | 1.852 | 175.83333 | 2.294
[24 empty] | 140.68222 | 1.852 | 175.83333 | 2.294
[24 empty] | 140.68222 | 1.852 | 175.83333 | 2.294
[24 empty] | 140.68222 | 1.852 | 175.83333 | 2.294
[24 empty] | 140.73778 | 1.852 | 175.83333 | 2.294
[24 empty] | 140.73778 | 1.852 | 175.83333 | 2.294
[24 empty] | 140.73778 | 1.853 | 175.83333 | 2.294
[24 empty] | 140.73778 | 1.853 | 175.83333 | 2.294
[24 empty] | 140.73778 | 1.853 | 175.83333 | 2.294
[24 empty] | 140.73778 | 1.852 | 175.83333 | 2.294
[24 empty] | 140.73778 | 1.852 | 175.83333 | 2.294
[24 empty] | 140.73778 | 1.852 | 175.97222 | 2.294
[24 empty] | 140.73778 | 1.853 | 175.97222 | 2.294
[24 empty] | 140.73778 | 1.853 | 175.97222 | 2.294
[24 empty] | 140.73778 | 1.853 | 175.97222 | 2.294
[24 empty] | 140.73778 | 1.853 | 175.97222 | 2.294
[24 empty] | 140.73778 | 1.853 | 175.97222 | 2.294
[24 empty] | 140.73778 | 1.853 | 175.97222 | 2.294
[24 empty] | 140.73778 | 1.853 | 175.97222 | 2.294
[24 empty] | 140.73778 | 1.853 | 175.97222 | 2.294
[24 empty] | 140.73778 | 1.853 | 175.97222 | 2.294
[24 empty] | 140.73778 | 1.853 | 175.97222 | 2.294
[24 empty] | 140.73778 | 1.853 | 175.97222 | 2.294
[24 empty] | 140.73778 | 1.853 | 175.97222 | 2.294
[24 empty] | 140.73778 | 1.853 | 175.97222 | 2.294
[24 empty] | 140.73778 | 1.853 | 175.97222 | 2.294
[24 empty] | 140.73778 | 1.853 | 175.97222 | 2.294
[24 empty] | 140.73778 | 1.853 | 175.97222 | 2.294
[24 empty] | 140.73778 | 1.853 | 175.97222 | 2.294
[24 empty] | 140.79333 | 1.853 | 175.97222 | 2.294
[24 empty] | 140.79333 | 1.853 | 175.97222 | 2.294
[24 empty] | 140.79333 | 1.853 | 175.97222 | 2.294
[24 empty] | 140.79333 | 1.853 | 175.97222 | 2.294
[24 empty] | 140.79333 | 1.853 | 175.97222 | 2.294
[24 empty] | 140.79333 | 1.852 | 175.97222 | 2.294
[24 empty] | 140.79333 | 1.852 | 175.97222 | 2.294
[24 empty] | 140.79333 | 1.853 | 175.97222 | 2.294
[24 empty] | 140.79333 | 1.853 | 175.97222 | 2.294
[24 empty] | 140.79333 | 1.853 | 175.97222 | 2.294
[24 empty] | 140.79333 | 1.853 | 175.97222 | 2.294
[24 empty] | 140.79333 | 1.853 | 175.97222 | 2.294
[24 empty] | 140.79333 | 1.853 | 175.97222 | 2.294
[24 empty] | 140.79333 | 1.853 | 175.97222 | 2.294
[24 empty] | 140.79333 | 1.853 | 175.97222 | 2.294
[24 empty] | 140.79333 | 1.852 | 175.97222 | 2.294
[24 empty] | 140.79333 | 1.852 | 175.97222 | 2.294
[24 empty] | 140.79333 | 1.852 | 175.97222 | 2.294
[24 empty] | 140.79333 | 1.852 | 175.97222 | 2.294
[24 empty] | 140.79333 | 1.852 | 175.97222 | 2.294
[24 empty] | 140.79333 | 1.852 | 175.97222 | 2.294
[24 empty] | 140.79333 | 1.852 | 175.97222 | 2.294
[24 empty] | 140.79333 | 1.852 | 175.97222 | 2.294
[24 empty] | 140.79333 | 1.852 | 175.97222 | 2.294
[24 empty] | 140.79333 | 1.852 | 175.97222 | 2.294
[24 empty] | 140.84889 | 1.852 | 175.97222 | 2.294
[24 empty] | 140.84889 | 1.852 | 175.97222 | 2.294
[24 empty] | 140.84889 | 1.852 | 175.97222 | 2.294
[24 empty] | 140.84889 | 1.852 | 175.97222 | 2.294
[24 empty] | 140.84889 | 1.852 | 175.97222 | 2.294
[24 empty] | 140.84889 | 1.853 | 175.97222 | 2.294
[24 empty] | 140.84889 | 1.853 | 175.97222 | 2.294
[24 empty] | 140.84889 | 1.853 | 176.11111 | 2.294
[24 empty] | 140.84889 | 1.853 | 176.11111 | 2.295
[24 empty] | 140.84889 | 1.853 | 176.11111 | 2.295
[24 empty] | 140.84889 | 1.853 | 176.11111 | 2.295
[24 empty] | 140.84889 | 1.852 | 176.11111 | 2.295
[24 empty] | 140.84889 | 1.853 | 176.11111 | 2.295
[24 empty] | 140.84889 | 1.853 | 176.11111 | 2.295
[24 empty] | 140.84889 | 1.853 | 176.11111 | 2.294
[24 empty] | 140.84889 | 1.852 | 176.11111 | 2.294
[24 empty] | 140.84889 | 1.852 | 176.11111 | 2.294
[24 empty] | 140.84889 | 1.852 | 176.11111 | 2.294
[24 empty] | 140.84889 | 1.852 | 176.11111 | 2.294
[24 empty] | 140.84889 | 1.852 | 176.11111 | 2.294
[24 empty] | 140.84889 | 1.852 | 176.11111 | 2.294
[24 empty] | 140.84889 | 1.852 | 176.11111 | 2.295
[24 empty] | 140.84889 | 1.852 | 176.11111 | 2.295
[24 empty] | 140.84889 | 1.852 | 176.11111 | 2.295
[24 empty] | 140.84889 | 1.852 | 176.11111 | 2.295
[24 empty] | 140.90444 | 1.852 | 176.11111 | 2.295
[24 empty] | 140.90444 | 1.852 | 176.11111 | 2.295
[24 empty] | 140.90444 | 1.852 | 176.11111 | 2.295
[24 empty] | 140.90444 | 1.852 | 176.11111 | 2.295
[24 empty] | 140.90444 | 1.852 | 176.11111 | 2.294
[24 empty] | 140.90444 | 1.852 | 176.11111 | 2.295
[24 empty] | 140.90444 | 1.852 | 176.11111 | 2.295
[24 empty] | 140.90444 | 1.852 | 176.11111 | 2.295
[24 empty] | 140.90444 | 1.852 | 176.11111 | 2.295
[24 empty] | 140.90444 | 1.852 | 176.11111 | 2.295
[24 empty] | 140.90444 | 1.852 | 176.11111 | 2.295
[24 empty] | 140.90444 | 1.852 | 176.11111 | 2.295
[24 empty] | 140.90444 | 1.852 | 176.11111 | 2.295
[24 empty] | 140.90444 | 1.852 | 176.11111 | 2.295
[24 empty] | 140.90444 | 1.852 | 176.11111 | 2.295
[24 empty] | 140.90444 | 1.852 | 176.11111 | 2.295
[24 empty] | 140.90444 | 1.852 | 176.11111 | 2.295
[24 empty] | 140.90444 | 1.852 | 176.11111 | 2.295
[24 empty] | 140.90444 | 1.852 | 176.11111 | 2.295
[24 empty] | 140.90444 | 1.852 | 176.11111 | 2.295
[24 empty] | 140.90444 | 1.853 | 176.11111 | 2.295
[24 empty] | 140.90444 | 1.853 | 176.11111 | 2.295
[24 empty] | 140.90444 | 1.853 | 176.11111 | 2.295
[24 empty] | 140.90444 | 1.853 | 176.11111 | 2.295
[24 empty] | 140.90444 | 1.853 | 176.11111 | 2.295
[24 empty] | 140.96 | 1.853 | 176.11111 | 2.295
[24 empty] | 140.96 | 1.852 | 176.11111 | 2.295
[24 empty] | 140.96 | 1.852 | 176.11111 | 2.295
[24 empty] | 140.96 | 1.852 | 176.11111 | 2.295
[24 empty] | 140.96 | 1.852 | 176.11111 | 2.295
[24 empty] | 140.96 | 1.852 | 176.11111 | 2.295
[24 empty] | 140.96 | 1.852 | 176.11111 | 2.295
[24 empty] | 140.96 | 1.852 | 176.25 | 2.295
[24 empty] | 140.96 | 1.852 | 176.25 | 2.296
[24 empty] | 140.96 | 1.852 | 176.25 | 2.295
[24 empty] | 140.96 | 1.852 | 176.25 | 2.295
[24 empty] | 140.96 | 1.852 | 176.25 | 2.296
[24 empty] | 140.96 | 1.852 | 176.25 | 2.296
[24 empty] | 140.96 | 1.852 | 176.25 | 2.296
[24 empty] | 140.96 | 1.852 | 176.25 | 2.296
[24 empty] | 140.96 | 1.852 | 176.25 | 2.296
[24 empty] | 140.96 | 1.852 | 176.25 | 2.296
[24 empty] | 140.96 | 1.853 | 176.25 | 2.296
[24 empty] | 140.96 | 1.853 | 176.25 | 2.296
[24 empty] | 140.96 | 1.853 | 176.25 | 2.296
[24 empty] | 140.96 | 1.853 | 176.25 | 2.296
[24 empty] | 140.96 | 1.853 | 176.25 | 2.296
[24 empty] | 140.96 | 1.853 | 176.25 | 2.296
[24 empty] | 140.96 | 1.853 | 176.25 | 2.296
[24 empty] | 140.96 | 1.853 | 176.25 | 2.296
[24 empty] | 141.01556 | 1.853 | 176.25 | 2.296
[24 empty] | 141.01556 | 1.853 | 176.25 | 2.296
[24 empty] | 141.01556 | 1.853 | 176.25 | 2.296
[24 empty] | 141.01556 | 1.853 | 176.25 | 2.296
[24 empty] | 141.01556 | 1.853 | 176.25 | 2.296
[24 empty] | 141.01556 | 1.853 | 176.25 | 2.296
[24 empty] | 141.01556 | 1.853 | 176.25 | 2.296
[24 empty] | 141.01556 | 1.853 | 176.25 | 2.296
[24 empty] | 141.01556 | 1.853 | 176.25 | 2.296
[24 empty] | 141.01556 | 1.853 | 176.25 | 2.296
[24 empty] | 141.01556 | 1.852 | 176.25 | 2.296
[24 empty] | 141.01556 | 1.852 | 176.25 | 2.296
[24 empty] | 141.01556 | 1.852 | 176.25 | 2.296
[24 empty] | 141.01556 | 1.852 | 176.25 | 2.296
[24 empty] | 141.01556 | 1.852 | 176.25 | 2.296
[24 empty] | 141.01556 | 1.852 | 176.25 | 2.296
[24 empty] | 141.01556 | 1.852 | 176.25 | 2.296
[24 empty] | 141.01556 | 1.852 | 176.25 | 2.296
[24 empty] | 141.01556 | 1.852 | 176.25 | 2.296
[24 empty] | 141.01556 | 1.852 | 176.25 | 2.297
[24 empty] | 141.01556 | 1.852 | 176.25 | 2.297
[24 empty] | 141.01556 | 1.852 | 176.25 | 2.297
[24 empty] | 141.01556 | 1.852 | 176.25 | 2.297
[24 empty] | 141.01556 | 1.852 | 176.25 | 2.297
[24 empty] | 141.01556 | 1.852 | 176.25 | 2.297
[24 empty] | 141.07111 | 1.852 | 176.25 | 2.297
[24 empty] | 141.07111 | 1.851 | 176.25 | 2.297
[24 empty] | 141.07111 | 1.852 | 176.25 | 2.298
[24 empty] | 141.07111 | 1.852 | 176.25 | 2.298
[24 empty] | 141.07111 | 1.853 | 176.25 | 2.298
[24 empty] | 141.07111 | 1.853 | 176.25 | 2.298
[24 empty] | 141.07111 | 1.853 | 176.25 | 2.298
[24 empty] | 141.07111 | 1.853 | 176.38889 | 2.298
[24 empty] | 141.07111 | 1.853 | 176.38889 | 2.298
[24 empty] | 141.07111 | 1.853 | 176.38889 | 2.298
[24 empty] | 141.07111 | 1.853 | 176.38889 | 2.298
[24 empty] | 141.07111 | 1.853 | 176.38889 | 2.298
[24 empty] | 141.07111 | 1.853 | 176.38889 | 2.298
[24 empty] | 141.07111 | 1.854 | 176.38889 | 2.299
[24 empty] | 141.07111 | 1.854 | 176.38889 | 2.299
[24 empty] | 141.07111 | 1.853 | 176.38889 | 2.299
[24 empty] | 141.07111 | 1.853 | 176.38889 | 2.299
[24 empty] | 141.07111 | 1.853 | 176.38889 | 2.299
[24 empty] | 141.07111 | 1.853 | 176.38889 | 2.299
[24 empty] | 141.07111 | 1.853 | 176.38889 | 2.299
[24 empty] | 141.07111 | 1.853 | 176.38889 | 2.299
[24 empty] | 141.07111 | 1.853 | 176.38889 | 2.299
[24 empty] | 141.07111 | 1.853 | 176.38889 | 2.3
[24 empty] | 141.07111 | 1.853 | 176.38889 | 2.3
[24 empty] | 141.07111 | 1.853 | 176.38889 | 2.3
[24 empty] | 141.12667 | 1.853 | 176.38889 | 2.3
[24 empty] | 141.12667 | 1.853 | 176.38889 | 2.3
[24 empty] | 141.12667 | 1.853 | 176.38889 | 2.3
[24 empty] | 141.12667 | 1.853 | 176.38889 | 2.3
[24 empty] | 141.12667 | 1.853 | 176.38889 | 2.3
[24 empty] | 141.12667 | 1.852 | 176.38889 | 2.3
[24 empty] | 141.12667 | 1.852 | 176.38889 | 2.3
[24 empty] | 141.12667 | 1.852 | 176.38889 | 2.3
[24 empty] | 141.12667 | 1.852 | 176.38889 | 2.301
[24 empty] | 141.12667 | 1.852 | 176.38889 | 2.301
[24 empty] | 141.12667 | 1.853 | 176.38889 | 2.301
[24 empty] | 141.12667 | 1.853 | 176.38889 | 2.3
[24 empty] | 141.12667 | 1.853 | 176.38889 | 2.301
[24 empty] | 141.12667 | 1.853 | 176.38889 | 2.301
[24 empty] | 141.12667 | 1.853 | 176.38889 | 2.301
[24 empty] | 141.12667 | 1.852 | 176.38889 | 2.301
[24 empty] | 141.12667 | 1.852 | 176.38889 | 2.301
[24 empty] | 141.12667 | 1.853 | 176.38889 | 2.301
[24 empty] | 141.12667 | 1.853 | 176.38889 | 2.301
[24 empty] | 141.12667 | 1.853 | 176.38889 | 2.301
[24 empty] | 141.12667 | 1.852 | 176.38889 | 2.301
[24 empty] | 141.12667 | 1.852 | 176.38889 | 2.301
[24 empty] | 141.12667 | 1.852 | 176.38889 | 2.302
[24 empty] | 141.12667 | 1.852 | 176.38889 | 2.302
[24 empty] | 141.12667 | 1.852 | 176.38889 | 2.302
[24 empty] | 141.18222 | 1.852 | 176.38889 | 2.302
[24 empty] | 141.18222 | 1.852 | 176.38889 | 2.302
[24 empty] | 141.18222 | 1.852 | 176.38889 | 2.302
[24 empty] | 141.18222 | 1.852 | 176.38889 | 2.302
[24 empty] | 141.18222 | 1.852 | 176.38889 | 2.302
[24 empty] | 141.18222 | 1.852 | 176.38889 | 2.302
[24 empty] | 141.18222 | 1.852 | 176.38889 | 2.303
[24 empty] | 141.18222 | 1.852 | 176.52778 | 2.303
[24 empty] | 141.18222 | 1.853 | 176.52778 | 2.303
[24 empty] | 141.18222 | 1.853 | 176.52778 | 2.304
[24 empty] | 141.18222 | 1.853 | 176.52778 | 2.304
[24 empty] | 141.18222 | 1.853 | 176.52778 | 2.304
[24 empty] | 141.18222 | 1.853 | 176.52778 | 2.304
[24 empty] | 141.18222 | 1.853 | 176.52778 | 2.304
[24 empty] | 141.18222 | 1.853 | 176.52778 | 2.304
[24 empty] | 141.18222 | 1.853 | 176.52778 | 2.304
[24 empty] | 141.18222 | 1.853 | 176.52778 | 2.303
[24 empty] | 141.18222 | 1.853 | 176.52778 | 2.303
[24 empty] | 141.18222 | 1.853 | 176.52778 | 2.303
[24 empty] | 141.18222 | 1.853 | 176.52778 | 2.303
[24 empty] | 141.18222 | 1.853 | 176.52778 | 2.302
[24 empty] | 141.18222 | 1.853 | 176.52778 | 2.3
[24 empty] | 141.18222 | 1.852 | 176.52778 | 2.299
[24 empty] | 141.18222 | 1.853 | 176.52778 | 2.298
[24 empty] | 141.18222 | 1.853 | 176.52778 | 2.298
[24 empty] | 141.23778 | 1.853 | 176.52778 | 2.299
[24 empty] | 141.23778 | 1.853 | 176.52778 | 2.299
[24 empty] | 141.23778 | 1.853 | 176.52778 | 2.3
[24 empty] | 141.23778 | 1.853 | 176.52778 | 2.301
[24 empty] | 141.23778 | 1.853 | 176.52778 | 2.301
[24 empty] | 141.23778 | 1.853 | 176.52778 | 2.299
[24 empty] | 141.23778 | 1.853 | 176.52778 | 2.299
[24 empty] | 141.23778 | 1.853 | 176.52778 | 2.3
[24 empty] | 141.23778 | 1.853 | 176.52778 | 2.3
[24 empty] | 141.23778 | 1.853 | 176.52778 | 2.3
[24 empty] | 141.23778 | 1.852 | 176.52778 | 2.3
[24 empty] | 141.23778 | 1.852 | 176.52778 | 2.299
[24 empty] | 141.23778 | 1.852 | 176.52778 | 2.299
[24 empty] | 141.23778 | 1.852 | 176.52778 | 2.298
[24 empty] | 141.23778 | 1.852 | 176.52778 | 2.296
[24 empty] | 141.23778 | 1.852 | 176.52778 | 2.297
[24 empty] | 141.23778 | 1.852 | 176.52778 | 2.297
[24 empty] | 141.23778 | 1.852 | 176.52778 | 2.298
[24 empty] | 141.23778 | 1.852 | 176.52778 | 2.298
[24 empty] | 141.23778 | 1.852 | 176.52778 | 2.298
[24 empty] | 141.23778 | 1.852 | 176.52778 | 2.298
[24 empty] | 141.23778 | 1.852 | 176.52778 | 2.298
[24 empty] | 141.23778 | 1.852 | 176.52778 | 2.298
[24 empty] | 141.23778 | 1.852 | 176.52778 | 2.298
[24 empty] | 141.23778 | 1.852 | 176.52778 | 2.298
[24 empty] | 141.29333 | 1.852 | 176.52778 | 2.298
[24 empty] | 141.29333 | 1.852 | 176.52778 | 2.298
[24 empty] | 141.29333 | 1.852 | 176.52778 | 2.298
[24 empty] | 141.29333 | 1.852 | 176.52778 | 2.299
[24 empty] | 141.29333 | 1.852 | 176.52778 | 2.299
[24 empty] | 141.29333 | 1.852 | 176.52778 | 2.299
[24 empty] | 141.29333 | 1.852 | 176.52778 | 2.299
[24 empty] | 141.29333 | 1.852 | 176.66667 | 2.299
[24 empty] | 141.29333 | 1.852 | 176.66667 | 2.298
[24 empty] | 141.29333 | 1.852 | 176.66667 | 2.298
[24 empty] | 141.29333 | 1.853 | 176.66667 | 2.298
[24 empty] | 141.29333 | 1.853 | 176.66667 | 2.298
[24 empty] | 141.29333 | 1.853 | 176.66667 | 2.298
[24 empty] | 141.29333 | 1.853 | 176.66667 | 2.298
[24 empty] | 141.29333 | 1.853 | 176.66667 | 2.298
[24 empty] | 141.29333 | 1.853 | 176.66667 | 2.299
[24 empty] | 141.29333 | 1.853 | 176.66667 | 2.298
[24 empty] | 141.29333 | 1.853 | 176.66667 | 2.298
[24 empty] | 141.29333 | 1.853 | 176.66667 | 2.299
[24 empty] | 141.29333 | 1.853 | 176.66667 | 2.298
[24 empty] | 141.29333 | 1.853 | 176.66667 | 2.298
[24 empty] | 141.29333 | 1.853 | 176.66667 | 2.298
[24 empty] | 141.29333 | 1.853 | 176.66667 | 2.299
[24 empty] | 141.29333 | 1.853 | 176.66667 | 2.299
[24 empty] | 141.29333 | 1.853 | 176.66667 | 2.298
[24 empty] | 141.34889 | 1.852 | 176.66667 | 2.298
[24 empty] | 141.34889 | 1.852 | 176.66667 | 2.298
[24 empty] | 141.34889 | 1.852 | 176.66667 | 2.298
[24 empty] | 141.34889 | 1.852 | 176.66667 | 2.298
[24 empty] | 141.34889 | 1.852 | 176.66667 | 2.298
[24 empty] | 141.34889 | 1.852 | 176.66667 | 2.298
[24 empty] | 141.34889 | 1.852 | 176.66667 | 2.298
[24 empty] | 141.34889 | 1.853 | 176.66667 | 2.298
[24 empty] | 141.34889 | 1.853 | 176.66667 | 2.298
[24 empty] | 141.34889 | 1.852 | 176.66667 | 2.298
[24 empty] | 141.34889 | 1.852 | 176.66667 | 2.298
[24 empty] | 141.34889 | 1.852 | 176.66667 | 2.298
[24 empty] | 141.34889 | 1.852 | 176.66667 | 2.298
[24 empty] | 141.34889 | 1.852 | 176.66667 | 2.298
[24 empty] | 141.34889 | 1.853 | 176.66667 | 2.298
[24 empty] | 141.34889 | 1.852 | 176.66667 | 2.298
[24 empty] | 141.34889 | 1.852 | 176.66667 | 2.298
[24 empty] | 141.34889 | 1.852 | 176.66667 | 2.298
[24 empty] | 141.34889 | 1.852 | 176.66667 | 2.298
[24 empty] | 141.34889 | 1.852 | 176.66667 | 2.298
[24 empty] | 141.34889 | 1.852 | 176.66667 | 2.298
[24 empty] | 141.34889 | 1.852 | 176.66667 | 2.298
[24 empty] | 141.34889 | 1.852 | 176.66667 | 2.298
[24 empty] | 141.34889 | 1.852 | 176.66667 | 2.298
[24 empty] | 141.34889 | 1.852 | 176.66667 | 2.297
[24 empty] | 141.40444 | 1.852 | 176.66667 | 2.298
[24 empty] | 141.40444 | 1.852 | 176.66667 | 2.298
[24 empty] | 141.40444 | 1.852 | 176.66667 | 2.298
[24 empty] | 141.40444 | 1.853 | 176.66667 | 2.298
[24 empty] | 141.40444 | 1.853 | 176.66667 | 2.298
[24 empty] | 141.40444 | 1.853 | 176.66667 | 2.298
[24 empty] | 141.40444 | 1.853 | 176.66667 | 2.298
[24 empty] | 141.40444 | 1.853 | 176.80556 | 2.298
[24 empty] | 141.40444 | 1.853 | 176.80556 | 2.298
[24 empty] | 141.40444 | 1.853 | 176.80556 | 2.298
[24 empty] | 141.40444 | 1.853 | 176.80556 | 2.298
[24 empty] | 141.40444 | 1.853 | 176.80556 | 2.298
[24 empty] | 141.40444 | 1.853 | 176.80556 | 2.298
[24 empty] | 141.40444 | 1.853 | 176.80556 | 2.298
[24 empty] | 141.40444 | 1.854 | 176.80556 | 2.298
[24 empty] | 141.40444 | 1.853 | 176.80556 | 2.298
[24 empty] | 141.40444 | 1.853 | 176.80556 | 2.297
[24 empty] | 141.40444 | 1.853 | 176.80556 | 2.297
[24 empty] | 141.40444 | 1.853 | 176.80556 | 2.297
[24 empty] | 141.40444 | 1.853 | 176.80556 | 2.297
[24 empty] | 141.40444 | 1.853 | 176.80556 | 2.297
[24 empty] | 141.40444 | 1.853 | 176.80556 | 2.297
[24 empty] | 141.40444 | 1.853 | 176.80556 | 2.297
[24 empty] | 141.40444 | 1.853 | 176.80556 | 2.297
[24 empty] | 141.40444 | 1.853 | 176.80556 | 2.297
[24 empty] | 141.46 | 1.853 | 176.80556 | 2.298
[24 empty] | 141.46 | 1.853 | 176.80556 | 2.298
[24 empty] | 141.46 | 1.853 | 176.80556 | 2.298
[24 empty] | 141.46 | 1.853 | 176.80556 | 2.298
[24 empty] | 141.46 | 1.853 | 176.80556 | 2.298
[24 empty] | 141.46 | 1.853 | 176.80556 | 2.298
[24 empty] | 141.46 | 1.853 | 176.80556 | 2.298
[24 empty] | 141.46 | 1.853 | 176.80556 | 2.298
[24 empty] | 141.46 | 1.853 | 176.80556 | 2.298
[24 empty] | 141.46 | 1.854 | 176.80556 | 2.298
[24 empty] | 141.46 | 1.853 | 176.80556 | 2.298
[24 empty] | 141.46 | 1.853 | 176.80556 | 2.298
[24 empty] | 141.46 | 1.853 | 176.80556 | 2.298
[24 empty] | 141.46 | 1.853 | 176.80556 | 2.298
[24 empty] | 141.46 | 1.853 | 176.80556 | 2.298
[24 empty] | 141.46 | 1.853 | 176.80556 | 2.298
[24 empty] | 141.46 | 1.853 | 176.80556 | 2.298
[24 empty] | 141.46 | 1.853 | 176.80556 | 2.298
[24 empty] | 141.46 | 1.853 | 176.80556 | 2.298
[24 empty] | 141.46 | 1.853 | 176.80556 | 2.298
[24 empty] | 141.46 | 1.853 | 176.80556 | 2.298
[24 empty] | 141.46 | 1.853 | 176.80556 | 2.298
[24 empty] | 141.46 | 1.853 | 176.80556 | 2.298
[24 empty] | 141.46 | 1.853 | 176.80556 | 2.298
[24 empty] | 141.46 | 1.853 | 176.80556 | 2.298
[24 empty] | 141.51556 | 1.852 | 176.80556 | 2.298
[24 empty] | 141.51556 | 1.852 | 176.80556 | 2.299
[24 empty] | 141.51556 | 1.852 | 176.80556 | 2.299
[24 empty] | 141.51556 | 1.852 | 176.80556 | 2.299
[24 empty] | 141.51556 | 1.853 | 176.80556 | 2.298
[24 empty] | 141.51556 | 1.852 | 176.80556 | 2.298
[24 empty] | 141.51556 | 1.852 | 176.80556 | 2.299
[24 empty] | 141.51556 | 1.852 | 176.94444 | 2.299
[24 empty] | 141.51556 | 1.852 | 176.94444 | 2.298
[24 empty] | 141.51556 | 1.852 | 176.94444 | 2.299
[24 empty] | 141.51556 | 1.852 | 176.94444 | 2.299
[24 empty] | 141.51556 | 1.852 | 176.94444 | 2.299
[24 empty] | 141.51556 | 1.852 | 176.94444 | 2.299
[24 empty] | 141.51556 | 1.852 | 176.94444 | 2.299
[24 empty] | 141.51556 | 1.852 | 176.94444 | 2.299
[24 empty] | 141.51556 | 1.852 | 176.94444 | 2.299
[24 empty] | 141.51556 | 1.852 | 176.94444 | 2.299
[24 empty] | 141.51556 | 1.852 | 176.94444 | 2.299
[24 empty] | 141.51556 | 1.853 | 176.94444 | 2.299
[24 empty] | 141.51556 | 1.853 | 176.94444 | 2.299
[24 empty] | 141.51556 | 1.853 | 176.94444 | 2.298
[24 empty] | 141.51556 | 1.853 | 176.94444 | 2.298
[24 empty] | 141.51556 | 1.853 | 176.94444 | 2.298
[24 empty] | 141.51556 | 1.853 | 176.94444 | 2.298
[24 empty] | 141.51556 | 1.853 | 176.94444 | 2.298
[24 empty] | 141.57111 | 1.853 | 176.94444 | 2.298
[24 empty] | 141.57111 | 1.852 | 176.94444 | 2.298
[24 empty] | 141.57111 | 1.853 | 176.94444 | 2.298
[24 empty] | 141.57111 | 1.853 | 176.94444 | 2.298
[24 empty] | 141.57111 | 1.853 | 176.94444 | 2.298
[24 empty] | 141.57111 | 1.853 | 176.94444 | 2.298
[24 empty] | 141.57111 | 1.853 | 176.94444 | 2.298
[24 empty] | 141.57111 | 1.853 | 176.94444 | 2.299
[24 empty] | 141.57111 | 1.853 | 176.94444 | 2.299
[24 empty] | 141.57111 | 1.852 | 176.94444 | 2.298
[24 empty] | 141.57111 | 1.852 | 176.94444 | 2.298
[24 empty] | 141.57111 | 1.852 | 176.94444 | 2.298
[24 empty] | 141.57111 | 1.852 | 176.94444 | 2.298
[24 empty] | 141.57111 | 1.852 | 176.94444 | 2.299
[24 empty] | 141.57111 | 1.852 | 176.94444 | 2.298
[24 empty] | 141.57111 | 1.852 | 176.94444 | 2.298
[24 empty] | 141.57111 | 1.852 | 176.94444 | 2.298
[24 empty] | 141.57111 | 1.852 | 176.94444 | 2.298
[24 empty] | 141.57111 | 1.852 | 176.94444 | 2.298
[24 empty] | 141.57111 | 1.852 | 176.94444 | 2.298
[24 empty] | 141.57111 | 1.852 | 176.94444 | 2.298
[24 empty] | 141.57111 | 1.852 | 176.94444 | 2.299
[24 empty] | 141.57111 | 1.852 | 176.94444 | 2.299
[24 empty] | 141.57111 | 1.852 | 176.94444 | 2.299
[24 empty] | 141.57111 | 1.852 | 176.94444 | 2.299
[24 empty] | 141.62667 | 1.852 | 176.94444 | 2.299
[24 empty] | 141.62667 | 1.852 | 176.94444 | 2.299
[24 empty] | 141.62667 | 1.852 | 176.94444 | 2.299
[24 empty] | 141.62667 | 1.852 | 176.94444 | 2.299
[24 empty] | 141.62667 | 1.852 | 176.94444 | 2.298
[24 empty] | 141.62667 | 1.852 | 176.94444 | 2.298
[24 empty] | 141.62667 | 1.852 | 176.94444 | 2.298
[24 empty] | 141.62667 | 1.852 | 177.08333 | 2.299
[24 empty] | 141.62667 | 1.852 | 177.08333 | 2.299
[24 empty] | 141.62667 | 1.852 | 177.08333 | 2.299
[24 empty] | 141.62667 | 1.852 | 177.08333 | 2.299
[24 empty] | 141.62667 | 1.851 | 177.08333 | 2.299
[24 empty] | 141.62667 | 1.852 | 177.08333 | 2.299
[24 empty] | 141.62667 | 1.852 | 177.08333 | 2.299
[24 empty] | 141.62667 | 1.851 | 177.08333 | 2.298
[24 empty] | 141.62667 | 1.851 | 177.08333 | 2.298
[24 empty] | 141.62667 | 1.851 | 177.08333 | 2.299
[24 empty] | 141.62667 | 1.852 | 177.08333 | 2.299
[24 empty] | 141.62667 | 1.852 | 177.08333 | 2.299
[24 empty] | 141.62667 | 1.852 | 177.08333 | 2.299
[24 empty] | 141.62667 | 1.852 | 177.08333 | 2.299
[24 empty] | 141.62667 | 1.852 | 177.08333 | 2.298
[24 empty] | 141.62667 | 1.852 | 177.08333 | 2.298
[24 empty] | 141.62667 | 1.852 | 177.08333 | 2.298
[24 empty] | 141.62667 | 1.852 | 177.08333 | 2.298
[24 empty] | 141.68222 | 1.852 | 177.08333 | 2.298
[24 empty] | 141.68222 | 1.852 | 177.08333 | 2.298
[24 empty] | 141.68222 | 1.852 | 177.08333 | 2.298
[24 empty] | 141.68222 | 1.852 | 177.08333 | 2.298
[24 empty] | 141.68222 | 1.852 | 177.08333 | 2.298
[24 empty] | 141.68222 | 1.852 | 177.08333 | 2.299
[24 empty] | 141.68222 | 1.852 | 177.08333 | 2.299
[24 empty] | 141.68222 | 1.852 | 177.08333 | 2.299
[24 empty] | 141.68222 | 1.853 | 177.08333 | 2.299
[24 empty] | 141.68222 | 1.853 | 177.08333 | 2.299
[24 empty] | 141.68222 | 1.852 | 177.08333 | 2.299
[24 empty] | 141.68222 | 1.852 | 177.08333 | 2.299
[24 empty] | 141.68222 | 1.852 | 177.08333 | 2.299
[24 empty] | 141.68222 | 1.853 | 177.08333 | 2.299
[24 empty] | 141.68222 | 1.852 | 177.08333 | 2.298
[24 empty] | 141.68222 | 1.852 | 177.08333 | 2.299
[24 empty] | 141.68222 | 1.852 | 177.08333 | 2.299
[24 empty] | 141.68222 | 1.852 | 177.08333 | 2.299
[24 empty] | 141.68222 | 1.852 | 177.08333 | 2.299
[24 empty] | 141.68222 | 1.852 | 177.08333 | 2.299
[24 empty] | 141.68222 | 1.852 | 177.08333 | 2.299
[24 empty] | 141.68222 | 1.852 | 177.08333 | 2.299
[24 empty] | 141.68222 | 1.853 | 177.08333 | 2.299
[24 empty] | 141.68222 | 1.853 | 177.08333 | 2.299
[24 empty] | 141.68222 | 1.853 | 177.08333 | 2.299
[24 empty] | 141.73778 | 1.853 | 177.08333 | 2.299
[24 empty] | 141.73778 | 1.853 | 177.08333 | 2.299
[24 empty] | 141.73778 | 1.853 | 177.08333 | 2.299
[24 empty] | 141.73778 | 1.853 | 177.08333 | 2.299
[24 empty] | 141.73778 | 1.853 | 177.08333 | 2.299
[24 empty] | 141.73778 | 1.853 | 177.08333 | 2.299
[24 empty] | 141.73778 | 1.853 | 177.08333 | 2.299
[24 empty] | 141.73778 | 1.853 | 177.22222 | 2.299
[24 empty] | 141.73778 | 1.853 | 177.22222 | 2.299
[24 empty] | 141.73778 | 1.853 | 177.22222 | 2.3
[24 empty] | 141.73778 | 1.852 | 177.22222 | 2.3
[24 empty] | 141.73778 | 1.852 | 177.22222 | 2.3
[24 empty] | 141.73778 | 1.852 | 177.22222 | 2.299
[24 empty] | 141.73778 | 1.852 | 177.22222 | 2.3
[24 empty] | 141.73778 | 1.852 | 177.22222 | 2.3
[24 empty] | 141.73778 | 1.852 | 177.22222 | 2.3
[24 empty] | 141.73778 | 1.852 | 177.22222 | 2.3
[24 empty] | 141.73778 | 1.852 | 177.22222 | 2.299
[24 empty] | 141.73778 | 1.853 | 177.22222 | 2.299
[24 empty] | 141.73778 | 1.853 | 177.22222 | 2.299
[24 empty] | 141.73778 | 1.852 | 177.22222 | 2.299
[24 empty] | 141.73778 | 1.852 | 177.22222 | 2.299
[24 empty] | 141.73778 | 1.852 | 177.22222 | 2.3
[24 empty] | 141.73778 | 1.852 | 177.22222 | 2.3
[24 empty] | 141.73778 | 1.852 | 177.22222 | 2.3
[24 empty] | 141.79333 | 1.852 | 177.22222 | 2.3
[24 empty] | 141.79333 | 1.852 | 177.22222 | 2.3
[24 empty] | 141.79333 | 1.852 | 177.22222 | 2.3
[24 empty] | 141.79333 | 1.852 | 177.22222 | 2.3
[24 empty] | 141.79333 | 1.852 | 177.22222 | 2.3
[24 empty] | 141.79333 | 1.851 | 177.22222 | 2.3
[24 empty] | 141.79333 | 1.851 | 177.22222 | 2.3
[24 empty] | 141.79333 | 1.851 | 177.22222 | 2.3
[24 empty] | 141.79333 | 1.852 | 177.22222 | 2.3
[24 empty] | 141.79333 | 1.852 | 177.22222 | 2.3
[24 empty] | 141.79333 | 1.852 | 177.22222 | 2.3
[24 empty] | 141.79333 | 1.852 | 177.22222 | 2.301
[24 empty] | 141.79333 | 1.852 | 177.22222 | 2.301
[24 empty] | 141.79333 | 1.853 | 177.22222 | 2.301
[24 empty] | 141.79333 | 1.853 | 177.22222 | 2.301
[24 empty] | 141.79333 | 1.852 | 177.22222 | 2.301
[24 empty] | 141.79333 | 1.852 | 177.22222 | 2.301
[24 empty] | 141.79333 | 1.852 | 177.22222 | 2.301
[24 empty] | 141.79333 | 1.852 | 177.22222 | 2.301
[24 empty] | 141.79333 | 1.852 | 177.22222 | 2.301
[24 empty] | 141.79333 | 1.852 | 177.22222 | 2.301
[24 empty] | 141.79333 | 1.853 | 177.22222 | 2.301
[24 empty] | 141.79333 | 1.853 | 177.22222 | 2.301
[24 empty] | 141.79333 | 1.853 | 177.22222 | 2.301
[24 empty] | 141.79333 | 1.853 | 177.22222 | 2.301
[24 empty] | 141.84889 | 1.852 | 177.22222 | 2.302
[24 empty] | 141.84889 | 1.852 | 177.22222 | 2.302
[24 empty] | 141.84889 | 1.853 | 177.22222 | 2.302
[24 empty] | 141.84889 | 1.853 | 177.22222 | 2.302
[24 empty] | 141.84889 | 1.853 | 177.22222 | 2.302
[24 empty] | 141.84889 | 1.852 | 177.22222 | 2.302
[24 empty] | 141.84889 | 1.852 | 177.22222 | 2.302
[24 empty] | 141.84889 | 1.853 | 177.36111 | 2.302
[24 empty] | 141.84889 | 1.853 | 177.36111 | 2.302
[24 empty] | 141.84889 | 1.854 | 177.36111 | 2.302
[24 empty] | 141.84889 | 1.853 | 177.36111 | 2.302
[24 empty] | 141.84889 | 1.853 | 177.36111 | 2.302
[24 empty] | 141.84889 | 1.853 | 177.36111 | 2.302
[24 empty] | 141.84889 | 1.853 | 177.36111 | 2.302
[24 empty] | 141.84889 | 1.853 | 177.36111 | 2.302
[24 empty] | 141.84889 | 1.853 | 177.36111 | 2.303
[24 empty] | 141.84889 | 1.853 | 177.36111 | 2.303
[24 empty] | 141.84889 | 1.853 | 177.36111 | 2.303
[24 empty] | 141.84889 | 1.853 | 177.36111 | 2.303
[24 empty] | 141.84889 | 1.853 | 177.36111 | 2.303
[24 empty] | 141.84889 | 1.853 | 177.36111 | 2.303
[24 empty] | 141.84889 | 1.853 | 177.36111 | 2.303
[24 empty] | 141.84889 | 1.852 | 177.36111 | 2.303
[24 empty] | 141.84889 | 1.852 | 177.36111 | 2.304
[24 empty] | 141.84889 | 1.853 | 177.36111 | 2.304
[24 empty] | 141.90444 | 1.853 | 177.36111 | 2.304
[24 empty] | 141.90444 | 1.853 | 177.36111 | 2.304
[24 empty] | 141.90444 | 1.853 | 177.36111 | 2.304
[24 empty] | 141.90444 | 1.853 | 177.36111 | 2.304
[24 empty] | 141.90444 | 1.853 | 177.36111 | 2.304
[24 empty] | 141.90444 | 1.853 | 177.36111 | 2.305
[24 empty] | 141.90444 | 1.852 | 177.36111 | 2.305
[24 empty] | 141.90444 | 1.852 | 177.36111 | 2.305
[24 empty] | 141.90444 | 1.852 | 177.36111 | 2.305
[24 empty] | 141.90444 | 1.852 | 177.36111 | 2.304
[24 empty] | 141.90444 | 1.852 | 177.36111 | 2.304
[24 empty] | 141.90444 | 1.852 | 177.36111 | 2.305
[24 empty] | 141.90444 | 1.852 | 177.36111 | 2.305
[24 empty] | 141.90444 | 1.852 | 177.36111 | 2.305
[24 empty] | 141.90444 | 1.852 | 177.36111 | 2.305
[24 empty] | 141.90444 | 1.852 | 177.36111 | 2.305
[24 empty] | 141.90444 | 1.852 | 177.36111 | 2.305
[24 empty] | 141.90444 | 1.852 | 177.36111 | 2.305
[24 empty] | 141.90444 | 1.853 | 177.36111 | 2.305
[24 empty] | 141.90444 | 1.853 | 177.36111 | 2.305
[24 empty] | 141.90444 | 1.852 | 177.36111 | 2.305
[24 empty] | 141.90444 | 1.853 | 177.36111 | 2.305
[24 empty] | 141.90444 | 1.853 | 177.36111 | 2.305
[24 empty] | 141.90444 | 1.853 | 177.36111 | 2.305
[24 empty] | 141.90444 | 1.853 | 177.36111 | 2.306
[24 empty] | 141.96 | 1.853 | 177.36111 | 2.306
[24 empty] | 141.96 | 1.853 | 177.36111 | 2.306
[24 empty] | 141.96 | 1.853 | 177.36111 | 2.306
[24 empty] | 141.96 | 1.853 | 177.36111 | 2.306
[24 empty] | 141.96 | 1.852 | 177.36111 | 2.306
[24 empty] | 141.96 | 1.852 | 177.36111 | 2.306
[24 empty] | 141.96 | 1.853 | 177.36111 | 2.306
[24 empty] | 141.96 | 1.853 | 177.5 | 2.307
[24 empty] | 141.96 | 1.854 | 177.5 | 2.307
[24 empty] | 141.96 | 1.854 | 177.5 | 2.307
[24 empty] | 141.96 | 1.854 | 177.5 | 2.307
[24 empty] | 141.96 | 1.854 | 177.5 | 2.307
[24 empty] | 141.96 | 1.854 | 177.5 | 2.307
[24 empty] | 141.96 | 1.854 | 177.5 | 2.307
[24 empty] | 141.96 | 1.854 | 177.5 | 2.307
[24 empty] | 141.96 | 1.854 | 177.5 | 2.307
[24 empty] | 141.96 | 1.853 | 177.5 | 2.307
[24 empty] | 141.96 | 1.854 | 177.5 | 2.307
[24 empty] | 141.96 | 1.854 | 177.5 | 2.307
[24 empty] | 141.96 | 1.854 | 177.5 | 2.307
[24 empty] | 141.96 | 1.853 | 177.5 | 2.307
[24 empty] | 141.96 | 1.853 | 177.5 | 2.308
[24 empty] | 141.96 | 1.853 | 177.5 | 2.308
[24 empty] | 141.96 | 1.853 | 177.5 | 2.308
[24 empty] | 141.96 | 1.853 | 177.5 | 2.308
[24 empty] | 142.01556 | 1.853 | 177.5 | 2.308
[24 empty] | 142.01556 | 1.853 | 177.5 | 2.308
[24 empty] | 142.01556 | 1.853 | 177.5 | 2.308
[24 empty] | 142.01556 | 1.853 | 177.5 | 2.308
[24 empty] | 142.01556 | 1.854 | 177.5 | 2.308
[24 empty] | 142.01556 | 1.854 | 177.5 | 2.309
[24 empty] | 142.01556 | 1.854 | 177.5 | 2.309
[24 empty] | 142.01556 | 1.854 | 177.5 | 2.309
[24 empty] | 142.01556 | 1.854 | 177.5 | 2.309
[24 empty] | 142.01556 | 1.854 | 177.5 | 2.31
[24 empty] | 142.01556 | 1.853 | 177.5 | 2.31
[24 empty] | 142.01556 | 1.853 | 177.5 | 2.31
[24 empty] | 142.01556 | 1.854 | 177.5 | 2.31
[24 empty] | 142.01556 | 1.854 | 177.5 | 2.308
[24 empty] | 142.01556 | 1.854 | 177.5 | 2.307
[24 empty] | 142.01556 | 1.854 | 177.5 | 2.307
[24 empty] | 142.01556 | 1.854 | 177.5 | 2.307
[24 empty] | 142.01556 | 1.854 | 177.5 | 2.307
[24 empty] | 142.01556 | 1.854 | 177.5 | 2.307
[24 empty] | 142.01556 | 1.854 | 177.5 | 2.307
[24 empty] | 142.01556 | 1.853 | 177.5 | 2.307
[24 empty] | 142.01556 | 1.853 | 177.5 | 2.307
[24 empty] | 142.01556 | 1.853 | 177.5 | 2.307
[24 empty] | 142.01556 | 1.853 | 177.5 | 2.307
[24 empty] | 142.01556 | 1.853 | 177.5 | 2.307
[24 empty] | 142.07111 | 1.853 | 177.5 | 2.307
[24 empty] | 142.07111 | 1.853 | 177.5 | 2.307
[24 empty] | 142.07111 | 1.853 | 177.5 | 2.308
[24 empty] | 142.07111 | 1.853 | 177.5 | 2.308
[24 empty] | 142.07111 | 1.853 | 177.5 | 2.308
[24 empty] | 142.07111 | 1.853 | 177.5 | 2.308
[24 empty] | 142.07111 | 1.853 | 177.5 | 2.308
[24 empty] | 142.07111 | 1.853 | 177.63889 | 2.308
[24 empty] | 142.07111 | 1.854 | 177.63889 | 2.307
[24 empty] | 142.07111 | 1.854 | 177.63889 | 2.306
[24 empty] | 142.07111 | 1.853 | 177.63889 | 2.305
[24 empty] | 142.07111 | 1.853 | 177.63889 | 2.306
[24 empty] | 142.07111 | 1.853 | 177.63889 | 2.306
[24 empty] | 142.07111 | 1.853 | 177.63889 | 2.305
[24 empty] | 142.07111 | 1.853 | 177.63889 | 2.304
[24 empty] | 142.07111 | 1.853 | 177.63889 | 2.304
[24 empty] | 142.07111 | 1.853 | 177.63889 | 2.305
[24 empty] | 142.07111 | 1.853 | 177.63889 | 2.304
[24 empty] | 142.07111 | 1.853 | 177.63889 | 2.304
[24 empty] | 142.07111 | 1.853 | 177.63889 | 2.304
[24 empty] | 142.07111 | 1.853 | 177.63889 | 2.304
[24 empty] | 142.07111 | 1.853 | 177.63889 | 2.304
[24 empty] | 142.07111 | 1.853 | 177.63889 | 2.304
[24 empty] | 142.07111 | 1.853 | 177.63889 | 2.305
[24 empty] | 142.07111 | 1.853 | 177.63889 | 2.305
[24 empty] | 142.12667 | 1.853 | 177.63889 | 2.304
[24 empty] | 142.12667 | 1.853 | 177.63889 | 2.304
[24 empty] | 142.12667 | 1.853 | 177.63889 | 2.304
[24 empty] | 142.12667 | 1.853 | 177.63889 | 2.304
[24 empty] | 142.12667 | 1.853 | 177.63889 | 2.304
[24 empty] | 142.12667 | 1.853 | 177.63889 | 2.304
[24 empty] | 142.12667 | 1.853 | 177.63889 | 2.304
[24 empty] | 142.12667 | 1.853 | 177.63889 | 2.304
[24 empty] | 142.12667 | 1.853 | 177.63889 | 2.304
[24 empty] | 142.12667 | 1.853 | 177.63889 | 2.304
[24 empty] | 142.12667 | 1.853 | 177.63889 | 2.304
[24 empty] | 142.12667 | 1.853 | 177.63889 | 2.304
[24 empty] | 142.12667 | 1.853 | 177.63889 | 2.304
[24 empty] | 142.12667 | 1.854 | 177.63889 | 2.304
[24 empty] | 142.12667 | 1.854 | 177.63889 | 2.304
[24 empty] | 142.12667 | 1.853 | 177.63889 | 2.304
[24 empty] | 142.12667 | 1.853 | 177.63889 | 2.304
[24 empty] | 142.12667 | 1.853 | 177.63889 | 2.304
[24 empty] | 142.12667 | 1.853 | 177.63889 | 2.304
[24 empty] | 142.12667 | 1.853 | 177.63889 | 2.304
[24 empty] | 142.12667 | 1.853 | 177.63889 | 2.304
[24 empty] | 142.12667 | 1.853 | 177.63889 | 2.304
[24 empty] | 142.12667 | 1.853 | 177.63889 | 2.303
[24 empty] | 142.12667 | 1.853 | 177.63889 | 2.303
[24 empty] | 142.12667 | 1.853 | 177.63889 | 2.304
[24 empty] | 142.18222 | 1.853 | 177.63889 | 2.304
[24 empty] | 142.18222 | 1.854 | 177.63889 | 2.304
[24 empty] | 142.18222 | 1.854 | 177.63889 | 2.304
[24 empty] | 142.18222 | 1.854 | 177.63889 | 2.304
[24 empty] | 142.18222 | 1.854 | 177.63889 | 2.304
[24 empty] | 142.18222 | 1.853 | 177.63889 | 2.304
[24 empty] | 142.18222 | 1.853 | 177.63889 | 2.303
[24 empty] | 142.18222 | 1.853 | 177.77778 | 2.303
[24 empty] | 142.18222 | 1.853 | 177.77778 | 2.303
[24 empty] | 142.18222 | 1.853 | 177.77778 | 2.303
[24 empty] | 142.18222 | 1.853 | 177.77778 | 2.303
[24 empty] | 142.18222 | 1.853 | 177.77778 | 2.303
[24 empty] | 142.18222 | 1.853 | 177.77778 | 2.303
[24 empty] | 142.18222 | 1.853 | 177.77778 | 2.303
[24 empty] | 142.18222 | 1.853 | 177.77778 | 2.303
[24 empty] | 142.18222 | 1.853 | 177.77778 | 2.303
[24 empty] | 142.18222 | 1.852 | 177.77778 | 2.303
[24 empty] | 142.18222 | 1.853 | 177.77778 | 2.303
[24 empty] | 142.18222 | 1.853 | 177.77778 | 2.303
[24 empty] | 142.18222 | 1.853 | 177.77778 | 2.303
[24 empty] | 142.18222 | 1.852 | 177.77778 | 2.303
[24 empty] | 142.18222 | 1.852 | 177.77778 | 2.303
[24 empty] | 142.18222 | 1.853 | 177.77778 | 2.303
[24 empty] | 142.18222 | 1.853 | 177.77778 | 2.303
[24 empty] | 142.18222 | 1.853 | 177.77778 | 2.303
[24 empty] | 142.23778 | 1.853 | 177.77778 | 2.303
[24 empty] | 142.23778 | 1.853 | 177.77778 | 2.303
[24 empty] | 142.23778 | 1.853 | 177.77778 | 2.303
[24 empty] | 142.23778 | 1.853 | 177.77778 | 2.303
[24 empty] | 142.23778 | 1.852 | 177.77778 | 2.303
[24 empty] | 142.23778 | 1.852 | 177.77778 | 2.303
[24 empty] | 142.23778 | 1.852 | 177.77778 | 2.303
[24 empty] | 142.23778 | 1.852 | 177.77778 | 2.303
[24 empty] | 142.23778 | 1.852 | 177.77778 | 2.303
[24 empty] | 142.23778 | 1.852 | 177.77778 | 2.303
[24 empty] | 142.23778 | 1.852 | 177.77778 | 2.303
[24 empty] | 142.23778 | 1.852 | 177.77778 | 2.303
[24 empty] | 142.23778 | 1.852 | 177.77778 | 2.303
[24 empty] | 142.23778 | 1.852 | 177.77778 | 2.303
[24 empty] | 142.23778 | 1.852 | 177.77778 | 2.303
[24 empty] | 142.23778 | 1.853 | 177.77778 | 2.303
[24 empty] | 142.23778 | 1.853 | 177.77778 | 2.303
[24 empty] | 142.23778 | 1.853 | 177.77778 | 2.303
[24 empty] | 142.23778 | 1.853 | 177.77778 | 2.303
[24 empty] | 142.23778 | 1.853 | 177.77778 | 2.303
[24 empty] | 142.23778 | 1.853 | 177.77778 | 2.303
[24 empty] | 142.23778 | 1.853 | 177.77778 | 2.303
[24 empty] | 142.23778 | 1.853 | 177.77778 | 2.303
[24 empty] | 142.23778 | 1.853 | 177.77778 | 2.303
[24 empty] | 142.23778 | 1.853 | 177.77778 | 2.304
[24 empty] | 142.29333 | 1.853 | 177.77778 | 2.304
[24 empty] | 142.29333 | 1.853 | 177.77778 | 2.304
[24 empty] | 142.29333 | 1.853 | 177.77778 | 2.304
[24 empty] | 142.29333 | 1.853 | 177.77778 | 2.304
[24 empty] | 142.29333 | 1.853 | 177.77778 | 2.304
[24 empty] | 142.29333 | 1.853 | 177.77778 | 2.304
[24 empty] | 142.29333 | 1.853 | 177.77778 | 2.304
[24 empty] | 142.29333 | 1.853 | 177.91667 | 2.304
[24 empty] | 142.29333 | 1.853 | 177.91667 | 2.304
[24 empty] | 142.29333 | 1.853 | 177.91667 | 2.304
[24 empty] | 142.29333 | 1.852 | 177.91667 | 2.304
[24 empty] | 142.29333 | 1.852 | 177.91667 | 2.304
[24 empty] | 142.29333 | 1.853 | 177.91667 | 2.304
[24 empty] | 142.29333 | 1.853 | 177.91667 | 2.304
[24 empty] | 142.29333 | 1.853 | 177.91667 | 2.304
[24 empty] | 142.29333 | 1.853 | 177.91667 | 2.304
[24 empty] | 142.29333 | 1.853 | 177.91667 | 2.304
[24 empty] | 142.29333 | 1.854 | 177.91667 | 2.304
[24 empty] | 142.29333 | 1.854 | 177.91667 | 2.304
[24 empty] | 142.29333 | 1.854 | 177.91667 | 2.304
[24 empty] | 142.29333 | 1.853 | 177.91667 | 2.304
[24 empty] | 142.29333 | 1.853 | 177.91667 | 2.304
[24 empty] | 142.29333 | 1.853 | 177.91667 | 2.304
[24 empty] | 142.29333 | 1.853 | 177.91667 | 2.304
[24 empty] | 142.29333 | 1.853 | 177.91667 | 2.304
[24 empty] | 142.34889 | 1.853 | 177.91667 | 2.304
[24 empty] | 142.34889 | 1.853 | 177.91667 | 2.304
[24 empty] | 142.34889 | 1.852 | 177.91667 | 2.304
[24 empty] | 142.34889 | 1.852 | 177.91667 | 2.304
[24 empty] | 142.34889 | 1.853 | 177.91667 | 2.304
[24 empty] | 142.34889 | 1.853 | 177.91667 | 2.304
[24 empty] | 142.34889 | 1.853 | 177.91667 | 2.304
[24 empty] | 142.34889 | 1.854 | 177.91667 | 2.305
[24 empty] | 142.34889 | 1.854 | 177.91667 | 2.305
[24 empty] | 142.34889 | 1.854 | 177.91667 | 2.304
[24 empty] | 142.34889 | 1.854 | 177.91667 | 2.304
[24 empty] | 142.34889 | 1.854 | 177.91667 | 2.304
[24 empty] | 142.34889 | 1.854 | 177.91667 | 2.304
[24 empty] | 142.34889 | 1.854 | 177.91667 | 2.304
[24 empty] | 142.34889 | 1.854 | 177.91667 | 2.304
[24 empty] | 142.34889 | 1.854 | 177.91667 | 2.304
[24 empty] | 142.34889 | 1.854 | 177.91667 | 2.304
[24 empty] | 142.34889 | 1.854 | 177.91667 | 2.304
[24 empty] | 142.34889 | 1.854 | 177.91667 | 2.304
[24 empty] | 142.34889 | 1.854 | 177.91667 | 2.304
[24 empty] | 142.34889 | 1.853 | 177.91667 | 2.304
[24 empty] | 142.34889 | 1.853 | 177.91667 | 2.304
[24 empty] | 142.34889 | 1.854 | 177.91667 | 2.304
[24 empty] | 142.34889 | 1.853 | 177.91667 | 2.304
[24 empty] | 142.34889 | 1.853 | 177.91667 | 2.304
[24 empty] | 142.40444 | 1.853 | 177.91667 | 2.304
[24 empty] | 142.40444 | 1.853 | 177.91667 | 2.304
[24 empty] | 142.40444 | 1.853 | 177.91667 | 2.304
[24 empty] | 142.40444 | 1.853 | 177.91667 | 2.304
[24 empty] | 142.40444 | 1.853 | 177.91667 | 2.304
[24 empty] | 142.40444 | 1.852 | 177.91667 | 2.304
[24 empty] | 142.40444 | 1.852 | 178.05556 | 2.304
[24 empty] | 142.40444 | 1.853 | 178.05556 | 2.304
[24 empty] | 142.40444 | 1.853 | 178.05556 | 2.304
[24 empty] | 142.40444 | 1.852 | 178.05556 | 2.304
[24 empty] | 142.40444 | 1.852 | 178.05556 | 2.304
[24 empty] | 142.40444 | 1.852 | 178.05556 | 2.304
[24 empty] | 142.40444 | 1.852 | 178.05556 | 2.304
[24 empty] | 142.40444 | 1.853 | 178.05556 | 2.304
[24 empty] | 142.40444 | 1.853 | 178.05556 | 2.304
[24 empty] | 142.40444 | 1.853 | 178.05556 | 2.304
[24 empty] | 142.40444 | 1.853 | 178.05556 | 2.304
[24 empty] | 142.40444 | 1.853 | 178.05556 | 2.304
[24 empty] | 142.40444 | 1.853 | 178.05556 | 2.304
[24 empty] | 142.40444 | 1.853 | 178.05556 | 2.304
[24 empty] | 142.40444 | 1.852 | 178.05556 | 2.304
[24 empty] | 142.40444 | 1.852 | 178.05556 | 2.304
[24 empty] | 142.40444 | 1.852 | 178.05556 | 2.304
[24 empty] | 142.40444 | 1.852 | 178.05556 | 2.304
[24 empty] | 142.40444 | 1.852 | 178.05556 | 2.304
[24 empty] | 142.46 | 1.852 | 178.05556 | 2.304
[24 empty] | 142.46 | 1.852 | 178.05556 | 2.304
[24 empty] | 142.46 | 1.852 | 178.05556 | 2.303
[24 empty] | 142.46 | 1.852 | 178.05556 | 2.303
[24 empty] | 142.46 | 1.852 | 178.05556 | 2.303
[24 empty] | 142.46 | 1.852 | 178.05556 | 2.303
[24 empty] | 142.46 | 1.853 | 178.05556 | 2.303
[24 empty] | 142.46 | 1.853 | 178.05556 | 2.304
[24 empty] | 142.46 | 1.853 | 178.05556 | 2.304
[24 empty] | 142.46 | 1.853 | 178.05556 | 2.304
[24 empty] | 142.46 | 1.852 | 178.05556 | 2.304
[24 empty] | 142.46 | 1.852 | 178.05556 | 2.304
[24 empty] | 142.46 | 1.852 | 178.05556 | 2.304
[24 empty] | 142.46 | 1.852 | 178.05556 | 2.304
[24 empty] | 142.46 | 1.852 | 178.05556 | 2.304
[24 empty] | 142.46 | 1.852 | 178.05556 | 2.304
[24 empty] | 142.46 | 1.852 | 178.05556 | 2.304
[24 empty] | 142.46 | 1.853 | 178.05556 | 2.304
[24 empty] | 142.46 | 1.853 | 178.05556 | 2.304
[24 empty] | 142.46 | 1.853 | 178.05556 | 2.304
[24 empty] | 142.46 | 1.852 | 178.05556 | 2.304
[24 empty] | 142.46 | 1.853 | 178.05556 | 2.304
[24 empty] | 142.46 | 1.853 | 178.05556 | 2.304
[24 empty] | 142.46 | 1.853 | 178.05556 | 2.304
[24 empty] | 142.51556 | 1.853 | 178.05556 | 2.304
[24 empty] | 142.51556 | 1.853 | 178.05556 | 2.304
[24 empty] | 142.51556 | 1.853 | 178.05556 | 2.304
[24 empty] | 142.51556 | 1.853 | 178.05556 | 2.304
[24 empty] | 142.51556 | 1.853 | 178.05556 | 2.305
[24 empty] | 142.51556 | 1.853 | 178.05556 | 2.305
[24 empty] | 142.51556 | 1.853 | 178.05556 | 2.305
[24 empty] | 142.51556 | 1.853 | 178.19444 | 2.305
[24 empty] | 142.51556 | 1.853 | 178.19444 | 2.305
[24 empty] | 142.51556 | 1.853 | 178.19444 | 2.305
[24 empty] | 142.51556 | 1.853 | 178.19444 | 2.305
[24 empty] | 142.51556 | 1.853 | 178.19444 | 2.305
[24 empty] | 142.51556 | 1.853 | 178.19444 | 2.305
[24 empty] | 142.51556 | 1.853 | 178.19444 | 2.305
[24 empty] | 142.51556 | 1.853 | 178.19444 | 2.306
[24 empty] | 142.51556 | 1.853 | 178.19444 | 2.306
[24 empty] | 142.51556 | 1.853 | 178.19444 | 2.306
[24 empty] | 142.51556 | 1.853 | 178.19444 | 2.306
[24 empty] | 142.51556 | 1.853 | 178.19444 | 2.306
[24 empty] | 142.51556 | 1.853 | 178.19444 | 2.306
[24 empty] | 142.51556 | 1.852 | 178.19444 | 2.306
[24 empty] | 142.51556 | 1.852 | 178.19444 | 2.306
[24 empty] | 142.51556 | 1.853 | 178.19444 | 2.306
[24 empty] | 142.51556 | 1.853 | 178.19444 | 2.306
[24 empty] | 142.51556 | 1.853 | 178.19444 | 2.307
[24 empty] | 142.57111 | 1.853 | 178.19444 | 2.307
[24 empty] | 142.57111 | 1.852 | 178.19444 | 2.307
[24 empty] | 142.57111 | 1.852 | 178.19444 | 2.307
[24 empty] | 142.57111 | 1.852 | 178.19444 | 2.307
[24 empty] | 142.57111 | 1.852 | 178.19444 | 2.307
[24 empty] | 142.57111 | 1.852 | 178.19444 | 2.307
[24 empty] | 142.57111 | 1.852 | 178.19444 | 2.307
[24 empty] | 142.57111 | 1.852 | 178.19444 | 2.307
[24 empty] | 142.57111 | 1.852 | 178.19444 | 2.307
[24 empty] | 142.57111 | 1.852 | 178.19444 | 2.308
[24 empty] | 142.57111 | 1.852 | 178.19444 | 2.308
[24 empty] | 142.57111 | 1.852 | 178.19444 | 2.308
[24 empty] | 142.57111 | 1.853 | 178.19444 | 2.308
[24 empty] | 142.57111 | 1.854 | 178.19444 | 2.308
[24 empty] | 142.57111 | 1.854 | 178.19444 | 2.308
[24 empty] | 142.57111 | 1.854 | 178.19444 | 2.308
[24 empty] | 142.57111 | 1.853 | 178.19444 | 2.308
[24 empty] | 142.57111 | 1.854 | 178.19444 | 2.308
[24 empty] | 142.57111 | 1.854 | 178.19444 | 2.309
[24 empty] | 142.57111 | 1.854 | 178.19444 | 2.309
[24 empty] | 142.57111 | 1.853 | 178.19444 | 2.309
[24 empty] | 142.57111 | 1.853 | 178.19444 | 2.309
[24 empty] | 142.57111 | 1.853 | 178.19444 | 2.309
[24 empty] | 142.57111 | 1.853 | 178.19444 | 2.309
[24 empty] | 142.57111 | 1.853 | 178.19444 | 2.309
[24 empty] | 142.62667 | 1.853 | 178.19444 | 2.309
[24 empty] | 142.62667 | 1.853 | 178.19444 | 2.309
[24 empty] | 142.62667 | 1.854 | 178.19444 | 2.31
[24 empty] | 142.62667 | 1.854 | 178.19444 | 2.31
[24 empty] | 142.62667 | 1.854 | 178.19444 | 2.31
[24 empty] | 142.62667 | 1.854 | 178.19444 | 2.31
[24 empty] | 142.62667 | 1.853 | 178.19444 | 2.31
[24 empty] | 142.62667 | 1.853 | 178.33333 | 2.31
[24 empty] | 142.62667 | 1.854 | 178.33333 | 2.31
[24 empty] | 142.62667 | 1.854 | 178.33333 | 2.31
[24 empty] | 142.62667 | 1.854 | 178.33333 | 2.31
[24 empty] | 142.62667 | 1.853 | 178.33333 | 2.31
[24 empty] | 142.62667 | 1.853 | 178.33333 | 2.31
[24 empty] | 142.62667 | 1.853 | 178.33333 | 2.311
[24 empty] | 142.62667 | 1.854 | 178.33333 | 2.311
[24 empty] | 142.62667 | 1.854 | 178.33333 | 2.311
[24 empty] | 142.62667 | 1.854 | 178.33333 | 2.311
[24 empty] | 142.62667 | 1.854 | 178.33333 | 2.311
[24 empty] | 142.62667 | 1.854 | 178.33333 | 2.311
[24 empty] | 142.62667 | 1.854 | 178.33333 | 2.312
[24 empty] | 142.62667 | 1.854 | 178.33333 | 2.312
[24 empty] | 142.62667 | 1.853 | 178.33333 | 2.312
[24 empty] | 142.62667 | 1.854 | 178.33333 | 2.312
[24 empty] | 142.62667 | 1.854 | 178.33333 | 2.312
[24 empty] | 142.62667 | 1.854 | 178.33333 | 2.312
[24 empty] | 142.68222 | 1.853 | 178.33333 | 2.313
[24 empty] | 142.68222 | 1.853 | 178.33333 | 2.313
[24 empty] | 142.68222 | 1.853 | 178.33333 | 2.313
[24 empty] | 142.68222 | 1.853 | 178.33333 | 2.314
[24 empty] | 142.68222 | 1.853 | 178.33333 | 2.314
[24 empty] | 142.68222 | 1.853 | 178.33333 | 2.314
[24 empty] | 142.68222 | 1.853 | 178.33333 | 2.314
[24 empty] | 142.68222 | 1.854 | 178.33333 | 2.314
[24 empty] | 142.68222 | 1.854 | 178.33333 | 2.314
[24 empty] | 142.68222 | 1.854 | 178.33333 | 2.314
[24 empty] | 142.68222 | 1.854 | 178.33333 | 2.314
[24 empty] | 142.68222 | 1.853 | 178.33333 | 2.314
[24 empty] | 142.68222 | 1.853 | 178.33333 | 2.314
[24 empty] | 142.68222 | 1.853 | 178.33333 | 2.314
[24 empty] | 142.68222 | 1.853 | 178.33333 | 2.315
[24 empty] | 142.68222 | 1.853 | 178.33333 | 2.315
[24 empty] | 142.68222 | 1.853 | 178.33333 | 2.316
[24 empty] | 142.68222 | 1.853 | 178.33333 | 2.316
[24 empty] | 142.68222 | 1.853 | 178.33333 | 2.316
[24 empty] | 142.68222 | 1.853 | 178.33333 | 2.316
[24 empty] | 142.68222 | 1.853 | 178.33333 | 2.316
[24 empty] | 142.68222 | 1.853 | 178.33333 | 2.316
[24 empty] | 142.68222 | 1.854 | 178.33333 | 2.316
[24 empty] | 142.68222 | 1.854 | 178.33333 | 2.316
[24 empty] | 142.68222 | 1.854 | 178.33333 | 2.316
[24 empty] | 142.73778 | 1.853 | 178.33333 | 2.316
[24 empty] | 142.73778 | 1.853 | 178.33333 | 2.317
[24 empty] | 142.73778 | 1.853 | 178.33333 | 2.317
[24 empty] | 142.73778 | 1.853 | 178.33333 | 2.317
[24 empty] | 142.73778 | 1.853 | 178.33333 | 2.317
[24 empty] | 142.73778 | 1.853 | 178.33333 | 2.318
[24 empty] | 142.73778 | 1.853 | 178.33333 | 2.318
[24 empty] | 142.73778 | 1.853 | 178.47222 | 2.318
[24 empty] | 142.73778 | 1.853 | 178.47222 | 2.319
[24 empty] | 142.73778 | 1.853 | 178.47222 | 2.319
[24 empty] | 142.73778 | 1.853 | 178.47222 | 2.319
[24 empty] | 142.73778 | 1.853 | 178.47222 | 2.319
[24 empty] | 142.73778 | 1.854 | 178.47222 | 2.32
[24 empty] | 142.73778 | 1.854 | 178.47222 | 2.32
[24 empty] | 142.73778 | 1.854 | 178.47222 | 2.32
[24 empty] | 142.73778 | 1.854 | 178.47222 | 2.32
[24 empty] | 142.73778 | 1.853 | 178.47222 | 2.32
[24 empty] | 142.73778 | 1.853 | 178.47222 | 2.32
[24 empty] | 142.73778 | 1.853 | 178.47222 | 2.321
[24 empty] | 142.73778 | 1.853 | 178.47222 | 2.321
[24 empty] | 142.73778 | 1.853 | 178.47222 | 2.321
[24 empty] | 142.73778 | 1.853 | 178.47222 | 2.321
[24 empty] | 142.73778 | 1.853 | 178.47222 | 2.321
[24 empty] | 142.73778 | 1.853 | 178.47222 | 2.321
[24 empty] | 142.73778 | 1.853 | 178.47222 | 2.32
[24 empty] | 142.79333 | 1.853 | 178.47222 | 2.319
[24 empty] | 142.79333 | 1.853 | 178.47222 | 2.319
[24 empty] | 142.79333 | 1.853 | 178.47222 | 2.318
[24 empty] | 142.79333 | 1.853 | 178.47222 | 2.318
[24 empty] | 142.79333 | 1.853 | 178.47222 | 2.318
[24 empty] | 142.79333 | 1.853 | 178.47222 | 2.317
[24 empty] | 142.79333 | 1.853 | 178.47222 | 2.317
[24 empty] | 142.79333 | 1.853 | 178.47222 | 2.316
[24 empty] | 142.79333 | 1.853 | 178.47222 | 2.316
[24 empty] | 142.79333 | 1.853 | 178.47222 | 2.316
[24 empty] | 142.79333 | 1.853 | 178.47222 | 2.315
[24 empty] | 142.79333 | 1.852 | 178.47222 | 2.315
[24 empty] | 142.79333 | 1.852 | 178.47222 | 2.315
[24 empty] | 142.79333 | 1.852 | 178.47222 | 2.315
[24 empty] | 142.79333 | 1.852 | 178.47222 | 2.315
[24 empty] | 142.79333 | 1.853 | 178.47222 | 2.315
[24 empty] | 142.79333 | 1.853 | 178.47222 | 2.315
[24 empty] | 142.79333 | 1.853 | 178.47222 | 2.314
[24 empty] | 142.79333 | 1.853 | 178.47222 | 2.314
[24 empty] | 142.79333 | 1.853 | 178.47222 | 2.314
[24 empty] | 142.79333 | 1.853 | 178.47222 | 2.314
[24 empty] | 142.79333 | 1.853 | 178.47222 | 2.315
[24 empty] | 142.79333 | 1.853 | 178.47222 | 2.315
[24 empty] | 142.79333 | 1.854 | 178.47222 | 2.314
[24 empty] | 142.79333 | 1.854 | 178.47222 | 2.314
[24 empty] | 142.84889 | 1.854 | 178.47222 | 2.314
[24 empty] | 142.84889 | 1.853 | 178.47222 | 2.314
[24 empty] | 142.84889 | 1.853 | 178.47222 | 2.314
[24 empty] | 142.84889 | 1.853 | 178.47222 | 2.314
[24 empty] | 142.84889 | 1.854 | 178.47222 | 2.314
[24 empty] | 142.84889 | 1.854 | 178.47222 | 2.314
[24 empty] | 142.84889 | 1.853 | 178.47222 | 2.315
[24 empty] | 142.84889 | 1.853 | 178.61111 | 2.315
[24 empty] | 142.84889 | 1.853 | 178.61111 | 2.315
[24 empty] | 142.84889 | 1.853 | 178.61111 | 2.315
[24 empty] | 142.84889 | 1.853 | 178.61111 | 2.315
[24 empty] | 142.84889 | 1.853 | 178.61111 | 2.315
[24 empty] | 142.84889 | 1.853 | 178.61111 | 2.316
[24 empty] | 142.84889 | 1.853 | 178.61111 | 2.316
[24 empty] | 142.84889 | 1.853 | 178.61111 | 2.316
[24 empty] | 142.84889 | 1.853 | 178.61111 | 2.316
[24 empty] | 142.84889 | 1.853 | 178.61111 | 2.316
[24 empty] | 142.84889 | 1.853 | 178.61111 | 2.316
[24 empty] | 142.84889 | 1.854 | 178.61111 | 2.316
[24 empty] | 142.84889 | 1.854 | 178.61111 | 2.316
[24 empty] | 142.84889 | 1.854 | 178.61111 | 2.316
[24 empty] | 142.84889 | 1.853 | 178.61111 | 2.316
[24 empty] | 142.84889 | 1.853 | 178.61111 | 2.316
[24 empty] | 142.84889 | 1.853 | 178.61111 | 2.317
[24 empty] | 142.84889 | 1.853 | 178.61111 | 2.316
[24 empty] | 142.90444 | 1.853 | 178.61111 | 2.316
[24 empty] | 142.90444 | 1.853 | 178.61111 | 2.316
[24 empty] | 142.90444 | 1.853 | 178.61111 | 2.316
[24 empty] | 142.90444 | 1.854 | 178.61111 | 2.317
[24 empty] | 142.90444 | 1.854 | 178.61111 | 2.317
[24 empty] | 142.90444 | 1.854 | 178.61111 | 2.317
[24 empty] | 142.90444 | 1.853 | 178.61111 | 2.317
[24 empty] | 142.90444 | 1.853 | 178.61111 | 2.317
[24 empty] | 142.90444 | 1.853 | 178.61111 | 2.317
[24 empty] | 142.90444 | 1.853 | 178.61111 | 2.317
[24 empty] | 142.90444 | 1.853 | 178.61111 | 2.317
[24 empty] | 142.90444 | 1.853 | 178.61111 | 2.316
[24 empty] | 142.90444 | 1.853 | 178.61111 | 2.316
[24 empty] | 142.90444 | 1.853 | 178.61111 | 2.316
[24 empty] | 142.90444 | 1.853 | 178.61111 | 2.316
[24 empty] | 142.90444 | 1.853 | 178.61111 | 2.316
[24 empty] | 142.90444 | 1.853 | 178.61111 | 2.316
[24 empty] | 142.90444 | 1.853 | 178.61111 | 2.316
[24 empty] | 142.90444 | 1.853 | 178.61111 | 2.317
[24 empty] | 142.90444 | 1.853 | 178.61111 | 2.317
[24 empty] | 142.90444 | 1.853 | 178.61111 | 2.317
[24 empty] | 142.90444 | 1.853 | 178.61111 | 2.316
[24 empty] | 142.90444 | 1.853 | 178.61111 | 2.316
[24 empty] | 142.90444 | 1.853 | 178.61111 | 2.316
[24 empty] | 142.90444 | 1.853 | 178.61111 | 2.316
[24 empty] | 142.96 | 1.853 | 178.61111 | 2.316
[24 empty] | 142.96 | 1.853 | 178.61111 | 2.316
[24 empty] | 142.96 | 1.853 | 178.61111 | 2.316
[24 empty] | 142.96 | 1.853 | 178.61111 | 2.316
[24 empty] | 142.96 | 1.854 | 178.61111 | 2.316
[24 empty] | 142.96 | 1.854 | 178.61111 | 2.316
[24 empty] | 142.96 | 1.853 | 178.61111 | 2.316
[24 empty] | 142.96 | 1.853 | 178.75 | 2.316
[24 empty] | 142.96 | 1.853 | 178.75 | 2.316
[24 empty] | 142.96 | 1.853 | 178.75 | 2.316
[24 empty] | 142.96 | 1.853 | 178.75 | 2.316
[24 empty] | 142.96 | 1.853 | 178.75 | 2.316
[24 empty] | 142.96 | 1.853 | 178.75 | 2.316
[24 empty] | 142.96 | 1.853 | 178.75 | 2.316
[24 empty] | 142.96 | 1.853 | 178.75 | 2.316
[24 empty] | 142.96 | 1.853 | 178.75 | 2.316
[24 empty] | 142.96 | 1.853 | 178.75 | 2.316
[24 empty] | 142.96 | 1.853 | 178.75 | 2.316
[24 empty] | 142.96 | 1.853 | 178.75 | 2.316
[24 empty] | 142.96 | 1.853 | 178.75 | 2.316
[24 empty] | 142.96 | 1.853 | 178.75 | 2.316
[24 empty] | 142.96 | 1.853 | 178.75 | 2.316
[24 empty] | 142.96 | 1.853 | 178.75 | 2.316
[24 empty] | 142.96 | 1.853 | 178.75 | 2.316
[24 empty] | 142.96 | 1.853 | 178.75 | 2.316
[24 empty] | 143.01556 | 1.853 | 178.75 | 2.316
[24 empty] | 143.01556 | 1.853 | 178.75 | 2.316
[24 empty] | 143.01556 | 1.853 | 178.75 | 2.316
[24 empty] | 143.01556 | 1.853 | 178.75 | 2.316
[24 empty] | 143.01556 | 1.853 | 178.75 | 2.316
[24 empty] | 143.01556 | 1.853 | 178.75 | 2.316
[24 empty] | 143.01556 | 1.852 | 178.75 | 2.316
[24 empty] | 143.01556 | 1.853 | 178.75 | 2.316
[24 empty] | 143.01556 | 1.853 | 178.75 | 2.316
[24 empty] | 143.01556 | 1.853 | 178.75 | 2.316
[24 empty] | 143.01556 | 1.852 | 178.75 | 2.316
[24 empty] | 143.01556 | 1.852 | 178.75 | 2.316
[24 empty] | 143.01556 | 1.853 | 178.75 | 2.316
[24 empty] | 143.01556 | 1.853 | 178.75 | 2.316
[24 empty] | 143.01556 | 1.853 | 178.75 | 2.316
[24 empty] | 143.01556 | 1.852 | 178.75 | 2.316
[24 empty] | 143.01556 | 1.852 | 178.75 | 2.316
[24 empty] | 143.01556 | 1.853 | 178.75 | 2.316
[24 empty] | 143.01556 | 1.853 | 178.75 | 2.316
[24 empty] | 143.01556 | 1.853 | 178.75 | 2.316
[24 empty] | 143.01556 | 1.853 | 178.75 | 2.316
[24 empty] | 143.01556 | 1.853 | 178.75 | 2.316
[24 empty] | 143.01556 | 1.853 | 178.75 | 2.316
[24 empty] | 143.01556 | 1.854 | 178.75 | 2.316
[24 empty] | 143.01556 | 1.854 | 178.75 | 2.316
[24 empty] | 143.07111 | 1.854 | 178.75 | 2.316
[24 empty] | 143.07111 | 1.853 | 178.75 | 2.316
[24 empty] | 143.07111 | 1.854 | 178.75 | 2.316
[24 empty] | 143.07111 | 1.854 | 178.75 | 2.316
[24 empty] | 143.07111 | 1.854 | 178.75 | 2.316
[24 empty] | 143.07111 | 1.854 | 178.75 | 2.316
[24 empty] | 143.07111 | 1.854 | 178.75 | 2.316
[24 empty] | 143.07111 | 1.854 | 178.88889 | 2.316
[24 empty] | 143.07111 | 1.854 | 178.88889 | 2.316
[24 empty] | 143.07111 | 1.854 | 178.88889 | 2.316
[24 empty] | 143.07111 | 1.854 | 178.88889 | 2.316
[24 empty] | 143.07111 | 1.853 | 178.88889 | 2.316
[24 empty] | 143.07111 | 1.854 | 178.88889 | 2.315
[24 empty] | 143.07111 | 1.854 | 178.88889 | 2.315
[24 empty] | 143.07111 | 1.854 | 178.88889 | 2.315
[24 empty] | 143.07111 | 1.854 | 178.88889 | 2.315
[24 empty] | 143.07111 | 1.853 | 178.88889 | 2.315
[24 empty] | 143.07111 | 1.853 | 178.88889 | 2.315
[24 empty] | 143.07111 | 1.854 | 178.88889 | 2.315
[24 empty] | 143.07111 | 1.854 | 178.88889 | 2.315
[24 empty] | 143.07111 | 1.854 | 178.88889 | 2.316
[24 empty] | 143.07111 | 1.853 | 178.88889 | 2.316
[24 empty] | 143.07111 | 1.853 | 178.88889 | 2.316
[24 empty] | 143.07111 | 1.853 | 178.88889 | 2.316
[24 empty] | 143.07111 | 1.853 | 178.88889 | 2.316
[24 empty] | 143.12667 | 1.853 | 178.88889 | 2.316
[24 empty] | 143.12667 | 1.853 | 178.88889 | 2.316
[24 empty] | 143.12667 | 1.853 | 178.88889 | 2.316
[24 empty] | 143.12667 | 1.853 | 178.88889 | 2.316
[24 empty] | 143.12667 | 1.854 | 178.88889 | 2.316
[24 empty] | 143.12667 | 1.854 | 178.88889 | 2.316
[24 empty] | 143.12667 | 1.853 | 178.88889 | 2.316
[24 empty] | 143.12667 | 1.853 | 178.88889 | 2.316
[24 empty] | 143.12667 | 1.853 | 178.88889 | 2.316
[24 empty] | 143.12667 | 1.853 | 178.88889 | 2.316
[24 empty] | 143.12667 | 1.853 | 178.88889 | 2.316
[24 empty] | 143.12667 | 1.853 | 178.88889 | 2.316
[24 empty] | 143.12667 | 1.853 | 178.88889 | 2.316
[24 empty] | 143.12667 | 1.853 | 178.88889 | 2.316
[24 empty] | 143.12667 | 1.853 | 178.88889 | 2.316
[24 empty] | 143.12667 | 1.854 | 178.88889 | 2.316
[24 empty] | 143.12667 | 1.854 | 178.88889 | 2.316
[24 empty] | 143.12667 | 1.854 | 178.88889 | 2.316
[24 empty] | 143.12667 | 1.853 | 178.88889 | 2.317
[24 empty] | 143.12667 | 1.853 | 178.88889 | 2.317
[24 empty] | 143.12667 | 1.853 | 178.88889 | 2.317
[24 empty] | 143.12667 | 1.853 | 178.88889 | 2.317
[24 empty] | 143.12667 | 1.854 | 178.88889 | 2.317
[24 empty] | 143.12667 | 1.854 | 178.88889 | 2.317
[24 empty] | 143.12667 | 1.854 | 178.88889 | 2.317
[24 empty] | 143.18222 | 1.854 | 178.88889 | 2.317
[24 empty] | 143.18222 | 1.853 | 178.88889 | 2.317
[24 empty] | 143.18222 | 1.854 | 178.88889 | 2.317
[24 empty] | 143.18222 | 1.854 | 178.88889 | 2.317
[24 empty] | 143.18222 | 1.854 | 178.88889 | 2.317
[24 empty] | 143.18222 | 1.853 | 178.88889 | 2.317
[24 empty] | 143.18222 | 1.853 | 178.88889 | 2.317
[24 empty] | 143.18222 | 1.853 | 179.02778 | 2.317
[24 empty] | 143.18222 | 1.853 | 179.02778 | 2.317
[24 empty] | 143.18222 | 1.853 | 179.02778 | 2.317
[24 empty] | 143.18222 | 1.853 | 179.02778 | 2.318
[24 empty] | 143.18222 | 1.852 | 179.02778 | 2.318
[24 empty] | 143.18222 | 1.852 | 179.02778 | 2.318
[24 empty] | 143.18222 | 1.852 | 179.02778 | 2.318
[24 empty] | 143.18222 | 1.852 | 179.02778 | 2.318
[24 empty] | 143.18222 | 1.853 | 179.02778 | 2.318
[24 empty] | 143.18222 | 1.853 | 179.02778 | 2.318
[24 empty] | 143.18222 | 1.854 | 179.02778 | 2.318
[24 empty] | 143.18222 | 1.854 | 179.02778 | 2.318
[24 empty] | 143.18222 | 1.854 | 179.02778 | 2.318
[24 empty] | 143.18222 | 1.854 | 179.02778 | 2.319
[24 empty] | 143.18222 | 1.854 | 179.02778 | 2.319
[24 empty] | 143.18222 | 1.854 | 179.02778 | 2.319
[24 empty] | 143.18222 | 1.854 | 179.02778 | 2.319
[24 empty] | 143.18222 | 1.854 | 179.02778 | 2.319
[24 empty] | 143.23778 | 1.854 | 179.02778 | 2.319
[24 empty] | 143.23778 | 1.853 | 179.02778 | 2.319
[24 empty] | 143.23778 | 1.853 | 179.02778 | 2.319
[24 empty] | 143.23778 | 1.853 | 179.02778 | 2.319
[24 empty] | 143.23778 | 1.853 | 179.02778 | 2.319
[24 empty] | 143.23778 | 1.853 | 179.02778 | 2.32
[24 empty] | 143.23778 | 1.853 | 179.02778 | 2.319
[24 empty] | 143.23778 | 1.853 | 179.02778 | 2.319
[24 empty] | 143.23778 | 1.853 | 179.02778 | 2.319
[24 empty] | 143.23778 | 1.853 | 179.02778 | 2.319
[24 empty] | 143.23778 | 1.853 | 179.02778 | 2.319
[24 empty] | 143.23778 | 1.853 | 179.02778 | 2.32
[24 empty] | 143.23778 | 1.853 | 179.02778 | 2.32
[24 empty] | 143.23778 | 1.853 | 179.02778 | 2.32
[24 empty] | 143.23778 | 1.853 | 179.02778 | 2.32
[24 empty] | 143.23778 | 1.853 | 179.02778 | 2.32
[24 empty] | 143.23778 | 1.852 | 179.02778 | 2.32
[24 empty] | 143.23778 | 1.853 | 179.02778 | 2.32
[24 empty] | 143.23778 | 1.853 | 179.02778 | 2.32
[24 empty] | 143.23778 | 1.853 | 179.02778 | 2.32
[24 empty] | 143.23778 | 1.853 | 179.02778 | 2.321
[24 empty] | 143.23778 | 1.852 | 179.02778 | 2.321
[24 empty] | 143.23778 | 1.852 | 179.02778 | 2.321
[24 empty] | 143.23778 | 1.853 | 179.02778 | 2.321
[24 empty] | 143.23778 | 1.853 | 179.02778 | 2.321
[24 empty] | 143.29333 | 1.853 | 179.02778 | 2.321
[24 empty] | 143.29333 | 1.854 | 179.02778 | 2.321
[24 empty] | 143.29333 | 1.854 | 179.02778 | 2.321
[24 empty] | 143.29333 | 1.854 | 179.02778 | 2.321
[24 empty] | 143.29333 | 1.854 | 179.02778 | 2.321
[24 empty] | 143.29333 | 1.854 | 179.02778 | 2.321
[24 empty] | 143.29333 | 1.854 | 179.02778 | 2.321
[24 empty] | 143.29333 | 1.854 | 179.16667 | 2.322
[24 empty] | 143.29333 | 1.854 | 179.16667 | 2.322
[24 empty] | 143.29333 | 1.855 | 179.16667 | 2.322
[24 empty] | 143.29333 | 1.855 | 179.16667 | 2.322
[24 empty] | 143.29333 | 1.854 | 179.16667 | 2.322
[24 empty] | 143.29333 | 1.854 | 179.16667 | 2.322
[24 empty] | 143.29333 | 1.854 | 179.16667 | 2.322
[24 empty] | 143.29333 | 1.854 | 179.16667 | 2.322
[24 empty] | 143.29333 | 1.854 | 179.16667 | 2.322
[24 empty] | 143.29333 | 1.854 | 179.16667 | 2.322
[24 empty] | 143.29333 | 1.854 | 179.16667 | 2.322
[24 empty] | 143.29333 | 1.854 | 179.16667 | 2.322
[24 empty] | 143.29333 | 1.853 | 179.16667 | 2.322
[24 empty] | 143.29333 | 1.853 | 179.16667 | 2.322
[24 empty] | 143.29333 | 1.853 | 179.16667 | 2.322
[24 empty] | 143.29333 | 1.853 | 179.16667 | 2.322
[24 empty] | 143.29333 | 1.853 | 179.16667 | 2.322
[24 empty] | 143.29333 | 1.853 | 179.16667 | 2.322
[24 empty] | 143.34889 | 1.853 | 179.16667 | 2.322
[24 empty] | 143.34889 | 1.853 | 179.16667 | 2.322
[24 empty] | 143.34889 | 1.853 | 179.16667 | 2.323
[24 empty] | 143.34889 | 1.853 | 179.16667 | 2.323
[24 empty] | 143.34889 | 1.854 | 179.16667 | 2.323
[24 empty] | 143.34889 | 1.853 | 179.16667 | 2.323
[24 empty] | 143.34889 | 1.853 | 179.16667 | 2.323
[24 empty] | 143.34889 | 1.853 | 179.16667 | 2.323
[24 empty] | 143.34889 | 1.853 | 179.16667 | 2.323
[24 empty] | 143.34889 | 1.853 | 179.16667 | 2.324
[24 empty] | 143.34889 | 1.854 | 179.16667 | 2.324
[24 empty] | 143.34889 | 1.854 | 179.16667 | 2.324
[24 empty] | 143.34889 | 1.854 | 179.16667 | 2.324
[24 empty] | 143.34889 | 1.854 | 179.16667 | 2.324
[24 empty] | 143.34889 | 1.854 | 179.16667 | 2.324
[24 empty] | 143.34889 | 1.854 | 179.16667 | 2.325
[24 empty] | 143.34889 | 1.853 | 179.16667 | 2.325
[24 empty] | 143.34889 | 1.853 | 179.16667 | 2.325
[24 empty] | 143.34889 | 1.853 | 179.16667 | 2.325
[24 empty] | 143.34889 | 1.853 | 179.16667 | 2.325
[24 empty] | 143.34889 | 1.853 | 179.16667 | 2.325
[24 empty] | 143.34889 | 1.853 | 179.16667 | 2.325
[24 empty] | 143.34889 | 1.853 | 179.16667 | 2.325
[24 empty] | 143.34889 | 1.853 | 179.16667 | 2.325
[24 empty] | 143.34889 | 1.853 | 179.16667 | 2.325
[24 empty] | 143.40444 | 1.853 | 179.16667 | 2.326
[24 empty] | 143.40444 | 1.852 | 179.16667 | 2.326
[24 empty] | 143.40444 | 1.853 | 179.16667 | 2.326
[24 empty] | 143.40444 | 1.853 | 179.16667 | 2.326
[24 empty] | 143.40444 | 1.853 | 179.16667 | 2.326
[24 empty] | 143.40444 | 1.853 | 179.16667 | 2.327
[24 empty] | 143.40444 | 1.853 | 179.16667 | 2.327
[24 empty] | 143.40444 | 1.853 | 179.30556 | 2.327
[24 empty] | 143.40444 | 1.853 | 179.30556 | 2.327
[24 empty] | 143.40444 | 1.853 | 179.30556 | 2.327
[24 empty] | 143.40444 | 1.853 | 179.30556 | 2.327
[24 empty] | 143.40444 | 1.853 | 179.30556 | 2.328
[24 empty] | 143.40444 | 1.853 | 179.30556 | 2.328
[24 empty] | 143.40444 | 1.853 | 179.30556 | 2.328
[24 empty] | 143.40444 | 1.853 | 179.30556 | 2.327
[24 empty] | 143.40444 | 1.853 | 179.30556 | 2.327
[24 empty] | 143.40444 | 1.852 | 179.30556 | 2.327
[24 empty] | 143.40444 | 1.853 | 179.30556 | 2.327
[24 empty] | 143.40444 | 1.853 | 179.30556 | 2.327
[24 empty] | 143.40444 | 1.853 | 179.30556 | 2.327
[24 empty] | 143.40444 | 1.853 | 179.30556 | 2.327
[24 empty] | 143.40444 | 1.853 | 179.30556 | 2.327
[24 empty] | 143.40444 | 1.853 | 179.30556 | 2.327
[24 empty] | 143.40444 | 1.853 | 179.30556 | 2.327
[24 empty] | 143.40444 | 1.853 | 179.30556 | 2.328
[24 empty] | 143.46 | 1.853 | 179.30556 | 2.328
[24 empty] | 143.46 | 1.853 | 179.30556 | 2.328
[24 empty] | 143.46 | 1.853 | 179.30556 | 2.327
[24 empty] | 143.46 | 1.853 | 179.30556 | 2.327
[24 empty] | 143.46 | 1.853 | 179.30556 | 2.327
[24 empty] | 143.46 | 1.853 | 179.30556 | 2.327
[24 empty] | 143.46 | 1.853 | 179.30556 | 2.328
[24 empty] | 143.46 | 1.853 | 179.30556 | 2.328
[24 empty] | 143.46 | 1.853 | 179.30556 | 2.328
[24 empty] | 143.46 | 1.853 | 179.30556 | 2.328
[24 empty] | 143.46 | 1.853 | 179.30556 | 2.328
[24 empty] | 143.46 | 1.853 | 179.30556 | 2.329
[24 empty] | 143.46 | 1.853 | 179.30556 | 2.329
[24 empty] | 143.46 | 1.853 | 179.30556 | 2.329
[24 empty] | 143.46 | 1.853 | 179.30556 | 2.329
[24 empty] | 143.46 | 1.853 | 179.30556 | 2.329
[24 empty] | 143.46 | 1.852 | 179.30556 | 2.329
[24 empty] | 143.46 | 1.853 | 179.30556 | 2.329
[24 empty] | 143.46 | 1.853 | 179.30556 | 2.329
[24 empty] | 143.46 | 1.854 | 179.30556 | 2.329
[24 empty] | 143.46 | 1.854 | 179.30556 | 2.329
[24 empty] | 143.46 | 1.854 | 179.30556 | 2.329
[24 empty] | 143.46 | 1.854 | 179.30556 | 2.329
[24 empty] | 143.46 | 1.854 | 179.30556 | 2.329
[24 empty] | 143.46 | 1.854 | 179.30556 | 2.329
[24 empty] | 143.51556 | 1.854 | 179.30556 | 2.329
[24 empty] | 143.51556 | 1.854 | 179.30556 | 2.329
[24 empty] | 143.51556 | 1.854 | 179.30556 | 2.327
[24 empty] | 143.51556 | 1.854 | 179.30556 | 2.325
[24 empty] | 143.51556 | 1.854 | 179.30556 | 2.324
[24 empty] | 143.51556 | 1.854 | 179.30556 | 2.323
[24 empty] | 143.51556 | 1.854 | 179.30556 | 2.323
[24 empty] | 143.51556 | 1.854 | 179.44444 | 2.323
[24 empty] | 143.51556 | 1.854 | 179.44444 | 2.322
[24 empty] | 143.51556 | 1.854 | 179.44444 | 2.321
[24 empty] | 143.51556 | 1.854 | 179.44444 | 2.32
[24 empty] | 143.51556 | 1.854 | 179.44444 | 2.32
[24 empty] | 143.51556 | 1.854 | 179.44444 | 2.319
[24 empty] | 143.51556 | 1.854 | 179.44444 | 2.319
[24 empty] | 143.51556 | 1.854 | 179.44444 | 2.319
[24 empty] | 143.51556 | 1.854 | 179.44444 | 2.318
[24 empty] | 143.51556 | 1.853 | 179.44444 | 2.319
[24 empty] | 143.51556 | 1.854 | 179.44444 | 2.319
[24 empty] | 143.51556 | 1.854 | 179.44444 | 2.318
[24 empty] | 143.51556 | 1.854 | 179.44444 | 2.318
[24 empty] | 143.51556 | 1.854 | 179.44444 | 2.319
[24 empty] | 143.51556 | 1.854 | 179.44444 | 2.318
[24 empty] | 143.51556 | 1.854 | 179.44444 | 2.318
[24 empty] | 143.51556 | 1.854 | 179.44444 | 2.318
[24 empty] | 143.51556 | 1.854 | 179.44444 | 2.318
[24 empty] | 143.57111 | 1.853 | 179.44444 | 2.318
[24 empty] | 143.57111 | 1.853 | 179.44444 | 2.319
[24 empty] | 143.57111 | 1.853 | 179.44444 | 2.318
[24 empty] | 143.57111 | 1.853 | 179.44444 | 2.318
[24 empty] | 143.57111 | 1.854 | 179.44444 | 2.318
[24 empty] | 143.57111 | 1.854 | 179.44444 | 2.318
[24 empty] | 143.57111 | 1.853 | 179.44444 | 2.318
[24 empty] | 143.57111 | 1.853 | 179.44444 | 2.318
[24 empty] | 143.57111 | 1.853 | 179.44444 | 2.319
[24 empty] | 143.57111 | 1.854 | 179.44444 | 2.319
[24 empty] | 143.57111 | 1.853 | 179.44444 | 2.319
[24 empty] | 143.57111 | 1.853 | 179.44444 | 2.319
[24 empty] | 143.57111 | 1.853 | 179.44444 | 2.319
[24 empty] | 143.57111 | 1.853 | 179.44444 | 2.319
[24 empty] | 143.57111 | 1.853 | 179.44444 | 2.319
[24 empty] | 143.57111 | 1.853 | 179.44444 | 2.319
[24 empty] | 143.57111 | 1.853 | 179.44444 | 2.319
[24 empty] | 143.57111 | 1.853 | 179.44444 | 2.319
[24 empty] | 143.57111 | 1.853 | 179.44444 | 2.319
[24 empty] | 143.57111 | 1.853 | 179.44444 | 2.319
[24 empty] | 143.57111 | 1.853 | 179.44444 | 2.319
[24 empty] | 143.57111 | 1.853 | 179.44444 | 2.319
[24 empty] | 143.57111 | 1.854 | 179.44444 | 2.319
[24 empty] | 143.57111 | 1.854 | 179.44444 | 2.319
[24 empty] | 143.57111 | 1.854 | 179.44444 | 2.319
[24 empty] | 143.62667 | 1.854 | 179.44444 | 2.319
[24 empty] | 143.62667 | 1.853 | 179.44444 | 2.319
[24 empty] | 143.62667 | 1.853 | 179.44444 | 2.319
[24 empty] | 143.62667 | 1.853 | 179.44444 | 2.319
[24 empty] | 143.62667 | 1.853 | 179.44444 | 2.319
[24 empty] | 143.62667 | 1.853 | 179.44444 | 2.319
[24 empty] | 143.62667 | 1.853 | 179.44444 | 2.319
[24 empty] | 143.62667 | 1.853 | 179.58333 | 2.319
[24 empty] | 143.62667 | 1.853 | 179.58333 | 2.319
[24 empty] | 143.62667 | 1.853 | 179.58333 | 2.319
[24 empty] | 143.62667 | 1.853 | 179.58333 | 2.319
[24 empty] | 143.62667 | 1.853 | 179.58333 | 2.319
[24 empty] | 143.62667 | 1.853 | 179.58333 | 2.318
[24 empty] | 143.62667 | 1.853 | 179.58333 | 2.319
[24 empty] | 143.62667 | 1.853 | 179.58333 | 2.318
[24 empty] | 143.62667 | 1.853 | 179.58333 | 2.318
[24 empty] | 143.62667 | 1.853 | 179.58333 | 2.318
[24 empty] | 143.62667 | 1.853 | 179.58333 | 2.318
[24 empty] | 143.62667 | 1.853 | 179.58333 | 2.318
[24 empty] | 143.62667 | 1.853 | 179.58333 | 2.318
[24 empty] | 143.62667 | 1.853 | 179.58333 | 2.318
[24 empty] | 143.62667 | 1.853 | 179.58333 | 2.318
[24 empty] | 143.62667 | 1.853 | 179.58333 | 2.318
[24 empty] | 143.62667 | 1.853 | 179.58333 | 2.319
[24 empty] | 143.62667 | 1.853 | 179.58333 | 2.319
[24 empty] | 143.68222 | 1.853 | 179.58333 | 2.318
[24 empty] | 143.68222 | 1.852 | 179.58333 | 2.318
[24 empty] | 143.68222 | 1.853 | 179.58333 | 2.319
[24 empty] | 143.68222 | 1.853 | 179.58333 | 2.319
[24 empty] | 143.68222 | 1.853 | 179.58333 | 2.319
[24 empty] | 143.68222 | 1.853 | 179.58333 | 2.319
[24 empty] | 143.68222 | 1.852 | 179.58333 | 2.319
[24 empty] | 143.68222 | 1.853 | 179.58333 | 2.319
[24 empty] | 143.68222 | 1.853 | 179.58333 | 2.319
[24 empty] | 143.68222 | 1.853 | 179.58333 | 2.319
[24 empty] | 143.68222 | 1.853 | 179.58333 | 2.319
[24 empty] | 143.68222 | 1.852 | 179.58333 | 2.319
[24 empty] | 143.68222 | 1.852 | 179.58333 | 2.319
[24 empty] | 143.68222 | 1.853 | 179.58333 | 2.319
[24 empty] | 143.68222 | 1.854 | 179.58333 | 2.319
[24 empty] | 143.68222 | 1.854 | 179.58333 | 2.319
[24 empty] | 143.68222 | 1.854 | 179.58333 | 2.319
[24 empty] | 143.68222 | 1.854 | 179.58333 | 2.319
[24 empty] | 143.68222 | 1.854 | 179.58333 | 2.319
[24 empty] | 143.68222 | 1.854 | 179.58333 | 2.319
[24 empty] | 143.68222 | 1.854 | 179.58333 | 2.319
[24 empty] | 143.68222 | 1.854 | 179.58333 | 2.319
[24 empty] | 143.68222 | 1.854 | 179.58333 | 2.319
[24 empty] | 143.68222 | 1.854 | 179.58333 | 2.319
[24 empty] | 143.68222 | 1.854 | 179.58333 | 2.319
[24 empty] | 143.73778 | 1.854 | 179.58333 | 2.319
[24 empty] | 143.73778 | 1.853 | 179.58333 | 2.319
[24 empty] | 143.73778 | 1.853 | 179.58333 | 2.319
[24 empty] | 143.73778 | 1.853 | 179.58333 | 2.319
[24 empty] | 143.73778 | 1.853 | 179.58333 | 2.319
[24 empty] | 143.73778 | 1.853 | 179.58333 | 2.319
[24 empty] | 143.73778 | 1.853 | 179.58333 | 2.319
[24 empty] | 143.73778 | 1.853 | 179.72222 | 2.319
[24 empty] | 143.73778 | 1.853 | 179.72222 | 2.319
[24 empty] | 143.73778 | 1.853 | 179.72222 | 2.319
[24 empty] | 143.73778 | 1.853 | 179.72222 | 2.319
[24 empty] | 143.73778 | 1.853 | 179.72222 | 2.319
[24 empty] | 143.73778 | 1.853 | 179.72222 | 2.319
[24 empty] | 143.73778 | 1.853 | 179.72222 | 2.319
[24 empty] | 143.73778 | 1.853 | 179.72222 | 2.319
[24 empty] | 143.73778 | 1.853 | 179.72222 | 2.319
[24 empty] | 143.73778 | 1.853 | 179.72222 | 2.319
[24 empty] | 143.73778 | 1.853 | 179.72222 | 2.319
[24 empty] | 143.73778 | 1.853 | 179.72222 | 2.319
[24 empty] | 143.73778 | 1.854 | 179.72222 | 2.319
[24 empty] | 143.73778 | 1.853 | 179.72222 | 2.319
[24 empty] | 143.73778 | 1.853 | 179.72222 | 2.319
[24 empty] | 143.73778 | 1.853 | 179.72222 | 2.32
[24 empty] | 143.73778 | 1.853 | 179.72222 | 2.32
[24 empty] | 143.73778 | 1.853 | 179.72222 | 2.32
[24 empty] | 143.79333 | 1.853 | 179.72222 | 2.319
[24 empty] | 143.79333 | 1.852 | 179.72222 | 2.319
[24 empty] | 143.79333 | 1.853 | 179.72222 | 2.319
[24 empty] | 143.79333 | 1.853 | 179.72222 | 2.319
[24 empty] | 143.79333 | 1.852 | 179.72222 | 2.319
[24 empty] | 143.79333 | 1.852 | 179.72222 | 2.319
[24 empty] | 143.79333 | 1.852 | 179.72222 | 2.319
[24 empty] | 143.79333 | 1.852 | 179.72222 | 2.32
[24 empty] | 143.79333 | 1.852 | 179.72222 | 2.319
[24 empty] | 143.79333 | 1.852 | 179.72222 | 2.32
[24 empty] | 143.79333 | 1.852 | 179.72222 | 2.32
[24 empty] | 143.79333 | 1.852 | 179.72222 | 2.32
[24 empty] | 143.79333 | 1.853 | 179.72222 | 2.32
[24 empty] | 143.79333 | 1.853 | 179.72222 | 2.32
[24 empty] | 143.79333 | 1.853 | 179.72222 | 2.32
[24 empty] | 143.79333 | 1.853 | 179.72222 | 2.32
[24 empty] | 143.79333 | 1.853 | 179.72222 | 2.32
[24 empty] | 143.79333 | 1.853 | 179.72222 | 2.32
[24 empty] | 143.79333 | 1.853 | 179.72222 | 2.32
[24 empty] | 143.79333 | 1.853 | 179.72222 | 2.32
[24 empty] | 143.79333 | 1.853 | 179.72222 | 2.32
[24 empty] | 143.79333 | 1.852 | 179.72222 | 2.32
[24 empty] | 143.79333 | 1.853 | 179.72222 | 2.32
[24 empty] | 143.79333 | 1.853 | 179.72222 | 2.32
[24 empty] | 143.79333 | 1.853 | 179.72222 | 2.32
[24 empty] | 143.84889 | 1.853 | 179.72222 | 2.32
[24 empty] | 143.84889 | 1.853 | 179.72222 | 2.32
[24 empty] | 143.84889 | 1.853 | 179.72222 | 2.32
[24 empty] | 143.84889 | 1.853 | 179.72222 | 2.32
[24 empty] | 143.84889 | 1.853 | 179.72222 | 2.32
[24 empty] | 143.84889 | 1.853 | 179.72222 | 2.32
[24 empty] | 143.84889 | 1.853 | 179.72222 | 2.32
[24 empty] | 143.84889 | 1.853 | 179.86111 | 2.321
[24 empty] | 143.84889 | 1.853 | 179.86111 | 2.321
[24 empty] | 143.84889 | 1.853 | 179.86111 | 2.321
[24 empty] | 143.84889 | 1.853 | 179.86111 | 2.321
[24 empty] | 143.84889 | 1.853 | 179.86111 | 2.321
[24 empty] | 143.84889 | 1.853 | 179.86111 | 2.321
[24 empty] | 143.84889 | 1.853 | 179.86111 | 2.321
[24 empty] | 143.84889 | 1.853 | 179.86111 | 2.321
[24 empty] | 143.84889 | 1.853 | 179.86111 | 2.321
[24 empty] | 143.84889 | 1.852 | 179.86111 | 2.321
[24 empty] | 143.84889 | 1.852 | 179.86111 | 2.321
[24 empty] | 143.84889 | 1.852 | 179.86111 | 2.322
[24 empty] | 143.84889 | 1.853 | 179.86111 | 2.321
[24 empty] | 143.84889 | 1.853 | 179.86111 | 2.322
[24 empty] | 143.84889 | 1.853 | 179.86111 | 2.321
[24 empty] | 143.84889 | 1.853 | 179.86111 | 2.321
[24 empty] | 143.84889 | 1.853 | 179.86111 | 2.321
[24 empty] | 143.84889 | 1.853 | 179.86111 | 2.321
[24 empty] | 143.90444 | 1.853 | 179.86111 | 2.321
[24 empty] | 143.90444 | 1.853 | 179.86111 | 2.321
[24 empty] | 143.90444 | 1.853 | 179.86111 | 2.321
[24 empty] | 143.90444 | 1.854 | 179.86111 | 2.321
[24 empty] | 143.90444 | 1.854 | 179.86111 | 2.322
[24 empty] | 143.90444 | 1.854 | 179.86111 | 2.322
[24 empty] | 143.90444 | 1.854 | 179.86111 | 2.322
[24 empty] | 143.90444 | 1.854 | 179.86111 | 2.322
[24 empty] | 143.90444 | 1.854 | 179.86111 | 2.322
[24 empty] | 143.90444 | 1.854 | 179.86111 | 2.322
[24 empty] | 143.90444 | 1.855 | 179.86111 | 2.322
[24 empty] | 143.90444 | 1.854 | 179.86111 | 2.322
[24 empty] | 143.90444 | 1.855 | 179.86111 | 2.322
[24 empty] | 143.90444 | 1.854 | 179.86111 | 2.322
[24 empty] | 143.90444 | 1.854 | 179.86111 | 2.322
[24 empty] | 143.90444 | 1.854 | 179.86111 | 2.322
[24 empty] | 143.90444 | 1.854 | 179.86111 | 2.322
[24 empty] | 143.90444 | 1.854 | 179.86111 | 2.322
[24 empty] | 143.90444 | 1.854 | 179.86111 | 2.323
[24 empty] | 143.90444 | 1.854 | 179.86111 | 2.323
[24 empty] | 143.90444 | 1.854 | 179.86111 | 2.323
[24 empty] | 143.90444 | 1.853 | 179.86111 | 2.323
[24 empty] | 143.90444 | 1.853 | 179.86111 | 2.323
[24 empty] | 143.90444 | 1.853 | 179.86111 | 2.323
[24 empty] | 143.90444 | 1.853 | 179.86111 | 2.323
[24 empty] | 143.96 | 1.853 | 179.86111 | 2.323
[24 empty] | 143.96 | 1.853 | 179.86111 | 2.323
[24 empty] | 143.96 | 1.853 | 179.86111 | 2.324
[24 empty] | 143.96 | 1.853 | 179.86111 | 2.324
[24 empty] | 143.96 | 1.853 | 179.86111 | 2.324
[24 empty] | 143.96 | 1.853 | 179.86111 | 2.324
[24 empty] | 143.96 | 1.853 | 179.86111 | 2.324
[24 empty] | 143.96 | 1.853 | 180 | 2.324
[24 empty] | 143.96 | 1.853 | 180 | 2.324
[24 empty] | 143.96 | 1.853 | 180 | 2.324
[24 empty] | 143.96 | 1.853 | 180 | 2.324
[24 empty] | 143.96 | 1.853 | 180 | 2.324
[24 empty] | 143.96 | 1.853 | 180 | 2.324
[24 empty] | 143.96 | 1.853 | 180 | 2.324
[24 empty] | 143.96 | 1.854 | 180 | 2.324
[24 empty] | 143.96 | 1.854 | 180 | 2.324
[24 empty] | 143.96 | 1.854 | 180 | 2.324
[24 empty] | 143.96 | 1.854 | 180 | 2.325
[24 empty] | 143.96 | 1.854 | 180 | 2.325
[24 empty] | 143.96 | 1.854 | 180 | 2.325
[24 empty] | 143.96 | 1.854 | 180 | 2.325
[24 empty] | 143.96 | 1.853 | 180 | 2.325
[24 empty] | 143.96 | 1.854 | 180 | 2.326
[24 empty] | 143.96 | 1.854 | 180 | 2.326
[24 empty] | 143.96 | 1.854 | 180 | 2.326
[24 empty] | 144.01556 | 1.854 | 180 | 2.326
[24 empty] | 144.01556 | 1.853 | 180 | 2.326
[24 empty] | 144.01556 | 1.854 | 180 | 2.326
[24 empty] | 144.01556 | 1.854 | 180 | 2.326
[24 empty] | 144.01556 | 1.853 | 180 | 2.327
[24 empty] | 144.01556 | 1.853 | 180 | 2.327
[24 empty] | 144.01556 | 1.853 | 180 | 2.327
[24 empty] | 144.01556 | 1.853 | 180 | 2.327
[24 empty] | 144.01556 | 1.854 | 180 | 2.327
[24 empty] | 144.01556 | 1.854 | 180 | 2.327
[24 empty] | 144.01556 | 1.854 | 180 | 2.328
[24 empty] | 144.01556 | 1.853 | 180 | 2.328
[24 empty] | 144.01556 | 1.853 | 180 | 2.328
[24 empty] | 144.01556 | 1.853 | 180 | 2.328
[24 empty] | 144.01556 | 1.853 | 180 | 2.328
[24 empty] | 144.01556 | 1.853 | 180 | 2.329
[24 empty] | 144.01556 | 1.852 | 180 | 2.329
[24 empty] | 144.01556 | 1.853 | 180 | 2.329
[24 empty] | 144.01556 | 1.853 | 180 | 2.329
[24 empty] | 144.01556 | 1.853 | 180 | 2.329
[24 empty] | 144.01556 | 1.853 | 180 | 2.329
[24 empty] | 144.01556 | 1.852 | 180 | 2.329
[24 empty] | 144.01556 | 1.852 | 180 | 2.329
[24 empty] | 144.01556 | 1.853 | 180 | 2.329
[24 empty] | 144.01556 | 1.853 | 180 | 2.33
[24 empty] | 144.07111 | 1.853 | 180 | 2.33
[24 empty] | 144.07111 | 1.853 | 180 | 2.33
[24 empty] | 144.07111 | 1.853 | 180 | 2.33
[24 empty] | 144.07111 | 1.853 | 180 | 2.33
[24 empty] | 144.07111 | 1.853 | 180 | 2.331
[24 empty] | 144.07111 | 1.853 | 180 | 2.331
[24 empty] | 144.07111 | 1.852 | 180 | 2.331
[24 empty] | 144.07111 | 1.853 | 180.13889 | 2.331
[24 empty] | 144.07111 | 1.853 | 180.13889 | 2.331
[24 empty] | 144.07111 | 1.853 | 180.13889 | 2.331
[24 empty] | 144.07111 | 1.853 | 180.13889 | 2.331
[24 empty] | 144.07111 | 1.853 | 180.13889 | 2.331
[24 empty] | 144.07111 | 1.853 | 180.13889 | 2.332
[24 empty] | 144.07111 | 1.853 | 180.13889 | 2.332
[24 empty] | 144.07111 | 1.853 | 180.13889 | 2.332
[24 empty] | 144.07111 | 1.853 | 180.13889 | 2.332
[24 empty] | 144.07111 | 1.853 | 180.13889 | 2.332
[24 empty] | 144.07111 | 1.853 | 180.13889 | 2.332
[24 empty] | 144.07111 | 1.853 | 180.13889 | 2.332
[24 empty] | 144.07111 | 1.853 | 180.13889 | 2.332
[24 empty] | 144.07111 | 1.853 | 180.13889 | 2.332
[24 empty] | 144.07111 | 1.853 | 180.13889 | 2.333
[24 empty] | 144.07111 | 1.853 | 180.13889 | 2.333
[24 empty] | 144.07111 | 1.853 | 180.13889 | 2.333
[24 empty] | 144.07111 | 1.853 | 180.13889 | 2.333
[24 empty] | 144.12667 | 1.853 | 180.13889 | 2.333
[24 empty] | 144.12667 | 1.853 | 180.13889 | 2.333
[24 empty] | 144.12667 | 1.853 | 180.13889 | 2.334
[24 empty] | 144.12667 | 1.854 | 180.13889 | 2.334
[24 empty] | 144.12667 | 1.854 | 180.13889 | 2.334
[24 empty] | 144.12667 | 1.854 | 180.13889 | 2.334
[24 empty] | 144.12667 | 1.853 | 180.13889 | 2.334
[24 empty] | 144.12667 | 1.854 | 180.13889 | 2.332
[24 empty] | 144.12667 | 1.854 | 180.13889 | 2.33
[24 empty] | 144.12667 | 1.854 | 180.13889 | 2.33
[24 empty] | 144.12667 | 1.854 | 180.13889 | 2.33
[24 empty] | 144.12667 | 1.853 | 180.13889 | 2.33
[24 empty] | 144.12667 | 1.853 | 180.13889 | 2.33
[24 empty] | 144.12667 | 1.853 | 180.13889 | 2.33
[24 empty] | 144.12667 | 1.854 | 180.13889 | 2.331
[24 empty] | 144.12667 | 1.854 | 180.13889 | 2.331
[24 empty] | 144.12667 | 1.854 | 180.13889 | 2.33
[24 empty] | 144.12667 | 1.854 | 180.13889 | 2.329
[24 empty] | 144.12667 | 1.854 | 180.13889 | 2.33
[24 empty] | 144.12667 | 1.854 | 180.13889 | 2.329
[24 empty] | 144.12667 | 1.854 | 180.13889 | 2.329
[24 empty] | 144.12667 | 1.854 | 180.13889 | 2.329
[24 empty] | 144.12667 | 1.854 | 180.13889 | 2.329
[24 empty] | 144.12667 | 1.854 | 180.13889 | 2.329
[24 empty] | 144.12667 | 1.854 | 180.13889 | 2.329
[24 empty] | 144.18222 | 1.854 | 180.13889 | 2.329
[24 empty] | 144.18222 | 1.853 | 180.13889 | 2.329
[24 empty] | 144.18222 | 1.854 | 180.13889 | 2.329
[24 empty] | 144.18222 | 1.854 | 180.13889 | 2.329
[24 empty] | 144.18222 | 1.854 | 180.13889 | 2.329
[24 empty] | 144.18222 | 1.854 | 180.13889 | 2.329
[24 empty] | 144.18222 | 1.853 | 180.13889 | 2.328
[24 empty] | 144.18222 | 1.853 | 180.27778 | 2.328
[24 empty] | 144.18222 | 1.853 | 180.27778 | 2.329
[24 empty] | 144.18222 | 1.853 | 180.27778 | 2.329
[24 empty] | 144.18222 | 1.854 | 180.27778 | 2.328
[24 empty] | 144.18222 | 1.853 | 180.27778 | 2.328
[24 empty] | 144.18222 | 1.854 | 180.27778 | 2.328
[24 empty] | 144.18222 | 1.853 | 180.27778 | 2.328
[24 empty] | 144.18222 | 1.853 | 180.27778 | 2.328
[24 empty] | 144.18222 | 1.853 | 180.27778 | 2.328
[24 empty] | 144.18222 | 1.853 | 180.27778 | 2.328
[24 empty] | 144.18222 | 1.853 | 180.27778 | 2.328
[24 empty] | 144.18222 | 1.853 | 180.27778 | 2.328
[24 empty] | 144.18222 | 1.853 | 180.27778 | 2.328
[24 empty] | 144.18222 | 1.853 | 180.27778 | 2.328
[24 empty] | 144.18222 | 1.853 | 180.27778 | 2.328
[24 empty] | 144.18222 | 1.853 | 180.27778 | 2.328
[24 empty] | 144.18222 | 1.853 | 180.27778 | 2.328
[24 empty] | 144.18222 | 1.853 | 180.27778 | 2.328
[24 empty] | 144.23778 | 1.853 | 180.27778 | 2.328
[24 empty] | 144.23778 | 1.853 | 180.27778 | 2.329
[24 empty] | 144.23778 | 1.853 | 180.27778 | 2.329
[24 empty] | 144.23778 | 1.853 | 180.27778 | 2.329
[24 empty] | 144.23778 | 1.853 | 180.27778 | 2.329
[24 empty] | 144.23778 | 1.853 | 180.27778 | 2.329
[24 empty] | 144.23778 | 1.853 | 180.27778 | 2.329
[24 empty] | 144.23778 | 1.853 | 180.27778 | 2.329
[24 empty] | 144.23778 | 1.853 | 180.27778 | 2.329
[24 empty] | 144.23778 | 1.853 | 180.27778 | 2.329
[24 empty] | 144.23778 | 1.853 | 180.27778 | 2.329
[24 empty] | 144.23778 | 1.853 | 180.27778 | 2.33
[24 empty] | 144.23778 | 1.853 | 180.27778 | 2.33
[24 empty] | 144.23778 | 1.853 | 180.27778 | 2.33
[24 empty] | 144.23778 | 1.853 | 180.27778 | 2.33
[24 empty] | 144.23778 | 1.853 | 180.27778 | 2.33
[24 empty] | 144.23778 | 1.853 | 180.27778 | 2.33
[24 empty] | 144.23778 | 1.854 | 180.27778 | 2.33
[24 empty] | 144.23778 | 1.853 | 180.27778 | 2.33
[24 empty] | 144.23778 | 1.853 | 180.27778 | 2.33
[24 empty] | 144.23778 | 1.853 | 180.27778 | 2.33
[24 empty] | 144.23778 | 1.853 | 180.27778 | 2.33
[24 empty] | 144.23778 | 1.853 | 180.27778 | 2.33
[24 empty] | 144.23778 | 1.853 | 180.27778 | 2.33
[24 empty] | 144.23778 | 1.854 | 180.27778 | 2.33
[24 empty] | 144.29333 | 1.854 | 180.27778 | 2.33
[24 empty] | 144.29333 | 1.853 | 180.27778 | 2.33
[24 empty] | 144.29333 | 1.854 | 180.27778 | 2.33
[24 empty] | 144.29333 | 1.853 | 180.27778 | 2.33
[24 empty] | 144.29333 | 1.853 | 180.27778 | 2.33
[24 empty] | 144.29333 | 1.853 | 180.27778 | 2.33
[24 empty] | 144.29333 | 1.853 | 180.27778 | 2.33
[24 empty] | 144.29333 | 1.854 | 180.41667 | 2.33
[24 empty] | 144.29333 | 1.853 | 180.41667 | 2.33
[24 empty] | 144.29333 | 1.853 | 180.41667 | 2.33
[24 empty] | 144.29333 | 1.853 | 180.41667 | 2.33
[24 empty] | 144.29333 | 1.853 | 180.41667 | 2.33
[24 empty] | 144.29333 | 1.853 | 180.41667 | 2.33
[24 empty] | 144.29333 | 1.853 | 180.41667 | 2.33
[24 empty] | 144.29333 | 1.853 | 180.41667 | 2.33
[24 empty] | 144.29333 | 1.853 | 180.41667 | 2.33
[24 empty] | 144.29333 | 1.853 | 180.41667 | 2.33
[24 empty] | 144.29333 | 1.853 | 180.41667 | 2.33
[24 empty] | 144.29333 | 1.853 | 180.41667 | 2.33
[24 empty] | 144.29333 | 1.853 | 180.41667 | 2.33
[24 empty] | 144.29333 | 1.853 | 180.41667 | 2.33
[24 empty] | 144.29333 | 1.852 | 180.41667 | 2.33
[24 empty] | 144.29333 | 1.853 | 180.41667 | 2.33
[24 empty] | 144.29333 | 1.853 | 180.41667 | 2.33
[24 empty] | 144.29333 | 1.853 | 180.41667 | 2.33
[24 empty] | 144.34889 | 1.853 | 180.41667 | 2.33
[24 empty] | 144.34889 | 1.853 | 180.41667 | 2.33
[24 empty] | 144.34889 | 1.853 | 180.41667 | 2.33
[24 empty] | 144.34889 | 1.853 | 180.41667 | 2.33
[24 empty] | 144.34889 | 1.853 | 180.41667 | 2.33
[24 empty] | 144.34889 | 1.853 | 180.41667 | 2.33
[24 empty] | 144.34889 | 1.853 | 180.41667 | 2.33
[24 empty] | 144.34889 | 1.853 | 180.41667 | 2.331
[24 empty] | 144.34889 | 1.853 | 180.41667 | 2.331
[24 empty] | 144.34889 | 1.854 | 180.41667 | 2.331
[24 empty] | 144.34889 | 1.854 | 180.41667 | 2.331
[24 empty] | 144.34889 | 1.854 | 180.41667 | 2.33
[24 empty] | 144.34889 | 1.854 | 180.41667 | 2.331
[24 empty] | 144.34889 | 1.854 | 180.41667 | 2.331
[24 empty] | 144.34889 | 1.854 | 180.41667 | 2.331
[24 empty] | 144.34889 | 1.855 | 180.41667 | 2.331
[24 empty] | 144.34889 | 1.854 | 180.41667 | 2.331
[24 empty] | 144.34889 | 1.855 | 180.41667 | 2.331
[24 empty] | 144.34889 | 1.854 | 180.41667 | 2.331
[24 empty] | 144.34889 | 1.854 | 180.41667 | 2.331
[24 empty] | 144.34889 | 1.854 | 180.41667 | 2.331
[24 empty] | 144.34889 | 1.854 | 180.41667 | 2.331
[24 empty] | 144.34889 | 1.854 | 180.41667 | 2.331
[24 empty] | 144.34889 | 1.854 | 180.41667 | 2.33
[24 empty] | 144.34889 | 1.854 | 180.41667 | 2.33
[24 empty] | 144.40444 | 1.854 | 180.41667 | 2.33
[24 empty] | 144.40444 | 1.854 | 180.41667 | 2.33
[24 empty] | 144.40444 | 1.854 | 180.41667 | 2.33
[24 empty] | 144.40444 | 1.854 | 180.41667 | 2.33
[24 empty] | 144.40444 | 1.854 | 180.41667 | 2.33
[24 empty] | 144.40444 | 1.854 | 180.41667 | 2.33
[24 empty] | 144.40444 | 1.854 | 180.41667 | 2.33
[24 empty] | 144.40444 | 1.854 | 180.55556 | 2.33
[24 empty] | 144.40444 | 1.854 | 180.55556 | 2.33
[24 empty] | 144.40444 | 1.854 | 180.55556 | 2.33
[24 empty] | 144.40444 | 1.854 | 180.55556 | 2.33
[24 empty] | 144.40444 | 1.853 | 180.55556 | 2.33
[24 empty] | 144.40444 | 1.853 | 180.55556 | 2.329
[24 empty] | 144.40444 | 1.853 | 180.55556 | 2.329
[24 empty] | 144.40444 | 1.853 | 180.55556 | 2.329
[24 empty] | 144.40444 | 1.853 | 180.55556 | 2.33
[24 empty] | 144.40444 | 1.853 | 180.55556 | 2.33
[24 empty] | 144.40444 | 1.854 | 180.55556 | 2.33
[24 empty] | 144.40444 | 1.853 | 180.55556 | 2.33
[24 empty] | 144.40444 | 1.853 | 180.55556 | 2.33
[24 empty] | 144.40444 | 1.853 | 180.55556 | 2.33
[24 empty] | 144.40444 | 1.853 | 180.55556 | 2.33
[24 empty] | 144.40444 | 1.853 | 180.55556 | 2.33
[24 empty] | 144.40444 | 1.853 | 180.55556 | 2.33
[24 empty] | 144.40444 | 1.853 | 180.55556 | 2.33
[24 empty] | 144.46 | 1.853 | 180.55556 | 2.33
[24 empty] | 144.46 | 1.853 | 180.55556 | 2.33
[24 empty] | 144.46 | 1.853 | 180.55556 | 2.33
[24 empty] | 144.46 | 1.853 | 180.55556 | 2.33
[24 empty] | 144.46 | 1.853 | 180.55556 | 2.33
[24 empty] | 144.46 | 1.853 | 180.55556 | 2.33
[24 empty] | 144.46 | 1.853 | 180.55556 | 2.33
[24 empty] | 144.46 | 1.853 | 180.55556 | 2.33
[24 empty] | 144.46 | 1.853 | 180.55556 | 2.33
[24 empty] | 144.46 | 1.853 | 180.55556 | 2.33
[24 empty] | 144.46 | 1.853 | 180.55556 | 2.33
[24 empty] | 144.46 | 1.853 | 180.55556 | 2.33
[24 empty] | 144.46 | 1.853 | 180.55556 | 2.33
[24 empty] | 144.46 | 1.853 | 180.55556 | 2.33
[24 empty] | 144.46 | 1.853 | 180.55556 | 2.33
[24 empty] | 144.46 | 1.854 | 180.55556 | 2.33
[24 empty] | 144.46 | 1.853 | 180.55556 | 2.331
[24 empty] | 144.46 | 1.853 | 180.55556 | 2.331
[24 empty] | 144.46 | 1.853 | 180.55556 | 2.331
[24 empty] | 144.46 | 1.853 | 180.55556 | 2.331
[24 empty] | 144.46 | 1.853 | 180.55556 | 2.331
[24 empty] | 144.46 | 1.853 | 180.55556 | 2.331
[24 empty] | 144.46 | 1.853 | 180.55556 | 2.331
[24 empty] | 144.46 | 1.853 | 180.55556 | 2.331
[24 empty] | 144.46 | 1.853 | 180.55556 | 2.331
[24 empty] | 144.51556 | 1.853 | 180.55556 | 2.331
[24 empty] | 144.51556 | 1.853 | 180.55556 | 2.331
[24 empty] | 144.51556 | 1.853 | 180.55556 | 2.331
[24 empty] | 144.51556 | 1.853 | 180.55556 | 2.331
[24 empty] | 144.51556 | 1.853 | 180.55556 | 2.331
[24 empty] | 144.51556 | 1.853 | 180.55556 | 2.331
[24 empty] | 144.51556 | 1.853 | 180.55556 | 2.331
[24 empty] | 144.51556 | 1.853 | 180.69444 | 2.33
[24 empty] | 144.51556 | 1.853 | 180.69444 | 2.33
[24 empty] | 144.51556 | 1.853 | 180.69444 | 2.33
[24 empty] | 144.51556 | 1.853 | 180.69444 | 2.33
[24 empty] | 144.51556 | 1.853 | 180.69444 | 2.33
[24 empty] | 144.51556 | 1.853 | 180.69444 | 2.331
[24 empty] | 144.51556 | 1.853 | 180.69444 | 2.331
[24 empty] | 144.51556 | 1.853 | 180.69444 | 2.33
[24 empty] | 144.51556 | 1.853 | 180.69444 | 2.33
[24 empty] | 144.51556 | 1.853 | 180.69444 | 2.33
[24 empty] | 144.51556 | 1.853 | 180.69444 | 2.33
[24 empty] | 144.51556 | 1.853 | 180.69444 | 2.33
[24 empty] | 144.51556 | 1.853 | 180.69444 | 2.33
[24 empty] | 144.51556 | 1.853 | 180.69444 | 2.33
[24 empty] | 144.51556 | 1.852 | 180.69444 | 2.33
[24 empty] | 144.51556 | 1.853 | 180.69444 | 2.33
[24 empty] | 144.51556 | 1.853 | 180.69444 | 2.33
[24 empty] | 144.51556 | 1.853 | 180.69444 | 2.33
[24 empty] | 144.57111 | 1.853 | 180.69444 | 2.33
[24 empty] | 144.57111 | 1.852 | 180.69444 | 2.33
[24 empty] | 144.57111 | 1.853 | 180.69444 | 2.33
[24 empty] | 144.57111 | 1.853 | 180.69444 | 2.33
[24 empty] | 144.57111 | 1.853 | 180.69444 | 2.33
[24 empty] | 144.57111 | 1.853 | 180.69444 | 2.33
[24 empty] | 144.57111 | 1.853 | 180.69444 | 2.33
[24 empty] | 144.57111 | 1.853 | 180.69444 | 2.33
[24 empty] | 144.57111 | 1.853 | 180.69444 | 2.33
[24 empty] | 144.57111 | 1.853 | 180.69444 | 2.33
[24 empty] | 144.57111 | 1.853 | 180.69444 | 2.33
[24 empty] | 144.57111 | 1.852 | 180.69444 | 2.33
[24 empty] | 144.57111 | 1.853 | 180.69444 | 2.33
[24 empty] | 144.57111 | 1.853 | 180.69444 | 2.33
[24 empty] | 144.57111 | 1.853 | 180.69444 | 2.33
[24 empty] | 144.57111 | 1.853 | 180.69444 | 2.33
[24 empty] | 144.57111 | 1.853 | 180.69444 | 2.33
[24 empty] | 144.57111 | 1.853 | 180.69444 | 2.33
[24 empty] | 144.57111 | 1.854 | 180.69444 | 2.33
[24 empty] | 144.57111 | 1.854 | 180.69444 | 2.33
[24 empty] | 144.57111 | 1.854 | 180.69444 | 2.33
[24 empty] | 144.57111 | 1.854 | 180.69444 | 2.33
[24 empty] | 144.57111 | 1.854 | 180.69444 | 2.33
[24 empty] | 144.57111 | 1.854 | 180.69444 | 2.33
[24 empty] | 144.57111 | 1.854 | 180.69444 | 2.33
[24 empty] | 144.62667 | 1.854 | 180.69444 | 2.33
[24 empty] | 144.62667 | 1.854 | 180.69444 | 2.33
[24 empty] | 144.62667 | 1.854 | 180.69444 | 2.33
[24 empty] | 144.62667 | 1.854 | 180.69444 | 2.33
[24 empty] | 144.62667 | 1.854 | 180.69444 | 2.33
[24 empty] | 144.62667 | 1.854 | 180.69444 | 2.33
[24 empty] | 144.62667 | 1.853 | 180.69444 | 2.33
[24 empty] | 144.62667 | 1.854 | 180.83333 | 2.33
[24 empty] | 144.62667 | 1.854 | 180.83333 | 2.33
[24 empty] | 144.62667 | 1.855 | 180.83333 | 2.33
[24 empty] | 144.62667 | 1.854 | 180.83333 | 2.33
[24 empty] | 144.62667 | 1.854 | 180.83333 | 2.33
[24 empty] | 144.62667 | 1.854 | 180.83333 | 2.33
[24 empty] | 144.62667 | 1.854 | 180.83333 | 2.33
[24 empty] | 144.62667 | 1.854 | 180.83333 | 2.33
[24 empty] | 144.62667 | 1.854 | 180.83333 | 2.33
[24 empty] | 144.62667 | 1.854 | 180.83333 | 2.33
[24 empty] | 144.62667 | 1.854 | 180.83333 | 2.33
[24 empty] | 144.62667 | 1.854 | 180.83333 | 2.33
[24 empty] | 144.62667 | 1.854 | 180.83333 | 2.33
[24 empty] | 144.62667 | 1.854 | 180.83333 | 2.33
[24 empty] | 144.62667 | 1.854 | 180.83333 | 2.33
[24 empty] | 144.62667 | 1.854 | 180.83333 | 2.33
[24 empty] | 144.62667 | 1.854 | 180.83333 | 2.331
[24 empty] | 144.62667 | 1.854 | 180.83333 | 2.33
[24 empty] | 144.68222 | 1.854 | 180.83333 | 2.33
[24 empty] | 144.68222 | 1.854 | 180.83333 | 2.33
[24 empty] | 144.68222 | 1.854 | 180.83333 | 2.331
[24 empty] | 144.68222 | 1.854 | 180.83333 | 2.331
[24 empty] | 144.68222 | 1.854 | 180.83333 | 2.331
[24 empty] | 144.68222 | 1.854 | 180.83333 | 2.331
[24 empty] | 144.68222 | 1.853 | 180.83333 | 2.331
[24 empty] | 144.68222 | 1.853 | 180.83333 | 2.331
[24 empty] | 144.68222 | 1.853 | 180.83333 | 2.331
[24 empty] | 144.68222 | 1.853 | 180.83333 | 2.331
[24 empty] | 144.68222 | 1.853 | 180.83333 | 2.331
[24 empty] | 144.68222 | 1.854 | 180.83333 | 2.331
[24 empty] | 144.68222 | 1.854 | 180.83333 | 2.331
[24 empty] | 144.68222 | 1.854 | 180.83333 | 2.331
[24 empty] | 144.68222 | 1.854 | 180.83333 | 2.331
[24 empty] | 144.68222 | 1.854 | 180.83333 | 2.331
[24 empty] | 144.68222 | 1.853 | 180.83333 | 2.332
[24 empty] | 144.68222 | 1.854 | 180.83333 | 2.332
[24 empty] | 144.68222 | 1.854 | 180.83333 | 2.332
[24 empty] | 144.68222 | 1.854 | 180.83333 | 2.332
[24 empty] | 144.68222 | 1.854 | 180.83333 | 2.332
[24 empty] | 144.68222 | 1.853 | 180.83333 | 2.332
[24 empty] | 144.68222 | 1.854 | 180.83333 | 2.332
[24 empty] | 144.68222 | 1.854 | 180.83333 | 2.332
[24 empty] | 144.68222 | 1.854 | 180.83333 | 2.332
[24 empty] | 144.73778 | 1.853 | 180.83333 | 2.332
[24 empty] | 144.73778 | 1.853 | 180.83333 | 2.332
[24 empty] | 144.73778 | 1.853 | 180.83333 | 2.332
[24 empty] | 144.73778 | 1.853 | 180.83333 | 2.332
[24 empty] | 144.73778 | 1.853 | 180.83333 | 2.332
[24 empty] | 144.73778 | 1.853 | 180.83333 | 2.332
[24 empty] | 144.73778 | 1.853 | 180.97222 | 2.333
[24 empty] | 144.73778 | 1.854 | 180.97222 | 2.333
[24 empty] | 144.73778 | 1.854 | 180.97222 | 2.333
[24 empty] | 144.73778 | 1.854 | 180.97222 | 2.333
[24 empty] | 144.73778 | 1.854 | 180.97222 | 2.333
[24 empty] | 144.73778 | 1.853 | 180.97222 | 2.333
[24 empty] | 144.73778 | 1.853 | 180.97222 | 2.333
[24 empty] | 144.73778 | 1.853 | 180.97222 | 2.333
[24 empty] | 144.73778 | 1.853 | 180.97222 | 2.333
[24 empty] | 144.73778 | 1.853 | 180.97222 | 2.333
[24 empty] | 144.73778 | 1.853 | 180.97222 | 2.333
[24 empty] | 144.73778 | 1.853 | 180.97222 | 2.334
[24 empty] | 144.73778 | 1.853 | 180.97222 | 2.334
[24 empty] | 144.73778 | 1.853 | 180.97222 | 2.334
[24 empty] | 144.73778 | 1.853 | 180.97222 | 2.334
[24 empty] | 144.73778 | 1.853 | 180.97222 | 2.334
[24 empty] | 144.73778 | 1.853 | 180.97222 | 2.335
[24 empty] | 144.73778 | 1.853 | 180.97222 | 2.335
[24 empty] | 144.79333 | 1.854 | 180.97222 | 2.335
[24 empty] | 144.79333 | 1.854 | 180.97222 | 2.335
[24 empty] | 144.79333 | 1.853 | 180.97222 | 2.335
[24 empty] | 144.79333 | 1.854 | 180.97222 | 2.335
[24 empty] | 144.79333 | 1.854 | 180.97222 | 2.335
[24 empty] | 144.79333 | 1.854 | 180.97222 | 2.336
[24 empty] | 144.79333 | 1.853 | 180.97222 | 2.336
[24 empty] | 144.79333 | 1.853 | 180.97222 | 2.336
[24 empty] | 144.79333 | 1.853 | 180.97222 | 2.336
[24 empty] | 144.79333 | 1.853 | 180.97222 | 2.336
[24 empty] | 144.79333 | 1.853 | 180.97222 | 2.336
[24 empty] | 144.79333 | 1.853 | 180.97222 | 2.336
[24 empty] | 144.79333 | 1.853 | 180.97222 | 2.336
[24 empty] | 144.79333 | 1.853 | 180.97222 | 2.337
[24 empty] | 144.79333 | 1.853 | 180.97222 | 2.337
[24 empty] | 144.79333 | 1.853 | 180.97222 | 2.337
[24 empty] | 144.79333 | 1.853 | 180.97222 | 2.337
[24 empty] | 144.79333 | 1.853 | 180.97222 | 2.337
[24 empty] | 144.79333 | 1.853 | 180.97222 | 2.337
[24 empty] | 144.79333 | 1.853 | 180.97222 | 2.337
[24 empty] | 144.79333 | 1.852 | 180.97222 | 2.337
[24 empty] | 144.79333 | 1.852 | 180.97222 | 2.338
[24 empty] | 144.79333 | 1.852 | 180.97222 | 2.337
[24 empty] | 144.79333 | 1.852 | 180.97222 | 2.337
[24 empty] | 144.79333 | 1.852 | 180.97222 | 2.338
[24 empty] | 144.84889 | 1.852 | 180.97222 | 2.338
[24 empty] | 144.84889 | 1.852 | 180.97222 | 2.338
[24 empty] | 144.84889 | 1.852 | 180.97222 | 2.338
[24 empty] | 144.84889 | 1.853 | 180.97222 | 2.338
[24 empty] | 144.84889 | 1.853 | 180.97222 | 2.338
[24 empty] | 144.84889 | 1.853 | 180.97222 | 2.338
[24 empty] | 144.84889 | 1.852 | 180.97222 | 2.338
[24 empty] | 144.84889 | 1.852 | 181.11111 | 2.338
[24 empty] | 144.84889 | 1.852 | 181.11111 | 2.338
[24 empty] | 144.84889 | 1.852 | 181.11111 | 2.339
[24 empty] | 144.84889 | 1.852 | 181.11111 | 2.339
[24 empty] | 144.84889 | 1.852 | 181.11111 | 2.339
[24 empty] | 144.84889 | 1.851 | 181.11111 | 2.339
[24 empty] | 144.84889 | 1.852 | 181.11111 | 2.339
[24 empty] | 144.84889 | 1.852 | 181.11111 | 2.339
[24 empty] | 144.84889 | 1.852 | 181.11111 | 2.34
[24 empty] | 144.84889 | 1.852 | 181.11111 | 2.34
[24 empty] | 144.84889 | 1.852 | 181.11111 | 2.34
[24 empty] | 144.84889 | 1.852 | 181.11111 | 2.34
[24 empty] | 144.84889 | 1.852 | 181.11111 | 2.34
[24 empty] | 144.84889 | 1.853 | 181.11111 | 2.34
[24 empty] | 144.84889 | 1.854 | 181.11111 | 2.34
[24 empty] | 144.84889 | 1.853 | 181.11111 | 2.341
[24 empty] | 144.84889 | 1.854 | 181.11111 | 2.341
[24 empty] | 144.84889 | 1.854 | 181.11111 | 2.34
[24 empty] | 144.90444 | 1.854 | 181.11111 | 2.34
[24 empty] | 144.90444 | 1.853 | 181.11111 | 2.34
[24 empty] | 144.90444 | 1.853 | 181.11111 | 2.34
[24 empty] | 144.90444 | 1.853 | 181.11111 | 2.34
[24 empty] | 144.90444 | 1.854 | 181.11111 | 2.34
[24 empty] | 144.90444 | 1.854 | 181.11111 | 2.34
[24 empty] | 144.90444 | 1.854 | 181.11111 | 2.34
[24 empty] | 144.90444 | 1.853 | 181.11111 | 2.34
[24 empty] | 144.90444 | 1.853 | 181.11111 | 2.34
[24 empty] | 144.90444 | 1.853 | 181.11111 | 2.34
[24 empty] | 144.90444 | 1.853 | 181.11111 | 2.341
[24 empty] | 144.90444 | 1.853 | 181.11111 | 2.341
[24 empty] | 144.90444 | 1.853 | 181.11111 | 2.341
[24 empty] | 144.90444 | 1.853 | 181.11111 | 2.341
[24 empty] | 144.90444 | 1.853 | 181.11111 | 2.341
[24 empty] | 144.90444 | 1.853 | 181.11111 | 2.341
[24 empty] | 144.90444 | 1.854 | 181.11111 | 2.342
[24 empty] | 144.90444 | 1.853 | 181.11111 | 2.342
[24 empty] | 144.90444 | 1.853 | 181.11111 | 2.342
[24 empty] | 144.90444 | 1.853 | 181.11111 | 2.342
[24 empty] | 144.90444 | 1.853 | 181.11111 | 2.342
[24 empty] | 144.90444 | 1.853 | 181.11111 | 2.342
[24 empty] | 144.90444 | 1.853 | 181.11111 | 2.342
[24 empty] | 144.90444 | 1.853 | 181.11111 | 2.343
[24 empty] | 144.90444 | 1.853 | 181.11111 | 2.343
[24 empty] | 144.96 | 1.853 | 181.11111 | 2.343
[24 empty] | 144.96 | 1.853 | 181.11111 | 2.343
[24 empty] | 144.96 | 1.853 | 181.11111 | 2.343
[24 empty] | 144.96 | 1.854 | 181.11111 | 2.343
[24 empty] | 144.96 | 1.854 | 181.11111 | 2.344
[24 empty] | 144.96 | 1.854 | 181.11111 | 2.344
[24 empty] | 144.96 | 1.854 | 181.11111 | 2.343
[24 empty] | 144.96 | 1.854 | 181.25 | 2.344
[24 empty] | 144.96 | 1.854 | 181.25 | 2.344
[24 empty] | 144.96 | 1.854 | 181.25 | 2.344
[24 empty] | 144.96 | 1.854 | 181.25 | 2.345
[24 empty] | 144.96 | 1.854 | 181.25 | 2.345
[24 empty] | 144.96 | 1.854 | 181.25 | 2.345
[24 empty] | 144.96 | 1.854 | 181.25 | 2.345
[24 empty] | 144.96 | 1.854 | 181.25 | 2.345
[24 empty] | 144.96 | 1.854 | 181.25 | 2.346
[24 empty] | 144.96 | 1.854 | 181.25 | 2.346
[24 empty] | 144.96 | 1.853 | 181.25 | 2.346
[24 empty] | 144.96 | 1.854 | 181.25 | 2.346
[24 empty] | 144.96 | 1.853 | 181.25 | 2.347
[24 empty] | 144.96 | 1.853 | 181.25 | 2.347
[24 empty] | 144.96 | 1.853 | 181.25 | 2.347
[24 empty] | 144.96 | 1.853 | 181.25 | 2.347
[24 empty] | 144.96 | 1.854 | 181.25 | 2.347
[24 empty] | 144.96 | 1.854 | 181.25 | 2.347
[24 empty] | 145.01556 | 1.854 | 181.25 | 2.347
[24 empty] | 145.01556 | 1.854 | 181.25 | 2.347
[24 empty] | 145.01556 | 1.853 | 181.25 | 2.347
[24 empty] | 145.01556 | 1.853 | 181.25 | 2.347
[24 empty] | 145.01556 | 1.853 | 181.25 | 2.347
[24 empty] | 145.01556 | 1.853 | 181.25 | 2.347
[24 empty] | 145.01556 | 1.853 | 181.25 | 2.347
[24 empty] | 145.01556 | 1.853 | 181.25 | 2.347
[24 empty] | 145.01556 | 1.853 | 181.25 | 2.347
[24 empty] | 145.01556 | 1.853 | 181.25 | 2.347
[24 empty] | 145.01556 | 1.853 | 181.25 | 2.347
[24 empty] | 145.01556 | 1.853 | 181.25 | 2.347
[24 empty] | 145.01556 | 1.853 | 181.25 | 2.347
[24 empty] | 145.01556 | 1.853 | 181.25 | 2.347
[24 empty] | 145.01556 | 1.853 | 181.25 | 2.347
[24 empty] | 145.01556 | 1.854 | 181.25 | 2.347
[24 empty] | 145.01556 | 1.854 | 181.25 | 2.347
[24 empty] | 145.01556 | 1.853 | 181.25 | 2.347
[24 empty] | 145.01556 | 1.854 | 181.25 | 2.347
[24 empty] | 145.01556 | 1.854 | 181.25 | 2.348
[24 empty] | 145.01556 | 1.854 | 181.25 | 2.347
[24 empty] | 145.01556 | 1.854 | 181.25 | 2.347
[24 empty] | 145.01556 | 1.853 | 181.25 | 2.346
[24 empty] | 145.01556 | 1.854 | 181.25 | 2.344
[24 empty] | 145.01556 | 1.854 | 181.25 | 2.345
[24 empty] | 145.07111 | 1.854 | 181.25 | 2.344
[24 empty] | 145.07111 | 1.853 | 181.25 | 2.345
[24 empty] | 145.07111 | 1.853 | 181.25 | 2.345
[24 empty] | 145.07111 | 1.854 | 181.25 | 2.345
[24 empty] | 145.07111 | 1.854 | 181.25 | 2.344
[24 empty] | 145.07111 | 1.854 | 181.25 | 2.344
[24 empty] | 145.07111 | 1.854 | 181.25 | 2.344
[24 empty] | 145.07111 | 1.854 | 181.38889 | 2.344
[24 empty] | 145.07111 | 1.854 | 181.38889 | 2.344
[24 empty] | 145.07111 | 1.854 | 181.38889 | 2.345
[24 empty] | 145.07111 | 1.854 | 181.38889 | 2.345
[24 empty] | 145.07111 | 1.854 | 181.38889 | 2.345
[24 empty] | 145.07111 | 1.853 | 181.38889 | 2.345
[24 empty] | 145.07111 | 1.853 | 181.38889 | 2.344
[24 empty] | 145.07111 | 1.853 | 181.38889 | 2.344
[24 empty] | 145.07111 | 1.854 | 181.38889 | 2.344
[24 empty] | 145.07111 | 1.854 | 181.38889 | 2.344
[24 empty] | 145.07111 | 1.853 | 181.38889 | 2.345
[24 empty] | 145.07111 | 1.854 | 181.38889 | 2.344
[24 empty] | 145.07111 | 1.853 | 181.38889 | 2.342
[24 empty] | 145.07111 | 1.853 | 181.38889 | 2.342
[24 empty] | 145.07111 | 1.853 | 181.38889 | 2.342
[24 empty] | 145.07111 | 1.853 | 181.38889 | 2.342
[24 empty] | 145.07111 | 1.853 | 181.38889 | 2.342
[24 empty] | 145.07111 | 1.853 | 181.38889 | 2.342
[24 empty] | 145.12667 | 1.853 | 181.38889 | 2.341
[24 empty] | 145.12667 | 1.853 | 181.38889 | 2.341
[24 empty] | 145.12667 | 1.853 | 181.38889 | 2.341
[24 empty] | 145.12667 | 1.853 | 181.38889 | 2.341
[24 empty] | 145.12667 | 1.853 | 181.38889 | 2.341
[24 empty] | 145.12667 | 1.853 | 181.38889 | 2.341
[24 empty] | 145.12667 | 1.853 | 181.38889 | 2.341
[24 empty] | 145.12667 | 1.853 | 181.38889 | 2.341
[24 empty] | 145.12667 | 1.853 | 181.38889 | 2.341
[24 empty] | 145.12667 | 1.853 | 181.38889 | 2.341
[24 empty] | 145.12667 | 1.853 | 181.38889 | 2.341
[24 empty] | 145.12667 | 1.853 | 181.38889 | 2.342
[24 empty] | 145.12667 | 1.852 | 181.38889 | 2.342
[24 empty] | 145.12667 | 1.853 | 181.38889 | 2.342
[24 empty] | 145.12667 | 1.853 | 181.38889 | 2.342
[24 empty] | 145.12667 | 1.852 | 181.38889 | 2.342
[24 empty] | 145.12667 | 1.853 | 181.38889 | 2.342
[24 empty] | 145.12667 | 1.853 | 181.38889 | 2.342
[24 empty] | 145.12667 | 1.853 | 181.38889 | 2.342
[24 empty] | 145.12667 | 1.853 | 181.38889 | 2.343
[24 empty] | 145.12667 | 1.853 | 181.38889 | 2.343
[24 empty] | 145.12667 | 1.853 | 181.38889 | 2.343
[24 empty] | 145.12667 | 1.853 | 181.38889 | 2.343
[24 empty] | 145.12667 | 1.853 | 181.38889 | 2.343
[24 empty] | 145.12667 | 1.853 | 181.38889 | 2.343
[24 empty] | 145.18222 | 1.853 | 181.38889 | 2.343
[24 empty] | 145.18222 | 1.853 | 181.38889 | 2.343
[24 empty] | 145.18222 | 1.853 | 181.38889 | 2.343
[24 empty] | 145.18222 | 1.853 | 181.38889 | 2.343
[24 empty] | 145.18222 | 1.854 | 181.38889 | 2.343
[24 empty] | 145.18222 | 1.854 | 181.38889 | 2.343
[24 empty] | 145.18222 | 1.854 | 181.38889 | 2.343
[24 empty] | 145.18222 | 1.854 | 181.52778 | 2.343
[24 empty] | 145.18222 | 1.855 | 181.52778 | 2.342
[24 empty] | 145.18222 | 1.855 | 181.52778 | 2.342
[24 empty] | 145.18222 | 1.855 | 181.52778 | 2.342
[24 empty] | 145.18222 | 1.855 | 181.52778 | 2.343
[24 empty] | 145.18222 | 1.854 | 181.52778 | 2.343
[24 empty] | 145.18222 | 1.854 | 181.52778 | 2.343
[24 empty] | 145.18222 | 1.854 | 181.52778 | 2.343
[24 empty] | 145.18222 | 1.854 | 181.52778 | 2.343
[24 empty] | 145.18222 | 1.854 | 181.52778 | 2.343
[24 empty] | 145.18222 | 1.854 | 181.52778 | 2.343
[24 empty] | 145.18222 | 1.854 | 181.52778 | 2.343
[24 empty] | 145.18222 | 1.854 | 181.52778 | 2.343
[24 empty] | 145.18222 | 1.854 | 181.52778 | 2.343
[24 empty] | 145.18222 | 1.854 | 181.52778 | 2.343
[24 empty] | 145.18222 | 1.854 | 181.52778 | 2.343
[24 empty] | 145.18222 | 1.854 | 181.52778 | 2.343
[24 empty] | 145.18222 | 1.854 | 181.52778 | 2.343
[24 empty] | 145.23778 | 1.854 | 181.52778 | 2.343
[24 empty] | 145.23778 | 1.854 | 181.52778 | 2.343
[24 empty] | 145.23778 | 1.853 | 181.52778 | 2.343
[24 empty] | 145.23778 | 1.853 | 181.52778 | 2.343
[24 empty] | 145.23778 | 1.853 | 181.52778 | 2.343
[24 empty] | 145.23778 | 1.853 | 181.52778 | 2.343
[24 empty] | 145.23778 | 1.853 | 181.52778 | 2.343
[24 empty] | 145.23778 | 1.853 | 181.52778 | 2.343
[24 empty] | 145.23778 | 1.853 | 181.52778 | 2.343
[24 empty] | 145.23778 | 1.853 | 181.52778 | 2.343
[24 empty] | 145.23778 | 1.853 | 181.52778 | 2.343
[24 empty] | 145.23778 | 1.853 | 181.52778 | 2.343
[24 empty] | 145.23778 | 1.853 | 181.52778 | 2.343
[24 empty] | 145.23778 | 1.854 | 181.52778 | 2.343
[24 empty] | 145.23778 | 1.854 | 181.52778 | 2.343
[24 empty] | 145.23778 | 1.854 | 181.52778 | 2.343
[24 empty] | 145.23778 | 1.853 | 181.52778 | 2.343
[24 empty] | 145.23778 | 1.853 | 181.52778 | 2.343
[24 empty] | 145.23778 | 1.853 | 181.52778 | 2.343
[24 empty] | 145.23778 | 1.853 | 181.52778 | 2.343
[24 empty] | 145.23778 | 1.853 | 181.52778 | 2.343
[24 empty] | 145.23778 | 1.853 | 181.52778 | 2.343
[24 empty] | 145.23778 | 1.853 | 181.52778 | 2.343
[24 empty] | 145.23778 | 1.853 | 181.52778 | 2.343
[24 empty] | 145.23778 | 1.853 | 181.52778 | 2.343
[24 empty] | 145.29333 | 1.853 | 181.52778 | 2.343
[24 empty] | 145.29333 | 1.853 | 181.52778 | 2.343
[24 empty] | 145.29333 | 1.853 | 181.52778 | 2.343
[24 empty] | 145.29333 | 1.853 | 181.52778 | 2.343
[24 empty] | 145.29333 | 1.853 | 181.52778 | 2.343
[24 empty] | 145.29333 | 1.853 | 181.52778 | 2.343
[24 empty] | 145.29333 | 1.853 | 181.52778 | 2.343
[24 empty] | 145.29333 | 1.853 | 181.66667 | 2.343
[24 empty] | 145.29333 | 1.853 | 181.66667 | 2.343
[24 empty] | 145.29333 | 1.853 | 181.66667 | 2.343
[24 empty] | 145.29333 | 1.853 | 181.66667 | 2.343
[24 empty] | 145.29333 | 1.853 | 181.66667 | 2.343
[24 empty] | 145.29333 | 1.853 | 181.66667 | 2.343
[24 empty] | 145.29333 | 1.853 | 181.66667 | 2.343
[24 empty] | 145.29333 | 1.853 | 181.66667 | 2.343
[24 empty] | 145.29333 | 1.853 | 181.66667 | 2.343
[24 empty] | 145.29333 | 1.853 | 181.66667 | 2.343
[24 empty] | 145.29333 | 1.852 | 181.66667 | 2.343
[24 empty] | 145.29333 | 1.853 | 181.66667 | 2.343
[24 empty] | 145.29333 | 1.853 | 181.66667 | 2.343
[24 empty] | 145.29333 | 1.853 | 181.66667 | 2.343
[24 empty] | 145.29333 | 1.853 | 181.66667 | 2.343
[24 empty] | 145.29333 | 1.853 | 181.66667 | 2.343
[24 empty] | 145.29333 | 1.853 | 181.66667 | 2.343
[24 empty] | 145.29333 | 1.853 | 181.66667 | 2.343
[24 empty] | 145.34889 | 1.853 | 181.66667 | 2.343
[24 empty] | 145.34889 | 1.853 | 181.66667 | 2.343
[24 empty] | 145.34889 | 1.853 | 181.66667 | 2.343
[24 empty] | 145.34889 | 1.853 | 181.66667 | 2.343
[24 empty] | 145.34889 | 1.853 | 181.66667 | 2.343
[24 empty] | 145.34889 | 1.853 | 181.66667 | 2.343
[24 empty] | 145.34889 | 1.853 | 181.66667 | 2.343
[24 empty] | 145.34889 | 1.853 | 181.66667 | 2.343
[24 empty] | 145.34889 | 1.853 | 181.66667 | 2.342
[24 empty] | 145.34889 | 1.853 | 181.66667 | 2.342
[24 empty] | 145.34889 | 1.853 | 181.66667 | 2.342
[24 empty] | 145.34889 | 1.853 | 181.66667 | 2.342
[24 empty] | 145.34889 | 1.852 | 181.66667 | 2.342
[24 empty] | 145.34889 | 1.853 | 181.66667 | 2.342
[24 empty] | 145.34889 | 1.852 | 181.66667 | 2.342
[24 empty] | 145.34889 | 1.853 | 181.66667 | 2.342
[24 empty] | 145.34889 | 1.852 | 181.66667 | 2.342
[24 empty] | 145.34889 | 1.852 | 181.66667 | 2.342
[24 empty] | 145.34889 | 1.852 | 181.66667 | 2.343
[24 empty] | 145.34889 | 1.852 | 181.66667 | 2.343
[24 empty] | 145.34889 | 1.853 | 181.66667 | 2.342
[24 empty] | 145.34889 | 1.853 | 181.66667 | 2.342
[24 empty] | 145.34889 | 1.853 | 181.66667 | 2.343
[24 empty] | 145.34889 | 1.853 | 181.66667 | 2.343
[24 empty] | 145.34889 | 1.853 | 181.66667 | 2.343
[24 empty] | 145.40444 | 1.853 | 181.66667 | 2.343
[24 empty] | 145.40444 | 1.853 | 181.66667 | 2.343
[24 empty] | 145.40444 | 1.852 | 181.66667 | 2.343
[24 empty] | 145.40444 | 1.853 | 181.66667 | 2.343
[24 empty] | 145.40444 | 1.853 | 181.66667 | 2.343
[24 empty] | 145.40444 | 1.852 | 181.66667 | 2.343
[24 empty] | 145.40444 | 1.853 | 181.66667 | 2.343
[24 empty] | 145.40444 | 1.853 | 181.80556 | 2.343
[24 empty] | 145.40444 | 1.853 | 181.80556 | 2.343
[24 empty] | 145.40444 | 1.853 | 181.80556 | 2.343
[24 empty] | 145.40444 | 1.853 | 181.80556 | 2.343
[24 empty] | 145.40444 | 1.853 | 181.80556 | 2.343
[24 empty] | 145.40444 | 1.853 | 181.80556 | 2.343
[24 empty] | 145.40444 | 1.854 | 181.80556 | 2.343
[24 empty] | 145.40444 | 1.854 | 181.80556 | 2.343
[24 empty] | 145.40444 | 1.854 | 181.80556 | 2.343
[24 empty] | 145.40444 | 1.854 | 181.80556 | 2.343
[24 empty] | 145.40444 | 1.853 | 181.80556 | 2.343
[24 empty] | 145.40444 | 1.854 | 181.80556 | 2.343
[24 empty] | 145.40444 | 1.853 | 181.80556 | 2.343
[24 empty] | 145.40444 | 1.853 | 181.80556 | 2.343
[24 empty] | 145.40444 | 1.853 | 181.80556 | 2.343
[24 empty] | 145.40444 | 1.854 | 181.80556 | 2.343
[24 empty] | 145.40444 | 1.854 | 181.80556 | 2.343
[24 empty] | 145.40444 | 1.854 | 181.80556 | 2.343
[24 empty] | 145.46 | 1.854 | 181.80556 | 2.343
[24 empty] | 145.46 | 1.854 | 181.80556 | 2.343
[24 empty] | 145.46 | 1.854 | 181.80556 | 2.343
[24 empty] | 145.46 | 1.854 | 181.80556 | 2.343
[24 empty] | 145.46 | 1.854 | 181.80556 | 2.344
[24 empty] | 145.46 | 1.854 | 181.80556 | 2.344
[24 empty] | 145.46 | 1.854 | 181.80556 | 2.344
[24 empty] | 145.46 | 1.854 | 181.80556 | 2.344
[24 empty] | 145.46 | 1.854 | 181.80556 | 2.344
[24 empty] | 145.46 | 1.854 | 181.80556 | 2.344
[24 empty] | 145.46 | 1.854 | 181.80556 | 2.344
[24 empty] | 145.46 | 1.854 | 181.80556 | 2.344
[24 empty] | 145.46 | 1.854 | 181.80556 | 2.344
[24 empty] | 145.46 | 1.854 | 181.80556 | 2.344
[24 empty] | 145.46 | 1.854 | 181.80556 | 2.345
[24 empty] | 145.46 | 1.854 | 181.80556 | 2.345
[24 empty] | 145.46 | 1.854 | 181.80556 | 2.345
[24 empty] | 145.46 | 1.854 | 181.80556 | 2.345
[24 empty] | 145.46 | 1.854 | 181.80556 | 2.345
[24 empty] | 145.46 | 1.854 | 181.80556 | 2.345
[24 empty] | 145.46 | 1.854 | 181.80556 | 2.345
[24 empty] | 145.46 | 1.854 | 181.80556 | 2.345
[24 empty] | 145.46 | 1.854 | 181.80556 | 2.345
[24 empty] | 145.46 | 1.854 | 181.80556 | 2.345
[24 empty] | 145.46 | 1.854 | 181.80556 | 2.345
[24 empty] | 145.51556 | 1.854 | 181.80556 | 2.345
[24 empty] | 145.51556 | 1.854 | 181.80556 | 2.345
[24 empty] | 145.51556 | 1.854 | 181.80556 | 2.346
[24 empty] | 145.51556 | 1.854 | 181.80556 | 2.346
[24 empty] | 145.51556 | 1.854 | 181.80556 | 2.346
[24 empty] | 145.51556 | 1.854 | 181.80556 | 2.346
[24 empty] | 145.51556 | 1.854 | 181.80556 | 2.346
[24 empty] | 145.51556 | 1.853 | 181.94444 | 2.346
[24 empty] | 145.51556 | 1.854 | 181.94444 | 2.346
[24 empty] | 145.51556 | 1.854 | 181.94444 | 2.346
[24 empty] | 145.51556 | 1.854 | 181.94444 | 2.345
[24 empty] | 145.51556 | 1.854 | 181.94444 | 2.346
[24 empty] | 145.51556 | 1.853 | 181.94444 | 2.346
[24 empty] | 145.51556 | 1.854 | 181.94444 | 2.345
[24 empty] | 145.51556 | 1.853 | 181.94444 | 2.345
[24 empty] | 145.51556 | 1.853 | 181.94444 | 2.345
[24 empty] | 145.51556 | 1.853 | 181.94444 | 2.346
[24 empty] | 145.51556 | 1.853 | 181.94444 | 2.346
[24 empty] | 145.51556 | 1.853 | 181.94444 | 2.345
[24 empty] | 145.51556 | 1.854 | 181.94444 | 2.345
[24 empty] | 145.51556 | 1.854 | 181.94444 | 2.346
[24 empty] | 145.51556 | 1.854 | 181.94444 | 2.345
[24 empty] | 145.51556 | 1.854 | 181.94444 | 2.346
[24 empty] | 145.51556 | 1.854 | 181.94444 | 2.346
[24 empty] | 145.51556 | 1.854 | 181.94444 | 2.346
[24 empty] | 145.57111 | 1.854 | 181.94444 | 2.346
[24 empty] | 145.57111 | 1.854 | 181.94444 | 2.346
[24 empty] | 145.57111 | 1.854 | 181.94444 | 2.346
[24 empty] | 145.57111 | 1.854 | 181.94444 | 2.345
[24 empty] | 145.57111 | 1.854 | 181.94444 | 2.345
[24 empty] | 145.57111 | 1.853 | 181.94444 | 2.345
[24 empty] | 145.57111 | 1.853 | 181.94444 | 2.345
[24 empty] | 145.57111 | 1.853 | 181.94444 | 2.345
[24 empty] | 145.57111 | 1.854 | 181.94444 | 2.345
[24 empty] | 145.57111 | 1.854 | 181.94444 | 2.345
[24 empty] | 145.57111 | 1.854 | 181.94444 | 2.345
[24 empty] | 145.57111 | 1.854 | 181.94444 | 2.345
[24 empty] | 145.57111 | 1.854 | 181.94444 | 2.345
[24 empty] | 145.57111 | 1.854 | 181.94444 | 2.345
[24 empty] | 145.57111 | 1.854 | 181.94444 | 2.345
[24 empty] | 145.57111 | 1.854 | 181.94444 | 2.345
[24 empty] | 145.57111 | 1.854 | 181.94444 | 2.345
[24 empty] | 145.57111 | 1.853 | 181.94444 | 2.345
[24 empty] | 145.57111 | 1.854 | 181.94444 | 2.346
[24 empty] | 145.57111 | 1.853 | 181.94444 | 2.346
[24 empty] | 145.57111 | 1.853 | 181.94444 | 2.346
[24 empty] | 145.57111 | 1.853 | 181.94444 | 2.346
[24 empty] | 145.57111 | 1.853 | 181.94444 | 2.345
[24 empty] | 145.57111 | 1.854 | 181.94444 | 2.345
[24 empty] | 145.57111 | 1.854 | 181.94444 | 2.345
[24 empty] | 145.62667 | 1.853 | 181.94444 | 2.345
[24 empty] | 145.62667 | 1.853 | 181.94444 | 2.346
[24 empty] | 145.62667 | 1.853 | 181.94444 | 2.346
[24 empty] | 145.62667 | 1.853 | 181.94444 | 2.346
[24 empty] | 145.62667 | 1.853 | 181.94444 | 2.346
[24 empty] | 145.62667 | 1.854 | 181.94444 | 2.346
[24 empty] | 145.62667 | 1.853 | 181.94444 | 2.346
[24 empty] | 145.62667 | 1.853 | 182.08333 | 2.346
[24 empty] | 145.62667 | 1.853 | 182.08333 | 2.346
[24 empty] | 145.62667 | 1.853 | 182.08333 | 2.346
[24 empty] | 145.62667 | 1.853 | 182.08333 | 2.346
[24 empty] | 145.62667 | 1.853 | 182.08333 | 2.345
[24 empty] | 145.62667 | 1.853 | 182.08333 | 2.345
[24 empty] | 145.62667 | 1.853 | 182.08333 | 2.345
[24 empty] | 145.62667 | 1.853 | 182.08333 | 2.345
[24 empty] | 145.62667 | 1.853 | 182.08333 | 2.345
[24 empty] | 145.62667 | 1.853 | 182.08333 | 2.345
[24 empty] | 145.62667 | 1.853 | 182.08333 | 2.345
[24 empty] | 145.62667 | 1.853 | 182.08333 | 2.345
[24 empty] | 145.62667 | 1.853 | 182.08333 | 2.346
[24 empty] | 145.62667 | 1.853 | 182.08333 | 2.346
[24 empty] | 145.62667 | 1.853 | 182.08333 | 2.346
[24 empty] | 145.62667 | 1.852 | 182.08333 | 2.346
[24 empty] | 145.62667 | 1.852 | 182.08333 | 2.346
[24 empty] | 145.62667 | 1.852 | 182.08333 | 2.347
[24 empty] | 145.68222 | 1.852 | 182.08333 | 2.347
[24 empty] | 145.68222 | 1.852 | 182.08333 | 2.347
[24 empty] | 145.68222 | 1.853 | 182.08333 | 2.347
[24 empty] | 145.68222 | 1.853 | 182.08333 | 2.347
[24 empty] | 145.68222 | 1.853 | 182.08333 | 2.347
[24 empty] | 145.68222 | 1.853 | 182.08333 | 2.347
[24 empty] | 145.68222 | 1.853 | 182.08333 | 2.347
[24 empty] | 145.68222 | 1.853 | 182.08333 | 2.347
[24 empty] | 145.68222 | 1.853 | 182.08333 | 2.347
[24 empty] | 145.68222 | 1.853 | 182.08333 | 2.347
[24 empty] | 145.68222 | 1.853 | 182.08333 | 2.347
[24 empty] | 145.68222 | 1.853 | 182.08333 | 2.347
[24 empty] | 145.68222 | 1.853 | 182.08333 | 2.347
[24 empty] | 145.68222 | 1.853 | 182.08333 | 2.347
[24 empty] | 145.68222 | 1.853 | 182.08333 | 2.347
[24 empty] | 145.68222 | 1.853 | 182.08333 | 2.347
[24 empty] | 145.68222 | 1.853 | 182.08333 | 2.347
[24 empty] | 145.68222 | 1.852 | 182.08333 | 2.347
[24 empty] | 145.68222 | 1.852 | 182.08333 | 2.347
[24 empty] | 145.68222 | 1.852 | 182.08333 | 2.347
[24 empty] | 145.68222 | 1.853 | 182.08333 | 2.347
[24 empty] | 145.68222 | 1.853 | 182.08333 | 2.347
[24 empty] | 145.68222 | 1.852 | 182.08333 | 2.347
[24 empty] | 145.68222 | 1.853 | 182.08333 | 2.347
[24 empty] | 145.68222 | 1.853 | 182.08333 | 2.347
[24 empty] | 145.73778 | 1.853 | 182.08333 | 2.347
[24 empty] | 145.73778 | 1.853 | 182.08333 | 2.347
[24 empty] | 145.73778 | 1.852 | 182.08333 | 2.347
[24 empty] | 145.73778 | 1.853 | 182.08333 | 2.347
[24 empty] | 145.73778 | 1.854 | 182.08333 | 2.347
[24 empty] | 145.73778 | 1.854 | 182.08333 | 2.347
[24 empty] | 145.73778 | 1.854 | 182.08333 | 2.348
[24 empty] | 145.73778 | 1.853 | 182.22222 | 2.348
[24 empty] | 145.73778 | 1.854 | 182.22222 | 2.347
[24 empty] | 145.73778 | 1.853 | 182.22222 | 2.347
[24 empty] | 145.73778 | 1.853 | 182.22222 | 2.347
[24 empty] | 145.73778 | 1.853 | 182.22222 | 2.347
[24 empty] | 145.73778 | 1.853 | 182.22222 | 2.348
[24 empty] | 145.73778 | 1.853 | 182.22222 | 2.348
[24 empty] | 145.73778 | 1.853 | 182.22222 | 2.348
[24 empty] | 145.73778 | 1.853 | 182.22222 | 2.348
[24 empty] | 145.73778 | 1.853 | 182.22222 | 2.348
[24 empty] | 145.73778 | 1.853 | 182.22222 | 2.349
[24 empty] | 145.73778 | 1.853 | 182.22222 | 2.349
[24 empty] | 145.73778 | 1.854 | 182.22222 | 2.349
[24 empty] | 145.73778 | 1.854 | 182.22222 | 2.349
[24 empty] | 145.73778 | 1.853 | 182.22222 | 2.349
[24 empty] | 145.73778 | 1.853 | 182.22222 | 2.35
[24 empty] | 145.73778 | 1.853 | 182.22222 | 2.35
[24 empty] | 145.73778 | 1.853 | 182.22222 | 2.35
[24 empty] | 145.79333 | 1.853 | 182.22222 | 2.35
[24 empty] | 145.79333 | 1.853 | 182.22222 | 2.35
[24 empty] | 145.79333 | 1.853 | 182.22222 | 2.35
[24 empty] | 145.79333 | 1.853 | 182.22222 | 2.351
[24 empty] | 145.79333 | 1.853 | 182.22222 | 2.351
[24 empty] | 145.79333 | 1.853 | 182.22222 | 2.351
[24 empty] | 145.79333 | 1.853 | 182.22222 | 2.35
[24 empty] | 145.79333 | 1.853 | 182.22222 | 2.35
[24 empty] | 145.79333 | 1.853 | 182.22222 | 2.35
[24 empty] | 145.79333 | 1.853 | 182.22222 | 2.35
[24 empty] | 145.79333 | 1.853 | 182.22222 | 2.35
[24 empty] | 145.79333 | 1.854 | 182.22222 | 2.351
[24 empty] | 145.79333 | 1.853 | 182.22222 | 2.351
[24 empty] | 145.79333 | 1.853 | 182.22222 | 2.351
[24 empty] | 145.79333 | 1.853 | 182.22222 | 2.35
[24 empty] | 145.79333 | 1.853 | 182.22222 | 2.35
[24 empty] | 145.79333 | 1.853 | 182.22222 | 2.35
[24 empty] | 145.79333 | 1.853 | 182.22222 | 2.351
[24 empty] | 145.79333 | 1.853 | 182.22222 | 2.351
[24 empty] | 145.79333 | 1.853 | 182.22222 | 2.351
[24 empty] | 145.79333 | 1.853 | 182.22222 | 2.351
[24 empty] | 145.79333 | 1.853 | 182.22222 | 2.351
[24 empty] | 145.79333 | 1.852 | 182.22222 | 2.351
[24 empty] | 145.79333 | 1.853 | 182.22222 | 2.351
[24 empty] | 145.79333 | 1.852 | 182.22222 | 2.351
[24 empty] | 145.84889 | 1.852 | 182.22222 | 2.351
[24 empty] | 145.84889 | 1.852 | 182.22222 | 2.351
[24 empty] | 145.84889 | 1.852 | 182.22222 | 2.351
[24 empty] | 145.84889 | 1.852 | 182.22222 | 2.352
[24 empty] | 145.84889 | 1.852 | 182.22222 | 2.352
[24 empty] | 145.84889 | 1.853 | 182.22222 | 2.352
[24 empty] | 145.84889 | 1.853 | 182.22222 | 2.352
[24 empty] | 145.84889 | 1.853 | 182.36111 | 2.353
[24 empty] | 145.84889 | 1.853 | 182.36111 | 2.353
[24 empty] | 145.84889 | 1.853 | 182.36111 | 2.353
[24 empty] | 145.84889 | 1.853 | 182.36111 | 2.353
[24 empty] | 145.84889 | 1.853 | 182.36111 | 2.353
[24 empty] | 145.84889 | 1.853 | 182.36111 | 2.354
[24 empty] | 145.84889 | 1.854 | 182.36111 | 2.354
[24 empty] | 145.84889 | 1.854 | 182.36111 | 2.354
[24 empty] | 145.84889 | 1.854 | 182.36111 | 2.354
[24 empty] | 145.84889 | 1.854 | 182.36111 | 2.354
[24 empty] | 145.84889 | 1.854 | 182.36111 | 2.354
[24 empty] | 145.84889 | 1.854 | 182.36111 | 2.354
[24 empty] | 145.84889 | 1.854 | 182.36111 | 2.354
[24 empty] | 145.84889 | 1.854 | 182.36111 | 2.355
[24 empty] | 145.84889 | 1.854 | 182.36111 | 2.355
[24 empty] | 145.84889 | 1.853 | 182.36111 | 2.355
[24 empty] | 145.84889 | 1.854 | 182.36111 | 2.355
[24 empty] | 145.84889 | 1.853 | 182.36111 | 2.356
[24 empty] | 145.90444 | 1.853 | 182.36111 | 2.356
[24 empty] | 145.90444 | 1.853 | 182.36111 | 2.356
[24 empty] | 145.90444 | 1.853 | 182.36111 | 2.356
[24 empty] | 145.90444 | 1.853 | 182.36111 | 2.356
[24 empty] | 145.90444 | 1.853 | 182.36111 | 2.356
[24 empty] | 145.90444 | 1.853 | 182.36111 | 2.357
[24 empty] | 145.90444 | 1.853 | 182.36111 | 2.357
[24 empty] | 145.90444 | 1.853 | 182.36111 | 2.357
[24 empty] | 145.90444 | 1.853 | 182.36111 | 2.357
[24 empty] | 145.90444 | 1.853 | 182.36111 | 2.357
[24 empty] | 145.90444 | 1.853 | 182.36111 | 2.357
[24 empty] | 145.90444 | 1.853 | 182.36111 | 2.358
[24 empty] | 145.90444 | 1.853 | 182.36111 | 2.358
[24 empty] | 145.90444 | 1.854 | 182.36111 | 2.358
[24 empty] | 145.90444 | 1.854 | 182.36111 | 2.358
[24 empty] | 145.90444 | 1.854 | 182.36111 | 2.358
[24 empty] | 145.90444 | 1.853 | 182.36111 | 2.358
[24 empty] | 145.90444 | 1.853 | 182.36111 | 2.358
[24 empty] | 145.90444 | 1.853 | 182.36111 | 2.359
[24 empty] | 145.90444 | 1.853 | 182.36111 | 2.359
[24 empty] | 145.90444 | 1.853 | 182.36111 | 2.359
[24 empty] | 145.90444 | 1.853 | 182.36111 | 2.359
[24 empty] | 145.90444 | 1.852 | 182.36111 | 2.359
[24 empty] | 145.90444 | 1.853 | 182.36111 | 2.36
[24 empty] | 145.90444 | 1.853 | 182.36111 | 2.36
[24 empty] | 145.96 | 1.853 | 182.36111 | 2.36
[24 empty] | 145.96 | 1.853 | 182.36111 | 2.36
[24 empty] | 145.96 | 1.853 | 182.36111 | 2.36
[24 empty] | 145.96 | 1.853 | 182.36111 | 2.36
[24 empty] | 145.96 | 1.853 | 182.36111 | 2.359
[24 empty] | 145.96 | 1.853 | 182.36111 | 2.36
[24 empty] | 145.96 | 1.853 | 182.36111 | 2.36
[24 empty] | 145.96 | 1.853 | 182.5 | 2.36
[24 empty] | 145.96 | 1.853 | 182.5 | 2.36
[24 empty] | 145.96 | 1.853 | 182.5 | 2.36
[24 empty] | 145.96 | 1.853 | 182.5 | 2.361
[24 empty] | 145.96 | 1.853 | 182.5 | 2.361
[24 empty] | 145.96 | 1.854 | 182.5 | 2.361
[24 empty] | 145.96 | 1.854 | 182.5 | 2.361
[24 empty] | 145.96 | 1.854 | 182.5 | 2.361
[24 empty] | 145.96 | 1.854 | 182.5 | 2.361
[24 empty] | 145.96 | 1.854 | 182.5 | 2.361
[24 empty] | 145.96 | 1.854 | 182.5 | 2.361
[24 empty] | 145.96 | 1.854 | 182.5 | 2.361
[24 empty] | 145.96 | 1.854 | 182.5 | 2.361
[24 empty] | 145.96 | 1.855 | 182.5 | 2.361
[24 empty] | 145.96 | 1.854 | 182.5 | 2.361
[24 empty] | 145.96 | 1.854 | 182.5 | 2.362
[24 empty] | 145.96 | 1.854 | 182.5 | 2.362
[24 empty] | 145.96 | 1.854 | 182.5 | 2.362
[24 empty] | 146.01556 | 1.854 | 182.5 | 2.362
[24 empty] | 146.01556 | 1.854 | 182.5 | 2.362
[24 empty] | 146.01556 | 1.854 | 182.5 | 2.362
[24 empty] | 146.01556 | 1.855 | 182.5 | 2.36
[24 empty] | 146.01556 | 1.855 | 182.5 | 2.36
[24 empty] | 146.01556 | 1.855 | 182.5 | 2.359
[24 empty] | 146.01556 | 1.855 | 182.5 | 2.359
[24 empty] | 146.01556 | 1.854 | 182.5 | 2.359
[24 empty] | 146.01556 | 1.854 | 182.5 | 2.358
[24 empty] | 146.01556 | 1.854 | 182.5 | 2.358
[24 empty] | 146.01556 | 1.854 | 182.5 | 2.359
[24 empty] | 146.01556 | 1.854 | 182.5 | 2.359
[24 empty] | 146.01556 | 1.853 | 182.5 | 2.359
[24 empty] | 146.01556 | 1.854 | 182.5 | 2.359
[24 empty] | 146.01556 | 1.854 | 182.5 | 2.36
[24 empty] | 146.01556 | 1.854 | 182.5 | 2.361
[24 empty] | 146.01556 | 1.854 | 182.5 | 2.36
[24 empty] | 146.01556 | 1.854 | 182.5 | 2.359
[24 empty] | 146.01556 | 1.854 | 182.5 | 2.36
[24 empty] | 146.01556 | 1.854 | 182.5 | 2.359
[24 empty] | 146.01556 | 1.854 | 182.5 | 2.358
[24 empty] | 146.01556 | 1.854 | 182.5 | 2.357
[24 empty] | 146.01556 | 1.854 | 182.5 | 2.356
[24 empty] | 146.01556 | 1.854 | 182.5 | 2.357
[24 empty] | 146.01556 | 1.854 | 182.5 | 2.356
[24 empty] | 146.07111 | 1.854 | 182.5 | 2.355
[24 empty] | 146.07111 | 1.854 | 182.5 | 2.355
[24 empty] | 146.07111 | 1.854 | 182.5 | 2.356
[24 empty] | 146.07111 | 1.854 | 182.5 | 2.355
[24 empty] | 146.07111 | 1.854 | 182.5 | 2.354
[24 empty] | 146.07111 | 1.854 | 182.5 | 2.354
[24 empty] | 146.07111 | 1.854 | 182.5 | 2.354
[24 empty] | 146.07111 | 1.853 | 182.63889 | 2.354
[24 empty] | 146.07111 | 1.854 | 182.63889 | 2.355
[24 empty] | 146.07111 | 1.854 | 182.63889 | 2.355
[24 empty] | 146.07111 | 1.854 | 182.63889 | 2.355
[24 empty] | 146.07111 | 1.853 | 182.63889 | 2.355
[24 empty] | 146.07111 | 1.853 | 182.63889 | 2.356
[24 empty] | 146.07111 | 1.853 | 182.63889 | 2.356
[24 empty] | 146.07111 | 1.853 | 182.63889 | 2.356
[24 empty] | 146.07111 | 1.853 | 182.63889 | 2.356
[24 empty] | 146.07111 | 1.853 | 182.63889 | 2.356
[24 empty] | 146.07111 | 1.853 | 182.63889 | 2.356
[24 empty] | 146.07111 | 1.853 | 182.63889 | 2.356
[24 empty] | 146.07111 | 1.853 | 182.63889 | 2.356
[24 empty] | 146.07111 | 1.853 | 182.63889 | 2.356
[24 empty] | 146.07111 | 1.853 | 182.63889 | 2.356
[24 empty] | 146.07111 | 1.853 | 182.63889 | 2.356
[24 empty] | 146.07111 | 1.854 | 182.63889 | 2.356
[24 empty] | 146.07111 | 1.854 | 182.63889 | 2.355
[24 empty] | 146.12667 | 1.854 | 182.63889 | 2.355
[24 empty] | 146.12667 | 1.854 | 182.63889 | 2.357
[24 empty] | 146.12667 | 1.854 | 182.63889 | 2.359
[24 empty] | 146.12667 | 1.855 | 182.63889 | 2.36
[24 empty] | 146.12667 | 1.855 | 182.63889 | 2.36
[24 empty] | 146.12667 | 1.855 | 182.63889 | 2.361
[24 empty] | 146.12667 | 1.854 | 182.63889 | 2.361
[24 empty] | 146.12667 | 1.854 | 182.63889 | 2.361
[24 empty] | 146.12667 | 1.854 | 182.63889 | 2.362
[24 empty] | 146.12667 | 1.854 | 182.63889 | 2.362
[24 empty] | 146.12667 | 1.854 | 182.63889 | 2.362
[24 empty] | 146.12667 | 1.854 | 182.63889 | 2.361
[24 empty] | 146.12667 | 1.854 | 182.63889 | 2.363
[24 empty] | 146.12667 | 1.854 | 182.63889 | 2.363
[24 empty] | 146.12667 | 1.854 | 182.63889 | 2.363
[24 empty] | 146.12667 | 1.854 | 182.63889 | 2.363
[24 empty] | 146.12667 | 1.854 | 182.63889 | 2.363
[24 empty] | 146.12667 | 1.854 | 182.63889 | 2.363
[24 empty] | 146.12667 | 1.854 | 182.63889 | 2.363
[24 empty] | 146.12667 | 1.854 | 182.63889 | 2.363
[24 empty] | 146.12667 | 1.854 | 182.63889 | 2.363
[24 empty] | 146.12667 | 1.854 | 182.63889 | 2.363
[24 empty] | 146.12667 | 1.854 | 182.63889 | 2.363
[24 empty] | 146.12667 | 1.854 | 182.63889 | 2.363
[24 empty] | 146.12667 | 1.854 | 182.63889 | 2.363
[24 empty] | 146.18222 | 1.854 | 182.63889 | 2.363
[24 empty] | 146.18222 | 1.854 | 182.63889 | 2.363
[24 empty] | 146.18222 | 1.854 | 182.63889 | 2.363
[24 empty] | 146.18222 | 1.854 | 182.63889 | 2.363
[24 empty] | 146.18222 | 1.854 | 182.63889 | 2.363
[24 empty] | 146.18222 | 1.854 | 182.63889 | 2.363
[24 empty] | 146.18222 | 1.854 | 182.63889 | 2.363
[24 empty] | 146.18222 | 1.853 | 182.77778 | 2.363
[24 empty] | 146.18222 | 1.854 | 182.77778 | 2.363
[24 empty] | 146.18222 | 1.854 | 182.77778 | 2.363
[24 empty] | 146.18222 | 1.854 | 182.77778 | 2.363
[24 empty] | 146.18222 | 1.854 | 182.77778 | 2.363
[24 empty] | 146.18222 | 1.854 | 182.77778 | 2.363
[24 empty] | 146.18222 | 1.854 | 182.77778 | 2.363
[24 empty] | 146.18222 | 1.854 | 182.77778 | 2.363
[24 empty] | 146.18222 | 1.854 | 182.77778 | 2.364
[24 empty] | 146.18222 | 1.854 | 182.77778 | 2.364
[24 empty] | 146.18222 | 1.854 | 182.77778 | 2.364
[24 empty] | 146.18222 | 1.854 | 182.77778 | 2.364
[24 empty] | 146.18222 | 1.854 | 182.77778 | 2.364
[24 empty] | 146.18222 | 1.854 | 182.77778 | 2.364
[24 empty] | 146.18222 | 1.854 | 182.77778 | 2.364
[24 empty] | 146.18222 | 1.853 | 182.77778 | 2.364
[24 empty] | 146.18222 | 1.853 | 182.77778 | 2.364
[24 empty] | 146.18222 | 1.853 | 182.77778 | 2.364
[24 empty] | 146.23778 | 1.854 | 182.77778 | 2.364
[24 empty] | 146.23778 | 1.854 | 182.77778 | 2.365
[24 empty] | 146.23778 | 1.853 | 182.77778 | 2.365
[24 empty] | 146.23778 | 1.854 | 182.77778 | 2.364
[24 empty] | 146.23778 | 1.854 | 182.77778 | 2.364
[24 empty] | 146.23778 | 1.854 | 182.77778 | 2.364
[24 empty] | 146.23778 | 1.854 | 182.77778 | 2.365
[24 empty] | 146.23778 | 1.853 | 182.77778 | 2.365
[24 empty] | 146.23778 | 1.854 | 182.77778 | 2.364
[24 empty] | 146.23778 | 1.853 | 182.77778 | 2.365
[24 empty] | 146.23778 | 1.853 | 182.77778 | 2.365
[24 empty] | 146.23778 | 1.853 | 182.77778 | 2.365
[24 empty] | 146.23778 | 1.853 | 182.77778 | 2.365
[24 empty] | 146.23778 | 1.853 | 182.77778 | 2.365
[24 empty] | 146.23778 | 1.853 | 182.77778 | 2.366
[24 empty] | 146.23778 | 1.853 | 182.77778 | 2.366
[24 empty] | 146.23778 | 1.853 | 182.77778 | 2.366
[24 empty] | 146.23778 | 1.853 | 182.77778 | 2.366
[24 empty] | 146.23778 | 1.854 | 182.77778 | 2.366
[24 empty] | 146.23778 | 1.854 | 182.77778 | 2.366
[24 empty] | 146.23778 | 1.854 | 182.77778 | 2.366
[24 empty] | 146.23778 | 1.854 | 182.77778 | 2.366
[24 empty] | 146.23778 | 1.853 | 182.77778 | 2.366
[24 empty] | 146.23778 | 1.853 | 182.77778 | 2.366
[24 empty] | 146.23778 | 1.853 | 182.77778 | 2.366
[24 empty] | 146.29333 | 1.854 | 182.77778 | 2.366
[24 empty] | 146.29333 | 1.853 | 182.77778 | 2.366
[24 empty] | 146.29333 | 1.853 | 182.77778 | 2.366
[24 empty] | 146.29333 | 1.853 | 182.77778 | 2.366
[24 empty] | 146.29333 | 1.854 | 182.77778 | 2.366
[24 empty] | 146.29333 | 1.854 | 182.77778 | 2.366
[24 empty] | 146.29333 | 1.854 | 182.77778 | 2.366
[24 empty] | 146.29333 | 1.853 | 182.91667 | 2.366
[24 empty] | 146.29333 | 1.853 | 182.91667 | 2.366
[24 empty] | 146.29333 | 1.853 | 182.91667 | 2.366
[24 empty] | 146.29333 | 1.854 | 182.91667 | 2.366
[24 empty] | 146.29333 | 1.854 | 182.91667 | 2.366
[24 empty] | 146.29333 | 1.854 | 182.91667 | 2.366
[24 empty] | 146.29333 | 1.854 | 182.91667 | 2.366
[24 empty] | 146.29333 | 1.854 | 182.91667 | 2.366
[24 empty] | 146.29333 | 1.854 | 182.91667 | 2.366
[24 empty] | 146.29333 | 1.853 | 182.91667 | 2.366
[24 empty] | 146.29333 | 1.853 | 182.91667 | 2.366
[24 empty] | 146.29333 | 1.853 | 182.91667 | 2.366
[24 empty] | 146.29333 | 1.853 | 182.91667 | 2.366
[24 empty] | 146.29333 | 1.853 | 182.91667 | 2.366
[24 empty] | 146.29333 | 1.853 | 182.91667 | 2.366
[24 empty] | 146.29333 | 1.853 | 182.91667 | 2.366
[24 empty] | 146.29333 | 1.853 | 182.91667 | 2.366
[24 empty] | 146.29333 | 1.854 | 182.91667 | 2.366
[24 empty] | 146.34889 | 1.854 | 182.91667 | 2.366
[24 empty] | 146.34889 | 1.854 | 182.91667 | 2.366
[24 empty] | 146.34889 | 1.854 | 182.91667 | 2.366
[24 empty] | 146.34889 | 1.855 | 182.91667 | 2.365
[24 empty] | 146.34889 | 1.855 | 182.91667 | 2.365
[24 empty] | 146.34889 | 1.855 | 182.91667 | 2.365
[24 empty] | 146.34889 | 1.855 | 182.91667 | 2.365
[24 empty] | 146.34889 | 1.855 | 182.91667 | 2.365
[24 empty] | 146.34889 | 1.855 | 182.91667 | 2.365
[24 empty] | 146.34889 | 1.855 | 182.91667 | 2.365
[24 empty] | 146.34889 | 1.855 | 182.91667 | 2.365
[24 empty] | 146.34889 | 1.854 | 182.91667 | 2.365
[24 empty] | 146.34889 | 1.854 | 182.91667 | 2.365
[24 empty] | 146.34889 | 1.854 | 182.91667 | 2.364
[24 empty] | 146.34889 | 1.854 | 182.91667 | 2.364
[24 empty] | 146.34889 | 1.854 | 182.91667 | 2.364
[24 empty] | 146.34889 | 1.854 | 182.91667 | 2.364
[24 empty] | 146.34889 | 1.854 | 182.91667 | 2.364
[24 empty] | 146.34889 | 1.854 | 182.91667 | 2.364
[24 empty] | 146.34889 | 1.854 | 182.91667 | 2.364
[24 empty] | 146.34889 | 1.854 | 182.91667 | 2.364
[24 empty] | 146.34889 | 1.854 | 182.91667 | 2.364
[24 empty] | 146.34889 | 1.854 | 182.91667 | 2.364
[24 empty] | 146.34889 | 1.855 | 182.91667 | 2.363
[24 empty] | 146.34889 | 1.854 | 182.91667 | 2.363
[24 empty] | 146.40444 | 1.855 | 182.91667 | 2.363
[24 empty] | 146.40444 | 1.855 | 182.91667 | 2.363
[24 empty] | 146.40444 | 1.854 | 182.91667 | 2.363
[24 empty] | 146.40444 | 1.855 | 182.91667 | 2.364
[24 empty] | 146.40444 | 1.854 | 182.91667 | 2.364
[24 empty] | 146.40444 | 1.855 | 182.91667 | 2.364
[24 empty] | 146.40444 | 1.854 | 182.91667 | 2.363
[24 empty] | 146.40444 | 1.854 | 183.05556 | 2.363
[24 empty] | 146.40444 | 1.855 | 183.05556 | 2.363
[24 empty] | 146.40444 | 1.855 | 183.05556 | 2.364
[24 empty] | 146.40444 | 1.855 | 183.05556 | 2.364
[24 empty] | 146.40444 | 1.855 | 183.05556 | 2.363
[24 empty] | 146.40444 | 1.854 | 183.05556 | 2.363
[24 empty] | 146.40444 | 1.854 | 183.05556 | 2.363
[24 empty] | 146.40444 | 1.854 | 183.05556 | 2.364
[24 empty] | 146.40444 | 1.854 | 183.05556 | 2.364
[24 empty] | 146.40444 | 1.854 | 183.05556 | 2.364
[24 empty] | 146.40444 | 1.854 | 183.05556 | 2.364
[24 empty] | 146.40444 | 1.854 | 183.05556 | 2.364
[24 empty] | 146.40444 | 1.854 | 183.05556 | 2.364
[24 empty] | 146.40444 | 1.854 | 183.05556 | 2.364
[24 empty] | 146.40444 | 1.854 | 183.05556 | 2.364
[24 empty] | 146.40444 | 1.853 | 183.05556 | 2.364
[24 empty] | 146.40444 | 1.853 | 183.05556 | 2.364
[24 empty] | 146.40444 | 1.854 | 183.05556 | 2.364
[24 empty] | 146.46 | 1.854 | 183.05556 | 2.364
[24 empty] | 146.46 | 1.854 | 183.05556 | 2.364
[24 empty] | 146.46 | 1.853 | 183.05556 | 2.364
[24 empty] | 146.46 | 1.854 | 183.05556 | 2.365
[24 empty] | 146.46 | 1.854 | 183.05556 | 2.365
[24 empty] | 146.46 | 1.854 | 183.05556 | 2.365
[24 empty] | 146.46 | 1.854 | 183.05556 | 2.365
[24 empty] | 146.46 | 1.853 | 183.05556 | 2.365
[24 empty] | 146.46 | 1.854 | 183.05556 | 2.365
[24 empty] | 146.46 | 1.854 | 183.05556 | 2.365
[24 empty] | 146.46 | 1.854 | 183.05556 | 2.365
[24 empty] | 146.46 | 1.854 | 183.05556 | 2.365
[24 empty] | 146.46 | 1.853 | 183.05556 | 2.366
[24 empty] | 146.46 | 1.854 | 183.05556 | 2.366
[24 empty] | 146.46 | 1.854 | 183.05556 | 2.366
[24 empty] | 146.46 | 1.854 | 183.05556 | 2.366
[24 empty] | 146.46 | 1.854 | 183.05556 | 2.366
[24 empty] | 146.46 | 1.854 | 183.05556 | 2.366
[24 empty] | 146.46 | 1.854 | 183.05556 | 2.366
[24 empty] | 146.46 | 1.854 | 183.05556 | 2.366
[24 empty] | 146.46 | 1.854 | 183.05556 | 2.366
[24 empty] | 146.46 | 1.854 | 183.05556 | 2.367
[24 empty] | 146.46 | 1.853 | 183.05556 | 2.366
[24 empty] | 146.46 | 1.853 | 183.05556 | 2.366
[24 empty] | 146.46 | 1.853 | 183.05556 | 2.367
[24 empty] | 146.51556 | 1.853 | 183.05556 | 2.367
[24 empty] | 146.51556 | 1.853 | 183.05556 | 2.367
[24 empty] | 146.51556 | 1.853 | 183.05556 | 2.367
[24 empty] | 146.51556 | 1.854 | 183.05556 | 2.367
[24 empty] | 146.51556 | 1.854 | 183.05556 | 2.368
[24 empty] | 146.51556 | 1.854 | 183.05556 | 2.368
[24 empty] | 146.51556 | 1.854 | 183.05556 | 2.368
[24 empty] | 146.51556 | 1.853 | 183.19444 | 2.368
[24 empty] | 146.51556 | 1.854 | 183.19444 | 2.368
[24 empty] | 146.51556 | 1.854 | 183.19444 | 2.368
[24 empty] | 146.51556 | 1.854 | 183.19444 | 2.368
[24 empty] | 146.51556 | 1.853 | 183.19444 | 2.368
[24 empty] | 146.51556 | 1.853 | 183.19444 | 2.369
[24 empty] | 146.51556 | 1.853 | 183.19444 | 2.369
[24 empty] | 146.51556 | 1.853 | 183.19444 | 2.369
[24 empty] | 146.51556 | 1.853 | 183.19444 | 2.369
[24 empty] | 146.51556 | 1.853 | 183.19444 | 2.369
[24 empty] | 146.51556 | 1.853 | 183.19444 | 2.369
[24 empty] | 146.51556 | 1.854 | 183.19444 | 2.37
[24 empty] | 146.51556 | 1.854 | 183.19444 | 2.37
[24 empty] | 146.51556 | 1.854 | 183.19444 | 2.37
[24 empty] | 146.51556 | 1.853 | 183.19444 | 2.37
[24 empty] | 146.51556 | 1.853 | 183.19444 | 2.37
[24 empty] | 146.51556 | 1.853 | 183.19444 | 2.371
[24 empty] | 146.51556 | 1.853 | 183.19444 | 2.371
[24 empty] | 146.57111 | 1.853 | 183.19444 | 2.371
[24 empty] | 146.57111 | 1.853 | 183.19444 | 2.371
[24 empty] | 146.57111 | 1.853 | 183.19444 | 2.371
[24 empty] | 146.57111 | 1.853 | 183.19444 | 2.371
[24 empty] | 146.57111 | 1.853 | 183.19444 | 2.372
[24 empty] | 146.57111 | 1.853 | 183.19444 | 2.372
[24 empty] | 146.57111 | 1.852 | 183.19444 | 2.372
[24 empty] | 146.57111 | 1.852 | 183.19444 | 2.372
[24 empty] | 146.57111 | 1.853 | 183.19444 | 2.372
[24 empty] | 146.57111 | 1.853 | 183.19444 | 2.372
[24 empty] | 146.57111 | 1.853 | 183.19444 | 2.372
[24 empty] | 146.57111 | 1.853 | 183.19444 | 2.373
[24 empty] | 146.57111 | 1.852 | 183.19444 | 2.373
[24 empty] | 146.57111 | 1.853 | 183.19444 | 2.373
[24 empty] | 146.57111 | 1.853 | 183.19444 | 2.373
[24 empty] | 146.57111 | 1.853 | 183.19444 | 2.373
[24 empty] | 146.57111 | 1.852 | 183.19444 | 2.373
[24 empty] | 146.57111 | 1.852 | 183.19444 | 2.373
[24 empty] | 146.57111 | 1.852 | 183.19444 | 2.374
[24 empty] | 146.57111 | 1.853 | 183.19444 | 2.374
[24 empty] | 146.57111 | 1.853 | 183.19444 | 2.374
[24 empty] | 146.57111 | 1.853 | 183.19444 | 2.374
[24 empty] | 146.57111 | 1.853 | 183.19444 | 2.375
[24 empty] | 146.57111 | 1.854 | 183.19444 | 2.375
[24 empty] | 146.57111 | 1.854 | 183.19444 | 2.375
[24 empty] | 146.62667 | 1.854 | 183.19444 | 2.375
[24 empty] | 146.62667 | 1.854 | 183.19444 | 2.376
[24 empty] | 146.62667 | 1.854 | 183.19444 | 2.376
[24 empty] | 146.62667 | 1.854 | 183.19444 | 2.376
[24 empty] | 146.62667 | 1.854 | 183.19444 | 2.376
[24 empty] | 146.62667 | 1.854 | 183.19444 | 2.376
[24 empty] | 146.62667 | 1.854 | 183.19444 | 2.376
[24 empty] | 146.62667 | 1.853 | 183.33333 | 2.377
[24 empty] | 146.62667 | 1.853 | 183.33333 | 2.377
[24 empty] | 146.62667 | 1.853 | 183.33333 | 2.377
[24 empty] | 146.62667 | 1.854 | 183.33333 | 2.377
[24 empty] | 146.62667 | 1.854 | 183.33333 | 2.377
[24 empty] | 146.62667 | 1.853 | 183.33333 | 2.378
[24 empty] | 146.62667 | 1.854 | 183.33333 | 2.378
[24 empty] | 146.62667 | 1.854 | 183.33333 | 2.378
[24 empty] | 146.62667 | 1.854 | 183.33333 | 2.378
[24 empty] | 146.62667 | 1.854 | 183.33333 | 2.379
[24 empty] | 146.62667 | 1.854 | 183.33333 | 2.379
[24 empty] | 146.62667 | 1.854 | 183.33333 | 2.379
[24 empty] | 146.62667 | 1.854 | 183.33333 | 2.38
[24 empty] | 146.62667 | 1.855 | 183.33333 | 2.38
[24 empty] | 146.62667 | 1.854 | 183.33333 | 2.38
[24 empty] | 146.62667 | 1.854 | 183.33333 | 2.38
[24 empty] | 146.62667 | 1.854 | 183.33333 | 2.38
[24 empty] | 146.62667 | 1.854 | 183.33333 | 2.381
[24 empty] | 146.68222 | 1.854 | 183.33333 | 2.381
[24 empty] | 146.68222 | 1.854 | 183.33333 | 2.381
[24 empty] | 146.68222 | 1.853 | 183.33333 | 2.381
[24 empty] | 146.68222 | 1.854 | 183.33333 | 2.381
[24 empty] | 146.68222 | 1.854 | 183.33333 | 2.382
[24 empty] | 146.68222 | 1.854 | 183.33333 | 2.382
[24 empty] | 146.68222 | 1.854 | 183.33333 | 2.382
[24 empty] | 146.68222 | 1.853 | 183.33333 | 2.382
[24 empty] | 146.68222 | 1.854 | 183.33333 | 2.383
[24 empty] | 146.68222 | 1.854 | 183.33333 | 2.383
[24 empty] | 146.68222 | 1.855 | 183.33333 | 2.383
[24 empty] | 146.68222 | 1.854 | 183.33333 | 2.383
[24 empty] | 146.68222 | 1.854 | 183.33333 | 2.383
[24 empty] | 146.68222 | 1.854 | 183.33333 | 2.383
[24 empty] | 146.68222 | 1.854 | 183.33333 | 2.383
[24 empty] | 146.68222 | 1.854 | 183.33333 | 2.384
[24 empty] | 146.68222 | 1.854 | 183.33333 | 2.384
[24 empty] | 146.68222 | 1.854 | 183.33333 | 2.384
[24 empty] | 146.68222 | 1.854 | 183.33333 | 2.384
[24 empty] | 146.68222 | 1.854 | 183.33333 | 2.384
[24 empty] | 146.68222 | 1.854 | 183.33333 | 2.384
[24 empty] | 146.68222 | 1.854 | 183.33333 | 2.385
[24 empty] | 146.68222 | 1.853 | 183.33333 | 2.385
[24 empty] | 146.68222 | 1.854 | 183.33333 | 2.385
[24 empty] | 146.68222 | 1.854 | 183.33333 | 2.385
[24 empty] | 146.73778 | 1.854 | 183.33333 | 2.384
[24 empty] | 146.73778 | 1.854 | 183.33333 | 2.382
[24 empty] | 146.73778 | 1.854 | 183.33333 | 2.382
[24 empty] | 146.73778 | 1.854 | 183.33333 | 2.381
[24 empty] | 146.73778 | 1.854 | 183.33333 | 2.381
[24 empty] | 146.73778 | 1.854 | 183.33333 | 2.382
[24 empty] | 146.73778 | 1.853 | 183.33333 | 2.383
[24 empty] | 146.73778 | 1.853 | 183.47222 | 2.383
[24 empty] | 146.73778 | 1.853 | 183.47222 | 2.383
[24 empty] | 146.73778 | 1.853 | 183.47222 | 2.383
[24 empty] | 146.73778 | 1.853 | 183.47222 | 2.383
[24 empty] | 146.73778 | 1.853 | 183.47222 | 2.383
[24 empty] | 146.73778 | 1.853 | 183.47222 | 2.382
[24 empty] | 146.73778 | 1.854 | 183.47222 | 2.383
[24 empty] | 146.73778 | 1.854 | 183.47222 | 2.382
[24 empty] | 146.73778 | 1.853 | 183.47222 | 2.382
[24 empty] | 146.73778 | 1.853 | 183.47222 | 2.381
[24 empty] | 146.73778 | 1.853 | 183.47222 | 2.381
[24 empty] | 146.73778 | 1.853 | 183.47222 | 2.381
[24 empty] | 146.73778 | 1.853 | 183.47222 | 2.381
[24 empty] | 146.73778 | 1.853 | 183.47222 | 2.381
[24 empty] | 146.73778 | 1.853 | 183.47222 | 2.381
[24 empty] | 146.73778 | 1.853 | 183.47222 | 2.381
[24 empty] | 146.73778 | 1.854 | 183.47222 | 2.381
[24 empty] | 146.73778 | 1.854 | 183.47222 | 2.381
[24 empty] | 146.79333 | 1.854 | 183.47222 | 2.38
[24 empty] | 146.79333 | 1.854 | 183.47222 | 2.38
[24 empty] | 146.79333 | 1.854 | 183.47222 | 2.38
[24 empty] | 146.79333 | 1.854 | 183.47222 | 2.38
[24 empty] | 146.79333 | 1.854 | 183.47222 | 2.38
[24 empty] | 146.79333 | 1.854 | 183.47222 | 2.38
[24 empty] | 146.79333 | 1.853 | 183.47222 | 2.38
[24 empty] | 146.79333 | 1.853 | 183.47222 | 2.38
[24 empty] | 146.79333 | 1.854 | 183.47222 | 2.38
[24 empty] | 146.79333 | 1.854 | 183.47222 | 2.38
[24 empty] | 146.79333 | 1.853 | 183.47222 | 2.38
[24 empty] | 146.79333 | 1.853 | 183.47222 | 2.38
[24 empty] | 146.79333 | 1.853 | 183.47222 | 2.379
[24 empty] | 146.79333 | 1.853 | 183.47222 | 2.379
[24 empty] | 146.79333 | 1.853 | 183.47222 | 2.379
[24 empty] | 146.79333 | 1.853 | 183.47222 | 2.379
[24 empty] | 146.79333 | 1.853 | 183.47222 | 2.379
[24 empty] | 146.79333 | 1.853 | 183.47222 | 2.379
[24 empty] | 146.79333 | 1.853 | 183.47222 | 2.379
[24 empty] | 146.79333 | 1.853 | 183.47222 | 2.379
[24 empty] | 146.79333 | 1.853 | 183.47222 | 2.378
[24 empty] | 146.79333 | 1.853 | 183.47222 | 2.378
[24 empty] | 146.79333 | 1.853 | 183.47222 | 2.378
[24 empty] | 146.79333 | 1.853 | 183.47222 | 2.378
[24 empty] | 146.79333 | 1.854 | 183.47222 | 2.378
[24 empty] | 146.84889 | 1.854 | 183.47222 | 2.378
[24 empty] | 146.84889 | 1.854 | 183.47222 | 2.378
[24 empty] | 146.84889 | 1.853 | 183.47222 | 2.378
[24 empty] | 146.84889 | 1.854 | 183.47222 | 2.379
[24 empty] | 146.84889 | 1.854 | 183.47222 | 2.379
[24 empty] | 146.84889 | 1.854 | 183.47222 | 2.379
[24 empty] | 146.84889 | 1.854 | 183.47222 | 2.378
[24 empty] | 146.84889 | 1.854 | 183.61111 | 2.378
[24 empty] | 146.84889 | 1.854 | 183.61111 | 2.378
[24 empty] | 146.84889 | 1.854 | 183.61111 | 2.378
[24 empty] | 146.84889 | 1.854 | 183.61111 | 2.378
[24 empty] | 146.84889 | 1.853 | 183.61111 | 2.378
[24 empty] | 146.84889 | 1.853 | 183.61111 | 2.378
[24 empty] | 146.84889 | 1.853 | 183.61111 | 2.378
[24 empty] | 146.84889 | 1.853 | 183.61111 | 2.378
[24 empty] | 146.84889 | 1.853 | 183.61111 | 2.378
[24 empty] | 146.84889 | 1.853 | 183.61111 | 2.378
[24 empty] | 146.84889 | 1.853 | 183.61111 | 2.377
[24 empty] | 146.84889 | 1.853 | 183.61111 | 2.377
[24 empty] | 146.84889 | 1.853 | 183.61111 | 2.377
[24 empty] | 146.84889 | 1.853 | 183.61111 | 2.377
[24 empty] | 146.84889 | 1.853 | 183.61111 | 2.377
[24 empty] | 146.84889 | 1.852 | 183.61111 | 2.377
[24 empty] | 146.84889 | 1.853 | 183.61111 | 2.377
[24 empty] | 146.84889 | 1.853 | 183.61111 | 2.377
[24 empty] | 146.90444 | 1.853 | 183.61111 | 2.377
[24 empty] | 146.90444 | 1.853 | 183.61111 | 2.377
[24 empty] | 146.90444 | 1.852 | 183.61111 | 2.377
[24 empty] | 146.90444 | 1.853 | 183.61111 | 2.377
[24 empty] | 146.90444 | 1.852 | 183.61111 | 2.377
[24 empty] | 146.90444 | 1.853 | 183.61111 | 2.377
[24 empty] | 146.90444 | 1.853 | 183.61111 | 2.377
[24 empty] | 146.90444 | 1.852 | 183.61111 | 2.377
[24 empty] | 146.90444 | 1.853 | 183.61111 | 2.376
[24 empty] | 146.90444 | 1.853 | 183.61111 | 2.376
[24 empty] | 146.90444 | 1.853 | 183.61111 | 2.376
[24 empty] | 146.90444 | 1.854 | 183.61111 | 2.376
[24 empty] | 146.90444 | 1.854 | 183.61111 | 2.376
[24 empty] | 146.90444 | 1.854 | 183.61111 | 2.376
[24 empty] | 146.90444 | 1.854 | 183.61111 | 2.376
[24 empty] | 146.90444 | 1.854 | 183.61111 | 2.376
[24 empty] | 146.90444 | 1.854 | 183.61111 | 2.376
[24 empty] | 146.90444 | 1.854 | 183.61111 | 2.377
[24 empty] | 146.90444 | 1.854 | 183.61111 | 2.377
[24 empty] | 146.90444 | 1.854 | 183.61111 | 2.377
[24 empty] | 146.90444 | 1.854 | 183.61111 | 2.376
[24 empty] | 146.90444 | 1.854 | 183.61111 | 2.376
[24 empty] | 146.90444 | 1.853 | 183.61111 | 2.376
[24 empty] | 146.90444 | 1.854 | 183.61111 | 2.376
[24 empty] | 146.90444 | 1.854 | 183.61111 | 2.376
[24 empty] | 146.96 | 1.854 | 183.61111 | 2.376
[24 empty] | 146.96 | 1.853 | 183.61111 | 2.376
[24 empty] | 146.96 | 1.853 | 183.61111 | 2.376
[24 empty] | 146.96 | 1.853 | 183.61111 | 2.376
[24 empty] | 146.96 | 1.854 | 183.61111 | 2.375
[24 empty] | 146.96 | 1.854 | 183.61111 | 2.375
[24 empty] | 146.96 | 1.854 | 183.75 | 2.375
[24 empty] | 146.96 | 1.854 | 183.75 | 2.375
[24 empty] | 146.96 | 1.854 | 183.75 | 2.375
[24 empty] | 146.96 | 1.854 | 183.75 | 2.375
[24 empty] | 146.96 | 1.854 | 183.75 | 2.375
[24 empty] | 146.96 | 1.854 | 183.75 | 2.376
[24 empty] | 146.96 | 1.854 | 183.75 | 2.376
[24 empty] | 146.96 | 1.854 | 183.75 | 2.376
[24 empty] | 146.96 | 1.854 | 183.75 | 2.376
[24 empty] | 146.96 | 1.854 | 183.75 | 2.376
[24 empty] | 146.96 | 1.854 | 183.75 | 2.376
[24 empty] | 146.96 | 1.854 | 183.75 | 2.376
[24 empty] | 146.96 | 1.854 | 183.75 | 2.376
[24 empty] | 146.96 | 1.854 | 183.75 | 2.376
[24 empty] | 146.96 | 1.854 | 183.75 | 2.376
[24 empty] | 146.96 | 1.854 | 183.75 | 2.376
[24 empty] | 146.96 | 1.854 | 183.75 | 2.376
[24 empty] | 146.96 | 1.854 | 183.75 | 2.376
[24 empty] | 146.96 | 1.854 | 183.75 | 2.376
[24 empty] | 147.01556 | 1.854 | 183.75 | 2.376
[24 empty] | 147.01556 | 1.854 | 183.75 | 2.376
[24 empty] | 147.01556 | 1.854 | 183.75 | 2.376
[24 empty] | 147.01556 | 1.854 | 183.75 | 2.376
[24 empty] | 147.01556 | 1.854 | 183.75 | 2.376
[24 empty] | 147.01556 | 1.853 | 183.75 | 2.376
[24 empty] | 147.01556 | 1.853 | 183.75 | 2.376
[24 empty] | 147.01556 | 1.853 | 183.75 | 2.377
[24 empty] | 147.01556 | 1.853 | 183.75 | 2.377
[24 empty] | 147.01556 | 1.853 | 183.75 | 2.377
[24 empty] | 147.01556 | 1.854 | 183.75 | 2.377
[24 empty] | 147.01556 | 1.854 | 183.75 | 2.377
[24 empty] | 147.01556 | 1.854 | 183.75 | 2.377
[24 empty] | 147.01556 | 1.854 | 183.75 | 2.377
[24 empty] | 147.01556 | 1.853 | 183.75 | 2.377
[24 empty] | 147.01556 | 1.853 | 183.75 | 2.377
[24 empty] | 147.01556 | 1.853 | 183.75 | 2.377
[24 empty] | 147.01556 | 1.853 | 183.75 | 2.377
[24 empty] | 147.01556 | 1.853 | 183.75 | 2.377
[24 empty] | 147.01556 | 1.853 | 183.75 | 2.377
[24 empty] | 147.01556 | 1.853 | 183.75 | 2.377
[24 empty] | 147.01556 | 1.853 | 183.75 | 2.377
[24 empty] | 147.01556 | 1.853 | 183.75 | 2.377
[24 empty] | 147.01556 | 1.853 | 183.75 | 2.377
[24 empty] | 147.07111 | 1.853 | 183.75 | 2.377
[24 empty] | 147.07111 | 1.853 | 183.75 | 2.377
[24 empty] | 147.07111 | 1.853 | 183.75 | 2.377
[24 empty] | 147.07111 | 1.853 | 183.75 | 2.378
[24 empty] | 147.07111 | 1.853 | 183.75 | 2.378
[24 empty] | 147.07111 | 1.853 | 183.75 | 2.378
[24 empty] | 147.07111 | 1.853 | 183.75 | 2.377
[24 empty] | 147.07111 | 1.853 | 183.88889 | 2.378
[24 empty] | 147.07111 | 1.853 | 183.88889 | 2.377
[24 empty] | 147.07111 | 1.853 | 183.88889 | 2.377
[24 empty] | 147.07111 | 1.853 | 183.88889 | 2.377
[24 empty] | 147.07111 | 1.853 | 183.88889 | 2.377
[24 empty] | 147.07111 | 1.853 | 183.88889 | 2.377
[24 empty] | 147.07111 | 1.853 | 183.88889 | 2.377
[24 empty] | 147.07111 | 1.854 | 183.88889 | 2.377
[24 empty] | 147.07111 | 1.853 | 183.88889 | 2.377
[24 empty] | 147.07111 | 1.853 | 183.88889 | 2.377
[24 empty] | 147.07111 | 1.853 | 183.88889 | 2.377
[24 empty] | 147.07111 | 1.853 | 183.88889 | 2.377
[24 empty] | 147.07111 | 1.853 | 183.88889 | 2.377
[24 empty] | 147.07111 | 1.853 | 183.88889 | 2.378
[24 empty] | 147.07111 | 1.853 | 183.88889 | 2.378
[24 empty] | 147.07111 | 1.853 | 183.88889 | 2.378
[24 empty] | 147.07111 | 1.853 | 183.88889 | 2.378
[24 empty] | 147.07111 | 1.853 | 183.88889 | 2.378
[24 empty] | 147.12667 | 1.853 | 183.88889 | 2.378
[24 empty] | 147.12667 | 1.853 | 183.88889 | 2.378
[24 empty] | 147.12667 | 1.853 | 183.88889 | 2.378
[24 empty] | 147.12667 | 1.853 | 183.88889 | 2.378
[24 empty] | 147.12667 | 1.853 | 183.88889 | 2.377
[24 empty] | 147.12667 | 1.853 | 183.88889 | 2.377
[24 empty] | 147.12667 | 1.853 | 183.88889 | 2.377
[24 empty] | 147.12667 | 1.853 | 183.88889 | 2.377
[24 empty] | 147.12667 | 1.853 | 183.88889 | 2.377
[24 empty] | 147.12667 | 1.854 | 183.88889 | 2.377
[24 empty] | 147.12667 | 1.853 | 183.88889 | 2.376
[24 empty] | 147.12667 | 1.853 | 183.88889 | 2.376
[24 empty] | 147.12667 | 1.853 | 183.88889 | 2.376
[24 empty] | 147.12667 | 1.853 | 183.88889 | 2.376
[24 empty] | 147.12667 | 1.853 | 183.88889 | 2.377
[24 empty] | 147.12667 | 1.853 | 183.88889 | 2.377
[24 empty] | 147.12667 | 1.853 | 183.88889 | 2.377
[24 empty] | 147.12667 | 1.853 | 183.88889 | 2.377
[24 empty] | 147.12667 | 1.853 | 183.88889 | 2.377
[24 empty] | 147.12667 | 1.853 | 183.88889 | 2.377
[24 empty] | 147.12667 | 1.853 | 183.88889 | 2.377
[24 empty] | 147.12667 | 1.853 | 183.88889 | 2.377
[24 empty] | 147.12667 | 1.853 | 183.88889 | 2.377
[24 empty] | 147.12667 | 1.853 | 183.88889 | 2.377
[24 empty] | 147.12667 | 1.853 | 183.88889 | 2.377
[24 empty] | 147.18222 | 1.853 | 183.88889 | 2.377
[24 empty] | 147.18222 | 1.853 | 183.88889 | 2.377
[24 empty] | 147.18222 | 1.852 | 183.88889 | 2.377
[24 empty] | 147.18222 | 1.852 | 183.88889 | 2.377
[24 empty] | 147.18222 | 1.853 | 183.88889 | 2.377
[24 empty] | 147.18222 | 1.853 | 183.88889 | 2.377
[24 empty] | 147.18222 | 1.853 | 183.88889 | 2.377
[24 empty] | 147.18222 | 1.854 | 184.02778 | 2.377
[24 empty] | 147.18222 | 1.853 | 184.02778 | 2.376
[24 empty] | 147.18222 | 1.854 | 184.02778 | 2.376
[24 empty] | 147.18222 | 1.854 | 184.02778 | 2.377
[24 empty] | 147.18222 | 1.853 | 184.02778 | 2.377
[24 empty] | 147.18222 | 1.853 | 184.02778 | 2.377
[24 empty] | 147.18222 | 1.853 | 184.02778 | 2.377
[24 empty] | 147.18222 | 1.853 | 184.02778 | 2.377
[24 empty] | 147.18222 | 1.853 | 184.02778 | 2.377
[24 empty] | 147.18222 | 1.853 | 184.02778 | 2.377
[24 empty] | 147.18222 | 1.853 | 184.02778 | 2.377
[24 empty] | 147.18222 | 1.853 | 184.02778 | 2.377
[24 empty] | 147.18222 | 1.853 | 184.02778 | 2.377
[24 empty] | 147.18222 | 1.853 | 184.02778 | 2.377
[24 empty] | 147.18222 | 1.853 | 184.02778 | 2.376
[24 empty] | 147.18222 | 1.854 | 184.02778 | 2.376
[24 empty] | 147.18222 | 1.854 | 184.02778 | 2.376
[24 empty] | 147.18222 | 1.855 | 184.02778 | 2.376
[24 empty] | 147.23778 | 1.855 | 184.02778 | 2.376
[24 empty] | 147.23778 | 1.855 | 184.02778 | 2.376
[24 empty] | 147.23778 | 1.855 | 184.02778 | 2.376
[24 empty] | 147.23778 | 1.855 | 184.02778 | 2.375
[24 empty] | 147.23778 | 1.855 | 184.02778 | 2.376
[24 empty] | 147.23778 | 1.855 | 184.02778 | 2.376
[24 empty] | 147.23778 | 1.855 | 184.02778 | 2.376
[24 empty] | 147.23778 | 1.855 | 184.02778 | 2.376
[24 empty] | 147.23778 | 1.855 | 184.02778 | 2.376
[24 empty] | 147.23778 | 1.855 | 184.02778 | 2.376
[24 empty] | 147.23778 | 1.855 | 184.02778 | 2.377
[24 empty] | 147.23778 | 1.855 | 184.02778 | 2.377
[24 empty] | 147.23778 | 1.855 | 184.02778 | 2.377
[24 empty] | 147.23778 | 1.854 | 184.02778 | 2.377
[24 empty] | 147.23778 | 1.854 | 184.02778 | 2.377
[24 empty] | 147.23778 | 1.854 | 184.02778 | 2.377
[24 empty] | 147.23778 | 1.854 | 184.02778 | 2.377
[24 empty] | 147.23778 | 1.854 | 184.02778 | 2.377
[24 empty] | 147.23778 | 1.854 | 184.02778 | 2.378
[24 empty] | 147.23778 | 1.854 | 184.02778 | 2.378
[24 empty] | 147.23778 | 1.854 | 184.02778 | 2.378
[24 empty] | 147.23778 | 1.854 | 184.02778 | 2.378
[24 empty] | 147.23778 | 1.854 | 184.02778 | 2.378
[24 empty] | 147.23778 | 1.854 | 184.02778 | 2.378
[24 empty] | 147.23778 | 1.854 | 184.02778 | 2.378
[24 empty] | 147.29333 | 1.854 | 184.02778 | 2.378
[24 empty] | 147.29333 | 1.854 | 184.02778 | 2.379
[24 empty] | 147.29333 | 1.854 | 184.02778 | 2.379
[24 empty] | 147.29333 | 1.854 | 184.02778 | 2.379
[24 empty] | 147.29333 | 1.854 | 184.02778 | 2.379
[24 empty] | 147.29333 | 1.854 | 184.02778 | 2.379
[24 empty] | 147.29333 | 1.854 | 184.02778 | 2.379
[24 empty] | 147.29333 | 1.854 | 184.16667 | 2.379
[24 empty] | 147.29333 | 1.854 | 184.16667 | 2.38
[24 empty] | 147.29333 | 1.854 | 184.16667 | 2.38
[24 empty] | 147.29333 | 1.854 | 184.16667 | 2.38
[24 empty] | 147.29333 | 1.854 | 184.16667 | 2.38
[24 empty] | 147.29333 | 1.854 | 184.16667 | 2.38
[24 empty] | 147.29333 | 1.854 | 184.16667 | 2.38
[24 empty] | 147.29333 | 1.854 | 184.16667 | 2.38
[24 empty] | 147.29333 | 1.854 | 184.16667 | 2.381
[24 empty] | 147.29333 | 1.854 | 184.16667 | 2.381
[24 empty] | 147.29333 | 1.854 | 184.16667 | 2.382
[24 empty] | 147.29333 | 1.854 | 184.16667 | 2.382
[24 empty] | 147.29333 | 1.854 | 184.16667 | 2.382
[24 empty] | 147.29333 | 1.854 | 184.16667 | 2.382
[24 empty] | 147.29333 | 1.854 | 184.16667 | 2.383
[24 empty] | 147.29333 | 1.854 | 184.16667 | 2.383
[24 empty] | 147.29333 | 1.854 | 184.16667 | 2.383
[24 empty] | 147.29333 | 1.854 | 184.16667 | 2.383
[24 empty] | 147.34889 | 1.854 | 184.16667 | 2.383
[24 empty] | 147.34889 | 1.854 | 184.16667 | 2.383
[24 empty] | 147.34889 | 1.853 | 184.16667 | 2.384
[24 empty] | 147.34889 | 1.853 | 184.16667 | 2.384
[24 empty] | 147.34889 | 1.853 | 184.16667 | 2.384
[24 empty] | 147.34889 | 1.853 | 184.16667 | 2.384
[24 empty] | 147.34889 | 1.853 | 184.16667 | 2.384
[24 empty] | 147.34889 | 1.853 | 184.16667 | 2.385
[24 empty] | 147.34889 | 1.853 | 184.16667 | 2.385
[24 empty] | 147.34889 | 1.854 | 184.16667 | 2.385
[24 empty] | 147.34889 | 1.854 | 184.16667 | 2.385
[24 empty] | 147.34889 | 1.854 | 184.16667 | 2.385
[24 empty] | 147.34889 | 1.853 | 184.16667 | 2.386
[24 empty] | 147.34889 | 1.853 | 184.16667 | 2.386
[24 empty] | 147.34889 | 1.853 | 184.16667 | 2.386
[24 empty] | 147.34889 | 1.853 | 184.16667 | 2.386
[24 empty] | 147.34889 | 1.853 | 184.16667 | 2.386
[24 empty] | 147.34889 | 1.853 | 184.16667 | 2.387
[24 empty] | 147.34889 | 1.853 | 184.16667 | 2.387
[24 empty] | 147.34889 | 1.853 | 184.16667 | 2.387
[24 empty] | 147.34889 | 1.853 | 184.16667 | 2.387
[24 empty] | 147.34889 | 1.853 | 184.16667 | 2.387
[24 empty] | 147.34889 | 1.853 | 184.16667 | 2.388
[24 empty] | 147.34889 | 1.853 | 184.16667 | 2.388
[24 empty] | 147.34889 | 1.853 | 184.16667 | 2.388
[24 empty] | 147.40444 | 1.853 | 184.16667 | 2.388
[24 empty] | 147.40444 | 1.853 | 184.16667 | 2.388
[24 empty] | 147.40444 | 1.853 | 184.16667 | 2.389
[24 empty] | 147.40444 | 1.852 | 184.16667 | 2.389
[24 empty] | 147.40444 | 1.853 | 184.16667 | 2.389
[24 empty] | 147.40444 | 1.853 | 184.16667 | 2.389
[24 empty] | 147.40444 | 1.852 | 184.16667 | 2.39
[24 empty] | 147.40444 | 1.852 | 184.30556 | 2.39
[24 empty] | 147.40444 | 1.852 | 184.30556 | 2.39
[24 empty] | 147.40444 | 1.853 | 184.30556 | 2.391
[24 empty] | 147.40444 | 1.853 | 184.30556 | 2.391
[24 empty] | 147.40444 | 1.853 | 184.30556 | 2.391
[24 empty] | 147.40444 | 1.853 | 184.30556 | 2.391
[24 empty] | 147.40444 | 1.853 | 184.30556 | 2.392
[24 empty] | 147.40444 | 1.853 | 184.30556 | 2.392
[24 empty] | 147.40444 | 1.853 | 184.30556 | 2.392
[24 empty] | 147.40444 | 1.853 | 184.30556 | 2.392
[24 empty] | 147.40444 | 1.853 | 184.30556 | 2.392
[24 empty] | 147.40444 | 1.852 | 184.30556 | 2.393
[24 empty] | 147.40444 | 1.853 | 184.30556 | 2.393
[24 empty] | 147.40444 | 1.852 | 184.30556 | 2.393
[24 empty] | 147.40444 | 1.852 | 184.30556 | 2.393
[24 empty] | 147.40444 | 1.852 | 184.30556 | 2.393
[24 empty] | 147.40444 | 1.852 | 184.30556 | 2.394
[24 empty] | 147.40444 | 1.852 | 184.30556 | 2.394
[24 empty] | 147.46 | 1.852 | 184.30556 | 2.394
[24 empty] | 147.46 | 1.852 | 184.30556 | 2.394
[24 empty] | 147.46 | 1.853 | 184.30556 | 2.395
[24 empty] | 147.46 | 1.853 | 184.30556 | 2.395
[24 empty] | 147.46 | 1.853 | 184.30556 | 2.395
[24 empty] | 147.46 | 1.853 | 184.30556 | 2.395
[24 empty] | 147.46 | 1.854 | 184.30556 | 2.395
[24 empty] | 147.46 | 1.854 | 184.30556 | 2.396
[24 empty] | 147.46 | 1.854 | 184.30556 | 2.396
[24 empty] | 147.46 | 1.854 | 184.30556 | 2.396
[24 empty] | 147.46 | 1.854 | 184.30556 | 2.396
[24 empty] | 147.46 | 1.854 | 184.30556 | 2.396
[24 empty] | 147.46 | 1.854 | 184.30556 | 2.396
[24 empty] | 147.46 | 1.854 | 184.30556 | 2.396
[24 empty] | 147.46 | 1.854 | 184.30556 | 2.397
[24 empty] | 147.46 | 1.854 | 184.30556 | 2.397
[24 empty] | 147.46 | 1.854 | 184.30556 | 2.397
[24 empty] | 147.46 | 1.854 | 184.30556 | 2.398
[24 empty] | 147.46 | 1.853 | 184.30556 | 2.398
[24 empty] | 147.46 | 1.854 | 184.30556 | 2.398
[24 empty] | 147.46 | 1.854 | 184.30556 | 2.398
[24 empty] | 147.46 | 1.854 | 184.30556 | 2.399
[24 empty] | 147.46 | 1.854 | 184.30556 | 2.399
[24 empty] | 147.46 | 1.854 | 184.30556 | 2.399
[24 empty] | 147.46 | 1.855 | 184.30556 | 2.399
[24 empty] | 147.51556 | 1.854 | 184.30556 | 2.397
[24 empty] | 147.51556 | 1.855 | 184.30556 | 2.396
[24 empty] | 147.51556 | 1.854 | 184.30556 | 2.396
[24 empty] | 147.51556 | 1.854 | 184.30556 | 2.397
[24 empty] | 147.51556 | 1.854 | 184.30556 | 2.397
[24 empty] | 147.51556 | 1.854 | 184.30556 | 2.397
[24 empty] | 147.51556 | 1.854 | 184.30556 | 2.397
[24 empty] | 147.51556 | 1.854 | 184.44444 | 2.397
[24 empty] | 147.51556 | 1.854 | 184.44444 | 2.397
[24 empty] | 147.51556 | 1.854 | 184.44444 | 2.397
[24 empty] | 147.51556 | 1.854 | 184.44444 | 2.396
[24 empty] | 147.51556 | 1.854 | 184.44444 | 2.396
[24 empty] | 147.51556 | 1.854 | 184.44444 | 2.396
[24 empty] | 147.51556 | 1.853 | 184.44444 | 2.395
[24 empty] | 147.51556 | 1.854 | 184.44444 | 2.395
[24 empty] | 147.51556 | 1.853 | 184.44444 | 2.395
[24 empty] | 147.51556 | 1.853 | 184.44444 | 2.395
[24 empty] | 147.51556 | 1.854 | 184.44444 | 2.394
[24 empty] | 147.51556 | 1.854 | 184.44444 | 2.394
[24 empty] | 147.51556 | 1.854 | 184.44444 | 2.394
[24 empty] | 147.51556 | 1.854 | 184.44444 | 2.393
[24 empty] | 147.51556 | 1.854 | 184.44444 | 2.393
[24 empty] | 147.51556 | 1.854 | 184.44444 | 2.392
[24 empty] | 147.51556 | 1.853 | 184.44444 | 2.392
[24 empty] | 147.51556 | 1.854 | 184.44444 | 2.391
[24 empty] | 147.57111 | 1.853 | 184.44444 | 2.391
[24 empty] | 147.57111 | 1.853 | 184.44444 | 2.392
[24 empty] | 147.57111 | 1.853 | 184.44444 | 2.391
[24 empty] | 147.57111 | 1.853 | 184.44444 | 2.391
[24 empty] | 147.57111 | 1.854 | 184.44444 | 2.391
[24 empty] | 147.57111 | 1.854 | 184.44444 | 2.391
[24 empty] | 147.57111 | 1.854 | 184.44444 | 2.39
[24 empty] | 147.57111 | 1.854 | 184.44444 | 2.391
[24 empty] | 147.57111 | 1.853 | 184.44444 | 2.39
[24 empty] | 147.57111 | 1.854 | 184.44444 | 2.39
[24 empty] | 147.57111 | 1.854 | 184.44444 | 2.391
[24 empty] | 147.57111 | 1.854 | 184.44444 | 2.391
[24 empty] | 147.57111 | 1.854 | 184.44444 | 2.391
[24 empty] | 147.57111 | 1.853 | 184.44444 | 2.391
[24 empty] | 147.57111 | 1.854 | 184.44444 | 2.391
[24 empty] | 147.57111 | 1.854 | 184.44444 | 2.391
[24 empty] | 147.57111 | 1.854 | 184.44444 | 2.391
[24 empty] | 147.57111 | 1.853 | 184.44444 | 2.391
[24 empty] | 147.57111 | 1.853 | 184.44444 | 2.39
[24 empty] | 147.57111 | 1.854 | 184.44444 | 2.39
[24 empty] | 147.57111 | 1.854 | 184.44444 | 2.391
[24 empty] | 147.57111 | 1.854 | 184.44444 | 2.391
[24 empty] | 147.57111 | 1.854 | 184.44444 | 2.391
[24 empty] | 147.57111 | 1.854 | 184.44444 | 2.391
[24 empty] | 147.57111 | 1.854 | 184.44444 | 2.391
[24 empty] | 147.62667 | 1.854 | 184.44444 | 2.391
[24 empty] | 147.62667 | 1.853 | 184.44444 | 2.391
[24 empty] | 147.62667 | 1.853 | 184.44444 | 2.391
[24 empty] | 147.62667 | 1.853 | 184.44444 | 2.391
[24 empty] | 147.62667 | 1.853 | 184.44444 | 2.391
[24 empty] | 147.62667 | 1.853 | 184.44444 | 2.391
[24 empty] | 147.62667 | 1.853 | 184.44444 | 2.391
[24 empty] | 147.62667 | 1.853 | 184.58333 | 2.391
[24 empty] | 147.62667 | 1.853 | 184.58333 | 2.391
[24 empty] | 147.62667 | 1.853 | 184.58333 | 2.391
[24 empty] | 147.62667 | 1.854 | 184.58333 | 2.391
[24 empty] | 147.62667 | 1.854 | 184.58333 | 2.391
[24 empty] | 147.62667 | 1.854 | 184.58333 | 2.391
[24 empty] | 147.62667 | 1.853 | 184.58333 | 2.391
[24 empty] | 147.62667 | 1.854 | 184.58333 | 2.392
[24 empty] | 147.62667 | 1.853 | 184.58333 | 2.392
[24 empty] | 147.62667 | 1.854 | 184.58333 | 2.392
[24 empty] | 147.62667 | 1.853 | 184.58333 | 2.392
[24 empty] | 147.62667 | 1.853 | 184.58333 | 2.392
[24 empty] | 147.62667 | 1.853 | 184.58333 | 2.392
[24 empty] | 147.62667 | 1.853 | 184.58333 | 2.392
[24 empty] | 147.62667 | 1.853 | 184.58333 | 2.392
[24 empty] | 147.62667 | 1.853 | 184.58333 | 2.392
[24 empty] | 147.62667 | 1.853 | 184.58333 | 2.392
[24 empty] | 147.62667 | 1.853 | 184.58333 | 2.392
[24 empty] | 147.68222 | 1.853 | 184.58333 | 2.392
[24 empty] | 147.68222 | 1.853 | 184.58333 | 2.392
[24 empty] | 147.68222 | 1.853 | 184.58333 | 2.392
[24 empty] | 147.68222 | 1.852 | 184.58333 | 2.392
[24 empty] | 147.68222 | 1.853 | 184.58333 | 2.392
[24 empty] | 147.68222 | 1.853 | 184.58333 | 2.392
[24 empty] | 147.68222 | 1.853 | 184.58333 | 2.392
[24 empty] | 147.68222 | 1.853 | 184.58333 | 2.391
[24 empty] | 147.68222 | 1.853 | 184.58333 | 2.392
[24 empty] | 147.68222 | 1.853 | 184.58333 | 2.392
[24 empty] | 147.68222 | 1.853 | 184.58333 | 2.392
[24 empty] | 147.68222 | 1.853 | 184.58333 | 2.392
[24 empty] | 147.68222 | 1.853 | 184.58333 | 2.392
[24 empty] | 147.68222 | 1.853 | 184.58333 | 2.392
[24 empty] | 147.68222 | 1.853 | 184.58333 | 2.391
[24 empty] | 147.68222 | 1.853 | 184.58333 | 2.391
[24 empty] | 147.68222 | 1.853 | 184.58333 | 2.391
[24 empty] | 147.68222 | 1.853 | 184.58333 | 2.392
[24 empty] | 147.68222 | 1.854 | 184.58333 | 2.391
[24 empty] | 147.68222 | 1.854 | 184.58333 | 2.391
[24 empty] | 147.68222 | 1.854 | 184.58333 | 2.391
[24 empty] | 147.68222 | 1.854 | 184.58333 | 2.391
[24 empty] | 147.68222 | 1.854 | 184.58333 | 2.391
[24 empty] | 147.68222 | 1.854 | 184.58333 | 2.391
[24 empty] | 147.68222 | 1.854 | 184.58333 | 2.391
[24 empty] | 147.73778 | 1.854 | 184.58333 | 2.391
[24 empty] | 147.73778 | 1.854 | 184.58333 | 2.392
[24 empty] | 147.73778 | 1.854 | 184.58333 | 2.392
[24 empty] | 147.73778 | 1.853 | 184.58333 | 2.392
[24 empty] | 147.73778 | 1.854 | 184.58333 | 2.392
[24 empty] | 147.73778 | 1.854 | 184.58333 | 2.392
[24 empty] | 147.73778 | 1.854 | 184.58333 | 2.392
[24 empty] | 147.73778 | 1.854 | 184.72222 | 2.392
[24 empty] | 147.73778 | 1.854 | 184.72222 | 2.392
[24 empty] | 147.73778 | 1.854 | 184.72222 | 2.392
[24 empty] | 147.73778 | 1.854 | 184.72222 | 2.392
[24 empty] | 147.73778 | 1.854 | 184.72222 | 2.392
[24 empty] | 147.73778 | 1.854 | 184.72222 | 2.391
[24 empty] | 147.73778 | 1.854 | 184.72222 | 2.391
[24 empty] | 147.73778 | 1.854 | 184.72222 | 2.391
[24 empty] | 147.73778 | 1.854 | 184.72222 | 2.391
[24 empty] | 147.73778 | 1.854 | 184.72222 | 2.391
[24 empty] | 147.73778 | 1.854 | 184.72222 | 2.391
[24 empty] | 147.73778 | 1.854 | 184.72222 | 2.391
[24 empty] | 147.73778 | 1.854 | 184.72222 | 2.391
[24 empty] | 147.73778 | 1.854 | 184.72222 | 2.391
[24 empty] | 147.73778 | 1.854 | 184.72222 | 2.391
[24 empty] | 147.73778 | 1.853 | 184.72222 | 2.391
[24 empty] | 147.73778 | 1.853 | 184.72222 | 2.391
[24 empty] | 147.73778 | 1.853 | 184.72222 | 2.391
[24 empty] | 147.79333 | 1.853 | 184.72222 | 2.391
[24 empty] | 147.79333 | 1.853 | 184.72222 | 2.391
[24 empty] | 147.79333 | 1.853 | 184.72222 | 2.391
[24 empty] | 147.79333 | 1.853 | 184.72222 | 2.391
[24 empty] | 147.79333 | 1.853 | 184.72222 | 2.391
[24 empty] | 147.79333 | 1.853 | 184.72222 | 2.391
[24 empty] | 147.79333 | 1.853 | 184.72222 | 2.391
[24 empty] | 147.79333 | 1.853 | 184.72222 | 2.391
[24 empty] | 147.79333 | 1.853 | 184.72222 | 2.391
[24 empty] | 147.79333 | 1.853 | 184.72222 | 2.391
[24 empty] | 147.79333 | 1.854 | 184.72222 | 2.391
[24 empty] | 147.79333 | 1.854 | 184.72222 | 2.392
[24 empty] | 147.79333 | 1.854 | 184.72222 | 2.392
[24 empty] | 147.79333 | 1.853 | 184.72222 | 2.391
[24 empty] | 147.79333 | 1.854 | 184.72222 | 2.391
[24 empty] | 147.79333 | 1.854 | 184.72222 | 2.392
[24 empty] | 147.79333 | 1.854 | 184.72222 | 2.392
[24 empty] | 147.79333 | 1.853 | 184.72222 | 2.392
[24 empty] | 147.79333 | 1.853 | 184.72222 | 2.392
[24 empty] | 147.79333 | 1.853 | 184.72222 | 2.392
[24 empty] | 147.79333 | 1.853 | 184.72222 | 2.392
[24 empty] | 147.79333 | 1.853 | 184.72222 | 2.392
[24 empty] | 147.79333 | 1.853 | 184.72222 | 2.392
[24 empty] | 147.79333 | 1.853 | 184.72222 | 2.392
[24 empty] | 147.79333 | 1.853 | 184.72222 | 2.392
[24 empty] | 147.84889 | 1.854 | 184.72222 | 2.392
[24 empty] | 147.84889 | 1.854 | 184.72222 | 2.392
[24 empty] | 147.84889 | 1.853 | 184.72222 | 2.392
[24 empty] | 147.84889 | 1.853 | 184.72222 | 2.392
[24 empty] | 147.84889 | 1.853 | 184.72222 | 2.392
[24 empty] | 147.84889 | 1.853 | 184.72222 | 2.392
[24 empty] | 147.84889 | 1.854 | 184.72222 | 2.392
[24 empty] | 147.84889 | 1.853 | 184.86111 | 2.392
[24 empty] | 147.84889 | 1.853 | 184.86111 | 2.392
[24 empty] | 147.84889 | 1.853 | 184.86111 | 2.392
[24 empty] | 147.84889 | 1.853 | 184.86111 | 2.392
[24 empty] | 147.84889 | 1.853 | 184.86111 | 2.393
[24 empty] | 147.84889 | 1.853 | 184.86111 | 2.393
[24 empty] | 147.84889 | 1.853 | 184.86111 | 2.393
[24 empty] | 147.84889 | 1.853 | 184.86111 | 2.393
[24 empty] | 147.84889 | 1.853 | 184.86111 | 2.393
[24 empty] | 147.84889 | 1.854 | 184.86111 | 2.393
[24 empty] | 147.84889 | 1.854 | 184.86111 | 2.393
[24 empty] | 147.84889 | 1.853 | 184.86111 | 2.393
[24 empty] | 147.84889 | 1.853 | 184.86111 | 2.393
[24 empty] | 147.84889 | 1.854 | 184.86111 | 2.393
[24 empty] | 147.84889 | 1.854 | 184.86111 | 2.392
[24 empty] | 147.84889 | 1.854 | 184.86111 | 2.392
[24 empty] | 147.84889 | 1.853 | 184.86111 | 2.392
[24 empty] | 147.84889 | 1.854 | 184.86111 | 2.392
[24 empty] | 147.90444 | 1.853 | 184.86111 | 2.392
[24 empty] | 147.90444 | 1.853 | 184.86111 | 2.392
[24 empty] | 147.90444 | 1.853 | 184.86111 | 2.392
[24 empty] | 147.90444 | 1.853 | 184.86111 | 2.392
[24 empty] | 147.90444 | 1.853 | 184.86111 | 2.392
[24 empty] | 147.90444 | 1.853 | 184.86111 | 2.392
[24 empty] | 147.90444 | 1.853 | 184.86111 | 2.392
[24 empty] | 147.90444 | 1.853 | 184.86111 | 2.393
[24 empty] | 147.90444 | 1.853 | 184.86111 | 2.393
[24 empty] | 147.90444 | 1.853 | 184.86111 | 2.393
[24 empty] | 147.90444 | 1.853 | 184.86111 | 2.393
[24 empty] | 147.90444 | 1.853 | 184.86111 | 2.392
[24 empty] | 147.90444 | 1.853 | 184.86111 | 2.392
[24 empty] | 147.90444 | 1.854 | 184.86111 | 2.392
[24 empty] | 147.90444 | 1.854 | 184.86111 | 2.392
[24 empty] | 147.90444 | 1.854 | 184.86111 | 2.392
[24 empty] | 147.90444 | 1.854 | 184.86111 | 2.392
[24 empty] | 147.90444 | 1.854 | 184.86111 | 2.392
[24 empty] | 147.90444 | 1.854 | 184.86111 | 2.392
[24 empty] | 147.90444 | 1.854 | 184.86111 | 2.392
[24 empty] | 147.90444 | 1.854 | 184.86111 | 2.392
[24 empty] | 147.90444 | 1.854 | 184.86111 | 2.392
[24 empty] | 147.90444 | 1.854 | 184.86111 | 2.392
[24 empty] | 147.90444 | 1.853 | 184.86111 | 2.392
[24 empty] | 147.90444 | 1.854 | 184.86111 | 2.392
[24 empty] | 147.96 | 1.854 | 184.86111 | 2.392
[24 empty] | 147.96 | 1.853 | 184.86111 | 2.392
[24 empty] | 147.96 | 1.853 | 184.86111 | 2.392
[24 empty] | 147.96 | 1.854 | 184.86111 | 2.392
[24 empty] | 147.96 | 1.854 | 184.86111 | 2.392
[24 empty] | 147.96 | 1.854 | 184.86111 | 2.392
[24 empty] | 147.96 | 1.854 | 184.86111 | 2.392
[24 empty] | 147.96 | 1.854 | 185 | 2.392
[24 empty] | 147.96 | 1.854 | 185 | 2.391
[24 empty] | 147.96 | 1.854 | 185 | 2.391
[24 empty] | 147.96 | 1.854 | 185 | 2.391
[24 empty] | 147.96 | 1.854 | 185 | 2.392
[24 empty] | 147.96 | 1.854 | 185 | 2.392
[24 empty] | 147.96 | 1.854 | 185 | 2.392
[24 empty] | 147.96 | 1.854 | 185 | 2.392
[24 empty] | 147.96 | 1.854 | 185 | 2.392
[24 empty] | 147.96 | 1.854 | 185 | 2.392
[24 empty] | 147.96 | 1.854 | 185 | 2.392
[24 empty] | 147.96 | 1.853 | 185 | 2.392
[24 empty] | 147.96 | 1.854 | 185 | 2.392
[24 empty] | 147.96 | 1.854 | 185 | 2.392
[24 empty] | 147.96 | 1.854 | 185 | 2.392
[24 empty] | 147.96 | 1.854 | 185 | 2.392
[24 empty] | 147.96 | 1.854 | 185 | 2.392
[24 empty] | 147.96 | 1.854 | 185 | 2.392
[24 empty] | 148.01556 | 1.854 | 185 | 2.392
[24 empty] | 148.01556 | 1.854 | 185 | 2.392
[24 empty] | 148.01556 | 1.854 | 185 | 2.392
[24 empty] | 148.01556 | 1.853 | 185 | 2.392
[24 empty] | 148.01556 | 1.854 | 185 | 2.392
[24 empty] | 148.01556 | 1.853 | 185 | 2.393
[24 empty] | 148.01556 | 1.853 | 185 | 2.392
[24 empty] | 148.01556 | 1.854 | 185 | 2.392
[24 empty] | 148.01556 | 1.854 | 185 | 2.392
[24 empty] | 148.01556 | 1.854 | 185 | 2.392
[24 empty] | 148.01556 | 1.854 | 185 | 2.392
[24 empty] | 148.01556 | 1.854 | 185 | 2.392
[24 empty] | 148.01556 | 1.854 | 185 | 2.392
[24 empty] | 148.01556 | 1.854 | 185 | 2.393
[24 empty] | 148.01556 | 1.854 | 185 | 2.393
[24 empty] | 148.01556 | 1.854 | 185 | 2.393
[24 empty] | 148.01556 | 1.854 | 185 | 2.393
[24 empty] | 148.01556 | 1.853 | 185 | 2.393
[24 empty] | 148.01556 | 1.853 | 185 | 2.393
[24 empty] | 148.01556 | 1.854 | 185 | 2.393
[24 empty] | 148.01556 | 1.854 | 185 | 2.393
[24 empty] | 148.01556 | 1.854 | 185 | 2.394
[24 empty] | 148.01556 | 1.854 | 185 | 2.394
[24 empty] | 148.01556 | 1.853 | 185 | 2.394
[24 empty] | 148.01556 | 1.854 | 185 | 2.394
[24 empty] | 148.07111 | 1.854 | 185 | 2.394
[24 empty] | 148.07111 | 1.854 | 185 | 2.394
[24 empty] | 148.07111 | 1.853 | 185 | 2.394
[24 empty] | 148.07111 | 1.853 | 185 | 2.394
[24 empty] | 148.07111 | 1.853 | 185 | 2.394
[24 empty] | 148.07111 | 1.853 | 185 | 2.394
[24 empty] | 148.07111 | 1.853 | 185 | 2.394
[24 empty] | 148.07111 | 1.853 | 185.13889 | 2.395
[24 empty] | 148.07111 | 1.852 | 185.13889 | 2.395
[24 empty] | 148.07111 | 1.853 | 185.13889 | 2.395
[24 empty] | 148.07111 | 1.853 | 185.13889 | 2.395
[24 empty] | 148.07111 | 1.853 | 185.13889 | 2.394
[24 empty] | 148.07111 | 1.853 | 185.13889 | 2.395
[24 empty] | 148.07111 | 1.853 | 185.13889 | 2.395
[24 empty] | 148.07111 | 1.853 | 185.13889 | 2.395
[24 empty] | 148.07111 | 1.853 | 185.13889 | 2.395
[24 empty] | 148.07111 | 1.853 | 185.13889 | 2.395
[24 empty] | 148.07111 | 1.853 | 185.13889 | 2.395
[24 empty] | 148.07111 | 1.853 | 185.13889 | 2.395
[24 empty] | 148.07111 | 1.853 | 185.13889 | 2.396
[24 empty] | 148.07111 | 1.853 | 185.13889 | 2.396
[24 empty] | 148.07111 | 1.853 | 185.13889 | 2.396
[24 empty] | 148.07111 | 1.853 | 185.13889 | 2.396
[24 empty] | 148.07111 | 1.853 | 185.13889 | 2.397
[24 empty] | 148.07111 | 1.853 | 185.13889 | 2.397
[24 empty] | 148.12667 | 1.854 | 185.13889 | 2.397
[24 empty] | 148.12667 | 1.854 | 185.13889 | 2.397
[24 empty] | 148.12667 | 1.854 | 185.13889 | 2.397
[24 empty] | 148.12667 | 1.854 | 185.13889 | 2.397
[24 empty] | 148.12667 | 1.855 | 185.13889 | 2.398
[24 empty] | 148.12667 | 1.855 | 185.13889 | 2.398
[24 empty] | 148.12667 | 1.855 | 185.13889 | 2.398
[24 empty] | 148.12667 | 1.855 | 185.13889 | 2.398
[24 empty] | 148.12667 | 1.855 | 185.13889 | 2.398
[24 empty] | 148.12667 | 1.855 | 185.13889 | 2.399
[24 empty] | 148.12667 | 1.855 | 185.13889 | 2.399
[24 empty] | 148.12667 | 1.855 | 185.13889 | 2.399
[24 empty] | 148.12667 | 1.855 | 185.13889 | 2.399
[24 empty] | 148.12667 | 1.855 | 185.13889 | 2.399
[24 empty] | 148.12667 | 1.855 | 185.13889 | 2.399
[24 empty] | 148.12667 | 1.855 | 185.13889 | 2.4
[24 empty] | 148.12667 | 1.855 | 185.13889 | 2.4
[24 empty] | 148.12667 | 1.854 | 185.13889 | 2.4
[24 empty] | 148.12667 | 1.854 | 185.13889 | 2.4
[24 empty] | 148.12667 | 1.854 | 185.13889 | 2.4
[24 empty] | 148.12667 | 1.854 | 185.13889 | 2.4
[24 empty] | 148.12667 | 1.854 | 185.13889 | 2.399
[24 empty] | 148.12667 | 1.854 | 185.13889 | 2.399
[24 empty] | 148.12667 | 1.854 | 185.13889 | 2.399
[24 empty] | 148.12667 | 1.854 | 185.13889 | 2.399
[24 empty] | 148.18222 | 1.855 | 185.13889 | 2.4
[24 empty] | 148.18222 | 1.855 | 185.13889 | 2.4
[24 empty] | 148.18222 | 1.855 | 185.13889 | 2.4
[24 empty] | 148.18222 | 1.854 | 185.13889 | 2.4
[24 empty] | 148.18222 | 1.855 | 185.13889 | 2.401
[24 empty] | 148.18222 | 1.855 | 185.13889 | 2.401
[24 empty] | 148.18222 | 1.855 | 185.13889 | 2.401
[24 empty] | 148.18222 | 1.854 | 185.27778 | 2.401
[24 empty] | 148.18222 | 1.854 | 185.27778 | 2.401
[24 empty] | 148.18222 | 1.854 | 185.27778 | 2.402
[24 empty] | 148.18222 | 1.854 | 185.27778 | 2.402
[24 empty] | 148.18222 | 1.854 | 185.27778 | 2.402
[24 empty] | 148.18222 | 1.854 | 185.27778 | 2.402
[24 empty] | 148.18222 | 1.854 | 185.27778 | 2.402
[24 empty] | 148.18222 | 1.854 | 185.27778 | 2.402
[24 empty] | 148.18222 | 1.854 | 185.27778 | 2.402
[24 empty] | 148.18222 | 1.854 | 185.27778 | 2.402
[24 empty] | 148.18222 | 1.854 | 185.27778 | 2.403
[24 empty] | 148.18222 | 1.854 | 185.27778 | 2.403
[24 empty] | 148.18222 | 1.854 | 185.27778 | 2.403
[24 empty] | 148.18222 | 1.854 | 185.27778 | 2.403
[24 empty] | 148.18222 | 1.854 | 185.27778 | 2.403
[24 empty] | 148.18222 | 1.854 | 185.27778 | 2.404
[24 empty] | 148.18222 | 1.854 | 185.27778 | 2.404
[24 empty] | 148.18222 | 1.854 | 185.27778 | 2.404
[24 empty] | 148.23778 | 1.854 | 185.27778 | 2.404
[24 empty] | 148.23778 | 1.854 | 185.27778 | 2.404
[24 empty] | 148.23778 | 1.854 | 185.27778 | 2.404
[24 empty] | 148.23778 | 1.853 | 185.27778 | 2.404
[24 empty] | 148.23778 | 1.854 | 185.27778 | 2.405
[24 empty] | 148.23778 | 1.854 | 185.27778 | 2.405
[24 empty] | 148.23778 | 1.853 | 185.27778 | 2.405
[24 empty] | 148.23778 | 1.853 | 185.27778 | 2.405
[24 empty] | 148.23778 | 1.853 | 185.27778 | 2.405
[24 empty] | 148.23778 | 1.853 | 185.27778 | 2.405
[24 empty] | 148.23778 | 1.854 | 185.27778 | 2.405
[24 empty] | 148.23778 | 1.854 | 185.27778 | 2.406
[24 empty] | 148.23778 | 1.854 | 185.27778 | 2.407
[24 empty] | 148.23778 | 1.853 | 185.27778 | 2.408
[24 empty] | 148.23778 | 1.853 | 185.27778 | 2.408
[24 empty] | 148.23778 | 1.854 | 185.27778 | 2.408
[24 empty] | 148.23778 | 1.854 | 185.27778 | 2.408
[24 empty] | 148.23778 | 1.854 | 185.27778 | 2.408
[24 empty] | 148.23778 | 1.853 | 185.27778 | 2.408
[24 empty] | 148.23778 | 1.854 | 185.27778 | 2.409
[24 empty] | 148.23778 | 1.853 | 185.27778 | 2.409
[24 empty] | 148.23778 | 1.853 | 185.27778 | 2.409
[24 empty] | 148.23778 | 1.854 | 185.27778 | 2.409
[24 empty] | 148.23778 | 1.854 | 185.27778 | 2.409
[24 empty] | 148.23778 | 1.854 | 185.27778 | 2.409
[24 empty] | 148.29333 | 1.854 | 185.27778 | 2.41
[24 empty] | 148.29333 | 1.854 | 185.27778 | 2.41
[24 empty] | 148.29333 | 1.853 | 185.27778 | 2.41
[24 empty] | 148.29333 | 1.853 | 185.27778 | 2.41
[24 empty] | 148.29333 | 1.853 | 185.27778 | 2.41
[24 empty] | 148.29333 | 1.853 | 185.27778 | 2.41
[24 empty] | 148.29333 | 1.853 | 185.27778 | 2.41
[24 empty] | 148.29333 | 1.853 | 185.41667 | 2.411
[24 empty] | 148.29333 | 1.853 | 185.41667 | 2.411
[24 empty] | 148.29333 | 1.853 | 185.41667 | 2.411
[24 empty] | 148.29333 | 1.853 | 185.41667 | 2.411
[24 empty] | 148.29333 | 1.853 | 185.41667 | 2.411
[24 empty] | 148.29333 | 1.853 | 185.41667 | 2.412
[24 empty] | 148.29333 | 1.853 | 185.41667 | 2.412
[24 empty] | 148.29333 | 1.853 | 185.41667 | 2.412
[24 empty] | 148.29333 | 1.854 | 185.41667 | 2.412
[24 empty] | 148.29333 | 1.853 | 185.41667 | 2.412
[24 empty] | 148.29333 | 1.853 | 185.41667 | 2.412
[24 empty] | 148.29333 | 1.853 | 185.41667 | 2.412
[24 empty] | 148.29333 | 1.853 | 185.41667 | 2.412
[24 empty] | 148.29333 | 1.853 | 185.41667 | 2.412
[24 empty] | 148.29333 | 1.853 | 185.41667 | 2.412
[24 empty] | 148.29333 | 1.853 | 185.41667 | 2.412
[24 empty] | 148.29333 | 1.853 | 185.41667 | 2.413
[24 empty] | 148.29333 | 1.853 | 185.41667 | 2.413
[24 empty] | 148.34889 | 1.853 | 185.41667 | 2.413
[24 empty] | 148.34889 | 1.853 | 185.41667 | 2.413
[24 empty] | 148.34889 | 1.853 | 185.41667 | 2.413
[24 empty] | 148.34889 | 1.853 | 185.41667 | 2.413
[24 empty] | 148.34889 | 1.853 | 185.41667 | 2.414
[24 empty] | 148.34889 | 1.853 | 185.41667 | 2.414
[24 empty] | 148.34889 | 1.853 | 185.41667 | 2.414
[24 empty] | 148.34889 | 1.853 | 185.41667 | 2.414
[24 empty] | 148.34889 | 1.852 | 185.41667 | 2.414
[24 empty] | 148.34889 | 1.853 | 185.41667 | 2.414
[24 empty] | 148.34889 | 1.854 | 185.41667 | 2.414
[24 empty] | 148.34889 | 1.854 | 185.41667 | 2.415
[24 empty] | 148.34889 | 1.854 | 185.41667 | 2.415
[24 empty] | 148.34889 | 1.853 | 185.41667 | 2.415
[24 empty] | 148.34889 | 1.854 | 185.41667 | 2.415
[24 empty] | 148.34889 | 1.854 | 185.41667 | 2.415
[24 empty] | 148.34889 | 1.854 | 185.41667 | 2.415
[24 empty] | 148.34889 | 1.854 | 185.41667 | 2.415
[24 empty] | 148.34889 | 1.854 | 185.41667 | 2.415
[24 empty] | 148.34889 | 1.855 | 185.41667 | 2.415
[24 empty] | 148.34889 | 1.855 | 185.41667 | 2.416
[24 empty] | 148.34889 | 1.855 | 185.41667 | 2.416
[24 empty] | 148.34889 | 1.855 | 185.41667 | 2.416
[24 empty] | 148.34889 | 1.855 | 185.41667 | 2.416
[24 empty] | 148.34889 | 1.855 | 185.41667 | 2.416
[24 empty] | 148.40444 | 1.855 | 185.41667 | 2.416
[24 empty] | 148.40444 | 1.856 | 185.41667 | 2.416
[24 empty] | 148.40444 | 1.855 | 185.41667 | 2.417
[24 empty] | 148.40444 | 1.855 | 185.41667 | 2.417
[24 empty] | 148.40444 | 1.855 | 185.41667 | 2.417
[24 empty] | 148.40444 | 1.855 | 185.41667 | 2.417
[24 empty] | 148.40444 | 1.855 | 185.41667 | 2.417
[24 empty] | 148.40444 | 1.855 | 185.55556 | 2.417
[24 empty] | 148.40444 | 1.855 | 185.55556 | 2.417
[24 empty] | 148.40444 | 1.855 | 185.55556 | 2.417
[24 empty] | 148.40444 | 1.855 | 185.55556 | 2.417
[24 empty] | 148.40444 | 1.855 | 185.55556 | 2.417
[24 empty] | 148.40444 | 1.855 | 185.55556 | 2.417
[24 empty] | 148.40444 | 1.854 | 185.55556 | 2.416
[24 empty] | 148.40444 | 1.855 | 185.55556 | 2.416
[24 empty] | 148.40444 | 1.855 | 185.55556 | 2.414
[24 empty] | 148.40444 | 1.855 | 185.55556 | 2.412
[24 empty] | 148.40444 | 1.854 | 185.55556 | 2.41
[24 empty] | 148.40444 | 1.854 | 185.55556 | 2.408
[24 empty] | 148.40444 | 1.854 | 185.55556 | 2.409
[24 empty] | 148.40444 | 1.854 | 185.55556 | 2.409
[24 empty] | 148.40444 | 1.854 | 185.55556 | 2.409
[24 empty] | 148.40444 | 1.854 | 185.55556 | 2.409
[24 empty] | 148.40444 | 1.854 | 185.55556 | 2.408
[24 empty] | 148.40444 | 1.854 | 185.55556 | 2.409
[24 empty] | 148.46 | 1.854 | 185.55556 | 2.408
[24 empty] | 148.46 | 1.854 | 185.55556 | 2.408
[24 empty] | 148.46 | 1.854 | 185.55556 | 2.407
[24 empty] | 148.46 | 1.854 | 185.55556 | 2.406
[24 empty] | 148.46 | 1.854 | 185.55556 | 2.406
[24 empty] | 148.46 | 1.854 | 185.55556 | 2.405
[24 empty] | 148.46 | 1.854 | 185.55556 | 2.405
[24 empty] | 148.46 | 1.854 | 185.55556 | 2.405
[24 empty] | 148.46 | 1.853 | 185.55556 | 2.405
[24 empty] | 148.46 | 1.854 | 185.55556 | 2.405
[24 empty] | 148.46 | 1.854 | 185.55556 | 2.405
[24 empty] | 148.46 | 1.854 | 185.55556 | 2.405
[24 empty] | 148.46 | 1.854 | 185.55556 | 2.405
[24 empty] | 148.46 | 1.854 | 185.55556 | 2.405
[24 empty] | 148.46 | 1.854 | 185.55556 | 2.405
[24 empty] | 148.46 | 1.854 | 185.55556 | 2.405
[24 empty] | 148.46 | 1.854 | 185.55556 | 2.405
[24 empty] | 148.46 | 1.854 | 185.55556 | 2.405
[24 empty] | 148.46 | 1.854 | 185.55556 | 2.405
[24 empty] | 148.46 | 1.854 | 185.55556 | 2.405
[24 empty] | 148.46 | 1.854 | 185.55556 | 2.405
[24 empty] | 148.46 | 1.854 | 185.55556 | 2.404
[24 empty] | 148.46 | 1.854 | 185.55556 | 2.404
[24 empty] | 148.46 | 1.854 | 185.55556 | 2.404
[24 empty] | 148.46 | 1.854 | 185.55556 | 2.404
[24 empty] | 148.51556 | 1.854 | 185.55556 | 2.403
[24 empty] | 148.51556 | 1.854 | 185.55556 | 2.403
[24 empty] | 148.51556 | 1.854 | 185.55556 | 2.403
[24 empty] | 148.51556 | 1.853 | 185.55556 | 2.403
[24 empty] | 148.51556 | 1.854 | 185.55556 | 2.403
[24 empty] | 148.51556 | 1.854 | 185.55556 | 2.403
[24 empty] | 148.51556 | 1.854 | 185.55556 | 2.402
[24 empty] | 148.51556 | 1.854 | 185.69444 | 2.402
[24 empty] | 148.51556 | 1.854 | 185.69444 | 2.402
[24 empty] | 148.51556 | 1.854 | 185.69444 | 2.402
[24 empty] | 148.51556 | 1.854 | 185.69444 | 2.402
[24 empty] | 148.51556 | 1.854 | 185.69444 | 2.402
[24 empty] | 148.51556 | 1.854 | 185.69444 | 2.402
[24 empty] | 148.51556 | 1.853 | 185.69444 | 2.403
[24 empty] | 148.51556 | 1.853 | 185.69444 | 2.402
[24 empty] | 148.51556 | 1.854 | 185.69444 | 2.402
[24 empty] | 148.51556 | 1.854 | 185.69444 | 2.402
[24 empty] | 148.51556 | 1.854 | 185.69444 | 2.402
[24 empty] | 148.51556 | 1.853 | 185.69444 | 2.402
[24 empty] | 148.51556 | 1.854 | 185.69444 | 2.402
[24 empty] | 148.51556 | 1.854 | 185.69444 | 2.402
[24 empty] | 148.51556 | 1.854 | 185.69444 | 2.402
[24 empty] | 148.51556 | 1.854 | 185.69444 | 2.401
[24 empty] | 148.51556 | 1.853 | 185.69444 | 2.402
[24 empty] | 148.51556 | 1.853 | 185.69444 | 2.402
[24 empty] | 148.57111 | 1.853 | 185.69444 | 2.402
[24 empty] | 148.57111 | 1.854 | 185.69444 | 2.401
[24 empty] | 148.57111 | 1.854 | 185.69444 | 2.401
[24 empty] | 148.57111 | 1.854 | 185.69444 | 2.401
[24 empty] | 148.57111 | 1.854 | 185.69444 | 2.401
[24 empty] | 148.57111 | 1.854 | 185.69444 | 2.4
[24 empty] | 148.57111 | 1.854 | 185.69444 | 2.4
[24 empty] | 148.57111 | 1.853 | 185.69444 | 2.401
[24 empty] | 148.57111 | 1.853 | 185.69444 | 2.401
[24 empty] | 148.57111 | 1.853 | 185.69444 | 2.401
[24 empty] | 148.57111 | 1.853 | 185.69444 | 2.401
[24 empty] | 148.57111 | 1.853 | 185.69444 | 2.4
[24 empty] | 148.57111 | 1.853 | 185.69444 | 2.4
[24 empty] | 148.57111 | 1.853 | 185.69444 | 2.4
[24 empty] | 148.57111 | 1.853 | 185.69444 | 2.4
[24 empty] | 148.57111 | 1.853 | 185.69444 | 2.4
[24 empty] | 148.57111 | 1.853 | 185.69444 | 2.4
[24 empty] | 148.57111 | 1.853 | 185.69444 | 2.4
[24 empty] | 148.57111 | 1.853 | 185.69444 | 2.4
[24 empty] | 148.57111 | 1.854 | 185.69444 | 2.4
[24 empty] | 148.57111 | 1.854 | 185.69444 | 2.4
[24 empty] | 148.57111 | 1.854 | 185.69444 | 2.4
[24 empty] | 148.57111 | 1.854 | 185.69444 | 2.4
[24 empty] | 148.57111 | 1.854 | 185.69444 | 2.4
[24 empty] | 148.57111 | 1.855 | 185.69444 | 2.399
[24 empty] | 148.62667 | 1.855 | 185.69444 | 2.4
[24 empty] | 148.62667 | 1.855 | 185.69444 | 2.4
[24 empty] | 148.62667 | 1.854 | 185.69444 | 2.4
[24 empty] | 148.62667 | 1.854 | 185.69444 | 2.4
[24 empty] | 148.62667 | 1.854 | 185.69444 | 2.4
[24 empty] | 148.62667 | 1.854 | 185.69444 | 2.4
[24 empty] | 148.62667 | 1.854 | 185.69444 | 2.4
[24 empty] | 148.62667 | 1.854 | 185.83333 | 2.4
[24 empty] | 148.62667 | 1.854 | 185.83333 | 2.399
[24 empty] | 148.62667 | 1.854 | 185.83333 | 2.399
[24 empty] | 148.62667 | 1.854 | 185.83333 | 2.399
[24 empty] | 148.62667 | 1.854 | 185.83333 | 2.399
[24 empty] | 148.62667 | 1.854 | 185.83333 | 2.399
[24 empty] | 148.62667 | 1.854 | 185.83333 | 2.399
[24 empty] | 148.62667 | 1.854 | 185.83333 | 2.399
[24 empty] | 148.62667 | 1.854 | 185.83333 | 2.399
[24 empty] | 148.62667 | 1.854 | 185.83333 | 2.399
[24 empty] | 148.62667 | 1.854 | 185.83333 | 2.399
[24 empty] | 148.62667 | 1.854 | 185.83333 | 2.399
[24 empty] | 148.62667 | 1.854 | 185.83333 | 2.399
[24 empty] | 148.62667 | 1.854 | 185.83333 | 2.399
[24 empty] | 148.62667 | 1.855 | 185.83333 | 2.398
[24 empty] | 148.62667 | 1.855 | 185.83333 | 2.398
[24 empty] | 148.62667 | 1.854 | 185.83333 | 2.398
[24 empty] | 148.62667 | 1.854 | 185.83333 | 2.399
[24 empty] | 148.68222 | 1.854 | 185.83333 | 2.399
[24 empty] | 148.68222 | 1.854 | 185.83333 | 2.398
[24 empty] | 148.68222 | 1.854 | 185.83333 | 2.398
[24 empty] | 148.68222 | 1.854 | 185.83333 | 2.398
[24 empty] | 148.68222 | 1.854 | 185.83333 | 2.398
[24 empty] | 148.68222 | 1.854 | 185.83333 | 2.398
[24 empty] | 148.68222 | 1.854 | 185.83333 | 2.398
[24 empty] | 148.68222 | 1.854 | 185.83333 | 2.398
[24 empty] | 148.68222 | 1.854 | 185.83333 | 2.398
[24 empty] | 148.68222 | 1.854 | 185.83333 | 2.398
[24 empty] | 148.68222 | 1.854 | 185.83333 | 2.398
[24 empty] | 148.68222 | 1.855 | 185.83333 | 2.398
[24 empty] | 148.68222 | 1.854 | 185.83333 | 2.398
[24 empty] | 148.68222 | 1.854 | 185.83333 | 2.398
[24 empty] | 148.68222 | 1.854 | 185.83333 | 2.398
[24 empty] | 148.68222 | 1.854 | 185.83333 | 2.398
[24 empty] | 148.68222 | 1.854 | 185.83333 | 2.398
[24 empty] | 148.68222 | 1.854 | 185.83333 | 2.398
[24 empty] | 148.68222 | 1.854 | 185.83333 | 2.398
[24 empty] | 148.68222 | 1.854 | 185.83333 | 2.398
[24 empty] | 148.68222 | 1.854 | 185.83333 | 2.398
[24 empty] | 148.68222 | 1.854 | 185.83333 | 2.398
[24 empty] | 148.68222 | 1.854 | 185.83333 | 2.399
[24 empty] | 148.68222 | 1.854 | 185.83333 | 2.399
[24 empty] | 148.68222 | 1.854 | 185.83333 | 2.398
[24 empty] | 148.73778 | 1.854 | 185.83333 | 2.399
[24 empty] | 148.73778 | 1.854 | 185.83333 | 2.399
[24 empty] | 148.73778 | 1.854 | 185.83333 | 2.399
[24 empty] | 148.73778 | 1.854 | 185.83333 | 2.398
[24 empty] | 148.73778 | 1.854 | 185.83333 | 2.398
[24 empty] | 148.73778 | 1.854 | 185.83333 | 2.397
[24 empty] | 148.73778 | 1.854 | 185.83333 | 2.398
[24 empty] | 148.73778 | 1.854 | 185.97222 | 2.398
[24 empty] | 148.73778 | 1.853 | 185.97222 | 2.398
[24 empty] | 148.73778 | 1.854 | 185.97222 | 2.398
[24 empty] | 148.73778 | 1.854 | 185.97222 | 2.398
[24 empty] | 148.73778 | 1.854 | 185.97222 | 2.398
[24 empty] | 148.73778 | 1.854 | 185.97222 | 2.399
[24 empty] | 148.73778 | 1.854 | 185.97222 | 2.399
[24 empty] | 148.73778 | 1.854 | 185.97222 | 2.399
[24 empty] | 148.73778 | 1.853 | 185.97222 | 2.399
[24 empty] | 148.73778 | 1.853 | 185.97222 | 2.399
[24 empty] | 148.73778 | 1.853 | 185.97222 | 2.399
[24 empty] | 148.73778 | 1.853 | 185.97222 | 2.399
[24 empty] | 148.73778 | 1.853 | 185.97222 | 2.398
[24 empty] | 148.73778 | 1.853 | 185.97222 | 2.399
[24 empty] | 148.73778 | 1.853 | 185.97222 | 2.399
[24 empty] | 148.73778 | 1.854 | 185.97222 | 2.398
[24 empty] | 148.73778 | 1.854 | 185.97222 | 2.398
[24 empty] | 148.73778 | 1.854 | 185.97222 | 2.398
[24 empty] | 148.79333 | 1.854 | 185.97222 | 2.398
[24 empty] | 148.79333 | 1.854 | 185.97222 | 2.398
[24 empty] | 148.79333 | 1.854 | 185.97222 | 2.398
[24 empty] | 148.79333 | 1.853 | 185.97222 | 2.398
[24 empty] | 148.79333 | 1.853 | 185.97222 | 2.398
[24 empty] | 148.79333 | 1.854 | 185.97222 | 2.398
[24 empty] | 148.79333 | 1.854 | 185.97222 | 2.398
[24 empty] | 148.79333 | 1.853 | 185.97222 | 2.398
[24 empty] | 148.79333 | 1.854 | 185.97222 | 2.398
[24 empty] | 148.79333 | 1.854 | 185.97222 | 2.398
[24 empty] | 148.79333 | 1.854 | 185.97222 | 2.398
[24 empty] | 148.79333 | 1.854 | 185.97222 | 2.398
[24 empty] | 148.79333 | 1.854 | 185.97222 | 2.398
[24 empty] | 148.79333 | 1.854 | 185.97222 | 2.398
[24 empty] | 148.79333 | 1.854 | 185.97222 | 2.398
[24 empty] | 148.79333 | 1.854 | 185.97222 | 2.398
[24 empty] | 148.79333 | 1.854 | 185.97222 | 2.398
[24 empty] | 148.79333 | 1.854 | 185.97222 | 2.398
[24 empty] | 148.79333 | 1.853 | 185.97222 | 2.398
[24 empty] | 148.79333 | 1.854 | 185.97222 | 2.399
[24 empty] | 148.79333 | 1.854 | 185.97222 | 2.399
[24 empty] | 148.79333 | 1.854 | 185.97222 | 2.399
[24 empty] | 148.79333 | 1.854 | 185.97222 | 2.399
[24 empty] | 148.79333 | 1.854 | 185.97222 | 2.399
[24 empty] | 148.79333 | 1.854 | 185.97222 | 2.399
[24 empty] | 148.84889 | 1.854 | 185.97222 | 2.399
[24 empty] | 148.84889 | 1.854 | 185.97222 | 2.399
[24 empty] | 148.84889 | 1.853 | 185.97222 | 2.399
[24 empty] | 148.84889 | 1.853 | 185.97222 | 2.4
[24 empty] | 148.84889 | 1.853 | 185.97222 | 2.4
[24 empty] | 148.84889 | 1.853 | 185.97222 | 2.4
[24 empty] | 148.84889 | 1.854 | 185.97222 | 2.4
[24 empty] | 148.84889 | 1.854 | 186.11111 | 2.4
[24 empty] | 148.84889 | 1.854 | 186.11111 | 2.4
[24 empty] | 148.84889 | 1.854 | 186.11111 | 2.4
[24 empty] | 148.84889 | 1.854 | 186.11111 | 2.4
[24 empty] | 148.84889 | 1.855 | 186.11111 | 2.4
[24 empty] | 148.84889 | 1.855 | 186.11111 | 2.4
[24 empty] | 148.84889 | 1.854 | 186.11111 | 2.4
[24 empty] | 148.84889 | 1.855 | 186.11111 | 2.4
[24 empty] | 148.84889 | 1.854 | 186.11111 | 2.401
[24 empty] | 148.84889 | 1.855 | 186.11111 | 2.401
[24 empty] | 148.84889 | 1.855 | 186.11111 | 2.4
[24 empty] | 148.84889 | 1.854 | 186.11111 | 2.401
[24 empty] | 148.84889 | 1.855 | 186.11111 | 2.401
[24 empty] | 148.84889 | 1.854 | 186.11111 | 2.401
[24 empty] | 148.84889 | 1.854 | 186.11111 | 2.401
[24 empty] | 148.84889 | 1.855 | 186.11111 | 2.401
[24 empty] | 148.84889 | 1.855 | 186.11111 | 2.401
[24 empty] | 148.84889 | 1.855 | 186.11111 | 2.401
[24 empty] | 148.90444 | 1.855 | 186.11111 | 2.401
[24 empty] | 148.90444 | 1.855 | 186.11111 | 2.401
[24 empty] | 148.90444 | 1.854 | 186.11111 | 2.401
[24 empty] | 148.90444 | 1.854 | 186.11111 | 2.401
[24 empty] | 148.90444 | 1.854 | 186.11111 | 2.402
[24 empty] | 148.90444 | 1.854 | 186.11111 | 2.402
[24 empty] | 148.90444 | 1.854 | 186.11111 | 2.402
[24 empty] | 148.90444 | 1.854 | 186.11111 | 2.401
[24 empty] | 148.90444 | 1.853 | 186.11111 | 2.401
[24 empty] | 148.90444 | 1.854 | 186.11111 | 2.402
[24 empty] | 148.90444 | 1.854 | 186.11111 | 2.402
[24 empty] | 148.90444 | 1.854 | 186.11111 | 2.402
[24 empty] | 148.90444 | 1.854 | 186.11111 | 2.402
[24 empty] | 148.90444 | 1.854 | 186.11111 | 2.403
[24 empty] | 148.90444 | 1.854 | 186.11111 | 2.403
[24 empty] | 148.90444 | 1.854 | 186.11111 | 2.403
[24 empty] | 148.90444 | 1.855 | 186.11111 | 2.403
[24 empty] | 148.90444 | 1.854 | 186.11111 | 2.403
[24 empty] | 148.90444 | 1.854 | 186.11111 | 2.403
[24 empty] | 148.90444 | 1.854 | 186.11111 | 2.403
[24 empty] | 148.90444 | 1.854 | 186.11111 | 2.403
[24 empty] | 148.90444 | 1.854 | 186.11111 | 2.404
[24 empty] | 148.90444 | 1.854 | 186.11111 | 2.404
[24 empty] | 148.90444 | 1.854 | 186.11111 | 2.404
[24 empty] | 148.90444 | 1.854 | 186.11111 | 2.404
[24 empty] | 148.96 | 1.854 | 186.11111 | 2.404
[24 empty] | 148.96 | 1.854 | 186.11111 | 2.404
[24 empty] | 148.96 | 1.854 | 186.11111 | 2.404
[24 empty] | 148.96 | 1.854 | 186.11111 | 2.405
[24 empty] | 148.96 | 1.854 | 186.11111 | 2.405
[24 empty] | 148.96 | 1.853 | 186.11111 | 2.405
[24 empty] | 148.96 | 1.853 | 186.11111 | 2.405
[24 empty] | 148.96 | 1.853 | 186.25 | 2.405
[24 empty] | 148.96 | 1.854 | 186.25 | 2.405
[24 empty] | 148.96 | 1.854 | 186.25 | 2.405
[24 empty] | 148.96 | 1.854 | 186.25 | 2.405
[24 empty] | 148.96 | 1.854 | 186.25 | 2.406
[24 empty] | 148.96 | 1.854 | 186.25 | 2.406
[24 empty] | 148.96 | 1.854 | 186.25 | 2.406
[24 empty] | 148.96 | 1.854 | 186.25 | 2.406
[24 empty] | 148.96 | 1.854 | 186.25 | 2.406
[24 empty] | 148.96 | 1.854 | 186.25 | 2.407
[24 empty] | 148.96 | 1.854 | 186.25 | 2.407
[24 empty] | 148.96 | 1.853 | 186.25 | 2.407
[24 empty] | 148.96 | 1.854 | 186.25 | 2.407
[24 empty] | 148.96 | 1.853 | 186.25 | 2.407
[24 empty] | 148.96 | 1.853 | 186.25 | 2.407
[24 empty] | 148.96 | 1.854 | 186.25 | 2.407
[24 empty] | 148.96 | 1.854 | 186.25 | 2.408
[24 empty] | 148.96 | 1.855 | 186.25 | 2.408
[24 empty] | 149.01556 | 1.855 | 186.25 | 2.408
[24 empty] | 149.01556 | 1.855 | 186.25 | 2.408
[24 empty] | 149.01556 | 1.854 | 186.25 | 2.408
[24 empty] | 149.01556 | 1.854 | 186.25 | 2.407
[24 empty] | 149.01556 | 1.854 | 186.25 | 2.407
[24 empty] | 149.01556 | 1.854 | 186.25 | 2.407
[24 empty] | 149.01556 | 1.854 | 186.25 | 2.407
[24 empty] | 149.01556 | 1.854 | 186.25 | 2.408
[24 empty] | 149.01556 | 1.854 | 186.25 | 2.408
[24 empty] | 149.01556 | 1.854 | 186.25 | 2.408
[24 empty] | 149.01556 | 1.854 | 186.25 | 2.408
[24 empty] | 149.01556 | 1.854 | 186.25 | 2.409
[24 empty] | 149.01556 | 1.854 | 186.25 | 2.409
[24 empty] | 149.01556 | 1.853 | 186.25 | 2.409
[24 empty] | 149.01556 | 1.853 | 186.25 | 2.409
[24 empty] | 149.01556 | 1.853 | 186.25 | 2.409
[24 empty] | 149.01556 | 1.853 | 186.25 | 2.41
[24 empty] | 149.01556 | 1.853 | 186.25 | 2.41
[24 empty] | 149.01556 | 1.853 | 186.25 | 2.41
[24 empty] | 149.01556 | 1.853 | 186.25 | 2.41
[24 empty] | 149.01556 | 1.853 | 186.25 | 2.41
[24 empty] | 149.01556 | 1.853 | 186.25 | 2.411
[24 empty] | 149.01556 | 1.854 | 186.25 | 2.411
[24 empty] | 149.01556 | 1.854 | 186.25 | 2.411
[24 empty] | 149.01556 | 1.854 | 186.25 | 2.411
[24 empty] | 149.07111 | 1.854 | 186.25 | 2.411
[24 empty] | 149.07111 | 1.854 | 186.25 | 2.412
[24 empty] | 149.07111 | 1.854 | 186.25 | 2.412
[24 empty] | 149.07111 | 1.854 | 186.25 | 2.412
[24 empty] | 149.07111 | 1.854 | 186.25 | 2.412
[24 empty] | 149.07111 | 1.854 | 186.25 | 2.412
[24 empty] | 149.07111 | 1.854 | 186.25 | 2.413
[24 empty] | 149.07111 | 1.854 | 186.38889 | 2.413
[24 empty] | 149.07111 | 1.854 | 186.38889 | 2.413
[24 empty] | 149.07111 | 1.854 | 186.38889 | 2.413
[24 empty] | 149.07111 | 1.854 | 186.38889 | 2.413
[24 empty] | 149.07111 | 1.854 | 186.38889 | 2.413
[24 empty] | 149.07111 | 1.854 | 186.38889 | 2.414
[24 empty] | 149.07111 | 1.853 | 186.38889 | 2.414
[24 empty] | 149.07111 | 1.853 | 186.38889 | 2.414
[24 empty] | 149.07111 | 1.853 | 186.38889 | 2.414
[24 empty] | 149.07111 | 1.853 | 186.38889 | 2.414
[24 empty] | 149.07111 | 1.853 | 186.38889 | 2.415
[24 empty] | 149.07111 | 1.853 | 186.38889 | 2.415
[24 empty] | 149.07111 | 1.854 | 186.38889 | 2.415
[24 empty] | 149.07111 | 1.854 | 186.38889 | 2.415
[24 empty] | 149.07111 | 1.854 | 186.38889 | 2.415
[24 empty] | 149.07111 | 1.854 | 186.38889 | 2.416
[24 empty] | 149.07111 | 1.854 | 186.38889 | 2.416
[24 empty] | 149.07111 | 1.854 | 186.38889 | 2.416
[24 empty] | 149.12667 | 1.854 | 186.38889 | 2.417
[24 empty] | 149.12667 | 1.854 | 186.38889 | 2.417
[24 empty] | 149.12667 | 1.854 | 186.38889 | 2.417
[24 empty] | 149.12667 | 1.855 | 186.38889 | 2.417
[24 empty] | 149.12667 | 1.855 | 186.38889 | 2.417
[24 empty] | 149.12667 | 1.855 | 186.38889 | 2.417
[24 empty] | 149.12667 | 1.855 | 186.38889 | 2.417
[24 empty] | 149.12667 | 1.855 | 186.38889 | 2.418
[24 empty] | 149.12667 | 1.854 | 186.38889 | 2.418
[24 empty] | 149.12667 | 1.855 | 186.38889 | 2.418
[24 empty] | 149.12667 | 1.854 | 186.38889 | 2.418
[24 empty] | 149.12667 | 1.854 | 186.38889 | 2.418
[24 empty] | 149.12667 | 1.854 | 186.38889 | 2.419
[24 empty] | 149.12667 | 1.854 | 186.38889 | 2.419
[24 empty] | 149.12667 | 1.854 | 186.38889 | 2.419
[24 empty] | 149.12667 | 1.854 | 186.38889 | 2.419
[24 empty] | 149.12667 | 1.854 | 186.38889 | 2.417
[24 empty] | 149.12667 | 1.854 | 186.38889 | 2.417
[24 empty] | 149.12667 | 1.854 | 186.38889 | 2.417
[24 empty] | 149.12667 | 1.854 | 186.38889 | 2.417
[24 empty] | 149.12667 | 1.854 | 186.38889 | 2.417
[24 empty] | 149.12667 | 1.855 | 186.38889 | 2.416
[24 empty] | 149.12667 | 1.855 | 186.38889 | 2.416
[24 empty] | 149.12667 | 1.855 | 186.38889 | 2.416
[24 empty] | 149.12667 | 1.855 | 186.38889 | 2.416
[24 empty] | 149.18222 | 1.855 | 186.38889 | 2.415
[24 empty] | 149.18222 | 1.855 | 186.38889 | 2.415
[24 empty] | 149.18222 | 1.855 | 186.38889 | 2.414
[24 empty] | 149.18222 | 1.855 | 186.38889 | 2.413
[24 empty] | 149.18222 | 1.855 | 186.38889 | 2.413
[24 empty] | 149.18222 | 1.855 | 186.38889 | 2.412
[24 empty] | 149.18222 | 1.855 | 186.38889 | 2.412
[24 empty] | 149.18222 | 1.854 | 186.52778 | 2.412
[24 empty] | 149.18222 | 1.854 | 186.52778 | 2.412
[24 empty] | 149.18222 | 1.855 | 186.52778 | 2.411
[24 empty] | 149.18222 | 1.855 | 186.52778 | 2.412
[24 empty] | 149.18222 | 1.855 | 186.52778 | 2.412
[24 empty] | 149.18222 | 1.855 | 186.52778 | 2.411
[24 empty] | 149.18222 | 1.854 | 186.52778 | 2.411
[24 empty] | 149.18222 | 1.854 | 186.52778 | 2.412
[24 empty] | 149.18222 | 1.854 | 186.52778 | 2.412
[24 empty] | 149.18222 | 1.855 | 186.52778 | 2.412
[24 empty] | 149.18222 | 1.854 | 186.52778 | 2.412
[24 empty] | 149.18222 | 1.854 | 186.52778 | 2.412
[24 empty] | 149.18222 | 1.855 | 186.52778 | 2.412
[24 empty] | 149.18222 | 1.855 | 186.52778 | 2.412
[24 empty] | 149.18222 | 1.855 | 186.52778 | 2.412
[24 empty] | 149.18222 | 1.854 | 186.52778 | 2.412
[24 empty] | 149.18222 | 1.854 | 186.52778 | 2.412
[24 empty] | 149.18222 | 1.854 | 186.52778 | 2.412
[24 empty] | 149.23778 | 1.854 | 186.52778 | 2.413
[24 empty] | 149.23778 | 1.854 | 186.52778 | 2.413
[24 empty] | 149.23778 | 1.854 | 186.52778 | 2.413
[24 empty] | 149.23778 | 1.854 | 186.52778 | 2.413
[24 empty] | 149.23778 | 1.854 | 186.52778 | 2.413
[24 empty] | 149.23778 | 1.854 | 186.52778 | 2.413
[24 empty] | 149.23778 | 1.854 | 186.52778 | 2.413
[24 empty] | 149.23778 | 1.854 | 186.52778 | 2.413
[24 empty] | 149.23778 | 1.854 | 186.52778 | 2.412
[24 empty] | 149.23778 | 1.855 | 186.52778 | 2.413
[24 empty] | 149.23778 | 1.855 | 186.52778 | 2.413
[24 empty] | 149.23778 | 1.855 | 186.52778 | 2.413
[24 empty] | 149.23778 | 1.855 | 186.52778 | 2.413
[24 empty] | 149.23778 | 1.854 | 186.52778 | 2.413
[24 empty] | 149.23778 | 1.855 | 186.52778 | 2.413
[24 empty] | 149.23778 | 1.855 | 186.52778 | 2.413
[24 empty] | 149.23778 | 1.855 | 186.52778 | 2.413
[24 empty] | 149.23778 | 1.854 | 186.52778 | 2.413
[24 empty] | 149.23778 | 1.854 | 186.52778 | 2.413
[24 empty] | 149.23778 | 1.854 | 186.52778 | 2.413
[24 empty] | 149.23778 | 1.854 | 186.52778 | 2.413
[24 empty] | 149.23778 | 1.854 | 186.52778 | 2.413
[24 empty] | 149.23778 | 1.854 | 186.52778 | 2.414
[24 empty] | 149.23778 | 1.854 | 186.52778 | 2.414
[24 empty] | 149.23778 | 1.854 | 186.52778 | 2.414
[24 empty] | 149.29333 | 1.854 | 186.52778 | 2.414
[24 empty] | 149.29333 | 1.854 | 186.52778 | 2.414
[24 empty] | 149.29333 | 1.854 | 186.52778 | 2.414
[24 empty] | 149.29333 | 1.853 | 186.52778 | 2.414
[24 empty] | 149.29333 | 1.854 | 186.52778 | 2.414
[24 empty] | 149.29333 | 1.853 | 186.52778 | 2.414
[24 empty] | 149.29333 | 1.854 | 186.66667 | 2.414
[24 empty] | 149.29333 | 1.853 | 186.66667 | 2.413
[24 empty] | 149.29333 | 1.853 | 186.66667 | 2.413
[24 empty] | 149.29333 | 1.854 | 186.66667 | 2.413
[24 empty] | 149.29333 | 1.854 | 186.66667 | 2.413
[24 empty] | 149.29333 | 1.853 | 186.66667 | 2.413
[24 empty] | 149.29333 | 1.853 | 186.66667 | 2.414
[24 empty] | 149.29333 | 1.854 | 186.66667 | 2.414
[24 empty] | 149.29333 | 1.854 | 186.66667 | 2.414
[24 empty] | 149.29333 | 1.854 | 186.66667 | 2.414
[24 empty] | 149.29333 | 1.854 | 186.66667 | 2.414
[24 empty] | 149.29333 | 1.854 | 186.66667 | 2.414
[24 empty] | 149.29333 | 1.854 | 186.66667 | 2.414
[24 empty] | 149.29333 | 1.854 | 186.66667 | 2.414
[24 empty] | 149.29333 | 1.854 | 186.66667 | 2.414
[24 empty] | 149.29333 | 1.854 | 186.66667 | 2.414
[24 empty] | 149.29333 | 1.854 | 186.66667 | 2.414
[24 empty] | 149.29333 | 1.853 | 186.66667 | 2.414
[24 empty] | 149.34889 | 1.854 | 186.66667 | 2.414
[24 empty] | 149.34889 | 1.854 | 186.66667 | 2.414
[24 empty] | 149.34889 | 1.854 | 186.66667 | 2.414
[24 empty] | 149.34889 | 1.854 | 186.66667 | 2.414
[24 empty] | 149.34889 | 1.854 | 186.66667 | 2.414
[24 empty] | 149.34889 | 1.854 | 186.66667 | 2.414
[24 empty] | 149.34889 | 1.855 | 186.66667 | 2.414
[24 empty] | 149.34889 | 1.855 | 186.66667 | 2.414
[24 empty] | 149.34889 | 1.855 | 186.66667 | 2.413
[24 empty] | 149.34889 | 1.855 | 186.66667 | 2.413
[24 empty] | 149.34889 | 1.855 | 186.66667 | 2.413
[24 empty] | 149.34889 | 1.855 | 186.66667 | 2.413
[24 empty] | 149.34889 | 1.855 | 186.66667 | 2.413
[24 empty] | 149.34889 | 1.855 | 186.66667 | 2.413
[24 empty] | 149.34889 | 1.855 | 186.66667 | 2.413
[24 empty] | 149.34889 | 1.855 | 186.66667 | 2.413
[24 empty] | 149.34889 | 1.855 | 186.66667 | 2.413
[24 empty] | 149.34889 | 1.855 | 186.66667 | 2.413
[24 empty] | 149.34889 | 1.854 | 186.66667 | 2.413
[24 empty] | 149.34889 | 1.854 | 186.66667 | 2.413
[24 empty] | 149.34889 | 1.854 | 186.66667 | 2.413
[24 empty] | 149.34889 | 1.854 | 186.66667 | 2.413
[24 empty] | 149.34889 | 1.854 | 186.66667 | 2.413
[24 empty] | 149.34889 | 1.855 | 186.66667 | 2.413
[24 empty] | 149.34889 | 1.855 | 186.66667 | 2.413
[24 empty] | 149.40444 | 1.855 | 186.66667 | 2.413
[24 empty] | 149.40444 | 1.855 | 186.66667 | 2.413
[24 empty] | 149.40444 | 1.855 | 186.66667 | 2.413
[24 empty] | 149.40444 | 1.855 | 186.66667 | 2.413
[24 empty] | 149.40444 | 1.855 | 186.66667 | 2.413
[24 empty] | 149.40444 | 1.855 | 186.66667 | 2.412
[24 empty] | 149.40444 | 1.855 | 186.66667 | 2.412
[24 empty] | 149.40444 | 1.855 | 186.80556 | 2.412
[24 empty] | 149.40444 | 1.854 | 186.80556 | 2.412
[24 empty] | 149.40444 | 1.854 | 186.80556 | 2.412
[24 empty] | 149.40444 | 1.855 | 186.80556 | 2.412
[24 empty] | 149.40444 | 1.855 | 186.80556 | 2.412
[24 empty] | 149.40444 | 1.855 | 186.80556 | 2.412
[24 empty] | 149.40444 | 1.854 | 186.80556 | 2.412
[24 empty] | 149.40444 | 1.854 | 186.80556 | 2.412
[24 empty] | 149.40444 | 1.854 | 186.80556 | 2.412
[24 empty] | 149.40444 | 1.854 | 186.80556 | 2.412
[24 empty] | 149.40444 | 1.854 | 186.80556 | 2.412
[24 empty] | 149.40444 | 1.854 | 186.80556 | 2.411
[24 empty] | 149.40444 | 1.854 | 186.80556 | 2.411
[24 empty] | 149.40444 | 1.854 | 186.80556 | 2.411
[24 empty] | 149.40444 | 1.854 | 186.80556 | 2.411
[24 empty] | 149.40444 | 1.854 | 186.80556 | 2.411
[24 empty] | 149.40444 | 1.855 | 186.80556 | 2.411
[24 empty] | 149.40444 | 1.855 | 186.80556 | 2.411
[24 empty] | 149.46 | 1.855 | 186.80556 | 2.411
[24 empty] | 149.46 | 1.855 | 186.80556 | 2.411
[24 empty] | 149.46 | 1.855 | 186.80556 | 2.411
[24 empty] | 149.46 | 1.855 | 186.80556 | 2.411
[24 empty] | 149.46 | 1.855 | 186.80556 | 2.411
[24 empty] | 149.46 | 1.855 | 186.80556 | 2.411
[24 empty] | 149.46 | 1.855 | 186.80556 | 2.412
[24 empty] | 149.46 | 1.855 | 186.80556 | 2.412
[24 empty] | 149.46 | 1.854 | 186.80556 | 2.412
[24 empty] | 149.46 | 1.854 | 186.80556 | 2.412
[24 empty] | 149.46 | 1.854 | 186.80556 | 2.412
[24 empty] | 149.46 | 1.854 | 186.80556 | 2.412
[24 empty] | 149.46 | 1.854 | 186.80556 | 2.412
[24 empty] | 149.46 | 1.854 | 186.80556 | 2.412
[24 empty] | 149.46 | 1.854 | 186.80556 | 2.412
[24 empty] | 149.46 | 1.854 | 186.80556 | 2.412
[24 empty] | 149.46 | 1.854 | 186.80556 | 2.412
[24 empty] | 149.46 | 1.854 | 186.80556 | 2.412
[24 empty] | 149.46 | 1.854 | 186.80556 | 2.413
[24 empty] | 149.46 | 1.854 | 186.80556 | 2.413
[24 empty] | 149.46 | 1.854 | 186.80556 | 2.413
[24 empty] | 149.46 | 1.854 | 186.80556 | 2.413
[24 empty] | 149.46 | 1.854 | 186.80556 | 2.413
[24 empty] | 149.46 | 1.854 | 186.80556 | 2.413
[24 empty] | 149.46 | 1.853 | 186.80556 | 2.413
[24 empty] | 149.51556 | 1.854 | 186.80556 | 2.413
[24 empty] | 149.51556 | 1.854 | 186.80556 | 2.413
[24 empty] | 149.51556 | 1.855 | 186.80556 | 2.413
[24 empty] | 149.51556 | 1.855 | 186.80556 | 2.414
[24 empty] | 149.51556 | 1.854 | 186.80556 | 2.414
[24 empty] | 149.51556 | 1.854 | 186.80556 | 2.414
[24 empty] | 149.51556 | 1.854 | 186.80556 | 2.414
[24 empty] | 149.51556 | 1.854 | 186.94444 | 2.414
[24 empty] | 149.51556 | 1.854 | 186.94444 | 2.414
[24 empty] | 149.51556 | 1.854 | 186.94444 | 2.414
[24 empty] | 149.51556 | 1.854 | 186.94444 | 2.414
[24 empty] | 149.51556 | 1.854 | 186.94444 | 2.414
[24 empty] | 149.51556 | 1.854 | 186.94444 | 2.415
[24 empty] | 149.51556 | 1.854 | 186.94444 | 2.415
[24 empty] | 149.51556 | 1.854 | 186.94444 | 2.415
[24 empty] | 149.51556 | 1.854 | 186.94444 | 2.415
[24 empty] | 149.51556 | 1.854 | 186.94444 | 2.415
[24 empty] | 149.51556 | 1.854 | 186.94444 | 2.415
[24 empty] | 149.51556 | 1.854 | 186.94444 | 2.415
[24 empty] | 149.51556 | 1.853 | 186.94444 | 2.415
[24 empty] | 149.51556 | 1.853 | 186.94444 | 2.415
[24 empty] | 149.51556 | 1.853 | 186.94444 | 2.415
[24 empty] | 149.51556 | 1.854 | 186.94444 | 2.415
[24 empty] | 149.51556 | 1.855 | 186.94444 | 2.415
[24 empty] | 149.51556 | 1.855 | 186.94444 | 2.415
[24 empty] | 149.57111 | 1.855 | 186.94444 | 2.415
[24 empty] | 149.57111 | 1.855 | 186.94444 | 2.415
[24 empty] | 149.57111 | 1.855 | 186.94444 | 2.415
[24 empty] | 149.57111 | 1.855 | 186.94444 | 2.415
[24 empty] | 149.57111 | 1.855 | 186.94444 | 2.415
[24 empty] | 149.57111 | 1.855 | 186.94444 | 2.415
[24 empty] | 149.57111 | 1.855 | 186.94444 | 2.415
[24 empty] | 149.57111 | 1.855 | 186.94444 | 2.415
[24 empty] | 149.57111 | 1.855 | 186.94444 | 2.415
[24 empty] | 149.57111 | 1.855 | 186.94444 | 2.415
[24 empty] | 149.57111 | 1.855 | 186.94444 | 2.415
[24 empty] | 149.57111 | 1.855 | 186.94444 | 2.415
[24 empty] | 149.57111 | 1.855 | 186.94444 | 2.415
[24 empty] | 149.57111 | 1.855 | 186.94444 | 2.415
[24 empty] | 149.57111 | 1.855 | 186.94444 | 2.415
[24 empty] | 149.57111 | 1.855 | 186.94444 | 2.415
[24 empty] | 149.57111 | 1.855 | 186.94444 | 2.415
[24 empty] | 149.57111 | 1.856 | 186.94444 | 2.415
[24 empty] | 149.57111 | 1.856 | 186.94444 | 2.415
[24 empty] | 149.57111 | 1.856 | 186.94444 | 2.415
[24 empty] | 149.57111 | 1.856 | 186.94444 | 2.415
[24 empty] | 149.57111 | 1.856 | 186.94444 | 2.415
[24 empty] | 149.57111 | 1.856 | 186.94444 | 2.415
[24 empty] | 149.57111 | 1.855 | 186.94444 | 2.415
[24 empty] | 149.57111 | 1.855 | 186.94444 | 2.415
[24 empty] | 149.62667 | 1.855 | 186.94444 | 2.415
[24 empty] | 149.62667 | 1.855 | 186.94444 | 2.415
[24 empty] | 149.62667 | 1.855 | 186.94444 | 2.415
[24 empty] | 149.62667 | 1.855 | 186.94444 | 2.415
[24 empty] | 149.62667 | 1.855 | 186.94444 | 2.415
[24 empty] | 149.62667 | 1.855 | 186.94444 | 2.415
[24 empty] | 149.62667 | 1.855 | 186.94444 | 2.415
[24 empty] | 149.62667 | 1.855 | 187.08333 | 2.414
[24 empty] | 149.62667 | 1.855 | 187.08333 | 2.414
[24 empty] | 149.62667 | 1.855 | 187.08333 | 2.414
[24 empty] | 149.62667 | 1.855 | 187.08333 | 2.414
[24 empty] | 149.62667 | 1.855 | 187.08333 | 2.414
[24 empty] | 149.62667 | 1.855 | 187.08333 | 2.414
[24 empty] | 149.62667 | 1.854 | 187.08333 | 2.414
[24 empty] | 149.62667 | 1.854 | 187.08333 | 2.414
[24 empty] | 149.62667 | 1.854 | 187.08333 | 2.414
[24 empty] | 149.62667 | 1.854 | 187.08333 | 2.414
[24 empty] | 149.62667 | 1.855 | 187.08333 | 2.414
[24 empty] | 149.62667 | 1.855 | 187.08333 | 2.414
[24 empty] | 149.62667 | 1.855 | 187.08333 | 2.414
[24 empty] | 149.62667 | 1.855 | 187.08333 | 2.414
[24 empty] | 149.62667 | 1.855 | 187.08333 | 2.414
[24 empty] | 149.62667 | 1.855 | 187.08333 | 2.414
[24 empty] | 149.62667 | 1.855 | 187.08333 | 2.414
[24 empty] | 149.62667 | 1.855 | 187.08333 | 2.414
[24 empty] | 149.68222 | 1.855 | 187.08333 | 2.414
[24 empty] | 149.68222 | 1.855 | 187.08333 | 2.414
[24 empty] | 149.68222 | 1.855 | 187.08333 | 2.414
[24 empty] | 149.68222 | 1.854 | 187.08333 | 2.414
[24 empty] | 149.68222 | 1.854 | 187.08333 | 2.414
[24 empty] | 149.68222 | 1.854 | 187.08333 | 2.414
[24 empty] | 149.68222 | 1.854 | 187.08333 | 2.414
[24 empty] | 149.68222 | 1.854 | 187.08333 | 2.414
[24 empty] | 149.68222 | 1.854 | 187.08333 | 2.414
[24 empty] | 149.68222 | 1.854 | 187.08333 | 2.414
[24 empty] | 149.68222 | 1.854 | 187.08333 | 2.414
[24 empty] | 149.68222 | 1.854 | 187.08333 | 2.414
[24 empty] | 149.68222 | 1.854 | 187.08333 | 2.414
[24 empty] | 149.68222 | 1.854 | 187.08333 | 2.414
[24 empty] | 149.68222 | 1.854 | 187.08333 | 2.414
[24 empty] | 149.68222 | 1.854 | 187.08333 | 2.414
[24 empty] | 149.68222 | 1.854 | 187.08333 | 2.414
[24 empty] | 149.68222 | 1.854 | 187.08333 | 2.414
[24 empty] | 149.68222 | 1.854 | 187.08333 | 2.414
[24 empty] | 149.68222 | 1.853 | 187.08333 | 2.414
[24 empty] | 149.68222 | 1.853 | 187.08333 | 2.414
[24 empty] | 149.68222 | 1.853 | 187.08333 | 2.415
[24 empty] | 149.68222 | 1.853 | 187.08333 | 2.415
[24 empty] | 149.68222 | 1.854 | 187.08333 | 2.415
[24 empty] | 149.68222 | 1.854 | 187.08333 | 2.415
[24 empty] | 149.73778 | 1.854 | 187.08333 | 2.415
[24 empty] | 149.73778 | 1.854 | 187.08333 | 2.416
[24 empty] | 149.73778 | 1.854 | 187.08333 | 2.416
[24 empty] | 149.73778 | 1.854 | 187.08333 | 2.416
[24 empty] | 149.73778 | 1.854 | 187.08333 | 2.416
[24 empty] | 149.73778 | 1.854 | 187.08333 | 2.416
[24 empty] | 149.73778 | 1.854 | 187.08333 | 2.416
[24 empty] | 149.73778 | 1.854 | 187.22222 | 2.416
[24 empty] | 149.73778 | 1.854 | 187.22222 | 2.417
[24 empty] | 149.73778 | 1.854 | 187.22222 | 2.417
[24 empty] | 149.73778 | 1.854 | 187.22222 | 2.417
[24 empty] | 149.73778 | 1.854 | 187.22222 | 2.417
[24 empty] | 149.73778 | 1.854 | 187.22222 | 2.417
[24 empty] | 149.73778 | 1.854 | 187.22222 | 2.417
[24 empty] | 149.73778 | 1.854 | 187.22222 | 2.417
[24 empty] | 149.73778 | 1.854 | 187.22222 | 2.417
[24 empty] | 149.73778 | 1.854 | 187.22222 | 2.418
[24 empty] | 149.73778 | 1.854 | 187.22222 | 2.418
[24 empty] | 149.73778 | 1.854 | 187.22222 | 2.418
[24 empty] | 149.73778 | 1.854 | 187.22222 | 2.418
[24 empty] | 149.73778 | 1.854 | 187.22222 | 2.418
[24 empty] | 149.73778 | 1.854 | 187.22222 | 2.418
[24 empty] | 149.73778 | 1.854 | 187.22222 | 2.418
[24 empty] | 149.73778 | 1.854 | 187.22222 | 2.418
[24 empty] | 149.73778 | 1.854 | 187.22222 | 2.418
[24 empty] | 149.79333 | 1.854 | 187.22222 | 2.419
[24 empty] | 149.79333 | 1.854 | 187.22222 | 2.419
[24 empty] | 149.79333 | 1.854 | 187.22222 | 2.419
[24 empty] | 149.79333 | 1.853 | 187.22222 | 2.419
[24 empty] | 149.79333 | 1.853 | 187.22222 | 2.419
[24 empty] | 149.79333 | 1.853 | 187.22222 | 2.419
[24 empty] | 149.79333 | 1.854 | 187.22222 | 2.419
[24 empty] | 149.79333 | 1.853 | 187.22222 | 2.419
[24 empty] | 149.79333 | 1.853 | 187.22222 | 2.42
[24 empty] | 149.79333 | 1.853 | 187.22222 | 2.42
[24 empty] | 149.79333 | 1.854 | 187.22222 | 2.42
[24 empty] | 149.79333 | 1.854 | 187.22222 | 2.42
[24 empty] | 149.79333 | 1.854 | 187.22222 | 2.42
[24 empty] | 149.79333 | 1.854 | 187.22222 | 2.42
[24 empty] | 149.79333 | 1.854 | 187.22222 | 2.421
[24 empty] | 149.79333 | 1.854 | 187.22222 | 2.421
[24 empty] | 149.79333 | 1.855 | 187.22222 | 2.421
[24 empty] | 149.79333 | 1.855 | 187.22222 | 2.421
[24 empty] | 149.79333 | 1.855 | 187.22222 | 2.421
[24 empty] | 149.79333 | 1.855 | 187.22222 | 2.421
[24 empty] | 149.79333 | 1.855 | 187.22222 | 2.422
[24 empty] | 149.79333 | 1.855 | 187.22222 | 2.422
[24 empty] | 149.79333 | 1.855 | 187.22222 | 2.422
[24 empty] | 149.79333 | 1.855 | 187.22222 | 2.422
[24 empty] | 149.79333 | 1.854 | 187.22222 | 2.422
[24 empty] | 149.84889 | 1.854 | 187.22222 | 2.422
[24 empty] | 149.84889 | 1.854 | 187.22222 | 2.422
[24 empty] | 149.84889 | 1.854 | 187.22222 | 2.423
[24 empty] | 149.84889 | 1.854 | 187.22222 | 2.423
[24 empty] | 149.84889 | 1.854 | 187.22222 | 2.423
[24 empty] | 149.84889 | 1.854 | 187.22222 | 2.423
[24 empty] | 149.84889 | 1.854 | 187.22222 | 2.423
[24 empty] | 149.84889 | 1.854 | 187.36111 | 2.424
[24 empty] | 149.84889 | 1.854 | 187.36111 | 2.424
[24 empty] | 149.84889 | 1.854 | 187.36111 | 2.424
[24 empty] | 149.84889 | 1.855 | 187.36111 | 2.424
[24 empty] | 149.84889 | 1.855 | 187.36111 | 2.424
[24 empty] | 149.84889 | 1.855 | 187.36111 | 2.424
[24 empty] | 149.84889 | 1.854 | 187.36111 | 2.425
[24 empty] | 149.84889 | 1.854 | 187.36111 | 2.425
[24 empty] | 149.84889 | 1.854 | 187.36111 | 2.425
[24 empty] | 149.84889 | 1.854 | 187.36111 | 2.425
[24 empty] | 149.84889 | 1.854 | 187.36111 | 2.425
[24 empty] | 149.84889 | 1.854 | 187.36111 | 2.425
[24 empty] | 149.84889 | 1.854 | 187.36111 | 2.425
[24 empty] | 149.84889 | 1.854 | 187.36111 | 2.425
[24 empty] | 149.84889 | 1.854 | 187.36111 | 2.425
[24 empty] | 149.84889 | 1.854 | 187.36111 | 2.426
[24 empty] | 149.84889 | 1.855 | 187.36111 | 2.426
[24 empty] | 149.84889 | 1.855 | 187.36111 | 2.425
[24 empty] | 149.90444 | 1.855 | 187.36111 | 2.426
[24 empty] | 149.90444 | 1.855 | 187.36111 | 2.426
[24 empty] | 149.90444 | 1.855 | 187.36111 | 2.426
[24 empty] | 149.90444 | 1.855 | 187.36111 | 2.426
[24 empty] | 149.90444 | 1.855 | 187.36111 | 2.426
[24 empty] | 149.90444 | 1.855 | 187.36111 | 2.427
[24 empty] | 149.90444 | 1.855 | 187.36111 | 2.427
[24 empty] | 149.90444 | 1.855 | 187.36111 | 2.427
[24 empty] | 149.90444 | 1.854 | 187.36111 | 2.427
[24 empty] | 149.90444 | 1.854 | 187.36111 | 2.427
[24 empty] | 149.90444 | 1.854 | 187.36111 | 2.427
[24 empty] | 149.90444 | 1.854 | 187.36111 | 2.427
[24 empty] | 149.90444 | 1.854 | 187.36111 | 2.428
[24 empty] | 149.90444 | 1.854 | 187.36111 | 2.428
[24 empty] | 149.90444 | 1.854 | 187.36111 | 2.428
[24 empty] | 149.90444 | 1.854 | 187.36111 | 2.428
[24 empty] | 149.90444 | 1.854 | 187.36111 | 2.428
[24 empty] | 149.90444 | 1.854 | 187.36111 | 2.428
[24 empty] | 149.90444 | 1.854 | 187.36111 | 2.428
[24 empty] | 149.90444 | 1.854 | 187.36111 | 2.428
[24 empty] | 149.90444 | 1.854 | 187.36111 | 2.428
[24 empty] | 149.90444 | 1.854 | 187.36111 | 2.428
[24 empty] | 149.90444 | 1.854 | 187.36111 | 2.428
[24 empty] | 149.90444 | 1.854 | 187.36111 | 2.429
[24 empty] | 149.90444 | 1.854 | 187.36111 | 2.429
[24 empty] | 149.96 | 1.854 | 187.36111 | 2.429
[24 empty] | 149.96 | 1.855 | 187.36111 | 2.429
[24 empty] | 149.96 | 1.855 | 187.36111 | 2.429
[24 empty] | 149.96 | 1.854 | 187.36111 | 2.43
[24 empty] | 149.96 | 1.854 | 187.36111 | 2.43
[24 empty] | 149.96 | 1.854 | 187.36111 | 2.43
[24 empty] | 149.96 | 1.854 | 187.36111 | 2.43
[24 empty] | 149.96 | 1.854 | 187.5 | 2.43
[24 empty] | 149.96 | 1.854 | 187.5 | 2.43
[24 empty] | 149.96 | 1.854 | 187.5 | 2.43
[24 empty] | 149.96 | 1.854 | 187.5 | 2.43
[24 empty] | 149.96 | 1.854 | 187.5 | 2.431
[24 empty] | 149.96 | 1.854 | 187.5 | 2.431
[24 empty] | 149.96 | 1.854 | 187.5 | 2.431
[24 empty] | 149.96 | 1.854 | 187.5 | 2.431
[24 empty] | 149.96 | 1.854 | 187.5 | 2.431
[24 empty] | 149.96 | 1.854 | 187.5 | 2.432
[24 empty] | 149.96 | 1.854 | 187.5 | 2.432
[24 empty] | 149.96 | 1.854 | 187.5 | 2.432
[24 empty] | 149.96 | 1.854 | 187.5 | 2.432
[24 empty] | 149.96 | 1.854 | 187.5 | 2.432
[24 empty] | 149.96 | 1.854 | 187.5 | 2.432
[24 empty] | 149.96 | 1.854 | 187.5 | 2.433
[24 empty] | 149.96 | 1.854 | 187.5 | 2.433
[24 empty] | 149.96 | 1.854 | 187.5 | 2.433
[24 empty] | 150.01556 | 1.855 | 187.5 | 2.433
[24 empty] | 150.01556 | 1.855 | 187.5 | 2.433
[24 empty] | 150.01556 | 1.855 | 187.5 | 2.433
[24 empty] | 150.01556 | 1.854 | 187.5 | 2.433
[24 empty] | 150.01556 | 1.854 | 187.5 | 2.433
[24 empty] | 150.01556 | 1.855 | 187.5 | 2.433
[24 empty] | 150.01556 | 1.855 | 187.5 | 2.433
[24 empty] | 150.01556 | 1.855 | 187.5 | 2.434
[24 empty] | 150.01556 | 1.856 | 187.5 | 2.434
[24 empty] | 150.01556 | 1.855 | 187.5 | 2.434
[24 empty] | 150.01556 | 1.856 | 187.5 | 2.434
[24 empty] | 150.01556 | 1.856 | 187.5 | 2.434
[24 empty] | 150.01556 | 1.856 | 187.5 | 2.434
[24 empty] | 150.01556 | 1.855 | 187.5 | 2.434
[24 empty] | 150.01556 | 1.855 | 187.5 | 2.434
[24 empty] | 150.01556 | 1.855 | 187.5 | 2.434
[24 empty] | 150.01556 | 1.855 | 187.5 | 2.435
[24 empty] | 150.01556 | 1.855 | 187.5 | 2.435
[24 empty] | 150.01556 | 1.855 | 187.5 | 2.435
[24 empty] | 150.01556 | 1.855 | 187.5 | 2.435
[24 empty] | 150.01556 | 1.855 | 187.5 | 2.435
[24 empty] | 150.01556 | 1.855 | 187.5 | 2.435
[24 empty] | 150.01556 | 1.855 | 187.5 | 2.435
[24 empty] | 150.01556 | 1.856 | 187.5 | 2.435
[24 empty] | 150.01556 | 1.855 | 187.5 | 2.436
[24 empty] | 150.07111 | 1.855 | 187.5 | 2.436
[24 empty] | 150.07111 | 1.855 | 187.5 | 2.436
[24 empty] | 150.07111 | 1.855 | 187.5 | 2.436
[24 empty] | 150.07111 | 1.855 | 187.5 | 2.436
[24 empty] | 150.07111 | 1.855 | 187.5 | 2.436
[24 empty] | 150.07111 | 1.855 | 187.5 | 2.436
[24 empty] | 150.07111 | 1.855 | 187.5 | 2.436
[24 empty] | 150.07111 | 1.855 | 187.63889 | 2.436
[24 empty] | 150.07111 | 1.854 | 187.63889 | 2.436
[24 empty] | 150.07111 | 1.854 | 187.63889 | 2.436
[24 empty] | 150.07111 | 1.855 | 187.63889 | 2.437
[24 empty] | 150.07111 | 1.855 | 187.63889 | 2.437
[24 empty] | 150.07111 | 1.855 | 187.63889 | 2.437
[24 empty] | 150.07111 | 1.855 | 187.63889 | 2.435
[24 empty] | 150.07111 | 1.854 | 187.63889 | 2.432
[24 empty] | 150.07111 | 1.854 | 187.63889 | 2.431
[24 empty] | 150.07111 | 1.855 | 187.63889 | 2.43
[24 empty] | 150.07111 | 1.854 | 187.63889 | 2.43
[24 empty] | 150.07111 | 1.854 | 187.63889 | 2.43
[24 empty] | 150.07111 | 1.854 | 187.63889 | 2.43
[24 empty] | 150.07111 | 1.855 | 187.63889 | 2.431
[24 empty] | 150.07111 | 1.855 | 187.63889 | 2.43
[24 empty] | 150.07111 | 1.855 | 187.63889 | 2.43
[24 empty] | 150.07111 | 1.855 | 187.63889 | 2.43
[24 empty] | 150.07111 | 1.855 | 187.63889 | 2.43
[24 empty] | 150.12667 | 1.856 | 187.63889 | 2.429
[24 empty] | 150.12667 | 1.856 | 187.63889 | 2.428
[24 empty] | 150.12667 | 1.856 | 187.63889 | 2.426
[24 empty] | 150.12667 | 1.855 | 187.63889 | 2.425
[24 empty] | 150.12667 | 1.855 | 187.63889 | 2.425
[24 empty] | 150.12667 | 1.855 | 187.63889 | 2.425
[24 empty] | 150.12667 | 1.855 | 187.63889 | 2.425
[24 empty] | 150.12667 | 1.855 | 187.63889 | 2.424
[24 empty] | 150.12667 | 1.855 | 187.63889 | 2.425
[24 empty] | 150.12667 | 1.854 | 187.63889 | 2.423
[24 empty] | 150.12667 | 1.855 | 187.63889 | 2.423
[24 empty] | 150.12667 | 1.855 | 187.63889 | 2.423
[24 empty] | 150.12667 | 1.855 | 187.63889 | 2.423
[24 empty] | 150.12667 | 1.854 | 187.63889 | 2.423
[24 empty] | 150.12667 | 1.854 | 187.63889 | 2.423
[24 empty] | 150.12667 | 1.854 | 187.63889 | 2.423
[24 empty] | 150.12667 | 1.854 | 187.63889 | 2.423
[24 empty] | 150.12667 | 1.855 | 187.63889 | 2.423
[24 empty] | 150.12667 | 1.854 | 187.63889 | 2.423
[24 empty] | 150.12667 | 1.854 | 187.63889 | 2.423
[24 empty] | 150.12667 | 1.854 | 187.63889 | 2.423
[24 empty] | 150.12667 | 1.854 | 187.63889 | 2.423
[24 empty] | 150.12667 | 1.854 | 187.63889 | 2.423
[24 empty] | 150.12667 | 1.854 | 187.63889 | 2.423
[24 empty] | 150.12667 | 1.854 | 187.63889 | 2.423
[24 empty] | 150.18222 | 1.854 | 187.63889 | 2.423
[24 empty] | 150.18222 | 1.854 | 187.63889 | 2.423
[24 empty] | 150.18222 | 1.854 | 187.63889 | 2.423
[24 empty] | 150.18222 | 1.854 | 187.63889 | 2.423
[24 empty] | 150.18222 | 1.854 | 187.63889 | 2.423
[24 empty] | 150.18222 | 1.854 | 187.63889 | 2.423
[24 empty] | 150.18222 | 1.854 | 187.63889 | 2.423
[24 empty] | 150.18222 | 1.854 | 187.77778 | 2.423
[24 empty] | 150.18222 | 1.854 | 187.77778 | 2.423
[24 empty] | 150.18222 | 1.854 | 187.77778 | 2.423
[24 empty] | 150.18222 | 1.854 | 187.77778 | 2.423
[24 empty] | 150.18222 | 1.854 | 187.77778 | 2.423
[24 empty] | 150.18222 | 1.854 | 187.77778 | 2.423
[24 empty] | 150.18222 | 1.854 | 187.77778 | 2.423
[24 empty] | 150.18222 | 1.854 | 187.77778 | 2.424
[24 empty] | 150.18222 | 1.854 | 187.77778 | 2.424
[24 empty] | 150.18222 | 1.854 | 187.77778 | 2.424
[24 empty] | 150.18222 | 1.854 | 187.77778 | 2.424
[24 empty] | 150.18222 | 1.854 | 187.77778 | 2.424
[24 empty] | 150.18222 | 1.853 | 187.77778 | 2.424
[24 empty] | 150.18222 | 1.854 | 187.77778 | 2.424
[24 empty] | 150.18222 | 1.854 | 187.77778 | 2.424
[24 empty] | 150.18222 | 1.854 | 187.77778 | 2.424
[24 empty] | 150.18222 | 1.854 | 187.77778 | 2.424
[24 empty] | 150.18222 | 1.854 | 187.77778 | 2.424
[24 empty] | 150.23778 | 1.854 | 187.77778 | 2.425
[24 empty] | 150.23778 | 1.854 | 187.77778 | 2.425
[24 empty] | 150.23778 | 1.854 | 187.77778 | 2.425
[24 empty] | 150.23778 | 1.853 | 187.77778 | 2.425
[24 empty] | 150.23778 | 1.853 | 187.77778 | 2.425
[24 empty] | 150.23778 | 1.853 | 187.77778 | 2.425
[24 empty] | 150.23778 | 1.853 | 187.77778 | 2.425
[24 empty] | 150.23778 | 1.854 | 187.77778 | 2.425
[24 empty] | 150.23778 | 1.853 | 187.77778 | 2.424
[24 empty] | 150.23778 | 1.853 | 187.77778 | 2.424
[24 empty] | 150.23778 | 1.854 | 187.77778 | 2.424
[24 empty] | 150.23778 | 1.854 | 187.77778 | 2.424
[24 empty] | 150.23778 | 1.855 | 187.77778 | 2.424
[24 empty] | 150.23778 | 1.854 | 187.77778 | 2.424
[24 empty] | 150.23778 | 1.854 | 187.77778 | 2.424
[24 empty] | 150.23778 | 1.854 | 187.77778 | 2.424
[24 empty] | 150.23778 | 1.854 | 187.77778 | 2.424
[24 empty] | 150.23778 | 1.854 | 187.77778 | 2.424
[24 empty] | 150.23778 | 1.854 | 187.77778 | 2.425
[24 empty] | 150.23778 | 1.854 | 187.77778 | 2.425
[24 empty] | 150.23778 | 1.854 | 187.77778 | 2.425
[24 empty] | 150.23778 | 1.854 | 187.77778 | 2.425
[24 empty] | 150.23778 | 1.855 | 187.77778 | 2.425
[24 empty] | 150.23778 | 1.856 | 187.77778 | 2.425
[24 empty] | 150.23778 | 1.856 | 187.77778 | 2.425
[24 empty] | 150.29333 | 1.856 | 187.77778 | 2.425
[24 empty] | 150.29333 | 1.856 | 187.77778 | 2.425
[24 empty] | 150.29333 | 1.856 | 187.77778 | 2.425
[24 empty] | 150.29333 | 1.856 | 187.77778 | 2.424
[24 empty] | 150.29333 | 1.855 | 187.77778 | 2.424
[24 empty] | 150.29333 | 1.855 | 187.77778 | 2.424
[24 empty] | 150.29333 | 1.855 | 187.77778 | 2.424
[24 empty] | 150.29333 | 1.855 | 187.91667 | 2.424
[24 empty] | 150.29333 | 1.855 | 187.91667 | 2.424
[24 empty] | 150.29333 | 1.855 | 187.91667 | 2.424
[24 empty] | 150.29333 | 1.855 | 187.91667 | 2.424
[24 empty] | 150.29333 | 1.855 | 187.91667 | 2.424
[24 empty] | 150.29333 | 1.855 | 187.91667 | 2.424
[24 empty] | 150.29333 | 1.854 | 187.91667 | 2.424
[24 empty] | 150.29333 | 1.854 | 187.91667 | 2.424
[24 empty] | 150.29333 | 1.854 | 187.91667 | 2.424
[24 empty] | 150.29333 | 1.854 | 187.91667 | 2.424
[24 empty] | 150.29333 | 1.855 | 187.91667 | 2.424
[24 empty] | 150.29333 | 1.854 | 187.91667 | 2.424
[24 empty] | 150.29333 | 1.854 | 187.91667 | 2.423
[24 empty] | 150.29333 | 1.854 | 187.91667 | 2.423
[24 empty] | 150.29333 | 1.854 | 187.91667 | 2.423
[24 empty] | 150.29333 | 1.854 | 187.91667 | 2.423
[24 empty] | 150.29333 | 1.854 | 187.91667 | 2.423
[24 empty] | 150.29333 | 1.854 | 187.91667 | 2.423
[24 empty] | 150.34889 | 1.855 | 187.91667 | 2.423
[24 empty] | 150.34889 | 1.855 | 187.91667 | 2.423
[24 empty] | 150.34889 | 1.855 | 187.91667 | 2.423
[24 empty] | 150.34889 | 1.855 | 187.91667 | 2.423
[24 empty] | 150.34889 | 1.855 | 187.91667 | 2.423
[24 empty] | 150.34889 | 1.855 | 187.91667 | 2.423
[24 empty] | 150.34889 | 1.855 | 187.91667 | 2.423
[24 empty] | 150.34889 | 1.855 | 187.91667 | 2.423
[24 empty] | 150.34889 | 1.855 | 187.91667 | 2.423
[24 empty] | 150.34889 | 1.854 | 187.91667 | 2.423
[24 empty] | 150.34889 | 1.854 | 187.91667 | 2.423
[24 empty] | 150.34889 | 1.854 | 187.91667 | 2.423
[24 empty] | 150.34889 | 1.854 | 187.91667 | 2.423
[24 empty] | 150.34889 | 1.854 | 187.91667 | 2.423
[24 empty] | 150.34889 | 1.854 | 187.91667 | 2.423
[24 empty] | 150.34889 | 1.854 | 187.91667 | 2.423
[24 empty] | 150.34889 | 1.854 | 187.91667 | 2.423
[24 empty] | 150.34889 | 1.854 | 187.91667 | 2.423
[24 empty] | 150.34889 | 1.854 | 187.91667 | 2.423
[24 empty] | 150.34889 | 1.854 | 187.91667 | 2.423
[24 empty] | 150.34889 | 1.854 | 187.91667 | 2.423
[24 empty] | 150.34889 | 1.854 | 187.91667 | 2.423
[24 empty] | 150.34889 | 1.854 | 187.91667 | 2.424
[24 empty] | 150.34889 | 1.854 | 187.91667 | 2.424
[24 empty] | 150.34889 | 1.854 | 187.91667 | 2.424
[24 empty] | 150.40444 | 1.855 | 187.91667 | 2.424
[24 empty] | 150.40444 | 1.854 | 187.91667 | 2.424
[24 empty] | 150.40444 | 1.854 | 187.91667 | 2.424
[24 empty] | 150.40444 | 1.854 | 187.91667 | 2.424
[24 empty] | 150.40444 | 1.854 | 187.91667 | 2.425
[24 empty] | 150.40444 | 1.854 | 187.91667 | 2.425
[24 empty] | 150.40444 | 1.854 | 187.91667 | 2.425
[24 empty] | 150.40444 | 1.854 | 188.05556 | 2.425
[24 empty] | 150.40444 | 1.854 | 188.05556 | 2.425
[24 empty] | 150.40444 | 1.854 | 188.05556 | 2.425
[24 empty] | 150.40444 | 1.854 | 188.05556 | 2.425
[24 empty] | 150.40444 | 1.854 | 188.05556 | 2.425
[24 empty] | 150.40444 | 1.854 | 188.05556 | 2.425
[24 empty] | 150.40444 | 1.854 | 188.05556 | 2.426
[24 empty] | 150.40444 | 1.854 | 188.05556 | 2.427
[24 empty] | 150.40444 | 1.854 | 188.05556 | 2.428
[24 empty] | 150.40444 | 1.854 | 188.05556 | 2.428
[24 empty] | 150.40444 | 1.855 | 188.05556 | 2.428
[24 empty] | 150.40444 | 1.855 | 188.05556 | 2.428
[24 empty] | 150.40444 | 1.855 | 188.05556 | 2.428
[24 empty] | 150.40444 | 1.855 | 188.05556 | 2.428
[24 empty] | 150.40444 | 1.855 | 188.05556 | 2.428
[24 empty] | 150.40444 | 1.855 | 188.05556 | 2.428
[24 empty] | 150.40444 | 1.855 | 188.05556 | 2.428
[24 empty] | 150.40444 | 1.855 | 188.05556 | 2.429
[24 empty] | 150.46 | 1.855 | 188.05556 | 2.429
[24 empty] | 150.46 | 1.855 | 188.05556 | 2.428
[24 empty] | 150.46 | 1.855 | 188.05556 | 2.428
[24 empty] | 150.46 | 1.855 | 188.05556 | 2.428
[24 empty] | 150.46 | 1.855 | 188.05556 | 2.428
[24 empty] | 150.46 | 1.855 | 188.05556 | 2.428
[24 empty] | 150.46 | 1.855 | 188.05556 | 2.428
[24 empty] | 150.46 | 1.855 | 188.05556 | 2.428
[24 empty] | 150.46 | 1.855 | 188.05556 | 2.428
[24 empty] | 150.46 | 1.856 | 188.05556 | 2.428
[24 empty] | 150.46 | 1.856 | 188.05556 | 2.428
[24 empty] | 150.46 | 1.856 | 188.05556 | 2.428
[24 empty] | 150.46 | 1.856 | 188.05556 | 2.428
[24 empty] | 150.46 | 1.855 | 188.05556 | 2.427
[24 empty] | 150.46 | 1.855 | 188.05556 | 2.427
[24 empty] | 150.46 | 1.855 | 188.05556 | 2.427
[24 empty] | 150.46 | 1.855 | 188.05556 | 2.427
[24 empty] | 150.46 | 1.855 | 188.05556 | 2.428
[24 empty] | 150.46 | 1.855 | 188.05556 | 2.428
[24 empty] | 150.46 | 1.854 | 188.05556 | 2.428
[24 empty] | 150.46 | 1.854 | 188.05556 | 2.427
[24 empty] | 150.46 | 1.854 | 188.05556 | 2.427
[24 empty] | 150.46 | 1.854 | 188.05556 | 2.428
[24 empty] | 150.46 | 1.854 | 188.05556 | 2.428
[24 empty] | 150.46 | 1.854 | 188.05556 | 2.428
[24 empty] | 150.51556 | 1.855 | 188.05556 | 2.428
[24 empty] | 150.51556 | 1.855 | 188.05556 | 2.428
[24 empty] | 150.51556 | 1.855 | 188.05556 | 2.428
[24 empty] | 150.51556 | 1.855 | 188.05556 | 2.428
[24 empty] | 150.51556 | 1.854 | 188.05556 | 2.428
[24 empty] | 150.51556 | 1.855 | 188.05556 | 2.428
[24 empty] | 150.51556 | 1.855 | 188.05556 | 2.427
[24 empty] | 150.51556 | 1.855 | 188.19444 | 2.427
[24 empty] | 150.51556 | 1.855 | 188.19444 | 2.427
[24 empty] | 150.51556 | 1.854 | 188.19444 | 2.427
[24 empty] | 150.51556 | 1.855 | 188.19444 | 2.427
[24 empty] | 150.51556 | 1.854 | 188.19444 | 2.427
[24 empty] | 150.51556 | 1.854 | 188.19444 | 2.427
[24 empty] | 150.51556 | 1.854 | 188.19444 | 2.427
[24 empty] | 150.51556 | 1.854 | 188.19444 | 2.427
[24 empty] | 150.51556 | 1.855 | 188.19444 | 2.427
[24 empty] | 150.51556 | 1.855 | 188.19444 | 2.427
[24 empty] | 150.51556 | 1.854 | 188.19444 | 2.427
[24 empty] | 150.51556 | 1.854 | 188.19444 | 2.427
[24 empty] | 150.51556 | 1.854 | 188.19444 | 2.427
[24 empty] | 150.51556 | 1.854 | 188.19444 | 2.427
[24 empty] | 150.51556 | 1.854 | 188.19444 | 2.426
[24 empty] | 150.51556 | 1.854 | 188.19444 | 2.426
[24 empty] | 150.51556 | 1.854 | 188.19444 | 2.426
[24 empty] | 150.51556 | 1.854 | 188.19444 | 2.426
[24 empty] | 150.57111 | 1.854 | 188.19444 | 2.426
[24 empty] | 150.57111 | 1.854 | 188.19444 | 2.426
[24 empty] | 150.57111 | 1.854 | 188.19444 | 2.426
[24 empty] | 150.57111 | 1.854 | 188.19444 | 2.426
[24 empty] | 150.57111 | 1.855 | 188.19444 | 2.427
[24 empty] | 150.57111 | 1.855 | 188.19444 | 2.427
[24 empty] | 150.57111 | 1.855 | 188.19444 | 2.427
[24 empty] | 150.57111 | 1.855 | 188.19444 | 2.427
[24 empty] | 150.57111 | 1.855 | 188.19444 | 2.427
[24 empty] | 150.57111 | 1.854 | 188.19444 | 2.427
[24 empty] | 150.57111 | 1.855 | 188.19444 | 2.427
[24 empty] | 150.57111 | 1.854 | 188.19444 | 2.427
[24 empty] | 150.57111 | 1.854 | 188.19444 | 2.427
[24 empty] | 150.57111 | 1.854 | 188.19444 | 2.427
[24 empty] | 150.57111 | 1.854 | 188.19444 | 2.427
[24 empty] | 150.57111 | 1.854 | 188.19444 | 2.427
[24 empty] | 150.57111 | 1.854 | 188.19444 | 2.427
[24 empty] | 150.57111 | 1.854 | 188.19444 | 2.427
[24 empty] | 150.57111 | 1.854 | 188.19444 | 2.427
[24 empty] | 150.57111 | 1.854 | 188.19444 | 2.427
[24 empty] | 150.57111 | 1.854 | 188.19444 | 2.427
[24 empty] | 150.57111 | 1.854 | 188.19444 | 2.427
[24 empty] | 150.57111 | 1.854 | 188.19444 | 2.427
[24 empty] | 150.57111 | 1.854 | 188.19444 | 2.427
[24 empty] | 150.57111 | 1.854 | 188.19444 | 2.427
[24 empty] | 150.62667 | 1.854 | 188.19444 | 2.427
[24 empty] | 150.62667 | 1.854 | 188.19444 | 2.427
[24 empty] | 150.62667 | 1.854 | 188.19444 | 2.427
[24 empty] | 150.62667 | 1.854 | 188.19444 | 2.428
[24 empty] | 150.62667 | 1.854 | 188.19444 | 2.428
[24 empty] | 150.62667 | 1.854 | 188.19444 | 2.427
[24 empty] | 150.62667 | 1.854 | 188.19444 | 2.428
[24 empty] | 150.62667 | 1.854 | 188.33333 | 2.428
[24 empty] | 150.62667 | 1.854 | 188.33333 | 2.428
[24 empty] | 150.62667 | 1.854 | 188.33333 | 2.428
[24 empty] | 150.62667 | 1.854 | 188.33333 | 2.428
[24 empty] | 150.62667 | 1.854 | 188.33333 | 2.428
[24 empty] | 150.62667 | 1.854 | 188.33333 | 2.428
[24 empty] | 150.62667 | 1.854 | 188.33333 | 2.428
[24 empty] | 150.62667 | 1.854 | 188.33333 | 2.428
[24 empty] | 150.62667 | 1.854 | 188.33333 | 2.428
[24 empty] | 150.62667 | 1.854 | 188.33333 | 2.429
[24 empty] | 150.62667 | 1.854 | 188.33333 | 2.429
[24 empty] | 150.62667 | 1.853 | 188.33333 | 2.429
[24 empty] | 150.62667 | 1.853 | 188.33333 | 2.429
[24 empty] | 150.62667 | 1.853 | 188.33333 | 2.429
[24 empty] | 150.62667 | 1.853 | 188.33333 | 2.429
[24 empty] | 150.62667 | 1.854 | 188.33333 | 2.429
[24 empty] | 150.62667 | 1.854 | 188.33333 | 2.429
[24 empty] | 150.62667 | 1.854 | 188.33333 | 2.43
[24 empty] | 150.68222 | 1.854 | 188.33333 | 2.43
[24 empty] | 150.68222 | 1.854 | 188.33333 | 2.43
[24 empty] | 150.68222 | 1.854 | 188.33333 | 2.43
[24 empty] | 150.68222 | 1.854 | 188.33333 | 2.43
[24 empty] | 150.68222 | 1.854 | 188.33333 | 2.43
[24 empty] | 150.68222 | 1.855 | 188.33333 | 2.43
[24 empty] | 150.68222 | 1.855 | 188.33333 | 2.431
[24 empty] | 150.68222 | 1.855 | 188.33333 | 2.431
[24 empty] | 150.68222 | 1.855 | 188.33333 | 2.431
[24 empty] | 150.68222 | 1.855 | 188.33333 | 2.431
[24 empty] | 150.68222 | 1.855 | 188.33333 | 2.431
[24 empty] | 150.68222 | 1.855 | 188.33333 | 2.432
[24 empty] | 150.68222 | 1.855 | 188.33333 | 2.432
[24 empty] | 150.68222 | 1.855 | 188.33333 | 2.432
[24 empty] | 150.68222 | 1.855 | 188.33333 | 2.432
[24 empty] | 150.68222 | 1.856 | 188.33333 | 2.432
[24 empty] | 150.68222 | 1.856 | 188.33333 | 2.432
[24 empty] | 150.68222 | 1.856 | 188.33333 | 2.433
[24 empty] | 150.68222 | 1.856 | 188.33333 | 2.433
[24 empty] | 150.68222 | 1.855 | 188.33333 | 2.433
[24 empty] | 150.68222 | 1.855 | 188.33333 | 2.433
[24 empty] | 150.68222 | 1.855 | 188.33333 | 2.433
[24 empty] | 150.68222 | 1.855 | 188.33333 | 2.433
[24 empty] | 150.68222 | 1.855 | 188.33333 | 2.433
[24 empty] | 150.68222 | 1.855 | 188.33333 | 2.434
[24 empty] | 150.73778 | 1.855 | 188.33333 | 2.434
[24 empty] | 150.73778 | 1.855 | 188.33333 | 2.434
[24 empty] | 150.73778 | 1.856 | 188.33333 | 2.434
[24 empty] | 150.73778 | 1.855 | 188.33333 | 2.434
[24 empty] | 150.73778 | 1.855 | 188.33333 | 2.434
[24 empty] | 150.73778 | 1.855 | 188.33333 | 2.434
[24 empty] | 150.73778 | 1.855 | 188.33333 | 2.434
[24 empty] | 150.73778 | 1.855 | 188.47222 | 2.435
[24 empty] | 150.73778 | 1.855 | 188.47222 | 2.435
[24 empty] | 150.73778 | 1.855 | 188.47222 | 2.435
[24 empty] | 150.73778 | 1.855 | 188.47222 | 2.435
[24 empty] | 150.73778 | 1.855 | 188.47222 | 2.435
[24 empty] | 150.73778 | 1.855 | 188.47222 | 2.435
[24 empty] | 150.73778 | 1.855 | 188.47222 | 2.435
[24 empty] | 150.73778 | 1.854 | 188.47222 | 2.436
[24 empty] | 150.73778 | 1.855 | 188.47222 | 2.436
[24 empty] | 150.73778 | 1.855 | 188.47222 | 2.436
[24 empty] | 150.73778 | 1.855 | 188.47222 | 2.436
[24 empty] | 150.73778 | 1.855 | 188.47222 | 2.436
[24 empty] | 150.73778 | 1.855 | 188.47222 | 2.436
[24 empty] | 150.73778 | 1.855 | 188.47222 | 2.436
[24 empty] | 150.73778 | 1.855 | 188.47222 | 2.436
[24 empty] | 150.73778 | 1.855 | 188.47222 | 2.437
[24 empty] | 150.73778 | 1.855 | 188.47222 | 2.437
[24 empty] | 150.73778 | 1.855 | 188.47222 | 2.437
[24 empty] | 150.79333 | 1.855 | 188.47222 | 2.437
[24 empty] | 150.79333 | 1.855 | 188.47222 | 2.437
[24 empty] | 150.79333 | 1.855 | 188.47222 | 2.437
[24 empty] | 150.79333 | 1.855 | 188.47222 | 2.438
[24 empty] | 150.79333 | 1.854 | 188.47222 | 2.438
[24 empty] | 150.79333 | 1.854 | 188.47222 | 2.438
[24 empty] | 150.79333 | 1.854 | 188.47222 | 2.438
[24 empty] | 150.79333 | 1.854 | 188.47222 | 2.438
[24 empty] | 150.79333 | 1.854 | 188.47222 | 2.438
[24 empty] | 150.79333 | 1.854 | 188.47222 | 2.438
[24 empty] | 150.79333 | 1.854 | 188.47222 | 2.438
[24 empty] | 150.79333 | 1.854 | 188.47222 | 2.439
[24 empty] | 150.79333 | 1.854 | 188.47222 | 2.439
[24 empty] | 150.79333 | 1.855 | 188.47222 | 2.439
[24 empty] | 150.79333 | 1.855 | 188.47222 | 2.439
[24 empty] | 150.79333 | 1.855 | 188.47222 | 2.439
[24 empty] | 150.79333 | 1.855 | 188.47222 | 2.44
[24 empty] | 150.79333 | 1.855 | 188.47222 | 2.44
[24 empty] | 150.79333 | 1.855 | 188.47222 | 2.44
[24 empty] | 150.79333 | 1.855 | 188.47222 | 2.44
[24 empty] | 150.79333 | 1.855 | 188.47222 | 2.44
[24 empty] | 150.79333 | 1.855 | 188.47222 | 2.44
[24 empty] | 150.79333 | 1.855 | 188.47222 | 2.441
[24 empty] | 150.79333 | 1.854 | 188.47222 | 2.441
[24 empty] | 150.79333 | 1.854 | 188.47222 | 2.441
[24 empty] | 150.84889 | 1.854 | 188.47222 | 2.441
[24 empty] | 150.84889 | 1.854 | 188.47222 | 2.441
[24 empty] | 150.84889 | 1.854 | 188.47222 | 2.441
[24 empty] | 150.84889 | 1.854 | 188.47222 | 2.441
[24 empty] | 150.84889 | 1.854 | 188.47222 | 2.442
[24 empty] | 150.84889 | 1.854 | 188.47222 | 2.442
[24 empty] | 150.84889 | 1.854 | 188.47222 | 2.442
[24 empty] | 150.84889 | 1.854 | 188.61111 | 2.442
[24 empty] | 150.84889 | 1.854 | 188.61111 | 2.442
[24 empty] | 150.84889 | 1.854 | 188.61111 | 2.442
[24 empty] | 150.84889 | 1.854 | 188.61111 | 2.443
[24 empty] | 150.84889 | 1.854 | 188.61111 | 2.443
[24 empty] | 150.84889 | 1.854 | 188.61111 | 2.443
[24 empty] | 150.84889 | 1.855 | 188.61111 | 2.443
[24 empty] | 150.84889 | 1.855 | 188.61111 | 2.443
[24 empty] | 150.84889 | 1.855 | 188.61111 | 2.444
[24 empty] | 150.84889 | 1.855 | 188.61111 | 2.444
[24 empty] | 150.84889 | 1.855 | 188.61111 | 2.444
[24 empty] | 150.84889 | 1.854 | 188.61111 | 2.444
[24 empty] | 150.84889 | 1.854 | 188.61111 | 2.444
[24 empty] | 150.84889 | 1.854 | 188.61111 | 2.444
[24 empty] | 150.84889 | 1.854 | 188.61111 | 2.444
[24 empty] | 150.84889 | 1.854 | 188.61111 | 2.445
[24 empty] | 150.84889 | 1.854 | 188.61111 | 2.445
[24 empty] | 150.84889 | 1.854 | 188.61111 | 2.445
[24 empty] | 150.90444 | 1.854 | 188.61111 | 2.445
[24 empty] | 150.90444 | 1.854 | 188.61111 | 2.445
[24 empty] | 150.90444 | 1.854 | 188.61111 | 2.445
[24 empty] | 150.90444 | 1.854 | 188.61111 | 2.445
[24 empty] | 150.90444 | 1.854 | 188.61111 | 2.444
[24 empty] | 150.90444 | 1.854 | 188.61111 | 2.444
[24 empty] | 150.90444 | 1.855 | 188.61111 | 2.445
[24 empty] | 150.90444 | 1.855 | 188.61111 | 2.445
[24 empty] | 150.90444 | 1.855 | 188.61111 | 2.445
[24 empty] | 150.90444 | 1.855 | 188.61111 | 2.445
[24 empty] | 150.90444 | 1.855 | 188.61111 | 2.446
[24 empty] | 150.90444 | 1.856 | 188.61111 | 2.446
[24 empty] | 150.90444 | 1.856 | 188.61111 | 2.446
[24 empty] | 150.90444 | 1.856 | 188.61111 | 2.446
[24 empty] | 150.90444 | 1.856 | 188.61111 | 2.446
[24 empty] | 150.90444 | 1.856 | 188.61111 | 2.446
[24 empty] | 150.90444 | 1.856 | 188.61111 | 2.446
[24 empty] | 150.90444 | 1.856 | 188.61111 | 2.447
[24 empty] | 150.90444 | 1.855 | 188.61111 | 2.447
[24 empty] | 150.90444 | 1.855 | 188.61111 | 2.447
[24 empty] | 150.90444 | 1.855 | 188.61111 | 2.447
[24 empty] | 150.90444 | 1.855 | 188.61111 | 2.447
[24 empty] | 150.90444 | 1.855 | 188.61111 | 2.447
[24 empty] | 150.90444 | 1.855 | 188.61111 | 2.448
[24 empty] | 150.90444 | 1.855 | 188.61111 | 2.448
[24 empty] | 150.96 | 1.855 | 188.61111 | 2.448
[24 empty] | 150.96 | 1.855 | 188.61111 | 2.448
[24 empty] | 150.96 | 1.855 | 188.61111 | 2.448
[24 empty] | 150.96 | 1.855 | 188.61111 | 2.448
[24 empty] | 150.96 | 1.855 | 188.61111 | 2.448
[24 empty] | 150.96 | 1.855 | 188.61111 | 2.448
[24 empty] | 150.96 | 1.855 | 188.61111 | 2.448
[24 empty] | 150.96 | 1.855 | 188.75 | 2.448
[24 empty] | 150.96 | 1.855 | 188.75 | 2.448
[24 empty] | 150.96 | 1.855 | 188.75 | 2.449
[24 empty] | 150.96 | 1.855 | 188.75 | 2.449
[24 empty] | 150.96 | 1.855 | 188.75 | 2.449
[24 empty] | 150.96 | 1.855 | 188.75 | 2.449
[24 empty] | 150.96 | 1.855 | 188.75 | 2.449
[24 empty] | 150.96 | 1.855 | 188.75 | 2.449
[24 empty] | 150.96 | 1.855 | 188.75 | 2.449
[24 empty] | 150.96 | 1.855 | 188.75 | 2.449
[24 empty] | 150.96 | 1.855 | 188.75 | 2.449
[24 empty] | 150.96 | 1.855 | 188.75 | 2.448
[24 empty] | 150.96 | 1.855 | 188.75 | 2.448
[24 empty] | 150.96 | 1.855 | 188.75 | 2.446
[24 empty] | 150.96 | 1.855 | 188.75 | 2.444
[24 empty] | 150.96 | 1.855 | 188.75 | 2.444
[24 empty] | 150.96 | 1.855 | 188.75 | 2.444
[24 empty] | 150.96 | 1.855 | 188.75 | 2.444
[24 empty] | 151.01556 | 1.855 | 188.75 | 2.443
[24 empty] | 151.01556 | 1.855 | 188.75 | 2.443
[24 empty] | 151.01556 | 1.855 | 188.75 | 2.444
[24 empty] | 151.01556 | 1.855 | 188.75 | 2.443
[24 empty] | 151.01556 | 1.855 | 188.75 | 2.442
[24 empty] | 151.01556 | 1.855 | 188.75 | 2.441
[24 empty] | 151.01556 | 1.855 | 188.75 | 2.44
[24 empty] | 151.01556 | 1.855 | 188.75 | 2.439
[24 empty] | 151.01556 | 1.855 | 188.75 | 2.437
[24 empty] | 151.01556 | 1.855 | 188.75 | 2.436
[24 empty] | 151.01556 | 1.855 | 188.75 | 2.436
[24 empty] | 151.01556 | 1.855 | 188.75 | 2.436
[24 empty] | 151.01556 | 1.855 | 188.75 | 2.436
[24 empty] | 151.01556 | 1.855 | 188.75 | 2.435
[24 empty] | 151.01556 | 1.854 | 188.75 | 2.435
[24 empty] | 151.01556 | 1.854 | 188.75 | 2.434
[24 empty] | 151.01556 | 1.854 | 188.75 | 2.435
[24 empty] | 151.01556 | 1.854 | 188.75 | 2.434
[24 empty] | 151.01556 | 1.854 | 188.75 | 2.434
[24 empty] | 151.01556 | 1.854 | 188.75 | 2.435
[24 empty] | 151.01556 | 1.855 | 188.75 | 2.435
[24 empty] | 151.01556 | 1.855 | 188.75 | 2.434
[24 empty] | 151.01556 | 1.855 | 188.75 | 2.434
[24 empty] | 151.01556 | 1.854 | 188.75 | 2.434
[24 empty] | 151.01556 | 1.855 | 188.75 | 2.434
[24 empty] | 151.07111 | 1.855 | 188.75 | 2.435
[24 empty] | 151.07111 | 1.855 | 188.75 | 2.435
[24 empty] | 151.07111 | 1.855 | 188.75 | 2.434
[24 empty] | 151.07111 | 1.855 | 188.75 | 2.434
[24 empty] | 151.07111 | 1.855 | 188.75 | 2.434
[24 empty] | 151.07111 | 1.855 | 188.75 | 2.435
[24 empty] | 151.07111 | 1.855 | 188.75 | 2.435
[24 empty] | 151.07111 | 1.855 | 188.88889 | 2.435
[24 empty] | 151.07111 | 1.855 | 188.88889 | 2.435
[24 empty] | 151.07111 | 1.855 | 188.88889 | 2.436
[24 empty] | 151.07111 | 1.855 | 188.88889 | 2.436
[24 empty] | 151.07111 | 1.855 | 188.88889 | 2.436
[24 empty] | 151.07111 | 1.855 | 188.88889 | 2.436
[24 empty] | 151.07111 | 1.854 | 188.88889 | 2.436
[24 empty] | 151.07111 | 1.854 | 188.88889 | 2.436
[24 empty] | 151.07111 | 1.854 | 188.88889 | 2.436
[24 empty] | 151.07111 | 1.854 | 188.88889 | 2.436
[24 empty] | 151.07111 | 1.855 | 188.88889 | 2.436
[24 empty] | 151.07111 | 1.855 | 188.88889 | 2.436
[24 empty] | 151.07111 | 1.855 | 188.88889 | 2.436
[24 empty] | 151.07111 | 1.855 | 188.88889 | 2.436
[24 empty] | 151.07111 | 1.855 | 188.88889 | 2.436
[24 empty] | 151.07111 | 1.855 | 188.88889 | 2.436
[24 empty] | 151.07111 | 1.854 | 188.88889 | 2.436
[24 empty] | 151.07111 | 1.854 | 188.88889 | 2.436
[24 empty] | 151.12667 | 1.854 | 188.88889 | 2.437
[24 empty] | 151.12667 | 1.854 | 188.88889 | 2.437
[24 empty] | 151.12667 | 1.854 | 188.88889 | 2.437
[24 empty] | 151.12667 | 1.854 | 188.88889 | 2.437
[24 empty] | 151.12667 | 1.854 | 188.88889 | 2.436
[24 empty] | 151.12667 | 1.854 | 188.88889 | 2.436
[24 empty] | 151.12667 | 1.854 | 188.88889 | 2.436
[24 empty] | 151.12667 | 1.854 | 188.88889 | 2.436
[24 empty] | 151.12667 | 1.854 | 188.88889 | 2.437
[24 empty] | 151.12667 | 1.854 | 188.88889 | 2.437
[24 empty] | 151.12667 | 1.854 | 188.88889 | 2.436
[24 empty] | 151.12667 | 1.854 | 188.88889 | 2.436
[24 empty] | 151.12667 | 1.854 | 188.88889 | 2.436
[24 empty] | 151.12667 | 1.854 | 188.88889 | 2.436
[24 empty] | 151.12667 | 1.854 | 188.88889 | 2.436
[24 empty] | 151.12667 | 1.854 | 188.88889 | 2.436
[24 empty] | 151.12667 | 1.855 | 188.88889 | 2.436
[24 empty] | 151.12667 | 1.855 | 188.88889 | 2.436
[24 empty] | 151.12667 | 1.855 | 188.88889 | 2.436
[24 empty] | 151.12667 | 1.855 | 188.88889 | 2.437
[24 empty] | 151.12667 | 1.856 | 188.88889 | 2.437
[24 empty] | 151.12667 | 1.856 | 188.88889 | 2.437
[24 empty] | 151.12667 | 1.856 | 188.88889 | 2.437
[24 empty] | 151.12667 | 1.855 | 188.88889 | 2.437
[24 empty] | 151.12667 | 1.855 | 188.88889 | 2.437
[24 empty] | 151.18222 | 1.855 | 188.88889 | 2.437
[24 empty] | 151.18222 | 1.855 | 188.88889 | 2.437
[24 empty] | 151.18222 | 1.855 | 188.88889 | 2.437
[24 empty] | 151.18222 | 1.855 | 188.88889 | 2.437
[24 empty] | 151.18222 | 1.855 | 188.88889 | 2.437
[24 empty] | 151.18222 | 1.855 | 188.88889 | 2.437
[24 empty] | 151.18222 | 1.855 | 188.88889 | 2.437
[24 empty] | 151.18222 | 1.855 | 189.02778 | 2.437
[24 empty] | 151.18222 | 1.856 | 189.02778 | 2.436
[24 empty] | 151.18222 | 1.856 | 189.02778 | 2.436
[24 empty] | 151.18222 | 1.856 | 189.02778 | 2.436
[24 empty] | 151.18222 | 1.856 | 189.02778 | 2.436
[24 empty] | 151.18222 | 1.856 | 189.02778 | 2.436
[24 empty] | 151.18222 | 1.856 | 189.02778 | 2.436
[24 empty] | 151.18222 | 1.855 | 189.02778 | 2.436
[24 empty] | 151.18222 | 1.855 | 189.02778 | 2.436
[24 empty] | 151.18222 | 1.855 | 189.02778 | 2.436
[24 empty] | 151.18222 | 1.855 | 189.02778 | 2.436
[24 empty] | 151.18222 | 1.855 | 189.02778 | 2.436
[24 empty] | 151.18222 | 1.855 | 189.02778 | 2.436
[24 empty] | 151.18222 | 1.855 | 189.02778 | 2.436
[24 empty] | 151.18222 | 1.855 | 189.02778 | 2.435
[24 empty] | 151.18222 | 1.855 | 189.02778 | 2.435
[24 empty] | 151.18222 | 1.855 | 189.02778 | 2.435
[24 empty] | 151.18222 | 1.855 | 189.02778 | 2.435
[24 empty] | 151.23778 | 1.855 | 189.02778 | 2.435
[24 empty] | 151.23778 | 1.855 | 189.02778 | 2.435
[24 empty] | 151.23778 | 1.855 | 189.02778 | 2.435
[24 empty] | 151.23778 | 1.855 | 189.02778 | 2.435
[24 empty] | 151.23778 | 1.855 | 189.02778 | 2.435
[24 empty] | 151.23778 | 1.855 | 189.02778 | 2.435
[24 empty] | 151.23778 | 1.855 | 189.02778 | 2.436
[24 empty] | 151.23778 | 1.855 | 189.02778 | 2.436
[24 empty] | 151.23778 | 1.854 | 189.02778 | 2.436
[24 empty] | 151.23778 | 1.854 | 189.02778 | 2.436
[24 empty] | 151.23778 | 1.854 | 189.02778 | 2.436
[24 empty] | 151.23778 | 1.854 | 189.02778 | 2.436
[24 empty] | 151.23778 | 1.855 | 189.02778 | 2.436
[24 empty] | 151.23778 | 1.855 | 189.02778 | 2.436
[24 empty] | 151.23778 | 1.855 | 189.02778 | 2.436
[24 empty] | 151.23778 | 1.855 | 189.02778 | 2.436
[24 empty] | 151.23778 | 1.855 | 189.02778 | 2.436
[24 empty] | 151.23778 | 1.855 | 189.02778 | 2.436
[24 empty] | 151.23778 | 1.855 | 189.02778 | 2.436
[24 empty] | 151.23778 | 1.855 | 189.02778 | 2.436
[24 empty] | 151.23778 | 1.855 | 189.02778 | 2.436
[24 empty] | 151.23778 | 1.855 | 189.02778 | 2.436
[24 empty] | 151.23778 | 1.855 | 189.02778 | 2.436
[24 empty] | 151.23778 | 1.855 | 189.02778 | 2.436
[24 empty] | 151.23778 | 1.855 | 189.02778 | 2.437
[24 empty] | 151.29333 | 1.855 | 189.02778 | 2.437
[24 empty] | 151.29333 | 1.855 | 189.02778 | 2.437
[24 empty] | 151.29333 | 1.855 | 189.02778 | 2.437
[24 empty] | 151.29333 | 1.855 | 189.02778 | 2.437
[24 empty] | 151.29333 | 1.855 | 189.02778 | 2.437
[24 empty] | 151.29333 | 1.855 | 189.02778 | 2.437
[24 empty] | 151.29333 | 1.855 | 189.02778 | 2.437
[24 empty] | 151.29333 | 1.855 | 189.16667 | 2.437
[24 empty] | 151.29333 | 1.855 | 189.16667 | 2.437
[24 empty] | 151.29333 | 1.855 | 189.16667 | 2.437
[24 empty] | 151.29333 | 1.855 | 189.16667 | 2.437
[24 empty] | 151.29333 | 1.855 | 189.16667 | 2.437
[24 empty] | 151.29333 | 1.855 | 189.16667 | 2.438
[24 empty] | 151.29333 | 1.855 | 189.16667 | 2.437
[24 empty] | 151.29333 | 1.854 | 189.16667 | 2.438
[24 empty] | 151.29333 | 1.854 | 189.16667 | 2.438
[24 empty] | 151.29333 | 1.854 | 189.16667 | 2.438
[24 empty] | 151.29333 | 1.854 | 189.16667 | 2.438
[24 empty] | 151.29333 | 1.854 | 189.16667 | 2.438
[24 empty] | 151.29333 | 1.855 | 189.16667 | 2.438
[24 empty] | 151.29333 | 1.855 | 189.16667 | 2.438
[24 empty] | 151.29333 | 1.855 | 189.16667 | 2.438
[24 empty] | 151.29333 | 1.855 | 189.16667 | 2.438
[24 empty] | 151.29333 | 1.855 | 189.16667 | 2.437
[24 empty] | 151.29333 | 1.854 | 189.16667 | 2.437
[24 empty] | 151.34889 | 1.855 | 189.16667 | 2.437
[24 empty] | 151.34889 | 1.855 | 189.16667 | 2.438
[24 empty] | 151.34889 | 1.854 | 189.16667 | 2.438
[24 empty] | 151.34889 | 1.854 | 189.16667 | 2.438
[24 empty] | 151.34889 | 1.854 | 189.16667 | 2.438
[24 empty] | 151.34889 | 1.854 | 189.16667 | 2.438
[24 empty] | 151.34889 | 1.854 | 189.16667 | 2.438
[24 empty] | 151.34889 | 1.854 | 189.16667 | 2.438
[24 empty] | 151.34889 | 1.854 | 189.16667 | 2.439
[24 empty] | 151.34889 | 1.854 | 189.16667 | 2.439
[24 empty] | 151.34889 | 1.855 | 189.16667 | 2.439
[24 empty] | 151.34889 | 1.855 | 189.16667 | 2.439
[24 empty] | 151.34889 | 1.855 | 189.16667 | 2.439
[24 empty] | 151.34889 | 1.854 | 189.16667 | 2.439
[24 empty] | 151.34889 | 1.854 | 189.16667 | 2.439
[24 empty] | 151.34889 | 1.855 | 189.16667 | 2.439
[24 empty] | 151.34889 | 1.855 | 189.16667 | 2.439
[24 empty] | 151.34889 | 1.855 | 189.16667 | 2.439
[24 empty] | 151.34889 | 1.854 | 189.16667 | 2.44
[24 empty] | 151.34889 | 1.854 | 189.16667 | 2.44
[24 empty] | 151.34889 | 1.854 | 189.16667 | 2.44
[24 empty] | 151.34889 | 1.854 | 189.16667 | 2.44
[24 empty] | 151.34889 | 1.854 | 189.16667 | 2.44
[24 empty] | 151.34889 | 1.854 | 189.16667 | 2.44
[24 empty] | 151.34889 | 1.854 | 189.16667 | 2.44
[24 empty] | 151.40444 | 1.854 | 189.16667 | 2.44
[24 empty] | 151.40444 | 1.854 | 189.16667 | 2.44
[24 empty] | 151.40444 | 1.855 | 189.16667 | 2.44
[24 empty] | 151.40444 | 1.854 | 189.16667 | 2.44
[24 empty] | 151.40444 | 1.854 | 189.16667 | 2.44
[24 empty] | 151.40444 | 1.854 | 189.16667 | 2.44
[24 empty] | 151.40444 | 1.854 | 189.16667 | 2.44
[24 empty] | 151.40444 | 1.854 | 189.30556 | 2.439
[24 empty] | 151.40444 | 1.854 | 189.30556 | 2.439
[24 empty] | 151.40444 | 1.854 | 189.30556 | 2.44
[24 empty] | 151.40444 | 1.854 | 189.30556 | 2.44
[24 empty] | 151.40444 | 1.854 | 189.30556 | 2.44
[24 empty] | 151.40444 | 1.854 | 189.30556 | 2.44
[24 empty] | 151.40444 | 1.854 | 189.30556 | 2.44
[24 empty] | 151.40444 | 1.854 | 189.30556 | 2.44
[24 empty] | 151.40444 | 1.854 | 189.30556 | 2.439
[24 empty] | 151.40444 | 1.854 | 189.30556 | 2.439
[24 empty] | 151.40444 | 1.855 | 189.30556 | 2.439
[24 empty] | 151.40444 | 1.855 | 189.30556 | 2.439
[24 empty] | 151.40444 | 1.855 | 189.30556 | 2.439
[24 empty] | 151.40444 | 1.855 | 189.30556 | 2.439
[24 empty] | 151.40444 | 1.855 | 189.30556 | 2.439
[24 empty] | 151.40444 | 1.855 | 189.30556 | 2.439
[24 empty] | 151.40444 | 1.855 | 189.30556 | 2.439
[24 empty] | 151.40444 | 1.855 | 189.30556 | 2.439
[24 empty] | 151.46 | 1.855 | 189.30556 | 2.439
[24 empty] | 151.46 | 1.855 | 189.30556 | 2.439
[24 empty] | 151.46 | 1.855 | 189.30556 | 2.439
[24 empty] | 151.46 | 1.855 | 189.30556 | 2.439
[24 empty] | 151.46 | 1.854 | 189.30556 | 2.439
[24 empty] | 151.46 | 1.855 | 189.30556 | 2.439
[24 empty] | 151.46 | 1.855 | 189.30556 | 2.439
[24 empty] | 151.46 | 1.855 | 189.30556 | 2.439
[24 empty] | 151.46 | 1.854 | 189.30556 | 2.439
[24 empty] | 151.46 | 1.855 | 189.30556 | 2.439
[24 empty] | 151.46 | 1.856 | 189.30556 | 2.439
[24 empty] | 151.46 | 1.856 | 189.30556 | 2.439
[24 empty] | 151.46 | 1.857 | 189.30556 | 2.439
[24 empty] | 151.46 | 1.856 | 189.30556 | 2.439
[24 empty] | 151.46 | 1.856 | 189.30556 | 2.439
[24 empty] | 151.46 | 1.856 | 189.30556 | 2.439
[24 empty] | 151.46 | 1.856 | 189.30556 | 2.439
[24 empty] | 151.46 | 1.856 | 189.30556 | 2.439
[24 empty] | 151.46 | 1.856 | 189.30556 | 2.439
[24 empty] | 151.46 | 1.856 | 189.30556 | 2.44
[24 empty] | 151.46 | 1.856 | 189.30556 | 2.439
[24 empty] | 151.46 | 1.856 | 189.30556 | 2.439
[24 empty] | 151.46 | 1.856 | 189.30556 | 2.439
[24 empty] | 151.46 | 1.855 | 189.30556 | 2.439
[24 empty] | 151.46 | 1.856 | 189.30556 | 2.439
[24 empty] | 151.51556 | 1.856 | 189.30556 | 2.439
[24 empty] | 151.51556 | 1.856 | 189.30556 | 2.439
[24 empty] | 151.51556 | 1.856 | 189.30556 | 2.438
[24 empty] | 151.51556 | 1.856 | 189.30556 | 2.439
[24 empty] | 151.51556 | 1.856 | 189.30556 | 2.439
[24 empty] | 151.51556 | 1.856 | 189.30556 | 2.438
[24 empty] | 151.51556 | 1.856 | 189.44444 | 2.438
[24 empty] | 151.51556 | 1.856 | 189.44444 | 2.438
[24 empty] | 151.51556 | 1.856 | 189.44444 | 2.438
[24 empty] | 151.51556 | 1.856 | 189.44444 | 2.438
[24 empty] | 151.51556 | 1.856 | 189.44444 | 2.438
[24 empty] | 151.51556 | 1.856 | 189.44444 | 2.438
[24 empty] | 151.51556 | 1.856 | 189.44444 | 2.438
[24 empty] | 151.51556 | 1.856 | 189.44444 | 2.438
[24 empty] | 151.51556 | 1.855 | 189.44444 | 2.438
[24 empty] | 151.51556 | 1.856 | 189.44444 | 2.438
[24 empty] | 151.51556 | 1.856 | 189.44444 | 2.438
[24 empty] | 151.51556 | 1.855 | 189.44444 | 2.438
[24 empty] | 151.51556 | 1.856 | 189.44444 | 2.438
[24 empty] | 151.51556 | 1.856 | 189.44444 | 2.438
[24 empty] | 151.51556 | 1.856 | 189.44444 | 2.438
[24 empty] | 151.51556 | 1.856 | 189.44444 | 2.438
[24 empty] | 151.51556 | 1.856 | 189.44444 | 2.438
[24 empty] | 151.51556 | 1.855 | 189.44444 | 2.439
[24 empty] | 151.51556 | 1.855 | 189.44444 | 2.439
[24 empty] | 151.57111 | 1.855 | 189.44444 | 2.439
[24 empty] | 151.57111 | 1.855 | 189.44444 | 2.439
[24 empty] | 151.57111 | 1.855 | 189.44444 | 2.439
[24 empty] | 151.57111 | 1.854 | 189.44444 | 2.439
[24 empty] | 151.57111 | 1.854 | 189.44444 | 2.439
[24 empty] | 151.57111 | 1.854 | 189.44444 | 2.439
[24 empty] | 151.57111 | 1.855 | 189.44444 | 2.439
[24 empty] | 151.57111 | 1.855 | 189.44444 | 2.439
[24 empty] | 151.57111 | 1.855 | 189.44444 | 2.439
[24 empty] | 151.57111 | 1.855 | 189.44444 | 2.439
[24 empty] | 151.57111 | 1.855 | 189.44444 | 2.44
[24 empty] | 151.57111 | 1.855 | 189.44444 | 2.44
[24 empty] | 151.57111 | 1.855 | 189.44444 | 2.44
[24 empty] | 151.57111 | 1.855 | 189.44444 | 2.44
[24 empty] | 151.57111 | 1.855 | 189.44444 | 2.44
[24 empty] | 151.57111 | 1.855 | 189.44444 | 2.44
[24 empty] | 151.57111 | 1.855 | 189.44444 | 2.44
[24 empty] | 151.57111 | 1.855 | 189.44444 | 2.44
[24 empty] | 151.57111 | 1.854 | 189.44444 | 2.44
[24 empty] | 151.57111 | 1.854 | 189.44444 | 2.44
[24 empty] | 151.57111 | 1.854 | 189.44444 | 2.44
[24 empty] | 151.57111 | 1.855 | 189.44444 | 2.44
[24 empty] | 151.57111 | 1.855 | 189.44444 | 2.441
[24 empty] | 151.57111 | 1.854 | 189.44444 | 2.441
[24 empty] | 151.62667 | 1.854 | 189.44444 | 2.441
[24 empty] | 151.62667 | 1.854 | 189.44444 | 2.441
[24 empty] | 151.62667 | 1.854 | 189.44444 | 2.441
[24 empty] | 151.62667 | 1.855 | 189.44444 | 2.441
[24 empty] | 151.62667 | 1.855 | 189.44444 | 2.441
[24 empty] | 151.62667 | 1.855 | 189.44444 | 2.441
[24 empty] | 151.62667 | 1.855 | 189.44444 | 2.442
[24 empty] | 151.62667 | 1.855 | 189.58333 | 2.442
[24 empty] | 151.62667 | 1.855 | 189.58333 | 2.442
[24 empty] | 151.62667 | 1.855 | 189.58333 | 2.442
[24 empty] | 151.62667 | 1.855 | 189.58333 | 2.442
[24 empty] | 151.62667 | 1.855 | 189.58333 | 2.443
[24 empty] | 151.62667 | 1.855 | 189.58333 | 2.443
[24 empty] | 151.62667 | 1.855 | 189.58333 | 2.443
[24 empty] | 151.62667 | 1.855 | 189.58333 | 2.443
[24 empty] | 151.62667 | 1.854 | 189.58333 | 2.443
[24 empty] | 151.62667 | 1.854 | 189.58333 | 2.443
[24 empty] | 151.62667 | 1.855 | 189.58333 | 2.443
[24 empty] | 151.62667 | 1.855 | 189.58333 | 2.444
[24 empty] | 151.62667 | 1.855 | 189.58333 | 2.444
[24 empty] | 151.62667 | 1.855 | 189.58333 | 2.444
[24 empty] | 151.62667 | 1.855 | 189.58333 | 2.444
[24 empty] | 151.62667 | 1.855 | 189.58333 | 2.444
[24 empty] | 151.62667 | 1.855 | 189.58333 | 2.444
[24 empty] | 151.62667 | 1.855 | 189.58333 | 2.444
[24 empty] | 151.68222 | 1.855 | 189.58333 | 2.444
[24 empty] | 151.68222 | 1.855 | 189.58333 | 2.444
[24 empty] | 151.68222 | 1.855 | 189.58333 | 2.444
[24 empty] | 151.68222 | 1.855 | 189.58333 | 2.445
[24 empty] | 151.68222 | 1.855 | 189.58333 | 2.445
[24 empty] | 151.68222 | 1.855 | 189.58333 | 2.445
[24 empty] | 151.68222 | 1.855 | 189.58333 | 2.445
[24 empty] | 151.68222 | 1.855 | 189.58333 | 2.445
[24 empty] | 151.68222 | 1.855 | 189.58333 | 2.445
[24 empty] | 151.68222 | 1.855 | 189.58333 | 2.445
[24 empty] | 151.68222 | 1.854 | 189.58333 | 2.446
[24 empty] | 151.68222 | 1.855 | 189.58333 | 2.446
[24 empty] | 151.68222 | 1.854 | 189.58333 | 2.446
[24 empty] | 151.68222 | 1.854 | 189.58333 | 2.446
[24 empty] | 151.68222 | 1.854 | 189.58333 | 2.446
[24 empty] | 151.68222 | 1.855 | 189.58333 | 2.446
[24 empty] | 151.68222 | 1.855 | 189.58333 | 2.446
[24 empty] | 151.68222 | 1.855 | 189.58333 | 2.446
[24 empty] | 151.68222 | 1.855 | 189.58333 | 2.446
[24 empty] | 151.68222 | 1.854 | 189.58333 | 2.446
[24 empty] | 151.68222 | 1.855 | 189.58333 | 2.446
[24 empty] | 151.68222 | 1.855 | 189.58333 | 2.446
[24 empty] | 151.68222 | 1.855 | 189.58333 | 2.446
[24 empty] | 151.68222 | 1.855 | 189.58333 | 2.446
[24 empty] | 151.68222 | 1.854 | 189.58333 | 2.446
[24 empty] | 151.73778 | 1.854 | 189.58333 | 2.447
[24 empty] | 151.73778 | 1.854 | 189.58333 | 2.447
[24 empty] | 151.73778 | 1.855 | 189.58333 | 2.447
[24 empty] | 151.73778 | 1.855 | 189.58333 | 2.447
[24 empty] | 151.73778 | 1.854 | 189.58333 | 2.447
[24 empty] | 151.73778 | 1.854 | 189.58333 | 2.448
[24 empty] | 151.73778 | 1.854 | 189.58333 | 2.448
[24 empty] | 151.73778 | 1.854 | 189.72222 | 2.448
[24 empty] | 151.73778 | 1.854 | 189.72222 | 2.448
[24 empty] | 151.73778 | 1.854 | 189.72222 | 2.448
[24 empty] | 151.73778 | 1.854 | 189.72222 | 2.448
[24 empty] | 151.73778 | 1.855 | 189.72222 | 2.449
[24 empty] | 151.73778 | 1.855 | 189.72222 | 2.449
[24 empty] | 151.73778 | 1.855 | 189.72222 | 2.449
[24 empty] | 151.73778 | 1.855 | 189.72222 | 2.449
[24 empty] | 151.73778 | 1.855 | 189.72222 | 2.449
[24 empty] | 151.73778 | 1.855 | 189.72222 | 2.449
[24 empty] | 151.73778 | 1.855 | 189.72222 | 2.449
[24 empty] | 151.73778 | 1.855 | 189.72222 | 2.449
[24 empty] | 151.73778 | 1.855 | 189.72222 | 2.449
[24 empty] | 151.73778 | 1.855 | 189.72222 | 2.449
[24 empty] | 151.73778 | 1.855 | 189.72222 | 2.449
[24 empty] | 151.73778 | 1.855 | 189.72222 | 2.449
[24 empty] | 151.73778 | 1.855 | 189.72222 | 2.449
[24 empty] | 151.73778 | 1.855 | 189.72222 | 2.449
[24 empty] | 151.79333 | 1.854 | 189.72222 | 2.449
[24 empty] | 151.79333 | 1.854 | 189.72222 | 2.45
[24 empty] | 151.79333 | 1.854 | 189.72222 | 2.45
[24 empty] | 151.79333 | 1.854 | 189.72222 | 2.45
[24 empty] | 151.79333 | 1.854 | 189.72222 | 2.45
[24 empty] | 151.79333 | 1.855 | 189.72222 | 2.45
[24 empty] | 151.79333 | 1.855 | 189.72222 | 2.45
[24 empty] | 151.79333 | 1.855 | 189.72222 | 2.45
[24 empty] | 151.79333 | 1.855 | 189.72222 | 2.45
[24 empty] | 151.79333 | 1.854 | 189.72222 | 2.451
[24 empty] | 151.79333 | 1.854 | 189.72222 | 2.451
[24 empty] | 151.79333 | 1.855 | 189.72222 | 2.451
[24 empty] | 151.79333 | 1.854 | 189.72222 | 2.451
[24 empty] | 151.79333 | 1.854 | 189.72222 | 2.451
[24 empty] | 151.79333 | 1.854 | 189.72222 | 2.451
[24 empty] | 151.79333 | 1.854 | 189.72222 | 2.451
[24 empty] | 151.79333 | 1.854 | 189.72222 | 2.451
[24 empty] | 151.79333 | 1.855 | 189.72222 | 2.451
[24 empty] | 151.79333 | 1.855 | 189.72222 | 2.451
[24 empty] | 151.79333 | 1.854 | 189.72222 | 2.452
[24 empty] | 151.79333 | 1.854 | 189.72222 | 2.452
[24 empty] | 151.79333 | 1.854 | 189.72222 | 2.452
[24 empty] | 151.79333 | 1.854 | 189.72222 | 2.452
[24 empty] | 151.79333 | 1.854 | 189.72222 | 2.452
[24 empty] | 151.79333 | 1.854 | 189.72222 | 2.453
[24 empty] | 151.84889 | 1.853 | 189.72222 | 2.453
[24 empty] | 151.84889 | 1.854 | 189.72222 | 2.453
[24 empty] | 151.84889 | 1.854 | 189.72222 | 2.453
[24 empty] | 151.84889 | 1.854 | 189.72222 | 2.453
[24 empty] | 151.84889 | 1.854 | 189.72222 | 2.453
[24 empty] | 151.84889 | 1.854 | 189.72222 | 2.453
[24 empty] | 151.84889 | 1.855 | 189.72222 | 2.453
[24 empty] | 151.84889 | 1.855 | 189.86111 | 2.454
[24 empty] | 151.84889 | 1.855 | 189.86111 | 2.454
[24 empty] | 151.84889 | 1.854 | 189.86111 | 2.454
[24 empty] | 151.84889 | 1.854 | 189.86111 | 2.454
[24 empty] | 151.84889 | 1.854 | 189.86111 | 2.454
[24 empty] | 151.84889 | 1.854 | 189.86111 | 2.454
[24 empty] | 151.84889 | 1.854 | 189.86111 | 2.454
[24 empty] | 151.84889 | 1.854 | 189.86111 | 2.455
[24 empty] | 151.84889 | 1.854 | 189.86111 | 2.455
[24 empty] | 151.84889 | 1.854 | 189.86111 | 2.455
[24 empty] | 151.84889 | 1.854 | 189.86111 | 2.455
[24 empty] | 151.84889 | 1.854 | 189.86111 | 2.455
[24 empty] | 151.84889 | 1.855 | 189.86111 | 2.455
[24 empty] | 151.84889 | 1.855 | 189.86111 | 2.455
[24 empty] | 151.84889 | 1.856 | 189.86111 | 2.455
[24 empty] | 151.84889 | 1.856 | 189.86111 | 2.455
[24 empty] | 151.84889 | 1.856 | 189.86111 | 2.455
[24 empty] | 151.84889 | 1.856 | 189.86111 | 2.455
[24 empty] | 151.90444 | 1.856 | 189.86111 | 2.455
[24 empty] | 151.90444 | 1.856 | 189.86111 | 2.455
[24 empty] | 151.90444 | 1.856 | 189.86111 | 2.455
[24 empty] | 151.90444 | 1.856 | 189.86111 | 2.456
[24 empty] | 151.90444 | 1.856 | 189.86111 | 2.456
[24 empty] | 151.90444 | 1.856 | 189.86111 | 2.456
[24 empty] | 151.90444 | 1.856 | 189.86111 | 2.456
[24 empty] | 151.90444 | 1.856 | 189.86111 | 2.456
[24 empty] | 151.90444 | 1.856 | 189.86111 | 2.456
[24 empty] | 151.90444 | 1.856 | 189.86111 | 2.456
[24 empty] | 151.90444 | 1.856 | 189.86111 | 2.456
[24 empty] | 151.90444 | 1.856 | 189.86111 | 2.456
[24 empty] | 151.90444 | 1.856 | 189.86111 | 2.457
[24 empty] | 151.90444 | 1.856 | 189.86111 | 2.457
[24 empty] | 151.90444 | 1.856 | 189.86111 | 2.457
[24 empty] | 151.90444 | 1.855 | 189.86111 | 2.457
[24 empty] | 151.90444 | 1.855 | 189.86111 | 2.457
[24 empty] | 151.90444 | 1.855 | 189.86111 | 2.457
[24 empty] | 151.90444 | 1.855 | 189.86111 | 2.458
[24 empty] | 151.90444 | 1.855 | 189.86111 | 2.458
[24 empty] | 151.90444 | 1.855 | 189.86111 | 2.458
[24 empty] | 151.90444 | 1.855 | 189.86111 | 2.456
[24 empty] | 151.90444 | 1.855 | 189.86111 | 2.454
[24 empty] | 151.90444 | 1.855 | 189.86111 | 2.453
[24 empty] | 151.90444 | 1.855 | 189.86111 | 2.452
[24 empty] | 151.96 | 1.855 | 189.86111 | 2.451
[24 empty] | 151.96 | 1.855 | 189.86111 | 2.45
[24 empty] | 151.96 | 1.855 | 189.86111 | 2.45
[24 empty] | 151.96 | 1.855 | 189.86111 | 2.451
[24 empty] | 151.96 | 1.855 | 189.86111 | 2.451
[24 empty] | 151.96 | 1.855 | 189.86111 | 2.452
[24 empty] | 151.96 | 1.855 | 189.86111 | 2.45
[24 empty] | 151.96 | 1.855 | 190 | 2.45
[24 empty] | 151.96 | 1.855 | 190 | 2.45
[24 empty] | 151.96 | 1.855 | 190 | 2.448
[24 empty] | 151.96 | 1.855 | 190 | 2.446
[24 empty] | 151.96 | 1.855 | 190 | 2.445
[24 empty] | 151.96 | 1.855 | 190 | 2.444
[24 empty] | 151.96 | 1.855 | 190 | 2.443
[24 empty] | 151.96 | 1.855 | 190 | 2.443
[24 empty] | 151.96 | 1.855 | 190 | 2.442
[24 empty] | 151.96 | 1.855 | 190 | 2.442
[24 empty] | 151.96 | 1.856 | 190 | 2.442
[24 empty] | 151.96 | 1.856 | 190 | 2.442
[24 empty] | 151.96 | 1.855 | 190 | 2.442
[24 empty] | 151.96 | 1.855 | 190 | 2.441
[24 empty] | 151.96 | 1.855 | 190 | 2.441
[24 empty] | 151.96 | 1.855 | 190 | 2.441
[24 empty] | 151.96 | 1.856 | 190 | 2.441
[24 empty] | 151.96 | 1.855 | 190 | 2.441
[24 empty] | 152.01556 | 1.855 | 190 | 2.441
[24 empty] | 152.01556 | 1.856 | 190 | 2.441
[24 empty] | 152.01556 | 1.856 | 190 | 2.441
[24 empty] | 152.01556 | 1.855 | 190 | 2.441
[24 empty] | 152.01556 | 1.855 | 190 | 2.442
[24 empty] | 152.01556 | 1.855 | 190 | 2.442
[24 empty] | 152.01556 | 1.855 | 190 | 2.442
[24 empty] | 152.01556 | 1.855 | 190 | 2.442
[24 empty] | 152.01556 | 1.855 | 190 | 2.442
[24 empty] | 152.01556 | 1.854 | 190 | 2.442
[24 empty] | 152.01556 | 1.854 | 190 | 2.442
[24 empty] | 152.01556 | 1.854 | 190 | 2.442
[24 empty] | 152.01556 | 1.854 | 190 | 2.442
[24 empty] | 152.01556 | 1.855 | 190 | 2.442
[24 empty] | 152.01556 | 1.855 | 190 | 2.442
[24 empty] | 152.01556 | 1.855 | 190 | 2.442
[24 empty] | 152.01556 | 1.855 | 190 | 2.442
[24 empty] | 152.01556 | 1.855 | 190 | 2.442
[24 empty] | 152.01556 | 1.855 | 190 | 2.442
[24 empty] | 152.01556 | 1.855 | 190 | 2.442
[24 empty] | 152.01556 | 1.854 | 190 | 2.442
[24 empty] | 152.01556 | 1.855 | 190 | 2.442
[24 empty] | 152.01556 | 1.854 | 190 | 2.442
[24 empty] | 152.01556 | 1.854 | 190 | 2.442
[24 empty] | 152.01556 | 1.854 | 190 | 2.443
[24 empty] | 152.07111 | 1.854 | 190 | 2.443
[24 empty] | 152.07111 | 1.855 | 190 | 2.443
[24 empty] | 152.07111 | 1.855 | 190 | 2.443
[24 empty] | 152.07111 | 1.855 | 190 | 2.443
[24 empty] | 152.07111 | 1.854 | 190 | 2.442
[24 empty] | 152.07111 | 1.854 | 190 | 2.442
[24 empty] | 152.07111 | 1.855 | 190 | 2.442
[24 empty] | 152.07111 | 1.855 | 190.13889 | 2.442
[24 empty] | 152.07111 | 1.855 | 190.13889 | 2.442
[24 empty] | 152.07111 | 1.855 | 190.13889 | 2.442
[24 empty] | 152.07111 | 1.854 | 190.13889 | 2.442
[24 empty] | 152.07111 | 1.855 | 190.13889 | 2.442
[24 empty] | 152.07111 | 1.855 | 190.13889 | 2.442
[24 empty] | 152.07111 | 1.855 | 190.13889 | 2.443
[24 empty] | 152.07111 | 1.855 | 190.13889 | 2.443
[24 empty] | 152.07111 | 1.855 | 190.13889 | 2.443
[24 empty] | 152.07111 | 1.855 | 190.13889 | 2.443
[24 empty] | 152.07111 | 1.855 | 190.13889 | 2.443
[24 empty] | 152.07111 | 1.855 | 190.13889 | 2.443
[24 empty] | 152.07111 | 1.855 | 190.13889 | 2.443
[24 empty] | 152.07111 | 1.854 | 190.13889 | 2.443
[24 empty] | 152.07111 | 1.855 | 190.13889 | 2.443
[24 empty] | 152.07111 | 1.855 | 190.13889 | 2.443
[24 empty] | 152.07111 | 1.855 | 190.13889 | 2.442
[24 empty] | 152.07111 | 1.854 | 190.13889 | 2.442
[24 empty] | 152.12667 | 1.854 | 190.13889 | 2.442
[24 empty] | 152.12667 | 1.854 | 190.13889 | 2.442
[24 empty] | 152.12667 | 1.854 | 190.13889 | 2.442
[24 empty] | 152.12667 | 1.854 | 190.13889 | 2.442
[24 empty] | 152.12667 | 1.854 | 190.13889 | 2.442
[24 empty] | 152.12667 | 1.854 | 190.13889 | 2.442
[24 empty] | 152.12667 | 1.854 | 190.13889 | 2.442
[24 empty] | 152.12667 | 1.854 | 190.13889 | 2.442
[24 empty] | 152.12667 | 1.854 | 190.13889 | 2.442
[24 empty] | 152.12667 | 1.854 | 190.13889 | 2.442
[24 empty] | 152.12667 | 1.854 | 190.13889 | 2.442
[24 empty] | 152.12667 | 1.854 | 190.13889 | 2.442
[24 empty] | 152.12667 | 1.854 | 190.13889 | 2.442
[24 empty] | 152.12667 | 1.854 | 190.13889 | 2.441
[24 empty] | 152.12667 | 1.854 | 190.13889 | 2.441
[24 empty] | 152.12667 | 1.854 | 190.13889 | 2.441
[24 empty] | 152.12667 | 1.854 | 190.13889 | 2.441
[24 empty] | 152.12667 | 1.854 | 190.13889 | 2.441
[24 empty] | 152.12667 | 1.854 | 190.13889 | 2.441
[24 empty] | 152.12667 | 1.854 | 190.13889 | 2.441
[24 empty] | 152.12667 | 1.854 | 190.13889 | 2.441
[24 empty] | 152.12667 | 1.854 | 190.13889 | 2.441
[24 empty] | 152.12667 | 1.854 | 190.13889 | 2.441
[24 empty] | 152.12667 | 1.854 | 190.13889 | 2.441
[24 empty] | 152.12667 | 1.854 | 190.13889 | 2.441
[24 empty] | 152.18222 | 1.854 | 190.13889 | 2.441
[24 empty] | 152.18222 | 1.854 | 190.13889 | 2.441
[24 empty] | 152.18222 | 1.855 | 190.13889 | 2.442
[24 empty] | 152.18222 | 1.855 | 190.13889 | 2.442
[24 empty] | 152.18222 | 1.856 | 190.13889 | 2.442
[24 empty] | 152.18222 | 1.856 | 190.13889 | 2.442
[24 empty] | 152.18222 | 1.856 | 190.13889 | 2.442
[24 empty] | 152.18222 | 1.856 | 190.27778 | 2.442
[24 empty] | 152.18222 | 1.856 | 190.27778 | 2.442
[24 empty] | 152.18222 | 1.855 | 190.27778 | 2.442
[24 empty] | 152.18222 | 1.855 | 190.27778 | 2.442
[24 empty] | 152.18222 | 1.855 | 190.27778 | 2.442
[24 empty] | 152.18222 | 1.855 | 190.27778 | 2.442
[24 empty] | 152.18222 | 1.856 | 190.27778 | 2.442
[24 empty] | 152.18222 | 1.856 | 190.27778 | 2.442
[24 empty] | 152.18222 | 1.856 | 190.27778 | 2.442
[24 empty] | 152.18222 | 1.856 | 190.27778 | 2.441
[24 empty] | 152.18222 | 1.856 | 190.27778 | 2.441
[24 empty] | 152.18222 | 1.856 | 190.27778 | 2.441
[24 empty] | 152.18222 | 1.856 | 190.27778 | 2.441
[24 empty] | 152.18222 | 1.856 | 190.27778 | 2.441
[24 empty] | 152.18222 | 1.856 | 190.27778 | 2.441
[24 empty] | 152.18222 | 1.856 | 190.27778 | 2.441
[24 empty] | 152.18222 | 1.856 | 190.27778 | 2.441
[24 empty] | 152.18222 | 1.855 | 190.27778 | 2.441
[24 empty] | 152.23778 | 1.855 | 190.27778 | 2.441
[24 empty] | 152.23778 | 1.855 | 190.27778 | 2.441
[24 empty] | 152.23778 | 1.855 | 190.27778 | 2.441
[24 empty] | 152.23778 | 1.855 | 190.27778 | 2.441
[24 empty] | 152.23778 | 1.855 | 190.27778 | 2.441
[24 empty] | 152.23778 | 1.855 | 190.27778 | 2.441
[24 empty] | 152.23778 | 1.855 | 190.27778 | 2.441
[24 empty] | 152.23778 | 1.855 | 190.27778 | 2.441
[24 empty] | 152.23778 | 1.855 | 190.27778 | 2.441
[24 empty] | 152.23778 | 1.855 | 190.27778 | 2.441
[24 empty] | 152.23778 | 1.855 | 190.27778 | 2.441
[24 empty] | 152.23778 | 1.855 | 190.27778 | 2.441
[24 empty] | 152.23778 | 1.855 | 190.27778 | 2.441
[24 empty] | 152.23778 | 1.856 | 190.27778 | 2.441
[24 empty] | 152.23778 | 1.855 | 190.27778 | 2.441
[24 empty] | 152.23778 | 1.855 | 190.27778 | 2.441
[24 empty] | 152.23778 | 1.855 | 190.27778 | 2.441
[24 empty] | 152.23778 | 1.855 | 190.27778 | 2.441
[24 empty] | 152.23778 | 1.855 | 190.27778 | 2.441
[24 empty] | 152.23778 | 1.855 | 190.27778 | 2.441
[24 empty] | 152.23778 | 1.855 | 190.27778 | 2.441
[24 empty] | 152.23778 | 1.855 | 190.27778 | 2.442
[24 empty] | 152.23778 | 1.855 | 190.27778 | 2.442
[24 empty] | 152.23778 | 1.855 | 190.27778 | 2.442
[24 empty] | 152.23778 | 1.854 | 190.27778 | 2.442
[24 empty] | 152.29333 | 1.854 | 190.27778 | 2.442
[24 empty] | 152.29333 | 1.854 | 190.27778 | 2.442
[24 empty] | 152.29333 | 1.855 | 190.27778 | 2.442
[24 empty] | 152.29333 | 1.855 | 190.27778 | 2.442
[24 empty] | 152.29333 | 1.855 | 190.27778 | 2.442
[24 empty] | 152.29333 | 1.855 | 190.27778 | 2.442
[24 empty] | 152.29333 | 1.855 | 190.27778 | 2.443
[24 empty] | 152.29333 | 1.855 | 190.41667 | 2.443
[24 empty] | 152.29333 | 1.855 | 190.41667 | 2.443
[24 empty] | 152.29333 | 1.855 | 190.41667 | 2.443
[24 empty] | 152.29333 | 1.854 | 190.41667 | 2.443
[24 empty] | 152.29333 | 1.855 | 190.41667 | 2.443
[24 empty] | 152.29333 | 1.855 | 190.41667 | 2.443
[24 empty] | 152.29333 | 1.855 | 190.41667 | 2.443
[24 empty] | 152.29333 | 1.854 | 190.41667 | 2.443
[24 empty] | 152.29333 | 1.854 | 190.41667 | 2.443
[24 empty] | 152.29333 | 1.854 | 190.41667 | 2.444
[24 empty] | 152.29333 | 1.855 | 190.41667 | 2.443
[24 empty] | 152.29333 | 1.855 | 190.41667 | 2.443
[24 empty] | 152.29333 | 1.855 | 190.41667 | 2.444
[24 empty] | 152.29333 | 1.855 | 190.41667 | 2.444
[24 empty] | 152.29333 | 1.855 | 190.41667 | 2.444
[24 empty] | 152.29333 | 1.854 | 190.41667 | 2.444
[24 empty] | 152.29333 | 1.854 | 190.41667 | 2.444
[24 empty] | 152.29333 | 1.855 | 190.41667 | 2.444
[24 empty] | 152.34889 | 1.855 | 190.41667 | 2.444
[24 empty] | 152.34889 | 1.855 | 190.41667 | 2.444
[24 empty] | 152.34889 | 1.855 | 190.41667 | 2.444
[24 empty] | 152.34889 | 1.855 | 190.41667 | 2.444
[24 empty] | 152.34889 | 1.854 | 190.41667 | 2.444
[24 empty] | 152.34889 | 1.854 | 190.41667 | 2.444
[24 empty] | 152.34889 | 1.855 | 190.41667 | 2.445
[24 empty] | 152.34889 | 1.855 | 190.41667 | 2.445
[24 empty] | 152.34889 | 1.855 | 190.41667 | 2.445
[24 empty] | 152.34889 | 1.855 | 190.41667 | 2.445
[24 empty] | 152.34889 | 1.855 | 190.41667 | 2.445
[24 empty] | 152.34889 | 1.855 | 190.41667 | 2.445
[24 empty] | 152.34889 | 1.855 | 190.41667 | 2.445
[24 empty] | 152.34889 | 1.855 | 190.41667 | 2.445
[24 empty] | 152.34889 | 1.855 | 190.41667 | 2.445
[24 empty] | 152.34889 | 1.854 | 190.41667 | 2.445
[24 empty] | 152.34889 | 1.855 | 190.41667 | 2.445
[24 empty] | 152.34889 | 1.855 | 190.41667 | 2.445
[24 empty] | 152.34889 | 1.855 | 190.41667 | 2.445
[24 empty] | 152.34889 | 1.854 | 190.41667 | 2.444
[24 empty] | 152.34889 | 1.855 | 190.41667 | 2.444
[24 empty] | 152.34889 | 1.855 | 190.41667 | 2.444
[24 empty] | 152.34889 | 1.855 | 190.41667 | 2.444
[24 empty] | 152.34889 | 1.855 | 190.41667 | 2.444
[24 empty] | 152.34889 | 1.855 | 190.41667 | 2.444
[24 empty] | 152.40444 | 1.855 | 190.41667 | 2.444
[24 empty] | 152.40444 | 1.855 | 190.41667 | 2.444
[24 empty] | 152.40444 | 1.855 | 190.41667 | 2.444
[24 empty] | 152.40444 | 1.855 | 190.41667 | 2.445
[24 empty] | 152.40444 | 1.855 | 190.41667 | 2.445
[24 empty] | 152.40444 | 1.855 | 190.41667 | 2.445
[24 empty] | 152.40444 | 1.856 | 190.41667 | 2.445
[24 empty] | 152.40444 | 1.856 | 190.55556 | 2.445
[24 empty] | 152.40444 | 1.856 | 190.55556 | 2.444
[24 empty] | 152.40444 | 1.856 | 190.55556 | 2.444
[24 empty] | 152.40444 | 1.856 | 190.55556 | 2.444
[24 empty] | 152.40444 | 1.856 | 190.55556 | 2.444
[24 empty] | 152.40444 | 1.856 | 190.55556 | 2.444
[24 empty] | 152.40444 | 1.856 | 190.55556 | 2.444
[24 empty] | 152.40444 | 1.856 | 190.55556 | 2.444
[24 empty] | 152.40444 | 1.856 | 190.55556 | 2.444
[24 empty] | 152.40444 | 1.857 | 190.55556 | 2.443
[24 empty] | 152.40444 | 1.857 | 190.55556 | 2.443
[24 empty] | 152.40444 | 1.857 | 190.55556 | 2.443
[24 empty] | 152.40444 | 1.857 | 190.55556 | 2.443
[24 empty] | 152.40444 | 1.857 | 190.55556 | 2.443
[24 empty] | 152.40444 | 1.857 | 190.55556 | 2.443
[24 empty] | 152.40444 | 1.857 | 190.55556 | 2.443
[24 empty] | 152.40444 | 1.857 | 190.55556 | 2.443
[24 empty] | 152.40444 | 1.856 | 190.55556 | 2.444
[24 empty] | 152.46 | 1.856 | 190.55556 | 2.444
[24 empty] | 152.46 | 1.856 | 190.55556 | 2.444
[24 empty] | 152.46 | 1.856 | 190.55556 | 2.443
[24 empty] | 152.46 | 1.856 | 190.55556 | 2.443
[24 empty] | 152.46 | 1.856 | 190.55556 | 2.443
[24 empty] | 152.46 | 1.856 | 190.55556 | 2.443
[24 empty] | 152.46 | 1.856 | 190.55556 | 2.444
[24 empty] | 152.46 | 1.856 | 190.55556 | 2.444
[24 empty] | 152.46 | 1.856 | 190.55556 | 2.444
[24 empty] | 152.46 | 1.855 | 190.55556 | 2.444
[24 empty] | 152.46 | 1.855 | 190.55556 | 2.444
[24 empty] | 152.46 | 1.855 | 190.55556 | 2.444
[24 empty] | 152.46 | 1.855 | 190.55556 | 2.444
[24 empty] | 152.46 | 1.856 | 190.55556 | 2.444
[24 empty] | 152.46 | 1.856 | 190.55556 | 2.444
[24 empty] | 152.46 | 1.856 | 190.55556 | 2.444
[24 empty] | 152.46 | 1.856 | 190.55556 | 2.444
[24 empty] | 152.46 | 1.856 | 190.55556 | 2.444
[24 empty] | 152.46 | 1.856 | 190.55556 | 2.444
[24 empty] | 152.46 | 1.855 | 190.55556 | 2.444
[24 empty] | 152.46 | 1.855 | 190.55556 | 2.444
[24 empty] | 152.46 | 1.855 | 190.55556 | 2.444
[24 empty] | 152.46 | 1.855 | 190.55556 | 2.444
[24 empty] | 152.46 | 1.855 | 190.55556 | 2.444
[24 empty] | 152.46 | 1.855 | 190.55556 | 2.445
[24 empty] | 152.51556 | 1.855 | 190.55556 | 2.445
[24 empty] | 152.51556 | 1.855 | 190.55556 | 2.445
[24 empty] | 152.51556 | 1.855 | 190.55556 | 2.445
[24 empty] | 152.51556 | 1.855 | 190.55556 | 2.445
[24 empty] | 152.51556 | 1.855 | 190.55556 | 2.445
[24 empty] | 152.51556 | 1.855 | 190.55556 | 2.445
[24 empty] | 152.51556 | 1.855 | 190.55556 | 2.445
[24 empty] | 152.51556 | 1.855 | 190.69444 | 2.445
[24 empty] | 152.51556 | 1.856 | 190.69444 | 2.445
[24 empty] | 152.51556 | 1.855 | 190.69444 | 2.445
[24 empty] | 152.51556 | 1.855 | 190.69444 | 2.445
[24 empty] | 152.51556 | 1.856 | 190.69444 | 2.445
[24 empty] | 152.51556 | 1.856 | 190.69444 | 2.445
[24 empty] | 152.51556 | 1.856 | 190.69444 | 2.446
[24 empty] | 152.51556 | 1.855 | 190.69444 | 2.446
[24 empty] | 152.51556 | 1.855 | 190.69444 | 2.446
[24 empty] | 152.51556 | 1.855 | 190.69444 | 2.446
[24 empty] | 152.51556 | 1.855 | 190.69444 | 2.446
[24 empty] | 152.51556 | 1.855 | 190.69444 | 2.446
[24 empty] | 152.51556 | 1.855 | 190.69444 | 2.447
[24 empty] | 152.51556 | 1.855 | 190.69444 | 2.447
[24 empty] | 152.51556 | 1.855 | 190.69444 | 2.446
[24 empty] | 152.51556 | 1.855 | 190.69444 | 2.446
[24 empty] | 152.51556 | 1.855 | 190.69444 | 2.447
[24 empty] | 152.51556 | 1.855 | 190.69444 | 2.447
[24 empty] | 152.57111 | 1.855 | 190.69444 | 2.447
[24 empty] | 152.57111 | 1.855 | 190.69444 | 2.447
[24 empty] | 152.57111 | 1.855 | 190.69444 | 2.447
[24 empty] | 152.57111 | 1.855 | 190.69444 | 2.447
[24 empty] | 152.57111 | 1.855 | 190.69444 | 2.447
[24 empty] | 152.57111 | 1.855 | 190.69444 | 2.447
[24 empty] | 152.57111 | 1.855 | 190.69444 | 2.447
[24 empty] | 152.57111 | 1.855 | 190.69444 | 2.447
[24 empty] | 152.57111 | 1.855 | 190.69444 | 2.447
[24 empty] | 152.57111 | 1.854 | 190.69444 | 2.448
[24 empty] | 152.57111 | 1.854 | 190.69444 | 2.448
[24 empty] | 152.57111 | 1.854 | 190.69444 | 2.448
[24 empty] | 152.57111 | 1.854 | 190.69444 | 2.448
[24 empty] | 152.57111 | 1.854 | 190.69444 | 2.448
[24 empty] | 152.57111 | 1.854 | 190.69444 | 2.448
[24 empty] | 152.57111 | 1.854 | 190.69444 | 2.448
[24 empty] | 152.57111 | 1.855 | 190.69444 | 2.449
[24 empty] | 152.57111 | 1.855 | 190.69444 | 2.449
[24 empty] | 152.57111 | 1.855 | 190.69444 | 2.449
[24 empty] | 152.57111 | 1.854 | 190.69444 | 2.451
[24 empty] | 152.57111 | 1.855 | 190.69444 | 2.452
[24 empty] | 152.57111 | 1.855 | 190.69444 | 2.452
[24 empty] | 152.57111 | 1.855 | 190.69444 | 2.452
[24 empty] | 152.57111 | 1.855 | 190.69444 | 2.453
[24 empty] | 152.57111 | 1.854 | 190.69444 | 2.453
[24 empty] | 152.62667 | 1.854 | 190.69444 | 2.453
[24 empty] | 152.62667 | 1.855 | 190.69444 | 2.453
[24 empty] | 152.62667 | 1.855 | 190.69444 | 2.453
[24 empty] | 152.62667 | 1.854 | 190.69444 | 2.453
[24 empty] | 152.62667 | 1.854 | 190.69444 | 2.453
[24 empty] | 152.62667 | 1.854 | 190.69444 | 2.453
[24 empty] | 152.62667 | 1.854 | 190.69444 | 2.453
[24 empty] | 152.62667 | 1.854 | 190.83333 | 2.454
[24 empty] | 152.62667 | 1.854 | 190.83333 | 2.454
[24 empty] | 152.62667 | 1.855 | 190.83333 | 2.454
[24 empty] | 152.62667 | 1.855 | 190.83333 | 2.454
[24 empty] | 152.62667 | 1.856 | 190.83333 | 2.454
[24 empty] | 152.62667 | 1.856 | 190.83333 | 2.454
[24 empty] | 152.62667 | 1.856 | 190.83333 | 2.455
[24 empty] | 152.62667 | 1.856 | 190.83333 | 2.455
[24 empty] | 152.62667 | 1.856 | 190.83333 | 2.455
[24 empty] | 152.62667 | 1.856 | 190.83333 | 2.455
[24 empty] | 152.62667 | 1.856 | 190.83333 | 2.455
[24 empty] | 152.62667 | 1.856 | 190.83333 | 2.455
[24 empty] | 152.62667 | 1.856 | 190.83333 | 2.455
[24 empty] | 152.62667 | 1.856 | 190.83333 | 2.455
[24 empty] | 152.62667 | 1.856 | 190.83333 | 2.455
[24 empty] | 152.62667 | 1.856 | 190.83333 | 2.455
[24 empty] | 152.62667 | 1.856 | 190.83333 | 2.455
[24 empty] | 152.62667 | 1.856 | 190.83333 | 2.455
[24 empty] | 152.68222 | 1.856 | 190.83333 | 2.455
[24 empty] | 152.68222 | 1.856 | 190.83333 | 2.456
[24 empty] | 152.68222 | 1.856 | 190.83333 | 2.456
[24 empty] | 152.68222 | 1.856 | 190.83333 | 2.456
[24 empty] | 152.68222 | 1.855 | 190.83333 | 2.456
[24 empty] | 152.68222 | 1.856 | 190.83333 | 2.456
[24 empty] | 152.68222 | 1.856 | 190.83333 | 2.456
[24 empty] | 152.68222 | 1.856 | 190.83333 | 2.457
[24 empty] | 152.68222 | 1.856 | 190.83333 | 2.457
[24 empty] | 152.68222 | 1.855 | 190.83333 | 2.457
[24 empty] | 152.68222 | 1.855 | 190.83333 | 2.457
[24 empty] | 152.68222 | 1.855 | 190.83333 | 2.457
[24 empty] | 152.68222 | 1.856 | 190.83333 | 2.457
[24 empty] | 152.68222 | 1.855 | 190.83333 | 2.458
[24 empty] | 152.68222 | 1.855 | 190.83333 | 2.458
[24 empty] | 152.68222 | 1.856 | 190.83333 | 2.458
[24 empty] | 152.68222 | 1.856 | 190.83333 | 2.458
[24 empty] | 152.68222 | 1.856 | 190.83333 | 2.458
[24 empty] | 152.68222 | 1.856 | 190.83333 | 2.459
[24 empty] | 152.68222 | 1.855 | 190.83333 | 2.459
[24 empty] | 152.68222 | 1.855 | 190.83333 | 2.459
[24 empty] | 152.68222 | 1.855 | 190.83333 | 2.459
[24 empty] | 152.68222 | 1.855 | 190.83333 | 2.459
[24 empty] | 152.68222 | 1.855 | 190.83333 | 2.459
[24 empty] | 152.68222 | 1.855 | 190.83333 | 2.459
[24 empty] | 152.73778 | 1.855 | 190.83333 | 2.46
[24 empty] | 152.73778 | 1.855 | 190.83333 | 2.459
[24 empty] | 152.73778 | 1.854 | 190.83333 | 2.459
[24 empty] | 152.73778 | 1.855 | 190.83333 | 2.459
[24 empty] | 152.73778 | 1.855 | 190.83333 | 2.459
[24 empty] | 152.73778 | 1.855 | 190.83333 | 2.459
[24 empty] | 152.73778 | 1.855 | 190.83333 | 2.46
[24 empty] | 152.73778 | 1.855 | 190.97222 | 2.46
[24 empty] | 152.73778 | 1.855 | 190.97222 | 2.46
[24 empty] | 152.73778 | 1.855 | 190.97222 | 2.46
[24 empty] | 152.73778 | 1.855 | 190.97222 | 2.461
[24 empty] | 152.73778 | 1.855 | 190.97222 | 2.461
[24 empty] | 152.73778 | 1.855 | 190.97222 | 2.461
[24 empty] | 152.73778 | 1.855 | 190.97222 | 2.461
[24 empty] | 152.73778 | 1.855 | 190.97222 | 2.461
[24 empty] | 152.73778 | 1.855 | 190.97222 | 2.461
[24 empty] | 152.73778 | 1.855 | 190.97222 | 2.461
[24 empty] | 152.73778 | 1.855 | 190.97222 | 2.462
[24 empty] | 152.73778 | 1.855 | 190.97222 | 2.462
[24 empty] | 152.73778 | 1.855 | 190.97222 | 2.462
[24 empty] | 152.73778 | 1.855 | 190.97222 | 2.462
[24 empty] | 152.73778 | 1.855 | 190.97222 | 2.462
[24 empty] | 152.73778 | 1.855 | 190.97222 | 2.462
[24 empty] | 152.73778 | 1.855 | 190.97222 | 2.462
[24 empty] | 152.73778 | 1.854 | 190.97222 | 2.462
[24 empty] | 152.79333 | 1.854 | 190.97222 | 2.463
[24 empty] | 152.79333 | 1.854 | 190.97222 | 2.463
[24 empty] | 152.79333 | 1.854 | 190.97222 | 2.463
[24 empty] | 152.79333 | 1.854 | 190.97222 | 2.463
[24 empty] | 152.79333 | 1.855 | 190.97222 | 2.463
[24 empty] | 152.79333 | 1.855 | 190.97222 | 2.463
[24 empty] | 152.79333 | 1.855 | 190.97222 | 2.464
[24 empty] | 152.79333 | 1.855 | 190.97222 | 2.464
[24 empty] | 152.79333 | 1.855 | 190.97222 | 2.464
[24 empty] | 152.79333 | 1.855 | 190.97222 | 2.464
[24 empty] | 152.79333 | 1.855 | 190.97222 | 2.464
[24 empty] | 152.79333 | 1.855 | 190.97222 | 2.464
[24 empty] | 152.79333 | 1.855 | 190.97222 | 2.464
[24 empty] | 152.79333 | 1.855 | 190.97222 | 2.465
[24 empty] | 152.79333 | 1.855 | 190.97222 | 2.465
[24 empty] | 152.79333 | 1.855 | 190.97222 | 2.465
[24 empty] | 152.79333 | 1.855 | 190.97222 | 2.465
[24 empty] | 152.79333 | 1.855 | 190.97222 | 2.465
[24 empty] | 152.79333 | 1.855 | 190.97222 | 2.465
[24 empty] | 152.79333 | 1.855 | 190.97222 | 2.466
[24 empty] | 152.79333 | 1.855 | 190.97222 | 2.466
[24 empty] | 152.79333 | 1.855 | 190.97222 | 2.466
[24 empty] | 152.79333 | 1.855 | 190.97222 | 2.466
[24 empty] | 152.79333 | 1.855 | 190.97222 | 2.466
[24 empty] | 152.79333 | 1.855 | 190.97222 | 2.466
[24 empty] | 152.84889 | 1.855 | 190.97222 | 2.466
[24 empty] | 152.84889 | 1.855 | 190.97222 | 2.467
[24 empty] | 152.84889 | 1.855 | 190.97222 | 2.467
[24 empty] | 152.84889 | 1.855 | 190.97222 | 2.467
[24 empty] | 152.84889 | 1.855 | 190.97222 | 2.467
[24 empty] | 152.84889 | 1.855 | 190.97222 | 2.467
[24 empty] | 152.84889 | 1.855 | 190.97222 | 2.467
[24 empty] | 152.84889 | 1.855 | 191.11111 | 2.467
[24 empty] | 152.84889 | 1.855 | 191.11111 | 2.468
[24 empty] | 152.84889 | 1.855 | 191.11111 | 2.468
[24 empty] | 152.84889 | 1.855 | 191.11111 | 2.468
[24 empty] | 152.84889 | 1.855 | 191.11111 | 2.468
[24 empty] | 152.84889 | 1.855 | 191.11111 | 2.468
[24 empty] | 152.84889 | 1.856 | 191.11111 | 2.468
[24 empty] | 152.84889 | 1.856 | 191.11111 | 2.468
[24 empty] | 152.84889 | 1.856 | 191.11111 | 2.468
[24 empty] | 152.84889 | 1.856 | 191.11111 | 2.469
[24 empty] | 152.84889 | 1.856 | 191.11111 | 2.468
[24 empty] | 152.84889 | 1.856 | 191.11111 | 2.468
[24 empty] | 152.84889 | 1.856 | 191.11111 | 2.467
[24 empty] | 152.84889 | 1.856 | 191.11111 | 2.466
[24 empty] | 152.84889 | 1.856 | 191.11111 | 2.466
[24 empty] | 152.84889 | 1.856 | 191.11111 | 2.465
[24 empty] | 152.84889 | 1.856 | 191.11111 | 2.465
[24 empty] | 152.84889 | 1.855 | 191.11111 | 2.465
[24 empty] | 152.90444 | 1.855 | 191.11111 | 2.465
[24 empty] | 152.90444 | 1.855 | 191.11111 | 2.466
[24 empty] | 152.90444 | 1.855 | 191.11111 | 2.466
[24 empty] | 152.90444 | 1.855 | 191.11111 | 2.465
[24 empty] | 152.90444 | 1.855 | 191.11111 | 2.465
[24 empty] | 152.90444 | 1.855 | 191.11111 | 2.464
[24 empty] | 152.90444 | 1.855 | 191.11111 | 2.465
[24 empty] | 152.90444 | 1.855 | 191.11111 | 2.464
[24 empty] | 152.90444 | 1.855 | 191.11111 | 2.462
[24 empty] | 152.90444 | 1.855 | 191.11111 | 2.461
[24 empty] | 152.90444 | 1.855 | 191.11111 | 2.461
[24 empty] | 152.90444 | 1.855 | 191.11111 | 2.46
[24 empty] | 152.90444 | 1.855 | 191.11111 | 2.459
[24 empty] | 152.90444 | 1.855 | 191.11111 | 2.458
[24 empty] | 152.90444 | 1.855 | 191.11111 | 2.458
[24 empty] | 152.90444 | 1.855 | 191.11111 | 2.457
[24 empty] | 152.90444 | 1.855 | 191.11111 | 2.455
[24 empty] | 152.90444 | 1.855 | 191.11111 | 2.454
[24 empty] | 152.90444 | 1.855 | 191.11111 | 2.453
[24 empty] | 152.90444 | 1.855 | 191.11111 | 2.453
[24 empty] | 152.90444 | 1.855 | 191.11111 | 2.453
[24 empty] | 152.90444 | 1.855 | 191.11111 | 2.453
[24 empty] | 152.90444 | 1.855 | 191.11111 | 2.453
[24 empty] | 152.90444 | 1.855 | 191.11111 | 2.453
[24 empty] | 152.90444 | 1.855 | 191.11111 | 2.453
[24 empty] | 152.96 | 1.855 | 191.11111 | 2.453
[24 empty] | 152.96 | 1.855 | 191.11111 | 2.453
[24 empty] | 152.96 | 1.855 | 191.11111 | 2.453
[24 empty] | 152.96 | 1.855 | 191.11111 | 2.453
[24 empty] | 152.96 | 1.855 | 191.11111 | 2.453
[24 empty] | 152.96 | 1.855 | 191.11111 | 2.453
[24 empty] | 152.96 | 1.855 | 191.11111 | 2.453
[24 empty] | 152.96 | 1.855 | 191.25 | 2.453
[24 empty] | 152.96 | 1.855 | 191.25 | 2.453
[24 empty] | 152.96 | 1.855 | 191.25 | 2.453
[24 empty] | 152.96 | 1.855 | 191.25 | 2.453
[24 empty] | 152.96 | 1.855 | 191.25 | 2.453
[24 empty] | 152.96 | 1.855 | 191.25 | 2.453
[24 empty] | 152.96 | 1.855 | 191.25 | 2.454
[24 empty] | 152.96 | 1.854 | 191.25 | 2.454
[24 empty] | 152.96 | 1.854 | 191.25 | 2.453
[24 empty] | 152.96 | 1.854 | 191.25 | 2.453
[24 empty] | 152.96 | 1.854 | 191.25 | 2.453
[24 empty] | 152.96 | 1.855 | 191.25 | 2.453
[24 empty] | 152.96 | 1.855 | 191.25 | 2.453
[24 empty] | 152.96 | 1.854 | 191.25 | 2.452
[24 empty] | 152.96 | 1.854 | 191.25 | 2.452
[24 empty] | 152.96 | 1.855 | 191.25 | 2.452
[24 empty] | 152.96 | 1.855 | 191.25 | 2.452
[24 empty] | 152.96 | 1.854 | 191.25 | 2.453
[24 empty] | 153.01556 | 1.854 | 191.25 | 2.453
[24 empty] | 153.01556 | 1.854 | 191.25 | 2.453
[24 empty] | 153.01556 | 1.854 | 191.25 | 2.453
[24 empty] | 153.01556 | 1.854 | 191.25 | 2.453
[24 empty] | 153.01556 | 1.854 | 191.25 | 2.453
[24 empty] | 153.01556 | 1.855 | 191.25 | 2.453
[24 empty] | 153.01556 | 1.855 | 191.25 | 2.453
[24 empty] | 153.01556 | 1.855 | 191.25 | 2.453
[24 empty] | 153.01556 | 1.855 | 191.25 | 2.453
[24 empty] | 153.01556 | 1.855 | 191.25 | 2.453
[24 empty] | 153.01556 | 1.855 | 191.25 | 2.453
[24 empty] | 153.01556 | 1.855 | 191.25 | 2.452
[24 empty] | 153.01556 | 1.855 | 191.25 | 2.452
[24 empty] | 153.01556 | 1.855 | 191.25 | 2.452
[24 empty] | 153.01556 | 1.854 | 191.25 | 2.452
[24 empty] | 153.01556 | 1.854 | 191.25 | 2.451
[24 empty] | 153.01556 | 1.854 | 191.25 | 2.451
[24 empty] | 153.01556 | 1.854 | 191.25 | 2.451
[24 empty] | 153.01556 | 1.855 | 191.25 | 2.451
[24 empty] | 153.01556 | 1.855 | 191.25 | 2.451
[24 empty] | 153.01556 | 1.855 | 191.25 | 2.451
[24 empty] | 153.01556 | 1.856 | 191.25 | 2.451
[24 empty] | 153.01556 | 1.856 | 191.25 | 2.451
[24 empty] | 153.01556 | 1.856 | 191.25 | 2.451
[24 empty] | 153.01556 | 1.856 | 191.25 | 2.451
[24 empty] | 153.07111 | 1.856 | 191.25 | 2.451
[24 empty] | 153.07111 | 1.857 | 191.25 | 2.451
[24 empty] | 153.07111 | 1.857 | 191.25 | 2.451
[24 empty] | 153.07111 | 1.857 | 191.25 | 2.451
[24 empty] | 153.07111 | 1.857 | 191.25 | 2.451
[24 empty] | 153.07111 | 1.857 | 191.25 | 2.451
[24 empty] | 153.07111 | 1.857 | 191.25 | 2.451
[24 empty] | 153.07111 | 1.857 | 191.38889 | 2.451
[24 empty] | 153.07111 | 1.857 | 191.38889 | 2.451
[24 empty] | 153.07111 | 1.857 | 191.38889 | 2.451
[24 empty] | 153.07111 | 1.856 | 191.38889 | 2.451
[24 empty] | 153.07111 | 1.857 | 191.38889 | 2.451
[24 empty] | 153.07111 | 1.857 | 191.38889 | 2.451
[24 empty] | 153.07111 | 1.857 | 191.38889 | 2.451
[24 empty] | 153.07111 | 1.857 | 191.38889 | 2.45
[24 empty] | 153.07111 | 1.857 | 191.38889 | 2.45
[24 empty] | 153.07111 | 1.857 | 191.38889 | 2.45
[24 empty] | 153.07111 | 1.857 | 191.38889 | 2.45
[24 empty] | 153.07111 | 1.857 | 191.38889 | 2.45
[24 empty] | 153.07111 | 1.856 | 191.38889 | 2.45
[24 empty] | 153.07111 | 1.856 | 191.38889 | 2.45
[24 empty] | 153.07111 | 1.857 | 191.38889 | 2.45
[24 empty] | 153.07111 | 1.857 | 191.38889 | 2.449
[24 empty] | 153.07111 | 1.857 | 191.38889 | 2.449
[24 empty] | 153.07111 | 1.857 | 191.38889 | 2.449
[24 empty] | 153.12667 | 1.857 | 191.38889 | 2.449
[24 empty] | 153.12667 | 1.857 | 191.38889 | 2.449
[24 empty] | 153.12667 | 1.857 | 191.38889 | 2.449
[24 empty] | 153.12667 | 1.857 | 191.38889 | 2.449
[24 empty] | 153.12667 | 1.857 | 191.38889 | 2.449
[24 empty] | 153.12667 | 1.857 | 191.38889 | 2.449
[24 empty] | 153.12667 | 1.857 | 191.38889 | 2.449
[24 empty] | 153.12667 | 1.857 | 191.38889 | 2.449
[24 empty] | 153.12667 | 1.857 | 191.38889 | 2.448
[24 empty] | 153.12667 | 1.856 | 191.38889 | 2.448
[24 empty] | 153.12667 | 1.856 | 191.38889 | 2.448
[24 empty] | 153.12667 | 1.856 | 191.38889 | 2.448
[24 empty] | 153.12667 | 1.856 | 191.38889 | 2.448
[24 empty] | 153.12667 | 1.856 | 191.38889 | 2.448
[24 empty] | 153.12667 | 1.856 | 191.38889 | 2.448
[24 empty] | 153.12667 | 1.856 | 191.38889 | 2.448
[24 empty] | 153.12667 | 1.856 | 191.38889 | 2.448
[24 empty] | 153.12667 | 1.856 | 191.38889 | 2.448
[24 empty] | 153.12667 | 1.856 | 191.38889 | 2.448
[24 empty] | 153.12667 | 1.856 | 191.38889 | 2.448
[24 empty] | 153.12667 | 1.856 | 191.38889 | 2.448
[24 empty] | 153.12667 | 1.856 | 191.38889 | 2.448
[24 empty] | 153.12667 | 1.856 | 191.38889 | 2.448
[24 empty] | 153.12667 | 1.856 | 191.38889 | 2.448
[24 empty] | 153.12667 | 1.856 | 191.38889 | 2.449
[24 empty] | 153.18222 | 1.856 | 191.38889 | 2.449
[24 empty] | 153.18222 | 1.856 | 191.38889 | 2.449
[24 empty] | 153.18222 | 1.856 | 191.38889 | 2.449
[24 empty] | 153.18222 | 1.856 | 191.38889 | 2.449
[24 empty] | 153.18222 | 1.856 | 191.38889 | 2.449
[24 empty] | 153.18222 | 1.856 | 191.38889 | 2.449
[24 empty] | 153.18222 | 1.856 | 191.38889 | 2.449
[24 empty] | 153.18222 | 1.855 | 191.52778 | 2.449
[24 empty] | 153.18222 | 1.855 | 191.52778 | 2.449
[24 empty] | 153.18222 | 1.856 | 191.52778 | 2.45
[24 empty] | 153.18222 | 1.856 | 191.52778 | 2.45
[24 empty] | 153.18222 | 1.856 | 191.52778 | 2.45
[24 empty] | 153.18222 | 1.856 | 191.52778 | 2.45
[24 empty] | 153.18222 | 1.856 | 191.52778 | 2.45
[24 empty] | 153.18222 | 1.856 | 191.52778 | 2.45
[24 empty] | 153.18222 | 1.856 | 191.52778 | 2.45
[24 empty] | 153.18222 | 1.856 | 191.52778 | 2.45
[24 empty] | 153.18222 | 1.856 | 191.52778 | 2.45
[24 empty] | 153.18222 | 1.856 | 191.52778 | 2.451
[24 empty] | 153.18222 | 1.855 | 191.52778 | 2.451
[24 empty] | 153.18222 | 1.855 | 191.52778 | 2.451
[24 empty] | 153.18222 | 1.855 | 191.52778 | 2.451
[24 empty] | 153.18222 | 1.855 | 191.52778 | 2.451
[24 empty] | 153.18222 | 1.855 | 191.52778 | 2.451
[24 empty] | 153.18222 | 1.855 | 191.52778 | 2.451
[24 empty] | 153.23778 | 1.855 | 191.52778 | 2.451
[24 empty] | 153.23778 | 1.855 | 191.52778 | 2.451
[24 empty] | 153.23778 | 1.855 | 191.52778 | 2.451
[24 empty] | 153.23778 | 1.856 | 191.52778 | 2.452
[24 empty] | 153.23778 | 1.856 | 191.52778 | 2.452
[24 empty] | 153.23778 | 1.856 | 191.52778 | 2.452
[24 empty] | 153.23778 | 1.856 | 191.52778 | 2.452
[24 empty] | 153.23778 | 1.856 | 191.52778 | 2.452
[24 empty] | 153.23778 | 1.856 | 191.52778 | 2.452
[24 empty] | 153.23778 | 1.856 | 191.52778 | 2.452
[24 empty] | 153.23778 | 1.856 | 191.52778 | 2.452
[24 empty] | 153.23778 | 1.856 | 191.52778 | 2.453
[24 empty] | 153.23778 | 1.856 | 191.52778 | 2.453
[24 empty] | 153.23778 | 1.856 | 191.52778 | 2.453
[24 empty] | 153.23778 | 1.856 | 191.52778 | 2.453
[24 empty] | 153.23778 | 1.856 | 191.52778 | 2.453
[24 empty] | 153.23778 | 1.856 | 191.52778 | 2.453
[24 empty] | 153.23778 | 1.856 | 191.52778 | 2.453
[24 empty] | 153.23778 | 1.856 | 191.52778 | 2.453
[24 empty] | 153.23778 | 1.855 | 191.52778 | 2.453
[24 empty] | 153.23778 | 1.855 | 191.52778 | 2.453
[24 empty] | 153.23778 | 1.855 | 191.52778 | 2.453
[24 empty] | 153.23778 | 1.855 | 191.52778 | 2.454
[24 empty] | 153.23778 | 1.855 | 191.52778 | 2.453
[24 empty] | 153.23778 | 1.855 | 191.52778 | 2.453
[24 empty] | 153.29333 | 1.855 | 191.52778 | 2.454
[24 empty] | 153.29333 | 1.855 | 191.52778 | 2.454
[24 empty] | 153.29333 | 1.855 | 191.52778 | 2.454
[24 empty] | 153.29333 | 1.855 | 191.52778 | 2.454
[24 empty] | 153.29333 | 1.854 | 191.52778 | 2.454
[24 empty] | 153.29333 | 1.854 | 191.52778 | 2.454
[24 empty] | 153.29333 | 1.855 | 191.52778 | 2.454
[24 empty] | 153.29333 | 1.854 | 191.66667 | 2.454
[24 empty] | 153.29333 | 1.854 | 191.66667 | 2.454
[24 empty] | 153.29333 | 1.854 | 191.66667 | 2.454
[24 empty] | 153.29333 | 1.854 | 191.66667 | 2.455
[24 empty] | 153.29333 | 1.855 | 191.66667 | 2.455
[24 empty] | 153.29333 | 1.856 | 191.66667 | 2.455
[24 empty] | 153.29333 | 1.856 | 191.66667 | 2.455
[24 empty] | 153.29333 | 1.856 | 191.66667 | 2.455
[24 empty] | 153.29333 | 1.856 | 191.66667 | 2.455
[24 empty] | 153.29333 | 1.856 | 191.66667 | 2.455
[24 empty] | 153.29333 | 1.856 | 191.66667 | 2.455
[24 empty] | 153.29333 | 1.856 | 191.66667 | 2.455
[24 empty] | 153.29333 | 1.856 | 191.66667 | 2.455
[24 empty] | 153.29333 | 1.856 | 191.66667 | 2.456
[24 empty] | 153.29333 | 1.856 | 191.66667 | 2.456
[24 empty] | 153.29333 | 1.857 | 191.66667 | 2.456
[24 empty] | 153.29333 | 1.857 | 191.66667 | 2.456
[24 empty] | 153.29333 | 1.856 | 191.66667 | 2.456
[24 empty] | 153.34889 | 1.856 | 191.66667 | 2.456
[24 empty] | 153.34889 | 1.856 | 191.66667 | 2.456
[24 empty] | 153.34889 | 1.856 | 191.66667 | 2.456
[24 empty] | 153.34889 | 1.856 | 191.66667 | 2.456
[24 empty] | 153.34889 | 1.856 | 191.66667 | 2.456
[24 empty] | 153.34889 | 1.856 | 191.66667 | 2.457
[24 empty] | 153.34889 | 1.856 | 191.66667 | 2.457
[24 empty] | 153.34889 | 1.856 | 191.66667 | 2.457
[24 empty] | 153.34889 | 1.856 | 191.66667 | 2.457
[24 empty] | 153.34889 | 1.856 | 191.66667 | 2.457
[24 empty] | 153.34889 | 1.856 | 191.66667 | 2.457
[24 empty] | 153.34889 | 1.856 | 191.66667 | 2.457
[24 empty] | 153.34889 | 1.856 | 191.66667 | 2.457
[24 empty] | 153.34889 | 1.856 | 191.66667 | 2.457
[24 empty] | 153.34889 | 1.855 | 191.66667 | 2.457
[24 empty] | 153.34889 | 1.855 | 191.66667 | 2.457
[24 empty] | 153.34889 | 1.856 | 191.66667 | 2.458
[24 empty] | 153.34889 | 1.856 | 191.66667 | 2.458
[24 empty] | 153.34889 | 1.856 | 191.66667 | 2.458
[24 empty] | 153.34889 | 1.855 | 191.66667 | 2.458
[24 empty] | 153.34889 | 1.855 | 191.66667 | 2.458
[24 empty] | 153.34889 | 1.855 | 191.66667 | 2.458
[24 empty] | 153.34889 | 1.855 | 191.66667 | 2.458
[24 empty] | 153.34889 | 1.855 | 191.66667 | 2.458
[24 empty] | 153.34889 | 1.855 | 191.66667 | 2.458
[24 empty] | 153.40444 | 1.855 | 191.66667 | 2.458
[24 empty] | 153.40444 | 1.855 | 191.66667 | 2.458
[24 empty] | 153.40444 | 1.855 | 191.66667 | 2.458
[24 empty] | 153.40444 | 1.855 | 191.66667 | 2.458
[24 empty] | 153.40444 | 1.855 | 191.66667 | 2.458
[24 empty] | 153.40444 | 1.855 | 191.66667 | 2.458
[24 empty] | 153.40444 | 1.856 | 191.66667 | 2.458
[24 empty] | 153.40444 | 1.855 | 191.80556 | 2.458
[24 empty] | 153.40444 | 1.855 | 191.80556 | 2.458
[24 empty] | 153.40444 | 1.855 | 191.80556 | 2.458
[24 empty] | 153.40444 | 1.855 | 191.80556 | 2.458
[24 empty] | 153.40444 | 1.855 | 191.80556 | 2.458
[24 empty] | 153.40444 | 1.855 | 191.80556 | 2.458
[24 empty] | 153.40444 | 1.855 | 191.80556 | 2.458
[24 empty] | 153.40444 | 1.855 | 191.80556 | 2.458
[24 empty] | 153.40444 | 1.855 | 191.80556 | 2.458
[24 empty] | 153.40444 | 1.855 | 191.80556 | 2.458
[24 empty] | 153.40444 | 1.855 | 191.80556 | 2.458
[24 empty] | 153.40444 | 1.855 | 191.80556 | 2.458
[24 empty] | 153.40444 | 1.855 | 191.80556 | 2.458
[24 empty] | 153.40444 | 1.855 | 191.80556 | 2.458
[24 empty] | 153.40444 | 1.855 | 191.80556 | 2.458
[24 empty] | 153.40444 | 1.855 | 191.80556 | 2.458
[24 empty] | 153.40444 | 1.856 | 191.80556 | 2.457
[24 empty] | 153.40444 | 1.856 | 191.80556 | 2.457
[24 empty] | 153.46 | 1.856 | 191.80556 | 2.457
[24 empty] | 153.46 | 1.856 | 191.80556 | 2.457
[24 empty] | 153.46 | 1.856 | 191.80556 | 2.457
[24 empty] | 153.46 | 1.856 | 191.80556 | 2.457
[24 empty] | 153.46 | 1.856 | 191.80556 | 2.457
[24 empty] | 153.46 | 1.855 | 191.80556 | 2.457
[24 empty] | 153.46 | 1.856 | 191.80556 | 2.457
[24 empty] | 153.46 | 1.855 | 191.80556 | 2.457
[24 empty] | 153.46 | 1.856 | 191.80556 | 2.458
[24 empty] | 153.46 | 1.855 | 191.80556 | 2.458
[24 empty] | 153.46 | 1.855 | 191.80556 | 2.458
[24 empty] | 153.46 | 1.856 | 191.80556 | 2.458
[24 empty] | 153.46 | 1.856 | 191.80556 | 2.458
[24 empty] | 153.46 | 1.856 | 191.80556 | 2.458
[24 empty] | 153.46 | 1.856 | 191.80556 | 2.458
[24 empty] | 153.46 | 1.855 | 191.80556 | 2.458
[24 empty] | 153.46 | 1.856 | 191.80556 | 2.458
[24 empty] | 153.46 | 1.856 | 191.80556 | 2.458
[24 empty] | 153.46 | 1.856 | 191.80556 | 2.458
[24 empty] | 153.46 | 1.855 | 191.80556 | 2.458
[24 empty] | 153.46 | 1.855 | 191.80556 | 2.458
[24 empty] | 153.46 | 1.855 | 191.80556 | 2.458
[24 empty] | 153.46 | 1.856 | 191.80556 | 2.458
[24 empty] | 153.46 | 1.856 | 191.80556 | 2.458
[24 empty] | 153.46 | 1.856 | 191.80556 | 2.458
[24 empty] | 153.51556 | 1.856 | 191.80556 | 2.458
[24 empty] | 153.51556 | 1.856 | 191.80556 | 2.458
[24 empty] | 153.51556 | 1.856 | 191.80556 | 2.458
[24 empty] | 153.51556 | 1.857 | 191.80556 | 2.458
[24 empty] | 153.51556 | 1.856 | 191.80556 | 2.458
[24 empty] | 153.51556 | 1.856 | 191.80556 | 2.458
[24 empty] | 153.51556 | 1.856 | 191.80556 | 2.458
[24 empty] | 153.51556 | 1.857 | 191.94444 | 2.459
[24 empty] | 153.51556 | 1.856 | 191.94444 | 2.459
[24 empty] | 153.51556 | 1.856 | 191.94444 | 2.459
[24 empty] | 153.51556 | 1.856 | 191.94444 | 2.458
[24 empty] | 153.51556 | 1.856 | 191.94444 | 2.459
[24 empty] | 153.51556 | 1.856 | 191.94444 | 2.458
[24 empty] | 153.51556 | 1.856 | 191.94444 | 2.458
[24 empty] | 153.51556 | 1.856 | 191.94444 | 2.458
[24 empty] | 153.51556 | 1.855 | 191.94444 | 2.458
[24 empty] | 153.51556 | 1.855 | 191.94444 | 2.458
[24 empty] | 153.51556 | 1.855 | 191.94444 | 2.458
[24 empty] | 153.51556 | 1.855 | 191.94444 | 2.458
[24 empty] | 153.51556 | 1.855 | 191.94444 | 2.458
[24 empty] | 153.51556 | 1.855 | 191.94444 | 2.458
[24 empty] | 153.51556 | 1.855 | 191.94444 | 2.458
[24 empty] | 153.51556 | 1.855 | 191.94444 | 2.459
[24 empty] | 153.51556 | 1.856 | 191.94444 | 2.459
[24 empty] | 153.51556 | 1.856 | 191.94444 | 2.459
[24 empty] | 153.57111 | 1.856 | 191.94444 | 2.459
[24 empty] | 153.57111 | 1.856 | 191.94444 | 2.459
[24 empty] | 153.57111 | 1.856 | 191.94444 | 2.459
[24 empty] | 153.57111 | 1.856 | 191.94444 | 2.459
[24 empty] | 153.57111 | 1.855 | 191.94444 | 2.459
[24 empty] | 153.57111 | 1.855 | 191.94444 | 2.46
[24 empty] | 153.57111 | 1.855 | 191.94444 | 2.46
[24 empty] | 153.57111 | 1.855 | 191.94444 | 2.46
[24 empty] | 153.57111 | 1.855 | 191.94444 | 2.46
[24 empty] | 153.57111 | 1.855 | 191.94444 | 2.46
[24 empty] | 153.57111 | 1.855 | 191.94444 | 2.46
[24 empty] | 153.57111 | 1.855 | 191.94444 | 2.461
[24 empty] | 153.57111 | 1.855 | 191.94444 | 2.461
[24 empty] | 153.57111 | 1.855 | 191.94444 | 2.461
[24 empty] | 153.57111 | 1.855 | 191.94444 | 2.461
[24 empty] | 153.57111 | 1.855 | 191.94444 | 2.461
[24 empty] | 153.57111 | 1.855 | 191.94444 | 2.461
[24 empty] | 153.57111 | 1.856 | 191.94444 | 2.461
[24 empty] | 153.57111 | 1.856 | 191.94444 | 2.461
[24 empty] | 153.57111 | 1.856 | 191.94444 | 2.461
[24 empty] | 153.57111 | 1.856 | 191.94444 | 2.461
[24 empty] | 153.57111 | 1.856 | 191.94444 | 2.461
[24 empty] | 153.57111 | 1.856 | 191.94444 | 2.461
[24 empty] | 153.57111 | 1.856 | 191.94444 | 2.461
[24 empty] | 153.57111 | 1.855 | 191.94444 | 2.461
[24 empty] | 153.62667 | 1.855 | 191.94444 | 2.461
[24 empty] | 153.62667 | 1.855 | 191.94444 | 2.462
[24 empty] | 153.62667 | 1.855 | 191.94444 | 2.462
[24 empty] | 153.62667 | 1.855 | 191.94444 | 2.462
[24 empty] | 153.62667 | 1.855 | 191.94444 | 2.462
[24 empty] | 153.62667 | 1.855 | 191.94444 | 2.462
[24 empty] | 153.62667 | 1.855 | 191.94444 | 2.462
[24 empty] | 153.62667 | 1.855 | 192.08333 | 2.462
[24 empty] | 153.62667 | 1.855 | 192.08333 | 2.462
[24 empty] | 153.62667 | 1.855 | 192.08333 | 2.462
[24 empty] | 153.62667 | 1.855 | 192.08333 | 2.462
[24 empty] | 153.62667 | 1.855 | 192.08333 | 2.463
[24 empty] | 153.62667 | 1.856 | 192.08333 | 2.463
[24 empty] | 153.62667 | 1.856 | 192.08333 | 2.463
[24 empty] | 153.62667 | 1.856 | 192.08333 | 2.463
[24 empty] | 153.62667 | 1.856 | 192.08333 | 2.463
[24 empty] | 153.62667 | 1.856 | 192.08333 | 2.463
[24 empty] | 153.62667 | 1.856 | 192.08333 | 2.463
[24 empty] | 153.62667 | 1.856 | 192.08333 | 2.464
[24 empty] | 153.62667 | 1.856 | 192.08333 | 2.464
[24 empty] | 153.62667 | 1.856 | 192.08333 | 2.464
[24 empty] | 153.62667 | 1.856 | 192.08333 | 2.464
[24 empty] | 153.62667 | 1.856 | 192.08333 | 2.464
[24 empty] | 153.62667 | 1.856 | 192.08333 | 2.464
[24 empty] | 153.62667 | 1.856 | 192.08333 | 2.464
[24 empty] | 153.68222 | 1.856 | 192.08333 | 2.464
[24 empty] | 153.68222 | 1.856 | 192.08333 | 2.464
[24 empty] | 153.68222 | 1.856 | 192.08333 | 2.465
[24 empty] | 153.68222 | 1.856 | 192.08333 | 2.465
[24 empty] | 153.68222 | 1.855 | 192.08333 | 2.465
[24 empty] | 153.68222 | 1.855 | 192.08333 | 2.465
[24 empty] | 153.68222 | 1.855 | 192.08333 | 2.465
[24 empty] | 153.68222 | 1.855 | 192.08333 | 2.465
[24 empty] | 153.68222 | 1.855 | 192.08333 | 2.466
[24 empty] | 153.68222 | 1.855 | 192.08333 | 2.466
[24 empty] | 153.68222 | 1.855 | 192.08333 | 2.466
[24 empty] | 153.68222 | 1.855 | 192.08333 | 2.466
[24 empty] | 153.68222 | 1.855 | 192.08333 | 2.467
[24 empty] | 153.68222 | 1.855 | 192.08333 | 2.467
[24 empty] | 153.68222 | 1.855 | 192.08333 | 2.467
[24 empty] | 153.68222 | 1.855 | 192.08333 | 2.467
[24 empty] | 153.68222 | 1.855 | 192.08333 | 2.467
[24 empty] | 153.68222 | 1.855 | 192.08333 | 2.467
[24 empty] | 153.68222 | 1.855 | 192.08333 | 2.468
[24 empty] | 153.68222 | 1.855 | 192.08333 | 2.468
[24 empty] | 153.68222 | 1.855 | 192.08333 | 2.468
[24 empty] | 153.68222 | 1.855 | 192.08333 | 2.468
[24 empty] | 153.68222 | 1.855 | 192.08333 | 2.468
[24 empty] | 153.68222 | 1.855 | 192.08333 | 2.468
[24 empty] | 153.68222 | 1.855 | 192.08333 | 2.469
[24 empty] | 153.73778 | 1.855 | 192.08333 | 2.469
[24 empty] | 153.73778 | 1.856 | 192.08333 | 2.469
[24 empty] | 153.73778 | 1.856 | 192.08333 | 2.469
[24 empty] | 153.73778 | 1.856 | 192.08333 | 2.469
[24 empty] | 153.73778 | 1.856 | 192.08333 | 2.469
[24 empty] | 153.73778 | 1.856 | 192.08333 | 2.469
[24 empty] | 153.73778 | 1.856 | 192.08333 | 2.47
[24 empty] | 153.73778 | 1.856 | 192.22222 | 2.47
[24 empty] | 153.73778 | 1.856 | 192.22222 | 2.47
[24 empty] | 153.73778 | 1.856 | 192.22222 | 2.47
[24 empty] | 153.73778 | 1.856 | 192.22222 | 2.47
[24 empty] | 153.73778 | 1.856 | 192.22222 | 2.471
[24 empty] | 153.73778 | 1.856 | 192.22222 | 2.471
[24 empty] | 153.73778 | 1.856 | 192.22222 | 2.471
[24 empty] | 153.73778 | 1.856 | 192.22222 | 2.471
[24 empty] | 153.73778 | 1.856 | 192.22222 | 2.471
[24 empty] | 153.73778 | 1.856 | 192.22222 | 2.471
[24 empty] | 153.73778 | 1.856 | 192.22222 | 2.472
[24 empty] | 153.73778 | 1.856 | 192.22222 | 2.472
[24 empty] | 153.73778 | 1.855 | 192.22222 | 2.472
[24 empty] | 153.73778 | 1.855 | 192.22222 | 2.472
[24 empty] | 153.73778 | 1.855 | 192.22222 | 2.472
[24 empty] | 153.73778 | 1.855 | 192.22222 | 2.472
[24 empty] | 153.73778 | 1.855 | 192.22222 | 2.473
[24 empty] | 153.73778 | 1.855 | 192.22222 | 2.473
[24 empty] | 153.79333 | 1.855 | 192.22222 | 2.473
[24 empty] | 153.79333 | 1.855 | 192.22222 | 2.473
[24 empty] | 153.79333 | 1.855 | 192.22222 | 2.473
[24 empty] | 153.79333 | 1.855 | 192.22222 | 2.473
[24 empty] | 153.79333 | 1.855 | 192.22222 | 2.473
[24 empty] | 153.79333 | 1.855 | 192.22222 | 2.473
[24 empty] | 153.79333 | 1.855 | 192.22222 | 2.473
[24 empty] | 153.79333 | 1.855 | 192.22222 | 2.473
[24 empty] | 153.79333 | 1.855 | 192.22222 | 2.474
[24 empty] | 153.79333 | 1.855 | 192.22222 | 2.474
[24 empty] | 153.79333 | 1.855 | 192.22222 | 2.474
[24 empty] | 153.79333 | 1.855 | 192.22222 | 2.474
[24 empty] | 153.79333 | 1.855 | 192.22222 | 2.474
[24 empty] | 153.79333 | 1.855 | 192.22222 | 2.474
[24 empty] | 153.79333 | 1.855 | 192.22222 | 2.474
[24 empty] | 153.79333 | 1.855 | 192.22222 | 2.475
[24 empty] | 153.79333 | 1.856 | 192.22222 | 2.475
[24 empty] | 153.79333 | 1.856 | 192.22222 | 2.475
[24 empty] | 153.79333 | 1.856 | 192.22222 | 2.475
[24 empty] | 153.79333 | 1.856 | 192.22222 | 2.475
[24 empty] | 153.79333 | 1.856 | 192.22222 | 2.475
[24 empty] | 153.79333 | 1.856 | 192.22222 | 2.476
[24 empty] | 153.79333 | 1.856 | 192.22222 | 2.476
[24 empty] | 153.79333 | 1.856 | 192.22222 | 2.476
[24 empty] | 153.79333 | 1.856 | 192.22222 | 2.476
[24 empty] | 153.84889 | 1.855 | 192.22222 | 2.476
[24 empty] | 153.84889 | 1.856 | 192.22222 | 2.476
[24 empty] | 153.84889 | 1.856 | 192.22222 | 2.476
[24 empty] | 153.84889 | 1.856 | 192.22222 | 2.476
[24 empty] | 153.84889 | 1.855 | 192.22222 | 2.477
[24 empty] | 153.84889 | 1.855 | 192.22222 | 2.477
[24 empty] | 153.84889 | 1.855 | 192.36111 | 2.477
[24 empty] | 153.84889 | 1.855 | 192.36111 | 2.477
[24 empty] | 153.84889 | 1.855 | 192.36111 | 2.477
[24 empty] | 153.84889 | 1.855 | 192.36111 | 2.477
[24 empty] | 153.84889 | 1.855 | 192.36111 | 2.477
[24 empty] | 153.84889 | 1.855 | 192.36111 | 2.477
[24 empty] | 153.84889 | 1.856 | 192.36111 | 2.478
[24 empty] | 153.84889 | 1.856 | 192.36111 | 2.478
[24 empty] | 153.84889 | 1.855 | 192.36111 | 2.478
[24 empty] | 153.84889 | 1.855 | 192.36111 | 2.478
[24 empty] | 153.84889 | 1.855 | 192.36111 | 2.478
[24 empty] | 153.84889 | 1.855 | 192.36111 | 2.478
[24 empty] | 153.84889 | 1.856 | 192.36111 | 2.478
[24 empty] | 153.84889 | 1.856 | 192.36111 | 2.478
[24 empty] | 153.84889 | 1.856 | 192.36111 | 2.478
[24 empty] | 153.84889 | 1.856 | 192.36111 | 2.479
[24 empty] | 153.84889 | 1.857 | 192.36111 | 2.478
[24 empty] | 153.84889 | 1.857 | 192.36111 | 2.478
[24 empty] | 153.90444 | 1.857 | 192.36111 | 2.478
[24 empty] | 153.90444 | 1.857 | 192.36111 | 2.478
[24 empty] | 153.90444 | 1.857 | 192.36111 | 2.478
[24 empty] | 153.90444 | 1.857 | 192.36111 | 2.478
[24 empty] | 153.90444 | 1.857 | 192.36111 | 2.478
[24 empty] | 153.90444 | 1.856 | 192.36111 | 2.478
[24 empty] | 153.90444 | 1.856 | 192.36111 | 2.478
[24 empty] | 153.90444 | 1.857 | 192.36111 | 2.477
[24 empty] | 153.90444 | 1.856 | 192.36111 | 2.476
[24 empty] | 153.90444 | 1.856 | 192.36111 | 2.474
[24 empty] | 153.90444 | 1.856 | 192.36111 | 2.474
[24 empty] | 153.90444 | 1.856 | 192.36111 | 2.473
[24 empty] | 153.90444 | 1.856 | 192.36111 | 2.474
[24 empty] | 153.90444 | 1.856 | 192.36111 | 2.474
[24 empty] | 153.90444 | 1.856 | 192.36111 | 2.474
[24 empty] | 153.90444 | 1.856 | 192.36111 | 2.475
[24 empty] | 153.90444 | 1.856 | 192.36111 | 2.475
[24 empty] | 153.90444 | 1.856 | 192.36111 | 2.474
[24 empty] | 153.90444 | 1.856 | 192.36111 | 2.473
[24 empty] | 153.90444 | 1.856 | 192.36111 | 2.471
[24 empty] | 153.90444 | 1.855 | 192.36111 | 2.469
[24 empty] | 153.90444 | 1.855 | 192.36111 | 2.468
[24 empty] | 153.90444 | 1.855 | 192.36111 | 2.468
[24 empty] | 153.90444 | 1.855 | 192.36111 | 2.467
[24 empty] | 153.90444 | 1.855 | 192.36111 | 2.466
[24 empty] | 153.96 | 1.855 | 192.36111 | 2.465
[24 empty] | 153.96 | 1.855 | 192.36111 | 2.464
[24 empty] | 153.96 | 1.855 | 192.36111 | 2.464
[24 empty] | 153.96 | 1.856 | 192.36111 | 2.464
[24 empty] | 153.96 | 1.856 | 192.36111 | 2.464
[24 empty] | 153.96 | 1.855 | 192.36111 | 2.463
[24 empty] | 153.96 | 1.855 | 192.36111 | 2.462
[24 empty] | 153.96 | 1.855 | 192.5 | 2.462
[24 empty] | 153.96 | 1.855 | 192.5 | 2.462
[24 empty] | 153.96 | 1.855 | 192.5 | 2.462
[24 empty] | 153.96 | 1.855 | 192.5 | 2.462
[24 empty] | 153.96 | 1.855 | 192.5 | 2.461
[24 empty] | 153.96 | 1.855 | 192.5 | 2.461
[24 empty] | 153.96 | 1.856 | 192.5 | 2.461
[24 empty] | 153.96 | 1.856 | 192.5 | 2.461
[24 empty] | 153.96 | 1.856 | 192.5 | 2.461
[24 empty] | 153.96 | 1.856 | 192.5 | 2.46
[24 empty] | 153.96 | 1.857 | 192.5 | 2.46
[24 empty] | 153.96 | 1.857 | 192.5 | 2.46
[24 empty] | 153.96 | 1.857 | 192.5 | 2.46
[24 empty] | 153.96 | 1.856 | 192.5 | 2.46
[24 empty] | 153.96 | 1.856 | 192.5 | 2.459
[24 empty] | 153.96 | 1.856 | 192.5 | 2.459
[24 empty] | 153.96 | 1.856 | 192.5 | 2.459
[24 empty] | 153.96 | 1.857 | 192.5 | 2.459
[24 empty] | 154.01556 | 1.856 | 192.5 | 2.46
[24 empty] | 154.01556 | 1.856 | 192.5 | 2.459
[24 empty] | 154.01556 | 1.857 | 192.5 | 2.459
[24 empty] | 154.01556 | 1.857 | 192.5 | 2.459
[24 empty] | 154.01556 | 1.857 | 192.5 | 2.459
[24 empty] | 154.01556 | 1.856 | 192.5 | 2.459
[24 empty] | 154.01556 | 1.856 | 192.5 | 2.459
[24 empty] | 154.01556 | 1.856 | 192.5 | 2.459
[24 empty] | 154.01556 | 1.856 | 192.5 | 2.459
[24 empty] | 154.01556 | 1.856 | 192.5 | 2.459
[24 empty] | 154.01556 | 1.856 | 192.5 | 2.458
[24 empty] | 154.01556 | 1.856 | 192.5 | 2.458
[24 empty] | 154.01556 | 1.856 | 192.5 | 2.458
[24 empty] | 154.01556 | 1.856 | 192.5 | 2.458
[24 empty] | 154.01556 | 1.856 | 192.5 | 2.458
[24 empty] | 154.01556 | 1.856 | 192.5 | 2.458
[24 empty] | 154.01556 | 1.856 | 192.5 | 2.458
[24 empty] | 154.01556 | 1.856 | 192.5 | 2.457
[24 empty] | 154.01556 | 1.856 | 192.5 | 2.457
[24 empty] | 154.01556 | 1.857 | 192.5 | 2.458
[24 empty] | 154.01556 | 1.856 | 192.5 | 2.458
[24 empty] | 154.01556 | 1.856 | 192.5 | 2.457
[24 empty] | 154.01556 | 1.856 | 192.5 | 2.457
[24 empty] | 154.01556 | 1.856 | 192.5 | 2.457
[24 empty] | 154.01556 | 1.856 | 192.5 | 2.457
[24 empty] | 154.07111 | 1.855 | 192.5 | 2.457
[24 empty] | 154.07111 | 1.856 | 192.5 | 2.457
[24 empty] | 154.07111 | 1.856 | 192.5 | 2.457
[24 empty] | 154.07111 | 1.856 | 192.5 | 2.457
[24 empty] | 154.07111 | 1.856 | 192.5 | 2.457
[24 empty] | 154.07111 | 1.856 | 192.5 | 2.457
[24 empty] | 154.07111 | 1.856 | 192.5 | 2.457
[24 empty] | 154.07111 | 1.856 | 192.63889 | 2.457
[24 empty] | 154.07111 | 1.856 | 192.63889 | 2.457
[24 empty] | 154.07111 | 1.856 | 192.63889 | 2.457
[24 empty] | 154.07111 | 1.856 | 192.63889 | 2.457
[24 empty] | 154.07111 | 1.856 | 192.63889 | 2.458
[24 empty] | 154.07111 | 1.856 | 192.63889 | 2.458
[24 empty] | 154.07111 | 1.856 | 192.63889 | 2.458
[24 empty] | 154.07111 | 1.856 | 192.63889 | 2.458
[24 empty] | 154.07111 | 1.856 | 192.63889 | 2.458
[24 empty] | 154.07111 | 1.856 | 192.63889 | 2.458
[24 empty] | 154.07111 | 1.856 | 192.63889 | 2.458
[24 empty] | 154.07111 | 1.856 | 192.63889 | 2.458
[24 empty] | 154.07111 | 1.856 | 192.63889 | 2.458
[24 empty] | 154.07111 | 1.856 | 192.63889 | 2.458
[24 empty] | 154.07111 | 1.856 | 192.63889 | 2.458
[24 empty] | 154.07111 | 1.856 | 192.63889 | 2.458
[24 empty] | 154.07111 | 1.856 | 192.63889 | 2.458
[24 empty] | 154.07111 | 1.856 | 192.63889 | 2.458
[24 empty] | 154.12667 | 1.855 | 192.63889 | 2.458
[24 empty] | 154.12667 | 1.855 | 192.63889 | 2.458
[24 empty] | 154.12667 | 1.855 | 192.63889 | 2.459
[24 empty] | 154.12667 | 1.855 | 192.63889 | 2.458
[24 empty] | 154.12667 | 1.855 | 192.63889 | 2.458
[24 empty] | 154.12667 | 1.855 | 192.63889 | 2.459
[24 empty] | 154.12667 | 1.855 | 192.63889 | 2.459
[24 empty] | 154.12667 | 1.855 | 192.63889 | 2.459
[24 empty] | 154.12667 | 1.855 | 192.63889 | 2.459
[24 empty] | 154.12667 | 1.855 | 192.63889 | 2.459
[24 empty] | 154.12667 | 1.855 | 192.63889 | 2.459
[24 empty] | 154.12667 | 1.855 | 192.63889 | 2.459
[24 empty] | 154.12667 | 1.856 | 192.63889 | 2.459
[24 empty] | 154.12667 | 1.856 | 192.63889 | 2.459
[24 empty] | 154.12667 | 1.856 | 192.63889 | 2.459
[24 empty] | 154.12667 | 1.856 | 192.63889 | 2.459
[24 empty] | 154.12667 | 1.856 | 192.63889 | 2.459
[24 empty] | 154.12667 | 1.856 | 192.63889 | 2.459
[24 empty] | 154.12667 | 1.856 | 192.63889 | 2.459
[24 empty] | 154.12667 | 1.856 | 192.63889 | 2.459
[24 empty] | 154.12667 | 1.856 | 192.63889 | 2.459
[24 empty] | 154.12667 | 1.856 | 192.63889 | 2.459
[24 empty] | 154.12667 | 1.856 | 192.63889 | 2.459
[24 empty] | 154.12667 | 1.856 | 192.63889 | 2.459
[24 empty] | 154.12667 | 1.856 | 192.63889 | 2.46
[24 empty] | 154.18222 | 1.855 | 192.63889 | 2.459
[24 empty] | 154.18222 | 1.855 | 192.63889 | 2.459
[24 empty] | 154.18222 | 1.855 | 192.63889 | 2.459
[24 empty] | 154.18222 | 1.856 | 192.63889 | 2.459
[24 empty] | 154.18222 | 1.856 | 192.63889 | 2.46
[24 empty] | 154.18222 | 1.856 | 192.63889 | 2.46
[24 empty] | 154.18222 | 1.856 | 192.63889 | 2.46
[24 empty] | 154.18222 | 1.856 | 192.77778 | 2.46
[24 empty] | 154.18222 | 1.856 | 192.77778 | 2.46
[24 empty] | 154.18222 | 1.856 | 192.77778 | 2.46
[24 empty] | 154.18222 | 1.856 | 192.77778 | 2.459
[24 empty] | 154.18222 | 1.856 | 192.77778 | 2.459
[24 empty] | 154.18222 | 1.856 | 192.77778 | 2.46
[24 empty] | 154.18222 | 1.856 | 192.77778 | 2.459
[24 empty] | 154.18222 | 1.856 | 192.77778 | 2.459
[24 empty] | 154.18222 | 1.855 | 192.77778 | 2.459
[24 empty] | 154.18222 | 1.855 | 192.77778 | 2.459
[24 empty] | 154.18222 | 1.855 | 192.77778 | 2.459
[24 empty] | 154.18222 | 1.855 | 192.77778 | 2.459
[24 empty] | 154.18222 | 1.856 | 192.77778 | 2.459
[24 empty] | 154.18222 | 1.856 | 192.77778 | 2.459
[24 empty] | 154.18222 | 1.856 | 192.77778 | 2.459
[24 empty] | 154.18222 | 1.856 | 192.77778 | 2.459
[24 empty] | 154.18222 | 1.856 | 192.77778 | 2.459
[24 empty] | 154.18222 | 1.856 | 192.77778 | 2.459
[24 empty] | 154.23778 | 1.855 | 192.77778 | 2.459
[24 empty] | 154.23778 | 1.856 | 192.77778 | 2.459
[24 empty] | 154.23778 | 1.856 | 192.77778 | 2.459
[24 empty] | 154.23778 | 1.856 | 192.77778 | 2.459
[24 empty] | 154.23778 | 1.856 | 192.77778 | 2.459
[24 empty] | 154.23778 | 1.855 | 192.77778 | 2.458
[24 empty] | 154.23778 | 1.855 | 192.77778 | 2.458
[24 empty] | 154.23778 | 1.855 | 192.77778 | 2.458
[24 empty] | 154.23778 | 1.856 | 192.77778 | 2.458
[24 empty] | 154.23778 | 1.856 | 192.77778 | 2.458
[24 empty] | 154.23778 | 1.855 | 192.77778 | 2.458
[24 empty] | 154.23778 | 1.855 | 192.77778 | 2.458
[24 empty] | 154.23778 | 1.855 | 192.77778 | 2.458
[24 empty] | 154.23778 | 1.856 | 192.77778 | 2.458
[24 empty] | 154.23778 | 1.856 | 192.77778 | 2.458
[24 empty] | 154.23778 | 1.856 | 192.77778 | 2.458
[24 empty] | 154.23778 | 1.857 | 192.77778 | 2.458
[24 empty] | 154.23778 | 1.857 | 192.77778 | 2.458
[24 empty] | 154.23778 | 1.857 | 192.77778 | 2.458
[24 empty] | 154.23778 | 1.857 | 192.77778 | 2.458
[24 empty] | 154.23778 | 1.857 | 192.77778 | 2.458
[24 empty] | 154.23778 | 1.857 | 192.77778 | 2.458
[24 empty] | 154.23778 | 1.857 | 192.77778 | 2.458
[24 empty] | 154.23778 | 1.857 | 192.77778 | 2.458
[24 empty] | 154.23778 | 1.857 | 192.77778 | 2.458
[24 empty] | 154.29333 | 1.857 | 192.77778 | 2.458
[24 empty] | 154.29333 | 1.857 | 192.77778 | 2.458
[24 empty] | 154.29333 | 1.857 | 192.77778 | 2.458
[24 empty] | 154.29333 | 1.857 | 192.77778 | 2.458
[24 empty] | 154.29333 | 1.857 | 192.77778 | 2.458
[24 empty] | 154.29333 | 1.858 | 192.77778 | 2.458
[24 empty] | 154.29333 | 1.857 | 192.77778 | 2.458
[24 empty] | 154.29333 | 1.858 | 192.91667 | 2.458
[24 empty] | 154.29333 | 1.858 | 192.91667 | 2.458
[24 empty] | 154.29333 | 1.857 | 192.91667 | 2.458
[24 empty] | 154.29333 | 1.857 | 192.91667 | 2.458
[24 empty] | 154.29333 | 1.857 | 192.91667 | 2.459
[24 empty] | 154.29333 | 1.857 | 192.91667 | 2.459
[24 empty] | 154.29333 | 1.857 | 192.91667 | 2.459
[24 empty] | 154.29333 | 1.857 | 192.91667 | 2.459
[24 empty] | 154.29333 | 1.856 | 192.91667 | 2.459
[24 empty] | 154.29333 | 1.856 | 192.91667 | 2.459
[24 empty] | 154.29333 | 1.856 | 192.91667 | 2.459
[24 empty] | 154.29333 | 1.856 | 192.91667 | 2.459
[24 empty] | 154.29333 | 1.857 | 192.91667 | 2.459
[24 empty] | 154.29333 | 1.856 | 192.91667 | 2.459
[24 empty] | 154.29333 | 1.856 | 192.91667 | 2.459
[24 empty] | 154.29333 | 1.856 | 192.91667 | 2.46
[24 empty] | 154.29333 | 1.856 | 192.91667 | 2.46
[24 empty] | 154.29333 | 1.857 | 192.91667 | 2.46
[24 empty] | 154.34889 | 1.856 | 192.91667 | 2.46
[24 empty] | 154.34889 | 1.856 | 192.91667 | 2.46
[24 empty] | 154.34889 | 1.857 | 192.91667 | 2.46
[24 empty] | 154.34889 | 1.856 | 192.91667 | 2.461
[24 empty] | 154.34889 | 1.856 | 192.91667 | 2.461
[24 empty] | 154.34889 | 1.856 | 192.91667 | 2.461
[24 empty] | 154.34889 | 1.856 | 192.91667 | 2.461
[24 empty] | 154.34889 | 1.856 | 192.91667 | 2.461
[24 empty] | 154.34889 | 1.856 | 192.91667 | 2.461
[24 empty] | 154.34889 | 1.856 | 192.91667 | 2.461
[24 empty] | 154.34889 | 1.856 | 192.91667 | 2.461
[24 empty] | 154.34889 | 1.855 | 192.91667 | 2.462
[24 empty] | 154.34889 | 1.856 | 192.91667 | 2.462
[24 empty] | 154.34889 | 1.856 | 192.91667 | 2.462
[24 empty] | 154.34889 | 1.856 | 192.91667 | 2.462
[24 empty] | 154.34889 | 1.856 | 192.91667 | 2.462
[24 empty] | 154.34889 | 1.856 | 192.91667 | 2.462
[24 empty] | 154.34889 | 1.857 | 192.91667 | 2.462
[24 empty] | 154.34889 | 1.857 | 192.91667 | 2.463
[24 empty] | 154.34889 | 1.857 | 192.91667 | 2.463
[24 empty] | 154.34889 | 1.856 | 192.91667 | 2.463
[24 empty] | 154.34889 | 1.856 | 192.91667 | 2.463
[24 empty] | 154.34889 | 1.856 | 192.91667 | 2.463
[24 empty] | 154.34889 | 1.856 | 192.91667 | 2.463
[24 empty] | 154.34889 | 1.856 | 192.91667 | 2.463
[24 empty] | 154.40444 | 1.856 | 192.91667 | 2.464
[24 empty] | 154.40444 | 1.856 | 192.91667 | 2.464
[24 empty] | 154.40444 | 1.856 | 192.91667 | 2.464
[24 empty] | 154.40444 | 1.856 | 192.91667 | 2.464
[24 empty] | 154.40444 | 1.856 | 192.91667 | 2.464
[24 empty] | 154.40444 | 1.856 | 192.91667 | 2.464
[24 empty] | 154.40444 | 1.856 | 192.91667 | 2.464
[24 empty] | 154.40444 | 1.856 | 193.05556 | 2.464
[24 empty] | 154.40444 | 1.856 | 193.05556 | 2.464
[24 empty] | 154.40444 | 1.856 | 193.05556 | 2.465
[24 empty] | 154.40444 | 1.856 | 193.05556 | 2.465
[24 empty] | 154.40444 | 1.856 | 193.05556 | 2.465
[24 empty] | 154.40444 | 1.856 | 193.05556 | 2.465
[24 empty] | 154.40444 | 1.856 | 193.05556 | 2.465
[24 empty] | 154.40444 | 1.856 | 193.05556 | 2.465
[24 empty] | 154.40444 | 1.856 | 193.05556 | 2.465
[24 empty] | 154.40444 | 1.856 | 193.05556 | 2.465
[24 empty] | 154.40444 | 1.856 | 193.05556 | 2.465
[24 empty] | 154.40444 | 1.856 | 193.05556 | 2.465
[24 empty] | 154.40444 | 1.856 | 193.05556 | 2.465
[24 empty] | 154.40444 | 1.856 | 193.05556 | 2.465
[24 empty] | 154.40444 | 1.856 | 193.05556 | 2.465
[24 empty] | 154.40444 | 1.856 | 193.05556 | 2.465
[24 empty] | 154.40444 | 1.856 | 193.05556 | 2.465
[24 empty] | 154.40444 | 1.856 | 193.05556 | 2.465
[24 empty] | 154.46 | 1.856 | 193.05556 | 2.465
[24 empty] | 154.46 | 1.856 | 193.05556 | 2.465
[24 empty] | 154.46 | 1.856 | 193.05556 | 2.465
[24 empty] | 154.46 | 1.856 | 193.05556 | 2.466
[24 empty] | 154.46 | 1.856 | 193.05556 | 2.466
[24 empty] | 154.46 | 1.855 | 193.05556 | 2.466
[24 empty] | 154.46 | 1.855 | 193.05556 | 2.466
[24 empty] | 154.46 | 1.856 | 193.05556 | 2.466
[24 empty] | 154.46 | 1.856 | 193.05556 | 2.466
[24 empty] | 154.46 | 1.856 | 193.05556 | 2.466
[24 empty] | 154.46 | 1.856 | 193.05556 | 2.467
[24 empty] | 154.46 | 1.856 | 193.05556 | 2.467
[24 empty] | 154.46 | 1.856 | 193.05556 | 2.467
[24 empty] | 154.46 | 1.856 | 193.05556 | 2.467
[24 empty] | 154.46 | 1.856 | 193.05556 | 2.467
[24 empty] | 154.46 | 1.856 | 193.05556 | 2.467
[24 empty] | 154.46 | 1.856 | 193.05556 | 2.468
[24 empty] | 154.46 | 1.856 | 193.05556 | 2.468
[24 empty] | 154.46 | 1.856 | 193.05556 | 2.468
[24 empty] | 154.46 | 1.856 | 193.05556 | 2.468
[24 empty] | 154.46 | 1.856 | 193.05556 | 2.468
[24 empty] | 154.46 | 1.856 | 193.05556 | 2.468
[24 empty] | 154.46 | 1.856 | 193.05556 | 2.468
[24 empty] | 154.46 | 1.856 | 193.05556 | 2.468
[24 empty] | 154.46 | 1.856 | 193.05556 | 2.469
[24 empty] | 154.51556 | 1.857 | 193.05556 | 2.469
[24 empty] | 154.51556 | 1.857 | 193.05556 | 2.469
[24 empty] | 154.51556 | 1.857 | 193.05556 | 2.469
[24 empty] | 154.51556 | 1.857 | 193.05556 | 2.469
[24 empty] | 154.51556 | 1.857 | 193.05556 | 2.469
[24 empty] | 154.51556 | 1.857 | 193.05556 | 2.47
[24 empty] | 154.51556 | 1.857 | 193.05556 | 2.47
[24 empty] | 154.51556 | 1.857 | 193.19444 | 2.47
[24 empty] | 154.51556 | 1.857 | 193.19444 | 2.47
[24 empty] | 154.51556 | 1.857 | 193.19444 | 2.47
[24 empty] | 154.51556 | 1.856 | 193.19444 | 2.471
[24 empty] | 154.51556 | 1.856 | 193.19444 | 2.471
[24 empty] | 154.51556 | 1.856 | 193.19444 | 2.471
[24 empty] | 154.51556 | 1.857 | 193.19444 | 2.471
[24 empty] | 154.51556 | 1.856 | 193.19444 | 2.471
[24 empty] | 154.51556 | 1.856 | 193.19444 | 2.471
[24 empty] | 154.51556 | 1.857 | 193.19444 | 2.471
[24 empty] | 154.51556 | 1.857 | 193.19444 | 2.471
[24 empty] | 154.51556 | 1.858 | 193.19444 | 2.471
[24 empty] | 154.51556 | 1.858 | 193.19444 | 2.471
[24 empty] | 154.51556 | 1.857 | 193.19444 | 2.472
[24 empty] | 154.51556 | 1.857 | 193.19444 | 2.472
[24 empty] | 154.51556 | 1.857 | 193.19444 | 2.472
[24 empty] | 154.51556 | 1.857 | 193.19444 | 2.472
[24 empty] | 154.51556 | 1.857 | 193.19444 | 2.472
[24 empty] | 154.57111 | 1.857 | 193.19444 | 2.472
[24 empty] | 154.57111 | 1.857 | 193.19444 | 2.472
[24 empty] | 154.57111 | 1.857 | 193.19444 | 2.472
[24 empty] | 154.57111 | 1.857 | 193.19444 | 2.472
[24 empty] | 154.57111 | 1.857 | 193.19444 | 2.473
[24 empty] | 154.57111 | 1.857 | 193.19444 | 2.473
[24 empty] | 154.57111 | 1.857 | 193.19444 | 2.473
[24 empty] | 154.57111 | 1.857 | 193.19444 | 2.473
[24 empty] | 154.57111 | 1.857 | 193.19444 | 2.473
[24 empty] | 154.57111 | 1.857 | 193.19444 | 2.473
[24 empty] | 154.57111 | 1.857 | 193.19444 | 2.474
[24 empty] | 154.57111 | 1.857 | 193.19444 | 2.474
[24 empty] | 154.57111 | 1.857 | 193.19444 | 2.474
[24 empty] | 154.57111 | 1.857 | 193.19444 | 2.474
[24 empty] | 154.57111 | 1.857 | 193.19444 | 2.474
[24 empty] | 154.57111 | 1.857 | 193.19444 | 2.474
[24 empty] | 154.57111 | 1.856 | 193.19444 | 2.475
[24 empty] | 154.57111 | 1.856 | 193.19444 | 2.475
[24 empty] | 154.57111 | 1.856 | 193.19444 | 2.475
[24 empty] | 154.57111 | 1.856 | 193.19444 | 2.475
[24 empty] | 154.57111 | 1.856 | 193.19444 | 2.475
[24 empty] | 154.57111 | 1.856 | 193.19444 | 2.475
[24 empty] | 154.57111 | 1.856 | 193.19444 | 2.475
[24 empty] | 154.57111 | 1.856 | 193.19444 | 2.474
[24 empty] | 154.57111 | 1.856 | 193.19444 | 2.474
[24 empty] | 154.62667 | 1.856 | 193.19444 | 2.474
[24 empty] | 154.62667 | 1.856 | 193.19444 | 2.474
[24 empty] | 154.62667 | 1.857 | 193.19444 | 2.474
[24 empty] | 154.62667 | 1.857 | 193.19444 | 2.474
[24 empty] | 154.62667 | 1.857 | 193.19444 | 2.474
[24 empty] | 154.62667 | 1.856 | 193.19444 | 2.473
[24 empty] | 154.62667 | 1.856 | 193.19444 | 2.473
[24 empty] | 154.62667 | 1.856 | 193.33333 | 2.473
[24 empty] | 154.62667 | 1.856 | 193.33333 | 2.473
[24 empty] | 154.62667 | 1.856 | 193.33333 | 2.473
[24 empty] | 154.62667 | 1.856 | 193.33333 | 2.473
[24 empty] | 154.62667 | 1.856 | 193.33333 | 2.473
[24 empty] | 154.62667 | 1.856 | 193.33333 | 2.474
[24 empty] | 154.62667 | 1.856 | 193.33333 | 2.473
[24 empty] | 154.62667 | 1.856 | 193.33333 | 2.473
[24 empty] | 154.62667 | 1.856 | 193.33333 | 2.472
[24 empty] | 154.62667 | 1.856 | 193.33333 | 2.472
[24 empty] | 154.62667 | 1.856 | 193.33333 | 2.471
[24 empty] | 154.62667 | 1.857 | 193.33333 | 2.471
[24 empty] | 154.62667 | 1.857 | 193.33333 | 2.47
[24 empty] | 154.62667 | 1.856 | 193.33333 | 2.47
[24 empty] | 154.62667 | 1.856 | 193.33333 | 2.469
[24 empty] | 154.62667 | 1.856 | 193.33333 | 2.469
[24 empty] | 154.62667 | 1.856 | 193.33333 | 2.469
[24 empty] | 154.62667 | 1.856 | 193.33333 | 2.468
[24 empty] | 154.68222 | 1.855 | 193.33333 | 2.468
[24 empty] | 154.68222 | 1.856 | 193.33333 | 2.467
[24 empty] | 154.68222 | 1.856 | 193.33333 | 2.467
[24 empty] | 154.68222 | 1.856 | 193.33333 | 2.467
[24 empty] | 154.68222 | 1.856 | 193.33333 | 2.467
[24 empty] | 154.68222 | 1.856 | 193.33333 | 2.467
[24 empty] | 154.68222 | 1.856 | 193.33333 | 2.467
[24 empty] | 154.68222 | 1.857 | 193.33333 | 2.467
[24 empty] | 154.68222 | 1.856 | 193.33333 | 2.467
[24 empty] | 154.68222 | 1.856 | 193.33333 | 2.467
[24 empty] | 154.68222 | 1.856 | 193.33333 | 2.467
[24 empty] | 154.68222 | 1.856 | 193.33333 | 2.466
[24 empty] | 154.68222 | 1.856 | 193.33333 | 2.466
[24 empty] | 154.68222 | 1.856 | 193.33333 | 2.466
[24 empty] | 154.68222 | 1.856 | 193.33333 | 2.466
[24 empty] | 154.68222 | 1.855 | 193.33333 | 2.466
[24 empty] | 154.68222 | 1.856 | 193.33333 | 2.466
[24 empty] | 154.68222 | 1.856 | 193.33333 | 2.465
[24 empty] | 154.68222 | 1.856 | 193.33333 | 2.466
[24 empty] | 154.68222 | 1.855 | 193.33333 | 2.466
[24 empty] | 154.68222 | 1.855 | 193.33333 | 2.466
[24 empty] | 154.68222 | 1.855 | 193.33333 | 2.466
[24 empty] | 154.68222 | 1.856 | 193.33333 | 2.466
[24 empty] | 154.68222 | 1.856 | 193.33333 | 2.467
[24 empty] | 154.68222 | 1.856 | 193.33333 | 2.468
[24 empty] | 154.73778 | 1.856 | 193.33333 | 2.468
[24 empty] | 154.73778 | 1.856 | 193.33333 | 2.468
[24 empty] | 154.73778 | 1.856 | 193.33333 | 2.468
[24 empty] | 154.73778 | 1.856 | 193.33333 | 2.468
[24 empty] | 154.73778 | 1.856 | 193.33333 | 2.468
[24 empty] | 154.73778 | 1.855 | 193.33333 | 2.468
[24 empty] | 154.73778 | 1.855 | 193.33333 | 2.468
[24 empty] | 154.73778 | 1.855 | 193.47222 | 2.467
[24 empty] | 154.73778 | 1.855 | 193.47222 | 2.467
[24 empty] | 154.73778 | 1.855 | 193.47222 | 2.467
[24 empty] | 154.73778 | 1.855 | 193.47222 | 2.467
[24 empty] | 154.73778 | 1.855 | 193.47222 | 2.467
[24 empty] | 154.73778 | 1.855 | 193.47222 | 2.467
[24 empty] | 154.73778 | 1.856 | 193.47222 | 2.467
[24 empty] | 154.73778 | 1.857 | 193.47222 | 2.467
[24 empty] | 154.73778 | 1.857 | 193.47222 | 2.467
[24 empty] | 154.73778 | 1.857 | 193.47222 | 2.467
[24 empty] | 154.73778 | 1.857 | 193.47222 | 2.467
[24 empty] | 154.73778 | 1.857 | 193.47222 | 2.467
[24 empty] | 154.73778 | 1.857 | 193.47222 | 2.466
[24 empty] | 154.73778 | 1.857 | 193.47222 | 2.466
[24 empty] | 154.73778 | 1.857 | 193.47222 | 2.466
[24 empty] | 154.73778 | 1.857 | 193.47222 | 2.466
[24 empty] | 154.73778 | 1.857 | 193.47222 | 2.466
[24 empty] | 154.73778 | 1.857 | 193.47222 | 2.466
[24 empty] | 154.79333 | 1.857 | 193.47222 | 2.466
[24 empty] | 154.79333 | 1.857 | 193.47222 | 2.466
[24 empty] | 154.79333 | 1.857 | 193.47222 | 2.465
[24 empty] | 154.79333 | 1.857 | 193.47222 | 2.465
[24 empty] | 154.79333 | 1.857 | 193.47222 | 2.465
[24 empty] | 154.79333 | 1.857 | 193.47222 | 2.465
[24 empty] | 154.79333 | 1.857 | 193.47222 | 2.465
[24 empty] | 154.79333 | 1.858 | 193.47222 | 2.465
[24 empty] | 154.79333 | 1.858 | 193.47222 | 2.465
[24 empty] | 154.79333 | 1.858 | 193.47222 | 2.465
[24 empty] | 154.79333 | 1.858 | 193.47222 | 2.465
[24 empty] | 154.79333 | 1.858 | 193.47222 | 2.465
[24 empty] | 154.79333 | 1.858 | 193.47222 | 2.466
[24 empty] | 154.79333 | 1.858 | 193.47222 | 2.465
[24 empty] | 154.79333 | 1.858 | 193.47222 | 2.465
[24 empty] | 154.79333 | 1.858 | 193.47222 | 2.465
[24 empty] | 154.79333 | 1.858 | 193.47222 | 2.465
[24 empty] | 154.79333 | 1.858 | 193.47222 | 2.465
[24 empty] | 154.79333 | 1.858 | 193.47222 | 2.465
[24 empty] | 154.79333 | 1.857 | 193.47222 | 2.465
[24 empty] | 154.79333 | 1.857 | 193.47222 | 2.465
[24 empty] | 154.79333 | 1.857 | 193.47222 | 2.465
[24 empty] | 154.79333 | 1.857 | 193.47222 | 2.465
[24 empty] | 154.79333 | 1.857 | 193.47222 | 2.465
[24 empty] | 154.79333 | 1.857 | 193.47222 | 2.465
[24 empty] | 154.84889 | 1.857 | 193.47222 | 2.465
[24 empty] | 154.84889 | 1.856 | 193.47222 | 2.465
[24 empty] | 154.84889 | 1.856 | 193.47222 | 2.465
[24 empty] | 154.84889 | 1.856 | 193.47222 | 2.465
[24 empty] | 154.84889 | 1.856 | 193.47222 | 2.465
[24 empty] | 154.84889 | 1.856 | 193.47222 | 2.465
[24 empty] | 154.84889 | 1.856 | 193.47222 | 2.465
[24 empty] | 154.84889 | 1.857 | 193.61111 | 2.465
[24 empty] | 154.84889 | 1.857 | 193.61111 | 2.465
[24 empty] | 154.84889 | 1.857 | 193.61111 | 2.465
[24 empty] | 154.84889 | 1.857 | 193.61111 | 2.465
[24 empty] | 154.84889 | 1.856 | 193.61111 | 2.465
[24 empty] | 154.84889 | 1.857 | 193.61111 | 2.465
[24 empty] | 154.84889 | 1.857 | 193.61111 | 2.465
[24 empty] | 154.84889 | 1.857 | 193.61111 | 2.465
[24 empty] | 154.84889 | 1.856 | 193.61111 | 2.465
[24 empty] | 154.84889 | 1.856 | 193.61111 | 2.465
[24 empty] | 154.84889 | 1.856 | 193.61111 | 2.465
[24 empty] | 154.84889 | 1.856 | 193.61111 | 2.465
[24 empty] | 154.84889 | 1.856 | 193.61111 | 2.465
[24 empty] | 154.84889 | 1.856 | 193.61111 | 2.465
[24 empty] | 154.84889 | 1.856 | 193.61111 | 2.466
[24 empty] | 154.84889 | 1.856 | 193.61111 | 2.466
[24 empty] | 154.84889 | 1.856 | 193.61111 | 2.466
[24 empty] | 154.84889 | 1.856 | 193.61111 | 2.466
[24 empty] | 154.90444 | 1.856 | 193.61111 | 2.466
[24 empty] | 154.90444 | 1.856 | 193.61111 | 2.466
[24 empty] | 154.90444 | 1.856 | 193.61111 | 2.466
[24 empty] | 154.90444 | 1.856 | 193.61111 | 2.466
[24 empty] | 154.90444 | 1.856 | 193.61111 | 2.466
[24 empty] | 154.90444 | 1.856 | 193.61111 | 2.466
[24 empty] | 154.90444 | 1.856 | 193.61111 | 2.466
[24 empty] | 154.90444 | 1.856 | 193.61111 | 2.466
[24 empty] | 154.90444 | 1.856 | 193.61111 | 2.466
[24 empty] | 154.90444 | 1.856 | 193.61111 | 2.466
[24 empty] | 154.90444 | 1.856 | 193.61111 | 2.467
[24 empty] | 154.90444 | 1.856 | 193.61111 | 2.467
[24 empty] | 154.90444 | 1.856 | 193.61111 | 2.467
[24 empty] | 154.90444 | 1.857 | 193.61111 | 2.467
[24 empty] | 154.90444 | 1.857 | 193.61111 | 2.467
[24 empty] | 154.90444 | 1.856 | 193.61111 | 2.467
[24 empty] | 154.90444 | 1.856 | 193.61111 | 2.467
[24 empty] | 154.90444 | 1.857 | 193.61111 | 2.467
[24 empty] | 154.90444 | 1.857 | 193.61111 | 2.467
[24 empty] | 154.90444 | 1.857 | 193.61111 | 2.467
[24 empty] | 154.90444 | 1.856 | 193.61111 | 2.467
[24 empty] | 154.90444 | 1.856 | 193.61111 | 2.467
[24 empty] | 154.90444 | 1.856 | 193.61111 | 2.467
[24 empty] | 154.90444 | 1.856 | 193.61111 | 2.467
[24 empty] | 154.90444 | 1.856 | 193.61111 | 2.467
[24 empty] | 154.96 | 1.856 | 193.61111 | 2.467
[24 empty] | 154.96 | 1.856 | 193.61111 | 2.467
[24 empty] | 154.96 | 1.856 | 193.61111 | 2.468
[24 empty] | 154.96 | 1.856 | 193.61111 | 2.467
[24 empty] | 154.96 | 1.856 | 193.61111 | 2.467
[24 empty] | 154.96 | 1.856 | 193.61111 | 2.468
[24 empty] | 154.96 | 1.857 | 193.61111 | 2.468
[24 empty] | 154.96 | 1.857 | 193.75 | 2.467
[24 empty] | 154.96 | 1.857 | 193.75 | 2.467
[24 empty] | 154.96 | 1.857 | 193.75 | 2.467
[24 empty] | 154.96 | 1.856 | 193.75 | 2.467
[24 empty] | 154.96 | 1.856 | 193.75 | 2.467
[24 empty] | 154.96 | 1.856 | 193.75 | 2.467
[24 empty] | 154.96 | 1.856 | 193.75 | 2.467
[24 empty] | 154.96 | 1.856 | 193.75 | 2.467
[24 empty] | 154.96 | 1.856 | 193.75 | 2.467
[24 empty] | 154.96 | 1.856 | 193.75 | 2.467
[24 empty] | 154.96 | 1.856 | 193.75 | 2.467
[24 empty] | 154.96 | 1.856 | 193.75 | 2.467
[24 empty] | 154.96 | 1.856 | 193.75 | 2.467
[24 empty] | 154.96 | 1.855 | 193.75 | 2.467
[24 empty] | 154.96 | 1.855 | 193.75 | 2.467
[24 empty] | 154.96 | 1.856 | 193.75 | 2.467
[24 empty] | 154.96 | 1.855 | 193.75 | 2.467
[24 empty] | 154.96 | 1.855 | 193.75 | 2.467
[24 empty] | 155.01556 | 1.856 | 193.75 | 2.467
[24 empty] | 155.01556 | 1.856 | 193.75 | 2.467
[24 empty] | 155.01556 | 1.856 | 193.75 | 2.466
[24 empty] | 155.01556 | 1.856 | 193.75 | 2.466
[24 empty] | 155.01556 | 1.856 | 193.75 | 2.466
[24 empty] | 155.01556 | 1.856 | 193.75 | 2.466
[24 empty] | 155.01556 | 1.856 | 193.75 | 2.466
[24 empty] | 155.01556 | 1.857 | 193.75 | 2.466
[24 empty] | 155.01556 | 1.857 | 193.75 | 2.466
[24 empty] | 155.01556 | 1.857 | 193.75 | 2.466
[24 empty] | 155.01556 | 1.857 | 193.75 | 2.466
[24 empty] | 155.01556 | 1.857 | 193.75 | 2.466
[24 empty] | 155.01556 | 1.857 | 193.75 | 2.466
[24 empty] | 155.01556 | 1.857 | 193.75 | 2.466
[24 empty] | 155.01556 | 1.857 | 193.75 | 2.465
[24 empty] | 155.01556 | 1.857 | 193.75 | 2.465
[24 empty] | 155.01556 | 1.857 | 193.75 | 2.465
[24 empty] | 155.01556 | 1.857 | 193.75 | 2.465
[24 empty] | 155.01556 | 1.857 | 193.75 | 2.465
[24 empty] | 155.01556 | 1.857 | 193.75 | 2.465
[24 empty] | 155.01556 | 1.857 | 193.75 | 2.465
[24 empty] | 155.01556 | 1.856 | 193.75 | 2.465
[24 empty] | 155.01556 | 1.856 | 193.75 | 2.465
[24 empty] | 155.01556 | 1.856 | 193.75 | 2.465
[24 empty] | 155.01556 | 1.856 | 193.75 | 2.465
[24 empty] | 155.07111 | 1.856 | 193.75 | 2.466
[24 empty] | 155.07111 | 1.856 | 193.75 | 2.466
[24 empty] | 155.07111 | 1.856 | 193.75 | 2.466
[24 empty] | 155.07111 | 1.856 | 193.75 | 2.466
[24 empty] | 155.07111 | 1.857 | 193.75 | 2.466
[24 empty] | 155.07111 | 1.857 | 193.75 | 2.466
[24 empty] | 155.07111 | 1.857 | 193.75 | 2.466
[24 empty] | 155.07111 | 1.857 | 193.88889 | 2.466
[24 empty] | 155.07111 | 1.857 | 193.88889 | 2.466
[24 empty] | 155.07111 | 1.857 | 193.88889 | 2.466
[24 empty] | 155.07111 | 1.857 | 193.88889 | 2.466
[24 empty] | 155.07111 | 1.857 | 193.88889 | 2.466
[24 empty] | 155.07111 | 1.857 | 193.88889 | 2.466
[24 empty] | 155.07111 | 1.857 | 193.88889 | 2.466
[24 empty] | 155.07111 | 1.857 | 193.88889 | 2.466
[24 empty] | 155.07111 | 1.856 | 193.88889 | 2.466
[24 empty] | 155.07111 | 1.857 | 193.88889 | 2.466
[24 empty] | 155.07111 | 1.858 | 193.88889 | 2.467
[24 empty] | 155.07111 | 1.858 | 193.88889 | 2.467
[24 empty] | 155.07111 | 1.858 | 193.88889 | 2.467
[24 empty] | 155.07111 | 1.858 | 193.88889 | 2.467
[24 empty] | 155.07111 | 1.858 | 193.88889 | 2.467
[24 empty] | 155.07111 | 1.858 | 193.88889 | 2.467
[24 empty] | 155.07111 | 1.858 | 193.88889 | 2.467
[24 empty] | 155.07111 | 1.857 | 193.88889 | 2.467
[24 empty] | 155.12667 | 1.857 | 193.88889 | 2.467
[24 empty] | 155.12667 | 1.857 | 193.88889 | 2.467
[24 empty] | 155.12667 | 1.857 | 193.88889 | 2.468
[24 empty] | 155.12667 | 1.857 | 193.88889 | 2.468
[24 empty] | 155.12667 | 1.857 | 193.88889 | 2.468
[24 empty] | 155.12667 | 1.857 | 193.88889 | 2.468
[24 empty] | 155.12667 | 1.857 | 193.88889 | 2.468
[24 empty] | 155.12667 | 1.857 | 193.88889 | 2.468
[24 empty] | 155.12667 | 1.857 | 193.88889 | 2.468
[24 empty] | 155.12667 | 1.857 | 193.88889 | 2.468
[24 empty] | 155.12667 | 1.856 | 193.88889 | 2.467
[24 empty] | 155.12667 | 1.856 | 193.88889 | 2.468
[24 empty] | 155.12667 | 1.856 | 193.88889 | 2.468
[24 empty] | 155.12667 | 1.856 | 193.88889 | 2.468
[24 empty] | 155.12667 | 1.856 | 193.88889 | 2.468
[24 empty] | 155.12667 | 1.856 | 193.88889 | 2.469
[24 empty] | 155.12667 | 1.856 | 193.88889 | 2.469
[24 empty] | 155.12667 | 1.856 | 193.88889 | 2.469
[24 empty] | 155.12667 | 1.857 | 193.88889 | 2.469
[24 empty] | 155.12667 | 1.857 | 193.88889 | 2.469
[24 empty] | 155.12667 | 1.857 | 193.88889 | 2.469
[24 empty] | 155.12667 | 1.856 | 193.88889 | 2.47
[24 empty] | 155.12667 | 1.856 | 193.88889 | 2.47
[24 empty] | 155.12667 | 1.856 | 193.88889 | 2.47
[24 empty] | 155.12667 | 1.856 | 193.88889 | 2.47
[24 empty] | 155.18222 | 1.856 | 193.88889 | 2.47
[24 empty] | 155.18222 | 1.856 | 193.88889 | 2.47
[24 empty] | 155.18222 | 1.856 | 193.88889 | 2.47
[24 empty] | 155.18222 | 1.856 | 193.88889 | 2.471
[24 empty] | 155.18222 | 1.856 | 193.88889 | 2.471
[24 empty] | 155.18222 | 1.856 | 193.88889 | 2.471
[24 empty] | 155.18222 | 1.856 | 193.88889 | 2.471
[24 empty] | 155.18222 | 1.856 | 194.02778 | 2.471
[24 empty] | 155.18222 | 1.856 | 194.02778 | 2.471
[24 empty] | 155.18222 | 1.856 | 194.02778 | 2.472
[24 empty] | 155.18222 | 1.856 | 194.02778 | 2.472
[24 empty] | 155.18222 | 1.856 | 194.02778 | 2.472
[24 empty] | 155.18222 | 1.857 | 194.02778 | 2.472
[24 empty] | 155.18222 | 1.856 | 194.02778 | 2.472
[24 empty] | 155.18222 | 1.857 | 194.02778 | 2.472
[24 empty] | 155.18222 | 1.856 | 194.02778 | 2.472
[24 empty] | 155.18222 | 1.856 | 194.02778 | 2.472
[24 empty] | 155.18222 | 1.856 | 194.02778 | 2.472
[24 empty] | 155.18222 | 1.856 | 194.02778 | 2.472
[24 empty] | 155.18222 | 1.856 | 194.02778 | 2.472
[24 empty] | 155.18222 | 1.856 | 194.02778 | 2.472
[24 empty] | 155.18222 | 1.855 | 194.02778 | 2.472
[24 empty] | 155.18222 | 1.856 | 194.02778 | 2.472
[24 empty] | 155.18222 | 1.856 | 194.02778 | 2.473
[24 empty] | 155.18222 | 1.856 | 194.02778 | 2.473
[24 empty] | 155.23778 | 1.856 | 194.02778 | 2.473
[24 empty] | 155.23778 | 1.856 | 194.02778 | 2.473
[24 empty] | 155.23778 | 1.856 | 194.02778 | 2.473
[24 empty] | 155.23778 | 1.856 | 194.02778 | 2.473
[24 empty] | 155.23778 | 1.856 | 194.02778 | 2.473
[24 empty] | 155.23778 | 1.856 | 194.02778 | 2.473
[24 empty] | 155.23778 | 1.856 | 194.02778 | 2.474
[24 empty] | 155.23778 | 1.856 | 194.02778 | 2.474
[24 empty] | 155.23778 | 1.856 | 194.02778 | 2.474
[24 empty] | 155.23778 | 1.856 | 194.02778 | 2.474
[24 empty] | 155.23778 | 1.855 | 194.02778 | 2.474
[24 empty] | 155.23778 | 1.855 | 194.02778 | 2.474
[24 empty] | 155.23778 | 1.856 | 194.02778 | 2.474
[24 empty] | 155.23778 | 1.856 | 194.02778 | 2.475
[24 empty] | 155.23778 | 1.857 | 194.02778 | 2.475
[24 empty] | 155.23778 | 1.857 | 194.02778 | 2.475
[24 empty] | 155.23778 | 1.857 | 194.02778 | 2.475
[24 empty] | 155.23778 | 1.857 | 194.02778 | 2.475
[24 empty] | 155.23778 | 1.857 | 194.02778 | 2.476
[24 empty] | 155.23778 | 1.857 | 194.02778 | 2.476
[24 empty] | 155.23778 | 1.857 | 194.02778 | 2.476
[24 empty] | 155.23778 | 1.857 | 194.02778 | 2.476
[24 empty] | 155.23778 | 1.857 | 194.02778 | 2.476
[24 empty] | 155.23778 | 1.857 | 194.02778 | 2.477
[24 empty] | 155.23778 | 1.857 | 194.02778 | 2.477
[24 empty] | 155.29333 | 1.857 | 194.02778 | 2.477
[24 empty] | 155.29333 | 1.857 | 194.02778 | 2.477
[24 empty] | 155.29333 | 1.856 | 194.02778 | 2.477
[24 empty] | 155.29333 | 1.856 | 194.02778 | 2.477
[24 empty] | 155.29333 | 1.857 | 194.02778 | 2.477
[24 empty] | 155.29333 | 1.857 | 194.02778 | 2.477
[24 empty] | 155.29333 | 1.857 | 194.02778 | 2.478
[24 empty] | 155.29333 | 1.857 | 194.16667 | 2.478
[24 empty] | 155.29333 | 1.857 | 194.16667 | 2.478
[24 empty] | 155.29333 | 1.857 | 194.16667 | 2.478
[24 empty] | 155.29333 | 1.856 | 194.16667 | 2.478
[24 empty] | 155.29333 | 1.856 | 194.16667 | 2.478
[24 empty] | 155.29333 | 1.856 | 194.16667 | 2.479
[24 empty] | 155.29333 | 1.856 | 194.16667 | 2.479
[24 empty] | 155.29333 | 1.857 | 194.16667 | 2.479
[24 empty] | 155.29333 | 1.856 | 194.16667 | 2.479
[24 empty] | 155.29333 | 1.856 | 194.16667 | 2.479
[24 empty] | 155.29333 | 1.856 | 194.16667 | 2.48
[24 empty] | 155.29333 | 1.856 | 194.16667 | 2.48
[24 empty] | 155.29333 | 1.857 | 194.16667 | 2.48
[24 empty] | 155.29333 | 1.857 | 194.16667 | 2.48
[24 empty] | 155.29333 | 1.857 | 194.16667 | 2.48
[24 empty] | 155.29333 | 1.858 | 194.16667 | 2.48
[24 empty] | 155.29333 | 1.858 | 194.16667 | 2.481
[24 empty] | 155.29333 | 1.859 | 194.16667 | 2.481
[24 empty] | 155.34889 | 1.858 | 194.16667 | 2.481
[24 empty] | 155.34889 | 1.858 | 194.16667 | 2.481
[24 empty] | 155.34889 | 1.858 | 194.16667 | 2.481
[24 empty] | 155.34889 | 1.858 | 194.16667 | 2.481
[24 empty] | 155.34889 | 1.858 | 194.16667 | 2.481
[24 empty] | 155.34889 | 1.858 | 194.16667 | 2.482
[24 empty] | 155.34889 | 1.858 | 194.16667 | 2.481
[24 empty] | 155.34889 | 1.858 | 194.16667 | 2.482
[24 empty] | 155.34889 | 1.858 | 194.16667 | 2.482
[24 empty] | 155.34889 | 1.858 | 194.16667 | 2.482
[24 empty] | 155.34889 | 1.857 | 194.16667 | 2.482
[24 empty] | 155.34889 | 1.857 | 194.16667 | 2.482
[24 empty] | 155.34889 | 1.857 | 194.16667 | 2.482
[24 empty] | 155.34889 | 1.857 | 194.16667 | 2.482
[24 empty] | 155.34889 | 1.857 | 194.16667 | 2.483
[24 empty] | 155.34889 | 1.857 | 194.16667 | 2.483
[24 empty] | 155.34889 | 1.858 | 194.16667 | 2.482
[24 empty] | 155.34889 | 1.858 | 194.16667 | 2.482
[24 empty] | 155.34889 | 1.858 | 194.16667 | 2.482
[24 empty] | 155.34889 | 1.858 | 194.16667 | 2.483
[24 empty] | 155.34889 | 1.857 | 194.16667 | 2.482
[24 empty] | 155.34889 | 1.857 | 194.16667 | 2.483
[24 empty] | 155.34889 | 1.857 | 194.16667 | 2.483
[24 empty] | 155.34889 | 1.857 | 194.16667 | 2.483
[24 empty] | 155.34889 | 1.857 | 194.16667 | 2.483
[24 empty] | 155.40444 | 1.857 | 194.16667 | 2.481
[24 empty] | 155.40444 | 1.857 | 194.16667 | 2.481
[24 empty] | 155.40444 | 1.857 | 194.16667 | 2.48
[24 empty] | 155.40444 | 1.857 | 194.16667 | 2.48
[24 empty] | 155.40444 | 1.857 | 194.16667 | 2.48
[24 empty] | 155.40444 | 1.857 | 194.16667 | 2.48
[24 empty] | 155.40444 | 1.857 | 194.16667 | 2.479
[24 empty] | 155.40444 | 1.858 | 194.30556 | 2.479
[24 empty] | 155.40444 | 1.858 | 194.30556 | 2.479
[24 empty] | 155.40444 | 1.858 | 194.30556 | 2.478
[24 empty] | 155.40444 | 1.857 | 194.30556 | 2.478
[24 empty] | 155.40444 | 1.857 | 194.30556 | 2.477
[24 empty] | 155.40444 | 1.858 | 194.30556 | 2.476
[24 empty] | 155.40444 | 1.857 | 194.30556 | 2.475
[24 empty] | 155.40444 | 1.857 | 194.30556 | 2.475
[24 empty] | 155.40444 | 1.857 | 194.30556 | 2.475
[24 empty] | 155.40444 | 1.857 | 194.30556 | 2.477
[24 empty] | 155.40444 | 1.857 | 194.30556 | 2.477
[24 empty] | 155.40444 | 1.857 | 194.30556 | 2.477
[24 empty] | 155.40444 | 1.857 | 194.30556 | 2.477
[24 empty] | 155.40444 | 1.857 | 194.30556 | 2.476
[24 empty] | 155.40444 | 1.857 | 194.30556 | 2.476
[24 empty] | 155.40444 | 1.857 | 194.30556 | 2.476
[24 empty] | 155.40444 | 1.857 | 194.30556 | 2.476
[24 empty] | 155.40444 | 1.857 | 194.30556 | 2.475
[24 empty] | 155.46 | 1.856 | 194.30556 | 2.475
[24 empty] | 155.46 | 1.856 | 194.30556 | 2.475
[24 empty] | 155.46 | 1.856 | 194.30556 | 2.474
[24 empty] | 155.46 | 1.856 | 194.30556 | 2.474
[24 empty] | 155.46 | 1.856 | 194.30556 | 2.474
[24 empty] | 155.46 | 1.856 | 194.30556 | 2.474
[24 empty] | 155.46 | 1.856 | 194.30556 | 2.475
[24 empty] | 155.46 | 1.857 | 194.30556 | 2.475
[24 empty] | 155.46 | 1.857 | 194.30556 | 2.475
[24 empty] | 155.46 | 1.857 | 194.30556 | 2.475
[24 empty] | 155.46 | 1.857 | 194.30556 | 2.475
[24 empty] | 155.46 | 1.857 | 194.30556 | 2.476
[24 empty] | 155.46 | 1.857 | 194.30556 | 2.476
[24 empty] | 155.46 | 1.857 | 194.30556 | 2.476
[24 empty] | 155.46 | 1.857 | 194.30556 | 2.476
[24 empty] | 155.46 | 1.857 | 194.30556 | 2.476
[24 empty] | 155.46 | 1.857 | 194.30556 | 2.476
[24 empty] | 155.46 | 1.857 | 194.30556 | 2.476
[24 empty] | 155.46 | 1.856 | 194.30556 | 2.476
[24 empty] | 155.46 | 1.856 | 194.30556 | 2.476
[24 empty] | 155.46 | 1.856 | 194.30556 | 2.476
[24 empty] | 155.46 | 1.856 | 194.30556 | 2.476
[24 empty] | 155.46 | 1.856 | 194.30556 | 2.476
[24 empty] | 155.46 | 1.857 | 194.30556 | 2.476
[24 empty] | 155.46 | 1.857 | 194.30556 | 2.476
[24 empty] | 155.51556 | 1.856 | 194.30556 | 2.476
[24 empty] | 155.51556 | 1.857 | 194.30556 | 2.477
[24 empty] | 155.51556 | 1.857 | 194.30556 | 2.477
[24 empty] | 155.51556 | 1.857 | 194.30556 | 2.477
[24 empty] | 155.51556 | 1.857 | 194.30556 | 2.477
[24 empty] | 155.51556 | 1.857 | 194.30556 | 2.477
[24 empty] | 155.51556 | 1.857 | 194.30556 | 2.477
[24 empty] | 155.51556 | 1.857 | 194.44444 | 2.477
[24 empty] | 155.51556 | 1.857 | 194.44444 | 2.477
[24 empty] | 155.51556 | 1.857 | 194.44444 | 2.477
[24 empty] | 155.51556 | 1.856 | 194.44444 | 2.477
[24 empty] | 155.51556 | 1.856 | 194.44444 | 2.477
[24 empty] | 155.51556 | 1.856 | 194.44444 | 2.477
[24 empty] | 155.51556 | 1.856 | 194.44444 | 2.477
[24 empty] | 155.51556 | 1.856 | 194.44444 | 2.477
[24 empty] | 155.51556 | 1.856 | 194.44444 | 2.477
[24 empty] | 155.51556 | 1.856 | 194.44444 | 2.477
[24 empty] | 155.51556 | 1.857 | 194.44444 | 2.477
[24 empty] | 155.51556 | 1.857 | 194.44444 | 2.477
[24 empty] | 155.51556 | 1.857 | 194.44444 | 2.477
[24 empty] | 155.51556 | 1.857 | 194.44444 | 2.477
[24 empty] | 155.51556 | 1.857 | 194.44444 | 2.477
[24 empty] | 155.51556 | 1.857 | 194.44444 | 2.477
[24 empty] | 155.51556 | 1.857 | 194.44444 | 2.478
[24 empty] | 155.51556 | 1.857 | 194.44444 | 2.478
[24 empty] | 155.57111 | 1.856 | 194.44444 | 2.478
[24 empty] | 155.57111 | 1.856 | 194.44444 | 2.478
[24 empty] | 155.57111 | 1.856 | 194.44444 | 2.478
[24 empty] | 155.57111 | 1.856 | 194.44444 | 2.478
[24 empty] | 155.57111 | 1.856 | 194.44444 | 2.478
[24 empty] | 155.57111 | 1.856 | 194.44444 | 2.478
[24 empty] | 155.57111 | 1.856 | 194.44444 | 2.478
[24 empty] | 155.57111 | 1.856 | 194.44444 | 2.478
[24 empty] | 155.57111 | 1.856 | 194.44444 | 2.478
[24 empty] | 155.57111 | 1.856 | 194.44444 | 2.478
[24 empty] | 155.57111 | 1.856 | 194.44444 | 2.478
[24 empty] | 155.57111 | 1.856 | 194.44444 | 2.478
[24 empty] | 155.57111 | 1.856 | 194.44444 | 2.478
[24 empty] | 155.57111 | 1.856 | 194.44444 | 2.478
[24 empty] | 155.57111 | 1.856 | 194.44444 | 2.478
[24 empty] | 155.57111 | 1.856 | 194.44444 | 2.478
[24 empty] | 155.57111 | 1.856 | 194.44444 | 2.477
[24 empty] | 155.57111 | 1.857 | 194.44444 | 2.478
[24 empty] | 155.57111 | 1.857 | 194.44444 | 2.478
[24 empty] | 155.57111 | 1.857 | 194.44444 | 2.478
[24 empty] | 155.57111 | 1.857 | 194.44444 | 2.478
[24 empty] | 155.57111 | 1.857 | 194.44444 | 2.478
[24 empty] | 155.57111 | 1.857 | 194.44444 | 2.478
[24 empty] | 155.57111 | 1.857 | 194.44444 | 2.478
[24 empty] | 155.57111 | 1.856 | 194.44444 | 2.478
[24 empty] | 155.62667 | 1.856 | 194.44444 | 2.478
[24 empty] | 155.62667 | 1.856 | 194.44444 | 2.478
[24 empty] | 155.62667 | 1.856 | 194.44444 | 2.478
[24 empty] | 155.62667 | 1.856 | 194.44444 | 2.478
[24 empty] | 155.62667 | 1.856 | 194.44444 | 2.478
[24 empty] | 155.62667 | 1.856 | 194.44444 | 2.478
[24 empty] | 155.62667 | 1.856 | 194.44444 | 2.478
[24 empty] | 155.62667 | 1.856 | 194.58333 | 2.478
[24 empty] | 155.62667 | 1.857 | 194.58333 | 2.478
[24 empty] | 155.62667 | 1.857 | 194.58333 | 2.478
[24 empty] | 155.62667 | 1.857 | 194.58333 | 2.478
[24 empty] | 155.62667 | 1.857 | 194.58333 | 2.479
[24 empty] | 155.62667 | 1.857 | 194.58333 | 2.479
[24 empty] | 155.62667 | 1.857 | 194.58333 | 2.479
[24 empty] | 155.62667 | 1.857 | 194.58333 | 2.479
[24 empty] | 155.62667 | 1.856 | 194.58333 | 2.479
[24 empty] | 155.62667 | 1.856 | 194.58333 | 2.479
[24 empty] | 155.62667 | 1.856 | 194.58333 | 2.479
[24 empty] | 155.62667 | 1.856 | 194.58333 | 2.479
[24 empty] | 155.62667 | 1.856 | 194.58333 | 2.479
[24 empty] | 155.62667 | 1.856 | 194.58333 | 2.479
[24 empty] | 155.62667 | 1.856 | 194.58333 | 2.479
[24 empty] | 155.62667 | 1.856 | 194.58333 | 2.48
[24 empty] | 155.62667 | 1.856 | 194.58333 | 2.48
[24 empty] | 155.62667 | 1.856 | 194.58333 | 2.48
[24 empty] | 155.68222 | 1.856 | 194.58333 | 2.48
[24 empty] | 155.68222 | 1.856 | 194.58333 | 2.48
[24 empty] | 155.68222 | 1.856 | 194.58333 | 2.48
[24 empty] | 155.68222 | 1.856 | 194.58333 | 2.48
[24 empty] | 155.68222 | 1.856 | 194.58333 | 2.48
[24 empty] | 155.68222 | 1.856 | 194.58333 | 2.48
[24 empty] | 155.68222 | 1.856 | 194.58333 | 2.48
[24 empty] | 155.68222 | 1.856 | 194.58333 | 2.48
[24 empty] | 155.68222 | 1.856 | 194.58333 | 2.481
[24 empty] | 155.68222 | 1.856 | 194.58333 | 2.481
[24 empty] | 155.68222 | 1.856 | 194.58333 | 2.481
[24 empty] | 155.68222 | 1.856 | 194.58333 | 2.481
[24 empty] | 155.68222 | 1.856 | 194.58333 | 2.481
[24 empty] | 155.68222 | 1.856 | 194.58333 | 2.481
[24 empty] | 155.68222 | 1.857 | 194.58333 | 2.481
[24 empty] | 155.68222 | 1.857 | 194.58333 | 2.481
[24 empty] | 155.68222 | 1.857 | 194.58333 | 2.481
[24 empty] | 155.68222 | 1.858 | 194.58333 | 2.481
[24 empty] | 155.68222 | 1.858 | 194.58333 | 2.481
[24 empty] | 155.68222 | 1.858 | 194.58333 | 2.481
[24 empty] | 155.68222 | 1.857 | 194.58333 | 2.481
[24 empty] | 155.68222 | 1.858 | 194.58333 | 2.481
[24 empty] | 155.68222 | 1.858 | 194.58333 | 2.482
[24 empty] | 155.68222 | 1.858 | 194.58333 | 2.482
[24 empty] | 155.68222 | 1.858 | 194.58333 | 2.482
[24 empty] | 155.73778 | 1.858 | 194.58333 | 2.482
[24 empty] | 155.73778 | 1.858 | 194.58333 | 2.482
[24 empty] | 155.73778 | 1.858 | 194.58333 | 2.482
[24 empty] | 155.73778 | 1.859 | 194.58333 | 2.482
[24 empty] | 155.73778 | 1.858 | 194.58333 | 2.482
[24 empty] | 155.73778 | 1.859 | 194.58333 | 2.482
[24 empty] | 155.73778 | 1.859 | 194.58333 | 2.482
[24 empty] | 155.73778 | 1.859 | 194.72222 | 2.482
[24 empty] | 155.73778 | 1.859 | 194.72222 | 2.482
[24 empty] | 155.73778 | 1.859 | 194.72222 | 2.482
[24 empty] | 155.73778 | 1.858 | 194.72222 | 2.482
[24 empty] | 155.73778 | 1.858 | 194.72222 | 2.482
[24 empty] | 155.73778 | 1.858 | 194.72222 | 2.482
[24 empty] | 155.73778 | 1.858 | 194.72222 | 2.482
[24 empty] | 155.73778 | 1.858 | 194.72222 | 2.482
[24 empty] | 155.73778 | 1.858 | 194.72222 | 2.482
[24 empty] | 155.73778 | 1.858 | 194.72222 | 2.482
[24 empty] | 155.73778 | 1.858 | 194.72222 | 2.482
[24 empty] | 155.73778 | 1.857 | 194.72222 | 2.482
[24 empty] | 155.73778 | 1.857 | 194.72222 | 2.482
[24 empty] | 155.73778 | 1.858 | 194.72222 | 2.482
[24 empty] | 155.73778 | 1.858 | 194.72222 | 2.482
[24 empty] | 155.73778 | 1.858 | 194.72222 | 2.482
[24 empty] | 155.73778 | 1.858 | 194.72222 | 2.482
[24 empty] | 155.73778 | 1.858 | 194.72222 | 2.483
[24 empty] | 155.79333 | 1.858 | 194.72222 | 2.482
[24 empty] | 155.79333 | 1.858 | 194.72222 | 2.482
[24 empty] | 155.79333 | 1.858 | 194.72222 | 2.482
[24 empty] | 155.79333 | 1.858 | 194.72222 | 2.482
[24 empty] | 155.79333 | 1.857 | 194.72222 | 2.482
[24 empty] | 155.79333 | 1.857 | 194.72222 | 2.482
[24 empty] | 155.79333 | 1.857 | 194.72222 | 2.482
[24 empty] | 155.79333 | 1.857 | 194.72222 | 2.482
[24 empty] | 155.79333 | 1.857 | 194.72222 | 2.482
[24 empty] | 155.79333 | 1.857 | 194.72222 | 2.481
[24 empty] | 155.79333 | 1.857 | 194.72222 | 2.481
[24 empty] | 155.79333 | 1.857 | 194.72222 | 2.482
[24 empty] | 155.79333 | 1.857 | 194.72222 | 2.482
[24 empty] | 155.79333 | 1.857 | 194.72222 | 2.481
[24 empty] | 155.79333 | 1.856 | 194.72222 | 2.481
[24 empty] | 155.79333 | 1.855 | 194.72222 | 2.481
[24 empty] | 155.79333 | 1.855 | 194.72222 | 2.481
[24 empty] | 155.79333 | 1.855 | 194.72222 | 2.481
[24 empty] | 155.79333 | 1.855 | 194.72222 | 2.481
[24 empty] | 155.79333 | 1.856 | 194.72222 | 2.481
[24 empty] | 155.79333 | 1.855 | 194.72222 | 2.481
[24 empty] | 155.79333 | 1.855 | 194.72222 | 2.481
[24 empty] | 155.79333 | 1.855 | 194.72222 | 2.48
[24 empty] | 155.79333 | 1.855 | 194.72222 | 2.48
[24 empty] | 155.79333 | 1.855 | 194.72222 | 2.48
[24 empty] | 155.84889 | 1.855 | 194.72222 | 2.48
[24 empty] | 155.84889 | 1.856 | 194.72222 | 2.48
[24 empty] | 155.84889 | 1.856 | 194.72222 | 2.479
[24 empty] | 155.84889 | 1.856 | 194.72222 | 2.479
[24 empty] | 155.84889 | 1.856 | 194.72222 | 2.479
[24 empty] | 155.84889 | 1.855 | 194.72222 | 2.479
[24 empty] | 155.84889 | 1.855 | 194.72222 | 2.479
[24 empty] | 155.84889 | 1.855 | 194.86111 | 2.479
[24 empty] | 155.84889 | 1.855 | 194.86111 | 2.479
[24 empty] | 155.84889 | 1.855 | 194.86111 | 2.479
[24 empty] | 155.84889 | 1.855 | 194.86111 | 2.479
[24 empty] | 155.84889 | 1.855 | 194.86111 | 2.479
[24 empty] | 155.84889 | 1.855 | 194.86111 | 2.479
[24 empty] | 155.84889 | 1.855 | 194.86111 | 2.479
[24 empty] | 155.84889 | 1.855 | 194.86111 | 2.48
[24 empty] | 155.84889 | 1.855 | 194.86111 | 2.479
[24 empty] | 155.84889 | 1.855 | 194.86111 | 2.479
[24 empty] | 155.84889 | 1.856 | 194.86111 | 2.479
[24 empty] | 155.84889 | 1.856 | 194.86111 | 2.479
[24 empty] | 155.84889 | 1.856 | 194.86111 | 2.479
[24 empty] | 155.84889 | 1.856 | 194.86111 | 2.479
[24 empty] | 155.84889 | 1.856 | 194.86111 | 2.479
[24 empty] | 155.84889 | 1.856 | 194.86111 | 2.479
[24 empty] | 155.84889 | 1.856 | 194.86111 | 2.479
[24 empty] | 155.84889 | 1.856 | 194.86111 | 2.479
[24 empty] | 155.90444 | 1.856 | 194.86111 | 2.479
[24 empty] | 155.90444 | 1.856 | 194.86111 | 2.479
[24 empty] | 155.90444 | 1.856 | 194.86111 | 2.479
[24 empty] | 155.90444 | 1.856 | 194.86111 | 2.479
[24 empty] | 155.90444 | 1.856 | 194.86111 | 2.479
[24 empty] | 155.90444 | 1.856 | 194.86111 | 2.48
[24 empty] | 155.90444 | 1.856 | 194.86111 | 2.48
[24 empty] | 155.90444 | 1.856 | 194.86111 | 2.48
[24 empty] | 155.90444 | 1.856 | 194.86111 | 2.48
[24 empty] | 155.90444 | 1.856 | 194.86111 | 2.48
[24 empty] | 155.90444 | 1.856 | 194.86111 | 2.48
[24 empty] | 155.90444 | 1.856 | 194.86111 | 2.48
[24 empty] | 155.90444 | 1.856 | 194.86111 | 2.48
[24 empty] | 155.90444 | 1.856 | 194.86111 | 2.48
[24 empty] | 155.90444 | 1.857 | 194.86111 | 2.48
[24 empty] | 155.90444 | 1.857 | 194.86111 | 2.48
[24 empty] | 155.90444 | 1.857 | 194.86111 | 2.48
[24 empty] | 155.90444 | 1.857 | 194.86111 | 2.48
[24 empty] | 155.90444 | 1.857 | 194.86111 | 2.48
[24 empty] | 155.90444 | 1.857 | 194.86111 | 2.48
[24 empty] | 155.90444 | 1.856 | 194.86111 | 2.481
[24 empty] | 155.90444 | 1.856 | 194.86111 | 2.481
[24 empty] | 155.90444 | 1.856 | 194.86111 | 2.481
[24 empty] | 155.90444 | 1.856 | 194.86111 | 2.481
[24 empty] | 155.90444 | 1.856 | 194.86111 | 2.481
[24 empty] | 155.96 | 1.856 | 194.86111 | 2.481
[24 empty] | 155.96 | 1.856 | 194.86111 | 2.481
[24 empty] | 155.96 | 1.856 | 194.86111 | 2.481
[24 empty] | 155.96 | 1.856 | 194.86111 | 2.482
[24 empty] | 155.96 | 1.856 | 194.86111 | 2.482
[24 empty] | 155.96 | 1.856 | 194.86111 | 2.482
[24 empty] | 155.96 | 1.856 | 194.86111 | 2.482
[24 empty] | 155.96 | 1.856 | 195 | 2.482
[24 empty] | 155.96 | 1.856 | 195 | 2.482
[24 empty] | 155.96 | 1.856 | 195 | 2.482
[24 empty] | 155.96 | 1.856 | 195 | 2.483
[24 empty] | 155.96 | 1.857 | 195 | 2.483
[24 empty] | 155.96 | 1.857 | 195 | 2.483
[24 empty] | 155.96 | 1.857 | 195 | 2.483
[24 empty] | 155.96 | 1.857 | 195 | 2.483
[24 empty] | 155.96 | 1.857 | 195 | 2.483
[24 empty] | 155.96 | 1.857 | 195 | 2.483
[24 empty] | 155.96 | 1.857 | 195 | 2.483
[24 empty] | 155.96 | 1.857 | 195 | 2.484
[24 empty] | 155.96 | 1.857 | 195 | 2.484
[24 empty] | 155.96 | 1.857 | 195 | 2.484
[24 empty] | 155.96 | 1.857 | 195 | 2.484
[24 empty] | 155.96 | 1.858 | 195 | 2.484
[24 empty] | 155.96 | 1.858 | 195 | 2.485
[24 empty] | 155.96 | 1.858 | 195 | 2.485
[24 empty] | 156.01556 | 1.858 | 195 | 2.485
[24 empty] | 156.01556 | 1.858 | 195 | 2.485
[24 empty] | 156.01556 | 1.858 | 195 | 2.485
[24 empty] | 156.01556 | 1.858 | 195 | 2.485
[24 empty] | 156.01556 | 1.858 | 195 | 2.485
[24 empty] | 156.01556 | 1.857 | 195 | 2.485
[24 empty] | 156.01556 | 1.857 | 195 | 2.486
[24 empty] | 156.01556 | 1.857 | 195 | 2.486
[24 empty] | 156.01556 | 1.857 | 195 | 2.486
[24 empty] | 156.01556 | 1.857 | 195 | 2.486
[24 empty] | 156.01556 | 1.857 | 195 | 2.486
[24 empty] | 156.01556 | 1.857 | 195 | 2.486
[24 empty] | 156.01556 | 1.857 | 195 | 2.486
[24 empty] | 156.01556 | 1.857 | 195 | 2.486
[24 empty] | 156.01556 | 1.857 | 195 | 2.487
[24 empty] | 156.01556 | 1.857 | 195 | 2.487
[24 empty] | 156.01556 | 1.857 | 195 | 2.487
[24 empty] | 156.01556 | 1.857 | 195 | 2.487
[24 empty] | 156.01556 | 1.857 | 195 | 2.487
[24 empty] | 156.01556 | 1.857 | 195 | 2.487
[24 empty] | 156.01556 | 1.857 | 195 | 2.487
[24 empty] | 156.01556 | 1.857 | 195 | 2.487
[24 empty] | 156.01556 | 1.857 | 195 | 2.488
[24 empty] | 156.01556 | 1.857 | 195 | 2.488
[24 empty] | 156.01556 | 1.857 | 195 | 2.488
[24 empty] | 156.07111 | 1.856 | 195 | 2.488
[24 empty] | 156.07111 | 1.857 | 195 | 2.488
[24 empty] | 156.07111 | 1.858 | 195 | 2.488
[24 empty] | 156.07111 | 1.858 | 195 | 2.488
[24 empty] | 156.07111 | 1.858 | 195 | 2.489
[24 empty] | 156.07111 | 1.857 | 195 | 2.489
[24 empty] | 156.07111 | 1.857 | 195.13889 | 2.489
[24 empty] | 156.07111 | 1.857 | 195.13889 | 2.489
[24 empty] | 156.07111 | 1.857 | 195.13889 | 2.489
[24 empty] | 156.07111 | 1.857 | 195.13889 | 2.489
[24 empty] | 156.07111 | 1.857 | 195.13889 | 2.489
[24 empty] | 156.07111 | 1.857 | 195.13889 | 2.489
[24 empty] | 156.07111 | 1.857 | 195.13889 | 2.49
[24 empty] | 156.07111 | 1.857 | 195.13889 | 2.49
[24 empty] | 156.07111 | 1.857 | 195.13889 | 2.49
[24 empty] | 156.07111 | 1.856 | 195.13889 | 2.49
[24 empty] | 156.07111 | 1.857 | 195.13889 | 2.49
[24 empty] | 156.07111 | 1.857 | 195.13889 | 2.49
[24 empty] | 156.07111 | 1.857 | 195.13889 | 2.49
[24 empty] | 156.07111 | 1.857 | 195.13889 | 2.49
[24 empty] | 156.07111 | 1.856 | 195.13889 | 2.49
[24 empty] | 156.07111 | 1.856 | 195.13889 | 2.491
[24 empty] | 156.07111 | 1.856 | 195.13889 | 2.491
[24 empty] | 156.07111 | 1.856 | 195.13889 | 2.491
[24 empty] | 156.07111 | 1.857 | 195.13889 | 2.491
[24 empty] | 156.12667 | 1.856 | 195.13889 | 2.491
[24 empty] | 156.12667 | 1.856 | 195.13889 | 2.491
[24 empty] | 156.12667 | 1.856 | 195.13889 | 2.492
[24 empty] | 156.12667 | 1.856 | 195.13889 | 2.492
[24 empty] | 156.12667 | 1.856 | 195.13889 | 2.492
[24 empty] | 156.12667 | 1.856 | 195.13889 | 2.492
[24 empty] | 156.12667 | 1.856 | 195.13889 | 2.492
[24 empty] | 156.12667 | 1.857 | 195.13889 | 2.492
[24 empty] | 156.12667 | 1.857 | 195.13889 | 2.493
[24 empty] | 156.12667 | 1.857 | 195.13889 | 2.493
[24 empty] | 156.12667 | 1.857 | 195.13889 | 2.492
[24 empty] | 156.12667 | 1.857 | 195.13889 | 2.493
[24 empty] | 156.12667 | 1.857 | 195.13889 | 2.493
[24 empty] | 156.12667 | 1.857 | 195.13889 | 2.493
[24 empty] | 156.12667 | 1.857 | 195.13889 | 2.493
[24 empty] | 156.12667 | 1.857 | 195.13889 | 2.493
[24 empty] | 156.12667 | 1.857 | 195.13889 | 2.494
[24 empty] | 156.12667 | 1.857 | 195.13889 | 2.494
[24 empty] | 156.12667 | 1.857 | 195.13889 | 2.494
[24 empty] | 156.12667 | 1.857 | 195.13889 | 2.494
[24 empty] | 156.12667 | 1.856 | 195.13889 | 2.494
[24 empty] | 156.12667 | 1.856 | 195.13889 | 2.495
[24 empty] | 156.12667 | 1.857 | 195.13889 | 2.494
[24 empty] | 156.12667 | 1.857 | 195.13889 | 2.494
[24 empty] | 156.18222 | 1.857 | 195.13889 | 2.494
[24 empty] | 156.18222 | 1.856 | 195.13889 | 2.494
[24 empty] | 156.18222 | 1.856 | 195.13889 | 2.495
[24 empty] | 156.18222 | 1.856 | 195.13889 | 2.495
[24 empty] | 156.18222 | 1.857 | 195.13889 | 2.495
[24 empty] | 156.18222 | 1.857 | 195.13889 | 2.495
[24 empty] | 156.18222 | 1.857 | 195.13889 | 2.495
[24 empty] | 156.18222 | 1.857 | 195.27778 | 2.496
[24 empty] | 156.18222 | 1.857 | 195.27778 | 2.496
[24 empty] | 156.18222 | 1.857 | 195.27778 | 2.496
[24 empty] | 156.18222 | 1.857 | 195.27778 | 2.496
[24 empty] | 156.18222 | 1.857 | 195.27778 | 2.496
[24 empty] | 156.18222 | 1.857 | 195.27778 | 2.496
[24 empty] | 156.18222 | 1.857 | 195.27778 | 2.497
[24 empty] | 156.18222 | 1.857 | 195.27778 | 2.497
[24 empty] | 156.18222 | 1.857 | 195.27778 | 2.497
[24 empty] | 156.18222 | 1.856 | 195.27778 | 2.497
[24 empty] | 156.18222 | 1.857 | 195.27778 | 2.497
[24 empty] | 156.18222 | 1.857 | 195.27778 | 2.497
[24 empty] | 156.18222 | 1.857 | 195.27778 | 2.497
[24 empty] | 156.18222 | 1.857 | 195.27778 | 2.498
[24 empty] | 156.18222 | 1.857 | 195.27778 | 2.498
[24 empty] | 156.18222 | 1.857 | 195.27778 | 2.498
[24 empty] | 156.18222 | 1.858 | 195.27778 | 2.498
[24 empty] | 156.18222 | 1.858 | 195.27778 | 2.498
[24 empty] | 156.23778 | 1.859 | 195.27778 | 2.498
[24 empty] | 156.23778 | 1.859 | 195.27778 | 2.498
[24 empty] | 156.23778 | 1.859 | 195.27778 | 2.498
[24 empty] | 156.23778 | 1.859 | 195.27778 | 2.498
[24 empty] | 156.23778 | 1.859 | 195.27778 | 2.498
[24 empty] | 156.23778 | 1.859 | 195.27778 | 2.498
[24 empty] | 156.23778 | 1.859 | 195.27778 | 2.497
[24 empty] | 156.23778 | 1.859 | 195.27778 | 2.497
[24 empty] | 156.23778 | 1.86 | 195.27778 | 2.498
[24 empty] | 156.23778 | 1.86 | 195.27778 | 2.498
[24 empty] | 156.23778 | 1.86 | 195.27778 | 2.498
[24 empty] | 156.23778 | 1.859 | 195.27778 | 2.498
[24 empty] | 156.23778 | 1.86 | 195.27778 | 2.498
[24 empty] | 156.23778 | 1.86 | 195.27778 | 2.499
[24 empty] | 156.23778 | 1.859 | 195.27778 | 2.499
[24 empty] | 156.23778 | 1.859 | 195.27778 | 2.499
[24 empty] | 156.23778 | 1.859 | 195.27778 | 2.499
[24 empty] | 156.23778 | 1.859 | 195.27778 | 2.499
[24 empty] | 156.23778 | 1.859 | 195.27778 | 2.499
[24 empty] | 156.23778 | 1.859 | 195.27778 | 2.499
[24 empty] | 156.23778 | 1.859 | 195.27778 | 2.499
[24 empty] | 156.23778 | 1.858 | 195.27778 | 2.499
[24 empty] | 156.23778 | 1.858 | 195.27778 | 2.499
[24 empty] | 156.23778 | 1.858 | 195.27778 | 2.499
[24 empty] | 156.23778 | 1.859 | 195.27778 | 2.499
[24 empty] | 156.29333 | 1.859 | 195.27778 | 2.499
[24 empty] | 156.29333 | 1.858 | 195.27778 | 2.5
[24 empty] | 156.29333 | 1.858 | 195.27778 | 2.499
[24 empty] | 156.29333 | 1.858 | 195.27778 | 2.5
[24 empty] | 156.29333 | 1.858 | 195.27778 | 2.5
[24 empty] | 156.29333 | 1.858 | 195.27778 | 2.5
[24 empty] | 156.29333 | 1.858 | 195.27778 | 2.5
[24 empty] | 156.29333 | 1.858 | 195.41667 | 2.499
[24 empty] | 156.29333 | 1.858 | 195.41667 | 2.497
[24 empty] | 156.29333 | 1.858 | 195.41667 | 2.496
[24 empty] | 156.29333 | 1.858 | 195.41667 | 2.495
[24 empty] | 156.29333 | 1.857 | 195.41667 | 2.494
[24 empty] | 156.29333 | 1.857 | 195.41667 | 2.492
[24 empty] | 156.29333 | 1.857 | 195.41667 | 2.491
[24 empty] | 156.29333 | 1.857 | 195.41667 | 2.49
[24 empty] | 156.29333 | 1.857 | 195.41667 | 2.488
[24 empty] | 156.29333 | 1.857 | 195.41667 | 2.486
[24 empty] | 156.29333 | 1.857 | 195.41667 | 2.484
[24 empty] | 156.29333 | 1.857 | 195.41667 | 2.483
[24 empty] | 156.29333 | 1.858 | 195.41667 | 2.482
[24 empty] | 156.29333 | 1.858 | 195.41667 | 2.481
[24 empty] | 156.29333 | 1.858 | 195.41667 | 2.481
[24 empty] | 156.29333 | 1.858 | 195.41667 | 2.479
[24 empty] | 156.29333 | 1.859 | 195.41667 | 2.479
[24 empty] | 156.29333 | 1.859 | 195.41667 | 2.478
[24 empty] | 156.34889 | 1.859 | 195.41667 | 2.479
[24 empty] | 156.34889 | 1.858 | 195.41667 | 2.478
[24 empty] | 156.34889 | 1.858 | 195.41667 | 2.478
[24 empty] | 156.34889 | 1.859 | 195.41667 | 2.479
[24 empty] | 156.34889 | 1.859 | 195.41667 | 2.478
[24 empty] | 156.34889 | 1.859 | 195.41667 | 2.478
[24 empty] | 156.34889 | 1.859 | 195.41667 | 2.478
[24 empty] | 156.34889 | 1.859 | 195.41667 | 2.478
[24 empty] | 156.34889 | 1.859 | 195.41667 | 2.478
[24 empty] | 156.34889 | 1.859 | 195.41667 | 2.477
[24 empty] | 156.34889 | 1.859 | 195.41667 | 2.477
[24 empty] | 156.34889 | 1.859 | 195.41667 | 2.478
[24 empty] | 156.34889 | 1.858 | 195.41667 | 2.477
[24 empty] | 156.34889 | 1.858 | 195.41667 | 2.477
[24 empty] | 156.34889 | 1.858 | 195.41667 | 2.477
[24 empty] | 156.34889 | 1.858 | 195.41667 | 2.477
[24 empty] | 156.34889 | 1.858 | 195.41667 | 2.477
[24 empty] | 156.34889 | 1.858 | 195.41667 | 2.477
[24 empty] | 156.34889 | 1.858 | 195.41667 | 2.477
[24 empty] | 156.34889 | 1.858 | 195.41667 | 2.477
[24 empty] | 156.34889 | 1.858 | 195.41667 | 2.477
[24 empty] | 156.34889 | 1.857 | 195.41667 | 2.477
[24 empty] | 156.34889 | 1.857 | 195.41667 | 2.477
[24 empty] | 156.34889 | 1.858 | 195.41667 | 2.477
[24 empty] | 156.34889 | 1.858 | 195.41667 | 2.478
[24 empty] | 156.40444 | 1.858 | 195.41667 | 2.478
[24 empty] | 156.40444 | 1.858 | 195.41667 | 2.478
[24 empty] | 156.40444 | 1.858 | 195.41667 | 2.478
[24 empty] | 156.40444 | 1.858 | 195.41667 | 2.477
[24 empty] | 156.40444 | 1.858 | 195.41667 | 2.477
[24 empty] | 156.40444 | 1.858 | 195.41667 | 2.477
[24 empty] | 156.40444 | 1.858 | 195.41667 | 2.478
[24 empty] | 156.40444 | 1.858 | 195.55556 | 2.478
[24 empty] | 156.40444 | 1.858 | 195.55556 | 2.478
[24 empty] | 156.40444 | 1.857 | 195.55556 | 2.478
[24 empty] | 156.40444 | 1.857 | 195.55556 | 2.479
[24 empty] | 156.40444 | 1.858 | 195.55556 | 2.479
[24 empty] | 156.40444 | 1.858 | 195.55556 | 2.479
[24 empty] | 156.40444 | 1.858 | 195.55556 | 2.479
[24 empty] | 156.40444 | 1.858 | 195.55556 | 2.478
[24 empty] | 156.40444 | 1.858 | 195.55556 | 2.478
[24 empty] | 156.40444 | 1.857 | 195.55556 | 2.479
[24 empty] | 156.40444 | 1.857 | 195.55556 | 2.479
[24 empty] | 156.40444 | 1.858 | 195.55556 | 2.479
[24 empty] | 156.40444 | 1.857 | 195.55556 | 2.479
[24 empty] | 156.40444 | 1.857 | 195.55556 | 2.479
[24 empty] | 156.40444 | 1.857 | 195.55556 | 2.479
[24 empty] | 156.40444 | 1.857 | 195.55556 | 2.479
[24 empty] | 156.40444 | 1.857 | 195.55556 | 2.479
[24 empty] | 156.40444 | 1.857 | 195.55556 | 2.48
[24 empty] | 156.46 | 1.857 | 195.55556 | 2.48
[24 empty] | 156.46 | 1.857 | 195.55556 | 2.48
[24 empty] | 156.46 | 1.857 | 195.55556 | 2.48
[24 empty] | 156.46 | 1.857 | 195.55556 | 2.48
[24 empty] | 156.46 | 1.857 | 195.55556 | 2.48
[24 empty] | 156.46 | 1.857 | 195.55556 | 2.48
[24 empty] | 156.46 | 1.857 | 195.55556 | 2.48
[24 empty] | 156.46 | 1.858 | 195.55556 | 2.48
[24 empty] | 156.46 | 1.858 | 195.55556 | 2.48
[24 empty] | 156.46 | 1.858 | 195.55556 | 2.48
[24 empty] | 156.46 | 1.858 | 195.55556 | 2.48
[24 empty] | 156.46 | 1.858 | 195.55556 | 2.481
[24 empty] | 156.46 | 1.858 | 195.55556 | 2.481
[24 empty] | 156.46 | 1.858 | 195.55556 | 2.481
[24 empty] | 156.46 | 1.858 | 195.55556 | 2.481
[24 empty] | 156.46 | 1.858 | 195.55556 | 2.481
[24 empty] | 156.46 | 1.857 | 195.55556 | 2.481
[24 empty] | 156.46 | 1.857 | 195.55556 | 2.481
[24 empty] | 156.46 | 1.857 | 195.55556 | 2.481
[24 empty] | 156.46 | 1.857 | 195.55556 | 2.481
[24 empty] | 156.46 | 1.857 | 195.55556 | 2.48
[24 empty] | 156.46 | 1.857 | 195.55556 | 2.48
[24 empty] | 156.46 | 1.857 | 195.55556 | 2.48
[24 empty] | 156.46 | 1.857 | 195.55556 | 2.48
[24 empty] | 156.46 | 1.857 | 195.55556 | 2.48
[24 empty] | 156.51556 | 1.857 | 195.55556 | 2.481
[24 empty] | 156.51556 | 1.857 | 195.55556 | 2.481
[24 empty] | 156.51556 | 1.857 | 195.55556 | 2.481
[24 empty] | 156.51556 | 1.858 | 195.55556 | 2.481
[24 empty] | 156.51556 | 1.858 | 195.55556 | 2.481
[24 empty] | 156.51556 | 1.858 | 195.55556 | 2.481
[24 empty] | 156.51556 | 1.858 | 195.55556 | 2.481
[24 empty] | 156.51556 | 1.858 | 195.69444 | 2.481
[24 empty] | 156.51556 | 1.858 | 195.69444 | 2.48
[24 empty] | 156.51556 | 1.858 | 195.69444 | 2.48
[24 empty] | 156.51556 | 1.858 | 195.69444 | 2.48
[24 empty] | 156.51556 | 1.858 | 195.69444 | 2.48
[24 empty] | 156.51556 | 1.858 | 195.69444 | 2.48
[24 empty] | 156.51556 | 1.858 | 195.69444 | 2.48
[24 empty] | 156.51556 | 1.858 | 195.69444 | 2.48
[24 empty] | 156.51556 | 1.858 | 195.69444 | 2.48
[24 empty] | 156.51556 | 1.857 | 195.69444 | 2.48
[24 empty] | 156.51556 | 1.858 | 195.69444 | 2.48
[24 empty] | 156.51556 | 1.858 | 195.69444 | 2.48
[24 empty] | 156.51556 | 1.858 | 195.69444 | 2.48
[24 empty] | 156.51556 | 1.858 | 195.69444 | 2.48
[24 empty] | 156.51556 | 1.858 | 195.69444 | 2.48
[24 empty] | 156.51556 | 1.858 | 195.69444 | 2.48
[24 empty] | 156.51556 | 1.858 | 195.69444 | 2.48
[24 empty] | 156.51556 | 1.858 | 195.69444 | 2.48
[24 empty] | 156.57111 | 1.858 | 195.69444 | 2.48
[24 empty] | 156.57111 | 1.858 | 195.69444 | 2.481
[24 empty] | 156.57111 | 1.858 | 195.69444 | 2.481
[24 empty] | 156.57111 | 1.858 | 195.69444 | 2.481
[24 empty] | 156.57111 | 1.858 | 195.69444 | 2.481
[24 empty] | 156.57111 | 1.857 | 195.69444 | 2.481
[24 empty] | 156.57111 | 1.857 | 195.69444 | 2.481
[24 empty] | 156.57111 | 1.857 | 195.69444 | 2.481
[24 empty] | 156.57111 | 1.857 | 195.69444 | 2.481
[24 empty] | 156.57111 | 1.858 | 195.69444 | 2.481
[24 empty] | 156.57111 | 1.858 | 195.69444 | 2.481
[24 empty] | 156.57111 | 1.858 | 195.69444 | 2.481
[24 empty] | 156.57111 | 1.858 | 195.69444 | 2.481
[24 empty] | 156.57111 | 1.858 | 195.69444 | 2.481
[24 empty] | 156.57111 | 1.858 | 195.69444 | 2.481
[24 empty] | 156.57111 | 1.858 | 195.69444 | 2.481
[24 empty] | 156.57111 | 1.857 | 195.69444 | 2.481
[24 empty] | 156.57111 | 1.857 | 195.69444 | 2.481
[24 empty] | 156.57111 | 1.857 | 195.69444 | 2.481
[24 empty] | 156.57111 | 1.857 | 195.69444 | 2.481
[24 empty] | 156.57111 | 1.857 | 195.69444 | 2.481
[24 empty] | 156.57111 | 1.857 | 195.69444 | 2.481
[24 empty] | 156.57111 | 1.857 | 195.69444 | 2.481
[24 empty] | 156.57111 | 1.857 | 195.69444 | 2.481
[24 empty] | 156.57111 | 1.857 | 195.69444 | 2.481
[24 empty] | 156.62667 | 1.857 | 195.69444 | 2.481
[24 empty] | 156.62667 | 1.857 | 195.69444 | 2.481
[24 empty] | 156.62667 | 1.857 | 195.69444 | 2.481
[24 empty] | 156.62667 | 1.857 | 195.69444 | 2.481
[24 empty] | 156.62667 | 1.857 | 195.69444 | 2.481
[24 empty] | 156.62667 | 1.857 | 195.69444 | 2.481
[24 empty] | 156.62667 | 1.857 | 195.69444 | 2.481
[24 empty] | 156.62667 | 1.857 | 195.83333 | 2.481
[24 empty] | 156.62667 | 1.857 | 195.83333 | 2.481
[24 empty] | 156.62667 | 1.858 | 195.83333 | 2.481
[24 empty] | 156.62667 | 1.858 | 195.83333 | 2.481
[24 empty] | 156.62667 | 1.858 | 195.83333 | 2.481
[24 empty] | 156.62667 | 1.858 | 195.83333 | 2.481
[24 empty] | 156.62667 | 1.859 | 195.83333 | 2.481
[24 empty] | 156.62667 | 1.859 | 195.83333 | 2.481
[24 empty] | 156.62667 | 1.858 | 195.83333 | 2.481
[24 empty] | 156.62667 | 1.858 | 195.83333 | 2.481
[24 empty] | 156.62667 | 1.858 | 195.83333 | 2.481
[24 empty] | 156.62667 | 1.859 | 195.83333 | 2.481
[24 empty] | 156.62667 | 1.859 | 195.83333 | 2.481
[24 empty] | 156.62667 | 1.859 | 195.83333 | 2.481
[24 empty] | 156.62667 | 1.858 | 195.83333 | 2.481
[24 empty] | 156.62667 | 1.858 | 195.83333 | 2.481
[24 empty] | 156.62667 | 1.858 | 195.83333 | 2.481
[24 empty] | 156.62667 | 1.858 | 195.83333 | 2.481
[24 empty] | 156.68222 | 1.858 | 195.83333 | 2.481
[24 empty] | 156.68222 | 1.857 | 195.83333 | 2.481
[24 empty] | 156.68222 | 1.857 | 195.83333 | 2.481
[24 empty] | 156.68222 | 1.857 | 195.83333 | 2.481
[24 empty] | 156.68222 | 1.857 | 195.83333 | 2.481
[24 empty] | 156.68222 | 1.857 | 195.83333 | 2.481
[24 empty] | 156.68222 | 1.857 | 195.83333 | 2.481
[24 empty] | 156.68222 | 1.857 | 195.83333 | 2.481
[24 empty] | 156.68222 | 1.857 | 195.83333 | 2.481
[24 empty] | 156.68222 | 1.857 | 195.83333 | 2.481
[24 empty] | 156.68222 | 1.858 | 195.83333 | 2.481
[24 empty] | 156.68222 | 1.857 | 195.83333 | 2.481
[24 empty] | 156.68222 | 1.857 | 195.83333 | 2.481
[24 empty] | 156.68222 | 1.858 | 195.83333 | 2.481
[24 empty] | 156.68222 | 1.858 | 195.83333 | 2.481
[24 empty] | 156.68222 | 1.858 | 195.83333 | 2.481
[24 empty] | 156.68222 | 1.858 | 195.83333 | 2.481
[24 empty] | 156.68222 | 1.858 | 195.83333 | 2.481
[24 empty] | 156.68222 | 1.858 | 195.83333 | 2.481
[24 empty] | 156.68222 | 1.858 | 195.83333 | 2.482
[24 empty] | 156.68222 | 1.857 | 195.83333 | 2.482
[24 empty] | 156.68222 | 1.857 | 195.83333 | 2.484
[24 empty] | 156.68222 | 1.857 | 195.83333 | 2.485
[24 empty] | 156.68222 | 1.857 | 195.83333 | 2.486
[24 empty] | 156.68222 | 1.857 | 195.83333 | 2.486
[24 empty] | 156.73778 | 1.857 | 195.83333 | 2.486
[24 empty] | 156.73778 | 1.857 | 195.83333 | 2.486
[24 empty] | 156.73778 | 1.857 | 195.83333 | 2.486
[24 empty] | 156.73778 | 1.858 | 195.83333 | 2.486
[24 empty] | 156.73778 | 1.857 | 195.83333 | 2.486
[24 empty] | 156.73778 | 1.857 | 195.83333 | 2.486
[24 empty] | 156.73778 | 1.857 | 195.83333 | 2.486
[24 empty] | 156.73778 | 1.857 | 195.97222 | 2.486
[24 empty] | 156.73778 | 1.857 | 195.97222 | 2.486
[24 empty] | 156.73778 | 1.857 | 195.97222 | 2.486
[24 empty] | 156.73778 | 1.857 | 195.97222 | 2.486
[24 empty] | 156.73778 | 1.857 | 195.97222 | 2.486
[24 empty] | 156.73778 | 1.857 | 195.97222 | 2.486
[24 empty] | 156.73778 | 1.857 | 195.97222 | 2.487
[24 empty] | 156.73778 | 1.857 | 195.97222 | 2.487
[24 empty] | 156.73778 | 1.857 | 195.97222 | 2.487
[24 empty] | 156.73778 | 1.856 | 195.97222 | 2.487
[24 empty] | 156.73778 | 1.856 | 195.97222 | 2.487
[24 empty] | 156.73778 | 1.857 | 195.97222 | 2.487
[24 empty] | 156.73778 | 1.857 | 195.97222 | 2.487
[24 empty] | 156.73778 | 1.857 | 195.97222 | 2.487
[24 empty] | 156.73778 | 1.856 | 195.97222 | 2.487
[24 empty] | 156.73778 | 1.856 | 195.97222 | 2.487
[24 empty] | 156.73778 | 1.856 | 195.97222 | 2.488
[24 empty] | 156.73778 | 1.856 | 195.97222 | 2.488
[24 empty] | 156.79333 | 1.856 | 195.97222 | 2.488
[24 empty] | 156.79333 | 1.856 | 195.97222 | 2.488
[24 empty] | 156.79333 | 1.856 | 195.97222 | 2.488
[24 empty] | 156.79333 | 1.856 | 195.97222 | 2.488
[24 empty] | 156.79333 | 1.856 | 195.97222 | 2.488
[24 empty] | 156.79333 | 1.857 | 195.97222 | 2.488
[24 empty] | 156.79333 | 1.857 | 195.97222 | 2.488
[24 empty] | 156.79333 | 1.857 | 195.97222 | 2.489
[24 empty] | 156.79333 | 1.857 | 195.97222 | 2.489
[24 empty] | 156.79333 | 1.857 | 195.97222 | 2.488
[24 empty] | 156.79333 | 1.857 | 195.97222 | 2.488
[24 empty] | 156.79333 | 1.857 | 195.97222 | 2.488
[24 empty] | 156.79333 | 1.857 | 195.97222 | 2.489
[24 empty] | 156.79333 | 1.857 | 195.97222 | 2.489
[24 empty] | 156.79333 | 1.857 | 195.97222 | 2.489
[24 empty] | 156.79333 | 1.857 | 195.97222 | 2.489
[24 empty] | 156.79333 | 1.857 | 195.97222 | 2.489
[24 empty] | 156.79333 | 1.857 | 195.97222 | 2.49
[24 empty] | 156.79333 | 1.857 | 195.97222 | 2.49
[24 empty] | 156.79333 | 1.857 | 195.97222 | 2.49
[24 empty] | 156.79333 | 1.857 | 195.97222 | 2.49
[24 empty] | 156.79333 | 1.856 | 195.97222 | 2.49
[24 empty] | 156.79333 | 1.856 | 195.97222 | 2.49
[24 empty] | 156.79333 | 1.857 | 195.97222 | 2.491
[24 empty] | 156.79333 | 1.857 | 195.97222 | 2.491
[24 empty] | 156.84889 | 1.857 | 195.97222 | 2.491
[24 empty] | 156.84889 | 1.856 | 195.97222 | 2.491
[24 empty] | 156.84889 | 1.857 | 195.97222 | 2.491
[24 empty] | 156.84889 | 1.857 | 195.97222 | 2.491
[24 empty] | 156.84889 | 1.857 | 195.97222 | 2.492
[24 empty] | 156.84889 | 1.857 | 195.97222 | 2.492
[24 empty] | 156.84889 | 1.857 | 195.97222 | 2.492
[24 empty] | 156.84889 | 1.857 | 196.11111 | 2.492
[24 empty] | 156.84889 | 1.857 | 196.11111 | 2.492
[24 empty] | 156.84889 | 1.857 | 196.11111 | 2.492
[24 empty] | 156.84889 | 1.857 | 196.11111 | 2.492
[24 empty] | 156.84889 | 1.857 | 196.11111 | 2.492
[24 empty] | 156.84889 | 1.857 | 196.11111 | 2.492
[24 empty] | 156.84889 | 1.857 | 196.11111 | 2.492
[24 empty] | 156.84889 | 1.857 | 196.11111 | 2.492
[24 empty] | 156.84889 | 1.857 | 196.11111 | 2.492
[24 empty] | 156.84889 | 1.856 | 196.11111 | 2.493
[24 empty] | 156.84889 | 1.856 | 196.11111 | 2.493
[24 empty] | 156.84889 | 1.856 | 196.11111 | 2.493
[24 empty] | 156.84889 | 1.857 | 196.11111 | 2.493
[24 empty] | 156.84889 | 1.857 | 196.11111 | 2.493
[24 empty] | 156.84889 | 1.857 | 196.11111 | 2.493
[24 empty] | 156.84889 | 1.857 | 196.11111 | 2.493
[24 empty] | 156.84889 | 1.857 | 196.11111 | 2.493
[24 empty] | 156.84889 | 1.858 | 196.11111 | 2.494
[24 empty] | 156.90444 | 1.858 | 196.11111 | 2.494
[24 empty] | 156.90444 | 1.857 | 196.11111 | 2.494
[24 empty] | 156.90444 | 1.857 | 196.11111 | 2.494
[24 empty] | 156.90444 | 1.857 | 196.11111 | 2.494
[24 empty] | 156.90444 | 1.857 | 196.11111 | 2.494
[24 empty] | 156.90444 | 1.858 | 196.11111 | 2.494
[24 empty] | 156.90444 | 1.858 | 196.11111 | 2.494
[24 empty] | 156.90444 | 1.858 | 196.11111 | 2.494
[24 empty] | 156.90444 | 1.859 | 196.11111 | 2.494
[24 empty] | 156.90444 | 1.859 | 196.11111 | 2.495
[24 empty] | 156.90444 | 1.859 | 196.11111 | 2.495
[24 empty] | 156.90444 | 1.858 | 196.11111 | 2.495
[24 empty] | 156.90444 | 1.858 | 196.11111 | 2.495
[24 empty] | 156.90444 | 1.858 | 196.11111 | 2.495
[24 empty] | 156.90444 | 1.858 | 196.11111 | 2.495
[24 empty] | 156.90444 | 1.858 | 196.11111 | 2.496
[24 empty] | 156.90444 | 1.858 | 196.11111 | 2.496
[24 empty] | 156.90444 | 1.858 | 196.11111 | 2.496
[24 empty] | 156.90444 | 1.858 | 196.11111 | 2.496
[24 empty] | 156.90444 | 1.858 | 196.11111 | 2.496
[24 empty] | 156.90444 | 1.858 | 196.11111 | 2.496
[24 empty] | 156.90444 | 1.857 | 196.11111 | 2.496
[24 empty] | 156.90444 | 1.857 | 196.11111 | 2.497
[24 empty] | 156.90444 | 1.857 | 196.11111 | 2.497
[24 empty] | 156.90444 | 1.857 | 196.11111 | 2.497
[24 empty] | 156.96 | 1.857 | 196.11111 | 2.497
[24 empty] | 156.96 | 1.857 | 196.11111 | 2.497
[24 empty] | 156.96 | 1.857 | 196.11111 | 2.497
[24 empty] | 156.96 | 1.857 | 196.11111 | 2.497
[24 empty] | 156.96 | 1.857 | 196.11111 | 2.497
[24 empty] | 156.96 | 1.857 | 196.11111 | 2.498
[24 empty] | 156.96 | 1.857 | 196.11111 | 2.498
[24 empty] | 156.96 | 1.858 | 196.25 | 2.498
[24 empty] | 156.96 | 1.858 | 196.25 | 2.498
[24 empty] | 156.96 | 1.858 | 196.25 | 2.498
[24 empty] | 156.96 | 1.858 | 196.25 | 2.498
[24 empty] | 156.96 | 1.857 | 196.25 | 2.499
[24 empty] | 156.96 | 1.857 | 196.25 | 2.499
[24 empty] | 156.96 | 1.857 | 196.25 | 2.499
[24 empty] | 156.96 | 1.857 | 196.25 | 2.499
[24 empty] | 156.96 | 1.857 | 196.25 | 2.499
[24 empty] | 156.96 | 1.857 | 196.25 | 2.499
[24 empty] | 156.96 | 1.857 | 196.25 | 2.499
[24 empty] | 156.96 | 1.857 | 196.25 | 2.499
[24 empty] | 156.96 | 1.857 | 196.25 | 2.5
[24 empty] | 156.96 | 1.858 | 196.25 | 2.5
[24 empty] | 156.96 | 1.857 | 196.25 | 2.5
[24 empty] | 156.96 | 1.857 | 196.25 | 2.5
[24 empty] | 156.96 | 1.857 | 196.25 | 2.5
[24 empty] | 156.96 | 1.857 | 196.25 | 2.5
[24 empty] | 157.01556 | 1.857 | 196.25 | 2.501
[24 empty] | 157.01556 | 1.857 | 196.25 | 2.501
[24 empty] | 157.01556 | 1.857 | 196.25 | 2.501
[24 empty] | 157.01556 | 1.857 | 196.25 | 2.501
[24 empty] | 157.01556 | 1.857 | 196.25 | 2.501
[24 empty] | 157.01556 | 1.857 | 196.25 | 2.501
[24 empty] | 157.01556 | 1.857 | 196.25 | 2.501
[24 empty] | 157.01556 | 1.857 | 196.25 | 2.501
[24 empty] | 157.01556 | 1.858 | 196.25 | 2.501
[24 empty] | 157.01556 | 1.858 | 196.25 | 2.502
[24 empty] | 157.01556 | 1.858 | 196.25 | 2.502
[24 empty] | 157.01556 | 1.857 | 196.25 | 2.502
[24 empty] | 157.01556 | 1.857 | 196.25 | 2.502
[24 empty] | 157.01556 | 1.857 | 196.25 | 2.503
[24 empty] | 157.01556 | 1.857 | 196.25 | 2.503
[24 empty] | 157.01556 | 1.857 | 196.25 | 2.503
[24 empty] | 157.01556 | 1.857 | 196.25 | 2.503
[24 empty] | 157.01556 | 1.857 | 196.25 | 2.503
[24 empty] | 157.01556 | 1.857 | 196.25 | 2.503
[24 empty] | 157.01556 | 1.857 | 196.25 | 2.503
[24 empty] | 157.01556 | 1.857 | 196.25 | 2.503
[24 empty] | 157.01556 | 1.857 | 196.25 | 2.504
[24 empty] | 157.01556 | 1.857 | 196.25 | 2.504
[24 empty] | 157.01556 | 1.857 | 196.25 | 2.504
[24 empty] | 157.01556 | 1.858 | 196.25 | 2.504
[24 empty] | 157.07111 | 1.858 | 196.25 | 2.504
[24 empty] | 157.07111 | 1.857 | 196.25 | 2.503
[24 empty] | 157.07111 | 1.857 | 196.25 | 2.504
[24 empty] | 157.07111 | 1.857 | 196.25 | 2.504
[24 empty] | 157.07111 | 1.857 | 196.25 | 2.504
[24 empty] | 157.07111 | 1.857 | 196.25 | 2.503
[24 empty] | 157.07111 | 1.857 | 196.25 | 2.5
[24 empty] | 157.07111 | 1.857 | 196.38889 | 2.499
[24 empty] | 157.07111 | 1.857 | 196.38889 | 2.498
[24 empty] | 157.07111 | 1.857 | 196.38889 | 2.499
[24 empty] | 157.07111 | 1.857 | 196.38889 | 2.499
[24 empty] | 157.07111 | 1.857 | 196.38889 | 2.498
[24 empty] | 157.07111 | 1.857 | 196.38889 | 2.499
[24 empty] | 157.07111 | 1.857 | 196.38889 | 2.499
[24 empty] | 157.07111 | 1.857 | 196.38889 | 2.498
[24 empty] | 157.07111 | 1.857 | 196.38889 | 2.496
[24 empty] | 157.07111 | 1.857 | 196.38889 | 2.496
[24 empty] | 157.07111 | 1.857 | 196.38889 | 2.495
[24 empty] | 157.07111 | 1.857 | 196.38889 | 2.494
[24 empty] | 157.07111 | 1.857 | 196.38889 | 2.492
[24 empty] | 157.07111 | 1.857 | 196.38889 | 2.492
[24 empty] | 157.07111 | 1.857 | 196.38889 | 2.492
[24 empty] | 157.07111 | 1.857 | 196.38889 | 2.492
[24 empty] | 157.07111 | 1.857 | 196.38889 | 2.491
[24 empty] | 157.07111 | 1.857 | 196.38889 | 2.492
[24 empty] | 157.12667 | 1.857 | 196.38889 | 2.492
[24 empty] | 157.12667 | 1.856 | 196.38889 | 2.492
[24 empty] | 157.12667 | 1.857 | 196.38889 | 2.492
[24 empty] | 157.12667 | 1.857 | 196.38889 | 2.492
[24 empty] | 157.12667 | 1.857 | 196.38889 | 2.492
[24 empty] | 157.12667 | 1.857 | 196.38889 | 2.492
[24 empty] | 157.12667 | 1.857 | 196.38889 | 2.492
[24 empty] | 157.12667 | 1.857 | 196.38889 | 2.492
[24 empty] | 157.12667 | 1.857 | 196.38889 | 2.491
[24 empty] | 157.12667 | 1.857 | 196.38889 | 2.491
[24 empty] | 157.12667 | 1.857 | 196.38889 | 2.491
[24 empty] | 157.12667 | 1.857 | 196.38889 | 2.49
[24 empty] | 157.12667 | 1.857 | 196.38889 | 2.49
[24 empty] | 157.12667 | 1.858 | 196.38889 | 2.49
[24 empty] | 157.12667 | 1.858 | 196.38889 | 2.49
[24 empty] | 157.12667 | 1.857 | 196.38889 | 2.49
[24 empty] | 157.12667 | 1.857 | 196.38889 | 2.489
[24 empty] | 157.12667 | 1.857 | 196.38889 | 2.489
[24 empty] | 157.12667 | 1.857 | 196.38889 | 2.489
[24 empty] | 157.12667 | 1.858 | 196.38889 | 2.489
[24 empty] | 157.12667 | 1.858 | 196.38889 | 2.489
[24 empty] | 157.12667 | 1.857 | 196.38889 | 2.489
[24 empty] | 157.12667 | 1.857 | 196.38889 | 2.488
[24 empty] | 157.12667 | 1.857 | 196.38889 | 2.488
[24 empty] | 157.12667 | 1.857 | 196.38889 | 2.488
[24 empty] | 157.18222 | 1.857 | 196.38889 | 2.488
[24 empty] | 157.18222 | 1.857 | 196.38889 | 2.487
[24 empty] | 157.18222 | 1.857 | 196.38889 | 2.487
[24 empty] | 157.18222 | 1.857 | 196.38889 | 2.487
[24 empty] | 157.18222 | 1.857 | 196.38889 | 2.487
[24 empty] | 157.18222 | 1.857 | 196.38889 | 2.486
[24 empty] | 157.18222 | 1.857 | 196.38889 | 2.486
[24 empty] | 157.18222 | 1.857 | 196.52778 | 2.486
[24 empty] | 157.18222 | 1.857 | 196.52778 | 2.486
[24 empty] | 157.18222 | 1.857 | 196.52778 | 2.485
[24 empty] | 157.18222 | 1.857 | 196.52778 | 2.485
[24 empty] | 157.18222 | 1.857 | 196.52778 | 2.485
[24 empty] | 157.18222 | 1.857 | 196.52778 | 2.485
[24 empty] | 157.18222 | 1.857 | 196.52778 | 2.485
[24 empty] | 157.18222 | 1.857 | 196.52778 | 2.485
[24 empty] | 157.18222 | 1.857 | 196.52778 | 2.485
[24 empty] | 157.18222 | 1.857 | 196.52778 | 2.485
[24 empty] | 157.18222 | 1.857 | 196.52778 | 2.484
[24 empty] | 157.18222 | 1.857 | 196.52778 | 2.484
[24 empty] | 157.18222 | 1.857 | 196.52778 | 2.484
[24 empty] | 157.18222 | 1.857 | 196.52778 | 2.484
[24 empty] | 157.18222 | 1.857 | 196.52778 | 2.484
[24 empty] | 157.18222 | 1.857 | 196.52778 | 2.484
[24 empty] | 157.18222 | 1.857 | 196.52778 | 2.483
[24 empty] | 157.18222 | 1.858 | 196.52778 | 2.483
[24 empty] | 157.23778 | 1.858 | 196.52778 | 2.483
[24 empty] | 157.23778 | 1.858 | 196.52778 | 2.483
[24 empty] | 157.23778 | 1.857 | 196.52778 | 2.483
[24 empty] | 157.23778 | 1.858 | 196.52778 | 2.483
[24 empty] | 157.23778 | 1.857 | 196.52778 | 2.483
[24 empty] | 157.23778 | 1.857 | 196.52778 | 2.483
[24 empty] | 157.23778 | 1.857 | 196.52778 | 2.482
[24 empty] | 157.23778 | 1.857 | 196.52778 | 2.482
[24 empty] | 157.23778 | 1.857 | 196.52778 | 2.483
[24 empty] | 157.23778 | 1.857 | 196.52778 | 2.483
[24 empty] | 157.23778 | 1.857 | 196.52778 | 2.483
[24 empty] | 157.23778 | 1.856 | 196.52778 | 2.483
[24 empty] | 157.23778 | 1.856 | 196.52778 | 2.483
[24 empty] | 157.23778 | 1.857 | 196.52778 | 2.483
[24 empty] | 157.23778 | 1.857 | 196.52778 | 2.483
[24 empty] | 157.23778 | 1.858 | 196.52778 | 2.482
[24 empty] | 157.23778 | 1.857 | 196.52778 | 2.482
[24 empty] | 157.23778 | 1.857 | 196.52778 | 2.482
[24 empty] | 157.23778 | 1.857 | 196.52778 | 2.482
[24 empty] | 157.23778 | 1.857 | 196.52778 | 2.482
[24 empty] | 157.23778 | 1.857 | 196.52778 | 2.482
[24 empty] | 157.23778 | 1.857 | 196.52778 | 2.482
[24 empty] | 157.23778 | 1.857 | 196.52778 | 2.482
[24 empty] | 157.23778 | 1.857 | 196.52778 | 2.481
[24 empty] | 157.23778 | 1.857 | 196.52778 | 2.481
[24 empty] | 157.29333 | 1.858 | 196.52778 | 2.481
[24 empty] | 157.29333 | 1.857 | 196.52778 | 2.481
[24 empty] | 157.29333 | 1.858 | 196.52778 | 2.481
[24 empty] | 157.29333 | 1.858 | 196.52778 | 2.481
[24 empty] | 157.29333 | 1.858 | 196.52778 | 2.482
[24 empty] | 157.29333 | 1.858 | 196.52778 | 2.482
[24 empty] | 157.29333 | 1.858 | 196.52778 | 2.482
[24 empty] | 157.29333 | 1.858 | 196.66667 | 2.482
[24 empty] | 157.29333 | 1.858 | 196.66667 | 2.482
[24 empty] | 157.29333 | 1.858 | 196.66667 | 2.482
[24 empty] | 157.29333 | 1.858 | 196.66667 | 2.481
[24 empty] | 157.29333 | 1.857 | 196.66667 | 2.481
[24 empty] | 157.29333 | 1.857 | 196.66667 | 2.481
[24 empty] | 157.29333 | 1.858 | 196.66667 | 2.481
[24 empty] | 157.29333 | 1.858 | 196.66667 | 2.481
[24 empty] | 157.29333 | 1.858 | 196.66667 | 2.481
[24 empty] | 157.29333 | 1.857 | 196.66667 | 2.481
[24 empty] | 157.29333 | 1.857 | 196.66667 | 2.481
[24 empty] | 157.29333 | 1.858 | 196.66667 | 2.481
[24 empty] | 157.29333 | 1.858 | 196.66667 | 2.481
[24 empty] | 157.29333 | 1.858 | 196.66667 | 2.481
[24 empty] | 157.29333 | 1.857 | 196.66667 | 2.481
[24 empty] | 157.29333 | 1.857 | 196.66667 | 2.482
[24 empty] | 157.29333 | 1.857 | 196.66667 | 2.482
[24 empty] | 157.29333 | 1.857 | 196.66667 | 2.482
[24 empty] | 157.34889 | 1.857 | 196.66667 | 2.482
[24 empty] | 157.34889 | 1.857 | 196.66667 | 2.482
[24 empty] | 157.34889 | 1.857 | 196.66667 | 2.482
[24 empty] | 157.34889 | 1.857 | 196.66667 | 2.482
[24 empty] | 157.34889 | 1.857 | 196.66667 | 2.482
[24 empty] | 157.34889 | 1.857 | 196.66667 | 2.482
[24 empty] | 157.34889 | 1.857 | 196.66667 | 2.482
[24 empty] | 157.34889 | 1.857 | 196.66667 | 2.482
[24 empty] | 157.34889 | 1.857 | 196.66667 | 2.482
[24 empty] | 157.34889 | 1.858 | 196.66667 | 2.482
[24 empty] | 157.34889 | 1.858 | 196.66667 | 2.483
[24 empty] | 157.34889 | 1.858 | 196.66667 | 2.483
[24 empty] | 157.34889 | 1.858 | 196.66667 | 2.483
[24 empty] | 157.34889 | 1.858 | 196.66667 | 2.483
[24 empty] | 157.34889 | 1.858 | 196.66667 | 2.483
[24 empty] | 157.34889 | 1.858 | 196.66667 | 2.484
[24 empty] | 157.34889 | 1.857 | 196.66667 | 2.484
[24 empty] | 157.34889 | 1.857 | 196.66667 | 2.484
[24 empty] | 157.34889 | 1.857 | 196.66667 | 2.484
[24 empty] | 157.34889 | 1.857 | 196.66667 | 2.485
[24 empty] | 157.34889 | 1.857 | 196.66667 | 2.485
[24 empty] | 157.34889 | 1.857 | 196.66667 | 2.485
[24 empty] | 157.34889 | 1.857 | 196.66667 | 2.485
[24 empty] | 157.34889 | 1.857 | 196.66667 | 2.485
[24 empty] | 157.34889 | 1.857 | 196.66667 | 2.485
[24 empty] | 157.40444 | 1.857 | 196.66667 | 2.485
[24 empty] | 157.40444 | 1.857 | 196.66667 | 2.486
[24 empty] | 157.40444 | 1.857 | 196.66667 | 2.486
[24 empty] | 157.40444 | 1.857 | 196.66667 | 2.486
[24 empty] | 157.40444 | 1.857 | 196.66667 | 2.486
[24 empty] | 157.40444 | 1.858 | 196.66667 | 2.486
[24 empty] | 157.40444 | 1.857 | 196.66667 | 2.486
[24 empty] | 157.40444 | 1.857 | 196.80556 | 2.486
[24 empty] | 157.40444 | 1.857 | 196.80556 | 2.486
[24 empty] | 157.40444 | 1.857 | 196.80556 | 2.486
[24 empty] | 157.40444 | 1.857 | 196.80556 | 2.487
[24 empty] | 157.40444 | 1.857 | 196.80556 | 2.487
[24 empty] | 157.40444 | 1.857 | 196.80556 | 2.487
[24 empty] | 157.40444 | 1.857 | 196.80556 | 2.487
[24 empty] | 157.40444 | 1.857 | 196.80556 | 2.487
[24 empty] | 157.40444 | 1.857 | 196.80556 | 2.487
[24 empty] | 157.40444 | 1.857 | 196.80556 | 2.488
[24 empty] | 157.40444 | 1.857 | 196.80556 | 2.488
[24 empty] | 157.40444 | 1.857 | 196.80556 | 2.488
[24 empty] | 157.40444 | 1.857 | 196.80556 | 2.488
[24 empty] | 157.40444 | 1.857 | 196.80556 | 2.488
[24 empty] | 157.40444 | 1.857 | 196.80556 | 2.488
[24 empty] | 157.40444 | 1.857 | 196.80556 | 2.488
[24 empty] | 157.40444 | 1.857 | 196.80556 | 2.488
[24 empty] | 157.40444 | 1.857 | 196.80556 | 2.488
[24 empty] | 157.46 | 1.857 | 196.80556 | 2.488
[24 empty] | 157.46 | 1.856 | 196.80556 | 2.488
[24 empty] | 157.46 | 1.856 | 196.80556 | 2.488
[24 empty] | 157.46 | 1.857 | 196.80556 | 2.489
[24 empty] | 157.46 | 1.857 | 196.80556 | 2.489
[24 empty] | 157.46 | 1.857 | 196.80556 | 2.489
[24 empty] | 157.46 | 1.857 | 196.80556 | 2.488
[24 empty] | 157.46 | 1.858 | 196.80556 | 2.489
[24 empty] | 157.46 | 1.858 | 196.80556 | 2.489
[24 empty] | 157.46 | 1.858 | 196.80556 | 2.489
[24 empty] | 157.46 | 1.858 | 196.80556 | 2.489
[24 empty] | 157.46 | 1.857 | 196.80556 | 2.489
[24 empty] | 157.46 | 1.857 | 196.80556 | 2.489
[24 empty] | 157.46 | 1.857 | 196.80556 | 2.489
[24 empty] | 157.46 | 1.857 | 196.80556 | 2.489
[24 empty] | 157.46 | 1.857 | 196.80556 | 2.489
[24 empty] | 157.46 | 1.856 | 196.80556 | 2.489
[24 empty] | 157.46 | 1.856 | 196.80556 | 2.489
[24 empty] | 157.46 | 1.857 | 196.80556 | 2.489
[24 empty] | 157.46 | 1.857 | 196.80556 | 2.489
[24 empty] | 157.46 | 1.857 | 196.80556 | 2.489
[24 empty] | 157.46 | 1.856 | 196.80556 | 2.488
[24 empty] | 157.46 | 1.857 | 196.80556 | 2.489
[24 empty] | 157.46 | 1.857 | 196.80556 | 2.489
[24 empty] | 157.46 | 1.858 | 196.80556 | 2.489
[24 empty] | 157.51556 | 1.857 | 196.80556 | 2.489
[24 empty] | 157.51556 | 1.857 | 196.80556 | 2.489
[24 empty] | 157.51556 | 1.857 | 196.80556 | 2.489
[24 empty] | 157.51556 | 1.857 | 196.80556 | 2.489
[24 empty] | 157.51556 | 1.857 | 196.80556 | 2.489
[24 empty] | 157.51556 | 1.857 | 196.80556 | 2.489
[24 empty] | 157.51556 | 1.857 | 196.80556 | 2.489
[24 empty] | 157.51556 | 1.857 | 196.94444 | 2.489
[24 empty] | 157.51556 | 1.857 | 196.94444 | 2.489
[24 empty] | 157.51556 | 1.857 | 196.94444 | 2.49
[24 empty] | 157.51556 | 1.857 | 196.94444 | 2.49
[24 empty] | 157.51556 | 1.856 | 196.94444 | 2.49
[24 empty] | 157.51556 | 1.856 | 196.94444 | 2.49
[24 empty] | 157.51556 | 1.856 | 196.94444 | 2.49
[24 empty] | 157.51556 | 1.857 | 196.94444 | 2.49
[24 empty] | 157.51556 | 1.857 | 196.94444 | 2.49
[24 empty] | 157.51556 | 1.857 | 196.94444 | 2.49
[24 empty] | 157.51556 | 1.857 | 196.94444 | 2.49
[24 empty] | 157.51556 | 1.857 | 196.94444 | 2.489
[24 empty] | 157.51556 | 1.857 | 196.94444 | 2.489
[24 empty] | 157.51556 | 1.857 | 196.94444 | 2.49
[24 empty] | 157.51556 | 1.856 | 196.94444 | 2.49
[24 empty] | 157.51556 | 1.856 | 196.94444 | 2.49
[24 empty] | 157.51556 | 1.857 | 196.94444 | 2.49
[24 empty] | 157.51556 | 1.857 | 196.94444 | 2.49
[24 empty] | 157.57111 | 1.857 | 196.94444 | 2.49
[24 empty] | 157.57111 | 1.856 | 196.94444 | 2.49
[24 empty] | 157.57111 | 1.856 | 196.94444 | 2.49
[24 empty] | 157.57111 | 1.857 | 196.94444 | 2.49
[24 empty] | 157.57111 | 1.857 | 196.94444 | 2.49
[24 empty] | 157.57111 | 1.858 | 196.94444 | 2.49
[24 empty] | 157.57111 | 1.857 | 196.94444 | 2.491
[24 empty] | 157.57111 | 1.857 | 196.94444 | 2.491
[24 empty] | 157.57111 | 1.857 | 196.94444 | 2.491
[24 empty] | 157.57111 | 1.857 | 196.94444 | 2.491
[24 empty] | 157.57111 | 1.857 | 196.94444 | 2.491
[24 empty] | 157.57111 | 1.857 | 196.94444 | 2.491
[24 empty] | 157.57111 | 1.857 | 196.94444 | 2.491
[24 empty] | 157.57111 | 1.857 | 196.94444 | 2.491
[24 empty] | 157.57111 | 1.857 | 196.94444 | 2.491
[24 empty] | 157.57111 | 1.857 | 196.94444 | 2.491
[24 empty] | 157.57111 | 1.857 | 196.94444 | 2.491
[24 empty] | 157.57111 | 1.857 | 196.94444 | 2.491
[24 empty] | 157.57111 | 1.857 | 196.94444 | 2.492
[24 empty] | 157.57111 | 1.857 | 196.94444 | 2.492
[24 empty] | 157.57111 | 1.857 | 196.94444 | 2.492
[24 empty] | 157.57111 | 1.857 | 196.94444 | 2.492
[24 empty] | 157.57111 | 1.857 | 196.94444 | 2.492
[24 empty] | 157.57111 | 1.857 | 196.94444 | 2.492
[24 empty] | 157.57111 | 1.857 | 196.94444 | 2.492
[24 empty] | 157.62667 | 1.857 | 196.94444 | 2.492
[24 empty] | 157.62667 | 1.857 | 196.94444 | 2.493
[24 empty] | 157.62667 | 1.857 | 196.94444 | 2.493
[24 empty] | 157.62667 | 1.857 | 196.94444 | 2.493
[24 empty] | 157.62667 | 1.857 | 196.94444 | 2.493
[24 empty] | 157.62667 | 1.857 | 196.94444 | 2.492
[24 empty] | 157.62667 | 1.856 | 196.94444 | 2.492
[24 empty] | 157.62667 | 1.856 | 197.08333 | 2.492
[24 empty] | 157.62667 | 1.856 | 197.08333 | 2.493
[24 empty] | 157.62667 | 1.856 | 197.08333 | 2.493
[24 empty] | 157.62667 | 1.857 | 197.08333 | 2.493
[24 empty] | 157.62667 | 1.857 | 197.08333 | 2.493
[24 empty] | 157.62667 | 1.858 | 197.08333 | 2.494
[24 empty] | 157.62667 | 1.858 | 197.08333 | 2.494
[24 empty] | 157.62667 | 1.859 | 197.08333 | 2.495
[24 empty] | 157.62667 | 1.859 | 197.08333 | 2.495
[24 empty] | 157.62667 | 1.859 | 197.08333 | 2.495
[24 empty] | 157.62667 | 1.859 | 197.08333 | 2.495
[24 empty] | 157.62667 | 1.859 | 197.08333 | 2.495
[24 empty] | 157.62667 | 1.859 | 197.08333 | 2.495
[24 empty] | 157.62667 | 1.859 | 197.08333 | 2.495
[24 empty] | 157.62667 | 1.858 | 197.08333 | 2.496
[24 empty] | 157.62667 | 1.858 | 197.08333 | 2.496
[24 empty] | 157.62667 | 1.858 | 197.08333 | 2.496
[24 empty] | 157.62667 | 1.858 | 197.08333 | 2.496
[24 empty] | 157.68222 | 1.858 | 197.08333 | 2.496
[24 empty] | 157.68222 | 1.858 | 197.08333 | 2.496
[24 empty] | 157.68222 | 1.859 | 197.08333 | 2.496
[24 empty] | 157.68222 | 1.859 | 197.08333 | 2.496
[24 empty] | 157.68222 | 1.859 | 197.08333 | 2.496
[24 empty] | 157.68222 | 1.859 | 197.08333 | 2.497
[24 empty] | 157.68222 | 1.859 | 197.08333 | 2.497
[24 empty] | 157.68222 | 1.858 | 197.08333 | 2.497
[24 empty] | 157.68222 | 1.858 | 197.08333 | 2.497
[24 empty] | 157.68222 | 1.858 | 197.08333 | 2.497
[24 empty] | 157.68222 | 1.858 | 197.08333 | 2.497
[24 empty] | 157.68222 | 1.858 | 197.08333 | 2.496
[24 empty] | 157.68222 | 1.858 | 197.08333 | 2.497
[24 empty] | 157.68222 | 1.858 | 197.08333 | 2.497
[24 empty] | 157.68222 | 1.858 | 197.08333 | 2.497
[24 empty] | 157.68222 | 1.858 | 197.08333 | 2.498
[24 empty] | 157.68222 | 1.858 | 197.08333 | 2.498
[24 empty] | 157.68222 | 1.858 | 197.08333 | 2.498
[24 empty] | 157.68222 | 1.859 | 197.08333 | 2.498
[24 empty] | 157.68222 | 1.859 | 197.08333 | 2.498
[24 empty] | 157.68222 | 1.858 | 197.08333 | 2.498
[24 empty] | 157.68222 | 1.858 | 197.08333 | 2.498
[24 empty] | 157.68222 | 1.858 | 197.08333 | 2.498
[24 empty] | 157.68222 | 1.858 | 197.08333 | 2.498
[24 empty] | 157.68222 | 1.858 | 197.08333 | 2.498
[24 empty] | 157.73778 | 1.858 | 197.08333 | 2.498
[24 empty] | 157.73778 | 1.858 | 197.08333 | 2.498
[24 empty] | 157.73778 | 1.858 | 197.08333 | 2.498
[24 empty] | 157.73778 | 1.858 | 197.08333 | 2.498
[24 empty] | 157.73778 | 1.858 | 197.08333 | 2.499
[24 empty] | 157.73778 | 1.858 | 197.08333 | 2.499
[24 empty] | 157.73778 | 1.857 | 197.08333 | 2.499
[24 empty] | 157.73778 | 1.858 | 197.22222 | 2.499
[24 empty] | 157.73778 | 1.858 | 197.22222 | 2.499
[24 empty] | 157.73778 | 1.858 | 197.22222 | 2.499
[24 empty] | 157.73778 | 1.858 | 197.22222 | 2.499
[24 empty] | 157.73778 | 1.858 | 197.22222 | 2.5
[24 empty] | 157.73778 | 1.858 | 197.22222 | 2.5
[24 empty] | 157.73778 | 1.858 | 197.22222 | 2.5
[24 empty] | 157.73778 | 1.858 | 197.22222 | 2.5
[24 empty] | 157.73778 | 1.858 | 197.22222 | 2.5
[24 empty] | 157.73778 | 1.857 | 197.22222 | 2.499
[24 empty] | 157.73778 | 1.857 | 197.22222 | 2.5
[24 empty] | 157.73778 | 1.858 | 197.22222 | 2.5
[24 empty] | 157.73778 | 1.858 | 197.22222 | 2.5
[24 empty] | 157.73778 | 1.857 | 197.22222 | 2.5
[24 empty] | 157.73778 | 1.857 | 197.22222 | 2.5
[24 empty] | 157.73778 | 1.857 | 197.22222 | 2.501
[24 empty] | 157.73778 | 1.858 | 197.22222 | 2.501
[24 empty] | 157.73778 | 1.858 | 197.22222 | 2.501
[24 empty] | 157.79333 | 1.858 | 197.22222 | 2.501
[24 empty] | 157.79333 | 1.857 | 197.22222 | 2.501
[24 empty] | 157.79333 | 1.857 | 197.22222 | 2.501
[24 empty] | 157.79333 | 1.857 | 197.22222 | 2.501
[24 empty] | 157.79333 | 1.858 | 197.22222 | 2.501
[24 empty] | 157.79333 | 1.858 | 197.22222 | 2.502
[24 empty] | 157.79333 | 1.857 | 197.22222 | 2.502
[24 empty] | 157.79333 | 1.857 | 197.22222 | 2.502
[24 empty] | 157.79333 | 1.857 | 197.22222 | 2.502
[24 empty] | 157.79333 | 1.857 | 197.22222 | 2.502
[24 empty] | 157.79333 | 1.858 | 197.22222 | 2.503
[24 empty] | 157.79333 | 1.857 | 197.22222 | 2.503
[24 empty] | 157.79333 | 1.857 | 197.22222 | 2.503
[24 empty] | 157.79333 | 1.857 | 197.22222 | 2.503
[24 empty] | 157.79333 | 1.858 | 197.22222 | 2.503
[24 empty] | 157.79333 | 1.858 | 197.22222 | 2.504
[24 empty] | 157.79333 | 1.858 | 197.22222 | 2.504
[24 empty] | 157.79333 | 1.858 | 197.22222 | 2.504
[24 empty] | 157.79333 | 1.858 | 197.22222 | 2.504
[24 empty] | 157.79333 | 1.858 | 197.22222 | 2.504
[24 empty] | 157.79333 | 1.858 | 197.22222 | 2.504
[24 empty] | 157.79333 | 1.858 | 197.22222 | 2.504
[24 empty] | 157.79333 | 1.858 | 197.22222 | 2.504
[24 empty] | 157.79333 | 1.858 | 197.22222 | 2.505
[24 empty] | 157.79333 | 1.858 | 197.22222 | 2.505
[24 empty] | 157.84889 | 1.858 | 197.22222 | 2.505
[24 empty] | 157.84889 | 1.857 | 197.22222 | 2.505
[24 empty] | 157.84889 | 1.857 | 197.22222 | 2.505
[24 empty] | 157.84889 | 1.857 | 197.22222 | 2.505
[24 empty] | 157.84889 | 1.857 | 197.22222 | 2.505
[24 empty] | 157.84889 | 1.858 | 197.22222 | 2.506
[24 empty] | 157.84889 | 1.858 | 197.22222 | 2.506
[24 empty] | 157.84889 | 1.858 | 197.36111 | 2.506
[24 empty] | 157.84889 | 1.858 | 197.36111 | 2.506
[24 empty] | 157.84889 | 1.858 | 197.36111 | 2.506
[24 empty] | 157.84889 | 1.858 | 197.36111 | 2.506
[24 empty] | 157.84889 | 1.857 | 197.36111 | 2.507
[24 empty] | 157.84889 | 1.857 | 197.36111 | 2.507
[24 empty] | 157.84889 | 1.857 | 197.36111 | 2.507
[24 empty] | 157.84889 | 1.858 | 197.36111 | 2.506
[24 empty] | 157.84889 | 1.858 | 197.36111 | 2.505
[24 empty] | 157.84889 | 1.857 | 197.36111 | 2.503
[24 empty] | 157.84889 | 1.857 | 197.36111 | 2.503
[24 empty] | 157.84889 | 1.858 | 197.36111 | 2.503
[24 empty] | 157.84889 | 1.858 | 197.36111 | 2.503
[24 empty] | 157.84889 | 1.858 | 197.36111 | 2.503
[24 empty] | 157.84889 | 1.858 | 197.36111 | 2.503
[24 empty] | 157.84889 | 1.858 | 197.36111 | 2.502
[24 empty] | 157.84889 | 1.858 | 197.36111 | 2.501
[24 empty] | 157.84889 | 1.858 | 197.36111 | 2.5
[24 empty] | 157.90444 | 1.858 | 197.36111 | 2.5
[24 empty] | 157.90444 | 1.857 | 197.36111 | 2.499
[24 empty] | 157.90444 | 1.857 | 197.36111 | 2.498
[24 empty] | 157.90444 | 1.858 | 197.36111 | 2.498
[24 empty] | 157.90444 | 1.857 | 197.36111 | 2.497
[24 empty] | 157.90444 | 1.857 | 197.36111 | 2.496
[24 empty] | 157.90444 | 1.857 | 197.36111 | 2.496
[24 empty] | 157.90444 | 1.857 | 197.36111 | 2.494
[24 empty] | 157.90444 | 1.857 | 197.36111 | 2.494
[24 empty] | 157.90444 | 1.857 | 197.36111 | 2.494
[24 empty] | 157.90444 | 1.857 | 197.36111 | 2.494
[24 empty] | 157.90444 | 1.857 | 197.36111 | 2.493
[24 empty] | 157.90444 | 1.858 | 197.36111 | 2.493
[24 empty] | 157.90444 | 1.858 | 197.36111 | 2.493
[24 empty] | 157.90444 | 1.858 | 197.36111 | 2.493
[24 empty] | 157.90444 | 1.857 | 197.36111 | 2.493
[24 empty] | 157.90444 | 1.857 | 197.36111 | 2.493
[24 empty] | 157.90444 | 1.857 | 197.36111 | 2.493
[24 empty] | 157.90444 | 1.857 | 197.36111 | 2.493
[24 empty] | 157.90444 | 1.857 | 197.36111 | 2.493
[24 empty] | 157.90444 | 1.857 | 197.36111 | 2.493
[24 empty] | 157.90444 | 1.857 | 197.36111 | 2.493
[24 empty] | 157.90444 | 1.857 | 197.36111 | 2.494
[24 empty] | 157.90444 | 1.858 | 197.36111 | 2.494
[24 empty] | 157.90444 | 1.858 | 197.36111 | 2.494
[24 empty] | 157.96 | 1.857 | 197.36111 | 2.494
[24 empty] | 157.96 | 1.858 | 197.36111 | 2.494
[24 empty] | 157.96 | 1.858 | 197.36111 | 2.494
[24 empty] | 157.96 | 1.859 | 197.36111 | 2.494
[24 empty] | 157.96 | 1.859 | 197.36111 | 2.494
[24 empty] | 157.96 | 1.859 | 197.36111 | 2.494
[24 empty] | 157.96 | 1.858 | 197.36111 | 2.494
[24 empty] | 157.96 | 1.858 | 197.5 | 2.494
[24 empty] | 157.96 | 1.858 | 197.5 | 2.494
[24 empty] | 157.96 | 1.858 | 197.5 | 2.494
[24 empty] | 157.96 | 1.858 | 197.5 | 2.494
[24 empty] | 157.96 | 1.857 | 197.5 | 2.494
[24 empty] | 157.96 | 1.858 | 197.5 | 2.494
[24 empty] | 157.96 | 1.858 | 197.5 | 2.495
[24 empty] | 157.96 | 1.858 | 197.5 | 2.495
[24 empty] | 157.96 | 1.858 | 197.5 | 2.495
[24 empty] | 157.96 | 1.857 | 197.5 | 2.495
[24 empty] | 157.96 | 1.857 | 197.5 | 2.495
[24 empty] | 157.96 | 1.857 | 197.5 | 2.495
[24 empty] | 157.96 | 1.857 | 197.5 | 2.495
[24 empty] | 157.96 | 1.857 | 197.5 | 2.494
[24 empty] | 157.96 | 1.857 | 197.5 | 2.494
[24 empty] | 157.96 | 1.857 | 197.5 | 2.494
[24 empty] | 157.96 | 1.857 | 197.5 | 2.495
[24 empty] | 157.96 | 1.857 | 197.5 | 2.495
[24 empty] | 158.01556 | 1.858 | 197.5 | 2.495
[24 empty] | 158.01556 | 1.857 | 197.5 | 2.495
[24 empty] | 158.01556 | 1.857 | 197.5 | 2.495
[24 empty] | 158.01556 | 1.857 | 197.5 | 2.495
[24 empty] | 158.01556 | 1.857 | 197.5 | 2.495
[24 empty] | 158.01556 | 1.857 | 197.5 | 2.495
[24 empty] | 158.01556 | 1.857 | 197.5 | 2.495
[24 empty] | 158.01556 | 1.858 | 197.5 | 2.495
[24 empty] | 158.01556 | 1.858 | 197.5 | 2.495
[24 empty] | 158.01556 | 1.858 | 197.5 | 2.495
[24 empty] | 158.01556 | 1.858 | 197.5 | 2.495
[24 empty] | 158.01556 | 1.858 | 197.5 | 2.494
[24 empty] | 158.01556 | 1.858 | 197.5 | 2.494
[24 empty] | 158.01556 | 1.858 | 197.5 | 2.494
[24 empty] | 158.01556 | 1.858 | 197.5 | 2.494
[24 empty] | 158.01556 | 1.858 | 197.5 | 2.494
[24 empty] | 158.01556 | 1.858 | 197.5 | 2.494
[24 empty] | 158.01556 | 1.858 | 197.5 | 2.494
[24 empty] | 158.01556 | 1.858 | 197.5 | 2.494
[24 empty] | 158.01556 | 1.858 | 197.5 | 2.494
[24 empty] | 158.01556 | 1.858 | 197.5 | 2.494
[24 empty] | 158.01556 | 1.858 | 197.5 | 2.494
[24 empty] | 158.01556 | 1.858 | 197.5 | 2.494
[24 empty] | 158.01556 | 1.858 | 197.5 | 2.494
[24 empty] | 158.01556 | 1.858 | 197.5 | 2.493
[24 empty] | 158.07111 | 1.858 | 197.5 | 2.493
[24 empty] | 158.07111 | 1.858 | 197.5 | 2.493
[24 empty] | 158.07111 | 1.859 | 197.5 | 2.493
[24 empty] | 158.07111 | 1.859 | 197.5 | 2.493
[24 empty] | 158.07111 | 1.859 | 197.5 | 2.493
[24 empty] | 158.07111 | 1.859 | 197.5 | 2.493
[24 empty] | 158.07111 | 1.858 | 197.5 | 2.493
[24 empty] | 158.07111 | 1.858 | 197.63889 | 2.493
[24 empty] | 158.07111 | 1.859 | 197.63889 | 2.493
[24 empty] | 158.07111 | 1.859 | 197.63889 | 2.493
[24 empty] | 158.07111 | 1.859 | 197.63889 | 2.493
[24 empty] | 158.07111 | 1.859 | 197.63889 | 2.493
[24 empty] | 158.07111 | 1.859 | 197.63889 | 2.493
[24 empty] | 158.07111 | 1.859 | 197.63889 | 2.493
[24 empty] | 158.07111 | 1.859 | 197.63889 | 2.493
[24 empty] | 158.07111 | 1.859 | 197.63889 | 2.493
[24 empty] | 158.07111 | 1.859 | 197.63889 | 2.493
[24 empty] | 158.07111 | 1.859 | 197.63889 | 2.493
[24 empty] | 158.07111 | 1.859 | 197.63889 | 2.493
[24 empty] | 158.07111 | 1.859 | 197.63889 | 2.493
[24 empty] | 158.07111 | 1.859 | 197.63889 | 2.493
[24 empty] | 158.07111 | 1.858 | 197.63889 | 2.493
[24 empty] | 158.07111 | 1.859 | 197.63889 | 2.493
[24 empty] | 158.07111 | 1.859 | 197.63889 | 2.492
[24 empty] | 158.07111 | 1.859 | 197.63889 | 2.492
[24 empty] | 158.12667 | 1.859 | 197.63889 | 2.492
[24 empty] | 158.12667 | 1.858 | 197.63889 | 2.492
[24 empty] | 158.12667 | 1.859 | 197.63889 | 2.492
[24 empty] | 158.12667 | 1.859 | 197.63889 | 2.492
[24 empty] | 158.12667 | 1.859 | 197.63889 | 2.492
[24 empty] | 158.12667 | 1.859 | 197.63889 | 2.492
[24 empty] | 158.12667 | 1.858 | 197.63889 | 2.492
[24 empty] | 158.12667 | 1.858 | 197.63889 | 2.492
[24 empty] | 158.12667 | 1.858 | 197.63889 | 2.492
[24 empty] | 158.12667 | 1.858 | 197.63889 | 2.492
[24 empty] | 158.12667 | 1.858 | 197.63889 | 2.492
[24 empty] | 158.12667 | 1.858 | 197.63889 | 2.492
[24 empty] | 158.12667 | 1.858 | 197.63889 | 2.492
[24 empty] | 158.12667 | 1.858 | 197.63889 | 2.492
[24 empty] | 158.12667 | 1.858 | 197.63889 | 2.491
[24 empty] | 158.12667 | 1.858 | 197.63889 | 2.491
[24 empty] | 158.12667 | 1.858 | 197.63889 | 2.491
[24 empty] | 158.12667 | 1.858 | 197.63889 | 2.491
[24 empty] | 158.12667 | 1.858 | 197.63889 | 2.491
[24 empty] | 158.12667 | 1.858 | 197.63889 | 2.49
[24 empty] | 158.12667 | 1.858 | 197.63889 | 2.49
[24 empty] | 158.12667 | 1.858 | 197.63889 | 2.49
[24 empty] | 158.12667 | 1.858 | 197.63889 | 2.49
[24 empty] | 158.12667 | 1.859 | 197.63889 | 2.49
[24 empty] | 158.12667 | 1.859 | 197.63889 | 2.491
[24 empty] | 158.18222 | 1.859 | 197.63889 | 2.491
[24 empty] | 158.18222 | 1.858 | 197.63889 | 2.491
[24 empty] | 158.18222 | 1.858 | 197.63889 | 2.491
[24 empty] | 158.18222 | 1.858 | 197.63889 | 2.491
[24 empty] | 158.18222 | 1.858 | 197.63889 | 2.491
[24 empty] | 158.18222 | 1.858 | 197.63889 | 2.491
[24 empty] | 158.18222 | 1.858 | 197.63889 | 2.491
[24 empty] | 158.18222 | 1.858 | 197.77778 | 2.491
[24 empty] | 158.18222 | 1.858 | 197.77778 | 2.491
[24 empty] | 158.18222 | 1.858 | 197.77778 | 2.491
[24 empty] | 158.18222 | 1.858 | 197.77778 | 2.491
[24 empty] | 158.18222 | 1.858 | 197.77778 | 2.491
[24 empty] | 158.18222 | 1.858 | 197.77778 | 2.491
[24 empty] | 158.18222 | 1.858 | 197.77778 | 2.492
[24 empty] | 158.18222 | 1.858 | 197.77778 | 2.492
[24 empty] | 158.18222 | 1.859 | 197.77778 | 2.492
[24 empty] | 158.18222 | 1.858 | 197.77778 | 2.492
[24 empty] | 158.18222 | 1.858 | 197.77778 | 2.492
[24 empty] | 158.18222 | 1.858 | 197.77778 | 2.492
[24 empty] | 158.18222 | 1.858 | 197.77778 | 2.492
[24 empty] | 158.18222 | 1.858 | 197.77778 | 2.492
[24 empty] | 158.18222 | 1.858 | 197.77778 | 2.493
[24 empty] | 158.18222 | 1.858 | 197.77778 | 2.493
[24 empty] | 158.18222 | 1.858 | 197.77778 | 2.493
[24 empty] | 158.18222 | 1.858 | 197.77778 | 2.493
[24 empty] | 158.23778 | 1.858 | 197.77778 | 2.493
[24 empty] | 158.23778 | 1.857 | 197.77778 | 2.493
[24 empty] | 158.23778 | 1.857 | 197.77778 | 2.493
[24 empty] | 158.23778 | 1.858 | 197.77778 | 2.493
[24 empty] | 158.23778 | 1.858 | 197.77778 | 2.493
[24 empty] | 158.23778 | 1.858 | 197.77778 | 2.494
[24 empty] | 158.23778 | 1.858 | 197.77778 | 2.494
[24 empty] | 158.23778 | 1.858 | 197.77778 | 2.494
[24 empty] | 158.23778 | 1.858 | 197.77778 | 2.494
[24 empty] | 158.23778 | 1.858 | 197.77778 | 2.494
[24 empty] | 158.23778 | 1.858 | 197.77778 | 2.494
[24 empty] | 158.23778 | 1.857 | 197.77778 | 2.494
[24 empty] | 158.23778 | 1.858 | 197.77778 | 2.495
[24 empty] | 158.23778 | 1.858 | 197.77778 | 2.495
[24 empty] | 158.23778 | 1.858 | 197.77778 | 2.495
[24 empty] | 158.23778 | 1.858 | 197.77778 | 2.495
[24 empty] | 158.23778 | 1.857 | 197.77778 | 2.495
[24 empty] | 158.23778 | 1.857 | 197.77778 | 2.495
[24 empty] | 158.23778 | 1.857 | 197.77778 | 2.496
[24 empty] | 158.23778 | 1.858 | 197.77778 | 2.496
[24 empty] | 158.23778 | 1.858 | 197.77778 | 2.496
[24 empty] | 158.23778 | 1.858 | 197.77778 | 2.496
[24 empty] | 158.23778 | 1.858 | 197.77778 | 2.496
[24 empty] | 158.23778 | 1.858 | 197.77778 | 2.496
[24 empty] | 158.23778 | 1.858 | 197.77778 | 2.496
[24 empty] | 158.29333 | 1.858 | 197.77778 | 2.496
[24 empty] | 158.29333 | 1.857 | 197.77778 | 2.496
[24 empty] | 158.29333 | 1.857 | 197.77778 | 2.496
[24 empty] | 158.29333 | 1.857 | 197.77778 | 2.496
[24 empty] | 158.29333 | 1.857 | 197.77778 | 2.496
[24 empty] | 158.29333 | 1.857 | 197.77778 | 2.496
[24 empty] | 158.29333 | 1.857 | 197.77778 | 2.497
[24 empty] | 158.29333 | 1.857 | 197.91667 | 2.497
[24 empty] | 158.29333 | 1.857 | 197.91667 | 2.497
[24 empty] | 158.29333 | 1.857 | 197.91667 | 2.497
[24 empty] | 158.29333 | 1.857 | 197.91667 | 2.497
[24 empty] | 158.29333 | 1.857 | 197.91667 | 2.497
[24 empty] | 158.29333 | 1.857 | 197.91667 | 2.497
[24 empty] | 158.29333 | 1.858 | 197.91667 | 2.497
[24 empty] | 158.29333 | 1.857 | 197.91667 | 2.497
[24 empty] | 158.29333 | 1.857 | 197.91667 | 2.497
[24 empty] | 158.29333 | 1.857 | 197.91667 | 2.497
[24 empty] | 158.29333 | 1.858 | 197.91667 | 2.498
[24 empty] | 158.29333 | 1.858 | 197.91667 | 2.498
[24 empty] | 158.29333 | 1.859 | 197.91667 | 2.498
[24 empty] | 158.29333 | 1.859 | 197.91667 | 2.497
[24 empty] | 158.29333 | 1.858 | 197.91667 | 2.497
[24 empty] | 158.29333 | 1.858 | 197.91667 | 2.497
[24 empty] | 158.29333 | 1.858 | 197.91667 | 2.497
[24 empty] | 158.29333 | 1.858 | 197.91667 | 2.497
[24 empty] | 158.34889 | 1.859 | 197.91667 | 2.496
[24 empty] | 158.34889 | 1.858 | 197.91667 | 2.496
[24 empty] | 158.34889 | 1.858 | 197.91667 | 2.496
[24 empty] | 158.34889 | 1.859 | 197.91667 | 2.496
[24 empty] | 158.34889 | 1.859 | 197.91667 | 2.497
[24 empty] | 158.34889 | 1.859 | 197.91667 | 2.497
[24 empty] | 158.34889 | 1.859 | 197.91667 | 2.497
[24 empty] | 158.34889 | 1.859 | 197.91667 | 2.497
[24 empty] | 158.34889 | 1.859 | 197.91667 | 2.497
[24 empty] | 158.34889 | 1.859 | 197.91667 | 2.497
[24 empty] | 158.34889 | 1.859 | 197.91667 | 2.497
[24 empty] | 158.34889 | 1.859 | 197.91667 | 2.497
[24 empty] | 158.34889 | 1.859 | 197.91667 | 2.497
[24 empty] | 158.34889 | 1.859 | 197.91667 | 2.497
[24 empty] | 158.34889 | 1.859 | 197.91667 | 2.497
[24 empty] | 158.34889 | 1.859 | 197.91667 | 2.497
[24 empty] | 158.34889 | 1.858 | 197.91667 | 2.497
[24 empty] | 158.34889 | 1.858 | 197.91667 | 2.497
[24 empty] | 158.34889 | 1.858 | 197.91667 | 2.497
[24 empty] | 158.34889 | 1.858 | 197.91667 | 2.497
[24 empty] | 158.34889 | 1.858 | 197.91667 | 2.497
[24 empty] | 158.34889 | 1.858 | 197.91667 | 2.498
[24 empty] | 158.34889 | 1.859 | 197.91667 | 2.498
[24 empty] | 158.34889 | 1.859 | 197.91667 | 2.498
[24 empty] | 158.34889 | 1.859 | 197.91667 | 2.498
[24 empty] | 158.40444 | 1.859 | 197.91667 | 2.498
[24 empty] | 158.40444 | 1.859 | 197.91667 | 2.498
[24 empty] | 158.40444 | 1.859 | 197.91667 | 2.498
[24 empty] | 158.40444 | 1.859 | 197.91667 | 2.498
[24 empty] | 158.40444 | 1.859 | 197.91667 | 2.498
[24 empty] | 158.40444 | 1.859 | 197.91667 | 2.498
[24 empty] | 158.40444 | 1.859 | 198.05556 | 2.498
[24 empty] | 158.40444 | 1.859 | 198.05556 | 2.498
[24 empty] | 158.40444 | 1.859 | 198.05556 | 2.498
[24 empty] | 158.40444 | 1.859 | 198.05556 | 2.498
[24 empty] | 158.40444 | 1.859 | 198.05556 | 2.498
[24 empty] | 158.40444 | 1.858 | 198.05556 | 2.498
[24 empty] | 158.40444 | 1.858 | 198.05556 | 2.498
[24 empty] | 158.40444 | 1.858 | 198.05556 | 2.498
[24 empty] | 158.40444 | 1.858 | 198.05556 | 2.498
[24 empty] | 158.40444 | 1.858 | 198.05556 | 2.499
[24 empty] | 158.40444 | 1.858 | 198.05556 | 2.499
[24 empty] | 158.40444 | 1.858 | 198.05556 | 2.499
[24 empty] | 158.40444 | 1.859 | 198.05556 | 2.499
[24 empty] | 158.40444 | 1.859 | 198.05556 | 2.499
[24 empty] | 158.40444 | 1.859 | 198.05556 | 2.499
[24 empty] | 158.40444 | 1.859 | 198.05556 | 2.499
[24 empty] | 158.40444 | 1.859 | 198.05556 | 2.499
[24 empty] | 158.40444 | 1.859 | 198.05556 | 2.5
[24 empty] | 158.46 | 1.859 | 198.05556 | 2.5
[24 empty] | 158.46 | 1.859 | 198.05556 | 2.5
[24 empty] | 158.46 | 1.858 | 198.05556 | 2.5
[24 empty] | 158.46 | 1.858 | 198.05556 | 2.5
[24 empty] | 158.46 | 1.858 | 198.05556 | 2.5
[24 empty] | 158.46 | 1.858 | 198.05556 | 2.5
[24 empty] | 158.46 | 1.858 | 198.05556 | 2.5
[24 empty] | 158.46 | 1.858 | 198.05556 | 2.5
[24 empty] | 158.46 | 1.858 | 198.05556 | 2.5
[24 empty] | 158.46 | 1.858 | 198.05556 | 2.5
[24 empty] | 158.46 | 1.858 | 198.05556 | 2.5
[24 empty] | 158.46 | 1.858 | 198.05556 | 2.5
[24 empty] | 158.46 | 1.858 | 198.05556 | 2.5
[24 empty] | 158.46 | 1.858 | 198.05556 | 2.5
[24 empty] | 158.46 | 1.858 | 198.05556 | 2.5
[24 empty] | 158.46 | 1.858 | 198.05556 | 2.501
[24 empty] | 158.46 | 1.858 | 198.05556 | 2.501
[24 empty] | 158.46 | 1.858 | 198.05556 | 2.501
[24 empty] | 158.46 | 1.858 | 198.05556 | 2.501
[24 empty] | 158.46 | 1.859 | 198.05556 | 2.502
[24 empty] | 158.46 | 1.858 | 198.05556 | 2.502
[24 empty] | 158.46 | 1.858 | 198.05556 | 2.502
[24 empty] | 158.46 | 1.858 | 198.05556 | 2.502
[24 empty] | 158.46 | 1.858 | 198.05556 | 2.502
[24 empty] | 158.46 | 1.858 | 198.05556 | 2.502
[24 empty] | 158.51556 | 1.858 | 198.05556 | 2.503
[24 empty] | 158.51556 | 1.858 | 198.05556 | 2.503
[24 empty] | 158.51556 | 1.858 | 198.05556 | 2.503
[24 empty] | 158.51556 | 1.858 | 198.05556 | 2.503
[24 empty] | 158.51556 | 1.858 | 198.05556 | 2.503
[24 empty] | 158.51556 | 1.858 | 198.05556 | 2.503
[24 empty] | 158.51556 | 1.858 | 198.05556 | 2.503
[24 empty] | 158.51556 | 1.857 | 198.19444 | 2.503
[24 empty] | 158.51556 | 1.857 | 198.19444 | 2.504
[24 empty] | 158.51556 | 1.857 | 198.19444 | 2.504
[24 empty] | 158.51556 | 1.858 | 198.19444 | 2.504
[24 empty] | 158.51556 | 1.858 | 198.19444 | 2.504
[24 empty] | 158.51556 | 1.858 | 198.19444 | 2.504
[24 empty] | 158.51556 | 1.858 | 198.19444 | 2.504
[24 empty] | 158.51556 | 1.858 | 198.19444 | 2.505
[24 empty] | 158.51556 | 1.858 | 198.19444 | 2.505
[24 empty] | 158.51556 | 1.857 | 198.19444 | 2.505
[24 empty] | 158.51556 | 1.857 | 198.19444 | 2.505
[24 empty] | 158.51556 | 1.857 | 198.19444 | 2.505
[24 empty] | 158.51556 | 1.857 | 198.19444 | 2.505
[24 empty] | 158.51556 | 1.857 | 198.19444 | 2.505
[24 empty] | 158.51556 | 1.857 | 198.19444 | 2.505
[24 empty] | 158.51556 | 1.857 | 198.19444 | 2.505
[24 empty] | 158.51556 | 1.857 | 198.19444 | 2.506
[24 empty] | 158.51556 | 1.857 | 198.19444 | 2.506
[24 empty] | 158.57111 | 1.857 | 198.19444 | 2.506
[24 empty] | 158.57111 | 1.857 | 198.19444 | 2.506
[24 empty] | 158.57111 | 1.857 | 198.19444 | 2.506
[24 empty] | 158.57111 | 1.858 | 198.19444 | 2.506
[24 empty] | 158.57111 | 1.858 | 198.19444 | 2.506
[24 empty] | 158.57111 | 1.858 | 198.19444 | 2.506
[24 empty] | 158.57111 | 1.858 | 198.19444 | 2.507
[24 empty] | 158.57111 | 1.857 | 198.19444 | 2.507
[24 empty] | 158.57111 | 1.857 | 198.19444 | 2.507
[24 empty] | 158.57111 | 1.857 | 198.19444 | 2.507
[24 empty] | 158.57111 | 1.857 | 198.19444 | 2.507
[24 empty] | 158.57111 | 1.858 | 198.19444 | 2.507
[24 empty] | 158.57111 | 1.858 | 198.19444 | 2.508
[24 empty] | 158.57111 | 1.858 | 198.19444 | 2.508
[24 empty] | 158.57111 | 1.858 | 198.19444 | 2.508
[24 empty] | 158.57111 | 1.858 | 198.19444 | 2.508
[24 empty] | 158.57111 | 1.858 | 198.19444 | 2.508
[24 empty] | 158.57111 | 1.858 | 198.19444 | 2.508
[24 empty] | 158.57111 | 1.858 | 198.19444 | 2.508
[24 empty] | 158.57111 | 1.858 | 198.19444 | 2.508
[24 empty] | 158.57111 | 1.859 | 198.19444 | 2.509
[24 empty] | 158.57111 | 1.859 | 198.19444 | 2.509
[24 empty] | 158.57111 | 1.859 | 198.19444 | 2.509
[24 empty] | 158.57111 | 1.859 | 198.19444 | 2.509
[24 empty] | 158.57111 | 1.859 | 198.19444 | 2.509
[24 empty] | 158.62667 | 1.859 | 198.19444 | 2.509
[24 empty] | 158.62667 | 1.859 | 198.19444 | 2.509
[24 empty] | 158.62667 | 1.858 | 198.19444 | 2.51
[24 empty] | 158.62667 | 1.858 | 198.19444 | 2.51
[24 empty] | 158.62667 | 1.858 | 198.19444 | 2.51
[24 empty] | 158.62667 | 1.858 | 198.19444 | 2.51
[24 empty] | 158.62667 | 1.858 | 198.19444 | 2.51
[24 empty] | 158.62667 | 1.858 | 198.33333 | 2.51
[24 empty] | 158.62667 | 1.858 | 198.33333 | 2.51
[24 empty] | 158.62667 | 1.858 | 198.33333 | 2.51
[24 empty] | 158.62667 | 1.859 | 198.33333 | 2.51
[24 empty] | 158.62667 | 1.859 | 198.33333 | 2.51
[24 empty] | 158.62667 | 1.859 | 198.33333 | 2.51
[24 empty] | 158.62667 | 1.859 | 198.33333 | 2.51
[24 empty] | 158.62667 | 1.859 | 198.33333 | 2.51
[24 empty] | 158.62667 | 1.859 | 198.33333 | 2.51
[24 empty] | 158.62667 | 1.859 | 198.33333 | 2.511
[24 empty] | 158.62667 | 1.858 | 198.33333 | 2.511
[24 empty] | 158.62667 | 1.858 | 198.33333 | 2.511
[24 empty] | 158.62667 | 1.858 | 198.33333 | 2.511
[24 empty] | 158.62667 | 1.858 | 198.33333 | 2.511
[24 empty] | 158.62667 | 1.858 | 198.33333 | 2.511
[24 empty] | 158.62667 | 1.858 | 198.33333 | 2.512
[24 empty] | 158.62667 | 1.858 | 198.33333 | 2.511
[24 empty] | 158.62667 | 1.859 | 198.33333 | 2.512
[24 empty] | 158.68222 | 1.859 | 198.33333 | 2.512
[24 empty] | 158.68222 | 1.859 | 198.33333 | 2.512
[24 empty] | 158.68222 | 1.858 | 198.33333 | 2.512
[24 empty] | 158.68222 | 1.859 | 198.33333 | 2.512
[24 empty] | 158.68222 | 1.859 | 198.33333 | 2.512
[24 empty] | 158.68222 | 1.858 | 198.33333 | 2.512
[24 empty] | 158.68222 | 1.859 | 198.33333 | 2.512
[24 empty] | 158.68222 | 1.858 | 198.33333 | 2.512
[24 empty] | 158.68222 | 1.858 | 198.33333 | 2.512
[24 empty] | 158.68222 | 1.858 | 198.33333 | 2.513
[24 empty] | 158.68222 | 1.858 | 198.33333 | 2.513
[24 empty] | 158.68222 | 1.858 | 198.33333 | 2.513
[24 empty] | 158.68222 | 1.858 | 198.33333 | 2.513
[24 empty] | 158.68222 | 1.858 | 198.33333 | 2.513
[24 empty] | 158.68222 | 1.858 | 198.33333 | 2.513
[24 empty] | 158.68222 | 1.858 | 198.33333 | 2.513
[24 empty] | 158.68222 | 1.858 | 198.33333 | 2.513
[24 empty] | 158.68222 | 1.858 | 198.33333 | 2.512
[24 empty] | 158.68222 | 1.858 | 198.33333 | 2.512
[24 empty] | 158.68222 | 1.858 | 198.33333 | 2.513
[24 empty] | 158.68222 | 1.859 | 198.33333 | 2.513
[24 empty] | 158.68222 | 1.859 | 198.33333 | 2.513
[24 empty] | 158.68222 | 1.858 | 198.33333 | 2.513
[24 empty] | 158.68222 | 1.858 | 198.33333 | 2.513
[24 empty] | 158.68222 | 1.858 | 198.33333 | 2.513
[24 empty] | 158.73778 | 1.858 | 198.33333 | 2.513
[24 empty] | 158.73778 | 1.858 | 198.33333 | 2.513
[24 empty] | 158.73778 | 1.858 | 198.33333 | 2.513
[24 empty] | 158.73778 | 1.858 | 198.33333 | 2.513
[24 empty] | 158.73778 | 1.859 | 198.33333 | 2.514
[24 empty] | 158.73778 | 1.859 | 198.33333 | 2.514
[24 empty] | 158.73778 | 1.859 | 198.33333 | 2.514
[24 empty] | 158.73778 | 1.859 | 198.47222 | 2.514
[24 empty] | 158.73778 | 1.859 | 198.47222 | 2.514
[24 empty] | 158.73778 | 1.858 | 198.47222 | 2.514
[24 empty] | 158.73778 | 1.858 | 198.47222 | 2.514
[24 empty] | 158.73778 | 1.858 | 198.47222 | 2.514
[24 empty] | 158.73778 | 1.858 | 198.47222 | 2.514
[24 empty] | 158.73778 | 1.858 | 198.47222 | 2.514
[24 empty] | 158.73778 | 1.858 | 198.47222 | 2.514
[24 empty] | 158.73778 | 1.858 | 198.47222 | 2.515
[24 empty] | 158.73778 | 1.858 | 198.47222 | 2.515
[24 empty] | 158.73778 | 1.858 | 198.47222 | 2.514
[24 empty] | 158.73778 | 1.858 | 198.47222 | 2.515
[24 empty] | 158.73778 | 1.859 | 198.47222 | 2.515
[24 empty] | 158.73778 | 1.859 | 198.47222 | 2.515
[24 empty] | 158.73778 | 1.859 | 198.47222 | 2.515
[24 empty] | 158.73778 | 1.858 | 198.47222 | 2.514
[24 empty] | 158.73778 | 1.858 | 198.47222 | 2.514
[24 empty] | 158.73778 | 1.859 | 198.47222 | 2.514
[24 empty] | 158.79333 | 1.859 | 198.47222 | 2.514
[24 empty] | 158.79333 | 1.859 | 198.47222 | 2.515
[24 empty] | 158.79333 | 1.858 | 198.47222 | 2.515
[24 empty] | 158.79333 | 1.858 | 198.47222 | 2.515
[24 empty] | 158.79333 | 1.858 | 198.47222 | 2.515
[24 empty] | 158.79333 | 1.858 | 198.47222 | 2.515
[24 empty] | 158.79333 | 1.858 | 198.47222 | 2.515
[24 empty] | 158.79333 | 1.858 | 198.47222 | 2.515
[24 empty] | 158.79333 | 1.858 | 198.47222 | 2.515
[24 empty] | 158.79333 | 1.858 | 198.47222 | 2.515
[24 empty] | 158.79333 | 1.859 | 198.47222 | 2.515
[24 empty] | 158.79333 | 1.859 | 198.47222 | 2.514
[24 empty] | 158.79333 | 1.859 | 198.47222 | 2.512
[24 empty] | 158.79333 | 1.859 | 198.47222 | 2.511
[24 empty] | 158.79333 | 1.859 | 198.47222 | 2.51
[24 empty] | 158.79333 | 1.859 | 198.47222 | 2.507
[24 empty] | 158.79333 | 1.859 | 198.47222 | 2.505
[24 empty] | 158.79333 | 1.858 | 198.47222 | 2.504
[24 empty] | 158.79333 | 1.858 | 198.47222 | 2.502
[24 empty] | 158.79333 | 1.859 | 198.47222 | 2.5
[24 empty] | 158.79333 | 1.859 | 198.47222 | 2.499
[24 empty] | 158.79333 | 1.859 | 198.47222 | 2.497
[24 empty] | 158.79333 | 1.858 | 198.47222 | 2.496
[24 empty] | 158.79333 | 1.858 | 198.47222 | 2.494
[24 empty] | 158.79333 | 1.858 | 198.47222 | 2.493
[24 empty] | 158.84889 | 1.859 | 198.47222 | 2.492
[24 empty] | 158.84889 | 1.859 | 198.47222 | 2.491
[24 empty] | 158.84889 | 1.858 | 198.47222 | 2.49
[24 empty] | 158.84889 | 1.858 | 198.47222 | 2.489
[24 empty] | 158.84889 | 1.859 | 198.47222 | 2.489
[24 empty] | 158.84889 | 1.859 | 198.47222 | 2.488
[24 empty] | 158.84889 | 1.858 | 198.47222 | 2.489
[24 empty] | 158.84889 | 1.858 | 198.61111 | 2.488
[24 empty] | 158.84889 | 1.858 | 198.61111 | 2.488
[24 empty] | 158.84889 | 1.858 | 198.61111 | 2.488
[24 empty] | 158.84889 | 1.859 | 198.61111 | 2.488
[24 empty] | 158.84889 | 1.859 | 198.61111 | 2.488
[24 empty] | 158.84889 | 1.859 | 198.61111 | 2.487
[24 empty] | 158.84889 | 1.859 | 198.61111 | 2.487
[24 empty] | 158.84889 | 1.859 | 198.61111 | 2.487
[24 empty] | 158.84889 | 1.859 | 198.61111 | 2.487
[24 empty] | 158.84889 | 1.859 | 198.61111 | 2.487
[24 empty] | 158.84889 | 1.86 | 198.61111 | 2.487
[24 empty] | 158.84889 | 1.86 | 198.61111 | 2.487
[24 empty] | 158.84889 | 1.86 | 198.61111 | 2.487
[24 empty] | 158.84889 | 1.86 | 198.61111 | 2.487
[24 empty] | 158.84889 | 1.86 | 198.61111 | 2.487
[24 empty] | 158.84889 | 1.86 | 198.61111 | 2.487
[24 empty] | 158.84889 | 1.86 | 198.61111 | 2.487
[24 empty] | 158.84889 | 1.86 | 198.61111 | 2.487
[24 empty] | 158.90444 | 1.86 | 198.61111 | 2.487
[24 empty] | 158.90444 | 1.86 | 198.61111 | 2.487
[24 empty] | 158.90444 | 1.859 | 198.61111 | 2.487
[24 empty] | 158.90444 | 1.859 | 198.61111 | 2.487
[24 empty] | 158.90444 | 1.859 | 198.61111 | 2.487
[24 empty] | 158.90444 | 1.859 | 198.61111 | 2.486
[24 empty] | 158.90444 | 1.859 | 198.61111 | 2.485
[24 empty] | 158.90444 | 1.859 | 198.61111 | 2.485
[24 empty] | 158.90444 | 1.859 | 198.61111 | 2.485
[24 empty] | 158.90444 | 1.859 | 198.61111 | 2.485
[24 empty] | 158.90444 | 1.859 | 198.61111 | 2.485
[24 empty] | 158.90444 | 1.859 | 198.61111 | 2.485
[24 empty] | 158.90444 | 1.859 | 198.61111 | 2.485
[24 empty] | 158.90444 | 1.859 | 198.61111 | 2.485
[24 empty] | 158.90444 | 1.859 | 198.61111 | 2.485
[24 empty] | 158.90444 | 1.859 | 198.61111 | 2.485
[24 empty] | 158.90444 | 1.859 | 198.61111 | 2.485
[24 empty] | 158.90444 | 1.858 | 198.61111 | 2.485
[24 empty] | 158.90444 | 1.858 | 198.61111 | 2.485
[24 empty] | 158.90444 | 1.859 | 198.61111 | 2.485
[24 empty] | 158.90444 | 1.859 | 198.61111 | 2.485
[24 empty] | 158.90444 | 1.859 | 198.61111 | 2.485
[24 empty] | 158.90444 | 1.859 | 198.61111 | 2.485
[24 empty] | 158.90444 | 1.859 | 198.61111 | 2.485
[24 empty] | 158.90444 | 1.859 | 198.61111 | 2.485
[24 empty] | 158.96 | 1.86 | 198.61111 | 2.485
[24 empty] | 158.96 | 1.859 | 198.61111 | 2.485
[24 empty] | 158.96 | 1.859 | 198.61111 | 2.485
[24 empty] | 158.96 | 1.859 | 198.61111 | 2.485
[24 empty] | 158.96 | 1.859 | 198.61111 | 2.485
[24 empty] | 158.96 | 1.859 | 198.61111 | 2.485
[24 empty] | 158.96 | 1.859 | 198.61111 | 2.485
[24 empty] | 158.96 | 1.859 | 198.75 | 2.485
[24 empty] | 158.96 | 1.859 | 198.75 | 2.485
[24 empty] | 158.96 | 1.859 | 198.75 | 2.485
[24 empty] | 158.96 | 1.859 | 198.75 | 2.485
[24 empty] | 158.96 | 1.859 | 198.75 | 2.485
[24 empty] | 158.96 | 1.859 | 198.75 | 2.485
[24 empty] | 158.96 | 1.859 | 198.75 | 2.485
[24 empty] | 158.96 | 1.859 | 198.75 | 2.485
[24 empty] | 158.96 | 1.859 | 198.75 | 2.485
[24 empty] | 158.96 | 1.859 | 198.75 | 2.485
[24 empty] | 158.96 | 1.858 | 198.75 | 2.485
[24 empty] | 158.96 | 1.858 | 198.75 | 2.485
[24 empty] | 158.96 | 1.858 | 198.75 | 2.485
[24 empty] | 158.96 | 1.858 | 198.75 | 2.485
[24 empty] | 158.96 | 1.858 | 198.75 | 2.485
[24 empty] | 158.96 | 1.858 | 198.75 | 2.484
[24 empty] | 158.96 | 1.859 | 198.75 | 2.484
[24 empty] | 158.96 | 1.859 | 198.75 | 2.484
[24 empty] | 159.01556 | 1.859 | 198.75 | 2.484
[24 empty] | 159.01556 | 1.859 | 198.75 | 2.484
[24 empty] | 159.01556 | 1.859 | 198.75 | 2.484
[24 empty] | 159.01556 | 1.859 | 198.75 | 2.484
[24 empty] | 159.01556 | 1.859 | 198.75 | 2.484
[24 empty] | 159.01556 | 1.859 | 198.75 | 2.484
[24 empty] | 159.01556 | 1.859 | 198.75 | 2.484
[24 empty] | 159.01556 | 1.859 | 198.75 | 2.484
[24 empty] | 159.01556 | 1.859 | 198.75 | 2.484
[24 empty] | 159.01556 | 1.859 | 198.75 | 2.484
[24 empty] | 159.01556 | 1.859 | 198.75 | 2.484
[24 empty] | 159.01556 | 1.859 | 198.75 | 2.484
[24 empty] | 159.01556 | 1.859 | 198.75 | 2.484
[24 empty] | 159.01556 | 1.859 | 198.75 | 2.483
[24 empty] | 159.01556 | 1.859 | 198.75 | 2.483
[24 empty] | 159.01556 | 1.859 | 198.75 | 2.483
[24 empty] | 159.01556 | 1.859 | 198.75 | 2.483
[24 empty] | 159.01556 | 1.858 | 198.75 | 2.483
[24 empty] | 159.01556 | 1.859 | 198.75 | 2.483
[24 empty] | 159.01556 | 1.859 | 198.75 | 2.483
[24 empty] | 159.01556 | 1.859 | 198.75 | 2.483
[24 empty] | 159.01556 | 1.859 | 198.75 | 2.483
[24 empty] | 159.01556 | 1.858 | 198.75 | 2.483
[24 empty] | 159.01556 | 1.858 | 198.75 | 2.483
[24 empty] | 159.01556 | 1.858 | 198.75 | 2.483
[24 empty] | 159.07111 | 1.859 | 198.75 | 2.483
[24 empty] | 159.07111 | 1.858 | 198.75 | 2.483
[24 empty] | 159.07111 | 1.858 | 198.75 | 2.483
[24 empty] | 159.07111 | 1.858 | 198.75 | 2.483
[24 empty] | 159.07111 | 1.858 | 198.75 | 2.483
[24 empty] | 159.07111 | 1.858 | 198.75 | 2.483
[24 empty] | 159.07111 | 1.858 | 198.75 | 2.483
[24 empty] | 159.07111 | 1.858 | 198.88889 | 2.482
[24 empty] | 159.07111 | 1.858 | 198.88889 | 2.482
[24 empty] | 159.07111 | 1.858 | 198.88889 | 2.482
[24 empty] | 159.07111 | 1.858 | 198.88889 | 2.483
[24 empty] | 159.07111 | 1.858 | 198.88889 | 2.483
[24 empty] | 159.07111 | 1.858 | 198.88889 | 2.482
[24 empty] | 159.07111 | 1.858 | 198.88889 | 2.482
[24 empty] | 159.07111 | 1.859 | 198.88889 | 2.482
[24 empty] | 159.07111 | 1.859 | 198.88889 | 2.482
[24 empty] | 159.07111 | 1.859 | 198.88889 | 2.482
[24 empty] | 159.07111 | 1.859 | 198.88889 | 2.482
[24 empty] | 159.07111 | 1.858 | 198.88889 | 2.482
[24 empty] | 159.07111 | 1.859 | 198.88889 | 2.482
[24 empty] | 159.07111 | 1.859 | 198.88889 | 2.482
[24 empty] | 159.07111 | 1.858 | 198.88889 | 2.482
[24 empty] | 159.07111 | 1.858 | 198.88889 | 2.483
[24 empty] | 159.07111 | 1.859 | 198.88889 | 2.483
[24 empty] | 159.07111 | 1.859 | 198.88889 | 2.483
[24 empty] | 159.12667 | 1.86 | 198.88889 | 2.483
[24 empty] | 159.12667 | 1.86 | 198.88889 | 2.483
[24 empty] | 159.12667 | 1.859 | 198.88889 | 2.483
[24 empty] | 159.12667 | 1.859 | 198.88889 | 2.483
[24 empty] | 159.12667 | 1.86 | 198.88889 | 2.483
[24 empty] | 159.12667 | 1.86 | 198.88889 | 2.483
[24 empty] | 159.12667 | 1.861 | 198.88889 | 2.483
[24 empty] | 159.12667 | 1.86 | 198.88889 | 2.483
[24 empty] | 159.12667 | 1.86 | 198.88889 | 2.484
[24 empty] | 159.12667 | 1.86 | 198.88889 | 2.484
[24 empty] | 159.12667 | 1.86 | 198.88889 | 2.484
[24 empty] | 159.12667 | 1.86 | 198.88889 | 2.484
[24 empty] | 159.12667 | 1.86 | 198.88889 | 2.484
[24 empty] | 159.12667 | 1.86 | 198.88889 | 2.484
[24 empty] | 159.12667 | 1.86 | 198.88889 | 2.484
[24 empty] | 159.12667 | 1.86 | 198.88889 | 2.484
[24 empty] | 159.12667 | 1.86 | 198.88889 | 2.484
[24 empty] | 159.12667 | 1.86 | 198.88889 | 2.485
[24 empty] | 159.12667 | 1.86 | 198.88889 | 2.485
[24 empty] | 159.12667 | 1.86 | 198.88889 | 2.485
[24 empty] | 159.12667 | 1.86 | 198.88889 | 2.485
[24 empty] | 159.12667 | 1.86 | 198.88889 | 2.485
[24 empty] | 159.12667 | 1.86 | 198.88889 | 2.486
[24 empty] | 159.12667 | 1.86 | 198.88889 | 2.486
[24 empty] | 159.12667 | 1.86 | 198.88889 | 2.486
[24 empty] | 159.18222 | 1.86 | 198.88889 | 2.486
[24 empty] | 159.18222 | 1.86 | 198.88889 | 2.486
[24 empty] | 159.18222 | 1.859 | 198.88889 | 2.486
[24 empty] | 159.18222 | 1.86 | 198.88889 | 2.487
[24 empty] | 159.18222 | 1.86 | 198.88889 | 2.487
[24 empty] | 159.18222 | 1.86 | 198.88889 | 2.486
[24 empty] | 159.18222 | 1.86 | 198.88889 | 2.486
[24 empty] | 159.18222 | 1.86 | 199.02778 | 2.486
[24 empty] | 159.18222 | 1.86 | 199.02778 | 2.486
[24 empty] | 159.18222 | 1.86 | 199.02778 | 2.487
[24 empty] | 159.18222 | 1.86 | 199.02778 | 2.487
[24 empty] | 159.18222 | 1.86 | 199.02778 | 2.487
[24 empty] | 159.18222 | 1.859 | 199.02778 | 2.487
[24 empty] | 159.18222 | 1.859 | 199.02778 | 2.487
[24 empty] | 159.18222 | 1.859 | 199.02778 | 2.487
[24 empty] | 159.18222 | 1.859 | 199.02778 | 2.488
[24 empty] | 159.18222 | 1.859 | 199.02778 | 2.488
[24 empty] | 159.18222 | 1.859 | 199.02778 | 2.488
[24 empty] | 159.18222 | 1.859 | 199.02778 | 2.488
[24 empty] | 159.18222 | 1.859 | 199.02778 | 2.488
[24 empty] | 159.18222 | 1.859 | 199.02778 | 2.488
[24 empty] | 159.18222 | 1.859 | 199.02778 | 2.488
[24 empty] | 159.18222 | 1.859 | 199.02778 | 2.489
[24 empty] | 159.18222 | 1.859 | 199.02778 | 2.489
[24 empty] | 159.18222 | 1.859 | 199.02778 | 2.489
[24 empty] | 159.23778 | 1.859 | 199.02778 | 2.489
[24 empty] | 159.23778 | 1.859 | 199.02778 | 2.49
[24 empty] | 159.23778 | 1.859 | 199.02778 | 2.49
[24 empty] | 159.23778 | 1.859 | 199.02778 | 2.49
[24 empty] | 159.23778 | 1.859 | 199.02778 | 2.49
[24 empty] | 159.23778 | 1.859 | 199.02778 | 2.49
[24 empty] | 159.23778 | 1.859 | 199.02778 | 2.49
[24 empty] | 159.23778 | 1.859 | 199.02778 | 2.49
[24 empty] | 159.23778 | 1.86 | 199.02778 | 2.49
[24 empty] | 159.23778 | 1.86 | 199.02778 | 2.491
[24 empty] | 159.23778 | 1.86 | 199.02778 | 2.491
[24 empty] | 159.23778 | 1.859 | 199.02778 | 2.491
[24 empty] | 159.23778 | 1.859 | 199.02778 | 2.491
[24 empty] | 159.23778 | 1.859 | 199.02778 | 2.491
[24 empty] | 159.23778 | 1.859 | 199.02778 | 2.492
[24 empty] | 159.23778 | 1.859 | 199.02778 | 2.492
[24 empty] | 159.23778 | 1.859 | 199.02778 | 2.493
[24 empty] | 159.23778 | 1.859 | 199.02778 | 2.493
[24 empty] | 159.23778 | 1.859 | 199.02778 | 2.493
[24 empty] | 159.23778 | 1.859 | 199.02778 | 2.493
[24 empty] | 159.23778 | 1.859 | 199.02778 | 2.493
[24 empty] | 159.23778 | 1.859 | 199.02778 | 2.493
[24 empty] | 159.23778 | 1.859 | 199.02778 | 2.494
[24 empty] | 159.23778 | 1.859 | 199.02778 | 2.494
[24 empty] | 159.23778 | 1.859 | 199.02778 | 2.494
[24 empty] | 159.29333 | 1.859 | 199.02778 | 2.494
[24 empty] | 159.29333 | 1.859 | 199.02778 | 2.494
[24 empty] | 159.29333 | 1.858 | 199.02778 | 2.494
[24 empty] | 159.29333 | 1.859 | 199.02778 | 2.495
[24 empty] | 159.29333 | 1.859 | 199.02778 | 2.495
[24 empty] | 159.29333 | 1.859 | 199.02778 | 2.495
[24 empty] | 159.29333 | 1.859 | 199.02778 | 2.495
[24 empty] | 159.29333 | 1.858 | 199.16667 | 2.495
[24 empty] | 159.29333 | 1.858 | 199.16667 | 2.495
[24 empty] | 159.29333 | 1.858 | 199.16667 | 2.496
[24 empty] | 159.29333 | 1.858 | 199.16667 | 2.496
[24 empty] | 159.29333 | 1.858 | 199.16667 | 2.496
[24 empty] | 159.29333 | 1.858 | 199.16667 | 2.496
[24 empty] | 159.29333 | 1.858 | 199.16667 | 2.496
[24 empty] | 159.29333 | 1.859 | 199.16667 | 2.496
[24 empty] | 159.29333 | 1.859 | 199.16667 | 2.497
[24 empty] | 159.29333 | 1.858 | 199.16667 | 2.497
[24 empty] | 159.29333 | 1.858 | 199.16667 | 2.497
[24 empty] | 159.29333 | 1.858 | 199.16667 | 2.497
[24 empty] | 159.29333 | 1.858 | 199.16667 | 2.497
[24 empty] | 159.29333 | 1.858 | 199.16667 | 2.497
[24 empty] | 159.29333 | 1.858 | 199.16667 | 2.497
[24 empty] | 159.29333 | 1.858 | 199.16667 | 2.499
[24 empty] | 159.29333 | 1.858 | 199.16667 | 2.501
[24 empty] | 159.29333 | 1.858 | 199.16667 | 2.501
[24 empty] | 159.34889 | 1.858 | 199.16667 | 2.501
[24 empty] | 159.34889 | 1.858 | 199.16667 | 2.501
[24 empty] | 159.34889 | 1.858 | 199.16667 | 2.501
[24 empty] | 159.34889 | 1.859 | 199.16667 | 2.501
[24 empty] | 159.34889 | 1.859 | 199.16667 | 2.501
[24 empty] | 159.34889 | 1.859 | 199.16667 | 2.502
[24 empty] | 159.34889 | 1.859 | 199.16667 | 2.502
[24 empty] | 159.34889 | 1.859 | 199.16667 | 2.502
[24 empty] | 159.34889 | 1.859 | 199.16667 | 2.502
[24 empty] | 159.34889 | 1.859 | 199.16667 | 2.503
[24 empty] | 159.34889 | 1.859 | 199.16667 | 2.503
[24 empty] | 159.34889 | 1.859 | 199.16667 | 2.503
[24 empty] | 159.34889 | 1.858 | 199.16667 | 2.503
[24 empty] | 159.34889 | 1.859 | 199.16667 | 2.503
[24 empty] | 159.34889 | 1.859 | 199.16667 | 2.503
[24 empty] | 159.34889 | 1.859 | 199.16667 | 2.503
[24 empty] | 159.34889 | 1.859 | 199.16667 | 2.504
[24 empty] | 159.34889 | 1.859 | 199.16667 | 2.504
[24 empty] | 159.34889 | 1.859 | 199.16667 | 2.504
[24 empty] | 159.34889 | 1.859 | 199.16667 | 2.504
[24 empty] | 159.34889 | 1.859 | 199.16667 | 2.504
[24 empty] | 159.34889 | 1.859 | 199.16667 | 2.504
[24 empty] | 159.34889 | 1.859 | 199.16667 | 2.504
[24 empty] | 159.34889 | 1.859 | 199.16667 | 2.504
[24 empty] | 159.34889 | 1.859 | 199.16667 | 2.504
[24 empty] | 159.40444 | 1.859 | 199.16667 | 2.504
[24 empty] | 159.40444 | 1.859 | 199.16667 | 2.504
[24 empty] | 159.40444 | 1.858 | 199.16667 | 2.504
[24 empty] | 159.40444 | 1.858 | 199.16667 | 2.504
[24 empty] | 159.40444 | 1.859 | 199.16667 | 2.504
[24 empty] | 159.40444 | 1.859 | 199.16667 | 2.504
[24 empty] | 159.40444 | 1.858 | 199.16667 | 2.504
[24 empty] | 159.40444 | 1.858 | 199.30556 | 2.505
[24 empty] | 159.40444 | 1.859 | 199.30556 | 2.505
[24 empty] | 159.40444 | 1.859 | 199.30556 | 2.505
[24 empty] | 159.40444 | 1.859 | 199.30556 | 2.505
[24 empty] | 159.40444 | 1.859 | 199.30556 | 2.504
[24 empty] | 159.40444 | 1.859 | 199.30556 | 2.503
[24 empty] | 159.40444 | 1.859 | 199.30556 | 2.502
[24 empty] | 159.40444 | 1.859 | 199.30556 | 2.503
[24 empty] | 159.40444 | 1.859 | 199.30556 | 2.502
[24 empty] | 159.40444 | 1.859 | 199.30556 | 2.503
[24 empty] | 159.40444 | 1.859 | 199.30556 | 2.503
[24 empty] | 159.40444 | 1.858 | 199.30556 | 2.504
[24 empty] | 159.40444 | 1.858 | 199.30556 | 2.503
[24 empty] | 159.40444 | 1.859 | 199.30556 | 2.502
[24 empty] | 159.40444 | 1.859 | 199.30556 | 2.501
[24 empty] | 159.40444 | 1.858 | 199.30556 | 2.501
[24 empty] | 159.40444 | 1.858 | 199.30556 | 2.5
[24 empty] | 159.40444 | 1.859 | 199.30556 | 2.5
[24 empty] | 159.46 | 1.859 | 199.30556 | 2.499
[24 empty] | 159.46 | 1.859 | 199.30556 | 2.499
[24 empty] | 159.46 | 1.859 | 199.30556 | 2.5
[24 empty] | 159.46 | 1.859 | 199.30556 | 2.499
[24 empty] | 159.46 | 1.859 | 199.30556 | 2.499
[24 empty] | 159.46 | 1.859 | 199.30556 | 2.499
[24 empty] | 159.46 | 1.859 | 199.30556 | 2.5
[24 empty] | 159.46 | 1.858 | 199.30556 | 2.501
[24 empty] | 159.46 | 1.858 | 199.30556 | 2.5
[24 empty] | 159.46 | 1.859 | 199.30556 | 2.5
[24 empty] | 159.46 | 1.859 | 199.30556 | 2.499
[24 empty] | 159.46 | 1.859 | 199.30556 | 2.499
[24 empty] | 159.46 | 1.859 | 199.30556 | 2.499
[24 empty] | 159.46 | 1.859 | 199.30556 | 2.499
[24 empty] | 159.46 | 1.859 | 199.30556 | 2.498
[24 empty] | 159.46 | 1.859 | 199.30556 | 2.498
[24 empty] | 159.46 | 1.858 | 199.30556 | 2.498
[24 empty] | 159.46 | 1.858 | 199.30556 | 2.498
[24 empty] | 159.46 | 1.858 | 199.30556 | 2.498
[24 empty] | 159.46 | 1.858 | 199.30556 | 2.498
[24 empty] | 159.46 | 1.858 | 199.30556 | 2.498
[24 empty] | 159.46 | 1.858 | 199.30556 | 2.497
[24 empty] | 159.46 | 1.858 | 199.30556 | 2.497
[24 empty] | 159.46 | 1.858 | 199.30556 | 2.497
[24 empty] | 159.46 | 1.858 | 199.30556 | 2.497
[24 empty] | 159.51556 | 1.858 | 199.30556 | 2.497
[24 empty] | 159.51556 | 1.858 | 199.30556 | 2.497
[24 empty] | 159.51556 | 1.858 | 199.30556 | 2.497
[24 empty] | 159.51556 | 1.859 | 199.30556 | 2.497
[24 empty] | 159.51556 | 1.859 | 199.30556 | 2.497
[24 empty] | 159.51556 | 1.859 | 199.30556 | 2.497
[24 empty] | 159.51556 | 1.859 | 199.30556 | 2.497
[24 empty] | 159.51556 | 1.859 | 199.44444 | 2.497
[24 empty] | 159.51556 | 1.859 | 199.44444 | 2.497
[24 empty] | 159.51556 | 1.859 | 199.44444 | 2.497
[24 empty] | 159.51556 | 1.859 | 199.44444 | 2.497
[24 empty] | 159.51556 | 1.859 | 199.44444 | 2.497
[24 empty] | 159.51556 | 1.859 | 199.44444 | 2.496
[24 empty] | 159.51556 | 1.859 | 199.44444 | 2.496
[24 empty] | 159.51556 | 1.86 | 199.44444 | 2.497
[24 empty] | 159.51556 | 1.86 | 199.44444 | 2.497
[24 empty] | 159.51556 | 1.86 | 199.44444 | 2.497
[24 empty] | 159.51556 | 1.86 | 199.44444 | 2.496
[24 empty] | 159.51556 | 1.86 | 199.44444 | 2.496
[24 empty] | 159.51556 | 1.86 | 199.44444 | 2.496
[24 empty] | 159.51556 | 1.86 | 199.44444 | 2.496
[24 empty] | 159.51556 | 1.861 | 199.44444 | 2.496
[24 empty] | 159.51556 | 1.86 | 199.44444 | 2.496
[24 empty] | 159.51556 | 1.861 | 199.44444 | 2.496
[24 empty] | 159.51556 | 1.861 | 199.44444 | 2.496
[24 empty] | 159.57111 | 1.861 | 199.44444 | 2.496
[24 empty] | 159.57111 | 1.86 | 199.44444 | 2.496
[24 empty] | 159.57111 | 1.86 | 199.44444 | 2.496
[24 empty] | 159.57111 | 1.86 | 199.44444 | 2.496
[24 empty] | 159.57111 | 1.86 | 199.44444 | 2.496
[24 empty] | 159.57111 | 1.86 | 199.44444 | 2.496
[24 empty] | 159.57111 | 1.86 | 199.44444 | 2.496
[24 empty] | 159.57111 | 1.86 | 199.44444 | 2.496
[24 empty] | 159.57111 | 1.86 | 199.44444 | 2.496
[24 empty] | 159.57111 | 1.86 | 199.44444 | 2.495
[24 empty] | 159.57111 | 1.86 | 199.44444 | 2.496
[24 empty] | 159.57111 | 1.86 | 199.44444 | 2.496
[24 empty] | 159.57111 | 1.86 | 199.44444 | 2.495
[24 empty] | 159.57111 | 1.86 | 199.44444 | 2.495
[24 empty] | 159.57111 | 1.86 | 199.44444 | 2.495
[24 empty] | 159.57111 | 1.86 | 199.44444 | 2.495
[24 empty] | 159.57111 | 1.86 | 199.44444 | 2.495
[24 empty] | 159.57111 | 1.859 | 199.44444 | 2.495
[24 empty] | 159.57111 | 1.859 | 199.44444 | 2.495
[24 empty] | 159.57111 | 1.859 | 199.44444 | 2.495
[24 empty] | 159.57111 | 1.859 | 199.44444 | 2.495
[24 empty] | 159.57111 | 1.859 | 199.44444 | 2.495
[24 empty] | 159.57111 | 1.859 | 199.44444 | 2.495
[24 empty] | 159.57111 | 1.859 | 199.44444 | 2.495
[24 empty] | 159.57111 | 1.859 | 199.44444 | 2.495
[24 empty] | 159.62667 | 1.86 | 199.44444 | 2.495
[24 empty] | 159.62667 | 1.86 | 199.44444 | 2.495
[24 empty] | 159.62667 | 1.86 | 199.44444 | 2.494
[24 empty] | 159.62667 | 1.86 | 199.44444 | 2.494
[24 empty] | 159.62667 | 1.86 | 199.44444 | 2.494
[24 empty] | 159.62667 | 1.86 | 199.44444 | 2.494
[24 empty] | 159.62667 | 1.86 | 199.44444 | 2.493
[24 empty] | 159.62667 | 1.859 | 199.58333 | 2.493
[24 empty] | 159.62667 | 1.859 | 199.58333 | 2.493
[24 empty] | 159.62667 | 1.859 | 199.58333 | 2.493
[24 empty] | 159.62667 | 1.86 | 199.58333 | 2.493
[24 empty] | 159.62667 | 1.86 | 199.58333 | 2.493
[24 empty] | 159.62667 | 1.859 | 199.58333 | 2.493
[24 empty] | 159.62667 | 1.859 | 199.58333 | 2.493
[24 empty] | 159.62667 | 1.859 | 199.58333 | 2.493
[24 empty] | 159.62667 | 1.859 | 199.58333 | 2.493
[24 empty] | 159.62667 | 1.859 | 199.58333 | 2.493
[24 empty] | 159.62667 | 1.859 | 199.58333 | 2.493
[24 empty] | 159.62667 | 1.859 | 199.58333 | 2.493
[24 empty] | 159.62667 | 1.859 | 199.58333 | 2.493
[24 empty] | 159.62667 | 1.859 | 199.58333 | 2.493
[24 empty] | 159.62667 | 1.859 | 199.58333 | 2.493
[24 empty] | 159.62667 | 1.858 | 199.58333 | 2.492
[24 empty] | 159.62667 | 1.859 | 199.58333 | 2.492
[24 empty] | 159.62667 | 1.859 | 199.58333 | 2.492
[24 empty] | 159.68222 | 1.859 | 199.58333 | 2.492
[24 empty] | 159.68222 | 1.859 | 199.58333 | 2.492
[24 empty] | 159.68222 | 1.859 | 199.58333 | 2.492
[24 empty] | 159.68222 | 1.86 | 199.58333 | 2.492
[24 empty] | 159.68222 | 1.86 | 199.58333 | 2.492
[24 empty] | 159.68222 | 1.86 | 199.58333 | 2.492
[24 empty] | 159.68222 | 1.86 | 199.58333 | 2.492
[24 empty] | 159.68222 | 1.859 | 199.58333 | 2.492
[24 empty] | 159.68222 | 1.86 | 199.58333 | 2.492
[24 empty] | 159.68222 | 1.86 | 199.58333 | 2.493
[24 empty] | 159.68222 | 1.86 | 199.58333 | 2.493
[24 empty] | 159.68222 | 1.859 | 199.58333 | 2.493
[24 empty] | 159.68222 | 1.859 | 199.58333 | 2.493
[24 empty] | 159.68222 | 1.859 | 199.58333 | 2.493
[24 empty] | 159.68222 | 1.859 | 199.58333 | 2.493
[24 empty] | 159.68222 | 1.859 | 199.58333 | 2.493
[24 empty] | 159.68222 | 1.859 | 199.58333 | 2.493
[24 empty] | 159.68222 | 1.859 | 199.58333 | 2.493
[24 empty] | 159.68222 | 1.859 | 199.58333 | 2.493
[24 empty] | 159.68222 | 1.859 | 199.58333 | 2.494
[24 empty] | 159.68222 | 1.859 | 199.58333 | 2.494
[24 empty] | 159.68222 | 1.859 | 199.58333 | 2.494
[24 empty] | 159.68222 | 1.858 | 199.58333 | 2.494
[24 empty] | 159.68222 | 1.859 | 199.58333 | 2.494
[24 empty] | 159.68222 | 1.859 | 199.58333 | 2.495
[24 empty] | 159.73778 | 1.859 | 199.58333 | 2.495
[24 empty] | 159.73778 | 1.859 | 199.58333 | 2.495
[24 empty] | 159.73778 | 1.859 | 199.58333 | 2.495
[24 empty] | 159.73778 | 1.859 | 199.58333 | 2.495
[24 empty] | 159.73778 | 1.859 | 199.58333 | 2.495
[24 empty] | 159.73778 | 1.859 | 199.58333 | 2.496
[24 empty] | 159.73778 | 1.859 | 199.58333 | 2.496
[24 empty] | 159.73778 | 1.858 | 199.72222 | 2.496
[24 empty] | 159.73778 | 1.858 | 199.72222 | 2.496
[24 empty] | 159.73778 | 1.858 | 199.72222 | 2.496
[24 empty] | 159.73778 | 1.858 | 199.72222 | 2.496
[24 empty] | 159.73778 | 1.858 | 199.72222 | 2.496
[24 empty] | 159.73778 | 1.858 | 199.72222 | 2.496
[24 empty] | 159.73778 | 1.859 | 199.72222 | 2.495
[24 empty] | 159.73778 | 1.859 | 199.72222 | 2.496
[24 empty] | 159.73778 | 1.859 | 199.72222 | 2.496
[24 empty] | 159.73778 | 1.859 | 199.72222 | 2.496
[24 empty] | 159.73778 | 1.858 | 199.72222 | 2.496
[24 empty] | 159.73778 | 1.858 | 199.72222 | 2.496
[24 empty] | 159.73778 | 1.858 | 199.72222 | 2.496
[24 empty] | 159.73778 | 1.858 | 199.72222 | 2.496
[24 empty] | 159.73778 | 1.858 | 199.72222 | 2.496
[24 empty] | 159.73778 | 1.858 | 199.72222 | 2.496
[24 empty] | 159.73778 | 1.858 | 199.72222 | 2.496
[24 empty] | 159.73778 | 1.858 | 199.72222 | 2.496
[24 empty] | 159.79333 | 1.858 | 199.72222 | 2.497
[24 empty] | 159.79333 | 1.858 | 199.72222 | 2.497
[24 empty] | 159.79333 | 1.857 | 199.72222 | 2.497
[24 empty] | 159.79333 | 1.857 | 199.72222 | 2.496
[24 empty] | 159.79333 | 1.857 | 199.72222 | 2.496
[24 empty] | 159.79333 | 1.857 | 199.72222 | 2.496
[24 empty] | 159.79333 | 1.857 | 199.72222 | 2.496
[24 empty] | 159.79333 | 1.857 | 199.72222 | 2.496
[24 empty] | 159.79333 | 1.857 | 199.72222 | 2.496
[24 empty] | 159.79333 | 1.857 | 199.72222 | 2.496
[24 empty] | 159.79333 | 1.857 | 199.72222 | 2.496
[24 empty] | 159.79333 | 1.858 | 199.72222 | 2.496
[24 empty] | 159.79333 | 1.858 | 199.72222 | 2.495
[24 empty] | 159.79333 | 1.858 | 199.72222 | 2.495
[24 empty] | 159.79333 | 1.858 | 199.72222 | 2.495
[24 empty] | 159.79333 | 1.858 | 199.72222 | 2.495
[24 empty] | 159.79333 | 1.858 | 199.72222 | 2.495
[24 empty] | 159.79333 | 1.858 | 199.72222 | 2.496
[24 empty] | 159.79333 | 1.858 | 199.72222 | 2.496
[24 empty] | 159.79333 | 1.858 | 199.72222 | 2.496
[24 empty] | 159.79333 | 1.858 | 199.72222 | 2.496
[24 empty] | 159.79333 | 1.858 | 199.72222 | 2.496
[24 empty] | 159.79333 | 1.858 | 199.72222 | 2.496
[24 empty] | 159.79333 | 1.858 | 199.72222 | 2.496
[24 empty] | 159.79333 | 1.859 | 199.72222 | 2.496
[24 empty] | 159.84889 | 1.859 | 199.72222 | 2.496
[24 empty] | 159.84889 | 1.859 | 199.72222 | 2.496
[24 empty] | 159.84889 | 1.859 | 199.72222 | 2.496
[24 empty] | 159.84889 | 1.859 | 199.72222 | 2.496
[24 empty] | 159.84889 | 1.859 | 199.72222 | 2.496
[24 empty] | 159.84889 | 1.859 | 199.72222 | 2.495
[24 empty] | 159.84889 | 1.86 | 199.72222 | 2.495
[24 empty] | 159.84889 | 1.859 | 199.86111 | 2.495
[24 empty] | 159.84889 | 1.859 | 199.86111 | 2.494
[24 empty] | 159.84889 | 1.86 | 199.86111 | 2.494
[24 empty] | 159.84889 | 1.86 | 199.86111 | 2.494
[24 empty] | 159.84889 | 1.86 | 199.86111 | 2.494
[24 empty] | 159.84889 | 1.859 | 199.86111 | 2.493
[24 empty] | 159.84889 | 1.859 | 199.86111 | 2.493
[24 empty] | 159.84889 | 1.859 | 199.86111 | 2.493
[24 empty] | 159.84889 | 1.859 | 199.86111 | 2.493
[24 empty] | 159.84889 | 1.859 | 199.86111 | 2.493
[24 empty] | 159.84889 | 1.859 | 199.86111 | 2.493
[24 empty] | 159.84889 | 1.859 | 199.86111 | 2.493
[24 empty] | 159.84889 | 1.86 | 199.86111 | 2.493
[24 empty] | 159.84889 | 1.859 | 199.86111 | 2.493
[24 empty] | 159.84889 | 1.859 | 199.86111 | 2.493
[24 empty] | 159.84889 | 1.859 | 199.86111 | 2.493
[24 empty] | 159.84889 | 1.86 | 199.86111 | 2.493
[24 empty] | 159.84889 | 1.86 | 199.86111 | 2.493
[24 empty] | 159.90444 | 1.86 | 199.86111 | 2.493
[24 empty] | 159.90444 | 1.86 | 199.86111 | 2.493
[24 empty] | 159.90444 | 1.859 | 199.86111 | 2.493
[24 empty] | 159.90444 | 1.86 | 199.86111 | 2.493
[24 empty] | 159.90444 | 1.86 | 199.86111 | 2.493
[24 empty] | 159.90444 | 1.86 | 199.86111 | 2.493
[24 empty] | 159.90444 | 1.86 | 199.86111 | 2.493
[24 empty] | 159.90444 | 1.859 | 199.86111 | 2.493
[24 empty] | 159.90444 | 1.859 | 199.86111 | 2.493
[24 empty] | 159.90444 | 1.859 | 199.86111 | 2.493
[24 empty] | 159.90444 | 1.859 | 199.86111 | 2.493
[24 empty] | 159.90444 | 1.859 | 199.86111 | 2.493
[24 empty] | 159.90444 | 1.859 | 199.86111 | 2.493
[24 empty] | 159.90444 | 1.859 | 199.86111 | 2.493
[24 empty] | 159.90444 | 1.859 | 199.86111 | 2.493
[24 empty] | 159.90444 | 1.859 | 199.86111 | 2.493
[24 empty] | 159.90444 | 1.859 | 199.86111 | 2.493
[24 empty] | 159.90444 | 1.859 | 199.86111 | 2.493
[24 empty] | 159.90444 | 1.859 | 199.86111 | 2.493
[24 empty] | 159.90444 | 1.859 | 199.86111 | 2.493
[24 empty] | 159.90444 | 1.859 | 199.86111 | 2.493
[24 empty] | 159.90444 | 1.859 | 199.86111 | 2.493
[24 empty] | 159.90444 | 1.859 | 199.86111 | 2.493
[24 empty] | 159.90444 | 1.859 | 199.86111 | 2.493
[24 empty] | 159.90444 | 1.859 | 199.86111 | 2.493
[24 empty] | 159.96 | 1.859 | 199.86111 | 2.493
[24 empty] | 159.96 | 1.859 | 199.86111 | 2.493
[24 empty] | 159.96 | 1.859 | 199.86111 | 2.493
[24 empty] | 159.96 | 1.859 | 199.86111 | 2.494
[24 empty] | 159.96 | 1.859 | 199.86111 | 2.494
[24 empty] | 159.96 | 1.859 | 199.86111 | 2.494
[24 empty] | 159.96 | 1.859 | 199.86111 | 2.494
[24 empty] | 159.96 | 1.859 | 200 | 2.494
[24 empty] | 159.96 | 1.859 | 200 | 2.494
[24 empty] | 159.96 | 1.859 | 200 | 2.494
[24 empty] | 159.96 | 1.859 | 200 | 2.495
[24 empty] | 159.96 | 1.86 | 200 | 2.495
[24 empty] | 159.96 | 1.859 | 200 | 2.495
[24 empty] | 159.96 | 1.86 | 200 | 2.494
[24 empty] | 159.96 | 1.859 | 200 | 2.494
[24 empty] | 159.96 | 1.859 | 200 | 2.494
[24 empty] | 159.96 | 1.859 | 200 | 2.494
[24 empty] | 159.96 | 1.859 | 200 | 2.494
[24 empty] | 159.96 | 1.859 | 200 | 2.494
[24 empty] | 159.96 | 1.859 | 200 | 2.494
[24 empty] | 159.96 | 1.859 | 200 | 2.494
[24 empty] | 159.96 | 1.859 | 200 | 2.495
[24 empty] | 159.96 | 1.859 | 200 | 2.495
[24 empty] | 159.96 | 1.859 | 200 | 2.494
[24 empty] | 159.96 | 1.859 | 200 | 2.495
[24 empty] | 160.01556 | 1.859 | 200 | 2.495
[24 empty] | 160.01556 | 1.858 | 200 | 2.495
[24 empty] | 160.01556 | 1.858 | 200 | 2.495
[24 empty] | 160.01556 | 1.858 | 200 | 2.495
[24 empty] | 160.01556 | 1.858 | 200 | 2.495
[24 empty] | 160.01556 | 1.858 | 200 | 2.496
[24 empty] | 160.01556 | 1.858 | 200 | 2.496
[24 empty] | 160.01556 | 1.858 | 200 | 2.496
[24 empty] | 160.01556 | 1.859 | 200 | 2.496
[24 empty] | 160.01556 | 1.859 | 200 | 2.496
[24 empty] | 160.01556 | 1.859 | 200 | 2.496
[24 empty] | 160.01556 | 1.859 | 200 | 2.496
[24 empty] | 160.01556 | 1.859 | 200 | 2.496
[24 empty] | 160.01556 | 1.859 | 200 | 2.496
[24 empty] | 160.01556 | 1.859 | 200 | 2.497
[24 empty] | 160.01556 | 1.859 | 200 | 2.497
[24 empty] | 160.01556 | 1.859 | 200 | 2.497
[24 empty] | 160.01556 | 1.858 | 200 | 2.497
[24 empty] | 160.01556 | 1.858 | 200 | 2.497
[24 empty] | 160.01556 | 1.858 | 200 | 2.497
[24 empty] | 160.01556 | 1.858 | 200 | 2.497
[24 empty] | 160.01556 | 1.858 | 200 | 2.498
[24 empty] | 160.01556 | 1.858 | 200 | 2.498
[24 empty] | 160.01556 | 1.858 | 200 | 2.498
[24 empty] | 160.01556 | 1.858 | 200 | 2.498
[24 empty] | 160.07111 | 1.859 | 200 | 2.498
[24 empty] | 160.07111 | 1.859 | 200 | 2.498
[24 empty] | 160.07111 | 1.858 | 200 | 2.498
[24 empty] | 160.07111 | 1.858 | 200 | 2.498
[24 empty] | 160.07111 | 1.858 | 200 | 2.498
[24 empty] | 160.07111 | 1.858 | 200 | 2.499
[24 empty] | 160.07111 | 1.858 | 200 | 2.499
[24 empty] | 160.07111 | 1.858 | 200.13889 | 2.499
[24 empty] | 160.07111 | 1.858 | 200.13889 | 2.499
[24 empty] | 160.07111 | 1.858 | 200.13889 | 2.499
[24 empty] | 160.07111 | 1.858 | 200.13889 | 2.499
[24 empty] | 160.07111 | 1.858 | 200.13889 | 2.499
[24 empty] | 160.07111 | 1.858 | 200.13889 | 2.499
[24 empty] | 160.07111 | 1.858 | 200.13889 | 2.5
[24 empty] | 160.07111 | 1.86 | 200.13889 | 2.5
[24 empty] | 160.07111 | 1.86 | 200.13889 | 2.5
[24 empty] | 160.07111 | 1.86 | 200.13889 | 2.5
[24 empty] | 160.07111 | 1.86 | 200.13889 | 2.5
[24 empty] | 160.07111 | 1.86 | 200.13889 | 2.5
[24 empty] | 160.07111 | 1.86 | 200.13889 | 2.501
[24 empty] | 160.07111 | 1.86 | 200.13889 | 2.501
[24 empty] | 160.07111 | 1.86 | 200.13889 | 2.501
[24 empty] | 160.07111 | 1.86 | 200.13889 | 2.501
[24 empty] | 160.07111 | 1.86 | 200.13889 | 2.501
[24 empty] | 160.07111 | 1.86 | 200.13889 | 2.501
[24 empty] | 160.12667 | 1.86 | 200.13889 | 2.501
[24 empty] | 160.12667 | 1.86 | 200.13889 | 2.501
[24 empty] | 160.12667 | 1.86 | 200.13889 | 2.502
[24 empty] | 160.12667 | 1.86 | 200.13889 | 2.502
[24 empty] | 160.12667 | 1.86 | 200.13889 | 2.502
[24 empty] | 160.12667 | 1.86 | 200.13889 | 2.502
[24 empty] | 160.12667 | 1.86 | 200.13889 | 2.502
[24 empty] | 160.12667 | 1.859 | 200.13889 | 2.502
[24 empty] | 160.12667 | 1.859 | 200.13889 | 2.503
[24 empty] | 160.12667 | 1.859 | 200.13889 | 2.503
[24 empty] | 160.12667 | 1.859 | 200.13889 | 2.503
[24 empty] | 160.12667 | 1.859 | 200.13889 | 2.503
[24 empty] | 160.12667 | 1.86 | 200.13889 | 2.503
[24 empty] | 160.12667 | 1.86 | 200.13889 | 2.503
[24 empty] | 160.12667 | 1.86 | 200.13889 | 2.504
[24 empty] | 160.12667 | 1.86 | 200.13889 | 2.504
[24 empty] | 160.12667 | 1.86 | 200.13889 | 2.504
[24 empty] | 160.12667 | 1.859 | 200.13889 | 2.504
[24 empty] | 160.12667 | 1.859 | 200.13889 | 2.504
[24 empty] | 160.12667 | 1.859 | 200.13889 | 2.504
[24 empty] | 160.12667 | 1.859 | 200.13889 | 2.505
[24 empty] | 160.12667 | 1.859 | 200.13889 | 2.505
[24 empty] | 160.12667 | 1.859 | 200.13889 | 2.505
[24 empty] | 160.12667 | 1.859 | 200.13889 | 2.505
[24 empty] | 160.12667 | 1.859 | 200.13889 | 2.505
[24 empty] | 160.18222 | 1.859 | 200.13889 | 2.505
[24 empty] | 160.18222 | 1.859 | 200.13889 | 2.505
[24 empty] | 160.18222 | 1.859 | 200.13889 | 2.506
[24 empty] | 160.18222 | 1.859 | 200.13889 | 2.506
[24 empty] | 160.18222 | 1.859 | 200.13889 | 2.506
[24 empty] | 160.18222 | 1.859 | 200.13889 | 2.506
[24 empty] | 160.18222 | 1.859 | 200.13889 | 2.506
[24 empty] | 160.18222 | 1.859 | 200.27778 | 2.507
[24 empty] | 160.18222 | 1.859 | 200.27778 | 2.507
[24 empty] | 160.18222 | 1.859 | 200.27778 | 2.507
[24 empty] | 160.18222 | 1.859 | 200.27778 | 2.507
[24 empty] | 160.18222 | 1.859 | 200.27778 | 2.508
[24 empty] | 160.18222 | 1.859 | 200.27778 | 2.508
[24 empty] | 160.18222 | 1.859 | 200.27778 | 2.508
[24 empty] | 160.18222 | 1.859 | 200.27778 | 2.508
[24 empty] | 160.18222 | 1.859 | 200.27778 | 2.508
[24 empty] | 160.18222 | 1.859 | 200.27778 | 2.509
[24 empty] | 160.18222 | 1.859 | 200.27778 | 2.509
[24 empty] | 160.18222 | 1.859 | 200.27778 | 2.509
[24 empty] | 160.18222 | 1.859 | 200.27778 | 2.509
[24 empty] | 160.18222 | 1.859 | 200.27778 | 2.509
[24 empty] | 160.18222 | 1.859 | 200.27778 | 2.51
[24 empty] | 160.18222 | 1.859 | 200.27778 | 2.51
[24 empty] | 160.18222 | 1.859 | 200.27778 | 2.51
[24 empty] | 160.18222 | 1.859 | 200.27778 | 2.51
[24 empty] | 160.23778 | 1.859 | 200.27778 | 2.51
[24 empty] | 160.23778 | 1.859 | 200.27778 | 2.51
[24 empty] | 160.23778 | 1.859 | 200.27778 | 2.51
[24 empty] | 160.23778 | 1.859 | 200.27778 | 2.51
[24 empty] | 160.23778 | 1.859 | 200.27778 | 2.51
[24 empty] | 160.23778 | 1.859 | 200.27778 | 2.508
[24 empty] | 160.23778 | 1.859 | 200.27778 | 2.507
[24 empty] | 160.23778 | 1.859 | 200.27778 | 2.507
[24 empty] | 160.23778 | 1.859 | 200.27778 | 2.508
[24 empty] | 160.23778 | 1.859 | 200.27778 | 2.507
[24 empty] | 160.23778 | 1.859 | 200.27778 | 2.507
[24 empty] | 160.23778 | 1.859 | 200.27778 | 2.507
[24 empty] | 160.23778 | 1.859 | 200.27778 | 2.507
[24 empty] | 160.23778 | 1.859 | 200.27778 | 2.507
[24 empty] | 160.23778 | 1.859 | 200.27778 | 2.508
[24 empty] | 160.23778 | 1.859 | 200.27778 | 2.507
[24 empty] | 160.23778 | 1.859 | 200.27778 | 2.506
[24 empty] | 160.23778 | 1.858 | 200.27778 | 2.506
[24 empty] | 160.23778 | 1.859 | 200.27778 | 2.505
[24 empty] | 160.23778 | 1.859 | 200.27778 | 2.505
[24 empty] | 160.23778 | 1.859 | 200.27778 | 2.505
[24 empty] | 160.23778 | 1.859 | 200.27778 | 2.504
[24 empty] | 160.23778 | 1.858 | 200.27778 | 2.503
[24 empty] | 160.23778 | 1.859 | 200.27778 | 2.503
[24 empty] | 160.23778 | 1.859 | 200.27778 | 2.502
[24 empty] | 160.29333 | 1.859 | 200.27778 | 2.501
[24 empty] | 160.29333 | 1.859 | 200.27778 | 2.501
[24 empty] | 160.29333 | 1.859 | 200.27778 | 2.5
[24 empty] | 160.29333 | 1.859 | 200.27778 | 2.5
[24 empty] | 160.29333 | 1.859 | 200.27778 | 2.499
[24 empty] | 160.29333 | 1.859 | 200.27778 | 2.499
[24 empty] | 160.29333 | 1.859 | 200.27778 | 2.498
[24 empty] | 160.29333 | 1.858 | 200.41667 | 2.498
[24 empty] | 160.29333 | 1.859 | 200.41667 | 2.498
[24 empty] | 160.29333 | 1.859 | 200.41667 | 2.497
[24 empty] | 160.29333 | 1.859 | 200.41667 | 2.497
[24 empty] | 160.29333 | 1.859 | 200.41667 | 2.497
[24 empty] | 160.29333 | 1.858 | 200.41667 | 2.497
[24 empty] | 160.29333 | 1.859 | 200.41667 | 2.497
[24 empty] | 160.29333 | 1.859 | 200.41667 | 2.497
[24 empty] | 160.29333 | 1.86 | 200.41667 | 2.497
[24 empty] | 160.29333 | 1.86 | 200.41667 | 2.497
[24 empty] | 160.29333 | 1.859 | 200.41667 | 2.497
[24 empty] | 160.29333 | 1.859 | 200.41667 | 2.497
[24 empty] | 160.29333 | 1.859 | 200.41667 | 2.497
[24 empty] | 160.29333 | 1.859 | 200.41667 | 2.497
[24 empty] | 160.29333 | 1.859 | 200.41667 | 2.497
[24 empty] | 160.29333 | 1.859 | 200.41667 | 2.496
[24 empty] | 160.29333 | 1.859 | 200.41667 | 2.496
[24 empty] | 160.29333 | 1.859 | 200.41667 | 2.496
[24 empty] | 160.34889 | 1.859 | 200.41667 | 2.496
[24 empty] | 160.34889 | 1.859 | 200.41667 | 2.496
[24 empty] | 160.34889 | 1.858 | 200.41667 | 2.496
[24 empty] | 160.34889 | 1.858 | 200.41667 | 2.496
[24 empty] | 160.34889 | 1.858 | 200.41667 | 2.495
[24 empty] | 160.34889 | 1.858 | 200.41667 | 2.495
[24 empty] | 160.34889 | 1.858 | 200.41667 | 2.495
[24 empty] | 160.34889 | 1.858 | 200.41667 | 2.495
[24 empty] | 160.34889 | 1.859 | 200.41667 | 2.495
[24 empty] | 160.34889 | 1.859 | 200.41667 | 2.495
[24 empty] | 160.34889 | 1.859 | 200.41667 | 2.495
[24 empty] | 160.34889 | 1.86 | 200.41667 | 2.495
[24 empty] | 160.34889 | 1.86 | 200.41667 | 2.495
[24 empty] | 160.34889 | 1.86 | 200.41667 | 2.495
[24 empty] | 160.34889 | 1.86 | 200.41667 | 2.495
[24 empty] | 160.34889 | 1.86 | 200.41667 | 2.495
[24 empty] | 160.34889 | 1.86 | 200.41667 | 2.494
[24 empty] | 160.34889 | 1.86 | 200.41667 | 2.494
[24 empty] | 160.34889 | 1.86 | 200.41667 | 2.494
[24 empty] | 160.34889 | 1.86 | 200.41667 | 2.494
[24 empty] | 160.34889 | 1.86 | 200.41667 | 2.494
[24 empty] | 160.34889 | 1.86 | 200.41667 | 2.494
[24 empty] | 160.34889 | 1.859 | 200.41667 | 2.493
[24 empty] | 160.34889 | 1.859 | 200.41667 | 2.493
[24 empty] | 160.34889 | 1.86 | 200.41667 | 2.493
[24 empty] | 160.40444 | 1.86 | 200.41667 | 2.493
[24 empty] | 160.40444 | 1.86 | 200.41667 | 2.493
[24 empty] | 160.40444 | 1.859 | 200.41667 | 2.493
[24 empty] | 160.40444 | 1.859 | 200.41667 | 2.493
[24 empty] | 160.40444 | 1.86 | 200.41667 | 2.493
[24 empty] | 160.40444 | 1.86 | 200.41667 | 2.493
[24 empty] | 160.40444 | 1.86 | 200.41667 | 2.493
[24 empty] | 160.40444 | 1.859 | 200.55556 | 2.493
[24 empty] | 160.40444 | 1.859 | 200.55556 | 2.493
[24 empty] | 160.40444 | 1.859 | 200.55556 | 2.494
[24 empty] | 160.40444 | 1.859 | 200.55556 | 2.494
[24 empty] | 160.40444 | 1.859 | 200.55556 | 2.494
[24 empty] | 160.40444 | 1.859 | 200.55556 | 2.494
[24 empty] | 160.40444 | 1.859 | 200.55556 | 2.494
[24 empty] | 160.40444 | 1.859 | 200.55556 | 2.494
[24 empty] | 160.40444 | 1.859 | 200.55556 | 2.494
[24 empty] | 160.40444 | 1.859 | 200.55556 | 2.494
[24 empty] | 160.40444 | 1.859 | 200.55556 | 2.494
[24 empty] | 160.40444 | 1.859 | 200.55556 | 2.494
[24 empty] | 160.40444 | 1.859 | 200.55556 | 2.494
[24 empty] | 160.40444 | 1.859 | 200.55556 | 2.494
[24 empty] | 160.40444 | 1.859 | 200.55556 | 2.494
[24 empty] | 160.40444 | 1.859 | 200.55556 | 2.494
[24 empty] | 160.40444 | 1.859 | 200.55556 | 2.494
[24 empty] | 160.40444 | 1.859 | 200.55556 | 2.494
[24 empty] | 160.46 | 1.859 | 200.55556 | 2.494
[24 empty] | 160.46 | 1.859 | 200.55556 | 2.494
[24 empty] | 160.46 | 1.859 | 200.55556 | 2.494
[24 empty] | 160.46 | 1.859 | 200.55556 | 2.493
[24 empty] | 160.46 | 1.859 | 200.55556 | 2.493
[24 empty] | 160.46 | 1.859 | 200.55556 | 2.493
[24 empty] | 160.46 | 1.859 | 200.55556 | 2.492
[24 empty] | 160.46 | 1.859 | 200.55556 | 2.492
[24 empty] | 160.46 | 1.859 | 200.55556 | 2.492
[24 empty] | 160.46 | 1.859 | 200.55556 | 2.492
[24 empty] | 160.46 | 1.859 | 200.55556 | 2.492
[24 empty] | 160.46 | 1.859 | 200.55556 | 2.492
[24 empty] | 160.46 | 1.859 | 200.55556 | 2.492
[24 empty] | 160.46 | 1.86 | 200.55556 | 2.492
[24 empty] | 160.46 | 1.86 | 200.55556 | 2.492
[24 empty] | 160.46 | 1.86 | 200.55556 | 2.492
[24 empty] | 160.46 | 1.859 | 200.55556 | 2.492
[24 empty] | 160.46 | 1.859 | 200.55556 | 2.492
[24 empty] | 160.46 | 1.859 | 200.55556 | 2.492
[24 empty] | 160.46 | 1.859 | 200.55556 | 2.492
[24 empty] | 160.46 | 1.859 | 200.55556 | 2.492
[24 empty] | 160.46 | 1.859 | 200.55556 | 2.492
[24 empty] | 160.46 | 1.859 | 200.55556 | 2.492
[24 empty] | 160.46 | 1.859 | 200.55556 | 2.492
[24 empty] | 160.46 | 1.859 | 200.55556 | 2.492
[24 empty] | 160.51556 | 1.859 | 200.55556 | 2.492
[24 empty] | 160.51556 | 1.86 | 200.55556 | 2.492
[24 empty] | 160.51556 | 1.86 | 200.55556 | 2.492
[24 empty] | 160.51556 | 1.86 | 200.55556 | 2.492
[24 empty] | 160.51556 | 1.86 | 200.55556 | 2.492
[24 empty] | 160.51556 | 1.86 | 200.55556 | 2.492
[24 empty] | 160.51556 | 1.86 | 200.55556 | 2.492
[24 empty] | 160.51556 | 1.859 | 200.69444 | 2.492
[24 empty] | 160.51556 | 1.86 | 200.69444 | 2.492
[24 empty] | 160.51556 | 1.86 | 200.69444 | 2.492
[24 empty] | 160.51556 | 1.86 | 200.69444 | 2.492
[24 empty] | 160.51556 | 1.86 | 200.69444 | 2.492
[24 empty] | 160.51556 | 1.859 | 200.69444 | 2.492
[24 empty] | 160.51556 | 1.859 | 200.69444 | 2.493
[24 empty] | 160.51556 | 1.859 | 200.69444 | 2.493
[24 empty] | 160.51556 | 1.859 | 200.69444 | 2.493
[24 empty] | 160.51556 | 1.859 | 200.69444 | 2.493
[24 empty] | 160.51556 | 1.859 | 200.69444 | 2.493
[24 empty] | 160.51556 | 1.859 | 200.69444 | 2.493
[24 empty] | 160.51556 | 1.859 | 200.69444 | 2.493
[24 empty] | 160.51556 | 1.859 | 200.69444 | 2.493
[24 empty] | 160.51556 | 1.859 | 200.69444 | 2.493
[24 empty] | 160.51556 | 1.859 | 200.69444 | 2.493
[24 empty] | 160.51556 | 1.859 | 200.69444 | 2.493
[24 empty] | 160.51556 | 1.859 | 200.69444 | 2.493
[24 empty] | 160.57111 | 1.859 | 200.69444 | 2.494
[24 empty] | 160.57111 | 1.859 | 200.69444 | 2.493
[24 empty] | 160.57111 | 1.858 | 200.69444 | 2.493
[24 empty] | 160.57111 | 1.858 | 200.69444 | 2.494
[24 empty] | 160.57111 | 1.858 | 200.69444 | 2.494
[24 empty] | 160.57111 | 1.858 | 200.69444 | 2.494
[24 empty] | 160.57111 | 1.858 | 200.69444 | 2.494
[24 empty] | 160.57111 | 1.858 | 200.69444 | 2.494
[24 empty] | 160.57111 | 1.858 | 200.69444 | 2.495
[24 empty] | 160.57111 | 1.858 | 200.69444 | 2.495
[24 empty] | 160.57111 | 1.859 | 200.69444 | 2.495
[24 empty] | 160.57111 | 1.859 | 200.69444 | 2.495
[24 empty] | 160.57111 | 1.859 | 200.69444 | 2.495
[24 empty] | 160.57111 | 1.859 | 200.69444 | 2.495
[24 empty] | 160.57111 | 1.859 | 200.69444 | 2.495
[24 empty] | 160.57111 | 1.859 | 200.69444 | 2.495
[24 empty] | 160.57111 | 1.859 | 200.69444 | 2.495
[24 empty] | 160.57111 | 1.858 | 200.69444 | 2.495
[24 empty] | 160.57111 | 1.858 | 200.69444 | 2.496
[24 empty] | 160.57111 | 1.858 | 200.69444 | 2.496
[24 empty] | 160.57111 | 1.859 | 200.69444 | 2.496
[24 empty] | 160.57111 | 1.859 | 200.69444 | 2.496
[24 empty] | 160.57111 | 1.859 | 200.69444 | 2.496
[24 empty] | 160.57111 | 1.859 | 200.69444 | 2.496
[24 empty] | 160.57111 | 1.859 | 200.69444 | 2.496
[24 empty] | 160.62667 | 1.859 | 200.69444 | 2.496
[24 empty] | 160.62667 | 1.859 | 200.69444 | 2.496
[24 empty] | 160.62667 | 1.859 | 200.69444 | 2.496
[24 empty] | 160.62667 | 1.859 | 200.69444 | 2.496
[24 empty] | 160.62667 | 1.859 | 200.69444 | 2.496
[24 empty] | 160.62667 | 1.859 | 200.69444 | 2.496
[24 empty] | 160.62667 | 1.859 | 200.83333 | 2.496
[24 empty] | 160.62667 | 1.859 | 200.83333 | 2.496
[24 empty] | 160.62667 | 1.859 | 200.83333 | 2.496
[24 empty] | 160.62667 | 1.859 | 200.83333 | 2.496
[24 empty] | 160.62667 | 1.859 | 200.83333 | 2.496
[24 empty] | 160.62667 | 1.859 | 200.83333 | 2.496
[24 empty] | 160.62667 | 1.859 | 200.83333 | 2.496
[24 empty] | 160.62667 | 1.859 | 200.83333 | 2.496
[24 empty] | 160.62667 | 1.859 | 200.83333 | 2.496
[24 empty] | 160.62667 | 1.86 | 200.83333 | 2.496
[24 empty] | 160.62667 | 1.86 | 200.83333 | 2.495
[24 empty] | 160.62667 | 1.859 | 200.83333 | 2.495
[24 empty] | 160.62667 | 1.86 | 200.83333 | 2.495
[24 empty] | 160.62667 | 1.86 | 200.83333 | 2.495
[24 empty] | 160.62667 | 1.86 | 200.83333 | 2.495
[24 empty] | 160.62667 | 1.86 | 200.83333 | 2.495
[24 empty] | 160.62667 | 1.86 | 200.83333 | 2.495
[24 empty] | 160.62667 | 1.86 | 200.83333 | 2.495
[24 empty] | 160.62667 | 1.861 | 200.83333 | 2.495
[24 empty] | 160.68222 | 1.861 | 200.83333 | 2.495
[24 empty] | 160.68222 | 1.861 | 200.83333 | 2.494
[24 empty] | 160.68222 | 1.86 | 200.83333 | 2.494
[24 empty] | 160.68222 | 1.86 | 200.83333 | 2.494
[24 empty] | 160.68222 | 1.86 | 200.83333 | 2.494
[24 empty] | 160.68222 | 1.86 | 200.83333 | 2.494
[24 empty] | 160.68222 | 1.86 | 200.83333 | 2.494
[24 empty] | 160.68222 | 1.86 | 200.83333 | 2.494
[24 empty] | 160.68222 | 1.86 | 200.83333 | 2.494
[24 empty] | 160.68222 | 1.86 | 200.83333 | 2.494
[24 empty] | 160.68222 | 1.86 | 200.83333 | 2.494
[24 empty] | 160.68222 | 1.86 | 200.83333 | 2.494
[24 empty] | 160.68222 | 1.859 | 200.83333 | 2.494
[24 empty] | 160.68222 | 1.86 | 200.83333 | 2.494
[24 empty] | 160.68222 | 1.86 | 200.83333 | 2.494
[24 empty] | 160.68222 | 1.86 | 200.83333 | 2.494
[24 empty] | 160.68222 | 1.86 | 200.83333 | 2.494
[24 empty] | 160.68222 | 1.859 | 200.83333 | 2.494
[24 empty] | 160.68222 | 1.859 | 200.83333 | 2.494
[24 empty] | 160.68222 | 1.859 | 200.83333 | 2.494
[24 empty] | 160.68222 | 1.86 | 200.83333 | 2.494
[24 empty] | 160.68222 | 1.86 | 200.83333 | 2.494
[24 empty] | 160.68222 | 1.86 | 200.83333 | 2.494
[24 empty] | 160.68222 | 1.86 | 200.83333 | 2.494
[24 empty] | 160.73778 | 1.86 | 200.83333 | 2.494
[24 empty] | 160.73778 | 1.86 | 200.83333 | 2.494
[24 empty] | 160.73778 | 1.86 | 200.83333 | 2.494
[24 empty] | 160.73778 | 1.859 | 200.83333 | 2.494
[24 empty] | 160.73778 | 1.86 | 200.83333 | 2.493
[24 empty] | 160.73778 | 1.86 | 200.83333 | 2.494
[24 empty] | 160.73778 | 1.86 | 200.83333 | 2.493
[24 empty] | 160.73778 | 1.86 | 200.97222 | 2.493
[24 empty] | 160.73778 | 1.859 | 200.97222 | 2.493
[24 empty] | 160.73778 | 1.86 | 200.97222 | 2.493
[24 empty] | 160.73778 | 1.86 | 200.97222 | 2.493
[24 empty] | 160.73778 | 1.86 | 200.97222 | 2.494
[24 empty] | 160.73778 | 1.86 | 200.97222 | 2.494
[24 empty] | 160.73778 | 1.859 | 200.97222 | 2.494
[24 empty] | 160.73778 | 1.86 | 200.97222 | 2.494
[24 empty] | 160.73778 | 1.86 | 200.97222 | 2.494
[24 empty] | 160.73778 | 1.86 | 200.97222 | 2.494
[24 empty] | 160.73778 | 1.86 | 200.97222 | 2.494
[24 empty] | 160.73778 | 1.86 | 200.97222 | 2.494
[24 empty] | 160.73778 | 1.86 | 200.97222 | 2.494
[24 empty] | 160.73778 | 1.86 | 200.97222 | 2.494
[24 empty] | 160.73778 | 1.86 | 200.97222 | 2.494
[24 empty] | 160.73778 | 1.86 | 200.97222 | 2.494
[24 empty] | 160.73778 | 1.859 | 200.97222 | 2.494
[24 empty] | 160.73778 | 1.86 | 200.97222 | 2.494
[24 empty] | 160.79333 | 1.86 | 200.97222 | 2.494
[24 empty] | 160.79333 | 1.86 | 200.97222 | 2.495
[24 empty] | 160.79333 | 1.86 | 200.97222 | 2.495
[24 empty] | 160.79333 | 1.859 | 200.97222 | 2.495
[24 empty] | 160.79333 | 1.859 | 200.97222 | 2.495
[24 empty] | 160.79333 | 1.859 | 200.97222 | 2.495
[24 empty] | 160.79333 | 1.859 | 200.97222 | 2.496
[24 empty] | 160.79333 | 1.859 | 200.97222 | 2.496
[24 empty] | 160.79333 | 1.859 | 200.97222 | 2.496
[24 empty] | 160.79333 | 1.859 | 200.97222 | 2.496
[24 empty] | 160.79333 | 1.859 | 200.97222 | 2.496
[24 empty] | 160.79333 | 1.86 | 200.97222 | 2.496
[24 empty] | 160.79333 | 1.86 | 200.97222 | 2.496
[24 empty] | 160.79333 | 1.859 | 200.97222 | 2.496
[24 empty] | 160.79333 | 1.859 | 200.97222 | 2.496
[24 empty] | 160.79333 | 1.859 | 200.97222 | 2.496
[24 empty] | 160.79333 | 1.859 | 200.97222 | 2.497
[24 empty] | 160.79333 | 1.859 | 200.97222 | 2.497
[24 empty] | 160.79333 | 1.859 | 200.97222 | 2.497
[24 empty] | 160.79333 | 1.86 | 200.97222 | 2.497
[24 empty] | 160.79333 | 1.86 | 200.97222 | 2.497
[24 empty] | 160.79333 | 1.86 | 200.97222 | 2.497
[24 empty] | 160.79333 | 1.86 | 200.97222 | 2.497
[24 empty] | 160.79333 | 1.859 | 200.97222 | 2.498
[24 empty] | 160.79333 | 1.859 | 200.97222 | 2.498
[24 empty] | 160.84889 | 1.86 | 200.97222 | 2.498
[24 empty] | 160.84889 | 1.86 | 200.97222 | 2.498
[24 empty] | 160.84889 | 1.86 | 200.97222 | 2.498
[24 empty] | 160.84889 | 1.859 | 200.97222 | 2.498
[24 empty] | 160.84889 | 1.859 | 200.97222 | 2.498
[24 empty] | 160.84889 | 1.859 | 200.97222 | 2.499
[24 empty] | 160.84889 | 1.859 | 200.97222 | 2.499
[24 empty] | 160.84889 | 1.859 | 201.11111 | 2.499
[24 empty] | 160.84889 | 1.859 | 201.11111 | 2.499
[24 empty] | 160.84889 | 1.859 | 201.11111 | 2.499
[24 empty] | 160.84889 | 1.859 | 201.11111 | 2.499
[24 empty] | 160.84889 | 1.859 | 201.11111 | 2.499
[24 empty] | 160.84889 | 1.859 | 201.11111 | 2.5
[24 empty] | 160.84889 | 1.859 | 201.11111 | 2.5
[24 empty] | 160.84889 | 1.859 | 201.11111 | 2.5
[24 empty] | 160.84889 | 1.859 | 201.11111 | 2.5
[24 empty] | 160.84889 | 1.859 | 201.11111 | 2.5
[24 empty] | 160.84889 | 1.859 | 201.11111 | 2.5
[24 empty] | 160.84889 | 1.859 | 201.11111 | 2.501
[24 empty] | 160.84889 | 1.859 | 201.11111 | 2.501
[24 empty] | 160.84889 | 1.859 | 201.11111 | 2.501
[24 empty] | 160.84889 | 1.859 | 201.11111 | 2.501
[24 empty] | 160.84889 | 1.859 | 201.11111 | 2.501
[24 empty] | 160.84889 | 1.858 | 201.11111 | 2.501
[24 empty] | 160.84889 | 1.858 | 201.11111 | 2.502
[24 empty] | 160.90444 | 1.858 | 201.11111 | 2.502
[24 empty] | 160.90444 | 1.858 | 201.11111 | 2.502
[24 empty] | 160.90444 | 1.858 | 201.11111 | 2.502
[24 empty] | 160.90444 | 1.858 | 201.11111 | 2.502
[24 empty] | 160.90444 | 1.858 | 201.11111 | 2.501
[24 empty] | 160.90444 | 1.858 | 201.11111 | 2.501
[24 empty] | 160.90444 | 1.859 | 201.11111 | 2.501
[24 empty] | 160.90444 | 1.859 | 201.11111 | 2.501
[24 empty] | 160.90444 | 1.859 | 201.11111 | 2.502
[24 empty] | 160.90444 | 1.859 | 201.11111 | 2.502
[24 empty] | 160.90444 | 1.859 | 201.11111 | 2.502
[24 empty] | 160.90444 | 1.859 | 201.11111 | 2.502
[24 empty] | 160.90444 | 1.859 | 201.11111 | 2.503
[24 empty] | 160.90444 | 1.859 | 201.11111 | 2.503
[24 empty] | 160.90444 | 1.859 | 201.11111 | 2.503
[24 empty] | 160.90444 | 1.859 | 201.11111 | 2.503
[24 empty] | 160.90444 | 1.859 | 201.11111 | 2.503
[24 empty] | 160.90444 | 1.859 | 201.11111 | 2.503
[24 empty] | 160.90444 | 1.858 | 201.11111 | 2.503
[24 empty] | 160.90444 | 1.858 | 201.11111 | 2.503
[24 empty] | 160.90444 | 1.858 | 201.11111 | 2.504
[24 empty] | 160.90444 | 1.859 | 201.11111 | 2.504
[24 empty] | 160.90444 | 1.859 | 201.11111 | 2.504
[24 empty] | 160.90444 | 1.858 | 201.11111 | 2.504
[24 empty] | 160.90444 | 1.858 | 201.11111 | 2.504
[24 empty] | 160.96 | 1.858 | 201.11111 | 2.504
[24 empty] | 160.96 | 1.859 | 201.11111 | 2.505
[24 empty] | 160.96 | 1.858 | 201.11111 | 2.505
[24 empty] | 160.96 | 1.858 | 201.11111 | 2.505
[24 empty] | 160.96 | 1.858 | 201.11111 | 2.505
[24 empty] | 160.96 | 1.858 | 201.11111 | 2.505
[24 empty] | 160.96 | 1.858 | 201.11111 | 2.505
[24 empty] | 160.96 | 1.858 | 201.25 | 2.505
[24 empty] | 160.96 | 1.858 | 201.25 | 2.506
[24 empty] | 160.96 | 1.858 | 201.25 | 2.506
[24 empty] | 160.96 | 1.858 | 201.25 | 2.506
[24 empty] | 160.96 | 1.859 | 201.25 | 2.506
[24 empty] | 160.96 | 1.859 | 201.25 | 2.507
[24 empty] | 160.96 | 1.858 | 201.25 | 2.507
[24 empty] | 160.96 | 1.859 | 201.25 | 2.508
[24 empty] | 160.96 | 1.859 | 201.25 | 2.508
[24 empty] | 160.96 | 1.859 | 201.25 | 2.508
[24 empty] | 160.96 | 1.859 | 201.25 | 2.508
[24 empty] | 160.96 | 1.858 | 201.25 | 2.508
[24 empty] | 160.96 | 1.858 | 201.25 | 2.509
[24 empty] | 160.96 | 1.858 | 201.25 | 2.509
[24 empty] | 160.96 | 1.858 | 201.25 | 2.509
[24 empty] | 160.96 | 1.858 | 201.25 | 2.509
[24 empty] | 160.96 | 1.858 | 201.25 | 2.509
[24 empty] | 160.96 | 1.858 | 201.25 | 2.51
[24 empty] | 161.01556 | 1.858 | 201.25 | 2.509
[24 empty] | 161.01556 | 1.859 | 201.25 | 2.509
[24 empty] | 161.01556 | 1.859 | 201.25 | 2.509
[24 empty] | 161.01556 | 1.859 | 201.25 | 2.509
[24 empty] | 161.01556 | 1.86 | 201.25 | 2.509
[24 empty] | 161.01556 | 1.86 | 201.25 | 2.509
[24 empty] | 161.01556 | 1.86 | 201.25 | 2.51
[24 empty] | 161.01556 | 1.86 | 201.25 | 2.51
[24 empty] | 161.01556 | 1.859 | 201.25 | 2.51
[24 empty] | 161.01556 | 1.859 | 201.25 | 2.51
[24 empty] | 161.01556 | 1.859 | 201.25 | 2.51
[24 empty] | 161.01556 | 1.859 | 201.25 | 2.51
[24 empty] | 161.01556 | 1.86 | 201.25 | 2.51
[24 empty] | 161.01556 | 1.859 | 201.25 | 2.51
[24 empty] | 161.01556 | 1.859 | 201.25 | 2.51
[24 empty] | 161.01556 | 1.859 | 201.25 | 2.51
[24 empty] | 161.01556 | 1.859 | 201.25 | 2.51
[24 empty] | 161.01556 | 1.859 | 201.25 | 2.51
[24 empty] | 161.01556 | 1.859 | 201.25 | 2.51
[24 empty] | 161.01556 | 1.859 | 201.25 | 2.508
[24 empty] | 161.01556 | 1.859 | 201.25 | 2.507
[24 empty] | 161.01556 | 1.859 | 201.25 | 2.506
[24 empty] | 161.01556 | 1.859 | 201.25 | 2.507
[24 empty] | 161.01556 | 1.858 | 201.25 | 2.506
[24 empty] | 161.01556 | 1.859 | 201.25 | 2.506
[24 empty] | 161.07111 | 1.859 | 201.25 | 2.507
[24 empty] | 161.07111 | 1.86 | 201.25 | 2.505
[24 empty] | 161.07111 | 1.86 | 201.25 | 2.505
[24 empty] | 161.07111 | 1.86 | 201.25 | 2.504
[24 empty] | 161.07111 | 1.86 | 201.25 | 2.503
[24 empty] | 161.07111 | 1.86 | 201.25 | 2.502
[24 empty] | 161.07111 | 1.86 | 201.25 | 2.503
[24 empty] | 161.07111 | 1.859 | 201.38889 | 2.503
[24 empty] | 161.07111 | 1.859 | 201.38889 | 2.502
[24 empty] | 161.07111 | 1.859 | 201.38889 | 2.502
[24 empty] | 161.07111 | 1.859 | 201.38889 | 2.502
[24 empty] | 161.07111 | 1.859 | 201.38889 | 2.501
[24 empty] | 161.07111 | 1.859 | 201.38889 | 2.5
[24 empty] | 161.07111 | 1.859 | 201.38889 | 2.5
[24 empty] | 161.07111 | 1.859 | 201.38889 | 2.5
[24 empty] | 161.07111 | 1.859 | 201.38889 | 2.5
[24 empty] | 161.07111 | 1.859 | 201.38889 | 2.5
[24 empty] | 161.07111 | 1.859 | 201.38889 | 2.499
[24 empty] | 161.07111 | 1.859 | 201.38889 | 2.499
[24 empty] | 161.07111 | 1.859 | 201.38889 | 2.499
[24 empty] | 161.07111 | 1.859 | 201.38889 | 2.499
[24 empty] | 161.07111 | 1.859 | 201.38889 | 2.499
[24 empty] | 161.07111 | 1.858 | 201.38889 | 2.499
[24 empty] | 161.07111 | 1.858 | 201.38889 | 2.499
[24 empty] | 161.07111 | 1.858 | 201.38889 | 2.499
[24 empty] | 161.12667 | 1.858 | 201.38889 | 2.499
[24 empty] | 161.12667 | 1.859 | 201.38889 | 2.499
[24 empty] | 161.12667 | 1.858 | 201.38889 | 2.499
[24 empty] | 161.12667 | 1.858 | 201.38889 | 2.499
[24 empty] | 161.12667 | 1.858 | 201.38889 | 2.498
[24 empty] | 161.12667 | 1.859 | 201.38889 | 2.498
[24 empty] | 161.12667 | 1.859 | 201.38889 | 2.497
[24 empty] | 161.12667 | 1.859 | 201.38889 | 2.497
[24 empty] | 161.12667 | 1.858 | 201.38889 | 2.497
[24 empty] | 161.12667 | 1.859 | 201.38889 | 2.497
[24 empty] | 161.12667 | 1.858 | 201.38889 | 2.497
[24 empty] | 161.12667 | 1.858 | 201.38889 | 2.496
[24 empty] | 161.12667 | 1.858 | 201.38889 | 2.496
[24 empty] | 161.12667 | 1.858 | 201.38889 | 2.496
[24 empty] | 161.12667 | 1.858 | 201.38889 | 2.496
[24 empty] | 161.12667 | 1.858 | 201.38889 | 2.495
[24 empty] | 161.12667 | 1.858 | 201.38889 | 2.495
[24 empty] | 161.12667 | 1.858 | 201.38889 | 2.495
[24 empty] | 161.12667 | 1.858 | 201.38889 | 2.494
[24 empty] | 161.12667 | 1.859 | 201.38889 | 2.494
[24 empty] | 161.12667 | 1.856 | 201.38889 | 2.494
[24 empty] | 161.12667 | 1.853 | 201.38889 | 2.494
[24 empty] | 161.12667 | 1.852 | 201.38889 | 2.494
[24 empty] | 161.12667 | 1.852 | 201.38889 | 2.494
[24 empty] | 161.12667 | 1.851 | 201.38889 | 2.494
[24 empty] | 161.18222 | 1.85 | 201.38889 | 2.494
[24 empty] | 161.18222 | 1.849 | 201.38889 | 2.494
[24 empty] | 161.18222 | 1.849 | 201.38889 | 2.494
[24 empty] | 161.18222 | 1.848 | 201.38889 | 2.494
[24 empty] | 161.18222 | 1.848 | 201.38889 | 2.494
[24 empty] | 161.18222 | 1.847 | 201.38889 | 2.493
[24 empty] | 161.18222 | 1.847 | 201.38889 | 2.493
[24 empty] | 161.18222 | 1.846 | 201.52778 | 2.493
[24 empty] | 161.18222 | 1.846 | 201.52778 | 2.493
[24 empty] | 161.18222 | 1.846 | 201.52778 | 2.493
[24 empty] | 161.18222 | 1.845 | 201.52778 | 2.493
[24 empty] | 161.18222 | 1.845 | 201.52778 | 2.493
[24 empty] | 161.18222 | 1.845 | 201.52778 | 2.493
[24 empty] | 161.18222 | 1.845 | 201.52778 | 2.493
[24 empty] | 161.18222 | 1.844 | 201.52778 | 2.493
[24 empty] | 161.18222 | 1.844 | 201.52778 | 2.493
[24 empty] | 161.18222 | 1.844 | 201.52778 | 2.493
[24 empty] | 161.18222 | 1.843 | 201.52778 | 2.493
[24 empty] | 161.18222 | 1.843 | 201.52778 | 2.493
[24 empty] | 161.18222 | 1.843 | 201.52778 | 2.493
[24 empty] | 161.18222 | 1.843 | 201.52778 | 2.493
[24 empty] | 161.18222 | 1.843 | 201.52778 | 2.492
[24 empty] | 161.18222 | 1.843 | 201.52778 | 2.492
[24 empty] | 161.18222 | 1.844 | 201.52778 | 2.492
[24 empty] | 161.18222 | 1.844 | 201.52778 | 2.492
[24 empty] | 161.23778 | 1.845 | 201.52778 | 2.492
[24 empty] | 161.23778 | 1.845 | 201.52778 | 2.492
[24 empty] | 161.23778 | 1.845 | 201.52778 | 2.492
[24 empty] | 161.23778 | 1.844 | 201.52778 | 2.492
[24 empty] | 161.23778 | 1.844 | 201.52778 | 2.492
[24 empty] | 161.23778 | 1.845 | 201.52778 | 2.491
[24 empty] | 161.23778 | 1.844 | 201.52778 | 2.491
[24 empty] | 161.23778 | 1.844 | 201.52778 | 2.491
[24 empty] | 161.23778 | 1.846 | 201.52778 | 2.492
[24 empty] | 161.23778 | 1.848 | 201.52778 | 2.492
[24 empty] | 161.23778 | 1.849 | 201.52778 | 2.492
[24 empty] | 161.23778 | 1.85 | 201.52778 | 2.492
[24 empty] | 161.23778 | 1.85 | 201.52778 | 2.492
[24 empty] | 161.23778 | 1.849 | 201.52778 | 2.492
[24 empty] | 161.23778 | 1.85 | 201.52778 | 2.492
[24 empty] | 161.23778 | 1.85 | 201.52778 | 2.491
[24 empty] | 161.23778 | 1.85 | 201.52778 | 2.491
[24 empty] | 161.23778 | 1.85 | 201.52778 | 2.491
[24 empty] | 161.23778 | 1.85 | 201.52778 | 2.491
[24 empty] | 161.23778 | 1.85 | 201.52778 | 2.491
[24 empty] | 161.23778 | 1.85 | 201.52778 | 2.49
[24 empty] | 161.23778 | 1.85 | 201.52778 | 2.49
[24 empty] | 161.23778 | 1.851 | 201.52778 | 2.49
[24 empty] | 161.23778 | 1.85 | 201.52778 | 2.49
[24 empty] | 161.23778 | 1.851 | 201.52778 | 2.49
[24 empty] | 161.29333 | 1.851 | 201.52778 | 2.49
[24 empty] | 161.29333 | 1.852 | 201.52778 | 2.49
[24 empty] | 161.29333 | 1.852 | 201.52778 | 2.49
[24 empty] | 161.29333 | 1.852 | 201.52778 | 2.49
[24 empty] | 161.29333 | 1.853 | 201.52778 | 2.49
[24 empty] | 161.29333 | 1.853 | 201.52778 | 2.49
[24 empty] | 161.29333 | 1.853 | 201.52778 | 2.49
[24 empty] | 161.29333 | 1.854 | 201.66667 | 2.49
[24 empty] | 161.29333 | 1.854 | 201.66667 | 2.49
[24 empty] | 161.29333 | 1.854 | 201.66667 | 2.49
[24 empty] | 161.29333 | 1.855 | 201.66667 | 2.49
[24 empty] | 161.29333 | 1.855 | 201.66667 | 2.49
[24 empty] | 161.29333 | 1.855 | 201.66667 | 2.491
[24 empty] | 161.29333 | 1.855 | 201.66667 | 2.491
[24 empty] | 161.29333 | 1.856 | 201.66667 | 2.491
[24 empty] | 161.29333 | 1.856 | 201.66667 | 2.491
[24 empty] | 161.29333 | 1.856 | 201.66667 | 2.491
[24 empty] | 161.29333 | 1.856 | 201.66667 | 2.491
[24 empty] | 161.29333 | 1.856 | 201.66667 | 2.492
[24 empty] | 161.29333 | 1.857 | 201.66667 | 2.492
[24 empty] | 161.29333 | 1.857 | 201.66667 | 2.492
[24 empty] | 161.29333 | 1.857 | 201.66667 | 2.492
[24 empty] | 161.29333 | 1.857 | 201.66667 | 2.492
[24 empty] | 161.29333 | 1.857 | 201.66667 | 2.492
[24 empty] | 161.29333 | 1.857 | 201.66667 | 2.492
[24 empty] | 161.34889 | 1.857 | 201.66667 | 2.492
[24 empty] | 161.34889 | 1.857 | 201.66667 | 2.493
[24 empty] | 161.34889 | 1.858 | 201.66667 | 2.493
[24 empty] | 161.34889 | 1.857 | 201.66667 | 2.493
[24 empty] | 161.34889 | 1.857 | 201.66667 | 2.493
[24 empty] | 161.34889 | 1.857 | 201.66667 | 2.493
[24 empty] | 161.34889 | 1.858 | 201.66667 | 2.493
[24 empty] | 161.34889 | 1.859 | 201.66667 | 2.493
[24 empty] | 161.34889 | 1.859 | 201.66667 | 2.494
[24 empty] | 161.34889 | 1.859 | 201.66667 | 2.494
[24 empty] | 161.34889 | 1.859 | 201.66667 | 2.494
[24 empty] | 161.34889 | 1.859 | 201.66667 | 2.494
[24 empty] | 161.34889 | 1.859 | 201.66667 | 2.494
[24 empty] | 161.34889 | 1.859 | 201.66667 | 2.494
[24 empty] | 161.34889 | 1.859 | 201.66667 | 2.494
[24 empty] | 161.34889 | 1.859 | 201.66667 | 2.494
[24 empty] | 161.34889 | 1.859 | 201.66667 | 2.495
[24 empty] | 161.34889 | 1.859 | 201.66667 | 2.495
[24 empty] | 161.34889 | 1.859 | 201.66667 | 2.495
[24 empty] | 161.34889 | 1.859 | 201.66667 | 2.495
[24 empty] | 161.34889 | 1.859 | 201.66667 | 2.495
[24 empty] | 161.34889 | 1.859 | 201.66667 | 2.496
[24 empty] | 161.34889 | 1.859 | 201.66667 | 2.496
[24 empty] | 161.34889 | 1.859 | 201.66667 | 2.496
[24 empty] | 161.34889 | 1.859 | 201.66667 | 2.496
[24 empty] | 161.40444 | 1.859 | 201.66667 | 2.496
[24 empty] | 161.40444 | 1.859 | 201.66667 | 2.496
[24 empty] | 161.40444 | 1.859 | 201.66667 | 2.496
[24 empty] | 161.40444 | 1.859 | 201.66667 | 2.496
[24 empty] | 161.40444 | 1.859 | 201.66667 | 2.495
[24 empty] | 161.40444 | 1.859 | 201.66667 | 2.495
[24 empty] | 161.40444 | 1.859 | 201.66667 | 2.495
[24 empty] | 161.40444 | 1.859 | 201.80556 | 2.496
[24 empty] | 161.40444 | 1.859 | 201.80556 | 2.496
[24 empty] | 161.40444 | 1.859 | 201.80556 | 2.496
[24 empty] | 161.40444 | 1.86 | 201.80556 | 2.495
[24 empty] | 161.40444 | 1.861 | 201.80556 | 2.495
[24 empty] | 161.40444 | 1.861 | 201.80556 | 2.495
[24 empty] | 161.40444 | 1.86 | 201.80556 | 2.495
[24 empty] | 161.40444 | 1.861 | 201.80556 | 2.495
[24 empty] | 161.40444 | 1.861 | 201.80556 | 2.495
[24 empty] | 161.40444 | 1.861 | 201.80556 | 2.495
[24 empty] | 161.40444 | 1.861 | 201.80556 | 2.495
[24 empty] | 161.40444 | 1.861 | 201.80556 | 2.495
[24 empty] | 161.40444 | 1.861 | 201.80556 | 2.495
[24 empty] | 161.40444 | 1.861 | 201.80556 | 2.495
[24 empty] | 161.40444 | 1.861 | 201.80556 | 2.495
[24 empty] | 161.40444 | 1.861 | 201.80556 | 2.495
[24 empty] | 161.40444 | 1.86 | 201.80556 | 2.495
[24 empty] | 161.40444 | 1.86 | 201.80556 | 2.495
[24 empty] | 161.46 | 1.86 | 201.80556 | 2.495
[24 empty] | 161.46 | 1.86 | 201.80556 | 2.495
[24 empty] | 161.46 | 1.86 | 201.80556 | 2.495
[24 empty] | 161.46 | 1.86 | 201.80556 | 2.495
[24 empty] | 161.46 | 1.86 | 201.80556 | 2.495
[24 empty] | 161.46 | 1.86 | 201.80556 | 2.495
[24 empty] | 161.46 | 1.86 | 201.80556 | 2.495
[24 empty] | 161.46 | 1.86 | 201.80556 | 2.495
[24 empty] | 161.46 | 1.86 | 201.80556 | 2.495
[24 empty] | 161.46 | 1.86 | 201.80556 | 2.495
[24 empty] | 161.46 | 1.86 | 201.80556 | 2.495
[24 empty] | 161.46 | 1.86 | 201.80556 | 2.495
[24 empty] | 161.46 | 1.86 | 201.80556 | 2.495
[24 empty] | 161.46 | 1.86 | 201.80556 | 2.495
[24 empty] | 161.46 | 1.86 | 201.80556 | 2.496
[24 empty] | 161.46 | 1.86 | 201.80556 | 2.496
[24 empty] | 161.46 | 1.86 | 201.80556 | 2.496
[24 empty] | 161.46 | 1.86 | 201.80556 | 2.496
[24 empty] | 161.46 | 1.86 | 201.80556 | 2.495
[24 empty] | 161.46 | 1.86 | 201.80556 | 2.495
[24 empty] | 161.46 | 1.86 | 201.80556 | 2.496
[24 empty] | 161.46 | 1.86 | 201.80556 | 2.496
[24 empty] | 161.46 | 1.86 | 201.80556 | 2.495
[24 empty] | 161.46 | 1.859 | 201.80556 | 2.496
[24 empty] | 161.46 | 1.86 | 201.80556 | 2.496
[24 empty] | 161.51556 | 1.86 | 201.80556 | 2.496
[24 empty] | 161.51556 | 1.86 | 201.80556 | 2.496
[24 empty] | 161.51556 | 1.86 | 201.80556 | 2.496
[24 empty] | 161.51556 | 1.86 | 201.80556 | 2.496
[24 empty] | 161.51556 | 1.86 | 201.80556 | 2.496
[24 empty] | 161.51556 | 1.86 | 201.80556 | 2.496
[24 empty] | 161.51556 | 1.86 | 201.80556 | 2.496
[24 empty] | 161.51556 | 1.86 | 201.94444 | 2.496
[24 empty] | 161.51556 | 1.86 | 201.94444 | 2.496
[24 empty] | 161.51556 | 1.86 | 201.94444 | 2.497
[24 empty] | 161.51556 | 1.86 | 201.94444 | 2.497
[24 empty] | 161.51556 | 1.86 | 201.94444 | 2.497
[24 empty] | 161.51556 | 1.86 | 201.94444 | 2.497
[24 empty] | 161.51556 | 1.861 | 201.94444 | 2.497
[24 empty] | 161.51556 | 1.861 | 201.94444 | 2.497
[24 empty] | 161.51556 | 1.861 | 201.94444 | 2.497
[24 empty] | 161.51556 | 1.861 | 201.94444 | 2.497
[24 empty] | 161.51556 | 1.861 | 201.94444 | 2.497
[24 empty] | 161.51556 | 1.86 | 201.94444 | 2.498
[24 empty] | 161.51556 | 1.86 | 201.94444 | 2.498
[24 empty] | 161.51556 | 1.86 | 201.94444 | 2.498
[24 empty] | 161.51556 | 1.86 | 201.94444 | 2.498
[24 empty] | 161.51556 | 1.86 | 201.94444 | 2.498
[24 empty] | 161.51556 | 1.859 | 201.94444 | 2.498
[24 empty] | 161.51556 | 1.859 | 201.94444 | 2.498
[24 empty] | 161.57111 | 1.859 | 201.94444 | 2.499
[24 empty] | 161.57111 | 1.86 | 201.94444 | 2.498
[24 empty] | 161.57111 | 1.86 | 201.94444 | 2.499
[24 empty] | 161.57111 | 1.86 | 201.94444 | 2.499
[24 empty] | 161.57111 | 1.861 | 201.94444 | 2.498
[24 empty] | 161.57111 | 1.861 | 201.94444 | 2.498
[24 empty] | 161.57111 | 1.861 | 201.94444 | 2.499
[24 empty] | 161.57111 | 1.86 | 201.94444 | 2.499
[24 empty] | 161.57111 | 1.86 | 201.94444 | 2.499
[24 empty] | 161.57111 | 1.86 | 201.94444 | 2.499
[24 empty] | 161.57111 | 1.86 | 201.94444 | 2.499
[24 empty] | 161.57111 | 1.86 | 201.94444 | 2.499
[24 empty] | 161.57111 | 1.86 | 201.94444 | 2.499
[24 empty] | 161.57111 | 1.86 | 201.94444 | 2.499
[24 empty] | 161.57111 | 1.86 | 201.94444 | 2.5
[24 empty] | 161.57111 | 1.86 | 201.94444 | 2.5
[24 empty] | 161.57111 | 1.86 | 201.94444 | 2.5
[24 empty] | 161.57111 | 1.86 | 201.94444 | 2.5
[24 empty] | 161.57111 | 1.86 | 201.94444 | 2.5
[24 empty] | 161.57111 | 1.86 | 201.94444 | 2.5
[24 empty] | 161.57111 | 1.86 | 201.94444 | 2.5
[24 empty] | 161.57111 | 1.861 | 201.94444 | 2.5
[24 empty] | 161.57111 | 1.86 | 201.94444 | 2.5
[24 empty] | 161.57111 | 1.86 | 201.94444 | 2.5
[24 empty] | 161.57111 | 1.86 | 201.94444 | 2.501
[24 empty] | 161.62667 | 1.86 | 201.94444 | 2.501
[24 empty] | 161.62667 | 1.86 | 201.94444 | 2.501
[24 empty] | 161.62667 | 1.86 | 201.94444 | 2.501
[24 empty] | 161.62667 | 1.86 | 201.94444 | 2.501
[24 empty] | 161.62667 | 1.86 | 201.94444 | 2.501
[24 empty] | 161.62667 | 1.86 | 201.94444 | 2.501
[24 empty] | 161.62667 | 1.86 | 201.94444 | 2.502
[24 empty] | 161.62667 | 1.859 | 202.08333 | 2.502
[24 empty] | 161.62667 | 1.859 | 202.08333 | 2.502
[24 empty] | 161.62667 | 1.859 | 202.08333 | 2.502
[24 empty] | 161.62667 | 1.859 | 202.08333 | 2.502
[24 empty] | 161.62667 | 1.859 | 202.08333 | 2.502
[24 empty] | 161.62667 | 1.859 | 202.08333 | 2.502
[24 empty] | 161.62667 | 1.859 | 202.08333 | 2.502
[24 empty] | 161.62667 | 1.859 | 202.08333 | 2.502
[24 empty] | 161.62667 | 1.859 | 202.08333 | 2.503
[24 empty] | 161.62667 | 1.86 | 202.08333 | 2.503
[24 empty] | 161.62667 | 1.86 | 202.08333 | 2.503
[24 empty] | 161.62667 | 1.86 | 202.08333 | 2.503
[24 empty] | 161.62667 | 1.86 | 202.08333 | 2.503
[24 empty] | 161.62667 | 1.86 | 202.08333 | 2.503
[24 empty] | 161.62667 | 1.86 | 202.08333 | 2.503
[24 empty] | 161.62667 | 1.86 | 202.08333 | 2.503
[24 empty] | 161.62667 | 1.86 | 202.08333 | 2.503
[24 empty] | 161.62667 | 1.86 | 202.08333 | 2.504
[24 empty] | 161.68222 | 1.86 | 202.08333 | 2.504
[24 empty] | 161.68222 | 1.86 | 202.08333 | 2.504
[24 empty] | 161.68222 | 1.86 | 202.08333 | 2.504
[24 empty] | 161.68222 | 1.859 | 202.08333 | 2.504
[24 empty] | 161.68222 | 1.86 | 202.08333 | 2.505
[24 empty] | 161.68222 | 1.859 | 202.08333 | 2.505
[24 empty] | 161.68222 | 1.86 | 202.08333 | 2.505
[24 empty] | 161.68222 | 1.861 | 202.08333 | 2.505
[24 empty] | 161.68222 | 1.86 | 202.08333 | 2.505
[24 empty] | 161.68222 | 1.861 | 202.08333 | 2.506
[24 empty] | 161.68222 | 1.861 | 202.08333 | 2.506
[24 empty] | 161.68222 | 1.861 | 202.08333 | 2.506
[24 empty] | 161.68222 | 1.86 | 202.08333 | 2.506
[24 empty] | 161.68222 | 1.86 | 202.08333 | 2.506
[24 empty] | 161.68222 | 1.86 | 202.08333 | 2.506
[24 empty] | 161.68222 | 1.86 | 202.08333 | 2.506
[24 empty] | 161.68222 | 1.86 | 202.08333 | 2.506
[24 empty] | 161.68222 | 1.86 | 202.08333 | 2.507
[24 empty] | 161.68222 | 1.859 | 202.08333 | 2.507
[24 empty] | 161.68222 | 1.86 | 202.08333 | 2.507
[24 empty] | 161.68222 | 1.859 | 202.08333 | 2.507
[24 empty] | 161.68222 | 1.859 | 202.08333 | 2.507
[24 empty] | 161.68222 | 1.86 | 202.08333 | 2.508
[24 empty] | 161.68222 | 1.861 | 202.08333 | 2.508
[24 empty] | 161.68222 | 1.861 | 202.08333 | 2.508
[24 empty] | 161.73778 | 1.861 | 202.08333 | 2.508
[24 empty] | 161.73778 | 1.861 | 202.08333 | 2.508
[24 empty] | 161.73778 | 1.861 | 202.08333 | 2.508
[24 empty] | 161.73778 | 1.86 | 202.08333 | 2.509
[24 empty] | 161.73778 | 1.86 | 202.08333 | 2.509
[24 empty] | 161.73778 | 1.86 | 202.08333 | 2.509
[24 empty] | 161.73778 | 1.86 | 202.08333 | 2.509
[24 empty] | 161.73778 | 1.86 | 202.22222 | 2.509
[24 empty] | 161.73778 | 1.86 | 202.22222 | 2.511
[24 empty] | 161.73778 | 1.86 | 202.22222 | 2.513
[24 empty] | 161.73778 | 1.859 | 202.22222 | 2.514
[24 empty] | 161.73778 | 1.859 | 202.22222 | 2.514
[24 empty] | 161.73778 | 1.859 | 202.22222 | 2.514
[24 empty] | 161.73778 | 1.859 | 202.22222 | 2.514
[24 empty] | 161.73778 | 1.859 | 202.22222 | 2.514
[24 empty] | 161.73778 | 1.859 | 202.22222 | 2.514
[24 empty] | 161.73778 | 1.859 | 202.22222 | 2.514
[24 empty] | 161.73778 | 1.859 | 202.22222 | 2.514
[24 empty] | 161.73778 | 1.859 | 202.22222 | 2.515
[24 empty] | 161.73778 | 1.859 | 202.22222 | 2.515
[24 empty] | 161.73778 | 1.859 | 202.22222 | 2.515
[24 empty] | 161.73778 | 1.859 | 202.22222 | 2.515
[24 empty] | 161.73778 | 1.86 | 202.22222 | 2.516
[24 empty] | 161.73778 | 1.86 | 202.22222 | 2.516
[24 empty] | 161.73778 | 1.861 | 202.22222 | 2.516
[24 empty] | 161.79333 | 1.861 | 202.22222 | 2.516
[24 empty] | 161.79333 | 1.861 | 202.22222 | 2.516
[24 empty] | 161.79333 | 1.861 | 202.22222 | 2.516
[24 empty] | 161.79333 | 1.86 | 202.22222 | 2.516
[24 empty] | 161.79333 | 1.86 | 202.22222 | 2.517
[24 empty] | 161.79333 | 1.86 | 202.22222 | 2.517
[24 empty] | 161.79333 | 1.86 | 202.22222 | 2.517
[24 empty] | 161.79333 | 1.86 | 202.22222 | 2.517
[24 empty] | 161.79333 | 1.86 | 202.22222 | 2.516
[24 empty] | 161.79333 | 1.86 | 202.22222 | 2.514
[24 empty] | 161.79333 | 1.86 | 202.22222 | 2.514
[24 empty] | 161.79333 | 1.86 | 202.22222 | 2.513
[24 empty] | 161.79333 | 1.86 | 202.22222 | 2.513
[24 empty] | 161.79333 | 1.859 | 202.22222 | 2.514
[24 empty] | 161.79333 | 1.86 | 202.22222 | 2.515
[24 empty] | 161.79333 | 1.86 | 202.22222 | 2.515
[24 empty] | 161.79333 | 1.859 | 202.22222 | 2.514
[24 empty] | 161.79333 | 1.859 | 202.22222 | 2.514
[24 empty] | 161.79333 | 1.859 | 202.22222 | 2.514
[24 empty] | 161.79333 | 1.859 | 202.22222 | 2.514
[24 empty] | 161.79333 | 1.859 | 202.22222 | 2.513
[24 empty] | 161.79333 | 1.859 | 202.22222 | 2.513
[24 empty] | 161.79333 | 1.86 | 202.22222 | 2.512
[24 empty] | 161.79333 | 1.86 | 202.22222 | 2.511
[24 empty] | 161.79333 | 1.86 | 202.22222 | 2.51
[24 empty] | 161.84889 | 1.86 | 202.22222 | 2.51
[24 empty] | 161.84889 | 1.86 | 202.22222 | 2.509
[24 empty] | 161.84889 | 1.859 | 202.22222 | 2.509
[24 empty] | 161.84889 | 1.859 | 202.22222 | 2.508
[24 empty] | 161.84889 | 1.859 | 202.22222 | 2.507
[24 empty] | 161.84889 | 1.859 | 202.22222 | 2.507
[24 empty] | 161.84889 | 1.859 | 202.22222 | 2.507
[24 empty] | 161.84889 | 1.86 | 202.36111 | 2.506
[24 empty] | 161.84889 | 1.86 | 202.36111 | 2.504
[24 empty] | 161.84889 | 1.861 | 202.36111 | 2.504
[24 empty] | 161.84889 | 1.86 | 202.36111 | 2.504
[24 empty] | 161.84889 | 1.86 | 202.36111 | 2.503
[24 empty] | 161.84889 | 1.86 | 202.36111 | 2.503
[24 empty] | 161.84889 | 1.86 | 202.36111 | 2.503
[24 empty] | 161.84889 | 1.86 | 202.36111 | 2.503
[24 empty] | 161.84889 | 1.86 | 202.36111 | 2.503
[24 empty] | 161.84889 | 1.861 | 202.36111 | 2.503
[24 empty] | 161.84889 | 1.861 | 202.36111 | 2.503
[24 empty] | 161.84889 | 1.861 | 202.36111 | 2.503
[24 empty] | 161.84889 | 1.862 | 202.36111 | 2.502
[24 empty] | 161.84889 | 1.862 | 202.36111 | 2.502
[24 empty] | 161.84889 | 1.862 | 202.36111 | 2.502
[24 empty] | 161.84889 | 1.862 | 202.36111 | 2.501
[24 empty] | 161.84889 | 1.861 | 202.36111 | 2.501
[24 empty] | 161.84889 | 1.861 | 202.36111 | 2.501
[24 empty] | 161.90444 | 1.861 | 202.36111 | 2.501
[24 empty] | 161.90444 | 1.861 | 202.36111 | 2.501
[24 empty] | 161.90444 | 1.861 | 202.36111 | 2.501
[24 empty] | 161.90444 | 1.861 | 202.36111 | 2.501
[24 empty] | 161.90444 | 1.861 | 202.36111 | 2.501
[24 empty] | 161.90444 | 1.861 | 202.36111 | 2.501
[24 empty] | 161.90444 | 1.861 | 202.36111 | 2.501
[24 empty] | 161.90444 | 1.861 | 202.36111 | 2.501
[24 empty] | 161.90444 | 1.861 | 202.36111 | 2.501
[24 empty] | 161.90444 | 1.861 | 202.36111 | 2.5
[24 empty] | 161.90444 | 1.861 | 202.36111 | 2.5
[24 empty] | 161.90444 | 1.861 | 202.36111 | 2.5
[24 empty] | 161.90444 | 1.861 | 202.36111 | 2.499
[24 empty] | 161.90444 | 1.86 | 202.36111 | 2.499
[24 empty] | 161.90444 | 1.86 | 202.36111 | 2.499
[24 empty] | 161.90444 | 1.86 | 202.36111 | 2.499
[24 empty] | 161.90444 | 1.86 | 202.36111 | 2.499
[24 empty] | 161.90444 | 1.86 | 202.36111 | 2.499
[24 empty] | 161.90444 | 1.86 | 202.36111 | 2.499
[24 empty] | 161.90444 | 1.86 | 202.36111 | 2.499
[24 empty] | 161.90444 | 1.86 | 202.36111 | 2.499
[24 empty] | 161.90444 | 1.86 | 202.36111 | 2.498
[24 empty] | 161.90444 | 1.86 | 202.36111 | 2.498
[24 empty] | 161.90444 | 1.86 | 202.36111 | 2.498
[24 empty] | 161.90444 | 1.86 | 202.36111 | 2.498
[24 empty] | 161.96 | 1.86 | 202.36111 | 2.498
[24 empty] | 161.96 | 1.86 | 202.36111 | 2.498
[24 empty] | 161.96 | 1.86 | 202.36111 | 2.498
[24 empty] | 161.96 | 1.859 | 202.36111 | 2.497
[24 empty] | 161.96 | 1.859 | 202.36111 | 2.498
[24 empty] | 161.96 | 1.859 | 202.36111 | 2.498
[24 empty] | 161.96 | 1.86 | 202.36111 | 2.498
[24 empty] | 161.96 | 1.86 | 202.5 | 2.497
[24 empty] | 161.96 | 1.86 | 202.5 | 2.497
[24 empty] | 161.96 | 1.861 | 202.5 | 2.497
[24 empty] | 161.96 | 1.861 | 202.5 | 2.497
[24 empty] | 161.96 | 1.861 | 202.5 | 2.497
[24 empty] | 161.96 | 1.861 | 202.5 | 2.497
[24 empty] | 161.96 | 1.86 | 202.5 | 2.497
[24 empty] | 161.96 | 1.861 | 202.5 | 2.497
[24 empty] | 161.96 | 1.861 | 202.5 | 2.497
[24 empty] | 161.96 | 1.861 | 202.5 | 2.497
[24 empty] | 161.96 | 1.86 | 202.5 | 2.497
[24 empty] | 161.96 | 1.86 | 202.5 | 2.497
[24 empty] | 161.96 | 1.861 | 202.5 | 2.496
[24 empty] | 161.96 | 1.861 | 202.5 | 2.496
[24 empty] | 161.96 | 1.861 | 202.5 | 2.496
[24 empty] | 161.96 | 1.86 | 202.5 | 2.496
[24 empty] | 161.96 | 1.86 | 202.5 | 2.496
[24 empty] | 161.96 | 1.86 | 202.5 | 2.496
[24 empty] | 162.01556 | 1.86 | 202.5 | 2.496
[24 empty] | 162.01556 | 1.861 | 202.5 | 2.496
[24 empty] | 162.01556 | 1.86 | 202.5 | 2.496
[24 empty] | 162.01556 | 1.86 | 202.5 | 2.496
[24 empty] | 162.01556 | 1.86 | 202.5 | 2.496
[24 empty] | 162.01556 | 1.86 | 202.5 | 2.496
[24 empty] | 162.01556 | 1.86 | 202.5 | 2.496
[24 empty] | 162.01556 | 1.86 | 202.5 | 2.496
[24 empty] | 162.01556 | 1.859 | 202.5 | 2.496
[24 empty] | 162.01556 | 1.86 | 202.5 | 2.496
[24 empty] | 162.01556 | 1.859 | 202.5 | 2.496
[24 empty] | 162.01556 | 1.86 | 202.5 | 2.496
[24 empty] | 162.01556 | 1.86 | 202.5 | 2.496
[24 empty] | 162.01556 | 1.86 | 202.5 | 2.495
[24 empty] | 162.01556 | 1.86 | 202.5 | 2.495
[24 empty] | 162.01556 | 1.86 | 202.5 | 2.495
[24 empty] | 162.01556 | 1.86 | 202.5 | 2.495
[24 empty] | 162.01556 | 1.86 | 202.5 | 2.496
[24 empty] | 162.01556 | 1.859 | 202.5 | 2.496
[24 empty] | 162.01556 | 1.859 | 202.5 | 2.496
[24 empty] | 162.01556 | 1.86 | 202.5 | 2.496
[24 empty] | 162.01556 | 1.86 | 202.5 | 2.496
[24 empty] | 162.01556 | 1.86 | 202.5 | 2.496
[24 empty] | 162.01556 | 1.859 | 202.5 | 2.496
[24 empty] | 162.01556 | 1.86 | 202.5 | 2.496
[24 empty] | 162.07111 | 1.859 | 202.5 | 2.496
[24 empty] | 162.07111 | 1.86 | 202.5 | 2.496
[24 empty] | 162.07111 | 1.859 | 202.5 | 2.496
[24 empty] | 162.07111 | 1.859 | 202.5 | 2.496
[24 empty] | 162.07111 | 1.86 | 202.5 | 2.497
[24 empty] | 162.07111 | 1.86 | 202.5 | 2.497
[24 empty] | 162.07111 | 1.86 | 202.5 | 2.497
[24 empty] | 162.07111 | 1.86 | 202.63889 | 2.497
[24 empty] | 162.07111 | 1.86 | 202.63889 | 2.497
[24 empty] | 162.07111 | 1.86 | 202.63889 | 2.498
[24 empty] | 162.07111 | 1.86 | 202.63889 | 2.498
[24 empty] | 162.07111 | 1.86 | 202.63889 | 2.498
[24 empty] | 162.07111 | 1.86 | 202.63889 | 2.498
[24 empty] | 162.07111 | 1.86 | 202.63889 | 2.498
[24 empty] | 162.07111 | 1.86 | 202.63889 | 2.499
[24 empty] | 162.07111 | 1.86 | 202.63889 | 2.499
[24 empty] | 162.07111 | 1.86 | 202.63889 | 2.499
[24 empty] | 162.07111 | 1.86 | 202.63889 | 2.499
[24 empty] | 162.07111 | 1.859 | 202.63889 | 2.499
[24 empty] | 162.07111 | 1.86 | 202.63889 | 2.499
[24 empty] | 162.07111 | 1.859 | 202.63889 | 2.499
[24 empty] | 162.07111 | 1.859 | 202.63889 | 2.5
[24 empty] | 162.07111 | 1.859 | 202.63889 | 2.5
[24 empty] | 162.07111 | 1.859 | 202.63889 | 2.499
[24 empty] | 162.07111 | 1.859 | 202.63889 | 2.5
[24 empty] | 162.12667 | 1.859 | 202.63889 | 2.5
[24 empty] | 162.12667 | 1.86 | 202.63889 | 2.5
[24 empty] | 162.12667 | 1.86 | 202.63889 | 2.5
[24 empty] | 162.12667 | 1.861 | 202.63889 | 2.501
[24 empty] | 162.12667 | 1.861 | 202.63889 | 2.501
[24 empty] | 162.12667 | 1.861 | 202.63889 | 2.501
[24 empty] | 162.12667 | 1.861 | 202.63889 | 2.5
[24 empty] | 162.12667 | 1.861 | 202.63889 | 2.5
[24 empty] | 162.12667 | 1.861 | 202.63889 | 2.5
[24 empty] | 162.12667 | 1.861 | 202.63889 | 2.5
[24 empty] | 162.12667 | 1.861 | 202.63889 | 2.5
[24 empty] | 162.12667 | 1.861 | 202.63889 | 2.5
[24 empty] | 162.12667 | 1.861 | 202.63889 | 2.5
[24 empty] | 162.12667 | 1.861 | 202.63889 | 2.5
[24 empty] | 162.12667 | 1.861 | 202.63889 | 2.5
[24 empty] | 162.12667 | 1.861 | 202.63889 | 2.5
[24 empty] | 162.12667 | 1.861 | 202.63889 | 2.5
[24 empty] | 162.12667 | 1.86 | 202.63889 | 2.5
[24 empty] | 162.12667 | 1.86 | 202.63889 | 2.5
[24 empty] | 162.12667 | 1.86 | 202.63889 | 2.5
[24 empty] | 162.12667 | 1.86 | 202.63889 | 2.5
[24 empty] | 162.12667 | 1.86 | 202.63889 | 2.5
[24 empty] | 162.12667 | 1.86 | 202.63889 | 2.5
[24 empty] | 162.12667 | 1.86 | 202.63889 | 2.5
[24 empty] | 162.12667 | 1.86 | 202.63889 | 2.5
[24 empty] | 162.18222 | 1.86 | 202.63889 | 2.5
[24 empty] | 162.18222 | 1.86 | 202.63889 | 2.5
[24 empty] | 162.18222 | 1.86 | 202.63889 | 2.5
[24 empty] | 162.18222 | 1.86 | 202.63889 | 2.5
[24 empty] | 162.18222 | 1.86 | 202.63889 | 2.5
[24 empty] | 162.18222 | 1.86 | 202.63889 | 2.5
[24 empty] | 162.18222 | 1.86 | 202.63889 | 2.499
[24 empty] | 162.18222 | 1.86 | 202.77778 | 2.499
[24 empty] | 162.18222 | 1.86 | 202.77778 | 2.499
[24 empty] | 162.18222 | 1.861 | 202.77778 | 2.499
[24 empty] | 162.18222 | 1.861 | 202.77778 | 2.499
[24 empty] | 162.18222 | 1.861 | 202.77778 | 2.499
[24 empty] | 162.18222 | 1.861 | 202.77778 | 2.499
[24 empty] | 162.18222 | 1.86 | 202.77778 | 2.499
[24 empty] | 162.18222 | 1.861 | 202.77778 | 2.499
[24 empty] | 162.18222 | 1.861 | 202.77778 | 2.498
[24 empty] | 162.18222 | 1.861 | 202.77778 | 2.498
[24 empty] | 162.18222 | 1.861 | 202.77778 | 2.498
[24 empty] | 162.18222 | 1.86 | 202.77778 | 2.498
[24 empty] | 162.18222 | 1.86 | 202.77778 | 2.498
[24 empty] | 162.18222 | 1.86 | 202.77778 | 2.498
[24 empty] | 162.18222 | 1.861 | 202.77778 | 2.498
[24 empty] | 162.18222 | 1.861 | 202.77778 | 2.498
[24 empty] | 162.18222 | 1.86 | 202.77778 | 2.498
[24 empty] | 162.18222 | 1.861 | 202.77778 | 2.498
[24 empty] | 162.23778 | 1.86 | 202.77778 | 2.498
[24 empty] | 162.23778 | 1.86 | 202.77778 | 2.497
[24 empty] | 162.23778 | 1.861 | 202.77778 | 2.497
[24 empty] | 162.23778 | 1.86 | 202.77778 | 2.497
[24 empty] | 162.23778 | 1.861 | 202.77778 | 2.497
[24 empty] | 162.23778 | 1.861 | 202.77778 | 2.497
[24 empty] | 162.23778 | 1.861 | 202.77778 | 2.497
[24 empty] | 162.23778 | 1.86 | 202.77778 | 2.497
[24 empty] | 162.23778 | 1.86 | 202.77778 | 2.497
[24 empty] | 162.23778 | 1.86 | 202.77778 | 2.497
[24 empty] | 162.23778 | 1.86 | 202.77778 | 2.497
[24 empty] | 162.23778 | 1.86 | 202.77778 | 2.497
[24 empty] | 162.23778 | 1.86 | 202.77778 | 2.497
[24 empty] | 162.23778 | 1.861 | 202.77778 | 2.497
[24 empty] | 162.23778 | 1.862 | 202.77778 | 2.497
[24 empty] | 162.23778 | 1.862 | 202.77778 | 2.497
[24 empty] | 162.23778 | 1.862 | 202.77778 | 2.497
[24 empty] | 162.23778 | 1.861 | 202.77778 | 2.497
[24 empty] | 162.23778 | 1.861 | 202.77778 | 2.497
[24 empty] | 162.23778 | 1.861 | 202.77778 | 2.497
[24 empty] | 162.23778 | 1.861 | 202.77778 | 2.497
[24 empty] | 162.23778 | 1.861 | 202.77778 | 2.497
[24 empty] | 162.23778 | 1.861 | 202.77778 | 2.497
[24 empty] | 162.23778 | 1.86 | 202.77778 | 2.497
[24 empty] | 162.23778 | 1.861 | 202.77778 | 2.497
[24 empty] | 162.29333 | 1.86 | 202.77778 | 2.497
[24 empty] | 162.29333 | 1.86 | 202.77778 | 2.497
[24 empty] | 162.29333 | 1.86 | 202.77778 | 2.497
[24 empty] | 162.29333 | 1.86 | 202.77778 | 2.497
[24 empty] | 162.29333 | 1.86 | 202.77778 | 2.497
[24 empty] | 162.29333 | 1.86 | 202.77778 | 2.497
[24 empty] | 162.29333 | 1.86 | 202.77778 | 2.497
[24 empty] | 162.29333 | 1.86 | 202.91667 | 2.497
[24 empty] | 162.29333 | 1.86 | 202.91667 | 2.498
[24 empty] | 162.29333 | 1.86 | 202.91667 | 2.498
[24 empty] | 162.29333 | 1.86 | 202.91667 | 2.497
[24 empty] | 162.29333 | 1.86 | 202.91667 | 2.497
[24 empty] | 162.29333 | 1.86 | 202.91667 | 2.498
[24 empty] | 162.29333 | 1.86 | 202.91667 | 2.498
[24 empty] | 162.29333 | 1.861 | 202.91667 | 2.498
[24 empty] | 162.29333 | 1.86 | 202.91667 | 2.498
[24 empty] | 162.29333 | 1.86 | 202.91667 | 2.498
[24 empty] | 162.29333 | 1.86 | 202.91667 | 2.498
[24 empty] | 162.29333 | 1.86 | 202.91667 | 2.498
[24 empty] | 162.29333 | 1.86 | 202.91667 | 2.498
[24 empty] | 162.29333 | 1.86 | 202.91667 | 2.499
[24 empty] | 162.29333 | 1.86 | 202.91667 | 2.499
[24 empty] | 162.29333 | 1.861 | 202.91667 | 2.499
[24 empty] | 162.29333 | 1.86 | 202.91667 | 2.499
[24 empty] | 162.29333 | 1.86 | 202.91667 | 2.499
[24 empty] | 162.34889 | 1.86 | 202.91667 | 2.499
[24 empty] | 162.34889 | 1.86 | 202.91667 | 2.5
[24 empty] | 162.34889 | 1.86 | 202.91667 | 2.5
[24 empty] | 162.34889 | 1.859 | 202.91667 | 2.5
[24 empty] | 162.34889 | 1.86 | 202.91667 | 2.5
[24 empty] | 162.34889 | 1.86 | 202.91667 | 2.5
[24 empty] | 162.34889 | 1.86 | 202.91667 | 2.5
[24 empty] | 162.34889 | 1.859 | 202.91667 | 2.5
[24 empty] | 162.34889 | 1.859 | 202.91667 | 2.5
[24 empty] | 162.34889 | 1.859 | 202.91667 | 2.501
[24 empty] | 162.34889 | 1.859 | 202.91667 | 2.501
[24 empty] | 162.34889 | 1.859 | 202.91667 | 2.501
[24 empty] | 162.34889 | 1.859 | 202.91667 | 2.501
[24 empty] | 162.34889 | 1.859 | 202.91667 | 2.501
[24 empty] | 162.34889 | 1.859 | 202.91667 | 2.501
[24 empty] | 162.34889 | 1.86 | 202.91667 | 2.502
[24 empty] | 162.34889 | 1.861 | 202.91667 | 2.502
[24 empty] | 162.34889 | 1.861 | 202.91667 | 2.502
[24 empty] | 162.34889 | 1.861 | 202.91667 | 2.502
[24 empty] | 162.34889 | 1.861 | 202.91667 | 2.502
[24 empty] | 162.34889 | 1.861 | 202.91667 | 2.503
[24 empty] | 162.34889 | 1.861 | 202.91667 | 2.503
[24 empty] | 162.34889 | 1.861 | 202.91667 | 2.503
[24 empty] | 162.34889 | 1.861 | 202.91667 | 2.503
[24 empty] | 162.34889 | 1.861 | 202.91667 | 2.503
[24 empty] | 162.40444 | 1.861 | 202.91667 | 2.503
[24 empty] | 162.40444 | 1.861 | 202.91667 | 2.503
[24 empty] | 162.40444 | 1.861 | 202.91667 | 2.503
[24 empty] | 162.40444 | 1.86 | 202.91667 | 2.503
[24 empty] | 162.40444 | 1.861 | 202.91667 | 2.504
[24 empty] | 162.40444 | 1.86 | 202.91667 | 2.504
[24 empty] | 162.40444 | 1.86 | 202.91667 | 2.504
[24 empty] | 162.40444 | 1.86 | 203.05556 | 2.504
[24 empty] | 162.40444 | 1.86 | 203.05556 | 2.503
[24 empty] | 162.40444 | 1.86 | 203.05556 | 2.504
[24 empty] | 162.40444 | 1.86 | 203.05556 | 2.505
[24 empty] | 162.40444 | 1.86 | 203.05556 | 2.505
[24 empty] | 162.40444 | 1.859 | 203.05556 | 2.505
[24 empty] | 162.40444 | 1.859 | 203.05556 | 2.505
[24 empty] | 162.40444 | 1.86 | 203.05556 | 2.506
[24 empty] | 162.40444 | 1.861 | 203.05556 | 2.506
[24 empty] | 162.40444 | 1.861 | 203.05556 | 2.506
[24 empty] | 162.40444 | 1.86 | 203.05556 | 2.506
[24 empty] | 162.40444 | 1.86 | 203.05556 | 2.506
[24 empty] | 162.40444 | 1.86 | 203.05556 | 2.506
[24 empty] | 162.40444 | 1.86 | 203.05556 | 2.507
[24 empty] | 162.40444 | 1.86 | 203.05556 | 2.507
[24 empty] | 162.40444 | 1.86 | 203.05556 | 2.507
[24 empty] | 162.40444 | 1.86 | 203.05556 | 2.507
[24 empty] | 162.40444 | 1.86 | 203.05556 | 2.507
[24 empty] | 162.46 | 1.86 | 203.05556 | 2.507
[24 empty] | 162.46 | 1.86 | 203.05556 | 2.507
[24 empty] | 162.46 | 1.86 | 203.05556 | 2.507
[24 empty] | 162.46 | 1.859 | 203.05556 | 2.507
[24 empty] | 162.46 | 1.859 | 203.05556 | 2.507
[24 empty] | 162.46 | 1.859 | 203.05556 | 2.508
[24 empty] | 162.46 | 1.859 | 203.05556 | 2.508
[24 empty] | 162.46 | 1.859 | 203.05556 | 2.508
[24 empty] | 162.46 | 1.859 | 203.05556 | 2.508
[24 empty] | 162.46 | 1.859 | 203.05556 | 2.508
[24 empty] | 162.46 | 1.859 | 203.05556 | 2.509
[24 empty] | 162.46 | 1.859 | 203.05556 | 2.509
[24 empty] | 162.46 | 1.859 | 203.05556 | 2.509
[24 empty] | 162.46 | 1.859 | 203.05556 | 2.509
[24 empty] | 162.46 | 1.859 | 203.05556 | 2.509
[24 empty] | 162.46 | 1.859 | 203.05556 | 2.51
[24 empty] | 162.46 | 1.859 | 203.05556 | 2.51
[24 empty] | 162.46 | 1.859 | 203.05556 | 2.51
[24 empty] | 162.46 | 1.859 | 203.05556 | 2.51
[24 empty] | 162.46 | 1.86 | 203.05556 | 2.51
[24 empty] | 162.46 | 1.86 | 203.05556 | 2.51
[24 empty] | 162.46 | 1.86 | 203.05556 | 2.51
[24 empty] | 162.46 | 1.86 | 203.05556 | 2.51
[24 empty] | 162.46 | 1.859 | 203.05556 | 2.511
[24 empty] | 162.46 | 1.86 | 203.05556 | 2.51
[24 empty] | 162.51556 | 1.859 | 203.05556 | 2.511
[24 empty] | 162.51556 | 1.86 | 203.05556 | 2.511
[24 empty] | 162.51556 | 1.859 | 203.05556 | 2.511
[24 empty] | 162.51556 | 1.859 | 203.05556 | 2.511
[24 empty] | 162.51556 | 1.859 | 203.05556 | 2.511
[24 empty] | 162.51556 | 1.859 | 203.05556 | 2.511
[24 empty] | 162.51556 | 1.859 | 203.05556 | 2.511
[24 empty] | 162.51556 | 1.859 | 203.19444 | 2.512
[24 empty] | 162.51556 | 1.86 | 203.19444 | 2.511
[24 empty] | 162.51556 | 1.861 | 203.19444 | 2.511
[24 empty] | 162.51556 | 1.861 | 203.19444 | 2.511
[24 empty] | 162.51556 | 1.861 | 203.19444 | 2.511
[24 empty] | 162.51556 | 1.861 | 203.19444 | 2.511
[24 empty] | 162.51556 | 1.861 | 203.19444 | 2.512
[24 empty] | 162.51556 | 1.861 | 203.19444 | 2.512
[24 empty] | 162.51556 | 1.861 | 203.19444 | 2.512
[24 empty] | 162.51556 | 1.861 | 203.19444 | 2.512
[24 empty] | 162.51556 | 1.861 | 203.19444 | 2.512
[24 empty] | 162.51556 | 1.86 | 203.19444 | 2.512
[24 empty] | 162.51556 | 1.86 | 203.19444 | 2.512
[24 empty] | 162.51556 | 1.86 | 203.19444 | 2.513
[24 empty] | 162.51556 | 1.86 | 203.19444 | 2.513
[24 empty] | 162.51556 | 1.86 | 203.19444 | 2.513
[24 empty] | 162.51556 | 1.86 | 203.19444 | 2.513
[24 empty] | 162.51556 | 1.86 | 203.19444 | 2.513
[24 empty] | 162.57111 | 1.86 | 203.19444 | 2.513
[24 empty] | 162.57111 | 1.859 | 203.19444 | 2.513
[24 empty] | 162.57111 | 1.859 | 203.19444 | 2.514
[24 empty] | 162.57111 | 1.859 | 203.19444 | 2.514
[24 empty] | 162.57111 | 1.859 | 203.19444 | 2.514
[24 empty] | 162.57111 | 1.86 | 203.19444 | 2.514
[24 empty] | 162.57111 | 1.859 | 203.19444 | 2.514
[24 empty] | 162.57111 | 1.859 | 203.19444 | 2.513
[24 empty] | 162.57111 | 1.859 | 203.19444 | 2.511
[24 empty] | 162.57111 | 1.859 | 203.19444 | 2.511
[24 empty] | 162.57111 | 1.86 | 203.19444 | 2.51
[24 empty] | 162.57111 | 1.86 | 203.19444 | 2.51
[24 empty] | 162.57111 | 1.86 | 203.19444 | 2.51
[24 empty] | 162.57111 | 1.86 | 203.19444 | 2.51
[24 empty] | 162.57111 | 1.86 | 203.19444 | 2.511
[24 empty] | 162.57111 | 1.86 | 203.19444 | 2.51
[24 empty] | 162.57111 | 1.86 | 203.19444 | 2.51
[24 empty] | 162.57111 | 1.86 | 203.19444 | 2.509
[24 empty] | 162.57111 | 1.859 | 203.19444 | 2.508
[24 empty] | 162.57111 | 1.86 | 203.19444 | 2.507
[24 empty] | 162.57111 | 1.859 | 203.19444 | 2.506
[24 empty] | 162.57111 | 1.86 | 203.19444 | 2.505
[24 empty] | 162.57111 | 1.859 | 203.19444 | 2.504
[24 empty] | 162.57111 | 1.859 | 203.19444 | 2.504
[24 empty] | 162.57111 | 1.859 | 203.19444 | 2.503
[24 empty] | 162.62667 | 1.859 | 203.19444 | 2.502
[24 empty] | 162.62667 | 1.86 | 203.19444 | 2.502
[24 empty] | 162.62667 | 1.86 | 203.19444 | 2.501
[24 empty] | 162.62667 | 1.86 | 203.19444 | 2.501
[24 empty] | 162.62667 | 1.86 | 203.19444 | 2.5
[24 empty] | 162.62667 | 1.86 | 203.19444 | 2.499
[24 empty] | 162.62667 | 1.86 | 203.19444 | 2.499
[24 empty] | 162.62667 | 1.861 | 203.33333 | 2.499
[24 empty] | 162.62667 | 1.861 | 203.33333 | 2.499
[24 empty] | 162.62667 | 1.862 | 203.33333 | 2.498
[24 empty] | 162.62667 | 1.862 | 203.33333 | 2.498
[24 empty] | 162.62667 | 1.862 | 203.33333 | 2.498
[24 empty] | 162.62667 | 1.861 | 203.33333 | 2.498
[24 empty] | 162.62667 | 1.861 | 203.33333 | 2.498
[24 empty] | 162.62667 | 1.861 | 203.33333 | 2.498
[24 empty] | 162.62667 | 1.861 | 203.33333 | 2.497
[24 empty] | 162.62667 | 1.861 | 203.33333 | 2.497
[24 empty] | 162.62667 | 1.861 | 203.33333 | 2.497
[24 empty] | 162.62667 | 1.86 | 203.33333 | 2.497
[24 empty] | 162.62667 | 1.861 | 203.33333 | 2.497
[24 empty] | 162.62667 | 1.861 | 203.33333 | 2.497
[24 empty] | 162.62667 | 1.861 | 203.33333 | 2.497
[24 empty] | 162.62667 | 1.86 | 203.33333 | 2.497
[24 empty] | 162.62667 | 1.86 | 203.33333 | 2.497
[24 empty] | 162.62667 | 1.86 | 203.33333 | 2.497
[24 empty] | 162.68222 | 1.86 | 203.33333 | 2.497
[24 empty] | 162.68222 | 1.86 | 203.33333 | 2.497
[24 empty] | 162.68222 | 1.86 | 203.33333 | 2.497
[24 empty] | 162.68222 | 1.86 | 203.33333 | 2.497
[24 empty] | 162.68222 | 1.86 | 203.33333 | 2.496
[24 empty] | 162.68222 | 1.86 | 203.33333 | 2.496
[24 empty] | 162.68222 | 1.86 | 203.33333 | 2.496
[24 empty] | 162.68222 | 1.86 | 203.33333 | 2.496
[24 empty] | 162.68222 | 1.861 | 203.33333 | 2.496
[24 empty] | 162.68222 | 1.862 | 203.33333 | 2.496
[24 empty] | 162.68222 | 1.862 | 203.33333 | 2.496
[24 empty] | 162.68222 | 1.862 | 203.33333 | 2.495
[24 empty] | 162.68222 | 1.861 | 203.33333 | 2.495
[24 empty] | 162.68222 | 1.861 | 203.33333 | 2.495
[24 empty] | 162.68222 | 1.861 | 203.33333 | 2.495
[24 empty] | 162.68222 | 1.861 | 203.33333 | 2.495
[24 empty] | 162.68222 | 1.861 | 203.33333 | 2.495
[24 empty] | 162.68222 | 1.861 | 203.33333 | 2.495
[24 empty] | 162.68222 | 1.861 | 203.33333 | 2.495
[24 empty] | 162.68222 | 1.861 | 203.33333 | 2.495
[24 empty] | 162.68222 | 1.861 | 203.33333 | 2.495
[24 empty] | 162.68222 | 1.861 | 203.33333 | 2.495
[24 empty] | 162.68222 | 1.861 | 203.33333 | 2.495
[24 empty] | 162.68222 | 1.86 | 203.33333 | 2.495
[24 empty] | 162.68222 | 1.86 | 203.33333 | 2.495
[24 empty] | 162.73778 | 1.86 | 203.33333 | 2.495
[24 empty] | 162.73778 | 1.86 | 203.33333 | 2.494
[24 empty] | 162.73778 | 1.86 | 203.33333 | 2.494
[24 empty] | 162.73778 | 1.86 | 203.33333 | 2.494
[24 empty] | 162.73778 | 1.86 | 203.33333 | 2.494
[24 empty] | 162.73778 | 1.86 | 203.33333 | 2.494
[24 empty] | 162.73778 | 1.86 | 203.33333 | 2.494
[24 empty] | 162.73778 | 1.86 | 203.47222 | 2.494
[24 empty] | 162.73778 | 1.859 | 203.47222 | 2.494
[24 empty] | 162.73778 | 1.86 | 203.47222 | 2.494
[24 empty] | 162.73778 | 1.86 | 203.47222 | 2.494
[24 empty] | 162.73778 | 1.86 | 203.47222 | 2.494
[24 empty] | 162.73778 | 1.86 | 203.47222 | 2.494
[24 empty] | 162.73778 | 1.86 | 203.47222 | 2.494
[24 empty] | 162.73778 | 1.861 | 203.47222 | 2.494
[24 empty] | 162.73778 | 1.861 | 203.47222 | 2.494
[24 empty] | 162.73778 | 1.861 | 203.47222 | 2.494
[24 empty] | 162.73778 | 1.861 | 203.47222 | 2.494
[24 empty] | 162.73778 | 1.86 | 203.47222 | 2.494
[24 empty] | 162.73778 | 1.86 | 203.47222 | 2.494
[24 empty] | 162.73778 | 1.86 | 203.47222 | 2.494
[24 empty] | 162.73778 | 1.86 | 203.47222 | 2.494
[24 empty] | 162.73778 | 1.86 | 203.47222 | 2.494
[24 empty] | 162.73778 | 1.859 | 203.47222 | 2.494
[24 empty] | 162.73778 | 1.86 | 203.47222 | 2.493
[24 empty] | 162.79333 | 1.86 | 203.47222 | 2.493
[24 empty] | 162.79333 | 1.86 | 203.47222 | 2.493
[24 empty] | 162.79333 | 1.86 | 203.47222 | 2.493
[24 empty] | 162.79333 | 1.859 | 203.47222 | 2.493
[24 empty] | 162.79333 | 1.86 | 203.47222 | 2.492
[24 empty] | 162.79333 | 1.86 | 203.47222 | 2.492
[24 empty] | 162.79333 | 1.86 | 203.47222 | 2.492
[24 empty] | 162.79333 | 1.86 | 203.47222 | 2.492
[24 empty] | 162.79333 | 1.86 | 203.47222 | 2.492
[24 empty] | 162.79333 | 1.86 | 203.47222 | 2.492
[24 empty] | 162.79333 | 1.86 | 203.47222 | 2.492
[24 empty] | 162.79333 | 1.86 | 203.47222 | 2.492
[24 empty] | 162.79333 | 1.86 | 203.47222 | 2.492
[24 empty] | 162.79333 | 1.859 | 203.47222 | 2.493
[24 empty] | 162.79333 | 1.859 | 203.47222 | 2.492
[24 empty] | 162.79333 | 1.859 | 203.47222 | 2.492
[24 empty] | 162.79333 | 1.859 | 203.47222 | 2.492
[24 empty] | 162.79333 | 1.859 | 203.47222 | 2.492
[24 empty] | 162.79333 | 1.859 | 203.47222 | 2.492
[24 empty] | 162.79333 | 1.859 | 203.47222 | 2.492
[24 empty] | 162.79333 | 1.86 | 203.47222 | 2.492
[24 empty] | 162.79333 | 1.86 | 203.47222 | 2.492
[24 empty] | 162.79333 | 1.86 | 203.47222 | 2.493
[24 empty] | 162.79333 | 1.86 | 203.47222 | 2.493
[24 empty] | 162.79333 | 1.86 | 203.47222 | 2.493
[24 empty] | 162.84889 | 1.86 | 203.47222 | 2.493
[24 empty] | 162.84889 | 1.86 | 203.47222 | 2.493
[24 empty] | 162.84889 | 1.86 | 203.47222 | 2.496
[24 empty] | 162.84889 | 1.86 | 203.47222 | 2.499
[24 empty] | 162.84889 | 1.86 | 203.47222 | 2.5
[24 empty] | 162.84889 | 1.86 | 203.47222 | 2.501
[24 empty] | 162.84889 | 1.86 | 203.47222 | 2.502
[24 empty] | 162.84889 | 1.86 | 203.61111 | 2.503
[24 empty] | 162.84889 | 1.859 | 203.61111 | 2.503
[24 empty] | 162.84889 | 1.86 | 203.61111 | 2.504
[24 empty] | 162.84889 | 1.86 | 203.61111 | 2.505
[24 empty] | 162.84889 | 1.861 | 203.61111 | 2.505
[24 empty] | 162.84889 | 1.861 | 203.61111 | 2.505
[24 empty] | 162.84889 | 1.86 | 203.61111 | 2.506
[24 empty] | 162.84889 | 1.861 | 203.61111 | 2.506
[24 empty] | 162.84889 | 1.861 | 203.61111 | 2.507
[24 empty] | 162.84889 | 1.861 | 203.61111 | 2.507
[24 empty] | 162.84889 | 1.861 | 203.61111 | 2.507
[24 empty] | 162.84889 | 1.861 | 203.61111 | 2.507
[24 empty] | 162.84889 | 1.861 | 203.61111 | 2.507
[24 empty] | 162.84889 | 1.861 | 203.61111 | 2.508
[24 empty] | 162.84889 | 1.861 | 203.61111 | 2.508
[24 empty] | 162.84889 | 1.861 | 203.61111 | 2.508
[24 empty] | 162.84889 | 1.86 | 203.61111 | 2.508
[24 empty] | 162.84889 | 1.861 | 203.61111 | 2.508
[24 empty] | 162.90444 | 1.861 | 203.61111 | 2.509
[24 empty] | 162.90444 | 1.861 | 203.61111 | 2.509
[24 empty] | 162.90444 | 1.862 | 203.61111 | 2.508
[24 empty] | 162.90444 | 1.861 | 203.61111 | 2.508
[24 empty] | 162.90444 | 1.861 | 203.61111 | 2.509
[24 empty] | 162.90444 | 1.861 | 203.61111 | 2.509
[24 empty] | 162.90444 | 1.861 | 203.61111 | 2.509
[24 empty] | 162.90444 | 1.861 | 203.61111 | 2.509
[24 empty] | 162.90444 | 1.86 | 203.61111 | 2.509
[24 empty] | 162.90444 | 1.861 | 203.61111 | 2.508
[24 empty] | 162.90444 | 1.86 | 203.61111 | 2.508
[24 empty] | 162.90444 | 1.86 | 203.61111 | 2.508
[24 empty] | 162.90444 | 1.86 | 203.61111 | 2.508
[24 empty] | 162.90444 | 1.86 | 203.61111 | 2.508
[24 empty] | 162.90444 | 1.86 | 203.61111 | 2.508
[24 empty] | 162.90444 | 1.86 | 203.61111 | 2.508
[24 empty] | 162.90444 | 1.86 | 203.61111 | 2.508
[24 empty] | 162.90444 | 1.86 | 203.61111 | 2.508
[24 empty] | 162.90444 | 1.86 | 203.61111 | 2.508
[24 empty] | 162.90444 | 1.861 | 203.61111 | 2.508
[24 empty] | 162.90444 | 1.861 | 203.61111 | 2.508
[24 empty] | 162.90444 | 1.861 | 203.61111 | 2.508
[24 empty] | 162.90444 | 1.861 | 203.61111 | 2.508
[24 empty] | 162.90444 | 1.86 | 203.61111 | 2.508
[24 empty] | 162.90444 | 1.861 | 203.61111 | 2.508
[24 empty] | 162.96 | 1.86 | 203.61111 | 2.508
[24 empty] | 162.96 | 1.86 | 203.61111 | 2.508
[24 empty] | 162.96 | 1.86 | 203.61111 | 2.508
[24 empty] | 162.96 | 1.86 | 203.61111 | 2.508
[24 empty] | 162.96 | 1.86 | 203.61111 | 2.508
[24 empty] | 162.96 | 1.86 | 203.61111 | 2.507
[24 empty] | 162.96 | 1.86 | 203.75 | 2.507
[24 empty] | 162.96 | 1.86 | 203.75 | 2.507
[24 empty] | 162.96 | 1.859 | 203.75 | 2.507
[24 empty] | 162.96 | 1.859 | 203.75 | 2.507
[24 empty] | 162.96 | 1.859 | 203.75 | 2.508
[24 empty] | 162.96 | 1.859 | 203.75 | 2.508
[24 empty] | 162.96 | 1.86 | 203.75 | 2.507
[24 empty] | 162.96 | 1.86 | 203.75 | 2.508
[24 empty] | 162.96 | 1.86 | 203.75 | 2.508
[24 empty] | 162.96 | 1.86 | 203.75 | 2.508
[24 empty] | 162.96 | 1.86 | 203.75 | 2.508
[24 empty] | 162.96 | 1.86 | 203.75 | 2.508
[24 empty] | 162.96 | 1.859 | 203.75 | 2.508
[24 empty] | 162.96 | 1.86 | 203.75 | 2.508
[24 empty] | 162.96 | 1.859 | 203.75 | 2.508
[24 empty] | 162.96 | 1.86 | 203.75 | 2.508
[24 empty] | 162.96 | 1.859 | 203.75 | 2.508
[24 empty] | 162.96 | 1.859 | 203.75 | 2.508
[24 empty] | 163.01556 | 1.859 | 203.75 | 2.508
[24 empty] | 163.01556 | 1.859 | 203.75 | 2.508
[24 empty] | 163.01556 | 1.86 | 203.75 | 2.509
[24 empty] | 163.01556 | 1.86 | 203.75 | 2.509
[24 empty] | 163.01556 | 1.861 | 203.75 | 2.509
[24 empty] | 163.01556 | 1.861 | 203.75 | 2.508
[24 empty] | 163.01556 | 1.861 | 203.75 | 2.508
[24 empty] | 163.01556 | 1.861 | 203.75 | 2.508
[24 empty] | 163.01556 | 1.861 | 203.75 | 2.509
[24 empty] | 163.01556 | 1.86 | 203.75 | 2.509
[24 empty] | 163.01556 | 1.861 | 203.75 | 2.509
[24 empty] | 163.01556 | 1.861 | 203.75 | 2.509
[24 empty] | 163.01556 | 1.861 | 203.75 | 2.509
[24 empty] | 163.01556 | 1.861 | 203.75 | 2.51
[24 empty] | 163.01556 | 1.86 | 203.75 | 2.51
[24 empty] | 163.01556 | 1.861 | 203.75 | 2.51
[24 empty] | 163.01556 | 1.86 | 203.75 | 2.51
[24 empty] | 163.01556 | 1.86 | 203.75 | 2.51
[24 empty] | 163.01556 | 1.86 | 203.75 | 2.51
[24 empty] | 163.01556 | 1.86 | 203.75 | 2.511
[24 empty] | 163.01556 | 1.86 | 203.75 | 2.511
[24 empty] | 163.01556 | 1.86 | 203.75 | 2.511
[24 empty] | 163.01556 | 1.86 | 203.75 | 2.511
[24 empty] | 163.01556 | 1.861 | 203.75 | 2.511
[24 empty] | 163.01556 | 1.861 | 203.75 | 2.511
[24 empty] | 163.07111 | 1.861 | 203.75 | 2.512
[24 empty] | 163.07111 | 1.861 | 203.75 | 2.512
[24 empty] | 163.07111 | 1.861 | 203.75 | 2.512
[24 empty] | 163.07111 | 1.861 | 203.75 | 2.512
[24 empty] | 163.07111 | 1.86 | 203.75 | 2.512
[24 empty] | 163.07111 | 1.861 | 203.75 | 2.512
[24 empty] | 163.07111 | 1.861 | 203.75 | 2.512
[24 empty] | 163.07111 | 1.861 | 203.88889 | 2.513
[24 empty] | 163.07111 | 1.861 | 203.88889 | 2.513
[24 empty] | 163.07111 | 1.86 | 203.88889 | 2.513
[24 empty] | 163.07111 | 1.861 | 203.88889 | 2.513
[24 empty] | 163.07111 | 1.861 | 203.88889 | 2.513
[24 empty] | 163.07111 | 1.861 | 203.88889 | 2.513
[24 empty] | 163.07111 | 1.861 | 203.88889 | 2.513
[24 empty] | 163.07111 | 1.86 | 203.88889 | 2.514
[24 empty] | 163.07111 | 1.86 | 203.88889 | 2.514
[24 empty] | 163.07111 | 1.86 | 203.88889 | 2.514
[24 empty] | 163.07111 | 1.86 | 203.88889 | 2.514
[24 empty] | 163.07111 | 1.86 | 203.88889 | 2.514
[24 empty] | 163.07111 | 1.86 | 203.88889 | 2.514
[24 empty] | 163.07111 | 1.86 | 203.88889 | 2.514
[24 empty] | 163.07111 | 1.86 | 203.88889 | 2.514
[24 empty] | 163.07111 | 1.86 | 203.88889 | 2.514
[24 empty] | 163.07111 | 1.86 | 203.88889 | 2.514
[24 empty] | 163.07111 | 1.86 | 203.88889 | 2.514
[24 empty] | 163.12667 | 1.86 | 203.88889 | 2.514
[24 empty] | 163.12667 | 1.86 | 203.88889 | 2.514
[24 empty] | 163.12667 | 1.86 | 203.88889 | 2.514
[24 empty] | 163.12667 | 1.86 | 203.88889 | 2.515
[24 empty] | 163.12667 | 1.86 | 203.88889 | 2.515
[24 empty] | 163.12667 | 1.86 | 203.88889 | 2.515
[24 empty] | 163.12667 | 1.86 | 203.88889 | 2.515
[24 empty] | 163.12667 | 1.86 | 203.88889 | 2.515
[24 empty] | 163.12667 | 1.86 | 203.88889 | 2.515
[24 empty] | 163.12667 | 1.859 | 203.88889 | 2.516
[24 empty] | 163.12667 | 1.86 | 203.88889 | 2.516
[24 empty] | 163.12667 | 1.86 | 203.88889 | 2.516
[24 empty] | 163.12667 | 1.86 | 203.88889 | 2.516
[24 empty] | 163.12667 | 1.86 | 203.88889 | 2.516
[24 empty] | 163.12667 | 1.859 | 203.88889 | 2.516
[24 empty] | 163.12667 | 1.86 | 203.88889 | 2.517
[24 empty] | 163.12667 | 1.86 | 203.88889 | 2.517
[24 empty] | 163.12667 | 1.86 | 203.88889 | 2.517
[24 empty] | 163.12667 | 1.86 | 203.88889 | 2.517
[24 empty] | 163.12667 | 1.859 | 203.88889 | 2.517
[24 empty] | 163.12667 | 1.86 | 203.88889 | 2.517
[24 empty] | 163.12667 | 1.86 | 203.88889 | 2.517
[24 empty] | 163.12667 | 1.86 | 203.88889 | 2.517
[24 empty] | 163.12667 | 1.859 | 203.88889 | 2.518
[24 empty] | 163.12667 | 1.859 | 203.88889 | 2.518
[24 empty] | 163.18222 | 1.859 | 203.88889 | 2.518
[24 empty] | 163.18222 | 1.859 | 203.88889 | 2.518
[24 empty] | 163.18222 | 1.859 | 203.88889 | 2.518
[24 empty] | 163.18222 | 1.859 | 203.88889 | 2.519
[24 empty] | 163.18222 | 1.859 | 203.88889 | 2.519
[24 empty] | 163.18222 | 1.859 | 203.88889 | 2.519
[24 empty] | 163.18222 | 1.86 | 203.88889 | 2.519
[24 empty] | 163.18222 | 1.86 | 204.02778 | 2.519
[24 empty] | 163.18222 | 1.86 | 204.02778 | 2.52
[24 empty] | 163.18222 | 1.86 | 204.02778 | 2.519
[24 empty] | 163.18222 | 1.86 | 204.02778 | 2.52
[24 empty] | 163.18222 | 1.86 | 204.02778 | 2.52
[24 empty] | 163.18222 | 1.86 | 204.02778 | 2.52
[24 empty] | 163.18222 | 1.86 | 204.02778 | 2.52
[24 empty] | 163.18222 | 1.86 | 204.02778 | 2.52
[24 empty] | 163.18222 | 1.86 | 204.02778 | 2.52
[24 empty] | 163.18222 | 1.86 | 204.02778 | 2.521
[24 empty] | 163.18222 | 1.86 | 204.02778 | 2.521
[24 empty] | 163.18222 | 1.86 | 204.02778 | 2.521
[24 empty] | 163.18222 | 1.86 | 204.02778 | 2.522
[24 empty] | 163.18222 | 1.86 | 204.02778 | 2.522
[24 empty] | 163.18222 | 1.86 | 204.02778 | 2.522
[24 empty] | 163.18222 | 1.86 | 204.02778 | 2.522
[24 empty] | 163.18222 | 1.86 | 204.02778 | 2.523
[24 empty] | 163.18222 | 1.86 | 204.02778 | 2.523
[24 empty] | 163.23778 | 1.86 | 204.02778 | 2.523
[24 empty] | 163.23778 | 1.86 | 204.02778 | 2.523
[24 empty] | 163.23778 | 1.86 | 204.02778 | 2.523
[24 empty] | 163.23778 | 1.86 | 204.02778 | 2.523
[24 empty] | 163.23778 | 1.86 | 204.02778 | 2.524
[24 empty] | 163.23778 | 1.86 | 204.02778 | 2.524
[24 empty] | 163.23778 | 1.86 | 204.02778 | 2.524
[24 empty] | 163.23778 | 1.86 | 204.02778 | 2.524
[24 empty] | 163.23778 | 1.86 | 204.02778 | 2.524
[24 empty] | 163.23778 | 1.859 | 204.02778 | 2.525
[24 empty] | 163.23778 | 1.86 | 204.02778 | 2.525
[24 empty] | 163.23778 | 1.86 | 204.02778 | 2.525
[24 empty] | 163.23778 | 1.86 | 204.02778 | 2.525
[24 empty] | 163.23778 | 1.86 | 204.02778 | 2.525
[24 empty] | 163.23778 | 1.86 | 204.02778 | 2.525
[24 empty] | 163.23778 | 1.86 | 204.02778 | 2.525
[24 empty] | 163.23778 | 1.86 | 204.02778 | 2.525
[24 empty] | 163.23778 | 1.86 | 204.02778 | 2.525
[24 empty] | 163.23778 | 1.86 | 204.02778 | 2.525
[24 empty] | 163.23778 | 1.86 | 204.02778 | 2.525
[24 empty] | 163.23778 | 1.86 | 204.02778 | 2.525
[24 empty] | 163.23778 | 1.86 | 204.02778 | 2.525
[24 empty] | 163.23778 | 1.86 | 204.02778 | 2.525
[24 empty] | 163.23778 | 1.86 | 204.02778 | 2.526
[24 empty] | 163.23778 | 1.86 | 204.02778 | 2.526
[24 empty] | 163.29333 | 1.861 | 204.02778 | 2.526
[24 empty] | 163.29333 | 1.861 | 204.02778 | 2.526
[24 empty] | 163.29333 | 1.861 | 204.02778 | 2.526
[24 empty] | 163.29333 | 1.861 | 204.02778 | 2.526
[24 empty] | 163.29333 | 1.861 | 204.02778 | 2.526
[24 empty] | 163.29333 | 1.861 | 204.02778 | 2.526
[24 empty] | 163.29333 | 1.862 | 204.02778 | 2.526
[24 empty] | 163.29333 | 1.862 | 204.16667 | 2.526
[24 empty] | 163.29333 | 1.862 | 204.16667 | 2.526
[24 empty] | 163.29333 | 1.862 | 204.16667 | 2.526
[24 empty] | 163.29333 | 1.862 | 204.16667 | 2.526
[24 empty] | 163.29333 | 1.862 | 204.16667 | 2.526
[24 empty] | 163.29333 | 1.862 | 204.16667 | 2.525
[24 empty] | 163.29333 | 1.862 | 204.16667 | 2.525
[24 empty] | 163.29333 | 1.862 | 204.16667 | 2.525
[24 empty] | 163.29333 | 1.862 | 204.16667 | 2.524
[24 empty] | 163.29333 | 1.862 | 204.16667 | 2.524
[24 empty] | 163.29333 | 1.862 | 204.16667 | 2.524
[24 empty] | 163.29333 | 1.862 | 204.16667 | 2.524
[24 empty] | 163.29333 | 1.861 | 204.16667 | 2.524
[24 empty] | 163.29333 | 1.862 | 204.16667 | 2.525
[24 empty] | 163.29333 | 1.862 | 204.16667 | 2.525
[24 empty] | 163.29333 | 1.862 | 204.16667 | 2.525
[24 empty] | 163.29333 | 1.861 | 204.16667 | 2.524
[24 empty] | 163.29333 | 1.861 | 204.16667 | 2.524
[24 empty] | 163.34889 | 1.861 | 204.16667 | 2.524
[24 empty] | 163.34889 | 1.861 | 204.16667 | 2.523
[24 empty] | 163.34889 | 1.861 | 204.16667 | 2.523
[24 empty] | 163.34889 | 1.861 | 204.16667 | 2.521
[24 empty] | 163.34889 | 1.86 | 204.16667 | 2.521
[24 empty] | 163.34889 | 1.861 | 204.16667 | 2.52
[24 empty] | 163.34889 | 1.86 | 204.16667 | 2.519
[24 empty] | 163.34889 | 1.86 | 204.16667 | 2.519
[24 empty] | 163.34889 | 1.86 | 204.16667 | 2.519
[24 empty] | 163.34889 | 1.86 | 204.16667 | 2.519
[24 empty] | 163.34889 | 1.861 | 204.16667 | 2.518
[24 empty] | 163.34889 | 1.861 | 204.16667 | 2.519
[24 empty] | 163.34889 | 1.861 | 204.16667 | 2.518
[24 empty] | 163.34889 | 1.861 | 204.16667 | 2.519
[24 empty] | 163.34889 | 1.861 | 204.16667 | 2.519
[24 empty] | 163.34889 | 1.861 | 204.16667 | 2.518
[24 empty] | 163.34889 | 1.861 | 204.16667 | 2.518
[24 empty] | 163.34889 | 1.861 | 204.16667 | 2.518
[24 empty] | 163.34889 | 1.86 | 204.16667 | 2.517
[24 empty] | 163.34889 | 1.86 | 204.16667 | 2.517
[24 empty] | 163.34889 | 1.86 | 204.16667 | 2.517
[24 empty] | 163.34889 | 1.86 | 204.16667 | 2.516
[24 empty] | 163.34889 | 1.86 | 204.16667 | 2.516
[24 empty] | 163.34889 | 1.86 | 204.16667 | 2.515
[24 empty] | 163.34889 | 1.86 | 204.16667 | 2.515
[24 empty] | 163.40444 | 1.86 | 204.16667 | 2.514
[24 empty] | 163.40444 | 1.86 | 204.16667 | 2.514
[24 empty] | 163.40444 | 1.861 | 204.16667 | 2.513
[24 empty] | 163.40444 | 1.861 | 204.16667 | 2.514
[24 empty] | 163.40444 | 1.86 | 204.16667 | 2.513
[24 empty] | 163.40444 | 1.86 | 204.16667 | 2.512
[24 empty] | 163.40444 | 1.86 | 204.16667 | 2.512
[24 empty] | 163.40444 | 1.86 | 204.30556 | 2.512
[24 empty] | 163.40444 | 1.86 | 204.30556 | 2.512
[24 empty] | 163.40444 | 1.86 | 204.30556 | 2.512
[24 empty] | 163.40444 | 1.86 | 204.30556 | 2.512
[24 empty] | 163.40444 | 1.86 | 204.30556 | 2.512
[24 empty] | 163.40444 | 1.86 | 204.30556 | 2.512
[24 empty] | 163.40444 | 1.86 | 204.30556 | 2.512
[24 empty] | 163.40444 | 1.86 | 204.30556 | 2.512
[24 empty] | 163.40444 | 1.86 | 204.30556 | 2.512
[24 empty] | 163.40444 | 1.86 | 204.30556 | 2.513
[24 empty] | 163.40444 | 1.86 | 204.30556 | 2.513
[24 empty] | 163.40444 | 1.86 | 204.30556 | 2.513
[24 empty] | 163.40444 | 1.86 | 204.30556 | 2.513
[24 empty] | 163.40444 | 1.86 | 204.30556 | 2.513
[24 empty] | 163.40444 | 1.86 | 204.30556 | 2.514
[24 empty] | 163.40444 | 1.861 | 204.30556 | 2.514
[24 empty] | 163.40444 | 1.86 | 204.30556 | 2.514
[24 empty] | 163.40444 | 1.86 | 204.30556 | 2.514
[24 empty] | 163.46 | 1.86 | 204.30556 | 2.514
[24 empty] | 163.46 | 1.86 | 204.30556 | 2.514
[24 empty] | 163.46 | 1.86 | 204.30556 | 2.514
[24 empty] | 163.46 | 1.86 | 204.30556 | 2.513
[24 empty] | 163.46 | 1.859 | 204.30556 | 2.513
[24 empty] | 163.46 | 1.86 | 204.30556 | 2.514
[24 empty] | 163.46 | 1.86 | 204.30556 | 2.514
[24 empty] | 163.46 | 1.86 | 204.30556 | 2.514
[24 empty] | 163.46 | 1.86 | 204.30556 | 2.514
[24 empty] | 163.46 | 1.86 | 204.30556 | 2.514
[24 empty] | 163.46 | 1.86 | 204.30556 | 2.513
[24 empty] | 163.46 | 1.86 | 204.30556 | 2.513
[24 empty] | 163.46 | 1.86 | 204.30556 | 2.513
[24 empty] | 163.46 | 1.86 | 204.30556 | 2.513
[24 empty] | 163.46 | 1.86 | 204.30556 | 2.514
[24 empty] | 163.46 | 1.861 | 204.30556 | 2.514
[24 empty] | 163.46 | 1.861 | 204.30556 | 2.514
[24 empty] | 163.46 | 1.86 | 204.30556 | 2.514
[24 empty] | 163.46 | 1.86 | 204.30556 | 2.514
[24 empty] | 163.46 | 1.86 | 204.30556 | 2.514
[24 empty] | 163.46 | 1.86 | 204.30556 | 2.514
[24 empty] | 163.46 | 1.86 | 204.30556 | 2.514
[24 empty] | 163.46 | 1.86 | 204.30556 | 2.514
[24 empty] | 163.46 | 1.86 | 204.30556 | 2.514
[24 empty] | 163.46 | 1.86 | 204.30556 | 2.514
[24 empty] | 163.51556 | 1.86 | 204.30556 | 2.514
[24 empty] | 163.51556 | 1.86 | 204.30556 | 2.514
[24 empty] | 163.51556 | 1.86 | 204.30556 | 2.514
[24 empty] | 163.51556 | 1.86 | 204.30556 | 2.514
[24 empty] | 163.51556 | 1.859 | 204.30556 | 2.515
[24 empty] | 163.51556 | 1.86 | 204.30556 | 2.515
[24 empty] | 163.51556 | 1.859 | 204.30556 | 2.515
[24 empty] | 163.51556 | 1.859 | 204.44444 | 2.515
[24 empty] | 163.51556 | 1.859 | 204.44444 | 2.514
[24 empty] | 163.51556 | 1.859 | 204.44444 | 2.514
[24 empty] | 163.51556 | 1.86 | 204.44444 | 2.514
[24 empty] | 163.51556 | 1.86 | 204.44444 | 2.514
[24 empty] | 163.51556 | 1.86 | 204.44444 | 2.514
[24 empty] | 163.51556 | 1.86 | 204.44444 | 2.514
[24 empty] | 163.51556 | 1.86 | 204.44444 | 2.515
[24 empty] | 163.51556 | 1.86 | 204.44444 | 2.515
[24 empty] | 163.51556 | 1.86 | 204.44444 | 2.515
[24 empty] | 163.51556 | 1.86 | 204.44444 | 2.515
[24 empty] | 163.51556 | 1.86 | 204.44444 | 2.515
[24 empty] | 163.51556 | 1.859 | 204.44444 | 2.515
[24 empty] | 163.51556 | 1.86 | 204.44444 | 2.515
[24 empty] | 163.51556 | 1.859 | 204.44444 | 2.515
[24 empty] | 163.51556 | 1.859 | 204.44444 | 2.515
[24 empty] | 163.51556 | 1.859 | 204.44444 | 2.515
[24 empty] | 163.51556 | 1.859 | 204.44444 | 2.515
[24 empty] | 163.57111 | 1.859 | 204.44444 | 2.515
[24 empty] | 163.57111 | 1.859 | 204.44444 | 2.515
[24 empty] | 163.57111 | 1.86 | 204.44444 | 2.515
[24 empty] | 163.57111 | 1.86 | 204.44444 | 2.515
[24 empty] | 163.57111 | 1.86 | 204.44444 | 2.515
[24 empty] | 163.57111 | 1.861 | 204.44444 | 2.515
[24 empty] | 163.57111 | 1.861 | 204.44444 | 2.514
[24 empty] | 163.57111 | 1.861 | 204.44444 | 2.514
[24 empty] | 163.57111 | 1.861 | 204.44444 | 2.514
[24 empty] | 163.57111 | 1.86 | 204.44444 | 2.514
[24 empty] | 163.57111 | 1.861 | 204.44444 | 2.514
[24 empty] | 163.57111 | 1.861 | 204.44444 | 2.514
[24 empty] | 163.57111 | 1.86 | 204.44444 | 2.513
[24 empty] | 163.57111 | 1.86 | 204.44444 | 2.513
[24 empty] | 163.57111 | 1.86 | 204.44444 | 2.513
[24 empty] | 163.57111 | 1.86 | 204.44444 | 2.513
[24 empty] | 163.57111 | 1.86 | 204.44444 | 2.513
[24 empty] | 163.57111 | 1.86 | 204.44444 | 2.514
[24 empty] | 163.57111 | 1.86 | 204.44444 | 2.514
[24 empty] | 163.57111 | 1.859 | 204.44444 | 2.514
[24 empty] | 163.57111 | 1.859 | 204.44444 | 2.514
[24 empty] | 163.57111 | 1.859 | 204.44444 | 2.514
[24 empty] | 163.57111 | 1.859 | 204.44444 | 2.514
[24 empty] | 163.57111 | 1.86 | 204.44444 | 2.514
[24 empty] | 163.57111 | 1.86 | 204.44444 | 2.514
[24 empty] | 163.62667 | 1.861 | 204.44444 | 2.514
[24 empty] | 163.62667 | 1.861 | 204.44444 | 2.514
[24 empty] | 163.62667 | 1.861 | 204.44444 | 2.514
[24 empty] | 163.62667 | 1.861 | 204.44444 | 2.514
[24 empty] | 163.62667 | 1.86 | 204.44444 | 2.515
[24 empty] | 163.62667 | 1.861 | 204.44444 | 2.515
[24 empty] | 163.62667 | 1.861 | 204.44444 | 2.515
[24 empty] | 163.62667 | 1.861 | 204.58333 | 2.515
[24 empty] | 163.62667 | 1.861 | 204.58333 | 2.515
[24 empty] | 163.62667 | 1.86 | 204.58333 | 2.515
[24 empty] | 163.62667 | 1.861 | 204.58333 | 2.515
[24 empty] | 163.62667 | 1.861 | 204.58333 | 2.515
[24 empty] | 163.62667 | 1.861 | 204.58333 | 2.515
[24 empty] | 163.62667 | 1.86 | 204.58333 | 2.516
[24 empty] | 163.62667 | 1.86 | 204.58333 | 2.516
[24 empty] | 163.62667 | 1.86 | 204.58333 | 2.516
[24 empty] | 163.62667 | 1.86 | 204.58333 | 2.516
[24 empty] | 163.62667 | 1.86 | 204.58333 | 2.516
[24 empty] | 163.62667 | 1.86 | 204.58333 | 2.516
[24 empty] | 163.62667 | 1.86 | 204.58333 | 2.516
[24 empty] | 163.62667 | 1.86 | 204.58333 | 2.516
[24 empty] | 163.62667 | 1.86 | 204.58333 | 2.516
[24 empty] | 163.62667 | 1.86 | 204.58333 | 2.516
[24 empty] | 163.62667 | 1.861 | 204.58333 | 2.516
[24 empty] | 163.62667 | 1.86 | 204.58333 | 2.516
[24 empty] | 163.68222 | 1.861 | 204.58333 | 2.516
[24 empty] | 163.68222 | 1.861 | 204.58333 | 2.517
[24 empty] | 163.68222 | 1.861 | 204.58333 | 2.517
[24 empty] | 163.68222 | 1.861 | 204.58333 | 2.516
[24 empty] | 163.68222 | 1.86 | 204.58333 | 2.516
[24 empty] | 163.68222 | 1.861 | 204.58333 | 2.516
[24 empty] | 163.68222 | 1.861 | 204.58333 | 2.517
[24 empty] | 163.68222 | 1.861 | 204.58333 | 2.517
[24 empty] | 163.68222 | 1.861 | 204.58333 | 2.517
[24 empty] | 163.68222 | 1.86 | 204.58333 | 2.517
[24 empty] | 163.68222 | 1.86 | 204.58333 | 2.517
[24 empty] | 163.68222 | 1.86 | 204.58333 | 2.517
[24 empty] | 163.68222 | 1.86 | 204.58333 | 2.517
[24 empty] | 163.68222 | 1.86 | 204.58333 | 2.517
[24 empty] | 163.68222 | 1.86 | 204.58333 | 2.517
[24 empty] | 163.68222 | 1.86 | 204.58333 | 2.518
[24 empty] | 163.68222 | 1.86 | 204.58333 | 2.518
[24 empty] | 163.68222 | 1.86 | 204.58333 | 2.518
[24 empty] | 163.68222 | 1.86 | 204.58333 | 2.518
[24 empty] | 163.68222 | 1.86 | 204.58333 | 2.518
[24 empty] | 163.68222 | 1.861 | 204.58333 | 2.518
[24 empty] | 163.68222 | 1.861 | 204.58333 | 2.518
[24 empty] | 163.68222 | 1.861 | 204.58333 | 2.518
[24 empty] | 163.68222 | 1.86 | 204.58333 | 2.518
[24 empty] | 163.68222 | 1.86 | 204.58333 | 2.518
[24 empty] | 163.73778 | 1.86 | 204.58333 | 2.519
[24 empty] | 163.73778 | 1.86 | 204.58333 | 2.519
[24 empty] | 163.73778 | 1.86 | 204.58333 | 2.519
[24 empty] | 163.73778 | 1.86 | 204.58333 | 2.519
[24 empty] | 163.73778 | 1.859 | 204.58333 | 2.519
[24 empty] | 163.73778 | 1.86 | 204.58333 | 2.519
[24 empty] | 163.73778 | 1.86 | 204.58333 | 2.52
[24 empty] | 163.73778 | 1.86 | 204.72222 | 2.52
[24 empty] | 163.73778 | 1.86 | 204.72222 | 2.52
[24 empty] | 163.73778 | 1.86 | 204.72222 | 2.52
[24 empty] | 163.73778 | 1.86 | 204.72222 | 2.52
[24 empty] | 163.73778 | 1.86 | 204.72222 | 2.52
[24 empty] | 163.73778 | 1.86 | 204.72222 | 2.52
[24 empty] | 163.73778 | 1.86 | 204.72222 | 2.52
[24 empty] | 163.73778 | 1.86 | 204.72222 | 2.52
[24 empty] | 163.73778 | 1.86 | 204.72222 | 2.52
[24 empty] | 163.73778 | 1.86 | 204.72222 | 2.52
[24 empty] | 163.73778 | 1.86 | 204.72222 | 2.52
[24 empty] | 163.73778 | 1.86 | 204.72222 | 2.52
[24 empty] | 163.73778 | 1.86 | 204.72222 | 2.52
[24 empty] | 163.73778 | 1.86 | 204.72222 | 2.52
[24 empty] | 163.73778 | 1.86 | 204.72222 | 2.52
[24 empty] | 163.73778 | 1.861 | 204.72222 | 2.52
[24 empty] | 163.73778 | 1.861 | 204.72222 | 2.52
[24 empty] | 163.73778 | 1.86 | 204.72222 | 2.52
[24 empty] | 163.79333 | 1.861 | 204.72222 | 2.521
[24 empty] | 163.79333 | 1.861 | 204.72222 | 2.521
[24 empty] | 163.79333 | 1.861 | 204.72222 | 2.521
[24 empty] | 163.79333 | 1.86 | 204.72222 | 2.521
[24 empty] | 163.79333 | 1.86 | 204.72222 | 2.521
[24 empty] | 163.79333 | 1.86 | 204.72222 | 2.521
[24 empty] | 163.79333 | 1.86 | 204.72222 | 2.521
[24 empty] | 163.79333 | 1.86 | 204.72222 | 2.521
[24 empty] | 163.79333 | 1.86 | 204.72222 | 2.521
[24 empty] | 163.79333 | 1.86 | 204.72222 | 2.52
[24 empty] | 163.79333 | 1.86 | 204.72222 | 2.52
[24 empty] | 163.79333 | 1.861 | 204.72222 | 2.52
[24 empty] | 163.79333 | 1.861 | 204.72222 | 2.52
[24 empty] | 163.79333 | 1.861 | 204.72222 | 2.52
[24 empty] | 163.79333 | 1.861 | 204.72222 | 2.52
[24 empty] | 163.79333 | 1.862 | 204.72222 | 2.52
[24 empty] | 163.79333 | 1.862 | 204.72222 | 2.52
[24 empty] | 163.79333 | 1.862 | 204.72222 | 2.52
[24 empty] | 163.79333 | 1.862 | 204.72222 | 2.52
[24 empty] | 163.79333 | 1.861 | 204.72222 | 2.52
[24 empty] | 163.79333 | 1.862 | 204.72222 | 2.521
[24 empty] | 163.79333 | 1.862 | 204.72222 | 2.521
[24 empty] | 163.79333 | 1.862 | 204.72222 | 2.521
[24 empty] | 163.79333 | 1.861 | 204.72222 | 2.521
[24 empty] | 163.79333 | 1.861 | 204.72222 | 2.52
[24 empty] | 163.84889 | 1.861 | 204.72222 | 2.52
[24 empty] | 163.84889 | 1.861 | 204.72222 | 2.52
[24 empty] | 163.84889 | 1.861 | 204.72222 | 2.52
[24 empty] | 163.84889 | 1.861 | 204.72222 | 2.52
[24 empty] | 163.84889 | 1.861 | 204.72222 | 2.52
[24 empty] | 163.84889 | 1.861 | 204.72222 | 2.52
[24 empty] | 163.84889 | 1.861 | 204.72222 | 2.52
[24 empty] | 163.84889 | 1.861 | 204.86111 | 2.52
[24 empty] | 163.84889 | 1.861 | 204.86111 | 2.52
[24 empty] | 163.84889 | 1.86 | 204.86111 | 2.52
[24 empty] | 163.84889 | 1.861 | 204.86111 | 2.52
[24 empty] | 163.84889 | 1.861 | 204.86111 | 2.519
[24 empty] | 163.84889 | 1.861 | 204.86111 | 2.519
[24 empty] | 163.84889 | 1.861 | 204.86111 | 2.519
[24 empty] | 163.84889 | 1.86 | 204.86111 | 2.519
[24 empty] | 163.84889 | 1.86 | 204.86111 | 2.519
[24 empty] | 163.84889 | 1.86 | 204.86111 | 2.519
[24 empty] | 163.84889 | 1.86 | 204.86111 | 2.519
[24 empty] | 163.84889 | 1.86 | 204.86111 | 2.519
[24 empty] | 163.84889 | 1.86 | 204.86111 | 2.519
[24 empty] | 163.84889 | 1.861 | 204.86111 | 2.519
[24 empty] | 163.84889 | 1.861 | 204.86111 | 2.519
[24 empty] | 163.84889 | 1.861 | 204.86111 | 2.519
[24 empty] | 163.84889 | 1.861 | 204.86111 | 2.519
[24 empty] | 163.84889 | 1.861 | 204.86111 | 2.519
[24 empty] | 163.90444 | 1.861 | 204.86111 | 2.519
[24 empty] | 163.90444 | 1.861 | 204.86111 | 2.519
[24 empty] | 163.90444 | 1.861 | 204.86111 | 2.519
[24 empty] | 163.90444 | 1.861 | 204.86111 | 2.519
[24 empty] | 163.90444 | 1.86 | 204.86111 | 2.519
[24 empty] | 163.90444 | 1.861 | 204.86111 | 2.519
[24 empty] | 163.90444 | 1.861 | 204.86111 | 2.519
[24 empty] | 163.90444 | 1.86 | 204.86111 | 2.519
[24 empty] | 163.90444 | 1.86 | 204.86111 | 2.519
[24 empty] | 163.90444 | 1.86 | 204.86111 | 2.519
[24 empty] | 163.90444 | 1.86 | 204.86111 | 2.519
[24 empty] | 163.90444 | 1.86 | 204.86111 | 2.519
[24 empty] | 163.90444 | 1.86 | 204.86111 | 2.519
[24 empty] | 163.90444 | 1.86 | 204.86111 | 2.519
[24 empty] | 163.90444 | 1.86 | 204.86111 | 2.519
[24 empty] | 163.90444 | 1.86 | 204.86111 | 2.519
[24 empty] | 163.90444 | 1.86 | 204.86111 | 2.519
[24 empty] | 163.90444 | 1.86 | 204.86111 | 2.519
[24 empty] | 163.90444 | 1.86 | 204.86111 | 2.519
[24 empty] | 163.90444 | 1.86 | 204.86111 | 2.519
[24 empty] | 163.90444 | 1.86 | 204.86111 | 2.519
[24 empty] | 163.90444 | 1.861 | 204.86111 | 2.519
[24 empty] | 163.90444 | 1.861 | 204.86111 | 2.52
[24 empty] | 163.90444 | 1.861 | 204.86111 | 2.52
[24 empty] | 163.90444 | 1.861 | 204.86111 | 2.52
[24 empty] | 163.96 | 1.861 | 204.86111 | 2.52
[24 empty] | 163.96 | 1.861 | 204.86111 | 2.52
[24 empty] | 163.96 | 1.861 | 204.86111 | 2.52
[24 empty] | 163.96 | 1.861 | 204.86111 | 2.52
[24 empty] | 163.96 | 1.86 | 204.86111 | 2.52
[24 empty] | 163.96 | 1.861 | 204.86111 | 2.52
[24 empty] | 163.96 | 1.86 | 204.86111 | 2.52
[24 empty] | 163.96 | 1.86 | 205 | 2.521
[24 empty] | 163.96 | 1.86 | 205 | 2.521
[24 empty] | 163.96 | 1.86 | 205 | 2.521
[24 empty] | 163.96 | 1.86 | 205 | 2.521
[24 empty] | 163.96 | 1.86 | 205 | 2.521
[24 empty] | 163.96 | 1.86 | 205 | 2.521
[24 empty] | 163.96 | 1.86 | 205 | 2.521
[24 empty] | 163.96 | 1.859 | 205 | 2.522
[24 empty] | 163.96 | 1.86 | 205 | 2.522
[24 empty] | 163.96 | 1.86 | 205 | 2.522
[24 empty] | 163.96 | 1.86 | 205 | 2.522
[24 empty] | 163.96 | 1.859 | 205 | 2.522
[24 empty] | 163.96 | 1.859 | 205 | 2.522
[24 empty] | 163.96 | 1.859 | 205 | 2.522
[24 empty] | 163.96 | 1.86 | 205 | 2.522
[24 empty] | 163.96 | 1.86 | 205 | 2.522
[24 empty] | 163.96 | 1.86 | 205 | 2.523
[24 empty] | 163.96 | 1.86 | 205 | 2.523
[24 empty] | 164.01556 | 1.86 | 205 | 2.523
[24 empty] | 164.01556 | 1.86 | 205 | 2.523
[24 empty] | 164.01556 | 1.86 | 205 | 2.525
[24 empty] | 164.01556 | 1.86 | 205 | 2.527
[24 empty] | 164.01556 | 1.859 | 205 | 2.527
[24 empty] | 164.01556 | 1.86 | 205 | 2.528
[24 empty] | 164.01556 | 1.859 | 205 | 2.528
[24 empty] | 164.01556 | 1.859 | 205 | 2.528
[24 empty] | 164.01556 | 1.859 | 205 | 2.528
[24 empty] | 164.01556 | 1.859 | 205 | 2.528
[24 empty] | 164.01556 | 1.859 | 205 | 2.528
[24 empty] | 164.01556 | 1.86 | 205 | 2.529
[24 empty] | 164.01556 | 1.86 | 205 | 2.529
[24 empty] | 164.01556 | 1.86 | 205 | 2.529
[24 empty] | 164.01556 | 1.86 | 205 | 2.529
[24 empty] | 164.01556 | 1.86 | 205 | 2.529
[24 empty] | 164.01556 | 1.86 | 205 | 2.529
[24 empty] | 164.01556 | 1.86 | 205 | 2.529
[24 empty] | 164.01556 | 1.859 | 205 | 2.529
[24 empty] | 164.01556 | 1.86 | 205 | 2.529
[24 empty] | 164.01556 | 1.86 | 205 | 2.53
[24 empty] | 164.01556 | 1.861 | 205 | 2.53
[24 empty] | 164.01556 | 1.861 | 205 | 2.53
[24 empty] | 164.01556 | 1.861 | 205 | 2.53
[24 empty] | 164.01556 | 1.86 | 205 | 2.53
[24 empty] | 164.07111 | 1.861 | 205 | 2.53
[24 empty] | 164.07111 | 1.861 | 205 | 2.53
[24 empty] | 164.07111 | 1.861 | 205 | 2.53
[24 empty] | 164.07111 | 1.861 | 205 | 2.531
[24 empty] | 164.07111 | 1.861 | 205 | 2.531
[24 empty] | 164.07111 | 1.861 | 205 | 2.531
[24 empty] | 164.07111 | 1.861 | 205 | 2.531
[24 empty] | 164.07111 | 1.861 | 205.13889 | 2.531
[24 empty] | 164.07111 | 1.861 | 205.13889 | 2.531
[24 empty] | 164.07111 | 1.861 | 205.13889 | 2.531
[24 empty] | 164.07111 | 1.861 | 205.13889 | 2.531
[24 empty] | 164.07111 | 1.861 | 205.13889 | 2.532
[24 empty] | 164.07111 | 1.861 | 205.13889 | 2.532
[24 empty] | 164.07111 | 1.861 | 205.13889 | 2.532
[24 empty] | 164.07111 | 1.86 | 205.13889 | 2.532
[24 empty] | 164.07111 | 1.861 | 205.13889 | 2.532
[24 empty] | 164.07111 | 1.861 | 205.13889 | 2.532
[24 empty] | 164.07111 | 1.861 | 205.13889 | 2.533
[24 empty] | 164.07111 | 1.861 | 205.13889 | 2.533
[24 empty] | 164.07111 | 1.861 | 205.13889 | 2.533
[24 empty] | 164.07111 | 1.862 | 205.13889 | 2.533
[24 empty] | 164.07111 | 1.862 | 205.13889 | 2.533
[24 empty] | 164.07111 | 1.862 | 205.13889 | 2.533
[24 empty] | 164.07111 | 1.862 | 205.13889 | 2.533
[24 empty] | 164.07111 | 1.861 | 205.13889 | 2.533
[24 empty] | 164.12667 | 1.861 | 205.13889 | 2.533
[24 empty] | 164.12667 | 1.861 | 205.13889 | 2.533
[24 empty] | 164.12667 | 1.861 | 205.13889 | 2.534
[24 empty] | 164.12667 | 1.861 | 205.13889 | 2.534
[24 empty] | 164.12667 | 1.861 | 205.13889 | 2.534
[24 empty] | 164.12667 | 1.861 | 205.13889 | 2.534
[24 empty] | 164.12667 | 1.861 | 205.13889 | 2.534
[24 empty] | 164.12667 | 1.862 | 205.13889 | 2.534
[24 empty] | 164.12667 | 1.862 | 205.13889 | 2.534
[24 empty] | 164.12667 | 1.861 | 205.13889 | 2.534
[24 empty] | 164.12667 | 1.862 | 205.13889 | 2.534
[24 empty] | 164.12667 | 1.862 | 205.13889 | 2.534
[24 empty] | 164.12667 | 1.861 | 205.13889 | 2.534
[24 empty] | 164.12667 | 1.861 | 205.13889 | 2.535
[24 empty] | 164.12667 | 1.861 | 205.13889 | 2.535
[24 empty] | 164.12667 | 1.861 | 205.13889 | 2.535
[24 empty] | 164.12667 | 1.861 | 205.13889 | 2.535
[24 empty] | 164.12667 | 1.861 | 205.13889 | 2.535
[24 empty] | 164.12667 | 1.861 | 205.13889 | 2.535
[24 empty] | 164.12667 | 1.86 | 205.13889 | 2.535
[24 empty] | 164.12667 | 1.861 | 205.13889 | 2.535
[24 empty] | 164.12667 | 1.861 | 205.13889 | 2.535
[24 empty] | 164.12667 | 1.861 | 205.13889 | 2.535
[24 empty] | 164.12667 | 1.861 | 205.13889 | 2.535
[24 empty] | 164.12667 | 1.86 | 205.13889 | 2.535
[24 empty] | 164.18222 | 1.861 | 205.13889 | 2.535
[24 empty] | 164.18222 | 1.861 | 205.13889 | 2.535
[24 empty] | 164.18222 | 1.861 | 205.13889 | 2.535
[24 empty] | 164.18222 | 1.861 | 205.13889 | 2.536
[24 empty] | 164.18222 | 1.86 | 205.13889 | 2.536
[24 empty] | 164.18222 | 1.861 | 205.13889 | 2.536
[24 empty] | 164.18222 | 1.861 | 205.13889 | 2.536
[24 empty] | 164.18222 | 1.86 | 205.27778 | 2.536
[24 empty] | 164.18222 | 1.86 | 205.27778 | 2.536
[24 empty] | 164.18222 | 1.86 | 205.27778 | 2.536
[24 empty] | 164.18222 | 1.86 | 205.27778 | 2.536
[24 empty] | 164.18222 | 1.86 | 205.27778 | 2.536
[24 empty] | 164.18222 | 1.86 | 205.27778 | 2.537
[24 empty] | 164.18222 | 1.86 | 205.27778 | 2.537
[24 empty] | 164.18222 | 1.86 | 205.27778 | 2.537
[24 empty] | 164.18222 | 1.861 | 205.27778 | 2.537
[24 empty] | 164.18222 | 1.861 | 205.27778 | 2.537
[24 empty] | 164.18222 | 1.861 | 205.27778 | 2.537
[24 empty] | 164.18222 | 1.861 | 205.27778 | 2.537
[24 empty] | 164.18222 | 1.86 | 205.27778 | 2.537
[24 empty] | 164.18222 | 1.86 | 205.27778 | 2.537
[24 empty] | 164.18222 | 1.86 | 205.27778 | 2.537
[24 empty] | 164.18222 | 1.86 | 205.27778 | 2.538
[24 empty] | 164.18222 | 1.86 | 205.27778 | 2.538
[24 empty] | 164.18222 | 1.86 | 205.27778 | 2.538
[24 empty] | 164.23778 | 1.86 | 205.27778 | 2.538
[24 empty] | 164.23778 | 1.86 | 205.27778 | 2.538
[24 empty] | 164.23778 | 1.86 | 205.27778 | 2.538
[24 empty] | 164.23778 | 1.86 | 205.27778 | 2.539
[24 empty] | 164.23778 | 1.86 | 205.27778 | 2.539
[24 empty] | 164.23778 | 1.86 | 205.27778 | 2.539
[24 empty] | 164.23778 | 1.861 | 205.27778 | 2.539
[24 empty] | 164.23778 | 1.861 | 205.27778 | 2.539
[24 empty] | 164.23778 | 1.861 | 205.27778 | 2.539
[24 empty] | 164.23778 | 1.86 | 205.27778 | 2.54
[24 empty] | 164.23778 | 1.861 | 205.27778 | 2.54
[24 empty] | 164.23778 | 1.86 | 205.27778 | 2.54
[24 empty] | 164.23778 | 1.86 | 205.27778 | 2.54
[24 empty] | 164.23778 | 1.86 | 205.27778 | 2.539
[24 empty] | 164.23778 | 1.86 | 205.27778 | 2.536
[24 empty] | 164.23778 | 1.861 | 205.27778 | 2.534
[24 empty] | 164.23778 | 1.861 | 205.27778 | 2.533
[24 empty] | 164.23778 | 1.862 | 205.27778 | 2.533
[24 empty] | 164.23778 | 1.862 | 205.27778 | 2.531
[24 empty] | 164.23778 | 1.862 | 205.27778 | 2.531
[24 empty] | 164.23778 | 1.862 | 205.27778 | 2.531
[24 empty] | 164.23778 | 1.862 | 205.27778 | 2.531
[24 empty] | 164.23778 | 1.862 | 205.27778 | 2.531
[24 empty] | 164.23778 | 1.862 | 205.27778 | 2.531
[24 empty] | 164.23778 | 1.861 | 205.27778 | 2.531
[24 empty] | 164.29333 | 1.862 | 205.27778 | 2.53
[24 empty] | 164.29333 | 1.862 | 205.27778 | 2.53
[24 empty] | 164.29333 | 1.862 | 205.27778 | 2.528
[24 empty] | 164.29333 | 1.862 | 205.27778 | 2.526
[24 empty] | 164.29333 | 1.861 | 205.27778 | 2.525
[24 empty] | 164.29333 | 1.862 | 205.27778 | 2.524
[24 empty] | 164.29333 | 1.862 | 205.27778 | 2.522
[24 empty] | 164.29333 | 1.862 | 205.41667 | 2.521
[24 empty] | 164.29333 | 1.861 | 205.41667 | 2.52
[24 empty] | 164.29333 | 1.861 | 205.41667 | 2.52
[24 empty] | 164.29333 | 1.861 | 205.41667 | 2.519
[24 empty] | 164.29333 | 1.861 | 205.41667 | 2.519
[24 empty] | 164.29333 | 1.861 | 205.41667 | 2.519
[24 empty] | 164.29333 | 1.861 | 205.41667 | 2.518
[24 empty] | 164.29333 | 1.861 | 205.41667 | 2.519
[24 empty] | 164.29333 | 1.861 | 205.41667 | 2.519
[24 empty] | 164.29333 | 1.861 | 205.41667 | 2.518
[24 empty] | 164.29333 | 1.861 | 205.41667 | 2.519
[24 empty] | 164.29333 | 1.861 | 205.41667 | 2.519
[24 empty] | 164.29333 | 1.86 | 205.41667 | 2.519
[24 empty] | 164.29333 | 1.861 | 205.41667 | 2.519
[24 empty] | 164.29333 | 1.861 | 205.41667 | 2.518
[24 empty] | 164.29333 | 1.861 | 205.41667 | 2.518
[24 empty] | 164.29333 | 1.86 | 205.41667 | 2.518
[24 empty] | 164.29333 | 1.86 | 205.41667 | 2.519
[24 empty] | 164.34889 | 1.86 | 205.41667 | 2.519
[24 empty] | 164.34889 | 1.86 | 205.41667 | 2.519
[24 empty] | 164.34889 | 1.861 | 205.41667 | 2.519
[24 empty] | 164.34889 | 1.861 | 205.41667 | 2.519
[24 empty] | 164.34889 | 1.86 | 205.41667 | 2.519
[24 empty] | 164.34889 | 1.861 | 205.41667 | 2.519
[24 empty] | 164.34889 | 1.861 | 205.41667 | 2.519
[24 empty] | 164.34889 | 1.861 | 205.41667 | 2.519
[24 empty] | 164.34889 | 1.86 | 205.41667 | 2.519
[24 empty] | 164.34889 | 1.86 | 205.41667 | 2.519
[24 empty] | 164.34889 | 1.861 | 205.41667 | 2.519
[24 empty] | 164.34889 | 1.861 | 205.41667 | 2.519
[24 empty] | 164.34889 | 1.861 | 205.41667 | 2.519
[24 empty] | 164.34889 | 1.861 | 205.41667 | 2.519
[24 empty] | 164.34889 | 1.86 | 205.41667 | 2.52
[24 empty] | 164.34889 | 1.86 | 205.41667 | 2.52
[24 empty] | 164.34889 | 1.86 | 205.41667 | 2.52
[24 empty] | 164.34889 | 1.86 | 205.41667 | 2.52
[24 empty] | 164.34889 | 1.86 | 205.41667 | 2.52
[24 empty] | 164.34889 | 1.86 | 205.41667 | 2.52
[24 empty] | 164.34889 | 1.86 | 205.41667 | 2.52
[24 empty] | 164.34889 | 1.86 | 205.41667 | 2.52
[24 empty] | 164.34889 | 1.86 | 205.41667 | 2.52
[24 empty] | 164.34889 | 1.86 | 205.41667 | 2.52
[24 empty] | 164.34889 | 1.86 | 205.41667 | 2.52
[24 empty] | 164.40444 | 1.86 | 205.41667 | 2.52
[24 empty] | 164.40444 | 1.86 | 205.41667 | 2.519
[24 empty] | 164.40444 | 1.86 | 205.41667 | 2.52
[24 empty] | 164.40444 | 1.86 | 205.41667 | 2.52
[24 empty] | 164.40444 | 1.86 | 205.41667 | 2.52
[24 empty] | 164.40444 | 1.86 | 205.41667 | 2.52
[24 empty] | 164.40444 | 1.86 | 205.41667 | 2.52
[24 empty] | 164.40444 | 1.861 | 205.55556 | 2.52
[24 empty] | 164.40444 | 1.861 | 205.55556 | 2.52
[24 empty] | 164.40444 | 1.861 | 205.55556 | 2.52
[24 empty] | 164.40444 | 1.861 | 205.55556 | 2.52
[24 empty] | 164.40444 | 1.861 | 205.55556 | 2.52
[24 empty] | 164.40444 | 1.861 | 205.55556 | 2.52
[24 empty] | 164.40444 | 1.86 | 205.55556 | 2.52
[24 empty] | 164.40444 | 1.86 | 205.55556 | 2.52
[24 empty] | 164.40444 | 1.86 | 205.55556 | 2.52
[24 empty] | 164.40444 | 1.86 | 205.55556 | 2.52
[24 empty] | 164.40444 | 1.86 | 205.55556 | 2.519
[24 empty] | 164.40444 | 1.86 | 205.55556 | 2.519
[24 empty] | 164.40444 | 1.86 | 205.55556 | 2.519
[24 empty] | 164.40444 | 1.861 | 205.55556 | 2.519
[24 empty] | 164.40444 | 1.861 | 205.55556 | 2.519
[24 empty] | 164.40444 | 1.861 | 205.55556 | 2.519
[24 empty] | 164.40444 | 1.861 | 205.55556 | 2.519
[24 empty] | 164.40444 | 1.861 | 205.55556 | 2.519
[24 empty] | 164.46 | 1.861 | 205.55556 | 2.519
[24 empty] | 164.46 | 1.861 | 205.55556 | 2.519
[24 empty] | 164.46 | 1.861 | 205.55556 | 2.519
[24 empty] | 164.46 | 1.861 | 205.55556 | 2.519
[24 empty] | 164.46 | 1.86 | 205.55556 | 2.519
[24 empty] | 164.46 | 1.861 | 205.55556 | 2.52
[24 empty] | 164.46 | 1.861 | 205.55556 | 2.519
[24 empty] | 164.46 | 1.861 | 205.55556 | 2.519
[24 empty] | 164.46 | 1.86 | 205.55556 | 2.519
[24 empty] | 164.46 | 1.86 | 205.55556 | 2.52
[24 empty] | 164.46 | 1.86 | 205.55556 | 2.52
[24 empty] | 164.46 | 1.86 | 205.55556 | 2.52
[24 empty] | 164.46 | 1.86 | 205.55556 | 2.52
[24 empty] | 164.46 | 1.86 | 205.55556 | 2.52
[24 empty] | 164.46 | 1.86 | 205.55556 | 2.52
[24 empty] | 164.46 | 1.861 | 205.55556 | 2.52
[24 empty] | 164.46 | 1.861 | 205.55556 | 2.52
[24 empty] | 164.46 | 1.861 | 205.55556 | 2.52
[24 empty] | 164.46 | 1.861 | 205.55556 | 2.52
[24 empty] | 164.46 | 1.861 | 205.55556 | 2.521
[24 empty] | 164.46 | 1.862 | 205.55556 | 2.521
[24 empty] | 164.46 | 1.862 | 205.55556 | 2.521
[24 empty] | 164.46 | 1.862 | 205.55556 | 2.521
[24 empty] | 164.46 | 1.862 | 205.55556 | 2.521
[24 empty] | 164.46 | 1.861 | 205.55556 | 2.521
[24 empty] | 164.51556 | 1.861 | 205.55556 | 2.521
[24 empty] | 164.51556 | 1.862 | 205.55556 | 2.521
[24 empty] | 164.51556 | 1.862 | 205.55556 | 2.521
[24 empty] | 164.51556 | 1.862 | 205.55556 | 2.521
[24 empty] | 164.51556 | 1.861 | 205.55556 | 2.522
[24 empty] | 164.51556 | 1.862 | 205.55556 | 2.522
[24 empty] | 164.51556 | 1.862 | 205.55556 | 2.522
[24 empty] | 164.51556 | 1.862 | 205.69444 | 2.522
[24 empty] | 164.51556 | 1.862 | 205.69444 | 2.522
[24 empty] | 164.51556 | 1.861 | 205.69444 | 2.522
[24 empty] | 164.51556 | 1.861 | 205.69444 | 2.522
[24 empty] | 164.51556 | 1.861 | 205.69444 | 2.522
[24 empty] | 164.51556 | 1.861 | 205.69444 | 2.522
[24 empty] | 164.51556 | 1.861 | 205.69444 | 2.522
[24 empty] | 164.51556 | 1.86 | 205.69444 | 2.522
[24 empty] | 164.51556 | 1.861 | 205.69444 | 2.522
[24 empty] | 164.51556 | 1.86 | 205.69444 | 2.522
[24 empty] | 164.51556 | 1.86 | 205.69444 | 2.522
[24 empty] | 164.51556 | 1.86 | 205.69444 | 2.522
[24 empty] | 164.51556 | 1.86 | 205.69444 | 2.522
[24 empty] | 164.51556 | 1.86 | 205.69444 | 2.522
[24 empty] | 164.51556 | 1.86 | 205.69444 | 2.522
[24 empty] | 164.51556 | 1.861 | 205.69444 | 2.522
[24 empty] | 164.51556 | 1.861 | 205.69444 | 2.522
[24 empty] | 164.51556 | 1.861 | 205.69444 | 2.522
[24 empty] | 164.57111 | 1.861 | 205.69444 | 2.523
[24 empty] | 164.57111 | 1.861 | 205.69444 | 2.523
[24 empty] | 164.57111 | 1.861 | 205.69444 | 2.523
[24 empty] | 164.57111 | 1.861 | 205.69444 | 2.523
[24 empty] | 164.57111 | 1.861 | 205.69444 | 2.523
[24 empty] | 164.57111 | 1.861 | 205.69444 | 2.523
[24 empty] | 164.57111 | 1.861 | 205.69444 | 2.523
[24 empty] | 164.57111 | 1.861 | 205.69444 | 2.523
[24 empty] | 164.57111 | 1.861 | 205.69444 | 2.523
[24 empty] | 164.57111 | 1.86 | 205.69444 | 2.523
[24 empty] | 164.57111 | 1.861 | 205.69444 | 2.523
[24 empty] | 164.57111 | 1.86 | 205.69444 | 2.523
[24 empty] | 164.57111 | 1.86 | 205.69444 | 2.523
[24 empty] | 164.57111 | 1.86 | 205.69444 | 2.524
[24 empty] | 164.57111 | 1.86 | 205.69444 | 2.524
[24 empty] | 164.57111 | 1.86 | 205.69444 | 2.524
[24 empty] | 164.57111 | 1.86 | 205.69444 | 2.524
[24 empty] | 164.57111 | 1.86 | 205.69444 | 2.524
[24 empty] | 164.57111 | 1.86 | 205.69444 | 2.524
[24 empty] | 164.57111 | 1.86 | 205.69444 | 2.524
[24 empty] | 164.57111 | 1.86 | 205.69444 | 2.524
[24 empty] | 164.57111 | 1.86 | 205.69444 | 2.524
[24 empty] | 164.57111 | 1.86 | 205.69444 | 2.524
[24 empty] | 164.57111 | 1.86 | 205.69444 | 2.524
[24 empty] | 164.57111 | 1.86 | 205.69444 | 2.525
[24 empty] | 164.62667 | 1.86 | 205.69444 | 2.525
[24 empty] | 164.62667 | 1.86 | 205.69444 | 2.525
[24 empty] | 164.62667 | 1.86 | 205.69444 | 2.525
[24 empty] | 164.62667 | 1.86 | 205.69444 | 2.525
[24 empty] | 164.62667 | 1.86 | 205.69444 | 2.525
[24 empty] | 164.62667 | 1.86 | 205.69444 | 2.525
[24 empty] | 164.62667 | 1.86 | 205.69444 | 2.525
[24 empty] | 164.62667 | 1.86 | 205.83333 | 2.525
[24 empty] | 164.62667 | 1.86 | 205.83333 | 2.525
[24 empty] | 164.62667 | 1.859 | 205.83333 | 2.525
[24 empty] | 164.62667 | 1.86 | 205.83333 | 2.526
[24 empty] | 164.62667 | 1.86 | 205.83333 | 2.526
[24 empty] | 164.62667 | 1.861 | 205.83333 | 2.526
[24 empty] | 164.62667 | 1.861 | 205.83333 | 2.526
[24 empty] | 164.62667 | 1.861 | 205.83333 | 2.526
[24 empty] | 164.62667 | 1.861 | 205.83333 | 2.526
[24 empty] | 164.62667 | 1.861 | 205.83333 | 2.526
[24 empty] | 164.62667 | 1.861 | 205.83333 | 2.526
[24 empty] | 164.62667 | 1.861 | 205.83333 | 2.526
[24 empty] | 164.62667 | 1.861 | 205.83333 | 2.527
[24 empty] | 164.62667 | 1.861 | 205.83333 | 2.527
[24 empty] | 164.62667 | 1.861 | 205.83333 | 2.527
[24 empty] | 164.62667 | 1.861 | 205.83333 | 2.527
[24 empty] | 164.62667 | 1.861 | 205.83333 | 2.527
[24 empty] | 164.62667 | 1.86 | 205.83333 | 2.527
[24 empty] | 164.68222 | 1.861 | 205.83333 | 2.527
[24 empty] | 164.68222 | 1.86 | 205.83333 | 2.527
[24 empty] | 164.68222 | 1.86 | 205.83333 | 2.527
[24 empty] | 164.68222 | 1.86 | 205.83333 | 2.527
[24 empty] | 164.68222 | 1.86 | 205.83333 | 2.527
[24 empty] | 164.68222 | 1.86 | 205.83333 | 2.527
[24 empty] | 164.68222 | 1.86 | 205.83333 | 2.527
[24 empty] | 164.68222 | 1.86 | 205.83333 | 2.527
[24 empty] | 164.68222 | 1.86 | 205.83333 | 2.527
[24 empty] | 164.68222 | 1.86 | 205.83333 | 2.527
[24 empty] | 164.68222 | 1.861 | 205.83333 | 2.527
[24 empty] | 164.68222 | 1.86 | 205.83333 | 2.527
[24 empty] | 164.68222 | 1.86 | 205.83333 | 2.527
[24 empty] | 164.68222 | 1.86 | 205.83333 | 2.527
[24 empty] | 164.68222 | 1.86 | 205.83333 | 2.527
[24 empty] | 164.68222 | 1.861 | 205.83333 | 2.527
[24 empty] | 164.68222 | 1.86 | 205.83333 | 2.527
[24 empty] | 164.68222 | 1.86 | 205.83333 | 2.527
[24 empty] | 164.68222 | 1.86 | 205.83333 | 2.527
[24 empty] | 164.68222 | 1.86 | 205.83333 | 2.527
[24 empty] | 164.68222 | 1.86 | 205.83333 | 2.527
[24 empty] | 164.68222 | 1.86 | 205.83333 | 2.527
[24 empty] | 164.68222 | 1.86 | 205.83333 | 2.527
[24 empty] | 164.68222 | 1.86 | 205.83333 | 2.527
[24 empty] | 164.68222 | 1.86 | 205.83333 | 2.527
[24 empty] | 164.73778 | 1.86 | 205.83333 | 2.527
[24 empty] | 164.73778 | 1.86 | 205.83333 | 2.527
[24 empty] | 164.73778 | 1.861 | 205.83333 | 2.527
[24 empty] | 164.73778 | 1.861 | 205.83333 | 2.527
[24 empty] | 164.73778 | 1.86 | 205.83333 | 2.527
[24 empty] | 164.73778 | 1.861 | 205.83333 | 2.527
[24 empty] | 164.73778 | 1.861 | 205.83333 | 2.527
[24 empty] | 164.73778 | 1.861 | 205.97222 | 2.527
[24 empty] | 164.73778 | 1.86 | 205.97222 | 2.526
[24 empty] | 164.73778 | 1.86 | 205.97222 | 2.526
[24 empty] | 164.73778 | 1.86 | 205.97222 | 2.526
[24 empty] | 164.73778 | 1.86 | 205.97222 | 2.526
[24 empty] | 164.73778 | 1.86 | 205.97222 | 2.526
[24 empty] | 164.73778 | 1.86 | 205.97222 | 2.526
[24 empty] | 164.73778 | 1.86 | 205.97222 | 2.526
[24 empty] | 164.73778 | 1.86 | 205.97222 | 2.526
[24 empty] | 164.73778 | 1.86 | 205.97222 | 2.526
[24 empty] | 164.73778 | 1.86 | 205.97222 | 2.526
[24 empty] | 164.73778 | 1.86 | 205.97222 | 2.526
[24 empty] | 164.73778 | 1.861 | 205.97222 | 2.526
[24 empty] | 164.73778 | 1.861 | 205.97222 | 2.526
[24 empty] | 164.73778 | 1.861 | 205.97222 | 2.525
[24 empty] | 164.73778 | 1.86 | 205.97222 | 2.525
[24 empty] | 164.73778 | 1.86 | 205.97222 | 2.525
[24 empty] | 164.73778 | 1.86 | 205.97222 | 2.525
[24 empty] | 164.79333 | 1.86 | 205.97222 | 2.525
[24 empty] | 164.79333 | 1.86 | 205.97222 | 2.525
[24 empty] | 164.79333 | 1.86 | 205.97222 | 2.525
[24 empty] | 164.79333 | 1.86 | 205.97222 | 2.525
[24 empty] | 164.79333 | 1.86 | 205.97222 | 2.525
[24 empty] | 164.79333 | 1.86 | 205.97222 | 2.525
[24 empty] | 164.79333 | 1.86 | 205.97222 | 2.525
[24 empty] | 164.79333 | 1.86 | 205.97222 | 2.525
[24 empty] | 164.79333 | 1.86 | 205.97222 | 2.525
[24 empty] | 164.79333 | 1.86 | 205.97222 | 2.525
[24 empty] | 164.79333 | 1.86 | 205.97222 | 2.526
[24 empty] | 164.79333 | 1.86 | 205.97222 | 2.525
[24 empty] | 164.79333 | 1.86 | 205.97222 | 2.526
[24 empty] | 164.79333 | 1.86 | 205.97222 | 2.526
[24 empty] | 164.79333 | 1.86 | 205.97222 | 2.526
[24 empty] | 164.79333 | 1.86 | 205.97222 | 2.526
[24 empty] | 164.79333 | 1.86 | 205.97222 | 2.526
[24 empty] | 164.79333 | 1.86 | 205.97222 | 2.526
[24 empty] | 164.79333 | 1.86 | 205.97222 | 2.526
[24 empty] | 164.79333 | 1.86 | 205.97222 | 2.526
[24 empty] | 164.79333 | 1.86 | 205.97222 | 2.526
[24 empty] | 164.79333 | 1.86 | 205.97222 | 2.526
[24 empty] | 164.79333 | 1.86 | 205.97222 | 2.526
[24 empty] | 164.79333 | 1.86 | 205.97222 | 2.526
[24 empty] | 164.79333 | 1.86 | 205.97222 | 2.526
[24 empty] | 164.84889 | 1.861 | 205.97222 | 2.526
[24 empty] | 164.84889 | 1.862 | 205.97222 | 2.526
[24 empty] | 164.84889 | 1.862 | 205.97222 | 2.526
[24 empty] | 164.84889 | 1.861 | 205.97222 | 2.526
[24 empty] | 164.84889 | 1.861 | 205.97222 | 2.526
[24 empty] | 164.84889 | 1.862 | 205.97222 | 2.527
[24 empty] | 164.84889 | 1.862 | 205.97222 | 2.527
[24 empty] | 164.84889 | 1.861 | 206.11111 | 2.527
[24 empty] | 164.84889 | 1.861 | 206.11111 | 2.527
[24 empty] | 164.84889 | 1.861 | 206.11111 | 2.527
[24 empty] | 164.84889 | 1.861 | 206.11111 | 2.527
[24 empty] | 164.84889 | 1.861 | 206.11111 | 2.527
[24 empty] | 164.84889 | 1.861 | 206.11111 | 2.527
[24 empty] | 164.84889 | 1.861 | 206.11111 | 2.527
[24 empty] | 164.84889 | 1.861 | 206.11111 | 2.527
[24 empty] | 164.84889 | 1.862 | 206.11111 | 2.527
[24 empty] | 164.84889 | 1.861 | 206.11111 | 2.527
[24 empty] | 164.84889 | 1.861 | 206.11111 | 2.528
[24 empty] | 164.84889 | 1.861 | 206.11111 | 2.528
[24 empty] | 164.84889 | 1.861 | 206.11111 | 2.528
[24 empty] | 164.84889 | 1.861 | 206.11111 | 2.528
[24 empty] | 164.84889 | 1.861 | 206.11111 | 2.528
[24 empty] | 164.84889 | 1.861 | 206.11111 | 2.528
[24 empty] | 164.84889 | 1.86 | 206.11111 | 2.529
[24 empty] | 164.84889 | 1.86 | 206.11111 | 2.529
[24 empty] | 164.90444 | 1.861 | 206.11111 | 2.529
[24 empty] | 164.90444 | 1.861 | 206.11111 | 2.529
[24 empty] | 164.90444 | 1.861 | 206.11111 | 2.529
[24 empty] | 164.90444 | 1.861 | 206.11111 | 2.529
[24 empty] | 164.90444 | 1.861 | 206.11111 | 2.529
[24 empty] | 164.90444 | 1.861 | 206.11111 | 2.529
[24 empty] | 164.90444 | 1.861 | 206.11111 | 2.529
[24 empty] | 164.90444 | 1.862 | 206.11111 | 2.53
[24 empty] | 164.90444 | 1.861 | 206.11111 | 2.53
[24 empty] | 164.90444 | 1.861 | 206.11111 | 2.53
[24 empty] | 164.90444 | 1.861 | 206.11111 | 2.53
[24 empty] | 164.90444 | 1.861 | 206.11111 | 2.53
[24 empty] | 164.90444 | 1.861 | 206.11111 | 2.53
[24 empty] | 164.90444 | 1.861 | 206.11111 | 2.53
[24 empty] | 164.90444 | 1.86 | 206.11111 | 2.53
[24 empty] | 164.90444 | 1.861 | 206.11111 | 2.53
[24 empty] | 164.90444 | 1.861 | 206.11111 | 2.53
[24 empty] | 164.90444 | 1.861 | 206.11111 | 2.531
[24 empty] | 164.90444 | 1.861 | 206.11111 | 2.531
[24 empty] | 164.90444 | 1.861 | 206.11111 | 2.531
[24 empty] | 164.90444 | 1.861 | 206.11111 | 2.531
[24 empty] | 164.90444 | 1.861 | 206.11111 | 2.531
[24 empty] | 164.90444 | 1.861 | 206.11111 | 2.531
[24 empty] | 164.90444 | 1.861 | 206.11111 | 2.531
[24 empty] | 164.90444 | 1.86 | 206.11111 | 2.531
[24 empty] | 164.96 | 1.861 | 206.11111 | 2.532
[24 empty] | 164.96 | 1.86 | 206.11111 | 2.532
[24 empty] | 164.96 | 1.86 | 206.11111 | 2.532
[24 empty] | 164.96 | 1.86 | 206.11111 | 2.532
[24 empty] | 164.96 | 1.86 | 206.11111 | 2.532
[24 empty] | 164.96 | 1.86 | 206.11111 | 2.532
[24 empty] | 164.96 | 1.86 | 206.11111 | 2.532
[24 empty] | 164.96 | 1.86 | 206.25 | 2.533
[24 empty] | 164.96 | 1.86 | 206.25 | 2.532
[24 empty] | 164.96 | 1.86 | 206.25 | 2.532
[24 empty] | 164.96 | 1.861 | 206.25 | 2.532
[24 empty] | 164.96 | 1.861 | 206.25 | 2.532
[24 empty] | 164.96 | 1.861 | 206.25 | 2.533
[24 empty] | 164.96 | 1.86 | 206.25 | 2.533
[24 empty] | 164.96 | 1.86 | 206.25 | 2.532
[24 empty] | 164.96 | 1.86 | 206.25 | 2.532
[24 empty] | 164.96 | 1.86 | 206.25 | 2.532
[24 empty] | 164.96 | 1.86 | 206.25 | 2.533
[24 empty] | 164.96 | 1.86 | 206.25 | 2.533
[24 empty] | 164.96 | 1.86 | 206.25 | 2.533
[24 empty] | 164.96 | 1.86 | 206.25 | 2.533
[24 empty] | 164.96 | 1.86 | 206.25 | 2.533
[24 empty] | 164.96 | 1.86 | 206.25 | 2.533
[24 empty] | 164.96 | 1.861 | 206.25 | 2.534
[24 empty] | 164.96 | 1.86 | 206.25 | 2.534
[24 empty] | 165.01556 | 1.861 | 206.25 | 2.534
[24 empty] | 165.01556 | 1.861 | 206.25 | 2.534
[24 empty] | 165.01556 | 1.861 | 206.25 | 2.534
[24 empty] | 165.01556 | 1.86 | 206.25 | 2.534
[24 empty] | 165.01556 | 1.86 | 206.25 | 2.534
[24 empty] | 165.01556 | 1.86 | 206.25 | 2.535
[24 empty] | 165.01556 | 1.86 | 206.25 | 2.535
[24 empty] | 165.01556 | 1.86 | 206.25 | 2.535
[24 empty] | 165.01556 | 1.86 | 206.25 | 2.535
[24 empty] | 165.01556 | 1.86 | 206.25 | 2.535
[24 empty] | 165.01556 | 1.86 | 206.25 | 2.535
[24 empty] | 165.01556 | 1.86 | 206.25 | 2.535
[24 empty] | 165.01556 | 1.86 | 206.25 | 2.535
[24 empty] | 165.01556 | 1.861 | 206.25 | 2.536
[24 empty] | 165.01556 | 1.861 | 206.25 | 2.536
[24 empty] | 165.01556 | 1.861 | 206.25 | 2.536
[24 empty] | 165.01556 | 1.861 | 206.25 | 2.536
[24 empty] | 165.01556 | 1.86 | 206.25 | 2.536
[24 empty] | 165.01556 | 1.86 | 206.25 | 2.536
[24 empty] | 165.01556 | 1.86 | 206.25 | 2.537
[24 empty] | 165.01556 | 1.86 | 206.25 | 2.537
[24 empty] | 165.01556 | 1.86 | 206.25 | 2.537
[24 empty] | 165.01556 | 1.86 | 206.25 | 2.537
[24 empty] | 165.01556 | 1.86 | 206.25 | 2.537
[24 empty] | 165.01556 | 1.86 | 206.25 | 2.537
[24 empty] | 165.07111 | 1.861 | 206.25 | 2.537
[24 empty] | 165.07111 | 1.861 | 206.25 | 2.538
[24 empty] | 165.07111 | 1.861 | 206.25 | 2.538
[24 empty] | 165.07111 | 1.861 | 206.25 | 2.538
[24 empty] | 165.07111 | 1.861 | 206.25 | 2.538
[24 empty] | 165.07111 | 1.862 | 206.25 | 2.538
[24 empty] | 165.07111 | 1.862 | 206.25 | 2.538
[24 empty] | 165.07111 | 1.861 | 206.38889 | 2.538
[24 empty] | 165.07111 | 1.861 | 206.38889 | 2.538
[24 empty] | 165.07111 | 1.861 | 206.38889 | 2.539
[24 empty] | 165.07111 | 1.861 | 206.38889 | 2.539
[24 empty] | 165.07111 | 1.862 | 206.38889 | 2.539
[24 empty] | 165.07111 | 1.862 | 206.38889 | 2.539
[24 empty] | 165.07111 | 1.861 | 206.38889 | 2.539
[24 empty] | 165.07111 | 1.861 | 206.38889 | 2.539
[24 empty] | 165.07111 | 1.861 | 206.38889 | 2.539
[24 empty] | 165.07111 | 1.861 | 206.38889 | 2.539
[24 empty] | 165.07111 | 1.861 | 206.38889 | 2.54
[24 empty] | 165.07111 | 1.861 | 206.38889 | 2.54
[24 empty] | 165.07111 | 1.861 | 206.38889 | 2.54
[24 empty] | 165.07111 | 1.862 | 206.38889 | 2.54
[24 empty] | 165.07111 | 1.861 | 206.38889 | 2.54
[24 empty] | 165.07111 | 1.861 | 206.38889 | 2.541
[24 empty] | 165.07111 | 1.861 | 206.38889 | 2.541
[24 empty] | 165.07111 | 1.861 | 206.38889 | 2.541
[24 empty] | 165.12667 | 1.861 | 206.38889 | 2.541
[24 empty] | 165.12667 | 1.861 | 206.38889 | 2.541
[24 empty] | 165.12667 | 1.861 | 206.38889 | 2.541
[24 empty] | 165.12667 | 1.861 | 206.38889 | 2.542
[24 empty] | 165.12667 | 1.861 | 206.38889 | 2.542
[24 empty] | 165.12667 | 1.861 | 206.38889 | 2.542
[24 empty] | 165.12667 | 1.861 | 206.38889 | 2.542
[24 empty] | 165.12667 | 1.861 | 206.38889 | 2.542
[24 empty] | 165.12667 | 1.861 | 206.38889 | 2.542
[24 empty] | 165.12667 | 1.862 | 206.38889 | 2.542
[24 empty] | 165.12667 | 1.862 | 206.38889 | 2.543
[24 empty] | 165.12667 | 1.862 | 206.38889 | 2.543
[24 empty] | 165.12667 | 1.862 | 206.38889 | 2.543
[24 empty] | 165.12667 | 1.861 | 206.38889 | 2.543
[24 empty] | 165.12667 | 1.861 | 206.38889 | 2.543
[24 empty] | 165.12667 | 1.861 | 206.38889 | 2.543
[24 empty] | 165.12667 | 1.861 | 206.38889 | 2.543
[24 empty] | 165.12667 | 1.861 | 206.38889 | 2.543
[24 empty] | 165.12667 | 1.861 | 206.38889 | 2.543
[24 empty] | 165.12667 | 1.861 | 206.38889 | 2.543
[24 empty] | 165.12667 | 1.861 | 206.38889 | 2.543
[24 empty] | 165.12667 | 1.861 | 206.38889 | 2.543
[24 empty] | 165.12667 | 1.861 | 206.38889 | 2.543
[24 empty] | 165.12667 | 1.861 | 206.38889 | 2.543
[24 empty] | 165.12667 | 1.861 | 206.38889 | 2.543
[24 empty] | 165.18222 | 1.862 | 206.38889 | 2.543
[24 empty] | 165.18222 | 1.862 | 206.38889 | 2.543
[24 empty] | 165.18222 | 1.862 | 206.38889 | 2.544
[24 empty] | 165.18222 | 1.862 | 206.38889 | 2.544
[24 empty] | 165.18222 | 1.861 | 206.38889 | 2.544
[24 empty] | 165.18222 | 1.861 | 206.38889 | 2.544
[24 empty] | 165.18222 | 1.862 | 206.52778 | 2.544
[24 empty] | 165.18222 | 1.862 | 206.52778 | 2.544
[24 empty] | 165.18222 | 1.862 | 206.52778 | 2.544
[24 empty] | 165.18222 | 1.862 | 206.52778 | 2.544
[24 empty] | 165.18222 | 1.862 | 206.52778 | 2.544
[24 empty] | 165.18222 | 1.862 | 206.52778 | 2.544
[24 empty] | 165.18222 | 1.862 | 206.52778 | 2.544
[24 empty] | 165.18222 | 1.862 | 206.52778 | 2.544
[24 empty] | 165.18222 | 1.862 | 206.52778 | 2.544
[24 empty] | 165.18222 | 1.862 | 206.52778 | 2.545
[24 empty] | 165.18222 | 1.862 | 206.52778 | 2.544
[24 empty] | 165.18222 | 1.862 | 206.52778 | 2.543
[24 empty] | 165.18222 | 1.861 | 206.52778 | 2.542
[24 empty] | 165.18222 | 1.861 | 206.52778 | 2.541
[24 empty] | 165.18222 | 1.861 | 206.52778 | 2.541
[24 empty] | 165.18222 | 1.861 | 206.52778 | 2.541
[24 empty] | 165.18222 | 1.861 | 206.52778 | 2.54
[24 empty] | 165.18222 | 1.861 | 206.52778 | 2.539
[24 empty] | 165.18222 | 1.861 | 206.52778 | 2.539
[24 empty] | 165.23778 | 1.861 | 206.52778 | 2.538
[24 empty] | 165.23778 | 1.861 | 206.52778 | 2.538
[24 empty] | 165.23778 | 1.861 | 206.52778 | 2.537
[24 empty] | 165.23778 | 1.86 | 206.52778 | 2.536
[24 empty] | 165.23778 | 1.86 | 206.52778 | 2.534
[24 empty] | 165.23778 | 1.86 | 206.52778 | 2.533
[24 empty] | 165.23778 | 1.86 | 206.52778 | 2.533
[24 empty] | 165.23778 | 1.86 | 206.52778 | 2.533
[24 empty] | 165.23778 | 1.86 | 206.52778 | 2.532
[24 empty] | 165.23778 | 1.859 | 206.52778 | 2.532
[24 empty] | 165.23778 | 1.86 | 206.52778 | 2.532
[24 empty] | 165.23778 | 1.86 | 206.52778 | 2.532
[24 empty] | 165.23778 | 1.86 | 206.52778 | 2.532
[24 empty] | 165.23778 | 1.86 | 206.52778 | 2.531
[24 empty] | 165.23778 | 1.859 | 206.52778 | 2.531
[24 empty] | 165.23778 | 1.86 | 206.52778 | 2.531
[24 empty] | 165.23778 | 1.86 | 206.52778 | 2.531
[24 empty] | 165.23778 | 1.86 | 206.52778 | 2.531
[24 empty] | 165.23778 | 1.861 | 206.52778 | 2.53
[24 empty] | 165.23778 | 1.861 | 206.52778 | 2.53
[24 empty] | 165.23778 | 1.861 | 206.52778 | 2.53
[24 empty] | 165.23778 | 1.861 | 206.52778 | 2.53
[24 empty] | 165.23778 | 1.861 | 206.52778 | 2.53
[24 empty] | 165.23778 | 1.861 | 206.52778 | 2.53
[24 empty] | 165.29333 | 1.861 | 206.52778 | 2.529
[24 empty] | 165.29333 | 1.861 | 206.52778 | 2.529
[24 empty] | 165.29333 | 1.861 | 206.52778 | 2.528
[24 empty] | 165.29333 | 1.861 | 206.52778 | 2.528
[24 empty] | 165.29333 | 1.861 | 206.52778 | 2.528
[24 empty] | 165.29333 | 1.861 | 206.52778 | 2.527
[24 empty] | 165.29333 | 1.861 | 206.52778 | 2.528
[24 empty] | 165.29333 | 1.862 | 206.66667 | 2.528
[24 empty] | 165.29333 | 1.862 | 206.66667 | 2.528
[24 empty] | 165.29333 | 1.862 | 206.66667 | 2.528
[24 empty] | 165.29333 | 1.862 | 206.66667 | 2.528
[24 empty] | 165.29333 | 1.862 | 206.66667 | 2.527
[24 empty] | 165.29333 | 1.862 | 206.66667 | 2.527
[24 empty] | 165.29333 | 1.862 | 206.66667 | 2.527
[24 empty] | 165.29333 | 1.862 | 206.66667 | 2.527
[24 empty] | 165.29333 | 1.861 | 206.66667 | 2.527
[24 empty] | 165.29333 | 1.862 | 206.66667 | 2.527
[24 empty] | 165.29333 | 1.862 | 206.66667 | 2.526
[24 empty] | 165.29333 | 1.862 | 206.66667 | 2.526
[24 empty] | 165.29333 | 1.861 | 206.66667 | 2.526
[24 empty] | 165.29333 | 1.861 | 206.66667 | 2.526
[24 empty] | 165.29333 | 1.862 | 206.66667 | 2.526
[24 empty] | 165.29333 | 1.861 | 206.66667 | 2.526
[24 empty] | 165.29333 | 1.862 | 206.66667 | 2.526
[24 empty] | 165.29333 | 1.861 | 206.66667 | 2.526
[24 empty] | 165.34889 | 1.861 | 206.66667 | 2.526
[24 empty] | 165.34889 | 1.861 | 206.66667 | 2.526
[24 empty] | 165.34889 | 1.861 | 206.66667 | 2.526
[24 empty] | 165.34889 | 1.861 | 206.66667 | 2.525
[24 empty] | 165.34889 | 1.861 | 206.66667 | 2.525
[24 empty] | 165.34889 | 1.861 | 206.66667 | 2.525
[24 empty] | 165.34889 | 1.862 | 206.66667 | 2.525
[24 empty] | 165.34889 | 1.862 | 206.66667 | 2.524
[24 empty] | 165.34889 | 1.862 | 206.66667 | 2.524
[24 empty] | 165.34889 | 1.861 | 206.66667 | 2.524
[24 empty] | 165.34889 | 1.861 | 206.66667 | 2.523
[24 empty] | 165.34889 | 1.861 | 206.66667 | 2.523
[24 empty] | 165.34889 | 1.861 | 206.66667 | 2.523
[24 empty] | 165.34889 | 1.861 | 206.66667 | 2.522
[24 empty] | 165.34889 | 1.862 | 206.66667 | 2.522
[24 empty] | 165.34889 | 1.862 | 206.66667 | 2.522
[24 empty] | 165.34889 | 1.862 | 206.66667 | 2.521
[24 empty] | 165.34889 | 1.862 | 206.66667 | 2.521
[24 empty] | 165.34889 | 1.862 | 206.66667 | 2.521
[24 empty] | 165.34889 | 1.862 | 206.66667 | 2.521
[24 empty] | 165.34889 | 1.862 | 206.66667 | 2.521
[24 empty] | 165.34889 | 1.862 | 206.66667 | 2.521
[24 empty] | 165.34889 | 1.862 | 206.66667 | 2.52
[24 empty] | 165.34889 | 1.862 | 206.66667 | 2.521
[24 empty] | 165.34889 | 1.862 | 206.66667 | 2.521
[24 empty] | 165.40444 | 1.861 | 206.66667 | 2.52
[24 empty] | 165.40444 | 1.862 | 206.66667 | 2.52
[24 empty] | 165.40444 | 1.862 | 206.66667 | 2.52
[24 empty] | 165.40444 | 1.862 | 206.66667 | 2.519
[24 empty] | 165.40444 | 1.862 | 206.66667 | 2.519
[24 empty] | 165.40444 | 1.861 | 206.66667 | 2.519
[24 empty] | 165.40444 | 1.861 | 206.66667 | 2.519
[24 empty] | 165.40444 | 1.861 | 206.80556 | 2.518
[24 empty] | 165.40444 | 1.862 | 206.80556 | 2.518
[24 empty] | 165.40444 | 1.862 | 206.80556 | 2.518
[24 empty] | 165.40444 | 1.861 | 206.80556 | 2.518
[24 empty] | 165.40444 | 1.862 | 206.80556 | 2.517
[24 empty] | 165.40444 | 1.862 | 206.80556 | 2.517
[24 empty] | 165.40444 | 1.862 | 206.80556 | 2.517
[24 empty] | 165.40444 | 1.861 | 206.80556 | 2.516
[24 empty] | 165.40444 | 1.861 | 206.80556 | 2.516
[24 empty] | 165.40444 | 1.861 | 206.80556 | 2.516
[24 empty] | 165.40444 | 1.861 | 206.80556 | 2.516
[24 empty] | 165.40444 | 1.861 | 206.80556 | 2.516
[24 empty] | 165.40444 | 1.861 | 206.80556 | 2.515
[24 empty] | 165.40444 | 1.861 | 206.80556 | 2.514
[24 empty] | 165.40444 | 1.861 | 206.80556 | 2.514
[24 empty] | 165.40444 | 1.861 | 206.80556 | 2.514
[24 empty] | 165.40444 | 1.861 | 206.80556 | 2.514
[24 empty] | 165.40444 | 1.861 | 206.80556 | 2.513
[24 empty] | 165.46 | 1.861 | 206.80556 | 2.513
[24 empty] | 165.46 | 1.861 | 206.80556 | 2.513
[24 empty] | 165.46 | 1.861 | 206.80556 | 2.512
[24 empty] | 165.46 | 1.861 | 206.80556 | 2.513
[24 empty] | 165.46 | 1.861 | 206.80556 | 2.513
[24 empty] | 165.46 | 1.86 | 206.80556 | 2.512
[24 empty] | 165.46 | 1.861 | 206.80556 | 2.512
[24 empty] | 165.46 | 1.861 | 206.80556 | 2.512
[24 empty] | 165.46 | 1.861 | 206.80556 | 2.511
[24 empty] | 165.46 | 1.861 | 206.80556 | 2.511
[24 empty] | 165.46 | 1.86 | 206.80556 | 2.511
[24 empty] | 165.46 | 1.861 | 206.80556 | 2.511
[24 empty] | 165.46 | 1.861 | 206.80556 | 2.511
[24 empty] | 165.46 | 1.861 | 206.80556 | 2.511
[24 empty] | 165.46 | 1.861 | 206.80556 | 2.511
[24 empty] | 165.46 | 1.861 | 206.80556 | 2.511