## Supplementary Data 1
Supplementary Data 1. Powder XRD data for the Ta97Te60 crystal approximant (CA) phase.
H1’ | H2’ | H3’ | q | 2θ | I
0 | 0 | 2 | 0.6096 | 8.57 | 100
1 | 0 | 2 | 0.6505 | 9.15 | 11.93
1 | 1 | 2 | 0.689 | 9.69 | 2.36
3 | 1 | 0 | 0.718 | 10.1 | 0.36
2 | 0 | 2 | 0.7602 | 10.69 | 0.74
2 | 1 | 2 | 0.7934 | 11.16 | 2.05
2 | 2 | 2 | 0.8855 | 12.46 | 0.74
3 | 1 | 2 | 0.9419 | 13.26 | 1.03
0 | 0 | 4 | 1.2193 | 17.19 | 0.49
5 | 2 | 0 | 1.2228 | 17.24 | 0.23
1 | 0 | 4 | 1.2402 | 17.49 | 0.26
1 | 1 | 4 | 1.2608 | 17.78 | 0.27
5 | 3 | 0 | 1.324 | 18.68 | 1.1
6 | 0 | 0 | 1.3624 | 19.23 | 0.71
3 | 1 | 4 | 1.415 | 19.98 | 0.25
7 | 2 | 2 | 1.7619 | 24.95 | 0.22
8 | 2 | 0 | 1.8724 | 26.54 | 2.64
8 | 2 | 1 | 1.897 | 26.9 | 0.95
6 | 6 | 0 | 1.9267 | 27.32 | 1.23
8 | 1 | 2 | 1.9295 | 27.37 | 0.42
6 | 6 | 1 | 1.9506 | 27.67 | 0.48
8 | 2 | 2 | 1.9691 | 27.94 | 5.13
7 | 1 | 4 | 2.016 | 28.62 | 0.31
6 | 6 | 2 | 2.0208 | 28.69 | 2.57
8 | 3 | 2 | 2.0335 | 28.87 | 0.23
7 | 2 | 4 | 2.054 | 29.17 | 0.32
8 | 2 | 3 | 2.0838 | 29.6 | 0.59
6 | 6 | 3 | 2.1327 | 30.31 | 0.31
6 | 5 | 4 | 2.1521 | 30.6 | 0.37
8 | 1 | 4 | 2.1995 | 31.29 | 0.24
8 | 2 | 4 | 2.2344 | 31.8 | 1.33
5 | 3 | 6 | 2.2578 | 32.14 | 0.35
6 | 6 | 4 | 2.2801 | 32.46 | 0.54
6 | 0 | 6 | 2.2805 | 32.47 | 0.22
8 | 3 | 4 | 2.2913 | 32.63 | 0.61
7 | 5 | 4 | 2.3026 | 32.79 | 0.21
6 | 2 | 6 | 2.3253 | 33.13 | 0.54
8 | 4 | 4 | 2.3688 | 33.76 | 0.43
9 | 1 | 4 | 2.3904 | 34.08 | 0.81
8 | 2 | 5 | 2.4143 | 34.43 | 0.68
9 | 2 | 4 | 2.4226 | 34.55 | 1.49
7 | 1 | 6 | 2.4337 | 34.72 | 1.95
0 | 0 | 8 | 2.4385 | 34.79 | 0.24
10 | 3 | 2 | 2.4477 | 34.92 | 0.42
6 | 4 | 6 | 2.4547 | 35.03 | 1.98
6 | 6 | 5 | 2.4566 | 35.06 | 0.34
1 | 1 | 8 | 2.4596 | 35.1 | 0.82
8 | 5 | 4 | 2.4648 | 35.18 | 0.27
9 | 3 | 4 | 2.4752 | 35.33 | 1.23
7 | 5 | 5 | 2.4775 | 35.36 | 0.72
2 | 0 | 8 | 2.4805 | 35.41 | 1.07
8 | 7 | 2 | 2.4895 | 35.54 | 0.38
2 | 1 | 8 | 2.4908 | 35.56 | 0.24
9 | 5 | 3 | 2.5102 | 35.85 | 0.22
5 | 3 | 7 | 2.5111 | 35.86 | 0.21
7 | 3 | 6 | 2.517 | 35.95 | 2.91
2 | 2 | 8 | 2.5217 | 36.02 | 1.41
8 | 4 | 5 | 2.5392 | 36.27 | 0.7
10 | 3 | 3 | 2.5408 | 36.3 | 0.44
3 | 1 | 8 | 2.542 | 36.32 | 2.87
9 | 4 | 4 | 2.5471 | 36.39 | 0.39
11 | 2 | 1 | 2.5568 | 36.54 | 0.23
7 | 7 | 4 | 2.5572 | 36.54 | 0.81
9 | 1 | 5 | 2.5594 | 36.57 | 0.88
8 | 8 | 0 | 2.5689 | 36.71 | 3.23
6 | 2 | 7 | 2.572 | 36.76 | 0.3
10 | 0 | 4 | 2.5772 | 36.84 | 1.87
8 | 0 | 6 | 2.5777 | 36.84 | 1.1
8 | 7 | 3 | 2.5811 | 36.89 | 0.57
8 | 8 | 1 | 2.5869 | 36.98 | 4.5
10 | 1 | 4 | 2.5872 | 36.99 | 0.65
8 | 1 | 6 | 2.5877 | 36.99 | 0.2
11 | 3 | 0 | 2.5889 | 37.01 | 7.54
4 | 0 | 8 | 2.6022 | 37.21 | 2.02
11 | 3 | 1 | 2.6068 | 37.27 | 8.44
11 | 2 | 2 | 2.6108 | 37.33 | 0.8
10 | 4 | 3 | 2.6109 | 37.34 | 0.42
10 | 2 | 4 | 2.617 | 37.43 | 1.82
8 | 2 | 6 | 2.6174 | 37.43 | 3.07
3 | 3 | 8 | 2.6219 | 37.5 | 1.35
9 | 5 | 4 | 2.6366 | 37.72 | 1.67
9 | 3 | 5 | 2.6387 | 37.75 | 0.66
8 | 8 | 2 | 2.6402 | 37.77 | 6.32
4 | 2 | 8 | 2.6415 | 37.79 | 2.4
6 | 6 | 6 | 2.6565 | 38.01 | 1.73
11 | 3 | 2 | 2.6597 | 38.06 | 13.34
10 | 3 | 4 | 2.6657 | 38.15 | 1.48
7 | 1 | 7 | 2.6703 | 38.22 | 0.6
11 | 4 | 1 | 2.6751 | 38.29 | 0.23
7 | 5 | 6 | 2.6758 | 38.3 | 3.47
6 | 4 | 7 | 2.6895 | 38.5 | 0.56
5 | 0 | 8 | 2.6899 | 38.51 | 0.62
11 | 2 | 3 | 2.6983 | 38.63 | 0.7
5 | 1 | 8 | 2.6994 | 38.65 | 2.58
8 | 7 | 4 | 2.7042 | 38.72 | 1.28
7 | 7 | 5 | 2.7158 | 38.89 | 0.5
11 | 4 | 2 | 2.7267 | 39.06 | 0.79
8 | 8 | 3 | 2.7268 | 39.06 | 3.16
5 | 2 | 8 | 2.7279 | 39.08 | 0.3
10 | 4 | 4 | 2.7326 | 39.15 | 1.64
8 | 4 | 6 | 2.733 | 39.15 | 3.41
10 | 0 | 5 | 2.7347 | 39.18 | 1.15
11 | 3 | 3 | 2.7456 | 39.34 | 6.66
7 | 3 | 7 | 2.7464 | 39.35 | 0.65
9 | 1 | 6 | 2.7518 | 39.43 | 2.67
4 | 4 | 8 | 2.7561 | 39.5 | 0.5
10 | 2 | 5 | 2.7721 | 39.74 | 0.92
5 | 3 | 8 | 2.7748 | 39.78 | 2.87
11 | 1 | 4 | 2.7886 | 39.98 | 1.29
9 | 5 | 5 | 2.7907 | 40.01 | 0.8
6 | 0 | 8 | 2.7933 | 40.05 | 1.1
12 | 1 | 2 | 2.8013 | 40.17 | 0.56
10 | 6 | 3 | 2.8014 | 40.17 | 0.25
8 | 0 | 7 | 2.8022 | 40.19 | 0.23
6 | 1 | 8 | 2.8025 | 40.19 | 0.55
11 | 4 | 3 | 2.8106 | 40.31 | 0.37
11 | 2 | 4 | 2.8162 | 40.4 | 0.78
10 | 3 | 5 | 2.8182 | 40.43 | 0.44
9 | 3 | 6 | 2.8258 | 40.54 | 2.53
6 | 2 | 8 | 2.83 | 40.6 | 1.9
3 | 1 | 9 | 2.8358 | 40.69 | 0.31
8 | 2 | 7 | 2.8388 | 40.73 | 0.51
5 | 4 | 8 | 2.8391 | 40.74 | 0.4
8 | 8 | 4 | 2.8435 | 40.8 | 2.64
8 | 7 | 5 | 2.8546 | 40.97 | 0.24
11 | 3 | 4 | 2.8616 | 41.08 | 6.11
12 | 3 | 2 | 2.874 | 41.26 | 0.53
6 | 3 | 8 | 2.8751 | 41.28 | 0.38
10 | 4 | 5 | 2.8815 | 41.37 | 0.9
12 | 1 | 3 | 2.883 | 41.4 | 0.31
7 | 5 | 7 | 2.8927 | 41.54 | 0.65
7 | 7 | 6 | 2.8978 | 41.62 | 0.73
12 | 2 | 3 | 2.9097 | 41.8 | 0.39
10 | 6 | 4 | 2.9152 | 41.88 | 0.45
10 | 0 | 6 | 2.9156 | 41.89 | 1.95
7 | 1 | 8 | 2.9196 | 41.95 | 1.44
11 | 4 | 4 | 2.924 | 42.01 | 0.4
11 | 1 | 5 | 2.9347 | 42.17 | 0.34
12 | 4 | 2 | 2.9361 | 42.19 | 0.23
6 | 4 | 8 | 2.9372 | 42.21 | 1.5
8 | 4 | 7 | 2.9457 | 42.34 | 0.39
7 | 2 | 8 | 2.946 | 42.34 | 0.27
10 | 2 | 6 | 2.9507 | 42.42 | 1.29
11 | 2 | 5 | 2.961 | 42.57 | 0.23
9 | 1 | 7 | 2.9632 | 42.6 | 0.29
9 | 5 | 6 | 2.9681 | 42.68 | 0.67
8 | 8 | 5 | 2.987 | 42.96 | 0.66
7 | 3 | 8 | 2.9894 | 43 | 1.26
11 | 5 | 4 | 3.0023 | 43.19 | 0.33
11 | 3 | 5 | 3.0042 | 43.22 | 1.54
12 | 2 | 4 | 3.0194 | 43.45 | 0.3
9 | 3 | 7 | 3.032 | 43.64 | 0.24
8 | 0 | 8 | 3.0407 | 43.77 | 0.32
5 | 3 | 9 | 3.0461 | 43.86 | 0.28
0 | 0 | 10 | 3.0482 | 43.89 | 0.3
10 | 4 | 6 | 3.0537 | 43.97 | 0.28
1 | 0 | 10 | 3.0566 | 44.02 | 0.81
1 | 1 | 10 | 3.065 | 44.14 | 0.23
8 | 2 | 8 | 3.0745 | 44.29 | 0.62
2 | 0 | 10 | 3.0818 | 44.4 | 0.26
2 | 1 | 10 | 3.0902 | 44.52 | 0.29
13 | 1 | 3 | 3.0985 | 44.65 | 0.24
11 | 1 | 6 | 3.104 | 44.73 | 0.21
6 | 6 | 8 | 3.1078 | 44.79 | 0.3
2 | 2 | 10 | 3.1151 | 44.9 | 0.79
7 | 5 | 8 | 3.1244 | 45.04 | 0.67
3 | 1 | 10 | 3.1316 | 45.15 | 2.28
11 | 3 | 6 | 3.1697 | 45.73 | 0.25
8 | 4 | 8 | 3.1735 | 45.79 | 0.25
4 | 0 | 10 | 3.1806 | 45.9 | 0.79
9 | 1 | 8 | 3.1897 | 46.04 | 0.2
3 | 3 | 10 | 3.1968 | 46.15 | 0.53
14 | 2 | 0 | 3.2111 | 46.37 | 0.41
4 | 2 | 10 | 3.2129 | 46.39 | 0.24
14 | 2 | 1 | 3.2255 | 46.59 | 0.37
5 | 0 | 10 | 3.2527 | 47 | 0.33
9 | 3 | 8 | 3.2537 | 47.02 | 0.27
5 | 1 | 10 | 3.2606 | 47.12 | 0.77
14 | 2 | 2 | 3.2685 | 47.24 | 0.43
14 | 4 | 0 | 3.306 | 47.82 | 0.41
14 | 4 | 1 | 3.3201 | 48.04 | 0.4
5 | 3 | 10 | 3.3233 | 48.09 | 0.46
6 | 0 | 10 | 3.3388 | 48.32 | 0.35
14 | 4 | 2 | 3.3618 | 48.68 | 0.57
14 | 4 | 3 | 3.4302 | 49.74 | 0.25