## Sheet1
Figure 3 panel k data
Acrylic yarn
| RS Model (N/mm) | Experiment - fit (N/mm) | Experiment - fit error (N/mm)
Stockinette (x) | 0.21 | 0.165 | 0.011
Stockinette (y) | 0.528 | 0.753 | 0.034
Garter (x) | 0.275 | 0.223 | 0.021
Garter (y) | 0.106 | 0.056 | 0.015
Rib (x) | 0.024 | 0.01 | 0.006
Rib (y) | 0.109 | 0.119 | 0.012
Seed (x) | 0.077 | 0.07 | 0.007
Seed (y) | 0.029 | 0.019 | 0.001
Cotton yarn
| RS Model (N/mm) | Experiment - fit (N/mm) | Experiment - fit error (N/mm)
Stockinette (x) | 0.312 | 0.122 | 0.018
Stockinette (y) | 0.602 | 0.545 | 0.038
Garter (x) | 0.099 | 0.051 | 0.006
Garter (y) | 0.052 | 0.028 | 0.002
Rib (x) | 0.029 | 0.003 | 0.005
Rib (y) | 0.099 | 0.047 | 0.006
Seed (x) | 0.079 | 0.035 | 0.005
Seed (y) | 0.033 | 0.041 | 0.003