## Sheet1
For plot Supplementary Figure 4d
Acrylic Yarn | Bending modulus 10 cm yarn (mN mm^2) | Bending modulus 15 cm yarn (mN mm^2) | Bending modulus 20 cm yarn (mN mm^2) | Bending modulus 25 cm yarn (mN mm^2)
| 41.1741 | 47.2958 | 51.121 | 45.1711
| 44.0722 | 41.5526 | 51.9559 | 38.156
| 47.849 | 44.8174 | 41.1295 | 39.015
| 41.6613 | 34.5794 | 40.0575 | 52.055
| 59.1886 | 44.6715 | 52.4831 | 45.0722
Average (mN mm^2) | 46.78904 | 42.58334 | 47.3494 | 43.89386
Standard Deviation (mN mm^2) | 7.417464 | 4.916406 | 6.197956 | 5.620283
For plot Supplementary Figure 4h
Cotton yarn | Bending modulus 10 cm yarn (mN mm^2) | Bending modulus 15 cm yarn (mN mm^2) | Bending modulus 20 cm yarn (mN mm^2) | Bending modulus 25 cm yarn (mN mm^2)
| 76.556 | 51.2711 | 45.4722 | 66.7332
| 59.6792 | 76.4127 | 61.8356 | 63.0623
| 72.4007 | 63.9041 | 48.189 | 56.9195
| 67.7429 | 93.4411 | 99.7541 | 52.361
| 64.3794 | 103.992 | 130.928 | 61.2374
Average (mN mm^2) | 68.15164 | 77.8042 | 77.23578 | 60.06268
Standard Deviation (mN mm^2) | 6.611862 | 21.38614 | 37.01262 | 5.569313