## Fig. S8a
Strain | Stress
0.03992204 | 0.00436392
0.09279943 | 0.00981124
0.14567682 | 0.0147302
0.19855422 | 0.01914543
0.25143161 | 0.02313618
0.304309 | 0.02671604
0.35718639 | 0.02996206
0.41006378 | 0.03302118
0.46294118 | 0.03594257
0.51581857 | 0.03884494
0.56869596 | 0.04166394
0.62157335 | 0.04490791
0.67445074 | 0.04866967
0.72732814 | 0.05220294
0.78020553 | 0.05072565
0.83308292 | 0.04388086
0.88596031 | 0.04503513
0.9388377 | 0.05634058
0.9917151 | 0.07127978
1.04459249 | 0.0911701
1.09746988 | 0.1188208
1.15034727 | 0.15950908
1.20322466 | 0.22454481
1.25610205 | 0.34297457
1.30897945 | 0.61379746
1.36185684 | 1.59556717

## Fig. S8b
Bending |  | Contact
Strain | Fraction of Total Energy | Strain | Fraction of Total Energy
-0.0658327 | 0.55410732 | -0.0658327 | 0.44589268
-0.0129554 | 0.54376713 | -0.0129554 | 0.45623287
0.03992204 | 0.5318401 | 0.03992204 | 0.4681599
0.09279943 | 0.51859591 | 0.09279943 | 0.48140409
0.14567682 | 0.50529527 | 0.14567682 | 0.49470473
0.19855422 | 0.49260999 | 0.19855422 | 0.50739001
0.25143161 | 0.48120758 | 0.25143161 | 0.51879242
0.304309 | 0.47113886 | 0.304309 | 0.52886114
0.35718639 | 0.46227969 | 0.35718639 | 0.53772031
0.41006378 | 0.45478828 | 0.41006378 | 0.54521172
0.46294118 | 0.44839483 | 0.46294118 | 0.55160517
0.51581857 | 0.44265188 | 0.51581857 | 0.55734812
0.56869596 | 0.43725854 | 0.56869596 | 0.56274146
0.62157335 | 0.43151851 | 0.62157335 | 0.56848149
0.67445074 | 0.42585022 | 0.67445074 | 0.57414978
0.72732814 | 0.42031139 | 0.72732814 | 0.57968861
0.78020553 | 0.41530756 | 0.78020553 | 0.58469244
0.83308292 | 0.41872061 | 0.83308292 | 0.58127939
0.88596031 | 0.40259263 | 0.88596031 | 0.59740737
0.9388377 | 0.38669254 | 0.9388377 | 0.61330746
0.9917151 | 0.37054957 | 0.9917151 | 0.62945043
1.04459249 | 0.35400448 | 1.04459249 | 0.64599552
1.09746988 | 0.33686299 | 1.09746988 | 0.66313701
1.15034727 | 0.31873222 | 1.15034727 | 0.68126778
1.20322466 | 0.29928078 | 1.20322466 | 0.70071922
1.25610205 | 0.2775552 | 1.25610205 | 0.7224448
1.30897945 | 0.25244265 | 1.30897945 | 0.74755735
1.36185684 | 0.22178375 | 1.36185684 | 0.77821625
1.41473423 | 0.19851077 | 1.41473423 | 0.80148917

## Relevant Raw Data
strain in x | strain in y | bending energy | contact energy | total energy
-0.0021517 | -0.0658327 | 0.12931203 | 0.16069505 | 0.29000708
-0.0380701 | -0.0129554 | 0.13119824 | 0.15637035 | 0.28756859
-0.0658659 | 0.03992204 | 0.13500112 | 0.15336428 | 0.2883654
-0.0889252 | 0.09279943 | 0.14066214 | 0.15152927 | 0.2921914
-0.1085109 | 0.14567682 | 0.14779735 | 0.15096136 | 0.29875871
-0.1259029 | 0.19855422 | 0.15617236 | 0.15162314 | 0.30779549
-0.1419741 | 0.25143161 | 0.16551552 | 0.15352445 | 0.31903996
-0.1555248 | 0.304309 | 0.17574281 | 0.15656145 | 0.33230426
-0.1697232 | 0.35718639 | 0.18677229 | 0.16056868 | 0.34734097
-0.1826576 | 0.41006378 | 0.19848098 | 0.16556288 | 0.36404386
-0.1949305 | 0.46294118 | 0.21089035 | 0.17143085 | 0.38232119
-0.2081496 | 0.51581857 | 0.22412015 | 0.17799863 | 0.40211878
-0.2223184 | 0.56869596 | 0.2383045 | 0.18516617 | 0.42347067
-0.2367201 | 0.62157335 | 0.25368742 | 0.19256708 | 0.4462545
-0.2538425 | 0.67445074 | 0.27044913 | 0.20059369 | 0.47104282
-0.2735662 | 0.72732814 | 0.2885757 | 0.20923587 | 0.49781158
-0.2992703 | 0.78020553 | 0.30774864 | 0.21859413 | 0.52634278
-0.4139895 | 0.83308292 | 0.32060267 | 0.23094393 | 0.5515466
-0.4602556 | 0.88596031 | 0.34221104 | 0.2306159 | 0.57282694
-0.4940503 | 0.9388377 | 0.36752665 | 0.23172686 | 0.59925351
-0.5247562 | 0.9917151 | 0.3981337 | 0.23437631 | 0.63251001
-0.5536215 | 1.04459249 | 0.43589328 | 0.2388688 | 0.67476208
-0.581255 | 1.09746988 | 0.48348585 | 0.24560307 | 0.72908892
-0.6081051 | 1.15034727 | 0.54544486 | 0.25518725 | 0.80063211
-0.6343015 | 1.20322466 | 0.62928869 | 0.26877243 | 0.89806112
-0.6598385 | 1.25610205 | 0.75025777 | 0.28824063 | 1.0384984
-0.6838895 | 1.30897945 | 0.94295628 | 0.31842693 | 1.26138321
-0.7058891 | 1.36185684 | 1.31418186 | 0.37452851 | 1.68871037
-0.724154 | 1.41473423 | 2.3656834 | 0.58592636 | 2.95160994