## sheet1
Acrylic and Cotton Bending Modulus Data
Yarn Type | Bending modulus 10 cm yarn (mN mm^2) | Bending modulus 15 cm yarn (mN mm^2) | Bending modulus 20cm yarn (mN mm^2) | Bending modulus 25 cm yarn (mN mm^2) |  | Average of all bending moduli (mN mm^2) | Standard deviation
Acrylic | 41.1741 | 47.2958 | 51.121 | 45.1711 |  | 45.15391 | 5.961346
| 44.0722 | 41.5526 | 51.9559 | 38.156
| 47.849 | 44.8174 | 41.1295 | 39.015
| 41.6613 | 34.5794 | 40.0575 | 52.055
| 59.1886 | 44.6715 | 52.4831 | 45.0722
Cotton | 76.556 | 51.2711 | 45.4722 | 66.7332 |  | 70.813575 | 21.36407
| 59.6792 | 76.4127 | 61.8356 | 63.0623
| 72.4007 | 63.9041 | 48.189 | 56.9195
| 67.7429 | 93.4411 | 99.7541 | 52.361
| 64.3794 | 103.992 | 130.928 | 61.2374
Glove Yarn Bending Modulus Data
Yarn Type | Bending modulus 10 cm yarn (mN mm^2) | Bending modulus 15 cm yarn (mN mm^2) | Bending modulus 20cm yarn (mN mm^2) | Bending modulus 25 cm yarn (mN mm^2) |  | Average of all bending moduli (mN mm^2) | Standard deviation
Wool blend (glove) | 34.3125 | 34.3532 | 31.4472 | 32.2444 |  | 32.7929 | 4.2355
| 32.9083 | 36.8764 | 36.3752 | 38.003
| 27.5315 | 26.203 | 35.0091 | 31.8381
| 24.794 | 26.0975 | 34.3938 | 40.0737
| 31.1519 | 34.2203 | 37.7748 | 30.2508
Lace Weight Bending Modulus Data
Yarn Type | Bending modulus 6 cm yarn (mN mm^2) | Bending modulus 9 cm yarn (mN mm^2) | Bending modulus 10.5 cm yarn (mN mm^2) | Bending modulus 12 cm yarn (mN mm^2) | Bending modulus 15 cm yarn (mN mm^2) |  | Average of all bending moduli (mN mm^2) | Standard deviation
Alpaca mohair | 7.93175 | 3.59713 | 5.72873 | 4.61547 | 2.67689 |  | 6.43649 | 2.04265
| 9.33756 | 7.60776 | 5.41213 | 4.35253 | 8.3456
| 8.34594 | 7.8524 | 5.82107 | 7.40007 | 10.1286
| 4.36776 | 3.66341 | 6.02846 | 8.64292 | 7.82465
| 6.98779 | 4.20596 | 5.95138 | 8.95257 | 5.13364
Blue mohair | 6.41559 | 3.8409 | 4.73703 | 3.95013 | 4.90311 |  | 4.88699 | 1.33368
| 4.46944 | 2.83607 | 5.09733 | 3.72052 | 4.78028
| 1.8706 | 5.27572 | 5.89472 | 2.12633 | 6.34401
| 4.66422 | 5.87078 |  | 6.10917 | 6.79167
| 5.55427 | 6.02768 |  | 5.24367 | 5.87755
Cashmere | 2.83338 | 3.93496 | 4.63483 | 2.01965 | 6.02599 |  | 4.3407 | 1.0691
| 4.46864 | 4.16906 | 3.85925 | 3.30069 | 5.16039
| 4.34333 | 4.16906 | 4.2971 | 3.68841 | 4.01013
| 3.93772 | 6.33445 | 4.60312 | 3.21557 | 6.02459
| 4.10453 | 6.54232 | 3.53574 | 4.77641 | 4.52817
Bamboo | 2.45258 | 2.51389 | 2.72554 | 3.92985 | 4.49547 |  | 3.47746 | 0.779946
| 2.39079 | 3.43105 | 2.7994 | 4.37338 | 3.31638
| 2.84981 | 3.00709 | 4.18439 | 4.37338 | 3.62394
| 3.05952 | 2.73611 | 3.96709 | 3.68162 | 3.75716
| 2.27589 | 3.73883 | 3.56019 | 5.008 | 4.68515
Lace acrylic | 3.29426 | 4.13122 | 3.23404 | 3.24647 | 4.92381 |  | 3.72478 | 0.806339
| 2.76313 | 4.43298 | 3.03934 | 3.80273 | 4.88957
| 3.66588 | 4.57233 | 2.93948 | 3.57681 | 4.8757
| 2.79038 | 3.0061 | 3.60664 | 3.92724 | 5.39321
| 2.65215 | 3.36503 | 2.56594 | 4.01782 | 4.40718