## Sheet1
| Machine Knit Stockinette |  | Machine Knit Garter |  | Machine Knit Rib |  | Machine Knit Seed |  |  | Hand Knit Stockinette |  | Hand Knit Garter |  | Hand Knit Rib |  | Hand Knit Seed
| Yarn Diameter (mm) | Yarn Per Stitch (mm) | Yarn Diameter (mm) | Yarn Per Stitch (mm) | Yarn Diameter (mm) | Yarn Per Stitch (mm) | Yarn Diameter (mm) | Yarn Per Stitch (mm) |  | Yarn Diameter (mm) | Yarn Per Stitch (mm) | Yarn Diameter (mm) | Yarn Per Stitch (mm) | Yarn Diameter (mm) | Yarn Per Stitch (mm) | Yarn Diameter (mm) | Yarn Per Stitch (mm)
| 1.49 | 11.12 | 2.12 | 10.56 | 2.32 | 23.49 | 2.23 | 15.15 |  | 2.15 | 18.23 | 2.27 | 18.57 | 2.74 | 17.81 | 2.94 | 18.64
| 1.26 | 11.12 | 1.97 | 10.06 | 2.32 | 16.18 | 2.37 | 14.59 |  | 2.04 | 17.87 | 2.7 | 17.89 | 2.37 | 19.12 | 2.76 | 17.55
| 1.54 | 12.42 | 1.92 | 10.57 | 2.3 | 15.41 | 2.38 | 16.73 |  | 2.17 | 17.93 | 2.48 | 16.43 | 2.27 | 17.68 | 1.8 | 18.7
| 1.61 | 11.62 | 2 | 10.57 | 2.57 | 15.25 | 2.56 | 15.46 |  | 2.16 | 18.18 | 2.32 | 17.9 | 2.61 | 18.62 | 2.78 | 16.76
| 1.51 | 12.23 | 2.11 | 10.54 | 2.49 | 15.18 | 2.31 | 16.22 |  | 2.22 | 18.04 | 2.63 | 18.73 | 2.51 | 18.17 | 2.29 | 18.24
| 1.34 | 11.9 | 2.05 | 10.7 | 2.18 | 16.84 | 2.32 | 15.25 |  | 2.1 | 15.16 | 2.45 | 18.54 | 2.4 | 18.43 | 2.67 | 16.57
| 1.54 | 11.21 | 2.06 | 9.98 | 2.36 | 15.48 | 2.4 | 16.56 |  | 2.17 | 17.3 | 2.32 | 16.9 | 2.14 | 18.38 | 2.72 | 19.59
| 1.49 | 12.1 | 2.11 | 10.72 | 2.28 | 16.9 | 2.41 | 15.17 |  | 1.83 | 18.01 | 2.41 | 18.71 | 2.65 | 18.9 | 2.86 | 17.15
| 1.42 | 12.45 | 2.23 | 10.23 | 2.24 | 15.61 | 2.37 | 14.96 |  | 2.28 | 19.47 | 2.65 | 18.68 | 2.35 | 16.58 | 3.3 | 17.99
| 1.59 | 10.7 | 2.05 | 10.8 | 2.5 | 16.11 | 2.31 | 15.67 |  | 2.19 | 16.37 | 2.32 | 18.54 | 2.69 | 18.6 | 2.66 | 17.84
| 1.51 | 11.86 | 2.04 | 9.85 | 2.03 | 15.4 | 2.46 | 15.98 |  | 2.22 | 17.77 | 2.38 | 17.16 | 2.62 | 16.82 | 2.73 | 21.87
| 1.5 | 11.12 | 2.13 | 10.58 | 2.49 | 15.96 | 2.73 | 15.69 |  | 2.3 | 18 | 2.23 | 16.89 | 2.18 | 18.83 | 2.78 | 17.08
| 1.27 | 11.67 | 2.07 | 10.42 | 2.24 | 14.8 | 2.33 | 14.47 |  | 2.04 | 18.08 | 2.31 | 17.27 | 2.49 | 17.99 | 3.05 | 18.82
| 1.38 | 11.35 | 2.07 | 10.34 | 2.33 | 16 | 2.23 | 15.35 |  | 2.52 | 18.81 | 2.45 | 19.19 | 2.14 | 18.35 | 2.79 | 18.89
| 1.69 | 11.17 | 2.09 | 10.32 | 2.43 | 15.32 | 2.42 | 15.36 |  | 2.02 | 16.96 |  | 18.9 | 2.99 | 16.66 | 2.99 | 17.95
| 1.31 | 12.48 | 2.07 | 10.83 | 2.09 | 15.98 | 2.35 | 15.86 |  |  | 18.95 |  | 17.44 | 2.41 | 18.5 | 2.98 | 18.61
| 1.52 | 10.92 | 2.33 | 10.84 | 2.34 | 15.6 | 2.34 | 16.41 |  |  | 18.83 |  | 18.02 | 2.9 | 19.99 | 3.01 | 17.9
| 1.46 | 10.97 | 1.94 | 10.41 | 2.44 | 15.82 | 2.19 | 13.8 |  |  | 17.86 |  | 17.01 | 2.36 | 20.85 | 3.02 | 18.44
| 1.51 | 10.77 | 2.26 | 10.68 | 2.43 | 15.45 | 2.36 | 17.14 |  |  | 18.65 |  | 18.37 |  | 17.13 | 2.6 | 18.53
| 1.66 | 11.13 | 2.05 | 10.74 | 2.53 | 16.49 | 2.26 | 14.57 |  |  | 18.51 |  | 19 |  | 18.4 |  | 17.79
| 1.4 | 10.38 | 2.03 | 10.62 | 2.38 | 15.47 | 2.42 | 16.64 |  |  | 17.98 |  | 17.71 |  | 17.44 |  | 18.74
| 1.46 | 10.94 | 1.93 | 10.67 | 2.31 | 15.59 | 2.38 | 14.54 |  |  | 17.88 |  | 17.97 |  | 16.72 |  | 16.94
| 1.4 | 10.75 | 2.09 | 10.71 | 2.18 | 15.22 | 2.55 | 15.22 |  |  | 18.27 |  | 19.12 |  | 19.35 |  | 20.24
| 1.48 | 10.68 | 2.07 | 10.87 | 2.62 | 15.94 | 2.5 | 15.2 |  |  | 17.07 |  | 18.84 |  | 17.41 |  | 17.05
|  | 10.65 |  | 11 | 2.27 | 17.18 | 2.46 | 15.39 |  |  | 16.07 |  |  |  | 18.13 |  | 18.17
|  | 11.66 |  | 10.5 |  | 16.14 |  | 16.04 | [6 empty] | 20.32 |  | 19.35
|  | 10.68 |  | 10.74 |  | 15.99 |  | 15.27 | [6 empty] | 18.41 |  | 19.19
|  | 11.65 |  | 10.5 |  |  |  | 15.57 | [6 empty] | 18.38 |  | 20.43
|  | 10.23 | [5 empty] | 16.42 | [6 empty] | 17.06 |  | 18.65
|  | 10.73 | [5 empty] | 15.88 | [6 empty] | 17.77 |  | 17.36
|  | 11.1 | [5 empty] | 16.02 | [6 empty] | 18.34 |  | 16.75
[8 empty] | 15.22 | [6 empty] | 18.8 |  | 18.55
[8 empty] | 16.39 | [6 empty] | 19.09 |  | 18.71
[8 empty] | 16.74 | [6 empty] | 17.26
[8 empty] | 15.23 | [6 empty] | 18.47
[8 empty] | 15.15 | [6 empty] | 18.2
[8 empty] | 16.67 | [6 empty] | 18.38
[8 empty] | 15.48 | [6 empty] | 18.79
[8 empty] | 16.46 | [6 empty] | 18.2
[8 empty] | 16.2 | [6 empty] | 19.91
[8 empty] | 16.47 | [6 empty] | 17.04
18.45
19.32
18.57
18.88
Average (mm) | 1.4725 | 11.28258 | 2.074583 | 10.54821 | 2.3468 | 16.1037 | 2.3856 | 15.67293 | Average (mm) | 2.160667 | 17.85 | 2.422857 | 18.07417 | 2.49 | 18.32222 | 2.775263 | 18.33455
Standard Deviation (mm) | 0.1112088 | 0.6233563 | 0.09704231 | 0.2730494 | 0.1453077 | 1.579287 | 0.117121 | 0.7497041 | Standard Deviation (mm) | 0.1542015 | 0.9506095 | 0.1475663 | 0.8114716 | 0.2464811 | 0.9516036 | 0.3193286 | 1.152186