## Sheet1
Yarn Bending Averages
Acrylic Yarn
Bending modulus 10 cm yarn (mN mm^2) | Bending modulus 15 cm yarn (mN mm^2) | Bending modulus 20 cm yarn (mN mm^2) | Bending modulus 25 cm yarn (mN mm^2) | Average of all acrylic bending moduli (mN mm^2) | Standard deviation of all acrylic bending moduli (mN mm^2)
41.1741 | 47.2958 | 51.121 | 45.1711 | 45.15391 | 5.961346
44.0722 | 41.5526 | 51.9559 | 38.156
47.849 | 44.8174 | 41.1295 | 39.015
41.6613 | 34.5794 | 40.0575 | 52.055
59.1886 | 44.6715 | 52.4831 | 45.0722
Cotton Yarn
Bending modulus 10 cm yarn (mN mm^2) | Bending modulus 15 cm yarn (mN mm^2) | Bending modulus 20 cm yarn (mN mm^2) | Bending modulus 25 cm yarn (mN mm^2) | Average of all cotton bending moduli (mN mm^2) | Standard deviation of all cotton bending moduli (mN mm^2)
76.556 | 51.2711 | 45.4722 | 66.7332 | 70.813575 | 21.36407
59.6792 | 76.4127 | 61.8356 | 63.0623
72.4007 | 63.9041 | 48.189 | 56.9195
67.7429 | 93.4411 | 99.7541 | 52.361
64.3794 | 103.992 | 130.928 | 61.2374
Yarn Compression Parameters
Acrylic Yarn
Compressed areas (mm^2) | (compressed area)* k (mN) | p
14.5 | 8.88 | 2.4
10.75 | 7.76 | 2.44
14.7 | 7.71 | 2.43
Cotton Yarn
Compressed areas (mm^2) | (compressed area)* k (mN) | p
6.4 | 0.088 | 2.87
6.8 | 0.074 | 2.82
6.95 | 0.052 | 3.06
6.6 | 0.092 | 3