## Sheet1
Yarn type | mass density average (kg/m) | standard deviations (kg/m) | standardD/average | Stockinette total mass (g) | Stockinette total mass (kg) | Average length per stitch (mm) | Standard Deviation (mm) | X dimension length (mm) | Y dimension length (mm) | Stitch Area (mm^2) | Garter total mass (g) | Garter total mass (kg) | Average length per stitch (mm) | Standard Deviation (mm) | X dimension length (mm) | Y dimension length (mm) | Stitch Area (mm^2) | Rib total mass (g) | Rib total mass (kg) | Average length per stitch (mm) | Standard Deviation (mm) | X dimension length (mm) | Y dimension length (mm) | Stitch Area (mm^2) | Seed total mass (g) | Seed total mass (kg) | Average length per stitch (mm) | Standard Deviation (mm) | X dimension length (mm) | Y dimension length (mm) | Stitch Area (mm^2)
Lace-Weight Alpaca (samples are 32 rows x 32 columns) | 8.45044e-05 | 4.32069e-06 | 0.05112976 | 0.3 | 0.0003 | 6.933811 | 0.3545241 | 47.38 | 38.42 | 1.777675 | 0.28 | 0.00028 | 6.471557 | 0.3308892 | 56.98 | 30.27 | 1.68436 | 0.32 | 0.00032 | 7.396065 | 0.378159 | 34.38 | 48.08 | 1.614248 | 0.32 | 0.00032 | 7.4 | 0.38 | 64.18 | 34.34 | 2.152286
Lace-Weight Blue Mohair (samples are 32 rows x 32 columns) | 8.71258e-05 | 1.15167e-06 | 0.01321847 | 0.3 | 0.0003 | 6.725189 | 0.08889673 | 48.38 | 39.53 | 1.867638 | 0.28 | 0.00028 | 6.276843 | 0.08297028 | 58.2 | 31.13 | 1.769303 | 0.33 | 0.00033 | 7.397708 | 0.0977864 | 35.59 | 45.93 | 1.596337 | 0.34 | 0.00034 | 7.62 | 0.1 | 64.07 | 34.4 | 2.152352
Lace-Weight Cashmere (samples are 32 rows x 32 columns) | 7.44664e-05 | 3.97547e-06 | 0.05338609 | 0.23 | 0.00023 | 6.032503 | 0.3220517 | 46.69 | 40.11 | 1.828844 | 0.23 | 0.00023 | 6.032503 | 0.3220517 | 53.34 | 31.2 | 1.625203125 | 0.26 | 0.00026 | 6.819351 | 0.3640585 | 36.25 | 48.71 | 1.724353 | 0.27 | 0.00027 | 7.08 | 0.38 | 66.33 | 33.57 | 2.17451
Lace-Weight Bamboo (samples are 32 rows x 32 columns) | 7.8309e-05 | 9.34515e-06 | 0.1193369 | 0.22 | 0.00022 | 5.487077 | 0.6548105 | 44.74 | 40.37 | 1.763822 | 0.24 | 0.00024 | 5.985902 | 0.7143387 | 52.2 | 33.37 | 1.701088 | 0.27 | 0.00027 | 6.73414 | 0.8036311 | 28.89 | 50.07 | 1.412619 | 0.26 | 0.00026 | 6.48 | 0.77 | 59.22 | 32.06 | 1.854095
Lace-Weight Acrylic (samples are 32 rows x 32 columns) | 7.256e-05 | 6.94258e-06 | 0.09568054 | 0.24 | 0.00024 | 6.460171 | 0.6181126 | 48.11 | 39.98 | 1.878357 | 0.24 | 0.00024 | 6.460171 | 0.6181126 | 51.18 | 33.41 | 1.669847 | 0.27 | 0.00027 | 7.267692 | 0.6953767 | 34.56 | 48.02 | 1.620675 | 0.26 | 0.00026 | 7 | 0.67 | 62.17 | 37.51 | 2.277341
Wool Blend (glove) (samples are 34 rows x 25 columns) | stockinette (2 mm knitting needles) | stockinette (2.75 mm knitting needles) | garter | rib | seed |  | wool blend mass density (kg/m) | wool blend mass density standard deviation (kg/m)
Total sample mass (g) | 4.02 | 4.76 | 4.75 | 5.19 | 5.38 |  | 0.0004713 | 1.54086e-05
Total sample mass (kg) | 0.00402 | 0.00476 | 0.00475 | 0.00519 | 0.00538
excess length of yarn not knit into sample (mm) | 172 | 158 | 268 | 306 | 221
total length (mm) | 8529.599 | 10099.72 | 10078.51 | 11012.09 | 11415.23
length in just the knitted sample (mm) | 8357.599 | 9941.724 | 9810.506 | 10706.09 | 11194.23
average length per stitch (mm) | 9.832469 | 11.69615 | 11.54177 | 12.5954 | 13.16969
standard deviation for length per stitch (mm) | 0.321461 | 0.3823918 | 0.3773447 | 0.411792 | 0.4305675
X dimension length (mm) | 66.94 | 80.93 | 86.85 | 57.43 | 98.7
Y dimension length (mm) | 67.52 | 81.31 | 59.21 | 91.51 | 73.21
Stitch Area (mm^2) | 5.317399 | 7.741669 | 6.049869 | 6.182846 | 8.500973