## Sheet1
Supplementary table S7
| B (mN mm^2) | k (mN mm^-2) | p | r (mm) | r_core (mm) | L (mm) | r_core/r
Stockinette (acrylic) | 46 | 0.6 | 2.4 | 0.74 | 0.335 | 11.3 | 0.453
Garter (acrylic) | 46 | 0.6 | 2.4 | 0.54 | 0.245 | 10.6 | 0.454
Rib (acrylic) | 46 | 0.6 | 2.4 | 1.18 | 0.415 | 16.1 | 0.352
Seed (acrylic) | 46 | 0.6 | 2.4 | 1.2 | 0.29 | 15.7 | 0.242
Stockinette (cotton) | 70 | 11.5 | 2.9 | 0.66 | 0.31 | 12.28 | 0.47
Garter (cotton) | 70 | 11.5 | 2.9 | 0.8 | 0.42 | 16.05 | 0.525
Rib (cotton) | 70 | 11.5 | 2.9 | 0.69 | 0.405 | 17.32 | 0.587
Seed (cotton) | 70 | 11.5 | 2.9 | 0.75 | 0.43 | 17.94 | 0.573