## TableS10
Table S10
| Y_x (N/mm) | Y_y (N/mm) | nu_yx | nu_xy
Stockinette (experiment) | 0.165 +- 0.011 | 0.753 +- 0.034 | 0.444 +- 0.005 | 0.430 +- 0.015
Stockinette (simulation) | 0.182 | 0.684 | 0.453 | 0.202
Garter (experiment) | 0.223 +- 0.021 | 0.056 +- 0.015 | 0.481 +- 0.004 | 0.150 +- 0.003
Garter (simulation) | 0.2 | 0.03 | 0.504 | 0.407
Rib (experiment) | 0.010 +- 0.006 | 0.119 +- 0.012 | 0.208 +- 0.001 | 0.294 +- 0.006
Rib (simulation) | 0.022 | 0.129 | 0.2 | 0.461
Seed (experiment) | 0.070 +- 0.007 | 0.019 +- 0.001 | 0.471 +- 0.004 | 0.138 +- 0.002
Seed (simulation) | 0.103 | 0.046 | 0.373 | 0.515

## TableS17
Table S17
| Y_x (N/mm) | Y_y (N/mm) | nu_yx | nu_xy
Stockinette (experiment) | 0.165 +- 0.011 | 0.753 +- 0.034 | 0.444 +- 0.005 | 0.430 +- 0.015
Stockinette (simulation) | 0.182 | 0.684 | 0.453 | 0.202
Stockinette (RS model) | 0.21 | 0.528 | N/A | N/A
Garter (experiment) | 0.223 +- 0.021 | 0.056 +- 0.015 | 0.481 +- 0.004 | 0.150 +- 0.003
Garter (simulation) | 0.2 | 0.03 | 0.504 | 0.407
Garter (RS model) | 0.275 | 0.106 | N/A | N/A
Rib (experiment) | 0.010 +- 0.006 | 0.119 +- 0.012 | 0.208 +- 0.001 | 0.294 +- 0.006
Rib (simulation) | 0.022 | 0.129 | 0.2 | 0.461
Rib (RS model) | 0.024 | 0.109 | N/A | N/A
Seed (experiment) | 0.070 +- 0.007 | 0.019 +- 0.001 | 0.471 +- 0.004 | 0.138 +- 0.002
Seed (simulation) | 0.103 | 0.046 | 0.373 | 0.515
Seed (RS model) | 0.077 | 0.029 | N/A | N/A

## Stockinette (Acrylic) exp
Raw data for generating table S10 (stockinette)
Stockinette (x-stretch) data |  |  | Stockinette (x-stretch) data -- bin-averaged |  |  | Stockinette (y-stretch) data |  |  | Stockinette (y-stretch) data -- bin-averaged
strain (xx) | strain (yy) | stress (xx) [N/mm] | strain (xx) | strain (yy) | stress (xx) [N/mm] | strain (xx) | strain (yy) | stress (yy) [N/mm] | strain (xx) | strain (yy) | stress (yy) [N/mm]
0 | 0 | 0 | 0 | 0 | 0 | 0 | 0 | 0 | 0 | 0 | 0
7.248007e-06 | -2.095349e-05 | 0 | 0.03205849 | -0.002510919 | 0.008122783 | 3.038904e-05 | 1.509503e-05 | 0 | -0.011364 | 0.01066484 | 0.008028552
1.449981e-05 | -4.190267e-05 | 0 | 0.06419028 | -0.004616826 | 0.01493536 | 6.077964e-05 | 3.020852e-05 | 0 | -0.0222784 | 0.02162557 | 0.01579569
2.175542e-05 | -6.284755e-05 | 0 | 0.09583472 | -0.006574617 | 0.02126878 | 9.117178e-05 | 4.534046e-05 | 0 | -0.03263504 | 0.03322455 | 0.02318243
2.901483e-05 | -8.378812e-05 | 0 | 0.1282162 | -0.01157361 | 0.02835449 | 0.0001215655 | 6.049086e-05 | 0 | -0.04267099 | 0.04523144 | 0.03082896
-0.000669748 | -0.0003639394 | 0 | 0.1582532 | -0.02144925 | 0.03623307 | 0.0001519607 | 7.565972e-05 | 0 | -0.04972046 | 0.0589347 | 0.03962645
-0.001368411 | -0.0006439438 | 0 | 0.1892221 | -0.03163125 | 0.04435606 | 0.0001823576 | 9.084704e-05 | 0 | -0.05692885 | 0.0727063 | 0.04862227
-0.002066974 | -0.0009238014 | 0 | 0.2190153 | -0.04265638 | 0.05315168 | 0.0002127559 | 0.0001060528 | 0 | -0.06386687 | 0.0865962 | 0.05769538
-0.002765436 | -0.001203512 | 0 | 0.2488989 | -0.05446155 | 0.06230305 | 0.0002431558 | 0.000121277 | 0 | -0.06949147 | 0.1010885 | 0.06830346
-0.002781628 | -0.001289593 | 0 | 0.2787048 | -0.06755048 | 0.07198372 | 0.0002314424 | 0.0001101173 | 0 | -0.07538557 | 0.1154745 | 0.07941982
-0.00279782 | -0.001375668 | 0 | 0.3063628 | -0.08332481 | 0.08365053 | 0.0002197292 | 9.896941e-05 | 0 | -0.08127293 | 0.1298651 | 0.09098352
-0.002814011 | -0.001461739 | 0 | 0.3352527 | -0.09714244 | 0.095837 | 0.0002080163 | 8.783348e-05 | 0 | -0.0873369 | 0.1441769 | 0.1038823
-0.002830202 | -0.001547804 | 0 | 0.3640341 | -0.1114754 | 0.1108106 | 0.0001963036 | 7.670945e-05 | 0 | -0.09345159 | 0.1586084 | 0.116889
-0.002883335 | -0.001396093 | 0 | 0.392292 | -0.1271206 | 0.1278137 | 0.0001845912 | 6.559735e-05 | 0 | -0.09896494 | 0.173004 | 0.1319915
-0.00293644 | -0.00124427 | 0 | 0.4218093 | -0.139429 | 0.1468068 | 0.0001728791 | 5.449715e-05 | 0 | -0.1044137 | 0.1875393 | 0.1473216
-0.002989517 | -0.001092338 | 0 | 0.449937 | -0.1550153 | 0.1717355 | 0.0001611672 | 4.340887e-05 | 0 | -0.11011 | 0.2020287 | 0.1649404
-0.003042565 | -0.0009402944 | 0 | 0.4803355 | -0.1659376 | 0.1995339 | 0.0001494556 | 3.233251e-05 | 0 | -0.1158058 | 0.216566 | 0.1829783
-0.001222687 | -4.54344e-05 | 0 | 0.5096668 | -0.1788269 | 0.2353366 | 0.0001512788 | -2.347846e-05 | 0 | -0.1213286 | 0.2310269 | 0.2044648
0.000597283 | 0.0008494629 | 0 | 0.5390267 | -0.1918165 | 0.2779438 | 0.0001531021 | -7.925198e-05 | 0 | -0.1267706 | 0.2455854 | 0.2276159
0.002417345 | 0.001744398 | 0 | 0.5684715 | -0.204644 | 0.3343641 | 0.0001549253 | -0.000134988 | 0 | -0.1323293 | 0.2600869 | 0.254281
0.004237499 | 0.002639369 | 0 | 0.5979921 | -0.2174996 | 0.4046456 | 0.0001567485 | -0.0001906866 | 0 | -0.1381226 | 0.2745274 | 0.2845816
0.01243655 | 0.003879922 | 0.001051755 |  |  |  | 0.0001585718 | -0.0002463478 | 0
0.01653608 | 0.004500231 | 0.00225376 |  |  |  | 0.000160395 | -0.0003019714 | 0
0.02063561 | 0.005120563 | 0.003756267 |  |  |  | 0.0001622183 | -0.0003575575 | 0
0.02179634 | 0.005571167 | 0.005108523 |  |  |  | 0.0001640415 | -0.0004131062 | 0
0.02411898 | 0.006472381 | 0.007061782 |  |  |  | 0.0001648275 | -0.0005014887 | 0
0.02551464 | 0.007404914 | 0.008564289 |  |  |  | 0.0001656136 | -0.0005898706 | 0
0.02598763 | 0.008369219 | 0.009165291 |  |  |  | 0.0001663999 | -0.0006782517 | 0
0.02622687 | 0.0088516 | 0.009165291 |  |  |  | 0.0001671862 | -0.000766632 | 0
0.02580131 | 0.008261191 | 0.008113537 |  |  |  | 0.0001679726 | -0.0008550117 | 0
0.0255887 | 0.007965998 | 0.007662784 |  |  |  | 0.0001687592 | -0.0009433906 | 0
0.02573743 | 0.007737233 | 0.006911531 |  |  |  | 0.0001695458 | -0.001031769 | 0
0.02609869 | 0.007803654 | 0.00676128 |  |  |  | 0.0001703326 | -0.001120146 | 0
0.02645999 | 0.007870075 | 0.00661103 |  |  |  | 0.0001740859 | -0.001105145 | 0
0.02682132 | 0.007936496 | 0.006460779 |  |  |  | 0.0001778393 | -0.001090137 | 0
0.02693604 | 0.007691884 | 0.006310528 |  |  |  | 0.0001815926 | -0.001075121 | 0
0.02705079 | 0.007447407 | 0.006310528 |  |  |  | 0.000185346 | -0.001060097 | 0
0.02716557 | 0.007203065 | 0.006310528 |  |  |  | 0.0001890993 | -0.001045066 | 0
0.02726009 | 0.006879105 | 0.006310528 |  |  |  | 0.0001928526 | -0.001030027 | 0
0.02724029 | 0.006799354 | 0.006310528 |  |  |  | 0.000196606 | -0.001014981 | 0
0.02722099 | 0.006719604 | 0.006310528 |  |  |  | 0.0002003593 | -0.0009999265 | 0
0.02720218 | 0.006639855 | 0.006310528 |  |  |  | 0.0001978703 | -0.001013156 | 0
0.02778568 | 0.006822726 | 0.006160278 |  |  |  | 0.0001953815 | -0.001026386 | 0
0.02807796 | 0.006914161 | 0.006160278 |  |  |  | 0.0001928929 | -0.001039615 | 0
0.02837059 | 0.007005597 | 0.006160278 |  |  |  | 0.0001904044 | -0.001052845 | 0
0.02840487 | 0.007084759 | 0.006160278 |  |  |  | 0.0001879161 | -0.001066074 | 0
0.02847343 | 0.00724322 | 0.006010027 |  |  |  | 0.0001854279 | -0.001079303 | 0
0.02850772 | 0.007322518 | 0.006010027 |  |  |  | 0.00018294 | -0.001092533 | 0
0.02853308 | 0.007396215 | 0.006010027 |  |  |  | 0.0001804522 | -0.001105762 | 0
0.02855867 | 0.007469922 | 0.006010027 |  |  |  | -0.0008425012 | -9.055192e-05 | 0
0.02858448 | 0.00754364 | 0.006010027 |  |  |  | -0.002888194 | 0.001940107 | 0
0.02861051 | 0.007617369 | 0.006010027 |  |  |  | -0.003910932 | 0.002955555 | 0
0.02846372 | 0.00726784 | 0.005859776 |  |  |  | -0.004933599 | 0.003971082 | 0.0009388192
0.02839073 | 0.007093076 | 0.005859776 |  |  |  | -0.006978715 | 0.006002372 | 0.003338024
0.02831801 | 0.006918314 | 0.005859776 |  |  |  | -0.008588479 | 0.008223685 | 0.00385959
0.02836099 | 0.007085559 | 0.005859776 |  |  |  | -0.009763081 | 0.0106348 | 0.01043132
0.02840428 | 0.007252805 | 0.005859776 |  |  |  | -0.01035037 | 0.01184037 | 0.01147446
0.0284479 | 0.007420054 | 0.005859776 |  |  |  | -0.01093765 | 0.01304594 | 0.01856776
0.02849184 | 0.007587304 | 0.005859776 |  |  |  | -0.01152492 | 0.01425151 | 0.01439523
0.02849715 | 0.007324054 | 0.005859776 |  |  |  | -0.01211218 | 0.01545709 | 0.01449954
0.02850245 | 0.007060814 | 0.005859776 |  |  |  | -0.01269944 | 0.01666268 | 0.01449954
0.02850775 | 0.006797582 | 0.005859776 |  |  |  | -0.01270031 | 0.01658977 | 0.01449954
0.02851305 | 0.00653436 | 0.005859776 |  |  |  | -0.01270468 | 0.01622546 | 0.01867207
0.02850168 | 0.00655145 | 0.005859776 |  |  |  | -0.01270555 | 0.01615264 | 0.01137014
0.02849067 | 0.006568574 | 0.005859776 |  |  |  | -0.01270642 | 0.01607984 | 0.01137014
0.02848003 | 0.00658573 | 0.005859776 |  |  |  | -0.01268869 | 0.01627027 | 0.01116152
0.02846976 | 0.00660292 | 0.005859776 |  |  |  | -0.01267095 | 0.01646074 | 0.01116152
0.02857402 | 0.006632938 | 0.005859776 |  |  |  | -0.01265322 | 0.01665123 | 0.01116152
0.02867832 | 0.006662962 | 0.005859776 |  |  |  | -0.01263549 | 0.01684176 | 0.0110572
0.02878266 | 0.006692994 | 0.005859776 |  |  |  | -0.01261775 | 0.01703232 | 0.0110572
0.02888703 | 0.006723032 | 0.005859776 |  |  |  | -0.01260002 | 0.01722292 | 0.0110572
0.02842692 | 0.006490878 | 0.005859776 |  |  |  | -0.01258229 | 0.01741354 | 0.0110572
0.02796721 | 0.006258794 | 0.005859776 |  |  |  | -0.01256455 | 0.0176042 | 0.0110572
0.0275079 | 0.00602678 | 0.005859776 |  |  |  | -0.01256522 | 0.01765884 | 0.0110572
0.02704899 | 0.005794838 | 0.005859776 |  |  |  | -0.01256588 | 0.01771347 | 0.0110572
0.0274596 | 0.005947907 | 0.005859776 |  |  |  | -0.01256654 | 0.01776811 | 0.0110572
0.02787035 | 0.006101 | 0.005859776 |  |  |  | -0.01256721 | 0.01782275 | 0.0110572
0.02828124 | 0.006254119 | 0.005859776 |  |  |  | -0.01256787 | 0.01787738 | 0.0110572
0.02869228 | 0.006407262 | 0.005859776 |  |  |  | -0.01256854 | 0.01793202 | 0.0110572
0.02867369 | 0.006509582 | 0.005859776 |  |  |  | -0.0125692 | 0.01798665 | 0.0110572
0.02865509 | 0.006611912 | 0.005859776 |  |  |  | -0.01256986 | 0.01804129 | 0.0110572
0.0286365 | 0.006714252 | 0.005859776 |  |  |  | -0.01256882 | 0.01801439 | 0.0110572
0.0286179 | 0.006816602 | 0.005859776 |  |  |  | -0.01256778 | 0.01798751 | 0.0110572
0.02865009 | 0.006858919 | 0.005859776 |  |  |  | -0.01256674 | 0.01796064 | 0.0110572
0.02868229 | 0.006901238 | 0.005859776 |  |  |  | -0.0125657 | 0.01793378 | 0.0110572
0.0287145 | 0.006943561 | 0.005859776 |  |  |  | -0.01256466 | 0.01790694 | 0.01095289
0.02874673 | 0.006985886 | 0.005859776 |  |  |  | -0.01256362 | 0.01788011 | 0.01095289
0.02847875 | 0.006951313 | 0.005859776 |  |  |  | -0.01256257 | 0.0178533 | 0.01095289
0.02821077 | 0.006916852 | 0.005859776 |  |  |  | -0.01256153 | 0.0178265 | 0.01095289
0.0279428 | 0.006882504 | 0.005859776 |  |  |  | -0.01256123 | 0.01780514 | 0.01095289
0.02767484 | 0.006848268 | 0.005859776 |  |  |  | -0.01256092 | 0.01778379 | 0.01095289
0.02772945 | 0.007145723 | 0.005859776 |  |  |  | -0.01256061 | 0.01776245 | 0.01095289
0.02778406 | 0.007443657 | 0.005859776 |  |  |  | -0.0125603 | 0.01774112 | 0.01095289
0.02783867 | 0.00774207 | 0.005859776 |  |  |  | -0.01255999 | 0.0177198 | 0.01095289
0.02789329 | 0.008040962 | 0.005859776 |  |  |  | -0.01255968 | 0.01769849 | 0.01095289
0.02805505 | 0.007989606 | 0.005859776 |  |  |  | -0.01255937 | 0.01767719 | 0.01095289
0.02821682 | 0.007938282 | 0.005859776 |  |  |  | -0.01255906 | 0.0176559 | 0.01095289
0.02837859 | 0.00788699 | 0.005859776 |  |  |  | -0.01255474 | 0.01763126 | 0.01095289
0.02854036 | 0.00783573 | 0.005859776 |  |  |  | -0.01255042 | 0.01760662 | 0.01095289
0.0286143 | 0.007852379 | 0.005859776 |  |  |  | -0.01254609 | 0.017582 | 0.01095289
0.02868825 | 0.00786903 | 0.005859776 |  |  |  | -0.01254177 | 0.0175574 | 0.01095289
0.02876221 | 0.007885685 | 0.005859776 |  |  |  | -0.01253745 | 0.0175328 | 0.01095289
0.02883619 | 0.007902342 | 0.005859776 |  |  |  | -0.01253312 | 0.01750822 | 0.01095289
0.03114272 | 0.008238875 | 0.005859776 |  |  |  | -0.01252879 | 0.01748364 | 0.01095289
0.03344926 | 0.008575491 | 0.005859776 |  |  |  | -0.01252447 | 0.01745908 | 0.01095289
0.0357558 | 0.008912191 | 0.005859776 |  |  |  | -0.01250207 | 0.01748076 | 0.01095289
0.03806235 | 0.009248973 | 0.005709526 |  |  |  | -0.01247967 | 0.01750245 | 0.01095289
0.04386523 | 0.009532452 | 0.00676128 |  |  |  | -0.01245726 | 0.01752415 | 0.01095289
0.04676698 | 0.009674192 | 0.007813035 |  |  |  | -0.01243486 | 0.01754585 | 0.01095289
0.04966894 | 0.009815933 | 0.007813035 |  |  |  | -0.01241246 | 0.01756757 | 0.01095289
0.04976692 | 0.009358533 | 0.01171955 |  |  |  | -0.01239006 | 0.01758929 | 0.01095289
0.04986514 | 0.008901137 | 0.0118698 |  |  |  | -0.01236766 | 0.01761102 | 0.01095289
0.04996361 | 0.008443744 | 0.0118698 |  |  |  | -0.01234526 | 0.01763275 | 0.01095289
0.05006232 | 0.007986354 | 0.00450752 |  |  |  | -0.01236911 | 0.01762105 | 0.01095289
0.05040099 | 0.007951362 | 0.01202005 |  |  |  | -0.01239295 | 0.01760934 | 0.01095289
0.05073976 | 0.007916455 | 0.01202005 |  |  |  | -0.0124168 | 0.01759764 | 0.01095289
0.05141756 | 0.007846894 | 0.01171955 |  |  |  | -0.01244064 | 0.01758593 | 0.01095289
0.05258337 | 0.008361354 | 0.0118698 |  |  |  | -0.01246449 | 0.01757423 | 0.01095289
0.05316628 | 0.008618594 | 0.01111855 |  |  |  | -0.01248833 | 0.01756253 | 0.01095289
0.05374919 | 0.008875841 | 0.01111855 |  |  |  | -0.01251218 | 0.01755083 | 0.01095289
0.0567752 | 0.008107687 | 0.0109683 |  |  |  | -0.01253602 | 0.01753913 | 0.01095289
0.06282754 | 0.006572307 | 0.0109683 |  |  |  | -0.01259378 | 0.0176235 | 0.01095289
0.06585386 | 0.005805082 | 0.0115693 |  |  |  | -0.01265154 | 0.01770788 | 0.01095289
0.06882729 | 0.004267529 | 0.01367281 |  |  |  | -0.0127093 | 0.01779227 | 0.01095289
0.07180111 | 0.002731297 | 0.01607682 |  |  |  | -0.01276706 | 0.01787666 | 0.01095289
0.07147835 | 0.001807831 | 0.01757933 |  |  |  | -0.01282482 | 0.01796106 | 0.01095289
0.07137077 | 0.001500012 | 0.01757933 |  |  |  | -0.01288258 | 0.01804546 | 0.01095289
0.07211283 | 0.002671057 | 0.01547582 |  |  |  | -0.01294034 | 0.01812986 | 0.01095289
0.07236018 | 0.003061405 | 0.02959938 |  |  |  | -0.0129981 | 0.01821427 | 0.01095289
0.07165664 | 0.003010774 | 0.01352256 |  |  |  | -0.01295359 | 0.01809086 | 0.01095289
0.07130487 | 0.002985459 | 0.01337231 |  |  |  | -0.01290909 | 0.01796745 | 0.01095289
0.07095311 | 0.002960145 | 0.01322206 |  |  |  | -0.01286459 | 0.01784405 | 0.01095289
0.07090662 | 0.003480018 | 0.01322206 |  |  |  | -0.01282008 | 0.01772066 | 0.01095289
0.07086027 | 0.003999892 | 0.01307181 |  |  |  | -0.01277557 | 0.01759727 | 0.01095289
0.07081407 | 0.004519767 | 0.01307181 |  |  |  | -0.01273107 | 0.01747389 | 0.01095289
0.070768 | 0.005039642 | 0.01292156 |  |  |  | -0.01268656 | 0.01735051 | 0.01095289
0.07073682 | 0.005294277 | 0.01292156 |  |  |  | -0.01264204 | 0.01722714 | 0.01095289
0.07070596 | 0.005548922 | 0.01307181 |  |  |  | -0.0126844 | 0.01733022 | 0.01095289
0.07067541 | 0.005803578 | 0.01307181 |  |  |  | -0.01272671 | 0.0174333 | 0.01095289
0.07064517 | 0.006058245 | 0.01307181 |  |  |  | -0.01276897 | 0.01753638 | 0.01095289
0.07013417 | 0.006027575 | 0.01277131 |  |  |  | -0.0128112 | 0.01763946 | 0.01095289
0.06962319 | 0.005996913 | 0.01292156 |  |  |  | -0.01285337 | 0.01774255 | 0.01095289
0.06911225 | 0.005966261 | 0.01292156 |  |  |  | -0.01289551 | 0.01784563 | 0.01095289
0.06860134 | 0.005935617 | 0.01292156 |  |  |  | -0.0129376 | 0.01794872 | 0.01095289
0.06945031 | 0.005862935 | 0.01292156 |  |  |  | -0.01297964 | 0.01805181 | 0.01095289
0.07029933 | 0.005790375 | 0.01292156 |  |  |  | -0.01400629 | 0.01953575 | 0.01095289
0.0711484 | 0.005717935 | 0.01292156 |  |  |  | -0.01503293 | 0.02101972 | 0.01095289
0.07199751 | 0.005645617 | 0.01292156 |  |  |  | -0.01605957 | 0.0225037 | 0.01095289
0.07163114 | 0.004773542 | 0.01292156 |  |  |  | -0.01913945 | 0.02695577 | 0.01387366
0.07126478 | 0.00390153 | 0.01292156 |  |  |  | -0.02016606 | 0.02843983 | 0.01387366
0.07089843 | 0.003029581 | 0.01292156 |  |  |  | -0.02116956 | 0.03011751 | 0.01981952
0.0705321 | 0.002157696 | 0.01292156 |  |  |  | -0.02114645 | 0.03031111 | 0.02086265
0.07072017 | 0.001960738 | 0.01292156 |  |  |  | -0.02112334 | 0.03050471 | 0.02169716
0.07090824 | 0.001763788 | 0.01292156 |  |  |  | -0.02110023 | 0.03069831 | 0.02169716
0.07109632 | 0.001566847 | 0.01292156 |  |  |  | -0.02107712 | 0.03089191 | 0.02169716
0.0712844 | 0.001369914 | 0.01292156 |  |  |  | -0.02105401 | 0.03108551 | 0.02169716
0.07136644 | 0.001410974 | 0.01292156 |  |  |  | -0.02100779 | 0.03147271 | 0.02013246
0.07144848 | 0.001452036 | 0.01292156 |  |  |  | -0.02102276 | 0.03146608 | 0.02013246
0.07153052 | 0.0014931 | 0.01292156 |  |  |  | -0.02103773 | 0.03145947 | 0.02013246
0.07161257 | 0.001534165 | 0.01292156 |  |  |  | -0.0210527 | 0.03145286 | 0.02002814
0.07148704 | 0.001502864 | 0.01292156 |  |  |  | -0.02106767 | 0.03144627 | 0.02002814
0.07136155 | 0.001471564 | 0.01292156 |  |  |  | -0.02108263 | 0.03143969 | 0.01992383
0.0712361 | 0.001440263 | 0.01292156 |  |  |  | -0.0210976 | 0.03143311 | 0.01992383
0.07111069 | 0.001408963 | 0.01292156 |  |  |  | -0.02111257 | 0.03142655 | 0.01992383
0.07110357 | 0.001388338 | 0.01292156 |  |  |  | -0.02112754 | 0.03142 | 0.01981952
0.07109645 | 0.001367733 | 0.01292156 |  |  |  | -0.02100791 | 0.03120729 | 0.01961089
0.07108933 | 0.001347147 | 0.01292156 |  |  |  | -0.0209481 | 0.03110095 | 0.01961089
0.07108223 | 0.001326581 | 0.01292156 |  |  |  | -0.02088829 | 0.03099462 | 0.01961089
0.07074658 | 0.001452568 | 0.01292156 |  |  |  | -0.02082848 | 0.03088829 | 0.01950658
0.07041124 | 0.001578605 | 0.01292156 |  |  |  | -0.02076867 | 0.03078198 | 0.01950658
0.07007623 | 0.001704692 | 0.01292156 |  |  |  | -0.02070885 | 0.03067567 | 0.01950658
0.06974154 | 0.001830829 | 0.01292156 |  |  |  | -0.02064904 | 0.03056937 | 0.01950658
0.07057146 | 0.001715599 | 0.01292156 |  |  |  | -0.02062679 | 0.03055849 | 0.01950658
0.07140139 | 0.00160037 | 0.01292156 |  |  |  | -0.02060454 | 0.03054762 | 0.01950658
0.07223132 | 0.001485143 | 0.01292156 |  |  |  | -0.02058229 | 0.03053674 | 0.01950658
0.07306126 | 0.001369917 | 0.01292156 |  |  |  | -0.02056004 | 0.03052587 | 0.01950658
0.0729237 | 0.001213434 | 0.01292156 |  |  |  | -0.02053778 | 0.030515 | 0.01950658
0.07278615 | 0.001056951 | 0.01292156 |  |  |  | -0.02051552 | 0.03050414 | 0.01950658
0.0726486 | 0.0009004676 | 0.01292156 |  |  |  | -0.02049327 | 0.03049327 | 0.01950658
0.07251106 | 0.0007439846 | 0.01292156 |  |  |  | -0.02047101 | 0.03048241 | 0.01950658
0.07199731 | 0.0008089733 | 0.01292156 |  |  |  | -0.02051679 | 0.03056625 | 0.01950658
0.07148356 | 0.0008740423 | 0.01292156 |  |  |  | -0.02056257 | 0.0306501 | 0.01950658
0.07096981 | 0.0009391918 | 0.01292156 |  |  |  | -0.02060835 | 0.03073396 | 0.01950658
0.07045606 | 0.001004422 | 0.01292156 |  |  |  | -0.02065413 | 0.03081784 | 0.01940226
0.07072991 | 0.001076345 | 0.01277131 |  |  |  | -0.02069991 | 0.03090172 | 0.01940226
0.07100379 | 0.001148272 | 0.01277131 |  |  |  | -0.02074568 | 0.03098562 | 0.01940226
0.0712777 | 0.001220203 | 0.01277131 |  |  |  | -0.02079146 | 0.03106953 | 0.01940226
0.07155165 | 0.001292137 | 0.01277131 |  |  |  | -0.02083724 | 0.03115345 | 0.01940226
0.0716183 | 0.001966587 | 0.01277131 |  |  |  | -0.02081564 | 0.03113904 | 0.01940226
0.07168496 | 0.002641036 | 0.01277131 |  |  |  | -0.02079403 | 0.03112463 | 0.01940226
0.07175163 | 0.003315486 | 0.01277131 |  |  |  | -0.02077241 | 0.03111022 | 0.01940226
0.07181831 | 0.003989936 | 0.01277131 |  |  |  | -0.02075079 | 0.03109581 | 0.01940226
0.07178827 | 0.004544011 | 0.01277131 |  |  |  | -0.02072917 | 0.0310814 | 0.01940226
0.07175824 | 0.005098093 | 0.01277131 |  |  |  | -0.02070755 | 0.03106699 | 0.01940226
0.07172822 | 0.00565218 | 0.01277131 |  |  |  | -0.02068591 | 0.03105258 | 0.01940226
0.07169821 | 0.006206274 | 0.01277131 |  |  |  | -0.02066428 | 0.03103817 | 0.01940226
0.07198946 | 0.006379694 | 0.01277131 |  |  |  | -0.02068451 | 0.03111016 | 0.01940226
0.07228073 | 0.006553116 | 0.01277131 |  |  |  | -0.02070474 | 0.03118215 | 0.01940226
0.07257201 | 0.006726538 | 0.01277131 |  |  |  | -0.02072496 | 0.03125416 | 0.01940226
0.0728633 | 0.006899962 | 0.01277131 |  |  |  | -0.02074517 | 0.03132617 | 0.01940226
0.07280891 | 0.00676427 | 0.01277131 |  |  |  | -0.02076538 | 0.03139819 | 0.01940226
0.07275453 | 0.006628579 | 0.01322206 |  |  |  | -0.02078559 | 0.03147021 | 0.01940226
0.07264575 | 0.006357197 | 0.01427381 |  |  |  | -0.02080579 | 0.03154225 | 0.01940226
0.07243961 | 0.006281279 | 0.01442406 |  |  |  | -0.02082599 | 0.03161429 | 0.01940226
0.07233656 | 0.006243321 | 0.01427381 |  |  |  | -0.02082812 | 0.03161454 | 0.01940226
0.07223351 | 0.006205363 | 0.01412356 |  |  |  | -0.02083025 | 0.03161479 | 0.01940226
0.07337836 | 0.006376814 | 0.01412356 |  |  |  | -0.02083238 | 0.03161504 | 0.01940226
0.07452323 | 0.006548267 | 0.01412356 |  |  |  | -0.02083451 | 0.03161529 | 0.01940226
0.07566812 | 0.00671972 | 0.01412356 |  |  |  | -0.02083663 | 0.03161555 | 0.01940226
0.07798893 | 0.006872099 | 0.01367281 |  |  |  | -0.02083876 | 0.03161581 | 0.01940226
0.07916487 | 0.006853905 | 0.01382306 |  |  |  | -0.0208243 | 0.0314718 | 0.01940226
0.08163607 | 0.006512307 | 0.01667783 |  |  |  | -0.02082055 | 0.0314429 | 0.01940226
0.0817553 | 0.006204462 | 0.01757933 |  |  |  | -0.02081681 | 0.031414 | 0.01940226
0.08187452 | 0.005896626 | 0.01818033 |  |  |  | -0.02081306 | 0.0313851 | 0.01940226
0.08273876 | 0.005546863 | 0.01878133 |  |  |  | -0.02081864 | 0.03137122 | 0.01940226
0.08348426 | 0.005504927 | 0.01878133 |  |  |  | -0.02082421 | 0.03135736 | 0.01940226
0.08423024 | 0.005462991 | 0.01938234 |  |  |  | -0.02082979 | 0.03134351 | 0.01940226
0.08497671 | 0.005421054 | 0.01938234 |  |  |  | -0.02083536 | 0.03132967 | 0.01940226
0.08368254 | 0.004743521 | 0.01772958 |  |  |  | -0.02084093 | 0.03131584 | 0.01940226
0.0856171 | 0.004260423 | 0.01622707 |  |  |  | -0.0208465 | 0.03130203 | 0.01940226
0.08798273 | 0.004002809 | 0.01622707 |  |  |  | -0.02085206 | 0.03128823 | 0.01929795
0.09034846 | 0.003745495 | 0.01622707 |  |  |  | -0.02085763 | 0.03127444 | 0.01929795
0.09370699 | 0.003497357 | 0.01787983 |  |  |  | -0.02085685 | 0.03116298 | 0.01929795
0.09569254 | 0.003516239 | 0.02238735 |  |  |  | -0.02085607 | 0.03105151 | 0.01929795
0.09668539 | 0.003526241 | 0.02388986 |  |  |  | -0.0208553 | 0.03094005 | 0.01929795
0.09672527 | 0.003197089 | 0.02388986 |  |  |  | -0.02085452 | 0.03082859 | 0.01929795
0.09676515 | 0.002867971 | 0.02599337 |  |  |  | -0.02085374 | 0.03071712 | 0.01929795
0.09680503 | 0.002538888 | 0.02584312 |  |  |  | -0.02085296 | 0.03060566 | 0.01929795
0.09692713 | 0.001986164 | 0.02434061 |  |  |  | -0.02085218 | 0.0304942 | 0.01929795
0.09700938 | 0.001762519 | 0.02373961 |  |  |  | -0.0208514 | 0.03038274 | 0.01929795
0.097174 | 0.001315316 | 0.0222371 |  |  |  | -0.02110372 | 0.03064274 | 0.01929795
0.09720433 | 0.001568069 | 0.0216361 |  |  |  | -0.02135603 | 0.03090274 | 0.01929795
0.09723466 | 0.001820822 | 0.02118535 |  |  |  | -0.02160833 | 0.03116274 | 0.01929795
0.09726499 | 0.002073576 | 0.02088484 |  |  |  | -0.02186061 | 0.03142276 | 0.01929795
0.09729532 | 0.002326329 | 0.02088484 |  |  |  | -0.02211288 | 0.03168277 | 0.01929795
0.09700141 | 0.002304751 | 0.02043409 |  |  |  | -0.02236513 | 0.03194279 | 0.01929795
0.0967075 | 0.002283176 | 0.02028384 |  |  |  | -0.02261737 | 0.03220281 | 0.01929795
0.0964136 | 0.002261605 | 0.02013359 |  |  |  | -0.0228696 | 0.03246284 | 0.01929795
0.0961197 | 0.002240037 | 0.01998334 |  |  |  | -0.02368115 | 0.03388141 | 0.01929795
0.09596511 | 0.00200205 | 0.01998334 |  |  |  | -0.02530414 | 0.03671866 | 0.01929795
0.09581055 | 0.001764063 | 0.01998334 |  |  |  | -0.02692696 | 0.03955608 | 0.02941634
0.09565602 | 0.001526077 | 0.01998334 |  |  |  | -0.0293609 | 0.0438125 | 0.02816458
0.09550152 | 0.00128809 | 0.01998334 |  |  |  | -0.02925955 | 0.04366478 | 0.02962496
0.09551175 | 0.001248876 | 0.01998334 |  |  |  | -0.02900616 | 0.04329552 | 0.02774732
0.09552199 | 0.00120973 | 0.01998334 |  |  |  | -0.02895548 | 0.04322168 | 0.02806026
0.09553223 | 0.001170653 | 0.01998334 |  |  |  | -0.02986928 | 0.04455343 | 0.02795595
0.09554247 | 0.001131645 | 0.01983309 |  |  |  | -0.03078308 | 0.04588526 | 0.02795595
0.09545234 | 0.001148229 | 0.01983309 |  |  |  | -0.03535192 | 0.05254573 | 0.02159284
0.09536222 | 0.001164821 | 0.01983309 |  |  |  | -0.03626566 | 0.05387808 | 0.04036923
0.09527212 | 0.00118142 | 0.01983309 |  |  |  | -0.03630129 | 0.0538403 | 0.03536219
0.09518203 | 0.001198026 | 0.01983309 |  |  |  | -0.03637255 | 0.05376476 | 0.04151667
0.09506635 | 0.001603565 | 0.01983309 |  |  |  | -0.03644381 | 0.05368921 | 0.03682258
0.09495067 | 0.002009104 | 0.01983309 |  |  |  | -0.03651506 | 0.05361366 | 0.0354665
0.09483499 | 0.002414644 | 0.01983309 |  |  |  | -0.03653084 | 0.05353101 | 0.03525788
0.09471932 | 0.002820184 | 0.01983309 |  |  |  | -0.03649114 | 0.05344127 | 0.03421475
0.09465626 | 0.002764 | 0.01983309 |  |  |  | -0.03647129 | 0.05339642 | 0.03400612
0.0945932 | 0.002707817 | 0.01983309 |  |  |  | -0.03645144 | 0.05335157 | 0.03390181
0.09453015 | 0.002651635 | 0.01983309 |  |  |  | -0.03641173 | 0.05326191 | 0.03390181
0.0944671 | 0.002595452 | 0.01983309 |  |  |  | -0.0363941 | 0.05335332 | 0.03379749
0.0946045 | 0.002443306 | 0.01983309 |  |  |  | -0.03639851 | 0.05362579 | 0.03369318
0.09474191 | 0.002291201 | 0.01983309 |  |  |  | -0.0364007 | 0.05376203 | 0.03369318
0.09487931 | 0.002139139 | 0.01983309 |  |  |  | -0.03640288 | 0.05389827 | 0.03369318
0.09501671 | 0.001987119 | 0.01983309 |  |  |  | -0.03640505 | 0.05403451 | 0.03348455
0.09537422 | 0.002428946 | 0.01983309 |  |  |  | -0.0364072 | 0.05417076 | 0.03411043
0.09573174 | 0.00287089 | 0.01983309 |  |  |  | -0.03640935 | 0.05430701 | 0.03338024
0.09608926 | 0.003312951 | 0.01983309 |  |  |  | -0.03639215 | 0.05451092 | 0.03338024
0.09644678 | 0.00375513 | 0.01983309 |  |  |  | -0.03637496 | 0.05471484 | 0.03338024
0.09616899 | 0.003821588 | 0.01983309 |  |  |  | -0.03635776 | 0.05491877 | 0.03338024
0.0958912 | 0.003888064 | 0.01983309 |  |  |  | -0.03632338 | 0.05532667 | 0.03327593
0.0956134 | 0.00395456 | 0.01983309 |  |  |  | -0.03630618 | 0.05553063 | 0.03327593
0.09533561 | 0.004021075 | 0.01983309 |  |  |  | -0.03628899 | 0.0557346 | 0.03327593
0.09521993 | 0.00401199 | 0.01983309 |  |  |  | -0.03627179 | 0.05593858 | 0.03327593
0.09510426 | 0.004002912 | 0.01983309 |  |  |  | -0.03628372 | 0.05577459 | 0.03327593
0.09498858 | 0.003993842 | 0.01983309 |  |  |  | -0.03629564 | 0.0556106 | 0.03327593
0.09487291 | 0.003984779 | 0.01983309 |  |  |  | -0.03630757 | 0.05544661 | 0.03327593
0.09542439 | 0.003997579 | 0.01983309 |  |  |  | -0.0363195 | 0.05528263 | 0.03327593
0.09597596 | 0.004010384 | 0.01983309 |  |  |  | -0.03633142 | 0.05511865 | 0.03327593
0.09652763 | 0.004023192 | 0.01983309 |  |  |  | -0.03634335 | 0.05495467 | 0.03327593
0.0970794 | 0.004036004 | 0.01983309 |  |  |  | -0.03635528 | 0.0547907 | 0.03317161
0.09709268 | 0.004026588 | 0.01983309 |  |  |  | -0.0363672 | 0.05462672 | 0.03317161
0.09710596 | 0.004017231 | 0.01983309 |  |  |  | -0.03639125 | 0.0545892 | 0.03317161
0.09711924 | 0.004007932 | 0.01983309 |  |  |  | -0.0364153 | 0.05455174 | 0.03317161
0.09713252 | 0.003998692 | 0.01983309 |  |  |  | -0.03643935 | 0.05451434 | 0.03317161
0.09714799 | 0.004059477 | 0.01983309 |  |  |  | -0.03646339 | 0.05447701 | 0.03317161
0.09716346 | 0.004120274 | 0.01983309 |  |  |  | -0.03648744 | 0.05443975 | 0.03317161
0.09717893 | 0.004181082 | 0.01983309 |  |  |  | -0.03651148 | 0.05440255 | 0.03317161
0.0971944 | 0.004241901 | 0.01983309 |  |  |  | -0.03653552 | 0.05436541 | 0.03317161
0.0964597 | 0.004075355 | 0.01983309 |  |  |  | -0.03655957 | 0.05432835 | 0.03317161
0.095725 | 0.003909075 | 0.01983309 |  |  |  | -0.03655105 | 0.05435854 | 0.03317161
0.0949903 | 0.003743063 | 0.01983309 |  |  |  | -0.03654253 | 0.05438873 | 0.03317161
0.0942556 | 0.003577318 | 0.01983309 |  |  |  | -0.03653401 | 0.05441892 | 0.03317161
0.09428889 | 0.00352425 | 0.01983309 |  |  |  | -0.03652549 | 0.05444912 | 0.03317161
0.09432219 | 0.003471185 | 0.01983309 |  |  |  | -0.03651697 | 0.05447931 | 0.03317161
0.09435548 | 0.003418124 | 0.01983309 |  |  |  | -0.03650845 | 0.05450951 | 0.03317161
0.09438878 | 0.003365067 | 0.01983309 |  |  |  | -0.03649992 | 0.0545397 | 0.03317161
0.09426796 | 0.00339016 | 0.01983309 |  |  |  | -0.0364914 | 0.05456989 | 0.0330673
0.09414714 | 0.003415335 | 0.01983309 |  |  |  | -0.03646757 | 0.05447566 | 0.0330673
0.09402633 | 0.003440592 | 0.01983309 |  |  |  | -0.03644373 | 0.05438142 | 0.0330673
0.09390551 | 0.003465932 | 0.01983309 |  |  |  | -0.03641988 | 0.05428718 | 0.0330673
0.09364629 | 0.003442969 | 0.01983309 |  |  |  | -0.03639604 | 0.05419295 | 0.0330673
0.09338708 | 0.003420198 | 0.01983309 |  |  |  | -0.03637219 | 0.05409871 | 0.0330673
0.09489382 | 0.003484565 | 0.01923209 |  |  |  | -0.03634834 | 0.05400448 | 0.0330673
0.09894412 | 0.003703339 | 0.01848083 |  |  |  | -0.03632449 | 0.05391024 | 0.0330673
0.1009693 | 0.003812785 | 0.01878133 |  |  |  | -0.03630064 | 0.05381601 | 0.0330673
0.1022211 | 0.003934116 | 0.02088484 |  |  |  | -0.03630561 | 0.05382687 | 0.0330673
0.103473 | 0.004056207 | 0.02989988 |  |  |  | -0.03631057 | 0.05383773 | 0.0330673
0.104725 | 0.004179058 | 0.02388986 |  |  |  | -0.03631554 | 0.0538486 | 0.0330673
0.105426 | 0.0008525642 | 0.02839738 |  |  |  | -0.0363205 | 0.05385946 | 0.0330673
0.1048774 | -0.002596879 | 0.02779638 |  |  |  | -0.03632546 | 0.05387033 | 0.0330673
0.1047416 | -0.001401291 | 0.02779638 |  |  |  | -0.03633042 | 0.0538812 | 0.0330673
0.1046066 | -0.0002056162 | 0.02824713 |  |  |  | -0.03633539 | 0.05389207 | 0.0330673
0.1044726 | 0.0009901436 | 0.02989988 |  |  |  | -0.03634034 | 0.05390294 | 0.0330673
0.1043394 | 0.002185988 | 0.02524211 |  |  |  | -0.03633804 | 0.05387957 | 0.0330673
0.1045635 | 0.002218518 | 0.02404011 |  |  |  | -0.03633573 | 0.05385619 | 0.0330673
0.1047879 | 0.002251047 | 0.02358936 |  |  |  | -0.03633342 | 0.05383282 | 0.0330673
0.1050126 | 0.002283577 | 0.02388986 |  |  |  | -0.03633111 | 0.05380945 | 0.0330673
0.1052376 | 0.002316106 | 0.0231386 |  |  |  | -0.0363288 | 0.05378608 | 0.0330673
0.106572 | 0.002172399 | 0.0231386 |  |  |  | -0.03632649 | 0.05376271 | 0.0330673
0.1079065 | 0.002028964 | 0.02298835 |  |  |  | -0.03632418 | 0.05373934 | 0.0330673
0.1120981 | -0.0003623537 | 0.02298835 |  |  |  | -0.03632186 | 0.05371597 | 0.0330673
0.1128594 | -0.001413968 | 0.02088484 |  |  |  | -0.03632372 | 0.05366241 | 0.0330673
0.1143603 | 0.0004999182 | 0.0335059 |  |  |  | -0.03632557 | 0.05360885 | 0.0330673
0.114607 | 0.001488998 | 0.0335059 |  |  |  | -0.03632743 | 0.0535553 | 0.0330673
0.1146428 | 0.00179677 | 0.0329049 |  |  |  | -0.03633113 | 0.05344819 | 0.03296299
0.1147514 | 0.002720605 | 0.02914863 |  |  |  | -0.03633298 | 0.05339463 | 0.03296299
0.1156959 | 0.002663243 | 0.02839738 |  |  |  | -0.03633483 | 0.05334108 | 0.03296299
0.1166403 | 0.002605905 | 0.02779638 |  |  |  | -0.03633668 | 0.05328753 | 0.03296299
0.1175849 | 0.002548591 | 0.02839738 |  |  |  | -0.03855014 | 0.05694447 | 0.03275436
0.1185294 | 0.002491301 | 0.02734562 |  |  |  | -0.0407636 | 0.06060153 | 0.03285867
0.1185266 | 0.002591532 | 0.02734562 |  |  |  | -0.04519052 | 0.06791606 | 0.03640532
0.1185238 | 0.002691766 | 0.02734562 |  |  |  | -0.04520444 | 0.06806445 | 0.04516764
0.1185184 | 0.002892244 | 0.02704512 |  |  |  | -0.04521836 | 0.06821284 | 0.04673234
0.1186361 | 0.002498174 | 0.02674462 |  |  |  | -0.04526011 | 0.06865808 | 0.04704528
0.1187537 | 0.002104337 | 0.02674462 |  |  |  | -0.04527402 | 0.06880651 | 0.04704528
0.1188714 | 0.001710735 | 0.02674462 |  |  |  | -0.04615585 | 0.07066156 | 0.0456892
0.1189891 | 0.001317366 | 0.02674462 |  |  |  | -0.04700986 | 0.07221972 | 0.04516764
0.1187661 | 0.0004801056 | 0.02674462 |  |  |  | -0.05127991 | 0.08001056 | 0.04756684
0.1185432 | -0.0003571346 | 0.02674462 |  |  |  | -0.05220525 | 0.08196488 | 0.0559119
0.1183206 | -0.001194354 | 0.02674462 |  |  |  | -0.05227657 | 0.08236135 | 0.05799817
0.1180981 | -0.002031553 | 0.02674462 |  |  |  | -0.05231222 | 0.08255969 | 0.05789385
0.1174379 | -0.002021829 | 0.02674462 |  |  |  | -0.05238349 | 0.08295662 | 0.05612053
0.1167777 | -0.002012068 | 0.02674462 |  |  |  | -0.05248051 | 0.08324234 | 0.0543472
0.1161175 | -0.002002271 | 0.02674462 |  |  |  | -0.05257255 | 0.08337309 | 0.05403426
0.1154574 | -0.001992437 | 0.02659437 |  |  |  | -0.05263388 | 0.0834603 | 0.05382564
0.1155512 | -0.002253328 | 0.02659437 |  |  |  | -0.05266454 | 0.08350391 | 0.05372132
0.1156452 | -0.002514034 | 0.02659437 |  |  |  | -0.05264922 | 0.0834331 | 0.05361701
0.1157394 | -0.002774556 | 0.02659437 |  |  |  | -0.05263389 | 0.08336229 | 0.0535127
0.1158336 | -0.003034893 | 0.02659437 |  |  |  | -0.05262622 | 0.08332689 | 0.0535127
0.1160011 | -0.002810874 | 0.02659437 |  |  |  | -0.05261856 | 0.08329149 | 0.0535127
0.1161686 | -0.002586682 | 0.02659437 |  |  |  | -0.05261089 | 0.08325609 | 0.05340838
0.116336 | -0.002362318 | 0.02659437 |  |  |  | -0.05259354 | 0.08330979 | 0.05340838
0.1165035 | -0.002137783 | 0.02659437 |  |  |  | -0.05258385 | 0.08339888 | 0.05330407
0.1173364 | -0.001927247 | 0.02644412 |  |  |  | -0.05257416 | 0.08348798 | 0.05330407
0.1181693 | -0.001716708 | 0.02644412 |  |  |  | -0.05256448 | 0.08357707 | 0.05330407
0.1190022 | -0.001506166 | 0.02644412 |  |  |  | -0.05255479 | 0.08366617 | 0.05330407
0.1198351 | -0.00129562 | 0.02644412 |  |  |  | -0.0525451 | 0.08375526 | 0.05330407
0.1195285 | -0.001278606 | 0.02644412 |  |  |  | -0.05253542 | 0.08384436 | 0.05319976
0.1192219 | -0.00126159 | 0.02644412 |  |  |  | -0.05252573 | 0.08393345 | 0.05319976
0.1189153 | -0.001244573 | 0.02644412 |  |  |  | -0.05251698 | 0.0839696 | 0.05319976
0.1186087 | -0.001227554 | 0.02644412 |  |  |  | -0.05250822 | 0.08400575 | 0.05319976
0.1184543 | -0.001368632 | 0.02644412 |  |  |  | -0.05249947 | 0.08404191 | 0.05319976
0.1183001 | -0.001509698 | 0.02644412 |  |  |  | -0.05249072 | 0.08407806 | 0.05319976
0.1181459 | -0.001650751 | 0.02644412 |  |  |  | -0.05248196 | 0.08411422 | 0.05319976
0.1179919 | -0.001791791 | 0.02644412 |  |  |  | -0.05247321 | 0.08415037 | 0.05309544
0.1179673 | -0.001568441 | 0.02644412 |  |  |  | -0.05246446 | 0.08418653 | 0.05309544
0.1179428 | -0.001345081 | 0.02644412 |  |  |  | -0.0524557 | 0.08422269 | 0.05309544
0.1179183 | -0.001121711 | 0.02644412 |  |  |  | -0.05245478 | 0.08423061 | 0.05309544
0.1178938 | -0.0008983308 | 0.02644412 |  |  |  | -0.05245385 | 0.08423852 | 0.05309544
0.1181322 | -0.001209308 | 0.02644412 |  |  |  | -0.05245292 | 0.08424643 | 0.05309544
0.1183707 | -0.001520257 | 0.02644412 |  |  |  | -0.05245199 | 0.08425435 | 0.05309544
0.1186092 | -0.001831175 | 0.02644412 |  |  |  | -0.05245106 | 0.08426227 | 0.05309544
0.1188477 | -0.002142065 | 0.02644412 |  |  |  | -0.05245014 | 0.08427019 | 0.05309544
0.1185905 | -0.002012611 | 0.02644412 |  |  |  | -0.05244921 | 0.08427811 | 0.05299113
0.1183332 | -0.001883142 | 0.02644412 |  |  |  | -0.05244828 | 0.08428603 | 0.05299113
0.118076 | -0.001753657 | 0.02644412 |  |  |  | -0.05248473 | 0.08427244 | 0.05299113
0.1178188 | -0.001624155 | 0.02644412 |  |  |  | -0.05252118 | 0.08425884 | 0.05299113
0.1178678 | -0.0015975 | 0.02644412 |  |  |  | -0.05255762 | 0.08424526 | 0.05299113
0.1179169 | -0.001570845 | 0.02644412 |  |  |  | -0.05259407 | 0.08423168 | 0.05299113
0.1179659 | -0.00154419 | 0.02644412 |  |  |  | -0.05263051 | 0.08421811 | 0.05299113
0.118015 | -0.001517535 | 0.02644412 |  |  |  | -0.05266696 | 0.08420454 | 0.05299113
0.1180687 | -0.001435217 | 0.02644412 |  |  |  | -0.0527034 | 0.08419098 | 0.05299113
0.1181224 | -0.001352844 | 0.02644412 |  |  |  | -0.05273984 | 0.08417742 | 0.05299113
0.1181761 | -0.001270414 | 0.02644412 |  |  |  | -0.05277435 | 0.08420738 | 0.05299113
0.1182298 | -0.001187928 | 0.02644412 |  |  |  | -0.05280886 | 0.08423733 | 0.05299113
0.1185301 | -0.002119544 | 0.02644412 |  |  |  | -0.05284336 | 0.08426729 | 0.05215662
0.1188304 | -0.003051147 | 0.02644412 |  |  |  | -0.05287787 | 0.08429724 | 0.05288682
0.1191307 | -0.003982736 | 0.02644412 |  |  |  | -0.05291238 | 0.08432719 | 0.05288682
0.1194309 | -0.00491431 | 0.02644412 |  |  |  | -0.05294689 | 0.08435715 | 0.05288682
0.119445 | -0.005193886 | 0.02644412 |  |  |  | -0.0529814 | 0.0843871 | 0.05288682
0.119459 | -0.005473446 | 0.02644412 |  |  |  | -0.0530159 | 0.08441705 | 0.05288682
0.119473 | -0.005752992 | 0.02644412 |  |  |  | -0.05298882 | 0.08428622 | 0.05288682
0.119487 | -0.006032524 | 0.02644412 |  |  |  | -0.05296174 | 0.08415538 | 0.05288682
0.1194097 | -0.006030181 | 0.02644412 |  |  |  | -0.05293465 | 0.08402454 | 0.05288682
0.1193325 | -0.006027838 | 0.02644412 |  |  |  | -0.05290757 | 0.0838937 | 0.05288682
0.1192552 | -0.006025495 | 0.02644412 |  |  |  | -0.05288048 | 0.08376286 | 0.05288682
0.119178 | -0.006023151 | 0.02644412 |  |  |  | -0.0528534 | 0.08363203 | 0.05288682
0.1191726 | -0.005916337 | 0.02644412 |  |  |  | -0.05282632 | 0.08350119 | 0.05288682
0.1191672 | -0.005809523 | 0.02644412 |  |  |  | -0.05279923 | 0.08337035 | 0.05288682
0.1191618 | -0.005702709 | 0.02644412 |  |  |  | -0.05279631 | 0.08349489 | 0.05288682
0.1191564 | -0.005595894 | 0.02644412 |  |  |  | -0.05279339 | 0.08361943 | 0.05288682
0.1191428 | -0.005557781 | 0.02644412 |  |  |  | -0.05279046 | 0.08374396 | 0.05288682
0.1191291 | -0.005519668 | 0.02644412 |  |  |  | -0.05278462 | 0.08399305 | 0.0527825
0.1191155 | -0.005481555 | 0.02644412 |  |  |  | -0.05278169 | 0.08411759 | 0.0527825
0.1191018 | -0.005443441 | 0.02644412 |  |  |  | -0.05277877 | 0.08424213 | 0.0527825
0.1197755 | -0.005047478 | 0.02644412 |  |  |  | -0.05277584 | 0.08436667 | 0.0527825
0.1204491 | -0.00465086 | 0.02644412 |  |  |  | -0.05281573 | 0.08427643 | 0.0527825
0.1211228 | -0.004253589 | 0.02644412 |  |  |  | -0.05285561 | 0.08418619 | 0.0527825
0.1217966 | -0.003855665 | 0.02644412 |  |  |  | -0.05289549 | 0.08409597 | 0.0527825
0.1231971 | -0.003953204 | 0.02644412 |  |  |  | -0.05293538 | 0.08400575 | 0.0527825
0.1245978 | -0.004050593 | 0.02644412 |  |  |  | -0.05297526 | 0.08391555 | 0.0527825
0.1259985 | -0.004147834 | 0.02644412 |  |  |  | -0.05301514 | 0.08382535 | 0.0527825
0.1273993 | -0.004244927 | 0.02644412 |  |  |  | -0.05305502 | 0.08373517 | 0.0527825
0.1283035 | -0.002974136 | 0.01622707 |  |  |  | -0.05309491 | 0.083645 | 0.0527825
0.1304418 | 0.0007279752 | 0.0326044 |  |  |  | -0.05400921 | 0.08538199 | 0.0527825
0.1298675 | 0.0006050572 | 0.03170289 |  |  |  | -0.05492348 | 0.08711898 | 0.0527825
0.1287194 | 0.0003605373 | 0.02989988 |  |  |  | -0.05583771 | 0.08885597 | 0.0527825
0.1289621 | -0.0007671703 | 0.02989988 |  |  |  | -0.05675192 | 0.09059297 | 0.0527825
0.1292049 | -0.001892211 | 0.02884813 |  |  |  | -0.05949434 | 0.09580397 | 0.05935424
0.1294477 | -0.003014577 | 0.02884813 |  |  |  | -0.06040842 | 0.09754097 | 0.05226094
0.1296905 | -0.004134257 | 0.02884813 |  |  |  | -0.06043696 | 0.09765952 | 0.06561303
0.1314381 | -0.006574468 | 0.02899838 |  |  |  | -0.0604655 | 0.09777807 | 0.0676993
0.1331857 | -0.009011996 | 0.02989988 |  |  |  | -0.06049404 | 0.09789664 | 0.06895106
0.1349334 | -0.01144682 | 0.02989988 |  |  |  | -0.06052257 | 0.09801521 | 0.06936831
0.1382096 | -0.01373421 | 0.04402345 |  |  |  | -0.06055111 | 0.09813378 | 0.06936831
0.1387205 | -0.01368592 | 0.03951593 |  |  |  | -0.06057964 | 0.09825237 | 0.06915968
0.1386993 | -0.01357385 | 0.03951593 |  |  |  | -0.06060817 | 0.09837097 | 0.06863812
0.1386781 | -0.01346177 | 0.04026718 |  |  |  | -0.0606367 | 0.09848957 | 0.06842949
0.138657 | -0.01334968 | 0.03906518 |  |  |  | -0.06142424 | 0.09965544 | 0.06801224
0.1386359 | -0.01323759 | 0.04492495 |  |  |  | -0.06378686 | 0.1031533 | 0.06728205
0.1381353 | -0.01321099 | 0.03590991 |  |  |  | -0.0645744 | 0.1043194 | 0.06717773
0.1376348 | -0.01318439 | 0.03590991 |  |  |  | -0.06536194 | 0.1054855 | 0.06728205
0.1371345 | -0.01315778 | 0.03590991 |  |  |  | -0.06693702 | 0.1078178 | 0.07020282
0.1366343 | -0.01313117 | 0.0329049 |  |  |  | -0.06707822 | 0.1079606 | 0.07270633
0.1365547 | -0.01292452 | 0.0329049 |  |  |  | -0.06736061 | 0.1082465 | 0.07750474
0.1364752 | -0.01271786 | 0.03200339 |  |  |  | -0.06750181 | 0.1083894 | 0.08313766
0.1363957 | -0.01251118 | 0.03200339 |  |  |  | -0.06764301 | 0.1085324 | 0.07854788
0.1363163 | -0.01230449 | 0.03200339 |  |  |  | -0.0677842 | 0.1086755 | 0.07979964
0.1366253 | -0.01139779 | 0.03140239 |  |  |  | -0.06806659 | 0.1089616 | 0.07854788
0.1369342 | -0.01049083 | 0.03140239 |  |  |  | -0.06800287 | 0.1090414 | 0.08313766
0.1375522 | -0.008676195 | 0.03080139 |  |  |  | -0.06790729 | 0.1091611 | 0.07687886
0.137156 | -0.008442287 | 0.03080139 |  |  |  | -0.06787544 | 0.1092011 | 0.07573142
0.1367598 | -0.008208273 | 0.03065114 |  |  |  | -0.06784358 | 0.109241 | 0.07552279
0.1363635 | -0.007974155 | 0.03065114 |  |  |  | -0.06781172 | 0.1092809 | 0.07531417
0.1359673 | -0.007739932 | 0.03065114 |  |  |  | -0.0678444 | 0.1092749 | 0.07520985
0.1357405 | -0.007867224 | 0.03065114 |  |  |  | -0.06790977 | 0.1092628 | 0.07510554
0.135514 | -0.007994477 | 0.03065114 |  |  |  | -0.06797515 | 0.1092508 | 0.07500123
0.1352876 | -0.008121693 | 0.03065114 |  |  |  | -0.06800783 | 0.1092447 | 0.07500123
0.1350614 | -0.008248872 | 0.03065114 |  |  |  | -0.06804052 | 0.1092387 | 0.07500123
0.1353207 | -0.008212639 | 0.03065114 |  |  |  | -0.06807321 | 0.1092327 | 0.07489691
0.1355802 | -0.008176401 | 0.03065114 |  |  |  | -0.06800512 | 0.1093368 | 0.0747926
0.1358399 | -0.008140158 | 0.03065114 |  |  |  | -0.06797107 | 0.1093892 | 0.0747926
0.1360999 | -0.008103911 | 0.03065114 |  |  |  | -0.06793703 | 0.1094417 | 0.0747926
0.136104 | -0.008057992 | 0.03065114 |  |  |  | -0.06790298 | 0.1094944 | 0.0747926
0.1361082 | -0.008012058 | 0.03065114 |  |  |  | -0.06786893 | 0.1095473 | 0.0747926
0.1361125 | -0.007966112 | 0.03050089 |  |  |  | -0.06783489 | 0.1096004 | 0.0747926
0.1361169 | -0.007920153 | 0.03050089 |  |  |  | -0.06780084 | 0.1096537 | 0.0747926
0.1361152 | -0.007937895 | 0.03050089 |  |  |  | -0.06786975 | 0.1095192 | 0.07468829
0.1361134 | -0.007955636 | 0.03050089 |  |  |  | -0.06790421 | 0.1094521 | 0.07458397
0.1361116 | -0.007973375 | 0.03050089 |  |  |  | -0.06793866 | 0.109385 | 0.07458397
0.1361099 | -0.007991113 | 0.03050089 |  |  |  | -0.06797311 | 0.1093181 | 0.07458397
0.1360944 | -0.007780209 | 0.03050089 |  |  |  | -0.06800757 | 0.1092512 | 0.07458397
0.136079 | -0.007569262 | 0.03050089 |  |  |  | -0.06804202 | 0.1091845 | 0.07458397
0.1360636 | -0.007358274 | 0.03050089 |  |  |  | -0.06807647 | 0.1091178 | 0.07458397
0.1360481 | -0.007147243 | 0.03050089 |  |  |  | -0.06803657 | 0.1091453 | 0.07447966
0.1360689 | -0.0073744 | 0.03050089 |  |  |  | -0.06801662 | 0.109159 | 0.07447966
0.1360896 | -0.007601549 | 0.03050089 |  |  |  | -0.06799667 | 0.1091728 | 0.07447966
0.1361104 | -0.00782869 | 0.03050089 |  |  |  | -0.06797671 | 0.1091867 | 0.07447966
0.1361311 | -0.008055823 | 0.03050089 |  |  |  | -0.06795676 | 0.1092005 | 0.07447966
0.1362926 | -0.008002752 | 0.03050089 |  |  |  | -0.06791686 | 0.1092282 | 0.07437535
0.1364542 | -0.007949668 | 0.03050089 |  |  |  | -0.06792014 | 0.1092225 | 0.07437535
0.1366157 | -0.007896571 | 0.03050089 |  |  |  | -0.06792342 | 0.1092167 | 0.07437535
0.1367773 | -0.007843462 | 0.03050089 |  |  |  | -0.0679267 | 0.109211 | 0.07437535
0.1366547 | -0.007939461 | 0.03050089 |  |  |  | -0.06792998 | 0.1092053 | 0.07437535
0.1365321 | -0.008035459 | 0.03050089 |  |  |  | -0.06793326 | 0.1091996 | 0.07437535
0.1364096 | -0.008131455 | 0.03050089 |  |  |  | -0.06793654 | 0.109194 | 0.07437535
0.136287 | -0.008227449 | 0.03050089 |  |  |  | -0.06794311 | 0.1091827 | 0.07427103
0.1363499 | -0.008169338 | 0.03050089 |  |  |  | -0.06794292 | 0.1091817 | 0.07427103
0.1364128 | -0.008110995 | 0.03050089 |  |  |  | -0.06794273 | 0.1091807 | 0.07427103
0.1364757 | -0.00805242 | 0.03050089 |  |  |  | -0.06794253 | 0.1091797 | 0.07427103
0.1365386 | -0.007993613 | 0.03050089 |  |  |  | -0.06794234 | 0.1091787 | 0.07427103
0.1365396 | -0.008024581 | 0.03050089 |  |  |  | -0.06794215 | 0.1091777 | 0.07427103
0.1365407 | -0.008055547 | 0.03050089 |  |  |  | -0.06794195 | 0.1091767 | 0.07427103
0.1365417 | -0.008086512 | 0.03050089 |  |  |  | -0.06794176 | 0.1091758 | 0.07427103
0.1365427 | -0.008117475 | 0.03050089 |  |  |  | -0.06794156 | 0.1091748 | 0.07427103
0.1363934 | -0.008105449 | 0.03050089 |  |  |  | -0.06793338 | 0.109109 | 0.07427103
0.1362441 | -0.008093421 | 0.03050089 |  |  |  | -0.06791703 | 0.1089777 | 0.07416672
0.1360948 | -0.008081393 | 0.03050089 |  |  |  | -0.06790885 | 0.108912 | 0.07416672
0.1359455 | -0.008069363 | 0.03050089 |  |  |  | -0.06790066 | 0.1088463 | 0.07416672
0.1357954 | -0.00805696 | 0.03050089 |  |  |  | -0.06789248 | 0.1087807 | 0.07416672
0.1356454 | -0.008044554 | 0.03050089 |  |  |  | -0.0678843 | 0.108715 | 0.07416672
0.1354953 | -0.008032144 | 0.03050089 |  |  |  | -0.06787611 | 0.1086494 | 0.07416672
0.1353453 | -0.008019731 | 0.03050089 |  |  |  | -0.06787604 | 0.1087125 | 0.07416672
0.1353789 | -0.008082207 | 0.03050089 |  |  |  | -0.06787596 | 0.1087756 | 0.07416672
0.1354124 | -0.00814461 | 0.03050089 |  |  |  | -0.06787589 | 0.1088386 | 0.07416672
0.135446 | -0.008206941 | 0.03050089 |  |  |  | -0.06787582 | 0.1089017 | 0.07416672
0.1354796 | -0.008269201 | 0.03050089 |  |  |  | -0.06787574 | 0.1089648 | 0.07416672
0.1354741 | -0.008171672 | 0.03050089 |  |  |  | -0.06787567 | 0.1090279 | 0.07416672
0.1354687 | -0.008074061 | 0.03050089 |  |  |  | -0.06787559 | 0.109091 | 0.07416672
0.1354633 | -0.007976367 | 0.03050089 |  |  |  | -0.06787552 | 0.1091541 | 0.07406241
0.1354579 | -0.00787859 | 0.03050089 |  |  |  | -0.06787275 | 0.1090921 | 0.07406241
0.1353872 | -0.0078166 | 0.03050089 |  |  |  | -0.06786998 | 0.1090302 | 0.07406241
0.1353165 | -0.007754608 | 0.03050089 |  |  |  | -0.06786722 | 0.1089683 | 0.07406241
0.1352458 | -0.007692616 | 0.03050089 |  |  |  | -0.06786445 | 0.1089064 | 0.07406241
0.1351751 | -0.007630622 | 0.03050089 |  |  |  | -0.06786168 | 0.1088444 | 0.07406241
0.1352958 | -0.007499326 | 0.03050089 |  |  |  | -0.06785891 | 0.1087825 | 0.07406241
0.1354165 | -0.00736803 | 0.03050089 |  |  |  | -0.06785615 | 0.1087206 | 0.07406241
0.1355371 | -0.007236733 | 0.03050089 |  |  |  | -0.06785338 | 0.1086587 | 0.07406241
0.1356578 | -0.007105437 | 0.03050089 |  |  |  | -0.06822247 | 0.1095802 | 0.07406241
0.135713 | -0.006970948 | 0.03050089 |  |  |  | -0.06859157 | 0.1105018 | 0.07406241
0.1357682 | -0.006836457 | 0.03035064 |  |  |  | -0.06896066 | 0.1114233 | 0.07406241
0.1358234 | -0.006701966 | 0.03035064 |  |  |  | -0.06932975 | 0.1123448 | 0.07406241
0.1358786 | -0.006567473 | 0.03035064 |  |  |  | -0.06969884 | 0.1132664 | 0.07406241
0.1369809 | -0.0065182 | 0.03035064 |  |  |  | -0.07043701 | 0.1151094 | 0.07468829
0.1380832 | -0.006468919 | 0.03035064 |  |  |  | -0.07080609 | 0.116031 | 0.07489691
0.1391856 | -0.006419629 | 0.03035064 |  |  |  | -0.07150534 | 0.1169153 | 0.07500123
0.140288 | -0.00637033 | 0.03035064 |  |  |  | -0.07360307 | 0.1195688 | 0.0803212
0.1414893 | -0.007756888 | 0.03050089 |  |  |  | -0.07500156 | 0.1213381 | 0.08731019
0.1438921 | -0.01052989 | 0.03590991 |  |  |  | -0.0757008 | 0.1222228 | 0.08991802
0.1450934 | -0.01191634 | 0.04492495 |  |  |  | -0.07642678 | 0.1231579 | 0.09200429
0.1454257 | -0.0114088 | 0.03891493 |  |  |  | -0.0764535 | 0.1232082 | 0.09106547
0.1457581 | -0.01090117 | 0.03891493 |  |  |  | -0.07648022 | 0.1232585 | 0.09096115
0.1460906 | -0.01039347 | 0.04101843 |  |  |  | -0.07650694 | 0.1233088 | 0.09221291
0.1464231 | -0.009885689 | 0.04161944 |  |  |  | -0.07653364 | 0.1233591 | 0.08950077
0.1466924 | -0.01037464 | 0.04161944 |  |  |  | -0.07656033 | 0.1234093 | 0.0889792
0.1469618 | -0.01086356 | 0.04101843 |  |  |  | -0.0766137 | 0.1235099 | 0.08824901
0.1472311 | -0.01135245 | 0.04026718 |  |  |  | -0.07740088 | 0.1254273 | 0.08814469
0.1475005 | -0.01184131 | 0.03876467 |  |  |  | -0.07818806 | 0.1273448 | 0.08793607
0.1472757 | -0.01210897 | 0.03891493 |  |  |  | -0.07897523 | 0.1292623 | 0.08793607
0.1470509 | -0.01237664 | 0.03891493 |  |  |  | -0.08054958 | 0.1330975 | 0.08939645
0.1468261 | -0.0126443 | 0.03741242 |  |  |  | -0.08133675 | 0.1350152 | 0.0929431
0.1466014 | -0.01291197 | 0.03741242 |  |  |  | -0.08291107 | 0.1388506 | 0.09930621
0.1470758 | -0.01315473 | 0.03741242 |  |  |  | -0.0829333 | 0.1392067 | 0.1018097
0.1475502 | -0.0133975 | 0.03590991 |  |  |  | -0.08295552 | 0.1395629 | 0.1036874
0.1480247 | -0.01364025 | 0.03590991 |  |  |  | -0.08299995 | 0.1402753 | 0.1051478
0.1484991 | -0.01388301 | 0.03575966 |  |  |  | -0.08302216 | 0.1406316 | 0.1045219
0.1528646 | -0.01843141 | 0.04026718 |  |  |  | -0.08308877 | 0.1417006 | 0.09961915
0.1543199 | -0.01994642 | 0.04342245 |  |  |  | -0.08308095 | 0.141695 | 0.09993209
0.1544494 | -0.01962517 | 0.04252094 |  |  |  | -0.08307313 | 0.1416893 | 0.09993209
0.1545789 | -0.01930382 | 0.04552595 |  |  |  | -0.08306532 | 0.1416837 | 0.09982778
0.154838 | -0.01866085 | 0.04252094 |  |  |  | -0.0830575 | 0.1416781 | 0.09982778
0.1543452 | -0.01887118 | 0.04432395 |  |  |  | -0.08304968 | 0.1416726 | 0.09961915
0.1538524 | -0.0190812 | 0.04282144 |  |  |  | -0.08304187 | 0.141667 | 0.09941053
0.1533598 | -0.0192909 | 0.04041743 |  |  |  | -0.08304269 | 0.1416723 | 0.09888896
0.1528671 | -0.01950028 | 0.03891493 |  |  |  | -0.08305915 | 0.1416886 | 0.09878465
0.1532999 | -0.01801919 | 0.03891493 |  |  |  | -0.08309207 | 0.1417212 | 0.09868033
0.1537327 | -0.01653793 | 0.03801342 |  |  |  | -0.08310852 | 0.1417376 | 0.09847171
0.1545984 | -0.0135749 | 0.03756267 |  |  |  | -0.08312498 | 0.141754 | 0.09847171
0.1565585 | -0.01433832 | 0.03756267 |  |  |  | -0.0831579 | 0.1417869 | 0.09826308
0.158519 | -0.01510167 | 0.03756267 |  |  |  | -0.08314391 | 0.1417957 | 0.09826308
0.16048 | -0.01586496 | 0.03756267 |  |  |  | -0.08312993 | 0.1418046 | 0.09815877
0.1624414 | -0.01662818 | 0.03756267 |  |  |  | -0.08311594 | 0.1418135 | 0.09815877
0.1636487 | -0.01771376 | 0.0435727 |  |  |  | -0.08308797 | 0.1418312 | 0.09805445
0.1648562 | -0.01879934 | 0.04492495 |  |  |  | -0.08307398 | 0.1418401 | 0.09805445
0.1668985 | -0.02124877 | 0.04928222 |  |  |  | -0.08304601 | 0.1418578 | 0.09805445
0.1667122 | -0.02138743 | 0.04898172 |  |  |  | -0.08306251 | 0.1417796 | 0.09795014
0.1665259 | -0.02152576 | 0.04898172 |  |  |  | -0.08307901 | 0.1417014 | 0.09784583
0.1666805 | -0.02108583 | 0.04627721 |  |  |  | -0.0830955 | 0.1416232 | 0.09795014
0.166732 | -0.02093881 | 0.04642746 |  |  |  | -0.08312849 | 0.1414668 | 0.09784583
0.1667447 | -0.02116103 | 0.04492495 |  |  |  | -0.08314498 | 0.1413886 | 0.09774151
0.1667506 | -0.0217634 | 0.04327219 |  |  |  | -0.08316147 | 0.1413104 | 0.09774151
0.1667182 | -0.02169914 | 0.04327219 |  |  |  | -0.08317797 | 0.1412322 | 0.09784583
0.166686 | -0.02163484 | 0.04176969 |  |  |  | -0.08317616 | 0.1411804 | 0.0976372
0.1666538 | -0.0215705 | 0.04176969 |  |  |  | -0.08317435 | 0.1411287 | 0.09774151
0.1664991 | -0.02141844 | 0.04161944 |  |  |  | -0.08317254 | 0.1410769 | 0.09774151
0.1663445 | -0.0212663 | 0.04161944 |  |  |  | -0.08317073 | 0.1410251 | 0.0976372
0.1661899 | -0.02111407 | 0.04146919 |  |  |  | -0.08316891 | 0.1409734 | 0.0976372
0.1660352 | -0.02096175 | 0.04146919 |  |  |  | -0.08316709 | 0.1409216 | 0.0976372
0.1650784 | -0.02108472 | 0.04146919 |  |  |  | -0.08316527 | 0.1408698 | 0.0976372
0.1641219 | -0.02120768 | 0.04146919 |  |  |  | -0.08316344 | 0.140818 | 0.0976372
0.1631656 | -0.02133064 | 0.04131894 |  |  |  | -0.08315139 | 0.1408204 | 0.0976372
0.1622095 | -0.0214536 | 0.04131894 |  |  |  | -0.08313932 | 0.1408229 | 0.0976372
0.1622874 | -0.02120545 | 0.04131894 |  |  |  | -0.08312725 | 0.1408253 | 0.0976372
0.1623653 | -0.02095729 | 0.04131894 |  |  |  | -0.08311517 | 0.1408277 | 0.09753289
0.1624432 | -0.02070913 | 0.04131894 |  |  |  | -0.08310309 | 0.1408301 | 0.09753289
0.1625211 | -0.02046095 | 0.04131894 |  |  |  | -0.08309099 | 0.1408326 | 0.09753289
0.1623974 | -0.02047205 | 0.04131894 |  |  |  | -0.08307889 | 0.140835 | 0.09753289
0.1622739 | -0.02048313 | 0.04131894 |  |  |  | -0.08306678 | 0.1408374 | 0.09753289
0.1621504 | -0.02049419 | 0.04131894 |  |  |  | -0.08305486 | 0.1408156 | 0.09753289
0.162027 | -0.02050524 | 0.04131894 |  |  |  | -0.08304294 | 0.1407938 | 0.09753289
0.1621488 | -0.02056993 | 0.04116869 |  |  |  | -0.08303102 | 0.1407721 | 0.09753289
0.1622707 | -0.02063462 | 0.04116869 |  |  |  | -0.0830191 | 0.1407503 | 0.09753289
0.1623926 | -0.02069931 | 0.04116869 |  |  |  | -0.08299525 | 0.1407068 | 0.09742857
0.1625145 | -0.02076399 | 0.04116869 |  |  |  | -0.08298333 | 0.1406851 | 0.09742857
0.1623849 | -0.020692 | 0.04116869 |  |  |  | -0.0829714 | 0.1406633 | 0.09742857
0.1622556 | -0.02062001 | 0.04116869 |  |  |  | -0.08296563 | 0.1406639 | 0.09742857
0.1621263 | -0.02054801 | 0.04116869 |  |  |  | -0.08295986 | 0.1406644 | 0.09742857
0.1619971 | -0.02047602 | 0.04116869 |  |  |  | -0.08295408 | 0.140665 | 0.09742857
0.1619992 | -0.02054068 | 0.04116869 |  |  |  | -0.08294831 | 0.1406655 | 0.09742857
0.1620014 | -0.02060534 | 0.04116869 |  |  |  | -0.08294253 | 0.1406661 | 0.09742857
0.1620038 | -0.02067 | 0.04116869 |  |  |  | -0.08293675 | 0.1406667 | 0.09742857
0.1620063 | -0.02073465 | 0.04116869 |  |  |  | -0.08292518 | 0.1406678 | 0.09732426
0.1621771 | -0.02057464 | 0.04116869 |  |  |  | -0.08293499 | 0.1406824 | 0.09732426
0.1623479 | -0.02041464 | 0.04116869 |  |  |  | -0.0829448 | 0.1406971 | 0.09732426
0.1625188 | -0.02025464 | 0.04116869 |  |  |  | -0.08295461 | 0.1407118 | 0.09732426
0.1626896 | -0.02009464 | 0.04116869 |  |  |  | -0.08296442 | 0.1407264 | 0.09732426
0.1625484 | -0.02012415 | 0.04116869 |  |  |  | -0.08297423 | 0.1407411 | 0.09732426
0.1624073 | -0.02015366 | 0.04116869 |  |  |  | -0.08298404 | 0.1407557 | 0.09732426
0.1622661 | -0.02018318 | 0.04116869 |  |  |  | -0.08299385 | 0.1407704 | 0.09732426
0.162125 | -0.02021269 | 0.04116869 |  |  |  | -0.08300367 | 0.140785 | 0.09732426
0.1621243 | -0.02052575 | 0.04116869 |  |  |  | -0.08348324 | 0.1420405 | 0.09732426
0.1621237 | -0.02083869 | 0.04116869 |  |  |  | -0.08396281 | 0.143296 | 0.09732426
0.162123 | -0.0211515 | 0.04116869 |  |  |  | -0.08444239 | 0.1445516 | 0.09732426
0.1621223 | -0.02146419 | 0.04116869 |  |  |  | -0.08540153 | 0.1470631 | 0.09711563
0.1621613 | -0.0214285 | 0.04116869 |  |  |  | -0.08684025 | 0.1508308 | 0.09732426
0.1622002 | -0.02139274 | 0.04116869 |  |  |  | -0.08719241 | 0.1515008 | 0.09930621
0.1622391 | -0.02135691 | 0.04116869 |  |  |  | -0.08754457 | 0.1521708 | 0.1026442
0.1622781 | -0.02132102 | 0.04116869 |  |  |  | -0.08860106 | 0.1541809 | 0.1155791
0.1621533 | -0.0212106 | 0.04116869 |  |  |  | -0.08895322 | 0.154851 | 0.1179783
0.1620285 | -0.02110018 | 0.04116869 |  |  |  | -0.08930539 | 0.155521 | 0.1190214
0.1619037 | -0.02098976 | 0.04101843 |  |  |  | -0.08965755 | 0.156191 | 0.1190214
0.1617788 | -0.02087934 | 0.04101843 |  |  |  | -0.08978569 | 0.1562028 | 0.1188128
0.1619852 | -0.02104047 | 0.04101843 |  |  |  | -0.09004197 | 0.1562265 | 0.1169352
0.1621915 | -0.0212016 | 0.04101843 |  |  |  | -0.09029825 | 0.1562501 | 0.1157877
0.1623978 | -0.02136274 | 0.04101843 |  |  |  | -0.09055452 | 0.1562738 | 0.1150575
0.1626042 | -0.02152387 | 0.04101843 |  |  |  | -0.09068265 | 0.1562856 | 0.1147446
0.1628196 | -0.02158398 | 0.04101843 |  |  |  | -0.09180785 | 0.1593242 | 0.1144316
0.1630351 | -0.02164409 | 0.04101843 |  |  |  | -0.09237045 | 0.1608435 | 0.1154748
0.1632506 | -0.02170421 | 0.04101843 |  |  |  | -0.09519347 | 0.1686461 | 0.1320606
0.1634663 | -0.02176432 | 0.04101843 |  |  |  | -0.09521362 | 0.169058 | 0.1337296
0.1638557 | -0.021689 | 0.04101843 |  |  |  | -0.09523377 | 0.1694701 | 0.1317476
0.1642452 | -0.02161368 | 0.04101843 |  |  |  | -0.09524385 | 0.1696763 | 0.1307045
0.1646348 | -0.02153836 | 0.04101843 |  |  |  | -0.09516422 | 0.1696846 | 0.1279924
0.1650244 | -0.02146304 | 0.04101843 |  |  |  | -0.09513093 | 0.1695498 | 0.128201
0.1649779 | -0.02160379 | 0.04101843 |  |  |  | -0.0950643 | 0.1692802 | 0.1273665
0.1649315 | -0.02174454 | 0.04101843 |  |  |  | -0.09503096 | 0.1691454 | 0.1271578
0.164885 | -0.02188529 | 0.04101843 |  |  |  | -0.09499761 | 0.1690107 | 0.1271578
0.1648386 | -0.02202604 | 0.04101843 |  |  |  | -0.0949961 | 0.1685705 | 0.1268449
0.1648232 | -0.02206077 | 0.04101843 |  |  |  | -0.09499535 | 0.1683504 | 0.1268449
0.1648084 | -0.0220955 | 0.04101843 |  |  |  | -0.09499459 | 0.1681304 | 0.1267406
0.1647941 | -0.02213023 | 0.04101843 |  |  |  | -0.09499384 | 0.1679103 | 0.1267406
0.1647803 | -0.02216496 | 0.04101843 |  |  |  | -0.09499309 | 0.1676903 | 0.126532
0.1649531 | -0.02198656 | 0.04101843 |  |  |  | -0.09499233 | 0.1674703 | 0.126532
0.1651262 | -0.02180813 | 0.04101843 |  |  |  | -0.09499158 | 0.1672503 | 0.126532
0.1652998 | -0.02162968 | 0.04101843 |  |  |  | -0.09496625 | 0.1674516 | 0.1264277
0.1654737 | -0.02145119 | 0.04101843 |  |  |  | -0.09494093 | 0.167653 | 0.1264277
0.16532 | -0.02145587 | 0.04101843 |  |  |  | -0.0949156 | 0.1678543 | 0.1263233
0.1651663 | -0.02146051 | 0.04101843 |  |  |  | -0.09489027 | 0.1680556 | 0.1263233
0.1650126 | -0.02146513 | 0.04101843 |  |  |  | -0.09486495 | 0.168257 | 0.126219
0.164859 | -0.02146973 | 0.04101843 |  |  |  | -0.09483962 | 0.1684583 | 0.126219
0.1648451 | -0.02143026 | 0.04101843 |  |  |  | -0.09481429 | 0.1686596 | 0.126219
0.1648311 | -0.0213908 | 0.04101843 |  |  |  | -0.09478897 | 0.168861 | 0.126219
0.1648172 | -0.02135134 | 0.04101843 |  |  |  | -0.09474891 | 0.1688517 | 0.126219
0.1648033 | -0.02131187 | 0.04101843 |  |  |  | -0.09470886 | 0.1688425 | 0.1261147
0.1647147 | -0.02146579 | 0.04101843 |  |  |  | -0.0946688 | 0.1688333 | 0.1260104
0.1646261 | -0.0216197 | 0.04101843 |  |  |  | -0.09462874 | 0.1688241 | 0.1261147
0.1645376 | -0.02177361 | 0.04101843 |  |  |  | -0.09454863 | 0.1688057 | 0.1260104
0.164449 | -0.02192752 | 0.04101843 |  |  |  | -0.09450858 | 0.1687965 | 0.1259061
0.1667723 | -0.02210185 | 0.04101843 |  |  |  | -0.09446852 | 0.1687873 | 0.1259061
0.1690955 | -0.02227602 | 0.04101843 |  |  |  | -0.09447613 | 0.1687916 | 0.1259061
0.1714188 | -0.02245001 | 0.04101843 |  |  |  | -0.09448374 | 0.1687958 | 0.1259061
0.1737421 | -0.02262383 | 0.04402345 |  |  |  | -0.09449135 | 0.1688 | 0.1259061
0.1749692 | -0.02372335 | 0.05003348 |  |  |  | -0.09449896 | 0.1688043 | 0.1259061
0.1755828 | -0.02427251 | 0.05093498 |  |  |  | -0.09450656 | 0.1688085 | 0.1259061
0.1761964 | -0.02482126 | 0.05093498 |  |  |  | -0.09451417 | 0.1688128 | 0.1259061
0.1765174 | -0.02512845 | 0.04943247 |  |  |  | -0.09452938 | 0.1688213 | 0.1258018
0.1749702 | -0.02587309 | 0.05679476 |  |  |  | -0.09452777 | 0.16881 | 0.1258018
0.1744546 | -0.02612118 | 0.04597671 |  |  |  | -0.09452616 | 0.1687988 | 0.1256975
0.1747483 | -0.02611834 | 0.04642746 |  |  |  | -0.09452455 | 0.1687876 | 0.1256975
0.1750421 | -0.0261155 | 0.04552595 |  |  |  | -0.09452294 | 0.1687764 | 0.1256975
0.1756298 | -0.02610981 | 0.0450752 |  |  |  | -0.09452133 | 0.1687653 | 0.1256975
0.1769793 | -0.02637644 | 0.0450752 |  |  |  | -0.09451972 | 0.1687542 | 0.1256975
0.178329 | -0.02664306 | 0.0450752 |  |  |  | -0.09451811 | 0.1687431 | 0.1256975
0.179679 | -0.02690964 | 0.0447747 |  |  |  | -0.0945165 | 0.1687321 | 0.1255932
0.1810293 | -0.02717621 | 0.0444742 |  |  |  | -0.09453614 | 0.1687885 | 0.1255932
0.1829208 | -0.02816023 | 0.04492495 |  |  |  | -0.09455577 | 0.168845 | 0.1255932
0.1867045 | -0.03012792 | 0.05844751 |  |  |  | -0.09457541 | 0.1689016 | 0.1255932
0.1885967 | -0.03111159 | 0.05063448 |  |  |  | -0.09459504 | 0.1689581 | 0.1255932
0.1871534 | -0.03108549 | 0.05063448 |  |  |  | -0.09461468 | 0.1690146 | 0.1255932
0.1857102 | -0.03105937 | 0.05258774 |  |  |  | -0.09463431 | 0.1690711 | 0.1254888
0.1842669 | -0.03103322 | 0.05378974 |  |  |  | -0.09465395 | 0.1691276 | 0.1254888
0.1840476 | -0.03137741 | 0.05318874 |  |  |  | -0.09467358 | 0.1691842 | 0.1254888
0.1852728 | -0.03174735 | 0.05874801 |  |  |  | -0.09469652 | 0.1691719 | 0.1254888
0.187207 | -0.03183415 | 0.0441737 |  |  |  | -0.09471945 | 0.1691596 | 0.1254888
0.1869472 | -0.03150823 | 0.0441737 |  |  |  | -0.09474238 | 0.1691474 | 0.1254888
0.1885241 | -0.03162205 | 0.04492495 |  |  |  | -0.09476532 | 0.1691351 | 0.1254888
0.1903608 | -0.03206173 | 0.04342245 |  |  |  | -0.09478825 | 0.169123 | 0.1253845
0.1921975 | -0.03250136 | 0.04342245 |  |  |  | -0.09481118 | 0.1691108 | 0.1253845
0.1940343 | -0.03294093 | 0.04492495 |  |  |  | -0.09483412 | 0.1690987 | 0.1253845
0.194672 | -0.03337764 | 0.05844751 |  |  |  | -0.09485705 | 0.1690866 | 0.1253845
0.1956798 | -0.03367378 | 0.05784651 |  |  |  | -0.09490968 | 0.1690437 | 0.1253845
0.1960495 | -0.03353314 | 0.05694501 |  |  |  | -0.09496231 | 0.1690007 | 0.1253845
0.1964192 | -0.03339169 | 0.05679476 |  |  |  | -0.09501495 | 0.1689578 | 0.1253845
0.196789 | -0.03324941 | 0.05694501 |  |  |  | -0.09506758 | 0.1689149 | 0.1253845
0.1966689 | -0.03297279 | 0.05679476 |  |  |  | -0.09512021 | 0.168872 | 0.1253845
0.196549 | -0.03269603 | 0.05393999 |  |  |  | -0.09517284 | 0.1688291 | 0.1253845
0.196429 | -0.03241913 | 0.05303849 |  |  |  | -0.0952781 | 0.1687432 | 0.1252802
0.1963091 | -0.03214208 | 0.05393999 |  |  |  | -0.09527327 | 0.1687274 | 0.1252802
0.1961746 | -0.03224528 | 0.05243749 |  |  |  | -0.09526844 | 0.1687115 | 0.1252802
0.1960402 | -0.03234759 | 0.05183648 |  |  |  | -0.09526361 | 0.1686956 | 0.1252802
0.1959057 | -0.03244903 | 0.05243749 |  |  |  | -0.09525878 | 0.1686797 | 0.1252802
0.1956946 | -0.03177538 | 0.05243749 |  |  |  | -0.09525394 | 0.1686638 | 0.1252802
0.1956563 | -0.0313882 | 0.05078473 |  |  |  | -0.09524911 | 0.1686479 | 0.1252802
0.1956179 | -0.03100095 | 0.05078473 |  |  |  | -0.09524427 | 0.168632 | 0.1252802
0.1967455 | -0.03105676 | 0.05063448 |  |  |  | -0.09523944 | 0.1686161 | 0.1252802
0.1990007 | -0.03116797 | 0.05048423 |  |  |  | -0.09579319 | 0.1699393 | 0.1252802
0.2001284 | -0.03122338 | 0.05048423 |  |  |  | -0.09634694 | 0.1712624 | 0.1252802
0.2008411 | -0.03140318 | 0.05033398 |  |  |  | -0.09690067 | 0.1725855 | 0.1252802
0.2015538 | -0.03158289 | 0.05033398 |  |  |  | -0.0974544 | 0.1739086 | 0.1252802
0.2022665 | -0.03176253 | 0.05033398 |  |  |  | -0.09800811 | 0.1752317 | 0.1252802
0.2029792 | -0.0319421 | 0.05033398 |  |  |  | -0.0985618 | 0.1765548 | 0.1251759
0.2028442 | -0.03201676 | 0.05033398 |  |  |  | -0.1000818 | 0.1802378 | 0.1343555
0.2027092 | -0.03209116 | 0.05033398 |  |  |  | -0.1004944 | 0.1812745 | 0.1441609
0.2025742 | -0.0321653 | 0.05033398 |  |  |  | -0.1009069 | 0.1823112 | 0.1494809
0.2024393 | -0.03223918 | 0.05033398 |  |  |  | -0.1011132 | 0.1828295 | 0.1510456
0.2026772 | -0.03230379 | 0.05018373 |  |  |  | -0.1013195 | 0.1833479 | 0.150837
0.2029153 | -0.0323684 | 0.05018373 |  |  |  | -0.1013735 | 0.1845248 | 0.1539664
0.2031535 | -0.032433 | 0.05018373 |  |  |  | -0.1014095 | 0.1853094 | 0.1460385
0.2033918 | -0.0324976 | 0.05018373 |  |  |  | -0.1014455 | 0.1860941 | 0.1450997
0.2030369 | -0.03250185 | 0.05018373 |  |  |  | -0.1014635 | 0.1864864 | 0.1448911
0.2026822 | -0.0325061 | 0.05018373 |  |  |  | -0.1020649 | 0.1879373 | 0.1444738
0.2023279 | -0.03251035 | 0.05018373 |  |  |  | -0.1026663 | 0.1893882 | 0.1444738
0.201974 | -0.0325146 | 0.05018373 |  |  |  | -0.1032677 | 0.1908391 | 0.1442652
0.2020953 | -0.0324897 | 0.05018373 |  |  |  | -0.1044705 | 0.1937409 | 0.1443695
0.2022166 | -0.03246481 | 0.05018373 |  |  |  | -0.1050719 | 0.1951918 | 0.1448911
0.2023379 | -0.03243991 | 0.05018373 |  |  |  | -0.1062747 | 0.1980936 | 0.1520887
0.2024593 | -0.03241501 | 0.05018373 |  |  |  | -0.10672 | 0.1979623 | 0.1651279
0.2023436 | -0.03241735 | 0.05018373 |  |  |  | -0.107054 | 0.1978642 | 0.1662753
0.2022279 | -0.03241941 | 0.05018373 |  |  |  | -0.1071654 | 0.1978315 | 0.1656494
0.2021122 | -0.0324212 | 0.05018373 |  |  |  | -0.1071182 | 0.1979201 | 0.1612683
0.2019966 | -0.03242272 | 0.05018373 |  |  |  | -0.1070946 | 0.1979644 | 0.1602251
0.2019341 | -0.03238389 | 0.05003348 |  |  |  | -0.1070237 | 0.1980972 | 0.159495
0.2018716 | -0.0323449 | 0.05003348 |  |  |  | -0.1070001 | 0.1981415 | 0.159495
0.2018091 | -0.03230577 | 0.05003348 |  |  |  | -0.1069765 | 0.1981858 | 0.159495
0.2017467 | -0.03226648 | 0.05003348 |  |  |  | -0.1068531 | 0.1982821 | 0.1590777
0.2017744 | -0.03224195 | 0.05003348 |  |  |  | -0.1067913 | 0.1983302 | 0.1590777
0.2018023 | -0.03221736 | 0.05003348 |  |  |  | -0.1067296 | 0.1983784 | 0.1588691
0.2018302 | -0.03219269 | 0.05003348 |  |  |  | -0.1066679 | 0.1984267 | 0.1587648
0.2018582 | -0.03216796 | 0.05003348 |  |  |  | -0.1066062 | 0.1984749 | 0.1586605
0.2019757 | -0.03223286 | 0.05003348 |  |  |  | -0.1065444 | 0.1985232 | 0.1585561
0.2020932 | -0.03229774 | 0.05003348 |  |  |  | -0.1064827 | 0.1985715 | 0.1585561
0.2022108 | -0.03236258 | 0.05003348 |  |  |  | -0.1065582 | 0.1986027 | 0.1584518
0.2023283 | -0.0324274 | 0.05003348 |  |  |  | -0.1066337 | 0.1986341 | 0.1584518
0.2023159 | -0.03244134 | 0.05003348 |  |  |  | -0.1067091 | 0.1986656 | 0.1583475
0.2023035 | -0.03245529 | 0.05003348 |  |  |  | -0.1067846 | 0.1986973 | 0.1582432
0.202291 | -0.03246924 | 0.05003348 |  |  |  | -0.1068601 | 0.1987291 | 0.1582432
0.2022786 | -0.03248319 | 0.05003348 |  |  |  | -0.1069355 | 0.198761 | 0.1581389
0.2025842 | -0.032512 | 0.05003348 |  |  |  | -0.107011 | 0.1987931 | 0.1581389
0.2028897 | -0.03254081 | 0.05003348 |  |  |  | -0.1070865 | 0.1988253 | 0.1580346
0.2031953 | -0.03256962 | 0.05003348 |  |  |  | -0.1070442 | 0.1986039 | 0.1580346
0.2035008 | -0.03259844 | 0.05003348 |  |  |  | -0.107002 | 0.1983826 | 0.1579303
0.2034818 | -0.03251325 | 0.05003348 |  |  |  | -0.1069598 | 0.1981614 | 0.1579303
0.2034627 | -0.03242806 | 0.05003348 |  |  |  | -0.1069176 | 0.1979402 | 0.1579303
0.2034436 | -0.03234288 | 0.05003348 |  |  |  | -0.1068332 | 0.1974982 | 0.1578259
0.2034246 | -0.03225769 | 0.05003348 |  |  |  | -0.106791 | 0.1972773 | 0.1578259
0.2031201 | -0.03230218 | 0.05003348 |  |  |  | -0.1067514 | 0.1971386 | 0.1578259
0.2028157 | -0.03234668 | 0.05003348 |  |  |  | -0.1067567 | 0.1973028 | 0.1578259
0.2025113 | -0.03239117 | 0.05003348 |  |  |  | -0.1067593 | 0.1973849 | 0.1576173
0.2022069 | -0.03243566 | 0.05003348 |  |  |  | -0.1067619 | 0.1974669 | 0.1576173
0.2023244 | -0.03241668 | 0.05003348 |  |  |  | -0.1067646 | 0.197549 | 0.1576173
0.2024419 | -0.03239771 | 0.05003348 |  |  |  | -0.1067672 | 0.1976311 | 0.1576173
0.2025594 | -0.03237873 | 0.05003348 |  |  |  | -0.1067698 | 0.1977132 | 0.1576173
0.2026769 | -0.03235975 | 0.05003348 |  |  |  | -0.1067685 | 0.1975801 | 0.157513
0.202716 | -0.03234633 | 0.05003348 |  |  |  | -0.1067679 | 0.1975136 | 0.157513
0.2027551 | -0.03233291 | 0.05003348 |  |  |  | -0.1067672 | 0.1974472 | 0.157513
0.2027942 | -0.03231949 | 0.05003348 |  |  |  | -0.1067665 | 0.1973808 | 0.157513
0.2028333 | -0.03230607 | 0.05003348 |  |  |  | -0.1067659 | 0.1973145 | 0.157513
0.202796 | -0.03233929 | 0.05003348 |  |  |  | -0.1067646 | 0.1971819 | 0.1574087
0.2027588 | -0.03237251 | 0.05003348 |  |  |  | -0.1067479 | 0.1972689 | 0.1574087
0.2027215 | -0.03240573 | 0.05003348 |  |  |  | -0.1067313 | 0.1973559 | 0.1574087
0.2026842 | -0.03243895 | 0.05003348 |  |  |  | -0.1067146 | 0.1974429 | 0.1574087
0.2021277 | -0.03243623 | 0.05003348 |  |  |  | -0.106698 | 0.1975299 | 0.1574087
0.2015711 | -0.03243351 | 0.05003348 |  |  |  | -0.1066813 | 0.197617 | 0.1573044
0.2010145 | -0.03243078 | 0.05003348 |  |  |  | -0.1066647 | 0.1977041 | 0.1573044
0.2004579 | -0.03242806 | 0.05003348 |  |  |  | -0.106648 | 0.1977912 | 0.1573044
0.2007441 | -0.03242645 | 0.05003348 |  |  |  | -0.1066314 | 0.1978783 | 0.1573044
0.2010302 | -0.0324248 | 0.05003348 |  |  |  | -0.1066193 | 0.1978816 | 0.1573044
0.2013164 | -0.03242313 | 0.05003348 |  |  |  | -0.1066072 | 0.197885 | 0.1573044
0.2016025 | -0.03242143 | 0.05003348 |  |  |  | -0.1065951 | 0.1978883 | 0.1572001
0.2014232 | -0.03243959 | 0.05003348 |  |  |  | -0.1065829 | 0.1978916 | 0.1572001
0.201244 | -0.03245772 | 0.05003348 |  |  |  | -0.1065708 | 0.1978949 | 0.1572001
0.2010647 | -0.0324758 | 0.05003348 |  |  |  | -0.1065587 | 0.1978982 | 0.1572001
0.2008855 | -0.03249384 | 0.05003348 |  |  |  | -0.1065345 | 0.1979048 | 0.1570958
0.201035 | -0.03251206 | 0.05003348 |  |  |  | -0.1065174 | 0.1978356 | 0.1570958
0.2011845 | -0.03253023 | 0.05003348 |  |  |  | -0.1065004 | 0.1977665 | 0.1570958
0.201334 | -0.03254835 | 0.05003348 |  |  |  | -0.1064834 | 0.1976973 | 0.1570958
0.2014836 | -0.03256643 | 0.05003348 |  |  |  | -0.1064663 | 0.1976281 | 0.1570958
0.2029818 | -0.0330484 | 0.05003348 |  |  |  | -0.1064493 | 0.197559 | 0.1570958
0.2044801 | -0.03353036 | 0.05003348 |  |  |  | -0.1064322 | 0.1974898 | 0.1570958
0.2059786 | -0.03401231 | 0.05003348 |  |  |  | -0.1064152 | 0.1974207 | 0.1569914
0.2100266 | -0.03649935 | 0.05949927 |  |  |  | -0.1063982 | 0.1973515 | 0.1569914
0.2113013 | -0.0375014 | 0.05348924 |  |  |  | -0.1064131 | 0.1973648 | 0.1569914
0.2128188 | -0.03838218 | 0.05979977 |  |  |  | -0.1064281 | 0.197378 | 0.1569914
0.2130617 | -0.03826124 | 0.05904852 |  |  |  | -0.106443 | 0.1973913 | 0.1569914
0.2135476 | -0.03801937 | 0.06115203 |  |  |  | -0.106458 | 0.1974045 | 0.1569914
0.2117962 | -0.03879308 | 0.05724551 |  |  |  | -0.1064729 | 0.1974178 | 0.1569914
0.2116732 | -0.03911543 | 0.05273799 |  |  |  | -0.1064879 | 0.197431 | 0.1569914
0.2113044 | -0.04008189 | 0.05228724 |  |  |  | -0.1065028 | 0.1974443 | 0.1568871
0.2126187 | -0.03969845 | 0.05198673 |  |  |  | -0.1065178 | 0.1974575 | 0.1568871
0.2139344 | -0.03931502 | 0.05183648 |  |  |  | -0.1071647 | 0.1990782 | 0.1568871
0.2152514 | -0.03893159 | 0.05198673 |  |  |  | -0.1078117 | 0.200699 | 0.1568871
0.2173404 | -0.03902563 | 0.05348924 |  |  |  | -0.1084586 | 0.2023197 | 0.1568871
0.2183533 | -0.04121006 | 0.06295503 |  |  |  | -0.1103993 | 0.2071819 | 0.1556354
0.2177039 | -0.04158437 | 0.06250428 |  |  |  | -0.1110463 | 0.2088026 | 0.1651279
0.2170546 | -0.04195748 | 0.06280478 |  |  |  | -0.1116932 | 0.2104234 | 0.1599122
0.2169033 | -0.04195682 | 0.06160278 |  |  |  | -0.1119249 | 0.2108262 | 0.1656494
0.216446 | -0.04183319 | 0.0560435 |  |  |  | -0.1120408 | 0.2110277 | 0.1779584
0.2164429 | -0.04171159 | 0.056344 |  |  |  | -0.1121566 | 0.2112291 | 0.1876595
0.2164399 | -0.04158998 | 0.056344 |  |  |  | -0.1122724 | 0.2114306 | 0.1863035
0.2164369 | -0.04146837 | 0.056344 |  |  |  | -0.1126018 | 0.2116891 | 0.1806705
0.2180967 | -0.04182321 | 0.056344 |  |  |  | -0.1125749 | 0.2111706 | 0.1786886
0.2197565 | -0.04217804 | 0.056344 |  |  |  | -0.1125659 | 0.2109978 | 0.1782713
0.2214163 | -0.04253287 | 0.0560435 |  |  |  | -0.1125569 | 0.210825 | 0.178167
0.225023 | -0.04387478 | 0.0560435 |  |  |  | -0.1125479 | 0.2106522 | 0.1777498
0.22697 | -0.04486186 | 0.05904852 |  |  |  | -0.1131229 | 0.2120359 | 0.1777498
0.231483 | -0.0475939 | 0.06520879 |  |  |  | -0.1136979 | 0.2134198 | 0.1774368
0.2316893 | -0.04784648 | 0.06535904 |  |  |  | -0.1154229 | 0.2175716 | 0.1756635
0.2313205 | -0.04808595 | 0.06596005 |  |  |  | -0.1159979 | 0.2189556 | 0.176811
0.2298448 | -0.04907357 | 0.05904852 |  |  |  | -0.1165729 | 0.2203397 | 0.1799404
0.2294754 | -0.04934272 | 0.05979977 |  |  |  | -0.1171842 | 0.2215989 | 0.190476
0.2297882 | -0.04919025 | 0.05799676 |  |  |  | -0.1172567 | 0.2213488 | 0.1990297
0.2301009 | -0.04903719 | 0.05799676 |  |  |  | -0.117293 | 0.2212238 | 0.2016375
0.2304137 | -0.04888355 | 0.05844751 |  |  |  | -0.1173293 | 0.2210988 | 0.2085222
0.2307265 | -0.04872933 | 0.05844751 |  |  |  | -0.1173655 | 0.2209738 | 0.2039324
0.2306185 | -0.04869528 | 0.05754601 |  |  |  | -0.1174381 | 0.2207237 | 0.2080006
0.2305105 | -0.04866122 | 0.05754601 |  |  |  | -0.1174761 | 0.2207336 | 0.2014289
0.2304024 | -0.04862717 | 0.05754601 |  |  |  | -0.1175141 | 0.2207435 | 0.2014289
0.2302944 | -0.04859312 | 0.05754601 |  |  |  | -0.1175902 | 0.2207634 | 0.1985081
0.2298926 | -0.04845593 | 0.05754601 |  |  |  | -0.1176662 | 0.2207837 | 0.1979865
0.2294907 | -0.04831874 | 0.05754601 |  |  |  | -0.1177042 | 0.2207939 | 0.1976736
0.2290888 | -0.04818155 | 0.05754601 |  |  |  | -0.1177087 | 0.2210486 | 0.1970477
0.228687 | -0.04804436 | 0.05739576 |  |  |  | -0.1176416 | 0.2215376 | 0.1970477
0.2290381 | -0.04809868 | 0.05739576 |  |  |  | -0.117608 | 0.2217822 | 0.1965262
0.2293892 | -0.04815301 | 0.05739576 |  |  |  | -0.1175744 | 0.2220269 | 0.1964218
0.2297404 | -0.04820732 | 0.05739576 |  |  |  | -0.1174734 | 0.2227611 | 0.1960046
0.2300916 | -0.04826163 | 0.05739576 |  |  |  | -0.1174823 | 0.2225506 | 0.1959003
0.2301697 | -0.04826233 | 0.05739576 |  |  |  | -0.1175 | 0.2221297 | 0.1956917
0.2302479 | -0.04826304 | 0.05739576 |  |  |  | -0.1175088 | 0.2219193 | 0.1956917
0.230326 | -0.04826374 | 0.05739576 |  |  |  | -0.1175177 | 0.2217089 | 0.1955873
0.2304042 | -0.04826445 | 0.05739576 |  |  |  | -0.1175266 | 0.2214986 | 0.195483
0.2303574 | -0.04830688 | 0.05739576 |  |  |  | -0.1175354 | 0.2212882 | 0.195483
0.2303107 | -0.04834932 | 0.05739576 |  |  |  | -0.1175443 | 0.2210778 | 0.1953787
0.2302639 | -0.04839175 | 0.05739576 |  |  |  | -0.1175795 | 0.2212057 | 0.1951701
0.2302172 | -0.04843417 | 0.05739576 |  |  |  | -0.1175971 | 0.2212697 | 0.1951701
0.2301977 | -0.04830553 | 0.05739576 |  |  |  | -0.1176147 | 0.2213337 | 0.1950658
0.2301782 | -0.04817688 | 0.05739576 |  |  |  | -0.1176324 | 0.2213977 | 0.1950658
0.2301587 | -0.04804824 | 0.05739576 |  |  |  | -0.11765 | 0.2214618 | 0.1949615
0.2301392 | -0.04791959 | 0.05739576 |  |  |  | -0.1176676 | 0.2215259 | 0.1949615
0.2302022 | -0.04803111 | 0.05739576 |  |  |  | -0.1176852 | 0.22159 | 0.1949615
0.2302653 | -0.04814262 | 0.05739576 |  |  |  | -0.1176028 | 0.2215384 | 0.1948571
0.2303283 | -0.04825414 | 0.05739576 |  |  |  | -0.1175205 | 0.2214869 | 0.1948571
0.2303913 | -0.04836565 | 0.05739576 |  |  |  | -0.1173557 | 0.2213838 | 0.1946485
0.2303231 | -0.0482289 | 0.05739576 |  |  |  | -0.1172733 | 0.2213323 | 0.1946485
0.230255 | -0.04809214 | 0.05739576 |  |  |  | -0.1171909 | 0.2212808 | 0.1946485
0.2301868 | -0.04795538 | 0.05739576 |  |  |  | -0.1171085 | 0.2212293 | 0.1946485
0.2301188 | -0.04781861 | 0.05739576 |  |  |  | -0.1170262 | 0.2211779 | 0.1945442
0.2299526 | -0.04768813 | 0.05739576 |  |  |  | -0.1170253 | 0.2212849 | 0.1945442
0.2297865 | -0.04755764 | 0.05739576 |  |  |  | -0.1170237 | 0.221499 | 0.1944399
0.2296204 | -0.04742714 | 0.05739576 |  |  |  | -0.1170229 | 0.2216061 | 0.1943356
0.2294641 | -0.04729647 | 0.05724551 |  |  |  | -0.1170221 | 0.2217132 | 0.1943356
0.2294737 | -0.04729629 | 0.05724551 |  |  |  | -0.1170213 | 0.2218204 | 0.1943356
0.2294833 | -0.04729611 | 0.05724551 |  |  |  | -0.1170205 | 0.2219276 | 0.1943356
0.229493 | -0.04729593 | 0.05724551 |  |  |  | -0.1170196 | 0.2220348 | 0.1943356
0.2294924 | -0.04721694 | 0.05724551 |  |  |  | -0.1170118 | 0.222077 | 0.1942313
0.2294918 | -0.04713795 | 0.05724551 |  |  |  | -0.117004 | 0.2221191 | 0.1942313
0.2294912 | -0.04705896 | 0.05724551 |  |  |  | -0.1169962 | 0.2221613 | 0.1942313
0.2294906 | -0.04697997 | 0.05724551 |  |  |  | -0.1169884 | 0.2222034 | 0.194127
0.2294515 | -0.04703231 | 0.05724551 |  |  |  | -0.1169806 | 0.2222456 | 0.194127
0.2294124 | -0.04708465 | 0.05724551 |  |  |  | -0.1169729 | 0.2222877 | 0.194127
0.2293732 | -0.04713699 | 0.05724551 |  |  |  | -0.1169651 | 0.2223299 | 0.1940226
0.2293341 | -0.04718934 | 0.05724551 |  |  |  | -0.1169573 | 0.222372 | 0.1940226
0.229333 | -0.0471354 | 0.05724551 |  |  |  | -0.1169941 | 0.2222903 | 0.1940226
0.2293318 | -0.04708146 | 0.05724551 |  |  |  | -0.117031 | 0.2222086 | 0.1940226
0.2293307 | -0.04702752 | 0.05724551 |  |  |  | -0.1170679 | 0.2221269 | 0.1939183
0.2293296 | -0.04697358 | 0.05724551 |  |  |  | -0.1171047 | 0.2220452 | 0.1939183
0.2295037 | -0.04708152 | 0.05724551 |  |  |  | -0.1171416 | 0.2219635 | 0.1939183
0.2296778 | -0.04718945 | 0.05724551 |  |  |  | -0.1171785 | 0.2218819 | 0.1939183
0.2298518 | -0.04729738 | 0.05724551 |  |  |  | -0.1172154 | 0.2218003 | 0.193814
0.2300259 | -0.04740529 | 0.05724551 |  |  |  | -0.1172522 | 0.2217186 | 0.193814
0.2299784 | -0.04739906 | 0.05724551 |  |  |  | -0.1172711 | 0.2216087 | 0.1937097
0.229931 | -0.04739282 | 0.05724551 |  |  |  | -0.11729 | 0.2214988 | 0.1937097
0.2298835 | -0.04738659 | 0.05724551 |  |  |  | -0.1173088 | 0.2213889 | 0.1937097
0.229836 | -0.04738035 | 0.05724551 |  |  |  | -0.1173277 | 0.221279 | 0.1937097
0.2297803 | -0.04735574 | 0.05724551 |  |  |  | -0.1173466 | 0.2211692 | 0.1936054
0.2297246 | -0.04733078 | 0.05724551 |  |  |  | -0.1173655 | 0.2210593 | 0.1936054
0.229669 | -0.04730547 | 0.05724551 |  |  |  | -0.1173843 | 0.2209495 | 0.1936054
0.2296133 | -0.04727982 | 0.05724551 |  |  |  | -0.1174032 | 0.2208396 | 0.1936054
0.2296245 | -0.04724335 | 0.05724551 |  |  |  | -0.1174265 | 0.2209072 | 0.1935011
0.2296357 | -0.04720654 | 0.05724551 |  |  |  | -0.1174498 | 0.2209748 | 0.1935011
0.2296469 | -0.04716941 | 0.05724551 |  |  |  | -0.1174732 | 0.2210423 | 0.1935011
0.2296582 | -0.04713195 | 0.05724551 |  |  |  | -0.1174965 | 0.2211099 | 0.1935011
0.229895 | -0.04699836 | 0.05724551 |  |  |  | -0.1175431 | 0.2212451 | 0.1933968
0.2303696 | -0.04672926 | 0.05754601 |  |  |  | -0.1175664 | 0.2213126 | 0.1933968
0.2306075 | -0.04659375 | 0.05754601 |  |  |  | -0.1175897 | 0.2213802 | 0.1933968
0.2305708 | -0.04660332 | 0.0566445 |  |  |  | -0.1175909 | 0.2215108 | 0.1933968
0.2321293 | -0.04663064 | 0.0566445 |  |  |  | -0.1175921 | 0.2216415 | 0.1932924
0.2336882 | -0.04665795 | 0.0566445 |  |  |  | -0.1175933 | 0.2217721 | 0.1932924
0.2352473 | -0.04668526 | 0.0566445 |  |  |  | -0.1175945 | 0.2219028 | 0.1932924
0.2368067 | -0.04671257 | 0.05559275 |  |  |  | -0.1175969 | 0.2221641 | 0.1929795
0.2370231 | -0.04704201 | 0.05829726 |  |  |  | -0.117598 | 0.2222947 | 0.1927709
0.237673 | -0.04802997 | 0.06550929 |  |  |  | -0.1175992 | 0.2224254 | 0.1925623
0.2386729 | -0.04810174 | 0.0667113 |  |  |  | -0.1181733 | 0.2240437 | 0.1924579
0.2391729 | -0.0481376 | 0.07482484 |  |  |  | -0.1187474 | 0.2256621 | 0.1924579
0.2398319 | -0.04817537 | 0.06055102 |  |  |  | -0.1193215 | 0.2272805 | 0.1924579
0.239885 | -0.04817601 | 0.06010027 |  |  |  | -0.1204698 | 0.2305172 | 0.1924579
0.2435241 | -0.04942863 | 0.05949927 |  |  |  | -0.1229113 | 0.2376014 | 0.2225002
0.2453446 | -0.05005184 | 0.05934902 |  |  |  | -0.123091 | 0.2381586 | 0.2293848
0.2471658 | -0.05067299 | 0.05934902 |  |  |  | -0.1232708 | 0.2387159 | 0.2292805
0.2486313 | -0.05125528 | 0.05934902 |  |  |  | -0.1236304 | 0.2398304 | 0.2324099
0.2515625 | -0.05240642 | 0.06235403 |  |  |  | -0.123688 | 0.2398596 | 0.2325142
0.2530821 | -0.05446516 | 0.06746255 |  |  |  | -0.1237457 | 0.2398888 | 0.2319927
0.2531362 | -0.05595506 | 0.06746255 |  |  |  | -0.1239764 | 0.2400057 | 0.2225002
0.2528201 | -0.05605054 | 0.07437408 |  |  |  | -0.1240341 | 0.2400349 | 0.228759
0.2521888 | -0.05624068 | 0.06205353 |  |  |  | -0.1240918 | 0.2400641 | 0.228759
0.2537939 | -0.05701287 | 0.06070127 |  |  |  | -0.1240868 | 0.2400609 | 0.2221872
0.2547541 | -0.05734846 | 0.06070127 |  |  |  | -0.1240768 | 0.2400545 | 0.2209355
0.2557145 | -0.05768194 | 0.06070127 |  |  |  | -0.1240718 | 0.2400513 | 0.220101
0.2620042 | -0.06094133 | 0.07061782 |  |  |  | -0.1240668 | 0.2400481 | 0.2198923
0.2620398 | -0.06091283 | 0.07016707 |  |  |  | -0.1240568 | 0.2400417 | 0.2196837
0.2617016 | -0.06077322 | 0.06686155 |  |  |  | -0.1240518 | 0.2400384 | 0.2195794
0.2615153 | -0.06170314 | 0.06535904 |  |  |  | -0.1240253 | 0.2399568 | 0.2195794
0.2614532 | -0.06201301 | 0.06596005 |  |  |  | -0.1239988 | 0.2398751 | 0.2194751
0.2614262 | -0.06226569 | 0.06490829 |  |  |  | -0.1239723 | 0.2397934 | 0.2194751
0.2613991 | -0.06251835 | 0.0658098 |  |  |  | -0.1239458 | 0.2397117 | 0.2193708
0.2613721 | -0.062771 | 0.06596005 |  |  |  | -0.1239192 | 0.23963 | 0.2193708
0.2613451 | -0.06302363 | 0.06430729 |  |  |  | -0.1238927 | 0.2395483 | 0.2193708
0.2604452 | -0.06292677 | 0.06415704 |  |  |  | -0.1238662 | 0.2394667 | 0.2192664
0.2595453 | -0.06282988 | 0.06415704 |  |  |  | -0.1238397 | 0.239385 | 0.2192664
0.2586454 | -0.06273298 | 0.06415704 |  |  |  | -0.1239172 | 0.2393694 | 0.2191621
0.2577454 | -0.06263606 | 0.06415704 |  |  |  | -0.1239947 | 0.2393538 | 0.2191621
0.2576959 | -0.06262081 | 0.06415704 |  |  |  | -0.1240722 | 0.2393383 | 0.2191621
0.2576467 | -0.06260555 | 0.06415704 |  |  |  | -0.1241497 | 0.2393227 | 0.2191621
0.2575978 | -0.06259029 | 0.06415704 |  |  |  | -0.1242272 | 0.2393071 | 0.2190578
0.2575493 | -0.06257503 | 0.06415704 |  |  |  | -0.1243047 | 0.2392916 | 0.2190578
0.2575906 | -0.06256588 | 0.06415704 |  |  |  | -0.1243822 | 0.239276 | 0.2190578
0.2576322 | -0.06255669 | 0.06415704 |  |  |  | -0.1244597 | 0.2392605 | 0.2190578
0.2576741 | -0.06254745 | 0.06415704 |  |  |  | -0.1244667 | 0.2392777 | 0.2190578
0.2577163 | -0.06253817 | 0.06415704 |  |  |  | -0.1244736 | 0.2392948 | 0.2190578
0.2576919 | -0.06255242 | 0.06400679 |  |  |  | -0.1244806 | 0.2393119 | 0.2189535
0.2576796 | -0.06255955 | 0.06400679 |  |  |  | -0.1244876 | 0.2393291 | 0.2189535
0.2576674 | -0.06256668 | 0.06400679 |  |  |  | -0.1245015 | 0.2393634 | 0.2188492
0.2577145 | -0.06259766 | 0.06400679 |  |  |  | -0.1245085 | 0.2393805 | 0.2188492
0.2577615 | -0.06262864 | 0.06400679 |  |  |  | -0.1245155 | 0.2393977 | 0.2187449
0.2578085 | -0.06265962 | 0.06400679 |  |  |  | -0.1244497 | 0.2394653 | 0.2187449
0.2578555 | -0.06269061 | 0.06400679 |  |  |  | -0.124384 | 0.239533 | 0.2187449
0.2578405 | -0.06275207 | 0.06400679 |  |  |  | -0.1243183 | 0.2396007 | 0.2187449
0.2578254 | -0.0628135 | 0.06400679 |  |  |  | -0.1242525 | 0.2396684 | 0.2186406
0.2578103 | -0.0628749 | 0.06400679 |  |  |  | -0.1241868 | 0.2397362 | 0.2186406
0.2577953 | -0.06293627 | 0.06400679 |  |  |  | -0.1241211 | 0.2398039 | 0.2186406
0.2578363 | -0.06292061 | 0.06400679 |  |  |  | -0.1240553 | 0.2398718 | 0.2186406
0.2578773 | -0.06290494 | 0.06400679 |  |  |  | -0.1239896 | 0.2399396 | 0.2185363
0.2579183 | -0.06288927 | 0.06400679 |  |  |  | -0.1239932 | 0.2399016 | 0.2185363
0.2579593 | -0.0628736 | 0.06400679 |  |  |  | -0.1239968 | 0.2398635 | 0.2185363
0.2579425 | -0.06285771 | 0.06400679 |  |  |  | -0.1240004 | 0.2398255 | 0.2185363
0.2579257 | -0.06284179 | 0.06400679 |  |  |  | -0.124004 | 0.2397874 | 0.2184319
0.257909 | -0.06282582 | 0.06400679 |  |  |  | -0.1240076 | 0.2397494 | 0.2184319
0.2578922 | -0.06280983 | 0.06400679 |  |  |  | -0.1240112 | 0.2397114 | 0.2184319
0.2579115 | -0.06268874 | 0.06400679 |  |  |  | -0.1240148 | 0.2396733 | 0.2184319
0.2579307 | -0.06256764 | 0.06400679 |  |  |  | -0.1240184 | 0.2396353 | 0.2183276
0.25795 | -0.06244654 | 0.06400679 |  |  |  | -0.1239995 | 0.2396116 | 0.2183276
0.2579693 | -0.06232543 | 0.06400679 |  |  |  | -0.1239807 | 0.2395879 | 0.2183276
0.2579764 | -0.06236178 | 0.06400679 |  |  |  | -0.1239619 | 0.2395641 | 0.2183276
0.2579835 | -0.06239812 | 0.06400679 |  |  |  | -0.1239431 | 0.2395404 | 0.2182233
0.2579907 | -0.06243445 | 0.06400679 |  |  |  | -0.1239243 | 0.2395167 | 0.2182233
0.2579978 | -0.06247077 | 0.06400679 |  |  |  | -0.1239055 | 0.239493 | 0.2182233
0.2579889 | -0.06252513 | 0.06400679 |  |  |  | -0.1238867 | 0.2394693 | 0.2182233
0.2579799 | -0.06257947 | 0.06400679 |  |  |  | -0.1238679 | 0.2394456 | 0.2182233
0.257971 | -0.0626338 | 0.06400679 |  |  |  | -0.123869 | 0.2394445 | 0.218119
0.257962 | -0.06268812 | 0.06400679 |  |  |  | -0.1238702 | 0.2394433 | 0.218119
0.2579534 | -0.06261052 | 0.06400679 |  |  |  | -0.1238714 | 0.2394422 | 0.218119
0.2579449 | -0.06253289 | 0.06400679 |  |  |  | -0.1238725 | 0.2394411 | 0.2180147
0.2579363 | -0.06245524 | 0.06400679 |  |  |  | -0.1238737 | 0.2394399 | 0.2180147
0.2579277 | -0.06237757 | 0.06400679 |  |  |  | -0.1238748 | 0.2394388 | 0.2180147
0.2582789 | -0.06241386 | 0.06385654 |  |  |  | -0.123876 | 0.2394377 | 0.2180147
0.25863 | -0.06245014 | 0.06385654 |  |  |  | -0.1238771 | 0.2394365 | 0.2179104
0.2589812 | -0.06248642 | 0.06385654 |  |  |  | -0.1239211 | 0.2394277 | 0.2179104
0.2593324 | -0.0625227 | 0.06385654 |  |  |  | -0.1239651 | 0.2394189 | 0.2179104
0.2591956 | -0.06248183 | 0.06385654 |  |  |  | -0.124009 | 0.2394101 | 0.2179104
0.2590588 | -0.06244048 | 0.06385654 |  |  |  | -0.124053 | 0.2394013 | 0.2179104
0.258922 | -0.06239864 | 0.06385654 |  |  |  | -0.124097 | 0.2393925 | 0.2178061
0.2587852 | -0.06235631 | 0.06385654 |  |  |  | -0.1241409 | 0.2393837 | 0.2178061
0.258799 | -0.06236855 | 0.06385654 |  |  |  | -0.1241849 | 0.2393749 | 0.2178061
0.2588127 | -0.0623808 | 0.06385654 |  |  |  | -0.1242289 | 0.2393661 | 0.2178061
0.2588265 | -0.06239304 | 0.06385654 |  |  |  | -0.1242478 | 0.2395426 | 0.2177017
0.2588403 | -0.06240529 | 0.06385654 |  |  |  | -0.1242668 | 0.239719 | 0.2177017
0.2587649 | -0.06238569 | 0.06385654 |  |  |  | -0.1242857 | 0.2398955 | 0.2174931
0.2586894 | -0.06236609 | 0.06385654 |  |  |  | -0.1243046 | 0.2400719 | 0.2174931
0.258614 | -0.0623465 | 0.06385654 |  |  |  | -0.1243236 | 0.2402484 | 0.2174931
0.2585386 | -0.0623269 | 0.06385654 |  |  |  | -0.1243425 | 0.2404248 | 0.2173888
0.2585183 | -0.06242638 | 0.06385654 |  |  |  | -0.1243615 | 0.2406013 | 0.2173888
0.258498 | -0.06252585 | 0.06385654 |  |  |  | -0.1243804 | 0.2407778 | 0.2173888
0.2584777 | -0.06262531 | 0.06385654 |  |  |  | -0.124766 | 0.2417777 | 0.2172845
0.2584573 | -0.06272476 | 0.06385654 |  |  |  | -0.1255371 | 0.243778 | 0.2178061
0.2585068 | -0.06272151 | 0.06385654 |  |  |  | -0.1259226 | 0.2447783 | 0.2175974
0.2585563 | -0.06271827 | 0.06385654 |  |  |  | -0.1263081 | 0.2457788 | 0.2280288
0.2586058 | -0.06271503 | 0.06385654 |  |  |  | -0.1270789 | 0.2477801 | 0.2293848
0.2586553 | -0.06271179 | 0.06385654 |  |  |  | -0.1274643 | 0.2487809 | 0.2501432
0.2586514 | -0.0628489 | 0.06385654 |  |  |  | -0.1276017 | 0.2492165 | 0.2493087
0.2586476 | -0.06298601 | 0.06385654 |  |  |  | -0.1277391 | 0.249652 | 0.2493087
0.2586437 | -0.06312312 | 0.06385654 |  |  |  | -0.1278764 | 0.2500876 | 0.2482655
0.2586398 | -0.06326023 | 0.06385654 |  |  |  | -0.1284259 | 0.2518298 | 0.2536898
0.258658 | -0.06326426 | 0.06385654 |  |  |  | -0.1285633 | 0.2522654 | 0.2536898
0.2586762 | -0.0632683 | 0.06385654 |  |  |  | -0.1285996 | 0.2519321 | 0.2543157
0.2586944 | -0.06327233 | 0.06385654 |  |  |  | -0.128636 | 0.2515989 | 0.2540028
0.2587127 | -0.06327636 | 0.06385654 |  |  |  | -0.1287087 | 0.2509325 | 0.2512906
0.2603161 | -0.06338442 | 0.06385654 |  |  |  | -0.1287451 | 0.2505993 | 0.2408593
0.2619194 | -0.06349248 | 0.06385654 |  |  |  | -0.1287814 | 0.2502662 | 0.2497259
0.2635228 | -0.06360054 | 0.06385654 |  |  |  | -0.1288178 | 0.2499331 | 0.2497259
0.2651262 | -0.06370861 | 0.06385654 |  |  |  | -0.1288462 | 0.2497079 | 0.2432585
0.26616 | -0.06431532 | 0.06385654 |  |  |  | -0.1288303 | 0.2499236 | 0.240755
0.2692613 | -0.06613483 | 0.06971631 |  |  |  | -0.1288223 | 0.2500315 | 0.2403377
0.2698876 | -0.06651605 | 0.07347258 |  |  |  | -0.1288144 | 0.2501393 | 0.2403377
0.2711417 | -0.0672783 | 0.07467459 |  |  |  | -0.1288064 | 0.2502472 | 0.2403377
0.27173 | -0.06746853 | 0.07437408 |  |  |  | -0.1287984 | 0.250355 | 0.2402334
0.2716903 | -0.06727741 | 0.07497509 |  |  |  | -0.1287905 | 0.2504629 | 0.2402334
0.2716507 | -0.06708594 | 0.07257108 |  |  |  | -0.1287372 | 0.2504774 | 0.2400248
0.2716112 | -0.06689414 | 0.07136907 |  |  |  | -0.128684 | 0.250492 | 0.2400248
0.2719841 | -0.06708427 | 0.07031732 |  |  |  | -0.1285775 | 0.2505212 | 0.2398162
0.2723572 | -0.06727438 | 0.07016707 |  |  |  | -0.1285242 | 0.2505359 | 0.2397118
0.2727302 | -0.06746446 | 0.06821381 |  |  |  | -0.1284709 | 0.2505506 | 0.2397118
0.2736884 | -0.06757781 | 0.06716205 |  |  |  | -0.1284176 | 0.2505653 | 0.2396075
0.2742735 | -0.06750074 | 0.06686155 |  |  |  | -0.1283643 | 0.25058 | 0.2396075
0.2748586 | -0.0674233 | 0.06716205 |  |  |  | -0.1283662 | 0.2506311 | 0.2396075
0.2758572 | -0.06851515 | 0.06821381 |  |  |  | -0.1283681 | 0.2506821 | 0.2393989
0.2762708 | -0.06968475 | 0.07197007 |  |  |  | -0.1283701 | 0.2507332 | 0.2393989
0.2766845 | -0.07085431 | 0.07437408 |  |  |  | -0.128372 | 0.2507842 | 0.2393989
0.2768446 | -0.07169799 | 0.0773791 |  |  |  | -0.1283739 | 0.2508353 | 0.2392946
0.2765911 | -0.07137206 | 0.07752935 |  |  |  | -0.1283759 | 0.2508863 | 0.2392946
0.2773841 | -0.07143983 | 0.07422383 |  |  |  | -0.1283778 | 0.2509374 | 0.2391903
0.2780344 | -0.07179974 | 0.07362283 |  |  |  | -0.1283797 | 0.2509884 | 0.2391903
0.2786851 | -0.07215961 | 0.07497509 |  |  |  | -0.1283634 | 0.2510331 | 0.239086
0.2796768 | -0.07255427 | 0.07317208 |  |  |  | -0.1283471 | 0.2510777 | 0.239086
0.2806686 | -0.0729489 | 0.07287158 |  |  |  | -0.1283308 | 0.2511224 | 0.239086
0.2816606 | -0.0733435 | 0.07287158 |  |  |  | -0.1283145 | 0.2511671 | 0.2389817
0.2826527 | -0.07373807 | 0.07272133 |  |  |  | -0.1282982 | 0.2512118 | 0.2389817
0.2840339 | -0.07453854 | 0.07272133 |  |  |  | -0.1282818 | 0.2512565 | 0.2389817
0.2867964 | -0.07613948 | 0.07497509 |  |  |  | -0.1282655 | 0.2513012 | 0.2388773
0.2880714 | -0.07690961 | 0.07888161 |  |  |  | -0.1282492 | 0.2513459 | 0.2388773
0.2879651 | -0.0768792 | 0.08053436 |  |  |  | -0.1282436 | 0.2513291 | 0.2388773
0.2877526 | -0.07681813 | 0.08143587 |  |  |  | -0.128238 | 0.2513123 | 0.2388773
0.287736 | -0.07681619 | 0.08098511 |  |  |  | -0.1282324 | 0.2512954 | 0.238773
0.2877193 | -0.07681424 | 0.07993336 |  |  |  | -0.1282268 | 0.2512786 | 0.238773
0.2876861 | -0.07681035 | 0.0776796 |  |  |  | -0.1282212 | 0.2512618 | 0.238773
0.2876743 | -0.07680909 | 0.0767781 |  |  |  | -0.1282156 | 0.251245 | 0.238773
0.2876509 | -0.07680657 | 0.07527559 |  |  |  | -0.12821 | 0.2512282 | 0.238773
0.2877791 | -0.07649911 | 0.07542584 |  |  |  | -0.1282044 | 0.2512114 | 0.2385644
0.2879189 | -0.07619225 | 0.07527559 |  |  |  | -0.128211 | 0.2511215 | 0.2385644
0.2881986 | -0.07557655 | 0.07512534 |  |  |  | -0.1282177 | 0.2510316 | 0.2385644
0.2881069 | -0.07560867 | 0.07497509 |  |  |  | -0.1282243 | 0.2509417 | 0.2384601
0.2880152 | -0.07564079 | 0.07497509 |  |  |  | -0.1282309 | 0.2508518 | 0.2384601
0.2879234 | -0.07567291 | 0.07497509 |  |  |  | -0.1282375 | 0.250762 | 0.2384601
0.2878317 | -0.07570503 | 0.07497509 |  |  |  | -0.1282442 | 0.2506721 | 0.2384601
0.2881062 | -0.07576959 | 0.07497509 |  |  |  | -0.1282508 | 0.2505822 | 0.2384601
0.2883807 | -0.07583416 | 0.07497509 |  |  |  | -0.1282574 | 0.2504923 | 0.2383558
0.2886553 | -0.07589872 | 0.07497509 |  |  |  | -0.1283024 | 0.2506655 | 0.2383558
0.2889298 | -0.07596328 | 0.07497509 |  |  |  | -0.1283475 | 0.2508388 | 0.2382515
0.2893653 | -0.07598166 | 0.07497509 |  |  |  | -0.1283925 | 0.2510121 | 0.2382515
0.2898021 | -0.07599999 | 0.07497509 |  |  |  | -0.1284375 | 0.2511854 | 0.2382515
0.2902402 | -0.07601827 | 0.07497509 |  |  |  | -0.1284825 | 0.2513587 | 0.2382515
0.2906796 | -0.0760365 | 0.07497509 |  |  |  | -0.1285275 | 0.251532 | 0.2381471
0.2900256 | -0.07601403 | 0.07497509 |  |  |  | -0.1285725 | 0.2517053 | 0.2381471
0.2893719 | -0.07599155 | 0.07497509 |  |  |  | -0.1286175 | 0.2518787 | 0.2381471
0.2887183 | -0.07596904 | 0.07497509 |  |  |  | -0.128593 | 0.2519581 | 0.2381471
0.288065 | -0.07594652 | 0.07497509 |  |  |  | -0.1285684 | 0.2520376 | 0.2380428
0.2880604 | -0.07591869 | 0.07497509 |  |  |  | -0.1285438 | 0.252117 | 0.2380428
0.2880557 | -0.07589086 | 0.07497509 |  |  |  | -0.1285193 | 0.2521964 | 0.2380428
0.288051 | -0.07586303 | 0.07497509 |  |  |  | -0.1284702 | 0.2523553 | 0.2379385
0.2880464 | -0.0758352 | 0.07497509 |  |  |  | -0.1284456 | 0.2524348 | 0.2379385
0.2883943 | -0.07585348 | 0.07497509 |  |  |  | -0.128421 | 0.2525142 | 0.2379385
0.2887422 | -0.07587173 | 0.07497509 |  |  |  | -0.1284242 | 0.2523924 | 0.2379385
0.2890902 | -0.07588996 | 0.07497509 |  |  |  | -0.1284273 | 0.2522706 | 0.2378342
0.2894381 | -0.07590816 | 0.07497509 |  |  |  | -0.1284305 | 0.2521488 | 0.2378342
0.2894292 | -0.07587691 | 0.07497509 |  |  |  | -0.1284336 | 0.252027 | 0.2378342
0.2894203 | -0.07584562 | 0.07497509 |  |  |  | -0.1284368 | 0.2519052 | 0.2378342
0.2894115 | -0.07581431 | 0.07482484 |  |  |  | -0.1284399 | 0.2517834 | 0.2377299
0.2894027 | -0.07578298 | 0.07482484 |  |  |  | -0.128443 | 0.2516616 | 0.2377299
0.2893107 | -0.07577034 | 0.07482484 |  |  |  | -0.1284462 | 0.2515399 | 0.2376256
0.2892186 | -0.0757577 | 0.07482484 |  |  |  | -0.1291666 | 0.2538695 | 0.2376256
0.2891265 | -0.07574506 | 0.07482484 |  |  |  | -0.1295267 | 0.2550344 | 0.2367911
0.2890344 | -0.07573242 | 0.07482484 |  |  |  | -0.1298869 | 0.2561994 | 0.2367911
0.2890985 | -0.07573208 | 0.07482484 |  |  |  | -0.1302471 | 0.2573643 | 0.2376256
0.2891626 | -0.07573173 | 0.07482484 |  |  |  | -0.1306072 | 0.2585293 | 0.2480569
0.2892266 | -0.07573139 | 0.07482484 |  |  |  | -0.1309674 | 0.2596944 | 0.2480569
0.2892907 | -0.07573105 | 0.07482484 |  |  |  | -0.1318176 | 0.2624801 | 0.2696497
0.2892419 | -0.07570654 | 0.07482484 |  |  |  | -0.131981 | 0.2630205 | 0.2696497
0.2891932 | -0.07568203 | 0.07482484 |  |  |  | -0.1321444 | 0.2635609 | 0.2804983
0.2891444 | -0.07565751 | 0.07482484 |  |  |  | -0.1323077 | 0.2641014 | 0.280394
0.2890956 | -0.075633 | 0.07482484 |  |  |  | -0.1324711 | 0.2646421 | 0.280394
0.2890942 | -0.07563751 | 0.07482484 |  |  |  | -0.1328681 | 0.2657197 | 0.2773689
0.2890927 | -0.07564202 | 0.07482484 |  |  |  | -0.132946 | 0.2658987 | 0.2772646
0.2890912 | -0.07564654 | 0.07482484 |  |  |  | -0.1330239 | 0.2660777 | 0.2815415
0.2890898 | -0.07565105 | 0.07482484 |  |  |  | -0.1331018 | 0.2662567 | 0.2752827
0.2892322 | -0.07565078 | 0.07482484 |  |  |  | -0.1331796 | 0.2664357 | 0.2804983
0.289375 | -0.07565051 | 0.07482484 |  |  |  | -0.1332575 | 0.2666147 | 0.2804983
0.289518 | -0.07565025 | 0.07482484 |  |  |  | -0.133263 | 0.2665187 | 0.270067
0.2896613 | -0.07564998 | 0.07482484 |  |  |  | -0.1332685 | 0.2664227 | 0.270067
0.2902856 | -0.07510839 | 0.07482484 |  |  |  | -0.133274 | 0.2663267 | 0.270067
0.2909099 | -0.07456659 | 0.07482484 |  |  |  | -0.1332796 | 0.2662308 | 0.2679807
0.2915342 | -0.07402458 | 0.07482484 |  |  |  | -0.1332851 | 0.2661349 | 0.2679807
0.2921585 | -0.07348236 | 0.07482484 |  |  |  | -0.1333016 | 0.2658473 | 0.2670419
0.2922789 | -0.07352853 | 0.07482484 |  |  |  | -0.1332942 | 0.2659628 | 0.2659988
0.2923994 | -0.07357469 | 0.07482484 |  |  |  | -0.1332868 | 0.2660784 | 0.2668333
0.2925198 | -0.07362086 | 0.07482484 |  |  |  | -0.1332794 | 0.2661941 | 0.2666247
0.2926403 | -0.07366702 | 0.07482484 |  |  |  | -0.1332646 | 0.2664254 | 0.2669376
0.2924669 | -0.07364409 | 0.07482484 |  |  |  | -0.1332572 | 0.266541 | 0.2663117
0.2922935 | -0.07362116 | 0.07482484 |  |  |  | -0.1332498 | 0.2666567 | 0.2663117
0.2921201 | -0.07359822 | 0.07482484 |  |  |  | -0.1332424 | 0.2667724 | 0.2661031
0.2919467 | -0.07357529 | 0.07482484 |  |  |  | -0.133202 | 0.266794 | 0.2661031
0.2920037 | -0.07356834 | 0.07482484 |  |  |  | -0.1331212 | 0.2668371 | 0.2658945
0.2920608 | -0.0735614 | 0.07482484 |  |  |  | -0.1330808 | 0.2668587 | 0.2658945
0.2921178 | -0.07355445 | 0.07482484 |  |  |  | -0.1330404 | 0.2668803 | 0.2658945
0.2921749 | -0.07354751 | 0.07482484 |  |  |  | -0.133 | 0.2669018 | 0.2656858
0.2920994 | -0.07355829 | 0.07482484 |  |  |  | -0.1329596 | 0.2669234 | 0.2656858
0.2920239 | -0.07356906 | 0.07482484 |  |  |  | -0.1329192 | 0.266945 | 0.2655815
0.2919484 | -0.07357984 | 0.07482484 |  |  |  | -0.1329316 | 0.2668714 | 0.2655815
0.2918729 | -0.07359062 | 0.07482484 |  |  |  | -0.132944 | 0.2667978 | 0.2654772
0.2919143 | -0.0735692 | 0.07482484 |  |  |  | -0.1329564 | 0.2667243 | 0.2654772
0.2919557 | -0.07354778 | 0.07482484 |  |  |  | -0.1329687 | 0.2666507 | 0.2653729
0.2919971 | -0.07352635 | 0.07482484 |  |  |  | -0.1329811 | 0.2665771 | 0.2653729
0.2920385 | -0.07350493 | 0.07482484 |  |  |  | -0.1329935 | 0.2665036 | 0.2653729
0.292031 | -0.07354466 | 0.07482484 |  |  |  | -0.1330058 | 0.2664301 | 0.2652686
0.2920235 | -0.0735842 | 0.07482484 |  |  |  | -0.1330182 | 0.2663565 | 0.2652686
0.292016 | -0.07362353 | 0.07482484 |  |  |  | -0.1330381 | 0.2663384 | 0.2652686
0.2920085 | -0.07366266 | 0.07482484 |  |  |  | -0.133058 | 0.2663202 | 0.26506
0.291785 | -0.07372343 | 0.07482484 |  |  |  | -0.1330779 | 0.2663021 | 0.26506
0.2915615 | -0.07378407 | 0.07482484 |  |  |  | -0.1330978 | 0.266284 | 0.2649557
0.2913381 | -0.0738446 | 0.07482484 |  |  |  | -0.1331177 | 0.2662658 | 0.2649557
0.2911146 | -0.07390501 | 0.07482484 |  |  |  | -0.1331376 | 0.2662477 | 0.2649557
0.2911551 | -0.07392306 | 0.07482484 |  |  |  | -0.1331575 | 0.2662296 | 0.2649557
0.2911956 | -0.07394111 | 0.07482484 |  |  |  | -0.1331774 | 0.2662115 | 0.264747
0.2912361 | -0.07395916 | 0.07482484 |  |  |  | -0.1332093 | 0.2662143 | 0.264747
0.2912766 | -0.07397721 | 0.07482484 |  |  |  | -0.1332411 | 0.2662171 | 0.264747
0.2928216 | -0.07483353 | 0.07482484 |  |  |  | -0.133273 | 0.2662199 | 0.264747
0.2943668 | -0.07568981 | 0.07482484 |  |  |  | -0.1333049 | 0.2662227 | 0.264747
0.2974575 | -0.07740225 | 0.0773791 |  |  |  | -0.1333367 | 0.2662255 | 0.264747
0.2977529 | -0.07764585 | 0.07978311 |  |  |  | -0.1333686 | 0.2662283 | 0.264747
0.2980484 | -0.07788938 | 0.08248762 |  |  |  | -0.1334004 | 0.2662311 | 0.264747
0.2983439 | -0.07813285 | 0.08308862 |  |  |  | -0.1334323 | 0.266234 | 0.264747
0.2986395 | -0.07837625 | 0.08579314 |  |  |  | -0.1334269 | 0.2662315 | 0.2648513
0.2985964 | -0.0788925 | 0.08308862 |  |  |  | -0.1334216 | 0.2662291 | 0.2644341
0.2985751 | -0.07915043 | 0.08504188 |  |  |  | -0.1334162 | 0.2662267 | 0.2645384
0.2985538 | -0.07940823 | 0.08444088 |  |  |  | -0.1334108 | 0.2662243 | 0.2645384
0.2984543 | -0.07893843 | 0.08399013 |  |  |  | -0.1334054 | 0.2662219 | 0.2644341
0.2983548 | -0.07846863 | 0.08383988 |  |  |  | -0.1334001 | 0.2662195 | 0.2644341
0.2982553 | -0.07799882 | 0.08338913 |  |  |  | -0.1333947 | 0.2662171 | 0.2643298
0.3002521 | -0.0788283 | 0.08293837 |  |  |  | -0.1333893 | 0.2662147 | 0.2643298
0.3023482 | -0.08012664 | 0.08278812 |  |  |  | -0.1333822 | 0.266256 | 0.2643298
0.3065407 | -0.08272038 | 0.08278812 |  |  |  | -0.1333752 | 0.2662973 | 0.2643298
0.3079946 | -0.08525791 | 0.08353938 |  |  |  | -0.1333681 | 0.2663386 | 0.2643298
0.3087216 | -0.08652665 | 0.08414038 |  |  |  | -0.1333611 | 0.2663799 | 0.2642255
0.3097584 | -0.08738471 | 0.07542584 |  |  |  | -0.133354 | 0.2664212 | 0.2642255
0.3100682 | -0.08697402 | 0.09060116 |  |  |  | -0.133347 | 0.2664625 | 0.2642255
0.310378 | -0.08656331 | 0.09015041 |  |  |  | -0.1333399 | 0.2665038 | 0.2641211
0.3106879 | -0.08615257 | 0.08909865 |  |  |  | -0.1333328 | 0.2665452 | 0.2641211
0.3107618 | -0.08667307 | 0.0880469 |  |  |  | -0.1333238 | 0.2665123 | 0.2640168
0.3108359 | -0.08719355 | 0.08699514 |  |  |  | -0.1333149 | 0.2664795 | 0.2640168
0.3116462 | -0.08801861 | 0.08504188 |  |  |  | -0.1333059 | 0.2664466 | 0.2640168
0.311977 | -0.08791069 | 0.08504188 |  |  |  | -0.1332969 | 0.2664138 | 0.2640168
0.3123078 | -0.08780276 | 0.08504188 |  |  |  | -0.1332879 | 0.266381 | 0.2639125
0.3138975 | -0.08887664 | 0.08504188 |  |  |  | -0.1332789 | 0.2663481 | 0.2639125
0.3154874 | -0.08994689 | 0.08489163 |  |  |  | -0.1332699 | 0.2663153 | 0.2639125
0.3170776 | -0.09101348 | 0.08504188 |  |  |  | -0.1332609 | 0.2662825 | 0.2639125
0.3191914 | -0.09254959 | 0.08879815 |  |  |  | -0.1332695 | 0.2662769 | 0.2638082
0.3197148 | -0.09302265 | 0.07647759 |  |  |  | -0.1332781 | 0.2662713 | 0.2638082
0.3202383 | -0.0934956 | 0.09375642 |  |  |  | -0.1332866 | 0.2662657 | 0.2638082
0.3215243 | -0.09373687 | 0.09495843 |  |  |  | -0.1332952 | 0.2662601 | 0.2638082
0.3230497 | -0.09327364 | 0.09255442 |  |  |  | -0.1333038 | 0.2662545 | 0.2637039
0.323251 | -0.09303385 | 0.0895494 |  |  |  | -0.1333124 | 0.2662489 | 0.2637039
0.3226895 | -0.09302413 | 0.08939915 |  |  |  | -0.1333209 | 0.2662433 | 0.2637039
0.3221281 | -0.09301282 | 0.08909865 |  |  |  | -0.1333295 | 0.2662377 | 0.2637039
0.3215669 | -0.09299991 | 0.0892489 |  |  |  | -0.1333312 | 0.2661574 | 0.2635996
0.3221798 | -0.09309965 | 0.08939915 |  |  |  | -0.1333329 | 0.2660772 | 0.2635996
0.3227927 | -0.09319939 | 0.08939915 |  |  |  | -0.1333346 | 0.2659969 | 0.2635996
0.3234056 | -0.09329913 | 0.08939915 |  |  |  | -0.1333364 | 0.2659167 | 0.2635996
0.3240184 | -0.09339887 | 0.08939915 |  |  |  | -0.1333381 | 0.2658365 | 0.2634953
0.3240256 | -0.09308609 | 0.08939915 |  |  |  | -0.1333398 | 0.2657563 | 0.2634953
0.3240329 | -0.09277328 | 0.08939915 |  |  |  | -0.1333432 | 0.2655958 | 0.2638082
0.3240401 | -0.09246044 | 0.08939915 |  |  |  | -0.1334787 | 0.266337 | 0.2631823
0.3240475 | -0.09214758 | 0.08939915 |  |  |  | -0.1337497 | 0.2678193 | 0.2629737
0.3246558 | -0.0921439 | 0.08939915 |  |  |  | -0.1338851 | 0.2685605 | 0.2629737
0.3252642 | -0.09214022 | 0.08939915 |  |  |  | -0.1340206 | 0.2693017 | 0.2628694
0.3258726 | -0.09213655 | 0.08939915 |  |  |  | -0.1341561 | 0.2700429 | 0.2628694
0.3258687 | -0.09215817 | 0.0892489 |  |  |  | -0.134427 | 0.2715253 | 0.2702756
0.3252564 | -0.09218347 | 0.0892489 |  |  |  | -0.134868 | 0.2717455 | 0.2911383
0.3240319 | -0.09223406 | 0.08909865 |  |  |  | -0.1355598 | 0.2721036 | 0.296041
0.3245717 | -0.09223453 | 0.08909865 |  |  |  | -0.1355382 | 0.2720985 | 0.285401
0.3251116 | -0.09223499 | 0.08909865 |  |  |  | -0.1355167 | 0.2720934 | 0.285401
0.3256515 | -0.09223546 | 0.08909865 |  |  |  | -0.1354951 | 0.2720884 | 0.2916598
0.3261913 | -0.09223593 | 0.08909865 |  |  |  | -0.1354735 | 0.2720834 | 0.2915555
0.3263063 | -0.09227266 | 0.08909865 |  |  |  | -0.135452 | 0.2720785 | 0.2852967
0.3264213 | -0.09230919 | 0.08909865 |  |  |  | -0.1354304 | 0.2720736 | 0.2856097
0.3265363 | -0.09234552 | 0.08909865 |  |  |  | -0.1354401 | 0.2719366 | 0.2845665
0.3266514 | -0.09238164 | 0.08909865 |  |  |  | -0.1354499 | 0.2717995 | 0.2845665
0.3250467 | -0.09264894 | 0.0889484 |  |  |  | -0.1354597 | 0.2716625 | 0.2845665
0.3242443 | -0.09278221 | 0.0889484 |  |  |  | -0.1354694 | 0.2715255 | 0.2845665
0.323442 | -0.09291523 | 0.0889484 |  |  |  | -0.1354889 | 0.2712514 | 0.2845665
0.3234018 | -0.09293101 | 0.0889484 |  |  |  | -0.1354987 | 0.2711144 | 0.284045
0.3233616 | -0.09294679 | 0.0889484 |  |  |  | -0.1355115 | 0.2709884 | 0.283732
0.3233214 | -0.09296257 | 0.0889484 |  |  |  | -0.1355177 | 0.2710103 | 0.2836277
0.3232814 | -0.09297835 | 0.0889484 |  |  |  | -0.1355208 | 0.2710213 | 0.2832105
0.3236072 | -0.09294181 | 0.0889484 |  |  |  | -0.1355239 | 0.2710323 | 0.2832105
0.323933 | -0.09290527 | 0.0889484 |  |  |  | -0.1355269 | 0.2710433 | 0.2836277
0.3242588 | -0.09286873 | 0.0889484 |  |  |  | -0.13553 | 0.2710543 | 0.2830018
0.3245847 | -0.09283219 | 0.0889484 |  |  |  | -0.1355331 | 0.2710653 | 0.2828975
0.32458 | -0.09285502 | 0.0889484 |  |  |  | -0.1355324 | 0.2710827 | 0.2826889
0.3245753 | -0.09287778 | 0.0889484 |  |  |  | -0.1355322 | 0.2710886 | 0.2824803
0.3245706 | -0.09290047 | 0.0889484 |  |  |  | -0.135532 | 0.2710944 | 0.2824803
0.3245659 | -0.09292308 | 0.0889484 |  |  |  | -0.1355317 | 0.2711002 | 0.2824803
0.3242822 | -0.09299568 | 0.0889484 |  |  |  | -0.1355315 | 0.2711061 | 0.282376
0.3239987 | -0.09306823 | 0.0889484 |  |  |  | -0.1355078 | 0.2711794 | 0.2821673
0.3237152 | -0.09314074 | 0.0889484 |  |  |  | -0.1354843 | 0.2712469 | 0.2821673
0.3234317 | -0.0932132 | 0.0889484 |  |  |  | -0.1354372 | 0.271382 | 0.282063
0.3234162 | -0.09322588 | 0.0889484 |  |  |  | -0.1354137 | 0.2714495 | 0.282063
0.3234007 | -0.09323857 | 0.0889484 |  |  |  | -0.1353902 | 0.271517 | 0.2819587
0.3233852 | -0.09325125 | 0.0889484 |  |  |  | -0.1353666 | 0.2715845 | 0.2819587
0.3233697 | -0.09326393 | 0.0889484 |  |  |  | -0.1353431 | 0.2716521 | 0.2818544
0.3233572 | -0.09327887 | 0.0889484 |  |  |  | -0.1353515 | 0.2716593 | 0.2817501
0.3233447 | -0.09329381 | 0.0889484 |  |  |  | -0.1353599 | 0.2716665 | 0.2816458
0.3233321 | -0.09330876 | 0.0889484 |  |  |  | -0.135364 | 0.2716701 | 0.2816458
0.3233196 | -0.0933237 | 0.0889484 |  |  |  | -0.1353682 | 0.2716737 | 0.2816458
0.3237086 | -0.09323663 | 0.0889484 |  |  |  | -0.1353724 | 0.2716773 | 0.2816458
0.3240975 | -0.09314947 | 0.0889484 |  |  |  | -0.1353766 | 0.2716809 | 0.2814371
0.3244864 | -0.09306221 | 0.0889484 |  |  |  | -0.1353788 | 0.2717076 | 0.2814371
0.3248753 | -0.09297486 | 0.0889484 |  |  |  | -0.1353811 | 0.2717342 | 0.2814371
0.3244546 | -0.09300179 | 0.0889484 |  |  |  | -0.1353833 | 0.2717609 | 0.2813328
0.324034 | -0.09302872 | 0.0889484 |  |  |  | -0.1353855 | 0.2717876 | 0.2813328
0.3236133 | -0.09305565 | 0.0889484 |  |  |  | -0.1353877 | 0.2718143 | 0.2813328
0.3231926 | -0.09308259 | 0.0889484 |  |  |  | -0.1353899 | 0.271841 | 0.2813328
0.3225296 | -0.09314284 | 0.0889484 |  |  |  | -0.1353922 | 0.2718677 | 0.2812285
0.3218665 | -0.09320292 | 0.0889484 |  |  |  | -0.1353944 | 0.2718944 | 0.2812285
0.3212035 | -0.09326282 | 0.0889484 |  |  |  | -0.1354031 | 0.2718829 | 0.2811242
0.3205405 | -0.09332254 | 0.0889484 |  |  |  | -0.1354118 | 0.2718714 | 0.2811242
0.3209874 | -0.09333906 | 0.0889484 |  |  |  | -0.1354204 | 0.2718599 | 0.2811242
0.3214344 | -0.09335542 | 0.0889484 |  |  |  | -0.1354291 | 0.2718485 | 0.2810199
0.3218813 | -0.09337161 | 0.0889484 |  |  |  | -0.1354465 | 0.2718256 | 0.2810199
0.3223282 | -0.09338764 | 0.0889484 |  |  |  | -0.1354552 | 0.2718141 | 0.2810199
0.3221738 | -0.09347196 | 0.0889484 |  |  |  | -0.1354639 | 0.2718027 | 0.2810199
0.3220194 | -0.09355626 | 0.0889484 |  |  |  | -0.1354637 | 0.2718018 | 0.2809156
0.3218649 | -0.09364057 | 0.0889484 |  |  |  | -0.1354635 | 0.2718008 | 0.2809156
0.3217105 | -0.09372486 | 0.0889484 |  |  |  | -0.1354633 | 0.2717999 | 0.2809156
0.3214885 | -0.09343705 | 0.0889484 |  |  |  | -0.1354631 | 0.2717989 | 0.2809156
0.3212666 | -0.09314924 | 0.0889484 |  |  |  | -0.1354629 | 0.271798 | 0.2808113
0.3210447 | -0.09286143 | 0.0889484 |  |  |  | -0.1354627 | 0.2717971 | 0.2808113
0.3208228 | -0.09257362 | 0.0889484 |  |  |  | -0.1354625 | 0.2717961 | 0.280707
0.3207606 | -0.09289546 | 0.0889484 |  |  |  | -0.1354623 | 0.2717952 | 0.280707
0.3206984 | -0.09321729 | 0.0889484 |  |  |  | -0.1354664 | 0.2717931 | 0.280707
0.3206362 | -0.09353912 | 0.0889484 |  |  |  | -0.1354704 | 0.271791 | 0.280707
0.320574 | -0.09386094 | 0.0889484 |  |  |  | -0.1354744 | 0.2717889 | 0.2806026
0.3206589 | -0.09390656 | 0.0889484 |  |  |  | -0.1354784 | 0.2717868 | 0.2806026
0.3207438 | -0.09395218 | 0.0889484 |  |  |  | -0.1354824 | 0.2717847 | 0.2806026
0.3208288 | -0.09399781 | 0.0889484 |  |  |  | -0.1354864 | 0.2717826 | 0.2806026
0.3209138 | -0.09404343 | 0.0889484 |  |  |  | -0.1354904 | 0.2717805 | 0.2804983
0.3208921 | -0.09404829 | 0.08879815 |  |  |  | -0.1354944 | 0.2717784 | 0.2804983
0.3208812 | -0.09405072 | 0.08879815 |  |  |  | -0.1354979 | 0.2717483 | 0.280394
0.3208703 | -0.09405314 | 0.08879815 |  |  |  | -0.1355014 | 0.2717182 | 0.280394
0.3208018 | -0.09396002 | 0.0886479 |  |  |  | -0.1355049 | 0.271688 | 0.280394
0.3207675 | -0.09391345 | 0.08819715 |  |  |  | -0.1355084 | 0.2716579 | 0.280394
0.3207333 | -0.09386689 | 0.08819715 |  |  |  | -0.1355119 | 0.2716278 | 0.2802897
0.3211643 | -0.09406726 | 0.08819715 |  |  |  | -0.1355154 | 0.2715977 | 0.2802897
0.3220264 | -0.09446799 | 0.08819715 |  |  |  | -0.1355189 | 0.2715676 | 0.2802897
0.3224574 | -0.09466835 | 0.08774639 |  |  |  | -0.1355224 | 0.2715374 | 0.2802897
0.3248118 | -0.09539204 | 0.08729564 |  |  |  | -0.1355237 | 0.2715381 | 0.2801854
0.3295207 | -0.0968393 | 0.0880469 |  |  |  | -0.1355251 | 0.2715388 | 0.2801854
0.3318753 | -0.09756285 | 0.0898499 |  |  |  | -0.1355265 | 0.2715395 | 0.2801854
0.3312463 | -0.09752551 | 0.08233737 |  |  |  | -0.1355278 | 0.2715402 | 0.2801854
0.3306183 | -0.09748816 | 0.09736244 |  |  |  | -0.1355292 | 0.2715409 | 0.2801854
0.3299914 | -0.09745082 | 0.1050252 |  |  |  | -0.1355305 | 0.2715416 | 0.2801854
0.3293656 | -0.09741346 | 0.1008182 |  |  |  | -0.1355333 | 0.271543 | 0.2804983
0.3290612 | -0.09731765 | 0.1014192 |  |  |  | -0.1356306 | 0.2719168 | 0.2789336
0.3287575 | -0.09722183 | 0.1009685 |  |  |  | -0.135825 | 0.2726644 | 0.2773689
0.328152 | -0.09703018 | 0.09886494 |  |  |  | -0.1359222 | 0.2730382 | 0.277056
0.3286805 | -0.09766076 | 0.09736244 |  |  |  | -0.1360194 | 0.273412 | 0.277056
0.329209 | -0.09829131 | 0.09585993 |  |  |  | -0.1361165 | 0.2737858 | 0.2780991
0.3299588 | -0.09813699 | 0.09585993 |  |  |  | -0.1362135 | 0.2741596 | 0.2811242
0.3307087 | -0.09798266 | 0.09570968 |  |  |  | -0.1363105 | 0.2745334 | 0.2859226
0.3314585 | -0.0978283 | 0.09570968 |  |  |  | -0.1366215 | 0.2745403 | 0.3018825
0.3322084 | -0.09767394 | 0.09585993 |  |  |  | -0.136777 | 0.2745437 | 0.3018825
0.3348989 | -0.0994223 | 0.09811369 |  |  |  | -0.1369325 | 0.2745472 | 0.3065766
0.3362442 | -0.1002961 | 0.0990152 |  |  |  | -0.1369315 | 0.2745929 | 0.3062637
0.3376223 | -0.1011444 | 0.1041237 |  |  |  | -0.1369306 | 0.2746386 | 0.3062637
0.3376551 | -0.1011192 | 0.1050252 |  |  |  | -0.1369296 | 0.2746844 | 0.3062637
0.337688 | -0.101094 | 0.1044242 |  |  |  | -0.1369287 | 0.2747302 | 0.3062637
0.3377209 | -0.1010688 | 0.1045745 |  |  |  | -0.1369268 | 0.2748217 | 0.3128354
0.3379046 | -0.1009576 | 0.100067 |  |  |  | -0.1369258 | 0.2748675 | 0.3024041
0.3379965 | -0.1009019 | 0.09976645 |  |  |  | -0.1369332 | 0.2751958 | 0.3022998
0.3380884 | -0.1008462 | 0.09886494 |  |  |  | -0.1369415 | 0.2754783 | 0.301361
0.3403765 | -0.1012685 | 0.09856444 |  |  |  | -0.1369498 | 0.2757608 | 0.3012567
0.3426645 | -0.1016903 | 0.09856444 |  |  |  | -0.1369665 | 0.2763258 | 0.3008394
0.3472407 | -0.1025325 | 0.09886494 |  |  |  | -0.1369831 | 0.2768908 | 0.301361
0.3478267 | -0.1035453 | 0.09796344 |  |  |  | -0.1369914 | 0.2771734 | 0.3003178
0.3484307 | -0.1063822 | 0.1105845 |  |  |  | -0.1370804 | 0.2770521 | 0.3004222
0.347276 | -0.1061801 | 0.1111855 |  |  |  | -0.1372138 | 0.2768702 | 0.3003178
0.3473969 | -0.1081807 | 0.10788 |  |  |  | -0.1372583 | 0.2768096 | 0.299692
0.3474601 | -0.1099483 | 0.1027715 |  |  |  | -0.137353 | 0.2766405 | 0.3002135
0.3474312 | -0.1098329 | 0.1027715 |  |  |  | -0.1373588 | 0.2765925 | 0.2991704
0.3476775 | -0.1096415 | 0.1029217 |  |  |  | -0.1373645 | 0.2765446 | 0.2989618
0.3479526 | -0.1095656 | 0.1027715 |  |  |  | -0.1373703 | 0.2764966 | 0.2988575
0.3482277 | -0.1094897 | 0.1027715 |  |  |  | -0.137376 | 0.2764486 | 0.2992747
0.3485029 | -0.1094138 | 0.1026212 |  |  |  | -0.1373876 | 0.2763527 | 0.2983359
0.3475066 | -0.1094183 | 0.102471 |  |  |  | -0.1373933 | 0.2763047 | 0.2992747
0.3470085 | -0.1094205 | 0.1023207 |  |  |  | -0.1373927 | 0.2765027 | 0.2981273
0.3465103 | -0.1094227 | 0.1023207 |  |  |  | -0.1373916 | 0.2768986 | 0.298023
0.3462552 | -0.1093993 | 0.1021705 |  |  |  | -0.1373904 | 0.2772945 | 0.2978143
0.3461276 | -0.1093875 | 0.1021705 |  |  |  | -0.1373893 | 0.2776905 | 0.29771
0.3460001 | -0.1093757 | 0.1021705 |  |  |  | -0.1373887 | 0.2778885 | 0.29771
0.3476364 | -0.109313 | 0.1021705 |  |  |  | -0.1373932 | 0.2777063 | 0.2976057
0.3492728 | -0.1092502 | 0.1021705 |  |  |  | -0.1373978 | 0.277524 | 0.2975014
0.3509091 | -0.1091872 | 0.1021705 |  |  |  | -0.1374113 | 0.2769773 | 0.2972928
0.3525455 | -0.1091242 | 0.1021705 |  |  |  | -0.1374158 | 0.276795 | 0.2972928
0.3527249 | -0.1089777 | 0.1020202 |  |  |  | -0.1374203 | 0.2766128 | 0.2971884
0.3528146 | -0.1089044 | 0.1020202 |  |  |  | -0.1374248 | 0.2764306 | 0.2971884
0.3529045 | -0.1088311 | 0.1020202 |  |  |  | -0.1374289 | 0.2764464 | 0.2970841
0.3526584 | -0.1088219 | 0.1020202 |  |  |  | -0.1374331 | 0.2764623 | 0.2970841
0.3524126 | -0.1088127 | 0.1020202 |  |  |  | -0.1374372 | 0.2764781 | 0.2969798
0.352167 | -0.1088035 | 0.1020202 |  |  |  | -0.1374413 | 0.2764939 | 0.2969798
0.3519218 | -0.1087943 | 0.1020202 |  |  |  | -0.1374454 | 0.2765098 | 0.2969798
0.3519876 | -0.1088238 | 0.10187 |  |  |  | -0.1374495 | 0.2765256 | 0.2967712
0.3520536 | -0.1088533 | 0.10187 |  |  |  | -0.1374536 | 0.2765415 | 0.2967712
0.3521198 | -0.1088828 | 0.10187 |  |  |  | -0.1374504 | 0.2765436 | 0.2966669
0.3521863 | -0.1089123 | 0.10187 |  |  |  | -0.1374431 | 0.2765298 | 0.2966669
0.3516605 | -0.1089045 | 0.10187 |  |  |  | -0.1374358 | 0.2765161 | 0.2966669
0.3511348 | -0.1088967 | 0.10187 |  |  |  | -0.1374286 | 0.2765023 | 0.2966669
0.350609 | -0.1088889 | 0.10187 |  |  |  | -0.1374213 | 0.2764885 | 0.2965626
0.3500833 | -0.1088811 | 0.10187 |  |  |  | -0.137414 | 0.2764748 | 0.2964583
0.3501243 | -0.1088815 | 0.10187 |  |  |  | -0.1374067 | 0.276461 | 0.2964583
0.3501653 | -0.1088818 | 0.10187 |  |  |  | -0.1373994 | 0.2764473 | 0.2964583
0.3502063 | -0.108882 | 0.10187 |  |  |  | -0.1373994 | 0.276467 | 0.2963539
0.3502473 | -0.1088821 | 0.10187 |  |  |  | -0.1373995 | 0.2764769 | 0.2969798
0.3503267 | -0.1088515 | 0.1017197 |  |  |  | -0.1373995 | 0.2764867 | 0.2962496
0.3504061 | -0.1088208 | 0.1017197 |  |  |  | -0.1373995 | 0.2764966 | 0.2962496
0.3504856 | -0.10879 | 0.1017197 |  |  |  | -0.1373995 | 0.2765065 | 0.2962496
0.350565 | -0.1087592 | 0.1017197 |  |  |  | -0.1373996 | 0.2765163 | 0.2962496
0.3505123 | -0.1088037 | 0.1017197 |  |  |  | -0.1373996 | 0.2765262 | 0.2962496
0.3504596 | -0.1088483 | 0.1017197 |  |  |  | -0.1374014 | 0.2765397 | 0.2962496
0.3504069 | -0.1088929 | 0.1017197 |  |  |  | -0.1374032 | 0.2765532 | 0.2961453
0.3503542 | -0.1089374 | 0.1017197 |  |  |  | -0.137405 | 0.2765667 | 0.2961453
0.3503896 | -0.1088643 | 0.1017197 |  |  |  | -0.1374069 | 0.2765802 | 0.296041
0.350425 | -0.1087911 | 0.1017197 |  |  |  | -0.1374087 | 0.2765937 | 0.296041
0.3504604 | -0.1087179 | 0.1017197 |  |  |  | -0.1374105 | 0.2766071 | 0.296041
0.3504959 | -0.1086445 | 0.1017197 |  |  |  | -0.1374123 | 0.2766206 | 0.296041
0.3504633 | -0.1086182 | 0.1017197 |  |  |  | -0.1374141 | 0.2766341 | 0.2959367
0.3504307 | -0.1085918 | 0.1017197 |  |  |  | -0.1374236 | 0.2767039 | 0.2958324
0.3503981 | -0.1085654 | 0.1017197 |  |  |  | -0.1374284 | 0.2767388 | 0.2958324
0.3503656 | -0.108539 | 0.1017197 |  |  |  | -0.1374331 | 0.2767737 | 0.2958324
0.3504125 | -0.1085452 | 0.1017197 |  |  |  | -0.1374378 | 0.2768086 | 0.2958324
0.3504594 | -0.1085515 | 0.1017197 |  |  |  | -0.1374426 | 0.2768435 | 0.2957281
0.3505064 | -0.1085577 | 0.1017197 |  |  |  | -0.1374473 | 0.2768784 | 0.2957281
0.3505534 | -0.108564 | 0.1017197 |  |  |  | -0.1374521 | 0.2769133 | 0.2957281
0.3504363 | -0.1085476 | 0.1017197 |  |  |  | -0.1374507 | 0.2769342 | 0.2957281
0.3503192 | -0.1085312 | 0.1017197 |  |  |  | -0.1374494 | 0.2769552 | 0.2956237
0.3502022 | -0.1085148 | 0.1017197 |  |  |  | -0.137448 | 0.2769762 | 0.2956237
0.3500851 | -0.1084984 | 0.1017197 |  |  |  | -0.1374467 | 0.2769972 | 0.2956237
0.3502459 | -0.1084769 | 0.1017197 |  |  |  | -0.1374453 | 0.2770182 | 0.2956237
0.3504067 | -0.1084554 | 0.1017197 |  |  |  | -0.137444 | 0.2770392 | 0.2955194
0.3505675 | -0.1084338 | 0.1017197 |  |  |  | -0.1374426 | 0.2770602 | 0.2955194
0.3507283 | -0.1084123 | 0.1017197 |  |  |  | -0.1374413 | 0.2770812 | 0.2955194
0.3507332 | -0.1083582 | 0.1017197 |  |  |  | -0.1374416 | 0.2769755 | 0.2955194
0.3507383 | -0.1083042 | 0.1017197 |  |  |  | -0.1374419 | 0.2768698 | 0.2954151
0.3507436 | -0.1082501 | 0.1017197 |  |  |  | -0.1374422 | 0.2767641 | 0.2954151
0.3507489 | -0.1081959 | 0.1017197 |  |  |  | -0.1374425 | 0.2766584 | 0.2954151
0.3503231 | -0.1082052 | 0.1017197 |  |  |  | -0.1374428 | 0.2765527 | 0.2954151
0.3498973 | -0.1082144 | 0.1017197 |  |  |  | -0.1374431 | 0.276447 | 0.2953108
0.3494716 | -0.1082235 | 0.1017197 |  |  |  | -0.1374434 | 0.2763413 | 0.2953108
0.3490459 | -0.1082325 | 0.1017197 |  |  |  | -0.1374437 | 0.2762356 | 0.2953108
0.3488999 | -0.1082761 | 0.1017197 |  |  |  | -0.1374435 | 0.2761188 | 0.2953108
0.3487539 | -0.1083196 | 0.1017197 |  |  |  | -0.1374433 | 0.276002 | 0.2952065
0.348462 | -0.1084062 | 0.1015695 |  |  |  | -0.1374431 | 0.2758851 | 0.2952065
0.3508586 | -0.1088371 | 0.1015695 |  |  |  | -0.137443 | 0.2757683 | 0.2952065
0.3532553 | -0.1092679 | 0.1015695 |  |  |  | -0.1374428 | 0.2756515 | 0.2952065
0.3556521 | -0.1096984 | 0.1015695 |  |  |  | -0.1374426 | 0.2755347 | 0.2952065
0.358049 | -0.1101287 | 0.1015695 |  |  |  | -0.1374424 | 0.2754179 | 0.2952065
0.3584751 | -0.1103582 | 0.1015695 |  |  |  | -0.1374422 | 0.2753012 | 0.2951022
0.3593273 | -0.1108137 | 0.1101337 |  |  |  | -0.1374956 | 0.2757348 | 0.2948936
0.3597535 | -0.1110397 | 0.118698 |  |  |  | -0.1375489 | 0.2761684 | 0.2945806
0.3595583 | -0.1112493 | 0.1165945 |  |  |  | -0.1375756 | 0.2763853 | 0.2945806
0.3593632 | -0.1114589 | 0.1170453 |  |  |  | -0.1376022 | 0.2766021 | 0.2951022
0.3591682 | -0.1116686 | 0.1164443 |  |  |  | -0.1376289 | 0.2768189 | 0.294059
0.3589732 | -0.1118782 | 0.1135895 |  |  |  | -0.1376556 | 0.2770358 | 0.294059
0.3587202 | -0.1118547 | 0.1135895 |  |  |  | -0.1379874 | 0.2782838 | 0.2931202
0.3584673 | -0.1118313 | 0.1123875 |  |  |  | -0.1382086 | 0.2791158 | 0.3098103
0.3579617 | -0.1117845 | 0.1123875 |  |  |  | -0.1380495 | 0.2827623 | 0.306368
0.3602253 | -0.1135939 | 0.110885 |  |  |  | -0.1380564 | 0.2827622 | 0.3061594
0.3624889 | -0.115402 | 0.110885 |  |  |  | -0.1380599 | 0.2827621 | 0.3061594
0.3647525 | -0.1172088 | 0.1105845 |  |  |  | -0.1380668 | 0.282762 | 0.3059508
0.3670162 | -0.1190143 | 0.1105845 |  |  |  | -0.1380703 | 0.282762 | 0.3059508
0.3674714 | -0.119931 | 0.1200503 |  |  |  | -0.1380737 | 0.2827619 | 0.3059508
0.3679268 | -0.1208478 | 0.119299 |  |  |  | -0.1380772 | 0.2827618 | 0.3058464
0.3689156 | -0.1218171 | 0.1226046 |  |  |  | -0.1380994 | 0.2828827 | 0.3057421
0.3689413 | -0.121529 | 0.1226046 |  |  |  | -0.1381215 | 0.2830037 | 0.3056378
0.3689872 | -0.1219379 | 0.1221538 |  |  |  | -0.1381326 | 0.2830642 | 0.3056378
0.3690331 | -0.1223467 | 0.1227548 |  |  |  | -0.1381436 | 0.2831248 | 0.3055335
0.369079 | -0.1227556 | 0.121703 |  |  |  | -0.1381547 | 0.2831854 | 0.3055335
0.3702405 | -0.1232001 | 0.1214025 |  |  |  | -0.1381658 | 0.2832461 | 0.3054292
0.3713562 | -0.123234 | 0.1208015 |  |  |  | -0.1381988 | 0.28325 | 0.3054292
0.374985 | -0.123273 | 0.1194493 |  |  |  | -0.1382318 | 0.2832539 | 0.3054292
0.376382 | -0.1232491 | 0.1195995 |  |  |  | -0.1382648 | 0.2832578 | 0.3054292
0.3793727 | -0.1234272 | 0.1259101 |  |  |  | -0.1382979 | 0.2832617 | 0.3053249
0.3795691 | -0.1236549 | 0.1268116 |  |  |  | -0.1383309 | 0.2832656 | 0.3045947
0.3797655 | -0.1238826 | 0.1283141 |  |  |  | -0.1383639 | 0.2832695 | 0.3052206
0.379962 | -0.1241103 | 0.1292156 |  |  |  | -0.1383969 | 0.2832734 | 0.3052206
0.3799647 | -0.1241108 | 0.1292156 |  |  |  | -0.1384299 | 0.2832773 | 0.3051163
0.3799675 | -0.1241114 | 0.1290653 |  |  |  | -0.1384058 | 0.2832665 | 0.3051163
0.3799729 | -0.1241125 | 0.1260603 |  |  |  | -0.1383816 | 0.2832557 | 0.3051163
0.3799457 | -0.1240901 | 0.1245578 |  |  |  | -0.1383575 | 0.2832449 | 0.3051163
0.3798911 | -0.1240452 | 0.1224543 |  |  |  | -0.1383333 | 0.2832342 | 0.3050119
0.3798638 | -0.1240227 | 0.1221538 |  |  |  | -0.138285 | 0.2832126 | 0.3050119
0.379647 | -0.1251723 | 0.121703 |  |  |  | -0.1382609 | 0.2832018 | 0.3049076
0.3795386 | -0.1257469 | 0.1215528 |  |  |  | -0.1382367 | 0.283191 | 0.3049076
0.3794302 | -0.1263213 | 0.1214025 |  |  |  | -0.1382386 | 0.2832014 | 0.3049076
0.3793958 | -0.1262606 | 0.121102 |  |  |  | -0.1382405 | 0.2832117 | 0.3049076
0.3793796 | -0.1262303 | 0.121102 |  |  |  | -0.1382423 | 0.2832221 | 0.3048033
0.3793642 | -0.1261999 | 0.1209518 |  |  |  | -0.1382442 | 0.2832325 | 0.3048033
0.3793179 | -0.1261945 | 0.1209518 |  |  |  | -0.138246 | 0.2832429 | 0.3048033
0.3792717 | -0.1261891 | 0.1209518 |  |  |  | -0.1382498 | 0.2832637 | 0.304699
0.3792254 | -0.1261837 | 0.1209518 |  |  |  | -0.1382516 | 0.2832741 | 0.304699
0.3791792 | -0.1261783 | 0.1209518 |  |  |  | -0.1382475 | 0.2832735 | 0.304699
0.3791937 | -0.1262177 | 0.1209518 |  |  |  | -0.1382434 | 0.2832729 | 0.304699
0.3792081 | -0.1262571 | 0.1209518 |  |  |  | -0.1382392 | 0.2832723 | 0.3045947
0.3792225 | -0.1262964 | 0.1209518 |  |  |  | -0.138231 | 0.2832712 | 0.3044904
0.379237 | -0.1263358 | 0.1208015 |  |  |  | -0.1382268 | 0.2832707 | 0.3044904
0.379291 | -0.1263276 | 0.1208015 |  |  |  | -0.1382227 | 0.2832701 | 0.3044904
0.3793451 | -0.1263193 | 0.1208015 |  |  |  | -0.1382185 | 0.2832696 | 0.3044904
0.3793992 | -0.126311 | 0.1208015 |  |  |  | -0.1382185 | 0.2832801 | 0.3043861
0.3794532 | -0.1263028 | 0.1208015 |  |  |  | -0.1382184 | 0.2832906 | 0.3043861
0.3795096 | -0.1263194 | 0.1208015 |  |  |  | -0.1382184 | 0.2833011 | 0.3043861
0.3795659 | -0.126336 | 0.1208015 |  |  |  | -0.1382183 | 0.2833116 | 0.3035516
0.3796223 | -0.1263526 | 0.1208015 |  |  |  | -0.1382183 | 0.2833221 | 0.3042817
0.3796787 | -0.1263692 | 0.1208015 |  |  |  | -0.1382182 | 0.2833326 | 0.3042817
0.3796272 | -0.1264269 | 0.1208015 |  |  |  | -0.1382182 | 0.2833432 | 0.3042817
0.3795757 | -0.1264845 | 0.1208015 |  |  |  | -0.1382181 | 0.2833537 | 0.3042817
0.3795242 | -0.1265421 | 0.1208015 |  |  |  | -0.1382193 | 0.2833633 | 0.3041774
0.3794728 | -0.1265997 | 0.1208015 |  |  |  | -0.1382206 | 0.2833728 | 0.3041774
0.3795063 | -0.12659 | 0.1208015 |  |  |  | -0.1382218 | 0.2833823 | 0.3041774
0.3795399 | -0.1265803 | 0.1208015 |  |  |  | -0.1382231 | 0.2833919 | 0.3041774
0.3795734 | -0.1265706 | 0.1208015 |  |  |  | -0.1382243 | 0.2834014 | 0.3041774
0.379607 | -0.1265609 | 0.1208015 |  |  |  | -0.1382256 | 0.283411 | 0.3040731
0.3794574 | -0.1265539 | 0.1206513 |  |  |  | -0.1382268 | 0.2834206 | 0.3040731
0.3793826 | -0.1265503 | 0.1206513 |  |  |  | -0.1382281 | 0.2834301 | 0.3040731
0.3793078 | -0.1265468 | 0.1206513 |  |  |  | -0.138224 | 0.283426 | 0.3039688
0.3793141 | -0.1265717 | 0.1206513 |  |  |  | -0.138222 | 0.283424 | 0.3039688
0.3793204 | -0.1265966 | 0.1206513 |  |  |  | -0.13822 | 0.283422 | 0.3039688
0.3793266 | -0.1266215 | 0.1206513 |  |  |  | -0.138218 | 0.28342 | 0.3039688
0.3793329 | -0.1266464 | 0.1206513 |  |  |  | -0.1382159 | 0.283418 | 0.3039688
0.3794585 | -0.1265993 | 0.120501 |  |  |  | -0.1382139 | 0.283416 | 0.3038645
0.3795841 | -0.1265522 | 0.120501 |  |  |  | -0.1382119 | 0.283414 | 0.3038645
0.3797097 | -0.126505 | 0.120501 |  |  |  | -0.1382684 | 0.2830059 | 0.3038645
0.3798353 | -0.1264579 | 0.120501 |  |  |  | -0.1383248 | 0.2825978 | 0.3038645
0.379929 | -0.1264719 | 0.120501 |  |  |  | -0.1383813 | 0.2821898 | 0.3038645
0.3800226 | -0.126486 | 0.120501 |  |  |  | -0.1384378 | 0.2817817 | 0.3037602
0.3801163 | -0.1265 | 0.120501 |  |  |  | -0.1384943 | 0.2813736 | 0.3037602
0.3802099 | -0.126514 | 0.120501 |  |  |  | -0.1385508 | 0.2809655 | 0.3037602
0.3801198 | -0.1265234 | 0.120501 |  |  |  | -0.1386072 | 0.2805575 | 0.3037602
0.3800298 | -0.1265327 | 0.120501 |  |  |  | -0.1386637 | 0.2801494 | 0.3037602
0.3799397 | -0.1265421 | 0.120501 |  |  |  | -0.1386729 | 0.280292 | 0.3036559
0.3798497 | -0.1265515 | 0.120501 |  |  |  | -0.1386775 | 0.2803633 | 0.3036559
0.3798979 | -0.1265244 | 0.120501 |  |  |  | -0.1386821 | 0.2804345 | 0.3036559
0.3799462 | -0.1264973 | 0.120501 |  |  |  | -0.1386867 | 0.2805058 | 0.3036559
0.3799944 | -0.1264702 | 0.120501 |  |  |  | -0.1386913 | 0.2805771 | 0.3036559
0.3800427 | -0.1264431 | 0.120501 |  |  |  | -0.1386959 | 0.2806484 | 0.3036559
0.3800326 | -0.1265325 | 0.120501 |  |  |  | -0.1387005 | 0.2807197 | 0.3035516
0.3800226 | -0.1266219 | 0.120501 |  |  |  | -0.138692 | 0.2807557 | 0.3035516
0.3800125 | -0.1267113 | 0.120501 |  |  |  | -0.138675 | 0.2808278 | 0.3034472
0.3800025 | -0.1268006 | 0.120501 |  |  |  | -0.1386665 | 0.2808639 | 0.3034472
0.3801227 | -0.1267841 | 0.120501 |  |  |  | -0.138658 | 0.2808999 | 0.3034472
0.3802429 | -0.1267675 | 0.120501 |  |  |  | -0.1386495 | 0.280936 | 0.3034472
0.380363 | -0.126751 | 0.120501 |  |  |  | -0.138641 | 0.280972 | 0.3034472
0.3804832 | -0.1267345 | 0.120501 |  |  |  | -0.1386325 | 0.2810081 | 0.3034472
0.3805594 | -0.1265446 | 0.120501 |  |  |  | -0.1386884 | 0.2813236 | 0.3034472
0.3806356 | -0.1263546 | 0.120501 |  |  |  | -0.1387443 | 0.2816391 | 0.3034472
0.3807118 | -0.1261647 | 0.120501 |  |  |  | -0.1388561 | 0.2822701 | 0.3034472
0.380788 | -0.1259748 | 0.1203508 |  |  |  | -0.138912 | 0.2825856 | 0.3035516
0.3807681 | -0.1260137 | 0.1203508 |  |  |  | -0.1389679 | 0.2829011 | 0.3034472
0.3807483 | -0.1260526 | 0.1203508 |  |  |  | -0.1390238 | 0.2832166 | 0.3032386
0.3807284 | -0.1260915 | 0.1203508 |  |  |  | -0.1390797 | 0.2835321 | 0.3029257
0.3807085 | -0.1261304 | 0.1203508 |  |  |  | -0.1408002 | 0.2875952 | 0.3112707
0.3807288 | -0.1262387 | 0.1203508 |  |  |  | -0.013789 | 0.005200213 | 0
0.380749 | -0.1263469 | 0.1203508 |  |  |  | -0.01380314 | 0.005188174 | 0
0.3807692 | -0.1264552 | 0.1203508 |  |  |  | -0.01381728 | 0.00517614 | 0
0.3807895 | -0.1265634 | 0.1203508 |  |  |  | -0.01383143 | 0.00516411 | 0
0.3829214 | -0.1270106 | 0.1203508 |  |  |  | -0.01384557 | 0.005152086 | 0
0.3850534 | -0.1274577 | 0.1203508 |  |  |  | -0.01385971 | 0.005140067 | 0
0.3871856 | -0.1279047 | 0.1203508 |  |  |  | -0.01387385 | 0.005128052 | 0
0.389318 | -0.1283518 | 0.1203508 |  |  |  | -0.01388799 | 0.005116043 | 0
0.3902592 | -0.1285096 | 0.1212523 |  |  |  | -0.01390214 | 0.005104038 | 0
0.3912005 | -0.1286674 | 0.1317698 |  |  |  | -0.01391193 | 0.005469544 | 0
0.3921417 | -0.1288251 | 0.1257598 |  |  |  | -0.01392171 | 0.005835092 | 0
0.393083 | -0.1289829 | 0.1322206 |  |  |  | -0.01393149 | 0.006200684 | 0
0.3912436 | -0.126853 | 0.1335729 |  |  |  | -0.01394127 | 0.006566318 | 0
0.3903241 | -0.1257869 | 0.1365779 |  |  |  | -0.01395104 | 0.006931994 | 0
0.3891867 | -0.1248005 | 0.1365779 |  |  |  | -0.01396081 | 0.007297713 | 0
0.3885333 | -0.1250379 | 0.1335729 |  |  |  | -0.01397057 | 0.007663475 | 0
0.3891585 | -0.1244518 | 0.1322206 |  |  |  | -0.01398033 | 0.008029279 | 0
0.3897839 | -0.1238631 | 0.1320703 |  |  |  | -0.01396485 | 0.007617084 | 0
0.3915921 | -0.1244266 | 0.1311688 |  |  |  | -0.01394937 | 0.00720495 | 0
0.3952089 | -0.1255499 | 0.1311688 |  |  |  | -0.01393389 | 0.006792878 | 0
0.3990621 | -0.1277775 | 0.1215528 |  |  |  | -0.01391841 | 0.006380867 | 0
0.4011071 | -0.1294446 | 0.1358266 |  |  |  | -0.01390293 | 0.005968917 | 0
0.4051981 | -0.1327764 | 0.1410854 |  |  |  | -0.01388745 | 0.00555703 | 0
0.4054291 | -0.1331831 | 0.1425879 |  |  |  | -0.01387197 | 0.005145204 | 0
0.4056603 | -0.1335897 | 0.1425879 |  |  |  | -0.01385649 | 0.00473344 | 0
0.4058919 | -0.1339963 | 0.1410854 |  |  |  | -0.01379655 | 0.004744526 | 0
0.4045692 | -0.1340804 | 0.1361271 |  |  |  | -0.01373661 | 0.004755673 | 0
0.4037922 | -0.1339187 | 0.1364276 |  |  |  | -0.01367666 | 0.004766881 | 0
0.4030155 | -0.1337568 | 0.1349251 |  |  |  | -0.01361671 | 0.00477815 | 0
0.4019171 | -0.1339171 | 0.1346246 |  |  |  | -0.01355675 | 0.004789481 | 0
0.4008191 | -0.134077 | 0.1344744 |  |  |  | -0.01349679 | 0.004800873 | 0
0.3997213 | -0.1342364 | 0.1344744 |  |  |  | -0.01343683 | 0.004812326 | 0
0.3986239 | -0.1343953 | 0.1350754 |  |  |  | -0.01337687 | 0.00482384 | 0
0.4008516 | -0.133848 | 0.1350754 |  |  |  | -0.01339148 | 0.00508024 | 0
0.4075395 | -0.1322031 | 0.1401839 |  |  |  | -0.01340609 | 0.005336642 | 0
0.4088247 | -0.1317807 | 0.1478467 |  |  |  | -0.01342071 | 0.005593046 | 0
0.4089997 | -0.1317092 | 0.1478467 |  |  |  | -0.01343532 | 0.005849451 | 0
0.4090217 | -0.1319837 | 0.1466447 |  |  |  | -0.01344993 | 0.006105858 | 0
0.4090437 | -0.1322581 | 0.1469452 |  |  |  | -0.01346454 | 0.006362267 | 0
0.4090657 | -0.1325326 | 0.1454427 |  |  |  | -0.01347916 | 0.006618678 | 0
0.4090877 | -0.132807 | 0.1454427 |  |  |  | -0.01349377 | 0.006875091 | 0
0.4090542 | -0.1329991 | 0.1454427 |  |  |  | -0.01358272 | 0.006402007 | 0
0.4090207 | -0.1331912 | 0.1454427 |  |  |  | -0.01367161 | 0.005928929 | 0
0.4089873 | -0.1333834 | 0.1454427 |  |  |  | -0.01376045 | 0.005455854 | 0
0.4089538 | -0.1335755 | 0.1454427 |  |  |  | -0.01384924 | 0.004982784 | 0
0.4097847 | -0.1347483 | 0.1451422 |  |  |  | -0.01393796 | 0.004509718 | 0
0.4106156 | -0.1359206 | 0.1451422 |  |  |  | -0.01402663 | 0.004036657 | 0
0.4114465 | -0.1370924 | 0.1449919 |  |  |  | -0.01411524 | 0.0035636 | 0
0.4122774 | -0.1382637 | 0.1449919 |  |  |  | -0.0142038 | 0.003090547 | 0
0.4123331 | -0.1382847 | 0.1448417 |  |  |  | -0.014853 | 0.00394079 | 0
0.4123888 | -0.1383057 | 0.1448417 |  |  |  | -0.01550199 | 0.004791424 | 0
0.4124444 | -0.1383267 | 0.1448417 |  |  |  | -0.01615075 | 0.005642448 | 0.000417253
0.4125001 | -0.1383477 | 0.1448417 |  |  |  | -0.01744763 | 0.007345661 | 0.0102227
0.412585 | -0.1382354 | 0.1448417 |  |  |  | -0.01874362 | 0.009050423 | 0.01032701
0.41267 | -0.1381229 | 0.1448417 |  |  |  | -0.01938859 | 0.01025834 | 0.01387366
0.4127549 | -0.1380103 | 0.1448417 |  |  |  | -0.01938317 | 0.01096981 | 0.01439523
0.4128399 | -0.1378976 | 0.1446914 |  |  |  | -0.01938045 | 0.01132632 | 0.0133521
0.4126885 | -0.1380311 | 0.1446914 |  |  |  | -0.01937772 | 0.01168335 | 0.0133521
0.4125372 | -0.1381646 | 0.1446914 |  |  |  | -0.01937499 | 0.0120409 | 0.0133521
0.4123859 | -0.138298 | 0.1446914 |  |  |  | -0.01937224 | 0.01239896 | 0.0133521
0.4122347 | -0.1384313 | 0.1445412 |  |  |  | -0.0193695 | 0.01275754 | 0.01345641
0.4122189 | -0.1384364 | 0.1445412 |  |  |  | -0.01927887 | 0.01290498 | 0.0133521
0.4122032 | -0.1384415 | 0.1445412 |  |  |  | -0.01900699 | 0.01334731 | 0.01251759
0.4121874 | -0.1384466 | 0.1443909 |  |  |  | -0.01891636 | 0.01349475 | 0.01230896
0.4121717 | -0.1384517 | 0.1443909 |  |  |  | -0.01882573 | 0.0136422 | 0.01230896
0.4121902 | -0.1384951 | 0.1443909 |  |  |  | -0.01873511 | 0.01378965 | 0.01220465
0.4122087 | -0.1385384 | 0.1443909 |  |  |  | -0.01864448 | 0.0139371 | 0.01220465
0.4122272 | -0.1385818 | 0.1443909 |  |  |  | -0.01873033 | 0.0134942 | 0.01220465
0.4122457 | -0.1386251 | 0.1443909 |  |  |  | -0.01881616 | 0.01305137 | 0.01220465
0.4121728 | -0.138233 | 0.1443909 |  |  |  | -0.01890199 | 0.0126086 | 0.01220465
0.4120999 | -0.1378408 | 0.1443909 |  |  |  | -0.01898779 | 0.01216589 | 0.01220465
0.412027 | -0.1374487 | 0.1442406 |  |  |  | -0.01915936 | 0.01128065 | 0.01199602
0.4119541 | -0.1370566 | 0.1442406 |  |  |  | -0.01924513 | 0.01083812 | 0.01210034
0.4120483 | -0.1374213 | 0.1442406 |  |  |  | -0.01933088 | 0.01039566 | 0.01210034
0.4121425 | -0.1377861 | 0.1442406 |  |  |  | -0.01934464 | 0.01056324 | 0.01199602
0.4122367 | -0.1381508 | 0.1442406 |  |  |  | -0.0193584 | 0.01073083 | 0.01199602
0.4123309 | -0.1385156 | 0.1442406 |  |  |  | -0.01937216 | 0.01089842 | 0.01199602
0.4123316 | -0.1382882 | 0.1442406 |  |  |  | -0.01938592 | 0.01106601 | 0.01199602
0.4123322 | -0.1380608 | 0.1442406 |  |  |  | -0.01939968 | 0.01123361 | 0.01199602
0.4123328 | -0.1378334 | 0.1440904 |  |  |  | -0.01941343 | 0.01140121 | 0.01199602
0.4123334 | -0.137606 | 0.1440904 |  |  |  | -0.01944094 | 0.01173643 | 0.01189171
0.4124138 | -0.1374284 | 0.1440904 |  |  |  | -0.01946096 | 0.01163878 | 0.01189171
0.4124941 | -0.1372508 | 0.1440904 |  |  |  | -0.01948097 | 0.01154113 | 0.01189171
0.4125744 | -0.1370732 | 0.1440904 |  |  |  | -0.01950099 | 0.01144349 | 0.01189171
0.4126547 | -0.1368956 | 0.1440904 |  |  |  | -0.019521 | 0.01134585 | 0.01189171
0.4123514 | -0.1369753 | 0.1440904 |  |  |  | -0.01954101 | 0.01124822 | 0.01189171
0.4120481 | -0.1370549 | 0.1440904 |  |  |  | -0.01956102 | 0.01115059 | 0.01189171
0.4117448 | -0.1371345 | 0.1440904 |  |  |  | -0.01958103 | 0.01105296 | 0.01189171
0.4114415 | -0.1372141 | 0.1440904 |  |  |  | -0.01960103 | 0.01095534 | 0.01189171
0.4117834 | -0.1372146 | 0.1439401 |  |  |  | -0.01958683 | 0.01098054 | 0.01189171
0.4121253 | -0.137215 | 0.1439401 |  |  |  | -0.01957263 | 0.01100573 | 0.0117874
0.4124673 | -0.1372155 | 0.1439401 |  |  |  | -0.01955843 | 0.01103093 | 0.0117874
0.4128092 | -0.1372159 | 0.1439401 |  |  |  | -0.01954423 | 0.01105613 | 0.0117874
0.4125984 | -0.137252 | 0.1439401 |  |  |  | -0.01953003 | 0.01108133 | 0.0117874
0.4123876 | -0.1372881 | 0.1439401 |  |  |  | -0.01951583 | 0.01110652 | 0.0117874
0.4121768 | -0.1373241 | 0.1439401 |  |  |  | -0.01950163 | 0.01113172 | 0.0117874
0.4119659 | -0.1373602 | 0.1439401 |  |  |  | -0.01948743 | 0.01115692 | 0.0117874
0.4119753 | -0.1373582 | 0.1439401 |  |  |  | -0.01950534 | 0.01117379 | 0.0117874
0.4119846 | -0.1373563 | 0.1439401 |  |  |  | -0.01952325 | 0.01119067 | 0.0117874
0.4119939 | -0.1373543 | 0.1439401 |  |  |  | -0.01954116 | 0.01120755 | 0.0117874
0.4120033 | -0.1373523 | 0.1437899 |  |  |  | -0.01955907 | 0.01122443 | 0.0117874
0.4119192 | -0.1373337 | 0.1437899 |  |  |  | -0.01957698 | 0.01124131 | 0.0117874
0.411835 | -0.1373151 | 0.1437899 |  |  |  | -0.01959489 | 0.0112582 | 0.0117874
0.4117509 | -0.1372964 | 0.1437899 |  |  |  | -0.0196128 | 0.01127508 | 0.0117874
0.4116668 | -0.1372778 | 0.1437899 |  |  |  | -0.0196307 | 0.01129197 | 0.0117874
0.411597 | -0.1373515 | 0.1437899 |  |  |  | -0.01963955 | 0.01132833 | 0.0117874
0.4115272 | -0.1374253 | 0.1437899 |  |  |  | -0.01964839 | 0.01136468 | 0.0117874
0.4114574 | -0.1374991 | 0.1437899 |  |  |  | -0.01965723 | 0.01140104 | 0.0117874
0.4113876 | -0.1375728 | 0.1437899 |  |  |  | -0.01966607 | 0.01143739 | 0.0117874
0.4115582 | -0.1375813 | 0.1437899 |  |  |  | -0.01967492 | 0.01147375 | 0.0117874
0.4117288 | -0.1375897 | 0.1437899 |  |  |  | -0.01968376 | 0.0115101 | 0.0117874
0.4118994 | -0.1375982 | 0.1437899 |  |  |  | -0.0196926 | 0.01154646 | 0.0117874
0.41207 | -0.1376066 | 0.1436396 |  |  |  | -0.01970144 | 0.01158282 | 0.0117874
0.4120901 | -0.1375421 | 0.1436396 |  |  |  | -0.01971048 | 0.01154665 | 0.0117874
0.4121102 | -0.1374776 | 0.1436396 |  |  |  | -0.01971953 | 0.01151049 | 0.0117874
0.4121304 | -0.1374131 | 0.1436396 |  |  |  | -0.01972857 | 0.01147433 | 0.0117874
0.4121505 | -0.1373486 | 0.1436396 |  |  |  | -0.01973762 | 0.01143817 | 0.0117874
0.4119883 | -0.1373559 | 0.1436396 |  |  |  | -0.01974666 | 0.01140202 | 0.0117874
0.4118261 | -0.1373633 | 0.1436396 |  |  |  | -0.01975571 | 0.01136587 | 0.0117874
0.411664 | -0.1373707 | 0.1436396 |  |  |  | -0.01976475 | 0.01132973 | 0.0117874
0.4115018 | -0.137378 | 0.1436396 |  |  |  | -0.0197738 | 0.01129359 | 0.0117874
0.4114071 | -0.137379 | 0.1436396 |  |  |  | -0.01976853 | 0.01120628 | 0.0117874
0.4113123 | -0.13738 | 0.1436396 |  |  |  | -0.01976325 | 0.01111897 | 0.0117874
0.4112176 | -0.137381 | 0.1436396 |  |  |  | -0.01975798 | 0.01103167 | 0.0117874
0.4111228 | -0.137382 | 0.1436396 |  |  |  | -0.01975271 | 0.01094438 | 0.0117874
0.412255 | -0.1375774 | 0.1434894 |  |  |  | -0.01974744 | 0.01085709 | 0.01168308
0.4133871 | -0.1377727 | 0.1434894 |  |  |  | -0.01974216 | 0.0107698 | 0.01168308
0.4145193 | -0.1379681 | 0.1433391 |  |  |  | -0.01973689 | 0.01068252 | 0.01168308
0.4156514 | -0.1381634 | 0.1433391 |  |  |  | -0.01973161 | 0.01059524 | 0.01168308
0.4168767 | -0.1387781 | 0.1434894 |  |  |  | -0.02049523 | 0.01195647 | 0.01168308
0.4181023 | -0.1393929 | 0.1449919 |  |  |  | -0.02125883 | 0.01331778 | 0.01168308
0.4205543 | -0.1406224 | 0.1622707 |  |  |  | -0.02202242 | 0.01467918 | 0.01168308
0.4203812 | -0.140616 | 0.1561105 |  |  |  | -0.02278599 | 0.01604067 | 0.01168308
0.4202947 | -0.1406126 | 0.1559602 |  |  |  | -0.02354955 | 0.01740223 | 0.01168308
0.4202083 | -0.1406092 | 0.1561105 |  |  |  | -0.02431309 | 0.01876389 | 0.01157877
0.420333 | -0.1404803 | 0.1553592 |  |  |  | -0.02507663 | 0.02012563 | 0.01366504
0.4225613 | -0.1401461 | 0.1501004 |  |  |  | -0.02590449 | 0.02166443 | 0.02054971
0.4234884 | -0.1401692 | 0.1501004 |  |  |  | -0.0259688 | 0.02184147 | 0.01616855
0.4244156 | -0.1401901 | 0.1501004 |  |  |  | -0.02603308 | 0.02201859 | 0.01762894
0.4258655 | -0.1423709 | 0.1501004 |  |  |  | -0.02609732 | 0.02219576 | 0.01762894
0.4313361 | -0.1490601 | 0.163623 |  |  |  | -0.02616152 | 0.022373 | 0.01721169
0.4318964 | -0.1491334 | 0.163623 |  |  |  | -0.02622569 | 0.02255031 | 0.01762894
0.4324569 | -0.1492067 | 0.163623 |  |  |  | -0.02628982 | 0.02272768 | 0.01637718
0.4323543 | -0.1493071 | 0.1658767 |  |  |  | -0.02635391 | 0.02290512 | 0.0157513
0.4321493 | -0.1495081 | 0.1625712 |  |  |  | -0.02869015 | 0.02588163 | 0.01502111
0.4320468 | -0.1496085 | 0.1625712 |  |  |  | -0.02946888 | 0.02687381 | 0.01470817
0.4318827 | -0.1495508 | 0.1634727 |  |  |  | -0.03024759 | 0.02786599 | 0.01470817
0.4317187 | -0.1494929 | 0.1604677 |  |  |  | -0.03258368 | 0.03084257 | 0.01658581
0.4315546 | -0.149435 | 0.160618 |  |  |  | -0.03261113 | 0.03130562 | 0.01752463
0.4313906 | -0.149377 | 0.1597165 |  |  |  | -0.03266603 | 0.03223187 | 0.02169716
0.4323905 | -0.1499226 | 0.159416 |  |  |  | -0.03277578 | 0.03408493 | 0.02388773
0.4333908 | -0.1504682 | 0.159416 |  |  |  | -0.03279852 | 0.03462043 | 0.02232304
0.4343914 | -0.1510139 | 0.159416 |  |  |  | -0.03279383 | 0.03469257 | 0.02232304
0.4353923 | -0.1515595 | 0.1597165 |  |  |  | -0.03278444 | 0.0348369 | 0.02180147
0.436053 | -0.1516795 | 0.160618 |  |  |  | -0.03277974 | 0.0349091 | 0.02169716
0.4367138 | -0.1517994 | 0.1651255 |  |  |  | -0.03277033 | 0.03505354 | 0.02159284
0.4373746 | -0.1519193 | 0.1645245 |  |  |  | -0.03276562 | 0.03512578 | 0.02159284
0.4380353 | -0.1520391 | 0.1705345 |  |  |  | -0.03274202 | 0.0351746 | 0.02159284
0.4382106 | -0.1528777 | 0.1795496 |  |  |  | -0.03271842 | 0.03522342 | 0.02148853
0.4382982 | -0.1532971 | 0.173239 |  |  |  | -0.03269482 | 0.03527224 | 0.02138422
0.4383858 | -0.1537164 | 0.173239 |  |  |  | -0.03267122 | 0.03532106 | 0.02138422
0.4381437 | -0.1535699 | 0.1792491 |  |  |  | -0.03264762 | 0.03536988 | 0.02138422
0.4379017 | -0.1534232 | 0.170234 |  |  |  | -0.03260042 | 0.03546753 | 0.02138422
0.4376596 | -0.1532763 | 0.1700838 |  |  |  | -0.03257682 | 0.03551636 | 0.02138422
0.4373396 | -0.1529151 | 0.166628 |  |  |  | -0.03257835 | 0.03556225 | 0.02138422
0.4372616 | -0.1527008 | 0.166628 |  |  |  | -0.03257989 | 0.03560814 | 0.0212799
0.4371836 | -0.1524864 | 0.1657265 |  |  |  | -0.03258142 | 0.03565403 | 0.0212799
0.4371056 | -0.1522721 | 0.1657265 |  |  |  | -0.03258295 | 0.03569992 | 0.0212799
0.4373683 | -0.1525901 | 0.1652757 |  |  |  | -0.03258448 | 0.03574581 | 0.0212799
0.437631 | -0.152908 | 0.1651255 |  |  |  | -0.03258601 | 0.0357917 | 0.0212799
0.4376781 | -0.1528774 | 0.1651255 |  |  |  | -0.03258753 | 0.03583759 | 0.0212799
0.4377251 | -0.1528467 | 0.1651255 |  |  |  | -0.03258905 | 0.03588348 | 0.0212799
0.4377721 | -0.152816 | 0.164825 |  |  |  | -0.03261005 | 0.03599588 | 0.0212799
0.4378191 | -0.1527853 | 0.164825 |  |  |  | -0.03263104 | 0.03610829 | 0.0212799
0.4379056 | -0.1528178 | 0.164825 |  |  |  | -0.03265203 | 0.0362207 | 0.0212799
0.4379921 | -0.1528504 | 0.1646747 |  |  |  | -0.03267301 | 0.03633311 | 0.0212799
0.4380786 | -0.152883 | 0.1645245 |  |  |  | -0.03269399 | 0.03644553 | 0.0212799
0.4381652 | -0.1529156 | 0.1646747 |  |  |  | -0.03271497 | 0.03655795 | 0.0212799
0.4378328 | -0.152935 | 0.1646747 |  |  |  | -0.03273594 | 0.03667037 | 0.0212799
0.4375004 | -0.1529545 | 0.1645245 |  |  |  | -0.03275691 | 0.03678279 | 0.0212799
0.4371681 | -0.1529739 | 0.1645245 |  |  |  | -0.0327224 | 0.03660658 | 0.0212799
0.4368357 | -0.1529934 | 0.1645245 |  |  |  | -0.03268788 | 0.03643037 | 0.0212799
0.4368544 | -0.1530081 | 0.1645245 |  |  |  | -0.03265336 | 0.03625415 | 0.02117559
0.4368732 | -0.1530228 | 0.1645245 |  |  |  | -0.03261884 | 0.03607794 | 0.02117559
0.4368919 | -0.1530375 | 0.1645245 |  |  |  | -0.03258432 | 0.03590173 | 0.02117559
0.4369108 | -0.1530522 | 0.1645245 |  |  |  | -0.0325498 | 0.03572553 | 0.02117559
0.4365368 | -0.1530542 | 0.1645245 |  |  |  | -0.03251527 | 0.03554932 | 0.02117559
0.4361632 | -0.1530562 | 0.1645245 |  |  |  | -0.03248075 | 0.03537311 | 0.02117559
0.4357902 | -0.1530582 | 0.1645245 |  |  |  | -0.03248791 | 0.03535 | 0.02117559
0.4354175 | -0.1530601 | 0.1645245 |  |  |  | -0.03249506 | 0.03532689 | 0.02117559
0.4354183 | -0.1530622 | 0.1645245 |  |  |  | -0.03250221 | 0.03530377 | 0.02117559
0.435419 | -0.1530642 | 0.1645245 |  |  |  | -0.03250936 | 0.03528066 | 0.02117559
0.4354197 | -0.1530662 | 0.1645245 |  |  |  | -0.03251651 | 0.03525755 | 0.02117559
0.4354205 | -0.1530682 | 0.1645245 |  |  |  | -0.03252366 | 0.03523444 | 0.02117559
0.43559 | -0.1528555 | 0.1643742 |  |  |  | -0.03253081 | 0.03521132 | 0.02117559
0.4357595 | -0.1526427 | 0.1643742 |  |  |  | -0.03253796 | 0.03518821 | 0.02117559
0.4359291 | -0.15243 | 0.1643742 |  |  |  | -0.03253577 | 0.03518435 | 0.02117559
0.4360987 | -0.1522172 | 0.1643742 |  |  |  | -0.03253359 | 0.03518049 | 0.02117559
0.4362842 | -0.1523523 | 0.1643742 |  |  |  | -0.0325314 | 0.03517664 | 0.02117559
0.4364697 | -0.1524875 | 0.1643742 |  |  |  | -0.03252922 | 0.0351728 | 0.02117559
0.4366552 | -0.1526226 | 0.1643742 |  |  |  | -0.03252703 | 0.03516897 | 0.02117559
0.4368408 | -0.1527577 | 0.1643742 |  |  |  | -0.03252485 | 0.03516515 | 0.02117559
0.4367585 | -0.1527512 | 0.1643742 |  |  |  | -0.03252266 | 0.03516133 | 0.02117559
0.4366762 | -0.1527446 | 0.1643742 |  |  |  | -0.03252048 | 0.03515752 | 0.02117559
0.4365939 | -0.1527381 | 0.1643742 |  |  |  | -0.03252567 | 0.03513034 | 0.02117559
0.4365116 | -0.1527316 | 0.1643742 |  |  |  | -0.03253087 | 0.0351032 | 0.02117559
0.4365089 | -0.1527166 | 0.1643742 |  |  |  | -0.03253606 | 0.0350761 | 0.02117559
0.4365062 | -0.1527016 | 0.1643742 |  |  |  | -0.03254126 | 0.03504903 | 0.02117559
0.4365036 | -0.1526867 | 0.1643742 |  |  |  | -0.03254646 | 0.03502201 | 0.02117559
0.4365009 | -0.1526717 | 0.1643742 |  |  |  | -0.03255165 | 0.03499502 | 0.02117559
0.4364737 | -0.1527121 | 0.164224 |  |  |  | -0.03255685 | 0.03496807 | 0.02117559
0.4364464 | -0.1527524 | 0.164224 |  |  |  | -0.03256204 | 0.03494116 | 0.02117559
0.4364192 | -0.1527928 | 0.164224 |  |  |  | -0.03257049 | 0.03492955 | 0.02117559
0.436392 | -0.1528331 | 0.164224 |  |  |  | -0.03257894 | 0.03491794 | 0.02117559
0.4363615 | -0.1528457 | 0.164224 |  |  |  | -0.03258739 | 0.03490634 | 0.02117559
0.4363309 | -0.1528583 | 0.164224 |  |  |  | -0.03259584 | 0.03489473 | 0.02117559
0.4363004 | -0.1528709 | 0.164224 |  |  |  | -0.03260429 | 0.03488313 | 0.02117559
0.4362698 | -0.1528835 | 0.164224 |  |  |  | -0.03261274 | 0.03487153 | 0.02117559
0.4361374 | -0.1528983 | 0.164224 |  |  |  | -0.03262119 | 0.03485993 | 0.02117559
0.436005 | -0.1529132 | 0.164224 |  |  |  | -0.03262964 | 0.03484833 | 0.02117559
0.4358726 | -0.152928 | 0.164224 |  |  |  | -0.03272409 | 0.03505451 | 0.02117559
0.4357402 | -0.1529429 | 0.164224 |  |  |  | -0.03281852 | 0.0352607 | 0.02117559
0.4357741 | -0.1527808 | 0.164224 |  |  |  | -0.03291294 | 0.03546688 | 0.02117559
0.4358081 | -0.1526185 | 0.164224 |  |  |  | -0.03300733 | 0.03567306 | 0.02117559
0.4358421 | -0.1524561 | 0.164224 |  |  |  | -0.03310172 | 0.03587925 | 0.02117559
0.4358761 | -0.1522935 | 0.1640737 |  |  |  | -0.03319608 | 0.03608543 | 0.02117559
0.4360417 | -0.1524084 | 0.1640737 |  |  |  | -0.03329043 | 0.03629161 | 0.02117559
0.4362073 | -0.1525233 | 0.1640737 |  |  |  | -0.03338476 | 0.03649779 | 0.02117559
0.4363729 | -0.1526381 | 0.1640737 |  |  |  | -0.03398196 | 0.03822767 | 0.02117559
0.4365385 | -0.152753 | 0.1640737 |  |  |  | -0.03457912 | 0.03995754 | 0.02117559
0.436624 | -0.1527355 | 0.1640737 |  |  |  | -0.03637037 | 0.0451472 | 0.02618263
0.4367096 | -0.1527181 | 0.1640737 |  |  |  | -0.03756435 | 0.04860699 | 0.03098103
0.4367951 | -0.1527007 | 0.1640737 |  |  |  | -0.03816127 | 0.05033689 | 0.03098103
0.4368806 | -0.1526832 | 0.1640737 |  |  |  | -0.03846501 | 0.05118143 | 0.03202417
0.4380403 | -0.1530292 | 0.1640737 |  |  |  | -0.03861685 | 0.05160369 | 0.03963903
0.4392003 | -0.1533748 | 0.1640737 |  |  |  | -0.0389205 | 0.05244823 | 0.02972928
0.4403606 | -0.1537203 | 0.1640737 |  |  |  | -0.03937583 | 0.05371503 | 0.02899908
0.4415212 | -0.1540654 | 0.1639235 |  |  |  | -0.03996238 | 0.05472054 | 0.02868614
0.4435935 | -0.1543375 | 0.1639235 |  |  |  | -0.04113534 | 0.05673173 | 0.02868614
0.445666 | -0.1546082 | 0.1643742 |  |  |  | -0.04406699 | 0.06176074 | 0.03838728
0.4477385 | -0.1548775 | 0.1778968 |  |  |  | -0.04418186 | 0.06209747 | 0.03828296
0.4498111 | -0.1551453 | 0.1778968 |  |  |  | -0.04433502 | 0.06254645 | 0.03640532
0.4514084 | -0.157702 | 0.1843576 |  |  |  | -0.04437331 | 0.06265869 | 0.03557082
0.4515199 | -0.1577002 | 0.1846581 |  |  |  | -0.04625751 | 0.06656771 | 0.03557082
0.4515756 | -0.1576993 | 0.1830053 |  |  |  | -0.04719941 | 0.06852235 | 0.0354665
0.4516926 | -0.1572686 | 0.1830053 |  |  |  | -0.04814118 | 0.07047708 | 0.03640532
0.4518097 | -0.1568378 | 0.1831556 |  |  |  | -0.0519069 | 0.07829689 | 0.04683665
0.4520439 | -0.1559762 | 0.1795496 |  |  |  | -0.05172518 | 0.07799618 | 0.04892291
0.4526799 | -0.1568131 | 0.1795496 |  |  |  | -0.05163432 | 0.07784583 | 0.04892291
0.4533159 | -0.1576498 | 0.1786481 |  |  |  | -0.05154346 | 0.07769549 | 0.04871429
0.4539519 | -0.1584864 | 0.175643 |  |  |  | -0.05136174 | 0.07739483 | 0.04558489
0.4545879 | -0.1593229 | 0.175643 |  |  |  | -0.05118002 | 0.07709419 | 0.04527195
0.4554255 | -0.1596947 | 0.175643 |  |  |  | -0.05123599 | 0.07694036 | 0.04527195
0.4562634 | -0.1600663 | 0.1784978 |  |  |  | -0.05134789 | 0.0766328 | 0.04516764
0.4571013 | -0.1604377 | 0.1923209 |  |  |  | -0.05145976 | 0.07632538 | 0.04495901
0.4579395 | -0.1608088 | 0.1950254 |  |  |  | -0.05157158 | 0.0760181 | 0.0448547
0.458973 | -0.1610117 | 0.1944244 |  |  |  | -0.05162748 | 0.07586451 | 0.0448547
0.4600065 | -0.1612145 | 0.1914194 |  |  |  | -0.0516719 | 0.07614223 | 0.0448547
0.4610402 | -0.1614172 | 0.1921706 |  |  |  | -0.05169411 | 0.07628113 | 0.04475038
0.4620738 | -0.1616198 | 0.1921706 |  |  |  | -0.05171632 | 0.07642005 | 0.04475038
0.462156 | -0.1617364 | 0.1914194 |  |  |  | -0.05173853 | 0.076559 | 0.04475038
0.4622384 | -0.1618529 | 0.1884143 |  |  |  | -0.05176073 | 0.07669797 | 0.04475038
0.4623211 | -0.1619693 | 0.1884143 |  |  |  | -0.05178294 | 0.07683696 | 0.04475038
0.462404 | -0.1620856 | 0.1884143 |  |  |  | -0.05180515 | 0.07697598 | 0.04475038
0.4623699 | -0.1624306 | 0.1890154 |  |  |  | -0.05177338 | 0.07670606 | 0.04464607
0.4623358 | -0.1627755 | 0.1875128 |  |  |  | -0.05174161 | 0.07643616 | 0.04464607
0.4623016 | -0.1631204 | 0.1873626 |  |  |  | -0.05170984 | 0.07616629 | 0.04464607
0.4622675 | -0.1634651 | 0.1873626 |  |  |  | -0.05167807 | 0.07589645 | 0.04464607
0.4621682 | -0.1631637 | 0.1873626 |  |  |  | -0.0516463 | 0.07562663 | 0.04464607
0.4620689 | -0.1628623 | 0.1873626 |  |  |  | -0.05161453 | 0.07535684 | 0.04464607
0.4618706 | -0.1622593 | 0.1855596 |  |  |  | -0.05158276 | 0.07508708 | 0.04464607
0.4636316 | -0.1608168 | 0.1800003 |  |  |  | -0.05153141 | 0.07490078 | 0.04454176
0.4645081 | -0.1606419 | 0.1777466 |  |  |  | -0.05151184 | 0.07498421 | 0.04454176
0.4647977 | -0.1609484 | 0.1786481 |  |  |  | -0.05149226 | 0.07506766 | 0.04454176
0.4650875 | -0.1612549 | 0.1786481 |  |  |  | -0.05147269 | 0.07515112 | 0.04454176
0.4653774 | -0.1615614 | 0.1786481 |  |  |  | -0.05145311 | 0.07523459 | 0.04454176
0.4683254 | -0.1624483 | 0.1786481 |  |  |  | -0.05143353 | 0.07531808 | 0.04454176
0.4712736 | -0.1633348 | 0.1786481 |  |  |  | -0.05141395 | 0.07540157 | 0.04454176
0.474222 | -0.1642211 | 0.1936731 |  |  |  | -0.05139437 | 0.07548507 | 0.04454176
0.4765247 | -0.1655045 | 0.1936731 |  |  |  | -0.05139411 | 0.07549978 | 0.04391588
0.4752328 | -0.1662997 | 0.2102007 |  |  |  | -0.0513936 | 0.07552921 | 0.04443744
0.4745869 | -0.1666973 | 0.2002842 |  |  |  | -0.05139334 | 0.07554393 | 0.04443744
0.4747694 | -0.1665074 | 0.2070454 |  |  |  | -0.05139308 | 0.07555866 | 0.04443744
0.4749521 | -0.1663174 | 0.2071957 |  |  |  | -0.05139283 | 0.07557338 | 0.04443744
0.4751348 | -0.1661274 | 0.2071957 |  |  |  | -0.05139257 | 0.07558811 | 0.04443744
0.4753177 | -0.1659374 | 0.2035897 |  |  |  | -0.05139231 | 0.07560284 | 0.04443744
0.4740988 | -0.1661781 | 0.2095997 |  |  |  | -0.05139049 | 0.07549453 | 0.04443744
0.4734893 | -0.1662984 | 0.2005847 |  |  |  | -0.05138868 | 0.07538622 | 0.04443744
0.4728798 | -0.1664187 | 0.2011857 |  |  |  | -0.05138686 | 0.07527792 | 0.04443744
0.4725589 | -0.1661728 | 0.2011857 |  |  |  | -0.05138504 | 0.07516962 | 0.04443744
0.4723984 | -0.1660489 | 0.2011857 |  |  |  | -0.05138322 | 0.07506133 | 0.04443744
0.472238 | -0.1659244 | 0.2011857 |  |  |  | -0.0513814 | 0.07495304 | 0.04443744
0.4720601 | -0.166145 | 0.2008852 |  |  |  | -0.05137959 | 0.07484476 | 0.04443744
0.4718822 | -0.1663646 | 0.2008852 |  |  |  | -0.05137777 | 0.07473648 | 0.04443744
0.4717043 | -0.1665832 | 0.2008852 |  |  |  | -0.05138251 | 0.07475449 | 0.04443744
0.4721581 | -0.1663632 | 0.2008852 |  |  |  | -0.05138724 | 0.07477253 | 0.04443744
0.4723698 | -0.1662082 | 0.2011857 |  |  |  | -0.05139198 | 0.0747906 | 0.04443744
0.4727487 | -0.166561 | 0.1996831 |  |  |  | -0.05139671 | 0.07480871 | 0.04433313
0.4731275 | -0.1669138 | 0.1996831 |  |  |  | -0.05140145 | 0.07482684 | 0.04433313
0.4735064 | -0.1672665 | 0.1996831 |  |  |  | -0.05140619 | 0.074845 | 0.04433313
0.4738852 | -0.1676192 | 0.1996831 |  |  |  | -0.05141092 | 0.07486319 | 0.04433313
0.4737531 | -0.1675516 | 0.1992324 |  |  |  | -0.05141566 | 0.07488141 | 0.04433313
0.4736212 | -0.1674839 | 0.1992324 |  |  |  | -0.05139997 | 0.07487263 | 0.04433313
0.4734895 | -0.167416 | 0.1992324 |  |  |  | -0.05138428 | 0.07486385 | 0.04433313
0.473358 | -0.167348 | 0.1990821 |  |  |  | -0.05136859 | 0.07485507 | 0.04433313
0.4728882 | -0.1678404 | 0.1990821 |  |  |  | -0.0513529 | 0.07484629 | 0.04433313
0.4724189 | -0.1683298 | 0.1990821 |  |  |  | -0.05133721 | 0.07483751 | 0.04433313
0.4719501 | -0.1688162 | 0.1990821 |  |  |  | -0.05132152 | 0.07482873 | 0.04433313
0.4711534 | -0.1687747 | 0.1989319 |  |  |  | -0.05130583 | 0.07481995 | 0.04433313
0.470825 | -0.16825 | 0.1989319 |  |  |  | -0.05129014 | 0.07481117 | 0.04433313
0.4704968 | -0.1677253 | 0.1989319 |  |  |  | -0.05133005 | 0.07480925 | 0.04433313
0.4701685 | -0.1672006 | 0.1989319 |  |  |  | -0.05136996 | 0.07480732 | 0.04433313
0.4702242 | -0.1674175 | 0.1987816 |  |  |  | -0.05140986 | 0.0748054 | 0.04433313
0.4702799 | -0.1676343 | 0.1987816 |  |  |  | -0.05144977 | 0.07480348 | 0.04433313
0.4703355 | -0.1678512 | 0.1987816 |  |  |  | -0.05148968 | 0.07480155 | 0.04433313
0.4703912 | -0.1680681 | 0.1987816 |  |  |  | -0.05152959 | 0.07479963 | 0.04433313
0.4704327 | -0.1677801 | 0.1987816 |  |  |  | -0.05156949 | 0.07479771 | 0.04433313
0.4704742 | -0.1674921 | 0.1986314 |  |  |  | -0.0516094 | 0.07479579 | 0.04433313
0.4705157 | -0.167204 | 0.1986314 |  |  |  | -0.05165022 | 0.07483275 | 0.04433313
0.4705573 | -0.166916 | 0.1986314 |  |  |  | -0.05169103 | 0.07486971 | 0.04433313
0.4703595 | -0.1669681 | 0.1986314 |  |  |  | -0.05173183 | 0.07490669 | 0.04433313
0.4701618 | -0.1670203 | 0.1986314 |  |  |  | -0.05181339 | 0.07498065 | 0.04422882
0.4699641 | -0.1670724 | 0.1986314 |  |  |  | -0.05185416 | 0.07501765 | 0.04422882
0.4697663 | -0.1671245 | 0.1984811 |  |  |  | -0.05189492 | 0.07505464 | 0.04422882
0.470284 | -0.1671169 | 0.1984811 |  |  |  | -0.05193567 | 0.07509165 | 0.04422882
0.4708017 | -0.1671094 | 0.1984811 |  |  |  | -0.05268022 | 0.07649631 | 0.04422882
0.4713194 | -0.1671018 | 0.1984811 |  |  |  | -0.0556581 | 0.08211495 | 0.05163506
0.4718371 | -0.1670943 | 0.1984811 |  |  |  | -0.05714683 | 0.08492427 | 0.0559119
0.4718529 | -0.1670715 | 0.1984811 |  |  |  | -0.05783395 | 0.08604425 | 0.05862405
0.4718686 | -0.1670486 | 0.1984811 |  |  |  | -0.05780536 | 0.08590192 | 0.05810248
0.4718843 | -0.1670258 | 0.1984811 |  |  |  | -0.05777677 | 0.0857596 | 0.0574766
0.4719001 | -0.1670029 | 0.1983309 |  |  |  | -0.057691 | 0.08533266 | 0.05580759
0.4718301 | -0.1670321 | 0.1983309 |  |  |  | -0.05856319 | 0.08705606 | 0.05528602
0.4717602 | -0.1670613 | 0.1983309 |  |  |  | -0.06036469 | 0.09078748 | 0.0543472
0.4716903 | -0.1670905 | 0.1983309 |  |  |  | -0.06126541 | 0.09265319 | 0.05476446
0.4716203 | -0.1671197 | 0.1983309 |  |  |  | -0.06396746 | 0.09825031 | 0.05966718
0.4715407 | -0.1672965 | 0.1983309 |  |  |  | -0.06494064 | 0.1007928 | 0.07208045
0.4714613 | -0.1674732 | 0.1983309 |  |  |  | -0.06498899 | 0.101244 | 0.06874243
0.4713819 | -0.1676498 | 0.1983309 |  |  |  | -0.06506149 | 0.101921 | 0.06696911
0.4713027 | -0.1678263 | 0.1983309 |  |  |  | -0.06507909 | 0.1016914 | 0.06665617
0.4718864 | -0.1677368 | 0.1983309 |  |  |  | -0.06509668 | 0.1014619 | 0.06644754
0.47247 | -0.1676474 | 0.1981806 |  |  |  | -0.06511427 | 0.1012324 | 0.06623891
0.4730537 | -0.1675579 | 0.1981806 |  |  |  | -0.06513186 | 0.1010029 | 0.06623891
0.4736375 | -0.1674685 | 0.1981806 |  |  |  | -0.06516705 | 0.100544 | 0.06603029
0.4734665 | -0.1675058 | 0.1981806 |  |  |  | -0.06518464 | 0.1003146 | 0.06603029
0.4732956 | -0.167543 | 0.1981806 |  |  |  | -0.06525862 | 0.1002696 | 0.06582166
0.4731247 | -0.1675799 | 0.1981806 |  |  |  | -0.06542779 | 0.1008227 | 0.06561303
0.4729538 | -0.1676167 | 0.1981806 |  |  |  | -0.06548418 | 0.1010071 | 0.06550872
0.4729202 | -0.1674325 | 0.1981806 |  |  |  | -0.06554056 | 0.1011914 | 0.06550872
0.4728866 | -0.1672479 | 0.1981806 |  |  |  | -0.06559695 | 0.1013758 | 0.06550872
0.4728531 | -0.1670628 | 0.1981806 |  |  |  | -0.06565334 | 0.1015602 | 0.06550872
0.4728195 | -0.1668772 | 0.1981806 |  |  |  | -0.06562441 | 0.1016263 | 0.06550872
0.4741434 | -0.1670216 | 0.1981806 |  |  |  | -0.06556655 | 0.1017586 | 0.06540441
0.4754677 | -0.167166 | 0.1981806 |  |  |  | -0.06553762 | 0.1018248 | 0.06530009
0.4767924 | -0.1673102 | 0.1981806 |  |  |  | -0.06550869 | 0.1018909 | 0.06540441
0.4781174 | -0.1674544 | 0.1981806 |  |  |  | -0.06547976 | 0.1019571 | 0.06540441
0.4776729 | -0.1672318 | 0.1978801 |  |  |  | -0.06545083 | 0.1020233 | 0.06519578
0.4772286 | -0.1670093 | 0.1978801 |  |  |  | -0.0654219 | 0.1020894 | 0.06530009
0.4767844 | -0.1667868 | 0.1978801 |  |  |  | -0.06545202 | 0.1019153 | 0.06530009
0.4763404 | -0.1665642 | 0.1978801 |  |  |  | -0.06548213 | 0.1017411 | 0.06530009
0.4758757 | -0.1664184 | 0.1978801 |  |  |  | -0.06551224 | 0.1015671 | 0.06530009
0.4754111 | -0.1662714 | 0.1978801 |  |  |  | -0.06554235 | 0.101393 | 0.06519578
0.4749467 | -0.1661232 | 0.1978801 |  |  |  | -0.06557245 | 0.101219 | 0.06519578
0.4744825 | -0.1659737 | 0.1978801 |  |  |  | -0.06560255 | 0.1010451 | 0.06519578
0.4763648 | -0.1665308 | 0.1978801 |  |  |  | -0.06563264 | 0.1008711 | 0.06519578
0.4782474 | -0.1670878 | 0.1978801 |  |  |  | -0.06566273 | 0.1006973 | 0.06519578
0.4817395 | -0.17009 | 0.2100504 |  |  |  | -0.06565025 | 0.1006178 | 0.06519578
0.4814663 | -0.1719717 | 0.2162107 |  |  |  | -0.06563777 | 0.1005384 | 0.06519578
0.4821191 | -0.1720397 | 0.2162107 |  |  |  | -0.06561281 | 0.1003795 | 0.06509147
0.4824455 | -0.1720737 | 0.2162107 |  |  |  | -0.06560032 | 0.1003 | 0.06509147
0.4824897 | -0.1719782 | 0.2243243 |  |  |  | -0.06558784 | 0.1002206 | 0.06509147
0.4822078 | -0.1718488 | 0.2100504 |  |  |  | -0.06557535 | 0.1001411 | 0.06509147
0.481926 | -0.1717193 | 0.2100504 |  |  |  | -0.06556287 | 0.1000617 | 0.06509147
0.4816461 | -0.171676 | 0.2086982 |  |  |  | -0.06555287 | 0.1001274 | 0.06509147
0.4816481 | -0.171762 | 0.2080972 |  |  |  | -0.06554287 | 0.1001931 | 0.06509147
0.4816503 | -0.1718477 | 0.2080972 |  |  |  | -0.06552288 | 0.1003247 | 0.06498715
0.4816528 | -0.1719332 | 0.2080972 |  |  |  | -0.06551289 | 0.1003905 | 0.06498715
0.4833722 | -0.1726401 | 0.2086982 |  |  |  | -0.06550289 | 0.1004563 | 0.06498715
0.4850919 | -0.1733471 | 0.2086982 |  |  |  | -0.0654929 | 0.1005221 | 0.06498715
0.4879261 | -0.175331 | 0.2226715 |  |  |  | -0.0654829 | 0.100588 | 0.06498715
0.4876333 | -0.1746705 | 0.2376966 |  |  |  | -0.06550548 | 0.100578 | 0.06498715
0.4896356 | -0.1718719 | 0.2238735 |  |  |  | -0.06552806 | 0.100568 | 0.06498715
0.4901777 | -0.1723192 | 0.2252258 |  |  |  | -0.06561839 | 0.1005281 | 0.06488284
0.4907201 | -0.1727665 | 0.2237233 |  |  |  | -0.0656676 | 0.1006553 | 0.06488284
0.490591 | -0.1725126 | 0.223573 |  |  |  | -0.06566818 | 0.1006763 | 0.06488284
0.4904632 | -0.1722587 | 0.2237233 |  |  |  | -0.06657179 | 0.1023198 | 0.06477853
0.4903366 | -0.1720047 | 0.2237233 |  |  |  | -0.06702357 | 0.1031415 | 0.06477853
0.4898158 | -0.1721149 | 0.2222208 |  |  |  | -0.06792707 | 0.104785 | 0.0645699
0.4894209 | -0.172479 | 0.2222208 |  |  |  | -0.0683788 | 0.1056068 | 0.06415265
0.4890263 | -0.1728428 | 0.2222208 |  |  |  | -0.06883051 | 0.1064285 | 0.06394402
0.4886322 | -0.1732064 | 0.2213192 |  |  |  | -0.06948782 | 0.1081218 | 0.06634323
0.4905033 | -0.1730197 | 0.2207182 |  |  |  | -0.06989904 | 0.1098649 | 0.07249771
0.4902776 | -0.1727596 | 0.2207182 |  |  |  | -0.07031023 | 0.111608 | 0.07833925
0.4900524 | -0.1724994 | 0.220568 |  |  |  | -0.07051582 | 0.1124795 | 0.07990395
0.4898279 | -0.1722391 | 0.220568 |  |  |  | -0.07072139 | 0.1133511 | 0.08063414
0.4896038 | -0.1719786 | 0.220568 |  |  |  | -0.07092696 | 0.1142226 | 0.08052983
0.4894286 | -0.1726128 | 0.2204177 |  |  |  | -0.07103106 | 0.1142988 | 0.07979964
0.489078 | -0.1738811 | 0.2202675 |  |  |  | -0.07113516 | 0.1143751 | 0.07886082
0.4889028 | -0.1745151 | 0.2202675 |  |  |  | -0.07123925 | 0.1144513 | 0.077922
0.4888938 | -0.1744556 | 0.2202675 |  |  |  | -0.07134332 | 0.1145276 | 0.0771918
0.4888851 | -0.1743961 | 0.2202675 |  |  |  | -0.07144739 | 0.114604 | 0.07667024
0.4888766 | -0.1743365 | 0.2201172 |  |  |  | -0.07155145 | 0.1146804 | 0.0763573
0.4888685 | -0.174277 | 0.2201172 |  |  |  | -0.07165549 | 0.1147568 | 0.07614867
0.4889939 | -0.1744675 | 0.2201172 |  |  |  | -0.07267652 | 0.1171466 | 0.07594004
0.4891197 | -0.1746579 | 0.2201172 |  |  |  | -0.07359348 | 0.1194598 | 0.07594004
0.4892457 | -0.1748482 | 0.2201172 |  |  |  | -0.07451043 | 0.1217731 | 0.07677455
0.4893681 | -0.1751022 | 0.219967 |  |  |  | -0.07634426 | 0.1263996 | 0.08094708
0.4893644 | -0.175166 | 0.219967 |  |  |  | -0.078178 | 0.1310261 | 0.08720588
0.4893576 | -0.1752935 | 0.2198167 |  |  |  | -0.07909682 | 0.1331254 | 0.09158703
0.4895507 | -0.1752338 | 0.2198167 |  |  |  | -0.07909879 | 0.1329114 | 0.09242154
0.4897438 | -0.175174 | 0.2198167 |  |  |  | -0.07910077 | 0.1326975 | 0.09263016
0.489937 | -0.175114 | 0.2198167 |  |  |  | -0.07910274 | 0.1324835 | 0.09200429
0.4901302 | -0.175054 | 0.2198167 |  |  |  | -0.07910471 | 0.1322696 | 0.09116978
0.4904566 | -0.1755544 | 0.2198167 |  |  |  | -0.07910866 | 0.1318417 | 0.08950077
0.490783 | -0.1760548 | 0.2198167 |  |  |  | -0.07911063 | 0.1316278 | 0.0889792
0.4911095 | -0.1765552 | 0.2196665 |  |  |  | -0.0790872 | 0.13179 | 0.08866626
0.491436 | -0.1770556 | 0.2196665 |  |  |  | -0.07904033 | 0.1321146 | 0.08835332
0.4912494 | -0.177047 | 0.2196665 |  |  |  | -0.07901689 | 0.1322769 | 0.08824901
0.4910629 | -0.1770384 | 0.2196665 |  |  |  | -0.07899346 | 0.1324392 | 0.08824901
0.4908764 | -0.1770299 | 0.2196665 |  |  |  | -0.07897002 | 0.1326016 | 0.08814469
0.49069 | -0.1770213 | 0.2196665 |  |  |  | -0.07892314 | 0.1329263 | 0.08804038
0.4903926 | -0.1769236 | 0.2196665 |  |  |  | -0.07892019 | 0.1330036 | 0.08793607
0.489798 | -0.176728 | 0.2195162 |  |  |  | -0.07891724 | 0.1330809 | 0.08793607
0.4895008 | -0.1766303 | 0.2195162 |  |  |  | -0.07891132 | 0.1332356 | 0.08783176
0.48955 | -0.1766097 | 0.2195162 |  |  |  | -0.07890836 | 0.1333129 | 0.08772744
0.4895993 | -0.1765891 | 0.2195162 |  |  |  | -0.07890539 | 0.1333903 | 0.08772744
0.4896486 | -0.1765684 | 0.2195162 |  |  |  | -0.07895406 | 0.1333426 | 0.08772744
0.4896979 | -0.1765478 | 0.2195162 |  |  |  | -0.07900867 | 0.1331402 | 0.08762313
0.4896686 | -0.1767719 | 0.2195162 |  |  |  | -0.07906328 | 0.1329378 | 0.08762313
0.4896392 | -0.1769959 | 0.2195162 |  |  |  | -0.07911789 | 0.1327354 | 0.08762313
0.4896098 | -0.17722 | 0.2195162 |  |  |  | -0.07917249 | 0.132533 | 0.08762313
0.4895805 | -0.1774441 | 0.219366 |  |  |  | -0.0792271 | 0.1323306 | 0.08762313
0.4896074 | -0.1772241 | 0.219366 |  |  |  | -0.0793363 | 0.1319258 | 0.08751882
0.4896343 | -0.1770041 | 0.219366 |  |  |  | -0.07932902 | 0.1320554 | 0.08751882
0.4896613 | -0.1767841 | 0.219366 |  |  |  | -0.07932175 | 0.1321849 | 0.08751882
0.4897227 | -0.1765749 | 0.2192157 |  |  |  | -0.07931447 | 0.1323145 | 0.08751882
0.4897571 | -0.1765857 | 0.2192157 |  |  |  | -0.07930719 | 0.132444 | 0.08751882
0.4897916 | -0.1765965 | 0.2192157 |  |  |  | -0.07929992 | 0.1325736 | 0.0874145
0.4898263 | -0.1766073 | 0.2192157 |  |  |  | -0.07929264 | 0.1327032 | 0.0874145
0.4897961 | -0.1766477 | 0.2192157 |  |  |  | -0.07928536 | 0.1328327 | 0.0874145
0.489766 | -0.1766881 | 0.2192157 |  |  |  | -0.07927808 | 0.1329623 | 0.0874145
0.4897359 | -0.1767285 | 0.2192157 |  |  |  | -0.07930675 | 0.1329182 | 0.0874145
0.4897058 | -0.1767688 | 0.2192157 |  |  |  | -0.07933542 | 0.1328741 | 0.08731019
0.4896745 | -0.1767497 | 0.2190655 |  |  |  | -0.07936409 | 0.13283 | 0.08731019
0.4896431 | -0.1767305 | 0.2190655 |  |  |  | -0.07939276 | 0.1327858 | 0.08731019
0.4896118 | -0.1767113 | 0.2190655 |  |  |  | -0.07942143 | 0.1327417 | 0.08731019
0.4895805 | -0.1766921 | 0.2190655 |  |  |  | -0.07945009 | 0.1326976 | 0.08731019
0.4895878 | -0.1766205 | 0.2190655 |  |  |  | -0.07947876 | 0.1326535 | 0.08731019
0.4895951 | -0.176549 | 0.2190655 |  |  |  | -0.07950743 | 0.1326093 | 0.08731019
0.4896024 | -0.1764775 | 0.2190655 |  |  |  | -0.07940722 | 0.1326763 | 0.08720588
0.4896097 | -0.176406 | 0.2190655 |  |  |  | -0.07935712 | 0.1327098 | 0.08720588
0.4896098 | -0.1764385 | 0.2189152 |  |  |  | -0.07930701 | 0.1327433 | 0.08720588
0.4896099 | -0.176471 | 0.2189152 |  |  |  | -0.07925691 | 0.1327768 | 0.08720588
0.4896099 | -0.1765035 | 0.2189152 |  |  |  | -0.07920681 | 0.1328103 | 0.08720588
0.48961 | -0.176536 | 0.2189152 |  |  |  | -0.0791567 | 0.1328438 | 0.08720588
0.4896545 | -0.1763847 | 0.2189152 |  |  |  | -0.0791066 | 0.1328773 | 0.08710156
0.4896991 | -0.1762334 | 0.2189152 |  |  |  | -0.07914979 | 0.1329615 | 0.08710156
0.4897436 | -0.176082 | 0.2189152 |  |  |  | -0.07919298 | 0.1330457 | 0.08710156
0.4894851 | -0.1759862 | 0.218765 |  |  |  | -0.07923617 | 0.1331299 | 0.08710156
0.489182 | -0.1760418 | 0.2186147 |  |  |  | -0.07927935 | 0.1332141 | 0.08710156
0.4885758 | -0.1761528 | 0.2192157 |  |  |  | -0.07932254 | 0.1332983 | 0.08710156
0.4887803 | -0.1762227 | 0.2192157 |  |  |  | -0.07936572 | 0.1333824 | 0.08710156
0.4891891 | -0.1763623 | 0.216962 |  |  |  | -0.0794089 | 0.1334666 | 0.08710156
0.4893935 | -0.176432 | 0.2165112 |  |  |  | -0.07945208 | 0.1335508 | 0.08710156
0.491097 | -0.1766729 | 0.216962 |  |  |  | -0.07945129 | 0.1334526 | 0.08710156
0.4928007 | -0.1769138 | 0.216361 |  |  |  | -0.07944973 | 0.1332562 | 0.08699725
0.4945047 | -0.1771546 | 0.217563 |  |  |  | -0.07944895 | 0.133158 | 0.08699725
0.496209 | -0.1773954 | 0.217563 |  |  |  | -0.07944817 | 0.1330597 | 0.08699725
0.4970446 | -0.1778087 | 0.2250755 |  |  |  | -0.07944738 | 0.1329615 | 0.08699725
0.4978803 | -0.1782214 | 0.2246248 |  |  |  | -0.0794466 | 0.1328633 | 0.08699725
0.498716 | -0.1786337 | 0.2393493 |  |  |  | -0.07944582 | 0.1327651 | 0.08699725
0.4995519 | -0.1790456 | 0.2375463 |  |  |  | -0.07944727 | 0.1327279 | 0.08699725
0.4984218 | -0.1781721 | 0.2399503 |  |  |  | -0.07944873 | 0.1326907 | 0.08699725
0.4972922 | -0.1772986 | 0.2264278 |  |  |  | -0.07945164 | 0.1326164 | 0.08689294
0.4950348 | -0.1755515 | 0.2382976 |  |  |  | -0.0794531 | 0.1325792 | 0.08689294
0.495189 | -0.1748447 | 0.2385981 |  |  |  | -0.07945456 | 0.132542 | 0.08689294
0.4962869 | -0.1735967 | 0.2321373 |  |  |  | -0.07945601 | 0.1325048 | 0.08689294
0.4967589 | -0.1733265 | 0.2321373 |  |  |  | -0.07945747 | 0.1324676 | 0.08689294
0.4972312 | -0.1730563 | 0.2321373 |  |  |  | -0.07981882 | 0.1333679 | 0.08689294
0.4989141 | -0.1751508 | 0.2321373 |  |  |  | -0.08018016 | 0.1342681 | 0.08689294
0.5022813 | -0.1793396 | 0.2321373 |  |  |  | -0.08054151 | 0.1351684 | 0.08689294
0.5039657 | -0.1814339 | 0.2318368 |  |  |  | -0.08090285 | 0.1360687 | 0.08689294
0.5058436 | -0.1825592 | 0.2340906 |  |  |  | -0.0812642 | 0.136969 | 0.08689294
0.5095999 | -0.1848087 | 0.2388986 |  |  |  | -0.08198688 | 0.1387696 | 0.08678862
0.5122206 | -0.1861653 | 0.2543744 |  |  |  | -0.08234822 | 0.1396699 | 0.08689294
0.5125918 | -0.186281 | 0.2393493 |  |  |  | -0.08309921 | 0.1415574 | 0.09116978
0.5127403 | -0.1867754 | 0.2560272 |  |  |  | -0.0838502 | 0.1434449 | 0.09847171
0.5122961 | -0.1875332 | 0.2533226 |  |  |  | -0.08422569 | 0.1443886 | 0.1018097
0.511515 | -0.1878794 | 0.2501674 |  |  |  | -0.08460118 | 0.1453324 | 0.103896
0.5109554 | -0.1878469 | 0.2488151 |  |  |  | -0.08541526 | 0.1473984 | 0.1034787
0.5103957 | -0.1878144 | 0.2488151 |  |  |  | -0.08547835 | 0.1475769 | 0.102227
0.5100642 | -0.1878367 | 0.2476131 |  |  |  | -0.08554144 | 0.1477555 | 0.1013925
0.5102926 | -0.1878915 | 0.2476131 |  |  |  | -0.08560451 | 0.147934 | 0.100558
0.5111274 | -0.1875402 | 0.2485146 |  |  |  | -0.08566758 | 0.1481125 | 0.100245
0.5133426 | -0.1855244 | 0.2477634 |  |  |  | -0.08573063 | 0.148291 | 0.09993209
0.513884 | -0.1852075 | 0.2477634 |  |  |  | -0.08579367 | 0.1484695 | 0.09972347
0.5144255 | -0.1848903 | 0.2477634 |  |  |  | -0.08585671 | 0.148648 | 0.09961915
0.5139445 | -0.1853582 | 0.2473126 |  |  |  | -0.08657616 | 0.1500077 | 0.09930621
0.5137042 | -0.1855913 | 0.2471624 |  |  |  | -0.08729562 | 0.1513673 | 0.09993209
0.5134639 | -0.1858238 | 0.2471624 |  |  |  | -0.08801508 | 0.152727 | 0.09961915
0.5139642 | -0.1846845 | 0.2470121 |  |  |  | -0.09089291 | 0.1581656 | 0.1133885
0.5144646 | -0.1835449 | 0.2468619 |  |  |  | -0.09161236 | 0.1595252 | 0.1167265
0.5143221 | -0.1836756 | 0.2468619 |  |  |  | -0.09156943 | 0.1593998 | 0.1184999
0.5141797 | -0.1838062 | 0.2467116 |  |  |  | -0.0915265 | 0.1592743 | 0.1194387
0.5140372 | -0.1839368 | 0.2468619 |  |  |  | -0.09148357 | 0.1591488 | 0.1193344
0.5147328 | -0.1837123 | 0.2467116 |  |  |  | -0.09144064 | 0.1590234 | 0.1184999
0.5151519 | -0.1835347 | 0.2467116 |  |  |  | -0.09139771 | 0.1588979 | 0.1183955
0.515571 | -0.1833571 | 0.2465614 |  |  |  | -0.09131185 | 0.1586469 | 0.1154748
0.5153839 | -0.183543 | 0.2465614 |  |  |  | -0.09126892 | 0.1585215 | 0.1152661
0.515197 | -0.1837286 | 0.2465614 |  |  |  | -0.09128723 | 0.1584749 | 0.1152661
0.5150101 | -0.1839139 | 0.2465614 |  |  |  | -0.09130554 | 0.1584284 | 0.1152661
0.5148232 | -0.1840989 | 0.2465614 |  |  |  | -0.09132384 | 0.1583819 | 0.1152661
0.5148633 | -0.1838134 | 0.2464111 |  |  |  | -0.09134215 | 0.1583354 | 0.1152661
0.5149034 | -0.183528 | 0.2464111 |  |  |  | -0.09137874 | 0.1582425 | 0.1150575
0.5149435 | -0.1832425 | 0.2464111 |  |  |  | -0.09139704 | 0.1581961 | 0.1149532
0.5149836 | -0.1829571 | 0.2462609 |  |  |  | -0.09141533 | 0.1581496 | 0.1149532
0.5144735 | -0.1831046 | 0.2462609 |  |  |  | -0.09147196 | 0.1581306 | 0.1148489
0.5139634 | -0.1832521 | 0.2462609 |  |  |  | -0.09152857 | 0.1581115 | 0.1148489
0.5134534 | -0.1833995 | 0.2462609 |  |  |  | -0.09158517 | 0.1580924 | 0.1147446
0.5129434 | -0.183547 | 0.2462609 |  |  |  | -0.09164176 | 0.1580734 | 0.1147446
0.5126151 | -0.1834412 | 0.2462609 |  |  |  | -0.09169833 | 0.1580543 | 0.1250716
0.5122868 | -0.1833353 | 0.2461106 |  |  |  | -0.09175489 | 0.1580352 | 0.1146403
0.5119585 | -0.1832292 | 0.2461106 |  |  |  | -0.09181143 | 0.1580162 | 0.1145359
0.5116304 | -0.183123 | 0.2461106 |  |  |  | -0.09186796 | 0.1579971 | 0.1145359
0.5114854 | -0.1832697 | 0.2461106 |  |  |  | -0.09186276 | 0.1580233 | 0.1145359
0.5113405 | -0.1834164 | 0.2461106 |  |  |  | -0.09185236 | 0.1580756 | 0.1145359
0.5111956 | -0.1835631 | 0.2461106 |  |  |  | -0.09184716 | 0.1581018 | 0.1144316
0.5110507 | -0.1837098 | 0.2461106 |  |  |  | -0.09184197 | 0.1581281 | 0.1144316
0.5110631 | -0.1837526 | 0.2459604 |  |  |  | -0.09183677 | 0.1581543 | 0.1144316
0.5110754 | -0.1837954 | 0.2459604 |  |  |  | -0.09182637 | 0.1582068 | 0.1143273
0.5110878 | -0.1838382 | 0.2459604 |  |  |  | -0.09178728 | 0.158209 | 0.1143273
0.5111001 | -0.1838809 | 0.2459604 |  |  |  | -0.09174819 | 0.1582111 | 0.1143273
0.5109589 | -0.1837747 | 0.2459604 |  |  |  | -0.0917091 | 0.1582133 | 0.114223
0.5108177 | -0.1836685 | 0.2459604 |  |  |  | -0.09167001 | 0.1582155 | 0.114223
0.5106765 | -0.1835621 | 0.2459604 |  |  |  | -0.09163092 | 0.1582176 | 0.114223
0.5105352 | -0.1834557 | 0.2459604 |  |  |  | -0.09159183 | 0.1582198 | 0.114223
0.5103475 | -0.1834081 | 0.2459604 |  |  |  | -0.09151364 | 0.1582242 | 0.1141187
0.5101598 | -0.1833604 | 0.2459604 |  |  |  | -0.09159628 | 0.1581895 | 0.1141187
0.5099721 | -0.1833126 | 0.2459604 |  |  |  | -0.09167891 | 0.1581549 | 0.1141187
0.5097844 | -0.1832648 | 0.2459604 |  |  |  | -0.09176155 | 0.1581202 | 0.1140144
0.5104672 | -0.1843148 | 0.2458101 |  |  |  | -0.09184418 | 0.1580856 | 0.1140144
0.5108086 | -0.1848397 | 0.2458101 |  |  |  | -0.09192682 | 0.158051 | 0.1140144
0.51115 | -0.1853645 | 0.2458101 |  |  |  | -0.09200945 | 0.1580163 | 0.1140144
0.5110588 | -0.1853061 | 0.2458101 |  |  |  | -0.09209208 | 0.1579817 | 0.1140144
0.5109676 | -0.1852477 | 0.2458101 |  |  |  | -0.09217471 | 0.1579471 | 0.1139101
0.5108765 | -0.1851891 | 0.2458101 |  |  |  | -0.09213948 | 0.1580629 | 0.1139101
0.5107853 | -0.1851304 | 0.2458101 |  |  |  | -0.09210425 | 0.1581787 | 0.1139101
0.5106932 | -0.1851286 | 0.2458101 |  |  |  | -0.09203379 | 0.1584102 | 0.1138058
0.5106012 | -0.1851268 | 0.2458101 |  |  |  | -0.09199856 | 0.158526 | 0.1138058
0.5105092 | -0.185125 | 0.2458101 |  |  |  | -0.09196333 | 0.1586418 | 0.1138058
0.5104172 | -0.1851232 | 0.2458101 |  |  |  | -0.0919281 | 0.1587576 | 0.1138058
0.51003 | -0.1852303 | 0.2458101 |  |  |  | -0.09189287 | 0.1588734 | 0.1138058
0.509643 | -0.1853374 | 0.2458101 |  |  |  | -0.09180781 | 0.1588766 | 0.1137014
0.5092563 | -0.1854444 | 0.2458101 |  |  |  | -0.09176528 | 0.1588782 | 0.1137014
0.5088698 | -0.1855514 | 0.2458101 |  |  |  | -0.09172275 | 0.1588798 | 0.1137014
0.5105963 | -0.185753 | 0.2458101 |  |  |  | -0.09168022 | 0.1588815 | 0.1137014
0.5194405 | -0.1872092 | 0.2551256 |  |  |  | -0.09163769 | 0.1588831 | 0.1137014
0.5203191 | -0.1876019 | 0.269099 |  |  |  | -0.09159516 | 0.1588847 | 0.1146403
0.5196333 | -0.1878196 | 0.2695497 |  |  |  | -0.09155263 | 0.1588863 | 0.1135971
0.5192905 | -0.1879282 | 0.2695497 |  |  |  | -0.09155615 | 0.1588878 | 0.1135971
0.5192582 | -0.1888217 | 0.269099 |  |  |  | -0.09155966 | 0.1588893 | 0.1135971
0.5191943 | -0.1906087 | 0.2648919 |  |  |  | -0.09156317 | 0.1588908 | 0.1135971
0.5191625 | -0.1915022 | 0.2636899 |  |  |  | -0.09156669 | 0.1588923 | 0.1135971
0.5191163 | -0.1913226 | 0.2695497 |  |  |  | -0.0915702 | 0.1588938 | 0.1135971
0.5190931 | -0.1912327 | 0.2612859 |  |  |  | -0.09157371 | 0.1588953 | 0.1134928
0.51907 | -0.1911429 | 0.2599337 |  |  |  | -0.09157722 | 0.1588968 | 0.1134928
0.51865 | -0.190985 | 0.2602342 |  |  |  | -0.09158073 | 0.1588984 | 0.1134928
0.5184399 | -0.1909061 | 0.2602342 |  |  |  | -0.09156857 | 0.1589064 | 0.1134928
0.5183735 | -0.1908588 | 0.2596332 |  |  |  | -0.09155641 | 0.1589144 | 0.1134928
0.5185172 | -0.1908905 | 0.2593327 |  |  |  | -0.09154425 | 0.1589224 | 0.1133885
0.5186592 | -0.1909437 | 0.2591824 |  |  |  | -0.09153208 | 0.1589304 | 0.1133885
0.5189431 | -0.1910502 | 0.2590322 |  |  |  | -0.09151992 | 0.1589384 | 0.1133885
0.5191036 | -0.1914403 | 0.2588819 |  |  |  | -0.09150776 | 0.1589464 | 0.1133885
0.5191222 | -0.1917771 | 0.2588819 |  |  |  | -0.09149559 | 0.1589544 | 0.1133885
0.5191597 | -0.1924504 | 0.2587317 |  |  |  | -0.09148343 | 0.1589624 | 0.1133885
0.5191772 | -0.1924416 | 0.2587317 |  |  |  | -0.09220194 | 0.16063 | 0.1133885
0.5191947 | -0.1924328 | 0.2587317 |  |  |  | -0.09363896 | 0.1639652 | 0.1132842
0.5192298 | -0.192415 | 0.2585814 |  |  |  | -0.09435746 | 0.1656329 | 0.1134928
0.5192555 | -0.1925563 | 0.2585814 |  |  |  | -0.09507597 | 0.1673006 | 0.1171438
0.5192813 | -0.1926976 | 0.2585814 |  |  |  | -0.09579448 | 0.1689683 | 0.1208991
0.519307 | -0.1928389 | 0.2584312 |  |  |  | -0.09651299 | 0.1706361 | 0.1344598
0.5193327 | -0.19298 | 0.2584312 |  |  |  | -0.0972315 | 0.1723039 | 0.1355029
0.518717 | -0.1928563 | 0.2584312 |  |  |  | -0.09725201 | 0.1722471 | 0.1339382
0.5181014 | -0.1927324 | 0.2584312 |  |  |  | -0.09731351 | 0.1720768 | 0.1329994
0.5168702 | -0.1924844 | 0.2582809 |  |  |  | -0.097334 | 0.1720201 | 0.1317476
0.5168169 | -0.1924326 | 0.2582809 |  |  |  | -0.0981746 | 0.1736429 | 0.1283053
0.5167636 | -0.1923807 | 0.2582809 |  |  |  | -0.09973287 | 0.1772293 | 0.1280967
0.5167103 | -0.1923289 | 0.2582809 |  |  |  | -0.1020702 | 0.1826098 | 0.1276794
0.516657 | -0.1922771 | 0.2581307 |  |  |  | -0.1028492 | 0.1844035 | 0.1290355
0.5166808 | -0.1923495 | 0.2581307 |  |  |  | -0.1036283 | 0.1861974 | 0.1318519
0.5167046 | -0.1924218 | 0.2581307 |  |  |  | -0.1032013 | 0.1874875 | 0.152193
0.5167522 | -0.1925665 | 0.2579804 |  |  |  | -0.1034513 | 0.1878229 | 0.147186
0.5170332 | -0.1924899 | 0.2579804 |  |  |  | -0.1035549 | 0.1878733 | 0.1467687
0.5173147 | -0.1924133 | 0.2579804 |  |  |  | -0.1036586 | 0.1879237 | 0.1464558
0.5175965 | -0.1923367 | 0.2579804 |  |  |  | -0.1038659 | 0.1880244 | 0.1460385
0.5178787 | -0.19226 | 0.2579804 |  |  |  | -0.1039937 | 0.1883263 | 0.145517
0.5181468 | -0.1920401 | 0.2578302 |  |  |  | -0.1040178 | 0.1885778 | 0.1453084
0.518415 | -0.1918202 | 0.2576799 |  |  |  | -0.1040299 | 0.1887035 | 0.1453084
0.5186831 | -0.1916003 | 0.2576799 |  |  |  | -0.104042 | 0.1888292 | 0.1450997
0.5189512 | -0.1913804 | 0.2576799 |  |  |  | -0.104054 | 0.188955 | 0.1449954
0.5189243 | -0.1910344 | 0.2576799 |  |  |  | -0.1040661 | 0.1890807 | 0.1448911
0.5188974 | -0.1906879 | 0.2576799 |  |  |  | -0.1039926 | 0.1892877 | 0.1448911
0.5188705 | -0.1903407 | 0.2576799 |  |  |  | -0.1039192 | 0.1894947 | 0.1448911
0.5188521 | -0.1899052 | 0.2575297 |  |  |  | -0.1038457 | 0.1897016 | 0.1446825
0.5188605 | -0.1898175 | 0.2575297 |  |  |  | -0.1037722 | 0.1899086 | 0.1446825
0.518869 | -0.1897298 | 0.2575297 |  |  |  | -0.1036987 | 0.1901156 | 0.1445782
0.5188774 | -0.1896422 | 0.2575297 |  |  |  | -0.1036252 | 0.1903226 | 0.1445782
0.5189087 | -0.1898852 | 0.2573794 |  |  |  | -0.1035517 | 0.1905295 | 0.1445782
0.5189243 | -0.1900065 | 0.2573794 |  |  |  | -0.1034781 | 0.1907365 | 0.1444738
0.5189399 | -0.1901277 | 0.2573794 |  |  |  | -0.1034698 | 0.1907687 | 0.1444738
0.5188941 | -0.1901065 | 0.2573794 |  |  |  | -0.103453 | 0.1908331 | 0.1442652
0.5188482 | -0.1900852 | 0.2573794 |  |  |  | -0.1034447 | 0.1908653 | 0.1442652
0.5188024 | -0.190064 | 0.2573794 |  |  |  | -0.1034363 | 0.1908976 | 0.1442652
0.5187566 | -0.1900428 | 0.2572292 |  |  |  | -0.1034279 | 0.1909299 | 0.1442652
0.5187438 | -0.1899786 | 0.2572292 |  |  |  | -0.1034195 | 0.1909622 | 0.1441609
0.5187186 | -0.1898501 | 0.2570789 |  |  |  | -0.1034112 | 0.1909946 | 0.1441609
0.5187061 | -0.1897859 | 0.2570789 |  |  |  | -0.1034601 | 0.1909899 | 0.1440566
0.5187209 | -0.1894276 | 0.2570789 |  |  |  | -0.103509 | 0.1909853 | 0.1440566
0.5187359 | -0.1890692 | 0.2570789 |  |  |  | -0.103558 | 0.1909806 | 0.1440566
0.5187509 | -0.1887109 | 0.2570789 |  |  |  | -0.1036558 | 0.1909713 | 0.1440566
0.518766 | -0.1883525 | 0.2570789 |  |  |  | -0.1037537 | 0.190962 | 0.1439523
0.5187654 | -0.1883784 | 0.2569287 |  |  |  | -0.1038026 | 0.1909573 | 0.1439523
0.5187649 | -0.1884044 | 0.2569287 |  |  |  | -0.103743 | 0.1908562 | 0.143848
0.5187644 | -0.1884304 | 0.2569287 |  |  |  | -0.1036833 | 0.1907551 | 0.143848
0.5187638 | -0.1884564 | 0.2569287 |  |  |  | -0.1036237 | 0.190654 | 0.1437437
0.5187673 | -0.1887613 | 0.2569287 |  |  |  | -0.103564 | 0.1905529 | 0.1437437
0.5187742 | -0.1893713 | 0.2567784 |  |  |  | -0.1035044 | 0.1904517 | 0.1437437
0.5187777 | -0.1896762 | 0.2567784 |  |  |  | -0.1034447 | 0.1903506 | 0.1437437
0.5187622 | -0.1896969 | 0.2567784 |  |  |  | -0.1033851 | 0.1902495 | 0.1437437
0.5187467 | -0.1897176 | 0.2567784 |  |  |  | -0.1033254 | 0.1901484 | 0.1436393
0.5187312 | -0.1897383 | 0.2567784 |  |  |  | -0.1033503 | 0.1902736 | 0.1436393
0.5187157 | -0.189759 | 0.2567784 |  |  |  | -0.1033752 | 0.1903989 | 0.1436393
0.5186243 | -0.1896193 | 0.2566282 |  |  |  | -0.1034001 | 0.1905241 | 0.1436393
0.5185332 | -0.1894796 | 0.2566282 |  |  |  | -0.1034499 | 0.1907745 | 0.143535
0.5184424 | -0.18934 | 0.2564779 |  |  |  | -0.1034747 | 0.1908998 | 0.143535
0.5183518 | -0.1892003 | 0.2567784 |  |  |  | -0.1034996 | 0.191025 | 0.143535
0.5193775 | -0.1895479 | 0.2560272 |  |  |  | -0.1035245 | 0.1911503 | 0.1434307
0.5214289 | -0.190243 | 0.2561774 |  |  |  | -0.1035253 | 0.1910643 | 0.1434307
0.5259604 | -0.1951977 | 0.2665447 |  |  |  | -0.1035261 | 0.1909783 | 0.1434307
0.5299061 | -0.1973957 | 0.2838235 |  |  |  | -0.1035268 | 0.1908922 | 0.1434307
0.5303462 | -0.1949858 | 0.2839738 |  |  |  | -0.1035276 | 0.1908062 | 0.1434307
0.5307862 | -0.1925739 | 0.2716532 |  |  |  | -0.1035292 | 0.1906343 | 0.1433264
0.5314767 | -0.1906391 | 0.2895331 |  |  |  | -0.1035299 | 0.1905483 | 0.1433264
0.5317274 | -0.1911178 | 0.2893828 |  |  |  | -0.1035307 | 0.1904623 | 0.1433264
0.5321586 | -0.1920051 | 0.2977968 |  |  |  | -0.1035338 | 0.1902516 | 0.1433264
0.5320878 | -0.1919359 | 0.2827718 |  |  |  | -0.1035399 | 0.1898303 | 0.1432221
0.532017 | -0.1918666 | 0.2767617 |  |  |  | -0.103543 | 0.1896196 | 0.1432221
0.5319462 | -0.1917973 | 0.2758602 |  |  |  | -0.1035461 | 0.1894089 | 0.1432221
0.5318741 | -0.1918663 | 0.2749587 |  |  |  | -0.1035491 | 0.1891983 | 0.1432221
0.531802 | -0.1919352 | 0.276311 |  |  |  | -0.1035522 | 0.1889876 | 0.1432221
0.5317299 | -0.1920041 | 0.2746582 |  |  |  | -0.1040578 | 0.1901507 | 0.1430135
0.5316579 | -0.1920729 | 0.2746582 |  |  |  | -0.1045603 | 0.1915244 | 0.1429092
0.5315946 | -0.1919643 | 0.2746582 |  |  |  | -0.1050628 | 0.1928981 | 0.1437437
0.5314681 | -0.1917471 | 0.2746582 |  |  |  | -0.1055653 | 0.1942719 | 0.1429092
0.5314049 | -0.1916385 | 0.2746582 |  |  |  | -0.1065704 | 0.1970193 | 0.1535491
0.5317065 | -0.1917952 | 0.2746582 |  |  |  | -0.1075754 | 0.1997668 | 0.1562612
0.5320082 | -0.1919514 | 0.274508 |  |  |  | -0.1076165 | 0.1999005 | 0.1667969
0.5323099 | -0.1921071 | 0.2742075 |  |  |  | -0.1076576 | 0.2000342 | 0.1665883
0.5326116 | -0.1922623 | 0.2743577 |  |  |  | -0.1076986 | 0.2001679 | 0.1649192
0.5398037 | -0.1969547 | 0.283523 |  |  |  | -0.1077808 | 0.2004354 | 0.1632502
0.5422013 | -0.1985187 | 0.2881808 |  |  |  | -0.1078219 | 0.2005691 | 0.1666926
0.5426213 | -0.1985045 | 0.2923878 |  |  |  | -0.107863 | 0.2007029 | 0.1601208
0.5430413 | -0.1984903 | 0.2941908 |  |  |  | -0.107904 | 0.2008366 | 0.1590777
0.5434615 | -0.1984762 | 0.2982476 |  |  |  | -0.1084259 | 0.2018665 | 0.1593906
0.5438818 | -0.198462 | 0.2999003 |  |  |  | -0.1089478 | 0.2028964 | 0.1583475
0.5440644 | -0.1978949 | 0.3005014 |  |  |  | -0.1110348 | 0.2070161 | 0.1570958
0.5442473 | -0.1973276 | 0.2985481 |  |  |  | -0.1115565 | 0.2080461 | 0.1566785
0.5438327 | -0.1977724 | 0.2970456 |  |  |  | -0.1120781 | 0.209076 | 0.1566785
0.5434181 | -0.198217 | 0.2958436 |  |  |  | -0.1127298 | 0.2105322 | 0.1666926
0.5430036 | -0.1986614 | 0.2938903 |  |  |  | -0.1130556 | 0.2112603 | 0.1666926
0.542589 | -0.1991056 | 0.2926883 |  |  |  | -0.1133814 | 0.2119885 | 0.1667969
0.5430367 | -0.1980721 | 0.3002009 |  |  |  | -0.1143589 | 0.214173 | 0.1829654
0.5432607 | -0.1975546 | 0.2907351 |  |  |  | -0.1145438 | 0.2156933 | 0.1793145
0.5434849 | -0.1970366 | 0.2904346 |  |  |  | -0.1145156 | 0.2158518 | 0.1793145
0.543367 | -0.1972714 | 0.2911858 |  |  |  | -0.1144874 | 0.2160102 | 0.1792102
0.5432491 | -0.1975063 | 0.2911858 |  |  |  | -0.1144592 | 0.2161687 | 0.1783757
0.5431313 | -0.1977411 | 0.2893828 |  |  |  | -0.1143507 | 0.215962 | 0.1782713
0.5430135 | -0.1979758 | 0.2890823 |  |  |  | -0.1142965 | 0.2158587 | 0.1776455
0.5429827 | -0.1980726 | 0.2889321 |  |  |  | -0.1141338 | 0.2155488 | 0.1772282
0.5429519 | -0.1981695 | 0.2887818 |  |  |  | -0.1140795 | 0.2154455 | 0.1766023
0.5429212 | -0.1982663 | 0.2886315 |  |  |  | -0.1140253 | 0.2153422 | 0.176811
0.5420667 | -0.1983966 | 0.288331 |  |  |  | -0.1140957 | 0.215322 | 0.1767066
0.5416548 | -0.1984134 | 0.2881808 |  |  |  | -0.1141662 | 0.2153018 | 0.1767066
0.5412429 | -0.1984302 | 0.2881808 |  |  |  | -0.1143776 | 0.2152413 | 0.1763937
0.5412224 | -0.1982897 | 0.2880305 |  |  |  | -0.114448 | 0.2152211 | 0.1762894
0.5412022 | -0.1981491 | 0.2878803 |  |  |  | -0.1145185 | 0.2152009 | 0.1762894
0.5411823 | -0.1980085 | 0.2878803 |  |  |  | -0.114589 | 0.2151807 | 0.1761851
0.5411626 | -0.1978678 | 0.28773 |  |  |  | -0.1145887 | 0.2150873 | 0.1761851
0.5412653 | -0.1978674 | 0.2875798 |  |  |  | -0.1145884 | 0.2149939 | 0.1760808
0.5413166 | -0.1978672 | 0.2874295 |  |  |  | -0.1145881 | 0.2149006 | 0.1760808
0.5413679 | -0.197867 | 0.2874295 |  |  |  | -0.1145878 | 0.2148072 | 0.1761851
0.5413851 | -0.1978685 | 0.2874295 |  |  |  | -0.1145875 | 0.2147138 | 0.1758721
0.5414024 | -0.1978701 | 0.2872793 |  |  |  | -0.1145873 | 0.2146204 | 0.1758721
0.5414197 | -0.1978716 | 0.2880305 |  |  |  | -0.114587 | 0.2145271 | 0.1757678
0.5414371 | -0.1978732 | 0.287129 |  |  |  | -0.1145867 | 0.2144337 | 0.1757678
0.5408399 | -0.1979102 | 0.287129 |  |  |  | -0.1145712 | 0.2144879 | 0.1756635
0.5396457 | -0.1979843 | 0.2869788 |  |  |  | -0.1145558 | 0.214542 | 0.1756635
0.5390113 | -0.198009 | 0.2868285 |  |  |  | -0.1145403 | 0.2145962 | 0.1756635
0.5389739 | -0.1979966 | 0.2868285 |  |  |  | -0.1145249 | 0.2146504 | 0.1756635
0.5389365 | -0.1979843 | 0.2868285 |  |  |  | -0.1145094 | 0.2147045 | 0.1756635
0.5388991 | -0.1979719 | 0.2866783 |  |  |  | -0.1144785 | 0.2148129 | 0.1754549
0.5388619 | -0.1979878 | 0.2866783 |  |  |  | -0.1144631 | 0.214867 | 0.1754549
0.5387873 | -0.1980196 | 0.286528 |  |  |  | -0.1144489 | 0.2152079 | 0.1754549
0.5387501 | -0.1980354 | 0.2863778 |  |  |  | -0.1144275 | 0.2157193 | 0.1752463
0.5386823 | -0.198021 | 0.286528 |  |  |  | -0.1144204 | 0.2158897 | 0.1752463
0.5386145 | -0.1980066 | 0.2863778 |  |  |  | -0.1144133 | 0.2160602 | 0.1752463
0.5385468 | -0.1979922 | 0.2863778 |  |  |  | -0.1144062 | 0.2162306 | 0.1751419
0.538479 | -0.1979778 | 0.2863778 |  |  |  | -0.1143906 | 0.216321 | 0.1751419
0.5385167 | -0.1980028 | 0.2862275 |  |  |  | -0.114375 | 0.2164114 | 0.1750376
0.5385544 | -0.1980277 | 0.2862275 |  |  |  | -0.1143594 | 0.2165018 | 0.1750376
0.538592 | -0.1980527 | 0.2862275 |  |  |  | -0.1143437 | 0.2165922 | 0.1750376
0.5386297 | -0.1980777 | 0.2862275 |  |  |  | -0.1143281 | 0.2166827 | 0.1750376
0.538612 | -0.1980636 | 0.2862275 |  |  |  | -0.1143125 | 0.2167731 | 0.1750376
0.5385767 | -0.1980355 | 0.2860773 |  |  |  | -0.1142969 | 0.2168635 | 0.1749333
0.538559 | -0.1980215 | 0.2860773 |  |  |  | -0.1142813 | 0.2169539 | 0.1749333
0.5386158 | -0.1981158 | 0.2860773 |  |  |  | -0.1142887 | 0.2169437 | 0.1749333
0.5386726 | -0.1982101 | 0.2860773 |  |  |  | -0.1142961 | 0.2169335 | 0.1749333
0.5387295 | -0.1983044 | 0.285927 |  |  |  | -0.1143036 | 0.2169233 | 0.1749333
0.5387863 | -0.1983987 | 0.285927 |  |  |  | -0.114311 | 0.2169131 | 0.174829
0.5388241 | -0.1983631 | 0.285927 |  |  |  | -0.1143185 | 0.216903 | 0.174829
0.5388619 | -0.1983274 | 0.285927 |  |  |  | -0.1143259 | 0.2168928 | 0.174829
0.5388998 | -0.1982917 | 0.2857768 |  |  |  | -0.1143334 | 0.2168826 | 0.1747247
0.5389234 | -0.1982005 | 0.2856265 |  |  |  | -0.1143408 | 0.2168725 | 0.1747247
0.5389092 | -0.1981451 | 0.2856265 |  |  |  | -0.114336 | 0.2168682 | 0.1747247
0.538895 | -0.1980896 | 0.2856265 |  |  |  | -0.1143312 | 0.216864 | 0.1747247
0.5388808 | -0.1980341 | 0.2856265 |  |  |  | -0.1143264 | 0.2168598 | 0.1747247
0.5389025 | -0.1980367 | 0.2854763 |  |  |  | -0.1143216 | 0.2168556 | 0.1746204
0.5389242 | -0.1980393 | 0.2854763 |  |  |  | -0.1143168 | 0.2168514 | 0.1746204
0.5389459 | -0.1980418 | 0.2854763 |  |  |  | -0.1143119 | 0.2168472 | 0.1746204
0.5389676 | -0.1980444 | 0.2854763 |  |  |  | -0.1143071 | 0.216843 | 0.1746204
0.5390052 | -0.1979842 | 0.285326 |  |  |  | -0.1143023 | 0.2168387 | 0.1746204
0.5390428 | -0.1979241 | 0.285326 |  |  |  | -0.1143132 | 0.2168341 | 0.1745161
0.5390804 | -0.1978639 | 0.285326 |  |  |  | -0.1143187 | 0.2168318 | 0.1745161
0.5391181 | -0.1978037 | 0.285326 |  |  |  | -0.1143241 | 0.2168296 | 0.1745161
0.5390532 | -0.1977828 | 0.285326 |  |  |  | -0.1143295 | 0.2168273 | 0.1745161
0.5389884 | -0.1977618 | 0.285326 |  |  |  | -0.114335 | 0.2168251 | 0.1745161
0.5389237 | -0.1977407 | 0.285326 |  |  |  | -0.1143404 | 0.2168229 | 0.1745161
0.5388591 | -0.1977196 | 0.2851758 |  |  |  | -0.1159193 | 0.2217639 | 0.1755592
0.5387988 | -0.1977276 | 0.2851758 |  |  |  | -0.1164438 | 0.2234119 | 0.1859905
0.5387385 | -0.1977355 | 0.2850255 |  |  |  | -0.1180172 | 0.2283572 | 0.1887027
0.5386782 | -0.1977435 | 0.2850255 |  |  |  | -0.1185417 | 0.2300059 | 0.1939183
0.538618 | -0.1977515 | 0.2850255 |  |  |  | -0.1186151 | 0.229797 | 0.1980909
0.5385856 | -0.1977427 | 0.2850255 |  |  |  | -0.1186884 | 0.229588 | 0.2085222
0.5385533 | -0.1977339 | 0.2850255 |  |  |  | -0.1187618 | 0.229379 | 0.2043497
0.5384887 | -0.1977163 | 0.2848753 |  |  |  | -0.1189086 | 0.2289611 | 0.2042453
0.5385568 | -0.1975786 | 0.2848753 |  |  |  | -0.1190554 | 0.2285432 | 0.2065402
0.5386249 | -0.1974409 | 0.2848753 |  |  |  | -0.1190674 | 0.2281922 | 0.1969434
0.538693 | -0.1973031 | 0.2848753 |  |  |  | -0.1190058 | 0.2280501 | 0.1960046
0.5387611 | -0.1971654 | 0.284725 |  |  |  | -0.118975 | 0.227979 | 0.1960046
0.5387612 | -0.1972826 | 0.284725 |  |  |  | -0.1189442 | 0.227908 | 0.1953787
0.5387612 | -0.1973999 | 0.284725 |  |  |  | -0.1188824 | 0.2277659 | 0.1950658
0.5387612 | -0.1975172 | 0.284725 |  |  |  | -0.1194963 | 0.2295959 | 0.1948571
0.5387612 | -0.1976344 | 0.284725 |  |  |  | -0.1201102 | 0.231426 | 0.1948571
0.5387591 | -0.1976569 | 0.284725 |  |  |  | -0.1207241 | 0.2332561 | 0.1980909
0.538757 | -0.1976795 | 0.284725 |  |  |  | -0.121338 | 0.2350864 | 0.1969434
0.5387549 | -0.197702 | 0.284725 |  |  |  | -0.1219519 | 0.2369167 | 0.2065402
0.5387528 | -0.1977245 | 0.284725 |  |  |  | -0.1237935 | 0.2424081 | 0.2167629
0.538738 | -0.1976879 | 0.284725 |  |  |  | -0.1237573 | 0.2422964 | 0.2209355
0.5387232 | -0.1976513 | 0.284725 |  |  |  | -0.1237212 | 0.2421847 | 0.2238562
0.5386935 | -0.1975781 | 0.2845748 |  |  |  | -0.1236851 | 0.2420731 | 0.2245864
0.5384203 | -0.1976182 | 0.2845748 |  |  |  | -0.123649 | 0.2419615 | 0.2245864
0.5381472 | -0.1976583 | 0.2845748 |  |  |  | -0.1235768 | 0.2417383 | 0.2228131
0.537874 | -0.1976984 | 0.2845748 |  |  |  | -0.1235407 | 0.2416268 | 0.2207268
0.5376009 | -0.1977385 | 0.2845748 |  |  |  | -0.1235046 | 0.2415153 | 0.2198923
0.5377084 | -0.1977419 | 0.2845748 |  |  |  | -0.1234356 | 0.2417001 | 0.2199966
0.5378159 | -0.1977453 | 0.2845748 |  |  |  | -0.1232975 | 0.2420697 | 0.2188492
0.5380309 | -0.1977521 | 0.2844245 |  |  |  | -0.1232285 | 0.2422545 | 0.2189535
0.5380255 | -0.197717 | 0.2844245 |  |  |  | -0.1231595 | 0.2424394 | 0.2188492
0.5380201 | -0.1976819 | 0.2844245 |  |  |  | -0.1230905 | 0.2426242 | 0.2178061
0.5380148 | -0.1976469 | 0.2844245 |  |  |  | -0.1230214 | 0.2428091 | 0.2178061
0.5378214 | -0.1976569 | 0.2842743 |  |  |  | -0.1232046 | 0.2428192 | 0.2178061
0.5376335 | -0.1977019 | 0.2842743 |  |  |  | -0.1233307 | 0.2427318 | 0.2167629
0.5374456 | -0.197747 | 0.284124 |  |  |  | -0.1234568 | 0.2426445 | 0.2167629
0.5372576 | -0.197792 | 0.284124 |  |  |  | -0.1235829 | 0.2425573 | 0.2165543
0.5372864 | -0.1977621 | 0.284124 |  |  |  | -0.123709 | 0.2424701 | 0.21645
0.5373151 | -0.1977322 | 0.284124 |  |  |  | -0.1238351 | 0.242383 | 0.2162414
0.5373439 | -0.1977023 | 0.284124 |  |  |  | -0.1241518 | 0.2425811 | 0.2159284
0.5373727 | -0.1976723 | 0.2850255 |  |  |  | -0.1242471 | 0.2427237 | 0.2158241
0.5372102 | -0.1976754 | 0.2839738 |  |  |  | -0.1243424 | 0.2428664 | 0.2158241
0.537048 | -0.1976785 | 0.2839738 |  |  |  | -0.1244377 | 0.2430091 | 0.2157198
0.5368861 | -0.1976816 | 0.2851758 |  |  |  | -0.124533 | 0.2431518 | 0.2158241
0.5367244 | -0.1976847 | 0.2830723 |  |  |  | -0.1246283 | 0.2432945 | 0.2155112
0.5385521 | -0.1980075 | 0.282321 |  |  |  | -0.1247236 | 0.2434373 | 0.2155112
0.5403798 | -0.1983301 | 0.2821708 |  |  |  | -0.1246656 | 0.2431747 | 0.2154069
0.5422075 | -0.1986525 | 0.283523 |  |  |  | -0.1246076 | 0.2429121 | 0.2153025
0.5440353 | -0.1989747 | 0.2869788 |  |  |  | -0.1245497 | 0.2426495 | 0.2153025
0.5442744 | -0.1997857 | 0.2923878 |  |  |  | -0.1244917 | 0.2423869 | 0.2153025
0.5449924 | -0.2022186 | 0.3102676 |  |  |  | -0.1244338 | 0.2421243 | 0.2151982
0.5456088 | -0.2023447 | 0.3146249 |  |  |  | -0.1243179 | 0.2415992 | 0.2149896
0.5462253 | -0.2024707 | 0.3177802 |  |  |  | -0.1242599 | 0.2413366 | 0.2149896
0.5468418 | -0.2025967 | 0.3201842 |  |  |  | -0.1242439 | 0.2413125 | 0.2149896
0.5474584 | -0.2027227 | 0.3218369 |  |  |  | -0.124212 | 0.2412644 | 0.214781
0.5485559 | -0.2028226 | 0.3228887 |  |  |  | -0.124196 | 0.2412403 | 0.214781
0.5496534 | -0.2029224 | 0.3234897 |  |  |  | -0.1241801 | 0.2412162 | 0.2146767
0.5507511 | -0.2030222 | 0.3240907 |  |  |  | -0.1241641 | 0.2411921 | 0.2146767
0.5516754 | -0.2035788 | 0.3251425 |  |  |  | -0.1241482 | 0.241168 | 0.2145724
0.5515019 | -0.2040357 | 0.3257435 |  |  |  | -0.1241322 | 0.2411439 | 0.2145724
0.5511551 | -0.2049494 | 0.3261942 |  |  |  | -0.1241706 | 0.2412756 | 0.2145724
0.5510813 | -0.2049653 | 0.3258937 |  |  |  | -0.124209 | 0.2414072 | 0.214468
0.5510075 | -0.2049811 | 0.3251425 |  |  |  | -0.1242474 | 0.2415389 | 0.214468
0.5509337 | -0.2049968 | 0.3257435 |  |  |  | -0.1242858 | 0.2416705 | 0.2143637
0.55086 | -0.2050124 | 0.324241 |  |  |  | -0.1243241 | 0.2418022 | 0.2143637
0.5507454 | -0.2046732 | 0.3231892 |  |  |  | -0.1243624 | 0.2419338 | 0.2143637
0.5506308 | -0.204334 | 0.3219872 |  |  |  | -0.1244389 | 0.2421971 | 0.214781
0.5505162 | -0.2039947 | 0.3206349 |  |  |  | -0.1244249 | 0.2421985 | 0.2141551
0.5506674 | -0.2031548 | 0.3177802 |  |  |  | -0.1244108 | 0.2421999 | 0.2141551
0.5514647 | -0.2016522 | 0.32965 |  |  |  | -0.1243968 | 0.2422012 | 0.2141551
0.5517535 | -0.2018008 | 0.3141742 |  |  |  | -0.1243828 | 0.2422026 | 0.2141551
0.5520423 | -0.2019494 | 0.3138737 |  |  |  | -0.1243688 | 0.242204 | 0.2141551
0.5523311 | -0.202098 | 0.3135732 |  |  |  | -0.1243547 | 0.2422053 | 0.2141551
0.5526199 | -0.2022465 | 0.3134229 |  |  |  | -0.1243407 | 0.2422067 | 0.2141551
0.5526331 | -0.202206 | 0.3132727 |  |  |  | -0.1243267 | 0.2422081 | 0.2141551
0.5526464 | -0.202165 | 0.3132727 |  |  |  | -0.1243276 | 0.2422242 | 0.2140508
0.5526598 | -0.2021235 | 0.3129722 |  |  |  | -0.1243295 | 0.2422564 | 0.2139465
0.5526732 | -0.2020815 | 0.3129722 |  |  |  | -0.1243304 | 0.2422725 | 0.2139465
0.5523991 | -0.2020999 | 0.3129722 |  |  |  | -0.1243314 | 0.2422886 | 0.2138422
0.5518518 | -0.2021363 | 0.3128219 |  |  |  | -0.1243323 | 0.2423047 | 0.2138422
0.5515786 | -0.2021544 | 0.3126717 |  |  |  | -0.1243333 | 0.2423208 | 0.2138422
0.5512581 | -0.2021635 | 0.3126717 |  |  |  | -0.1243342 | 0.2423369 | 0.2138422
0.5506171 | -0.2021814 | 0.3125214 |  |  |  | -0.1243949 | 0.2422982 | 0.2137378
0.5502967 | -0.2021902 | 0.3125214 |  |  |  | -0.1244556 | 0.2422596 | 0.2137378
0.5503118 | -0.2021218 | 0.3123712 |  |  |  | -0.1245162 | 0.2422209 | 0.2136335
0.5503269 | -0.2020534 | 0.3123712 |  |  |  | -0.1245769 | 0.2421823 | 0.2136335
0.5503421 | -0.2019849 | 0.3122209 |  |  |  | -0.1246376 | 0.2421437 | 0.2136335
0.5503573 | -0.2019165 | 0.3122209 |  |  |  | -0.1246983 | 0.2421051 | 0.2136335
0.5502617 | -0.2019779 | 0.3120707 |  |  |  | -0.124759 | 0.2420664 | 0.2135292
0.5501662 | -0.2020384 | 0.3120707 |  |  |  | -0.1248197 | 0.2420278 | 0.2135292
0.5500707 | -0.2020979 | 0.3120707 |  |  |  | -0.1247854 | 0.2422281 | 0.2135292
0.5500813 | -0.2021353 | 0.3120707 |  |  |  | -0.1247512 | 0.2424285 | 0.2135292
0.5501875 | -0.2021141 | 0.3120707 |  |  |  | -0.124717 | 0.2426288 | 0.2134249
0.5504 | -0.2020716 | 0.3119204 |  |  |  | -0.1246827 | 0.2428291 | 0.2134249
0.5504013 | -0.2020433 | 0.3117702 |  |  |  | -0.1246485 | 0.2430295 | 0.2134249
0.5504026 | -0.2020149 | 0.3117702 |  |  |  | -0.1246142 | 0.2432298 | 0.2134249
0.5504039 | -0.2019866 | 0.3117702 |  |  |  | -0.12458 | 0.2434301 | 0.2134249
0.5504052 | -0.2019583 | 0.3117702 |  |  |  | -0.1245457 | 0.2436305 | 0.2134249
0.5504275 | -0.201983 | 0.3117702 |  |  |  | -0.125091 | 0.2451583 | 0.2137378
0.5504722 | -0.2020324 | 0.3114697 |  |  |  | -0.1256364 | 0.2466862 | 0.2137378
0.5504946 | -0.2020572 | 0.3114697 |  |  |  | -0.1261817 | 0.248214 | 0.2137378
0.5504678 | -0.2020562 | 0.3114697 |  |  |  | -0.128363 | 0.2543255 | 0.2306366
0.550441 | -0.2020553 | 0.3114697 |  |  |  | -0.1289084 | 0.2558534 | 0.2368954
0.5503874 | -0.2020534 | 0.3113194 |  |  |  | -0.1288688 | 0.2557036 | 0.2433628
0.5504006 | -0.2021079 | 0.3113194 |  |  |  | -0.1288293 | 0.2555539 | 0.2439887
0.5504138 | -0.2021624 | 0.3113194 |  |  |  | -0.1287897 | 0.2554042 | 0.2481612
0.5504402 | -0.2022714 | 0.3111692 |  |  |  | -0.1287502 | 0.2552545 | 0.2481612
0.5503927 | -0.2022357 | 0.3111692 |  |  |  | -0.1287107 | 0.2551048 | 0.2438844
0.5503452 | -0.2021999 | 0.3111692 |  |  |  | -0.1286711 | 0.2549551 | 0.2436757
0.5502504 | -0.2021284 | 0.3110189 |  |  |  | -0.1285921 | 0.2546557 | 0.2395032
0.5498779 | -0.2021082 | 0.3110189 |  |  |  | -0.1285904 | 0.2547556 | 0.2395032
0.5495054 | -0.2020878 | 0.3110189 |  |  |  | -0.1285888 | 0.2548555 | 0.237417
0.5487604 | -0.2020462 | 0.3108686 |  |  |  | -0.1285871 | 0.2549554 | 0.2367911
0.5491848 | -0.2020791 | 0.3108686 |  |  |  | -0.1285855 | 0.2550553 | 0.2365824
0.5496093 | -0.2021118 | 0.3108686 |  |  |  | -0.1285838 | 0.2551552 | 0.2365824
0.5500337 | -0.2021443 | 0.3107184 |  |  |  | -0.1285822 | 0.2552551 | 0.2365824
0.5504582 | -0.2021764 | 0.3107184 |  |  |  | -0.1285805 | 0.255355 | 0.2365824
0.5503998 | -0.202192 | 0.3107184 |  |  |  | -0.1285789 | 0.2554549 | 0.2365824
0.5503415 | -0.2022076 | 0.3107184 |  |  |  | -0.1285857 | 0.2555326 | 0.2355393
0.5502831 | -0.2022231 | 0.3105681 |  |  |  | -0.1285925 | 0.2556103 | 0.2355393
0.5502247 | -0.2022387 | 0.3105681 |  |  |  | -0.1285994 | 0.255688 | 0.2353307
0.5501575 | -0.2022074 | 0.3105681 |  |  |  | -0.1286062 | 0.2557658 | 0.2352264
0.5500904 | -0.2021761 | 0.3105681 |  |  |  | -0.128613 | 0.2558435 | 0.2356436
0.5500233 | -0.2021448 | 0.3105681 |  |  |  | -0.1286199 | 0.2559213 | 0.2350177
0.5499562 | -0.2021135 | 0.3105681 |  |  |  | -0.1286267 | 0.2559991 | 0.2350177
0.5502049 | -0.2020431 | 0.3104179 |  |  |  | -0.1286327 | 0.2561952 | 0.2347048
0.5503293 | -0.2020079 | 0.3104179 |  |  |  | -0.1286319 | 0.2563136 | 0.2347048
0.5504536 | -0.2019727 | 0.3104179 |  |  |  | -0.1286312 | 0.256432 | 0.2344962
0.5504801 | -0.2020393 | 0.3104179 |  |  |  | -0.1286304 | 0.2565503 | 0.2344962
0.5505065 | -0.2021059 | 0.3102676 |  |  |  | -0.1286296 | 0.2566687 | 0.2344962
0.5505329 | -0.2021724 | 0.3102676 |  |  |  | -0.1286288 | 0.2567871 | 0.2343919
0.5505593 | -0.202239 | 0.3102676 |  |  |  | -0.128628 | 0.2569055 | 0.2343919
0.5504892 | -0.2020775 | 0.3101174 |  |  |  | -0.1286272 | 0.2570239 | 0.2341832
0.5504543 | -0.2019967 | 0.3101174 |  |  |  | -0.1286412 | 0.2569028 | 0.2341832
0.5504196 | -0.2019158 | 0.3101174 |  |  |  | -0.1286552 | 0.2567817 | 0.2341832
0.5506504 | -0.2019651 | 0.3101174 |  |  |  | -0.1286692 | 0.2566607 | 0.2340789
0.5511122 | -0.2020635 | 0.3099671 |  |  |  | -0.1286832 | 0.2565396 | 0.2340789
0.5513431 | -0.2021127 | 0.3099671 |  |  |  | -0.1286972 | 0.2564185 | 0.2339746
0.5513518 | -0.2020769 | 0.3099671 |  |  |  | -0.1287113 | 0.2562974 | 0.2339746
0.5513606 | -0.2020411 | 0.3099671 |  |  |  | -0.1287253 | 0.2561764 | 0.2339746
0.5513693 | -0.2020053 | 0.3099671 |  |  |  | -0.1287393 | 0.2560553 | 0.2338703
0.5513297 | -0.2019995 | 0.3098169 |  |  |  | -0.1287558 | 0.2560644 | 0.233766
0.5512813 | -0.2020296 | 0.3098169 |  |  |  | -0.128764 | 0.2560689 | 0.233766
0.5512328 | -0.2020597 | 0.3098169 |  |  |  | -0.1287723 | 0.2560734 | 0.233766
0.5511844 | -0.2020897 | 0.3098169 |  |  |  | -0.1287806 | 0.2560779 | 0.233766
0.5508797 | -0.2019878 | 0.3098169 |  |  |  | -0.1288054 | 0.2560915 | 0.2336617
0.550575 | -0.2018858 | 0.3096666 |  |  |  | -0.1288027 | 0.2560736 | 0.2335574
0.5502703 | -0.2017837 | 0.3096666 |  |  |  | -0.1288 | 0.2560556 | 0.2335574
0.5499656 | -0.2016816 | 0.3096666 |  |  |  | -0.1287973 | 0.2560377 | 0.2334531
0.5497455 | -0.2017142 | 0.3092159 |  |  |  | -0.1287946 | 0.2560198 | 0.2334531
0.5496363 | -0.2017305 | 0.3086149 |  |  |  | -0.1287919 | 0.2560019 | 0.2334531
0.5495276 | -0.2017468 | 0.3077134 |  |  |  | -0.1287892 | 0.255984 | 0.2334531
0.5500142 | -0.2022671 | 0.3066616 |  |  |  | -0.1287865 | 0.2559661 | 0.2334531
0.550501 | -0.2027873 | 0.3057601 |  |  |  | -0.1287838 | 0.2559481 | 0.2333487
0.5509879 | -0.2033075 | 0.3048586 |  |  |  | -0.1287948 | 0.2559703 | 0.2333487
0.5514751 | -0.2038276 | 0.3042576 |  |  |  | -0.1288058 | 0.2559925 | 0.2333487
0.5517166 | -0.2043024 | 0.3048586 |  |  |  | -0.1288168 | 0.2560146 | 0.2333487
0.5524434 | -0.2057268 | 0.3152259 |  |  |  | -0.1288278 | 0.2560368 | 0.2331401
0.5553945 | -0.2065396 | 0.3269455 |  |  |  | -0.1288388 | 0.256059 | 0.2331401
0.5583469 | -0.2073511 | 0.33566 |  |  |  | -0.1288498 | 0.2560812 | 0.2331401
0.559365 | -0.2075116 | 0.3389655 |  |  |  | -0.1288608 | 0.2561033 | 0.2331401
0.5604751 | -0.2084448 | 0.3475298 |  |  |  | -0.1288718 | 0.2561255 | 0.2331401
0.5609119 | -0.208601 | 0.3425715 |  |  |  | -0.1288652 | 0.2561421 | 0.2331401
0.5611152 | -0.2085503 | 0.339867 |  |  |  | -0.1288585 | 0.2561587 | 0.2331401
0.5606259 | -0.2085453 | 0.3323545 |  |  |  | -0.1288519 | 0.2561753 | 0.2331401
0.5600961 | -0.2087203 | 0.3288987 |  |  |  | -0.1288453 | 0.2561919 | 0.2330358
0.559947 | -0.2088003 | 0.3282977 |  |  |  | -0.1288386 | 0.2562084 | 0.2330358
0.5599146 | -0.2088468 | 0.3279972 |  |  |  | -0.128832 | 0.256225 | 0.2330358
0.5600312 | -0.2088134 | 0.3279972 |  |  |  | -0.1288254 | 0.2562416 | 0.2330358
0.5601481 | -0.2087799 | 0.3279972 |  |  |  | -0.1288187 | 0.2562582 | 0.2329315
0.5602652 | -0.2087462 | 0.3276967 |  |  |  | -0.1288197 | 0.2561228 | 0.2329315
0.5602255 | -0.2087332 | 0.3276967 |  |  |  | -0.1288207 | 0.2559873 | 0.2329315
0.5601462 | -0.2087071 | 0.3275465 |  |  |  | -0.1288216 | 0.2558519 | 0.2329315
0.5601066 | -0.208694 | 0.3275465 |  |  |  | -0.1288226 | 0.2557164 | 0.2328272
0.5602077 | -0.2086793 | 0.3275465 |  |  |  | -0.1288236 | 0.255581 | 0.2328272
0.5603089 | -0.2086646 | 0.3273962 |  |  |  | -0.1288256 | 0.2553101 | 0.2327229
0.56041 | -0.2086499 | 0.327246 |  |  |  | -0.1288265 | 0.2551746 | 0.2327229
0.5605112 | -0.2086352 | 0.327246 |  |  |  | -0.1288234 | 0.2551762 | 0.2327229
0.5605309 | -0.2082238 | 0.3270957 |  |  |  | -0.1288203 | 0.2551779 | 0.2327229
0.5605507 | -0.2078122 | 0.3270957 |  |  |  | -0.1288172 | 0.2551795 | 0.2327229
0.5605705 | -0.2074005 | 0.3270957 |  |  |  | -0.1288141 | 0.2551811 | 0.2326185
0.5605903 | -0.2069885 | 0.3269455 |  |  |  | -0.128811 | 0.2551828 | 0.2326185
0.5605318 | -0.2066878 | 0.3269455 |  |  |  | -0.128808 | 0.2551844 | 0.2326185
0.5604734 | -0.2063871 | 0.3269455 |  |  |  | -0.1288049 | 0.2551861 | 0.2326185
0.5604149 | -0.2060864 | 0.3269455 |  |  |  | -0.1288018 | 0.2551877 | 0.2326185
0.5603565 | -0.2057857 | 0.3267952 |  |  |  | -0.1288069 | 0.2551867 | 0.2326185
0.5598863 | -0.2057484 | 0.3267952 |  |  |  | -0.128812 | 0.2551858 | 0.2325142
0.5596512 | -0.2057297 | 0.326645 |  |  |  | -0.1288172 | 0.2551848 | 0.2325142
0.5594161 | -0.205711 | 0.326645 |  |  |  | -0.1288223 | 0.2551838 | 0.2325142
0.5595132 | -0.2057231 | 0.3264947 |  |  |  | -0.1288274 | 0.2551829 | 0.2324099
0.5596102 | -0.2057352 | 0.3264947 |  |  |  | -0.1288326 | 0.2551819 | 0.2324099
0.5597072 | -0.2057473 | 0.3264947 |  |  |  | -0.1288377 | 0.255181 | 0.2324099
0.5598043 | -0.2057594 | 0.3264947 |  |  |  | -0.1288428 | 0.25518 | 0.2324099
0.5597815 | -0.2059076 | 0.3264947 |  |  |  | -0.1288207 | 0.2551239 | 0.2324099
0.5597587 | -0.2060557 | 0.3263445 |  |  |  | -0.1287985 | 0.2550678 | 0.2324099
0.5597358 | -0.2062037 | 0.3263445 |  |  |  | -0.1287764 | 0.2550117 | 0.2324099
0.559713 | -0.2063515 | 0.3263445 |  |  |  | -0.1287542 | 0.2549556 | 0.2324099
0.559843 | -0.2062171 | 0.3263445 |  |  |  | -0.1287321 | 0.2548995 | 0.2334531
0.560103 | -0.2059483 | 0.3261942 |  |  |  | -0.12871 | 0.2548434 | 0.2334531
0.560233 | -0.2058138 | 0.326044 |  |  |  | -0.1286878 | 0.2547874 | 0.2334531
0.5601595 | -0.2058794 | 0.326044 |  |  |  | -0.130566 | 0.2600028 | 0.2335574
0.5600859 | -0.205945 | 0.326044 |  |  |  | -0.1311994 | 0.26176 | 0.2335574
0.5600124 | -0.2060106 | 0.326044 |  |  |  | -0.1318329 | 0.2635173 | 0.2398162
0.5599595 | -0.2061408 | 0.3258937 |  |  |  | -0.1324663 | 0.2652746 | 0.2398162
0.5599802 | -0.2062054 | 0.3258937 |  |  |  | -0.1330998 | 0.2670319 | 0.2502475
0.5600009 | -0.20627 | 0.3258937 |  |  |  | -0.1337332 | 0.2687893 | 0.259427
0.5600216 | -0.2063346 | 0.3258937 |  |  |  | -0.1338822 | 0.2693252 | 0.259427
0.5603062 | -0.2063156 | 0.3257435 |  |  |  | -0.1344778 | 0.2714691 | 0.2749697
0.560591 | -0.2062966 | 0.3257435 |  |  |  | -0.1346266 | 0.2720051 | 0.2772646
0.5608759 | -0.2062776 | 0.3257435 |  |  |  | -0.1347754 | 0.272541 | 0.2784121
0.5611611 | -0.2062586 | 0.3255932 |  |  |  | -0.1349242 | 0.273077 | 0.2784121
0.5611961 | -0.206157 | 0.3255932 |  |  |  | -0.1348661 | 0.2732009 | 0.2769517
0.5612311 | -0.2060554 | 0.3255932 |  |  |  | -0.134808 | 0.2733249 | 0.2748654
0.5612661 | -0.2059538 | 0.3255932 |  |  |  | -0.1347499 | 0.2734488 | 0.275074
0.5613011 | -0.2058521 | 0.3255932 |  |  |  | -0.1346918 | 0.2735728 | 0.2709015
0.5612737 | -0.2058748 | 0.325443 |  |  |  | -0.1346337 | 0.2736967 | 0.2646427
0.56126 | -0.2058862 | 0.325443 |  |  |  | -0.1345756 | 0.2738206 | 0.2663117
0.5612463 | -0.2058975 | 0.325443 |  |  |  | -0.1345175 | 0.2739446 | 0.2669376
0.5612354 | -0.2059748 | 0.325443 |  |  |  | -0.1344594 | 0.2740685 | 0.2669376
0.5612246 | -0.2060521 | 0.3252927 |  |  |  | -0.1344835 | 0.2739438 | 0.2669376
0.5612137 | -0.2061293 | 0.3252927 |  |  |  | -0.1345076 | 0.2738191 | 0.2668333
0.5612028 | -0.2062066 | 0.3252927 |  |  |  | -0.1345316 | 0.2736945 | 0.2668333
0.5611976 | -0.2066466 | 0.3251425 |  |  |  | -0.1345557 | 0.2735699 | 0.2669376
0.5611949 | -0.2068648 | 0.3251425 |  |  |  | -0.1345798 | 0.2734453 | 0.2663117
0.5611923 | -0.2070819 | 0.3251425 |  |  |  | -0.1346039 | 0.2733207 | 0.2663117
0.5612203 | -0.2069914 | 0.3251425 |  |  |  | -0.1346279 | 0.2731962 | 0.2658945
0.5612484 | -0.2069008 | 0.3251425 |  |  |  | -0.134652 | 0.2730717 | 0.2658945
0.5613044 | -0.2067195 | 0.3249922 |  |  |  | -0.1346528 | 0.2731093 | 0.2658945
0.5613066 | -0.2066785 | 0.3249922 |  |  |  | -0.1346536 | 0.2731469 | 0.2654772
0.5613109 | -0.2065965 | 0.324842 |  |  |  | -0.1346544 | 0.2731845 | 0.2654772
0.5613131 | -0.2065556 | 0.324842 |  |  |  | -0.1346552 | 0.2732221 | 0.2658945
0.5612758 | -0.2065563 | 0.324842 |  |  |  | -0.134656 | 0.2732597 | 0.2652686
0.5612385 | -0.2065569 | 0.324842 |  |  |  | -0.1346568 | 0.2732974 | 0.2651643
0.5612012 | -0.2065576 | 0.324842 |  |  |  | -0.1346576 | 0.273335 | 0.2651643
0.5611721 | -0.2065352 | 0.3246917 |  |  |  | -0.1346584 | 0.2733726 | 0.2649557
0.5611802 | -0.2065121 | 0.3246917 |  |  |  | -0.1346799 | 0.2733634 | 0.2649557
0.5611884 | -0.2064891 | 0.3246917 |  |  |  | -0.1347014 | 0.2733541 | 0.264747
0.5611966 | -0.206466 | 0.3246917 |  |  |  | -0.1347229 | 0.2733449 | 0.264747
0.561093 | -0.2064785 | 0.3246917 |  |  |  | -0.1347444 | 0.2733357 | 0.264747
0.5608858 | -0.2065037 | 0.3245415 |  |  |  | -0.1347658 | 0.2733264 | 0.2646427
0.5607823 | -0.2065162 | 0.3245415 |  |  |  | -0.1347873 | 0.2733172 | 0.2646427
0.5608422 | -0.2065681 | 0.3245415 |  |  |  | -0.1348088 | 0.273308 | 0.2645384
0.5609021 | -0.20662 | 0.3245415 |  |  |  | -0.1348303 | 0.2732988 | 0.2645384
0.560962 | -0.2066718 | 0.3245415 |  |  |  | -0.1348117 | 0.2733278 | 0.2644341
0.561022 | -0.2067237 | 0.3243912 |  |  |  | -0.1347932 | 0.2733569 | 0.2643298
0.5609997 | -0.206693 | 0.3243912 |  |  |  | -0.1347746 | 0.273386 | 0.2643298
0.5609774 | -0.2066623 | 0.3243912 |  |  |  | -0.134756 | 0.273415 | 0.2642255
0.5609551 | -0.2066317 | 0.3243912 |  |  |  | -0.1347375 | 0.2734441 | 0.2642255
0.5609328 | -0.206601 | 0.3243912 |  |  |  | -0.1347189 | 0.2734732 | 0.2641211
0.5609063 | -0.2066197 | 0.3243912 |  |  |  | -0.1347003 | 0.2735024 | 0.2641211
0.5608798 | -0.2066384 | 0.3243912 |  |  |  | -0.1346817 | 0.2735315 | 0.2641211
0.5608533 | -0.2066571 | 0.3243912 |  |  |  | -0.1346401 | 0.2734079 | 0.2640168
0.5608268 | -0.2066758 | 0.324241 |  |  |  | -0.1345985 | 0.2732842 | 0.2640168
0.5608364 | -0.2064863 | 0.324241 |  |  |  | -0.1345569 | 0.2731606 | 0.2639125
0.5608459 | -0.2062967 | 0.3240907 |  |  |  | -0.1345153 | 0.273037 | 0.2639125
0.5608555 | -0.2061071 | 0.3240907 |  |  |  | -0.1344737 | 0.2729133 | 0.2638082
0.5608651 | -0.2059174 | 0.3239405 |  |  |  | -0.134432 | 0.2727897 | 0.2638082
0.5608909 | -0.2060609 | 0.3239405 |  |  |  | -0.1343904 | 0.2726661 | 0.2638082
0.5609169 | -0.2062044 | 0.3237902 |  |  |  | -0.1343488 | 0.2725425 | 0.2637039
0.560943 | -0.2063478 | 0.3239405 |  |  |  | -0.1343697 | 0.272583 | 0.2637039
0.5609693 | -0.2064912 | 0.3237902 |  |  |  | -0.1343906 | 0.2726235 | 0.2635996
0.5618435 | -0.2065772 | 0.3239405 |  |  |  | -0.1344115 | 0.272664 | 0.2635996
0.5627179 | -0.2066631 | 0.324241 |  |  |  | -0.1344324 | 0.2727046 | 0.2635996
0.5667498 | -0.2074301 | 0.3445248 |  |  |  | -0.1344532 | 0.2727451 | 0.2635996
0.5678912 | -0.2077268 | 0.3451258 |  |  |  | -0.134495 | 0.2728262 | 0.263391
0.5690326 | -0.2080229 | 0.3511358 |  |  |  | -0.1345159 | 0.2728667 | 0.263391
0.5694377 | -0.2079125 | 0.3571459 |  |  |  | -0.134524 | 0.2728046 | 0.263391
0.5698429 | -0.2078017 | 0.3721709 |  |  |  | -0.1345321 | 0.2727424 | 0.263391
0.5702481 | -0.2076905 | 0.3661609 |  |  |  | -0.1345403 | 0.2726803 | 0.263391
0.5706532 | -0.2075789 | 0.3663111 |  |  |  | -0.1345484 | 0.2726181 | 0.2638082
0.5708034 | -0.2081945 | 0.3726217 |  |  |  | -0.1345565 | 0.272556 | 0.2638082
0.5709537 | -0.2088099 | 0.3724714 |  |  |  | -0.1345646 | 0.2724939 | 0.2631823
0.5700087 | -0.2086673 | 0.3717202 |  |  |  | -0.1345727 | 0.2724317 | 0.2631823
0.569064 | -0.2085246 | 0.3712694 |  |  |  | -0.1345808 | 0.2723696 | 0.2631823
0.5681196 | -0.208382 | 0.3706684 |  |  |  | -0.134589 | 0.2724343 | 0.263078
0.5671755 | -0.2082393 | 0.3697669 |  |  |  | -0.1345973 | 0.2724989 | 0.263078
0.5680739 | -0.2092601 | 0.3685649 |  |  |  | -0.1346055 | 0.2725636 | 0.2629737
0.5689731 | -0.2102809 | 0.3655599 |  |  |  | -0.1346137 | 0.2726283 | 0.2629737
0.5707739 | -0.2123225 | 0.3739739 |  |  |  | -0.134622 | 0.272693 | 0.2629737
0.5709729 | -0.2124126 | 0.3587986 |  |  |  | -0.1346302 | 0.2727576 | 0.2629737
0.5710727 | -0.2124576 | 0.3587986 |  |  |  | -0.1346385 | 0.2728223 | 0.2629737
0.5711729 | -0.2125025 | 0.3572961 |  |  |  | -0.1346467 | 0.272887 | 0.2628694
0.5721097 | -0.2122911 | 0.3563946 |  |  |  | -0.1346678 | 0.2728529 | 0.2628694
0.5730468 | -0.2120797 | 0.3563946 |  |  |  | -0.134689 | 0.2728188 | 0.2628694
0.5739842 | -0.2118682 | 0.3565449 |  |  |  | -0.1347101 | 0.2727847 | 0.2628694
0.5749217 | -0.2116567 | 0.3566951 |  |  |  | -0.1347313 | 0.2727507 | 0.2628694
0.5750106 | -0.2115947 | 0.3566951 |  |  |  | -0.1347524 | 0.2727166 | 0.2626608
0.5752773 | -0.2114085 | 0.3544413 |  |  |  | -0.1347736 | 0.2726825 | 0.2627651
0.5753073 | -0.2113171 | 0.3557936 |  |  |  | -0.1347947 | 0.2726484 | 0.2627651
0.5753373 | -0.2112257 | 0.3557936 |  |  |  | -0.1348159 | 0.2726144 | 0.2626608
0.5753674 | -0.2111343 | 0.3557936 |  |  |  | -0.1347984 | 0.27261 | 0.2626608
0.5753975 | -0.2110429 | 0.3554931 |  |  |  | -0.134781 | 0.2726056 | 0.2626608
0.5755066 | -0.211208 | 0.3554931 |  |  |  | -0.1347635 | 0.2726012 | 0.2626608
0.5756157 | -0.2113731 | 0.3553428 |  |  |  | -0.1347461 | 0.2725968 | 0.2625564
0.5758339 | -0.2117033 | 0.3550423 |  |  |  | -0.1347286 | 0.2725924 | 0.2625564
0.5752804 | -0.2116396 | 0.3548921 |  |  |  | -0.1347111 | 0.2725881 | 0.2625564
0.574727 | -0.211576 | 0.3548921 |  |  |  | -0.1346937 | 0.2725837 | 0.2625564
0.5741735 | -0.2115123 | 0.3548921 |  |  |  | -0.1346762 | 0.2725793 | 0.2625564
0.57362 | -0.2114485 | 0.3547418 |  |  |  | -0.1347169 | 0.2726671 | 0.2625564
0.5726336 | -0.2115664 | 0.3547418 |  |  |  | -0.1347575 | 0.2727549 | 0.2624521
0.5716472 | -0.2116843 | 0.3545916 |  |  |  | -0.134798 | 0.2728427 | 0.2624521
0.5706609 | -0.2118021 | 0.3545916 |  |  |  | -0.1348385 | 0.2729305 | 0.2624521
0.5696746 | -0.21192 | 0.3545916 |  |  |  | -0.1348789 | 0.2730183 | 0.2624521
0.569626 | -0.2119054 | 0.3545916 |  |  |  | -0.1349192 | 0.2731061 | 0.2624521
0.5695774 | -0.2118908 | 0.3544413 |  |  |  | -0.1349594 | 0.2731939 | 0.2623478
0.5695288 | -0.2118762 | 0.3544413 |  |  |  | -0.1349996 | 0.2732817 | 0.2627651
0.5694802 | -0.2118616 | 0.3544413 |  |  |  | -0.1357937 | 0.2754306 | 0.2626608
0.5696445 | -0.2119002 | 0.3542911 |  |  |  | -0.1361908 | 0.2765052 | 0.2626608
0.5698088 | -0.2119388 | 0.3542911 |  |  |  | -0.1369849 | 0.2786546 | 0.2657902
0.5699731 | -0.2119774 | 0.3542911 |  |  |  | -0.1373819 | 0.2797294 | 0.2655815
0.5698815 | -0.2121343 | 0.3542911 |  |  |  | -0.137779 | 0.2808043 | 0.2864442
0.5696255 | -0.2122525 | 0.3542911 |  |  |  | -0.1383197 | 0.2820503 | 0.2955194
0.5693694 | -0.2123707 | 0.3541408 |  |  |  | -0.1383916 | 0.2821358 | 0.3017782
0.5691134 | -0.212489 | 0.3541408 |  |  |  | -0.1384634 | 0.2822214 | 0.3028214
0.5694366 | -0.2124815 | 0.3539906 |  |  |  | -0.1385353 | 0.282307 | 0.3028214
0.5697599 | -0.2124739 | 0.3539906 |  |  |  | -0.1386071 | 0.2823926 | 0.3007351
0.5700831 | -0.2124664 | 0.3539906 |  |  |  | -0.1386789 | 0.2824783 | 0.3005265
0.5704063 | -0.2124589 | 0.3539906 |  |  |  | -0.1387508 | 0.2825641 | 0.3005265
0.5703186 | -0.2124797 | 0.3538403 |  |  |  | -0.1388841 | 0.2829278 | 0.2930159
0.570231 | -0.2125004 | 0.3538403 |  |  |  | -0.1389107 | 0.2830006 | 0.2919728
0.5701433 | -0.2125212 | 0.3538403 |  |  |  | -0.1389374 | 0.2830733 | 0.2919728
0.5700557 | -0.212542 | 0.3538403 |  |  |  | -0.138964 | 0.2831461 | 0.2919728
0.5701135 | -0.2124937 | 0.3536901 |  |  |  | -0.1389855 | 0.2832042 | 0.2908253
0.5701713 | -0.2124453 | 0.3536901 |  |  |  | -0.139007 | 0.2832623 | 0.2908253
0.5702291 | -0.212397 | 0.3536901 |  |  |  | -0.1390285 | 0.2833204 | 0.2908253
0.5702869 | -0.2123486 | 0.3536901 |  |  |  | -0.13905 | 0.2833785 | 0.2908253
0.5702634 | -0.2123369 | 0.3535398 |  |  |  | -0.1390715 | 0.2834366 | 0.2908253
0.5702399 | -0.2123251 | 0.3535398 |  |  |  | -0.1391145 | 0.2835528 | 0.2898865
0.5702164 | -0.2123134 | 0.3535398 |  |  |  | -0.139136 | 0.2836109 | 0.2894693
0.5701929 | -0.2123016 | 0.3535398 |  |  |  | -0.1391392 | 0.2833739 | 0.2894693
0.5700977 | -0.2123121 | 0.3535398 |  |  |  | -0.1391424 | 0.2831369 | 0.2898865
0.5700024 | -0.2123226 | 0.3533896 |  |  |  | -0.1391456 | 0.2828999 | 0.2892606
0.5699072 | -0.2123331 | 0.3533896 |  |  |  | -0.1391488 | 0.282663 | 0.2892606
0.569812 | -0.2123436 | 0.3533896 |  |  |  | -0.1391552 | 0.282189 | 0.2897822
0.5698343 | -0.2123057 | 0.3533896 |  |  |  | -0.1391584 | 0.2819521 | 0.2887391
0.5698567 | -0.2122677 | 0.3533896 |  |  |  | -0.1391616 | 0.2817151 | 0.2888434
0.5699014 | -0.2121919 | 0.3532393 |  |  |  | -0.1391667 | 0.2816463 | 0.2886348
0.5699479 | -0.2122453 | 0.3532393 |  |  |  | -0.1391718 | 0.2815775 | 0.2886348
0.570041 | -0.2123521 | 0.3530891 |  |  |  | -0.139177 | 0.2815087 | 0.2885304
0.5700875 | -0.2124055 | 0.3530891 |  |  |  | -0.1391821 | 0.2814399 | 0.2885304
0.5701146 | -0.212364 | 0.3530891 |  |  |  | -0.1391924 | 0.2813023 | 0.2883218
0.5701418 | -0.2123226 | 0.3530891 |  |  |  | -0.1391975 | 0.2812335 | 0.2883218
0.570169 | -0.2122812 | 0.3529388 |  |  |  | -0.1392026 | 0.2811647 | 0.2882175
0.5701962 | -0.2122398 | 0.3529388 |  |  |  | -0.1392038 | 0.2811911 | 0.2882175
0.5701371 | -0.2122543 | 0.3529388 |  |  |  | -0.139205 | 0.2812176 | 0.2882175
0.570078 | -0.2122687 | 0.3529388 |  |  |  | -0.1392062 | 0.2812441 | 0.2881132
0.5700189 | -0.2122832 | 0.3529388 |  |  |  | -0.1392074 | 0.2812706 | 0.2881132
0.5699598 | -0.2122977 | 0.3527886 |  |  |  | -0.1392086 | 0.2812971 | 0.2880089
0.5699544 | -0.2122578 | 0.3527886 |  |  |  | -0.1392097 | 0.2813236 | 0.2880089
0.5699489 | -0.2122178 | 0.3527886 |  |  |  | -0.1392121 | 0.2813768 | 0.2878003
0.5699435 | -0.2121779 | 0.3527886 |  |  |  | -0.1392194 | 0.2812354 | 0.2878003
0.5699381 | -0.2121379 | 0.3527886 |  |  |  | -0.1392267 | 0.281094 | 0.2878003
0.5701616 | -0.2121319 | 0.3527886 |  |  |  | -0.139234 | 0.2809526 | 0.2878003
0.5703853 | -0.2121258 | 0.3526383 |  |  |  | -0.1392412 | 0.2808113 | 0.2878003
0.5706091 | -0.2121198 | 0.3526383 |  |  |  | -0.1392485 | 0.2806699 | 0.2875916
0.5708332 | -0.2121137 | 0.3526383 |  |  |  | -0.1392558 | 0.2805285 | 0.2875916
0.5707507 | -0.2121329 | 0.3526383 |  |  |  | -0.1392631 | 0.2803872 | 0.2875916
0.5706681 | -0.2121521 | 0.3526383 |  |  |  | -0.1392703 | 0.2802458 | 0.2875916
0.5705856 | -0.2121713 | 0.3524881 |  |  |  | -0.1392577 | 0.2802146 | 0.287383
0.570503 | -0.2121904 | 0.3524881 |  |  |  | -0.139245 | 0.2801833 | 0.287383
0.571172 | -0.212323 | 0.3524881 |  |  |  | -0.1392324 | 0.2801521 | 0.287383
0.5718413 | -0.2124539 | 0.3523378 |  |  |  | -0.1392197 | 0.2801209 | 0.287383
0.572511 | -0.2125831 | 0.3523378 |  |  |  | -0.1392071 | 0.2800896 | 0.287383
0.573181 | -0.2127106 | 0.3523378 |  |  |  | -0.1391944 | 0.2800584 | 0.2872787
0.5732631 | -0.2127039 | 0.3523378 |  |  |  | -0.1391817 | 0.2800272 | 0.2872787
0.5733451 | -0.2126972 | 0.3523378 |  |  |  | -0.1391691 | 0.2799959 | 0.2872787
0.5734272 | -0.2126905 | 0.3523378 |  |  |  | -0.1391687 | 0.2799878 | 0.2872787
0.5734469 | -0.2129986 | 0.3521876 |  |  |  | -0.1391684 | 0.2799797 | 0.2872787
0.5733845 | -0.2133134 | 0.3521876 |  |  |  | -0.139168 | 0.2799716 | 0.2871744
0.5733222 | -0.2136283 | 0.3521876 |  |  |  | -0.1391677 | 0.2799636 | 0.2871744
0.5732601 | -0.2139431 | 0.3521876 |  |  |  | -0.1391673 | 0.2799555 | 0.2870701
0.5733868 | -0.2139019 | 0.3521876 |  |  |  | -0.139167 | 0.2799474 | 0.2870701
0.5735136 | -0.2138608 | 0.3520373 |  |  |  | -0.1391666 | 0.2799393 | 0.2870701
0.5736404 | -0.2138196 | 0.3520373 |  |  |  | -0.1391663 | 0.2799312 | 0.2870701
0.5737672 | -0.2137785 | 0.3520373 |  |  |  | -0.1391465 | 0.2799656 | 0.2869657
0.5736326 | -0.2137545 | 0.3520373 |  |  |  | -0.1391266 | 0.28 | 0.2869657
0.5734981 | -0.2137306 | 0.3520373 |  |  |  | -0.1391068 | 0.2800345 | 0.2869657
0.5733635 | -0.2137067 | 0.3520373 |  |  |  | -0.139087 | 0.2800689 | 0.2869657
0.573229 | -0.2136828 | 0.3518871 |  |  |  | -0.1390672 | 0.2801033 | 0.2868614
0.5732311 | -0.2137021 | 0.3518871 |  |  |  | -0.1390474 | 0.2801377 | 0.2868614
0.5732332 | -0.2137214 | 0.3518871 |  |  |  | -0.1390275 | 0.2801722 | 0.2868614
0.5732353 | -0.2137408 | 0.3518871 |  |  |  | -0.1390077 | 0.2802066 | 0.2868614
0.5732373 | -0.2137601 | 0.3518871 |  |  |  | -0.1390099 | 0.2802159 | 0.2867571
0.5728321 | -0.2137254 | 0.3517368 |  |  |  | -0.139012 | 0.2802252 | 0.2867571
0.5724269 | -0.2136908 | 0.3517368 |  |  |  | -0.1390142 | 0.2802345 | 0.2867571
0.5720217 | -0.2136561 | 0.3517368 |  |  |  | -0.1390164 | 0.2802439 | 0.2867571
0.5716166 | -0.2136214 | 0.3517368 |  |  |  | -0.1390185 | 0.2802532 | 0.2866528
0.5715462 | -0.2136001 | 0.3515866 |  |  |  | -0.1390207 | 0.2802625 | 0.2866528
0.5714759 | -0.2135787 | 0.3515866 |  |  |  | -0.1390228 | 0.2802718 | 0.2866528
0.5714057 | -0.2135573 | 0.3515866 |  |  |  | -0.139025 | 0.2802811 | 0.2866528
0.5713354 | -0.2135359 | 0.3515866 |  |  |  | -0.1390229 | 0.2802709 | 0.2865485
0.5727781 | -0.213496 | 0.3527886 |  |  |  | -0.1390208 | 0.2802608 | 0.2865485
0.5742208 | -0.2134561 | 0.3523378 |  |  |  | -0.1390187 | 0.2802507 | 0.2865485
0.5775454 | -0.2131064 | 0.3670624 |  |  |  | -0.1390166 | 0.2802405 | 0.2864442
0.5777652 | -0.2129715 | 0.3730724 |  |  |  | -0.1390145 | 0.2802304 | 0.2864442
0.577985 | -0.2128365 | 0.3888488 |  |  |  | -0.1390125 | 0.2802203 | 0.2864442
0.5785269 | -0.2128776 | 0.3896 |  |  |  | -0.1390104 | 0.2802102 | 0.2864442
0.5787981 | -0.2128981 | 0.3896 |  |  |  | -0.1390083 | 0.2802001 | 0.2864442
0.5790303 | -0.2127603 | 0.4016201 |  |  |  | -0.1390207 | 0.2800627 | 0.2863399
0.5789913 | -0.2126019 | 0.3941075 |  |  |  | -0.1390331 | 0.2799254 | 0.2863399
0.5789525 | -0.2124435 | 0.3948588 |  |  |  | -0.1390455 | 0.2797881 | 0.2863399
0.5789389 | -0.2124379 | 0.39561 |  |  |  | -0.1390579 | 0.2796507 | 0.2863399
0.5789637 | -0.2125908 | 0.3896 |  |  |  | -0.1390703 | 0.2795134 | 0.2863399
0.5789886 | -0.2127436 | 0.3880975 |  |  |  | -0.1390828 | 0.279376 | 0.2862356
0.5790134 | -0.2128964 | 0.385994 |  |  |  | -0.1390952 | 0.2792387 | 0.2862356
0.5784726 | -0.2129453 | 0.3844915 |  |  |  | -0.1391076 | 0.2791013 | 0.2862356
0.5779318 | -0.212994 | 0.3844915 |  |  |  | -0.1391011 | 0.2792514 | 0.2862356
0.577391 | -0.2130427 | 0.3905015 |  |  |  | -0.1390946 | 0.2794014 | 0.2862356
0.5768502 | -0.2130913 | 0.3814865 |  |  |  | -0.1390881 | 0.2795514 | 0.2861312
0.576955 | -0.2130295 | 0.3798337 |  |  |  | -0.1390816 | 0.2797014 | 0.2861312
0.5770598 | -0.2129677 | 0.3798337 |  |  |  | -0.1390751 | 0.2798515 | 0.2861312
0.5771646 | -0.2129059 | 0.3783312 |  |  |  | -0.1390686 | 0.2800015 | 0.2861312
0.5772695 | -0.2128441 | 0.3784815 |  |  |  | -0.1390621 | 0.2801515 | 0.2861312
0.5772435 | -0.2128778 | 0.3775799 |  |  |  | -0.1390556 | 0.2803016 | 0.2859226
0.5771916 | -0.2129452 | 0.3783312 |  |  |  | -0.1391846 | 0.2807431 | 0.2859226
0.5771656 | -0.2129789 | 0.3768287 |  |  |  | -0.1394425 | 0.2816266 | 0.285714
0.5771941 | -0.212873 | 0.3768287 |  |  |  | -0.1399584 | 0.2833944 | 0.2905124
0.5772225 | -0.2127671 | 0.3768287 |  |  |  | -0.1400873 | 0.2838366 | 0.2992747
0.577251 | -0.2126612 | 0.3765282 |  |  |  | -0.1401102 | 0.2842718 | 0.3128354
0.5772795 | -0.2125552 | 0.3763779 |  |  |  | -0.1409098 | 0.2857764 | 0.3064723
0.5772287 | -0.21269 | 0.3763779 |  |  |  | -0.1408989 | 0.2856465 | 0.3064723
0.5771272 | -0.2129591 | 0.3760774 |  |  |  | -0.1408879 | 0.2855165 | 0.3064723
0.5770764 | -0.2130935 | 0.3760774 |  |  |  | -0.140877 | 0.2853865 | 0.306368
0.5771058 | -0.213328 | 0.3760774 |  |  |  | -0.1408661 | 0.2852566 | 0.306368
0.5771351 | -0.2135625 | 0.3757769 |  |  |  | -0.1408551 | 0.2851266 | 0.306368
0.5771645 | -0.213797 | 0.3757769 |  |  |  | -0.1408611 | 0.2851221 | 0.306368
0.5771939 | -0.2140315 | 0.3756267 |  |  |  | -0.140867 | 0.2851177 | 0.306368
0.5771219 | -0.214028 | 0.3756267 |  |  |  | -0.140873 | 0.2851132 | 0.3062637
0.57705 | -0.2140245 | 0.3754764 |  |  |  | -0.1408789 | 0.2851087 | 0.3062637
0.5769781 | -0.214021 | 0.3754764 |  |  |  | -0.1408849 | 0.2851042 | 0.3062637
0.5769062 | -0.2140175 | 0.3754764 |  |  |  | -0.1408908 | 0.2850998 | 0.3062637
0.5770401 | -0.2140567 | 0.3753262 |  |  |  | -0.1408968 | 0.2850953 | 0.3061594
0.577174 | -0.2140958 | 0.3753262 |  |  |  | -0.1409028 | 0.2850908 | 0.3061594
0.5773079 | -0.2141349 | 0.3751759 |  |  |  | -0.1409029 | 0.2851009 | 0.3061594
0.5774418 | -0.2141741 | 0.3751759 |  |  |  | -0.1409032 | 0.2851211 | 0.3060551
0.5777456 | -0.2140816 | 0.3751759 |  |  |  | -0.1409033 | 0.2851312 | 0.3060551
0.5780495 | -0.2139891 | 0.3750257 |  |  |  | -0.1409034 | 0.2851413 | 0.3060551
0.5783534 | -0.2138967 | 0.3750257 |  |  |  | -0.1409036 | 0.2851513 | 0.3060551
0.5786573 | -0.2138042 | 0.3750257 |  |  |  | -0.1409037 | 0.2851614 | 0.3059508
0.5786535 | -0.2138606 | 0.3750257 |  |  |  | -0.1409038 | 0.2851715 | 0.3059508
0.5786498 | -0.2139171 | 0.3748754 |  |  |  | -0.1409114 | 0.2853752 | 0.3059508
0.578646 | -0.2139735 | 0.3748754 |  |  |  | -0.1409189 | 0.2855789 | 0.3059508
0.5786422 | -0.21403 | 0.3748754 |  |  |  | -0.1409265 | 0.2857826 | 0.3058464
0.5786364 | -0.2140515 | 0.3747252 |  |  |  | -0.140934 | 0.2859862 | 0.3058464
0.5786306 | -0.214073 | 0.3747252 |  |  |  | -0.1409416 | 0.2861899 | 0.3058464
0.5786248 | -0.2140945 | 0.3745749 |  |  |  | -0.1409567 | 0.2865973 | 0.3057421
0.578619 | -0.2141159 | 0.3745749 |  |  |  | -0.1409642 | 0.2868009 | 0.3057421
0.5786708 | -0.2141502 | 0.3745749 |  |  |  | -0.1409438 | 0.2867085 | 0.3057421
0.5787225 | -0.2141844 | 0.3745749 |  |  |  | -0.1409234 | 0.2866161 | 0.3057421
0.5787742 | -0.2142186 | 0.3745749 |  |  |  | -0.140903 | 0.2865237 | 0.3056378
0.578826 | -0.2142528 | 0.3745749 |  |  |  | -0.1408826 | 0.2864313 | 0.3056378
0.578824 | -0.2143685 | 0.3744247 |  |  |  | -0.1408622 | 0.2863389 | 0.3056378
0.5788221 | -0.2144842 | 0.3744247 |  |  |  | -0.1408418 | 0.2862464 | 0.3056378
0.5788202 | -0.2145999 | 0.3742744 |  |  |  | -0.1408214 | 0.286154 | 0.3056378
0.5788182 | -0.2147155 | 0.3742744 |  |  |  | -0.140801 | 0.2860616 | 0.3056378
0.5788378 | -0.2151003 | 0.3742744 |  |  |  | -0.1408247 | 0.2860191 | 0.3055335
0.5788573 | -0.215485 | 0.3742744 |  |  |  | -0.1408483 | 0.2859765 | 0.3055335
0.5788768 | -0.2158697 | 0.3741242 |  |  |  | -0.1408719 | 0.285934 | 0.3055335
0.5788963 | -0.2162544 | 0.3741242 |  |  |  | -0.1408956 | 0.2858914 | 0.3054292
0.5788732 | -0.2161516 | 0.3741242 |  |  |  | -0.1409192 | 0.2858489 | 0.3054292
0.57885 | -0.2160488 | 0.3741242 |  |  |  | -0.1409429 | 0.2858063 | 0.3054292
0.5788269 | -0.2159459 | 0.3739739 |  |  |  | -0.1409665 | 0.2857638 | 0.3054292
0.5788037 | -0.2158431 | 0.3739739 |  |  |  | -0.1409901 | 0.2857213 | 0.3045947
0.578767 | -0.2157612 | 0.3739739 |  |  |  | -0.1409714 | 0.2856879 | 0.3053249
0.5787303 | -0.2156791 | 0.3739739 |  |  |  | -0.1409526 | 0.2856545 | 0.3053249
0.5786937 | -0.2155968 | 0.3738237 |  |  |  | -0.1409338 | 0.2856211 | 0.3053249
0.578657 | -0.2155142 | 0.3738237 |  |  |  | -0.140915 | 0.2855877 | 0.3053249
0.5786422 | -0.2154864 | 0.3738237 |  |  |  | -0.1408962 | 0.2855544 | 0.3053249
0.5786274 | -0.2154582 | 0.3738237 |  |  |  | -0.1408774 | 0.2855211 | 0.3053249
0.5786127 | -0.2154297 | 0.3736734 |  |  |  | -0.1408587 | 0.2854878 | 0.3052206
0.5785979 | -0.2154009 | 0.3736734 |  |  |  | -0.1408399 | 0.2854545 | 0.3052206
0.5786404 | -0.2154059 | 0.3736734 |  |  |  | -0.1408606 | 0.285436 | 0.3052206
0.5786829 | -0.2154108 | 0.3736734 |  |  |  | -0.1408813 | 0.2854175 | 0.3051163
0.5787254 | -0.2154158 | 0.3736734 |  |  |  | -0.140902 | 0.2853991 | 0.3051163
0.578768 | -0.2154208 | 0.3735232 |  |  |  | -0.1409227 | 0.2853806 | 0.3051163
0.5788078 | -0.2154287 | 0.3735232 |  |  |  | -0.1409434 | 0.2853622 | 0.3051163
0.5788476 | -0.2154366 | 0.3735232 |  |  |  | -0.1409641 | 0.2853437 | 0.3051163
0.5788874 | -0.2154444 | 0.3735232 |  |  |  | -0.1410055 | 0.2853069 | 0.3050119
0.5789273 | -0.2154523 | 0.3735232 |  |  |  | -0.1410047 | 0.2851935 | 0.3050119
0.5788391 | -0.2154467 | 0.3733729 |  |  |  | -0.1410039 | 0.2850803 | 0.3050119
0.5787509 | -0.215441 | 0.3733729 |  |  |  | -0.1410032 | 0.2849672 | 0.3050119
0.5786627 | -0.2154354 | 0.3732227 |  |  |  | -0.1410024 | 0.2848541 | 0.3050119
0.5785745 | -0.2154298 | 0.3732227 |  |  |  | -0.1410016 | 0.2847411 | 0.3050119
0.5786082 | -0.2154367 | 0.3732227 |  |  |  | -0.1410008 | 0.2846282 | 0.3049076
0.5786419 | -0.2154436 | 0.3732227 |  |  |  | -0.141 | 0.2845154 | 0.3049076
0.5786756 | -0.2154505 | 0.3732227 |  |  |  | -0.1409992 | 0.2844027 | 0.3049076
0.5787093 | -0.2154574 | 0.3732227 |  |  |  | -0.1409738 | 0.2844133 | 0.3049076
0.5787564 | -0.2154195 | 0.3730724 |  |  |  | -0.1409484 | 0.2844238 | 0.3049076
0.5788036 | -0.2153816 | 0.3730724 |  |  |  | -0.140923 | 0.2844344 | 0.3049076
0.5788507 | -0.2153437 | 0.3730724 |  |  |  | -0.1408976 | 0.284445 | 0.3048033
0.5788978 | -0.2153058 | 0.3730724 |  |  |  | -0.1408722 | 0.2844556 | 0.3048033
0.5788744 | -0.2152416 | 0.3730724 |  |  |  | -0.1408468 | 0.2844662 | 0.3048033
0.5788509 | -0.2151775 | 0.3730724 |  |  |  | -0.1408214 | 0.2844768 | 0.3048033
0.5788274 | -0.2151133 | 0.3729222 |  |  |  | -0.1407959 | 0.2844875 | 0.3048033
0.578804 | -0.2150491 | 0.3729222 |  |  |  | -0.1407939 | 0.2845286 | 0.304699
0.5786847 | -0.2149646 | 0.3729222 |  |  |  | -0.1407928 | 0.2845491 | 0.304699
0.5785654 | -0.21488 | 0.3729222 |  |  |  | -0.1407918 | 0.2845697 | 0.304699
0.5784461 | -0.2147955 | 0.3729222 |  |  |  | -0.1407908 | 0.2845902 | 0.304699
0.5783268 | -0.2147109 | 0.3729222 |  |  |  | -0.1407898 | 0.2846108 | 0.304699
0.5779759 | -0.214831 | 0.3727719 |  |  |  | -0.1407887 | 0.2846313 | 0.304699
0.577625 | -0.2149511 | 0.3727719 |  |  |  | -0.1407877 | 0.2846519 | 0.3045947
0.5772741 | -0.2150712 | 0.3727719 |  |  |  | -0.1408252 | 0.284695 | 0.3045947
0.5769232 | -0.2151913 | 0.3727719 |  |  |  | -0.1408627 | 0.2847381 | 0.3045947
0.5769247 | -0.2151254 | 0.3727719 |  |  |  | -0.1409378 | 0.2848245 | 0.3035516
0.5769262 | -0.2150595 | 0.3727719 |  |  |  | -0.1409753 | 0.2848677 | 0.3040731
0.5769277 | -0.2149936 | 0.3726217 |  |  |  | -0.1410128 | 0.2849109 | 0.3043861
0.5769292 | -0.2149277 | 0.3726217 |  |  |  | -0.1410878 | 0.2849974 | 0.3038645
0.576927 | -0.2149443 | 0.3726217 |  |  |  | -0.1410256 | 0.2849601 | 0.3032386
0.5769247 | -0.2149609 | 0.3726217 |  |  |  | -0.1409633 | 0.2849227 | 0.30303
0.5769225 | -0.2149775 | 0.3726217 |  |  |  | -0.1409011 | 0.2848855 | 0.3028214
0.5769202 | -0.2149941 | 0.3738237 |  |  |  | -0.1408388 | 0.2848483 | 0.3034472
0.5771631 | -0.2150556 | 0.3739739 |  |  |  | -0.1407143 | 0.2847739 | 0.301361
0.5774061 | -0.2151171 | 0.3733729 |  |  |  | -0.1406521 | 0.2847368 | 0.301361
0.577649 | -0.2151787 | 0.3735232 |  |  |  | -0.1405898 | 0.2846998 | 0.3022998
0.5778919 | -0.2152402 | 0.3735232 |  |  |  | -0.1408788 | 0.2857566 | 0.3012567
0.5777757 | -0.2151594 | 0.3735232 |  |  |  | -0.1414566 | 0.2878701 | 0.2968755
0.5776595 | -0.2150785 | 0.3738237 |  |  |  | -0.1417456 | 0.288927 | 0.296041
0.5775434 | -0.2149977 | 0.3753262 |  |  |  | -0.1420345 | 0.2899839 | 0.2958324
0.5774273 | -0.2149169 | 0.3754764 |  |  |  | -0.1423234 | 0.2910407 | 0.2961453
0.5770837 | -0.2149198 | 0.3748754 |  |  |  | -0.1429013 | 0.2931546 | 0.3024041
0.5767403 | -0.2149226 | 0.3750257 |  |  |  | -0.1436551 | 0.294772 | 0.3128354
0.576397 | -0.2149255 | 0.3750257 |  |  |  | -0.03780397 | 0.01340695 | 0
0.5760537 | -0.2149283 | 0.3748754 |  |  |  | -0.03784859 | 0.01342006 | 0
0.5770917 | -0.2150017 | 0.3748754 |  |  |  | -0.03789321 | 0.01343318 | 0
0.5791682 | -0.2151486 | 0.3880975 |  |  |  | -0.03793783 | 0.01344632 | 0
0.5802066 | -0.215222 | 0.3894498 |  |  |  | -0.03798245 | 0.01345947 | 0
0.5812066 | -0.2156132 | 0.3894498 |  |  |  | -0.03802706 | 0.01347265 | 0
0.5822065 | -0.2160044 | 0.3960608 |  |  |  | -0.03807167 | 0.01348584 | 0
0.5832064 | -0.2163956 | 0.3870457 |  |  |  | -0.03811628 | 0.01349905 | 0
0.5842064 | -0.2167867 | 0.4175466 |  |  |  | -0.03816089 | 0.01351228 | 0
0.584974 | -0.216848 | 0.4115366 |  |  |  | -0.03810247 | 0.01336956 | 0
0.585742 | -0.2169093 | 0.4115366 |  |  |  | -0.03804405 | 0.01322685 | 0
0.5865102 | -0.2169706 | 0.4172461 |  |  |  | -0.03798563 | 0.01308414 | 0
0.5872788 | -0.2170319 | 0.4172461 |  |  |  | -0.03792721 | 0.01294144 | 0
0.5874451 | -0.2170458 | 0.4176969 |  |  |  | -0.03786878 | 0.01279874 | 0
0.5876113 | -0.2170595 | 0.4176969 |  |  |  | -0.03781035 | 0.01265604 | 0
0.5881296 | -0.2169839 | 0.4113864 |  |  |  | -0.03775192 | 0.01251334 | 0
0.5876338 | -0.2169316 | 0.4188989 |  |  |  | -0.03769348 | 0.01237065 | 0
0.5870761 | -0.2169132 | 0.4038738 |  |  |  | -0.0376928 | 0.01253928 | 0
0.5865184 | -0.2168947 | 0.4040241 |  |  |  | -0.03769212 | 0.01270803 | 0
0.5859607 | -0.2168762 | 0.4040241 |  |  |  | -0.03769143 | 0.01287691 | 0
0.5859523 | -0.2168429 | 0.4019206 |  |  |  | -0.03769075 | 0.01304591 | 0
0.5859439 | -0.2168096 | 0.4025216 |  |  |  | -0.03769007 | 0.01321504 | 0
0.5859354 | -0.2167763 | 0.4010191 |  |  |  | -0.03768938 | 0.0133843 | 0
0.585927 | -0.2167429 | 0.4010191 |  |  |  | -0.0376887 | 0.01355369 | 0
0.5859746 | -0.216766 | 0.4010191 |  |  |  | -0.03768802 | 0.0137232 | 0
0.5860221 | -0.2167891 | 0.4010191 |  |  |  | -0.03768763 | 0.01365118 | 0
0.5860696 | -0.2168122 | 0.4010191 |  |  |  | -0.03768724 | 0.01357918 | 0
0.5861172 | -0.2168353 | 0.4010191 |  |  |  | -0.03768685 | 0.01350721 | 0
0.5861918 | -0.2168683 | 0.4004181 |  |  |  | -0.03768646 | 0.01343527 | 0
0.5862665 | -0.2169013 | 0.4004181 |  |  |  | -0.03768607 | 0.01336336 | 0
0.5863412 | -0.2169343 | 0.4010191 |  |  |  | -0.03768568 | 0.01329147 | 0
0.586416 | -0.2169672 | 0.4001176 |  |  |  | -0.03768529 | 0.01321961 | 0
0.5863374 | -0.216976 | 0.4001176 |  |  |  | -0.0376849 | 0.01314777 | 0
0.586259 | -0.2169844 | 0.4007186 |  |  |  | -0.0377244 | 0.01277024 | 0
0.586102 | -0.2170004 | 0.3995165 |  |  |  | -0.03776387 | 0.01239273 | 0
0.5861334 | -0.2169894 | 0.3995165 |  |  |  | -0.03780331 | 0.01201527 | 0
0.5861649 | -0.2169783 | 0.3993663 |  |  |  | -0.03784272 | 0.01163784 | 0
0.5861963 | -0.2169672 | 0.3990658 |  |  |  | -0.03788211 | 0.01126045 | 0
0.5862278 | -0.216956 | 0.3990658 |  |  |  | -0.03792147 | 0.01088309 | 0
0.5864246 | -0.216995 | 0.3989155 |  |  |  | -0.03796081 | 0.01050577 | 0
0.5866214 | -0.217034 | 0.3987653 |  |  |  | -0.03800012 | 0.01012848 | 0
0.5868182 | -0.2170728 | 0.3987653 |  |  |  | -0.03830855 | 0.009637843 | 0
0.587015 | -0.2171116 | 0.398615 |  |  |  | -0.03861674 | 0.009147302 | 0
0.5870636 | -0.2171286 | 0.3984648 |  |  |  | -0.0389247 | 0.008656856 | 0
0.5871122 | -0.2171455 | 0.3984648 |  |  |  | -0.03923241 | 0.008166504 | 0.0007301927
0.5871609 | -0.2171625 | 0.3983145 |  |  |  | -0.03984712 | 0.007186084 | 0.003129397
0.5872095 | -0.2171795 | 0.3983145 |  |  |  | -0.04046086 | 0.006206043 | 0.0102227
0.5872093 | -0.2170335 | 0.3981643 |  |  |  | -0.04050286 | 0.007070652 | 0.009179566
0.5872091 | -0.2168876 | 0.3981643 |  |  |  | -0.04053081 | 0.007647101 | 0.009596819
0.5872089 | -0.2167417 | 0.398014 |  |  |  | -0.04054478 | 0.007935338 | 0.009701132
0.5872086 | -0.2165958 | 0.398014 |  |  |  | -0.04055874 | 0.008223584 | 0.009701132
0.5872365 | -0.2163544 | 0.3978638 |  |  |  | -0.04059648 | 0.008447738 | 0.009596819
0.5872643 | -0.216113 | 0.3978638 |  |  |  | -0.04066784 | 0.008255552 | 0.009388192
0.5872922 | -0.2158715 | 0.3978638 |  |  |  | -0.04069162 | 0.008191528 | 0.009388192
0.58732 | -0.21563 | 0.3977135 |  |  |  | -0.04071539 | 0.008127523 | 0.009388192
0.5873521 | -0.2157049 | 0.3977135 |  |  |  | -0.04076291 | 0.007999569 | 0.009283879
0.5873842 | -0.2157797 | 0.3975633 |  |  |  | -0.04074577 | 0.00789867 | 0.009283879
0.5874162 | -0.2158545 | 0.3975633 |  |  |  | -0.04072863 | 0.007797772 | 0.009283879
0.5874483 | -0.2159292 | 0.397413 |  |  |  | -0.0407115 | 0.007696874 | 0.009283879
0.5874059 | -0.2159063 | 0.397413 |  |  |  | -0.04069436 | 0.007595977 | 0.009179566
0.5873635 | -0.2158835 | 0.397413 |  |  |  | -0.04067722 | 0.007495079 | 0.009179566
0.5873211 | -0.2158606 | 0.3972628 |  |  |  | -0.04066009 | 0.007394182 | 0.009179566
0.5872787 | -0.2158377 | 0.3972628 |  |  |  | -0.04064295 | 0.007293284 | 0.009179566
0.5873116 | -0.2161084 | 0.3971125 |  |  |  | -0.04062581 | 0.007192387 | 0.009179566
0.5873445 | -0.216379 | 0.3971125 |  |  |  | -0.04063192 | 0.007304408 | 0.009179566
0.5873775 | -0.2166494 | 0.3971125 |  |  |  | -0.04063802 | 0.00741648 | 0.009179566
0.5874104 | -0.2169196 | 0.3971125 |  |  |  | -0.04064413 | 0.007528603 | 0.009179566
0.587393 | -0.2169004 | 0.3971125 |  |  |  | -0.04065023 | 0.007640777 | 0.009075253
0.5873755 | -0.216881 | 0.3971125 |  |  |  | -0.04065633 | 0.007753002 | 0.009075253
0.5873581 | -0.2168613 | 0.3969623 |  |  |  | -0.04066244 | 0.007865277 | 0.009075253
0.5873407 | -0.2168413 | 0.3969623 |  |  |  | -0.04066854 | 0.007977604 | 0.009075253
0.5873389 | -0.2168432 | 0.396812 |  |  |  | -0.04067464 | 0.008089981 | 0.009075253
0.5873371 | -0.2168451 | 0.396812 |  |  |  | -0.04067328 | 0.008230637 | 0.009075253
0.5873353 | -0.2168469 | 0.396812 |  |  |  | -0.04067192 | 0.008371299 | 0.009075253
0.5873335 | -0.2168488 | 0.396812 |  |  |  | -0.04067055 | 0.00851197 | 0.009075253
0.5887427 | -0.2167756 | 0.3966618 |  |  |  | -0.04066918 | 0.008652647 | 0.009075253
0.5901519 | -0.2167007 | 0.3966618 |  |  |  | -0.0406678 | 0.008793332 | 0.009075253
0.5915611 | -0.2166239 | 0.3966618 |  |  |  | -0.04066642 | 0.008934024 | 0.009075253
0.5929703 | -0.2165453 | 0.3966618 |  |  |  | -0.04066503 | 0.009074723 | 0.009075253
0.5929326 | -0.216557 | 0.3965115 |  |  |  | -0.04066364 | 0.009215429 | 0.009075253
0.592895 | -0.2165686 | 0.3965115 |  |  |  | -0.04067966 | 0.009089988 | 0.009075253
0.5928574 | -0.2165802 | 0.3965115 |  |  |  | -0.04069568 | 0.00896455 | 0.009075253
0.5928197 | -0.2165918 | 0.3965115 |  |  |  | -0.0407117 | 0.008839115 | 0.009075253
0.5928461 | -0.2166298 | 0.3963613 |  |  |  | -0.04072772 | 0.008713683 | 0.009075253
0.5928725 | -0.2166678 | 0.3963613 |  |  |  | -0.04074374 | 0.008588254 | 0.009075253
0.5928989 | -0.2167058 | 0.3963613 |  |  |  | -0.04075976 | 0.008462828 | 0.009075253
0.5929253 | -0.2167438 | 0.3963613 |  |  |  | -0.04077578 | 0.008337404 | 0.009075253
0.5929168 | -0.2167869 | 0.3963613 |  |  |  | -0.0407918 | 0.008211984 | 0.009075253
0.5929082 | -0.2168299 | 0.396211 |  |  |  | -0.04079086 | 0.008225134 | 0.008970939
0.5928997 | -0.2168727 | 0.396211 |  |  |  | -0.04078992 | 0.008238286 | 0.008970939
0.5928911 | -0.2169154 | 0.396211 |  |  |  | -0.04078898 | 0.00825144 | 0.008970939
0.5928613 | -0.2169262 | 0.3960608 |  |  |  | -0.04078804 | 0.008264595 | 0.008970939
0.5928315 | -0.216937 | 0.3960608 |  |  |  | -0.04078709 | 0.008277753 | 0.008970939
0.5928017 | -0.2169478 | 0.3960608 |  |  |  | -0.04078614 | 0.008290912 | 0.008970939
0.5927719 | -0.2169586 | 0.3960608 |  |  |  | -0.04078519 | 0.008304073 | 0.008970939
0.592764 | -0.2168529 | 0.3960608 |  |  |  | -0.04078424 | 0.008317235 | 0.008970939
0.5927561 | -0.2167472 | 0.3960608 |  |  |  | -0.04080109 | 0.008334063 | 0.008970939
0.5927482 | -0.2166415 | 0.3959105 |  |  |  | -0.04081793 | 0.008350891 | 0.008970939
0.5927404 | -0.2165359 | 0.3959105 |  |  |  | -0.04083478 | 0.008367719 | 0.008970939
0.592707 | -0.2165693 | 0.3959105 |  |  |  | -0.04085162 | 0.008384547 | 0.008970939
0.5926737 | -0.2166028 | 0.3959105 |  |  |  | -0.04086846 | 0.008401375 | 0.008970939
0.5926403 | -0.2166363 | 0.3959105 |  |  |  | -0.04088531 | 0.008418203 | 0.008970939
0.592607 | -0.2166698 | 0.3959105 |  |  |  | -0.04090215 | 0.008435031 | 0.008970939
0.5926179 | -0.2167519 | 0.3957603 |  |  |  | -0.04091898 | 0.008451859 | 0.008970939
0.5926288 | -0.2168341 | 0.3957603 |  |  |  | -0.0409148 | 0.008446744 | 0.008970939
0.5926397 | -0.2169162 | 0.3957603 |  |  |  | -0.04091062 | 0.00844163 | 0.008970939
0.5926506 | -0.2169983 | 0.3957603 |  |  |  | -0.04090643 | 0.008436516 | 0.008970939
0.5926646 | -0.2169008 | 0.3957603 |  |  |  | -0.04090225 | 0.008431401 | 0.008970939
0.5926787 | -0.2168032 | 0.3957603 |  |  |  | -0.04089806 | 0.008426287 | 0.008970939
0.5926927 | -0.2167055 | 0.39561 |  |  |  | -0.04089387 | 0.008421173 | 0.008970939
0.5927067 | -0.2166078 | 0.39561 |  |  |  | -0.04088967 | 0.008416059 | 0.008970939
0.5928171 | -0.2164305 | 0.39561 |  |  |  | -0.04088548 | 0.008410944 | 0.008970939
0.5929275 | -0.2162532 | 0.39561 |  |  |  | -0.04091764 | 0.008406258 | 0.008970939
0.593038 | -0.2160759 | 0.39561 |  |  |  | -0.0409498 | 0.008401573 | 0.008970939
0.5931484 | -0.2158986 | 0.39561 |  |  |  | -0.04098196 | 0.008396887 | 0.008970939
0.5930292 | -0.2158729 | 0.3954598 |  |  |  | -0.04101412 | 0.008392201 | 0.008970939
0.59291 | -0.2158472 | 0.3954598 |  |  |  | -0.04104628 | 0.008387515 | 0.008970939
0.5927909 | -0.2158215 | 0.3954598 |  |  |  | -0.04107844 | 0.008382829 | 0.008970939
0.5926717 | -0.2157958 | 0.3954598 |  |  |  | -0.04111061 | 0.008378144 | 0.008970939
0.5927108 | -0.2157911 | 0.3954598 |  |  |  | -0.04114277 | 0.008373458 | 0.008970939
0.5927499 | -0.2157864 | 0.3954598 |  |  |  | -0.04137424 | 0.008837815 | 0.008970939
0.5927891 | -0.2157818 | 0.3953095 |  |  |  | -0.04160567 | 0.009302172 | 0.008970939
0.5928282 | -0.2157771 | 0.3953095 |  |  |  | -0.04183707 | 0.00976653 | 0.008970939
0.5927777 | -0.2157644 | 0.3953095 |  |  |  | -0.04206843 | 0.01023089 | 0.008970939
0.5927273 | -0.2157517 | 0.3953095 |  |  |  | -0.04229975 | 0.01069525 | 0.008970939
0.5926768 | -0.215739 | 0.3953095 |  |  |  | -0.04253104 | 0.01115961 | 0.008970939
0.5926264 | -0.2157264 | 0.3953095 |  |  |  | -0.04276229 | 0.01162396 | 0.008970939
0.5926279 | -0.2156874 | 0.3951593 |  |  |  | -0.04299351 | 0.01208832 | 0.008970939
0.5926294 | -0.2156483 | 0.3951593 |  |  |  | -0.04320247 | 0.01257054 | 0.008970939
0.592631 | -0.2156093 | 0.3951593 |  |  |  | -0.04341142 | 0.01305276 | 0.008970939
0.5926325 | -0.2155703 | 0.3951593 |  |  |  | -0.04362035 | 0.01353499 | 0.008970939
0.5926297 | -0.2155688 | 0.3951593 |  |  |  | -0.04382926 | 0.01401723 | 0.01126583
0.5926269 | -0.2155673 | 0.3951593 |  |  |  | -0.04424705 | 0.01498172 | 0.01460385
0.5926242 | -0.2155659 | 0.3951593 |  |  |  | -0.04466477 | 0.01594623 | 0.01752463
0.5926214 | -0.2155644 | 0.3951593 |  |  |  | -0.04483501 | 0.01619913 | 0.01877638
0.592581 | -0.2154541 | 0.3951593 |  |  |  | -0.04500524 | 0.01645202 | 0.01752463
0.5925406 | -0.2153438 | 0.3951593 |  |  |  | -0.04517545 | 0.01670492 | 0.01752463
0.5925003 | -0.2152335 | 0.3951593 |  |  |  | -0.04534566 | 0.01695782 | 0.01648149
0.5924601 | -0.2151232 | 0.3951593 |  |  |  | -0.04551587 | 0.01721071 | 0.01564699
0.5924657 | -0.2150695 | 0.3963613 |  |  |  | -0.04585624 | 0.0177165 | 0.01554267
0.5924713 | -0.2150157 | 0.3965115 |  |  |  | -0.04602642 | 0.0179694 | 0.01491679
0.5924769 | -0.2149619 | 0.3960608 |  |  |  | -0.04639055 | 0.0188227 | 0.01491679
0.5924825 | -0.2149081 | 0.3960608 |  |  |  | -0.04675459 | 0.01967612 | 0.01491679
0.5929497 | -0.2149174 | 0.3960608 |  |  |  | -0.04711855 | 0.02052967 | 0.01595993
0.5934169 | -0.2149266 | 0.39561 |  |  |  | -0.04820988 | 0.02309108 | 0.02920771
0.5938841 | -0.2149358 | 0.39561 |  |  |  | -0.048937 | 0.02479932 | 0.02461793
0.5943514 | -0.214945 | 0.39561 |  |  |  | -0.04889101 | 0.02490609 | 0.02555675
0.5942005 | -0.2149702 | 0.4049256 |  |  |  | -0.048845 | 0.02501303 | 0.025974
0.5940496 | -0.2149952 | 0.4050758 |  |  |  | -0.04879897 | 0.02512012 | 0.025974
0.5938989 | -0.21502 | 0.4050758 |  |  |  | -0.04875292 | 0.02522738 | 0.02586969
0.5937482 | -0.2150445 | 0.4204014 |  |  |  | -0.04870686 | 0.02533479 | 0.02586969
0.594421 | -0.2152386 | 0.4204014 |  |  |  | -0.04866078 | 0.02544235 | 0.02493087
0.5950938 | -0.2154324 | 0.4188989 |  |  |  | -0.04861469 | 0.02555008 | 0.02493087
0.5957667 | -0.2156257 | 0.4265617 |  |  |  | -0.04856857 | 0.02565796 | 0.02430499
0.5964396 | -0.2158186 | 0.4346752 |  |  |  | -0.04860967 | 0.02564174 | 0.02430499
0.5963835 | -0.21601 | 0.4330224 |  |  |  | -0.04865072 | 0.02562554 | 0.02326185
0.5963276 | -0.2162013 | 0.4330224 |  |  |  | -0.04869175 | 0.02560937 | 0.02326185
0.5962717 | -0.2163927 | 0.4336235 |  |  |  | -0.04873273 | 0.02559323 | 0.02326185
0.5962544 | -0.2166189 | 0.438131 |  |  |  | -0.04877369 | 0.02557711 | 0.02388773
0.5962931 | -0.2166537 | 0.438131 |  |  |  | -0.04881461 | 0.02556102 | 0.0228446
0.5963319 | -0.2166884 | 0.4384315 |  |  |  | -0.04885549 | 0.02554495 | 0.02221872
0.5963707 | -0.2167231 | 0.4384315 |  |  |  | -0.04889634 | 0.0255289 | 0.02221872
0.5961264 | -0.2170951 | 0.4384315 |  |  |  | -0.04887238 | 0.02529171 | 0.02180147
0.5958821 | -0.2174658 | 0.4372295 |  |  |  | -0.04884841 | 0.02505451 | 0.02180147
0.5956379 | -0.2178352 | 0.435727 |  |  |  | -0.04882444 | 0.02481732 | 0.02169716
0.5952509 | -0.2187879 | 0.4348255 |  |  |  | -0.04880046 | 0.02458012 | 0.02169716
0.5957255 | -0.2190997 | 0.4205516 |  |  |  | -0.04877648 | 0.02434293 | 0.02169716
0.5956781 | -0.219068 | 0.4205516 |  |  |  | -0.0487525 | 0.02410574 | 0.02169716
0.5956307 | -0.2190363 | 0.4196501 |  |  |  | -0.04872851 | 0.02386854 | 0.02169716
0.5955834 | -0.2190046 | 0.4196501 |  |  |  | -0.04870451 | 0.02363135 | 0.02169716
0.5955771 | -0.2189943 | 0.4190491 |  |  |  | -0.04876001 | 0.02369182 | 0.02169716
0.5955708 | -0.218984 | 0.4190491 |  |  |  | -0.04881551 | 0.0237523 | 0.02169716
0.5955646 | -0.2189738 | 0.4190491 |  |  |  | -0.04887101 | 0.02381281 | 0.02169716
0.5955584 | -0.2189635 | 0.4184481 |  |  |  | -0.04892651 | 0.02387334 | 0.02169716
0.5952867 | -0.219073 | 0.4184481 |  |  |  | -0.04898201 | 0.02393389 | 0.02169716
0.595015 | -0.219182 | 0.4190491 |  |  |  | -0.04903751 | 0.02399446 | 0.02169716
0.5947433 | -0.2192904 | 0.4181476 |  |  |  | -0.04909301 | 0.02405505 | 0.02169716
0.5944715 | -0.2193983 | 0.4181476 |  |  |  | -0.0491485 | 0.02411566 | 0.02159284
0.594148 | -0.2195616 | 0.4176969 |  |  |  | -0.04916945 | 0.02426117 | 0.02159284
0.5939863 | -0.2196432 | 0.4176969 |  |  |  | -0.04919039 | 0.02440668 | 0.02159284
0.5938246 | -0.2197247 | 0.4173964 |  |  |  | -0.04921134 | 0.0245522 | 0.02159284
0.5938337 | -0.219681 | 0.4173964 |  |  |  | -0.04923228 | 0.02469772 | 0.02159284
0.5938428 | -0.2196373 | 0.4173964 |  |  |  | -0.04925322 | 0.02484323 | 0.02159284
0.5938519 | -0.2195936 | 0.4172461 |  |  |  | -0.04927417 | 0.02498875 | 0.02159284
0.5938874 | -0.2195894 | 0.4169456 |  |  |  | -0.04929511 | 0.02513427 | 0.02159284
0.5939138 | -0.2196287 | 0.4169456 |  |  |  | -0.04931605 | 0.0252798 | 0.02159284
0.5939401 | -0.2196681 | 0.4169456 |  |  |  | -0.04928097 | 0.02525829 | 0.02159284
0.5939665 | -0.2197074 | 0.4167954 |  |  |  | -0.0492459 | 0.02523679 | 0.02159284
0.5940044 | -0.2197442 | 0.4167954 |  |  |  | -0.04921082 | 0.02521529 | 0.02159284
0.5940422 | -0.219781 | 0.4167954 |  |  |  | -0.04917574 | 0.02519378 | 0.02159284
0.5940801 | -0.2198178 | 0.4166451 |  |  |  | -0.04914065 | 0.02517228 | 0.02159284
0.594118 | -0.2198546 | 0.4166451 |  |  |  | -0.04910557 | 0.02515078 | 0.02159284
0.5941092 | -0.2197265 | 0.4164949 |  |  |  | -0.04907048 | 0.02512927 | 0.02159284
0.5941004 | -0.2195984 | 0.4164949 |  |  |  | -0.04903539 | 0.02510777 | 0.02159284
0.5940916 | -0.2194703 | 0.4163446 |  |  |  | -0.04905429 | 0.02515551 | 0.02159284
0.5940828 | -0.2193422 | 0.4163446 |  |  |  | -0.04907319 | 0.02520325 | 0.02159284
0.5940093 | -0.2195252 | 0.4163446 |  |  |  | -0.04909208 | 0.02525099 | 0.02159284
0.5939358 | -0.2197081 | 0.4161944 |  |  |  | -0.04911096 | 0.02529874 | 0.02159284
0.5938623 | -0.2198909 | 0.4161944 |  |  |  | -0.04912983 | 0.02534648 | 0.02159284
0.5937887 | -0.2200738 | 0.4160441 |  |  |  | -0.04914869 | 0.02539423 | 0.02159284
0.5938861 | -0.2199962 | 0.4160441 |  |  |  | -0.04916754 | 0.02544199 | 0.02159284
0.5939837 | -0.2199187 | 0.4160441 |  |  |  | -0.04918639 | 0.02548975 | 0.02159284
0.5940814 | -0.2198411 | 0.4160441 |  |  |  | -0.0491963 | 0.02553996 | 0.02159284
0.5941792 | -0.2197636 | 0.4160441 |  |  |  | -0.0492062 | 0.02559018 | 0.02159284
0.5943734 | -0.2196987 | 0.4160441 |  |  |  | -0.04921608 | 0.0256404 | 0.02148853
0.5945679 | -0.2196337 | 0.4158939 |  |  |  | -0.04922595 | 0.02569063 | 0.02148853
0.5947627 | -0.2195688 | 0.4158939 |  |  |  | -0.04923581 | 0.02574087 | 0.02148853
0.5949577 | -0.2195038 | 0.4158939 |  |  |  | -0.04924565 | 0.0257911 | 0.02148853
0.5950377 | -0.2195773 | 0.4158939 |  |  |  | -0.04925548 | 0.02584135 | 0.02148853
0.5951178 | -0.2196507 | 0.4155934 |  |  |  | -0.0492653 | 0.02589159 | 0.02148853
0.5951979 | -0.2197241 | 0.4155934 |  |  |  | -0.04925506 | 0.02589897 | 0.02148853
0.595278 | -0.2197974 | 0.4155934 |  |  |  | -0.04924481 | 0.02590636 | 0.02148853
0.5952131 | -0.2201415 | 0.4155934 |  |  |  | -0.04923457 | 0.02591374 | 0.02148853
0.5951483 | -0.2204843 | 0.4154431 |  |  |  | -0.04922432 | 0.02592112 | 0.02148853
0.5950834 | -0.2208258 | 0.4154431 |  |  |  | -0.04921407 | 0.0259285 | 0.02148853
0.5950186 | -0.2211662 | 0.4154431 |  |  |  | -0.04920383 | 0.02593588 | 0.02148853
0.5949939 | -0.2212301 | 0.4154431 |  |  |  | -0.04919358 | 0.02594326 | 0.02148853
0.5949691 | -0.221294 | 0.4152929 |  |  |  | -0.04918333 | 0.02595065 | 0.02148853
0.5949444 | -0.2213579 | 0.4152929 |  |  |  | -0.04920981 | 0.02594254 | 0.02148853
0.5949197 | -0.2214218 | 0.4152929 |  |  |  | -0.04923629 | 0.02593444 | 0.02148853
0.5949615 | -0.2213616 | 0.4152929 |  |  |  | -0.04926278 | 0.02592635 | 0.02148853
0.5950032 | -0.2213014 | 0.4151426 |  |  |  | -0.04928926 | 0.02591826 | 0.02148853
0.5950449 | -0.2212411 | 0.4151426 |  |  |  | -0.04931574 | 0.02591018 | 0.02148853
0.5950867 | -0.2211808 | 0.4149924 |  |  |  | -0.04934222 | 0.02590212 | 0.02148853
0.5950282 | -0.2211304 | 0.4149924 |  |  |  | -0.04936871 | 0.02589405 | 0.02148853
0.5949698 | -0.2210801 | 0.4149924 |  |  |  | -0.04939519 | 0.025886 | 0.02148853
0.5949114 | -0.2210298 | 0.4149924 |  |  |  | -0.04937497 | 0.02576312 | 0.02148853
0.594853 | -0.2209794 | 0.4148421 |  |  |  | -0.04935474 | 0.02564027 | 0.02148853
0.5948347 | -0.2208729 | 0.4148421 |  |  |  | -0.04933452 | 0.02551744 | 0.02148853
0.5948165 | -0.2207662 | 0.4148421 |  |  |  | -0.0493143 | 0.02539463 | 0.02148853
0.5947983 | -0.2206595 | 0.4148421 |  |  |  | -0.04929408 | 0.02527185 | 0.02148853
0.5947801 | -0.2205527 | 0.4146919 |  |  |  | -0.04927386 | 0.02514909 | 0.02148853
0.5948021 | -0.2205513 | 0.4146919 |  |  |  | -0.04925364 | 0.02502635 | 0.02148853
0.5948241 | -0.2205499 | 0.4146919 |  |  |  | -0.04923341 | 0.02490364 | 0.02148853
0.5948461 | -0.2205485 | 0.4146919 |  |  |  | -0.04928395 | 0.02530765 | 0.02148853
0.5948681 | -0.2205471 | 0.4146919 |  |  |  | -0.04933449 | 0.02571166 | 0.02148853
0.5948872 | -0.220568 | 0.4145416 |  |  |  | -0.04938503 | 0.02611567 | 0.02148853
0.5949063 | -0.220589 | 0.4145416 |  |  |  | -0.04943557 | 0.02651968 | 0.02148853
0.5949254 | -0.2206099 | 0.4145416 |  |  |  | -0.04948611 | 0.0269237 | 0.02148853
0.5949445 | -0.2206308 | 0.4145416 |  |  |  | -0.04953665 | 0.02732772 | 0.02148853
0.5949428 | -0.2206678 | 0.4145416 |  |  |  | -0.04958719 | 0.02773174 | 0.02148853
0.5949411 | -0.2207048 | 0.4143914 |  |  |  | -0.04963773 | 0.02813576 | 0.02148853
0.5949394 | -0.2207419 | 0.4143914 |  |  |  | -0.05019769 | 0.02985089 | 0.02138422
0.5949377 | -0.2207789 | 0.4143914 |  |  |  | -0.05075762 | 0.03156607 | 0.02180147
0.5949196 | -0.2208274 | 0.4143914 |  |  |  | -0.0513175 | 0.03328131 | 0.02169716
0.5949016 | -0.2208759 | 0.4142411 |  |  |  | -0.05187735 | 0.0349966 | 0.02065402
0.5948836 | -0.2209243 | 0.4142411 |  |  |  | -0.05243716 | 0.03671195 | 0.02075834
0.5948656 | -0.2209728 | 0.4142411 |  |  |  | -0.05299694 | 0.03842735 | 0.02034108
0.5949033 | -0.2209751 | 0.4140909 |  |  |  | -0.05355667 | 0.0401428 | 0.02972928
0.5949411 | -0.2209774 | 0.4140909 |  |  |  | -0.05411637 | 0.04185831 | 0.02983359
0.5949788 | -0.2209797 | 0.4140909 |  |  |  | -0.05409683 | 0.04180312 | 0.03118966
0.5950166 | -0.220982 | 0.4140909 |  |  |  | -0.05403821 | 0.04163765 | 0.03265005
0.594975 | -0.2209937 | 0.4140909 |  |  |  | -0.05401867 | 0.04158252 | 0.03317161
0.5949334 | -0.2210054 | 0.4139406 |  |  |  | -0.05399913 | 0.04152741 | 0.03317161
0.5948919 | -0.2210171 | 0.4139406 |  |  |  | -0.05397959 | 0.04147231 | 0.03296299
0.5948503 | -0.2210288 | 0.4139406 |  |  |  | -0.05396004 | 0.04141723 | 0.03223279
0.5947861 | -0.2210193 | 0.4139406 |  |  |  | -0.0545038 | 0.04274957 | 0.03223279
0.594722 | -0.2210098 | 0.4139406 |  |  |  | -0.05504751 | 0.04408202 | 0.03118966
0.5946579 | -0.2210002 | 0.4139406 |  |  |  | -0.05559115 | 0.04541457 | 0.03118966
0.5945937 | -0.2209907 | 0.4137904 |  |  |  | -0.05613474 | 0.04674722 | 0.03087672
0.5946937 | -0.2209425 | 0.4137904 |  |  |  | -0.05667827 | 0.04807997 | 0.03087672
0.5947937 | -0.2208943 | 0.4137904 |  |  |  | -0.05722174 | 0.04941283 | 0.03056378
0.5948937 | -0.220846 | 0.4137904 |  |  |  | -0.0583085 | 0.05207884 | 0.03536219
0.5949937 | -0.2207977 | 0.4137904 |  |  |  | -0.0583997 | 0.05214452 | 0.034632
0.5949851 | -0.220878 | 0.4136401 |  |  |  | -0.05867326 | 0.05234154 | 0.04130805
0.5949766 | -0.220958 | 0.4136401 |  |  |  | -0.05876444 | 0.05240721 | 0.04120373
0.594968 | -0.2210378 | 0.4136401 |  |  |  | -0.05885561 | 0.05247288 | 0.04162099
0.5949594 | -0.2211174 | 0.4136401 |  |  |  | -0.05894678 | 0.05253856 | 0.04099511
0.594929 | -0.2210393 | 0.4136401 |  |  |  | -0.05903795 | 0.05260423 | 0.04099511
0.5948986 | -0.2209613 | 0.4136401 |  |  |  | -0.05907976 | 0.05268526 | 0.04057785
0.5948685 | -0.2208832 | 0.4136401 |  |  |  | -0.05912157 | 0.05276629 | 0.04057785
0.5948385 | -0.2208051 | 0.4136401 |  |  |  | -0.05916339 | 0.05284732 | 0.03953472
0.595044 | -0.2209252 | 0.4136401 |  |  |  | -0.0592052 | 0.05292836 | 0.03953472
0.5956611 | -0.2212852 | 0.4143914 |  |  |  | -0.05924701 | 0.05300941 | 0.03953472
0.5960475 | -0.2214938 | 0.4130391 |  |  |  | -0.05928881 | 0.05309046 | 0.03953472
0.5964338 | -0.2217024 | 0.4128889 |  |  |  | -0.05933062 | 0.05317151 | 0.03953472
0.5972066 | -0.2221195 | 0.4205516 |  |  |  | -0.05937243 | 0.05325258 | 0.03953472
0.5975204 | -0.2216566 | 0.4205516 |  |  |  | -0.05936115 | 0.0532794 | 0.03849159
0.5978344 | -0.2211936 | 0.435126 |  |  |  | -0.05934987 | 0.05330623 | 0.03838728
0.5981483 | -0.2207306 | 0.4264114 |  |  |  | -0.05933859 | 0.05333306 | 0.03817865
0.5984624 | -0.2202677 | 0.4492495 |  |  |  | -0.0593273 | 0.0533599 | 0.03817865
0.6014409 | -0.22096 | 0.4409857 |  |  |  | -0.05931602 | 0.05338674 | 0.03807434
0.6013706 | -0.2209591 | 0.4406852 |  |  |  | -0.05930474 | 0.05341358 | 0.03807434
0.6013003 | -0.2209582 | 0.4406852 |  |  |  | -0.05929346 | 0.05344043 | 0.03807434
0.6013237 | -0.2209522 | 0.4400842 |  |  |  | -0.05928217 | 0.05346728 | 0.03807434
0.6013354 | -0.2209492 | 0.4394832 |  |  |  | -0.05936211 | 0.05360564 | 0.03807434
0.6012526 | -0.2209208 | 0.4400842 |  |  |  | -0.05938875 | 0.0536518 | 0.03797002
0.6010637 | -0.22087 | 0.4388822 |  |  |  | -0.0594154 | 0.05369798 | 0.03797002
0.6009693 | -0.2208446 | 0.4388822 |  |  |  | -0.05944204 | 0.05374419 | 0.03797002
0.6021989 | -0.2215642 | 0.4384315 |  |  |  | -0.05946868 | 0.05379042 | 0.03797002
0.6028165 | -0.2219227 | 0.4385817 |  |  |  | -0.05949533 | 0.05383667 | 0.03797002
0.603436 | -0.2222804 | 0.4382812 |  |  |  | -0.05948904 | 0.05340621 | 0.03786571
0.6035803 | -0.2222784 | 0.4379807 |  |  |  | -0.05948275 | 0.05297576 | 0.03786571
0.6036524 | -0.2222774 | 0.4379807 |  |  |  | -0.05947646 | 0.0525453 | 0.03786571
0.6037246 | -0.2222764 | 0.4379807 |  |  |  | -0.05947017 | 0.05211485 | 0.03786571
0.6037238 | -0.2222689 | 0.4378305 |  |  |  | -0.05946387 | 0.05168439 | 0.03786571
0.603723 | -0.2222615 | 0.4378305 |  |  |  | -0.05945758 | 0.05125394 | 0.03786571
0.6037221 | -0.222254 | 0.4376802 |  |  |  | -0.05945128 | 0.05082349 | 0.03786571
0.6037213 | -0.2222465 | 0.43753 |  |  |  | -0.05944498 | 0.05039304 | 0.03786571
0.6036798 | -0.2222201 | 0.43753 |  |  |  | -0.05942244 | 0.05044692 | 0.0377614
0.6036382 | -0.2221936 | 0.4373797 |  |  |  | -0.0593999 | 0.0505008 | 0.0377614
0.6035966 | -0.2221672 | 0.4373797 |  |  |  | -0.05937735 | 0.05055467 | 0.0377614
0.603555 | -0.2221407 | 0.4373797 |  |  |  | -0.0593548 | 0.05060855 | 0.0377614
0.6041242 | -0.2221945 | 0.4372295 |  |  |  | -0.05933225 | 0.05066243 | 0.0377614
0.6052624 | -0.222302 | 0.4370792 |  |  |  | -0.05930969 | 0.05071631 | 0.0377614
0.6058315 | -0.2223558 | 0.4370792 |  |  |  | -0.05928713 | 0.05077019 | 0.0377614
0.605559 | -0.2227452 | 0.436929 |  |  |  | -0.05926456 | 0.05082407 | 0.0377614
0.6052866 | -0.2231346 | 0.436929 |  |  |  | -0.05921636 | 0.05098757 | 0.0377614
0.6050141 | -0.2235241 | 0.436929 |  |  |  | -0.05916815 | 0.05115107 | 0.0377614
0.6047416 | -0.2239135 | 0.4367787 |  |  |  | -0.05911994 | 0.05131457 | 0.0377614
0.6047773 | -0.2239086 | 0.436929 |  |  |  | -0.05907173 | 0.05147808 | 0.0377614
0.6047891 | -0.223907 | 0.4366285 |  |  |  | -0.05902352 | 0.05164159 | 0.0377614
0.6048308 | -0.2238303 | 0.4366285 |  |  |  | -0.05897532 | 0.0518051 | 0.0377614
0.6048724 | -0.2237536 | 0.4366285 |  |  |  | -0.0588789 | 0.05213213 | 0.03765708
0.6049141 | -0.2236769 | 0.4364782 |  |  |  | -0.05892708 | 0.0521159 | 0.03765708
0.6049557 | -0.2236002 | 0.4364782 |  |  |  | -0.05897527 | 0.05209968 | 0.03765708
0.6047431 | -0.2233713 | 0.4364782 |  |  |  | -0.05902345 | 0.05208346 | 0.03765708
0.6045305 | -0.2231423 | 0.4364782 |  |  |  | -0.05907163 | 0.05206724 | 0.03765708
0.6043178 | -0.2229133 | 0.4364782 |  |  |  | -0.05911982 | 0.05205103 | 0.03765708
0.6041052 | -0.2226842 | 0.436328 |  |  |  | -0.059168 | 0.05203483 | 0.03765708
0.6038163 | -0.222679 | 0.4361777 |  |  |  | -0.05921618 | 0.05201863 | 0.03765708
0.6036718 | -0.2226764 | 0.4361777 |  |  |  | -0.05926437 | 0.05200243 | 0.03765708
0.6035274 | -0.2226738 | 0.4361777 |  |  |  | -0.05924491 | 0.05200285 | 0.03765708
0.6035314 | -0.2226584 | 0.4361777 |  |  |  | -0.05922545 | 0.05200327 | 0.03765708
0.6035355 | -0.222643 | 0.4360275 |  |  |  | -0.05920599 | 0.0520037 | 0.03765708
0.6035395 | -0.2226276 | 0.4360275 |  |  |  | -0.05918653 | 0.05200412 | 0.03765708
0.6035435 | -0.2226122 | 0.4360275 |  |  |  | -0.05916708 | 0.05200454 | 0.03765708
0.6034993 | -0.2226001 | 0.4358772 |  |  |  | -0.05914762 | 0.05200496 | 0.03765708
0.6034772 | -0.222594 | 0.4358772 |  |  |  | -0.05912816 | 0.05200539 | 0.03765708
0.6034551 | -0.2225879 | 0.4358772 |  |  |  | -0.0591087 | 0.05200581 | 0.03765708
0.6037064 | -0.2225949 | 0.4358772 |  |  |  | -0.05915595 | 0.05215126 | 0.03765708
0.6039577 | -0.2226019 | 0.435727 |  |  |  | -0.0592032 | 0.05229672 | 0.03765708
0.604209 | -0.222609 | 0.435727 |  |  |  | -0.05925046 | 0.05244217 | 0.03765708
0.6044603 | -0.222616 | 0.435727 |  |  |  | -0.05929771 | 0.05258763 | 0.03765708
0.6045272 | -0.2225546 | 0.4355767 |  |  |  | -0.05934496 | 0.05273309 | 0.03765708
0.6045607 | -0.2225239 | 0.4355767 |  |  |  | -0.05939221 | 0.05287854 | 0.03765708
0.6045942 | -0.2224931 | 0.4355767 |  |  |  | -0.05943947 | 0.053024 | 0.03765708
0.6046529 | -0.2224733 | 0.4355767 |  |  |  | -0.05948672 | 0.05316946 | 0.03765708
0.6047117 | -0.2224534 | 0.4355767 |  |  |  | -0.05946839 | 0.05319531 | 0.03765708
0.6047704 | -0.2224335 | 0.4354265 |  |  |  | -0.05945006 | 0.05322116 | 0.03765708
0.6048292 | -0.2224136 | 0.4354265 |  |  |  | -0.05943173 | 0.05324701 | 0.03765708
0.6048275 | -0.2224313 | 0.4354265 |  |  |  | -0.0594134 | 0.05327286 | 0.03765708
0.6048258 | -0.2224491 | 0.4354265 |  |  |  | -0.05939507 | 0.05329871 | 0.03765708
0.604824 | -0.2224668 | 0.4354265 |  |  |  | -0.05937674 | 0.05332456 | 0.03765708
0.6048223 | -0.2224845 | 0.4504515 |  |  |  | -0.05935841 | 0.05335041 | 0.03765708
0.6048034 | -0.2225599 | 0.436929 |  |  |  | -0.05934008 | 0.05337626 | 0.03765708
0.6047846 | -0.2226354 | 0.4370792 |  |  |  | -0.05933991 | 0.0533469 | 0.03765708
0.6047659 | -0.2227108 | 0.4361777 |  |  |  | -0.05933975 | 0.05331753 | 0.03765708
0.6047473 | -0.2227862 | 0.4367787 |  |  |  | -0.05933958 | 0.05328816 | 0.03765708
0.6045106 | -0.2226859 | 0.4366285 |  |  |  | -0.05933941 | 0.0532588 | 0.03765708
0.6043922 | -0.2226357 | 0.4366285 |  |  |  | -0.05933924 | 0.05322943 | 0.03755277
0.6042739 | -0.2225855 | 0.4366285 |  |  |  | -0.05933907 | 0.05320006 | 0.03755277
0.6045287 | -0.2226656 | 0.4366285 |  |  |  | -0.0593389 | 0.05317069 | 0.03755277
0.6050384 | -0.2228259 | 0.4370792 |  |  |  | -0.05933873 | 0.05314133 | 0.03755277
0.6052932 | -0.222906 | 0.4360275 |  |  |  | -0.06003382 | 0.05528501 | 0.03755277
0.6057681 | -0.2227589 | 0.436929 |  |  |  | -0.06350879 | 0.06600408 | 0.0503833
0.6094082 | -0.2257608 | 0.4414365 |  |  |  | -0.06489857 | 0.07029203 | 0.0503833
0.6093897 | -0.2258003 | 0.4414365 |  |  |  | -0.06488894 | 0.06980314 | 0.05100918
0.6093712 | -0.2258398 | 0.4414365 |  |  |  | -0.06487931 | 0.06931435 | 0.05100918
0.6093527 | -0.2258794 | 0.4414365 |  |  |  | -0.06486968 | 0.06882565 | 0.0503833
0.6093133 | -0.2259256 | 0.4414365 |  |  |  | -0.06486005 | 0.06833704 | 0.05236525
0.6092739 | -0.2259719 | 0.4414365 |  |  |  | -0.06485043 | 0.06784853 | 0.05236525
0.6092345 | -0.2260182 | 0.4414365 |  |  |  | -0.0648408 | 0.0673601 | 0.05299113
0.6091688 | -0.2260651 | 0.4412862 |  |  |  | -0.06482154 | 0.06638354 | 0.05205231
0.6091424 | -0.2260657 | 0.4412862 |  |  |  | -0.06549044 | 0.06813233 | 0.05090487
0.609116 | -0.2260663 | 0.4412862 |  |  |  | -0.06615934 | 0.06988113 | 0.05069624
0.6090896 | -0.2260669 | 0.4412862 |  |  |  | -0.06682824 | 0.07162992 | 0.05069624
0.609034 | -0.2260531 | 0.4412862 |  |  |  | -0.06749713 | 0.07337872 | 0.05059193
0.6089784 | -0.2260393 | 0.4412862 |  |  |  | -0.06816602 | 0.07512751 | 0.05059193
0.6089228 | -0.2260255 | 0.4412862 |  |  |  | -0.0688349 | 0.07687631 | 0.05059193
0.6088672 | -0.2260116 | 0.4412862 |  |  |  | -0.06950378 | 0.0786251 | 0.0614405
0.6089061 | -0.2260308 | 0.4412862 |  |  |  | -0.07017266 | 0.0803739 | 0.0614405
0.6089454 | -0.2260499 | 0.4412862 |  |  |  | -0.07020196 | 0.0805584 | 0.05924993
0.6089851 | -0.226069 | 0.4412862 |  |  |  | -0.07023125 | 0.08074293 | 0.06133619
0.6090252 | -0.2260881 | 0.4412862 |  |  |  | -0.07026053 | 0.08092749 | 0.06133619
0.6090837 | -0.2259649 | 0.4412862 |  |  |  | -0.0702898 | 0.08111207 | 0.06133619
0.6092018 | -0.2257185 | 0.441136 |  |  |  | -0.07031906 | 0.08129668 | 0.06123188
0.6092615 | -0.2255953 | 0.441136 |  |  |  | -0.07042505 | 0.08170636 | 0.06237932
0.6092277 | -0.2256901 | 0.441136 |  |  |  | -0.07044334 | 0.08156205 | 0.05737229
0.6091938 | -0.2257849 | 0.441136 |  |  |  | -0.07046163 | 0.08141774 | 0.05820679
0.60916 | -0.2258797 | 0.441136 |  |  |  | -0.07047991 | 0.08127343 | 0.05820679
0.6091262 | -0.2259745 | 0.441136 |  |  |  | -0.0704982 | 0.08112913 | 0.05831111
0.6094263 | -0.2260112 | 0.441136 |  |  |  | -0.07051648 | 0.08098484 | 0.05768523
0.6097265 | -0.2260478 | 0.441136 |  |  |  | -0.07053477 | 0.08084054 | 0.05768523
0.6100268 | -0.2260845 | 0.441136 |  |  |  | -0.07055306 | 0.08069625 | 0.05768523
0.6103272 | -0.2261212 | 0.4409857 |  |  |  | -0.07055313 | 0.08070337 | 0.05726797
0.610487 | -0.2261392 | 0.4409857 |  |  |  | -0.0705532 | 0.08071049 | 0.05726797
0.6106468 | -0.2261572 | 0.4409857 |  |  |  | -0.07055328 | 0.08071761 | 0.05705935
0.6108066 | -0.2261753 | 0.4409857 |  |  |  | -0.07055335 | 0.08072473 | 0.05705935
0.6109664 | -0.2261933 | 0.4409857 |  |  |  | -0.07055341 | 0.08073185 | 0.05695503
0.6106364 | -0.226165 | 0.4409857 |  |  |  | -0.07055348 | 0.08073897 | 0.05695503
0.6103065 | -0.2261365 | 0.4409857 |  |  |  | -0.07055354 | 0.08074609 | 0.05695503
0.6099765 | -0.226108 | 0.4409857 |  |  |  | -0.07055361 | 0.08075321 | 0.05685072
0.6096466 | -0.2260794 | 0.4409857 |  |  |  | -0.07052655 | 0.08108879 | 0.05685072
0.6096447 | -0.2261112 | 0.4409857 |  |  |  | -0.07051301 | 0.08125666 | 0.05726797
0.6096409 | -0.2261749 | 0.4408355 |  |  |  | -0.07049947 | 0.08142458 | 0.05674641
0.609639 | -0.2262068 | 0.4408355 |  |  |  | -0.07048593 | 0.08159255 | 0.05674641
0.6096985 | -0.2261655 | 0.4408355 |  |  |  | -0.07047239 | 0.08176057 | 0.05674641
0.609758 | -0.2261239 | 0.4408355 |  |  |  | -0.0704453 | 0.08209677 | 0.05664209
0.6098176 | -0.2260822 | 0.4408355 |  |  |  | -0.07042776 | 0.08213167 | 0.05653778
0.6098771 | -0.2260403 | 0.4408355 |  |  |  | -0.07034007 | 0.08230634 | 0.05653778
0.6098475 | -0.2260783 | 0.4408355 |  |  |  | -0.07030499 | 0.08237631 | 0.05653778
0.6098178 | -0.2261163 | 0.4408355 |  |  |  | -0.07029946 | 0.0822281 | 0.05653778
0.6097882 | -0.2261542 | 0.4408355 |  |  |  | -0.07028841 | 0.08193169 | 0.05643347
0.6097586 | -0.2261922 | 0.4406852 |  |  |  | -0.07028288 | 0.08178348 | 0.05643347
0.6098032 | -0.2261745 | 0.4406852 |  |  |  | -0.07027735 | 0.08163528 | 0.05643347
0.6098478 | -0.2261568 | 0.4406852 |  |  |  | -0.07027182 | 0.08148707 | 0.05643347
0.6098925 | -0.2261391 | 0.4406852 |  |  |  | -0.07026629 | 0.08133887 | 0.05643347
0.6099372 | -0.2261213 | 0.4406852 |  |  |  | -0.07026076 | 0.08119066 | 0.05643347
0.6099528 | -0.226084 | 0.4406852 |  |  |  | -0.0702519 | 0.08114541 | 0.05643347
0.6099685 | -0.2260467 | 0.4406852 |  |  |  | -0.07024304 | 0.08110018 | 0.05643347
0.6099842 | -0.2260093 | 0.4406852 |  |  |  | -0.07023418 | 0.08105495 | 0.05632915
0.6099999 | -0.225972 | 0.4406852 |  |  |  | -0.07022532 | 0.08100974 | 0.05632915
0.6099006 | -0.2259649 | 0.440535 |  |  |  | -0.07021646 | 0.08096453 | 0.05632915
0.609851 | -0.2259613 | 0.440535 |  |  |  | -0.0702076 | 0.08091934 | 0.05632915
0.6098013 | -0.2259578 | 0.440535 |  |  |  | -0.07019874 | 0.08087416 | 0.05632915
0.6098005 | -0.2259835 | 0.440535 |  |  |  | -0.07018988 | 0.08082898 | 0.05632915
0.6097996 | -0.2260092 | 0.440535 |  |  |  | -0.07019781 | 0.08083516 | 0.05632915
0.6097988 | -0.2260348 | 0.440535 |  |  |  | -0.07020573 | 0.08084133 | 0.05632915
0.609798 | -0.2260605 | 0.440535 |  |  |  | -0.07021365 | 0.0808475 | 0.05632915
0.609834 | -0.2260628 | 0.440535 |  |  |  | -0.07022158 | 0.08085368 | 0.05632915
0.6098701 | -0.2260652 | 0.440535 |  |  |  | -0.0702295 | 0.08085985 | 0.05632915
0.6099423 | -0.2260699 | 0.4403847 |  |  |  | -0.07023742 | 0.08086602 | 0.05632915
0.609938 | -0.2260336 | 0.4403847 |  |  |  | -0.07024535 | 0.0808722 | 0.05632915
0.6099337 | -0.2259973 | 0.4403847 |  |  |  | -0.07025327 | 0.08087837 | 0.05632915
0.6099294 | -0.225961 | 0.4403847 |  |  |  | -0.07024874 | 0.08079324 | 0.05622484
0.6099252 | -0.2259247 | 0.4403847 |  |  |  | -0.07024421 | 0.08070811 | 0.05622484
0.6098637 | -0.2259372 | 0.4403847 |  |  |  | -0.07023967 | 0.08062298 | 0.05622484
0.6098023 | -0.2259496 | 0.4403847 |  |  |  | -0.07023514 | 0.08053787 | 0.05622484
0.6097408 | -0.2259621 | 0.4403847 |  |  |  | -0.07023061 | 0.08045275 | 0.05622484
0.6096794 | -0.2259745 | 0.4403847 |  |  |  | -0.07022607 | 0.08036764 | 0.05622484
0.6097739 | -0.2259143 | 0.4403847 |  |  |  | -0.07022153 | 0.08028254 | 0.05622484
0.6098684 | -0.2258541 | 0.4412862 |  |  |  | -0.07021699 | 0.08019744 | 0.05622484
0.609963 | -0.2257938 | 0.4402345 |  |  |  | -0.07024977 | 0.08026988 | 0.05622484
0.6100575 | -0.2257335 | 0.4402345 |  |  |  | -0.07028254 | 0.08034232 | 0.05622484
0.6101063 | -0.2257843 | 0.4402345 |  |  |  | -0.07031531 | 0.08041477 | 0.05622484
0.610155 | -0.225835 | 0.4402345 |  |  |  | -0.07034808 | 0.08048721 | 0.05622484
0.6102037 | -0.2258857 | 0.4402345 |  |  |  | -0.07038085 | 0.08055965 | 0.05622484
0.6102525 | -0.2259363 | 0.4402345 |  |  |  | -0.07041362 | 0.0806321 | 0.05622484
0.6101875 | -0.225911 | 0.4402345 |  |  |  | -0.07044639 | 0.08070454 | 0.05622484
0.6101226 | -0.2258856 | 0.4402345 |  |  |  | -0.07047916 | 0.08077698 | 0.05622484
0.6100577 | -0.2258603 | 0.4402345 |  |  |  | -0.07047365 | 0.08078365 | 0.05622484
0.6099906 | -0.2257978 | 0.4400842 |  |  |  | -0.07046814 | 0.08079032 | 0.05622484
0.6099885 | -0.2257607 | 0.4400842 |  |  |  | -0.07046263 | 0.08079699 | 0.05622484
0.6099863 | -0.2257236 | 0.4400842 |  |  |  | -0.07045712 | 0.08080366 | 0.05622484
0.6099842 | -0.2256865 | 0.4400842 |  |  |  | -0.07045161 | 0.08081033 | 0.05622484
0.6099894 | -0.2257067 | 0.4400842 |  |  |  | -0.0704461 | 0.080817 | 0.05622484
0.6099945 | -0.225727 | 0.4400842 |  |  |  | -0.07044059 | 0.08082367 | 0.05612053
0.6099997 | -0.2257473 | 0.4400842 |  |  |  | -0.07043508 | 0.08083034 | 0.05612053
0.6100049 | -0.2257676 | 0.4400842 |  |  |  | -0.07045035 | 0.08085206 | 0.05612053
0.6101467 | -0.2258158 | 0.4400842 |  |  |  | -0.07046562 | 0.08087379 | 0.05612053
0.6102885 | -0.225864 | 0.4400842 |  |  |  | -0.07048088 | 0.08089553 | 0.05612053
0.6104303 | -0.2259121 | 0.4400842 |  |  |  | -0.07049615 | 0.08091726 | 0.05612053
0.6105721 | -0.2259603 | 0.4400842 |  |  |  | -0.07051142 | 0.080939 | 0.05612053
0.6104437 | -0.2259187 | 0.439934 |  |  |  | -0.07052668 | 0.08096075 | 0.05612053
0.6103153 | -0.225877 | 0.439934 |  |  |  | -0.07054195 | 0.0809825 | 0.05612053
0.6101868 | -0.2258354 | 0.439934 |  |  |  | -0.07055721 | 0.08100425 | 0.05612053
0.6100584 | -0.2257938 | 0.439934 |  |  |  | -0.07131386 | 0.08254637 | 0.05612053
0.6100261 | -0.225812 | 0.439934 |  |  |  | -0.0720705 | 0.08408861 | 0.05612053
0.6099938 | -0.2258302 | 0.439934 |  |  |  | -0.07282714 | 0.08563098 | 0.05612053
0.6099615 | -0.2258484 | 0.439934 |  |  |  | -0.07358378 | 0.08717348 | 0.05612053
0.6099292 | -0.2258666 | 0.439934 |  |  |  | -0.07434042 | 0.0887161 | 0.05612053
0.6100316 | -0.2257973 | 0.439934 |  |  |  | -0.07509706 | 0.09025885 | 0.06237932
0.610134 | -0.2257281 | 0.439934 |  |  |  | -0.07661033 | 0.09334473 | 0.07197614
0.6103391 | -0.2255896 | 0.4397837 |  |  |  | -0.07659674 | 0.09337103 | 0.07291496
0.6103382 | -0.225541 | 0.4397837 |  |  |  | -0.07652873 | 0.09350305 | 0.07260202
0.6103374 | -0.2254923 | 0.4397837 |  |  |  | -0.07920513 | 0.09988521 | 0.07072438
0.6103366 | -0.2254436 | 0.4397837 |  |  |  | -0.07988104 | 0.1014675 | 0.07072438
0.6103358 | -0.2253949 | 0.4397837 |  |  |  | -0.0818865 | 0.1064252 | 0.08167727
0.6102522 | -0.2254355 | 0.4397837 |  |  |  | -0.08187533 | 0.1065306 | 0.08167727
0.6101686 | -0.225476 | 0.4397837 |  |  |  | -0.08186412 | 0.1066361 | 0.08230315
0.6100849 | -0.2255166 | 0.4397837 |  |  |  | -0.08185287 | 0.1067416 | 0.0842851
0.6100013 | -0.2255572 | 0.4397837 |  |  |  | -0.08181893 | 0.1070584 | 0.08334629
0.6100598 | -0.2255971 | 0.4397837 |  |  |  | -0.08192668 | 0.1081195 | 0.07771337
0.6101182 | -0.225637 | 0.4397837 |  |  |  | -0.08196259 | 0.1084733 | 0.07813062
0.6101766 | -0.2256769 | 0.4397837 |  |  |  | -0.08203441 | 0.1091807 | 0.07833925
0.6102351 | -0.2257168 | 0.4397837 |  |  |  | -0.08207032 | 0.1095344 | 0.07833925
0.6102302 | -0.2257558 | 0.4397837 |  |  |  | -0.08210624 | 0.1098882 | 0.07833925
0.6102253 | -0.2257948 | 0.4397837 |  |  |  | -0.08205562 | 0.1091904 | 0.07813062
0.6102204 | -0.2258338 | 0.4397837 |  |  |  | -0.08203031 | 0.1088415 | 0.07813062
0.6102155 | -0.2258728 | 0.4397837 |  |  |  | -0.082005 | 0.1084926 | 0.07813062
0.610235 | -0.225889 | 0.4396335 |  |  |  | -0.08197969 | 0.1081437 | 0.07802631
0.6102447 | -0.2258971 | 0.4396335 |  |  |  | -0.08195437 | 0.1077949 | 0.07813062
0.6102545 | -0.2259052 | 0.4396335 |  |  |  | -0.08192905 | 0.107446 | 0.077922
0.610298 | -0.225911 | 0.4396335 |  |  |  | -0.08189881 | 0.1071824 | 0.07781768
0.6103416 | -0.2259167 | 0.4396335 |  |  |  | -0.08189388 | 0.1072677 | 0.07781768
0.6103852 | -0.2259225 | 0.4396335 |  |  |  | -0.08188895 | 0.1073531 | 0.07781768
0.6104288 | -0.2259283 | 0.4396335 |  |  |  | -0.08188402 | 0.1074384 | 0.07781768
0.6104285 | -0.225924 | 0.4396335 |  |  |  | -0.08187909 | 0.1075238 | 0.07781768
0.6104281 | -0.2259197 | 0.4396335 |  |  |  | -0.08187415 | 0.1076093 | 0.07781768
0.6104278 | -0.2259155 | 0.4394832 |  |  |  | -0.08186922 | 0.1076947 | 0.07771337
0.6104274 | -0.2259112 | 0.4394832 |  |  |  | -0.08186428 | 0.1077802 | 0.07771337
0.6103118 | -0.2258723 | 0.4394832 |  |  |  | -0.08187863 | 0.1077826 | 0.07771337
0.6101962 | -0.2258335 | 0.4394832 |  |  |  | -0.08189297 | 0.1077851 | 0.07771337
0.6100806 | -0.2257947 | 0.4394832 |  |  |  | -0.08190731 | 0.1077876 | 0.07771337
0.609965 | -0.2257559 | 0.4394832 |  |  |  | -0.08192164 | 0.10779 | 0.07771337
0.6099965 | -0.2258372 | 0.4394832 |  |  |  | -0.08193598 | 0.1077925 | 0.07771337
0.610028 | -0.2259184 | 0.4394832 |  |  |  | -0.08195032 | 0.107795 | 0.07760906
0.6100595 | -0.2259997 | 0.4394832 |  |  |  | -0.08196465 | 0.1077974 | 0.07760906
0.6100909 | -0.226081 | 0.4394832 |  |  |  | -0.08197899 | 0.1077999 | 0.07760906
0.6100375 | -0.2260759 | 0.4394832 |  |  |  | -0.08196315 | 0.1078251 | 0.07760906
0.6099841 | -0.2260707 | 0.4394832 |  |  |  | -0.08194731 | 0.1078504 | 0.07760906
0.6099306 | -0.2260656 | 0.4394832 |  |  |  | -0.08193147 | 0.1078756 | 0.07760906
0.6098625 | -0.2260771 | 0.439333 |  |  |  | -0.08191562 | 0.1079009 | 0.07760906
0.6098478 | -0.2260937 | 0.439333 |  |  |  | -0.08189978 | 0.1079261 | 0.07760906
0.6098331 | -0.2261104 | 0.439333 |  |  |  | -0.08188393 | 0.1079514 | 0.07760906
0.6098184 | -0.226127 | 0.439333 |  |  |  | -0.08186807 | 0.1079767 | 0.07760906
0.6096181 | -0.2260508 | 0.439333 |  |  |  | -0.08185222 | 0.1080019 | 0.07750474
0.6090173 | -0.2258213 | 0.4412862 |  |  |  | -0.08185234 | 0.1079895 | 0.07750474
-0.01131554 | 0.005976511 | 0 |  |  |  | -0.08185245 | 0.1079772 | 0.07750474
-0.01123318 | 0.005999314 | 0 |  |  |  | -0.08185257 | 0.1079648 | 0.07750474
-0.0111507 | 0.006022132 | 0 |  |  |  | -0.08185269 | 0.1079524 | 0.07750474
-0.01106811 | 0.006044965 | 0 |  |  |  | -0.0818528 | 0.1079401 | 0.07750474
-0.0109854 | 0.006067813 | 0 |  |  |  | -0.08185292 | 0.1079277 | 0.07750474
-0.01095786 | 0.006135708 | 0 |  |  |  | -0.08185303 | 0.1079153 | 0.07750474
-0.01092999 | 0.006203622 | 0 |  |  |  | -0.08185315 | 0.107903 | 0.07750474
-0.01090179 | 0.006271556 | 0 |  |  |  | -0.08184346 | 0.1080066 | 0.07750474
-0.01087326 | 0.006339508 | 0 |  |  |  | -0.08183376 | 0.1081102 | 0.07750474
-0.01131329 | 0.006373456 | 0 |  |  |  | -0.08182407 | 0.1082139 | 0.07750474
-0.01175265 | 0.006407408 | 0 |  |  |  | -0.08181438 | 0.1083175 | 0.07750474
-0.01219135 | 0.006441363 | 0 |  |  |  | -0.08180468 | 0.1084211 | 0.07750474
-0.01262939 | 0.006475322 | 0 |  |  |  | -0.08179499 | 0.1085248 | 0.07750474
-0.01235019 | 0.006174081 | 0 |  |  |  | -0.08178529 | 0.1086284 | 0.07740043
-0.01207089 | 0.005873023 | 0 |  |  |  | -0.0817756 | 0.108732 | 0.07740043
-0.0117915 | 0.00557215 | 0 |  |  |  | -0.08179239 | 0.1087155 | 0.07740043
-0.01151202 | 0.005271461 | 0 |  |  |  | -0.08180918 | 0.108699 | 0.07740043
-0.0114507 | 0.005395776 | 0 |  |  |  | -0.08182597 | 0.1086824 | 0.07740043
-0.01138938 | 0.005520146 | 0 |  |  |  | -0.08184277 | 0.1086659 | 0.07740043
-0.01132806 | 0.005644571 | 0 |  |  |  | -0.08185956 | 0.1086494 | 0.07740043
-0.01126673 | 0.005769051 | 0 |  |  |  | -0.08187635 | 0.1086329 | 0.07740043
-0.0112815 | 0.005743577 | 0 |  |  |  | -0.08189314 | 0.1086164 | 0.07740043
-0.01129626 | 0.00571816 | 0 |  |  |  | -0.08190993 | 0.1085999 | 0.07740043
-0.01131102 | 0.0056928 | 0 |  |  |  | -0.08191195 | 0.1085045 | 0.07740043
-0.01132577 | 0.005667498 | 0 |  |  |  | -0.08191397 | 0.1084092 | 0.07740043
-0.01169829 | 0.005981692 | 0 |  |  |  | -0.08191599 | 0.1083139 | 0.07740043
-0.01207082 | 0.006296034 | 0 |  |  |  | -0.08191801 | 0.1082185 | 0.07740043
-0.01244334 | 0.006610525 | 0 |  |  |  | -0.08192003 | 0.1081232 | 0.07740043
-0.01281586 | 0.006925162 | 0 |  |  |  | -0.08192205 | 0.1080279 | 0.07740043
-0.0124938 | 0.006863492 | 0 |  |  |  | -0.0819261 | 0.1078373 | 0.07729612
-0.01217172 | 0.006801822 | 0 |  |  |  | -0.08192511 | 0.1078884 | 0.07729612
-0.01184964 | 0.006740152 | 0 |  |  |  | -0.08192413 | 0.1079395 | 0.07729612
-0.01152754 | 0.006678482 | 0 |  |  |  | -0.08192315 | 0.1079906 | 0.07729612
-0.01183685 | 0.006561256 | 0 |  |  |  | -0.08192217 | 0.1080417 | 0.07729612
-0.01214614 | 0.006444202 | 0 |  |  |  | -0.08192119 | 0.1080928 | 0.07729612
-0.01245543 | 0.006327318 | 0 |  |  |  | -0.08192021 | 0.1081439 | 0.07729612
-0.0127647 | 0.006210606 | 0 |  |  |  | -0.08191923 | 0.108195 | 0.07729612
-0.01273131 | 0.006219517 | 0 |  |  |  | -0.08191825 | 0.1082462 | 0.07729612
-0.01269791 | 0.006228563 | 0 |  |  |  | -0.08234195 | 0.1091164 | 0.07729612
-0.01266451 | 0.006237744 | 0 |  |  |  | -0.08276564 | 0.1099868 | 0.07729612
-0.0126311 | 0.006247062 | 0 |  |  |  | -0.08318934 | 0.1108575 | 0.07729612
-0.01258956 | 0.006250965 | 0 |  |  |  | -0.08361303 | 0.1117284 | 0.07729612
-0.01254803 | 0.006254903 | 0 |  |  |  | -0.08403672 | 0.1125996 | 0.07729612
-0.0125065 | 0.006258876 | 0 |  |  |  | -0.08446041 | 0.113471 | 0.07729612
-0.01246497 | 0.006262882 | 0 |  |  |  | -0.08488409 | 0.1143426 | 0.07729612
-0.01256277 | 0.006362583 | 0 |  |  |  | -0.08530777 | 0.1152145 | 0.07729612
-0.01266057 | 0.006462663 | 0 |  |  |  | -0.08565126 | 0.116102 | 0.07729612
-0.01275837 | 0.006563123 | 0 |  |  |  | -0.08633825 | 0.1178769 | 0.07312359
-0.01285616 | 0.006663964 | 0 |  |  |  | -0.08702523 | 0.1196518 | 0.09356898
-0.01251808 | 0.006558624 | 0 |  |  |  | -0.08771221 | 0.1214268 | 0.09732426
-0.01218 | 0.006453472 | 0 |  |  |  | -0.0880557 | 0.1223142 | 0.09795014
-0.01184192 | 0.006348508 | 0 |  |  |  | -0.08814248 | 0.1234293 | 0.09732426
-0.01150383 | 0.006243732 | 0 |  |  |  | -0.08827261 | 0.125102 | 0.09429918
-0.01116493 | 0.006220243 | 0 |  |  |  | -0.08835935 | 0.1262172 | 0.0936733
-0.01082602 | 0.006196812 | 0 |  |  |  | -0.08840272 | 0.1267748 | 0.0936733
-0.01048712 | 0.006173439 | 0 |  |  |  | -0.08901985 | 0.128341 | 0.0936733
-0.01014821 | 0.006150125 | 0 |  |  |  | -0.08963697 | 0.1299076 | 0.09377761
-0.01045292 | 0.006125925 | 0 |  |  |  | -0.09148834 | 0.1346093 | 0.1012882
-0.01075748 | 0.00610177 | 0 |  |  |  | -0.09333969 | 0.139314 | 0.1077556
-0.01106188 | 0.00607766 | 0 |  |  |  | -0.09329659 | 0.1385024 | 0.1044176
-0.01136614 | 0.006053593 | 0 |  |  |  | -0.09326414 | 0.1378939 | 0.1036874
-0.01142145 | 0.006125971 | 0 |  |  |  | -0.0932533 | 0.1376911 | 0.1041046
-0.01147662 | 0.006198349 | 0 |  |  |  | -0.09324931 | 0.137547 | 0.1031658
-0.01153163 | 0.006270727 | 0 |  |  |  | -0.09324531 | 0.137403 | 0.1025399
-0.01158649 | 0.006343106 | 0 |  |  |  | -0.09323333 | 0.1369709 | 0.09482074
-0.01129968 | 0.006475489 | 0 |  |  |  | -0.09322934 | 0.1368269 | 0.1020184
-0.01101282 | 0.006607872 | 0 |  |  |  | -0.09322534 | 0.136683 | 0.1021227
-0.01072589 | 0.006740255 | 0 |  |  |  | -0.09322134 | 0.136539 | 0.101914
-0.01043891 | 0.006872638 | 0 |  |  |  | -0.09322962 | 0.1368068 | 0.1018097
-0.01042237 | 0.006915015 | 0 |  |  |  | -0.09323375 | 0.1369408 | 0.1018097
-0.01040582 | 0.006957685 | 0 |  |  |  | -0.09323789 | 0.1370747 | 0.1017054
-0.01038928 | 0.007000647 | 0 |  |  |  | -0.09324202 | 0.1372087 | 0.1017054
-0.01037274 | 0.007043903 | 0 |  |  |  | -0.09324615 | 0.1373426 | 0.1017054
-0.01053049 | 0.007043746 | 0 |  |  |  | -0.09325029 | 0.1374766 | 0.1017054
-0.01068825 | 0.007043588 | 0 |  |  |  | -0.09325442 | 0.1376106 | 0.1017054
-0.010846 | 0.007043431 | 0 |  |  |  | -0.0932487 | 0.1376646 | 0.1014968
-0.01100375 | 0.007043274 | 0 |  |  |  | -0.09324299 | 0.1377186 | 0.1014968
-0.01098804 | 0.006891241 | 0 |  |  |  | -0.09323727 | 0.1377727 | 0.1014968
-0.01097232 | 0.00673921 | 0 |  |  |  | -0.09323156 | 0.1378268 | 0.1014968
-0.0109566 | 0.006587182 | 0 |  |  |  | -0.09322585 | 0.1378809 | 0.1013925
-0.01094088 | 0.006435155 | 0 |  |  |  | -0.09322013 | 0.1379351 | 0.1013925
-0.01087676 | 0.006276708 | 0 |  |  |  | -0.09321442 | 0.1379893 | 0.1013925
-0.01081251 | 0.006118274 | 0 |  |  |  | -0.0932087 | 0.1380435 | 0.1013925
-0.01074813 | 0.005959854 | 0 |  |  |  | -0.09320026 | 0.1379777 | 0.1013925
-0.01068364 | 0.005801448 | 0 |  |  |  | -0.09318337 | 0.137846 | 0.1012882
-0.01078628 | 0.005762412 | 0 |  |  |  | -0.09317493 | 0.1377803 | 0.1012882
-0.01088888 | 0.005723391 | 0 |  |  |  | -0.09316648 | 0.1377145 | 0.1012882
-0.01099143 | 0.005684385 | 0 |  |  |  | -0.09315804 | 0.1376487 | 0.1012882
-0.01109394 | 0.005645395 | 0 |  |  |  | -0.09314959 | 0.137583 | 0.1012882
-0.01140131 | 0.005588904 | 0 |  |  |  | -0.09314115 | 0.1375172 | 0.1012882
-0.01170868 | 0.005532413 | 0 |  |  |  | -0.0931316 | 0.137591 | 0.1011839
-0.01201605 | 0.005475922 | 0 |  |  |  | -0.09312205 | 0.1376647 | 0.1011839
-0.01232341 | 0.005419431 | 0 |  |  |  | -0.0931125 | 0.1377384 | 0.1011839
-0.01243777 | 0.005430252 | 0 |  |  |  | -0.09310296 | 0.1378121 | 0.1011839
-0.01255214 | 0.005441202 | 0 |  |  |  | -0.09309341 | 0.1378859 | 0.1011839
-0.0126665 | 0.005452281 | 0 |  |  |  | -0.09307431 | 0.1380333 | 0.1010795
-0.01278087 | 0.005463489 | 0 |  |  |  | -0.09306476 | 0.1381071 | 0.1010795
-0.01254005 | 0.005468681 | 0 |  |  |  | -0.09308041 | 0.138019 | 0.1010795
-0.01229922 | 0.005473873 | 0 |  |  |  | -0.09309605 | 0.1379309 | 0.1010795
-0.01205839 | 0.005479065 | 0 |  |  |  | -0.0931117 | 0.1378429 | 0.1010795
-0.01181756 | 0.005484257 | 0 |  |  |  | -0.09312734 | 0.1377549 | 0.1010795
-0.01196701 | 0.005480204 | 0 |  |  |  | -0.09314298 | 0.1376668 | 0.1010795
-0.01211646 | 0.005476184 | 0 |  |  |  | -0.09315863 | 0.1375788 | 0.1010795
-0.0122659 | 0.005472196 | 0 |  |  |  | -0.09317427 | 0.1374908 | 0.1009752
-0.01241535 | 0.005468241 | 0 |  |  |  | -0.09318991 | 0.1374028 | 0.1009752
-0.01241851 | 0.005441706 | 0 |  |  |  | -0.09320108 | 0.1372718 | 0.1009752
-0.01242166 | 0.005415187 | 0 |  |  |  | -0.09321225 | 0.1371408 | 0.1009752
-0.01242482 | 0.005388683 | 0 |  |  |  | -0.09322342 | 0.1370097 | 0.1010795
-0.01242797 | 0.005362195 | 0 |  |  |  | -0.09323459 | 0.1368787 | 0.1008709
-0.01262472 | 0.00538272 | 0 |  |  |  | -0.09324575 | 0.1367477 | 0.1008709
-0.01282145 | 0.005403276 | 0 |  |  |  | -0.09325692 | 0.1366167 | 0.1008709
-0.01301816 | 0.005423864 | 0 |  |  |  | -0.09326809 | 0.1364857 | 0.1008709
-0.01321485 | 0.005444485 | 0 |  |  |  | -0.09327926 | 0.1363547 | 0.1008709
-0.01328773 | 0.005542474 | 0 |  |  |  | -0.09328179 | 0.1363648 | 0.1008709
-0.01336058 | 0.005640527 | 0 |  |  |  | -0.09328432 | 0.136375 | 0.1008709
-0.01343342 | 0.005738644 | 0 |  |  |  | -0.09328684 | 0.1363852 | 0.1008709
-0.01350623 | 0.005836826 | 0 |  |  |  | -0.09328937 | 0.1363954 | 0.1008709
-0.01281557 | 0.005772155 | 0 |  |  |  | -0.0932919 | 0.1364055 | 0.1008709
-0.0121249 | 0.005707492 | 0 |  |  |  | -0.09329443 | 0.1364157 | 0.1007666
-0.0114342 | 0.005642838 | 0 |  |  |  | -0.09329696 | 0.1364259 | 0.1007666
-0.01074349 | 0.005578192 | 0 |  |  |  | -0.09329949 | 0.1364361 | 0.1007666
-0.01087179 | 0.005575228 | 0 |  |  |  | -0.09327943 | 0.1364011 | 0.1007666
-0.01100009 | 0.005572264 | 0 |  |  |  | -0.09325937 | 0.1363661 | 0.1007666
-0.01112839 | 0.0055693 | 0 |  |  |  | -0.09323931 | 0.1363312 | 0.1007666
-0.01125669 | 0.005566336 | 0 |  |  |  | -0.09321924 | 0.1362962 | 0.1007666
-0.01144655 | 0.005554184 | 0 |  |  |  | -0.09319918 | 0.1362613 | 0.1007666
-0.01163642 | 0.005542055 | 0 |  |  |  | -0.09317911 | 0.1362263 | 0.1007666
-0.01182627 | 0.005529949 | 0 |  |  |  | -0.09313897 | 0.1361565 | 0.1007666
-0.01201612 | 0.005517866 | 0 |  |  |  | -0.09314337 | 0.1361913 | 0.1006623
-0.0120135 | 0.00552294 | 0 |  |  |  | -0.09314776 | 0.1362261 | 0.1006623
-0.01201087 | 0.005528014 | 0 |  |  |  | -0.09315216 | 0.1362609 | 0.1006623
-0.01200825 | 0.005533089 | 0 |  |  |  | -0.09315655 | 0.1362957 | 0.1006623
-0.01200563 | 0.005538164 | 0 |  |  |  | -0.09316094 | 0.1363305 | 0.1006623
-0.01226735 | 0.005752315 | 0 |  |  |  | -0.09316533 | 0.1363654 | 0.1006623
-0.01252907 | 0.005966508 | 0 |  |  |  | -0.09316972 | 0.1364002 | 0.1006623
-0.01279079 | 0.006180745 | 0 |  |  |  | -0.09317411 | 0.136435 | 0.1006623
-0.01305251 | 0.006395025 | 0 |  |  |  | -0.09316855 | 0.136434 | 0.1006623
-0.01317767 | 0.006561955 | 0 |  |  |  | -0.09316299 | 0.1364331 | 0.1006623
-0.01330284 | 0.006729019 | 0 |  |  |  | -0.09315743 | 0.1364321 | 0.1006623
-0.01342801 | 0.006896216 | 0 |  |  |  | -0.09314632 | 0.1364303 | 0.100558
-0.01355317 | 0.007063547 | 0 |  |  |  | -0.09314076 | 0.1364294 | 0.100558
-0.0131785 | 0.006921372 | 0 |  |  |  | -0.0931352 | 0.1364285 | 0.100558
-0.01280382 | 0.006779218 | 0 |  |  |  | -0.09312964 | 0.1364276 | 0.100558
-0.01242915 | 0.006637084 | 0 |  |  |  | -0.09363712 | 0.1374516 | 0.100558
-0.01205447 | 0.00649497 | 0 |  |  |  | -0.0941446 | 0.1384756 | 0.100558
-0.01245456 | 0.006509727 | 0 |  |  |  | -0.09465208 | 0.1394998 | 0.100558
-0.01285455 | 0.006524684 | 0 |  |  |  | -0.09515956 | 0.1405241 | 0.100558
-0.01325444 | 0.006539843 | 0 |  |  |  | -0.09566704 | 0.1415485 | 0.100558
-0.01365423 | 0.006555203 | 0 |  |  |  | -0.09617452 | 0.1425731 | 0.100558
-0.01301982 | 0.006531832 | 0 |  |  |  | -0.096682 | 0.1435977 | 0.100558
-0.01238528 | 0.0065086 | 0 |  |  |  | -0.09718948 | 0.1446225 | 0.1004537
-0.01175061 | 0.006485505 | 0 |  |  |  | -0.09780622 | 0.1462342 | 0.1035831
-0.01111581 | 0.006462549 | 0 |  |  |  | -0.09934793 | 0.1502658 | 0.1223594
-0.009015281 | 0.006825889 | 0 |  |  |  | -0.09968773 | 0.1509388 | 0.1223594
-0.006914308 | 0.007189584 | 0 |  |  |  | -0.09975067 | 0.1506715 | 0.1214206
-0.001138339 | 0.007918915 | 0.0009015041 |  |  |  | -0.09981361 | 0.1504043 | 0.1211077
0.0004353639 | 0.007919793 | 0.001352256 |  |  |  | -0.09984507 | 0.1502706 | 0.1208991
0.005576419 | 0.008010931 | 0.002854763 |  |  |  | -0.09987654 | 0.150137 | 0.1206904
0.007567111 | 0.008100329 | 0.002854763 |  |  |  | -0.099908 | 0.1500034 | 0.1204818
0.01154868 | 0.008279179 | 0.00435727 |  |  |  | -0.1005846 | 0.1519264 | 0.1203775
0.01309247 | 0.008073916 | 0.005859776 |  |  |  | -0.1012612 | 0.1538494 | 0.1202732
0.01463626 | 0.007868654 | 0.005859776 |  |  |  | -0.1019378 | 0.1557724 | 0.1204818
0.01772385 | 0.007458131 | 0.007362283 |  |  |  | -0.1026144 | 0.1576954 | 0.1206904
0.01790436 | 0.007687981 | 0.00676128 |  |  |  | -0.103291 | 0.1596184 | 0.1202732
0.01808491 | 0.007917955 | 0.007362283 |  |  |  | -0.1046442 | 0.1634644 | 0.1317476
0.01844614 | 0.008378274 | 0.007662784 |  |  |  | -0.1053208 | 0.1653874 | 0.1346684
0.01855358 | 0.008036788 | 0.008564289 |  |  |  | -0.1053015 | 0.1653098 | 0.1363374
0.01866107 | 0.007695315 | 0.008564289 |  |  |  | -0.1052241 | 0.1649996 | 0.1333123
0.0187686 | 0.007353855 | 0.007963286 |  |  |  | -0.1052048 | 0.1649222 | 0.1322692
0.01887617 | 0.007012407 | 0.0100668 |  |  |  | -0.1051661 | 0.1647673 | 0.131539
0.01875747 | 0.007432279 | 0.0100668 |  |  |  | -0.1052542 | 0.1651146 | 0.1316433
0.01852071 | 0.008272026 | 0.009465793 |  |  |  | -0.1052895 | 0.165254 | 0.1323735
0.01840264 | 0.0086919 | 0.0103673 |  |  |  | -0.1052614 | 0.1656937 | 0.1312261
0.01859241 | 0.008658386 | 0.0103673 |  |  |  | -0.1052156 | 0.1660635 | 0.1309131
0.01878268 | 0.008624887 | 0.0103673 |  |  |  | -0.1052003 | 0.1661867 | 0.1309131
0.01897345 | 0.008591403 | 0.0103673 |  |  |  | -0.1051445 | 0.166422 | 0.1309131
0.01916472 | 0.008557933 | 0.0103673 |  |  |  | -0.1051041 | 0.1665339 | 0.1308088
0.01920169 | 0.008242909 | 0.009465793 |  |  |  | -0.1050636 | 0.1666459 | 0.1308088
0.01923866 | 0.007927886 | 0.0103673 |  |  |  | -0.1050232 | 0.1667578 | 0.1307045
0.01931261 | 0.007297846 | 0.01021705 |  |  |  | -0.1049827 | 0.1668698 | 0.1307045
0.01927998 | 0.007492196 | 0.008714539 |  |  |  | -0.1049423 | 0.1669817 | 0.1307045
0.01924751 | 0.007686547 | 0.008714539 |  |  |  | -0.1049018 | 0.1670937 | 0.1307045
0.0191831 | 0.008075256 | 0.00886479 |  |  |  | -0.1048614 | 0.1672056 | 0.1307045
0.01919653 | 0.008282968 | 0.008263787 |  |  |  | -0.1049221 | 0.1671006 | 0.1307045
0.01921019 | 0.008490822 | 0.008263787 |  |  |  | -0.1049828 | 0.1669957 | 0.1306002
0.01923822 | 0.008906951 | 0.008113537 |  |  |  | -0.1050435 | 0.1668909 | 0.1306002
0.01941128 | 0.009021428 | 0.008113537 |  |  |  | -0.1051042 | 0.1667862 | 0.1306002
0.01958434 | 0.009136067 | 0.008113537 |  |  |  | -0.1051649 | 0.1666815 | 0.1306002
0.01975741 | 0.009250867 | 0.007963286 |  |  |  | -0.1052863 | 0.1664724 | 0.1304959
0.01993049 | 0.009365829 | 0.007963286 |  |  |  | -0.105347 | 0.166368 | 0.1304959
0.01939779 | 0.009173352 | 0.007963286 |  |  |  | -0.1053369 | 0.1663708 | 0.1304959
0.01886536 | 0.008980883 | 0.007963286 |  |  |  | -0.1053267 | 0.1663736 | 0.1304959
0.0183332 | 0.008788424 | 0.007963286 |  |  |  | -0.1053166 | 0.1663764 | 0.1304959
0.01780131 | 0.008595972 | 0.007963286 |  |  |  | -0.1053065 | 0.1663792 | 0.1304959
0.0189687 | 0.008932432 | 0.007963286 |  |  |  | -0.1052963 | 0.166382 | 0.1303916
0.01955285 | 0.009100731 | 0.007963286 |  |  |  | -0.1052862 | 0.1663848 | 0.1303916
0.02013731 | 0.009269074 | 0.007963286 |  |  |  | -0.105276 | 0.1663877 | 0.1303916
0.02010048 | 0.008672116 | 0.007813035 |  |  |  | -0.1052659 | 0.1663906 | 0.1303916
0.02006373 | 0.008075543 | 0.007963286 |  |  |  | -0.1052757 | 0.1663786 | 0.1303916
0.02002705 | 0.007479356 | 0.007662784 |  |  |  | -0.1052955 | 0.1663545 | 0.1302872
0.01999044 | 0.006883556 | 0.007963286 |  |  |  | -0.1053054 | 0.1663424 | 0.1302872
0.01964773 | 0.007131583 | 0.007813035 |  |  |  | -0.1053152 | 0.1663304 | 0.1302872
0.01930504 | 0.007379615 | 0.007813035 |  |  |  | -0.1053251 | 0.1663184 | 0.1302872
0.01896238 | 0.007627653 | 0.007813035 |  |  |  | -0.105335 | 0.1663063 | 0.1302872
0.01861975 | 0.007875696 | 0.007813035 |  |  |  | -0.1053448 | 0.1662943 | 0.1302872
0.01914676 | 0.007787411 | 0.007813035 |  |  |  | -0.1053464 | 0.1663838 | 0.1301829
0.01967377 | 0.007699129 | 0.007813035 |  |  |  | -0.105348 | 0.1664733 | 0.1301829
0.02020079 | 0.007610849 | 0.007813035 |  |  |  | -0.1053496 | 0.1665629 | 0.1301829
0.02072781 | 0.007522572 | 0.007813035 |  |  |  | -0.1053511 | 0.1666524 | 0.1300786
0.02173931 | 0.007778678 | 0.007662784 |  |  |  | -0.1053527 | 0.1667419 | 0.1300786
0.02224528 | 0.007906731 | 0.007662784 |  |  |  | -0.1053543 | 0.1668315 | 0.1300786
0.0227514 | 0.008034784 | 0.007662784 |  |  |  | -0.1053558 | 0.166921 | 0.1300786
0.02281665 | 0.00787894 | 0.007662784 |  |  |  | -0.1053574 | 0.1670105 | 0.1300786
0.02288201 | 0.007723097 | 0.007662784 |  |  |  | -0.1053529 | 0.1670277 | 0.1300786
0.02294746 | 0.007567258 | 0.007662784 |  |  |  | -0.1053484 | 0.1670448 | 0.1300786
0.02301301 | 0.007411421 | 0.007662784 |  |  |  | -0.105344 | 0.167062 | 0.1300786
0.02293365 | 0.007181879 | 0.007662784 |  |  |  | -0.105326 | 0.1671305 | 0.1299743
0.02285444 | 0.006952343 | 0.007662784 |  |  |  | -0.1053216 | 0.1671477 | 0.1299743
0.02277536 | 0.006722811 | 0.007662784 |  |  |  | -0.1053498 | 0.1651181 | 0.1297657
0.02269643 | 0.006493285 | 0.007662784 |  |  |  | -0.1053494 | 0.1650465 | 0.1297657
0.02264126 | 0.00659752 | 0.007662784 |  |  |  | -0.1053462 | 0.1650377 | 0.1297657
0.02258612 | 0.006701913 | 0.007662784 |  |  |  | -0.105343 | 0.1650289 | 0.1297657
0.02253099 | 0.006806461 | 0.007662784 |  |  |  | -0.1053398 | 0.1650202 | 0.1297657
0.02247587 | 0.006911166 | 0.007662784 |  |  |  | -0.1053366 | 0.1650114 | 0.1297657
0.02242971 | 0.007017427 | 0.007662784 |  |  |  | -0.1053334 | 0.1650027 | 0.1297657
0.02238356 | 0.007123816 | 0.007662784 |  |  |  | -0.1053303 | 0.1649939 | 0.1297657
0.02233742 | 0.007230332 | 0.007662784 |  |  |  | -0.1053233 | 0.1650456 | 0.1296614
0.0222913 | 0.007336976 | 0.007662784 |  |  |  | -0.1053228 | 0.1651148 | 0.1296614
0.02215302 | 0.007621119 | 0.007662784 |  |  |  | -0.1053223 | 0.165184 | 0.1296614
0.02201478 | 0.007905263 | 0.007662784 |  |  |  | -0.1053217 | 0.1652532 | 0.1296614
0.02187657 | 0.008189406 | 0.007662784 |  |  |  | -0.1053212 | 0.1653224 | 0.1295571
0.02173838 | 0.00847355 | 0.007662784 |  |  |  | -0.1053201 | 0.1654608 | 0.1293484
0.02171932 | 0.008446294 | 0.007662784 |  |  |  | -0.1061415 | 0.1674846 | 0.1290355
0.02170027 | 0.008419088 | 0.007662784 |  |  |  | -0.1069635 | 0.1694396 | 0.1289312
0.02168122 | 0.008391931 | 0.007662784 |  |  |  | -0.1077854 | 0.1713949 | 0.1288269
0.02166216 | 0.008364824 | 0.007662784 |  |  |  | -0.1094293 | 0.1753067 | 0.1352943
0.02151389 | 0.008966204 | 0.007662784 |  |  |  | -0.1110731 | 0.1792201 | 0.1419703
0.02136562 | 0.009567663 | 0.007662784 |  |  |  | -0.1119161 | 0.1812181 | 0.1550095
0.02121736 | 0.0101692 | 0.007662784 |  |  |  | -0.1119267 | 0.1812384 | 0.1562612
0.0210691 | 0.01077081 | 0.007662784 |  |  |  | -0.1119372 | 0.1812588 | 0.1560526
0.0210303 | 0.01084297 | 0.007662784 |  |  |  | -0.1119478 | 0.1812792 | 0.1548009
0.02099156 | 0.01091517 | 0.007662784 |  |  |  | -0.1119583 | 0.1812996 | 0.1531318
0.02095289 | 0.01098742 | 0.007662784 |  |  |  | -0.1119689 | 0.18132 | 0.1513585
0.02091429 | 0.01105972 | 0.007662784 |  |  |  | -0.1119795 | 0.1813403 | 0.1498981
0.02095013 | 0.01104377 | 0.007662784 |  |  |  | -0.1129064 | 0.1843947 | 0.1485421
0.02098603 | 0.01102782 | 0.007662784 |  |  |  | -0.1133698 | 0.1859221 | 0.1486464
0.021022 | 0.01101188 | 0.007662784 |  |  |  | -0.1138332 | 0.1874497 | 0.1486464
0.02105803 | 0.01099595 | 0.007662784 |  |  |  | -0.11476 | 0.1905053 | 0.1480205
0.02130978 | 0.01100959 | 0.007662784 |  |  |  | -0.1152233 | 0.1920333 | 0.1491679
0.02156153 | 0.01102326 | 0.007662784 |  |  |  | -0.1157042 | 0.1939816 | 0.1631459
0.02181329 | 0.01103696 | 0.007662784 |  |  |  | -0.1157129 | 0.1941917 | 0.1568871
0.02206505 | 0.01105069 | 0.007662784 |  |  |  | -0.1157217 | 0.1944018 | 0.1694047
0.02207123 | 0.01104388 | 0.007662784 |  |  |  | -0.1157305 | 0.1946119 | 0.1707608
0.02207741 | 0.01103706 | 0.007662784 |  |  |  | -0.1157393 | 0.194822 | 0.1703435
0.02208359 | 0.01103024 | 0.007662784 |  |  |  | -0.115748 | 0.1950322 | 0.1688831
0.02208978 | 0.01102343 | 0.007662784 |  |  |  | -0.1157602 | 0.1951981 | 0.1755592
0.0220645 | 0.0111277 | 0.007662784 |  |  |  | -0.1157636 | 0.1951539 | 0.1639804
0.02203923 | 0.01123208 | 0.007662784 |  |  |  | -0.115767 | 0.1951097 | 0.1636675
0.02201395 | 0.01133659 | 0.007662784 |  |  |  | -0.1157704 | 0.1950655 | 0.1637718
0.02198869 | 0.01144121 | 0.007662784 |  |  |  | -0.1157738 | 0.1950213 | 0.1640847
0.02183749 | 0.01140159 | 0.007662784 |  |  |  | -0.1157772 | 0.1949771 | 0.1641891
0.0216863 | 0.01136197 | 0.007662784 |  |  |  | -0.1157806 | 0.1949329 | 0.1641891
0.02153511 | 0.01132235 | 0.007662784 |  |  |  | -0.115784 | 0.1948888 | 0.1641891
0.02138392 | 0.01128275 | 0.007662784 |  |  |  | -0.1157443 | 0.1942923 | 0.1638761
0.02126523 | 0.01124743 | 0.007662784 |  |  |  | -0.1157311 | 0.1940935 | 0.1638761
0.02114654 | 0.01121212 | 0.007662784 |  |  |  | -0.1156913 | 0.1934971 | 0.1636675
0.02102786 | 0.01117682 | 0.007662784 |  |  |  | -0.1156781 | 0.1932983 | 0.1635632
0.02090917 | 0.01114152 | 0.007662784 |  |  |  | -0.115681 | 0.1935393 | 0.1635632
0.02095703 | 0.01117979 | 0.007662784 |  |  |  | -0.1156839 | 0.1937802 | 0.1634589
0.0210049 | 0.01121811 | 0.007662784 |  |  |  | -0.1156868 | 0.1940213 | 0.1634589
0.02105276 | 0.01125647 | 0.007662784 |  |  |  | -0.1156897 | 0.1942623 | 0.1633545
0.02110063 | 0.01129489 | 0.007662784 |  |  |  | -0.1156926 | 0.1945034 | 0.1633545
0.02105697 | 0.01128328 | 0.007662784 |  |  |  | -0.1156956 | 0.1947445 | 0.1633545
0.02101331 | 0.01127167 | 0.007662784 |  |  |  | -0.1156985 | 0.1949856 | 0.1632502
0.02096965 | 0.01126005 | 0.007662784 |  |  |  | -0.1157014 | 0.1952267 | 0.1633545
0.02092599 | 0.01124844 | 0.007662784 |  |  |  | -0.1157568 | 0.1953433 | 0.1632502
0.02093457 | 0.01123071 | 0.007662784 |  |  |  | -0.1157844 | 0.1954016 | 0.1631459
0.02094316 | 0.01121299 | 0.007662784 |  |  |  | -0.1158121 | 0.1954599 | 0.1630416
0.02095175 | 0.01119531 | 0.007662784 |  |  |  | -0.1158398 | 0.1955182 | 0.1631459
0.02096033 | 0.01117766 | 0.007662784 |  |  |  | -0.1158675 | 0.1955765 | 0.1630416
0.02089712 | 0.01117846 | 0.007662784 |  |  |  | -0.1158952 | 0.1956348 | 0.1630416
0.02083391 | 0.01117926 | 0.007662784 |  |  |  | -0.1159213 | 0.1957683 | 0.1629373
0.0207707 | 0.01118006 | 0.007662784 |  |  |  | -0.1159198 | 0.1958435 | 0.1629373
0.02070749 | 0.01118086 | 0.007662784 |  |  |  | -0.1159182 | 0.1959188 | 0.1629373
0.02069589 | 0.01114835 | 0.007662784 |  |  |  | -0.1159166 | 0.195994 | 0.1629373
0.0206843 | 0.01111584 | 0.007662784 |  |  |  | -0.1159135 | 0.1961445 | 0.162833
0.0206727 | 0.01108333 | 0.007662784 |  |  |  | -0.1159119 | 0.1962197 | 0.162833
0.0206611 | 0.01105081 | 0.007662784 |  |  |  | -0.1159103 | 0.1962949 | 0.162833
0.02063111 | 0.01104896 | 0.007662784 |  |  |  | -0.1159148 | 0.1962278 | 0.162833
0.02060115 | 0.0110471 | 0.007662784 |  |  |  | -0.1159193 | 0.1961607 | 0.162833
0.02057122 | 0.01104525 | 0.007662784 |  |  |  | -0.1159238 | 0.1960936 | 0.1627287
0.02054132 | 0.01104339 | 0.007662784 |  |  |  | -0.1159282 | 0.1960265 | 0.1627287
0.0204761 | 0.01103315 | 0.007662784 |  |  |  | -0.1159327 | 0.1959593 | 0.1627287
0.02041096 | 0.0110229 | 0.007662784 |  |  |  | -0.1159372 | 0.1958922 | 0.1627287
0.02034592 | 0.01101266 | 0.007662784 |  |  |  | -0.1159417 | 0.1958251 | 0.1627287
0.02028096 | 0.01100241 | 0.007662784 |  |  |  | -0.1159462 | 0.195758 | 0.1626244
0.02037141 | 0.0110227 | 0.007662784 |  |  |  | -0.1159374 | 0.195721 | 0.1626244
0.0204619 | 0.01104298 | 0.007662784 |  |  |  | -0.1159287 | 0.1956841 | 0.1626244
0.02055243 | 0.01106327 | 0.007662784 |  |  |  | -0.11592 | 0.1956472 | 0.1626244
0.020643 | 0.01108356 | 0.007662784 |  |  |  | -0.1159113 | 0.1956102 | 0.1626244
0.02076146 | 0.01108027 | 0.007662784 |  |  |  | -0.1159026 | 0.1955733 | 0.1626244
0.02087992 | 0.01107697 | 0.007662784 |  |  |  | -0.1158939 | 0.1955363 | 0.16252
0.02099838 | 0.01107368 | 0.007662784 |  |  |  | -0.1158852 | 0.1954994 | 0.16252
0.02111684 | 0.01107039 | 0.007662784 |  |  |  | -0.1158765 | 0.1954625 | 0.16252
0.0212084 | 0.01106946 | 0.007662784 |  |  |  | -0.1158798 | 0.1954786 | 0.16252
0.02129995 | 0.01106853 | 0.007662784 |  |  |  | -0.115883 | 0.1954948 | 0.1624157
0.02139151 | 0.0110676 | 0.007662784 |  |  |  | -0.1158863 | 0.195511 | 0.1624157
0.02148307 | 0.01106667 | 0.007662784 |  |  |  | -0.1158895 | 0.1955271 | 0.1624157
0.02146239 | 0.01106672 | 0.007662784 |  |  |  | -0.1158928 | 0.1955433 | 0.1624157
0.02144172 | 0.01106676 | 0.007662784 |  |  |  | -0.115896 | 0.1955594 | 0.1624157
0.02142104 | 0.01106681 | 0.007662784 |  |  |  | -0.1158993 | 0.1955756 | 0.1624157
0.02140037 | 0.01106685 | 0.007662784 |  |  |  | -0.1158674 | 0.1955785 | 0.1623114
0.02144007 | 0.01104395 | 0.007662784 |  |  |  | -0.1158322 | 0.1955652 | 0.1623114
0.02147977 | 0.01102106 | 0.007662784 |  |  |  | -0.115797 | 0.1955519 | 0.1623114
0.02151947 | 0.01099816 | 0.007662784 |  |  |  | -0.1157618 | 0.1955387 | 0.1623114
0.02155918 | 0.01097527 | 0.007662784 |  |  |  | -0.1157266 | 0.1955254 | 0.1623114
0.02153019 | 0.01109946 | 0.007662784 |  |  |  | -0.1156914 | 0.1955121 | 0.1623114
0.0215012 | 0.01122365 | 0.007662784 |  |  |  | -0.1156562 | 0.1954989 | 0.1622071
0.02147222 | 0.01134784 | 0.007662784 |  |  |  | -0.115621 | 0.1954856 | 0.1622071
0.02144323 | 0.01147204 | 0.007662784 |  |  |  | -0.115614 | 0.1954802 | 0.1622071
0.02143413 | 0.01139682 | 0.007662784 |  |  |  | -0.1156071 | 0.1954747 | 0.1622071
0.02142504 | 0.01132161 | 0.007662784 |  |  |  | -0.1156002 | 0.1954693 | 0.1622071
0.02141597 | 0.0112464 | 0.007662784 |  |  |  | -0.1155932 | 0.1954639 | 0.1622071
0.02140692 | 0.01117119 | 0.007662784 |  |  |  | -0.1155863 | 0.1954584 | 0.1622071
0.02140714 | 0.01115909 | 0.007662784 |  |  |  | -0.1155725 | 0.1954476 | 0.1621028
0.02140736 | 0.011147 | 0.007662784 |  |  |  | -0.1155655 | 0.1954422 | 0.1621028
0.02140758 | 0.0111349 | 0.007662784 |  |  |  | -0.1155995 | 0.1956783 | 0.1621028
0.0214078 | 0.01112281 | 0.007662784 |  |  |  | -0.1156674 | 0.1961505 | 0.1626244
0.02131103 | 0.01115854 | 0.007662784 |  |  |  | -0.1157014 | 0.1963866 | 0.1619985
0.02121428 | 0.01119428 | 0.007662784 |  |  |  | -0.1157353 | 0.1966227 | 0.1635632
0.02111754 | 0.01123002 | 0.007662784 |  |  |  | -0.1158372 | 0.197331 | 0.1647106
0.02102081 | 0.01126575 | 0.007662784 |  |  |  | -0.1165937 | 0.1989703 | 0.1646063
0.02127155 | 0.01139938 | 0.007662784 |  |  |  | -0.1173502 | 0.2006098 | 0.1643977
0.02152229 | 0.011533 | 0.007662784 |  |  |  | -0.1188631 | 0.2038894 | 0.1570958
0.02177302 | 0.01166663 | 0.007662784 |  |  |  | -0.1196196 | 0.2055295 | 0.1715953
0.02202376 | 0.01180025 | 0.007662784 |  |  |  | -0.1203761 | 0.2071698 | 0.1771239
0.02177833 | 0.01173659 | 0.007662784 |  |  |  | -0.121889 | 0.2104509 | 0.1874509
0.0215329 | 0.01167298 | 0.007662784 |  |  |  | -0.1218831 | 0.2104368 | 0.1908932
0.02128746 | 0.01160941 | 0.007662784 |  |  |  | -0.1218772 | 0.2104228 | 0.1876595
0.02104203 | 0.01154589 | 0.007662784 |  |  |  | -0.1218743 | 0.2104158 | 0.1876595
0.02117822 | 0.01158344 | 0.007662784 |  |  |  | -0.1218713 | 0.2104087 | 0.1819223
0.02131442 | 0.01162105 | 0.007662784 |  |  |  | -0.1218654 | 0.2103947 | 0.1793145
0.02145062 | 0.01165872 | 0.007662784 |  |  |  | -0.1228218 | 0.2129153 | 0.1793145
0.02158682 | 0.01169645 | 0.007662784 |  |  |  | -0.1237782 | 0.215436 | 0.1791058
0.02158986 | 0.01166043 | 0.007662784 |  |  |  | -0.1247345 | 0.2179568 | 0.1791058
0.0215929 | 0.01162449 | 0.007662784 |  |  |  | -0.1256908 | 0.2204776 | 0.1821309
0.02159593 | 0.01158863 | 0.007662784 |  |  |  | -0.1257871 | 0.2205271 | 0.2003858
0.02159897 | 0.01155285 | 0.007662784 |  |  |  | -0.1258352 | 0.2205519 | 0.2051842
0.02161266 | 0.01154093 | 0.007662784 |  |  |  | -0.1258834 | 0.2205766 | 0.2083136
0.02162634 | 0.01152901 | 0.007662784 |  |  |  | -0.1260277 | 0.2206509 | 0.2090438
0.02164003 | 0.0115171 | 0.007662784 |  |  |  | -0.1260758 | 0.2206757 | 0.199134
0.02165371 | 0.01150521 | 0.007662784 |  |  |  | -0.1260396 | 0.2206802 | 0.2054971
0.02169686 | 0.01142036 | 0.007662784 |  |  |  | -0.1260034 | 0.2206848 | 0.2040367
0.02174 | 0.01133551 | 0.007662784 |  |  |  | -0.1259671 | 0.2206895 | 0.2033065
0.02178315 | 0.01125066 | 0.007662784 |  |  |  | -0.1259309 | 0.2206942 | 0.2029936
0.0218263 | 0.01116581 | 0.007662784 |  |  |  | -0.1258946 | 0.220699 | 0.2032022
0.02178025 | 0.0112168 | 0.007662784 |  |  |  | -0.1258584 | 0.2207038 | 0.2032022
0.02173421 | 0.01126779 | 0.007662784 |  |  |  | -0.1258221 | 0.2207087 | 0.2030979
0.02168816 | 0.01131877 | 0.007662784 |  |  |  | -0.1257859 | 0.2207137 | 0.2030979
0.02164212 | 0.01136976 | 0.007662784 |  |  |  | -0.1258145 | 0.2210443 | 0.2028893
0.02164201 | 0.01137965 | 0.007662784 |  |  |  | -0.125843 | 0.2213749 | 0.2026806
0.02164191 | 0.01138954 | 0.007662784 |  |  |  | -0.1258716 | 0.2217055 | 0.202472
0.0216418 | 0.01139944 | 0.007662784 |  |  |  | -0.1259288 | 0.2223667 | 0.2022634
0.0216417 | 0.01140934 | 0.007662784 |  |  |  | -0.1259573 | 0.2226973 | 0.2020548
0.02216947 | 0.01140985 | 0.007662784 |  |  |  | -0.1259859 | 0.2230279 | 0.2018461
0.02269724 | 0.01141035 | 0.007662784 |  |  |  | -0.1260144 | 0.2233586 | 0.2018461
0.02322501 | 0.01141085 | 0.007662784 |  |  |  | -0.1260528 | 0.223486 | 0.2017418
0.02375279 | 0.01141135 | 0.007662784 |  |  |  | -0.1260911 | 0.2236135 | 0.2016375
0.02556017 | 0.01131492 | 0.007662784 |  |  |  | -0.126206 | 0.223996 | 0.2013246
0.03098232 | 0.01102801 | 0.007362283 |  |  |  | -0.1262848 | 0.2239542 | 0.2009073
0.0327596 | 0.01083049 | 0.007362283 |  |  |  | -0.1262246 | 0.2232468 | 0.2006987
0.03809428 | 0.01023835 | 0.008714539 |  |  |  | -0.1262411 | 0.2232913 | 0.2005944
0.04029674 | 0.01017877 | 0.008714539 |  |  |  | -0.1262494 | 0.2233135 | 0.2005944
0.04249974 | 0.01012059 | 0.008714539 |  |  |  | -0.1262577 | 0.2233357 | 0.2004901
0.04470326 | 0.01006379 | 0.008564289 |  |  |  | -0.126266 | 0.2233579 | 0.2004901
0.04690731 | 0.01000839 | 0.00886479 |  |  |  | -0.1262743 | 0.2233801 | 0.2003858
0.04781167 | 0.009689275 | 0.0112688 |  |  |  | -0.1262825 | 0.2234024 | 0.2002814
0.04871609 | 0.009370166 | 0.01487482 |  |  |  | -0.1262908 | 0.2234246 | 0.2002814
0.04962055 | 0.009051059 | 0.0121703 |  |  |  | -0.126295 | 0.2234306 | 0.2002814
0.05052507 | 0.008731953 | 0.01262106 |  |  |  | -0.1262971 | 0.2234336 | 0.2001771
0.05109101 | 0.008683035 | 0.01262106 |  |  |  | -0.1262993 | 0.2234366 | 0.2001771
0.05165697 | 0.008634136 | 0.01262106 |  |  |  | -0.1263014 | 0.2234396 | 0.2000728
0.05222296 | 0.008585255 | 0.01307181 |  |  |  | -0.1263035 | 0.2234426 | 0.2000728
0.05232431 | 0.00874072 | 0.01337231 |  |  |  | -0.1263056 | 0.2234456 | 0.2000728
0.05185986 | 0.008945075 | 0.01337231 |  |  |  | -0.1263373 | 0.2234369 | 0.2000728
0.05139563 | 0.00914946 | 0.01337231 |  |  |  | -0.1263668 | 0.2234251 | 0.1999685
0.05093161 | 0.009353872 | 0.01337231 |  |  |  | -0.1263964 | 0.2234133 | 0.1999685
0.05086127 | 0.009060912 | 0.01352256 |  |  |  | -0.126426 | 0.2234015 | 0.1999685
0.05079106 | 0.008767978 | 0.01352256 |  |  |  | -0.1264851 | 0.2233779 | 0.1998642
0.05072096 | 0.008475071 | 0.01352256 |  |  |  | -0.1265147 | 0.2233661 | 0.1997599
0.05065099 | 0.008182192 | 0.01352256 |  |  |  | -0.1265443 | 0.2233543 | 0.1997599
0.05076132 | 0.008423682 | 0.01352256 |  |  |  | -0.1265126 | 0.2233511 | 0.1997599
0.05087165 | 0.00866518 | 0.01352256 |  |  |  | -0.1264493 | 0.2233447 | 0.1997599
0.05109232 | 0.009148201 | 0.01337231 |  |  |  | -0.1264176 | 0.2233415 | 0.1996556
0.05112187 | 0.009325352 | 0.01337231 |  |  |  | -0.1263859 | 0.2233383 | 0.1996556
0.05115142 | 0.009502506 | 0.01337231 |  |  |  | -0.1263542 | 0.2233351 | 0.1996556
0.05118097 | 0.009679661 | 0.01352256 |  |  |  | -0.1263226 | 0.223332 | 0.1996556
0.05121053 | 0.009856819 | 0.01352256 |  |  |  | -0.126291 | 0.2233371 | 0.1995512
0.05110296 | 0.00987222 | 0.01352256 |  |  |  | -0.1262912 | 0.2233455 | 0.1995512
0.05099539 | 0.009887775 | 0.01352256 |  |  |  | -0.1262913 | 0.2233539 | 0.1995512
0.05088782 | 0.009903486 | 0.01352256 |  |  |  | -0.1262916 | 0.2233706 | 0.1994469
0.05078026 | 0.009919352 | 0.01352256 |  |  |  | -0.1262917 | 0.223379 | 0.1994469
0.05103977 | 0.009932777 | 0.01352256 |  |  |  | -0.1262918 | 0.2233874 | 0.1993426
0.05129929 | 0.009946371 | 0.01202005 |  |  |  | -0.1262919 | 0.2233958 | 0.1993426
0.0515588 | 0.009960135 | 0.01307181 |  |  |  | -0.1262915 | 0.2233848 | 0.1993426
0.05181832 | 0.009974068 | 0.01337231 |  |  |  | -0.1262911 | 0.2233739 | 0.1993426
0.05176854 | 0.009971675 | 0.01277131 |  |  |  | -0.1262907 | 0.2233629 | 0.1993426
0.05171877 | 0.009969282 | 0.01337231 |  |  |  | -0.1262898 | 0.223341 | 0.1992383
0.05166899 | 0.009966889 | 0.01262106 |  |  |  | -0.1262894 | 0.22333 | 0.1992383
0.05161921 | 0.009964495 | 0.01337231 |  |  |  | -0.126289 | 0.2233191 | 0.1992383
0.05162498 | 0.009960197 | 0.01247081 |  |  |  | -0.1262886 | 0.2233081 | 0.1992383
0.05163075 | 0.0099559 | 0.01247081 |  |  |  | -0.1263048 | 0.2233064 | 0.199134
0.05163651 | 0.009951604 | 0.01247081 |  |  |  | -0.126313 | 0.2233055 | 0.199134
0.05164228 | 0.009947309 | 0.01247081 |  |  |  | -0.1263211 | 0.2233046 | 0.199134
0.05106012 | 0.009998418 | 0.01232056 |  |  |  | -0.1263292 | 0.2233037 | 0.199134
0.05076905 | 0.01002397 | 0.01232056 |  |  |  | -0.1263374 | 0.2233028 | 0.199134
0.05047797 | 0.01004953 | 0.01232056 |  |  |  | -0.1263455 | 0.2233019 | 0.199134
0.05039639 | 0.01002954 | 0.01232056 |  |  |  | -0.1278506 | 0.2276467 | 0.1994469
0.05031481 | 0.01000958 | 0.01232056 |  |  |  | -0.1285991 | 0.2298196 | 0.1995512
0.05023324 | 0.009989664 | 0.01232056 |  |  |  | -0.1293475 | 0.2319925 | 0.1994469
0.05015167 | 0.00996978 | 0.01232056 |  |  |  | -0.1300959 | 0.2341655 | 0.2001771
0.0500911 | 0.009958733 | 0.01232056 |  |  |  | -0.1308443 | 0.2363385 | 0.2059144
0.05003053 | 0.009947736 | 0.01232056 |  |  |  | -0.1315927 | 0.2385116 | 0.20581
0.04996996 | 0.009936788 | 0.01232056 |  |  |  | -0.1324254 | 0.2407928 | 0.2258382
0.04990939 | 0.009925889 | 0.01232056 |  |  |  | -0.1325097 | 0.240901 | 0.2342876
0.04993616 | 0.009921536 | 0.01232056 |  |  |  | -0.1325941 | 0.2410091 | 0.2344962
0.04996292 | 0.009917184 | 0.01232056 |  |  |  | -0.1326362 | 0.2410632 | 0.2334531
0.04998968 | 0.009912832 | 0.01232056 |  |  |  | -0.1326784 | 0.2411173 | 0.2303237
0.05001645 | 0.00990848 | 0.01232056 |  |  |  | -0.1325366 | 0.2413467 | 0.2261511
0.05000897 | 0.009794876 | 0.01232056 |  |  |  | -0.1324657 | 0.2414614 | 0.2259425
0.0500015 | 0.009681416 | 0.01232056 |  |  |  | -0.1323239 | 0.2416911 | 0.2261511
0.04999403 | 0.0095681 | 0.01232056 |  |  |  | -0.132253 | 0.2418061 | 0.2261511
0.04998656 | 0.009454928 | 0.01232056 |  |  |  | -0.1321112 | 0.2420361 | 0.2259425
0.04996273 | 0.009305258 | 0.01232056 |  |  |  | -0.1321304 | 0.2419948 | 0.2258382
0.04993904 | 0.009155595 | 0.01232056 |  |  |  | -0.1321496 | 0.2419536 | 0.2257339
0.04991548 | 0.00900594 | 0.01232056 |  |  |  | -0.1321688 | 0.2419124 | 0.2256296
0.04989205 | 0.008856293 | 0.01232056 |  |  |  | -0.132188 | 0.2418712 | 0.2255252
0.04988751 | 0.008872742 | 0.01232056 |  |  |  | -0.1322073 | 0.2418299 | 0.2255252
0.04988298 | 0.008889192 | 0.01232056 |  |  |  | -0.1322265 | 0.2417887 | 0.2260468
0.04987845 | 0.008905642 | 0.01232056 |  |  |  | -0.1322457 | 0.2417475 | 0.2253166
0.04987391 | 0.008922093 | 0.01232056 |  |  |  | -0.1322649 | 0.2417063 | 0.2253166
0.04988834 | 0.008887051 | 0.01232056 |  |  |  | -0.1322323 | 0.2417325 | 0.2252123
0.04990277 | 0.00885201 | 0.01232056 |  |  |  | -0.1321998 | 0.2417588 | 0.225108
0.0499172 | 0.00881697 | 0.01232056 |  |  |  | -0.1321672 | 0.2417851 | 0.225108
0.04993163 | 0.008781931 | 0.01232056 |  |  |  | -0.1321347 | 0.2418114 | 0.2250037
0.04984724 | 0.00874418 | 0.01232056 |  |  |  | -0.1321021 | 0.2418377 | 0.2250037
0.04976285 | 0.00870643 | 0.01232056 |  |  |  | -0.1320695 | 0.241864 | 0.2248994
0.04967847 | 0.008668681 | 0.01232056 |  |  |  | -0.132037 | 0.2418904 | 0.2248994
0.04959408 | 0.008630933 | 0.01232056 |  |  |  | -0.1320044 | 0.2419167 | 0.2248994
0.04966955 | 0.008630931 | 0.01232056 |  |  |  | -0.1320303 | 0.2418886 | 0.2247951
0.04974506 | 0.008630929 | 0.01232056 |  |  |  | -0.1320562 | 0.2418604 | 0.2246907
0.04982062 | 0.008630927 | 0.01232056 |  |  |  | -0.1320821 | 0.2418323 | 0.2246907
0.04989622 | 0.008630925 | 0.01232056 |  |  |  | -0.132108 | 0.2418041 | 0.2246907
0.04990166 | 0.008630648 | 0.01232056 |  |  |  | -0.1321339 | 0.241776 | 0.2245864
0.04990709 | 0.008630372 | 0.01232056 |  |  |  | -0.1321599 | 0.2417478 | 0.2244821
0.04991252 | 0.008630095 | 0.01232056 |  |  |  | -0.1321858 | 0.2417197 | 0.2244821
0.04991796 | 0.008629818 | 0.01232056 |  |  |  | -0.1322117 | 0.2416915 | 0.2244821
0.04991532 | 0.008779839 | 0.01232056 |  |  |  | -0.1322013 | 0.2416953 | 0.2244821
0.04991268 | 0.008929861 | 0.01232056 |  |  |  | -0.1321703 | 0.2417066 | 0.2242735
0.04991005 | 0.009079883 | 0.01232056 |  |  |  | -0.1321599 | 0.2417104 | 0.2241692
0.04990741 | 0.009229905 | 0.01232056 |  |  |  | -0.1321496 | 0.2417142 | 0.2241692
0.05025283 | 0.00914495 | 0.01232056 |  |  |  | -0.1321392 | 0.241718 | 0.2241692
0.05059825 | 0.009060004 | 0.01232056 |  |  |  | -0.1321289 | 0.2417218 | 0.2241692
0.05094368 | 0.008975066 | 0.01232056 |  |  |  | -0.1321499 | 0.2417578 | 0.2241692
0.05128912 | 0.008890137 | 0.01232056 |  |  |  | -0.1321708 | 0.2417939 | 0.2240649
0.05156382 | 0.008961641 | 0.01232056 |  |  |  | -0.1321918 | 0.24183 | 0.2239605
0.05183853 | 0.009033147 | 0.01232056 |  |  |  | -0.1322128 | 0.241866 | 0.2239605
0.05211324 | 0.009104655 | 0.01232056 |  |  |  | -0.1322338 | 0.2419021 | 0.2239605
0.05238795 | 0.009176165 | 0.01232056 |  |  |  | -0.1322548 | 0.2419383 | 0.2238562
0.05245449 | 0.009052053 | 0.01232056 |  |  |  | -0.1322758 | 0.2419744 | 0.2238562
0.05252103 | 0.008927954 | 0.01232056 |  |  |  | -0.1322967 | 0.2420105 | 0.2238562
0.05258757 | 0.00880387 | 0.01232056 |  |  |  | -0.1323031 | 0.2419898 | 0.2237519
0.05265411 | 0.008679799 | 0.01232056 |  |  |  | -0.1323095 | 0.2419691 | 0.2238562
0.0526569 | 0.008811797 | 0.01232056 |  |  |  | -0.1323222 | 0.2419277 | 0.2237519
0.05265969 | 0.008943797 | 0.01232056 |  |  |  | -0.1323286 | 0.241907 | 0.2237519
0.05266248 | 0.009075799 | 0.01232056 |  |  |  | -0.1323349 | 0.2418863 | 0.2236476
0.05266527 | 0.009207803 | 0.01232056 |  |  |  | -0.1323413 | 0.2418656 | 0.2236476
0.052945 | 0.009399883 | 0.01232056 |  |  |  | -0.1323477 | 0.2418449 | 0.2236476
0.05322485 | 0.009591978 | 0.01232056 |  |  |  | -0.1323178 | 0.2418532 | 0.2236476
0.05350481 | 0.009784087 | 0.01232056 |  |  |  | -0.132288 | 0.2418615 | 0.2235433
0.05378488 | 0.00997621 | 0.01232056 |  |  |  | -0.1322582 | 0.2418698 | 0.2235433
0.05374696 | 0.009960602 | 0.01232056 |  |  |  | -0.1322284 | 0.2418781 | 0.223439
0.05370904 | 0.009945159 | 0.01232056 |  |  |  | -0.1321985 | 0.2418863 | 0.223439
0.05367112 | 0.009929882 | 0.01232056 |  |  |  | -0.1321687 | 0.2418946 | 0.223439
0.0536332 | 0.00991477 | 0.01232056 |  |  |  | -0.1321389 | 0.2419029 | 0.223439
0.05346056 | 0.00982405 | 0.01232056 |  |  |  | -0.132109 | 0.2419112 | 0.2233347
0.05328791 | 0.00973333 | 0.01232056 |  |  |  | -0.13217 | 0.2418878 | 0.2233347
0.05311526 | 0.009642611 | 0.01232056 |  |  |  | -0.1322309 | 0.2418645 | 0.2233347
0.05294261 | 0.009551893 | 0.01232056 |  |  |  | -0.1322918 | 0.2418411 | 0.2233347
0.05308443 | 0.009642568 | 0.01232056 |  |  |  | -0.1324137 | 0.2417944 | 0.2232304
0.05322625 | 0.009733244 | 0.01232056 |  |  |  | -0.1324747 | 0.2417711 | 0.2232304
0.05336807 | 0.00982392 | 0.01232056 |  |  |  | -0.1325356 | 0.2417478 | 0.2232304
0.05350989 | 0.009914596 | 0.01232056 |  |  |  | -0.1325959 | 0.2417352 | 0.223126
0.05353468 | 0.009903618 | 0.01232056 |  |  |  | -0.1325953 | 0.2417459 | 0.2230217
0.05355948 | 0.009892641 | 0.01232056 |  |  |  | -0.1325947 | 0.2417566 | 0.2230217
0.05358427 | 0.009881665 | 0.01232056 |  |  |  | -0.1325941 | 0.2417674 | 0.2230217
0.05360907 | 0.009870689 | 0.01232056 |  |  |  | -0.1325935 | 0.2417781 | 0.2230217
0.05360927 | 0.009829899 | 0.01232056 |  |  |  | -0.1325929 | 0.2417888 | 0.2229174
0.05360948 | 0.009789108 | 0.01232056 |  |  |  | -0.1325923 | 0.2417995 | 0.2229174
0.05360968 | 0.009748318 | 0.01232056 |  |  |  | -0.1325917 | 0.2418103 | 0.2229174
0.05360988 | 0.009707529 | 0.01232056 |  |  |  | -0.1326031 | 0.241822 | 0.2229174
0.05361711 | 0.009694647 | 0.01232056 |  |  |  | -0.132626 | 0.2418455 | 0.2228131
0.05362434 | 0.009681765 | 0.01232056 |  |  |  | -0.1326374 | 0.2418572 | 0.2228131
0.05363156 | 0.009668884 | 0.01232056 |  |  |  | -0.1326488 | 0.241869 | 0.2228131
0.05363879 | 0.009656003 | 0.01232056 |  |  |  | -0.1326602 | 0.2418807 | 0.2227088
0.05364015 | 0.009658565 | 0.01232056 |  |  |  | -0.1326716 | 0.2418924 | 0.2227088
0.05364152 | 0.009661129 | 0.01232056 |  |  |  | -0.1326831 | 0.2419042 | 0.2227088
0.05364288 | 0.009663694 | 0.01232056 |  |  |  | -0.1326706 | 0.2419052 | 0.2227088
0.05364424 | 0.009666261 | 0.01232056 |  |  |  | -0.1326581 | 0.2419063 | 0.2227088
0.05363388 | 0.009662165 | 0.01232056 |  |  |  | -0.1326207 | 0.2419094 | 0.2226045
0.05362352 | 0.009658069 | 0.01232056 |  |  |  | -0.1326083 | 0.2419104 | 0.2226045
0.05361316 | 0.009653974 | 0.01232056 |  |  |  | -0.1325958 | 0.2419115 | 0.2226045
0.0536028 | 0.009649878 | 0.01232056 |  |  |  | -0.1325834 | 0.2419125 | 0.2226045
0.05357803 | 0.009671524 | 0.01232056 |  |  |  | -0.1327273 | 0.2422219 | 0.2225002
0.05355325 | 0.00969317 | 0.01232056 |  |  |  | -0.1327992 | 0.2423766 | 0.2225002
0.05352848 | 0.009714816 | 0.01232056 |  |  |  | -0.1328711 | 0.2425313 | 0.2225002
0.0535037 | 0.009736462 | 0.01232056 |  |  |  | -0.133015 | 0.2428406 | 0.2221872
0.05354034 | 0.009825865 | 0.01232056 |  |  |  | -0.1331589 | 0.2431501 | 0.2219786
0.05357697 | 0.009915275 | 0.01232056 |  |  |  | -0.1341284 | 0.2465471 | 0.2282374
0.05361361 | 0.01000469 | 0.01232056 |  |  |  | -0.1358168 | 0.2523595 | 0.2585925
0.05365025 | 0.01009412 | 0.01232056 |  |  |  | -0.1359632 | 0.2526601 | 0.2554631
0.05368608 | 0.01010718 | 0.01232056 |  |  |  | -0.1360365 | 0.2528106 | 0.256402
0.05372192 | 0.01012024 | 0.01232056 |  |  |  | -0.1361097 | 0.2529613 | 0.256402
0.05375775 | 0.01013329 | 0.01232056 |  |  |  | -0.1362561 | 0.2532632 | 0.2574451
0.05379359 | 0.01014635 | 0.01232056 |  |  |  | -0.1363315 | 0.2530372 | 0.25974
0.05372793 | 0.01015236 | 0.01232056 |  |  |  | -0.1363357 | 0.252283 | 0.2449275
0.05366227 | 0.01015836 | 0.01232056 |  |  |  | -0.1363368 | 0.2520945 | 0.2439887
0.05359661 | 0.01016436 | 0.01232056 |  |  |  | -0.1363378 | 0.251906 | 0.2439887
0.05353094 | 0.01017036 | 0.01232056 |  |  |  | -0.1363361 | 0.251739 | 0.2432585
0.05344113 | 0.01015082 | 0.01232056 |  |  |  | -0.1363343 | 0.2515719 | 0.2431542
0.05335131 | 0.01013129 | 0.01232056 |  |  |  | -0.1363326 | 0.2514049 | 0.2430499
0.05326149 | 0.01011175 | 0.01232056 |  |  |  | -0.1363309 | 0.2512379 | 0.2430499
0.05317168 | 0.01009222 | 0.01232056 |  |  |  | -0.1363291 | 0.2510709 | 0.2428412
0.05318868 | 0.01008552 | 0.01232056 |  |  |  | -0.1363274 | 0.2509039 | 0.2428412
0.05320568 | 0.01007881 | 0.01232056 |  |  |  | -0.1363256 | 0.2507369 | 0.2427369
0.05322269 | 0.01007212 | 0.01232056 |  |  |  | -0.1363239 | 0.2505699 | 0.2427369
0.05323969 | 0.01006542 | 0.01232056 |  |  |  | -0.1363319 | 0.250661 | 0.2426326
0.05319545 | 0.01006106 | 0.01232056 |  |  |  | -0.1363399 | 0.2507522 | 0.2426326
0.05315121 | 0.01005688 | 0.01232056 |  |  |  | -0.1363479 | 0.2508434 | 0.2425283
0.05310698 | 0.01005287 | 0.01232056 |  |  |  | -0.1363559 | 0.2509346 | 0.2425283
0.05306274 | 0.01004904 | 0.01232056 |  |  |  | -0.1363639 | 0.2510257 | 0.2425283
0.05306327 | 0.01006012 | 0.01232056 |  |  |  | -0.1363719 | 0.2511169 | 0.2425283
0.05306379 | 0.0100712 | 0.01232056 |  |  |  | -0.1363798 | 0.2512081 | 0.242424
0.05306432 | 0.01008228 | 0.01232056 |  |  |  | -0.1363878 | 0.2512992 | 0.242424
0.05306484 | 0.01009337 | 0.01232056 |  |  |  | -0.1363754 | 0.2513057 | 0.242424
0.05304911 | 0.009965878 | 0.01232056 |  |  |  | -0.1363629 | 0.2513121 | 0.242424
0.05303338 | 0.009838391 | 0.01232056 |  |  |  | -0.1363505 | 0.2513185 | 0.242424
0.05301765 | 0.009710904 | 0.01232056 |  |  |  | -0.1363256 | 0.2513314 | 0.2422154
0.05300191 | 0.009583418 | 0.01232056 |  |  |  | -0.1363131 | 0.2513378 | 0.2422154
0.05312555 | 0.009476281 | 0.01232056 |  |  |  | -0.1363007 | 0.2513442 | 0.2422154
0.05324919 | 0.00936916 | 0.01232056 |  |  |  | -0.1362882 | 0.2513506 | 0.2422154
0.05337283 | 0.009262056 | 0.01232056 |  |  |  | -0.1363147 | 0.2513671 | 0.2422154
0.05349647 | 0.009154967 | 0.01232056 |  |  |  | -0.1363412 | 0.2513835 | 0.2422154
0.05372334 | 0.009337358 | 0.01232056 |  |  |  | -0.1363942 | 0.2514165 | 0.242111
0.0539502 | 0.009519764 | 0.01232056 |  |  |  | -0.1364207 | 0.251433 | 0.242111
0.05417707 | 0.009702186 | 0.01232056 |  |  |  | -0.1364472 | 0.2514495 | 0.242111
0.05440394 | 0.009884624 | 0.01232056 |  |  |  | -0.1365001 | 0.2514825 | 0.2420067
0.05565469 | 0.01005192 | 0.01232056 |  |  |  | -0.1364927 | 0.2514601 | 0.2420067
0.05690547 | 0.01021923 | 0.01232056 |  |  |  | -0.1364853 | 0.2514376 | 0.2420067
0.05940709 | 0.01055389 | 0.01247081 |  |  |  | -0.1364778 | 0.2514152 | 0.2420067
0.06127587 | 0.01026975 | 0.01247081 |  |  |  | -0.136463 | 0.2513704 | 0.2419024
0.06688286 | 0.009417366 | 0.01322206 |  |  |  | -0.1364555 | 0.251348 | 0.2419024
0.06694039 | 0.009024471 | 0.01442406 |  |  |  | -0.1364481 | 0.2513256 | 0.2419024
0.06705549 | 0.008238869 | 0.01577632 |  |  |  | -0.1364406 | 0.2513032 | 0.2419024
0.06711305 | 0.007846164 | 0.01577632 |  |  |  | -0.1364406 | 0.2513769 | 0.2417981
0.06504492 | 0.007252205 | 0.01923209 |  |  |  | -0.1364406 | 0.2514506 | 0.2417981
0.06435561 | 0.007054832 | 0.01938234 |  |  |  | -0.1364405 | 0.2515242 | 0.2416938
0.06461469 | 0.007168589 | 0.01863108 |  |  |  | -0.1364405 | 0.2515979 | 0.2416938
0.06487381 | 0.007282348 | 0.01863108 |  |  |  | -0.1364405 | 0.2516716 | 0.2416938
0.06513298 | 0.007396111 | 0.01863108 |  |  |  | -0.1364404 | 0.2517453 | 0.2416938
0.0653922 | 0.007509877 | 0.01863108 |  |  |  | -0.1364404 | 0.251819 | 0.2416938
0.0654598 | 0.007359584 | 0.01818033 |  |  |  | -0.1364552 | 0.2518505 | 0.2415895
0.06559506 | 0.007059138 | 0.01667783 |  |  |  | -0.1364702 | 0.2518084 | 0.2415895
0.06566272 | 0.006908985 | 0.01667783 |  |  |  | -0.1364851 | 0.2517663 | 0.2415895
0.06565234 | 0.006935388 | 0.01667783 |  |  |  | -0.1365 | 0.2517242 | 0.2415895
0.06562123 | 0.007015497 | 0.01622707 |  |  |  | -0.1365149 | 0.2516821 | 0.2414852
0.06537542 | 0.00745018 | 0.01592657 |  |  |  | -0.1365298 | 0.25164 | 0.2414852
0.06512962 | 0.007884897 | 0.01592657 |  |  |  | -0.1365447 | 0.2515979 | 0.2414852
0.06488383 | 0.008319649 | 0.01577632 |  |  |  | -0.1365596 | 0.2515558 | 0.2414852
0.06463805 | 0.008754435 | 0.01637732 |  |  |  | -0.1365318 | 0.2514737 | 0.2414852
0.06477524 | 0.008608916 | 0.01562607 |  |  |  | -0.1365041 | 0.2513917 | 0.2414852
0.06491242 | 0.0084634 | 0.01637732 |  |  |  | -0.1364764 | 0.2513097 | 0.2413809
0.06504962 | 0.008317887 | 0.01547582 |  |  |  | -0.1364486 | 0.2512277 | 0.2413809
0.06518681 | 0.008172378 | 0.01547582 |  |  |  | -0.1364209 | 0.2511457 | 0.2413809
0.06541375 | 0.008116239 | 0.01532557 |  |  |  | -0.1363931 | 0.2510637 | 0.2413809
0.06564083 | 0.008060125 | 0.01532557 |  |  |  | -0.1363654 | 0.2509817 | 0.2413809
0.06586806 | 0.008004038 | 0.01532557 |  |  |  | -0.1363376 | 0.2508997 | 0.2413809
0.06609543 | 0.007947977 | 0.01532557 |  |  |  | -0.1363941 | 0.2508956 | 0.2411722
0.06603407 | 0.007710308 | 0.01517532 |  |  |  | -0.1363566 | 0.2508825 | 0.2410679
0.06597272 | 0.007472762 | 0.01517532 |  |  |  | -0.1363191 | 0.2508695 | 0.2410679
0.06591138 | 0.007235339 | 0.01517532 |  |  |  | -0.1362816 | 0.2508564 | 0.2410679
0.06585004 | 0.00699804 | 0.01517532 |  |  |  | -0.1362441 | 0.2508433 | 0.2410679
0.06611593 | 0.007203512 | 0.01517532 |  |  |  | -0.1362629 | 0.2508208 | 0.2410679
0.06638184 | 0.007408986 | 0.01607682 |  |  |  | -0.1362816 | 0.2507982 | 0.2410679
0.06691373 | 0.007819942 | 0.01532557 |  |  |  | -0.1363003 | 0.2507757 | 0.2410679
0.06674215 | 0.007658317 | 0.01532557 |  |  |  | -0.1363191 | 0.2507531 | 0.2409636
0.06657058 | 0.007496702 | 0.01532557 |  |  |  | -0.1363378 | 0.2507306 | 0.2409636
0.06639902 | 0.007335097 | 0.01532557 |  |  |  | -0.1363565 | 0.250708 | 0.2409636
0.06622749 | 0.007173502 | 0.01532557 |  |  |  | -0.1363753 | 0.2506855 | 0.2409636
0.06619531 | 0.007280853 | 0.01517532 |  |  |  | -0.136394 | 0.2506629 | 0.2409636
0.06616315 | 0.007388207 | 0.01517532 |  |  |  | -0.1363753 | 0.2506587 | 0.2409636
0.06613102 | 0.007495565 | 0.01517532 |  |  |  | -0.1363566 | 0.2506545 | 0.2409636
0.06609891 | 0.007602926 | 0.01517532 |  |  |  | -0.1363379 | 0.2506503 | 0.2408593
0.06604098 | 0.00776632 | 0.01517532 |  |  |  | -0.1363192 | 0.2506461 | 0.2408593
0.06598304 | 0.007929763 | 0.01517532 |  |  |  | -0.1363005 | 0.2506418 | 0.2408593
0.0659251 | 0.008093254 | 0.01517532 |  |  |  | -0.1362818 | 0.2506376 | 0.2408593
0.06586717 | 0.008256793 | 0.01517532 |  |  |  | -0.1362631 | 0.2506334 | 0.2408593
0.06623691 | 0.008158403 | 0.01517532 |  |  |  | -0.1362443 | 0.2506292 | 0.2408593
0.06660665 | 0.008060014 | 0.01517532 |  |  |  | -0.1363956 | 0.2510146 | 0.240755
0.06697639 | 0.007961626 | 0.01517532 |  |  |  | -0.1365469 | 0.2514 | 0.240755
0.06734613 | 0.007863238 | 0.01517532 |  |  |  | -0.1366982 | 0.2517854 | 0.240755
0.06703856 | 0.007946061 | 0.01517532 |  |  |  | -0.1368494 | 0.2521708 | 0.240755
0.066731 | 0.008028886 | 0.01517532 |  |  |  | -0.1370007 | 0.2525563 | 0.240755
0.06642344 | 0.008111712 | 0.01517532 |  |  |  | -0.1371519 | 0.2529417 | 0.2408593
0.06611588 | 0.00819454 | 0.01517532 |  |  |  | -0.1373032 | 0.2533271 | 0.2403377
0.06594109 | 0.008169441 | 0.01517532 |  |  |  | -0.1388964 | 0.2578117 | 0.2690239
0.06576631 | 0.008144344 | 0.01517532 |  |  |  | -0.1392569 | 0.2588366 | 0.268398
0.06559154 | 0.008119248 | 0.01517532 |  |  |  | -0.1403107 | 0.2619562 | 0.2804983
0.06541677 | 0.008094152 | 0.01517532 |  |  |  | -0.1402831 | 0.2620011 | 0.2800811
0.06553613 | 0.008083783 | 0.01517532 |  |  |  | -0.1402554 | 0.262046 | 0.2809156
0.06565551 | 0.008073414 | 0.01517532 |  |  |  | -0.1402277 | 0.2620909 | 0.2798724
0.06577489 | 0.008063045 | 0.01517532 |  |  |  | -0.1401724 | 0.2621807 | 0.2743438
0.06589429 | 0.008052677 | 0.01517532 |  |  |  | -0.1401447 | 0.2622256 | 0.2743438
0.06594639 | 0.008024507 | 0.01517532 |  |  |  | -0.1401254 | 0.2623013 | 0.2730921
0.06599851 | 0.007996589 | 0.01517532 |  |  |  | -0.1401337 | 0.2623321 | 0.2722576
0.06605063 | 0.007968924 | 0.01517532 |  |  |  | -0.1401421 | 0.2623629 | 0.272049
0.06610277 | 0.007941511 | 0.01517532 |  |  |  | -0.1401505 | 0.2623937 | 0.2721533
0.06606167 | 0.007918565 | 0.01517532 |  |  |  | -0.1401589 | 0.2624244 | 0.272049
0.06602071 | 0.007895778 | 0.01517532 |  |  |  | -0.1401673 | 0.2624552 | 0.272049
0.06597989 | 0.00787315 | 0.01517532 |  |  |  | -0.1401757 | 0.262486 | 0.2710058
0.06593919 | 0.007850679 | 0.01517532 |  |  |  | -0.1401841 | 0.2625168 | 0.2710058
0.06591775 | 0.008008691 | 0.01517532 |  |  |  | -0.1402221 | 0.26222 | 0.270067
0.0658963 | 0.008166703 | 0.01517532 |  |  |  | -0.1402316 | 0.2621458 | 0.2699627
0.06587486 | 0.008324716 | 0.01517532 |  |  |  | -0.1402505 | 0.2619974 | 0.270067
0.06585341 | 0.008482728 | 0.01517532 |  |  |  | -0.1402653 | 0.2619869 | 0.2694411
0.06585317 | 0.008440039 | 0.01517532 |  |  |  | -0.1402706 | 0.2620506 | 0.2693368
0.06585293 | 0.008397353 | 0.01517532 |  |  |  | -0.1402759 | 0.2621143 | 0.2693368
0.0658527 | 0.008354668 | 0.01517532 |  |  |  | -0.1402812 | 0.262178 | 0.2691282
0.06585249 | 0.008311985 | 0.01517532 |  |  |  | -0.1402865 | 0.2622418 | 0.2691282
0.06587952 | 0.008165527 | 0.01517532 |  |  |  | -0.1402918 | 0.2623055 | 0.2690239
0.06590658 | 0.008019083 | 0.01517532 |  |  |  | -0.1402972 | 0.2623692 | 0.2689196
0.06593366 | 0.007872655 | 0.01517532 |  |  |  | -0.1403025 | 0.2624329 | 0.2689196
0.06596076 | 0.007726242 | 0.01517532 |  |  |  | -0.1402952 | 0.2625649 | 0.2689196
0.06597853 | 0.007728287 | 0.01517532 |  |  |  | -0.140288 | 0.2626969 | 0.2687109
0.06599631 | 0.007730331 | 0.01517532 |  |  |  | -0.1402807 | 0.262829 | 0.2686066
0.06601409 | 0.007732375 | 0.01517532 |  |  |  | -0.1402735 | 0.262961 | 0.2686066
0.06603188 | 0.007734419 | 0.01517532 |  |  |  | -0.1402663 | 0.2630931 | 0.2685023
0.06628773 | 0.007604814 | 0.01517532 |  |  |  | -0.140259 | 0.2632252 | 0.2685023
0.06654364 | 0.00747521 | 0.01517532 |  |  |  | -0.1402518 | 0.2633573 | 0.268398
0.06679962 | 0.007345607 | 0.01517532 |  |  |  | -0.1402445 | 0.2634894 | 0.268398
0.06705567 | 0.007216005 | 0.01517532 |  |  |  | -0.1402091 | 0.2635028 | 0.268398
0.06708946 | 0.007226984 | 0.01517532 |  |  |  | -0.1401737 | 0.2635163 | 0.268398
0.06712328 | 0.007237965 | 0.01517532 |  |  |  | -0.1401383 | 0.2635298 | 0.2681894
0.06715715 | 0.007248945 | 0.01517532 |  |  |  | -0.140103 | 0.2635433 | 0.2681894
0.06719105 | 0.007259925 | 0.01517532 |  |  |  | -0.1400676 | 0.2635569 | 0.268085
0.06714444 | 0.007413885 | 0.01517532 |  |  |  | -0.1400322 | 0.2635704 | 0.268085
0.06709791 | 0.007567845 | 0.01517532 |  |  |  | -0.1399968 | 0.263584 | 0.2679807
0.06705148 | 0.007721805 | 0.01517532 |  |  |  | -0.1399614 | 0.2635975 | 0.2679807
0.06700515 | 0.007875766 | 0.01517532 |  |  |  | -0.1399488 | 0.263585 | 0.2679807
0.06697268 | 0.007932507 | 0.01517532 |  |  |  | -0.1399362 | 0.2635724 | 0.2678764
0.06694029 | 0.00798925 | 0.01517532 |  |  |  | -0.1399236 | 0.2635599 | 0.2678764
0.06690796 | 0.008045995 | 0.01517532 |  |  |  | -0.139911 | 0.2635473 | 0.2677721
0.06687569 | 0.00810274 | 0.01517532 |  |  |  | -0.1398984 | 0.2635348 | 0.2677721
0.06684796 | 0.008100774 | 0.01517532 |  |  |  | -0.1398858 | 0.2635222 | 0.2676678
0.06682022 | 0.008098808 | 0.01517532 |  |  |  | -0.1398732 | 0.2635097 | 0.2676678
0.06679249 | 0.008096842 | 0.01517532 |  |  |  | -0.1398606 | 0.2634971 | 0.2676678
0.06676477 | 0.008094876 | 0.01517532 |  |  |  | -0.1398599 | 0.2632828 | 0.2676678
0.06677463 | 0.008096848 | 0.01517532 |  |  |  | -0.1398591 | 0.2630685 | 0.2676678
0.06678451 | 0.00809882 | 0.01517532 |  |  |  | -0.1398576 | 0.2626398 | 0.2675635
0.06679438 | 0.008100791 | 0.01517532 |  |  |  | -0.1398561 | 0.2622112 | 0.2679807
0.06680426 | 0.008102763 | 0.01517532 |  |  |  | -0.1398546 | 0.2617826 | 0.2673549
0.06673888 | 0.008091064 | 0.01517532 |  |  |  | -0.1399078 | 0.261892 | 0.2673549
0.06667353 | 0.008079365 | 0.01517532 |  |  |  | -0.1399611 | 0.2620014 | 0.2673549
0.06660821 | 0.008067666 | 0.01517532 |  |  |  | -0.1400143 | 0.2621109 | 0.2673549
0.06654292 | 0.008055969 | 0.01517532 |  |  |  | -0.1400675 | 0.2622204 | 0.2673549
0.06661225 | 0.0080693 | 0.01517532 |  |  |  | -0.140174 | 0.2624394 | 0.2672505
0.06668169 | 0.008082631 | 0.01517532 |  |  |  | -0.1402273 | 0.2625489 | 0.2672505
0.06675124 | 0.008095963 | 0.01517532 |  |  |  | -0.1402805 | 0.2626584 | 0.2671462
0.06682089 | 0.008109295 | 0.01517532 |  |  |  | -0.1403047 | 0.2626815 | 0.2671462
0.06689717 | 0.008108124 | 0.01517532 |  |  |  | -0.1403289 | 0.2627047 | 0.2670419
0.06697345 | 0.008106953 | 0.01517532 |  |  |  | -0.1403531 | 0.2627278 | 0.2670419
0.06704973 | 0.008105782 | 0.01517532 |  |  |  | -0.1403773 | 0.262751 | 0.2670419
0.06712601 | 0.008104611 | 0.01517532 |  |  |  | -0.1404015 | 0.2627741 | 0.2670419
0.06713986 | 0.008083211 | 0.01517532 |  |  |  | -0.1404257 | 0.2627973 | 0.2669376
0.06715371 | 0.008061812 | 0.01517532 |  |  |  | -0.14045 | 0.2628204 | 0.2669376
0.06716756 | 0.008040413 | 0.01517532 |  |  |  | -0.1404742 | 0.2628436 | 0.2669376
0.06718141 | 0.008019016 | 0.01517532 |  |  |  | -0.1404735 | 0.2628501 | 0.2669376
0.06712031 | 0.008014089 | 0.01517532 |  |  |  | -0.1404728 | 0.2628566 | 0.2668333
0.0670592 | 0.008009161 | 0.01517532 |  |  |  | -0.1404722 | 0.2628632 | 0.2668333
0.0669981 | 0.008004234 | 0.01517532 |  |  |  | -0.1404715 | 0.2628697 | 0.2668333
0.06693701 | 0.007999308 | 0.01517532 |  |  |  | -0.1404708 | 0.2628763 | 0.2668333
0.06684313 | 0.007941786 | 0.01517532 |  |  |  | -0.1404701 | 0.2628828 | 0.266729
0.06674925 | 0.007884265 | 0.01517532 |  |  |  | -0.1404695 | 0.2628893 | 0.266729
0.06665538 | 0.007826744 | 0.01517532 |  |  |  | -0.1404688 | 0.2628959 | 0.266729
0.06656151 | 0.007769225 | 0.01517532 |  |  |  | -0.1404588 | 0.2629683 | 0.266729
0.06656184 | 0.007767938 | 0.01517532 |  |  |  | -0.1404489 | 0.2630408 | 0.266729
0.06656217 | 0.00776665 | 0.01517532 |  |  |  | -0.1404389 | 0.2631132 | 0.2666247
0.0665625 | 0.007765363 | 0.01517532 |  |  |  | -0.1404289 | 0.2631857 | 0.2666247
0.06656284 | 0.007764076 | 0.01517532 |  |  |  | -0.140419 | 0.2632582 | 0.2666247
0.06669835 | 0.007763685 | 0.01517532 |  |  |  | -0.140409 | 0.2633306 | 0.2666247
0.06683386 | 0.007763294 | 0.01517532 |  |  |  | -0.140399 | 0.2634031 | 0.2666247
0.06696937 | 0.007762904 | 0.01517532 |  |  |  | -0.1403891 | 0.2634755 | 0.2665203
0.06710488 | 0.007762513 | 0.01517532 |  |  |  | -0.1403569 | 0.2634593 | 0.2665203
0.0671069 | 0.007618703 | 0.01517532 |  |  |  | -0.1403247 | 0.2634431 | 0.2665203
0.06710892 | 0.007474893 | 0.01517532 |  |  |  | -0.1402925 | 0.2634268 | 0.266416
0.06711296 | 0.007187274 | 0.01502507 |  |  |  | -0.1402604 | 0.2634106 | 0.266416
0.06710872 | 0.007229942 | 0.01502507 |  |  |  | -0.1402282 | 0.2633944 | 0.266416
0.0671045 | 0.007272609 | 0.01502507 |  |  |  | -0.140196 | 0.2633781 | 0.266416
0.06710029 | 0.007315277 | 0.01502507 |  |  |  | -0.1401638 | 0.2633619 | 0.266416
0.06709608 | 0.007357945 | 0.01502507 |  |  |  | -0.1401317 | 0.2633457 | 0.2663117
0.06697682 | 0.007399459 | 0.01502507 |  |  |  | -0.1401492 | 0.2633254 | 0.2663117
0.06685774 | 0.007440999 | 0.01502507 |  |  |  | -0.1401667 | 0.2633051 | 0.2663117
0.06673883 | 0.007482565 | 0.01502507 |  |  |  | -0.1401842 | 0.2632848 | 0.2663117
0.0666201 | 0.007524156 | 0.01502507 |  |  |  | -0.1402017 | 0.2632646 | 0.2663117
0.06653537 | 0.007825102 | 0.01502507 |  |  |  | -0.1402192 | 0.2632443 | 0.2662074
0.06645067 | 0.008126302 | 0.01502507 |  |  |  | -0.1402367 | 0.263224 | 0.2662074
0.06636598 | 0.008427755 | 0.01502507 |  |  |  | -0.1402542 | 0.2632037 | 0.2659988
0.06628132 | 0.008729461 | 0.01502507 |  |  |  | -0.1402717 | 0.2631834 | 0.2659988
0.06715488 | 0.00861826 | 0.01502507 |  |  |  | -0.1404123 | 0.26352 | 0.2652686
0.06802915 | 0.008507274 | 0.01502507 |  |  |  | -0.1404826 | 0.2636882 | 0.2658945
0.06890414 | 0.008396503 | 0.01502507 |  |  |  | -0.1405528 | 0.2638565 | 0.2657902
0.06977983 | 0.008285947 | 0.01502507 |  |  |  | -0.1406231 | 0.2640248 | 0.264747
0.07101459 | 0.008241677 | 0.01502507 |  |  |  | -0.1406934 | 0.264193 | 0.2648513
0.07728299 | 0.006833292 | 0.01667783 |  |  |  | -0.1407636 | 0.2643613 | 0.2648513
0.07813805 | 0.006408655 | 0.01787983 |  |  |  | -0.1408339 | 0.2645296 | 0.2704843
0.0782071 | 0.006193207 | 0.01772958 |  |  |  | -0.1409557 | 0.2650696 | 0.2694411
0.07827618 | 0.005977766 | 0.01742908 |  |  |  | -0.141687 | 0.2683102 | 0.2954151
0.07834529 | 0.00576233 | 0.01953259 |  |  |  | -0.1418089 | 0.2688504 | 0.294372
0.07841444 | 0.005546901 | 0.02088484 |  |  |  | -0.1418289 | 0.2689895 | 0.2951022
0.0788651 | 0.006228618 | 0.01968284 |  |  |  | -0.1418689 | 0.2692679 | 0.2930159
0.07931581 | 0.006910532 | 0.02088484 |  |  |  | -0.141909 | 0.2695462 | 0.2908253
0.07976658 | 0.007592642 | 0.02028384 |  |  |  | -0.141929 | 0.2696853 | 0.2887391
0.08021740663 | 0.008274947 | 0.02043409 |  |  |  | -0.141949 | 0.2698245 | 0.2876959
0.07987127 | 0.007706969 | 0.02043409 |  |  |  | -0.1419631 | 0.2699987 | 0.2866528
0.07952513 | 0.007138996 | 0.02028384 |  |  |  | -0.1419573 | 0.2700338 | 0.2862356
0.07917899 | 0.00657103 | 0.02028384 |  |  |  | -0.1419514 | 0.2700688 | 0.2862356
0.0788553 | 0.005405984 | 0.01863108 |  |  |  | -0.1419337 | 0.270174 | 0.285714
0.07884669 | 0.005674646 | 0.01923209 |  |  |  | -0.1419279 | 0.2702091 | 0.2850881
0.07882949 | 0.006211971 | 0.01908184 |  |  |  | -0.1419224 | 0.2701608 | 0.2850881
0.08050119 | 0.005378287 | 0.01803008 |  |  |  | -0.1419228 | 0.2700775 | 0.2846709
0.08173029 | 0.005232912 | 0.01772958 |  |  |  | -0.1419232 | 0.2699941 | 0.2846709
0.08240231 | 0.005365435 | 0.01772958 |  |  |  | -0.1419237 | 0.2699108 | 0.2846709
0.08307455 | 0.005497963 | 0.01772958 |  |  |  | -0.1419241 | 0.2698274 | 0.2842536
0.08374702 | 0.005630496 | 0.01772958 |  |  |  | -0.1419245 | 0.2697441 | 0.2842536
0.08546397 | 0.005721207 | 0.01772958 |  |  |  | -0.1419253 | 0.2695774 | 0.284045
0.09061518 | 0.005996343 | 0.01923209 |  |  |  | -0.1419198 | 0.2694583 | 0.2839407
0.09081528 | 0.005789784 | 0.01923209 |  |  |  | -0.1419142 | 0.2693393 | 0.2839407
0.09101574 | 0.00558337 | 0.02073459 |  |  |  | -0.1419031 | 0.2691012 | 0.283732
0.09068472 | 0.005051516 | 0.0222371 |  |  |  | -0.1418975 | 0.2689822 | 0.2836277
0.09031825 | 0.004991876 | 0.0222371 |  |  |  | -0.1418919 | 0.2688632 | 0.2836277
0.09006469 | 0.004639209 | 0.02298835 |  |  |  | -0.1418864 | 0.2687441 | 0.2836277
0.09017759 | 0.004346204 | 0.02388986 |  |  |  | -0.1418808 | 0.2686251 | 0.2834191
0.0902905 | 0.004053281 | 0.02328885 |  |  |  | -0.14188 | 0.2686952 | 0.2834191
0.09033797 | 0.003769679 | 0.02388986 |  |  |  | -0.1418793 | 0.2687652 | 0.2833148
0.09027251 | 0.003778967 | 0.02388986 |  |  |  | -0.1418785 | 0.2688353 | 0.2833148
0.09020706 | 0.003788305 | 0.02298835 |  |  |  | -0.1418777 | 0.2689054 | 0.2832105
0.09257103 | 0.003527795 | 0.02238735 |  |  |  | -0.1418769 | 0.2689754 | 0.2831062
0.09225777 | 0.003604469 | 0.02088484 |  |  |  | -0.1418762 | 0.2690455 | 0.2831062
0.09194452 | 0.003681471 | 0.02088484 |  |  |  | -0.1418754 | 0.2691156 | 0.2830018
0.09163128 | 0.003758801 | 0.02088484 |  |  |  | -0.1418746 | 0.2691857 | 0.2830018
0.09131804 | 0.003836459 | 0.02088484 |  |  |  | -0.1418888 | 0.2692109 | 0.2828975
0.09153818 | 0.003842192 | 0.02073459 |  |  |  | -0.141903 | 0.2692362 | 0.2828975
0.09175837 | 0.003848111 | 0.02073459 |  |  |  | -0.1419172 | 0.2692614 | 0.2827932
0.0919786 | 0.003854217 | 0.02073459 |  |  |  | -0.1419314 | 0.2692867 | 0.2827932
0.09199693 | 0.00423015 | 0.02058434 |  |  |  | -0.1419455 | 0.2693119 | 0.2827932
0.09191223 | 0.004072591 | 0.02058434 |  |  |  | -0.1419597 | 0.2693372 | 0.2826889
0.09182755 | 0.003915178 | 0.02058434 |  |  |  | -0.1419739 | 0.2693625 | 0.2826889
0.0916641 | 0.003484855 | 0.02088484 |  |  |  | -0.1419881 | 0.2693877 | 0.2825846
0.09158531 | 0.003211865 | 0.02058434 |  |  |  | -0.1419979 | 0.2693705 | 0.2825846
0.09150652 | 0.002938939 | 0.02058434 |  |  |  | -0.1420078 | 0.2693533 | 0.2824803
0.091371 | 0.002812145 | 0.02043409 |  |  |  | -0.1420176 | 0.2693361 | 0.2824803
0.09131428 | 0.002958628 | 0.02043409 |  |  |  | -0.1420274 | 0.2693189 | 0.2824803
0.09125756 | 0.003105525 | 0.02043409 |  |  |  | -0.1420372 | 0.2693017 | 0.2824803
0.09120084 | 0.003252837 | 0.02043409 |  |  |  | -0.142047 | 0.2692845 | 0.2824803
0.09127865 | 0.00353463 | 0.02043409 |  |  |  | -0.1420568 | 0.2692673 | 0.2824803
0.09135648 | 0.003816432 | 0.02043409 |  |  |  | -0.1420667 | 0.2692501 | 0.2824803
0.09143433 | 0.004098244 | 0.02028384 |  |  |  | -0.1420665 | 0.2692674 | 0.2822717
0.09151219 | 0.004380064 | 0.02043409 |  |  |  | -0.1420664 | 0.2692847 | 0.2822717
0.09169014 | 0.004701893 | 0.02043409 |  |  |  | -0.1420663 | 0.269302 | 0.2822717
0.0918683 | 0.005023722 | 0.02043409 |  |  |  | -0.1420662 | 0.2693193 | 0.2821673
0.09204667 | 0.005345551 | 0.02043409 |  |  |  | -0.142066 | 0.2693366 | 0.2821673
0.09222525 | 0.00566738 | 0.02043409 |  |  |  | -0.1420659 | 0.2693539 | 0.282063
0.09215739 | 0.005398281 | 0.02028384 |  |  |  | -0.1420658 | 0.2693712 | 0.282063
0.09208968 | 0.005129183 | 0.02028384 |  |  |  | -0.1420657 | 0.2693885 | 0.282063
0.09202212 | 0.004860087 | 0.02028384 |  |  |  | -0.1420696 | 0.2694293 | 0.2819587
0.09195473 | 0.004590992 | 0.02028384 |  |  |  | -0.1420735 | 0.2694701 | 0.2819587
0.09186359 | 0.004604466 | 0.02028384 |  |  |  | -0.1420774 | 0.2695109 | 0.2819587
0.09177245 | 0.00461794 | 0.02028384 |  |  |  | -0.1420813 | 0.2695517 | 0.2819587
0.09168132 | 0.004631414 | 0.02028384 |  |  |  | -0.1420852 | 0.2695924 | 0.2819587
0.09159019 | 0.004644888 | 0.02028384 |  |  |  | -0.1420891 | 0.2696332 | 0.2818544
0.09160082 | 0.004632953 | 0.02028384 |  |  |  | -0.142093 | 0.269674 | 0.2818544
0.09161146 | 0.004621019 | 0.02028384 |  |  |  | -0.1420969 | 0.2697148 | 0.2818544
0.0916221 | 0.004609085 | 0.02028384 |  |  |  | -0.1421101 | 0.2698435 | 0.2817501
0.09163274 | 0.004597152 | 0.02028384 |  |  |  | -0.1421167 | 0.2699078 | 0.2817501
0.09189021 | 0.004582705 | 0.02028384 |  |  |  | -0.1421233 | 0.2699722 | 0.2817501
0.0921477 | 0.004568282 | 0.02028384 |  |  |  | -0.1421298 | 0.2700365 | 0.2817501
0.0924052 | 0.004553884 | 0.02028384 |  |  |  | -0.1421364 | 0.2701009 | 0.2816458
0.09266271 | 0.00453951 | 0.02028384 |  |  |  | -0.142143 | 0.2701652 | 0.2816458
0.09265194 | 0.004560444 | 0.02028384 |  |  |  | -0.1421496 | 0.2702295 | 0.2815415
0.09264117 | 0.004581424 | 0.02028384 |  |  |  | -0.1421501 | 0.2702133 | 0.2815415
0.0926304 | 0.004602449 | 0.02028384 |  |  |  | -0.1421506 | 0.2701971 | 0.2815415
0.09261963 | 0.004623521 | 0.02028384 |  |  |  | -0.1421511 | 0.2701809 | 0.2815415
0.09260902 | 0.004583177 | 0.02028384 |  |  |  | -0.1421516 | 0.2701647 | 0.2814371
0.09259841 | 0.004542973 | 0.02028384 |  |  |  | -0.1421521 | 0.2701485 | 0.2814371
0.09258781 | 0.004502908 | 0.02028384 |  |  |  | -0.1421526 | 0.2701323 | 0.2814371
0.0925772 | 0.004462981 | 0.02028384 |  |  |  | -0.1421531 | 0.2701161 | 0.2814371
0.09255873 | 0.004618 | 0.02028384 |  |  |  | -0.1421536 | 0.2700999 | 0.2813328
0.09254026 | 0.004773042 | 0.02028384 |  |  |  | -0.1421617 | 0.2700581 | 0.2813328
0.09252178 | 0.004928108 | 0.02028384 |  |  |  | -0.1421698 | 0.2700163 | 0.2813328
0.09250331 | 0.005083198 | 0.02028384 |  |  |  | -0.1421779 | 0.2699745 | 0.2813328
0.09252547 | 0.004944688 | 0.02028384 |  |  |  | -0.1421859 | 0.2699326 | 0.2813328
0.09254763 | 0.004806259 | 0.02028384 |  |  |  | -0.142194 | 0.2698908 | 0.2813328
0.0925698 | 0.004667913 | 0.02028384 |  |  |  | -0.1422021 | 0.269849 | 0.2812285
0.09259197 | 0.00452965 | 0.02028384 |  |  |  | -0.1422101 | 0.2698072 | 0.2812285
0.09258328 | 0.00454168 | 0.02028384 |  |  |  | -0.1422182 | 0.2697654 | 0.2812285
0.09257461 | 0.004553739 | 0.02028384 |  |  |  | -0.1422485 | 0.2698957 | 0.2811242
0.09256593 | 0.004565829 | 0.02028384 |  |  |  | -0.1422788 | 0.270026 | 0.2811242
0.09255727 | 0.004577947 | 0.02028384 |  |  |  | -0.1423092 | 0.2701563 | 0.2811242
0.09247502 | 0.004524514 | 0.02028384 |  |  |  | -0.1423395 | 0.2702866 | 0.2811242
0.09239278 | 0.004471113 | 0.02028384 |  |  |  | -0.1423698 | 0.270417 | 0.2811242
0.09231054 | 0.004417746 | 0.02028384 |  |  |  | -0.1424001 | 0.2705473 | 0.2814371
0.0922283 | 0.004364411 | 0.02028384 |  |  |  | -0.1424304 | 0.2706776 | 0.2824803
0.09222293 | 0.004489624 | 0.02028384 |  |  |  | -0.1424607 | 0.270808 | 0.2822717
0.09221756 | 0.004614837 | 0.02028384 |  |  |  | -0.1425777 | 0.2711375 | 0.2825846
0.09221219 | 0.00474005 | 0.02028384 |  |  |  | -0.1432792 | 0.273115 | 0.2939547
0.09220682 | 0.004865263 | 0.02028384 |  |  |  | -0.1433961 | 0.2734446 | 0.3002135
0.09217908 | 0.00491676 | 0.02028384 |  |  |  | -0.1433945 | 0.2733554 | 0.3106449
0.09215133 | 0.00496826 | 0.02028384 |  |  |  | -0.1433929 | 0.2732663 | 0.3107492
0.09212359 | 0.005019764 | 0.02028384 |  |  |  | -0.1433897 | 0.2730881 | 0.3065766
0.09209585 | 0.005071271 | 0.02028384 |  |  |  | -0.1434343 | 0.2724014 | 0.3024041
0.09200291 | 0.005028444 | 0.02028384 |  |  |  | -0.143447 | 0.2723189 | 0.301361
0.09190997 | 0.00498576 | 0.02028384 |  |  |  | -0.1434597 | 0.2722364 | 0.301361
0.09181703 | 0.004943219 | 0.02028384 |  |  |  | -0.1434724 | 0.2721539 | 0.2992747
0.0917241 | 0.004900819 | 0.02028384 |  |  |  | -0.1435073 | 0.2721609 | 0.2987531
0.09174742 | 0.004694836 | 0.02028384 |  |  |  | -0.1435294 | 0.2722504 | 0.2987531
0.09177078 | 0.004488859 | 0.02028384 |  |  |  | -0.1435516 | 0.2723399 | 0.2981273
0.09179418 | 0.004282887 | 0.02028384 |  |  |  | -0.1435737 | 0.2724294 | 0.2981273
0.09181762 | 0.004076922 | 0.02028384 |  |  |  | -0.1435959 | 0.272519 | 0.2981273
0.09184441 | 0.004058268 | 0.02028384 |  |  |  | -0.143618 | 0.2726085 | 0.2981273
0.09187121 | 0.004039617 | 0.02028384 |  |  |  | -0.1436402 | 0.2726981 | 0.2981273
0.09189801 | 0.004020969 | 0.02028384 |  |  |  | -0.1436623 | 0.2727876 | 0.2970841
0.0919248 | 0.004002323 | 0.02028384 |  |  |  | -0.143657 | 0.2727783 | 0.2970841
0.09195163 | 0.00400014 | 0.02028384 |  |  |  | -0.1436517 | 0.2727689 | 0.2968755
0.0919785 | 0.003997957 | 0.02028384 |  |  |  | -0.1436411 | 0.2727502 | 0.2971884
0.09200539 | 0.003995775 | 0.02028384 |  |  |  | -0.1436358 | 0.2727409 | 0.2965626
0.09203232 | 0.003993592 | 0.02028384 |  |  |  | -0.1436305 | 0.2727316 | 0.2965626
0.09213462 | 0.003973706 | 0.02028384 |  |  |  | -0.1436252 | 0.2727224 | 0.2963539
0.09233925 | 0.00393407 | 0.02013359 |  |  |  | -0.1436199 | 0.2727131 | 0.2963539
0.09244158 | 0.003914319 | 0.02013359 |  |  |  | -0.1435958 | 0.2727032 | 0.2961453
0.09246465 | 0.003905891 | 0.02013359 |  |  |  | -0.1435837 | 0.2726982 | 0.296041
0.09248773 | 0.003897463 | 0.02013359 |  |  |  | -0.1435716 | 0.2726932 | 0.296041
0.0925108 | 0.003889035 | 0.02013359 |  |  |  | -0.1435595 | 0.2726883 | 0.2959367
0.09253388 | 0.003880607 | 0.02013359 |  |  |  | -0.1435474 | 0.2726833 | 0.2959367
0.09252266 | 0.003889036 | 0.02013359 |  |  |  | -0.1435353 | 0.2726783 | 0.2957281
0.09251144 | 0.003897466 | 0.02013359 |  |  |  | -0.1435232 | 0.2726734 | 0.2957281
0.09250022 | 0.003905896 | 0.02013359 |  |  |  | -0.1435287 | 0.2726549 | 0.2957281
0.092489 | 0.003914327 | 0.02013359 |  |  |  | -0.1435343 | 0.2726364 | 0.2956237
0.09243739 | 0.003915069 | 0.02013359 |  |  |  | -0.1435398 | 0.2726179 | 0.2956237
0.09238578 | 0.003915811 | 0.02013359 |  |  |  | -0.1435453 | 0.2725994 | 0.2956237
0.09233417 | 0.003916554 | 0.02013359 |  |  |  | -0.1435509 | 0.272581 | 0.2955194
0.09228256 | 0.003917296 | 0.02013359 |  |  |  | -0.1435564 | 0.2725625 | 0.2955194
0.09232612 | 0.003912846 | 0.02013359 |  |  |  | -0.1435619 | 0.272544 | 0.2955194
0.09236968 | 0.003908404 | 0.02013359 |  |  |  | -0.1435674 | 0.2725255 | 0.2953108
0.09241324 | 0.003903969 | 0.02013359 |  |  |  | -0.1435527 | 0.2725558 | 0.2953108
0.09245681 | 0.003899541 | 0.02013359 |  |  |  | -0.143538 | 0.2725862 | 0.2953108
0.09246307 | 0.00390171 | 0.02013359 |  |  |  | -0.1435233 | 0.2726165 | 0.2953108
0.09246934 | 0.003903891 | 0.02013359 |  |  |  | -0.1435086 | 0.2726468 | 0.2952065
0.09247561 | 0.003906085 | 0.02013359 |  |  |  | -0.1434791 | 0.2727075 | 0.2951022
0.09248188 | 0.003908291 | 0.02013359 |  |  |  | -0.1434644 | 0.2727378 | 0.2951022
0.09247567 | 0.003927547 | 0.02013359 |  |  |  | -0.1434497 | 0.2727681 | 0.2949979
0.09246946 | 0.00394681 | 0.02013359 |  |  |  | -0.1434466 | 0.2728108 | 0.2949979
0.09246325 | 0.003966083 | 0.02013359 |  |  |  | -0.1434435 | 0.2728535 | 0.2949979
0.09245704 | 0.003985363 | 0.02013359 |  |  |  | -0.1434404 | 0.2728961 | 0.2949979
0.09246196 | 0.003935809 | 0.02013359 |  |  |  | -0.1434373 | 0.2729388 | 0.2949979
0.09246687 | 0.003886271 | 0.02013359 |  |  |  | -0.1434342 | 0.2729814 | 0.2949979
0.09247179 | 0.003836747 | 0.02013359 |  |  |  | -0.1434311 | 0.2730241 | 0.2948936
0.09247671 | 0.003787238 | 0.02013359 |  |  |  | -0.1434249 | 0.2731094 | 0.2947892
0.09244139 | 0.003797753 | 0.02013359 |  |  |  | -0.1434313 | 0.2730179 | 0.2947892
0.09240614 | 0.003808286 | 0.02013359 |  |  |  | -0.1434378 | 0.2729264 | 0.2947892
0.09237096 | 0.003818837 | 0.02013359 |  |  |  | -0.1434442 | 0.2728349 | 0.2947892
0.09233584 | 0.003829406 | 0.02013359 |  |  |  | -0.1434506 | 0.2727434 | 0.2946849
0.09225401 | 0.0037721 | 0.02013359 |  |  |  | -0.1434571 | 0.2726518 | 0.2946849
0.09217219 | 0.00371486 | 0.02013359 |  |  |  | -0.1434635 | 0.2725603 | 0.2946849
0.09209038 | 0.003657687 | 0.02013359 |  |  |  | -0.1434699 | 0.2724688 | 0.2946849
0.09200859 | 0.00360058 | 0.02013359 |  |  |  | -0.1434763 | 0.2723773 | 0.2945806
0.09341879 | 0.003327083 | 0.02013359 |  |  |  | -0.1434818 | 0.2723639 | 0.2945806
0.094829 | 0.003053616 | 0.02013359 |  |  |  | -0.1434873 | 0.2723504 | 0.2944763
0.09623921 | 0.002780179 | 0.02013359 |  |  |  | -0.1434928 | 0.272337 | 0.2944763
0.09764941 | 0.00250677 | 0.02013359 |  |  |  | -0.1434983 | 0.2723236 | 0.2944763
0.09870404 | 0.002945939 | 0.02013359 |  |  |  | -0.1435038 | 0.2723102 | 0.2944763
0.09975867 | 0.003385108 | 0.02013359 |  |  |  | -0.1435092 | 0.2722969 | 0.294372
0.1008133 | 0.003824279 | 0.02013359 |  |  |  | -0.1435147 | 0.2722835 | 0.294372
0.101868 | 0.00426345 | 0.02013359 |  |  |  | -0.1435202 | 0.2722701 | 0.294372
0.102356 | 0.004142019 | 0.02013359 |  |  |  | -0.1435161 | 0.27228 | 0.294372
0.1036684 | 0.004084434 | 0.0231386 |  |  |  | -0.143512 | 0.2722898 | 0.2942677
0.103517 | 0.004391147 | 0.0231386 |  |  |  | -0.143508 | 0.2722997 | 0.2942677
0.1033656 | 0.004697881 | 0.0231386 |  |  |  | -0.1435039 | 0.2723095 | 0.2942677
0.1032144 | 0.005004635 | 0.0231386 |  |  |  | -0.1434998 | 0.2723193 | 0.2942677
0.1029073 | 0.004922233 | 0.02464111 |  |  |  | -0.1434957 | 0.2723292 | 0.2941634
0.1019865 | 0.004675064 | 0.02464111 |  |  |  | -0.1434916 | 0.272339 | 0.2941634
0.1016683 | 0.004009064 | 0.02388986 |  |  |  | -0.1434875 | 0.2723489 | 0.2941634
0.1016685 | 0.003932281 | 0.02388986 |  |  |  | -0.1434959 | 0.272358 | 0.2941634
0.1016687 | 0.003855498 | 0.02388986 |  |  |  | -0.1435043 | 0.2723671 | 0.2941634
0.101669 | 0.003778716 | 0.02373961 |  |  |  | -0.1435127 | 0.2723762 | 0.294059
0.1015967 | 0.004170723 | 0.02343911 |  |  |  | -0.1435211 | 0.2723853 | 0.294059
0.1015604 | 0.004405169 | 0.02343911 |  |  |  | -0.1435296 | 0.2723944 | 0.294059
0.1015242 | 0.004639648 | 0.02328885 |  |  |  | -0.143538 | 0.2724036 | 0.2939547
0.1011614 | 0.004422761 | 0.02328885 |  |  |  | -0.1435464 | 0.2724127 | 0.2939547
0.1007987 | 0.004205874 | 0.02328885 |  |  |  | -0.1435548 | 0.2724218 | 0.2939547
0.100436 | 0.003988988 | 0.02328885 |  |  |  | -0.1435472 | 0.2724327 | 0.2939547
0.1016586 | 0.003794977 | 0.02388986 |  |  |  | -0.1435397 | 0.2724436 | 0.2939547
0.1032437 | 0.003817852 | 0.02388986 |  |  |  | -0.1435322 | 0.2724545 | 0.2938504
0.1048287 | 0.003840727 | 0.02298835 |  |  |  | -0.1435246 | 0.2724653 | 0.2938504
0.1064138 | 0.003863602 | 0.02298835 |  |  |  | -0.1435171 | 0.2724762 | 0.2938504
0.1074917 | 0.003019443 | 0.02298835 |  |  |  | -0.1435096 | 0.2724871 | 0.2938504
0.1085696 | 0.002175836 | 0.0231386 |  |  |  | -0.143502 | 0.272498 | 0.2938504
0.1096476 | 0.001332781 | 0.02388986 |  |  |  | -0.1434945 | 0.2725089 | 0.2938504
0.1107256 | 0.0004902801 | 0.02388986 |  |  |  | -0.1434887 | 0.2725071 | 0.2937461
0.1110166 | 0.0002436378 | 0.02388986 |  |  |  | -0.1434829 | 0.2725053 | 0.2937461
0.1113079 | -2.976906e-06 | 0.02328885 |  |  |  | -0.1434771 | 0.2725035 | 0.2937461
0.1115993 | -0.0002495639 | 0.02328885 |  |  |  | -0.1434713 | 0.2725017 | 0.2937461
0.1126562 | -0.00307235 | 0.02914863 |  |  |  | -0.1434655 | 0.2725 | 0.2937461
0.1129004 | -0.003866274 | 0.02869788 |  |  |  | -0.1434597 | 0.2724982 | 0.2937461
0.1128794 | -0.00373769 | 0.02899838 |  |  |  | -0.1434539 | 0.2724964 | 0.2936418
0.1128542 | -0.003203354 | 0.02884813 |  |  |  | -0.143448 | 0.2724946 | 0.2936418
0.1128238 | -0.002263231 | 0.02974963 |  |  |  | -0.1434851 | 0.2727324 | 0.2936418
0.1124483 | -0.001963259 | 0.02689487 |  |  |  | -0.1435593 | 0.273208 | 0.294059
0.1117278 | -0.002303565 | 0.02674462 |  |  |  | -0.1435964 | 0.2734458 | 0.294059
0.1112267 | -0.002631286 | 0.02524211 |  |  |  | -0.1436335 | 0.2736836 | 0.2939547
0.1110858 | -0.002788858 | 0.02434061 |  |  |  | -0.1436706 | 0.2739214 | 0.2939547
0.1108041 | -0.003103933 | 0.02388986 |  |  |  | -0.1437077 | 0.2741592 | 0.294059
0.1114504 | -0.002960829 | 0.02373961 |  |  |  | -0.1437448 | 0.274397 | 0.2934332
0.1120968 | -0.002817695 | 0.02373961 |  |  |  | -0.1439235 | 0.2753193 | 0.3117923
0.1127432 | -0.002674531 | 0.02373961 |  |  |  | -0.1443537 | 0.2780652 | 0.3060551
0.1133895 | -0.002531338 | 0.02373961 |  |  |  | -0.1443755 | 0.2781698 | 0.3056378
0.1134517 | -0.002382506 | 0.02373961 |  |  |  | -0.1443942 | 0.2782121 | 0.3056378
0.113514 | -0.002233658 | 0.02373961 |  |  |  | -0.1444129 | 0.2782543 | 0.3054292
0.1135764 | -0.002084793 | 0.02373961 |  |  |  | -0.1444316 | 0.2782966 | 0.3054292
0.113639 | -0.001935912 | 0.02373961 |  |  |  | -0.1444503 | 0.2783388 | 0.3054292
0.1136007 | -0.001952489 | 0.02373961 |  |  |  | -0.1444689 | 0.2783811 | 0.3052206
0.1135625 | -0.001969041 | 0.02373961 |  |  |  | -0.1444876 | 0.2784234 | 0.3052206
0.1135244 | -0.001985567 | 0.02373961 |  |  |  | -0.1445142 | 0.2784251 | 0.3051163
0.1134844 | -0.001938508 | 0.02358936 |  |  |  | -0.1445408 | 0.2784269 | 0.3050119
0.1134826 | -0.001874879 | 0.02358936 |  |  |  | -0.1445939 | 0.2784304 | 0.3049076
0.1134808 | -0.001811182 | 0.02358936 |  |  |  | -0.1446205 | 0.2784322 | 0.3049076
0.113479 | -0.001747417 | 0.02358936 |  |  |  | -0.144647 | 0.2784339 | 0.3048033
0.113372 | -0.001800235 | 0.02358936 |  |  |  | -0.1447002 | 0.2784375 | 0.304699
0.1132652 | -0.001853053 | 0.02358936 |  |  |  | -0.1446879 | 0.2784671 | 0.304699
0.1131584 | -0.001905869 | 0.02358936 |  |  |  | -0.1446757 | 0.2784968 | 0.3045947
0.1130517 | -0.001958685 | 0.02358936 |  |  |  | -0.1446635 | 0.2785264 | 0.3045947
0.1129733 | -0.001863977 | 0.02358936 |  |  |  | -0.1446512 | 0.2785561 | 0.3045947
0.1128949 | -0.001769269 | 0.02358936 |  |  |  | -0.144639 | 0.2785858 | 0.3044904
0.1128165 | -0.00167456 | 0.02358936 |  |  |  | -0.1446267 | 0.2786154 | 0.3044904
0.1127382 | -0.00157985 | 0.02358936 |  |  |  | -0.1446145 | 0.2786451 | 0.3044904
0.1127809 | -0.001163296 | 0.02358936 |  |  |  | -0.1446022 | 0.2786748 | 0.3042817
0.1128236 | -0.0007463257 | 0.02358936 |  |  |  | -0.1446078 | 0.2786619 | 0.3042817
0.1128663 | -0.0003289387 | 0.02358936 |  |  |  | -0.1446134 | 0.278649 | 0.3042817
0.112909 | 8.886413e-05 | 0.02358936 |  |  |  | -0.144619 | 0.2786361 | 0.3042817
0.1128599 | -0.0002011473 | 0.02358936 |  |  |  | -0.1446246 | 0.2786232 | 0.3041774
0.112811 | -0.0004911586 | 0.02358936 |  |  |  | -0.1446302 | 0.2786103 | 0.3041774
0.112762 | -0.0007811697 | 0.02358936 |  |  |  | -0.1446358 | 0.2785974 | 0.3040731
0.112713 | -0.001071181 | 0.02358936 |  |  |  | -0.1446415 | 0.2785761 | 0.3040731
0.1130834 | -0.001254962 | 0.02358936 |  |  |  | -0.1446361 | 0.2785806 | 0.3040731
0.113454 | -0.001438742 | 0.02358936 |  |  |  | -0.1446306 | 0.2785851 | 0.3040731
0.1138247 | -0.001622521 | 0.02358936 |  |  |  | -0.1446252 | 0.2785895 | 0.3039688
0.1141955 | -0.001806297 | 0.02358936 |  |  |  | -0.1446143 | 0.2785985 | 0.3038645
0.1136859 | -0.00184368 | 0.02358936 |  |  |  | -0.1446088 | 0.278603 | 0.3038645
0.1131763 | -0.001881052 | 0.02358936 |  |  |  | -0.1446034 | 0.2786074 | 0.3038645
0.1126668 | -0.001918414 | 0.02343911 |  |  |  | -0.1446123 | 0.2786119 | 0.3037602
0.1121573 | -0.001955764 | 0.02343911 |  |  |  | -0.1446213 | 0.2786163 | 0.3037602
0.1121649 | -0.001813925 | 0.02343911 |  |  |  | -0.1446302 | 0.2786207 | 0.3037602
0.1121726 | -0.001672085 | 0.02343911 |  |  |  | -0.1446392 | 0.2786251 | 0.3037602
0.1121803 | -0.001530245 | 0.02343911 |  |  |  | -0.1446482 | 0.2786295 | 0.3036559
0.1121881 | -0.001388404 | 0.02343911 |  |  |  | -0.1446571 | 0.2786339 | 0.3036559
0.1121663 | -0.001385831 | 0.02343911 |  |  |  | -0.1446661 | 0.2786384 | 0.3036559
0.1121446 | -0.001383259 | 0.02343911 |  |  |  | -0.144675 | 0.2786428 | 0.3036559
0.112123 | -0.001380686 | 0.02343911 |  |  |  | -0.1446712 | 0.2784404 | 0.3035516
0.1121015 | -0.001378113 | 0.02343911 |  |  |  | -0.1446674 | 0.2782381 | 0.3035516
0.1121136 | -0.001398382 | 0.02343911 |  |  |  | -0.1446636 | 0.2780358 | 0.3035516
0.1121257 | -0.001418652 | 0.02343911 |  |  |  | -0.1446598 | 0.2778334 | 0.3035516
0.1121378 | -0.00143892 | 0.02343911 |  |  |  | -0.144656 | 0.2776311 | 0.3034472
0.11215 | -0.001459189 | 0.02343911 |  |  |  | -0.1446522 | 0.2774287 | 0.3034472
0.1125113 | -0.001358508 | 0.02343911 |  |  |  | -0.1446483 | 0.2772264 | 0.3034472
0.1128727 | -0.001257827 | 0.02343911 |  |  |  | -0.1446445 | 0.2770241 | 0.3034472
0.1132343 | -0.001157145 | 0.02343911 |  |  |  | -0.1446411 | 0.2770441 | 0.3033429
0.113596 | -0.001056462 | 0.02343911 |  |  |  | -0.1446376 | 0.2770641 | 0.3033429
0.1136404 | -0.001094935 | 0.02343911 |  |  |  | -0.1446342 | 0.2770841 | 0.3033429
0.1136849 | -0.001133072 | 0.02343911 |  |  |  | -0.1446308 | 0.277104 | 0.3033429
0.1137295 | -0.001170872 | 0.02343911 |  |  |  | -0.1446273 | 0.277124 | 0.3032386
0.1137742 | -0.001208335 | 0.02343911 |  |  |  | -0.1446239 | 0.277144 | 0.3032386
0.1137614 | -0.001206067 | 0.02343911 |  |  |  | -0.1446204 | 0.277164 | 0.3032386
0.1137487 | -0.0012038 | 0.02343911 |  |  |  | -0.144617 | 0.277184 | 0.3032386
0.113736 | -0.001201532 | 0.02343911 |  |  |  | -0.1446167 | 0.2771319 | 0.3032386
0.1137233 | -0.001199264 | 0.02343911 |  |  |  | -0.1446164 | 0.2770797 | 0.3031343
0.1137159 | -0.001187386 | 0.02343911 |  |  |  | -0.1446161 | 0.2770276 | 0.3031343
0.1137085 | -0.001175507 | 0.02343911 |  |  |  | -0.1446158 | 0.2769754 | 0.3031343
0.1137011 | -0.001163628 | 0.02343911 |  |  |  | -0.1446155 | 0.2769233 | 0.3031343
0.1136938 | -0.001151749 | 0.02343911 |  |  |  | -0.1446152 | 0.2768711 | 0.3031343
0.1136941 | -0.00108595 | 0.02343911 |  |  |  | -0.1446149 | 0.276819 | 0.30303
0.1136945 | -0.00102015 | 0.02343911 |  |  |  | -0.144623 | 0.2767776 | 0.3029257
0.1136948 | -0.0009543498 | 0.02343911 |  |  |  | -0.1446314 | 0.2767885 | 0.3029257
0.1136952 | -0.0008885492 | 0.02343911 |  |  |  | -0.1446397 | 0.2767993 | 0.3029257
0.1136782 | -0.0008873979 | 0.02343911 |  |  |  | -0.1446481 | 0.2768101 | 0.3029257
0.1136612 | -0.0008862466 | 0.02343911 |  |  |  | -0.1446565 | 0.276821 | 0.3029257
0.1136443 | -0.0008850953 | 0.02343911 |  |  |  | -0.1446648 | 0.2768318 | 0.3029257
0.1136273 | -0.000883944 | 0.02343911 |  |  |  | -0.1446732 | 0.2768426 | 0.3028214
0.1136272 | -0.0008487924 | 0.02343911 |  |  |  | -0.1446816 | 0.2768535 | 0.3028214
0.113627 | -0.0008136039 | 0.02343911 |  |  |  | -0.1446615 | 0.2770399 | 0.3028214
0.1136268 | -0.0007783787 | 0.02343911 |  |  |  | -0.1446414 | 0.2772264 | 0.3028214
0.1136267 | -0.0007431167 | 0.02343911 |  |  |  | -0.1446212 | 0.2774129 | 0.3028214
0.113639 | -0.0008430221 | 0.02343911 |  |  |  | -0.1446011 | 0.2775994 | 0.3028214
0.1136513 | -0.0009429096 | 0.02343911 |  |  |  | -0.144581 | 0.2777858 | 0.302717
0.1136636 | -0.001042779 | 0.02343911 |  |  |  | -0.1445609 | 0.2779723 | 0.302717
0.1136759 | -0.001142631 | 0.02343911 |  |  |  | -0.1445408 | 0.2781588 | 0.302717
0.1133202 | -0.001128013 | 0.02343911 |  |  |  | -0.1445207 | 0.2783453 | 0.302717
0.1129645 | -0.001113371 | 0.02343911 |  |  |  | -0.1446352 | 0.2782752 | 0.302717
0.1126089 | -0.001098703 | 0.02343911 |  |  |  | -0.1447497 | 0.2782051 | 0.3028214
0.1122532 | -0.00108401 | 0.02343911 |  |  |  | -0.1448642 | 0.2781351 | 0.3028214
0.112286 | -0.001085524 | 0.02343911 |  |  |  | -0.1449787 | 0.278065 | 0.3032386
0.1123187 | -0.001087038 | 0.02343911 |  |  |  | -0.1452077 | 0.2779249 | 0.30303
0.1123515 | -0.001088551 | 0.02343911 |  |  |  | -0.01724088 | 0.001860507 | 0
0.1123842 | -0.001090065 | 0.02343911 |  |  |  | -0.01723389 | 0.001845172 | 0
0.1124089 | -0.001438982 | 0.02343911 |  |  |  | -0.0172269 | 0.001829848 | 0
0.1124336 | -0.001787899 | 0.02343911 |  |  |  | -0.01721991 | 0.001814535 | 0
0.1124583 | -0.002136816 | 0.02343911 |  |  |  | -0.01721292 | 0.001799234 | 0
0.112483 | -0.002485733 | 0.02343911 |  |  |  | -0.01720592 | 0.001783943 | 0
0.1125468 | -0.002481866 | 0.02343911 |  |  |  | -0.01719893 | 0.001768664 | 0
0.1126107 | -0.002477999 | 0.02343911 |  |  |  | -0.01719193 | 0.001753396 | 0
0.1126745 | -0.002474132 | 0.02343911 |  |  |  | -0.01718494 | 0.001738139 | 0
0.1127383 | -0.002470265 | 0.02343911 |  |  |  | -0.01722914 | 0.00180847 | 0
0.1127498 | -0.00247123 | 0.02343911 |  |  |  | -0.01727335 | 0.001878837 | 0
0.1127612 | -0.002472195 | 0.02343911 |  |  |  | -0.01731755 | 0.001949241 | 0
0.1127727 | -0.002473159 | 0.02343911 |  |  |  | -0.01736175 | 0.002019682 | 0
0.1127841 | -0.002474124 | 0.02343911 |  |  |  | -0.01740595 | 0.00209016 | 0
0.1127092 | -0.002474116 | 0.02343911 |  |  |  | -0.01745015 | 0.002160674 | 0
0.1126342 | -0.002474108 | 0.02343911 |  |  |  | -0.01749435 | 0.002231225 | 0
0.1125592 | -0.0024741 | 0.02343911 |  |  |  | -0.01753854 | 0.002301813 | 0
0.1124843 | -0.002474092 | 0.02343911 |  |  |  | -0.01756626 | 0.002492257 | 0
0.1124729 | -0.002466114 | 0.02343911 |  |  |  | -0.01759396 | 0.002682703 | 0
0.1124616 | -0.002458134 | 0.02343911 |  |  |  | -0.01762165 | 0.002873152 | 0
0.1124503 | -0.002450151 | 0.02343911 |  |  |  | -0.01764933 | 0.003063604 | 0
0.1124389 | -0.002442166 | 0.02343911 |  |  |  | -0.01767699 | 0.003254059 | 0
0.1124407 | -0.00245192 | 0.02343911 |  |  |  | -0.01770464 | 0.003444516 | 0
0.1124425 | -0.002461672 | 0.02343911 |  |  |  | -0.01773228 | 0.003634975 | 0
0.1124443 | -0.002471422 | 0.02343911 |  |  |  | -0.0177599 | 0.003825437 | 0
0.1124461 | -0.002481169 | 0.02343911 |  |  |  | -0.01772926 | 0.003777647 | 0
0.1123541 | -0.002489891 | 0.02343911 |  |  |  | -0.01769861 | 0.003729863 | 0
0.1122622 | -0.002498611 | 0.02343911 |  |  |  | -0.01766797 | 0.003682088 | 0
0.1121702 | -0.002507329 | 0.02343911 |  |  |  | -0.01763733 | 0.003634319 | 0
0.1120782 | -0.002516044 | 0.02343911 |  |  |  | -0.01757603 | 0.003538804 | 0
0.1121107 | -0.00252 | 0.02343911 |  |  |  | -0.01754538 | 0.003491058 | 0
0.1121433 | -0.002523957 | 0.02343911 |  |  |  | -0.01751472 | 0.003443319 | 0
0.112176 | -0.002527914 | 0.02343911 |  |  |  | -0.0175172 | 0.003619515 | 0
0.1122087 | -0.00253187 | 0.02343911 |  |  |  | -0.01751967 | 0.003795754 | 0
0.1121839 | -0.00253226 | 0.02343911 |  |  |  | -0.01752214 | 0.003972034 | 0
0.1121591 | -0.002532649 | 0.02343911 |  |  |  | -0.0175246 | 0.004148357 | 0
0.1121343 | -0.002533038 | 0.02343911 |  |  |  | -0.01752707 | 0.004324721 | 0
0.1121096 | -0.002533427 | 0.02343911 |  |  |  | -0.01752952 | 0.004501128 | 0
0.1121231 | -0.002577453 | 0.02343911 |  |  |  | -0.01753198 | 0.004677576 | 0
0.1121367 | -0.002621478 | 0.02343911 |  |  |  | -0.01753443 | 0.004854067 | 0
0.1121502 | -0.002665504 | 0.02343911 |  |  |  | -0.01795428 | 0.005529369 | 0
0.1121638 | -0.00270953 | 0.02343911 |  |  |  | -0.01837203 | 0.006204685 | 0
0.1121641 | -0.002718372 | 0.02343911 |  |  |  | -0.0187877 | 0.006880015 | 0
0.1121643 | -0.002727215 | 0.02343911 |  |  |  | -0.01920128 | 0.007555358 | 0
0.1121646 | -0.002736058 | 0.02343911 |  |  |  | -0.01961276 | 0.008230714 | 0
0.1121649 | -0.002744901 | 0.02343911 |  |  |  | -0.02042944 | 0.009581466 | 0.003963903
0.1121462 | -0.002741771 | 0.02343911 |  |  |  | -0.02083462 | 0.01025686 | 0.008970939
0.1121276 | -0.002738641 | 0.02343911 |  |  |  | -0.02075828 | 0.01011803 | 0.01001407
0.112109 | -0.00273551 | 0.02343911 |  |  |  | -0.02060559 | 0.009840816 | 0.0141866
0.1120904 | -0.00273238 | 0.02343911 |  |  |  | -0.02052924 | 0.009702431 | 0.01376935
0.1122309 | -0.002734388 | 0.02343911 |  |  |  | -0.02045288 | 0.009564196 | 0.01449954
0.1123714 | -0.002736396 | 0.02343911 |  |  |  | -0.02037652 | 0.009426109 | 0.01376935
0.1125119 | -0.002738404 | 0.02343911 |  |  |  | -0.02022377 | 0.009150384 | 0.01345641
0.1126524 | -0.002740412 | 0.02343911 |  |  |  | -0.02020533 | 0.009033412 | 0.01251759
0.1124884 | -0.002734152 | 0.02343911 |  |  |  | -0.02019611 | 0.008975026 | 0.01230896
0.1123244 | -0.002727892 | 0.02343911 |  |  |  | -0.02018688 | 0.008916707 | 0.01230896
0.1121605 | -0.002721631 | 0.02343911 |  |  |  | -0.02017766 | 0.008858455 | 0.01230896
0.1119965 | -0.00271537 | 0.02343911 |  |  |  | -0.02016843 | 0.008800269 | 0.01230896
0.1122605 | -0.002726839 | 0.02343911 |  |  |  | -0.0201592 | 0.008742151 | 0.01220465
0.1125244 | -0.002738306 | 0.02343911 |  |  |  | -0.02014997 | 0.008684099 | 0.01220465
0.1127884 | -0.002749773 | 0.02343911 |  |  |  | -0.02024749 | 0.008794502 | 0.01230896
0.1130524 | -0.002761238 | 0.02343911 |  |  |  | -0.020345 | 0.008904918 | 0.01220465
0.1131662 | -0.002760968 | 0.02343911 |  |  |  | -0.02054002 | 0.009125793 | 0.01210034
0.11328 | -0.002760698 | 0.02343911 |  |  |  | -0.02063752 | 0.009236251 | 0.01210034
0.1133938 | -0.002760429 | 0.02343911 |  |  |  | -0.02073501 | 0.009346722 | 0.01210034
0.1135077 | -0.002760159 | 0.02343911 |  |  |  | -0.0208325 | 0.009457207 | 0.01210034
0.1135258 | -0.002759641 | 0.02343911 |  |  |  | -0.02092999 | 0.009567706 | 0.01199602
0.1135439 | -0.002759123 | 0.02343911 |  |  |  | -0.02091304 | 0.009588093 | 0.01199602
0.113562 | -0.002758605 | 0.02343911 |  |  |  | -0.02089609 | 0.009608483 | 0.01199602
0.1135801 | -0.002758088 | 0.02343911 |  |  |  | -0.02087914 | 0.009628875 | 0.01199602
0.113956 | -0.002842041 | 0.02343911 |  |  |  | -0.02086219 | 0.009649269 | 0.01199602
0.114332 | -0.002925923 | 0.02343911 |  |  |  | -0.02084523 | 0.009669665 | 0.01199602
0.1147079 | -0.003009734 | 0.02343911 |  |  |  | -0.02082828 | 0.009690063 | 0.01199602
0.1150839 | -0.003093473 | 0.02343911 |  |  |  | -0.02081132 | 0.009710463 | 0.01199602
0.1169377 | -0.003200076 | 0.02328885 |  |  |  | -0.02079436 | 0.009730866 | 0.01189171
0.1187916 | -0.003306642 | 0.02328885 |  |  |  | -0.02083894 | 0.009755679 | 0.01189171
0.1206456 | -0.003413172 | 0.02328885 |  |  |  | -0.02088351 | 0.009780532 | 0.01189171
0.1224997 | -0.003519664 | 0.02343911 |  |  |  | -0.02092808 | 0.009805423 | 0.01189171
0.123164 | -0.004027422 | 0.02328885 |  |  |  | -0.02097264 | 0.009830353 | 0.01189171
0.1244935 | -0.005042284 | 0.02268785 |  |  |  | -0.02101718 | 0.009855322 | 0.01189171
0.125211 | -0.005670248 | 0.02869788 |  |  |  | -0.02106172 | 0.00988033 | 0.01189171
0.1260317 | -0.006381554 | 0.03035064 |  |  |  | -0.02110625 | 0.009905377 | 0.01189171
0.1264727 | -0.006081536 | 0.03140239 |  |  |  | -0.02115076 | 0.009930463 | 0.01189171
0.1269121 | -0.005250537 | 0.03065114 |  |  |  | -0.02114703 | 0.009896614 | 0.0117874
0.1271318 | -0.004834584 | 0.03020039 |  |  |  | -0.02114329 | 0.009862765 | 0.0117874
0.1267721 | -0.004487687 | 0.02839738 |  |  |  | -0.02113955 | 0.009828917 | 0.0117874
0.1266524 | -0.004371732 | 0.02839738 |  |  |  | -0.02113581 | 0.009795069 | 0.0117874
0.1273261 | -0.004413556 | 0.02839738 |  |  |  | -0.02113208 | 0.009761221 | 0.0117874
0.128 | -0.004455375 | 0.02779638 |  |  |  | -0.02112834 | 0.009727373 | 0.0117874
0.1286739 | -0.00449719 | 0.02779638 |  |  |  | -0.0211246 | 0.009693526 | 0.0117874
0.1288058 | -0.004580395 | 0.02839738 |  |  |  | -0.02112086 | 0.009659679 | 0.0117874
0.1282638 | -0.004621771 | 0.02689487 |  |  |  | -0.0211467 | 0.009580484 | 0.0117874
0.1277217 | -0.004663128 | 0.02689487 |  |  |  | -0.02117254 | 0.009501304 | 0.0117874
0.1271796 | -0.004704465 | 0.02689487 |  |  |  | -0.02119839 | 0.009422137 | 0.0117874
0.1271904 | -0.005022554 | 0.02674462 |  |  |  | -0.02122423 | 0.009342985 | 0.0117874
0.1272011 | -0.005340425 | 0.02674462 |  |  |  | -0.02125007 | 0.009263846 | 0.0117874
0.1272118 | -0.005658079 | 0.02674462 |  |  |  | -0.02127591 | 0.009184722 | 0.0117874
0.1272225 | -0.005975514 | 0.02689487 |  |  |  | -0.02130175 | 0.009105611 | 0.0117874
0.1274324 | -0.006575871 | 0.02674462 |  |  |  | -0.02132759 | 0.009026515 | 0.0117874
0.1276423 | -0.007176224 | 0.02554261 |  |  |  | -0.02131076 | 0.008936427 | 0.0117874
0.1278522 | -0.007776573 | 0.02704512 |  |  |  | -0.02129394 | 0.008846351 | 0.0117874
0.1280621 | -0.00837692 | 0.02809688 |  |  |  | -0.02127711 | 0.008756285 | 0.0117874
0.1286749 | -0.008218693 | 0.02719537 |  |  |  | -0.02126028 | 0.008666229 | 0.0117874
0.1292883 | -0.008060458 | 0.02719537 |  |  |  | -0.02124345 | 0.008576185 | 0.0117874
0.1299023 | -0.007902217 | 0.02719537 |  |  |  | -0.02122662 | 0.008486151 | 0.0117874
0.1315838 | -0.008739793 | 0.02749587 |  |  |  | -0.0212098 | 0.008396127 | 0.0117874
0.1326509 | -0.009735551 | 0.02839738 |  |  |  | -0.02119297 | 0.008306115 | 0.0117874
0.1337181 | -0.01073124 | 0.02749587 |  |  |  | -0.02118814 | 0.008320038 | 0.0117874
0.1347855 | -0.01172686 | 0.02959938 |  |  |  | -0.02118332 | 0.008333976 | 0.0117874
0.1343641 | -0.0115221 | 0.02749587 |  |  |  | -0.02117849 | 0.008347931 | 0.0117874
0.1335214 | -0.01111255 | 0.04342245 |  |  |  | -0.02117367 | 0.008361901 | 0.0117874
0.1333068 | -0.01108987 | 0.03425715 |  |  |  | -0.02116884 | 0.008375887 | 0.0117874
0.1335134 | -0.01127196 | 0.03425715 |  |  |  | -0.02116401 | 0.008389889 | 0.0117874
0.13372 | -0.01145404 | 0.03425715 |  |  |  | -0.02115919 | 0.008403906 | 0.0117874
0.1339267 | -0.0116361 | 0.03455766 |  |  |  | -0.02115436 | 0.00841794 | 0.0117874
0.1336899 | -0.0114585 | 0.03425715 |  |  |  | -0.02116859 | 0.008432943 | 0.0117874
0.133453 | -0.01128089 | 0.03425715 |  |  |  | -0.02118282 | 0.008447965 | 0.0117874
0.1332162 | -0.01110327 | 0.03425715 |  |  |  | -0.02119705 | 0.008463005 | 0.0117874
0.1329434 | -0.0109092 | 0.03425715 |  |  |  | -0.02121127 | 0.008478063 | 0.0117874
0.1328008 | -0.01108812 | 0.03125214 |  |  |  | -0.0212255 | 0.00849314 | 0.0117874
0.1327663 | -0.01131656 | 0.03005014 |  |  |  | -0.02123972 | 0.008508234 | 0.0117874
0.1327319 | -0.01154499 | 0.03125214 |  |  |  | -0.02125395 | 0.008523347 | 0.0117874
0.1331205 | -0.0114654 | 0.02989988 |  |  |  | -0.02126817 | 0.008538478 | 0.0117874
0.1335437 | -0.01115703 | 0.02884813 |  |  |  | -0.02125155 | 0.008588937 | 0.0117874
0.1343908 | -0.01053925 | 0.02869788 |  |  |  | -0.02123494 | 0.008639398 | 0.0117874
0.1383968 | -0.01020754 | 0.02854763 |  |  |  | -0.0212017 | 0.008740326 | 0.01168308
0.1428966 | -0.01190308 | 0.02869788 |  |  |  | -0.02118509 | 0.008790793 | 0.01168308
0.1444789 | -0.01280618 | 0.02959938 |  |  |  | -0.02116847 | 0.008841262 | 0.01168308
0.1460611 | -0.01370928 | 0.02959938 |  |  |  | -0.02115185 | 0.008891733 | 0.01168308
0.1461336 | -0.01389981 | 0.02959938 |  |  |  | -0.02113523 | 0.008942206 | 0.01168308
0.1463535 | -0.01447122 | 0.0326044 |  |  |  | -0.02139914 | 0.009785228 | 0.01168308
0.1468109 | -0.01466462 | 0.03470791 |  |  |  | -0.02166233 | 0.01062827 | 0.01168308
0.1470397 | -0.01476131 | 0.03560941 |  |  |  | -0.02192479 | 0.01147134 | 0.01168308
0.1472684 | -0.01485798 | 0.03590991 |  |  |  | -0.02218652 | 0.01231443 | 0.01168308
0.1449535 | -0.01528539 | 0.03606016 |  |  |  | -0.02244753 | 0.01315755 | 0.01168308
0.1458349 | -0.01525214 | 0.03560941 |  |  |  | -0.02270781 | 0.01400069 | 0.01157877
0.1462757 | -0.01523549 | 0.03560941 |  |  |  | -0.02296736 | 0.01484385 | 0.01157877
0.1467164 | -0.01521882 | 0.03470791 |  |  |  | -0.02322619 | 0.01568703 | 0.01199602
0.1467177 | -0.01521035 | 0.03560941 |  |  |  | -0.02344061 | 0.01635058 | 0.01397798
0.1466811 | -0.01519027 | 0.03425715 |  |  |  | -0.02365464 | 0.01701412 | 0.01449954
0.1466403 | -0.01519559 | 0.03275465 |  |  |  | -0.02386827 | 0.01767767 | 0.01449954
0.1465995 | -0.0152009 | 0.03275465 |  |  |  | -0.02450683 | 0.01966832 | 0.01981952
0.1465587 | -0.0152062 | 0.03245415 |  |  |  | -0.02471889 | 0.02033187 | 0.02054971
0.1464906 | -0.0152436 | 0.03275465 |  |  |  | -0.02494398 | 0.02098321 | 0.02086265
0.1464225 | -0.015281 | 0.03215364 |  |  |  | -0.0249574 | 0.020971 | 0.02075834
0.1463544 | -0.01531839 | 0.0329049 |  |  |  | -0.02497082 | 0.0209588 | 0.02065402
0.1462863 | -0.01535578 | 0.0329049 |  |  |  | -0.02502447 | 0.02091 | 0.01981952
0.1463332 | -0.01535007 | 0.03200339 |  |  |  | -0.02503788 | 0.02089781 | 0.0197152
0.1463802 | -0.01534436 | 0.03185314 |  |  |  | -0.02505478 | 0.02083956 | 0.0197152
0.1464272 | -0.01533866 | 0.03185314 |  |  |  | -0.02507169 | 0.02078131 | 0.0197152
0.1464741 | -0.01533295 | 0.03185314 |  |  |  | -0.0250886 | 0.02072306 | 0.01950658
0.1464566 | -0.01518084 | 0.03185314 |  |  |  | -0.0251055 | 0.02066481 | 0.01950658
0.1464391 | -0.01502872 | 0.03185314 |  |  |  | -0.02512241 | 0.02060656 | 0.01940226
0.1464217 | -0.0148766 | 0.03185314 |  |  |  | -0.02513931 | 0.02054831 | 0.01940226
0.146468 | -0.01472517 | 0.03170289 |  |  |  | -0.02515622 | 0.02049007 | 0.01929795
0.1465318 | -0.01472585 | 0.03170289 |  |  |  | -0.02517312 | 0.02043182 | 0.01929795
0.1465957 | -0.01472654 | 0.03170289 |  |  |  | -0.0251497 | 0.02050276 | 0.01929795
0.1466595 | -0.01472722 | 0.03170289 |  |  |  | -0.02512627 | 0.02057369 | 0.01929795
0.1468739 | -0.01472874 | 0.03170289 |  |  |  | -0.02510285 | 0.02064463 | 0.01929795
0.1470883 | -0.01473026 | 0.03170289 |  |  |  | -0.02507943 | 0.02071556 | 0.01929795
0.1473029 | -0.01473178 | 0.03170289 |  |  |  | -0.025056 | 0.0207865 | 0.01929795
0.1475175 | -0.0147333 | 0.03170289 |  |  |  | -0.02503258 | 0.02085744 | 0.01929795
0.1477433 | -0.01476498 | 0.03170289 |  |  |  | -0.02500915 | 0.02092838 | 0.01929795
0.1479693 | -0.01479666 | 0.03170289 |  |  |  | -0.02498573 | 0.02099931 | 0.01929795
0.1481954 | -0.01482833 | 0.03170289 |  |  |  | -0.02498423 | 0.02110178 | 0.01919364
0.1484217 | -0.01486 | 0.03170289 |  |  |  | -0.02498273 | 0.02120428 | 0.01919364
0.1482826 | -0.0148399 | 0.03170289 |  |  |  | -0.02498123 | 0.02130681 | 0.01919364
0.1481436 | -0.01481979 | 0.03170289 |  |  |  | -0.02497973 | 0.02140938 | 0.01919364
0.1480045 | -0.01479968 | 0.03170289 |  |  |  | -0.02497823 | 0.02151198 | 0.01919364
0.1478655 | -0.01477957 | 0.03170289 |  |  |  | -0.02497673 | 0.02161461 | 0.01919364
0.1478627 | -0.01479174 | 0.03170289 |  |  |  | -0.02497523 | 0.02171728 | 0.01919364
0.14786 | -0.0148039 | 0.03170289 |  |  |  | -0.02497373 | 0.02181998 | 0.01919364
0.1478572 | -0.01481606 | 0.03170289 |  |  |  | -0.02496379 | 0.021965 | 0.01919364
0.1478545 | -0.01482821 | 0.03170289 |  |  |  | -0.02495386 | 0.02211003 | 0.01919364
0.1478251 | -0.01459636 | 0.03170289 |  |  |  | -0.02494393 | 0.02225506 | 0.01919364
0.1477957 | -0.0143643 | 0.03170289 |  |  |  | -0.02493399 | 0.02240009 | 0.01908932
0.1477663 | -0.01413202 | 0.03170289 |  |  |  | -0.02492406 | 0.02254512 | 0.01908932
0.1477369 | -0.01389954 | 0.03170289 |  |  |  | -0.02491412 | 0.02269016 | 0.01908932
0.1474094 | -0.01389563 | 0.03170289 |  |  |  | -0.02490419 | 0.0228352 | 0.01908932
0.1470819 | -0.01389172 | 0.03170289 |  |  |  | -0.02489426 | 0.02298024 | 0.01908932
0.1467544 | -0.01388781 | 0.03170289 |  |  |  | -0.02486653 | 0.02296932 | 0.01908932
0.1464269 | -0.0138839 | 0.03170289 |  |  |  | -0.0248388 | 0.02295841 | 0.01908932
0.1464434 | -0.01386958 | 0.03170289 |  |  |  | -0.02481107 | 0.02294753 | 0.01908932
0.1464601 | -0.01385527 | 0.03170289 |  |  |  | -0.02478334 | 0.02293665 | 0.01908932
0.146477 | -0.01384095 | 0.03170289 |  |  |  | -0.02475561 | 0.0229258 | 0.01908932
0.1464942 | -0.01382664 | 0.03170289 |  |  |  | -0.02472788 | 0.02291495 | 0.01908932
0.146485 | -0.013827 | 0.03170289 |  |  |  | -0.02470015 | 0.02290413 | 0.01908932
0.1464758 | -0.01382736 | 0.03170289 |  |  |  | -0.02467242 | 0.02289331 | 0.01908932
0.1464666 | -0.01382773 | 0.03170289 |  |  |  | -0.02466917 | 0.02285641 | 0.01908932
0.1464574 | -0.01382809 | 0.03170289 |  |  |  | -0.02466593 | 0.02281951 | 0.01908932
0.1464835 | -0.01313732 | 0.03170289 |  |  |  | -0.02466268 | 0.02278261 | 0.01908932
0.1465096 | -0.01244652 | 0.03170289 |  |  |  | -0.02465944 | 0.02274571 | 0.01908932
0.1465356 | -0.01175568 | 0.03170289 |  |  |  | -0.02465619 | 0.02270881 | 0.01908932
0.1465617 | -0.01106481 | 0.03170289 |  |  |  | -0.02465295 | 0.02267191 | 0.01908932
0.1465632 | -0.01106219 | 0.03170289 |  |  |  | -0.02464971 | 0.02263501 | 0.01908932
0.1465648 | -0.01105957 | 0.03170289 |  |  |  | -0.02464646 | 0.02259812 | 0.01908932
0.1465663 | -0.01105695 | 0.03170289 |  |  |  | -0.02462183 | 0.02260617 | 0.01908932
0.1465678 | -0.01105433 | 0.03170289 |  |  |  | -0.02454793 | 0.02263033 | 0.01908932
0.1465622 | -0.0110605 | 0.03170289 |  |  |  | -0.02449866 | 0.02264644 | 0.01908932
0.1465565 | -0.01106667 | 0.03170289 |  |  |  | -0.02447403 | 0.0226545 | 0.01908932
0.1465509 | -0.01107283 | 0.03170289 |  |  |  | -0.02444673 | 0.02267068 | 0.01908932
0.1465452 | -0.011079 | 0.03170289 |  |  |  | -0.02444406 | 0.02267879 | 0.01908932
0.146519 | -0.011079 | 0.03170289 |  |  |  | -0.02443605 | 0.02270316 | 0.01908932
0.1464927 | -0.011079 | 0.03170289 |  |  |  | -0.02442805 | 0.02272754 | 0.01908932
0.1464665 | -0.011079 | 0.03170289 |  |  |  | -0.02442812 | 0.02245578 | 0.01908932
0.1464403 | -0.011079 | 0.03170289 |  |  |  | -0.0244282 | 0.02218402 | 0.01898501
0.1464511 | -0.01094769 | 0.03170289 |  |  |  | -0.02442828 | 0.02191227 | 0.01898501
0.1464619 | -0.01081639 | 0.03170289 |  |  |  | -0.02442835 | 0.02164053 | 0.01898501
0.1464727 | -0.01068508 | 0.03170289 |  |  |  | -0.02442843 | 0.02136879 | 0.01898501
0.1464835 | -0.01055377 | 0.03170289 |  |  |  | -0.0244285 | 0.02109705 | 0.01898501
0.1460589 | -0.01094259 | 0.03170289 |  |  |  | -0.02442857 | 0.02082533 | 0.01898501
0.1456343 | -0.01133129 | 0.03170289 |  |  |  | -0.02442865 | 0.0205536 | 0.01898501
0.1452097 | -0.01171986 | 0.03170289 |  |  |  | -0.02442805 | 0.02066135 | 0.01898501
0.1447851 | -0.01210833 | 0.03170289 |  |  |  | -0.02442746 | 0.02076911 | 0.01898501
0.1447906 | -0.01230264 | 0.03170289 |  |  |  | -0.02442686 | 0.02087687 | 0.01898501
0.1447961 | -0.01249686 | 0.03170289 |  |  |  | -0.02442627 | 0.02098464 | 0.01898501
0.1448016 | -0.01269099 | 0.03170289 |  |  |  | -0.02442567 | 0.02109241 | 0.01898501
0.144807 | -0.01288502 | 0.03170289 |  |  |  | -0.02442508 | 0.02120019 | 0.01898501
0.1448073 | -0.01290699 | 0.03170289 |  |  |  | -0.02442448 | 0.02130797 | 0.01898501
0.1448075 | -0.01292896 | 0.03170289 |  |  |  | -0.02442389 | 0.02141576 | 0.01898501
0.1448077 | -0.01295093 | 0.03170289 |  |  |  | -0.0249096 | 0.02264168 | 0.01898501
0.1448079 | -0.0129729 | 0.03170289 |  |  |  | -0.02539482 | 0.02386759 | 0.01898501
0.1450122 | -0.01299084 | 0.03170289 |  |  |  | -0.02587953 | 0.02509351 | 0.01898501
0.1452165 | -0.01300878 | 0.03170289 |  |  |  | -0.02636375 | 0.02631943 | 0.01898501
0.1454207 | -0.01302672 | 0.03170289 |  |  |  | -0.02684747 | 0.02754536 | 0.01898501
0.145625 | -0.01304466 | 0.03170289 |  |  |  | -0.0278134 | 0.0299972 | 0.01898501
0.1456284 | -0.01303011 | 0.03170289 |  |  |  | -0.02829561 | 0.03122313 | 0.01950658
0.1456318 | -0.01301555 | 0.03170289 |  |  |  | -0.02869099 | 0.03164363 | 0.02054971
0.1456351 | -0.01300098 | 0.03170289 |  |  |  | -0.02908623 | 0.03206413 | 0.02430499
0.1456385 | -0.01298641 | 0.03170289 |  |  |  | -0.03027107 | 0.03332566 | 0.02670419
0.1456362 | -0.01298136 | 0.03170289 |  |  |  | -0.03066573 | 0.03374618 | 0.02670419
0.1456338 | -0.01297632 | 0.03170289 |  |  |  | -0.03106024 | 0.03416669 | 0.02899908
0.1456314 | -0.01297128 | 0.03170289 |  |  |  | -0.03145461 | 0.03458721 | 0.02879046
0.1456291 | -0.01296623 | 0.03170289 |  |  |  | -0.03143704 | 0.03455628 | 0.02879046
0.1456246 | -0.01295606 | 0.03170289 |  |  |  | -0.03140191 | 0.03449449 | 0.02743438
0.1456201 | -0.01294588 | 0.03170289 |  |  |  | -0.03138434 | 0.03446363 | 0.02743438
0.1456157 | -0.0129357 | 0.03170289 |  |  |  | -0.03136677 | 0.03443279 | 0.02639125
0.1456112 | -0.01292552 | 0.03170289 |  |  |  | -0.0313492 | 0.03440197 | 0.02639125
0.1455685 | -0.0131567 | 0.03170289 |  |  |  | -0.03133162 | 0.03437117 | 0.02701713
0.1455258 | -0.01338787 | 0.03170289 |  |  |  | -0.03131404 | 0.03434039 | 0.02639125
0.1454831 | -0.01361904 | 0.03170289 |  |  |  | -0.03124933 | 0.03437386 | 0.02639125
0.1454404 | -0.01385022 | 0.03170289 |  |  |  | -0.03105518 | 0.03447432 | 0.02607831
0.1454178 | -0.01385027 | 0.03170289 |  |  |  | -0.03099046 | 0.03450784 | 0.02607831
0.1453953 | -0.01385032 | 0.03170289 |  |  |  | -0.03092575 | 0.03454136 | 0.02607831
0.1453728 | -0.01385037 | 0.03170289 |  |  |  | -0.03086103 | 0.03457489 | 0.02607831
0.1453503 | -0.01385042 | 0.03170289 |  |  |  | -0.03079631 | 0.03460843 | 0.02607831
0.1453694 | -0.0138501 | 0.03170289 |  |  |  | -0.03088705 | 0.03461788 | 0.02607831
0.1453884 | -0.01384978 | 0.03170289 |  |  |  | -0.03097779 | 0.03462734 | 0.02607831
0.1454075 | -0.01384945 | 0.03170289 |  |  |  | -0.03106853 | 0.0346368 | 0.02607831
0.1454266 | -0.01384913 | 0.03170289 |  |  |  | -0.03115927 | 0.03464626 | 0.02607831
0.1454404 | -0.01393334 | 0.03170289 |  |  |  | -0.03125001 | 0.03465572 | 0.02607831
0.1454542 | -0.01401754 | 0.03170289 |  |  |  | -0.03134074 | 0.03466518 | 0.025974
0.145468 | -0.01410173 | 0.03170289 |  |  |  | -0.03143148 | 0.03467465 | 0.025974
0.1454818 | -0.01418591 | 0.03170289 |  |  |  | -0.03152222 | 0.03468411 | 0.025974
0.1455216 | -0.01426318 | 0.03170289 |  |  |  | -0.03153047 | 0.03480716 | 0.025974
0.1455615 | -0.01434044 | 0.03170289 |  |  |  | -0.03153872 | 0.0349302 | 0.025974
0.1456013 | -0.01441771 | 0.03170289 |  |  |  | -0.03154697 | 0.03505325 | 0.02586969
0.1456412 | -0.01449498 | 0.03170289 |  |  |  | -0.03155522 | 0.0351763 | 0.02586969
0.145659 | -0.01450031 | 0.03170289 |  |  |  | -0.03156347 | 0.03529935 | 0.02586969
0.1456768 | -0.01450564 | 0.03170289 |  |  |  | -0.03157172 | 0.0354224 | 0.02586969
0.1456947 | -0.01451097 | 0.03155264 |  |  |  | -0.03157996 | 0.03554546 | 0.02586969
0.1457125 | -0.01451629 | 0.03155264 |  |  |  | -0.03158821 | 0.03566851 | 0.02586969
0.1457166 | -0.0145207 | 0.03155264 |  |  |  | -0.0315772 | 0.03566061 | 0.02586969
0.1457208 | -0.01452511 | 0.03155264 |  |  |  | -0.03156619 | 0.03565273 | 0.02586969
0.145725 | -0.01452951 | 0.03155264 |  |  |  | -0.03155518 | 0.03564487 | 0.02586969
0.1457291 | -0.01453392 | 0.03155264 |  |  |  | -0.03154417 | 0.03563704 | 0.02586969
0.1456932 | -0.01453259 | 0.03155264 |  |  |  | -0.03153316 | 0.03562923 | 0.02586969
0.1456572 | -0.01453127 | 0.03155264 |  |  |  | -0.03152215 | 0.03562144 | 0.02586969
0.1456213 | -0.01452994 | 0.03155264 |  |  |  | -0.03151113 | 0.03561367 | 0.02586969
0.1455853 | -0.01452861 | 0.03155264 |  |  |  | -0.03150012 | 0.03560593 | 0.02586969
0.1455728 | -0.01452921 | 0.03155264 |  |  |  | -0.03149397 | 0.03560731 | 0.02586969
0.1455602 | -0.0145298 | 0.03155264 |  |  |  | -0.03148783 | 0.03560869 | 0.02586969
0.1455477 | -0.01453039 | 0.03155264 |  |  |  | -0.03148168 | 0.03561007 | 0.02586969
0.1455351 | -0.01453098 | 0.03155264 |  |  |  | -0.03147553 | 0.03561145 | 0.02586969
0.1455161 | -0.01452429 | 0.03155264 |  |  |  | -0.03146938 | 0.03561283 | 0.02586969
0.1454971 | -0.01451759 | 0.03155264 |  |  |  | -0.03146323 | 0.03561422 | 0.02586969
0.1454781 | -0.01451089 | 0.03155264 |  |  |  | -0.03145708 | 0.03561561 | 0.02576537
0.1454591 | -0.0145042 | 0.03155264 |  |  |  | -0.03145093 | 0.03561701 | 0.02576537
0.1454599 | -0.0145056 | 0.03155264 |  |  |  | -0.03145358 | 0.03563919 | 0.02576537
0.1454607 | -0.014507 | 0.03155264 |  |  |  | -0.03145623 | 0.03566137 | 0.02576537
0.1454615 | -0.0145084 | 0.03155264 |  |  |  | -0.03145888 | 0.03568355 | 0.02576537
0.1454623 | -0.0145098 | 0.03155264 |  |  |  | -0.03146153 | 0.03570573 | 0.02576537
0.1454492 | -0.01451179 | 0.03155264 |  |  |  | -0.03146418 | 0.03572791 | 0.02576537
0.145436 | -0.01451378 | 0.03155264 |  |  |  | -0.03146682 | 0.03575009 | 0.02576537
0.1454229 | -0.01451577 | 0.03155264 |  |  |  | -0.03146947 | 0.03577227 | 0.02576537
0.1454097 | -0.01451776 | 0.03155264 |  |  |  | -0.03147212 | 0.03579446 | 0.02576537
0.1454075 | -0.01451986 | 0.03155264 |  |  |  | -0.03147261 | 0.0358819 | 0.02576537
0.1454052 | -0.01452195 | 0.03155264 |  |  |  | -0.03147309 | 0.03596934 | 0.02576537
0.145403 | -0.01452405 | 0.03155264 |  |  |  | -0.03147358 | 0.03605678 | 0.02576537
0.1454007 | -0.01452615 | 0.03155264 |  |  |  | -0.03147406 | 0.03614423 | 0.02576537
0.1454028 | -0.01467539 | 0.03155264 |  |  |  | -0.03147454 | 0.03623167 | 0.02576537
0.1454049 | -0.01482462 | 0.03155264 |  |  |  | -0.03147503 | 0.03631911 | 0.02576537
0.145407 | -0.01497384 | 0.03155264 |  |  |  | -0.03147551 | 0.03640656 | 0.02576537
0.1454091 | -0.01512305 | 0.03155264 |  |  |  | -0.031476 | 0.036494 | 0.02576537
0.1458621 | -0.01505515 | 0.03155264 |  |  |  | -0.03146799 | 0.03637198 | 0.02576537
0.1463151 | -0.01498719 | 0.03155264 |  |  |  | -0.03145999 | 0.03624997 | 0.02576537
0.146768 | -0.01491916 | 0.03155264 |  |  |  | -0.03145198 | 0.03612797 | 0.02576537
0.147221 | -0.01485107 | 0.03155264 |  |  |  | -0.03144398 | 0.036006 | 0.02576537
0.1480207 | -0.01483438 | 0.03155264 |  |  |  | -0.03143597 | 0.03588405 | 0.02576537
0.1488204 | -0.01481763 | 0.03155264 |  |  |  | -0.03142795 | 0.03576211 | 0.02576537
0.1496203 | -0.01480081 | 0.03155264 |  |  |  | -0.03141994 | 0.03564019 | 0.02576537
0.1519075 | -0.01445722 | 0.03275465 |  |  |  | -0.03141192 | 0.03551829 | 0.02576537
0.1533947 | -0.01412986 | 0.03245415 |  |  |  | -0.03140595 | 0.03550593 | 0.02576537
0.1548819 | -0.01380183 | 0.03275465 |  |  |  | -0.03139998 | 0.03549357 | 0.02576537
0.1560078 | -0.01406212 | 0.03575966 |  |  |  | -0.03139401 | 0.03548121 | 0.02576537
0.1556465 | -0.01465107 | 0.03545916 |  |  |  | -0.03138804 | 0.03546885 | 0.02576537
0.1552853 | -0.01523997 | 0.03575966 |  |  |  | -0.03138207 | 0.03545649 | 0.02576537
0.1547791 | -0.01624478 | 0.04492495 |  |  |  | -0.0313761 | 0.03544413 | 0.02576537
0.1546343 | -0.01666066 | 0.03891493 |  |  |  | -0.03137013 | 0.03543178 | 0.02576537
0.1544894 | -0.01707647 | 0.03891493 |  |  |  | -0.03136416 | 0.03541942 | 0.02576537
0.1543445 | -0.0174922 | 0.03831392 |  |  |  | -0.03140011 | 0.03541829 | 0.02576537
0.1542961 | -0.01726483 | 0.03981643 |  |  |  | -0.03143606 | 0.03541717 | 0.02576537
0.1542477 | -0.01703702 | 0.03981643 |  |  |  | -0.03147201 | 0.03541604 | 0.02576537
0.1541994 | -0.01680876 | 0.04026718 |  |  |  | -0.03150796 | 0.03541491 | 0.02576537
0.154151 | -0.01658004 | 0.03936568 |  |  |  | -0.0315439 | 0.03541378 | 0.02576537
0.1542395 | -0.01594709 | 0.03861442 |  |  |  | -0.03157985 | 0.03541265 | 0.02566106
0.1543483 | -0.015673 | 0.0447747 |  |  |  | -0.0316158 | 0.03541152 | 0.02566106
0.1543553 | -0.01579262 | 0.03575966 |  |  |  | -0.03165175 | 0.03541039 | 0.02566106
0.1543168 | -0.01560114 | 0.03575966 |  |  |  | -0.03247853 | 0.03705127 | 0.02566106
0.1542784 | -0.01540965 | 0.03515866 |  |  |  | -0.03330461 | 0.03869215 | 0.02566106
0.1542402 | -0.01521817 | 0.03575966 |  |  |  | -0.03412996 | 0.04033305 | 0.02566106
0.1542736 | -0.01472796 | 0.03485816 |  |  |  | -0.0349546 | 0.04197396 | 0.02566106
0.154427 | -0.01397793 | 0.03500841 |  |  |  | -0.03577852 | 0.04361487 | 0.02566106
0.1545038 | -0.01360289 | 0.03560941 |  |  |  | -0.03660172 | 0.0452558 | 0.02586969
0.1545019 | -0.01357435 | 0.03500841 |  |  |  | -0.03846303 | 0.04857581 | 0.03515356
0.1545001 | -0.01354581 | 0.03590991 |  |  |  | -0.03860771 | 0.0486013 | 0.03640532
0.1544983 | -0.01351726 | 0.03590991 |  |  |  | -0.03868004 | 0.04861406 | 0.03682258
0.1544851 | -0.0137564 | 0.03590991 |  |  |  | -0.03875237 | 0.04862684 | 0.03682258
0.1544736 | -0.01402407 | 0.03590991 |  |  |  | -0.03882469 | 0.04863964 | 0.03734414
0.1544622 | -0.01429171 | 0.03590991 |  |  |  | -0.03878561 | 0.04869452 | 0.03630101
0.1544508 | -0.01455932 | 0.03590991 |  |  |  | -0.03859023 | 0.04896919 | 0.03431906
0.1540571 | -0.01434058 | 0.03590991 |  |  |  | -0.03855116 | 0.04902418 | 0.03431906
0.1532697 | -0.01390303 | 0.03590991 |  |  |  | -0.03851208 | 0.04907919 | 0.03411043
0.1528761 | -0.01368423 | 0.03590991 |  |  |  | -0.03851461 | 0.04904063 | 0.03411043
0.1532353 | -0.01392737 | 0.03590991 |  |  |  | -0.03851714 | 0.04900208 | 0.03400612
0.1535946 | -0.01417049 | 0.03590991 |  |  |  | -0.03851966 | 0.04896352 | 0.03400612
0.153954 | -0.0144136 | 0.03500841 |  |  |  | -0.03852218 | 0.04892497 | 0.03400612
0.1543136 | -0.0146567 | 0.03560941 |  |  |  | -0.03852469 | 0.04888641 | 0.03400612
0.1547464 | -0.01574497 | 0.03515866 |  |  |  | -0.0385272 | 0.04884786 | 0.03400612
0.1551831 | -0.01683322 | 0.03485816 |  |  |  | -0.0385297 | 0.04880931 | 0.03390181
0.1556361 | -0.01682513 | 0.03575966 |  |  |  | -0.0385322 | 0.04877075 | 0.03390181
0.1565422 | -0.01680894 | 0.03425715 |  |  |  | -0.03852377 | 0.04872712 | 0.03390181
0.1589225 | -0.01753988 | 0.03425715 |  |  |  | -0.03851534 | 0.04868349 | 0.03379749
0.1608497 | -0.01827867 | 0.03335565 |  |  |  | -0.03850692 | 0.04863987 | 0.03379749
0.162777 | -0.01901719 | 0.03425715 |  |  |  | -0.03849849 | 0.04859625 | 0.03379749
0.1647042 | -0.01975545 | 0.03365615 |  |  |  | -0.03849006 | 0.04855263 | 0.03379749
0.1653051 | -0.02064033 | 0.03365615 |  |  |  | -0.03848163 | 0.04850901 | 0.03379749
0.1674072 | -0.02238647 | 0.03816367 |  |  |  | -0.03847321 | 0.0484654 | 0.03379749
0.1675568 | -0.02193193 | 0.03816367 |  |  |  | -0.03846478 | 0.04842179 | 0.03379749
0.1677065 | -0.02147719 | 0.03816367 |  |  |  | -0.03846833 | 0.04845192 | 0.03369318
0.1675345 | -0.02195846 | 0.0441737 |  |  |  | -0.03847188 | 0.04848205 | 0.03369318
0.1673625 | -0.02243961 | 0.04071793 |  |  |  | -0.03847543 | 0.04851218 | 0.03369318
0.1688663 | -0.0235045 | 0.0435727 |  |  |  | -0.03847897 | 0.04854231 | 0.03369318
0.1696542 | -0.02271958 | 0.04222044 |  |  |  | -0.03848252 | 0.04857244 | 0.03369318
0.1685944 | -0.02183158 | 0.04146919 |  |  |  | -0.03848607 | 0.04860257 | 0.03369318
0.1686439 | -0.02119429 | 0.04176969 |  |  |  | -0.03848962 | 0.04863271 | 0.03369318
0.1686935 | -0.02055694 | 0.04056768 |  |  |  | -0.03849317 | 0.04866284 | 0.03369318
0.1687929 | -0.01928209 | 0.03981643 |  |  |  | -0.03848978 | 0.04846674 | 0.03369318
0.1688789 | -0.01905037 | 0.04026718 |  |  |  | -0.0384864 | 0.04827064 | 0.03369318
0.168965 | -0.01881864 | 0.03936568 |  |  |  | -0.03848301 | 0.04807454 | 0.03369318
0.1690512 | -0.01858691 | 0.04026718 |  |  |  | -0.03847962 | 0.04787844 | 0.03369318
0.1691375 | -0.01835519 | 0.03891493 |  |  |  | -0.03847624 | 0.04768233 | 0.03358887
0.1697887 | -0.01882573 | 0.03876467 |  |  |  | -0.03847285 | 0.04748623 | 0.03358887
0.1704399 | -0.01929617 | 0.03876467 |  |  |  | -0.03846946 | 0.04729013 | 0.03358887
0.1710912 | -0.01976652 | 0.03876467 |  |  |  | -0.03846608 | 0.04709403 | 0.03358887
0.1717425 | -0.02023677 | 0.03861442 |  |  |  | -0.03846731 | 0.04708229 | 0.03358887
0.1732439 | -0.02106186 | 0.03756267 |  |  |  | -0.03846855 | 0.04707055 | 0.03358887
0.1747453 | -0.02188672 | 0.03756267 |  |  |  | -0.03846979 | 0.04705881 | 0.03358887
0.1762467 | -0.02271134 | 0.04026718 |  |  |  | -0.03847103 | 0.04704707 | 0.03358887
0.1777481 | -0.02353573 | 0.04026718 |  |  |  | -0.03847227 | 0.04703533 | 0.03358887
0.1779995 | -0.02414307 | 0.04026718 |  |  |  | -0.0384735 | 0.04702359 | 0.03358887
0.1782511 | -0.0247504 | 0.04176969 |  |  |  | -0.03847474 | 0.04701185 | 0.03358887
0.1785028 | -0.02535773 | 0.0447747 |  |  |  | -0.03847598 | 0.04700011 | 0.03358887
0.1787548 | -0.02596504 | 0.0438732 |  |  |  | -0.03848981 | 0.04705901 | 0.03358887
0.1787704 | -0.02605776 | 0.0438732 |  |  |  | -0.03850364 | 0.04711791 | 0.03358887
0.178786 | -0.02615044 | 0.0453757 |  |  |  | -0.03851747 | 0.04717681 | 0.03358887
0.1786844 | -0.02567065 | 0.04642746 |  |  |  | -0.0385313 | 0.04723571 | 0.03358887
0.178618 | -0.02533753 | 0.04642746 |  |  |  | -0.03854513 | 0.04729461 | 0.03358887
0.1785516 | -0.02500399 | 0.04597671 |  |  |  | -0.03855897 | 0.04735352 | 0.03358887
0.1785727 | -0.02491601 | 0.04627721 |  |  |  | -0.0385728 | 0.04741242 | 0.03358887
0.1785938 | -0.02482781 | 0.0450752 |  |  |  | -0.03858663 | 0.04747133 | 0.03358887
0.1786149 | -0.02473938 | 0.0450752 |  |  |  | -0.03857409 | 0.04748539 | 0.03348455
0.1786954 | -0.02445768 | 0.04252094 |  |  |  | -0.03856155 | 0.04749945 | 0.03348455
0.1787549 | -0.02426462 | 0.04252094 |  |  |  | -0.03854901 | 0.04751352 | 0.03348455
0.1788144 | -0.02407156 | 0.04402345 |  |  |  | -0.03853647 | 0.0475276 | 0.03348455
0.1788738 | -0.02387851 | 0.04131894 |  |  |  | -0.03852393 | 0.04754169 | 0.03348455
0.1785255 | -0.02386239 | 0.04191994 |  |  |  | -0.03851139 | 0.04755578 | 0.03348455
0.1781771 | -0.02384617 | 0.04056768 |  |  |  | -0.03849885 | 0.04756988 | 0.03348455
0.1779716 | -0.02408391 | 0.03981643 |  |  |  | -0.03848631 | 0.04758399 | 0.03348455
0.1782173 | -0.02421915 | 0.04041743 |  |  |  | -0.03850235 | 0.04760389 | 0.03348455
0.1784629 | -0.02435439 | 0.03966618 |  |  |  | -0.03851839 | 0.04762379 | 0.03348455
0.1785273 | -0.02433424 | 0.03966618 |  |  |  | -0.03853443 | 0.04764368 | 0.03348455
0.1785917 | -0.02431407 | 0.03966618 |  |  |  | -0.03855047 | 0.04766358 | 0.03348455
0.1786561 | -0.02429387 | 0.03966618 |  |  |  | -0.03856651 | 0.04768348 | 0.03348455
0.1787205 | -0.02427365 | 0.03966618 |  |  |  | -0.03858255 | 0.04770338 | 0.03348455
0.1786685 | -0.0242797 | 0.03966618 |  |  |  | -0.03859859 | 0.04772328 | 0.03348455
0.1786165 | -0.02428575 | 0.03966618 |  |  |  | -0.03861463 | 0.04774318 | 0.03348455
0.1785645 | -0.02429181 | 0.03966618 |  |  |  | -0.03862751 | 0.047746 | 0.03348455
0.1784758 | -0.02430393 | 0.03951593 |  |  |  | -0.03864038 | 0.04774882 | 0.03348455
0.1784391 | -0.02431001 | 0.03951593 |  |  |  | -0.03865326 | 0.04775164 | 0.03348455
0.1784024 | -0.02431609 | 0.03951593 |  |  |  | -0.03866614 | 0.04775447 | 0.03348455
0.1783657 | -0.02432216 | 0.03951593 |  |  |  | -0.03867902 | 0.0477573 | 0.03348455
0.1783657 | -0.02432948 | 0.03951593 |  |  |  | -0.0386919 | 0.04776014 | 0.03348455
0.1783657 | -0.0243368 | 0.03951593 |  |  |  | -0.03870478 | 0.04776298 | 0.03348455
0.1783657 | -0.02434411 | 0.03951593 |  |  |  | -0.03871766 | 0.04776583 | 0.03348455
0.1783657 | -0.02435143 | 0.03951593 |  |  |  | -0.03870776 | 0.04780897 | 0.03348455
0.1783657 | -0.02436424 | 0.03951593 |  |  |  | -0.03869786 | 0.04785211 | 0.03348455
0.1783657 | -0.02437704 | 0.03951593 |  |  |  | -0.03868797 | 0.04789525 | 0.03348455
0.1783657 | -0.02438984 | 0.03951593 |  |  |  | -0.03867807 | 0.04793839 | 0.03348455
0.1783657 | -0.02440264 | 0.03951593 |  |  |  | -0.03866817 | 0.04798153 | 0.03348455
0.1786325 | -0.02503609 | 0.03951593 |  |  |  | -0.03865827 | 0.04802467 | 0.03348455
0.1788993 | -0.02566904 | 0.03951593 |  |  |  | -0.03864838 | 0.04806781 | 0.03348455
0.1791661 | -0.0263015 | 0.03951593 |  |  |  | -0.03863848 | 0.04811095 | 0.03348455
0.1794329 | -0.02693346 | 0.03951593 |  |  |  | -0.03930499 | 0.04924464 | 0.03348455
0.1788852 | -0.02693305 | 0.03951593 |  |  |  | -0.03997131 | 0.05037833 | 0.03348455
0.1783376 | -0.02693263 | 0.03951593 |  |  |  | -0.04063743 | 0.05151201 | 0.03348455
0.1777899 | -0.02693222 | 0.03951593 |  |  |  | -0.04130336 | 0.0526457 | 0.03348455
0.1772422 | -0.02693181 | 0.03951593 |  |  |  | -0.04196909 | 0.05377939 | 0.03348455
0.1771183 | -0.02692204 | 0.03951593 |  |  |  | -0.04263463 | 0.05491308 | 0.03348455
0.1769944 | -0.02691228 | 0.03951593 |  |  |  | -0.04329997 | 0.05604677 | 0.03348455
0.1768705 | -0.02690252 | 0.03951593 |  |  |  | -0.04396511 | 0.05718046 | 0.03348455
0.1767466 | -0.02689276 | 0.03951593 |  |  |  | -0.04413497 | 0.05775265 | 0.03348455
0.1770291 | -0.0269002 | 0.03951593 |  |  |  | -0.04464453 | 0.05946937 | 0.04047354
0.1773118 | -0.02690765 | 0.03951593 |  |  |  | -0.04498423 | 0.06061398 | 0.04464607
0.1775947 | -0.02691509 | 0.03951593 |  |  |  | -0.04515408 | 0.06118632 | 0.04422882
0.1778777 | -0.02692254 | 0.03951593 |  |  |  | -0.04532392 | 0.06175869 | 0.04391588
0.1779465 | -0.0269015 | 0.03951593 |  |  |  | -0.04586661 | 0.06285517 | 0.04349862
0.1780152 | -0.02688046 | 0.03951593 |  |  |  | -0.04640918 | 0.06395165 | 0.04308137
0.1780839 | -0.02685942 | 0.03951593 |  |  |  | -0.04695161 | 0.06504814 | 0.04266412
0.1781527 | -0.02683838 | 0.03951593 |  |  |  | -0.0474939 | 0.06614464 | 0.04266412
0.1781561 | -0.02675183 | 0.03951593 |  |  |  | -0.04803607 | 0.06724113 | 0.04266412
0.1781595 | -0.02666527 | 0.03951593 |  |  |  | -0.04857811 | 0.06833763 | 0.04255981
0.178163 | -0.02657872 | 0.03951593 |  |  |  | -0.04912001 | 0.06943414 | 0.04255981
0.1781664 | -0.02649216 | 0.03951593 |  |  |  | -0.04966179 | 0.07053065 | 0.04266412
0.1781522 | -0.02621425 | 0.03951593 |  |  |  | -0.05058236 | 0.07260576 | 0.0456892
0.178138 | -0.02593633 | 0.03951593 |  |  |  | -0.05088922 | 0.07329765 | 0.05090487
0.1781238 | -0.02565841 | 0.03951593 |  |  |  | -0.05119608 | 0.07398965 | 0.05100918
0.1781096 | -0.02538048 | 0.03951593 |  |  |  | -0.05150294 | 0.07468173 | 0.05309544
0.1780338 | -0.02533254 | 0.03951593 |  |  |  | -0.05215765 | 0.07610307 | 0.05403426
0.1779579 | -0.02528445 | 0.03951593 |  |  |  | -0.05219864 | 0.07613995 | 0.05413858
0.1778821 | -0.0252362 | 0.03951593 |  |  |  | -0.05228063 | 0.0762137 | 0.05205231
0.1778063 | -0.02518779 | 0.03951593 |  |  |  | -0.05232163 | 0.07625058 | 0.05205231
0.1778065 | -0.02519233 | 0.03951593 |  |  |  | -0.05244461 | 0.07636121 | 0.05100918
0.1778068 | -0.02519686 | 0.03951593 |  |  |  | -0.05249005 | 0.07646832 | 0.05100918
0.177807 | -0.02520139 | 0.03951593 |  |  |  | -0.05253549 | 0.07657543 | 0.0503833
0.1778072 | -0.02520592 | 0.03951593 |  |  |  | -0.05258093 | 0.07668254 | 0.0503833
0.1777279 | -0.02520724 | 0.03951593 |  |  |  | -0.05262637 | 0.07678965 | 0.0503833
0.1776488 | -0.02520855 | 0.03951593 |  |  |  | -0.05267181 | 0.07689677 | 0.05027899
0.17757 | -0.02520986 | 0.03951593 |  |  |  | -0.05271724 | 0.07700388 | 0.05027899
0.1774915 | -0.02521117 | 0.03951593 |  |  |  | -0.05280812 | 0.0772181 | 0.05027899
0.1773135 | -0.02521132 | 0.03951593 |  |  |  | -0.0528702 | 0.0772344 | 0.05027899
0.1771355 | -0.02521147 | 0.03951593 |  |  |  | -0.05293227 | 0.0772507 | 0.05017467
0.1769575 | -0.02521161 | 0.03951593 |  |  |  | -0.05299434 | 0.077267 | 0.05017467
0.1767795 | -0.02521176 | 0.03951593 |  |  |  | -0.0530564 | 0.07728332 | 0.05017467
0.1767681 | -0.02528726 | 0.03951593 |  |  |  | -0.05311846 | 0.07729964 | 0.05017467
0.1767567 | -0.02536275 | 0.03951593 |  |  |  | -0.0531805 | 0.07731596 | 0.05017467
0.1767453 | -0.02543825 | 0.03951593 |  |  |  | -0.05324255 | 0.0773323 | 0.05017467
0.1767339 | -0.02551375 | 0.03951593 |  |  |  | -0.05330458 | 0.07734864 | 0.05017467
0.1767278 | -0.02545168 | 0.03951593 |  |  |  | -0.05330481 | 0.07740059 | 0.05017467
0.1767216 | -0.02538961 | 0.03951593 |  |  |  | -0.05330504 | 0.07745255 | 0.05007036
0.1767155 | -0.02532754 | 0.03951593 |  |  |  | -0.05330528 | 0.07750451 | 0.05007036
0.1767094 | -0.02526547 | 0.03951593 |  |  |  | -0.05330551 | 0.07755647 | 0.05007036
0.1769773 | -0.02526939 | 0.03951593 |  |  |  | -0.05330574 | 0.07760844 | 0.05007036
0.1772453 | -0.0252733 | 0.03951593 |  |  |  | -0.05330597 | 0.07766042 | 0.05007036
0.1775135 | -0.02527722 | 0.03951593 |  |  |  | -0.0533062 | 0.0777124 | 0.05007036
0.1777817 | -0.02528114 | 0.03951593 |  |  |  | -0.05330643 | 0.07776439 | 0.05007036
0.1778013 | -0.02536104 | 0.03951593 |  |  |  | -0.05331803 | 0.07776876 | 0.05007036
0.1778208 | -0.02544093 | 0.03951593 |  |  |  | -0.05332962 | 0.07777313 | 0.05007036
0.1778403 | -0.02552082 | 0.03951593 |  |  |  | -0.05334121 | 0.0777775 | 0.05007036
0.1778598 | -0.0256007 | 0.03951593 |  |  |  | -0.05335281 | 0.07778187 | 0.05007036
0.1778937 | -0.02562872 | 0.03951593 |  |  |  | -0.0533644 | 0.07778624 | 0.05007036
0.1779277 | -0.02565675 | 0.03951593 |  |  |  | -0.053376 | 0.07779061 | 0.05007036
0.1779616 | -0.02568476 | 0.03951593 |  |  |  | -0.05338759 | 0.07779499 | 0.05007036
0.1779955 | -0.02571278 | 0.03951593 |  |  |  | -0.05339919 | 0.07779936 | 0.05007036
0.1779949 | -0.02570486 | 0.03951593 |  |  |  | -0.05338639 | 0.07779669 | 0.05007036
0.1779942 | -0.02569694 | 0.03951593 |  |  |  | -0.0533736 | 0.07779402 | 0.05007036
0.1779935 | -0.02568901 | 0.03951593 |  |  |  | -0.05336081 | 0.07779135 | 0.05007036
0.1779929 | -0.02568109 | 0.03951593 |  |  |  | -0.05334802 | 0.07778868 | 0.05007036
0.1780074 | -0.02561005 | 0.03951593 |  |  |  | -0.05333522 | 0.07778601 | 0.05007036
0.178022 | -0.02553901 | 0.03951593 |  |  |  | -0.05332243 | 0.07778334 | 0.05007036
0.1780366 | -0.02546797 | 0.03951593 |  |  |  | -0.05330963 | 0.07778067 | 0.05007036
0.1780512 | -0.02539693 | 0.03951593 |  |  |  | -0.05329683 | 0.077778 | 0.05007036
0.1780613 | -0.02539072 | 0.03951593 |  |  |  | -0.05329298 | 0.07772453 | 0.05007036
0.1780713 | -0.02538452 | 0.03951593 |  |  |  | -0.05328913 | 0.07767107 | 0.05007036
0.1780814 | -0.02537831 | 0.03951593 |  |  |  | -0.05328527 | 0.07761761 | 0.05007036
0.1780915 | -0.0253721 | 0.03951593 |  |  |  | -0.05328141 | 0.07756415 | 0.05007036
0.178132 | -0.0251104 | 0.03951593 |  |  |  | -0.05327756 | 0.07751069 | 0.04996605
0.1781726 | -0.02484869 | 0.03951593 |  |  |  | -0.0532737 | 0.07745723 | 0.04996605
0.1782132 | -0.02458697 | 0.03951593 |  |  |  | -0.05326984 | 0.07740378 | 0.04996605
0.1785617 | -0.02431409 | 0.03936568 |  |  |  | -0.05326599 | 0.07735032 | 0.04996605
0.1788696 | -0.02430294 | 0.03936568 |  |  |  | -0.05326767 | 0.07729178 | 0.04996605
0.1791775 | -0.02429176 | 0.03936568 |  |  |  | -0.05326935 | 0.07723325 | 0.04996605
0.1794854 | -0.02428058 | 0.03936568 |  |  |  | -0.05327104 | 0.07717472 | 0.04996605
0.1794872 | -0.0247492 | 0.03936568 |  |  |  | -0.05327272 | 0.07711619 | 0.04996605
0.179489 | -0.02521781 | 0.03936568 |  |  |  | -0.0532744 | 0.07705767 | 0.04996605
0.1794907 | -0.02568642 | 0.03936568 |  |  |  | -0.05327609 | 0.07699915 | 0.04996605
0.1794925 | -0.02615502 | 0.03936568 |  |  |  | -0.05327777 | 0.07694064 | 0.04996605
0.17931 | -0.02616084 | 0.03936568 |  |  |  | -0.05327946 | 0.07688213 | 0.04996605
0.1791274 | -0.02616666 | 0.03936568 |  |  |  | -0.05327484 | 0.07683789 | 0.04996605
0.1789448 | -0.02617247 | 0.03936568 |  |  |  | -0.05327023 | 0.07679364 | 0.04996605
0.1787622 | -0.02617829 | 0.03936568 |  |  |  | -0.05326562 | 0.0767494 | 0.04996605
0.1787256 | -0.02623657 | 0.03936568 |  |  |  | -0.053261 | 0.07670515 | 0.04996605
0.1786889 | -0.02629485 | 0.03936568 |  |  |  | -0.05325639 | 0.07666091 | 0.04996605
0.1786523 | -0.02635313 | 0.03936568 |  |  |  | -0.05325178 | 0.07661666 | 0.04996605
0.1786157 | -0.0264114 | 0.03936568 |  |  |  | -0.05324716 | 0.07657242 | 0.04996605
0.1786189 | -0.02641597 | 0.03936568 |  |  |  | -0.05324255 | 0.07652818 | 0.04996605
0.1786221 | -0.02642053 | 0.03936568 |  |  |  | -0.05324372 | 0.07655564 | 0.04996605
0.1786254 | -0.0264251 | 0.03936568 |  |  |  | -0.0532449 | 0.0765831 | 0.04996605
0.1786286 | -0.02642966 | 0.03936568 |  |  |  | -0.05324607 | 0.07661056 | 0.04996605
0.1786328 | -0.02642935 | 0.03936568 |  |  |  | -0.05324725 | 0.07663802 | 0.04996605
0.178637 | -0.02642903 | 0.03936568 |  |  |  | -0.05324842 | 0.07666548 | 0.04996605
0.1786413 | -0.02642872 | 0.03936568 |  |  |  | -0.05324959 | 0.07669295 | 0.04996605
0.1786455 | -0.0264284 | 0.03936568 |  |  |  | -0.05325077 | 0.07672041 | 0.04996605
0.1786455 | -0.02642047 | 0.03936568 |  |  |  | -0.05325194 | 0.07674787 | 0.04996605
0.1786455 | -0.02641255 | 0.03936568 |  |  |  | -0.05325843 | 0.07675152 | 0.04996605
0.1786455 | -0.02640462 | 0.03936568 |  |  |  | -0.05326492 | 0.07675516 | 0.04996605
0.1786455 | -0.02639669 | 0.03936568 |  |  |  | -0.05327142 | 0.07675881 | 0.04996605
0.1787373 | -0.02639779 | 0.03936568 |  |  |  | -0.05327791 | 0.07676246 | 0.04996605
0.1788291 | -0.02639889 | 0.03936568 |  |  |  | -0.0532844 | 0.0767661 | 0.04996605
0.1789209 | -0.02639999 | 0.03936568 |  |  |  | -0.05329089 | 0.07676975 | 0.04996605
0.1790127 | -0.0264011 | 0.03936568 |  |  |  | -0.05329738 | 0.07677339 | 0.04996605
0.1789352 | -0.02638752 | 0.03936568 |  |  |  | -0.05330387 | 0.07677704 | 0.04996605
0.1788577 | -0.02637394 | 0.03936568 |  |  |  | -0.05330467 | 0.07675268 | 0.04996605
0.1787802 | -0.02636036 | 0.03936568 |  |  |  | -0.05330546 | 0.07672832 | 0.04996605
0.1787028 | -0.02634678 | 0.03936568 |  |  |  | -0.05330626 | 0.07670396 | 0.04996605
0.1788617 | -0.02634678 | 0.03936568 |  |  |  | -0.05330705 | 0.0766796 | 0.04996605
0.1790207 | -0.02634678 | 0.03936568 |  |  |  | -0.05330785 | 0.07665524 | 0.04996605
0.1791797 | -0.02634678 | 0.03936568 |  |  |  | -0.05330864 | 0.07663088 | 0.04996605
0.1793386 | -0.02634678 | 0.03936568 |  |  |  | -0.05330944 | 0.07660652 | 0.04996605
0.1791552 | -0.02635405 | 0.03936568 |  |  |  | -0.05331023 | 0.07658216 | 0.04996605
0.1789717 | -0.02636131 | 0.03936568 |  |  |  | -0.05401318 | 0.07791809 | 0.04996605
0.1787883 | -0.02636858 | 0.03936568 |  |  |  | -0.05471607 | 0.07925402 | 0.04996605
0.1786049 | -0.02637584 | 0.03936568 |  |  |  | -0.05541891 | 0.08058995 | 0.04996605
0.1787074 | -0.02636891 | 0.03936568 |  |  |  | -0.05612169 | 0.08192588 | 0.04996605
0.1788099 | -0.02636197 | 0.03936568 |  |  |  | -0.05682442 | 0.08326181 | 0.04996605
0.1789125 | -0.02635504 | 0.03936568 |  |  |  | -0.05752709 | 0.08459775 | 0.04996605
0.179015 | -0.0263481 | 0.03936568 |  |  |  | -0.05822971 | 0.08593368 | 0.04996605
0.1797047 | -0.0264165 | 0.03936568 |  |  |  | -0.05893227 | 0.08726962 | 0.04996605
0.1803944 | -0.02648482 | 0.03936568 |  |  |  | -0.0592281 | 0.08763417 | 0.05622484
0.181084 | -0.02655307 | 0.03936568 |  |  |  | -0.0595239 | 0.08799885 | 0.06227501
0.1817737 | -0.02662126 | 0.03936568 |  |  |  | -0.05981966 | 0.08836366 | 0.06404833
0.182866 | -0.02692767 | 0.03936568 |  |  |  | -0.05996754 | 0.08854611 | 0.06404833
0.1839584 | -0.02723408 | 0.03936568 |  |  |  | -0.06000332 | 0.08889445 | 0.06091894
0.1850508 | -0.02754047 | 0.03936568 |  |  |  | -0.05989123 | 0.08906031 | 0.06248364
0.1861433 | -0.02784685 | 0.03936568 |  |  |  | -0.05977913 | 0.08922617 | 0.06029306
0.1862195 | -0.02839549 | 0.03936568 |  |  |  | -0.05955493 | 0.08955791 | 0.05872836
0.1862958 | -0.02894391 | 0.03906518 |  |  |  | -0.05944282 | 0.08972378 | 0.05935424
0.1863723 | -0.02949209 | 0.03906518 |  |  |  | -0.0593307 | 0.08988966 | 0.05893699
0.1865315 | -0.03005384 | 0.0447747 |  |  |  | -0.05921858 | 0.09005554 | 0.05935424
0.1866142 | -0.03006763 | 0.0435727 |  |  |  | -0.05931033 | 0.08981203 | 0.05872836
0.1867796 | -0.03009521 | 0.04582646 |  |  |  | -0.05940208 | 0.08956853 | 0.05872836
0.1865977 | -0.0304513 | 0.04898172 |  |  |  | -0.05949381 | 0.08932503 | 0.05862405
0.1866988 | -0.03059572 | 0.04898172 |  |  |  | -0.05958555 | 0.08908153 | 0.05862405
0.186901 | -0.03088455 | 0.04898172 |  |  |  | -0.05967727 | 0.08883803 | 0.05851973
0.1868975 | -0.03088455 | 0.04898172 |  |  |  | -0.059769 | 0.08859452 | 0.05851973
0.1861529 | -0.02985601 | 0.04642746 |  |  |  | -0.05986071 | 0.08835102 | 0.05851973
0.1859083 | -0.02951256 | 0.04552595 |  |  |  | -0.05995242 | 0.08810752 | 0.05851973
0.185984 | -0.02923709 | 0.04627721 |  |  |  | -0.06000096 | 0.08838255 | 0.05851973
0.1860598 | -0.02896161 | 0.0450752 |  |  |  | -0.06004951 | 0.08865758 | 0.05851973
0.1861355 | -0.02868614 | 0.04627721 |  |  |  | -0.06009805 | 0.0889326 | 0.05851973
0.1873375 | -0.02835153 | 0.0447747 |  |  |  | -0.0601466 | 0.08920763 | 0.05851973
0.1884638 | -0.02829233 | 0.0447747 |  |  |  | -0.06019514 | 0.08948266 | 0.05851973
0.1895902 | -0.02823306 | 0.0447747 |  |  |  | -0.06024368 | 0.08975768 | 0.05851973
0.1907166 | -0.02817373 | 0.04492495 |  |  |  | -0.06029222 | 0.09003271 | 0.05841542
0.1917523 | -0.02879136 | 0.03575966 |  |  |  | -0.06034077 | 0.09030774 | 0.05841542
0.1982667 | -0.03346199 | 0.05964952 |  |  |  | -0.06034205 | 0.09019293 | 0.05841542
0.1985258 | -0.03350956 | 0.05363949 |  |  |  | -0.06034333 | 0.09007814 | 0.05841542
0.1986169 | -0.03373376 | 0.05363949 |  |  |  | -0.06034461 | 0.08996336 | 0.05841542
0.1987081 | -0.0339579 | 0.05363949 |  |  |  | -0.06034589 | 0.0898486 | 0.05841542
0.1988903 | -0.03440598 | 0.05393999 |  |  |  | -0.06034717 | 0.08973385 | 0.05841542
0.1987241 | -0.03475904 | 0.05378974 |  |  |  | -0.06034845 | 0.08961911 | 0.05841542
0.1984888 | -0.03483373 | 0.05078473 |  |  |  | -0.06034973 | 0.08950439 | 0.05841542
0.1997911 | -0.03484797 | 0.04642746 |  |  |  | -0.06035101 | 0.08938968 | 0.05841542
0.2002452 | -0.0348575 | 0.04582646 |  |  |  | -0.06034462 | 0.08940227 | 0.05841542
0.1999566 | -0.0349949 | 0.04642746 |  |  |  | -0.06033823 | 0.08941487 | 0.05841542
0.199668 | -0.03513223 | 0.04642746 |  |  |  | -0.06033184 | 0.08942746 | 0.05841542
0.1987637 | -0.03542101 | 0.0450752 |  |  |  | -0.06032545 | 0.08944006 | 0.05841542
0.1984364 | -0.03543531 | 0.0450752 |  |  |  | -0.06031906 | 0.08945265 | 0.05841542
0.1977981 | -0.03550267 | 0.0447747 |  |  |  | -0.06031267 | 0.08946525 | 0.05841542
0.1978303 | -0.0355802 | 0.0447747 |  |  |  | -0.06030628 | 0.08947784 | 0.05841542
0.1978464 | -0.03561897 | 0.0447747 |  |  |  | -0.06029989 | 0.08949044 | 0.05841542
0.1978843 | -0.03566499 | 0.0447747 |  |  |  | -0.06030063 | 0.0894795 | 0.05841542
0.1979222 | -0.035711 | 0.04462445 |  |  |  | -0.06030137 | 0.08946856 | 0.05841542
0.1979601 | -0.03575701 | 0.04462445 |  |  |  | -0.06030212 | 0.08945762 | 0.05831111
0.197998 | -0.035803 | 0.04462445 |  |  |  | -0.06030286 | 0.08944668 | 0.05831111
0.1980142 | -0.03579173 | 0.04462445 |  |  |  | -0.0603036 | 0.08943574 | 0.05831111
0.1980304 | -0.03578046 | 0.04462445 |  |  |  | -0.06030435 | 0.0894248 | 0.05831111
0.1980466 | -0.03576919 | 0.04462445 |  |  |  | -0.06030509 | 0.08941386 | 0.05831111
0.1980582 | -0.03579172 | 0.04462445 |  |  |  | -0.06030583 | 0.08940293 | 0.05831111
0.1980536 | -0.03582553 | 0.04462445 |  |  |  | -0.06031022 | 0.08927193 | 0.05831111
0.198049 | -0.03585933 | 0.04462445 |  |  |  | -0.0603146 | 0.08914093 | 0.05831111
0.1980444 | -0.03589313 | 0.04462445 |  |  |  | -0.06031898 | 0.08900993 | 0.05831111
0.1980582 | -0.03590496 | 0.0444742 |  |  |  | -0.06032336 | 0.08887893 | 0.05831111
0.1980651 | -0.03591087 | 0.0444742 |  |  |  | -0.06032774 | 0.08874793 | 0.05831111
0.1980721 | -0.03591679 | 0.0444742 |  |  |  | -0.06033212 | 0.08861693 | 0.05831111
0.1980536 | -0.03597797 | 0.0444742 |  |  |  | -0.0603365 | 0.08848594 | 0.05831111
0.1980352 | -0.03603915 | 0.0444742 |  |  |  | -0.06034087 | 0.08835494 | 0.05831111
0.1980167 | -0.03610033 | 0.0444742 |  |  |  | -0.06034108 | 0.08835683 | 0.05820679
0.1979983 | -0.0361615 | 0.0444742 |  |  |  | -0.06034129 | 0.08835872 | 0.05820679
0.1979998 | -0.0361888 | 0.0444742 |  |  |  | -0.0603415 | 0.08836062 | 0.05820679
0.1980012 | -0.03621609 | 0.0444742 |  |  |  | -0.0603417 | 0.08836252 | 0.05820679
0.1980026 | -0.03624338 | 0.0444742 |  |  |  | -0.06034191 | 0.08836443 | 0.05820679
0.1980041 | -0.03627067 | 0.0444742 |  |  |  | -0.06034211 | 0.08836634 | 0.05820679
0.1981355 | -0.0362692 | 0.0444742 |  |  |  | -0.06034231 | 0.08836826 | 0.05820679
0.1982669 | -0.03626772 | 0.0444742 |  |  |  | -0.06034251 | 0.08837018 | 0.05820679
0.1983982 | -0.03626625 | 0.0444742 |  |  |  | -0.06033571 | 0.08836986 | 0.05820679
0.1985296 | -0.03626478 | 0.0444742 |  |  |  | -0.0603289 | 0.08836955 | 0.05820679
0.1985284 | -0.03625408 | 0.0444742 |  |  |  | -0.0603221 | 0.08836923 | 0.05820679
0.1985272 | -0.03624339 | 0.0444742 |  |  |  | -0.0603153 | 0.08836891 | 0.05820679
0.198526 | -0.03623269 | 0.0444742 |  |  |  | -0.0603085 | 0.08836859 | 0.05820679
0.1985248 | -0.03622199 | 0.0444742 |  |  |  | -0.06030169 | 0.08836827 | 0.05820679
0.19854 | -0.03622267 | 0.0444742 |  |  |  | -0.06029489 | 0.08836795 | 0.05820679
0.1985552 | -0.03622334 | 0.0444742 |  |  |  | -0.06028809 | 0.08836763 | 0.05820679
0.1985705 | -0.03622402 | 0.0444742 |  |  |  | -0.06033145 | 0.08835791 | 0.05820679
0.1985857 | -0.03622469 | 0.0444742 |  |  |  | -0.0603748 | 0.08834822 | 0.05820679
0.1985936 | -0.03622499 | 0.0444742 |  |  |  | -0.06041816 | 0.08833856 | 0.05820679
0.1986014 | -0.03622529 | 0.0444742 |  |  |  | -0.06046151 | 0.08832894 | 0.05820679
0.1986093 | -0.03622559 | 0.0444742 |  |  |  | -0.06050487 | 0.08831935 | 0.05820679
0.1986172 | -0.03622589 | 0.0444742 |  |  |  | -0.06054822 | 0.0883098 | 0.05820679
0.1987233 | -0.03617335 | 0.0444742 |  |  |  | -0.06059158 | 0.08830028 | 0.05820679
0.1988295 | -0.03612081 | 0.0444742 |  |  |  | -0.06063494 | 0.0882908 | 0.05820679
0.1989356 | -0.03606826 | 0.0444742 |  |  |  | -0.06063634 | 0.08831941 | 0.05820679
0.1990418 | -0.03601572 | 0.0444742 |  |  |  | -0.06063775 | 0.08834803 | 0.05820679
0.198931 | -0.03598693 | 0.0444742 |  |  |  | -0.06063915 | 0.08837665 | 0.05820679
0.1988201 | -0.03595813 | 0.0444742 |  |  |  | -0.06064056 | 0.08840527 | 0.05820679
0.1987093 | -0.03592932 | 0.0444742 |  |  |  | -0.06064196 | 0.08843391 | 0.05820679
0.1985985 | -0.03590051 | 0.0444742 |  |  |  | -0.06064337 | 0.08846254 | 0.05820679
0.1986826 | -0.03590491 | 0.0444742 |  |  |  | -0.06064477 | 0.08849118 | 0.05820679
0.1987667 | -0.03590931 | 0.0444742 |  |  |  | -0.06064618 | 0.08851983 | 0.05820679
0.1988509 | -0.03591371 | 0.0444742 |  |  |  | -0.06081363 | 0.08876964 | 0.05820679
0.198935 | -0.0359181 | 0.0444742 |  |  |  | -0.06098108 | 0.08901945 | 0.05820679
0.1989297 | -0.03601065 | 0.0444742 |  |  |  | -0.06114852 | 0.08926927 | 0.05820679
0.1989243 | -0.03610319 | 0.0444742 |  |  |  | -0.06131597 | 0.0895191 | 0.05810248
0.198919 | -0.03619574 | 0.0444742 |  |  |  | -0.06148341 | 0.08976893 | 0.05810248
0.1989137 | -0.03628829 | 0.0444742 |  |  |  | -0.06165086 | 0.09001877 | 0.05810248
0.198941 | -0.03628725 | 0.0444742 |  |  |  | -0.0618183 | 0.09026862 | 0.05810248
0.1989683 | -0.03628621 | 0.0444742 |  |  |  | -0.06198574 | 0.09051847 | 0.05810248
0.1989956 | -0.03628517 | 0.0444742 |  |  |  | -0.06263024 | 0.09213812 | 0.05810248
0.1990228 | -0.03628413 | 0.0444742 |  |  |  | -0.06391923 | 0.09537763 | 0.05893699
0.1989733 | -0.03637427 | 0.0444742 |  |  |  | -0.06714171 | 0.1034777 | 0.07291496
0.1989237 | -0.03646439 | 0.0444742 |  |  |  | -0.06702431 | 0.1036891 | 0.07385378
0.1988742 | -0.03655452 | 0.0444742 |  |  |  | -0.06696561 | 0.1037949 | 0.07385378
0.1988247 | -0.03664464 | 0.0444742 |  |  |  | -0.06690691 | 0.1039006 | 0.07395809
0.1987517 | -0.03664707 | 0.0444742 |  |  |  | -0.06684821 | 0.1040064 | 0.07291496
0.1986788 | -0.03664951 | 0.0444742 |  |  |  | -0.06678951 | 0.1041122 | 0.07228908
0.1986059 | -0.03665194 | 0.0444742 |  |  |  | -0.06673081 | 0.1042179 | 0.07197614
0.198533 | -0.03665438 | 0.0444742 |  |  |  | -0.0666721 | 0.1043237 | 0.07260202
0.1986128 | -0.036643 | 0.0444742 |  |  |  | -0.06716207 | 0.1055073 | 0.07176751
0.1986926 | -0.03663162 | 0.0444742 |  |  |  | -0.06765203 | 0.1066908 | 0.07124595
0.1987724 | -0.03662024 | 0.0444742 |  |  |  | -0.06863196 | 0.109058 | 0.07103732
0.1988522 | -0.03660886 | 0.0444742 |  |  |  | -0.06961188 | 0.1114252 | 0.07124595
0.1988522 | -0.0366006 | 0.0444742 |  |  |  | -0.0705918 | 0.1137923 | 0.07187183
0.1988521 | -0.03659234 | 0.0444742 |  |  |  | -0.07088639 | 0.1140151 | 0.07239339
0.198852 | -0.03658409 | 0.0444742 |  |  |  | -0.07147554 | 0.1144609 | 0.07708749
0.198852 | -0.03657583 | 0.0444742 |  |  |  | -0.07294836 | 0.1155776 | 0.08574549
0.1988503 | -0.03657564 | 0.0444742 |  |  |  | -0.07283262 | 0.1162203 | 0.08324197
0.1988486 | -0.03657546 | 0.0444742 |  |  |  | -0.07280369 | 0.1163809 | 0.08324197
0.198847 | -0.03657527 | 0.0444742 |  |  |  | -0.07277475 | 0.1165416 | 0.08219884
0.1988453 | -0.03657508 | 0.0444742 |  |  |  | -0.07274582 | 0.1167023 | 0.08167727
0.1988441 | -0.0365824 | 0.0444742 |  |  |  | -0.07281458 | 0.1168966 | 0.08219884
0.1988428 | -0.03658973 | 0.0444742 |  |  |  | -0.07296111 | 0.1169472 | 0.08084277
0.1988416 | -0.03659705 | 0.0444742 |  |  |  | -0.0730588 | 0.1169809 | 0.08073845
0.1988403 | -0.03660437 | 0.0444742 |  |  |  | -0.07307768 | 0.1169205 | 0.08063414
0.1988388 | -0.03660564 | 0.0444742 |  |  |  | -0.07304772 | 0.1168432 | 0.08063414
0.1988372 | -0.0366069 | 0.0444742 |  |  |  | -0.07301775 | 0.116766 | 0.08063414
0.1988357 | -0.03660816 | 0.0444742 |  |  |  | -0.07298779 | 0.1166888 | 0.08052983
0.1988341 | -0.03660942 | 0.0444742 |  |  |  | -0.07295783 | 0.1166116 | 0.08063414
0.1988391 | -0.03652289 | 0.0444742 |  |  |  | -0.07286794 | 0.1163801 | 0.08042551
0.1988442 | -0.03643636 | 0.0444742 |  |  |  | -0.07288373 | 0.1162511 | 0.08042551
0.1988493 | -0.03634982 | 0.0444742 |  |  |  | -0.07289951 | 0.1161222 | 0.08042551
0.1988544 | -0.03626329 | 0.0444742 |  |  |  | -0.07291529 | 0.1159932 | 0.0803212
0.1988826 | -0.03635278 | 0.0444742 |  |  |  | -0.07293107 | 0.1158643 | 0.0803212
0.1989109 | -0.03644227 | 0.0444742 |  |  |  | -0.07294684 | 0.1157354 | 0.0803212
0.1989392 | -0.03653176 | 0.0444742 |  |  |  | -0.0729626 | 0.1156064 | 0.0803212
0.1989675 | -0.03662125 | 0.0444742 |  |  |  | -0.07297836 | 0.1154775 | 0.08021689
0.198975 | -0.03662199 | 0.0444742 |  |  |  | -0.07299411 | 0.1153486 | 0.08021689
0.1989825 | -0.03662273 | 0.0444742 |  |  |  | -0.07297603 | 0.115379 | 0.08021689
0.19899 | -0.03662347 | 0.0444742 |  |  |  | -0.07295794 | 0.1154094 | 0.08021689
0.1989976 | -0.03662421 | 0.0444742 |  |  |  | -0.07293986 | 0.1154398 | 0.08011257
0.1989842 | -0.03662438 | 0.0444742 |  |  |  | -0.07292178 | 0.1154702 | 0.08011257
0.1989708 | -0.03662455 | 0.0444742 |  |  |  | -0.07290369 | 0.1155006 | 0.08011257
0.1989575 | -0.03662472 | 0.0444742 |  |  |  | -0.07288561 | 0.115531 | 0.08011257
0.1989441 | -0.03662488 | 0.0444742 |  |  |  | -0.07286752 | 0.1155615 | 0.08011257
0.1989541 | -0.03662557 | 0.0444742 |  |  |  | -0.07284944 | 0.1155919 | 0.08011257
0.198964 | -0.03662626 | 0.0444742 |  |  |  | -0.07285127 | 0.1156886 | 0.08000826
0.1989739 | -0.03662694 | 0.0444742 |  |  |  | -0.0728531 | 0.1157852 | 0.08000826
0.1989839 | -0.03662763 | 0.0444742 |  |  |  | -0.07285492 | 0.1158819 | 0.08000826
0.1988941 | -0.03662975 | 0.0444742 |  |  |  | -0.07285674 | 0.1159785 | 0.08000826
0.1988043 | -0.03663186 | 0.0444742 |  |  |  | -0.07285856 | 0.1160752 | 0.08000826
0.1987144 | -0.03663398 | 0.0444742 |  |  |  | -0.07286037 | 0.1161719 | 0.08000826
0.1986246 | -0.0366361 | 0.0444742 |  |  |  | -0.07286217 | 0.1162685 | 0.07990395
0.1986133 | -0.03663478 | 0.0444742 |  |  |  | -0.07286397 | 0.1163652 | 0.07990395
0.1986019 | -0.03663345 | 0.0444742 |  |  |  | -0.0728707 | 0.1163541 | 0.07990395
0.1985906 | -0.03663213 | 0.0444742 |  |  |  | -0.07287744 | 0.1163429 | 0.07990395
0.1985792 | -0.0366308 | 0.0444742 |  |  |  | -0.07288417 | 0.1163318 | 0.07990395
0.1985681 | -0.0366382 | 0.0444742 |  |  |  | -0.07289091 | 0.1163207 | 0.07990395
0.198557 | -0.0366456 | 0.0444742 |  |  |  | -0.07289764 | 0.1163096 | 0.07990395
0.1985459 | -0.036653 | 0.0444742 |  |  |  | -0.07290437 | 0.1162985 | 0.07979964
0.1985348 | -0.03666041 | 0.0444742 |  |  |  | -0.07291111 | 0.1162874 | 0.07979964
0.1984303 | -0.03663678 | 0.0444742 |  |  |  | -0.07291784 | 0.1162764 | 0.07979964
0.1983258 | -0.03661316 | 0.0444742 |  |  |  | -0.07290452 | 0.1162662 | 0.07979964
0.1982213 | -0.03658953 | 0.0444742 |  |  |  | -0.07289121 | 0.1162561 | 0.07979964
0.1981168 | -0.0365659 | 0.0444742 |  |  |  | -0.07287789 | 0.116246 | 0.07979964
0.1981139 | -0.03653322 | 0.0444742 |  |  |  | -0.07286458 | 0.1162359 | 0.07979964
0.1981111 | -0.03650052 | 0.0444742 |  |  |  | -0.07285126 | 0.1162257 | 0.07979964
0.1981082 | -0.03646781 | 0.0444742 |  |  |  | -0.07283794 | 0.1162156 | 0.07969532
0.1981053 | -0.03643509 | 0.0444742 |  |  |  | -0.07282462 | 0.1162055 | 0.07969532
0.1980896 | -0.03647614 | 0.0444742 |  |  |  | -0.07281131 | 0.1161954 | 0.07969532
0.198074 | -0.03651718 | 0.0444742 |  |  |  | -0.07282999 | 0.1161892 | 0.07969532
0.1980583 | -0.03655821 | 0.0444742 |  |  |  | -0.07284867 | 0.116183 | 0.07969532
0.1980427 | -0.03659923 | 0.0444742 |  |  |  | -0.07286735 | 0.1161769 | 0.07969532
0.1980423 | -0.03659969 | 0.0444742 |  |  |  | -0.07288603 | 0.1161707 | 0.07969532
0.198042 | -0.03660015 | 0.0444742 |  |  |  | -0.07290471 | 0.1161646 | 0.07969532
0.1980416 | -0.03660061 | 0.0444742 |  |  |  | -0.07292339 | 0.1161584 | 0.07969532
0.1980413 | -0.03660108 | 0.0444742 |  |  |  | -0.07294207 | 0.1161523 | 0.07969532
0.1981068 | -0.03658948 | 0.0444742 |  |  |  | -0.07296075 | 0.1161461 | 0.07959101
0.1981723 | -0.03657789 | 0.0444742 |  |  |  | -0.07297376 | 0.116138 | 0.07959101
0.1982378 | -0.03656629 | 0.0444742 |  |  |  | -0.07298677 | 0.1161299 | 0.07959101
0.1983033 | -0.0365547 | 0.0444742 |  |  |  | -0.07299978 | 0.1161217 | 0.07959101
0.198662 | -0.03654623 | 0.0444742 |  |  |  | -0.07301279 | 0.1161136 | 0.07959101
0.1990206 | -0.03653776 | 0.0444742 |  |  |  | -0.0730258 | 0.1161055 | 0.07959101
0.1993793 | -0.03652929 | 0.0444742 |  |  |  | -0.0730388 | 0.1160974 | 0.07959101
0.199738 | -0.03652082 | 0.0444742 |  |  |  | -0.07305181 | 0.1160892 | 0.07959101
0.2019206 | -0.03699796 | 0.0444742 |  |  |  | -0.07306482 | 0.1160811 | 0.07959101
0.2041031 | -0.03747509 | 0.0444742 |  |  |  | -0.07304525 | 0.1161221 | 0.07959101
0.2062858 | -0.03795223 | 0.0444742 |  |  |  | -0.07302568 | 0.1161631 | 0.0794867
0.2084684 | -0.03842936 | 0.04492495 |  |  |  | -0.0730061 | 0.1162042 | 0.0794867
0.2110627 | -0.04041181 | 0.04792997 |  |  |  | -0.07298653 | 0.1162452 | 0.0794867
0.2108638 | -0.04057955 | 0.05033398 |  |  |  | -0.07296696 | 0.1162862 | 0.0794867
0.2106649 | -0.04074707 | 0.05093498 |  |  |  | -0.07294739 | 0.1163273 | 0.0794867
0.210267 | -0.04108144 | 0.05378974 |  |  |  | -0.07292781 | 0.1163683 | 0.0794867
0.2105916 | -0.04107821 | 0.05348924 |  |  |  | -0.07290824 | 0.1164094 | 0.0794867
0.2109162 | -0.04107488 | 0.05348924 |  |  |  | -0.07303304 | 0.1169255 | 0.0794867
0.2115288 | -0.04081283 | 0.05949927 |  |  |  | -0.07315783 | 0.1174416 | 0.0794867
0.2114559 | -0.04030253 | 0.05679476 |  |  |  | -0.07328262 | 0.1179577 | 0.0794867
0.2114194 | -0.04004737 | 0.05679476 |  |  |  | -0.07340742 | 0.1184738 | 0.0794867
0.2114246 | -0.04015912 | 0.05679476 |  |  |  | -0.07353221 | 0.11899 | 0.0794867
0.2114297 | -0.04027086 | 0.05378974 |  |  |  | -0.07365701 | 0.1195061 | 0.0794867
0.2114715 | -0.04032897 | 0.05393999 |  |  |  | -0.0737818 | 0.1200223 | 0.07938238
0.2115134 | -0.04038704 | 0.05393999 |  |  |  | -0.07390659 | 0.1205384 | 0.07938238
0.2115553 | -0.04044508 | 0.05333899 |  |  |  | -0.0747213 | 0.1219304 | 0.07938238
0.2115972 | -0.04050308 | 0.05333899 |  |  |  | -0.075536 | 0.1233225 | 0.07938238
0.2110428 | -0.04052881 | 0.05393999 |  |  |  | -0.0763507 | 0.1247145 | 0.08011257
0.2099304 | -0.04101201 | 0.05243749 |  |  |  | -0.08044287 | 0.1315525 | 0.09909759
0.2097444 | -0.04116437 | 0.05183648 |  |  |  | -0.08045221 | 0.1314914 | 0.1000364
0.2110218 | -0.04087968 | 0.05183648 |  |  |  | -0.08046155 | 0.1314303 | 0.09909759
0.2122993 | -0.04059435 | 0.05183648 |  |  |  | -0.08049892 | 0.1311866 | 0.09492506
0.2148542 | -0.04002174 | 0.05168623 |  |  |  | -0.08047639 | 0.1315625 | 0.09461212
0.2156055 | -0.04065301 | 0.05168623 |  |  |  | -0.08046513 | 0.1317504 | 0.09461212
0.2163567 | -0.04128427 | 0.05168623 |  |  |  | -0.08045387 | 0.1319384 | 0.09461212
0.217108 | -0.04191552 | 0.05168623 |  |  |  | -0.08044261 | 0.1321264 | 0.09461212
0.2178593 | -0.04254677 | 0.05243749 |  |  |  | -0.08043134 | 0.1323144 | 0.09461212
0.2181843 | -0.04312833 | 0.05243749 |  |  |  | -0.08042008 | 0.1325024 | 0.09461212
0.2192185 | -0.04492937 | 0.05995002 |  |  |  | -0.08040882 | 0.1326904 | 0.09461212
0.2192778 | -0.04498609 | 0.05979977 |  |  |  | -0.08040776 | 0.1326455 | 0.09461212
0.2193372 | -0.0450428 | 0.05979977 |  |  |  | -0.08040566 | 0.1325558 | 0.09440349
0.2193966 | -0.04509951 | 0.05979977 |  |  |  | -0.08040461 | 0.132511 | 0.09440349
0.2189136 | -0.04502152 | 0.05979977 |  |  |  | -0.08040355 | 0.1324661 | 0.09440349
0.2187528 | -0.04499485 | 0.05995002 |  |  |  | -0.0804025 | 0.1324213 | 0.09440349
0.2186815 | -0.04506361 | 0.05874801 |  |  |  | -0.0804004 | 0.1323316 | 0.09429918
0.218646 | -0.04509799 | 0.05874801 |  |  |  | -0.08037409 | 0.1323436 | 0.09429918
0.2186105 | -0.04513236 | 0.05874801 |  |  |  | -0.08034779 | 0.1323557 | 0.09429918
0.2184709 | -0.04526874 | 0.04973297 |  |  |  | -0.08032148 | 0.1323677 | 0.09429918
0.2184012 | -0.04533692 | 0.05724551 |  |  |  | -0.08029518 | 0.1323798 | 0.09429918
0.2183315 | -0.04540511 | 0.05303849 |  |  |  | -0.08026887 | 0.1323919 | 0.09419486
0.2183569 | -0.04540708 | 0.05303849 |  |  |  | -0.08024257 | 0.1324039 | 0.09419486
0.2183823 | -0.04540906 | 0.05393999 |  |  |  | -0.08021626 | 0.132416 | 0.09419486
0.2184078 | -0.04541104 | 0.05318874 |  |  |  | -0.08018996 | 0.1324281 | 0.09419486
0.2184332 | -0.04541301 | 0.05393999 |  |  |  | -0.08020735 | 0.132438 | 0.09409055
0.2184582 | -0.04571833 | 0.05303849 |  |  |  | -0.08022475 | 0.132448 | 0.09409055
0.2185083 | -0.04632896 | 0.05378974 |  |  |  | -0.08024214 | 0.1324579 | 0.09409055
0.2185333 | -0.04663428 | 0.05378974 |  |  |  | -0.08025954 | 0.1324679 | 0.09409055
0.2194629 | -0.04661958 | 0.05228724 |  |  |  | -0.08029433 | 0.1324878 | 0.09398624
0.2199279 | -0.04661224 | 0.05228724 |  |  |  | -0.08031172 | 0.1324978 | 0.09398624
0.220393 | -0.04660489 | 0.05228724 |  |  |  | -0.08032912 | 0.1325077 | 0.09398624
0.2213188 | -0.04655121 | 0.05228724 |  |  |  | -0.08033214 | 0.1325432 | 0.09398624
0.2222448 | -0.04649741 | 0.05228724 |  |  |  | -0.08033517 | 0.1325787 | 0.09398624
0.2231709 | -0.04644349 | 0.05228724 |  |  |  | -0.08033819 | 0.1326142 | 0.09388192
0.2240972 | -0.04638946 | 0.05228724 |  |  |  | -0.08034121 | 0.1326497 | 0.09388192
0.2262704 | -0.047258 | 0.05378974 |  |  |  | -0.08034423 | 0.1326852 | 0.09388192
0.227357 | -0.04769227 | 0.05378974 |  |  |  | -0.08034725 | 0.1327207 | 0.09388192
0.2282452 | -0.05100865 | 0.05934902 |  |  |  | -0.08035027 | 0.1327562 | 0.09388192
0.2295774 | -0.05230985 | 0.06280478 |  |  |  | -0.0803558 | 0.1328251 | 0.09377761
0.2298053 | -0.05232717 | 0.06295503 |  |  |  | -0.08035831 | 0.1328584 | 0.09377761
0.2300332 | -0.05234445 | 0.06295503 |  |  |  | -0.08036083 | 0.1328917 | 0.09377761
0.2298118 | -0.05236693 | 0.06295503 |  |  |  | -0.08036334 | 0.132925 | 0.09377761
0.2295906 | -0.05238941 | 0.06235403 |  |  |  | -0.08036585 | 0.1329583 | 0.09377761
0.2291428 | -0.05043887 | 0.05679476 |  |  |  | -0.08036836 | 0.1329916 | 0.09377761
0.2293063 | -0.04984204 | 0.05949927 |  |  |  | -0.08037088 | 0.1330249 | 0.09377761
0.2294718 | -0.04991066 | 0.05499175 |  |  |  | -0.08037339 | 0.1330582 | 0.0936733
0.2299083 | -0.04987711 | 0.05439074 |  |  |  | -0.08034804 | 0.1331197 | 0.0936733
0.2299038 | -0.04960065 | 0.054541 |  |  |  | -0.08032269 | 0.1331812 | 0.0936733
0.2298993 | -0.04932419 | 0.054541 |  |  |  | -0.08027198 | 0.1333043 | 0.09356898
0.2298948 | -0.04904773 | 0.054541 |  |  |  | -0.08024663 | 0.1333658 | 0.09356898
0.2298903 | -0.04877127 | 0.054541 |  |  |  | -0.08022128 | 0.1334273 | 0.09356898
0.2298806 | -0.04890378 | 0.054541 |  |  |  | -0.08019593 | 0.1334888 | 0.09356898
0.2298709 | -0.04903629 | 0.054541 |  |  |  | -0.08017058 | 0.1335503 | 0.09356898
0.2298612 | -0.04916879 | 0.054541 |  |  |  | -0.08019369 | 0.1334367 | 0.09356898
0.2298516 | -0.04930129 | 0.054541 |  |  |  | -0.08021681 | 0.1333231 | 0.09356898
0.2297997 | -0.04924107 | 0.054541 |  |  |  | -0.08026303 | 0.1330959 | 0.09346467
0.2297479 | -0.04918085 | 0.054541 |  |  |  | -0.08028614 | 0.1329823 | 0.09346467
0.2296961 | -0.04912062 | 0.054541 |  |  |  | -0.08030925 | 0.1328687 | 0.09346467
0.2296443 | -0.0490604 | 0.054541 |  |  |  | -0.08033237 | 0.1327551 | 0.09346467
0.2296491 | -0.04923212 | 0.054541 |  |  |  | -0.08035548 | 0.1326415 | 0.09346467
0.2296538 | -0.04940384 | 0.054541 |  |  |  | -0.08035465 | 0.1325234 | 0.09346467
0.2296586 | -0.04957556 | 0.054541 |  |  |  | -0.08035382 | 0.1324054 | 0.09346467
0.2296634 | -0.04974728 | 0.054541 |  |  |  | -0.08035299 | 0.1322873 | 0.09346467
0.2296945 | -0.04983775 | 0.054541 |  |  |  | -0.08035215 | 0.1321693 | 0.09346467
0.2297256 | -0.04992786 | 0.054541 |  |  |  | -0.08035132 | 0.1320512 | 0.09346467
0.2297567 | -0.05001759 | 0.054541 |  |  |  | -0.08035048 | 0.1319331 | 0.09336036
0.2297878 | -0.05010696 | 0.054541 |  |  |  | -0.08034964 | 0.1318151 | 0.09336036
0.2298971 | -0.05009987 | 0.054541 |  |  |  | -0.0803488 | 0.131697 | 0.09336036
0.2300066 | -0.05009191 | 0.054541 |  |  |  | -0.08035104 | 0.1317542 | 0.09336036
0.2301163 | -0.0500831 | 0.054541 |  |  |  | -0.08035329 | 0.1318114 | 0.09336036
0.2302262 | -0.05007342 | 0.054541 |  |  |  | -0.08035554 | 0.1318686 | 0.09336036
0.230167 | -0.05007926 | 0.054541 |  |  |  | -0.08035779 | 0.1319258 | 0.09336036
0.2301079 | -0.05008509 | 0.054541 |  |  |  | -0.08036003 | 0.131983 | 0.09336036
0.2300488 | -0.05009092 | 0.054541 |  |  |  | -0.08036453 | 0.1320973 | 0.09325604
0.2299896 | -0.05009675 | 0.054541 |  |  |  | -0.08036677 | 0.1321545 | 0.09325604
0.2299672 | -0.05009601 | 0.054541 |  |  |  | -0.08036484 | 0.1321357 | 0.09325604
0.2299448 | -0.05009527 | 0.054541 |  |  |  | -0.08036291 | 0.1321169 | 0.09325604
0.2299225 | -0.05009453 | 0.054541 |  |  |  | -0.08036098 | 0.1320981 | 0.09325604
0.2299001 | -0.05009379 | 0.054541 |  |  |  | -0.08035904 | 0.1320792 | 0.09325604
0.2299116 | -0.05027884 | 0.054541 |  |  |  | -0.08035711 | 0.1320604 | 0.09325604
0.229923 | -0.05046388 | 0.054541 |  |  |  | -0.08035517 | 0.1320416 | 0.09325604
0.2299345 | -0.05064893 | 0.054541 |  |  |  | -0.08035323 | 0.1320228 | 0.09325604
0.229946 | -0.05083397 | 0.054541 |  |  |  | -0.08035129 | 0.132004 | 0.09325604
0.2299442 | -0.05068407 | 0.054541 |  |  |  | -0.08079763 | 0.1334576 | 0.09325604
0.2299425 | -0.05053418 | 0.054541 |  |  |  | -0.08124394 | 0.1349113 | 0.09315173
0.2299407 | -0.05038428 | 0.054541 |  |  |  | -0.08169024 | 0.136365 | 0.09315173
0.2299389 | -0.05023438 | 0.054541 |  |  |  | -0.08213651 | 0.1378187 | 0.09315173
0.2298802 | -0.05043569 | 0.054541 |  |  |  | -0.08258277 | 0.1392724 | 0.09315173
0.2298215 | -0.05063697 | 0.054541 |  |  |  | -0.08302901 | 0.1407261 | 0.09315173
0.2297628 | -0.05083821 | 0.054541 |  |  |  | -0.08347524 | 0.1421797 | 0.09315173
0.2297043 | -0.05103943 | 0.054541 |  |  |  | -0.08418102 | 0.144044 | 0.09795014
0.2297075 | -0.05125123 | 0.054541 |  |  |  | -0.08495974 | 0.1452756 | 0.1070254
0.229711 | -0.05146291 | 0.054541 |  |  |  | -0.08547889 | 0.1460967 | 0.1141187
0.2297146 | -0.05167448 | 0.054541 |  |  |  | -0.08573846 | 0.1465072 | 0.1104677
0.2297185 | -0.05188594 | 0.054541 |  |  |  | -0.08599803 | 0.1469177 | 0.1100505
0.2297014 | -0.05161479 | 0.054541 |  |  |  | -0.08597484 | 0.1466364 | 0.1083815
0.2296846 | -0.05134352 | 0.054541 |  |  |  | -0.08591686 | 0.1459333 | 0.103896
0.2296679 | -0.05107215 | 0.054541 |  |  |  | -0.08590526 | 0.1457927 | 0.1036874
0.2296514 | -0.05080066 | 0.054541 |  |  |  | -0.08645235 | 0.1475138 | 0.1033744
0.2296528 | -0.05079576 | 0.054541 |  |  |  | -0.08672589 | 0.1483744 | 0.1042089
0.2296541 | -0.05079087 | 0.054541 |  |  |  | -0.08699942 | 0.149235 | 0.1031658
0.2296555 | -0.05078597 | 0.054541 |  |  |  | -0.08727294 | 0.1500957 | 0.1027485
0.2296569 | -0.05078107 | 0.054541 |  |  |  | -0.08754645 | 0.1509564 | 0.1026442
0.2296859 | -0.05078768 | 0.054541 |  |  |  | -0.08781996 | 0.1518171 | 0.1024356
0.229715 | -0.05079429 | 0.054541 |  |  |  | -0.08809346 | 0.1526779 | 0.1026442
0.2297441 | -0.0508009 | 0.054541 |  |  |  | -0.08850544 | 0.1534952 | 0.1041046
0.2297731 | -0.05080751 | 0.054541 |  |  |  | -0.08932939 | 0.1551298 | 0.1104677
0.2297405 | -0.05081106 | 0.054541 |  |  |  | -0.08974136 | 0.1559472 | 0.1144316
0.2297079 | -0.0508146 | 0.054541 |  |  |  | -0.09056531 | 0.157582 | 0.1206904
0.2296753 | -0.05081815 | 0.054541 |  |  |  | -0.09138925 | 0.1592168 | 0.1250716
0.2296427 | -0.0508217 | 0.054541 |  |  |  | -0.09139692 | 0.1593186 | 0.1240285
0.2296613 | -0.05081755 | 0.054541 |  |  |  | -0.0914046 | 0.1594205 | 0.1236112
0.22968 | -0.0508134 | 0.054541 |  |  |  | -0.09142762 | 0.159726 | 0.1204818
0.2296988 | -0.05080925 | 0.054541 |  |  |  | -0.09145064 | 0.1600315 | 0.1250716
0.2297176 | -0.0508051 | 0.054541 |  |  |  | -0.09161009 | 0.1600558 | 0.1183955
0.2293365 | -0.05079997 | 0.054541 |  |  |  | -0.0916898 | 0.160068 | 0.1182912
0.2289555 | -0.05079484 | 0.054541 |  |  |  | -0.09176951 | 0.1600801 | 0.1181869
0.2285745 | -0.0507897 | 0.054541 |  |  |  | -0.09192892 | 0.1601045 | 0.1180826
0.2281934 | -0.05078456 | 0.054541 |  |  |  | -0.09206713 | 0.1601455 | 0.117874
0.2281933 | -0.0507594 | 0.054541 |  |  |  | -0.09202477 | 0.160179 | 0.1177697
0.2281931 | -0.05073424 | 0.054541 |  |  |  | -0.09200359 | 0.1601958 | 0.1176653
0.228193 | -0.05070907 | 0.054541 |  |  |  | -0.0919824 | 0.1602127 | 0.1176653
0.2281928 | -0.05068391 | 0.054541 |  |  |  | -0.09196122 | 0.1602296 | 0.1176653
0.2281935 | -0.05068129 | 0.054541 |  |  |  | -0.09194003 | 0.1602466 | 0.1176653
0.2281942 | -0.05067867 | 0.054541 |  |  |  | -0.09189404 | 0.1602675 | 0.117561
0.228195 | -0.05067604 | 0.054541 |  |  |  | -0.09186923 | 0.1602714 | 0.1168308
0.2281957 | -0.05067342 | 0.054541 |  |  |  | -0.09184443 | 0.1602753 | 0.117561
0.2281956 | -0.05067494 | 0.054541 |  |  |  | -0.09181962 | 0.1602793 | 0.117561
0.2281956 | -0.05067646 | 0.054541 |  |  |  | -0.09177001 | 0.1602871 | 0.1174567
0.2281955 | -0.05067799 | 0.054541 |  |  |  | -0.09174519 | 0.160291 | 0.1173524
0.2281955 | -0.05067951 | 0.054541 |  |  |  | -0.09172038 | 0.160295 | 0.1173524
0.2281968 | -0.05067759 | 0.054541 |  |  |  | -0.09167684 | 0.1604126 | 0.1173524
0.2281981 | -0.05067567 | 0.054541 |  |  |  | -0.09163329 | 0.1605304 | 0.1173524
0.2281993 | -0.05067376 | 0.054541 |  |  |  | -0.09154617 | 0.1607662 | 0.1172481
0.2282006 | -0.05067184 | 0.054541 |  |  |  | -0.09150261 | 0.1608842 | 0.1172481
0.2282018 | -0.05073971 | 0.054541 |  |  |  | -0.09145904 | 0.1610024 | 0.1172481
0.2282031 | -0.05080758 | 0.054541 |  |  |  | -0.09137189 | 0.1612389 | 0.1171438
0.2282043 | -0.05087545 | 0.054541 |  |  |  | -0.0913777 | 0.1612735 | 0.1171438
0.2282056 | -0.05094332 | 0.054541 |  |  |  | -0.09138351 | 0.1613081 | 0.1171438
0.2283834 | -0.05093438 | 0.054541 |  |  |  | -0.09138932 | 0.1613427 | 0.1171438
0.2285613 | -0.05092544 | 0.054541 |  |  |  | -0.09140093 | 0.161412 | 0.1170395
0.2287392 | -0.0509165 | 0.054541 |  |  |  | -0.09140674 | 0.1614466 | 0.1170395
0.228917 | -0.05090755 | 0.054541 |  |  |  | -0.09141255 | 0.1614813 | 0.1170395
0.2288793 | -0.05093342 | 0.054541 |  |  |  | -0.09141835 | 0.1615159 | 0.1170395
0.2288415 | -0.05095929 | 0.054541 |  |  |  | -0.09141491 | 0.1614602 | 0.1169352
0.2288038 | -0.05098516 | 0.054541 |  |  |  | -0.09141319 | 0.1614323 | 0.1169352
0.228766 | -0.05101102 | 0.054541 |  |  |  | -0.09141147 | 0.1614045 | 0.1169352
0.2289465 | -0.05101422 | 0.054541 |  |  |  | -0.09140975 | 0.1613767 | 0.1169352
0.2291271 | -0.05101741 | 0.054541 |  |  |  | -0.09140803 | 0.1613489 | 0.1169352
0.2293076 | -0.0510206 | 0.054541 |  |  |  | -0.09140631 | 0.161321 | 0.1169352
0.2294881 | -0.05102379 | 0.054541 |  |  |  | -0.09140459 | 0.1612932 | 0.1168308
0.2294873 | -0.05102429 | 0.054541 |  |  |  | -0.09139696 | 0.161184 | 0.1168308
0.2294866 | -0.05102478 | 0.054541 |  |  |  | -0.09138933 | 0.1610748 | 0.1168308
0.2294858 | -0.05102527 | 0.054541 |  |  |  | -0.09138171 | 0.1609656 | 0.1168308
0.229485 | -0.05102576 | 0.054541 |  |  |  | -0.09137408 | 0.1608564 | 0.1168308
0.2294849 | -0.05102297 | 0.054541 |  |  |  | -0.09135882 | 0.160638 | 0.1167265
0.2294849 | -0.05102017 | 0.054541 |  |  |  | -0.09135119 | 0.1605288 | 0.1167265
0.2294849 | -0.05101738 | 0.054541 |  |  |  | -0.09134356 | 0.1604196 | 0.1167265
0.2294848 | -0.05101458 | 0.054541 |  |  |  | -0.09136009 | 0.1604539 | 0.1167265
0.2294852 | -0.05099873 | 0.054541 |  |  |  | -0.09137661 | 0.1604882 | 0.1167265
0.2294856 | -0.05098288 | 0.054541 |  |  |  | -0.09139313 | 0.1605225 | 0.1167265
0.229486 | -0.05096703 | 0.054541 |  |  |  | -0.09140966 | 0.1605567 | 0.1167265
0.2294864 | -0.05095118 | 0.054541 |  |  |  | -0.09142618 | 0.160591 | 0.1166222
0.22949 | -0.05096402 | 0.054541 |  |  |  | -0.0914427 | 0.1606253 | 0.1166222
0.2294936 | -0.05097686 | 0.054541 |  |  |  | -0.09145923 | 0.1606596 | 0.1166222
0.2294973 | -0.0509897 | 0.054541 |  |  |  | -0.09147575 | 0.1606939 | 0.1166222
0.2295009 | -0.05100254 | 0.054541 |  |  |  | -0.09146106 | 0.1607077 | 0.1166222
0.2295102 | -0.05102521 | 0.054541 |  |  |  | -0.09144638 | 0.1607216 | 0.1166222
0.2295195 | -0.05104788 | 0.054541 |  |  |  | -0.09143169 | 0.1607354 | 0.1166222
0.2295287 | -0.05107055 | 0.054541 |  |  |  | -0.09140231 | 0.1607632 | 0.1165179
0.229538 | -0.05109321 | 0.054541 |  |  |  | -0.09138763 | 0.160777 | 0.1165179
0.2295306 | -0.05109291 | 0.054541 |  |  |  | -0.09137294 | 0.1607909 | 0.1165179
0.2295232 | -0.05109261 | 0.054541 |  |  |  | -0.09134664 | 0.1606733 | 0.1164136
0.2295158 | -0.05109231 | 0.054541 |  |  |  | -0.09133502 | 0.1605418 | 0.1164136
0.2295084 | -0.05109201 | 0.054541 |  |  |  | -0.09132341 | 0.1604104 | 0.1164136
0.2295161 | -0.0510804 | 0.054541 |  |  |  | -0.09131179 | 0.1602789 | 0.1164136
0.2295238 | -0.0510688 | 0.054541 |  |  |  | -0.09130017 | 0.1601475 | 0.1164136
0.2295316 | -0.05105719 | 0.054541 |  |  |  | -0.09128856 | 0.160016 | 0.1164136
0.2295393 | -0.05104558 | 0.054541 |  |  |  | -0.09127694 | 0.1598845 | 0.1164136
0.230772 | -0.05063907 | 0.054541 |  |  |  | -0.09126532 | 0.1597531 | 0.1164136
0.2320047 | -0.05023251 | 0.054541 |  |  |  | -0.09127151 | 0.1598537 | 0.1164136
0.2332375 | -0.04982591 | 0.054541 |  |  |  | -0.09127769 | 0.1599543 | 0.1164136
0.2344702 | -0.04941926 | 0.054541 |  |  |  | -0.09128387 | 0.1600549 | 0.1164136
0.2357558 | -0.0497694 | 0.054541 |  |  |  | -0.09129006 | 0.1601555 | 0.1164136
0.2370414 | -0.05011952 | 0.054541 |  |  |  | -0.09129624 | 0.1602561 | 0.1163093
0.2409119 | -0.05309346 | 0.05904852 |  |  |  | -0.09130242 | 0.1603567 | 0.1163093
0.2415615 | -0.05422996 | 0.05904852 |  |  |  | -0.09130861 | 0.1604572 | 0.1163093
0.243771 | -0.05498533 | 0.0658098 |  |  |  | -0.09133698 | 0.160588 | 0.1161006
0.2453307 | -0.05460438 | 0.06596005 |  |  |  | -0.09138136 | 0.1606482 | 0.115892
0.2447658 | -0.05440634 | 0.06535904 |  |  |  | -0.09140355 | 0.1606783 | 0.115892
0.244201 | -0.05420831 | 0.06596005 |  |  |  | -0.09142574 | 0.1607084 | 0.115892
0.2430713 | -0.05381222 | 0.06596005 |  |  |  | -0.09147012 | 0.1607686 | 0.1159963
0.2429274 | -0.05398828 | 0.06445754 |  |  |  | -0.09149231 | 0.1607987 | 0.1159963
0.2427835 | -0.05416434 | 0.06445754 |  |  |  | -0.09284347 | 0.1639526 | 0.1159963
0.2424513 | -0.05453373 | 0.06205353 |  |  |  | -0.09351905 | 0.1655296 | 0.1161006
0.2423236 | -0.05391593 | 0.06055102 |  |  |  | -0.09419462 | 0.1671065 | 0.1151618
0.2423298 | -0.05324839 | 0.05904852 |  |  |  | -0.0948702 | 0.1686835 | 0.1156834
0.2423273 | -0.05334667 | 0.05964952 |  |  |  | -0.09622135 | 0.1718376 | 0.1214206
0.2423249 | -0.05344495 | 0.05904852 |  |  |  | -0.09697416 | 0.1735542 | 0.1300786
0.2423224 | -0.05354323 | 0.05934902 |  |  |  | -0.09712864 | 0.1738333 | 0.1357115
0.24232 | -0.05364151 | 0.05995002 |  |  |  | -0.09720588 | 0.1739729 | 0.1373805
0.2425671 | -0.05425194 | 0.05919877 |  |  |  | -0.09736036 | 0.1742522 | 0.1382151
0.2426906 | -0.05455715 | 0.05919877 |  |  |  | -0.09743759 | 0.1743919 | 0.1376935
0.2428142 | -0.05486236 | 0.05919877 |  |  |  | -0.09751344 | 0.1747932 | 0.1340425
0.2435744 | -0.05540551 | 0.05919877 |  |  |  | -0.09751204 | 0.1750549 | 0.1327908
0.2443345 | -0.05594846 | 0.05919877 |  |  |  | -0.09751134 | 0.1751857 | 0.1325821
0.2458549 | -0.05703378 | 0.05995002 |  |  |  | -0.09750923 | 0.1755781 | 0.1322692
0.2467885 | -0.05710269 | 0.05995002 |  |  |  | -0.09750803 | 0.1753757 | 0.1322692
0.2477221 | -0.0571713 | 0.05995002 |  |  |  | -0.09750683 | 0.1751732 | 0.1321649
0.2512796 | -0.05949575 | 0.06535904 |  |  |  | -0.09750563 | 0.1749707 | 0.1320606
0.2514806 | -0.05952292 | 0.06535904 |  |  |  | -0.09750443 | 0.1747683 | 0.1320606
0.2516817 | -0.05955008 | 0.06535904 |  |  |  | -0.09750322 | 0.1745658 | 0.1319563
0.252084 | -0.05960437 | 0.07437408 |  |  |  | -0.09750201 | 0.1743634 | 0.1319563
0.2506743 | -0.05846124 | 0.06851431 |  |  |  | -0.0975008 | 0.1741609 | 0.1319563
0.2499695 | -0.05788967 | 0.06851431 |  |  |  | -0.0975132 | 0.1741799 | 0.1318519
0.2492647 | -0.0573181 | 0.06851431 |  |  |  | -0.0975404 | 0.1746229 | 0.1318519
0.2492798 | -0.05730724 | 0.06881481 |  |  |  | -0.097554 | 0.1748444 | 0.1317476
0.2492949 | -0.05729637 | 0.06851431 |  |  |  | -0.09756759 | 0.1750659 | 0.1317476
0.24931 | -0.05728551 | 0.06851431 |  |  |  | -0.09758117 | 0.1752874 | 0.1317476
0.2493251 | -0.05727464 | 0.06881481 |  |  |  | -0.09759475 | 0.1755089 | 0.1317476
0.2507508 | -0.05624548 | 0.0664108 |  |  |  | -0.09760832 | 0.1757304 | 0.1317476
0.2496327 | -0.05591062 | 0.06550929 |  |  |  | -0.09768696 | 0.1757425 | 0.1316433
0.24963 | -0.05585641 | 0.06550929 |  |  |  | -0.09772627 | 0.1757485 | 0.1316433
0.2496272 | -0.05580213 | 0.06430729 |  |  |  | -0.09776557 | 0.1757545 | 0.1316433
0.2496245 | -0.0557478 | 0.06430729 |  |  |  | -0.09784417 | 0.1757665 | 0.131539
0.2496218 | -0.05569342 | 0.06400679 |  |  |  | -0.09788345 | 0.1757726 | 0.131539
0.2506889 | -0.05610232 | 0.06400679 |  |  |  | -0.09792273 | 0.1757786 | 0.131539
0.251756 | -0.05651115 | 0.06400679 |  |  |  | -0.09786359 | 0.1757916 | 0.1321649
0.2528231 | -0.05691992 | 0.06400679 |  |  |  | -0.09780445 | 0.1758047 | 0.1314347
0.2538902 | -0.05732862 | 0.06400679 |  |  |  | -0.09774531 | 0.1758178 | 0.1314347
0.2545778 | -0.05770103 | 0.06430729 |  |  |  | -0.09768617 | 0.1758308 | 0.1314347
0.2552655 | -0.0580733 | 0.06430729 |  |  |  | -0.09750873 | 0.17587 | 0.1313304
0.2566409 | -0.05881744 | 0.06505854 |  |  |  | -0.09744959 | 0.1758831 | 0.1313304
0.2587115 | -0.05999555 | 0.07377308 |  |  |  | -0.09744968 | 0.1758742 | 0.1313304
0.2597468 | -0.06058381 | 0.07377308 |  |  |  | -0.09744977 | 0.1758653 | 0.1313304
0.2607822 | -0.06117154 | 0.06776305 |  |  |  | -0.09744985 | 0.1758565 | 0.1313304
0.2606036 | -0.06190024 | 0.07181982 |  |  |  | -0.09744994 | 0.1758476 | 0.1313304
0.2598287 | -0.06214928 | 0.07197007 |  |  |  | -0.09745003 | 0.1758388 | 0.1312261
0.2594413 | -0.06227361 | 0.07121882 |  |  |  | -0.09745012 | 0.1758299 | 0.1312261
0.2590539 | -0.06239781 | 0.07197007 |  |  |  | -0.0974502 | 0.1758211 | 0.1311218
0.2583637 | -0.06256496 | 0.07046757 |  |  |  | -0.09745029 | 0.1758122 | 0.1304959
0.2576735 | -0.06273095 | 0.07046757 |  |  |  | -0.09745159 | 0.1758161 | 0.1304959
0.2575203 | -0.0641183 | 0.06896506 |  |  |  | -0.0974529 | 0.17582 | 0.1311218
0.2590761 | -0.06429104 | 0.06520879 |  |  |  | -0.0974542 | 0.1758239 | 0.1311218
0.2595948 | -0.06434832 | 0.06520879 |  |  |  | -0.0974555 | 0.1758278 | 0.1304959
0.2591329 | -0.06436145 | 0.06475804 |  |  |  | -0.0974581 | 0.1758356 | 0.1310174
0.2587045 | -0.06420944 | 0.06445754 |  |  |  | -0.09745941 | 0.1758395 | 0.1310174
0.2591833 | -0.06411373 | 0.06430729 |  |  |  | -0.09746071 | 0.1758435 | 0.1310174
0.2596622 | -0.06401798 | 0.06445754 |  |  |  | -0.09745177 | 0.1758531 | 0.1310174
0.2597568 | -0.06393769 | 0.06445754 |  |  |  | -0.09744283 | 0.1758628 | 0.1310174
0.2598041 | -0.06389743 | 0.06430729 |  |  |  | -0.09743389 | 0.1758725 | 0.1309131
0.2598514 | -0.06385707 | 0.06400679 |  |  |  | -0.09742495 | 0.1758822 | 0.1309131
0.2596857 | -0.06381189 | 0.06400679 |  |  |  | -0.09741601 | 0.1758919 | 0.1309131
0.25952 | -0.0637667 | 0.06400679 |  |  |  | -0.09740707 | 0.1759016 | 0.1309131
0.2593543 | -0.06372151 | 0.06400679 |  |  |  | -0.09739813 | 0.1759113 | 0.1309131
0.2591886 | -0.06367631 | 0.06400679 |  |  |  | -0.09738918 | 0.175921 | 0.1309131
0.2592222 | -0.06365795 | 0.06400679 |  |  |  | -0.09736007 | 0.1759231 | 0.1309131
0.2592558 | -0.06363959 | 0.06400679 |  |  |  | -0.09733095 | 0.1759253 | 0.1309131
0.2592894 | -0.06362123 | 0.06400679 |  |  |  | -0.09727271 | 0.1759297 | 0.1308088
0.259323 | -0.06360287 | 0.06385654 |  |  |  | -0.09724358 | 0.1759318 | 0.1308088
0.2594186 | -0.06361315 | 0.06370629 |  |  |  | -0.09721446 | 0.175934 | 0.1308088
0.2595142 | -0.06362343 | 0.06370629 |  |  |  | -0.09718533 | 0.1759362 | 0.1308088
0.2596099 | -0.0636337 | 0.06370629 |  |  |  | -0.09715619 | 0.1759383 | 0.1308088
0.2597056 | -0.06364397 | 0.06370629 |  |  |  | -0.09715614 | 0.1759255 | 0.1308088
0.2597174 | -0.06370722 | 0.06370629 |  |  |  | -0.09715595 | 0.1758391 | 0.1307045
0.2597292 | -0.06377044 | 0.06370629 |  |  |  | -0.09715612 | 0.1758424 | 0.1306002
0.2597411 | -0.06383362 | 0.06370629 |  |  |  | -0.09715629 | 0.1758457 | 0.1306002
0.2597529 | -0.06389678 | 0.06370629 |  |  |  | -0.09715646 | 0.175849 | 0.1306002
0.2596838 | -0.06388237 | 0.06370629 |  |  |  | -0.09715664 | 0.1758523 | 0.1306002
0.2596149 | -0.06386796 | 0.06370629 |  |  |  | -0.09715681 | 0.1758556 | 0.1306002
0.259546 | -0.06385354 | 0.06370629 |  |  |  | -0.09715698 | 0.1758588 | 0.1306002
0.2594773 | -0.06383913 | 0.06370629 |  |  |  | -0.09715715 | 0.1758621 | 0.1306002
0.2593222 | -0.06385525 | 0.06370629 |  |  |  | -0.09715846 | 0.1758677 | 0.1306002
0.2591672 | -0.06387136 | 0.06370629 |  |  |  | -0.09715977 | 0.1758732 | 0.1306002
0.2590122 | -0.06388747 | 0.06370629 |  |  |  | -0.09716107 | 0.1758788 | 0.1306002
0.2588571 | -0.06390358 | 0.06370629 |  |  |  | -0.09716369 | 0.1758898 | 0.1304959
0.2588573 | -0.06389383 | 0.06355604 |  |  |  | -0.097165 | 0.1758954 | 0.1304959
0.2588574 | -0.06388896 | 0.06355604 |  |  |  | -0.09716631 | 0.1759009 | 0.1304959
0.2588574 | -0.06388408 | 0.06355604 |  |  |  | -0.09716761 | 0.1759065 | 0.1304959
0.2588822 | -0.0639728 | 0.06355604 |  |  |  | -0.09742431 | 0.1766395 | 0.1304959
0.2589071 | -0.06406151 | 0.06355604 |  |  |  | -0.097681 | 0.1773726 | 0.1304959
0.2589319 | -0.06415021 | 0.06355604 |  |  |  | -0.09793768 | 0.1781056 | 0.1304959
0.2589567 | -0.0642389 | 0.06355604 |  |  |  | -0.09819437 | 0.1788386 | 0.1304959
0.2589527 | -0.06425046 | 0.06355604 |  |  |  | -0.09870774 | 0.1803047 | 0.1303916
0.2589487 | -0.06426201 | 0.06355604 |  |  |  | -0.0992211 | 0.1817708 | 0.1302872
0.2589447 | -0.06427354 | 0.06355604 |  |  |  | -0.09980392 | 0.1829127 | 0.1312261
0.2589407 | -0.06428506 | 0.06355604 |  |  |  | -0.1003867 | 0.1840545 | 0.1333123
0.2589545 | -0.06426406 | 0.06355604 |  |  |  | -0.1015524 | 0.1863383 | 0.1416574
0.2589684 | -0.06424306 | 0.06355604 |  |  |  | -0.102718 | 0.1886221 | 0.1504197
0.2589823 | -0.06422205 | 0.06355604 |  |  |  | -0.1033008 | 0.189764 | 0.1533405
0.2589962 | -0.06420105 | 0.06355604 |  |  |  | -0.1038836 | 0.190906 | 0.1562612
0.258973 | -0.06420128 | 0.06355604 |  |  |  | -0.1038803 | 0.1907734 | 0.1562612
0.2589498 | -0.0642015 | 0.06355604 |  |  |  | -0.1038737 | 0.1905082 | 0.1560526
0.2589266 | -0.06420173 | 0.06355604 |  |  |  | -0.1038703 | 0.1903757 | 0.1548009
0.2589034 | -0.06420196 | 0.06355604 |  |  |  | -0.103867 | 0.1902431 | 0.1533405
0.2590797 | -0.06418304 | 0.06355604 |  |  |  | -0.1038637 | 0.1901106 | 0.1515672
0.2592561 | -0.06416412 | 0.06355604 |  |  |  | -0.1038604 | 0.1899781 | 0.1503154
0.2594327 | -0.06414519 | 0.06355604 |  |  |  | -0.103857 | 0.1898455 | 0.1496895
0.2596094 | -0.06412625 | 0.06355604 |  |  |  | -0.103855 | 0.1898428 | 0.1496895
0.2596205 | -0.06410842 | 0.06355604 |  |  |  | -0.1038529 | 0.18984 | 0.1500025
0.2596427 | -0.06407275 | 0.06355604 |  |  |  | -0.1038488 | 0.1898345 | 0.150524
0.2596538 | -0.06405492 | 0.06355604 |  |  |  | -0.1038467 | 0.1898317 | 0.1506283
0.2597036 | -0.06406739 | 0.06355604 |  |  |  | -0.1038446 | 0.189829 | 0.1506283
0.2597533 | -0.06407987 | 0.06355604 |  |  |  | -0.1038425 | 0.1898263 | 0.150524
0.259803 | -0.06409234 | 0.06355604 |  |  |  | -0.1038769 | 0.1898513 | 0.1503154
0.2598527 | -0.06410482 | 0.06355604 |  |  |  | -0.1039134 | 0.1898789 | 0.1502111
0.2598285 | -0.06411101 | 0.06355604 |  |  |  | -0.1039498 | 0.1899065 | 0.1502111
0.2598043 | -0.06411719 | 0.06355604 |  |  |  | -0.1040227 | 0.1899618 | 0.1500025
0.25978 | -0.06412338 | 0.06355604 |  |  |  | -0.1040591 | 0.1899895 | 0.1500025
0.2597558 | -0.06412957 | 0.06355604 |  |  |  | -0.1040956 | 0.1900171 | 0.1498981
0.259764 | -0.06413155 | 0.06355604 |  |  |  | -0.104132 | 0.1900448 | 0.1498981
0.2597723 | -0.06413354 | 0.06355604 |  |  |  | -0.1041535 | 0.1900235 | 0.1497938
0.2597806 | -0.06413551 | 0.06355604 |  |  |  | -0.1041751 | 0.1900022 | 0.1497938
0.2597888 | -0.06413748 | 0.06355604 |  |  |  | -0.1041966 | 0.189981 | 0.1497938
0.2597856 | -0.06414769 | 0.06355604 |  |  |  | -0.1042181 | 0.1899597 | 0.1496895
0.2597824 | -0.0641579 | 0.06355604 |  |  |  | -0.1042396 | 0.1899384 | 0.1496895
0.2597791 | -0.06416811 | 0.06355604 |  |  |  | -0.1042611 | 0.1899172 | 0.1495852
0.2597759 | -0.06417832 | 0.06355604 |  |  |  | -0.1042826 | 0.1898959 | 0.1495852
0.2597764 | -0.06417535 | 0.06355604 |  |  |  | -0.1043041 | 0.1898746 | 0.1494809
0.2597768 | -0.06417237 | 0.06355604 |  |  |  | -0.1042603 | 0.1898708 | 0.1494809
0.2597772 | -0.0641694 | 0.06355604 |  |  |  | -0.1041726 | 0.1898633 | 0.1493766
0.2597777 | -0.06416643 | 0.06355604 |  |  |  | -0.1041287 | 0.1898595 | 0.1493766
0.2597834 | -0.06405294 | 0.06355604 |  |  |  | -0.1040848 | 0.1898557 | 0.1493766
0.2597892 | -0.06393946 | 0.06355604 |  |  |  | -0.104041 | 0.1898519 | 0.1493766
0.259795 | -0.06382597 | 0.06355604 |  |  |  | -0.1039971 | 0.1898481 | 0.1493766
0.2598007 | -0.06371248 | 0.06355604 |  |  |  | -0.1039532 | 0.1898443 | 0.1493766
0.2597893 | -0.06358984 | 0.06355604 |  |  |  | -0.1039525 | 0.189858 | 0.1492723
0.2597778 | -0.06346719 | 0.06355604 |  |  |  | -0.1039518 | 0.1898716 | 0.1491679
0.2597663 | -0.06334455 | 0.06355604 |  |  |  | -0.1039515 | 0.1898784 | 0.1491679
0.2597548 | -0.0632219 | 0.06355604 |  |  |  | -0.1039511 | 0.1898852 | 0.1491679
0.2597395 | -0.0633694 | 0.06355604 |  |  |  | -0.1039504 | 0.1898989 | 0.1490636
0.2597242 | -0.06351689 | 0.06355604 |  |  |  | -0.1039432 | 0.1896509 | 0.1490636
0.2597089 | -0.06366437 | 0.06355604 |  |  |  | -0.103936 | 0.189403 | 0.1490636
0.2596936 | -0.06381186 | 0.06355604 |  |  |  | -0.1039288 | 0.189155 | 0.1490636
0.2596926 | -0.06382125 | 0.06355604 |  |  |  | -0.1039215 | 0.1889071 | 0.1489593
0.2596916 | -0.06383064 | 0.06355604 |  |  |  | -0.1039143 | 0.1886591 | 0.1489593
0.2596905 | -0.06384003 | 0.06355604 |  |  |  | -0.1039071 | 0.1884112 | 0.1489593
0.2596895 | -0.06384942 | 0.06355604 |  |  |  | -0.1038999 | 0.1881632 | 0.1489593
0.2597434 | -0.06400153 | 0.06355604 |  |  |  | -0.1038926 | 0.1879153 | 0.148855
0.2597974 | -0.06415364 | 0.06355604 |  |  |  | -0.1038406 | 0.1881562 | 0.148855
0.2598514 | -0.06430574 | 0.06355604 |  |  |  | -0.1037885 | 0.1883972 | 0.148855
0.2599054 | -0.06445785 | 0.06355604 |  |  |  | -0.1036844 | 0.1888791 | 0.1487507
0.2599617 | -0.06466841 | 0.06355604 |  |  |  | -0.1036323 | 0.1891201 | 0.1487507
0.260018 | -0.06487896 | 0.06355604 |  |  |  | -0.1035802 | 0.1893612 | 0.1487507
0.2600743 | -0.06508951 | 0.06355604 |  |  |  | -0.1035281 | 0.1896022 | 0.1487507
0.2601306 | -0.06530005 | 0.06355604 |  |  |  | -0.1034761 | 0.1898433 | 0.1486464
0.2601654 | -0.06511917 | 0.06355604 |  |  |  | -0.1034783 | 0.1897918 | 0.1486464
0.2602002 | -0.06493828 | 0.06355604 |  |  |  | -0.1034805 | 0.1897402 | 0.1486464
0.260235 | -0.06475738 | 0.06355604 |  |  |  | -0.1034827 | 0.1896887 | 0.1486464
0.2602698 | -0.06457646 | 0.06355604 |  |  |  | -0.1034849 | 0.1896372 | 0.1486464
0.2602097 | -0.06456132 | 0.06355604 |  |  |  | -0.1034871 | 0.1895856 | 0.1486464
0.2601496 | -0.06454619 | 0.06355604 |  |  |  | -0.1034915 | 0.1894826 | 0.1485421
0.2600897 | -0.06453105 | 0.06355604 |  |  |  | -0.1034937 | 0.189431 | 0.1485421
0.2600299 | -0.06451591 | 0.06355604 |  |  |  | -0.1034946 | 0.1893314 | 0.1485421
0.2600286 | -0.06451667 | 0.06355604 |  |  |  | -0.1034954 | 0.1892318 | 0.1485421
0.2600273 | -0.06451742 | 0.06355604 |  |  |  | -0.1034962 | 0.1891322 | 0.1485421
0.2600261 | -0.06451817 | 0.06355604 |  |  |  | -0.1034979 | 0.1889329 | 0.1484378
0.2600248 | -0.06451893 | 0.06355604 |  |  |  | -0.1034987 | 0.1888333 | 0.1484378
0.2600244 | -0.06451893 | 0.06355604 |  |  |  | -0.1034996 | 0.1887337 | 0.1484378
0.2600239 | -0.06451893 | 0.06355604 |  |  |  | -0.1035004 | 0.1886341 | 0.1484378
0.2600235 | -0.06451893 | 0.06355604 |  |  |  | -0.1034904 | 0.1886697 | 0.1484378
0.2600231 | -0.06451893 | 0.06355604 |  |  |  | -0.1034704 | 0.1887408 | 0.1483334
0.2600455 | -0.06450329 | 0.06355604 |  |  |  | -0.1034604 | 0.1887763 | 0.1483334
0.260068 | -0.06448766 | 0.06355604 |  |  |  | -0.1034504 | 0.1888119 | 0.1483334
0.2600905 | -0.06447202 | 0.06355604 |  |  |  | -0.1034404 | 0.1888474 | 0.1483334
0.260113 | -0.06445639 | 0.06355604 |  |  |  | -0.1034304 | 0.188883 | 0.1483334
0.2601773 | -0.06445499 | 0.06355604 |  |  |  | -0.1034204 | 0.1889185 | 0.1483334
0.2602416 | -0.06445359 | 0.06355604 |  |  |  | -0.1034243 | 0.1888781 | 0.1482291
0.2603059 | -0.0644522 | 0.06355604 |  |  |  | -0.1034263 | 0.1888578 | 0.1482291
0.2603702 | -0.0644508 | 0.06355604 |  |  |  | -0.1034283 | 0.1888376 | 0.1482291
0.2600851 | -0.06446751 | 0.06355604 |  |  |  | -0.1034323 | 0.1887972 | 0.1481248
0.2598001 | -0.06448415 | 0.06355604 |  |  |  | -0.1034343 | 0.1887769 | 0.1481248
0.2595151 | -0.06450073 | 0.06355604 |  |  |  | -0.1034362 | 0.1887567 | 0.1481248
0.2592301 | -0.06451722 | 0.06355604 |  |  |  | -0.1034327 | 0.1887531 | 0.1481248
0.2595538 | -0.0645292 | 0.06355604 |  |  |  | -0.1034292 | 0.1887495 | 0.1481248
0.2598775 | -0.06454114 | 0.06355604 |  |  |  | -0.1034256 | 0.188746 | 0.1481248
0.2602012 | -0.06455304 | 0.06355604 |  |  |  | -0.1034221 | 0.1887424 | 0.1481248
0.2605249 | -0.0645649 | 0.06355604 |  |  |  | -0.103415 | 0.1887352 | 0.1480205
0.26053 | -0.06455249 | 0.06355604 |  |  |  | -0.1034115 | 0.1887316 | 0.1480205
0.260535 | -0.06454006 | 0.06355604 |  |  |  | -0.1034079 | 0.188728 | 0.1480205
0.2605401 | -0.06452762 | 0.06355604 |  |  |  | -0.1034366 | 0.188802 | 0.1480205
0.2605452 | -0.06451515 | 0.06355604 |  |  |  | -0.1034652 | 0.188876 | 0.1480205
0.2605677 | -0.06451514 | 0.06355604 |  |  |  | -0.1034938 | 0.1889499 | 0.1480205
0.2605902 | -0.06451514 | 0.06355604 |  |  |  | -0.1035224 | 0.1890239 | 0.1480205
0.2606128 | -0.06451513 | 0.06355604 |  |  |  | -0.103551 | 0.1890979 | 0.1479162
0.2606353 | -0.06451513 | 0.06355604 |  |  |  | -0.1035796 | 0.1891719 | 0.1479162
0.2606429 | -0.0645114 | 0.06355604 |  |  |  | -0.1036083 | 0.1892458 | 0.1479162
0.2606505 | -0.06450767 | 0.06355604 |  |  |  | -0.1036369 | 0.1893198 | 0.1479162
0.2606581 | -0.06450394 | 0.06355604 |  |  |  | -0.1036506 | 0.1892674 | 0.1479162
0.2606658 | -0.06450022 | 0.06355604 |  |  |  | -0.1036644 | 0.189215 | 0.1479162
0.2612104 | -0.06465795 | 0.06355604 |  |  |  | -0.1036781 | 0.1891626 | 0.1479162
0.261755 | -0.06481569 | 0.06355604 |  |  |  | -0.1036919 | 0.1891101 | 0.1479162
0.2622997 | -0.06497342 | 0.06355604 |  |  |  | -0.1037056 | 0.1890577 | 0.1478119
0.2628445 | -0.06513116 | 0.06355604 |  |  |  | -0.1037194 | 0.1890053 | 0.1478119
0.2642691 | -0.06541872 | 0.06355604 |  |  |  | -0.1037331 | 0.1889529 | 0.1478119
0.2656939 | -0.06570613 | 0.06355604 |  |  |  | -0.1037469 | 0.1889005 | 0.1478119
0.2671188 | -0.06599339 | 0.06355604 |  |  |  | -0.104099 | 0.1901268 | 0.1478119
0.2685438 | -0.0662805 | 0.06355604 |  |  |  | -0.1044511 | 0.1913531 | 0.1478119
0.2710461 | -0.06771453 | 0.06626055 |  |  |  | -0.1051553 | 0.1938058 | 0.1473946
0.2718803 | -0.06819148 | 0.07407358 |  |  |  | -0.1055074 | 0.1950321 | 0.147186
0.2714354 | -0.06804833 | 0.07362283 |  |  |  | -0.1058595 | 0.1962585 | 0.1476032
0.2709907 | -0.06790498 | 0.07407358 |  |  |  | -0.1071607 | 0.2002365 | 0.166171
0.2705462 | -0.06776144 | 0.07106857 |  |  |  | -0.1073597 | 0.2007449 | 0.1646063
0.2701019 | -0.06761772 | 0.07497509 |  |  |  | -0.1075587 | 0.2012534 | 0.1705522
0.2704675 | -0.06742345 | 0.07422383 |  |  |  | -0.1077577 | 0.2017619 | 0.1715953
0.2708332 | -0.06722913 | 0.07497509 |  |  |  | -0.1081557 | 0.2027789 | 0.1726384
0.2711991 | -0.06703477 | 0.07362283 |  |  |  | -0.1081476 | 0.2028211 | 0.1729514
0.2714568 | -0.06690391 | 0.07377308 |  |  |  | -0.1081394 | 0.2028633 | 0.17316
0.2713486 | -0.06696743 | 0.07467459 |  |  |  | -0.1081313 | 0.2029056 | 0.1734729
0.2712404 | -0.06703092 | 0.07317208 |  |  |  | -0.1081232 | 0.2029481 | 0.1734729
0.2712064 | -0.06767986 | 0.07016707 |  |  |  | -0.108115 | 0.2029906 | 0.1724298
0.2711737 | -0.06769459 | 0.06956606 |  |  |  | -0.1081069 | 0.2030332 | 0.1724298
0.2715172 | -0.06774424 | 0.07046757 |  |  |  | -0.1080987 | 0.2030758 | 0.1713867
0.2716971 | -0.06776539 | 0.06896506 |  |  |  | -0.1080906 | 0.2031186 | 0.1703435
0.2718771 | -0.06778654 | 0.06896506 |  |  |  | -0.1080677 | 0.2035934 | 0.1684659
0.2722288 | -0.06767303 | 0.06896506 |  |  |  | -0.1080562 | 0.2038308 | 0.1680486
0.2724046 | -0.06761625 | 0.06851431 |  |  |  | -0.1080448 | 0.2040682 | 0.1676314
0.2725805 | -0.06755945 | 0.06851431 |  |  |  | -0.1080218 | 0.2045431 | 0.1672141
0.2719705 | -0.06813449 | 0.06851431 |  |  |  | -0.1079989 | 0.2050181 | 0.1677357
0.2713608 | -0.06870917 | 0.06851431 |  |  |  | -0.1080096 | 0.2050096 | 0.1667969
0.2707514 | -0.0692835 | 0.06836406 |  |  |  | -0.1080204 | 0.2050012 | 0.1666926
0.2701422 | -0.06985748 | 0.06836406 |  |  |  | -0.1080311 | 0.2049928 | 0.1665883
0.2712136 | -0.0699572 | 0.06836406 |  |  |  | -0.1080419 | 0.2049843 | 0.1665883
0.272285 | -0.07005688 | 0.06836406 |  |  |  | -0.1080634 | 0.2049674 | 0.1663796
0.2733564 | -0.0701565 | 0.06851431 |  |  |  | -0.1080741 | 0.204959 | 0.1663796
0.2744279 | -0.07025608 | 0.06851431 |  |  |  | -0.1080849 | 0.2049505 | 0.1662753
0.2759589 | -0.07105934 | 0.07031732 |  |  |  | -0.1081495 | 0.2050813 | 0.166171
0.2805518 | -0.0734689 | 0.07031732 |  |  |  | -0.1082141 | 0.205212 | 0.166171
0.2801879 | -0.07344502 | 0.06911531 |  |  |  | -0.1082787 | 0.2053427 | 0.1660667
0.2798241 | -0.07342105 | 0.07332233 |  |  |  | -0.1083433 | 0.2054734 | 0.1660667
0.2790963 | -0.07337286 | 0.07332233 |  |  |  | -0.1084079 | 0.2056041 | 0.1659624
0.2802589 | -0.07312198 | 0.07632734 |  |  |  | -0.1084725 | 0.2057348 | 0.1659624
0.2808403 | -0.07299652 | 0.0779801 |  |  |  | -0.1085371 | 0.2058655 | 0.1659624
0.2814216 | -0.07287105 | 0.0779801 |  |  |  | -0.1086017 | 0.2059963 | 0.1659624
0.2807765 | -0.07337162 | 0.0779801 |  |  |  | -0.1085345 | 0.2060199 | 0.1658581
0.2801313 | -0.07387216 | 0.0779801 |  |  |  | -0.1085008 | 0.2060318 | 0.1658581
0.278841 | -0.07487308 | 0.07782985 |  |  |  | -0.1084672 | 0.2060436 | 0.1657538
0.278929 | -0.07559251 | 0.07467459 |  |  |  | -0.1084336 | 0.2060555 | 0.1657538
0.2789584 | -0.07583232 | 0.07347258 |  |  |  | -0.1084 | 0.2060673 | 0.1657538
0.2789826 | -0.07570837 | 0.07347258 |  |  |  | -0.1083664 | 0.2060792 | 0.1657538
0.2790069 | -0.07558443 | 0.07347258 |  |  |  | -0.1083327 | 0.206091 | 0.1657538
0.2790313 | -0.07546048 | 0.07257108 |  |  |  | -0.1083259 | 0.2060859 | 0.1657538
0.2790556 | -0.07533653 | 0.07347258 |  |  |  | -0.1083191 | 0.2060808 | 0.1656494
0.2797573 | -0.0751058 | 0.07347258 |  |  |  | -0.1083122 | 0.2060757 | 0.1656494
0.280459 | -0.07487506 | 0.07347258 |  |  |  | -0.1083054 | 0.2060706 | 0.1655451
0.2863516 | -0.07518539 | 0.07181982 |  |  |  | -0.1082986 | 0.2060655 | 0.1655451
0.2872546 | -0.07577344 | 0.07181982 |  |  |  | -0.1082917 | 0.2060604 | 0.1655451
0.288158 | -0.07636149 | 0.07091832 |  |  |  | -0.1082849 | 0.2060553 | 0.1655451
0.2890615 | -0.07694954 | 0.07482484 |  |  |  | -0.1082781 | 0.2060502 | 0.1653365
0.2894951 | -0.07720826 | 0.07362283 |  |  |  | -0.1083119 | 0.2060109 | 0.1654408
0.2907327 | -0.07816403 | 0.08654439 |  |  |  | -0.1083458 | 0.2059716 | 0.1654408
0.2906066 | -0.07852418 | 0.07963286 |  |  |  | -0.1083797 | 0.2059323 | 0.1654408
0.2904566 | -0.07812866 | 0.08233737 |  |  |  | -0.1084135 | 0.2058929 | 0.1654408
0.2903697 | -0.07755284 | 0.08233737 |  |  |  | -0.1084474 | 0.2058536 | 0.1654408
0.2903965 | -0.07926209 | 0.08008361 |  |  |  | -0.1084812 | 0.2058143 | 0.1653365
0.2904111 | -0.07934846 | 0.07948261 |  |  |  | -0.1085151 | 0.205775 | 0.1653365
0.2904403 | -0.07952111 | 0.0782806 |  |  |  | -0.108549 | 0.2057357 | 0.1653365
0.2904549 | -0.07960738 | 0.07873135 |  |  |  | -0.1085316 | 0.2058176 | 0.1652322
0.290842 | -0.07955668 | 0.08624389 |  |  |  | -0.1085229 | 0.2058585 | 0.1652322
0.2916163 | -0.07945528 | 0.07647759 |  |  |  | -0.1085142 | 0.2058995 | 0.1652322
0.2920035 | -0.07940458 | 0.07647759 |  |  |  | -0.1085056 | 0.2059404 | 0.1652322
0.2919848 | -0.0790839 | 0.07647759 |  |  |  | -0.1084969 | 0.2059814 | 0.1652322
0.291966 | -0.07876322 | 0.07647759 |  |  |  | -0.1084882 | 0.2060224 | 0.1651279
0.2919473 | -0.07844254 | 0.07557609 |  |  |  | -0.1084795 | 0.2060633 | 0.1651279
0.2919286 | -0.07812185 | 0.07557609 |  |  |  | -0.1084914 | 0.2058607 | 0.1651279
0.2921767 | -0.07812761 | 0.07512534 |  |  |  | -0.1085033 | 0.2056581 | 0.1651279
0.2922594 | -0.07812953 | 0.07632734 |  |  |  | -0.1085153 | 0.2054556 | 0.1651279
0.2922916 | -0.07827426 | 0.07497509 |  |  |  | -0.1085272 | 0.205253 | 0.1651279
0.2923077 | -0.07834635 | 0.07497509 |  |  |  | -0.1085391 | 0.2050505 | 0.1650236
0.2923238 | -0.07841827 | 0.07497509 |  |  |  | -0.108551 | 0.204848 | 0.1650236
0.2923986 | -0.07836489 | 0.07482484 |  |  |  | -0.1085629 | 0.2046454 | 0.1650236
0.2924734 | -0.07831143 | 0.07482484 |  |  |  | -0.1085748 | 0.204443 | 0.1650236
0.2925482 | -0.07825789 | 0.07482484 |  |  |  | -0.1085508 | 0.2044963 | 0.1650236
0.292623 | -0.07820428 | 0.07482484 |  |  |  | -0.1085269 | 0.2045496 | 0.1650236
0.2926184 | -0.07806173 | 0.07482484 |  |  |  | -0.1084789 | 0.2046562 | 0.1649192
0.2926138 | -0.07791918 | 0.07482484 |  |  |  | -0.1084549 | 0.2047095 | 0.1649192
0.2926091 | -0.07777663 | 0.07467459 |  |  |  | -0.1084309 | 0.2047629 | 0.1649192
0.2926045 | -0.07763409 | 0.07467459 |  |  |  | -0.1084069 | 0.2048162 | 0.1649192
0.2926008 | -0.07763913 | 0.07467459 |  |  |  | -0.108383 | 0.2048696 | 0.1649192
0.292597 | -0.07764418 | 0.07467459 |  |  |  | -0.1083845 | 0.2048726 | 0.1649192
0.2925933 | -0.07764923 | 0.07467459 |  |  |  | -0.108386 | 0.2048756 | 0.1648149
0.2925895 | -0.07765428 | 0.07467459 |  |  |  | -0.1083875 | 0.2048786 | 0.1648149
0.2926273 | -0.07764782 | 0.07467459 |  |  |  | -0.1083891 | 0.2048816 | 0.1648149
0.2926651 | -0.07764136 | 0.07467459 |  |  |  | -0.1083906 | 0.2048847 | 0.1648149
0.2927028 | -0.0776349 | 0.07467459 |  |  |  | -0.1083921 | 0.2048877 | 0.1648149
0.2927406 | -0.07762844 | 0.07467459 |  |  |  | -0.1083936 | 0.2048907 | 0.1648149
0.2927397 | -0.07760543 | 0.07467459 |  |  |  | -0.1083952 | 0.2048937 | 0.1648149
0.2927388 | -0.07758242 | 0.07467459 |  |  |  | -0.1083982 | 0.2048856 | 0.1647106
0.2927379 | -0.07755941 | 0.07467459 |  |  |  | -0.1084012 | 0.2048775 | 0.1647106
0.292737 | -0.0775364 | 0.07467459 |  |  |  | -0.1084042 | 0.2048694 | 0.1647106
0.2926907 | -0.07754973 | 0.07467459 |  |  |  | -0.1084073 | 0.2048614 | 0.1647106
0.2926445 | -0.07756306 | 0.07467459 |  |  |  | -0.1084103 | 0.2048533 | 0.1647106
0.2925983 | -0.07757639 | 0.07467459 |  |  |  | -0.1084133 | 0.2048452 | 0.1647106
0.2925522 | -0.07758972 | 0.07467459 |  |  |  | -0.1084163 | 0.2048371 | 0.1647106
0.2925234 | -0.07757961 | 0.07467459 |  |  |  | -0.1084194 | 0.204829 | 0.1647106
0.2924946 | -0.0775695 | 0.07467459 |  |  |  | -0.1084191 | 0.2046646 | 0.1646063
0.2924658 | -0.07755939 | 0.07467459 |  |  |  | -0.1084187 | 0.2045002 | 0.1646063
0.292437 | -0.07754927 | 0.07467459 |  |  |  | -0.1084184 | 0.2043358 | 0.1646063
0.2924468 | -0.07756022 | 0.07467459 |  |  |  | -0.1084181 | 0.2041714 | 0.1646063
0.2924566 | -0.07757116 | 0.07467459 |  |  |  | -0.1084178 | 0.204007 | 0.1647106
0.2924664 | -0.0775821 | 0.07467459 |  |  |  | -0.1084175 | 0.2038426 | 0.1658581
0.2924763 | -0.07759304 | 0.07467459 |  |  |  | -0.1084172 | 0.2036783 | 0.1655451
0.2924805 | -0.07759489 | 0.07467459 |  |  |  | -0.1090871 | 0.2050878 | 0.1651279
0.2924848 | -0.07759673 | 0.07467459 |  |  |  | -0.1104275 | 0.2082356 | 0.1653365
0.2924891 | -0.07759857 | 0.07467459 |  |  |  | -0.1110977 | 0.2098096 | 0.1655451
0.2924934 | -0.07760041 | 0.07467459 |  |  |  | -0.1124381 | 0.2129574 | 0.1708651
0.2924914 | -0.0776013 | 0.07467459 |  |  |  | -0.1131082 | 0.2145314 | 0.1708651
0.2924893 | -0.07760219 | 0.07467459 |  |  |  | -0.1137784 | 0.2161053 | 0.1750376
0.2924873 | -0.07760307 | 0.07467459 |  |  |  | -0.1140584 | 0.217268 | 0.1872423
0.2924853 | -0.07760396 | 0.07467459 |  |  |  | -0.1141984 | 0.2178494 | 0.1873466
0.2923986 | -0.07736164 | 0.07467459 |  |  |  | -0.1146184 | 0.2195942 | 0.1919364
0.2923119 | -0.07711931 | 0.07467459 |  |  |  | -0.1147583 | 0.2201759 | 0.1926666
0.2922253 | -0.07687699 | 0.07467459 |  |  |  | -0.1148983 | 0.2207577 | 0.1937097
0.2921386 | -0.07663466 | 0.07467459 |  |  |  | -0.1148675 | 0.221308 | 0.1927709
0.2922487 | -0.07688211 | 0.07452434 |  |  |  | -0.1148521 | 0.2215832 | 0.1918321
0.2923038 | -0.07700583 | 0.07452434 |  |  |  | -0.1148212 | 0.2221336 | 0.1887027
0.2923589 | -0.07712954 | 0.07452434 |  |  |  | -0.1148057 | 0.2224088 | 0.1872423
0.2923516 | -0.07777227 | 0.07452434 |  |  |  | -0.1147902 | 0.222684 | 0.1859905
0.2923443 | -0.07841498 | 0.07452434 |  |  |  | -0.1147346 | 0.2228006 | 0.1845301
0.292337 | -0.07905768 | 0.07452434 |  |  |  | -0.1146944 | 0.222642 | 0.1845301
0.2923298 | -0.07970037 | 0.07452434 |  |  |  | -0.1146541 | 0.2224833 | 0.1849474
0.292319 | -0.07970517 | 0.07452434 |  |  |  | -0.1146139 | 0.2223247 | 0.1855733
0.2923083 | -0.07970996 | 0.07452434 |  |  |  | -0.1145737 | 0.222166 | 0.1853646
0.2922975 | -0.07971476 | 0.07452434 |  |  |  | -0.1145335 | 0.2220074 | 0.1853646
0.2922868 | -0.07971955 | 0.07452434 |  |  |  | -0.1144933 | 0.2218488 | 0.1853646
0.2919462 | -0.07972476 | 0.07452434 |  |  |  | -0.1144531 | 0.2216901 | 0.185156
0.2916056 | -0.07972998 | 0.07452434 |  |  |  | -0.1144544 | 0.2216747 | 0.185156
0.2912651 | -0.07973519 | 0.07452434 |  |  |  | -0.1144556 | 0.2216593 | 0.185156
0.2909246 | -0.0797404 | 0.07452434 |  |  |  | -0.1144569 | 0.2216438 | 0.1850517
0.2909134 | -0.07974007 | 0.07452434 |  |  |  | -0.1144581 | 0.2216284 | 0.1850517
0.2909021 | -0.07973973 | 0.07452434 |  |  |  | -0.1144594 | 0.221613 | 0.1849474
0.2908908 | -0.0797394 | 0.07452434 |  |  |  | -0.1144606 | 0.2215975 | 0.1848431
0.2908795 | -0.07973906 | 0.07452434 |  |  |  | -0.1144619 | 0.2215821 | 0.1848431
0.2908946 | -0.07974146 | 0.07452434 |  |  |  | -0.1144631 | 0.2215667 | 0.1848431
0.2909096 | -0.07974385 | 0.07452434 |  |  |  | -0.1144535 | 0.2209438 | 0.1846344
0.2909246 | -0.07974624 | 0.07452434 |  |  |  | -0.1144502 | 0.2207362 | 0.1846344
0.2909397 | -0.07974864 | 0.07452434 |  |  |  | -0.114447 | 0.2205286 | 0.1846344
0.2909369 | -0.07976244 | 0.07452434 |  |  |  | -0.1144438 | 0.220321 | 0.1846344
0.2909342 | -0.07977625 | 0.07452434 |  |  |  | -0.1144374 | 0.2199058 | 0.1845301
0.2909314 | -0.07979005 | 0.07452434 |  |  |  | -0.1144387 | 0.2199104 | 0.1844258
0.2909287 | -0.07980386 | 0.07452434 |  |  |  | -0.1144401 | 0.2199149 | 0.1845301
0.2910774 | -0.07980238 | 0.07452434 |  |  |  | -0.1144415 | 0.2199195 | 0.1845301
0.2912261 | -0.0798009 | 0.07452434 |  |  |  | -0.1144442 | 0.2199286 | 0.1845301
0.2913748 | -0.07979942 | 0.07452434 |  |  |  | -0.1144456 | 0.2199332 | 0.1843215
0.2915234 | -0.07979794 | 0.07452434 |  |  |  | -0.1144469 | 0.2199377 | 0.1843215
0.2913741 | -0.07979213 | 0.07452434 |  |  |  | -0.1144483 | 0.2199423 | 0.1843215
0.2912248 | -0.07978633 | 0.07452434 |  |  |  | -0.1144448 | 0.2199411 | 0.1843215
0.2910755 | -0.07978053 | 0.07452434 |  |  |  | -0.1144413 | 0.21994 | 0.1842172
0.2909262 | -0.07977473 | 0.07452434 |  |  |  | -0.1144378 | 0.2199388 | 0.1842172
0.2909246 | -0.07977563 | 0.07452434 |  |  |  | -0.1144343 | 0.2199377 | 0.1842172
0.290923 | -0.07977654 | 0.07452434 |  |  |  | -0.1144308 | 0.2199365 | 0.1842172
0.2909213 | -0.07977744 | 0.07452434 |  |  |  | -0.1144273 | 0.2199354 | 0.1841129
0.2909197 | -0.07977835 | 0.07452434 |  |  |  | -0.1144238 | 0.2199342 | 0.1841129
0.2909213 | -0.0797791 | 0.07452434 |  |  |  | -0.1144203 | 0.2199331 | 0.1841129
0.2909229 | -0.07977985 | 0.07452434 |  |  |  | -0.1144476 | 0.2198963 | 0.1841129
0.2909246 | -0.0797806 | 0.07452434 |  |  |  | -0.114502 | 0.2198228 | 0.1840086
0.2909262 | -0.07978135 | 0.07452434 |  |  |  | -0.1145293 | 0.219786 | 0.1840086
0.2909262 | -0.07974501 | 0.07452434 |  |  |  | -0.1145565 | 0.2197493 | 0.1840086
0.2909262 | -0.07970866 | 0.07452434 |  |  |  | -0.1145837 | 0.2197126 | 0.1839043
0.2909262 | -0.07967231 | 0.07452434 |  |  |  | -0.114611 | 0.2196759 | 0.1839043
0.2909262 | -0.07963596 | 0.07452434 |  |  |  | -0.1146382 | 0.2196393 | 0.1839043
0.2909252 | -0.079576 | 0.07452434 |  |  |  | -0.1146332 | 0.2196463 | 0.1839043
0.2909242 | -0.07951601 | 0.07452434 |  |  |  | -0.1146282 | 0.2196533 | 0.1839043
0.2909232 | -0.079456 | 0.07452434 |  |  |  | -0.1146233 | 0.2196604 | 0.1837999
0.2909221 | -0.07939595 | 0.07452434 |  |  |  | -0.1146183 | 0.2196674 | 0.1837999
0.2909235 | -0.07939595 | 0.07452434 |  |  |  | -0.1146133 | 0.2196744 | 0.1837999
0.2909248 | -0.07939595 | 0.07452434 |  |  |  | -0.1146084 | 0.2196815 | 0.1836956
0.2909262 | -0.07939595 | 0.07452434 |  |  |  | -0.1146034 | 0.2196885 | 0.1836956
0.2909275 | -0.07939595 | 0.07452434 |  |  |  | -0.1145984 | 0.2196955 | 0.1836956
0.290865 | -0.07939917 | 0.07452434 |  |  |  | -0.1146035 | 0.2196812 | 0.1836956
0.2908024 | -0.07940238 | 0.07452434 |  |  |  | -0.1146086 | 0.2196669 | 0.1836956
0.2907398 | -0.0794056 | 0.07452434 |  |  |  | -0.1146137 | 0.2196525 | 0.1836956
0.2906772 | -0.07940882 | 0.07452434 |  |  |  | -0.114624 | 0.2196239 | 0.1835913
0.2907375 | -0.07936902 | 0.07452434 |  |  |  | -0.1146291 | 0.2196096 | 0.1835913
0.2907978 | -0.07932923 | 0.07452434 |  |  |  | -0.1146342 | 0.2195952 | 0.1835913
0.2908581 | -0.07928943 | 0.07452434 |  |  |  | -0.1146393 | 0.2195809 | 0.1835913
0.2909184 | -0.07924963 | 0.07452434 |  |  |  | -0.114645 | 0.2195746 | 0.1835913
0.2909074 | -0.07925294 | 0.07452434 |  |  |  | -0.1146506 | 0.2195683 | 0.183487
0.2908964 | -0.07925624 | 0.07452434 |  |  |  | -0.1146562 | 0.2195619 | 0.183487
0.2908853 | -0.07925954 | 0.07452434 |  |  |  | -0.1146619 | 0.2195556 | 0.183487
0.2908743 | -0.07926284 | 0.07452434 |  |  |  | -0.1146675 | 0.2195493 | 0.183487
0.2908341 | -0.07932677 | 0.07452434 |  |  |  | -0.1146732 | 0.219543 | 0.183487
0.2907939 | -0.07939068 | 0.07452434 |  |  |  | -0.1146788 | 0.2195366 | 0.183487
0.2907537 | -0.07945458 | 0.07452434 |  |  |  | -0.1146845 | 0.2195303 | 0.1833827
0.2907135 | -0.07951847 | 0.07452434 |  |  |  | -0.1146848 | 0.2195259 | 0.1833827
0.2907897 | -0.07952444 | 0.07452434 |  |  |  | -0.1146852 | 0.2195216 | 0.1833827
0.2908659 | -0.07953042 | 0.07452434 |  |  |  | -0.1146855 | 0.2195172 | 0.1833827
0.2909421 | -0.07953638 | 0.07452434 |  |  |  | -0.1146859 | 0.2195129 | 0.1833827
0.2910185 | -0.07954234 | 0.07452434 |  |  |  | -0.1146862 | 0.2195085 | 0.1833827
0.2910012 | -0.07954228 | 0.07452434 |  |  |  | -0.1146866 | 0.2195041 | 0.1832784
0.290984 | -0.07954222 | 0.07452434 |  |  |  | -0.1146869 | 0.2194998 | 0.1832784
0.2909667 | -0.07954217 | 0.07452434 |  |  |  | -0.1146873 | 0.2194954 | 0.1832784
0.2909495 | -0.07954211 | 0.07452434 |  |  |  | -0.1146861 | 0.2194868 | 0.1832784
0.2909574 | -0.07954466 | 0.07452434 |  |  |  | -0.1146849 | 0.2194782 | 0.1832784
0.2909653 | -0.07954721 | 0.07452434 |  |  |  | -0.1146837 | 0.2194696 | 0.1832784
0.2909732 | -0.07954976 | 0.07452434 |  |  |  | -0.1146825 | 0.219461 | 0.1832784
0.2909811 | -0.07955231 | 0.07452434 |  |  |  | -0.1146813 | 0.2194525 | 0.1831741
0.2909168 | -0.07951619 | 0.07452434 |  |  |  | -0.1146801 | 0.2194439 | 0.1831741
0.2908524 | -0.07948007 | 0.07452434 |  |  |  | -0.1146789 | 0.2194353 | 0.1831741
0.290788 | -0.07944395 | 0.07452434 |  |  |  | -0.1146777 | 0.2194267 | 0.1831741
0.2907236 | -0.07940783 | 0.07452434 |  |  |  | -0.1146774 | 0.2194628 | 0.1831741
0.2907916 | -0.07939383 | 0.07452434 |  |  |  | -0.114677 | 0.219499 | 0.1831741
0.2908596 | -0.07937983 | 0.07452434 |  |  |  | -0.1146767 | 0.2195351 | 0.1831741
0.2909276 | -0.07936582 | 0.07452434 |  |  |  | -0.1146764 | 0.2195712 | 0.1830698
0.2909956 | -0.07935181 | 0.07452434 |  |  |  | -0.114676 | 0.2196074 | 0.1830698
0.2909888 | -0.07933974 | 0.07452434 |  |  |  | -0.1146757 | 0.2196435 | 0.1830698
0.290982 | -0.07932766 | 0.07452434 |  |  |  | -0.1146753 | 0.2196796 | 0.1830698
0.2909752 | -0.07931558 | 0.07452434 |  |  |  | -0.114675 | 0.2197158 | 0.1830698
0.2909684 | -0.07930349 | 0.07452434 |  |  |  | -0.1147136 | 0.2200154 | 0.1830698
0.2910378 | -0.0793296 | 0.07452434 |  |  |  | -0.1147522 | 0.220315 | 0.1830698
0.2911071 | -0.0793557 | 0.07452434 |  |  |  | -0.1147908 | 0.2206146 | 0.1829654
0.2911764 | -0.07938178 | 0.07452434 |  |  |  | -0.1148294 | 0.2209142 | 0.1829654
0.2912457 | -0.07940784 | 0.07452434 |  |  |  | -0.1148681 | 0.2212139 | 0.1828611
0.29125 | -0.07940867 | 0.07452434 |  |  |  | -0.1149453 | 0.2218131 | 0.1873466
0.2912543 | -0.07940951 | 0.07452434 |  |  |  | -0.1149839 | 0.2221127 | 0.1812964
0.2912586 | -0.07941035 | 0.07452434 |  |  |  | -0.1154919 | 0.2233194 | 0.1814007
0.291263 | -0.07941118 | 0.07452434 |  |  |  | -0.1180321 | 0.2293527 | 0.2000728
0.2914144 | -0.07941608 | 0.07452434 |  |  |  | -0.1190481 | 0.231766 | 0.2084179
0.2915659 | -0.07942098 | 0.07452434 |  |  |  | -0.1190898 | 0.2315788 | 0.2126947
0.2917174 | -0.07942587 | 0.07452434 |  |  |  | -0.1191037 | 0.2315164 | 0.2126947
0.2918689 | -0.07943077 | 0.07452434 |  |  |  | -0.1191176 | 0.231454 | 0.2126947
0.2917103 | -0.07964648 | 0.07452434 |  |  |  | -0.1191315 | 0.2313916 | 0.2125904
0.2915518 | -0.07986218 | 0.07452434 |  |  |  | -0.1191454 | 0.2313292 | 0.2125904
0.2913933 | -0.08007789 | 0.07452434 |  |  |  | -0.1191593 | 0.2312668 | 0.2125904
0.2912348 | -0.0802936 | 0.07452434 |  |  |  | -0.1190827 | 0.2310288 | 0.2089394
0.291454 | -0.08003448 | 0.07452434 |  |  |  | -0.1190444 | 0.2309097 | 0.2078963
0.2916733 | -0.07977532 | 0.07452434 |  |  |  | -0.1190062 | 0.2307907 | 0.2073747
0.2918926 | -0.07951611 | 0.07437408 |  |  |  | -0.1189679 | 0.2306717 | 0.2050798
0.2921118 | -0.07925685 | 0.07437408 |  |  |  | -0.1189296 | 0.2305527 | 0.2039324
0.2920615 | -0.07926802 | 0.07437408 |  |  |  | -0.118853 | 0.2303147 | 0.2023677
0.2920112 | -0.07927919 | 0.07437408 |  |  |  | -0.1188605 | 0.2303689 | 0.2019504
0.2919609 | -0.07929036 | 0.07437408 |  |  |  | -0.1188755 | 0.2304775 | 0.2015332
0.2919106 | -0.07930153 | 0.07437408 |  |  |  | -0.118883 | 0.2305319 | 0.2016375
0.2922352 | -0.07930765 | 0.07437408 |  |  |  | -0.1188904 | 0.2305862 | 0.2012203
0.2925598 | -0.07931377 | 0.07437408 |  |  |  | -0.1188979 | 0.2306406 | 0.2012203
0.2928845 | -0.07931989 | 0.07437408 |  |  |  | -0.1189054 | 0.230695 | 0.2011159
0.2932091 | -0.07932601 | 0.07437408 |  |  |  | -0.1189129 | 0.2307494 | 0.2011159
0.2943234 | -0.07911582 | 0.07437408 |  |  |  | -0.1189031 | 0.2307459 | 0.2011159
0.2954384 | -0.0789056 | 0.07437408 |  |  |  | -0.1188934 | 0.2307423 | 0.2010116
0.2965543 | -0.07869536 | 0.07437408 |  |  |  | -0.1188836 | 0.2307387 | 0.2010116
0.297671 | -0.0784851 | 0.07437408 |  |  |  | -0.1188739 | 0.2307351 | 0.2009073
0.2985219 | -0.07946898 | 0.07437408 |  |  |  | -0.1188642 | 0.2307315 | 0.2009073
0.3010746 | -0.08241945 | 0.08759614 |  |  |  | -0.1188544 | 0.2307279 | 0.2009073
0.3007996 | -0.08231272 | 0.08759614 |  |  |  | -0.1188447 | 0.2307243 | 0.200803
0.3002495 | -0.08209911 | 0.08128562 |  |  |  | -0.1188486 | 0.2309938 | 0.200803
0.3013685 | -0.08249257 | 0.08519213 |  |  |  | -0.1188691 | 0.2314034 | 0.2012203
0.3020655 | -0.08274268 | 0.08519213 |  |  |  | -0.1188759 | 0.2315399 | 0.2005944
0.3030506 | -0.08279413 | 0.08549263 |  |  |  | -0.1188827 | 0.2316764 | 0.2005944
0.3044573 | -0.08200457 | 0.08399013 |  |  |  | -0.1188896 | 0.231813 | 0.2005944
0.3049988 | -0.081813 | 0.08399013 |  |  |  | -0.1188715 | 0.231803 | 0.2005944
0.3055402 | -0.08162141 | 0.08248762 |  |  |  | -0.1188534 | 0.231793 | 0.2005944
0.3060818 | -0.0814298 | 0.08158612 |  |  |  | -0.1188354 | 0.2317831 | 0.2005944
0.3056073 | -0.08145606 | 0.08248762 |  |  |  | -0.1188173 | 0.2317731 | 0.2005944
0.3046583 | -0.08150857 | 0.08098511 |  |  |  | -0.1187992 | 0.2317632 | 0.2004901
0.3041839 | -0.08153482 | 0.08098511 |  |  |  | -0.1187812 | 0.2317532 | 0.2004901
0.3034534 | -0.08192556 | 0.08098511 |  |  |  | -0.1187631 | 0.2317433 | 0.2003858
0.3030883 | -0.08212093 | 0.08098511 |  |  |  | -0.118745 | 0.2317333 | 0.2003858
0.302707 | -0.08232052 | 0.08023386 |  |  |  | -0.1187235 | 0.2316909 | 0.2003858
0.3026909 | -0.08232473 | 0.08098511 |  |  |  | -0.1187019 | 0.2316485 | 0.2003858
0.3026748 | -0.08232895 | 0.08008361 |  |  |  | -0.1186803 | 0.2316061 | 0.2003858
0.3026587 | -0.08233316 | 0.08008361 |  |  |  | -0.1186587 | 0.2315637 | 0.2003858
0.3025947 | -0.08233872 | 0.07993336 |  |  |  | -0.1186372 | 0.2315213 | 0.2002814
0.3025307 | -0.08234403 | 0.07993336 |  |  |  | -0.1186156 | 0.2314789 | 0.2002814
0.3024027 | -0.0823539 | 0.07993336 |  |  |  | -0.118594 | 0.2314365 | 0.2002814
0.3036683 | -0.08276682 | 0.08008361 |  |  |  | -0.1185724 | 0.2313941 | 0.2001771
0.3082999 | -0.08497873 | 0.08158612 |  |  |  | -0.1185761 | 0.231389 | 0.2001771
0.3099691 | -0.08692849 | 0.08399013 |  |  |  | -0.1185797 | 0.2313838 | 0.2001771
0.3108038 | -0.08790283 | 0.08399013 |  |  |  | -0.1185833 | 0.2313787 | 0.2001771
0.31079 | -0.08790651 | 0.08549263 |  |  |  | -0.1185869 | 0.2313735 | 0.2001771
0.3107486 | -0.08791755 | 0.09000016 |  |  |  | -0.1185906 | 0.2313684 | 0.2000728
0.3108143 | -0.08792225 | 0.08939915 |  |  |  | -0.1185942 | 0.2313632 | 0.2000728
0.31088 | -0.08792694 | 0.08849765 |  |  |  | -0.1185978 | 0.2313581 | 0.2000728
0.3109457 | -0.08793163 | 0.07647759 |  |  |  | -0.1186014 | 0.2313529 | 0.2000728
0.3109551 | -0.08832983 | 0.09150266 |  |  |  | -0.1186073 | 0.231225 | 0.2000728
0.3108092 | -0.08955335 | 0.09090166 |  |  |  | -0.1186132 | 0.2310972 | 0.2000728
0.3108556 | -0.08963921 | 0.08759614 |  |  |  | -0.1186191 | 0.2309693 | 0.2000728
0.3108788 | -0.08968202 | 0.0880469 |  |  |  | -0.118625 | 0.2308414 | 0.2000728
0.3108958 | -0.0897356 | 0.0880469 |  |  |  | -0.1186309 | 0.2307135 | 0.2000728
0.3109128 | -0.08978919 | 0.0883474 |  |  |  | -0.1186368 | 0.2305856 | 0.1999685
0.3109523 | -0.08990611 | 0.08639414 |  |  |  | -0.1186427 | 0.2304577 | 0.1999685
0.3109578 | -0.08991586 | 0.08699514 |  |  |  | -0.1186485 | 0.2303298 | 0.1999685
0.3110885 | -0.08967733 | 0.08594339 |  |  |  | -0.1186434 | 0.2303091 | 0.1998642
0.3111483 | -0.08954828 | 0.08594339 |  |  |  | -0.1186382 | 0.2302884 | 0.1998642
0.311208 | -0.08941921 | 0.08594339 |  |  |  | -0.1186331 | 0.2302677 | 0.1998642
0.3110791 | -0.08941934 | 0.08594339 |  |  |  | -0.1186279 | 0.230247 | 0.1998642
0.3109502 | -0.08941948 | 0.08594339 |  |  |  | -0.1186228 | 0.2302263 | 0.1998642
0.3108213 | -0.08941961 | 0.08579314 |  |  |  | -0.1186176 | 0.2302056 | 0.1998642
0.3106923 | -0.08941975 | 0.08579314 |  |  |  | -0.1186125 | 0.2301849 | 0.1998642
0.3105426 | -0.08919365 | 0.08579314 |  |  |  | -0.1186073 | 0.2301642 | 0.1997599
0.3100933 | -0.08851356 | 0.08564289 |  |  |  | -0.1186016 | 0.2301677 | 0.1997599
0.3100177 | -0.088507 | 0.08564289 |  |  |  | -0.1185959 | 0.2301712 | 0.1997599
0.3099421 | -0.08850044 | 0.08564289 |  |  |  | -0.1185902 | 0.2301748 | 0.1997599
0.3098665 | -0.08849387 | 0.08564289 |  |  |  | -0.1185845 | 0.2301783 | 0.1997599
0.309791 | -0.08848731 | 0.08564289 |  |  |  | -0.1185789 | 0.2301818 | 0.1997599
0.3098974 | -0.08865552 | 0.08564289 |  |  |  | -0.1185732 | 0.2301853 | 0.1997599
0.3100039 | -0.08882373 | 0.08564289 |  |  |  | -0.1185675 | 0.2301889 | 0.1996556
0.3101104 | -0.08899193 | 0.08564289 |  |  |  | -0.1185618 | 0.2301924 | 0.1996556
0.3102169 | -0.08916014 | 0.08564289 |  |  |  | -0.118589 | 0.2302054 | 0.1996556
0.3102136 | -0.08913949 | 0.08564289 |  |  |  | -0.1186161 | 0.2302184 | 0.1996556
0.3102103 | -0.08911884 | 0.08564289 |  |  |  | -0.1186433 | 0.2302313 | 0.1996556
0.310207 | -0.08909819 | 0.08564289 |  |  |  | -0.1186705 | 0.2302443 | 0.1996556
0.3102038 | -0.08907754 | 0.08564289 |  |  |  | -0.1186976 | 0.2302573 | 0.1996556
0.3102134 | -0.08907777 | 0.08564289 |  |  |  | -0.1187248 | 0.2302703 | 0.1995512
0.3102423 | -0.08907849 | 0.08549263 |  |  |  | -0.1187519 | 0.2302832 | 0.1995512
0.310294 | -0.08913992 | 0.08549263 |  |  |  | -0.1187791 | 0.2302962 | 0.1995512
0.3103457 | -0.08920134 | 0.08549263 |  |  |  | -0.1187641 | 0.2303302 | 0.1995512
0.3103975 | -0.08926277 | 0.08549263 |  |  |  | -0.1187491 | 0.2303642 | 0.1995512
0.3104493 | -0.08932419 | 0.08549263 |  |  |  | -0.1187341 | 0.2303982 | 0.1995512
0.3104388 | -0.08920078 | 0.08549263 |  |  |  | -0.1187191 | 0.2304322 | 0.1995512
0.3104283 | -0.08907736 | 0.08549263 |  |  |  | -0.1187041 | 0.2304662 | 0.1995512
0.3104178 | -0.08895394 | 0.08549263 |  |  |  | -0.1186891 | 0.2305002 | 0.1994469
0.3104074 | -0.08883051 | 0.08549263 |  |  |  | -0.118674 | 0.2305343 | 0.1994469
0.3104079 | -0.0887014 | 0.08549263 |  |  |  | -0.118659 | 0.2305683 | 0.1994469
0.3104085 | -0.08857229 | 0.08549263 |  |  |  | -0.1186584 | 0.2305631 | 0.1994469
0.3104091 | -0.08844317 | 0.08549263 |  |  |  | -0.1186577 | 0.230558 | 0.1994469
0.3104097 | -0.08831406 | 0.08549263 |  |  |  | -0.1186571 | 0.2305528 | 0.1994469
0.3104067 | -0.08831217 | 0.08549263 |  |  |  | -0.1186564 | 0.2305477 | 0.1994469
0.3104037 | -0.08831029 | 0.08549263 |  |  |  | -0.1186558 | 0.2305425 | 0.1994469
0.3104007 | -0.0883084 | 0.08549263 |  |  |  | -0.1186551 | 0.2305374 | 0.1993426
0.3103976 | -0.08830652 | 0.08549263 |  |  |  | -0.1186545 | 0.2305322 | 0.1993426
0.3104054 | -0.08846969 | 0.08549263 |  |  |  | -0.1186538 | 0.2305271 | 0.1993426
0.3104132 | -0.08863284 | 0.08549263 |  |  |  | -0.1186555 | 0.2305459 | 0.1993426
0.310421 | -0.08879597 | 0.08549263 |  |  |  | -0.1186572 | 0.2305648 | 0.1993426
0.3104288 | -0.08895908 | 0.08549263 |  |  |  | -0.1186588 | 0.2305836 | 0.1993426
0.3104493 | -0.088954 | 0.08549263 |  |  |  | -0.1186605 | 0.2306025 | 0.1993426
0.3104698 | -0.08894892 | 0.08549263 |  |  |  | -0.1186622 | 0.2306214 | 0.1993426
0.3104902 | -0.08894385 | 0.08549263 |  |  |  | -0.1186639 | 0.2306403 | 0.1993426
0.3105107 | -0.08893877 | 0.08549263 |  |  |  | -0.1186655 | 0.2306592 | 0.1993426
0.3105027 | -0.08907366 | 0.08549263 |  |  |  | -0.1186672 | 0.2306781 | 0.1995512
0.3104946 | -0.08920854 | 0.08549263 |  |  |  | -0.1188196 | 0.2307434 | 0.1997599
0.3104866 | -0.08934342 | 0.08549263 |  |  |  | -0.1189719 | 0.2308088 | 0.1997599
0.3104785 | -0.0894783 | 0.08549263 |  |  |  | -0.1191243 | 0.2308741 | 0.1997599
0.3104868 | -0.08947959 | 0.08549263 |  |  |  | -0.1192767 | 0.2309395 | 0.2000728
0.3104951 | -0.08948088 | 0.08549263 |  |  |  | -0.1194291 | 0.2310049 | 0.1990297
0.3105034 | -0.08948216 | 0.08549263 |  |  |  | -0.1195814 | 0.2310703 | 0.1986124
0.3105117 | -0.08948345 | 0.08549263 |  |  |  | -0.1197338 | 0.2311357 | 0.1986124
0.3107314 | -0.08950141 | 0.08549263 |  |  |  | -0.1198862 | 0.2312011 | 0.1979865
0.3109511 | -0.08951936 | 0.08549263 |  |  |  | -0.1205377 | 0.2330985 | 0.1979865
0.3111708 | -0.08953732 | 0.08549263 |  |  |  | -0.1211893 | 0.2349959 | 0.2023677
0.3113905 | -0.08955527 | 0.08549263 |  |  |  | -0.1218408 | 0.2368933 | 0.2023677
0.3114079 | -0.08956443 | 0.08549263 |  |  |  | -0.1224923 | 0.2387908 | 0.2083136
0.3114253 | -0.08957358 | 0.08549263 |  |  |  | -0.1237954 | 0.2425856 | 0.228759
0.3114427 | -0.08958273 | 0.08549263 |  |  |  | -0.1244469 | 0.244483 | 0.228759
0.3114601 | -0.08959189 | 0.08549263 |  |  |  | -0.1250985 | 0.2463804 | 0.228446
0.3113039 | -0.08959653 | 0.08549263 |  |  |  | -0.1250336 | 0.246201 | 0.2326185
0.3111478 | -0.08960104 | 0.08549263 |  |  |  | -0.1249686 | 0.2460215 | 0.2334531
0.3109916 | -0.08960542 | 0.08549263 |  |  |  | -0.1249037 | 0.2458421 | 0.2398162
0.3108355 | -0.08960967 | 0.08549263 |  |  |  | -0.1248388 | 0.2456627 | 0.2356436
0.3108081 | -0.08958807 | 0.08534238 |  |  |  | -0.1247738 | 0.2454834 | 0.2350177
0.3107808 | -0.08956645 | 0.08534238 |  |  |  | -0.1247089 | 0.245304 | 0.2391903
0.3107535 | -0.0895448 | 0.08534238 |  |  |  | -0.1246439 | 0.2451247 | 0.2329315
0.3107262 | -0.08952313 | 0.08534238 |  |  |  | -0.124579 | 0.2449454 | 0.2335574
0.3108467 | -0.08943477 | 0.08534238 |  |  |  | -0.1245546 | 0.2448977 | 0.2293848
0.3109673 | -0.08934636 | 0.08534238 |  |  |  | -0.1245302 | 0.2448501 | 0.2292805
0.3110878 | -0.08925789 | 0.08534238 |  |  |  | -0.1245058 | 0.2448024 | 0.2271943
0.3112084 | -0.08916937 | 0.08534238 |  |  |  | -0.1244814 | 0.2447547 | 0.2271943
0.3112955 | -0.08903014 | 0.08534238 |  |  |  | -0.1244569 | 0.244707 | 0.2261511
0.3113826 | -0.08889091 | 0.08534238 |  |  |  | -0.1244325 | 0.2446593 | 0.2261511
0.3114697 | -0.08875169 | 0.08534238 |  |  |  | -0.1244081 | 0.2446117 | 0.2261511
0.3115568 | -0.08861246 | 0.08534238 |  |  |  | -0.1243837 | 0.244564 | 0.2252123
0.3115014 | -0.08872712 | 0.08534238 |  |  |  | -0.1244127 | 0.2445828 | 0.2252123
0.311446 | -0.08884178 | 0.08534238 |  |  |  | -0.1244416 | 0.2446016 | 0.2247951
0.3113905 | -0.08895644 | 0.08534238 |  |  |  | -0.1244706 | 0.2446204 | 0.2247951
0.3113351 | -0.0890711 | 0.08534238 |  |  |  | -0.1244995 | 0.2446392 | 0.2252123
0.3113686 | -0.08906806 | 0.08534238 |  |  |  | -0.1245285 | 0.244658 | 0.2245864
0.3114021 | -0.08906501 | 0.08534238 |  |  |  | -0.1245864 | 0.2446957 | 0.2243778
0.3114356 | -0.08906196 | 0.08534238 |  |  |  | -0.1246153 | 0.2447145 | 0.2243778
0.3114691 | -0.08905892 | 0.08534238 |  |  |  | -0.1246583 | 0.2450913 | 0.2241692
0.3114769 | -0.08904365 | 0.08534238 |  |  |  | -0.1246799 | 0.2452797 | 0.2241692
0.3114847 | -0.08902837 | 0.08534238 |  |  |  | -0.1247014 | 0.2454681 | 0.2240649
0.3114925 | -0.0890131 | 0.08534238 |  |  |  | -0.1247229 | 0.2456566 | 0.2240649
0.3115003 | -0.08899783 | 0.08534238 |  |  |  | -0.1247444 | 0.245845 | 0.2239605
0.311499 | -0.08901155 | 0.08534238 |  |  |  | -0.124766 | 0.2460334 | 0.2239605
0.3114976 | -0.08902526 | 0.08534238 |  |  |  | -0.1247875 | 0.2462218 | 0.2238562
0.3114962 | -0.08903896 | 0.08534238 |  |  |  | -0.1247913 | 0.2461437 | 0.2238562
0.3114949 | -0.08905266 | 0.08534238 |  |  |  | -0.1247952 | 0.2460656 | 0.2237519
0.3114894 | -0.08905629 | 0.08534238 |  |  |  | -0.124799 | 0.2459875 | 0.2237519
0.3114838 | -0.08905992 | 0.08534238 |  |  |  | -0.1248029 | 0.2459094 | 0.2237519
0.3114783 | -0.08906355 | 0.08534238 |  |  |  | -0.1248067 | 0.2458313 | 0.2236476
0.3114728 | -0.08906718 | 0.08534238 |  |  |  | -0.1248106 | 0.2457532 | 0.2236476
0.3114788 | -0.08933521 | 0.08534238 |  |  |  | -0.1248145 | 0.2456752 | 0.2235433
0.3114847 | -0.08960323 | 0.08534238 |  |  |  | -0.1248183 | 0.2455971 | 0.2235433
0.3114907 | -0.08987125 | 0.08534238 |  |  |  | -0.1248008 | 0.2457514 | 0.223439
0.3114967 | -0.09013926 | 0.08534238 |  |  |  | -0.1247833 | 0.2459058 | 0.223439
0.3114849 | -0.090121 | 0.08534238 |  |  |  | -0.1247657 | 0.2460603 | 0.223439
0.3114732 | -0.09010274 | 0.08534238 |  |  |  | -0.1247307 | 0.2463696 | 0.223439
0.3114614 | -0.09008448 | 0.08534238 |  |  |  | -0.1246956 | 0.2466792 | 0.2233347
0.3114496 | -0.09006622 | 0.08534238 |  |  |  | -0.124678 | 0.2468341 | 0.2233347
0.3114571 | -0.09006884 | 0.08534238 |  |  |  | -0.1246592 | 0.2470204 | 0.223126
0.3114647 | -0.09007146 | 0.08534238 |  |  |  | -0.1246529 | 0.2470825 | 0.223126
0.3114722 | -0.09007408 | 0.08534238 |  |  |  | -0.1246466 | 0.2471446 | 0.223126
0.3114797 | -0.0900767 | 0.08534238 |  |  |  | -0.1246403 | 0.2472067 | 0.2230217
0.3114643 | -0.09010481 | 0.08534238 |  |  |  | -0.124634 | 0.2472688 | 0.2230217
0.3114489 | -0.09013291 | 0.08534238 |  |  |  | -0.1246278 | 0.2473309 | 0.2230217
0.3114335 | -0.090161 | 0.08534238 |  |  |  | -0.1245886 | 0.2473902 | 0.2230217
0.3114181 | -0.09018908 | 0.08534238 |  |  |  | -0.1245495 | 0.2474495 | 0.2230217
0.3114249 | -0.09020044 | 0.08534238 |  |  |  | -0.1245104 | 0.2475088 | 0.2229174
0.3114316 | -0.0902118 | 0.08534238 |  |  |  | -0.1244713 | 0.2475682 | 0.2229174
0.3114384 | -0.09022316 | 0.08534238 |  |  |  | -0.1244322 | 0.2476275 | 0.2228131
0.3114451 | -0.09023452 | 0.08534238 |  |  |  | -0.1243931 | 0.2476868 | 0.2228131
0.3114453 | -0.09021416 | 0.08534238 |  |  |  | -0.124354 | 0.2477461 | 0.2228131
0.3114454 | -0.09019379 | 0.08534238 |  |  |  | -0.1243148 | 0.2478055 | 0.2228131
0.3114455 | -0.09017341 | 0.08534238 |  |  |  | -0.1242997 | 0.2477864 | 0.2227088
0.3114457 | -0.09015302 | 0.08534238 |  |  |  | -0.1242846 | 0.2477673 | 0.2227088
0.3114455 | -0.0901467 | 0.08534238 |  |  |  | -0.1242695 | 0.2477483 | 0.2227088
0.3114454 | -0.09014038 | 0.08534238 |  |  |  | -0.1242544 | 0.2477292 | 0.2227088
0.3114453 | -0.09013406 | 0.08534238 |  |  |  | -0.1242393 | 0.2477101 | 0.2226045
0.3114452 | -0.09012774 | 0.08534238 |  |  |  | -0.1242242 | 0.2476911 | 0.2226045
0.3114485 | -0.09046347 | 0.08534238 |  |  |  | -0.1242091 | 0.247672 | 0.2226045
0.3114518 | -0.0907992 | 0.08534238 |  |  |  | -0.124194 | 0.2476529 | 0.2226045
0.3114552 | -0.09113494 | 0.08534238 |  |  |  | -0.1241907 | 0.24773 | 0.2225002
0.3114586 | -0.09147067 | 0.08534238 |  |  |  | -0.1241874 | 0.2478071 | 0.2225002
0.3115049 | -0.09147951 | 0.08534238 |  |  |  | -0.1241841 | 0.2478843 | 0.2225002
0.3115511 | -0.09148835 | 0.08534238 |  |  |  | -0.1241808 | 0.2479615 | 0.2225002
0.3116168 | -0.09150573 | 0.08534238 |  |  |  | -0.1241775 | 0.2480388 | 0.2223958
0.3116081 | -0.09150564 | 0.08534238 |  |  |  | -0.1241742 | 0.2481161 | 0.2223958
0.3120309 | -0.09137364 | 0.08534238 |  |  |  | -0.1241709 | 0.2481935 | 0.2223958
0.3124538 | -0.09124164 | 0.08534238 |  |  |  | -0.1241676 | 0.2482709 | 0.2223958
0.3128767 | -0.09110964 | 0.08534238 |  |  |  | -0.1241764 | 0.2482775 | 0.2223958
0.3132996 | -0.09097764 | 0.08534238 |  |  |  | -0.1241851 | 0.2482841 | 0.2223958
0.3140852 | -0.09157596 | 0.08534238 |  |  |  | -0.1241939 | 0.2482907 | 0.2222915
0.3148708 | -0.09217421 | 0.08534238 |  |  |  | -0.1242027 | 0.2482973 | 0.2222915
0.3156563 | -0.0927724 | 0.08534238 |  |  |  | -0.1242115 | 0.2483039 | 0.2222915
0.3174895 | -0.09361436 | 0.08564289 |  |  |  | -0.1242203 | 0.2483105 | 0.2222915
0.3185371 | -0.09385803 | 0.08684489 |  |  |  | -0.1242291 | 0.2483172 | 0.2222915
0.3195847 | -0.09410155 | 0.08684489 |  |  |  | -0.1242379 | 0.2483238 | 0.2221872
0.3206323 | -0.09434492 | 0.0898499 |  |  |  | -0.1242135 | 0.2483073 | 0.2221872
0.3205548 | -0.09434056 | 0.07632734 |  |  |  | -0.1241891 | 0.2482909 | 0.2220829
0.3204774 | -0.0943362 | 0.07632734 |  |  |  | -0.1241647 | 0.2482745 | 0.2220829
0.3204 | -0.09433184 | 0.07632734 |  |  |  | -0.1241402 | 0.248258 | 0.2220829
0.3203225 | -0.09432748 | 0.09285492 |  |  |  | -0.1241158 | 0.2482416 | 0.2220829
0.322094 | -0.09487794 | 0.09601018 |  |  |  | -0.1240914 | 0.2482252 | 0.2220829
0.3220349 | -0.09496596 | 0.09510868 |  |  |  | -0.124067 | 0.2482088 | 0.2220829
0.3219168 | -0.095142 | 0.09585993 |  |  |  | -0.1240425 | 0.2481923 | 0.2219786
0.3218579 | -0.09523002 | 0.09435742 |  |  |  | -0.1240624 | 0.2482036 | 0.2219786
0.3218048 | -0.09521022 | 0.09435742 |  |  |  | -0.1240823 | 0.2482148 | 0.2219786
0.3205264 | -0.09515135 | 0.09030066 |  |  |  | -0.1241021 | 0.2482261 | 0.2219786
0.3190509 | -0.09515113 | 0.09015041 |  |  |  | -0.124122 | 0.2482373 | 0.2219786
0.319039 | -0.09478454 | 0.09015041 |  |  |  | -0.1241418 | 0.2482486 | 0.2219786
0.3190272 | -0.09441796 | 0.07647759 |  |  |  | -0.1241617 | 0.2482598 | 0.2218743
0.3190154 | -0.09405137 | 0.09000016 |  |  |  | -0.1241815 | 0.2482711 | 0.2218743
0.3190036 | -0.09368479 | 0.09000016 |  |  |  | -0.1242014 | 0.2482823 | 0.2218743
0.3189465 | -0.09419364 | 0.09000016 |  |  |  | -0.1242024 | 0.248275 | 0.2218743
0.3188896 | -0.09470247 | 0.0898499 |  |  |  | -0.1242034 | 0.2482677 | 0.2218743
0.3188329 | -0.09521128 | 0.0898499 |  |  |  | -0.1242045 | 0.2482604 | 0.2218743
0.3187762 | -0.09572008 | 0.0898499 |  |  |  | -0.1242055 | 0.2482531 | 0.22177
0.3213624 | -0.09529261 | 0.08909865 |  |  |  | -0.1242066 | 0.2482458 | 0.22177
0.3237893 | -0.09591463 | 0.07512534 |  |  |  | -0.1242076 | 0.2482385 | 0.22177
0.326919 | -0.09744373 | 0.09120216 |  |  |  | -0.1242086 | 0.2482312 | 0.2216657
0.3284839 | -0.09820828 | 0.09270467 |  |  |  | -0.1242097 | 0.248224 | 0.2216657
0.3288714 | -0.09861328 | 0.09270467 |  |  |  | -0.1243447 | 0.248473 | 0.2216657
0.329259 | -0.09901819 | 0.09510868 |  |  |  | -0.1244796 | 0.248722 | 0.2216657
0.3296466 | -0.099423 | 0.09510868 |  |  |  | -0.1246146 | 0.2489711 | 0.221457
0.3313647 | -0.09948412 | 0.0996162 |  |  |  | -0.1247496 | 0.2492201 | 0.221457
0.3318082 | -0.09936904 | 0.1005177 |  |  |  | -0.1248846 | 0.2494692 | 0.221457
0.331803 | -0.09925436 | 0.1005177 |  |  |  | -0.1250195 | 0.2497182 | 0.221457
0.3317936 | -0.09902489 | 0.1047247 |  |  |  | -0.1251545 | 0.2499672 | 0.221457
0.3317896 | -0.09891011 | 0.1002172 |  |  |  | -0.1252895 | 0.2502163 | 0.221457
0.3317905 | -0.09892519 | 0.1002172 |  |  |  | -0.1255654 | 0.2507708 | 0.2277158
0.3317924 | -0.09895519 | 0.0996162 |  |  |  | -0.1258413 | 0.2513254 | 0.2277158
0.3318158 | -0.09896113 | 0.09826394 |  |  |  | -0.1261172 | 0.2518799 | 0.2385644
0.3318605 | -0.098943 | 0.09751269 |  |  |  | -0.1263931 | 0.2524345 | 0.2385644
0.3318829 | -0.09893383 | 0.09661118 |  |  |  | -0.1266689 | 0.252989 | 0.2437801
0.331626 | -0.09891734 | 0.09661118 |  |  |  | -0.1273896 | 0.2546364 | 0.25442
0.3311129 | -0.09888429 | 0.09601018 |  |  |  | -0.1272826 | 0.2546202 | 0.2506647
0.3308213 | -0.09876546 | 0.09510868 |  |  |  | -0.1272291 | 0.254612 | 0.2485785
0.3308301 | -0.09910796 | 0.09585993 |  |  |  | -0.1271756 | 0.2546039 | 0.2464922
0.3308345 | -0.09927918 | 0.09585993 |  |  |  | -0.1271221 | 0.2545958 | 0.2456577
0.3308389 | -0.09945038 | 0.09601018 |  |  |  | -0.1270816 | 0.2546923 | 0.2441973
0.3308325 | -0.09940676 | 0.09450768 |  |  |  | -0.1271784 | 0.2553338 | 0.2423197
0.330826 | -0.0993631 | 0.09450768 |  |  |  | -0.1271845 | 0.2552426 | 0.2423197
0.3308195 | -0.09931939 | 0.09450768 |  |  |  | -0.1272029 | 0.254969 | 0.2417981
0.3308131 | -0.09927565 | 0.09435742 |  |  |  | -0.1272091 | 0.2548779 | 0.2417981
0.3308086 | -0.09929438 | 0.09435742 |  |  |  | -0.1272213 | 0.2546957 | 0.2417981
0.3308042 | -0.09931312 | 0.09435742 |  |  |  | -0.1272252 | 0.2547403 | 0.2415895
0.3307997 | -0.09933185 | 0.09435742 |  |  |  | -0.1272272 | 0.2547627 | 0.2414852
0.3307953 | -0.09935058 | 0.09435742 |  |  |  | -0.1272291 | 0.254785 | 0.2414852
0.3308009 | -0.09932238 | 0.09435742 |  |  |  | -0.1272311 | 0.2548074 | 0.2419024
0.3308121 | -0.09926597 | 0.09420717 |  |  |  | -0.127233 | 0.2548297 | 0.2412765
0.3308178 | -0.09923776 | 0.09420717 |  |  |  | -0.127235 | 0.254852 | 0.2412765
0.330821 | -0.09923275 | 0.09420717 |  |  |  | -0.1272369 | 0.2548744 | 0.2411722
0.3308242 | -0.09922774 | 0.09450768 |  |  |  | -0.1272085 | 0.2548193 | 0.2411722
0.3308275 | -0.09922273 | 0.09405692 |  |  |  | -0.12718 | 0.2547642 | 0.2410679
0.3308307 | -0.09921771 | 0.09405692 |  |  |  | -0.1271516 | 0.2547091 | 0.2410679
0.3308307 | -0.09921423 | 0.09405692 |  |  |  | -0.1271231 | 0.254654 | 0.2410679
0.3308306 | -0.09921075 | 0.09390667 |  |  |  | -0.1270947 | 0.2545989 | 0.2409636
0.3308306 | -0.09920727 | 0.09390667 |  |  |  | -0.1270378 | 0.2544888 | 0.2408593
0.3308305 | -0.09920378 | 0.09390667 |  |  |  | -0.1270093 | 0.2544337 | 0.2408593
0.3308317 | -0.09920681 | 0.09390667 |  |  |  | -0.1270071 | 0.2544694 | 0.2408593
0.3308329 | -0.09920984 | 0.09405692 |  |  |  | -0.1270049 | 0.2545051 | 0.240755
0.3308341 | -0.09921286 | 0.09390667 |  |  |  | -0.1270026 | 0.2545408 | 0.240755
0.3307462 | -0.09920261 | 0.09390667 |  |  |  | -0.1270004 | 0.2545765 | 0.240755
0.3306572 | -0.09918934 | 0.09390667 |  |  |  | -0.1269982 | 0.2546122 | 0.240755
0.3305683 | -0.09917607 | 0.09390667 |  |  |  | -0.1269959 | 0.2546479 | 0.2406507
0.3304795 | -0.0991628 | 0.09390667 |  |  |  | -0.1269915 | 0.2547192 | 0.2405464
0.3303079 | -0.09916204 | 0.09390667 |  |  |  | -0.1269924 | 0.2547937 | 0.2405464
0.3299649 | -0.09916053 | 0.09375642 |  |  |  | -0.1269934 | 0.2548682 | 0.2405464
0.3297933 | -0.09915977 | 0.09375642 |  |  |  | -0.1269944 | 0.2549427 | 0.2405464
0.3297936 | -0.09923508 | 0.09375642 |  |  |  | -0.1269953 | 0.2550172 | 0.2405464
0.3297938 | -0.09931038 | 0.09375642 |  |  |  | -0.1269963 | 0.2550917 | 0.240442
0.329794 | -0.09938569 | 0.09375642 |  |  |  | -0.1269973 | 0.2551662 | 0.240442
0.3297943 | -0.09946099 | 0.09375642 |  |  |  | -0.1269982 | 0.2552407 | 0.240442
0.3297328 | -0.09939881 | 0.09375642 |  |  |  | -0.1269992 | 0.2553152 | 0.240442
0.3296713 | -0.09933664 | 0.09375642 |  |  |  | -0.127084 | 0.2553277 | 0.240442
0.3296099 | -0.09927446 | 0.09375642 |  |  |  | -0.1271689 | 0.2553401 | 0.2403377
0.3295485 | -0.09921228 | 0.09375642 |  |  |  | -0.1272537 | 0.2553526 | 0.2403377
0.3295161 | -0.09921727 | 0.09375642 |  |  |  | -0.1273385 | 0.2553651 | 0.2402334
0.3294837 | -0.09922227 | 0.09375642 |  |  |  | -0.1274234 | 0.2553776 | 0.2402334
0.3294514 | -0.09922726 | 0.09375642 |  |  |  | -0.1275082 | 0.2553901 | 0.2402334
0.3294191 | -0.09923225 | 0.09375642 |  |  |  | -0.127593 | 0.2554025 | 0.2402334
0.329419 | -0.09922372 | 0.09375642 |  |  |  | -0.1276778 | 0.255415 | 0.2401291
0.3294188 | -0.0992152 | 0.09375642 |  |  |  | -0.1276712 | 0.2554172 | 0.2401291
0.3294187 | -0.09920667 | 0.09375642 |  |  |  | -0.1276646 | 0.2554194 | 0.2401291
0.3294186 | -0.09919815 | 0.09375642 |  |  |  | -0.1276579 | 0.2554215 | 0.2401291
0.3294085 | -0.09919815 | 0.09375642 |  |  |  | -0.1276513 | 0.2554237 | 0.2400248
0.3293883 | -0.09919815 | 0.09360617 |  |  |  | -0.1276447 | 0.2554259 | 0.2400248
0.3293782 | -0.09919815 | 0.09360617 |  |  |  | -0.127638 | 0.2554281 | 0.2400248
0.3293853 | -0.09919737 | 0.09360617 |  |  |  | -0.1276314 | 0.2554303 | 0.2400248
0.3293923 | -0.09919658 | 0.09360617 |  |  |  | -0.1276248 | 0.2554324 | 0.2400248
0.3293994 | -0.0991958 | 0.09360617 |  |  |  | -0.127626 | 0.2554333 | 0.2399205
0.3294064 | -0.09919501 | 0.09360617 |  |  |  | -0.1276271 | 0.2554341 | 0.2399205
0.3294059 | -0.09919286 | 0.09360617 |  |  |  | -0.1276283 | 0.2554349 | 0.2399205
0.3294054 | -0.09919072 | 0.09360617 |  |  |  | -0.1276295 | 0.2554357 | 0.2399205
0.3294049 | -0.09918857 | 0.09360617 |  |  |  | -0.1276306 | 0.2554366 | 0.2399205
0.3294045 | -0.09918642 | 0.09360617 |  |  |  | -0.1276318 | 0.2554374 | 0.2398162
0.3294045 | -0.09918919 | 0.09360617 |  |  |  | -0.127633 | 0.2554382 | 0.2398162
0.3294045 | -0.09919195 | 0.09360617 |  |  |  | -0.1276342 | 0.255439 | 0.2398162
0.3294045 | -0.09919472 | 0.09360617 |  |  |  | -0.1276353 | 0.2554267 | 0.2398162
0.3294045 | -0.09919748 | 0.09360617 |  |  |  | -0.1276364 | 0.2554143 | 0.2398162
0.3294034 | -0.09920559 | 0.09360617 |  |  |  | -0.1276375 | 0.2554019 | 0.2398162
0.3294023 | -0.0992137 | 0.09360617 |  |  |  | -0.1276386 | 0.2553895 | 0.2397118
0.3294013 | -0.0992218 | 0.09360617 |  |  |  | -0.1276397 | 0.2553772 | 0.2397118
0.3294002 | -0.09922991 | 0.09360617 |  |  |  | -0.1276408 | 0.2553648 | 0.2397118
0.3294853 | -0.09921587 | 0.09360617 |  |  |  | -0.1276419 | 0.2553524 | 0.2396075
0.3295704 | -0.09920183 | 0.09360617 |  |  |  | -0.127643 | 0.25534 | 0.2396075
0.3296555 | -0.09918778 | 0.09360617 |  |  |  | -0.1276403 | 0.2553473 | 0.2396075
0.3297407 | -0.09917374 | 0.09360617 |  |  |  | -0.1276377 | 0.2553545 | 0.2396075
0.3297585 | -0.09917382 | 0.09360617 |  |  |  | -0.127635 | 0.2553618 | 0.2396075
0.3297763 | -0.0991739 | 0.09360617 |  |  |  | -0.1276324 | 0.2553691 | 0.2396075
0.3297941 | -0.09917398 | 0.09360617 |  |  |  | -0.1276297 | 0.2553763 | 0.2395032
0.3298119 | -0.09917406 | 0.09360617 |  |  |  | -0.127627 | 0.2553836 | 0.2395032
0.329796 | -0.09917333 | 0.09360617 |  |  |  | -0.1276244 | 0.2553909 | 0.2395032
0.3297801 | -0.09917255 | 0.09360617 |  |  |  | -0.1276217 | 0.2553981 | 0.2395032
0.3297642 | -0.09917173 | 0.09360617 |  |  |  | -0.1276338 | 0.2553083 | 0.2395032
0.3297483 | -0.09917087 | 0.09360617 |  |  |  | -0.1276459 | 0.2552185 | 0.2395032
0.3297033 | -0.09901935 | 0.09360617 |  |  |  | -0.127658 | 0.2551287 | 0.2393989
0.3296582 | -0.09886781 | 0.09360617 |  |  |  | -0.1276701 | 0.2550389 | 0.2393989
0.3296132 | -0.09871624 | 0.09360617 |  |  |  | -0.1276822 | 0.2549491 | 0.2393989
0.3295681 | -0.09856464 | 0.09360617 |  |  |  | -0.1276943 | 0.2548592 | 0.2393989
0.3295526 | -0.09842735 | 0.09360617 |  |  |  | -0.1277064 | 0.2547694 | 0.2393989
0.3295372 | -0.09829003 | 0.09360617 |  |  |  | -0.1277185 | 0.2546796 | 0.2393989
0.3295217 | -0.09815269 | 0.09360617 |  |  |  | -0.1277178 | 0.2547133 | 0.2392946
0.3295062 | -0.09801533 | 0.09360617 |  |  |  | -0.127717 | 0.2547469 | 0.2392946
0.3295063 | -0.09810172 | 0.09360617 |  |  |  | -0.1277163 | 0.2547806 | 0.2392946
0.3295064 | -0.0981881 | 0.09360617 |  |  |  | -0.1277155 | 0.2548142 | 0.2392946
0.3295065 | -0.09827448 | 0.09360617 |  |  |  | -0.1277147 | 0.2548479 | 0.2392946
0.3295065 | -0.09836085 | 0.09360617 |  |  |  | -0.127714 | 0.2548815 | 0.2392946
0.3295096 | -0.09833449 | 0.09360617 |  |  |  | -0.1277132 | 0.2549152 | 0.2391903
0.3295127 | -0.09830813 | 0.09360617 |  |  |  | -0.1277125 | 0.2549489 | 0.2391903
0.3295158 | -0.09828177 | 0.09360617 |  |  |  | -0.1276958 | 0.2548983 | 0.2391903
0.3295189 | -0.09825541 | 0.09360617 |  |  |  | -0.1276791 | 0.2548478 | 0.2391903
0.3295185 | -0.0982561 | 0.09360617 |  |  |  | -0.1276625 | 0.2547973 | 0.2391903
0.3295181 | -0.0982568 | 0.09360617 |  |  |  | -0.1276458 | 0.2547468 | 0.2391903
0.3295177 | -0.09825749 | 0.09360617 |  |  |  | -0.1276291 | 0.2546963 | 0.239086
0.3295173 | -0.09825818 | 0.09360617 |  |  |  | -0.1276124 | 0.2546457 | 0.239086
0.3295147 | -0.09825746 | 0.09360617 |  |  |  | -0.1275958 | 0.2545952 | 0.239086
0.329512 | -0.09825674 | 0.09360617 |  |  |  | -0.1275791 | 0.2545447 | 0.239086
0.3295093 | -0.09825602 | 0.09360617 |  |  |  | -0.1276829 | 0.2549075 | 0.239086
0.3295066 | -0.0982553 | 0.09360617 |  |  |  | -0.1277867 | 0.2552703 | 0.239086
0.329621 | -0.09816658 | 0.09360617 |  |  |  | -0.1278905 | 0.2556331 | 0.239086
0.3297354 | -0.09807784 | 0.09360617 |  |  |  | -0.1279942 | 0.2559959 | 0.239086
0.3298498 | -0.09798908 | 0.09360617 |  |  |  | -0.1282018 | 0.2567215 | 0.2397118
0.3299642 | -0.0979003 | 0.09360617 |  |  |  | -0.1283055 | 0.2570843 | 0.2386687
0.3300704 | -0.09781456 | 0.09360617 |  |  |  | -0.1284093 | 0.2574471 | 0.2397118
0.3301765 | -0.09772875 | 0.09360617 |  |  |  | -0.1288639 | 0.2586452 | 0.2386687
0.3302827 | -0.09764287 | 0.09360617 |  |  |  | -0.1297732 | 0.2610414 | 0.2483698
0.3303889 | -0.09755694 | 0.09360617 |  |  |  | -0.1321148 | 0.2670818 | 0.2793509
0.3310314 | -0.09775372 | 0.09360617 |  |  |  | -0.1323206 | 0.267231 | 0.275387
0.3316739 | -0.09795049 | 0.09360617 |  |  |  | -0.1323892 | 0.2672808 | 0.2762215
0.3323164 | -0.09814723 | 0.09360617 |  |  |  | -0.1324578 | 0.2673306 | 0.2762215
0.3329589 | -0.09834395 | 0.09360617 |  |  |  | -0.1325263 | 0.2673804 | 0.2762215
0.3337651 | -0.0988085 | 0.09360617 |  |  |  | -0.1325962 | 0.2675866 | 0.2704843
0.3345713 | -0.099273 | 0.09360617 |  |  |  | -0.1325975 | 0.2677431 | 0.2704843
0.3353776 | -0.09973743 | 0.09360617 |  |  |  | -0.1325982 | 0.2678214 | 0.2679807
0.3361839 | -0.1002018 | 0.09360617 |  |  |  | -0.1325988 | 0.2678997 | 0.2676678
0.3367341 | -0.1003116 | 0.09360617 |  |  |  | -0.1325995 | 0.267978 | 0.2668333
0.3372843 | -0.1004215 | 0.09360617 |  |  |  | -0.1326001 | 0.2680563 | 0.2668333
0.3378345 | -0.1005313 | 0.09360617 |  |  |  | -0.1326013 | 0.2680275 | 0.2668333
0.3386801 | -0.1006734 | 0.09585993 |  |  |  | -0.1326025 | 0.2679986 | 0.2668333
0.3392708 | -0.1007381 | 0.09585993 |  |  |  | -0.1326037 | 0.2679697 | 0.2657902
0.3395662 | -0.1007704 | 0.1017197 |  |  |  | -0.1326048 | 0.2679409 | 0.2655815
0.3396408 | -0.1007695 | 0.09570968 |  |  |  | -0.1326072 | 0.2678832 | 0.2658945
0.3397155 | -0.1007687 | 0.1047247 |  |  |  | -0.1325338 | 0.267752 | 0.2649557
0.3397904 | -0.1007677 | 0.1047247 |  |  |  | -0.1323822 | 0.267605 | 0.264747
0.3397842 | -0.10124 | 0.08969965 |  |  |  | -0.1323063 | 0.2675316 | 0.2648513
0.3396225 | -0.1021863 | 0.103673 |  |  |  | -0.1322305 | 0.2674581 | 0.264747
0.3395419 | -0.1026595 | 0.103673 |  |  |  | -0.1321547 | 0.2673847 | 0.2645384
0.3395463 | -0.1026404 | 0.103673 |  |  |  | -0.1320788 | 0.2673113 | 0.2644341
0.3395508 | -0.1026212 | 0.1020202 |  |  |  | -0.1320182 | 0.2672142 | 0.2648513
0.3395598 | -0.1025826 | 0.0990152 |  |  |  | -0.1320334 | 0.2671907 | 0.2642255
0.3394697 | -0.1027275 | 0.1005177 |  |  |  | -0.1320487 | 0.2671671 | 0.2642255
0.3392008 | -0.1031622 | 0.09871469 |  |  |  | -0.1320639 | 0.2671435 | 0.2641211
0.338385 | -0.1035471 | 0.09886494 |  |  |  | -0.1320791 | 0.26712 | 0.2641211
0.337977 | -0.1037395 | 0.09841419 |  |  |  | -0.1320943 | 0.2670964 | 0.2640168
0.3375691 | -0.1039319 | 0.09841419 |  |  |  | -0.1321095 | 0.2670728 | 0.2640168
0.3380078 | -0.1038338 | 0.09841419 |  |  |  | -0.1321247 | 0.2670492 | 0.2640168
0.3384464 | -0.1037356 | 0.09826394 |  |  |  | -0.1321281 | 0.2669215 | 0.2638082
0.338885 | -0.1036375 | 0.09841419 |  |  |  | -0.1321297 | 0.2668577 | 0.2638082
0.3393236 | -0.1035393 | 0.09841419 |  |  |  | -0.1321314 | 0.2667939 | 0.2637039
0.3387239 | -0.1034045 | 0.0990152 |  |  |  | -0.132133 | 0.26673 | 0.2637039
0.3369262 | -0.1029988 | 0.09856444 |  |  |  | -0.1321347 | 0.2666662 | 0.2637039
0.3378637 | -0.1035034 | 0.09886494 |  |  |  | -0.1321363 | 0.2666024 | 0.2637039
0.3388013 | -0.1040079 | 0.09886494 |  |  |  | -0.132138 | 0.2665385 | 0.2635996
0.3397388 | -0.1045125 | 0.09886494 |  |  |  | -0.1321364 | 0.2665251 | 0.2634953
0.3406764 | -0.1050171 | 0.09856444 |  |  |  | -0.1321356 | 0.2665184 | 0.2634953
0.3413977 | -0.105398 | 0.09856444 |  |  |  | -0.1321348 | 0.2665118 | 0.2634953
0.3421191 | -0.105779 | 0.09841419 |  |  |  | -0.132134 | 0.2665051 | 0.2634953
0.3428407 | -0.1061599 | 0.09841419 |  |  |  | -0.1321332 | 0.2664984 | 0.263391
0.345221 | -0.1065074 | 0.09841419 |  |  |  | -0.1321324 | 0.2664917 | 0.2632866
0.350207 | -0.1064871 | 0.104875 |  |  |  | -0.1321316 | 0.266485 | 0.2632866
0.3505622 | -0.1068892 | 0.1099835 |  |  |  | -0.1321237 | 0.2665387 | 0.2632866
0.351214 | -0.1072096 | 0.110885 |  |  |  | -0.1321159 | 0.2665924 | 0.2632866
0.3515404 | -0.1073698 | 0.110885 |  |  |  | -0.132108 | 0.2666462 | 0.2632866
0.3503835 | -0.1076141 | 0.1116363 |  |  |  | -0.1321002 | 0.2666999 | 0.2632866
0.349998 | -0.1076954 | 0.1116363 |  |  |  | -0.1320923 | 0.2667536 | 0.2631823
0.3499548 | -0.1076626 | 0.1116363 |  |  |  | -0.1320845 | 0.2668073 | 0.2631823
0.3499116 | -0.1076298 | 0.110885 |  |  |  | -0.1320766 | 0.2668611 | 0.2631823
0.3502353 | -0.1074258 | 0.1110352 |  |  |  | -0.1320688 | 0.2669148 | 0.2631823
0.3506454 | -0.1072874 | 0.1080302 |  |  |  | -0.132056 | 0.2669388 | 0.263078
0.3510555 | -0.107149 | 0.1080302 |  |  |  | -0.1320432 | 0.2669628 | 0.263078
0.3514657 | -0.1070107 | 0.1080302 |  |  |  | -0.1320305 | 0.2669868 | 0.2629737
0.3516568 | -0.1070573 | 0.1080302 |  |  |  | -0.1320177 | 0.2670108 | 0.2629737
0.3520388 | -0.1071506 | 0.1065277 |  |  |  | -0.1320049 | 0.2670348 | 0.2629737
0.3522298 | -0.1071972 | 0.1051755 |  |  |  | -0.1319922 | 0.2670588 | 0.2629737
0.3524479 | -0.1070388 | 0.1063775 |  |  |  | -0.1319794 | 0.2670828 | 0.2628694
0.3528839 | -0.1067218 | 0.104875 |  |  |  | -0.1319666 | 0.2671069 | 0.2628694
0.353102 | -0.1065633 | 0.104875 |  |  |  | -0.131954 | 0.267073 | 0.2628694
0.3531754 | -0.1067742 | 0.104875 |  |  |  | -0.1319414 | 0.2670392 | 0.2628694
0.3532489 | -0.106985 | 0.104875 |  |  |  | -0.1319288 | 0.2670054 | 0.2627651
0.3533224 | -0.1071958 | 0.104875 |  |  |  | -0.1319161 | 0.2669716 | 0.2627651
0.3533959 | -0.1074067 | 0.104875 |  |  |  | -0.1319035 | 0.2669378 | 0.2627651
0.3530199 | -0.1076712 | 0.1045745 |  |  |  | -0.1318909 | 0.2669041 | 0.2627651
0.3526442 | -0.1079351 | 0.1045745 |  |  |  | -0.1318783 | 0.2668703 | 0.2627651
0.3522688 | -0.1081984 | 0.1045745 |  |  |  | -0.1318657 | 0.2668365 | 0.2626608
0.3518937 | -0.108461 | 0.1045745 |  |  |  | -0.1318583 | 0.2668042 | 0.2626608
0.3515504 | -0.1084768 | 0.1045745 |  |  |  | -0.1318509 | 0.2667719 | 0.2626608
0.3512072 | -0.1084922 | 0.1045745 |  |  |  | -0.1318435 | 0.2667395 | 0.2626608
0.350864 | -0.1085073 | 0.1045745 |  |  |  | -0.1318361 | 0.2667072 | 0.2625564
0.3505209 | -0.1085222 | 0.1045745 |  |  |  | -0.1318287 | 0.2666749 | 0.2625564
0.3505294 | -0.1085415 | 0.1045745 |  |  |  | -0.1318213 | 0.2666425 | 0.2625564
0.3505379 | -0.1085607 | 0.1045745 |  |  |  | -0.1318139 | 0.2666102 | 0.2625564
0.3505464 | -0.10858 | 0.1045745 |  |  |  | -0.1318065 | 0.2665779 | 0.2625564
0.3505549 | -0.1085993 | 0.1045745 |  |  |  | -0.1318245 | 0.2665958 | 0.2624521
0.3522083 | -0.1087317 | 0.1044242 |  |  |  | -0.1318425 | 0.2666137 | 0.2624521
0.3522888 | -0.1087335 | 0.1044242 |  |  |  | -0.1318605 | 0.2666316 | 0.2624521
0.3519862 | -0.1087302 | 0.1044242 |  |  |  | -0.1318785 | 0.2666495 | 0.2624521
0.3516837 | -0.1087269 | 0.1044242 |  |  |  | -0.1318965 | 0.2666674 | 0.2624521
0.3513811 | -0.1087236 | 0.1044242 |  |  |  | -0.1319145 | 0.2666853 | 0.2623478
0.3510785 | -0.1087202 | 0.1044242 |  |  |  | -0.1319325 | 0.2667032 | 0.2623478
0.3512297 | -0.1087948 | 0.1044242 |  |  |  | -0.1319505 | 0.2667211 | 0.2623478
0.351532 | -0.1089438 | 0.104274 |  |  |  | -0.1319214 | 0.266768 | 0.2622435
0.3516832 | -0.1090183 | 0.104274 |  |  |  | -0.1318923 | 0.2668148 | 0.2622435
0.3517891 | -0.1089911 | 0.104274 |  |  |  | -0.1318633 | 0.2668617 | 0.2622435
0.3518951 | -0.1089638 | 0.104274 |  |  |  | -0.1318342 | 0.2669085 | 0.2622435
0.352001 | -0.1089364 | 0.104274 |  |  |  | -0.1318051 | 0.2669554 | 0.2622435
0.352107 | -0.1089088 | 0.104274 |  |  |  | -0.131776 | 0.2670022 | 0.2622435
0.3524826 | -0.1089227 | 0.104274 |  |  |  | -0.1317469 | 0.2670491 | 0.2621392
0.3528582 | -0.1089367 | 0.104274 |  |  |  | -0.1317178 | 0.267096 | 0.2621392
0.3532338 | -0.1089506 | 0.104274 |  |  |  | -0.1317392 | 0.2671104 | 0.2621392
0.3536094 | -0.1089646 | 0.104274 |  |  |  | -0.1317606 | 0.2671249 | 0.2621392
0.3533572 | -0.1087358 | 0.104274 |  |  |  | -0.1317821 | 0.2671394 | 0.2621392
0.3531051 | -0.1085071 | 0.104274 |  |  |  | -0.1318035 | 0.2671538 | 0.2621392
0.3528529 | -0.1082783 | 0.104274 |  |  |  | -0.1318249 | 0.2671683 | 0.2620349
0.3526008 | -0.1080495 | 0.104274 |  |  |  | -0.1318463 | 0.2671828 | 0.2620349
0.3526895 | -0.108054 | 0.104274 |  |  |  | -0.1318677 | 0.2671972 | 0.2620349
0.3527782 | -0.1080585 | 0.104274 |  |  |  | -0.1318891 | 0.2672117 | 0.2620349
0.352867 | -0.1080629 | 0.104274 |  |  |  | -0.1318899 | 0.267117 | 0.2620349
0.3529557 | -0.1080674 | 0.104274 |  |  |  | -0.1318907 | 0.2670223 | 0.2620349
0.3529602 | -0.1080773 | 0.104274 |  |  |  | -0.1318915 | 0.2669276 | 0.2619306
0.3529646 | -0.1080872 | 0.104274 |  |  |  | -0.1318923 | 0.2668329 | 0.2619306
0.352969 | -0.1080971 | 0.104274 |  |  |  | -0.1318931 | 0.2667382 | 0.2619306
0.3529735 | -0.108107 | 0.104274 |  |  |  | -0.1318939 | 0.2666435 | 0.2619306
0.3529637 | -0.1081167 | 0.104274 |  |  |  | -0.1318948 | 0.2665488 | 0.2619306
0.3529539 | -0.1081265 | 0.104274 |  |  |  | -0.1318956 | 0.2664541 | 0.2619306
0.3529441 | -0.1081362 | 0.1041237 |  |  |  | -0.1319041 | 0.2664587 | 0.2619306
0.3529343 | -0.108146 | 0.1041237 |  |  |  | -0.1319127 | 0.2664633 | 0.2618263
0.3531782 | -0.1081506 | 0.1041237 |  |  |  | -0.1319213 | 0.2664679 | 0.2618263
0.3534221 | -0.1081552 | 0.1041237 |  |  |  | -0.1319299 | 0.2664726 | 0.2618263
0.3536661 | -0.1081598 | 0.1041237 |  |  |  | -0.1319385 | 0.2664772 | 0.2618263
0.35391 | -0.1081643 | 0.1041237 |  |  |  | -0.131947 | 0.2664818 | 0.2618263
0.3538553 | -0.1081158 | 0.1041237 |  |  |  | -0.1319556 | 0.2664864 | 0.2618263
0.3538006 | -0.1080672 | 0.1041237 |  |  |  | -0.1319642 | 0.2664911 | 0.2618263
0.3537458 | -0.1080185 | 0.1041237 |  |  |  | -0.1319695 | 0.2664947 | 0.2617219
0.3536911 | -0.1079697 | 0.1041237 |  |  |  | -0.1319748 | 0.2664983 | 0.2617219
0.3536249 | -0.1079676 | 0.1041237 |  |  |  | -0.1319801 | 0.2665019 | 0.2617219
0.3535586 | -0.1079654 | 0.1041237 |  |  |  | -0.1319854 | 0.2665055 | 0.2616176
0.3534924 | -0.1079633 | 0.1041237 |  |  |  | -0.1319907 | 0.2665091 | 0.2616176
0.3534261 | -0.1079611 | 0.1041237 |  |  |  | -0.131996 | 0.2665127 | 0.2616176
0.3534492 | -0.1080113 | 0.1041237 |  |  |  | -0.1320013 | 0.2665163 | 0.2616176
0.3534722 | -0.1080614 | 0.1041237 |  |  |  | -0.1320066 | 0.2665199 | 0.2616176
0.3534952 | -0.1081116 | 0.1041237 |  |  |  | -0.1320125 | 0.2665468 | 0.2616176
0.3535182 | -0.1081617 | 0.1041237 |  |  |  | -0.1320184 | 0.2665737 | 0.2616176
0.3534719 | -0.1081575 | 0.1041237 |  |  |  | -0.1320243 | 0.2666006 | 0.2616176
0.3534257 | -0.1081533 | 0.1041237 |  |  |  | -0.1320302 | 0.2666274 | 0.2615133
0.3533794 | -0.1081491 | 0.1041237 |  |  |  | -0.132036 | 0.2666543 | 0.2615133
0.3533331 | -0.1081449 | 0.1041237 |  |  |  | -0.1320419 | 0.2666812 | 0.2615133
0.3530342 | -0.1081524 | 0.1041237 |  |  |  | -0.1320478 | 0.2667081 | 0.2615133
0.3527352 | -0.1081599 | 0.1041237 |  |  |  | -0.1320537 | 0.266735 | 0.2615133
0.3524363 | -0.1081674 | 0.1041237 |  |  |  | -0.1321276 | 0.2669247 | 0.2615133
0.3521373 | -0.1081749 | 0.1041237 |  |  |  | -0.1322015 | 0.2671145 | 0.2615133
0.3522512 | -0.1081654 | 0.1041237 |  |  |  | -0.1324972 | 0.2678734 | 0.2625564
0.3523651 | -0.108156 | 0.1041237 |  |  |  | -0.1325711 | 0.2680631 | 0.2625564
0.3524789 | -0.1081465 | 0.1041237 |  |  |  | -0.1326451 | 0.2682529 | 0.2621392
0.3525928 | -0.108137 | 0.1041237 |  |  |  | -0.1332388 | 0.2700619 | 0.2658945
0.3525963 | -0.1081366 | 0.1041237 |  |  |  | -0.1335356 | 0.2709664 | 0.2654772
0.3525999 | -0.1081361 | 0.1041237 |  |  |  | -0.1341291 | 0.2727756 | 0.2867571
0.3526035 | -0.1081357 | 0.1041237 |  |  |  | -0.1344258 | 0.2736802 | 0.2899908
0.3526071 | -0.1081353 | 0.1041237 |  |  |  | -0.1347225 | 0.2745848 | 0.2825846
0.3525801 | -0.1081378 | 0.1041237 |  |  |  | -0.1350192 | 0.2754894 | 0.3006308
0.3525532 | -0.1081403 | 0.1041237 |  |  |  | -0.1351712 | 0.2757378 | 0.3024041
0.3525263 | -0.1081428 | 0.1041237 |  |  |  | -0.1352471 | 0.275862 | 0.2976057
0.3524994 | -0.1081453 | 0.1041237 |  |  |  | -0.1353231 | 0.2759862 | 0.2992747
0.3519116 | -0.1082259 | 0.1041237 |  |  |  | -0.1353991 | 0.2761104 | 0.2986488
0.3513238 | -0.1083066 | 0.1041237 |  |  |  | -0.135475 | 0.2762346 | 0.2992747
0.350736 | -0.1083873 | 0.1041237 |  |  |  | -0.135627 | 0.276483 | 0.301361
0.3501482 | -0.108468 | 0.1041237 |  |  |  | -0.135706 | 0.2765873 | 0.306368
0.3501359 | -0.108374 | 0.1041237 |  |  |  | -0.1359037 | 0.276848 | 0.2885304
0.3501236 | -0.10828 | 0.1041237 |  |  |  | -0.1359274 | 0.276993 | 0.2879046
0.3501113 | -0.108186 | 0.1041237 |  |  |  | -0.1359117 | 0.2770858 | 0.2876959
0.350099 | -0.108092 | 0.1041237 |  |  |  | -0.135896 | 0.2771787 | 0.2876959
0.3501102 | -0.1080326 | 0.1041237 |  |  |  | -0.1358802 | 0.2772716 | 0.2874873
0.3501214 | -0.1079733 | 0.1041237 |  |  |  | -0.1358645 | 0.2773645 | 0.287383
0.3501326 | -0.107914 | 0.1041237 |  |  |  | -0.1358487 | 0.2774573 | 0.2871744
0.3501438 | -0.1078547 | 0.1041237 |  |  |  | -0.1357986 | 0.2774924 | 0.2878003
0.3501749 | -0.1079141 | 0.1041237 |  |  |  | -0.13578 | 0.2773417 | 0.2866528
0.3502059 | -0.1079735 | 0.1041237 |  |  |  | -0.1357613 | 0.277191 | 0.2867571
0.350237 | -0.108033 | 0.1041237 |  |  |  | -0.1357427 | 0.2770403 | 0.2866528
0.3502681 | -0.1080924 | 0.1041237 |  |  |  | -0.135724 | 0.2768895 | 0.2863399
0.3502745 | -0.1080927 | 0.1041237 |  |  |  | -0.1357054 | 0.2767388 | 0.2863399
0.350281 | -0.1080931 | 0.1041237 |  |  |  | -0.1356681 | 0.2764374 | 0.2861312
0.3502874 | -0.1080934 | 0.1041237 |  |  |  | -0.1356609 | 0.2764367 | 0.2861312
0.3502939 | -0.1080937 | 0.1041237 |  |  |  | -0.1356536 | 0.2764359 | 0.2860269
0.3502914 | -0.1080902 | 0.1041237 |  |  |  | -0.1356319 | 0.2764336 | 0.2858183
0.350289 | -0.1080867 | 0.1041237 |  |  |  | -0.1356246 | 0.2764328 | 0.2858183
0.3502865 | -0.1080832 | 0.1041237 |  |  |  | -0.1356174 | 0.276432 | 0.285714
0.3502841 | -0.1080797 | 0.1041237 |  |  |  | -0.1356101 | 0.2764313 | 0.285714
0.3502842 | -0.1081003 | 0.1041237 |  |  |  | -0.1356795 | 0.2765254 | 0.2856097
0.3502843 | -0.1081209 | 0.1041237 |  |  |  | -0.1357489 | 0.2766196 | 0.2847752
0.3502843 | -0.1081415 | 0.1041237 |  |  |  | -0.1358183 | 0.2767138 | 0.2855054
0.3502844 | -0.1081621 | 0.1041237 |  |  |  | -0.1358876 | 0.2768079 | 0.2855054
0.3502852 | -0.1081615 | 0.1041237 |  |  |  | -0.135957 | 0.2769021 | 0.2855054
0.3502859 | -0.1081609 | 0.1041237 |  |  |  | -0.1360264 | 0.2769963 | 0.285401
0.3502866 | -0.1081602 | 0.1041237 |  |  |  | -0.1360958 | 0.2770905 | 0.285401
0.3502874 | -0.1081596 | 0.1041237 |  |  |  | -0.1361651 | 0.2771847 | 0.2852967
0.3512731 | -0.1082492 | 0.1041237 |  |  |  | -0.1361981 | 0.2772161 | 0.2852967
0.3522587 | -0.1083388 | 0.1041237 |  |  |  | -0.1362641 | 0.2772789 | 0.2851924
0.3532444 | -0.1084283 | 0.1041237 |  |  |  | -0.1362971 | 0.2773103 | 0.2851924
0.3555866 | -0.1089261 | 0.1041237 |  |  |  | -0.1363301 | 0.2773417 | 0.2850881
0.3569432 | -0.1093343 | 0.1041237 |  |  |  | -0.1363962 | 0.2774045 | 0.2849838
0.3582997 | -0.1097424 | 0.1041237 |  |  |  | -0.1364292 | 0.277436 | 0.2849838
0.3596563 | -0.1101506 | 0.1047247 |  |  |  | -0.1363818 | 0.2774988 | 0.2848795
0.3601244 | -0.1106053 | 0.1041237 |  |  |  | -0.1363345 | 0.2775616 | 0.2848795
0.3610607 | -0.111513 | 0.1185478 |  |  |  | -0.1362636 | 0.2776559 | 0.2847752
0.361642 | -0.1123209 | 0.1185478 |  |  |  | -0.1362406 | 0.2776851 | 0.2846709
0.3618685 | -0.1130303 | 0.1200503 |  |  |  | -0.1362413 | 0.2776829 | 0.2846709
0.3619819 | -0.1133849 | 0.1140403 |  |  |  | -0.136242 | 0.2776807 | 0.2845665
0.362112 | -0.1136945 | 0.1199 |  |  |  | -0.1362427 | 0.2776785 | 0.2845665
0.3622421 | -0.1140042 | 0.116895 |  |  |  | -0.1362434 | 0.2776763 | 0.283732
0.3623722 | -0.1143139 | 0.1170453 |  |  |  | -0.1362441 | 0.2776741 | 0.2844622
0.3625023 | -0.1146236 | 0.116294 |  |  |  | -0.1362449 | 0.2776719 | 0.2844622
0.3621909 | -0.1146855 | 0.116294 |  |  |  | -0.1362456 | 0.2776697 | 0.2844622
0.3618794 | -0.1147474 | 0.1158433 |  |  |  | -0.1362309 | 0.2776736 | 0.2844622
0.3612564 | -0.114871 | 0.1101337 |  |  |  | -0.1362162 | 0.2776775 | 0.2844622
0.3611398 | -0.1144119 | 0.1128383 |  |  |  | -0.1362014 | 0.2776814 | 0.2843579
0.3610816 | -0.1141824 | 0.1128383 |  |  |  | -0.1361867 | 0.2776853 | 0.2843579
0.3610233 | -0.1139529 | 0.1113358 |  |  |  | -0.136172 | 0.2776892 | 0.2843579
0.3610804 | -0.1142095 | 0.1188483 |  |  |  | -0.1361573 | 0.2776931 | 0.2843579
0.3611947 | -0.1147228 | 0.1101337 |  |  |  | -0.1361426 | 0.277697 | 0.2842536
0.3614076 | -0.1148995 | 0.1099835 |  |  |  | -0.1361279 | 0.277701 | 0.2842536
0.3615633 | -0.1148195 | 0.1099835 |  |  |  | -0.1361252 | 0.2775693 | 0.2842536
0.3618947 | -0.1146058 | 0.1101337 |  |  |  | -0.1361197 | 0.2773061 | 0.2841493
0.3619147 | -0.114552 | 0.1086312 |  |  |  | -0.136117 | 0.2771745 | 0.2841493
0.3619349 | -0.1144983 | 0.1095327 |  |  |  | -0.1361143 | 0.2770428 | 0.2841493
0.3619554 | -0.1144445 | 0.1095327 |  |  |  | -0.1361088 | 0.2767796 | 0.284045
0.3616318 | -0.1143638 | 0.1095327 |  |  |  | -0.1361061 | 0.276648 | 0.284045
0.3613082 | -0.1142829 | 0.1095327 |  |  |  | -0.1360945 | 0.2766714 | 0.2839407
0.3609847 | -0.1142021 | 0.1093825 |  |  |  | -0.1360887 | 0.2766831 | 0.2839407
0.3606612 | -0.1141212 | 0.1093825 |  |  |  | -0.1360829 | 0.2766948 | 0.2839407
0.3607909 | -0.1142006 | 0.1093825 |  |  |  | -0.1360771 | 0.2767065 | 0.2839407
0.3623043 | -0.1146897 | 0.1092322 |  |  |  | -0.1360713 | 0.2767182 | 0.2839407
0.3628664 | -0.1148146 | 0.1092322 |  |  |  | -0.1360655 | 0.2767299 | 0.2838363
0.3634286 | -0.1149391 | 0.1092322 |  |  |  | -0.1360597 | 0.2767416 | 0.2838363
0.3673787 | -0.1164686 | 0.1101337 |  |  |  | -0.1360585 | 0.2767044 | 0.2838363
0.3693342 | -0.1171898 | 0.1191488 |  |  |  | -0.1360573 | 0.2766673 | 0.2838363
0.3706117 | -0.1176135 | 0.1110352 |  |  |  | -0.1360561 | 0.2766301 | 0.2838363
0.3712505 | -0.1178252 | 0.1164443 |  |  |  | -0.1360549 | 0.2765929 | 0.283732
0.3714836 | -0.1176847 | 0.1191488 |  |  |  | -0.1360536 | 0.2765557 | 0.283732
0.3717168 | -0.1175442 | 0.1197498 |  |  |  | -0.1360524 | 0.2765185 | 0.283732
0.37195 | -0.1174037 | 0.1191488 |  |  |  | -0.1360512 | 0.2764813 | 0.283732
0.3721737 | -0.1171109 | 0.1230553 |  |  |  | -0.13605 | 0.2764441 | 0.2836277
0.3717205 | -0.1172242 | 0.1223041 |  |  |  | -0.1360049 | 0.2764352 | 0.2836277
0.3712703 | -0.1173883 | 0.1223041 |  |  |  | -0.1359598 | 0.2764262 | 0.2836277
0.3708203 | -0.1175524 | 0.1223041 |  |  |  | -0.1359147 | 0.2764172 | 0.2835234
0.3703703 | -0.1177165 | 0.1218533 |  |  |  | -0.1358696 | 0.2764083 | 0.2835234
0.3707508 | -0.1175912 | 0.1223041 |  |  |  | -0.1358245 | 0.2763993 | 0.2835234
0.3708795 | -0.1165766 | 0.116294 |  |  |  | -0.1357795 | 0.2763903 | 0.2835234
0.370838 | -0.1165967 | 0.116294 |  |  |  | -0.1357344 | 0.2763814 | 0.2835234
0.3707968 | -0.1166168 | 0.116294 |  |  |  | -0.1357235 | 0.2764526 | 0.2834191
0.3707556 | -0.1166369 | 0.116294 |  |  |  | -0.1357578 | 0.2765328 | 0.2834191
0.3707147 | -0.116657 | 0.1161438 |  |  |  | -0.1357921 | 0.276613 | 0.2834191
0.3707156 | -0.1166523 | 0.1161438 |  |  |  | -0.1358264 | 0.2766932 | 0.2834191
0.3707164 | -0.1166475 | 0.1161438 |  |  |  | -0.1358606 | 0.2767734 | 0.2834191
0.3707173 | -0.1166427 | 0.1159935 |  |  |  | -0.1358949 | 0.2768536 | 0.2834191
0.3707182 | -0.116638 | 0.1159935 |  |  |  | -0.1359292 | 0.2769338 | 0.2833148
0.3707321 | -0.1166958 | 0.1159935 |  |  |  | -0.1359634 | 0.2770141 | 0.2833148
0.370746 | -0.1167536 | 0.1158433 |  |  |  | -0.1360265 | 0.2769453 | 0.2833148
0.3707599 | -0.1168113 | 0.1158433 |  |  |  | -0.1360895 | 0.2768765 | 0.2833148
0.3707739 | -0.1168689 | 0.1158433 |  |  |  | -0.1361526 | 0.2768077 | 0.2833148
0.3710964 | -0.1169051 | 0.1158433 |  |  |  | -0.1362786 | 0.2766702 | 0.2835234
0.3714189 | -0.1169411 | 0.1158433 |  |  |  | -0.1363416 | 0.2766014 | 0.2836277
0.3717414 | -0.1169772 | 0.1158433 |  |  |  | -0.1364046 | 0.2765326 | 0.2836277
0.3720639 | -0.1170131 | 0.1158433 |  |  |  | -0.1364676 | 0.2764639 | 0.2836277
0.3718478 | -0.1170444 | 0.1158433 |  |  |  | -0.1364669 | 0.2766418 | 0.2836277
0.3716316 | -0.1170757 | 0.1158433 |  |  |  | -0.1364662 | 0.2768197 | 0.2835234
0.3711915 | -0.1171573 | 0.115693 |  |  |  | -0.1364648 | 0.2771755 | 0.2848795
0.3711837 | -0.1171764 | 0.1155428 |  |  |  | -0.1364628 | 0.2777092 | 0.2828975
0.3711845 | -0.11722 | 0.1155428 |  |  |  | -0.1364621 | 0.2778871 | 0.294059
0.3711854 | -0.1172637 | 0.1155428 |  |  |  | -0.136654 | 0.2784588 | 0.2934332
0.3711862 | -0.1173073 | 0.1155428 |  |  |  | -0.1371173 | 0.2792761 | 0.3128354
0.371187 | -0.1173509 | 0.1155428 |  |  |  | -0.1371378 | 0.2792568 | 0.3019869
0.3712861 | -0.1174453 | 0.1155428 |  |  |  | -0.1370894 | 0.2793517 | 0.3022998
0.3713852 | -0.1175397 | 0.1155428 |  |  |  | -0.1370652 | 0.2793992 | 0.3022998
0.3714843 | -0.117634 | 0.1155428 |  |  |  | -0.137041 | 0.2794467 | 0.301048
0.3715835 | -0.1177284 | 0.1155428 |  |  |  | -0.1369925 | 0.2795417 | 0.3006308
0.3717828 | -0.1176285 | 0.1155428 |  |  |  | -0.1369683 | 0.2795892 | 0.3005265
0.3719821 | -0.1175286 | 0.1155428 |  |  |  | -0.1369494 | 0.2797459 | 0.3002135
0.3721815 | -0.1174287 | 0.1155428 |  |  |  | -0.1369547 | 0.2798551 | 0.3000049
0.372381 | -0.1173288 | 0.1155428 |  |  |  | -0.1369573 | 0.2799097 | 0.2999006
0.371948 | -0.1173087 | 0.1155428 |  |  |  | -0.1369627 | 0.280019 | 0.299692
0.3715151 | -0.1172887 | 0.1155428 |  |  |  | -0.136973 | 0.2800596 | 0.2995876
0.3710822 | -0.1172686 | 0.1155428 |  |  |  | -0.1369807 | 0.2800455 | 0.2994833
0.3706493 | -0.1172486 | 0.1155428 |  |  |  | -0.1369961 | 0.2800174 | 0.299379
0.3705608 | -0.1175176 | 0.1153925 |  |  |  | -0.1370038 | 0.2800034 | 0.299379
0.3704726 | -0.1177866 | 0.1153925 |  |  |  | -0.1370115 | 0.2799894 | 0.2992747
0.3703848 | -0.1180556 | 0.1153925 |  |  |  | -0.1370191 | 0.2799753 | 0.2991704
0.3702973 | -0.1183246 | 0.1153925 |  |  |  | -0.1370268 | 0.2799613 | 0.2991704
0.3702933 | -0.1182385 | 0.1153925 |  |  |  | -0.1370186 | 0.279951 | 0.2989618
0.3702893 | -0.1181523 | 0.1153925 |  |  |  | -0.1370145 | 0.2799459 | 0.2989618
0.3702854 | -0.1180661 | 0.1153925 |  |  |  | -0.1370104 | 0.2799408 | 0.2988575
0.3702814 | -0.1179798 | 0.1152423 |  |  |  | -0.1370063 | 0.2799356 | 0.2988575
0.3702652 | -0.1178782 | 0.1152423 |  |  |  | -0.136998 | 0.2799254 | 0.2987531
0.3702491 | -0.1177766 | 0.1152423 |  |  |  | -0.1369939 | 0.2799202 | 0.2987531
0.370233 | -0.117675 | 0.1152423 |  |  |  | -0.1369582 | 0.2798875 | 0.2986488
0.3702168 | -0.1175734 | 0.1152423 |  |  |  | -0.1369224 | 0.2798548 | 0.2985445
0.3702341 | -0.1176712 | 0.1152423 |  |  |  | -0.1368867 | 0.2798221 | 0.2984402
0.3702514 | -0.1177689 | 0.1152423 |  |  |  | -0.1368688 | 0.2798058 | 0.2984402
0.3702687 | -0.1178666 | 0.1152423 |  |  |  | -0.1368509 | 0.2797895 | 0.2984402
0.370286 | -0.1179644 | 0.1152423 |  |  |  | -0.1368632 | 0.2798754 | 0.2984402
0.3701685 | -0.117929 | 0.1152423 |  |  |  | -0.1368756 | 0.2799613 | 0.2983359
0.370051 | -0.1178935 | 0.1152423 |  |  |  | -0.1368879 | 0.2800473 | 0.2983359
0.3699337 | -0.1178581 | 0.1152423 |  |  |  | -0.1369126 | 0.2802192 | 0.2983359
0.3698164 | -0.1178227 | 0.1152423 |  |  |  | -0.1369249 | 0.2803052 | 0.2981273
0.369819 | -0.1178117 | 0.1152423 |  |  |  | -0.1369372 | 0.2803912 | 0.2981273
0.3698216 | -0.1178006 | 0.1152423 |  |  |  | -0.1369496 | 0.2804772 | 0.2982316
0.3698243 | -0.1177896 | 0.1152423 |  |  |  | -0.1369905 | 0.2804589 | 0.298023
0.369827 | -0.1177786 | 0.1152423 |  |  |  | -0.1370315 | 0.2804407 | 0.2982316
0.3698256 | -0.1177617 | 0.1152423 |  |  |  | -0.1370724 | 0.2804224 | 0.298023
0.3698243 | -0.1177448 | 0.1152423 |  |  |  | -0.1371134 | 0.2804041 | 0.298023
0.369823 | -0.1177279 | 0.1152423 |  |  |  | -0.1371543 | 0.2803859 | 0.298023
0.3698218 | -0.117711 | 0.1152423 |  |  |  | -0.1371952 | 0.2803676 | 0.298023
0.3698195 | -0.1177141 | 0.1152423 |  |  |  | -0.1372362 | 0.2803493 | 0.298023
0.3698172 | -0.1177172 | 0.1152423 |  |  |  | -0.1372771 | 0.2803311 | 0.2979186
0.3698148 | -0.1177203 | 0.1152423 |  |  |  | -0.1372798 | 0.2803317 | 0.2979186
0.3698125 | -0.1177233 | 0.1152423 |  |  |  | -0.1372826 | 0.2803323 | 0.2979186
0.3697949 | -0.1177239 | 0.1152423 |  |  |  | -0.1372853 | 0.2803329 | 0.2979186
0.3697774 | -0.1177244 | 0.1152423 |  |  |  | -0.137288 | 0.2803335 | 0.2978143
0.3697598 | -0.117725 | 0.1152423 |  |  |  | -0.1372907 | 0.2803342 | 0.2978143
0.3697422 | -0.1177255 | 0.1152423 |  |  |  | -0.1372934 | 0.2803348 | 0.2978143
0.3697714 | -0.1178724 | 0.1152423 |  |  |  | -0.1372988 | 0.280336 | 0.29771
0.3698006 | -0.1180192 | 0.1152423 |  |  |  | -0.1372934 | 0.2803081 | 0.29771
0.3698298 | -0.118166 | 0.1152423 |  |  |  | -0.1372881 | 0.2802801 | 0.29771
0.369859 | -0.1183129 | 0.1152423 |  |  |  | -0.1372773 | 0.2802242 | 0.2976057
0.3698969 | -0.1184362 | 0.1152423 |  |  |  | -0.1372719 | 0.2801962 | 0.2976057
0.3699349 | -0.1185595 | 0.1152423 |  |  |  | -0.1372665 | 0.2801683 | 0.2976057
0.3699728 | -0.1186828 | 0.1152423 |  |  |  | -0.1372558 | 0.2801123 | 0.2975014
0.3700569 | -0.1187968 | 0.115092 |  |  |  | -0.1372592 | 0.2801335 | 0.2975014
0.3701031 | -0.1187875 | 0.115092 |  |  |  | -0.1372661 | 0.280176 | 0.2973971
0.3701492 | -0.1187782 | 0.115092 |  |  |  | -0.1372696 | 0.2801972 | 0.2973971
0.3701954 | -0.1187689 | 0.115092 |  |  |  | -0.137273 | 0.2802184 | 0.2973971
0.3702008 | -0.1187764 | 0.115092 |  |  |  | -0.1372765 | 0.2802396 | 0.2973971
0.3702061 | -0.118784 | 0.115092 |  |  |  | -0.1372799 | 0.2802609 | 0.2973971
0.3702115 | -0.1187915 | 0.115092 |  |  |  | -0.1372834 | 0.2802821 | 0.2973971
0.3702168 | -0.118799 | 0.115092 |  |  |  | -0.1372841 | 0.2803214 | 0.2972928
0.3702318 | -0.1187799 | 0.115092 |  |  |  | -0.1372848 | 0.2803608 | 0.2972928
0.3702468 | -0.1187608 | 0.115092 |  |  |  | -0.1372855 | 0.2804001 | 0.2972928
0.3702618 | -0.1187416 | 0.115092 |  |  |  | -0.1372862 | 0.2804395 | 0.2972928
0.3702768 | -0.1187224 | 0.115092 |  |  |  | -0.1372876 | 0.2805182 | 0.2971884
0.3702774 | -0.1187216 | 0.115092 |  |  |  | -0.1372883 | 0.2805575 | 0.2970841
0.3702779 | -0.1187207 | 0.115092 |  |  |  | -0.137289 | 0.2805969 | 0.2970841
0.3702784 | -0.1187198 | 0.115092 |  |  |  | -0.1373067 | 0.2805694 | 0.2970841
0.3702789 | -0.1187189 | 0.115092 |  |  |  | -0.1373243 | 0.2805419 | 0.2970841
0.3702674 | -0.1187293 | 0.115092 |  |  |  | -0.137342 | 0.2805144 | 0.2970841
0.3702558 | -0.1187397 | 0.115092 |  |  |  | -0.1373597 | 0.280487 | 0.2970841
0.3702443 | -0.1187502 | 0.115092 |  |  |  | -0.1373951 | 0.2804321 | 0.2969798
0.3702327 | -0.1187606 | 0.115092 |  |  |  | -0.1374127 | 0.2804046 | 0.2969798
0.3703305 | -0.1187649 | 0.115092 |  |  |  | -0.1374304 | 0.2803772 | 0.2969798
0.3704283 | -0.1187692 | 0.115092 |  |  |  | -0.1374367 | 0.2804527 | 0.2969798
0.3705261 | -0.1187735 | 0.115092 |  |  |  | -0.137443 | 0.2805281 | 0.2969798
0.3706238 | -0.1187778 | 0.1149418 |  |  |  | -0.1374493 | 0.2806036 | 0.2969798
0.3720261 | -0.1186881 | 0.1149418 |  |  |  | -0.1374556 | 0.2806791 | 0.2968755
0.3734284 | -0.1185982 | 0.1149418 |  |  |  | -0.1374619 | 0.2807546 | 0.2968755
0.3748306 | -0.1185084 | 0.1149418 |  |  |  | -0.1374682 | 0.2808301 | 0.2968755
0.3762329 | -0.1184184 | 0.115092 |  |  |  | -0.1374745 | 0.2809055 | 0.2968755
0.3791221 | -0.120288 | 0.1173458 |  |  |  | -0.1374808 | 0.280981 | 0.2968755
0.3800853 | -0.1209111 | 0.1173458 |  |  |  | -0.1375192 | 0.2811429 | 0.2968755
0.3802768 | -0.1213115 | 0.1195995 |  |  |  | -0.1375577 | 0.2813048 | 0.2968755
0.3812733 | -0.1221121 | 0.1247081 |  |  |  | -0.1375961 | 0.2814667 | 0.2968755
0.3816833 | -0.1223783 | 0.1260603 |  |  |  | -0.1376346 | 0.2816286 | 0.2967712
0.3818249 | -0.1225114 | 0.1269618 |  |  |  | -0.1377115 | 0.2819524 | 0.2968755
0.3819666 | -0.1226443 | 0.1269618 |  |  |  | -0.1377884 | 0.2822763 | 0.3002135
0.3821082 | -0.1227772 | 0.1269618 |  |  |  | -0.138004 | 0.2834473 | 0.3064723
0.3813682 | -0.1221991 | 0.1230553 |  |  |  | -0.1379923 | 0.2835828 | 0.3064723
0.381766 | -0.1223715 | 0.1230553 |  |  |  | -0.1379807 | 0.2837183 | 0.306368
0.3821637 | -0.1225438 | 0.1218533 |  |  |  | -0.1379823 | 0.2837191 | 0.306368
0.382169 | -0.1224288 | 0.1230553 |  |  |  | -0.137984 | 0.2837199 | 0.3062637
0.3820996 | -0.1222703 | 0.1215528 |  |  |  | -0.1379857 | 0.2837206 | 0.3062637
0.3819277 | -0.1226437 | 0.120501 |  |  |  | -0.1379874 | 0.2837214 | 0.3062637
0.3818417 | -0.1228303 | 0.120501 |  |  |  | -0.137989 | 0.2837222 | 0.3062637
0.3817457 | -0.1232332 | 0.120501 |  |  |  | -0.1379907 | 0.283723 | 0.3062637
0.3816497 | -0.1236359 | 0.120501 |  |  |  | -0.1379924 | 0.2837237 | 0.3062637
0.3815537 | -0.1240382 | 0.120501 |  |  |  | -0.137994 | 0.2837245 | 0.3061594
0.3814577 | -0.1244402 | 0.120501 |  |  |  | -0.1379894 | 0.2834478 | 0.3061594
0.3813701 | -0.1245001 | 0.120501 |  |  |  | -0.1379847 | 0.2831712 | 0.3061594
0.3811948 | -0.1246198 | 0.1215528 |  |  |  | -0.1379753 | 0.2826178 | 0.3060551
0.3811072 | -0.1246797 | 0.1209518 |  |  |  | -0.1379707 | 0.2823411 | 0.3060551
0.3823301 | -0.1239549 | 0.1209518 |  |  |  | -0.137966 | 0.2820645 | 0.3060551
0.383553 | -0.12323 | 0.1209518 |  |  |  | -0.1379567 | 0.2815111 | 0.3059508
0.384776 | -0.122505 | 0.1209518 |  |  |  | -0.1379581 | 0.2814996 | 0.3059508
0.385999 | -0.12178 | 0.1209518 |  |  |  | -0.1379596 | 0.281488 | 0.3058464
0.3859906 | -0.1219521 | 0.1209518 |  |  |  | -0.1379611 | 0.2814765 | 0.3058464
0.3859823 | -0.1221236 | 0.1209518 |  |  |  | -0.1379625 | 0.281465 | 0.3058464
0.3893396 | -0.1267956 | 0.1259101 |  |  |  | -0.1379655 | 0.2814419 | 0.3057421
0.3894286 | -0.1276436 | 0.1260603 |  |  |  | -0.1379669 | 0.2814303 | 0.3057421
0.389773 | -0.1276287 | 0.1343241 |  |  |  | -0.1379684 | 0.2814188 | 0.3057421
0.3901175 | -0.1276138 | 0.1493492 |  |  |  | -0.137968 | 0.2813872 | 0.3056378
0.3901086 | -0.1276544 | 0.1367281 |  |  |  | -0.1379678 | 0.2813714 | 0.3056378
0.3899319 | -0.1276818 | 0.1367281 |  |  |  | -0.1379676 | 0.2813556 | 0.3056378
0.3897553 | -0.1277091 | 0.1367281 |  |  |  | -0.1379671 | 0.2813241 | 0.3055335
0.389641 | -0.1289172 | 0.1496497 |  |  |  | -0.1379669 | 0.2813083 | 0.3055335
0.3896457 | -0.1289218 | 0.104875 |  |  |  | -0.1379667 | 0.2812925 | 0.3055335
0.3896597 | -0.1289354 | 0.1320703 |  |  |  | -0.1379637 | 0.2812845 | 0.3055335
0.3896829 | -0.1289454 | 0.1320703 |  |  |  | -0.1379607 | 0.2812766 | 0.3055335
0.3897061 | -0.1289554 | 0.1313191 |  |  |  | -0.1379576 | 0.2812686 | 0.3054292
0.3897294 | -0.1289654 | 0.1223041 |  |  |  | -0.1379546 | 0.2812607 | 0.3054292
0.3897528 | -0.1289753 | 0.1308683 |  |  |  | -0.1379516 | 0.2812527 | 0.3053249
0.389734 | -0.1289987 | 0.1313191 |  |  |  | -0.1379486 | 0.2812447 | 0.3053249
0.3896779 | -0.1290687 | 0.1302673 |  |  |  | -0.1379455 | 0.2812368 | 0.3053249
0.3896757 | -0.1290448 | 0.1305678 |  |  |  | -0.1379425 | 0.2812288 | 0.3053249
0.3896735 | -0.1290209 | 0.1299668 |  |  |  | -0.1379422 | 0.2812555 | 0.3053249
0.3896765 | -0.1289705 | 0.0999167 |  |  |  | -0.1379415 | 0.281309 | 0.3052206
0.3896839 | -0.1289679 | 0.0996162 |  |  |  | -0.1379411 | 0.2813358 | 0.3052206
0.3898629 | -0.1290647 | 0.1295161 |  |  |  | -0.1379408 | 0.2813625 | 0.3052206
0.3900269 | -0.1291663 | 0.1295161 |  |  |  | -0.1379404 | 0.2813892 | 0.3052206
0.390191 | -0.1292676 | 0.1296663 |  |  |  | -0.1379401 | 0.281416 | 0.3052206
0.390355 | -0.1293687 | 0.1293658 |  |  |  | -0.1379397 | 0.2814427 | 0.3051163
0.3904918 | -0.129384 | 0.1293658 |  |  |  | -0.1379351 | 0.2817042 | 0.3051163
0.3906286 | -0.1293993 | 0.1293658 |  |  |  | -0.1379304 | 0.2819657 | 0.3051163
0.3908831 | -0.1293991 | 0.1292156 |  |  |  | -0.1379211 | 0.2824887 | 0.3050119
0.3907682 | -0.1293173 | 0.1292156 |  |  |  | -0.1379164 | 0.2827503 | 0.3050119
0.3907108 | -0.1293283 | 0.1292156 |  |  |  | -0.1379117 | 0.2830118 | 0.3050119
0.3906533 | -0.1293392 | 0.1292156 |  |  |  | -0.137907 | 0.2832734 | 0.3050119
0.3905959 | -0.1293502 | 0.1292156 |  |  |  | -0.1379023 | 0.2835349 | 0.3050119
0.3905681 | -0.1293452 | 0.1292156 |  |  |  | -0.1379191 | 0.2835575 | 0.3049076
0.3905403 | -0.1293403 | 0.1290653 |  |  |  | -0.1379275 | 0.2835688 | 0.3049076
0.3905125 | -0.1293353 | 0.1290653 |  |  |  | -0.1379359 | 0.2835801 | 0.3049076
0.3904847 | -0.1293303 | 0.1290653 |  |  |  | -0.1379443 | 0.2835914 | 0.3049076
0.3905013 | -0.1293328 | 0.1290653 |  |  |  | -0.1379527 | 0.2836027 | 0.3049076
0.3905179 | -0.1293353 | 0.1290653 |  |  |  | -0.1379695 | 0.2836253 | 0.3048033
0.3905346 | -0.1293378 | 0.1290653 |  |  |  | -0.1379565 | 0.2836052 | 0.3048033
0.3905512 | -0.1293403 | 0.1289151 |  |  |  | -0.1379435 | 0.2835852 | 0.3048033
0.3905225 | -0.12939 | 0.1289151 |  |  |  | -0.1379306 | 0.2835651 | 0.3048033
0.3904939 | -0.1294397 | 0.1289151 |  |  |  | -0.1379176 | 0.2835451 | 0.3048033
0.3904653 | -0.1294894 | 0.1289151 |  |  |  | -0.1378916 | 0.283505 | 0.304699
0.3904366 | -0.1295391 | 0.1289151 |  |  |  | -0.1378787 | 0.2834849 | 0.304699
0.3904362 | -0.129478 | 0.1289151 |  |  |  | -0.1378657 | 0.2834649 | 0.304699
0.3904358 | -0.1294169 | 0.1289151 |  |  |  | -0.137855 | 0.2833626 | 0.304699
0.3904354 | -0.1293558 | 0.1289151 |  |  |  | -0.1378443 | 0.2832603 | 0.304699
0.390435 | -0.1292946 | 0.1289151 |  |  |  | -0.1378336 | 0.283158 | 0.304699
0.390211 | -0.1292153 | 0.1289151 |  |  |  | -0.1378229 | 0.2830557 | 0.3045947
0.389987 | -0.129136 | 0.1289151 |  |  |  | -0.1378123 | 0.2829534 | 0.3045947
0.3897629 | -0.1290567 | 0.1289151 |  |  |  | -0.1378016 | 0.2828511 | 0.3045947
0.3895389 | -0.1289773 | 0.1289151 |  |  |  | -0.1377909 | 0.2827488 | 0.3045947
0.3895666 | -0.1289792 | 0.1289151 |  |  |  | -0.1377802 | 0.2826465 | 0.3045947
0.3895943 | -0.1289811 | 0.1287648 |  |  |  | -0.1377586 | 0.2829136 | 0.3044904
0.389622 | -0.1289831 | 0.1287648 |  |  |  | -0.1377479 | 0.2830471 | 0.3044904
0.3896497 | -0.128985 | 0.1287648 |  |  |  | -0.1377371 | 0.2831806 | 0.3044904
0.3896859 | -0.1289968 | 0.1287648 |  |  |  | -0.1377263 | 0.2833141 | 0.3044904
0.3897221 | -0.1290086 | 0.1287648 |  |  |  | -0.1377155 | 0.2834476 | 0.3044904
0.3897584 | -0.1290204 | 0.1287648 |  |  |  | -0.1377048 | 0.2835811 | 0.3044904
0.3897946 | -0.1290322 | 0.1287648 |  |  |  | -0.137694 | 0.2837147 | 0.3044904
0.3900978 | -0.1292537 | 0.1287648 |  |  |  | -0.1377172 | 0.2836028 | 0.3043861
0.390401 | -0.1294752 | 0.1287648 |  |  |  | -0.1377405 | 0.283491 | 0.3043861
0.3907042 | -0.1296966 | 0.1287648 |  |  |  | -0.1377638 | 0.2833791 | 0.3043861
0.3910074 | -0.129918 | 0.1287648 |  |  |  | -0.137787 | 0.2832673 | 0.3043861
0.3910136 | -0.1299724 | 0.1287648 |  |  |  | -0.1378103 | 0.2831555 | 0.3043861
0.3910199 | -0.1300268 | 0.1287648 |  |  |  | -0.1378335 | 0.2830436 | 0.3043861
0.3910261 | -0.1300812 | 0.1287648 |  |  |  | -0.1378568 | 0.2829318 | 0.3043861
0.3910323 | -0.1301356 | 0.1287648 |  |  |  | -0.13788 | 0.2828199 | 0.3042817
0.3910461 | -0.1298558 | 0.1287648 |  |  |  | -0.1378947 | 0.2827696 | 0.3042817
0.3910598 | -0.1295759 | 0.1287648 |  |  |  | -0.1379095 | 0.2827192 | 0.3042817
0.3910735 | -0.1292961 | 0.1287648 |  |  |  | -0.1379242 | 0.2826689 | 0.3042817
0.3910872 | -0.1290163 | 0.1287648 |  |  |  | -0.1379389 | 0.2826185 | 0.3042817
0.3910858 | -0.1289446 | 0.1287648 |  |  |  | -0.1379536 | 0.2825682 | 0.3042817
0.3910844 | -0.1288728 | 0.1287648 |  |  |  | -0.1379683 | 0.2825178 | 0.3042817
0.391083 | -0.1288011 | 0.1287648 |  |  |  | -0.1379978 | 0.2824171 | 0.3039688
0.3910826 | -0.1288515 | 0.1286146 |  |  |  | -0.1380195 | 0.2823677 | 0.3038645
0.3910836 | -0.1289736 | 0.1286146 |  |  |  | -0.1380413 | 0.2823183 | 0.3038645
0.3910845 | -0.1290957 | 0.1286146 |  |  |  | -0.138063 | 0.2822689 | 0.3038645
0.3910855 | -0.1292177 | 0.1286146 |  |  |  | -0.1380848 | 0.2822195 | 0.3039688
0.3909867 | -0.1290985 | 0.1286146 |  |  |  | -0.1381065 | 0.2821701 | 0.3039688
0.3909867 | -0.1290571 | 0.1286146 |  |  |  | -0.1381282 | 0.2821207 | 0.3039688
0.3909867 | -0.1290156 | 0.1286146 |  |  |  | -0.1381499 | 0.2820713 | 0.3039688
0.3909794 | -0.1290122 | 0.1286146 |  |  |  | -0.1388594 | 0.2840622 | 0.3038645
0.390972 | -0.1290089 | 0.1286146 |  |  |  | -0.1395472 | 0.2861024 | 0.3044904
0.3909646 | -0.1290055 | 0.1286146
0.3909572 | -0.1290021 | 0.1286146
0.3909404 | -0.1289999 | 0.1286146
0.3909235 | -0.1289978 | 0.1286146
0.3909066 | -0.1289956 | 0.1286146
0.3908898 | -0.1289935 | 0.1286146
0.3908921 | -0.1289592 | 0.1286146
0.3908944 | -0.1289249 | 0.1286146
0.3908968 | -0.1288906 | 0.1286146
0.3908991 | -0.1288563 | 0.1286146
0.3908987 | -0.1288797 | 0.1286146
0.3908984 | -0.1289031 | 0.1286146
0.390898 | -0.1289265 | 0.1286146
0.3908976 | -0.12895 | 0.1284643
0.3908972 | -0.1289491 | 0.1284643
0.3908969 | -0.1289483 | 0.1284643
0.3908965 | -0.1289475 | 0.1284643
0.3908961 | -0.1289467 | 0.1284643
0.3914005 | -0.1287045 | 0.1284643
0.3919053 | -0.1284623 | 0.1284643
0.3924105 | -0.12822 | 0.1284643
0.392916 | -0.1279777 | 0.1284643
0.3929238 | -0.1279953 | 0.1284643
0.3929316 | -0.1280129 | 0.1284643
0.3929395 | -0.1280305 | 0.1284643
0.3929473 | -0.1280481 | 0.1284643
0.3929395 | -0.1280286 | 0.1284643
0.3929317 | -0.128009 | 0.1284643
0.3929239 | -0.1279894 | 0.1284643
0.3929161 | -0.1279697 | 0.1284643
0.3929164 | -0.12798 | 0.1284643
0.3929166 | -0.1279903 | 0.1284643
0.3929168 | -0.1280005 | 0.1284643
0.3929171 | -0.1280107 | 0.1284643
0.3929133 | -0.1280098 | 0.1284643
0.3929096 | -0.1280089 | 0.1284643
0.3929058 | -0.128008 | 0.1284643
0.3929021 | -0.1280071 | 0.1284643
0.3929223 | -0.1280038 | 0.1284643
0.3929425 | -0.1280005 | 0.1284643
0.3929627 | -0.1279973 | 0.1284643
0.3929829 | -0.127994 | 0.1284643
0.3929839 | -0.1280352 | 0.1284643
0.3929848 | -0.1280764 | 0.1284643
0.3929857 | -0.1281177 | 0.1284643
0.3929867 | -0.1281589 | 0.1284643
0.3929871 | -0.1281498 | 0.1284643
0.3929875 | -0.1281407 | 0.1284643
0.3929879 | -0.1281315 | 0.1284643
0.3929883 | -0.1281224 | 0.1284643
0.393106 | -0.1280199 | 0.1284643
0.3932238 | -0.1279173 | 0.1284643
0.3933415 | -0.1278147 | 0.1284643
0.3934592 | -0.127712 | 0.1284643
0.3935305 | -0.127477 | 0.1283141
0.3935543 | -0.1273986 | 0.1283141
0.3935312 | -0.1274032 | 0.1283141
0.3935082 | -0.1274078 | 0.1283141
0.3934851 | -0.1274125 | 0.1283141
0.3934621 | -0.1274171 | 0.1283141
0.3934553 | -0.1274171 | 0.1283141
0.3934485 | -0.1274172 | 0.1283141
0.3934417 | -0.1274172 | 0.1283141
0.3934349 | -0.1274172 | 0.1283141
0.3934399 | -0.1274172 | 0.1283141
0.393445 | -0.1274172 | 0.1283141
0.3934501 | -0.1274172 | 0.1283141
0.3934551 | -0.1274172 | 0.1283141
0.3933653 | -0.1272613 | 0.1283141
0.3932755 | -0.1271054 | 0.1283141
0.3931857 | -0.1269495 | 0.1283141
0.393096 | -0.1267936 | 0.1283141
0.3931349 | -0.1268999 | 0.1283141
0.3931738 | -0.1270063 | 0.1283141
0.3932127 | -0.1271126 | 0.1283141
0.3932517 | -0.1272188 | 0.1283141
0.3932516 | -0.1272445 | 0.1283141
0.3932515 | -0.1272702 | 0.1283141
0.3932515 | -0.1272959 | 0.1283141
0.3932514 | -0.1273216 | 0.1283141
0.3932514 | -0.1272061 | 0.1283141
0.3932513 | -0.1270907 | 0.1283141
0.3932513 | -0.1269753 | 0.1283141
0.3932513 | -0.1268599 | 0.1283141
0.3934815 | -0.1268549 | 0.1283141
0.3937117 | -0.1268499 | 0.1283141
0.3939419 | -0.1268449 | 0.1283141
0.3941721 | -0.1268399 | 0.1283141
0.3939751 | -0.1265965 | 0.1283141
0.3937781 | -0.1263531 | 0.1283141
0.3935812 | -0.1261097 | 0.1283141
0.3933843 | -0.1258663 | 0.1283141
0.393574 | -0.1262237 | 0.1283141
0.3937638 | -0.1265812 | 0.1283141
0.3941252 | -0.1272504 | 0.1281638
0.3941067 | -0.1272046 | 0.1281638
0.3940882 | -0.1271588 | 0.1281638
0.3940697 | -0.127113 | 0.1281638
0.3939728 | -0.1271081 | 0.1281638
0.393876 | -0.1271031 | 0.1281638
0.3937792 | -0.1270982 | 0.1281638
0.3936825 | -0.1270932 | 0.1281638
0.3943332 | -0.1271857 | 0.1281638
0.3949839 | -0.1272782 | 0.1281638
0.3956346 | -0.1273707 | 0.1281638
0.3962854 | -0.1274632 | 0.1281638
0.3984505 | -0.1288019 | 0.1290653
0.3995332 | -0.1294712 | 0.1290653
0.4006161 | -0.1301405 | 0.1290653
0.4014739 | -0.1306827 | 0.1290653
0.4023317 | -0.1312249 | 0.1289151
0.4031896 | -0.1317671 | 0.1292156
0.4040475 | -0.1323092 | 0.1328216
0.4042099 | -0.1343368 | 0.1476964
0.4038991 | -0.1358584 | 0.1416864
0.4027288 | -0.1362896 | 0.1494994
0.4023389 | -0.136433 | 0.1410854
0.4023297 | -0.1362832 | 0.1410854
0.4025244 | -0.1360233 | 0.1380804
0.4021004 | -0.1359919 | 0.1356764
0.403634 | -0.1366194 | 0.1350754
0.4037059 | -0.1364591 | 0.1350754
0.4037779 | -0.1362988 | 0.1335729
0.40385 | -0.1361385 | 0.1329718
0.4039221 | -0.1359782 | 0.1335729
0.404228 | -0.1357527 | 0.1335729
0.4045339 | -0.1355269 | 0.1326713
0.4048398 | -0.1353008 | 0.1326713
0.4051457 | -0.1350744 | 0.1325211
0.4044307 | -0.135089 | 0.1325211
0.403716 | -0.1351036 | 0.1325211
0.4026988 | -0.1338962 | 0.1322206
0.4026663 | -0.1338735 | 0.1320703
0.4026501 | -0.1338621 | 0.1319201
0.4026338 | -0.1338508 | 0.1319201
0.4025854 | -0.1340288 | 0.1319201
0.402537 | -0.1342067 | 0.1319201
0.4024887 | -0.1343847 | 0.1319201
0.4024405 | -0.1345626 | 0.1317698
0.4025101 | -0.1344868 | 0.1317698
0.4025796 | -0.1344109 | 0.1317698
0.4026491 | -0.1343351 | 0.1317698
0.4027186 | -0.1342592 | 0.1317698
0.4026699 | -0.1341627 | 0.1317698
0.4026212 | -0.1340661 | 0.1317698
0.4025725 | -0.1339695 | 0.1317698
0.4025239 | -0.133873 | 0.1317698
0.4023804 | -0.1345899 | 0.1317698
0.402237 | -0.1353068 | 0.1317698
0.4024548 | -0.1373969 | 0.1317698
0.4027071 | -0.1377252 | 0.1317698
0.4031532 | -0.1380081 | 0.1316196
0.4033471 | -0.1379627 | 0.1316196
0.403541 | -0.1379173 | 0.1316196
0.4037349 | -0.1378719 | 0.1316196
0.4037322 | -0.1378004 | 0.1316196
0.4037294 | -0.1377288 | 0.1316196
0.4037267 | -0.1376573 | 0.1316196
0.4037239 | -0.1375858 | 0.1316196
0.4037107 | -0.1375773 | 0.1316196
0.4036974 | -0.1375689 | 0.1316196
0.4036842 | -0.1375605 | 0.1316196
0.4036709 | -0.1375521 | 0.1316196
0.4037937 | -0.1376249 | 0.1316196
0.4039166 | -0.1376977 | 0.1316196
0.4040396 | -0.1377705 | 0.1316196
0.4041626 | -0.1378434 | 0.1316196
0.4040223 | -0.1377719 | 0.1316196
0.403882 | -0.1377005 | 0.1316196
0.4037418 | -0.1376291 | 0.1316196
0.4036016 | -0.1375577 | 0.1314693
0.4033969 | -0.1375629 | 0.1314693
0.4031923 | -0.1375681 | 0.1314693
0.4029878 | -0.1375733 | 0.1314693
0.4027833 | -0.1375784 | 0.1314693
0.4028545 | -0.1373483 | 0.1314693
0.4029257 | -0.1371182 | 0.1314693
0.4029969 | -0.136888 | 0.1314693
0.4030681 | -0.1366578 | 0.1314693
0.4024362 | -0.1365867 | 0.1314693
0.4018042 | -0.1365156 | 0.1314693
0.4011723 | -0.1364444 | 0.1314693
0.4005404 | -0.1363732 | 0.1314693
0.4008757 | -0.1363563 | 0.1314693
0.4012111 | -0.1363393 | 0.1314693
0.4015464 | -0.1363223 | 0.1314693
0.4018818 | -0.1363053 | 0.1314693
0.4019204 | -0.1362373 | 0.1314693
0.401959 | -0.1361692 | 0.1314693
0.4019976 | -0.1361012 | 0.1314693
0.4020362 | -0.1360331 | 0.1314693
0.4019102 | -0.1363836 | 0.1314693
0.4017842 | -0.136734 | 0.1314693
0.4016583 | -0.1370845 | 0.1314693
0.4018097 | -0.1374396 | 0.1314693
0.4017974 | -0.137449 | 0.1314693
0.4017851 | -0.1374584 | 0.1314693
0.4017728 | -0.1374679 | 0.1314693
0.4017605 | -0.1374773 | 0.1314693
0.4017671 | -0.1374915 | 0.1314693
0.4017738 | -0.1375055 | 0.1314693
0.4017804 | -0.1375193 | 0.1314693
0.4017871 | -0.137533 | 0.1314693
0.4019855 | -0.1375185 | 0.1314693
0.402184 | -0.1375038 | 0.1314693
0.4023824 | -0.1374889 | 0.1314693
0.4025809 | -0.1374739 | 0.1314693
0.4027791 | -0.1374823 | 0.1313191
0.4028782 | -0.1374865 | 0.1313191
0.4029773 | -0.1374907 | 0.1313191
0.4030593 | -0.1375324 | 0.1313191
0.4031413 | -0.137574 | 0.1313191
0.4032233 | -0.1376157 | 0.1313191
0.4033053 | -0.1376574 | 0.1313191
0.4030365 | -0.1377009 | 0.1313191
0.4027677 | -0.1377443 | 0.1313191
0.402499 | -0.1377878 | 0.1313191
0.4022302 | -0.1378312 | 0.1313191
0.4022315 | -0.137457 | 0.1313191
0.4022329 | -0.1370828 | 0.1313191
0.4022342 | -0.1367086 | 0.1313191
0.4022355 | -0.1363345 | 0.1313191
0.4021828 | -0.1359198 | 0.1313191
0.4021301 | -0.1355051 | 0.1313191
0.4020774 | -0.1350904 | 0.1313191
0.4020248 | -0.1346757 | 0.1313191
0.4020387 | -0.1345599 | 0.1313191
0.4020527 | -0.1344441 | 0.1313191
0.4020668 | -0.1343283 | 0.1313191
0.402081 | -0.1342125 | 0.1313191
0.4020051 | -0.1343386 | 0.1313191
0.4019292 | -0.1344646 | 0.1313191
0.4018533 | -0.1345907 | 0.1313191
0.4017774 | -0.1347167 | 0.1313191
0.4019487 | -0.1346639 | 0.1313191
0.40212 | -0.134611 | 0.1313191
0.4022913 | -0.1345582 | 0.1313191
0.4024627 | -0.1345053 | 0.1313191
0.4023894 | -0.1345063 | 0.1313191
0.4023161 | -0.1345072 | 0.1313191
0.4022428 | -0.1345081 | 0.1313191
0.4021695 | -0.134509 | 0.1313191
0.4021695 | -0.1345244 | 0.1313191
0.4021694 | -0.1345397 | 0.1313191
0.4021694 | -0.134555 | 0.1313191
0.4021694 | -0.1345703 | 0.1313191
0.4022332 | -0.1344162 | 0.1313191
0.402297 | -0.134262 | 0.1313191
0.4023609 | -0.1341079 | 0.1313191
0.4024247 | -0.1339537 | 0.1313191
0.4022863 | -0.1339544 | 0.1313191
0.4021479 | -0.1339551 | 0.1313191
0.4020094 | -0.1339557 | 0.1313191
0.401871 | -0.1339564 | 0.1313191
0.4019094 | -0.1343466 | 0.1313191
0.4019477 | -0.1347367 | 0.1313191
0.4019861 | -0.1351269 | 0.1313191
0.4020245 | -0.135517 | 0.1313191
0.4020214 | -0.1354996 | 0.1313191
0.4020183 | -0.1354822 | 0.1313191
0.4020151 | -0.1354648 | 0.1313191
0.402012 | -0.1354474 | 0.1313191
0.4021296 | -0.1354313 | 0.1313191
0.4022473 | -0.1354152 | 0.1313191
0.4023649 | -0.1353991 | 0.1313191
0.4024825 | -0.135383 | 0.1313191
0.4024712 | -0.1353727 | 0.1313191
0.4024598 | -0.1353624 | 0.1313191
0.4024485 | -0.1353521 | 0.1313191
0.4024371 | -0.1353418 | 0.1313191
0.4023692 | -0.1353428 | 0.1313191
0.4023013 | -0.1353438 | 0.1313191
0.4022334 | -0.1353448 | 0.1313191
0.4021655 | -0.1353458 | 0.1313191
0.4021708 | -0.1353463 | 0.1313191
0.4021761 | -0.1353468 | 0.1313191
0.4021814 | -0.1353473 | 0.1313191
0.4021867 | -0.1353479 | 0.1313191
0.4022118 | -0.1352004 | 0.1313191
0.4022369 | -0.1350529 | 0.1313191
0.402262 | -0.1349054 | 0.1313191
0.4022871 | -0.1347579 | 0.1313191
0.4021497 | -0.1348953 | 0.1313191
0.4020123 | -0.1350327 | 0.1313191
0.4018749 | -0.13517 | 0.1313191
0.4017374 | -0.1353073 | 0.1313191
0.4016228 | -0.1352716 | 0.1313191
0.4015081 | -0.1352358 | 0.1313191
0.4013934 | -0.1352 | 0.1313191
0.4020573 | -0.135122 | 0.1311688
0.4028364 | -0.1350798 | 0.1311688
0.4040602 | -0.1351895 | 0.1320703
0.407732 | -0.1355151 | 0.1319201
0.4089438 | -0.1356168 | 0.1319201
0.4101557 | -0.1357185 | 0.1319201
0.4125795 | -0.135922 | 0.1259101
0.4128809 | -0.1358497 | 0.1410854
0.4133246 | -0.1380257 | 0.1499502
0.4130941 | -0.1381468 | 0.1501004
0.4128637 | -0.138268 | 0.1499502
0.4126332 | -0.138389 | 0.1499502
0.4130149 | -0.1382623 | 0.1499502
0.4133966 | -0.1381355 | 0.1484477
0.4137782 | -0.1380085 | 0.1484477
0.4139732 | -0.1379162 | 0.1469452
0.4137865 | -0.1379507 | 0.1466447
0.4135999 | -0.1379852 | 0.1466447
0.4134134 | -0.1380195 | 0.1466447
0.4125585 | -0.1383775 | 0.1466447
0.4122807 | -0.1386901 | 0.1469452
0.4124732 | -0.138675 | 0.1469452
0.4124904 | -0.1392584 | 0.1457432
0.4125248 | -0.140424 | 0.1455929
0.4125422 | -0.1410063 | 0.1455929
0.4151934 | -0.1418048 | 0.1470954
0.4165191 | -0.1422041 | 0.1466447
0.4188209 | -0.1435285 | 0.1496497
0.419309 | -0.143991 | 0.1501004
0.4209695 | -0.14601 | 0.1622707
0.4199731 | -0.144481 | 0.1501004
0.4199973 | -0.1445421 | 0.1501004
0.4200215 | -0.1446032 | 0.1431889
0.4200703 | -0.1447252 | 0.1431889
0.4201165 | -0.1446337 | 0.1440904
0.4201626 | -0.1445422 | 0.1436396
0.4202088 | -0.1444507 | 0.1436396
0.4202549 | -0.1443592 | 0.1436396
0.4203235 | -0.1442385 | 0.1436396
0.420393 | -0.1441176 | 0.1436396
0.4204636 | -0.1439966 | 0.1434894
0.4205352 | -0.1438754 | 0.1434894
0.4200887 | -0.1448785 | 0.1431889
0.4219487 | -0.1452317 | 0.1430386
0.4224711 | -0.1454468 | 0.1428884
0.4227326 | -0.1455544 | 0.1428884
0.4229942 | -0.145662 | 0.1428884
0.4224982 | -0.1452528 | 0.1428884
0.4220025 | -0.1448435 | 0.1428884
0.4215069 | -0.1444343 | 0.1428884
0.4210115 | -0.144025 | 0.1428884
0.4208891 | -0.1440067 | 0.1428884
0.4207667 | -0.1439884 | 0.1428884
0.4206444 | -0.14397 | 0.1428884
0.420522 | -0.1439515 | 0.1428884
0.4205296 | -0.144245 | 0.1428884
0.4205373 | -0.1445385 | 0.1428884
0.420545 | -0.144832 | 0.1428884
0.4205529 | -0.1451254 | 0.1428884
0.4205977 | -0.14495 | 0.1428884
0.4206425 | -0.1447746 | 0.1427381
0.4206873 | -0.1445993 | 0.1427381
0.4207321 | -0.1444239 | 0.1427381
0.4207229 | -0.1444098 | 0.1427381
0.4207136 | -0.1443957 | 0.1427381
0.4207043 | -0.1443815 | 0.1427381
0.4206951 | -0.1443674 | 0.1427381
0.4206849 | -0.1443808 | 0.1427381
0.4206746 | -0.1443943 | 0.1427381
0.4206644 | -0.1444077 | 0.1427381
0.4206542 | -0.1444211 | 0.1427381
0.4206325 | -0.1444319 | 0.1427381
0.4206108 | -0.1444428 | 0.1427381
0.420589 | -0.1444536 | 0.1427381
0.4205673 | -0.1444645 | 0.1427381
0.4205554 | -0.1444334 | 0.1427381
0.4205436 | -0.1444024 | 0.1427381
0.4205319 | -0.1443713 | 0.1427381
0.4205203 | -0.1443402 | 0.1427381
0.4205658 | -0.1443721 | 0.1427381
0.4206115 | -0.144404 | 0.1427381
0.4206572 | -0.1444358 | 0.1427381
0.420703 | -0.1444677 | 0.1427381
0.4206845 | -0.14447 | 0.1427381
0.4206659 | -0.1444723 | 0.1427381
0.4206473 | -0.1444746 | 0.1427381
0.4206288 | -0.144477 | 0.1427381
0.4206741 | -0.1448105 | 0.1427381
0.4207194 | -0.145144 | 0.1427381
0.4207648 | -0.1454775 | 0.1427381
0.4208103 | -0.145811 | 0.1427381
0.4208192 | -0.1456468 | 0.1427381
0.4208282 | -0.1454826 | 0.1427381
0.4208372 | -0.1453183 | 0.1427381
0.4208401 | -0.1450641 | 0.1425879
0.4208371 | -0.1450191 | 0.1425879
0.4208341 | -0.1449741 | 0.1425879
0.420771 | -0.1450192 | 0.1425879
0.4207079 | -0.1450643 | 0.1425879
0.4206448 | -0.1451094 | 0.1425879
0.4205817 | -0.1451545 | 0.1425879
0.4205728 | -0.1451537 | 0.1425879
0.420564 | -0.1451528 | 0.1425879
0.4205552 | -0.145152 | 0.1425879
0.4205464 | -0.1451512 | 0.1425879
0.420544 | -0.1451518 | 0.1425879
0.4205417 | -0.1451523 | 0.1425879
0.4205393 | -0.1451529 | 0.1425879
0.4205369 | -0.1451535 | 0.1425879
0.4205004 | -0.1454518 | 0.1425879
0.420464 | -0.1457501 | 0.1425879
0.4204278 | -0.1460485 | 0.1425879
0.4203918 | -0.1463468 | 0.1425879
0.4205563 | -0.1458588 | 0.1425879
0.4207208 | -0.1453708 | 0.1425879
0.4208854 | -0.1448828 | 0.1425879
0.42105 | -0.1443948 | 0.1425879
0.4209574 | -0.1444045 | 0.1425879
0.420865 | -0.1444141 | 0.1425879
0.4207725 | -0.1444238 | 0.1425879
0.4206801 | -0.1444335 | 0.1425879
0.4205778 | -0.1448164 | 0.1425879
0.4204755 | -0.1451991 | 0.1425879
0.4203733 | -0.1455816 | 0.1425879
0.4202711 | -0.1459639 | 0.1425879
0.420321 | -0.1458439 | 0.1425879
0.4203709 | -0.1457238 | 0.1425879
0.4204208 | -0.1456037 | 0.1425879
0.4204707 | -0.1454836 | 0.1425879
0.4204441 | -0.1453941 | 0.1425879
0.4204176 | -0.1453046 | 0.1425879
0.4203912 | -0.1452151 | 0.1425879
0.4203648 | -0.1451256 | 0.1425879
0.4203689 | -0.1451318 | 0.1425879
0.420373 | -0.145138 | 0.1425879
0.4203771 | -0.1451442 | 0.1425879
0.4203813 | -0.1451505 | 0.1425879
0.4203805 | -0.1451515 | 0.1425879
0.4203797 | -0.1451526 | 0.1425879
0.4203789 | -0.1451537 | 0.1425879
0.4203781 | -0.1451548 | 0.1425879
0.4206978 | -0.1449393 | 0.1425879
0.4210177 | -0.1447235 | 0.1425879
0.4213378 | -0.1445074 | 0.1425879
0.4216581 | -0.1442909 | 0.1425879
0.4216574 | -0.1442917 | 0.1425879
0.4216566 | -0.1442925 | 0.1424376
0.4216559 | -0.1442932 | 0.1424376
0.4216551 | -0.144294 | 0.1424376
0.421649 | -0.1440601 | 0.1424376
0.4216429 | -0.1438262 | 0.1424376
0.4216368 | -0.1435922 | 0.1424376
0.4216306 | -0.1433583 | 0.1424376
0.4214424 | -0.1434553 | 0.1424376
0.4212543 | -0.1435523 | 0.1424376
0.4210661 | -0.1436492 | 0.1424376
0.4208779 | -0.1437462 | 0.1424376
0.4207755 | -0.1437232 | 0.1424376
0.4206732 | -0.1437002 | 0.1424376
0.4205709 | -0.1436772 | 0.1424376
0.4204686 | -0.1436542 | 0.1424376
0.4206417 | -0.1436861 | 0.1424376
0.4208147 | -0.143718 | 0.1424376
0.4209878 | -0.1437499 | 0.1424376
0.4211609 | -0.1437818 | 0.1424376
0.4212509 | -0.1437616 | 0.1424376
0.4213409 | -0.1437414 | 0.1424376
0.421431 | -0.1437212 | 0.1424376
0.421521 | -0.143701 | 0.1424376
0.4215051 | -0.1437152 | 0.1424376
0.4214892 | -0.1437294 | 0.1424376
0.4214732 | -0.1437435 | 0.1424376
0.4214573 | -0.1437577 | 0.1424376
0.4214341 | -0.1437536 | 0.1424376
0.4214108 | -0.1437494 | 0.1424376
0.4213876 | -0.1437453 | 0.1424376
0.4213643 | -0.1437411 | 0.1424376
0.4213626 | -0.1438233 | 0.1424376
0.421361 | -0.1439054 | 0.1424376
0.4213595 | -0.1439875 | 0.1424376
0.4213581 | -0.1440696 | 0.1424376
0.4213639 | -0.1439776 | 0.1424376
0.4213696 | -0.1438857 | 0.1424376
0.4213753 | -0.1437938 | 0.1424376
0.4213811 | -0.1437018 | 0.1424376
0.4214544 | -0.1437483 | 0.1424376
0.4215277 | -0.1437948 | 0.1424376
0.421601 | -0.1438413 | 0.1424376
0.4216744 | -0.1438877 | 0.1424376
0.4217098 | -0.1439673 | 0.1424376
0.4217453 | -0.144047 | 0.1424376
0.4217808 | -0.1441266 | 0.1424376
0.4218164 | -0.1442062 | 0.1424376
0.4218107 | -0.144271 | 0.1424376
0.4218051 | -0.1443358 | 0.1424376
0.4217994 | -0.1444005 | 0.1424376
0.4217938 | -0.1444653 | 0.1424376
0.4218312 | -0.1444483 | 0.1424376
0.4218686 | -0.1444314 | 0.1424376
0.4219061 | -0.1444144 | 0.1424376
0.4219435 | -0.1443974 | 0.1424376
0.4219444 | -0.1444005 | 0.1424376
0.4219453 | -0.1444035 | 0.1424376
0.4219462 | -0.1444066 | 0.1424376
0.4219471 | -0.1444096 | 0.1424376
0.4219469 | -0.1444045 | 0.1424376
0.4219468 | -0.1443993 | 0.1424376
0.4219466 | -0.1443941 | 0.1424376
0.4219464 | -0.1443889 | 0.1424376
0.4219451 | -0.1443864 | 0.1424376
0.4219438 | -0.1443838 | 0.1424376
0.4219425 | -0.1443813 | 0.1424376
0.4219412 | -0.1443788 | 0.1424376
0.4218692 | -0.1443844 | 0.1424376
0.4217972 | -0.14439 | 0.1424376
0.4217252 | -0.1443956 | 0.1424376
0.4216533 | -0.1444012 | 0.1424376
0.4216824 | -0.1444333 | 0.1424376
0.4217115 | -0.1444652 | 0.1424376
0.42177 | -0.1445288 | 0.1422874
0.4218172 | -0.1444533 | 0.1422874
0.4218644 | -0.1443778 | 0.1422874
0.4219116 | -0.144302 | 0.1422874
0.4219588 | -0.1442261 | 0.1422874
0.4219924 | -0.1443763 | 0.1422874
0.4220261 | -0.1445264 | 0.1422874
0.4220599 | -0.1446765 | 0.1422874
0.4220937 | -0.1448266 | 0.1422874
0.4228044 | -0.1447552 | 0.1422874
0.4235152 | -0.1446838 | 0.1422874
0.4242262 | -0.1446122 | 0.1422874
0.4249374 | -0.1445406 | 0.1422874
0.4260474 | -0.1452569 | 0.1422874
0.4271574 | -0.1459725 | 0.1422874
0.4297455 | -0.147954 | 0.1461939
0.4304818 | -0.1490577 | 0.1496497
0.4308501 | -0.1496095 | 0.1496497
0.4348269 | -0.1502932 | 0.1634727
0.4351502 | -0.1503588 | 0.1631722
0.4354736 | -0.1504234 | 0.163022
0.4357969 | -0.1504871 | 0.163022
0.4356275 | -0.1504468 | 0.1621205
0.4354581 | -0.1504063 | 0.1621205
0.4352886 | -0.1503657 | 0.161219
0.4351192 | -0.150325 | 0.1621205
0.4351333 | -0.1503361 | 0.1628717
0.4351475 | -0.1503472 | 0.1591155
0.4351616 | -0.1503583 | 0.1585145
0.4351757 | -0.1503693 | 0.1589652
0.4350907 | -0.1506749 | 0.1589652
0.4350058 | -0.1509804 | 0.1589652
0.4349209 | -0.1512859 | 0.1567115
0.4348361 | -0.1515915 | 0.1649752
0.4347594 | -0.1515185 | 0.1559602
0.4346826 | -0.1514455 | 0.1561105
0.4346059 | -0.1513725 | 0.1555094
0.4345291 | -0.1512995 | 0.1559602
0.4346492 | -0.1508751 | 0.1550587
0.4348893 | -0.1500261 | 0.1549084
0.4354427 | -0.1496095 | 0.1547582
0.435876 | -0.1496174 | 0.1547582
0.4363093 | -0.1496252 | 0.1547582
0.4367426 | -0.149633 | 0.1547582
0.4376242 | -0.1499211 | 0.1552089
0.4393882 | -0.1504966 | 0.1565612
0.4406565 | -0.1521547 | 0.1786481
0.4408156 | -0.1527403 | 0.1706848
0.4407048 | -0.1531761 | 0.1715863
0.4409422 | -0.1534228 | 0.1717365
0.4412347 | -0.1534517 | 0.1724878
0.4415273 | -0.1534806 | 0.1724878
0.4418199 | -0.1535094 | 0.1724878
0.4425468 | -0.1540884 | 0.1703843
0.4425307 | -0.1536146 | 0.1673793
0.4423472 | -0.1522759 | 0.1643742
0.4422796 | -0.1523171 | 0.1643742
0.4422122 | -0.1523583 | 0.1643742
0.4422436 | -0.1527319 | 0.1643742
0.4422749 | -0.1531054 | 0.1643742
0.4423135 | -0.1536541 | 0.1645245
0.4424664 | -0.1538161 | 0.1645245
0.4426195 | -0.1539781 | 0.1645245
0.4427727 | -0.15414 | 0.1645245
0.4430938 | -0.1541392 | 0.1645245
0.4434149 | -0.1541383 | 0.1645245
0.4440571 | -0.1541366 | 0.1651255
0.4438374 | -0.1541168 | 0.164224
0.4436176 | -0.1540969 | 0.164224
0.4433978 | -0.1540771 | 0.164224
0.4431781 | -0.1540572 | 0.164224
0.4429888 | -0.1540003 | 0.164224
0.4427996 | -0.1539434 | 0.164224
0.4424211 | -0.1538295 | 0.1640737
0.4426217 | -0.1537439 | 0.1640737
0.4428223 | -0.1536583 | 0.1640737
0.4430229 | -0.1535726 | 0.1640737
0.4432235 | -0.1534868 | 0.1640737
0.4432189 | -0.1535201 | 0.1640737
0.4432144 | -0.1535535 | 0.1640737
0.4432098 | -0.1535869 | 0.1640737
0.4432052 | -0.1536203 | 0.1640737
0.4431947 | -0.1536151 | 0.1639235
0.4431894 | -0.1536125 | 0.1639235
0.4431842 | -0.1536099 | 0.1639235
0.4432084 | -0.1536014 | 0.1639235
0.4432325 | -0.1535929 | 0.1639235
0.4432567 | -0.1535844 | 0.1639235
0.4432809 | -0.1535759 | 0.1639235
0.4432507 | -0.1536921 | 0.1639235
0.4432206 | -0.1538083 | 0.1639235
0.4431905 | -0.1539245 | 0.1639235
0.4431603 | -0.1540408 | 0.1637732
0.4431529 | -0.1542804 | 0.1637732
0.4431455 | -0.15452 | 0.1637732
0.4431381 | -0.1547596 | 0.1637732
0.4431307 | -0.1549992 | 0.1637732
0.4431222 | -0.1548202 | 0.1637732
0.4431137 | -0.1546411 | 0.1637732
0.4431052 | -0.1544621 | 0.1637732
0.4430967 | -0.154283 | 0.1637732
0.4430985 | -0.154284 | 0.1637732
0.4431003 | -0.1542849 | 0.1637732
0.4431021 | -0.1542858 | 0.1637732
0.443104 | -0.1542868 | 0.1637732
0.4430801 | -0.1542735 | 0.1651255
0.4430562 | -0.1542602 | 0.163623
0.4430323 | -0.1542468 | 0.163623
0.4430084 | -0.1542335 | 0.163623
0.4431147 | -0.1542091 | 0.163623
0.443221 | -0.1541846 | 0.163623
0.4433273 | -0.1541602 | 0.163623
0.4434336 | -0.1541357 | 0.163623
0.4431065 | -0.1540824 | 0.163623
0.4427794 | -0.154029 | 0.163623
0.4424523 | -0.1539756 | 0.163623
0.4421252 | -0.1539222 | 0.163623
0.4423022 | -0.1536865 | 0.163623
0.4424791 | -0.1534508 | 0.163623
0.4426561 | -0.1532151 | 0.163623
0.4428331 | -0.1529793 | 0.163623
0.4429239 | -0.1529725 | 0.163623
0.4430147 | -0.1529656 | 0.1634727
0.4431055 | -0.1529587 | 0.1634727
0.4431963 | -0.1529516 | 0.1634727
0.4431795 | -0.1526322 | 0.1634727
0.4431627 | -0.1523123 | 0.1634727
0.4431459 | -0.1519919 | 0.1634727
0.4431291 | -0.151671 | 0.1634727
0.4427759 | -0.1514914 | 0.1634727
0.4424228 | -0.1513117 | 0.1634727
0.4420698 | -0.151132 | 0.1634727
0.4417169 | -0.1509523 | 0.1634727
0.4417203 | -0.150945 | 0.1634727
0.4417237 | -0.1509376 | 0.1634727
0.4417271 | -0.1509303 | 0.1634727
0.4417306 | -0.150923 | 0.1634727
0.4417196 | -0.1508896 | 0.1634727
0.4417087 | -0.1508561 | 0.1634727
0.4416977 | -0.1508226 | 0.1633225
0.4416868 | -0.150789 | 0.1633225
0.4416881 | -0.1507896 | 0.1633225
0.4416893 | -0.1507902 | 0.1633225
0.4416906 | -0.1507908 | 0.1633225
0.4416918 | -0.1507914 | 0.1633225
0.4416843 | -0.1507881 | 0.1633225
0.4416768 | -0.1507847 | 0.1633225
0.4416694 | -0.1507813 | 0.1633225
0.4416619 | -0.150778 | 0.1633225
0.4416416 | -0.1508903 | 0.1633225
0.4416213 | -0.1510026 | 0.1633225
0.441601 | -0.1511149 | 0.1633225
0.4415807 | -0.1512272 | 0.1633225
0.4416157 | -0.1512089 | 0.1633225
0.4416506 | -0.1511905 | 0.1633225
0.4417205 | -0.1511539 | 0.1631722
0.4417185 | -0.1511355 | 0.1631722
0.4417166 | -0.151117 | 0.1631722
0.4417146 | -0.1510985 | 0.1631722
0.4417126 | -0.15108 | 0.1631722
0.4417086 | -0.1510927 | 0.1631722
0.4417046 | -0.1511054 | 0.1631722
0.4417006 | -0.151118 | 0.1631722
0.4416966 | -0.1511307 | 0.1631722
0.4416939 | -0.151132 | 0.1631722
0.4416911 | -0.1511333 | 0.1631722
0.4416884 | -0.1511347 | 0.1631722
0.4416856 | -0.151136 | 0.1631722
0.441686 | -0.151131 | 0.1631722
0.4416863 | -0.1511261 | 0.1631722
0.4416867 | -0.1511211 | 0.1631722
0.4416871 | -0.1511162 | 0.1631722
0.4416871 | -0.1511249 | 0.1631722
0.4416871 | -0.1511337 | 0.1631722
0.4416871 | -0.1511424 | 0.163022
0.4416871 | -0.1511511 | 0.163022
0.4416871 | -0.1511612 | 0.163022
0.4416871 | -0.1511713 | 0.163022
0.4416871 | -0.1511814 | 0.163022
0.4416871 | -0.1511915 | 0.163022
0.4416907 | -0.1511919 | 0.163022
0.4416944 | -0.1511923 | 0.163022
0.4416981 | -0.1511926 | 0.163022
0.4417017 | -0.151193 | 0.163022
0.4417101 | -0.1508848 | 0.163022
0.4417184 | -0.1505765 | 0.163022
0.4417267 | -0.1502683 | 0.163022
0.4417351 | -0.1499601 | 0.163022
0.441679 | -0.1501455 | 0.163022
0.441623 | -0.1503308 | 0.163022
0.441567 | -0.1505162 | 0.163022
0.441511 | -0.1507016 | 0.163022
0.4414337 | -0.1508612 | 0.163022
0.4413564 | -0.1510207 | 0.163022
0.4412792 | -0.1511803 | 0.1628717
0.4412019 | -0.1513399 | 0.1628717
0.4412113 | -0.1513502 | 0.1628717
0.4412208 | -0.1513605 | 0.1628717
0.4412303 | -0.1513709 | 0.1628717
0.4412398 | -0.1513812 | 0.1628717
0.44124 | -0.1514047 | 0.1628717
0.4412403 | -0.1514282 | 0.1628717
0.4412405 | -0.1514517 | 0.1628717
0.4412408 | -0.1514751 | 0.1628717
0.441299 | -0.1518328 | 0.1628717
0.4413573 | -0.1521904 | 0.1628717
0.4414156 | -0.1525481 | 0.1628717
0.4414739 | -0.1529057 | 0.1628717
0.4414843 | -0.1528459 | 0.1628717
0.4414947 | -0.152786 | 0.1628717
0.4415051 | -0.1527261 | 0.1628717
0.4415156 | -0.1526662 | 0.1628717
0.4412574 | -0.1522647 | 0.1627215
0.4411284 | -0.1520639 | 0.1627215
0.4409994 | -0.1518631 | 0.1627215
0.440994 | -0.1518601 | 0.1627215
0.4409886 | -0.151857 | 0.1627215
0.4409832 | -0.151854 | 0.1627215
0.4409778 | -0.1518509 | 0.1627215
0.4416084 | -0.1517251 | 0.1627215
0.442239 | -0.1515993 | 0.1627215
0.4444587 | -0.1513817 | 0.1627215
0.4454167 | -0.1514156 | 0.1627215
0.4473327 | -0.1514832 | 0.1627215
0.4492274 | -0.1526287 | 0.164224
0.4514466 | -0.1539484 | 0.1681305
0.4517708 | -0.1541227 | 0.172638
0.4520951 | -0.1542969 | 0.1724878
0.4514759 | -0.1575693 | 0.1818033
0.4510417 | -0.1575841 | 0.1828551
0.4509752 | -0.1576501 | 0.1819536
0.4509088 | -0.1577161 | 0.1819536
0.4507124 | -0.1577861 | 0.1789486
0.4506486 | -0.1577242 | 0.177446
0.4505849 | -0.1576623 | 0.177446
0.4508715 | -0.1573378 | 0.175643
0.4511726 | -0.1574661 | 0.175643
0.4514737 | -0.157594 | 0.1747415
0.4520786 | -0.158004 | 0.1745913
0.4535827 | -0.1581534 | 0.1745913
0.4609111 | -0.1623839 | 0.1891656
0.4611764 | -0.1626056 | 0.1906681
0.4617072 | -0.163049 | 0.1899169
0.4619728 | -0.1632706 | 0.1891656
0.4618854 | -0.1625015 | 0.1885646
0.4617981 | -0.1617323 | 0.1891656
0.4616235 | -0.1601937 | 0.1945746
0.4622642 | -0.1599176 | 0.1846581
0.4632525 | -0.1599287 | 0.1827048
0.4634262 | -0.1600722 | 0.1827048
0.4636001 | -0.1602158 | 0.1827048
0.46367 | -0.160221 | 0.1825546
0.4637399 | -0.1602262 | 0.1825546
0.4638099 | -0.1602313 | 0.1825546
0.46388 | -0.1602365 | 0.1825546
0.4641672 | -0.1604077 | 0.1822541
0.4644544 | -0.160579 | 0.1822541
0.4647417 | -0.1607502 | 0.1822541
0.4650289 | -0.1609214 | 0.1822541
0.4653767 | -0.1612238 | 0.1822541
0.4657246 | -0.161526 | 0.1822541
0.4664203 | -0.1621296 | 0.1822541
0.4690887 | -0.1625793 | 0.1822541
0.4715122 | -0.1636146 | 0.1854093
0.4712876 | -0.1657738 | 0.2077967
0.4713618 | -0.1665922 | 0.1966781
0.4713714 | -0.166163 | 0.1959269
0.4713378 | -0.1660247 | 0.1959269
0.4713042 | -0.165886 | 0.1959269
0.4712706 | -0.1657467 | 0.1959269
0.4716066 | -0.1660622 | 0.1959269
0.4719426 | -0.1663777 | 0.1959269
0.4722786 | -0.1666932 | 0.1959269
0.4726146 | -0.1670087 | 0.1959269
0.4725759 | -0.1667939 | 0.1957766
0.4725372 | -0.1665791 | 0.1957766
0.4724986 | -0.1663643 | 0.1957766
0.4724599 | -0.1661495 | 0.1957766
0.4724679 | -0.1662191 | 0.1957766
0.4724759 | -0.1662887 | 0.1957766
0.4724839 | -0.1663582 | 0.1957766
0.4724919 | -0.1664277 | 0.1957766
0.4724872 | -0.1663151 | 0.1957766
0.4724824 | -0.1662025 | 0.1957766
0.4724731 | -0.1659773 | 0.1954761
0.4729249 | -0.16568 | 0.1954761
0.4738285 | -0.1650853 | 0.1951756
0.4742804 | -0.164788 | 0.1951756
0.4742414 | -0.1650312 | 0.1951756
0.4742024 | -0.1652743 | 0.1951756
0.4741633 | -0.1655172 | 0.1951756
0.4742898 | -0.1655717 | 0.1948751
0.4742924 | -0.1653448 | 0.1948751
0.4742951 | -0.165118 | 0.1948751
0.4742977 | -0.1648911 | 0.1948751
0.4743007 | -0.1650921 | 0.1948751
0.4743036 | -0.1652931 | 0.1948751
0.4743066 | -0.1654941 | 0.1948751
0.4743096 | -0.1656951 | 0.1948751
0.4743112 | -0.1657 | 0.1948751
0.4743129 | -0.165705 | 0.1948751
0.4743146 | -0.16571 | 0.1948751
0.4743163 | -0.1657149 | 0.1948751
0.4736504 | -0.1656794 | 0.1948751
0.4729853 | -0.1656437 | 0.1948751
0.472321 | -0.1656081 | 0.1948751
0.4716573 | -0.1655725 | 0.1948751
0.471678 | -0.1655975 | 0.1947249
0.4716884 | -0.16561 | 0.1947249
0.4716988 | -0.1656226 | 0.1947249
0.4716898 | -0.1652994 | 0.1947249
0.4716808 | -0.1649762 | 0.1947249
0.4716718 | -0.1646531 | 0.1947249
0.4716628 | -0.1643299 | 0.1947249
0.471352 | -0.1653981 | 0.1945746
0.4713563 | -0.1651768 | 0.1945746
0.4713607 | -0.1649556 | 0.1944244
0.471365 | -0.1647344 | 0.1944244
0.4713708 | -0.1644929 | 0.1944244
0.4713767 | -0.1642514 | 0.1944244
0.4713825 | -0.1640099 | 0.1944244
0.4713884 | -0.1637684 | 0.1944244
0.4716284 | -0.1637106 | 0.1944244
0.4718685 | -0.1636528 | 0.1944244
0.4721088 | -0.163595 | 0.1944244
0.472349 | -0.1635372 | 0.1944244
0.4721373 | -0.163724 | 0.1944244
0.4715023 | -0.1642842 | 0.1942741
0.4714978 | -0.164296 | 0.1942741
0.4714933 | -0.1643077 | 0.1942741
0.4714888 | -0.1643195 | 0.1942741
0.4714843 | -0.1643312 | 0.1942741
0.4714846 | -0.1641078 | 0.1942741
0.4714848 | -0.1638844 | 0.1942741
0.4714851 | -0.163661 | 0.1942741
0.4714854 | -0.1634376 | 0.1942741
0.4714851 | -0.1634566 | 0.1942741
0.4714848 | -0.1634756 | 0.1942741
0.4714842 | -0.1635135 | 0.1941239
0.4714736 | -0.1637359 | 0.1941239
0.4714629 | -0.1639584 | 0.1941239
0.4714523 | -0.1641808 | 0.1941239
0.4714481 | -0.1643283 | 0.1941239
0.4714502 | -0.1643034 | 0.1941239
0.4714595 | -0.164305 | 0.1941239
0.4714687 | -0.1643066 | 0.1941239
0.4714779 | -0.1643082 | 0.1941239
0.4714871 | -0.1643098 | 0.1941239
0.4715097 | -0.1643289 | 0.1941239
0.4715549 | -0.1643669 | 0.1939736
0.4715775 | -0.1643859 | 0.1939736
0.4715767 | -0.1643627 | 0.1939736
0.4715819 | -0.1642749 | 0.1939736
0.4715894 | -0.164257 | 0.1939736
0.4715969 | -0.164239 | 0.1939736
0.4716044 | -0.1642211 | 0.1939736
0.4716034 | -0.1642635 | 0.1939736
0.4716024 | -0.164306 | 0.1939736
0.4716014 | -0.1643484 | 0.1939736
0.4716004 | -0.1643908 | 0.1939736
0.4716039 | -0.1643967 | 0.1939736
0.4716074 | -0.1644026 | 0.1939736
0.4716109 | -0.1644084 | 0.1939736
0.4716144 | -0.1644143 | 0.1939736
0.4716094 | -0.1644153 | 0.1939736
0.4716044 | -0.1644164 | 0.1939736
0.4715944 | -0.1644185 | 0.1938234
0.4715934 | -0.1644056 | 0.1938234
0.4715925 | -0.1643927 | 0.1938234
0.4715916 | -0.1643798 | 0.1938234
0.4715907 | -0.1643669 | 0.1938234
0.4715907 | -0.1643593 | 0.1938234
0.4715907 | -0.1643517 | 0.1938234
0.4715907 | -0.164344 | 0.1938234
0.4715907 | -0.1643364 | 0.1938234
0.4715907 | -0.1644388 | 0.1938234
0.4715907 | -0.1645412 | 0.1938234
0.4715817 | -0.1648355 | 0.1938234
0.4715726 | -0.1649249 | 0.1938234
0.4715636 | -0.1650143 | 0.1938234
0.4715577 | -0.1650544 | 0.1951756
0.4715587 | -0.1650379 | 0.1936731
0.471564 | -0.1651763 | 0.1936731
0.4715692 | -0.1653147 | 0.1936731
0.4715745 | -0.1654531 | 0.1936731
0.4715797 | -0.1655915 | 0.1936731
0.4716991 | -0.1655142 | 0.1936731
0.4718185 | -0.165437 | 0.1936731
0.4719379 | -0.1653597 | 0.1936731
0.4720574 | -0.1652824 | 0.1936731
0.4721594 | -0.1652853 | 0.1936731
0.4722615 | -0.1652882 | 0.1936731
0.4723636 | -0.1652911 | 0.1936731
0.4724656 | -0.165294 | 0.1936731
0.4724682 | -0.1652975 | 0.1936731
0.4724707 | -0.165301 | 0.1936731
0.4724732 | -0.1653045 | 0.1936731
0.4724757 | -0.165308 | 0.1935229
0.4724899 | -0.1652979 | 0.1935229
0.472504 | -0.1652878 | 0.1935229
0.4725182 | -0.1652777 | 0.1935229
0.4725324 | -0.1652676 | 0.1935229
0.4722925 | -0.1653734 | 0.1935229
0.4720526 | -0.1654793 | 0.1935229
0.4718128 | -0.1655851 | 0.1935229
0.4715729 | -0.1656909 | 0.1935229
0.4715734 | -0.1656945 | 0.1935229
0.4715738 | -0.165698 | 0.1935229
0.4715742 | -0.1657015 | 0.1935229
0.4715746 | -0.165705 | 0.1935229
0.4715735 | -0.1656923 | 0.1935229
0.4715723 | -0.1656795 | 0.1935229
0.4715979 | -0.1656897 | 0.1933726
0.4717802 | -0.1656835 | 0.1933726
0.4719625 | -0.1656774 | 0.1933726
0.4721447 | -0.1656712 | 0.1933726
0.472327 | -0.165665 | 0.1933726
0.4721629 | -0.165648 | 0.1933726
0.4719989 | -0.165631 | 0.1933726
0.4718349 | -0.1656139 | 0.1933726
0.4716708 | -0.1655969 | 0.1933726
0.4713104 | -0.1656038 | 0.1933726
0.47095 | -0.1656107 | 0.1933726
0.4705896 | -0.1656177 | 0.1933726
0.4702293 | -0.1656246 | 0.1933726
0.4700583 | -0.1656279 | 0.1933726
0.4698874 | -0.1656313 | 0.1933726
0.4697165 | -0.1656346 | 0.1933726
0.4695456 | -0.165638 | 0.1933726
0.4698449 | -0.1656512 | 0.1932224
0.4699946 | -0.1656578 | 0.1932224
0.4701443 | -0.1656645 | 0.1932224
0.4702821 | -0.1656795 | 0.1932224
0.4704199 | -0.1656946 | 0.1932224
0.4705577 | -0.1657097 | 0.1932224
0.4706955 | -0.1657247 | 0.1932224
0.470623 | -0.1657152 | 0.1932224
0.4705506 | -0.1657057 | 0.1932224
0.4704781 | -0.1656962 | 0.1932224
0.4704057 | -0.1656867 | 0.1932224
0.4704092 | -0.1656786 | 0.1932224
0.4704128 | -0.1656704 | 0.1932224
0.4704164 | -0.1656623 | 0.1932224
0.4704199 | -0.1656541 | 0.1932224
0.470384 | -0.1655751 | 0.1932224
0.4703481 | -0.1654961 | 0.1932224
0.4703121 | -0.165417 | 0.1932224
0.4702762 | -0.165338 | 0.1932224
0.4702315 | -0.1651895 | 0.1930721
0.4700973 | -0.1647441 | 0.1930721
0.4700914 | -0.1647194 | 0.1930721
0.4700855 | -0.1646946 | 0.1930721
0.4700795 | -0.1646698 | 0.1930721
0.4700736 | -0.164645 | 0.1930721
0.4700736 | -0.164653 | 0.1930721
0.4700735 | -0.1646609 | 0.1930721
0.4700734 | -0.1646688 | 0.1930721
0.4700733 | -0.1646768 | 0.1930721
0.4701013 | -0.1646123 | 0.1930721
0.4701292 | -0.1645478 | 0.1930721
0.4701572 | -0.1644832 | 0.1930721
0.4701851 | -0.1644186 | 0.1930721
0.4701864 | -0.1646891 | 0.1930721
0.4701878 | -0.1649596 | 0.1936731
0.4701891 | -0.16523 | 0.1927716
0.4701905 | -0.1655004 | 0.1927716
0.4701894 | -0.1655175 | 0.1927716
0.4701883 | -0.1655346 | 0.1927716
0.4701873 | -0.1655517 | 0.1927716
0.4701862 | -0.1655688 | 0.1927716
0.4701561 | -0.165581 | 0.1927716
0.470096 | -0.1656053 | 0.1936731
0.4715068 | -0.1653739 | 0.1932224
0.472751 | -0.165263 | 0.1938234
0.4742787 | -0.1652003 | 0.1939736
0.4750426 | -0.1651672 | 0.1942741
0.4801538 | -0.1676389 | 0.2067449
0.4821805 | -0.1684285 | 0.2226715
0.481981 | -0.1684048 | 0.212154
0.4818736 | -0.1683633 | 0.2120037
0.4818586 | -0.168304 | 0.2105012
0.4811841 | -0.168244 | 0.2050922
0.4820526 | -0.1698176 | 0.1986314
0.4821505 | -0.1701041 | 0.1986314
0.4821774 | -0.170094 | 0.1986314
0.4822043 | -0.1700839 | 0.1986314
0.4822312 | -0.1700738 | 0.1986314
0.4819374 | -0.1703025 | 0.1983309
0.4818305 | -0.1703822 | 0.1983309
0.4823165 | -0.1701293 | 0.1981806
0.4824786 | -0.1700449 | 0.1981806
0.4824166 | -0.1700292 | 0.1981806
0.4823546 | -0.1700135 | 0.1981806
0.4822926 | -0.1699978 | 0.1981806
0.4822307 | -0.169982 | 0.1981806
0.4823531 | -0.1702351 | 0.1981806
0.4827203 | -0.1709943 | 0.1984811
0.4864821 | -0.171235 | 0.1987816
0.487736 | -0.1713152 | 0.1996831
0.4900552 | -0.1731451 | 0.1990821
0.4912148 | -0.17406 | 0.2005847
0.4925674 | -0.1752369 | 0.2092992
0.4927603 | -0.1754989 | 0.2077967
0.4924402 | -0.1763592 | 0.2201172
0.4945361 | -0.1775339 | 0.226578
0.4945989 | -0.1774843 | 0.225376
0.4946618 | -0.1774347 | 0.225376
0.4943655 | -0.1772509 | 0.211553
0.4939437 | -0.1771662 | 0.22177
0.4931003 | -0.1769963 | 0.2201172
0.4932559 | -0.1770476 | 0.2177132
0.4935134 | -0.1765791 | 0.2177132
0.4938038 | -0.175742 | 0.2148585
0.493949 | -0.1753234 | 0.2148585
0.4939414 | -0.1753356 | 0.2148585
0.4939338 | -0.1753477 | 0.2148585
0.4939263 | -0.1753599 | 0.2160605
0.4939187 | -0.175372 | 0.2160605
0.4939215 | -0.1754009 | 0.2160605
0.4939243 | -0.1754298 | 0.2160605
0.493927 | -0.1754587 | 0.2160605
0.4945487 | -0.1753357 | 0.2159102
0.4951676 | -0.1751838 | 0.2159102
0.4957865 | -0.175032 | 0.2159102
0.4964055 | -0.1748801 | 0.2162107
0.4962054 | -0.1750763 | 0.21576
0.4960053 | -0.1752724 | 0.21576
0.4958053 | -0.1754686 | 0.21576
0.4957905 | -0.1756865 | 0.21576
0.4959758 | -0.1757081 | 0.2156097
0.496161 | -0.1757297 | 0.2156097
0.4963462 | -0.1757513 | 0.2156097
0.4961557 | -0.1757724 | 0.2156097
0.4959652 | -0.1757935 | 0.2156097
0.4957747 | -0.1758145 | 0.2156097
0.4955842 | -0.1758354 | 0.2156097
0.49568 | -0.1757504 | 0.2156097
0.4958716 | -0.1755802 | 0.2154595
0.4959675 | -0.175495 | 0.2154595
0.495938 | -0.1755129 | 0.2154595
0.4959085 | -0.1755307 | 0.2154595
0.495879 | -0.1755484 | 0.2154595
0.4958495 | -0.1755659 | 0.2159102
0.4958247 | -0.1755361 | 0.2153092
0.4958123 | -0.1755212 | 0.2153092
0.4957999 | -0.1755063 | 0.2153092
0.4956556 | -0.175621 | 0.2153092
0.4955113 | -0.1757357 | 0.2153092
0.495367 | -0.1758504 | 0.2153092
0.4952227 | -0.175965 | 0.2153092
0.4950037 | -0.1758987 | 0.2153092
0.4947847 | -0.1758324 | 0.2153092
0.4945657 | -0.175766 | 0.2153092
0.4943467 | -0.1756997 | 0.2153092
0.4943429 | -0.1756843 | 0.2153092
0.494339 | -0.1756689 | 0.2153092
0.4943351 | -0.1756535 | 0.2153092
0.4943313 | -0.1756381 | 0.2153092
0.4943275 | -0.1755597 | 0.215159
0.4943238 | -0.1754813 | 0.215159
0.49432 | -0.1754029 | 0.215159
0.4943164 | -0.1753246 | 0.215159
0.4943206 | -0.1752106 | 0.215159
0.4943248 | -0.1750967 | 0.215159
0.494329 | -0.1749827 | 0.215159
0.4943332 | -0.1748688 | 0.215159
0.4943388 | -0.1750159 | 0.215159
0.4943443 | -0.1751631 | 0.215159
0.4943499 | -0.1753102 | 0.215159
0.4943555 | -0.1754573 | 0.215159
0.4941469 | -0.1754593 | 0.215159
0.4937298 | -0.175463 | 0.2150087
0.4935212 | -0.1754649 | 0.2150087
0.4934912 | -0.1754455 | 0.2150087
0.4934611 | -0.1754261 | 0.2150087
0.4934311 | -0.1754067 | 0.2150087
0.493401 | -0.1753873 | 0.2150087
0.4934146 | -0.1753908 | 0.2150087
0.4934282 | -0.1753943 | 0.2150087
0.4934418 | -0.1753978 | 0.2150087
0.4934554 | -0.1754013 | 0.2150087
0.4934554 | -0.1754013 | 0.2150087
0.4934554 | -0.1754013 | 0.2150087
0.4934554 | -0.1754013 | 0.2150087
0.4934554 | -0.1754013 | 0.2150087
0.4934554 | -0.1753991 | 0.2150087
0.4934554 | -0.1753969 | 0.2150087
0.4934554 | -0.1753947 | 0.2150087
0.4934554 | -0.1753925 | 0.2150087
0.4934547 | -0.1753946 | 0.2150087
0.4934541 | -0.1753967 | 0.2150087
0.4934535 | -0.1753988 | 0.2148585
0.4934528 | -0.1754009 | 0.2148585
0.493442 | -0.175282 | 0.2148585
0.4934312 | -0.1751632 | 0.2148585
0.4934204 | -0.1750444 | 0.2148585
0.4934096 | -0.1749255 | 0.2148585
0.4934296 | -0.1750424 | 0.2148585
0.4934496 | -0.1751594 | 0.2148585
0.4934696 | -0.1752763 | 0.2148585
0.4934897 | -0.1753932 | 0.2148585
0.4934917 | -0.1753742 | 0.2148585
0.4934936 | -0.1753552 | 0.2148585
0.4934956 | -0.1753362 | 0.2148585
0.4934976 | -0.1753172 | 0.2148585
0.4934954 | -0.1753882 | 0.2148585
0.4934933 | -0.175459 | 0.2148585
0.4934912 | -0.1755296 | 0.2148585
0.4934891 | -0.1756 | 0.2148585
0.4935964 | -0.1756122 | 0.2148585
0.4937038 | -0.1756244 | 0.2148585
0.4938112 | -0.1756366 | 0.2148585
0.4939185 | -0.1756489 | 0.2148585
0.4938608 | -0.175654 | 0.2148585
0.4937455 | -0.1756644 | 0.2147082
0.4936878 | -0.1756695 | 0.2147082
0.4936992 | -0.1756447 | 0.2147082
0.4937105 | -0.1756199 | 0.2147082
0.4937219 | -0.175595 | 0.2147082
0.4937332 | -0.1755702 | 0.2147082
0.493659 | -0.1755831 | 0.2147082
0.4935848 | -0.175596 | 0.2147082
0.4935106 | -0.175609 | 0.2147082
0.4934364 | -0.1756219 | 0.2147082
0.4934404 | -0.1756258 | 0.2147082
0.4934445 | -0.1756297 | 0.2147082
0.4934485 | -0.1756336 | 0.2147082
0.4934526 | -0.1756375 | 0.2147082
0.4934091 | -0.1756356 | 0.2147082
0.4933656 | -0.1756338 | 0.2147082
0.4933221 | -0.1756319 | 0.2147082
0.4932786 | -0.1756301 | 0.2147082
0.4932689 | -0.1756124 | 0.2147082
0.4932593 | -0.1755948 | 0.2147082
0.4932496 | -0.1755771 | 0.2147082
0.49324 | -0.1755595 | 0.2147082
0.4932352 | -0.175567 | 0.214558
0.4932305 | -0.1755746 | 0.214558
0.4932257 | -0.1755822 | 0.214558
0.493221 | -0.1755898 | 0.214558
0.4932434 | -0.1755998 | 0.214558
0.4932659 | -0.1756097 | 0.214558
0.4932883 | -0.1756196 | 0.214558
0.4933107 | -0.1756295 | 0.214558
0.4933138 | -0.1755186 | 0.214558
0.4933169 | -0.1754077 | 0.214558
0.49332 | -0.1752967 | 0.214558
0.4933231 | -0.1751858 | 0.214558
0.4933158 | -0.1751755 | 0.214558
0.4933084 | -0.1751653 | 0.214558
0.4933011 | -0.1751551 | 0.214558
0.4932798 | -0.175304 | 0.214558
0.4932728 | -0.1753837 | 0.214558
0.4932735 | -0.1752306 | 0.2144077
0.4932812 | -0.1749978 | 0.2144077
0.4932888 | -0.1747651 | 0.2144077
0.4932965 | -0.1745324 | 0.2144077
0.4932941 | -0.1745179 | 0.2144077
0.4932917 | -0.1745034 | 0.2144077
0.4932893 | -0.174489 | 0.2144077
0.4932869 | -0.1744745 | 0.2144077
0.4932748 | -0.1744589 | 0.2144077
0.4932626 | -0.1744433 | 0.2144077
0.4932504 | -0.1744277 | 0.2144077
0.4932383 | -0.1744121 | 0.2144077
0.4933781 | -0.1744308 | 0.2144077
0.4935179 | -0.1744496 | 0.2144077
0.4936577 | -0.1744683 | 0.2144077
0.4937975 | -0.174487 | 0.2144077
0.4938017 | -0.1744807 | 0.2144077
0.4938059 | -0.1744745 | 0.2144077
0.4938101 | -0.1744682 | 0.2142575
0.4938143 | -0.174462 | 0.2142575
0.4938143 | -0.1744409 | 0.2142575
0.4938143 | -0.1744198 | 0.2142575
0.4938143 | -0.1743988 | 0.2142575
0.4938143 | -0.1743777 | 0.2142575
0.4938288 | -0.1743782 | 0.2142575
0.4938432 | -0.1743787 | 0.2142575
0.4938577 | -0.1743792 | 0.2142575
0.4938721 | -0.1743797 | 0.2142575
0.49388 | -0.1743828 | 0.2142575
0.4938878 | -0.1743859 | 0.2142575
0.4938957 | -0.174389 | 0.2142575
0.4939035 | -0.1743921 | 0.2142575
0.4935452 | -0.1743856 | 0.2142575
0.4931869 | -0.174379 | 0.2142575
0.4928285 | -0.1743724 | 0.2142575
0.4924702 | -0.1743659 | 0.2141072
0.4924509 | -0.1743653 | 0.2141072
0.4924317 | -0.1743648 | 0.2141072
0.4924124 | -0.1743642 | 0.2141072
0.492726 | -0.1746123 | 0.2147082
0.4930589 | -0.1748609 | 0.2138067
0.4933918 | -0.1751095 | 0.2138067
0.4937246 | -0.1753582 | 0.2138067
0.4937247 | -0.1753582 | 0.2138067
0.4937248 | -0.1753582 | 0.2136565
0.4937248 | -0.1753582 | 0.2136565
0.493725 | -0.175366 | 0.2136565
0.4937252 | -0.1753739 | 0.2138067
0.4937255 | -0.1753817 | 0.2138067
0.4937256 | -0.1753829 | 0.2138067
0.4937254 | -0.1753763 | 0.2138067
0.4937253 | -0.1753697 | 0.2138067
0.4937252 | -0.1753631 | 0.2138067
0.4940777 | -0.1753552 | 0.2138067
0.4944302 | -0.1753473 | 0.2138067
0.4947827 | -0.1753394 | 0.2136565
0.4951352 | -0.1753315 | 0.2136565
0.495705 | -0.1754033 | 0.2136565
0.4962748 | -0.1754745 | 0.2138067
0.4974145 | -0.1756148 | 0.2138067
0.4987489 | -0.1751362 | 0.2138067
0.5014176 | -0.1741789 | 0.2225213
0.502752 | -0.1737002 | 0.2195162
0.5025966 | -0.1746482 | 0.2228218
0.502519 | -0.1751221 | 0.2225213
0.5026273 | -0.1754299 | 0.2318368
0.5027208 | -0.1753469 | 0.2318368
0.5030519 | -0.1752573 | 0.2387483
0.503526 | -0.1752442 | 0.2387483
0.5037631 | -0.1752376 | 0.2381473
0.5036292 | -0.1752733 | 0.2387483
0.5034953 | -0.1753089 | 0.2375463
0.503449 | -0.1750978 | 0.2336398
0.5035597 | -0.1749558 | 0.2402508
0.5037583 | -0.1752607 | 0.2303343
0.5036693 | -0.1761347 | 0.2297333
0.5034923 | -0.1765607 | 0.2297333
0.5033153 | -0.1769868 | 0.229583
0.5031383 | -0.1774128 | 0.229583
0.5032755 | -0.1772619 | 0.229583
0.5034127 | -0.1771109 | 0.229583
0.5035499 | -0.17696 | 0.229583
0.5036978 | -0.1765406 | 0.2304845
0.5037085 | -0.1762722 | 0.2304845
0.5037193 | -0.1760038 | 0.2304845
0.50373 | -0.1757353 | 0.2310855
0.5037565 | -0.1756963 | 0.2312358
0.5037829 | -0.1756572 | 0.2312358
0.5038093 | -0.1756181 | 0.2312358
0.5068868 | -0.1776244 | 0.2298835
0.5077637 | -0.1779853 | 0.2310855
0.5086405 | -0.1783463 | 0.230785
0.5106346 | -0.1798217 | 0.2396498
0.5108748 | -0.1805752 | 0.2393493
0.5113552 | -0.1820817 | 0.227179
0.5129234 | -0.1829794 | 0.2459604
0.5137075 | -0.1834282 | 0.2453594
0.5144917 | -0.1838769 | 0.2486649
0.5151859 | -0.1845222 | 0.2486649
0.5157052 | -0.1843788 | 0.2525714
0.5155303 | -0.1835898 | 0.2540739
0.5153554 | -0.1828002 | 0.2540739
0.5151805 | -0.18201 | 0.2549754
0.5149916 | -0.182015 | 0.2549754
0.5166922 | -0.1805036 | 0.2431056
0.5166427 | -0.1803714 | 0.2551256
0.5164942 | -0.1799744 | 0.2477634
0.5165835 | -0.1806177 | 0.2417533
0.5164827 | -0.1806477 | 0.2411523
0.5166482 | -0.180716 | 0.2411523
0.5168138 | -0.1807842 | 0.2411523
0.5169794 | -0.1808523 | 0.2411523
0.5171451 | -0.1809204 | 0.2411523
0.5171586 | -0.1810589 | 0.2411523
0.5171721 | -0.1811973 | 0.2411523
0.5171856 | -0.1813358 | 0.2411523
0.5171991 | -0.1814743 | 0.2411523
0.5171116 | -0.1814616 | 0.2411523
0.5170241 | -0.1814489 | 0.2411523
0.5169366 | -0.1814361 | 0.2411523
0.5168492 | -0.1814234 | 0.2411523
0.5164316 | -0.1816036 | 0.2411523
0.5146482 | -0.1817837 | 0.2411523
0.5144711 | -0.1816634 | 0.2411523
0.5145444 | -0.1814616 | 0.2411523
0.5146177 | -0.1812598 | 0.2411523
0.514691 | -0.181058 | 0.2411523
0.5147858 | -0.1811944 | 0.2410021
0.5148073 | -0.1815328 | 0.2410021
0.5148288 | -0.1818712 | 0.2410021
0.5148503 | -0.1822096 | 0.2410021
0.5150958 | -0.1824753 | 0.2410021
0.5153413 | -0.1827411 | 0.2410021
0.5155868 | -0.1830069 | 0.2410021
0.5158323 | -0.1832727 | 0.2410021
0.5160045 | -0.1832089 | 0.2410021
0.5161767 | -0.183145 | 0.2410021
0.5163489 | -0.1830812 | 0.2410021
0.5165216 | -0.1832897 | 0.2408518
0.5165222 | -0.1835621 | 0.2408518
0.5165228 | -0.1838344 | 0.2408518
0.5165233 | -0.1841066 | 0.2408518
0.5165389 | -0.1841078 | 0.2408518
0.5165545 | -0.1841091 | 0.2408518
0.5165701 | -0.1841104 | 0.2408518
0.5165857 | -0.1841116 | 0.2408518
0.5166105 | -0.1841237 | 0.2408518
0.5166353 | -0.1841358 | 0.2408518
0.5166601 | -0.1841479 | 0.2408518
0.5166849 | -0.18416 | 0.2408518
0.5166954 | -0.1841475 | 0.2408518
0.5167163 | -0.1841223 | 0.2407016
0.5167267 | -0.1841098 | 0.2407016
0.5165356 | -0.1840588 | 0.2407016
0.5163445 | -0.1840077 | 0.2407016
0.5161534 | -0.1839564 | 0.2407016
0.5159623 | -0.183905 | 0.2407016
0.5158451 | -0.1838991 | 0.2407016
0.5157278 | -0.1838932 | 0.2407016
0.5156106 | -0.1838873 | 0.2407016
0.5154934 | -0.1838814 | 0.2407016
0.515487 | -0.1838866 | 0.2407016
0.5154806 | -0.1838918 | 0.2407016
0.5154742 | -0.183897 | 0.2407016
0.5154678 | -0.1839022 | 0.2407016
0.5155074 | -0.1838931 | 0.2407016
0.5155868 | -0.183875 | 0.2405513
0.5156265 | -0.1838659 | 0.2405513
0.5159435 | -0.1838725 | 0.2405513
0.5162606 | -0.183879 | 0.2405513
0.5165778 | -0.1838856 | 0.2405513
0.5168949 | -0.1838921 | 0.2405513
0.516803 | -0.1836876 | 0.2405513
0.5167111 | -0.183483 | 0.2405513
0.5166193 | -0.1832784 | 0.2405513
0.5165274 | -0.1830738 | 0.2405513
0.5165274 | -0.183073 | 0.2405513
0.5165274 | -0.1830722 | 0.2405513
0.5165274 | -0.1830714 | 0.2405513
0.5165274 | -0.1830705 | 0.2405513
0.5164999 | -0.1830683 | 0.2405513
0.5164724 | -0.183066 | 0.2405513
0.516445 | -0.1830637 | 0.2405513
0.5164175 | -0.1830614 | 0.2405513
0.5166138 | -0.1830953 | 0.2405513
0.51681 | -0.1831293 | 0.2405513
0.5170063 | -0.1831632 | 0.2404011
0.5172026 | -0.1831971 | 0.2404011
0.5172204 | -0.1831128 | 0.2404011
0.5172381 | -0.1830285 | 0.2404011
0.5172559 | -0.1829441 | 0.2404011
0.5172737 | -0.1828596 | 0.2404011
0.5172919 | -0.1828263 | 0.2402508
0.5172979 | -0.1828153 | 0.2402508
0.5172916 | -0.1828134 | 0.2402508
0.5172853 | -0.1828115 | 0.2402508
0.517279 | -0.1828096 | 0.2402508
0.5172727 | -0.1828077 | 0.2402508
0.5172814 | -0.1828111 | 0.2402508
0.51729 | -0.1828142 | 0.2402508
0.5172987 | -0.1828171 | 0.2402508
0.5173074 | -0.1828198 | 0.2402508
0.5173074 | -0.1828518 | 0.2402508
0.5173074 | -0.1828837 | 0.2402508
0.5173074 | -0.1829156 | 0.2402508
0.5173074 | -0.1829476 | 0.2402508
0.5173074 | -0.1830504 | 0.2401006
0.5173074 | -0.1831533 | 0.2401006
0.5173074 | -0.1832561 | 0.2401006
0.5173074 | -0.183359 | 0.2401006
0.5172745 | -0.1833646 | 0.2401006
0.5172416 | -0.1833703 | 0.2401006
0.5172087 | -0.1833759 | 0.2401006
0.5171758 | -0.1833815 | 0.2401006
0.5171731 | -0.1833839 | 0.2401006
0.5171649 | -0.1833254 | 0.2399503
0.5171649 | -0.1832926 | 0.2399503
0.5171649 | -0.1832598 | 0.2399503
0.5171663 | -0.1830493 | 0.2399503
0.5171677 | -0.1828385 | 0.2399503
0.5171691 | -0.1826275 | 0.2399503
0.5171704 | -0.1824163 | 0.2399503
0.5171608 | -0.1824905 | 0.2399503
0.5171512 | -0.1825647 | 0.2399503
0.5171415 | -0.1826389 | 0.2399503
0.5171319 | -0.1827131 | 0.2399503
0.516267 | -0.1833181 | 0.2399503
0.5154021 | -0.1839232 | 0.2399503
0.5145373 | -0.1845281 | 0.2399503
0.5136724 | -0.185133 | 0.2399503
0.5134259 | -0.1851339 | 0.2399503
0.512933 | -0.1851357 | 0.2398001
0.5126865 | -0.1851367 | 0.2398001
0.5127939 | -0.1850316 | 0.2398001
0.5129013 | -0.1849265 | 0.2398001
0.5130087 | -0.1848214 | 0.2398001
0.5131161 | -0.1847163 | 0.2398001
0.5131227 | -0.1846679 | 0.2398001
0.5131292 | -0.1846195 | 0.2398001
0.5131358 | -0.1845711 | 0.2398001
0.5131424 | -0.1845227 | 0.2398001
0.513139 | -0.1844663 | 0.2398001
0.5131356 | -0.18441 | 0.2398001
0.5131322 | -0.1843537 | 0.2398001
0.5132498 | -0.1842727 | 0.2398001
0.5133104 | -0.1842603 | 0.2398001
0.5134292 | -0.1843686 | 0.2398001
0.5134873 | -0.1844892 | 0.2394996
0.5135454 | -0.1846097 | 0.2402508
0.5136036 | -0.1847301 | 0.2402508
0.5136759 | -0.1847042 | 0.2390488
0.513712 | -0.1846908 | 0.2399503
0.5137482 | -0.1846772 | 0.2388986
0.5134257 | -0.1848607 | 0.2393493
0.5132569 | -0.1848935 | 0.2393493
0.513088 | -0.1849263 | 0.2394996
0.513127 | -0.1849156 | 0.2394996
0.513166 | -0.184905 | 0.2394996
0.513205 | -0.1848943 | 0.2394996
0.513244 | -0.1848837 | 0.2394996
0.5132365 | -0.184914 | 0.2394996
0.513229 | -0.1849441 | 0.2394996
0.5132216 | -0.184974 | 0.2394996
0.5132245 | -0.1849899 | 0.2393493
0.5132349 | -0.1849759 | 0.2393493
0.5132453 | -0.1849617 | 0.2393493
0.5132543 | -0.1849327 | 0.2393493
0.5132529 | -0.1849182 | 0.2399503
0.5132501 | -0.1848891 | 0.2388986
0.5132493 | -0.184909 | 0.2402508
0.5132485 | -0.1849289 | 0.2402508
0.5132477 | -0.1849489 | 0.2381473
0.5132469 | -0.1849688 | 0.2382976
0.5132469 | -0.184659 | 0.2381473
0.5132469 | -0.1840393 | 0.2385981
0.5132469 | -0.1837295 | 0.2385981
0.5132518 | -0.1838625 | 0.2382976
0.5132567 | -0.1839956 | 0.2382976
0.5132616 | -0.1841286 | 0.2382976
0.5132665 | -0.1842616 | 0.2382976
0.5138914 | -0.1845463 | 0.2382976
0.5145162 | -0.1848309 | 0.2382976
0.5151411 | -0.1851156 | 0.2382976
0.515766 | -0.1854003 | 0.2382976
0.5165084 | -0.1856711 | 0.2382976
0.5179932 | -0.1862127 | 0.2382976
0.5187356 | -0.1864834 | 0.2384478
0.519631 | -0.1868186 | 0.2384478
0.522974 | -0.1875994 | 0.2549754
0.5236307 | -0.1873749 | 0.2480639
0.5242875 | -0.1871504 | 0.2540739
0.5249443 | -0.1869258 | 0.2540739
0.5245337 | -0.1870193 | 0.2540739
0.5233026 | -0.1872958 | 0.2635397
0.5229169 | -0.1874425 | 0.2635397
0.5225314 | -0.1875892 | 0.2650422
0.5221462 | -0.187736 | 0.2635397
0.5216234 | -0.187661 | 0.2627884
0.5215777 | -0.1875869 | 0.2582809
0.5232365 | -0.1874598 | 0.2549754
0.5226143 | -0.187227 | 0.2564779
0.5225362 | -0.186823 | 0.2570789
0.5228693 | -0.1870246 | 0.2579804
0.5232025 | -0.1872263 | 0.2572292
0.534078 | -0.1911101 | 0.2612859
0.5352523 | -0.1915376 | 0.277513
0.5355109 | -0.1919218 | 0.2815698
0.5332489 | -0.192284 | 0.2730055
0.5330265 | -0.1921544 | 0.2820205
0.5332551 | -0.1930053 | 0.2683477
0.5333392 | -0.1923381 | 0.2683477
0.5333597 | -0.1919936 | 0.2674462
0.5333803 | -0.1916492 | 0.2686482
0.533401 | -0.1913048 | 0.2687985
0.5333127 | -0.1912444 | 0.2687985
0.5332244 | -0.1911839 | 0.2687985
0.5331361 | -0.1911235 | 0.2686482
0.5330479 | -0.1910631 | 0.2686482
0.5337951 | -0.1899104 | 0.268498
0.5338499 | -0.1900093 | 0.2681975
0.5338559 | -0.1899934 | 0.2563277
0.533862 | -0.1899774 | 0.2683477
0.533868 | -0.1899614 | 0.2683477
0.533874 | -0.1899455 | 0.2563277
0.5339142 | -0.190106 | 0.2563277
0.5339545 | -0.1902666 | 0.2561774
0.5339948 | -0.1904271 | 0.2561774
0.5340431 | -0.1905932 | 0.2687985
0.534051 | -0.1905987 | 0.267897
0.5340589 | -0.1906042 | 0.267897
0.5340667 | -0.1906096 | 0.267897
0.5341145 | -0.1906305 | 0.267897
0.5341622 | -0.1906514 | 0.267897
0.53421 | -0.1906723 | 0.267897
0.5342577 | -0.1906931 | 0.267897
0.5341937 | -0.1907076 | 0.267897
0.5340017 | -0.190751 | 0.267897
0.5340118 | -0.1907483 | 0.267897
0.5340219 | -0.1907456 | 0.267897
0.534032 | -0.190743 | 0.267897
0.5340421 | -0.1907403 | 0.267897
0.5337462 | -0.1900639 | 0.267897
0.5327783 | -0.1882793 | 0.267897
0.532615 | -0.1887749 | 0.2677467
0.5325334 | -0.1890226 | 0.2677467
0.5324423 | -0.1891777 | 0.2677467
0.5323513 | -0.1893327 | 0.2677467
0.5322603 | -0.1894878 | 0.2677467
0.5321693 | -0.1896428 | 0.2677467
0.5323112 | -0.1895293 | 0.2647417
0.5324531 | -0.1894157 | 0.2675965
0.5325951 | -0.1893021 | 0.2675965
0.5327372 | -0.1891884 | 0.2675965
0.5323967 | -0.1892672 | 0.2675965
0.5320562 | -0.1893459 | 0.2675965
0.5317158 | -0.1894246 | 0.2675965
0.5313753 | -0.1895034 | 0.2675965
0.5313038 | -0.1894787 | 0.2675965
0.5312324 | -0.1894539 | 0.2675965
0.5311611 | -0.1894292 | 0.2675965
0.5310899 | -0.1894045 | 0.2675965
0.5310125 | -0.18938 | 0.2675965
0.5309352 | -0.1893555 | 0.2675965
0.5308579 | -0.189331 | 0.2675965
0.5307536 | -0.1893071 | 0.2674462
0.5307265 | -0.1893078 | 0.2674462
0.5306995 | -0.1893085 | 0.2674462
0.5306725 | -0.1893092 | 0.2674462
0.5307001 | -0.1893106 | 0.2674462
0.5307278 | -0.1893121 | 0.2674462
0.5307554 | -0.1893136 | 0.2674462
0.5307831 | -0.189315 | 0.2674462
0.5307801 | -0.1893055 | 0.2674462
0.5307772 | -0.189296 | 0.2674462
0.5307742 | -0.1892865 | 0.2674462
0.5307712 | -0.189277 | 0.2674462
0.5307858 | -0.1892766 | 0.2674462
0.5308004 | -0.1892762 | 0.2674462
0.5308149 | -0.1892758 | 0.2674462
0.5308295 | -0.1892755 | 0.2674462
0.530826 | -0.1892677 | 0.2674462
0.5308224 | -0.1892599 | 0.267296
0.5308189 | -0.1892521 | 0.267296
0.5308153 | -0.1892443 | 0.267296
0.5308077 | -0.1891749 | 0.267296
0.5308002 | -0.1891055 | 0.267296
0.5307926 | -0.1890362 | 0.267296
0.5307851 | -0.1889668 | 0.267296
0.5314237 | -0.1893395 | 0.267296
0.5320629 | -0.1897122 | 0.267296
0.5327026 | -0.1900849 | 0.267296
0.533343 | -0.1904576 | 0.267296
0.5333391 | -0.1904576 | 0.267296
0.5333352 | -0.1904576 | 0.267296
0.5333314 | -0.1904575 | 0.267296
0.5333275 | -0.1904575 | 0.267296
0.5333169 | -0.1904047 | 0.267296
0.5333064 | -0.1903519 | 0.267296
0.5332958 | -0.190299 | 0.267296
0.5332852 | -0.1902461 | 0.267296
0.5332677 | -0.1902178 | 0.267296
0.5332504 | -0.1901895 | 0.267296
0.5332332 | -0.1901612 | 0.2671457
0.5332162 | -0.1901328 | 0.2671457
0.5332011 | -0.190195 | 0.2671457
0.5331862 | -0.1902572 | 0.2671457
0.5331714 | -0.1903194 | 0.2671457
0.5331568 | -0.1903816 | 0.2671457
0.53311 | -0.1903645 | 0.2671457
0.5330632 | -0.1903473 | 0.2671457
0.5330164 | -0.1903301 | 0.2671457
0.5329696 | -0.1903129 | 0.2671457
0.5329599 | -0.1903164 | 0.2671457
0.5329501 | -0.1903199 | 0.2671457
0.5329403 | -0.1903234 | 0.2671457
0.5329306 | -0.1903269 | 0.2671457
0.5329204 | -0.1904266 | 0.2671457
0.5329102 | -0.1905263 | 0.2669955
0.5329 | -0.190626 | 0.2669955
0.5328898 | -0.1907256 | 0.2669955
0.5328835 | -0.1908871 | 0.2669955
0.5328773 | -0.1910486 | 0.2669955
0.5328711 | -0.1912102 | 0.2669955
0.5328648 | -0.1913717 | 0.2669955
0.5328321 | -0.1913672 | 0.2669955
0.5327993 | -0.1913626 | 0.2669955
0.5327665 | -0.1913581 | 0.2669955
0.5327338 | -0.1913536 | 0.2660939
0.5325401 | -0.1913179 | 0.2660939
0.5323463 | -0.1912822 | 0.2660939
0.5321526 | -0.1912466 | 0.2669955
0.5319589 | -0.1912109 | 0.2669955
0.5321618 | -0.1911089 | 0.2669955
0.5325677 | -0.1909047 | 0.2668452
0.5327706 | -0.1908026 | 0.2668452
0.5327896 | -0.1907554 | 0.2668452
0.5328087 | -0.1907082 | 0.2668452
0.5328278 | -0.190661 | 0.2668452
0.5328468 | -0.1906138 | 0.2668452
0.5328403 | -0.1905795 | 0.2668452
0.5328337 | -0.1905451 | 0.2668452
0.5326141 | -0.1904924 | 0.2668452
0.5325108 | -0.1905005 | 0.2668452
0.5324075 | -0.1905086 | 0.2668452
0.5324194 | -0.1905418 | 0.2668452
0.5324312 | -0.190575 | 0.266695
0.5324431 | -0.1906082 | 0.266695
0.5324549 | -0.1906413 | 0.266695
0.5324379 | -0.1907098 | 0.266695
0.5324209 | -0.1907782 | 0.266695
0.5324039 | -0.1908467 | 0.266695
0.5323869 | -0.1909151 | 0.266695
0.5323981 | -0.1909161 | 0.266695
0.5325453 | -0.1909204 | 0.266695
0.5325336 | -0.1909241 | 0.2665447
0.5325277 | -0.190926 | 0.2665447
0.532533 | -0.1909186 | 0.2665447
0.5325382 | -0.1909112 | 0.2665447
0.5325435 | -0.1909039 | 0.2665447
0.5325488 | -0.1908965 | 0.2665447
0.5325645 | -0.1909921 | 0.2665447
0.5325803 | -0.1910877 | 0.2665447
0.5325962 | -0.1911833 | 0.2665447
0.5326121 | -0.1912789 | 0.2665447
0.5325026 | -0.1911251 | 0.2665447
0.5323932 | -0.1909712 | 0.2665447
0.5322838 | -0.1908174 | 0.2665447
0.5321744 | -0.1906635 | 0.2665447
0.5324885 | -0.1906001 | 0.2665447
0.5328025 | -0.1905368 | 0.2665447
0.5331165 | -0.1904734 | 0.2665447
0.5338647 | -0.1905191 | 0.2665447
0.5342989 | -0.1906282 | 0.2665447
0.5347332 | -0.1907373 | 0.266695
0.5351675 | -0.1908464 | 0.2582809
0.5360406 | -0.1915333 | 0.2665447
0.5377867 | -0.1929065 | 0.2560272
0.5391478 | -0.1939219 | 0.285326
0.5396359 | -0.1942509 | 0.27571
0.5401239 | -0.1945798 | 0.28172
0.5406119 | -0.1949087 | 0.28172
0.5405157 | -0.1952215 | 0.2967451
0.5404194 | -0.1955341 | 0.2967451
0.5402269 | -0.1961587 | 0.2971958
0.5400355 | -0.1962773 | 0.2971958
0.5396531 | -0.1965146 | 0.2971958
0.5380313 | -0.1966411 | 0.2941908
0.5375546 | -0.1966428 | 0.2941908
0.537963 | -0.1962603 | 0.2986983
0.5383713 | -0.1958778 | 0.2911858
0.5387797 | -0.1954953 | 0.2911858
0.5391911 | -0.1950851 | 0.2860773
0.5391927 | -0.1950709 | 0.2860773
0.5391942 | -0.1950567 | 0.2856265
0.5392187 | -0.1944018 | 0.285927
0.5392431 | -0.1937469 | 0.2857768
0.5392676 | -0.193092 | 0.2857768
0.5389873 | -0.1931138 | 0.2856265
0.538835 | -0.1934522 | 0.2856265
0.5386827 | -0.1937905 | 0.2856265
0.5435017 | -0.1970545 | 0.287129
0.5451384 | -0.1972553 | 0.287129
0.5467752 | -0.1974561 | 0.287129
0.5484122 | -0.1976568 | 0.2880305
0.5500494 | -0.1978576 | 0.287129
0.550459 | -0.1975692 | 0.2965948
0.552426 | -0.1981149 | 0.3153762
0.5529075 | -0.1990043 | 0.3128219
0.5533434 | -0.199265 | 0.3195832
0.5532081 | -0.1987664 | 0.3195832
0.5530729 | -0.1982678 | 0.3195832
0.5530594 | -0.1982599 | 0.3198837
0.5530458 | -0.198252 | 0.3189822
0.5531734 | -0.1987338 | 0.3159772
0.5532042 | -0.1990342 | 0.3099671
0.5530804 | -0.1988374 | 0.3129722
0.5529565 | -0.1986406 | 0.3137234
0.5530436 | -0.1984072 | 0.3063611
0.5531491 | -0.1983887 | 0.3059104
0.553264 | -0.1983547 | 0.3059104
0.5532672 | -0.1983495 | 0.3063611
0.5532729 | -0.1983384 | 0.3059104
0.5532757 | -0.1983329 | 0.3059104
0.5532785 | -0.1983273 | 0.3059104
0.5534457 | -0.1988929 | 0.3059104
0.5536129 | -0.199458 | 0.3057601
0.5537801 | -0.2000225 | 0.3063611
0.553508 | -0.2009742 | 0.3051591
0.5538217 | -0.200873 | 0.3051591
0.5544503 | -0.2006652 | 0.3050089
0.5544515 | -0.20066 | 0.3050089
0.5544527 | -0.2006548 | 0.3062109
0.5544539 | -0.2006495 | 0.3048586
0.5539583 | -0.2004894 | 0.3048586
0.5534627 | -0.2003293 | 0.3048586
0.5529671 | -0.2001691 | 0.3047084
0.5524715 | -0.200009 | 0.3048586
0.5524719 | -0.20002 | 0.3048586
0.5524722 | -0.2000309 | 0.3045581
0.5524726 | -0.2000419 | 0.3045581
0.552473 | -0.2000529 | 0.3045581
0.5524864 | -0.200047 | 0.3047084
0.5524998 | -0.200041 | 0.3044079
0.5525133 | -0.200035 | 0.3044079
0.5525267 | -0.2000291 | 0.3044079
0.5525355 | -0.2000405 | 0.3044079
0.5525444 | -0.200052 | 0.3042576
0.5525532 | -0.2000635 | 0.3042576
0.5525621 | -0.200075 | 0.3042576
0.5524581 | -0.1996689 | 0.3041074
0.5524061 | -0.1994658 | 0.3041074
0.5523541 | -0.1992627 | 0.3041074
0.5523906 | -0.199249 | 0.3041074
0.5524272 | -0.1992353 | 0.3041074
0.552464 | -0.1992216 | 0.3041074
0.5525009 | -0.199208 | 0.3041074
0.5525541 | -0.1993298 | 0.3041074
0.5526073 | -0.1994515 | 0.3041074
0.5526607 | -0.1995732 | 0.3048586
0.5527141 | -0.1996947 | 0.3039571
0.5527168 | -0.1996619 | 0.3039571
0.552722 | -0.1995964 | 0.3039571
0.5527247 | -0.1995636 | 0.3039571
0.5526057 | -0.1999996 | 0.3036566
0.5525885 | -0.2002015 | 0.3036566
0.5525489 | -0.2006048 | 0.3036566
0.5525384 | -0.2006035 | 0.3035064
0.5525332 | -0.2006028 | 0.3035064
0.5524325 | -0.2009203 | 0.3035064
0.5523317 | -0.2012377 | 0.3035064
0.5521173 | -0.2017869 | 0.3033561
0.5521043 | -0.2017014 | 0.3033561
0.5520913 | -0.2016159 | 0.3033561
0.5520783 | -0.2015304 | 0.3033561
0.552079 | -0.2014391 | 0.3033561
0.5520811 | -0.201165 | 0.3033561
0.5520811 | -0.201216 | 0.3033561
0.5520811 | -0.2012669 | 0.3033561
0.5520811 | -0.2013179 | 0.3033561
0.5520811 | -0.2013688 | 0.3032059
0.5520811 | -0.2013694 | 0.3032059
0.5520811 | -0.20137 | 0.3032059
0.5520811 | -0.2013705 | 0.3032059
0.5520811 | -0.2013711 | 0.3032059
0.5520519 | -0.2013584 | 0.3032059
0.5519935 | -0.2013331 | 0.3032059
0.5519644 | -0.2013203 | 0.3030556
0.5519577 | -0.2012925 | 0.3030556
0.551951 | -0.2012648 | 0.3030556
0.5519443 | -0.201237 | 0.3029054
0.5519376 | -0.2012092 | 0.3029054
0.5521438 | -0.2012479 | 0.3029054
0.5521392 | -0.2012372 | 0.3029054
0.5521347 | -0.2012266 | 0.3029054
0.5521301 | -0.2012159 | 0.3027551
0.5521331 | -0.2012227 | 0.3027551
0.5521362 | -0.2012294 | 0.3027551
0.5521392 | -0.2012362 | 0.3027551
0.5521423 | -0.201243 | 0.3027551
0.5521189 | -0.2012221 | 0.3027551
0.5520955 | -0.2012012 | 0.3027551
0.5520722 | -0.2011802 | 0.3027551
0.5520489 | -0.2011593 | 0.3027551
0.5520469 | -0.2011687 | 0.3026049
0.5520459 | -0.2011734 | 0.3026049
0.552045 | -0.201178 | 0.3026049
0.5520415 | -0.2012106 | 0.3026049
0.552038 | -0.2012431 | 0.3026049
0.5520346 | -0.2012757 | 0.3026049
0.5520311 | -0.2013082 | 0.3026049
0.5520248 | -0.2012512 | 0.3024546
0.5520216 | -0.2012226 | 0.3024546
0.5520184 | -0.2011941 | 0.3024546
0.5520168 | -0.2011946 | 0.3024546
0.5520152 | -0.2011952 | 0.3024546
0.5520135 | -0.2011958 | 0.3024546
0.5520119 | -0.2011964 | 0.3023044
0.5520142 | -0.2011832 | 0.3023044
0.5520164 | -0.20117 | 0.3023044
0.5520187 | -0.2011569 | 0.3023044
0.5520209 | -0.2011437 | 0.3023044
0.5519994 | -0.2011668 | 0.3023044
0.5519779 | -0.2011898 | 0.3023044
0.5519564 | -0.2012128 | 0.3023044
0.5519349 | -0.2012358 | 0.3023044
0.5519203 | -0.2012622 | 0.3023044
0.5519059 | -0.2012887 | 0.3023044
0.5518706 | -0.2013488 | 0.3021541
0.5518639 | -0.2013561 | 0.3021541
0.5518572 | -0.2013633 | 0.3021541
0.5518505 | -0.2013706 | 0.3021541
0.5518474 | -0.2013716 | 0.3021541
0.5518443 | -0.2013726 | 0.3021541
0.5518412 | -0.2013736 | 0.3021541
0.5518381 | -0.2013745 | 0.3021541
0.5518381 | -0.2013745 | 0.3021541
0.5518382 | -0.2013745 | 0.3020039
0.5518344 | -0.2013745 | 0.3018536
0.5518325 | -0.2013745 | 0.3018536
0.5518306 | -0.2013745 | 0.3018536
0.5518301 | -0.2013977 | 0.3018536
0.5518296 | -0.2014209 | 0.3018536
0.5518291 | -0.2014441 | 0.3018536
0.5518285 | -0.2014673 | 0.3018536
0.5518791 | -0.2014518 | 0.3018536
0.5519296 | -0.2014363 | 0.3018536
0.5519801 | -0.2014208 | 0.3018536
0.5520306 | -0.2014053 | 0.3018536
0.5519919 | -0.2014078 | 0.3018536
0.5519533 | -0.2014102 | 0.3017034
0.5519146 | -0.2014126 | 0.3017034
0.551876 | -0.201415 | 0.3017034
0.5518982 | -0.2015933 | 0.3017034
0.5519204 | -0.2017715 | 0.3017034
0.5519427 | -0.2019497 | 0.3017034
0.5519649 | -0.2021279 | 0.3017034
0.5519648 | -0.2019766 | 0.3017034
0.5519647 | -0.2018253 | 0.3017034
0.5519646 | -0.2016739 | 0.3017034
0.5519645 | -0.2015226 | 0.3017034
0.5519653 | -0.2016717 | 0.3017034
0.551966 | -0.2018208 | 0.3015531
0.5519668 | -0.2019699 | 0.3015531
0.5519675 | -0.202119 | 0.3015531
0.5519471 | -0.2020732 | 0.3015531
0.5519268 | -0.2020274 | 0.3015531
0.5519065 | -0.2019817 | 0.3015531
0.5518861 | -0.2019359 | 0.3015531
0.5518858 | -0.2018991 | 0.3015531
0.5518854 | -0.2018624 | 0.3015531
0.551885 | -0.2018256 | 0.3015531
0.5518847 | -0.2017889 | 0.3015531
0.5518777 | -0.2017994 | 0.3015531
0.5518708 | -0.20181 | 0.3014029
0.5518638 | -0.2018206 | 0.3014029
0.5518568 | -0.2018312 | 0.3014029
0.5518612 | -0.2018195 | 0.3014029
0.5518655 | -0.2018077 | 0.3014029
0.5518698 | -0.201796 | 0.3014029
0.5518742 | -0.2017843 | 0.3012526
0.5518592 | -0.2017828 | 0.3012526
0.5518442 | -0.2017813 | 0.3012526
0.5518292 | -0.2017798 | 0.3012526
0.5518141 | -0.2017784 | 0.3012526
0.5518143 | -0.2017792 | 0.3012526
0.5518145 | -0.20178 | 0.3012526
0.5518147 | -0.2017808 | 0.3012526
0.5518149 | -0.2017816 | 0.3012526
0.5519002 | -0.2017965 | 0.3012526
0.5519854 | -0.2018113 | 0.3012526
0.5520707 | -0.2018262 | 0.3012526
0.5521559 | -0.2018411 | 0.3012526
0.5521666 | -0.201838 | 0.3012526
0.5521772 | -0.2018349 | 0.3012526
0.5521879 | -0.2018318 | 0.3012526
0.5521985 | -0.2018287 | 0.3012526
0.5520441 | -0.2018479 | 0.3015531
0.5519671 | -0.2018574 | 0.3015531
0.5541574 | -0.2017933 | 0.3006516
0.5545667 | -0.2017697 | 0.3006516
0.5573814 | -0.2019158 | 0.3138737
0.5612761 | -0.2033866 | 0.327246
0.5614865 | -0.2053637 | 0.3454263
0.5620132 | -0.203867 | 0.3395665
0.5616706 | -0.2038061 | 0.3388153
0.5605113 | -0.2038776 | 0.3317535
0.559431 | -0.2039868 | 0.3270957
0.5594491 | -0.2037198 | 0.326044
0.5594572 | -0.2038648 | 0.3237902
0.5593944 | -0.2047339 | 0.32364
0.559363 | -0.2051683 | 0.32364
0.5597969 | -0.2049973 | 0.32364
0.5602308 | -0.2048262 | 0.32364
0.5606647 | -0.2046551 | 0.3234897
0.5610987 | -0.204484 | 0.3234897
0.5605703 | -0.2042876 | 0.3234897
0.560042 | -0.2040912 | 0.3234897
0.5595138 | -0.2038947 | 0.3234897
0.5589855 | -0.2036982 | 0.3233395
0.5591191 | -0.203715 | 0.3233395
0.5592527 | -0.2037317 | 0.3233395
0.5593864 | -0.2037485 | 0.3233395
0.55952 | -0.2037652 | 0.3233395
0.5596415 | -0.2037879 | 0.323039
0.5597022 | -0.2037993 | 0.323039
0.559763 | -0.2038106 | 0.323039
0.5597926 | -0.2038085 | 0.323039
0.5598813 | -0.203802 | 0.3228887
0.5599084 | -0.2035864 | 0.3228887
0.5599355 | -0.2033707 | 0.3228887
0.5599897 | -0.2029395 | 0.3228887
0.560117 | -0.2032263 | 0.3219872
0.5602443 | -0.2035131 | 0.3225882
0.5603716 | -0.2037999 | 0.3225882
0.5604989 | -0.2040868 | 0.3225882
0.5605001 | -0.2040839 | 0.3227385
0.5605014 | -0.2040811 | 0.322438
0.5605026 | -0.2040783 | 0.322438
0.5605039 | -0.2040754 | 0.322438
0.5605031 | -0.2040759 | 0.322438
0.5605023 | -0.2040764 | 0.322438
0.5611795 | -0.20442 | 0.3222877
0.5618593 | -0.2047603 | 0.3222877
0.5618426 | -0.2047624 | 0.3222877
0.5618342 | -0.2047634 | 0.3221374
0.5618258 | -0.2047645 | 0.3221374
0.5618201 | -0.2047639 | 0.3221374
0.5618144 | -0.2047633 | 0.3221374
0.5618087 | -0.2047627 | 0.3221374
0.561803 | -0.2047621 | 0.3221374
0.5617956 | -0.2047632 | 0.3219872
0.5617881 | -0.2047642 | 0.3219872
0.5617669 | -0.2047828 | 0.3219872
0.5617648 | -0.2044985 | 0.3219872
0.5617669 | -0.2043481 | 0.3219872
0.561769 | -0.2041978 | 0.3219872
0.5617696 | -0.2040243 | 0.3218369
0.5617701 | -0.2038508 | 0.3218369
0.5617707 | -0.2036773 | 0.3218369
0.5617713 | -0.2035038 | 0.3218369
0.5617645 | -0.2040603 | 0.3216867
0.5617611 | -0.2043386 | 0.3216867
0.5617578 | -0.2046168 | 0.3216867
0.561754 | -0.2046203 | 0.3216867
0.5617502 | -0.2046238 | 0.3216867
0.5617464 | -0.2046273 | 0.3216867
0.5617425 | -0.2046308 | 0.3216867
0.5617585 | -0.2046239 | 0.3216867
0.5617745 | -0.2046171 | 0.3215364
0.5617904 | -0.2046102 | 0.3215364
0.5618064 | -0.2046033 | 0.3215364
0.5618168 | -0.2046059 | 0.3215364
0.5618273 | -0.2046085 | 0.3215364
0.5618378 | -0.2046111 | 0.3215364
0.5618482 | -0.2046137 | 0.3215364
0.5618124 | -0.2046182 | 0.3213862
0.5617944 | -0.2046205 | 0.3213862
0.5617765 | -0.2046228 | 0.3213862
0.5617512 | -0.2045868 | 0.3213862
0.561726 | -0.2045509 | 0.3213862
0.5617007 | -0.204515 | 0.3213862
0.5616754 | -0.204479 | 0.3213862
0.5616983 | -0.2045067 | 0.3213862
0.5617212 | -0.2045344 | 0.3212359
0.561744 | -0.2045621 | 0.3212359
0.5617669 | -0.2045898 | 0.3212359
0.561774 | -0.2045877 | 0.3212359
0.561781 | -0.2045856 | 0.3212359
0.5617881 | -0.2045835 | 0.3212359
0.5617951 | -0.2045814 | 0.3212359
0.561791 | -0.2045813 | 0.3212359
0.5617868 | -0.2045811 | 0.3212359
0.5617827 | -0.204581 | 0.3212359
0.5617786 | -0.2045808 | 0.3212359
0.5617669 | -0.2045845 | 0.3210857
0.561761 | -0.2045863 | 0.3210857
0.5617552 | -0.2045881 | 0.3210857
0.5617645 | -0.204589 | 0.3209354
0.5617739 | -0.2045899 | 0.3209354
0.5617832 | -0.2045907 | 0.3209354
0.5617926 | -0.2045916 | 0.3209354
0.5617978 | -0.2046011 | 0.3209354
0.5618029 | -0.2046106 | 0.3209354
0.5618081 | -0.2046201 | 0.3209354
0.5618132 | -0.2046295 | 0.3209354
0.5618326 | -0.2046187 | 0.3209354
0.561852 | -0.2046079 | 0.3209354
0.5618714 | -0.204597 | 0.3209354
0.5618908 | -0.2045862 | 0.3209354
0.5618908 | -0.2045867 | 0.3207852
0.5618908 | -0.2045873 | 0.3207852
0.5618908 | -0.2045878 | 0.3207852
0.5618908 | -0.2045884 | 0.3207852
0.5619431 | -0.2045953 | 0.3207852
0.5619953 | -0.2046022 | 0.3207852
0.5620476 | -0.2046091 | 0.3207852
0.5620999 | -0.204616 | 0.3207852
0.5620275 | -0.2042856 | 0.3207852
0.5619551 | -0.2039552 | 0.3207852
0.5618104 | -0.2032944 | 0.3206349
0.5618272 | -0.2033216 | 0.3206349
0.5618441 | -0.2033488 | 0.3206349
0.5618609 | -0.203376 | 0.3206349
0.5618778 | -0.2034032 | 0.3206349
0.5618824 | -0.20346 | 0.3204847
0.561887 | -0.2035169 | 0.3204847
0.5618916 | -0.2035737 | 0.3204847
0.5618962 | -0.2036306 | 0.3204847
0.5619097 | -0.2036306 | 0.3204847
0.5619231 | -0.2036306 | 0.3204847
0.5619365 | -0.2036306 | 0.3204847
0.5619499 | -0.2036306 | 0.3204847
0.5618349 | -0.2036566 | 0.3203344
0.5618294 | -0.2036883 | 0.3203344
0.5618239 | -0.20372 | 0.3203344
0.561815 | -0.2037189 | 0.3203344
0.5618062 | -0.2037178 | 0.3203344
0.5617886 | -0.2037156 | 0.3201842
0.5616579 | -0.2037499 | 0.3201842
0.5615273 | -0.2037842 | 0.3201842
0.5613967 | -0.2038184 | 0.3201842
0.561266 | -0.2038526 | 0.3201842
0.5605677 | -0.2038966 | 0.3198837
0.5602185 | -0.2039186 | 0.3198837
0.5598693 | -0.2039405 | 0.3198837
0.5600644 | -0.2039337 | 0.3198837
0.5602595 | -0.2039269 | 0.3198837
0.5606496 | -0.2039133 | 0.3195832
0.5603805 | -0.2039013 | 0.3195832
0.5601115 | -0.2038892 | 0.3195832
0.5598427 | -0.203877 | 0.3195832
0.563405 | -0.2048734 | 0.3213862
0.56389 | -0.2053027 | 0.3213862
0.5675349 | -0.2051819 | 0.327246
0.5687507 | -0.2051401 | 0.327246
0.5726131 | -0.2062308 | 0.3478303
0.5734756 | -0.2069184 | 0.3634564
0.5736266 | -0.2071114 | 0.3628554
0.574571 | -0.2082734 | 0.3451258
0.5743596 | -0.208336 | 0.3436233
0.5739729 | -0.2073728 | 0.3419705
0.5740417 | -0.207117 | 0.3419705
0.57408 | -0.2071959 | 0.3419705
0.5741183 | -0.2072747 | 0.3419705
0.5741951 | -0.2074324 | 0.3418203
0.5742927 | -0.2073424 | 0.3418203
0.5743415 | -0.2072975 | 0.3418203
0.5743903 | -0.2072525 | 0.3418203
0.5741848 | -0.2072735 | 0.3424213
0.574082 | -0.2072841 | 0.3415198
0.5739793 | -0.2072946 | 0.3415198
0.5739809 | -0.2072865 | 0.3415198
0.5739825 | -0.2072785 | 0.3415198
0.5739857 | -0.2072624 | 0.3413695
0.5739851 | -0.2072605 | 0.3413695
0.5739845 | -0.2072587 | 0.3413695
0.573984 | -0.2072569 | 0.3413695
0.5739834 | -0.207255 | 0.3413695
0.5739581 | -0.2072548 | 0.3413695
0.5739329 | -0.2072545 | 0.3413695
0.5734246 | -0.2071376 | 0.3412193
0.573336 | -0.2071535 | 0.3412193
0.5732474 | -0.2071693 | 0.3412193
0.5731759 | -0.2071607 | 0.341069
0.5731402 | -0.2071565 | 0.341069
0.5731044 | -0.2071522 | 0.341069
0.5730727 | -0.2072678 | 0.3409188
0.5729088 | -0.2072634 | 0.3409188
0.5727448 | -0.2072589 | 0.3409188
0.5724383 | -0.2071648 | 0.3409188
0.5721318 | -0.2070707 | 0.3409188
0.5718253 | -0.2069766 | 0.3407685
0.5715189 | -0.2068824 | 0.3407685
0.5714491 | -0.2068779 | 0.3407685
0.5713793 | -0.2068733 | 0.3407685
0.5713095 | -0.2068687 | 0.3407685
0.5712398 | -0.2068642 | 0.3407685
0.5711942 | -0.2068642 | 0.3407685
0.5711487 | -0.2068641 | 0.3407685
0.5710576 | -0.2068641 | 0.3407685
0.5706436 | -0.2068489 | 0.3406183
0.5704366 | -0.2068413 | 0.3406183
0.5702296 | -0.2068337 | 0.3406183
0.5700529 | -0.2068426 | 0.3406183
0.5698762 | -0.2068515 | 0.3406183
0.5696996 | -0.2068604 | 0.3406183
0.5695229 | -0.2068693 | 0.3406183
0.5695952 | -0.2068745 | 0.3406183
0.5696675 | -0.2068796 | 0.3406183
0.5697398 | -0.2068847 | 0.3406183
0.5698121 | -0.2068898 | 0.3406183
0.5698136 | -0.2068602 | 0.340468
0.5697409 | -0.2067117 | 0.3403178
0.5697515 | -0.2066877 | 0.3403178
0.5697621 | -0.2066636 | 0.3403178
0.5697726 | -0.2066396 | 0.3403178
0.5698535 | -0.2066356 | 0.3403178
0.5699344 | -0.2066315 | 0.3403178
0.5700962 | -0.2066235 | 0.3401675
0.5700927 | -0.2066326 | 0.3401675
0.5700893 | -0.2066417 | 0.3401675
0.5700858 | -0.2066508 | 0.3401675
0.5700823 | -0.2066599 | 0.3401675
0.5699116 | -0.2066488 | 0.3401675
0.5697409 | -0.2066376 | 0.3401675
0.5695702 | -0.2066263 | 0.3401675
0.5693994 | -0.206615 | 0.3401675
0.5692129 | -0.2066409 | 0.3401675
0.5690263 | -0.2066668 | 0.3401675
0.5686532 | -0.2067185 | 0.3400173
0.5690433 | -0.2067105 | 0.3400173
0.5694335 | -0.2067026 | 0.3400173
0.5698237 | -0.2066947 | 0.3400173
0.5702139 | -0.2066867 | 0.3400173
0.5702477 | -0.2066889 | 0.3400173
0.5702815 | -0.2066912 | 0.3400173
0.5704626 | -0.2066853 | 0.3400173
0.5705761 | -0.206675 | 0.339867
0.5705762 | -0.2066843 | 0.339867
0.5705763 | -0.2066935 | 0.339867
0.5705765 | -0.2067028 | 0.339867
0.5705766 | -0.206712 | 0.339867
0.570576 | -0.2067107 | 0.339867
0.5705755 | -0.2067094 | 0.339867
0.570575 | -0.2067081 | 0.339867
0.5705744 | -0.2067068 | 0.339867
0.5705641 | -0.2067212 | 0.339867
0.5705538 | -0.2067357 | 0.339867
0.5705332 | -0.2067645 | 0.3397168
0.5706136 | -0.2067579 | 0.3397168
0.5708786 | -0.2067037 | 0.3395665
0.5709023 | -0.2066694 | 0.3395665
0.570926 | -0.2066352 | 0.3395665
0.5709497 | -0.2066009 | 0.3395665
0.5710333 | -0.2066004 | 0.3395665
0.5711169 | -0.2065999 | 0.3395665
0.5712005 | -0.2065994 | 0.3395665
0.5712841 | -0.2065989 | 0.3395665
0.5712677 | -0.2065998 | 0.3395665
0.5712514 | -0.2066007 | 0.3395665
0.5712351 | -0.2066017 | 0.3395665
0.5712187 | -0.2066026 | 0.3395665
0.5710367 | -0.206615 | 0.3394163
0.5709457 | -0.2066212 | 0.3394163
0.5708537 | -0.2066212 | 0.3394163
0.5708527 | -0.2066151 | 0.3394163
0.5708518 | -0.2066089 | 0.3394163
0.570851 | -0.2066027 | 0.3394163
0.570905 | -0.206645 | 0.3394163
0.570959 | -0.2066874 | 0.3394163
0.5710131 | -0.2067297 | 0.3394163
0.5710672 | -0.2067721 | 0.3394163
0.5707609 | -0.2067721 | 0.339266
0.5704546 | -0.2067721 | 0.339266
0.5701483 | -0.2067721 | 0.339266
0.569842 | -0.2067721 | 0.339266
0.5701557 | -0.206769 | 0.339266
0.5710704 | -0.2067393 | 0.338064
0.5710696 | -0.2067268 | 0.338064
0.5710688 | -0.2067142 | 0.339266
0.571068 | -0.2067017 | 0.3391158
0.5710672 | -0.2066891 | 0.3391158
0.571068 | -0.2067098 | 0.3391158
0.5710688 | -0.2067304 | 0.3391158
0.5710696 | -0.2067511 | 0.3391158
0.5710704 | -0.2067718 | 0.3391158
0.570987 | -0.2067683 | 0.3391158
0.5709036 | -0.2067648 | 0.3391158
0.5708202 | -0.2067613 | 0.3391158
0.5707368 | -0.2067578 | 0.3391158
0.5707593 | -0.2067563 | 0.3391158
0.5708269 | -0.2067516 | 0.3389655
0.5709033 | -0.2067516 | 0.3389655
0.5709797 | -0.2067516 | 0.3389655
0.5710562 | -0.2067516 | 0.3389655
0.5711326 | -0.2067516 | 0.3389655
0.5711595 | -0.2067595 | 0.3389655
0.5711864 | -0.2067674 | 0.3389655
0.5712134 | -0.2067752 | 0.3389655
0.5712403 | -0.2067831 | 0.3389655
0.5712403 | -0.2067831 | 0.3389655
0.5712403 | -0.206783 | 0.3389655
0.5712403 | -0.206783 | 0.3388153
0.5718867 | -0.2075151 | 0.3388153
0.5718922 | -0.2075703 | 0.3388153
0.5718977 | -0.2076256 | 0.338665
0.5719032 | -0.2076809 | 0.338665
0.5720234 | -0.2076106 | 0.338665
0.5721435 | -0.2075404 | 0.338665
0.5722636 | -0.2074701 | 0.338665
0.5723837 | -0.2073998 | 0.338665
0.5723683 | -0.2074142 | 0.338665
0.5723529 | -0.2074286 | 0.338665
0.571779 | -0.2072884 | 0.3385148
0.5716832 | -0.2070687 | 0.3385148
0.571863 | -0.2070385 | 0.3382143
0.5720428 | -0.2070083 | 0.3382143
0.5722226 | -0.2069781 | 0.3382143
0.5725913 | -0.2071983 | 0.3385148
0.5770561 | -0.2083525 | 0.3600006
0.5794017 | -0.2088751 | 0.3539906
0.5804289 | -0.2096146 | 0.3660106
0.5811738 | -0.2102306 | 0.3723212
0.581636 | -0.2107231 | 0.3778805
0.5795251 | -0.2105867 | 0.3826885
0.5793667 | -0.2108301 | 0.3802845
0.5800401 | -0.2110982 | 0.3757769
0.5799031 | -0.2111359 | 0.3760774
0.5794437 | -0.2101937 | 0.3705182
0.5793817 | -0.2098547 | 0.3705182
0.5794888 | -0.2100097 | 0.3663111
0.5800404 | -0.2099877 | 0.3643579
0.580309 | -0.2099734 | 0.3649589
0.5805777 | -0.2099591 | 0.3649589
0.5803409 | -0.2099112 | 0.3640574
0.5801042 | -0.2098632 | 0.3640574
0.5798674 | -0.2098153 | 0.3640574
0.5796307 | -0.2097673 | 0.3640574
0.579647 | -0.2102913 | 0.3640574
0.5796634 | -0.2108153 | 0.3640574
0.5796797 | -0.2113393 | 0.3637569
0.579696 | -0.2118632 | 0.3637569
0.5798024 | -0.2118835 | 0.3637569
0.5800155 | -0.2119241 | 0.3625549
0.5801221 | -0.2119444 | 0.3634564
0.580352 | -0.211827 | 0.3634564
0.58106 | -0.2114731 | 0.3633061
0.5811097 | -0.2114731 | 0.3633061
0.5811626 | -0.2116477 | 0.3631559
0.5812155 | -0.2118222 | 0.3631559
0.5812684 | -0.2119968 | 0.3631559
0.5813214 | -0.2121712 | 0.3631559
0.5811183 | -0.2120054 | 0.3631559
0.5809153 | -0.2118394 | 0.3631559
0.5805092 | -0.211507 | 0.3631559
0.5804674 | -0.2114918 | 0.3631559
0.5803838 | -0.2114614 | 0.3630056
0.580342 | -0.2114462 | 0.3630056
0.5804185 | -0.2114106 | 0.3630056
0.580495 | -0.2113749 | 0.3630056
0.5809223 | -0.2114085 | 0.3630056
0.5810027 | -0.2114086 | 0.3628554
0.5810831 | -0.2114087 | 0.3628554
0.5812171 | -0.2114024 | 0.3628554
0.5813511 | -0.2113961 | 0.3628554
0.5814851 | -0.2113898 | 0.3628554
0.5816191 | -0.2113835 | 0.3628554
0.5815643 | -0.2113804 | 0.3628554
0.5815095 | -0.2113773 | 0.3628554
0.5814547 | -0.2113742 | 0.3628554
0.5813999 | -0.2113711 | 0.3628554
0.5813999 | -0.2113717 | 0.3627051
0.5813999 | -0.2113723 | 0.3627051
0.5813999 | -0.2113729 | 0.3627051
0.5813999 | -0.2113735 | 0.3627051
0.5814015 | -0.2113726 | 0.3627051
0.5814031 | -0.2113716 | 0.3627051
0.5806657 | -0.2114573 | 0.3625549
0.5806674 | -0.2114713 | 0.3625549
0.5806707 | -0.2114994 | 0.3624046
0.5815851 | -0.2114961 | 0.3624046
0.5815369 | -0.2115043 | 0.3624046
0.5814886 | -0.2115125 | 0.3624046
0.5814404 | -0.2115207 | 0.3624046
0.5813922 | -0.2115289 | 0.3624046
0.5814564 | -0.2115289 | 0.3624046
0.5815206 | -0.2115288 | 0.3624046
0.5815848 | -0.2115287 | 0.3622544
0.581649 | -0.2115286 | 0.3622544
0.5816453 | -0.2115288 | 0.3622544
0.5816416 | -0.211529 | 0.3622544
0.5816379 | -0.2115291 | 0.3622544
0.5816342 | -0.2115293 | 0.3622544
0.5816249 | -0.2115123 | 0.3622544
0.5816155 | -0.2114954 | 0.3622544
0.5816062 | -0.2114784 | 0.3622544
0.5815968 | -0.2114614 | 0.3622544
0.5815952 | -0.211441 | 0.3621041
0.5815944 | -0.2114307 | 0.3621041
0.5815936 | -0.2114205 | 0.3621041
0.5815927 | -0.211409 | 0.3621041
0.5815902 | -0.2113743 | 0.3621041
0.5815997 | -0.2113934 | 0.3621041
0.5816093 | -0.2114124 | 0.3621041
0.5816097 | -0.211457 | 0.3619539
0.5816004 | -0.2114603 | 0.3619539
0.581591 | -0.2114636 | 0.3619539
0.5815906 | -0.2114766 | 0.3619539
0.5815902 | -0.2114896 | 0.3619539
0.5815898 | -0.2115025 | 0.3619539
0.5815917 | -0.2114969 | 0.3606016
0.5815941 | -0.2114783 | 0.3606016
0.5815964 | -0.2114597 | 0.3606016
0.5815988 | -0.2114411 | 0.3606016
0.5816014 | -0.2114383 | 0.3618036
0.581604 | -0.2114354 | 0.3618036
0.5816092 | -0.2114297 | 0.3618036
0.5816078 | -0.2114551 | 0.3618036
0.5816037 | -0.2115312 | 0.3616534
0.581604 | -0.2115618 | 0.3616534
0.5816042 | -0.2115924 | 0.3616534
0.5816045 | -0.2116229 | 0.3616534
0.5816048 | -0.2116535 | 0.3616534
0.581602 | -0.2116533 | 0.3616534
0.5815992 | -0.2116531 | 0.3616534
0.5815965 | -0.2116529 | 0.3616534
0.5815937 | -0.2116527 | 0.3616534
0.5815899 | -0.2116393 | 0.3616534
0.5815988 | -0.2115734 | 0.3615031
0.5816189 | -0.2115478 | 0.3615031
0.5816391 | -0.2115222 | 0.3615031
0.5816593 | -0.2114966 | 0.3615031
0.5820494 | -0.2115204 | 0.3615031
0.5832534 | -0.2115535 | 0.3613529
0.5832647 | -0.2115406 | 0.3613529
0.5831719 | -0.2115156 | 0.3613529
0.5830791 | -0.2114906 | 0.3613529
0.5829863 | -0.2114656 | 0.3613529
0.5828935 | -0.2114406 | 0.3613529
0.5824269 | -0.2114549 | 0.3613529
0.5819604 | -0.2114691 | 0.3613529
0.5814939 | -0.2114834 | 0.3613529
0.5810274 | -0.2114976 | 0.3613529
0.5813772 | -0.21151 | 0.3613529
0.5824268 | -0.2115469 | 0.3612026
0.5824326 | -0.2115385 | 0.3612026
0.5824385 | -0.2115301 | 0.3612026
0.5824443 | -0.2115217 | 0.3612026
0.5824501 | -0.2115133 | 0.3612026
0.5824506 | -0.2115296 | 0.3612026
0.5824511 | -0.2115459 | 0.3612026
0.5824516 | -0.2115621 | 0.3612026
0.5824521 | -0.2115784 | 0.3612026
0.5824489 | -0.2115608 | 0.3612026
0.5824456 | -0.2115432 | 0.3612026
0.5824423 | -0.2115256 | 0.3612026
0.582439 | -0.211508 | 0.3612026
0.5820635 | -0.2114966 | 0.3610524
0.5816879 | -0.2114851 | 0.3610524
0.5813124 | -0.2114737 | 0.3610524
0.5809369 | -0.2114623 | 0.3610524
0.5808371 | -0.2114631 | 0.3609021
0.5807372 | -0.2114639 | 0.3609021
0.5806373 | -0.2114646 | 0.3609021
0.5805374 | -0.2114654 | 0.3609021
0.5800656 | -0.2114826 | 0.3618036
0.5799138 | -0.2114435 | 0.3603011
0.5799164 | -0.211421 | 0.3603011
0.5799191 | -0.2113985 | 0.3600006
0.5809281 | -0.2118483 | 0.3595499
0.5839539 | -0.2120794 | 0.3601509
0.5874727 | -0.21283 | 0.3616534
0.590708 | -0.2153466 | 0.4149924
0.5910588 | -0.2151998 | 0.4149924
0.5914095 | -0.2150528 | 0.4149924
0.5910674 | -0.2149988 | 0.4146919
0.5900413 | -0.2148363 | 0.4204014
0.5904226 | -0.2147934 | 0.4104848
0.5908039 | -0.2147504 | 0.4056768
0.5907265 | -0.2146131 | 0.3999673
0.5904467 | -0.2145952 | 0.4008688
0.5904491 | -0.2144799 | 0.3993663
0.5904514 | -0.2143645 | 0.3969623
0.5913668 | -0.2141423 | 0.3941075
0.5913351 | -0.214192 | 0.3935065
0.5913192 | -0.2142168 | 0.3935065
0.5913123 | -0.2142164 | 0.3927553
0.5913054 | -0.214216 | 0.3927553
0.5912914 | -0.2142182 | 0.3917035
0.5912911 | -0.214221 | 0.392004
0.5913143 | -0.2144231 | 0.391403
0.5913375 | -0.2146252 | 0.391403
0.5913608 | -0.2148273 | 0.391403
0.5914763 | -0.2148338 | 0.3917035
0.5916091 | -0.2148541 | 0.3911025
0.5917111 | -0.2149395 | 0.3911025
0.5918132 | -0.2150249 | 0.3911025
0.5919049 | -0.2151625 | 0.390802
0.5918997 | -0.2151885 | 0.390802
0.5915476 | -0.2154671 | 0.3906518
0.5912007 | -0.2157197 | 0.3906518
0.5908539 | -0.2159723 | 0.3906518
0.590501 | -0.2161999 | 0.3905015
0.590495 | -0.2161748 | 0.3905015
0.5904889 | -0.2161498 | 0.3905015
0.5904829 | -0.2161247 | 0.3903513
0.5905392 | -0.2161355 | 0.3903513
0.5905955 | -0.2161462 | 0.3903513
0.5906519 | -0.2161569 | 0.3903513
0.5907082 | -0.2161676 | 0.3905015
0.5906985 | -0.2161675 | 0.390201
0.5906888 | -0.2161674 | 0.390201
0.590679 | -0.2161672 | 0.390201
0.5906693 | -0.2161669 | 0.3903513
0.5906673 | -0.2161555 | 0.3900508
0.5906652 | -0.2161442 | 0.3900508
0.5906631 | -0.2161329 | 0.3900508
0.590661 | -0.2161215 | 0.3900508
0.591 | -0.2161675 | 0.3900508
0.591339 | -0.2162136 | 0.3900508
0.5916781 | -0.2162596 | 0.3899005
0.5920171 | -0.2163056 | 0.3899005
0.5916672 | -0.2163004 | 0.3899005
0.5909676 | -0.2162898 | 0.3897503
0.5906177 | -0.2162845 | 0.3897503
0.5908226 | -0.2162823 | 0.3897503
0.5910274 | -0.2162801 | 0.3897503
0.5912323 | -0.2162779 | 0.3897503
0.5913921 | -0.2162998 | 0.3896
0.591347 | -0.2163239 | 0.3896
0.591302 | -0.2163479 | 0.3896
0.5912569 | -0.216372 | 0.3896
0.591258 | -0.2163721 | 0.3894498
0.5912592 | -0.2163723 | 0.3894498
0.5912603 | -0.2163724 | 0.3894498
0.5912615 | -0.2163725 | 0.3894498
0.5912792 | -0.21637 | 0.3894498
0.5913324 | -0.2163625 | 0.3894498
0.5912117 | -0.216424 | 0.3894498
0.591091 | -0.2164855 | 0.3892995
0.5909703 | -0.216547 | 0.3892995
0.5908495 | -0.2166085 | 0.3892995
0.5908525 | -0.2165894 | 0.3892995
0.5908583 | -0.2165512 | 0.3891493
0.5908612 | -0.216532 | 0.3891493
0.5908612 | -0.2164442 | 0.3891493
0.5908612 | -0.2163563 | 0.3891493
0.5908612 | -0.2162685 | 0.3891493
0.5908612 | -0.2161806 | 0.3891493
0.5908612 | -0.216183 | 0.388999
0.5908612 | -0.2161853 | 0.388999
0.5908612 | -0.2161877 | 0.388999
0.5908612 | -0.21619 | 0.388999
0.5909451 | -0.2161956 | 0.388999
0.591029 | -0.2162012 | 0.388999
0.5911128 | -0.2162067 | 0.388999
0.5911967 | -0.2162123 | 0.388999
0.5911951 | -0.2162109 | 0.388999
0.5911935 | -0.2162096 | 0.388999
0.5911919 | -0.2162083 | 0.3888488
0.5911902 | -0.2162069 | 0.3888488
0.5911929 | -0.2162074 | 0.3888488
0.5911981 | -0.2162083 | 0.3886985
0.5912008 | -0.2162088 | 0.3886985
0.5912018 | -0.2162039 | 0.3886985
0.5912027 | -0.216199 | 0.3886985
0.5912037 | -0.2161941 | 0.3886985
0.5912047 | -0.2161892 | 0.3886985
0.5912067 | -0.2161999 | 0.3886985
0.5912108 | -0.2162214 | 0.3885482
0.5912129 | -0.2162321 | 0.3885482
0.5912116 | -0.2162581 | 0.3885482
0.5912102 | -0.2162841 | 0.3885482
0.5912089 | -0.2163101 | 0.3885482
0.5912222 | -0.2163221 | 0.3885482
0.5912368 | -0.2163081 | 0.3885482
0.5912514 | -0.2162941 | 0.388398
0.591266 | -0.2162801 | 0.388398
0.591253 | -0.2163333 | 0.388398
0.5912401 | -0.2163863 | 0.388398
0.5912271 | -0.2164393 | 0.388398
0.5912142 | -0.216492 | 0.388398
0.5912123 | -0.2164555 | 0.388398
0.5912085 | -0.2163824 | 0.3882477
0.5912067 | -0.2163459 | 0.3882477
0.5911938 | -0.2163109 | 0.3882477
0.5911682 | -0.2162408 | 0.3880975
0.5911554 | -0.2162058 | 0.3880975
0.5911494 | -0.2162013 | 0.3880975
0.5911434 | -0.2161968 | 0.3880975
0.5911374 | -0.2161923 | 0.3880975
0.5911314 | -0.2161878 | 0.3880975
0.5911315 | -0.2161903 | 0.3880975
0.5911316 | -0.2161927 | 0.3880975
0.5911317 | -0.2161952 | 0.3879472
0.5911318 | -0.2161976 | 0.3879472
0.5911306 | -0.2161907 | 0.3879472
0.5911294 | -0.2161837 | 0.3879472
0.5911726 | -0.2161914 | 0.3879472
0.5913042 | -0.2162533 | 0.387797
0.5912984 | -0.2162502 | 0.387797
0.5912925 | -0.2162471 | 0.387797
0.5912867 | -0.216244 | 0.387797
0.5912884 | -0.2159849 | 0.387797
0.5912901 | -0.2157259 | 0.387797
0.5912918 | -0.2154669 | 0.3876467
0.5912935 | -0.2152078 | 0.3876467
0.5912945 | -0.2151948 | 0.3876467
0.5912956 | -0.2151818 | 0.3876467
0.5912966 | -0.2151688 | 0.3876467
0.5912977 | -0.2151558 | 0.3876467
0.5913091 | -0.215172 | 0.3876467
0.591332 | -0.2152046 | 0.3874965
0.5913434 | -0.2152208 | 0.3874965
0.5913436 | -0.2152167 | 0.3874965
0.5913438 | -0.2152127 | 0.3874965
0.5913441 | -0.2152086 | 0.3874965
0.5913443 | -0.2152045 | 0.3874965
0.5913435 | -0.2152057 | 0.3874965
0.5913428 | -0.2152068 | 0.3874965
0.5913421 | -0.2152079 | 0.3873462
0.5913413 | -0.215209 | 0.3873462
0.5909435 | -0.2154732 | 0.3861442
0.5905458 | -0.2157373 | 0.3873462
0.590148 | -0.2160013 | 0.3873462
0.5897502 | -0.2162654 | 0.3873462
0.589829 | -0.2164634 | 0.3873462
0.5899078 | -0.2166614 | 0.3873462
0.5899866 | -0.2168594 | 0.3873462
0.5900654 | -0.2170573 | 0.3861442
0.5900824 | -0.2170588 | 0.387196
0.5900993 | -0.2170603 | 0.387196
0.5901163 | -0.2170618 | 0.387196
0.5901332 | -0.2170633 | 0.387196
0.5901386 | -0.2170749 | 0.387196
0.590144 | -0.2170864 | 0.387196
0.5901494 | -0.217098 | 0.387196
0.5901548 | -0.2171095 | 0.387196
0.5901455 | -0.2171128 | 0.387196
0.5901268 | -0.2171193 | 0.3870457
0.5901174 | -0.2171225 | 0.3870457
0.5901771 | -0.2171238 | 0.3870457
0.5902367 | -0.217125 | 0.3870457
0.5903623 | -0.2171065 | 0.3870457
0.5903644 | -0.2170994 | 0.3868955
0.5903799 | -0.2171051 | 0.3868955
0.5903954 | -0.2171108 | 0.3868955
0.5904109 | -0.2171165 | 0.3868955
0.5904264 | -0.2171222 | 0.3868955
0.5904286 | -0.2171345 | 0.3868955
0.5904332 | -0.2171592 | 0.3867452
0.5904354 | -0.2171715 | 0.3867452
0.5904352 | -0.2171692 | 0.3867452
0.590435 | -0.2171669 | 0.3867452
0.5904348 | -0.2171646 | 0.3867452
0.5904346 | -0.2171623 | 0.3867452
0.5904032 | -0.2172441 | 0.3867452
0.5903717 | -0.2173259 | 0.3867452
0.5903403 | -0.2174078 | 0.3867452
0.5903089 | -0.2174896 | 0.3867452
0.5903236 | -0.2174877 | 0.3867452
0.5903384 | -0.2174858 | 0.3867452
0.5903532 | -0.2174839 | 0.386595
0.590368 | -0.217482 | 0.386595
0.5903716 | -0.2174845 | 0.386595
0.5903751 | -0.2174869 | 0.386595
0.5903787 | -0.2174893 | 0.386595
0.5903823 | -0.2174917 | 0.386595
0.5903832 | -0.217493 | 0.386595
0.5903841 | -0.2174942 | 0.386595
0.5903851 | -0.2174955 | 0.386595
0.590386 | -0.2174968 | 0.386595
0.5903805 | -0.2174886 | 0.386595
0.5903751 | -0.2174804 | 0.386595
0.5903696 | -0.2174721 | 0.3864447
0.5903642 | -0.2174639 | 0.3864447
0.5903735 | -0.2174562 | 0.3864447
0.5903829 | -0.2174485 | 0.3864447
0.5903922 | -0.2174407 | 0.3864447
0.5904009 | -0.2174241 | 0.386595
0.5903994 | -0.2174065 | 0.386595
0.5903987 | -0.2173977 | 0.3874965
0.5903605 | -0.2173939 | 0.3874965
0.5902841 | -0.2173863 | 0.3873462
0.5902458 | -0.2173825 | 0.3873462
0.5902688 | -0.2173914 | 0.3873462
0.5902919 | -0.2174002 | 0.3868955
0.5903149 | -0.2174091 | 0.3873462
0.590338 | -0.2174179 | 0.3861442
0.5900083 | -0.2173717 | 0.3873462
0.5893492 | -0.2172791 | 0.3858437
0.5907494 | -0.21724 | 0.3846417
0.5929594 | -0.2174276 | 0.4017703
0.5971934 | -0.2182377 | 0.4325717
0.5974384 | -0.2185635 | 0.4379807
0.5975609 | -0.2187264 | 0.4364782
0.5986617 | -0.2218972 | 0.4318204
0.5992184 | -0.2217776 | 0.4355767
0.5993011 | -0.2216107 | 0.4280642
0.5993838 | -0.2214437 | 0.4355767
0.5993739 | -0.2212951 | 0.4252094
0.5992934 | -0.2216905 | 0.4219039
0.5992769 | -0.2218203 | 0.4210024
0.5992864 | -0.221822 | 0.4207019
0.5993052 | -0.2218256 | 0.4205516
0.5993147 | -0.2218273 | 0.4202511
0.5996372 | -0.2218068 | 0.4205516
0.5999597 | -0.2217862 | 0.4199506
0.6002822 | -0.2217657 | 0.4205516
0.6006047 | -0.2217451 | 0.4196501
0.6002255 | -0.2217814 | 0.4196501
0.5994671 | -0.2218539 | 0.4196501
0.5990879 | -0.2218901 | 0.4193496
0.5987176 | -0.2218681 | 0.4191994
0.5985964 | -0.2218676 | 0.4176969
0.5985985 | -0.2218747 | 0.4176969
0.5986005 | -0.2218817 | 0.4188989
0.5986026 | -0.2218888 | 0.4188989
0.5985954 | -0.2218762 | 0.4188989
0.5985883 | -0.2218636 | 0.4187486
0.5985811 | -0.221851 | 0.4188989
0.5985739 | -0.2218384 | 0.4185984
0.5984115 | -0.2217796 | 0.4185984
0.5982491 | -0.2217209 | 0.4185984
0.5980867 | -0.2216621 | 0.4185984
0.5979243 | -0.2216033 | 0.4184481
0.5975991 | -0.2214089 | 0.4184481
0.5972738 | -0.2212144 | 0.4184481
0.5969486 | -0.22102 | 0.4184481
0.5966234 | -0.2208256 | 0.4182979
0.5965833 | -0.2209295 | 0.4182979
0.5965433 | -0.2210334 | 0.4182979
0.5965033 | -0.2211372 | 0.4182979
0.5964633 | -0.2212411 | 0.4182979
0.5966238 | -0.2212223 | 0.4182979
0.5971109 | -0.2211477 | 0.4179974
0.5971163 | -0.2211294 | 0.4179974
0.5971217 | -0.2211112 | 0.4179974
0.5971271 | -0.2210929 | 0.4178471
0.5971256 | -0.2210894 | 0.4178471
0.597124 | -0.2210858 | 0.4178471
0.5971224 | -0.2210823 | 0.4178471
0.5971147 | -0.2210909 | 0.4176969
0.5971084 | -0.221103 | 0.4176969
0.5971022 | -0.2211151 | 0.4176969
0.597096 | -0.2211272 | 0.4176969
0.5970976 | -0.2211296 | 0.4176969
0.597101 | -0.2211342 | 0.4175466
0.5971026 | -0.2211366 | 0.4175466
0.5970957 | -0.2211435 | 0.4175466
0.5970888 | -0.2211505 | 0.4173964
0.5970818 | -0.2211574 | 0.4173964
0.5970749 | -0.2211644 | 0.4170959
0.5970762 | -0.2211564 | 0.4170959
0.5970775 | -0.2211484 | 0.4170959
0.597082 | -0.2209502 | 0.4172461
0.5970839 | -0.220768 | 0.4172461
0.5970858 | -0.2205858 | 0.4172461
0.5970877 | -0.2204036 | 0.4170959
0.5971857 | -0.2204829 | 0.4170959
0.5972838 | -0.2205622 | 0.4170959
0.5973819 | -0.2206415 | 0.4170959
0.59748 | -0.2207208 | 0.4170959
0.5974691 | -0.2208256 | 0.4170959
0.5974583 | -0.2209305 | 0.4169456
0.5974474 | -0.2210354 | 0.4169456
0.5974365 | -0.2211403 | 0.4169456
0.5974567 | -0.2211608 | 0.4169456
0.5974768 | -0.2211814 | 0.4169456
0.597497 | -0.2212019 | 0.4169456
0.5975173 | -0.2212225 | 0.4169456
0.5975336 | -0.2212377 | 0.4169456
0.5975662 | -0.2212683 | 0.4167954
0.5975826 | -0.2212836 | 0.4167954
0.5975784 | -0.2212679 | 0.4167954
0.5975742 | -0.2212522 | 0.4167954
0.5975701 | -0.2212365 | 0.4167954
0.597566 | -0.2212208 | 0.4166451
0.5976319 | -0.2210494 | 0.4166451
0.5976979 | -0.2208781 | 0.4166451
0.5977639 | -0.2207068 | 0.4166451
0.59783 | -0.2205354 | 0.4166451
0.5978353 | -0.2203957 | 0.4166451
0.5978406 | -0.220256 | 0.4166451
0.5978459 | -0.2201163 | 0.4166451
0.5978513 | -0.2199765 | 0.4166451
0.5977941 | -0.2200754 | 0.4166451
0.597737 | -0.2201742 | 0.4163446
0.5976798 | -0.220273 | 0.4163446
0.5976227 | -0.2203718 | 0.4163446
0.5976319 | -0.2205224 | 0.4163446
0.5976411 | -0.2206727 | 0.4163446
0.5976502 | -0.2208226 | 0.4163446
0.5976594 | -0.2209722 | 0.4163446
0.5977416 | -0.220973 | 0.4163446
0.5978238 | -0.2209738 | 0.4163446
0.597906 | -0.2209746 | 0.4163446
0.5979882 | -0.2209753 | 0.4163446
0.5980315 | -0.220977 | 0.4163446
0.5980749 | -0.2209787 | 0.4163446
0.5980927 | -0.2219289 | 0.4160441
0.5980697 | -0.2222445 | 0.4160441
0.5980689 | -0.2222643 | 0.4160441
0.5980681 | -0.2222841 | 0.4160441
0.5980673 | -0.2223039 | 0.4160441
0.5980443 | -0.2223261 | 0.4160441
0.598022 | -0.2223284 | 0.4160441
0.5979997 | -0.2223308 | 0.4158939
0.5979775 | -0.2223332 | 0.4158939
0.5979911 | -0.2223302 | 0.4158939
0.5980047 | -0.2223272 | 0.4158939
0.598032 | -0.2223212 | 0.4158939
0.5980267 | -0.2223049 | 0.4157436
0.5980282 | -0.2223141 | 0.4157436
0.5980298 | -0.2223234 | 0.4157436
0.5980313 | -0.2223327 | 0.4157436
0.5980328 | -0.2223419 | 0.4157436
0.5980621 | -0.2223376 | 0.4157436
0.5981206 | -0.2223291 | 0.4155934
0.59815 | -0.2223248 | 0.4155934
0.5982191 | -0.2223373 | 0.4155934
0.5982882 | -0.2223498 | 0.4155934
0.5983573 | -0.2223622 | 0.4155934
0.5984265 | -0.2223747 | 0.4155934
0.5984167 | -0.2223742 | 0.4155934
0.5984069 | -0.2223737 | 0.4154431
0.598397 | -0.2223732 | 0.4154431
0.5983872 | -0.2223727 | 0.4154431
0.5984091 | -0.2223899 | 0.4154431
0.598431 | -0.2224071 | 0.4154431
0.5984529 | -0.2224243 | 0.4154431
0.5984117 | -0.222414 | 0.4152929
0.5983486 | -0.2223865 | 0.4152929
0.5982854 | -0.222359 | 0.4152929
0.5982224 | -0.2223315 | 0.4152929
0.5982845 | -0.2223096 | 0.4152929
0.5983466 | -0.2222876 | 0.4152929
0.5984088 | -0.2222656 | 0.4152929
0.5984663 | -0.2222351 | 0.4152929
0.5984571 | -0.222218 | 0.4151426
0.5984526 | -0.2222095 | 0.4151426
0.5984526 | -0.2222121 | 0.4151426
0.5984526 | -0.2222148 | 0.4151426
0.5984526 | -0.2222174 | 0.4151426
0.5984526 | -0.2222201 | 0.4151426
0.5984522 | -0.2222198 | 0.4151426
0.5984518 | -0.2222196 | 0.4151426
0.5984514 | -0.2222193 | 0.4151426
0.598451 | -0.2222191 | 0.4151426
0.5984541 | -0.2222276 | 0.4151426
0.5984572 | -0.2222361 | 0.4151426
0.5984603 | -0.2222447 | 0.4149924
0.5984634 | -0.2222532 | 0.4149924
0.5984565 | -0.2222532 | 0.4149924
0.5984496 | -0.2222533 | 0.4149924
0.5984427 | -0.2222533 | 0.4149924
0.5984358 | -0.2222533 | 0.4149924
0.5984289 | -0.2222533 | 0.4149924
0.5984267 | -0.2222533 | 0.4149924
0.5984267 | -0.2222533 | 0.4149924
0.5984267 | -0.2222533 | 0.4148421
0.5984267 | -0.2222533 | 0.4148421
0.5984267 | -0.2222537 | 0.4148421
0.5984267 | -0.2222541 | 0.4148421
0.5984267 | -0.2222545 | 0.4148421
0.5984267 | -0.2222549 | 0.4148421
0.5984267 | -0.2222549 | 0.4148421
0.5984267 | -0.2222549 | 0.4148421
0.5984267 | -0.2222549 | 0.4148421
0.5984267 | -0.2222549 | 0.4148421
0.5984355 | -0.2222523 | 0.4148421
0.5984442 | -0.2222498 | 0.4148421
0.598453 | -0.2222473 | 0.4148421
0.5984245 | -0.2222236 | 0.4151426
0.5983501 | -0.2221811 | 0.4151426
0.5983129 | -0.2221597 | 0.4157436
0.5985744 | -0.2221382 | 0.4151426
0.598836 | -0.2221165 | 0.4160441
0.5990975 | -0.2220946 | 0.4160441
0.599359 | -0.2220726 | 0.4160441
0.5993653 | -0.2220637 | 0.4160441
0.5993716 | -0.2220548 | 0.4160441
0.5993779 | -0.2220458 | 0.4160441
0.5991498 | -0.2220531 | 0.4161944
0.5989154 | -0.2220693 | 0.4161944
0.598681 | -0.2220855 | 0.4173964
0.5985239 | -0.2219104 | 0.4173964
0.5986012 | -0.221719 | 0.4167954
0.5986786 | -0.2215274 | 0.4173964
0.5987559 | -0.2213357 | 0.4170959
0.5992183 | -0.2209633 | 0.4173964
0.5996807 | -0.220591 | 0.4172461
0.6001431 | -0.2202186 | 0.4172461
0.6006055 | -0.2198462 | 0.4163446
0.6010899 | -0.2200035 | 0.4196501
0.6015743 | -0.2201608 | 0.4199506
0.6026561 | -0.2204732 | 0.4331727
0.6027693 | -0.220471 | 0.4307687
0.6028827 | -0.2204689 | 0.4337737
0.6029962 | -0.2204667 | 0.4367787
0.6073209 | -0.2220509 | 0.4414365
0.607317 | -0.2220704 | 0.4414365
0.6073132 | -0.2220898 | 0.4414365
0.6073093 | -0.2221092 | 0.4414365
0.6075252 | -0.2223799 | 0.4414365
0.6077411 | -0.2226503 | 0.4412862
0.6079571 | -0.2229206 | 0.4412862
0.608173 | -0.2231907 | 0.4412862
0.6081864 | -0.2231901 | 0.4412862
0.6081998 | -0.2231895 | 0.4412862
0.6082132 | -0.2231889 | 0.4412862
0.6082266 | -0.2231884 | 0.4412862
0.608359 | -0.2231887 | 0.4412862
0.6084914 | -0.2231889 | 0.4412862
0.6086239 | -0.2231892 | 0.4412862
0.6089435 | -0.2232231 | 0.441136
0.6089326 | -0.2231929 | 0.4409857
0.6089333 | -0.2231723 | 0.4409857
0.6089341 | -0.2231515 | 0.4409857
0.6089235 | -0.223145 | 0.4409857
0.6089129 | -0.2231384 | 0.4409857
0.6089023 | -0.2231319 | 0.4409857
0.6088918 | -0.2231253 | 0.4409857
0.6088773 | -0.2231262 | 0.4408355
0.6088725 | -0.2231265 | 0.4408355
0.608848 | -0.2231328 | 0.4408355
0.6088235 | -0.2231391 | 0.4408355
0.608799 | -0.2231454 | 0.4408355
0.6087745 | -0.2231518 | 0.4408355
0.6088058 | -0.2231676 | 0.4408355
0.6088372 | -0.2231834 | 0.4408355
0.6088686 | -0.2231993 | 0.4408355
0.608818 | -0.2231987 | 0.4406852
0.6088218 | -0.2232043 | 0.4406852
0.6088255 | -0.2232099 | 0.4406852
0.6088293 | -0.2232155 | 0.4406852
0.6088256 | -0.2232163 | 0.440535
0.6088181 | -0.2232115 | 0.440535
0.6088105 | -0.2232067 | 0.440535
0.608803 | -0.2232018636 | 0.440535
0.6088026 | -0.2231921 | 0.440535
0.6088022 | -0.2231823 | 0.440535
0.6088018 | -0.2231725 | 0.440535
0.6088014 | -0.2231628 | 0.440535
0.6088094 | -0.223164 | 0.440535
0.6088174 | -0.2231652 | 0.4403847
0.6088254 | -0.2231664 | 0.4403847
0.6088335 | -0.2231677 | 0.4403847
0.6088596 | -0.2231674 | 0.4403847
0.6088857 | -0.223167 | 0.4403847
0.6089119 | -0.2231667 | 0.4403847
0.608938 | -0.2231664 | 0.4402345
0.6088572 | -0.2231351 | 0.4402345
0.6088579 | -0.2231382 | 0.4402345
0.6088587 | -0.2231414 | 0.4402345
0.6088595 | -0.2231445 | 0.4402345
0.6088602 | -0.2231477 | 0.4402345
0.6088674 | -0.223118 | 0.4402345
0.6088817 | -0.2230584 | 0.4400842
0.6088888 | -0.2230284 | 0.4400842
0.6088309 | -0.2230977 | 0.4400842
0.6087729 | -0.2231669 | 0.4400842
0.608715 | -0.223236 | 0.4400842
0.6086571 | -0.223305 | 0.4400842
0.6086561 | -0.2233146 | 0.4400842
0.608655 | -0.2233242 | 0.4400842
0.6086539 | -0.2233338 | 0.4400842
0.6086528 | -0.2233433 | 0.4400842
0.6086604 | -0.2233143 | 0.4400842
0.6086681 | -0.2232852 | 0.4400842
0.6086757 | -0.2232561 | 0.439934
0.6086833 | -0.2232271 | 0.439934
0.6086806 | -0.2232246 | 0.439934
0.6086779 | -0.2232222 | 0.439934
0.6086751 | -0.2232198 | 0.439934
0.6086724 | -0.2232174 | 0.439934
0.6084949 | -0.2231068 | 0.439934
0.6083176 | -0.222996 | 0.439934
0.6081403 | -0.222885 | 0.439934
0.6079633 | -0.2227739 | 0.439934
0.6079662 | -0.2227749 | 0.439934
0.6079691 | -0.2227759 | 0.4397837
0.607972 | -0.2227769 | 0.4397837
0.6079749 | -0.2227779 | 0.4397837
0.6080821 | -0.2227667 | 0.4397837
0.6081894 | -0.2227556 | 0.4397837
0.608404 | -0.2227333 | 0.4394832
0.6081938 | -0.2227307 | 0.4396335
0.6079835 | -0.2227281 | 0.4396335
0.6077733 | -0.2227255 | 0.4396335
0.6075631 | -0.2227229 | 0.4396335
0.6075511 | -0.2227354 | 0.4396335
0.6075391 | -0.2227479 | 0.4396335
0.6075272 | -0.2227604 | 0.4396335
0.6075154 | -0.2227728 | 0.4396335
0.6075166 | -0.2227731 | 0.4396335
0.6075178 | -0.2227733 | 0.4396335
0.607519 | -0.2227736 | 0.4396335
0.6075202 | -0.2227738 | 0.4394832
0.6075192 | -0.2227393 | 0.4394832
0.6075183 | -0.2227047 | 0.4394832
0.6075173 | -0.2226702 | 0.4394832
0.6075164 | -0.2226357 | 0.4394832
0.6075254 | -0.2226541 | 0.4394832
0.6075344 | -0.2226725 | 0.4394832
0.6075435 | -0.2226909 | 0.4394832
0.6075525 | -0.2227093 | 0.4394832
0.6075475 | -0.222714 | 0.4394832
0.6075426 | -0.2227187 | 0.4394832
0.6075376 | -0.2227234 | 0.4394832
0.6075326 | -0.222728 | 0.439333
0.607541 | -0.222732 | 0.439333
0.6075495 | -0.222736 | 0.439333
0.607558 | -0.22274 | 0.439333
0.6075664 | -0.2227439 | 0.439333
0.6075651 | -0.222736 | 0.439333
0.6075638 | -0.2227281 | 0.439333
0.6075625 | -0.2227202 | 0.439333
0.6075612 | -0.2227123 | 0.439333
0.6075518 | -0.2226891 | 0.439333
0.6075425 | -0.2226658 | 0.439333
0.6075135 | -0.2226 | 0.4391827
0.6075033 | -0.2225808 | 0.4391827
0.607493 | -0.2225616 | 0.4391827
0.6074828 | -0.2225424 | 0.4391827
0.6075178 | -0.2226362 | 0.4391827
0.6075528 | -0.2227301 | 0.4391827
0.6075878 | -0.222824 | 0.4391827
0.6076229 | -0.2229178 | 0.4391827
0.6076229 | -0.22299 | 0.4391827
0.6076229 | -0.2230622 | 0.4391827
0.6076229 | -0.2231343 | 0.4391827
0.6076229 | -0.2232065 | 0.4391827
0.6076239 | -0.2232146 | 0.4391827
0.6076257 | -0.2232308 | 0.4390325
0.6076266 | -0.2232389 | 0.4390325
0.6076236 | -0.2232358 | 0.4390325
0.6076205 | -0.2232328 | 0.4390325
0.6076175 | -0.2232297 | 0.4390325
0.6076145 | -0.2232266 | 0.4390325
0.607618 | -0.2232281 | 0.4390325
0.6076216 | -0.2232295 | 0.4390325
0.6076251 | -0.2232309 | 0.4390325
0.6076287 | -0.2232323 | 0.4390325
0.6076117 | -0.223233 | 0.4390325
0.6075948 | -0.2232336 | 0.4390325
0.607561 | -0.2232349 | 0.4390325
0.6075594 | -0.2232308 | 0.4390325
0.6075561 | -0.2232227 | 0.4388822
0.6075545 | -0.2232186 | 0.4388822
0.6075661 | -0.22324 | 0.4388822
0.6075777 | -0.2232614 | 0.4388822
0.6075893 | -0.2232828 | 0.4388822
0.6076009 | -0.2233042 | 0.4388822
0.607596 | -0.2232997 | 0.4388822
0.6075911 | -0.2232952 | 0.4388822
0.6075862 | -0.2232907 | 0.4388822
0.6075813 | -0.2232863 | 0.4388822
0.6075813 | -0.2232903 | 0.4388822
0.6075813 | -0.2232944 | 0.4388822
0.6075813 | -0.2232985 | 0.4388822
0.6075813 | -0.2233025 | 0.4388822
0.6075813 | -0.2233024 | 0.4388822
0.6075813 | -0.2233022 | 0.438732
0.6075813 | -0.2233021 | 0.438732
0.6075813 | -0.2233019 | 0.438732
0.6075818 | -0.2233134 | 0.438732
0.6075823 | -0.2233249 | 0.438732
0.6075829 | -0.2233364 | 0.438732
0.6075834 | -0.2233478 | 0.438732
0.6076222 | -0.2233433 | 0.439934
0.6076999 | -0.2233343 | 0.4385817
0.6077387 | -0.2233298 | 0.4385817
0.6077346 | -0.2233359 | 0.4385817
0.6077306 | -0.223342 | 0.4385817
0.6077266 | -0.2233481 | 0.4385817
0.6077225 | -0.2233541 | 0.4385817
0.6077185 | -0.2230174 | 0.4385817
0.6077144 | -0.2226806 | 0.4385817
0.6077103 | -0.2223438 | 0.4385817
0.6077062 | -0.222007 | 0.4385817
0.6077066 | -0.2223303 | 0.4385817
0.6077071 | -0.2226535 | 0.4385817
0.6077075 | -0.2229767 | 0.4385817
0.607708 | -0.2233 | 0.4385817
0.6077071 | -0.2233034 | 0.4385817
0.6077062 | -0.2233068 | 0.4385817
0.6077053 | -0.2233102 | 0.4384315
0.6077044 | -0.2233137 | 0.4384315
0.6076961 | -0.2233902 | 0.4384315
0.607688 | -0.2234667 | 0.4384315
0.6076799 | -0.2235433 | 0.4384315
0.6076719 | -0.2236198 | 0.4384315
0.6076812 | -0.2235683 | 0.4384315
0.6076907 | -0.2235168 | 0.4384315
0.6077002 | -0.2234653 | 0.4384315
0.6077098 | -0.2234138 | 0.4384315
0.6077099 | -0.2233821 | 0.4384315
0.60771 | -0.2233503 | 0.4384315
0.6077101 | -0.2233186 | 0.4384315
0.6077102 | -0.2232868 | 0.4384315
0.6077148 | -0.2232885 | 0.4384315
0.6077195 | -0.2232901 | 0.4384315
0.6077242 | -0.2232917 | 0.4384315
0.6077289 | -0.2232934 | 0.4382812
0.607733 | -0.2232942 | 0.4382812
0.6077371 | -0.223295 | 0.4382812
0.6077412 | -0.2232959 | 0.4382812
0.6077453 | -0.2232967 | 0.4382812
0.607741 | -0.2232959 | 0.4382812
0.6077367 | -0.223295 | 0.4382812
0.6077324 | -0.2232942 | 0.4382812
0.6077281 | -0.2232934 | 0.4382812
0.6077234 | -0.2232932 | 0.4382812
0.6077186 | -0.223293 | 0.4382812
0.6077139 | -0.2232928 | 0.4382812
0.6077091 | -0.2232926 | 0.4382812
0.6077006 | -0.2232926 | 0.4382812
0.6076922 | -0.2232926 | 0.4382812
0.6076837 | -0.2232926 | 0.4382812
0.6076752 | -0.2232926 | 0.4382812
0.6076749 | -0.2233096 | 0.438131
0.6076749 | -0.2233152 | 0.438131
0.6076681 | -0.2230902 | 0.438131
0.6076613 | -0.2228652 | 0.438131
0.6076545 | -0.2226402 | 0.438131
0.6076478 | -0.2224151 | 0.438131
0.6076537 | -0.2226074 | 0.438131
0.6076596 | -0.2227996 | 0.438131
0.6076656 | -0.2229917 | 0.438131
0.6076715 | -0.2231838 | 0.438131
0.6076882 | -0.2230446 | 0.438131
0.6077049 | -0.2229053 | 0.438131
0.6077216 | -0.2227659 | 0.438131
0.6077383 | -0.2226266 | 0.4379807
0.6077346 | -0.2225404 | 0.4379807
0.6077309 | -0.2224542 | 0.4379807
0.6077273 | -0.222368 | 0.4379807
0.6077236 | -0.2222819 | 0.4379807
0.6077179 | -0.2223743 | 0.4379807
0.6077121 | -0.2224667 | 0.4379807
0.6077064 | -0.222559 | 0.4379807
0.6077006 | -0.2226514 | 0.4379807
0.6077006 | -0.2226318 | 0.4379807
0.6077006 | -0.2226123 | 0.4379807
0.6077006 | -0.2225927 | 0.4379807
0.6077006 | -0.2225731 | 0.4379807
0.6077006 | -0.2225745 | 0.4379807
0.6077006 | -0.2225759 | 0.4378305
0.6077006 | -0.2225774 | 0.4378305
0.6077006 | -0.2225788 | 0.4378305
0.6077006 | -0.222617 | 0.4378305
0.6077005 | -0.2226553 | 0.4378305
0.6077005 | -0.2226934 | 0.4378305
0.6077004 | -0.2227316 | 0.4378305
0.6077005 | -0.2227511 | 0.4378305
0.6077006 | -0.2227707 | 0.4378305
0.6077007 | -0.2227902 | 0.4378305
0.6077007 | -0.2228097 | 0.4378305
0.6076945 | -0.2228012 | 0.4378305
0.6076882 | -0.2227926 | 0.4378305
0.607682 | -0.2227841 | 0.4378305
0.6076758 | -0.2227755 | 0.4378305
0.6076792 | -0.2227671 | 0.4378305
0.6076826 | -0.2227588 | 0.4378305
0.607686 | -0.2227504 | 0.4378305
0.6076894 | -0.222742 | 0.4378305
0.6076894 | -0.2227402 | 0.4378305
0.6076894 | -0.2227367 | 0.4376802
0.607473 | -0.2227401 | 0.4385817
0.607506 | -0.2227333 | 0.4379807
-0.02247379 | 0.02646104 | 0
-0.02259034 | 0.02644617 | 0
-0.02270689 | 0.02643132 | 0
-0.02282344 | 0.02641649 | 0
-0.02294 | 0.02640167 | 0
-0.02291039 | 0.02667609 | 0
-0.02288076 | 0.02695051 | 0
-0.0228511 | 0.02722493 | 0
-0.0228214 | 0.02749936 | 0
-0.02279634 | 0.02764595 | 0
-0.02277119 | 0.02779255 | 0
-0.02274594 | 0.02793916 | 0
-0.0227206 | 0.02808578 | 0
-0.02233134 | 0.02787743 | 0
-0.02194207 | 0.02766909 | 0
-0.02155279 | 0.02746074 | 0
-0.0211635 | 0.0272524 | 0
-0.02091658 | 0.02638162 | 0
-0.02066947 | 0.02551097 | 0
-0.02042217 | 0.02464043 | 0
-0.02017467 | 0.02377001 | 0
-0.0205866 | 0.0246223 | 0
-0.02099813 | 0.02547475 | 0
-0.02140925 | 0.02632735 | 0
-0.02181995 | 0.0271801 | 0
-0.02172981 | 0.02754111 | 0
-0.02163961 | 0.02790227 | 0
-0.02154934 | 0.0282636 | 0
-0.02145902 | 0.02862508 | 0
-0.02157527 | 0.02834153 | 0
-0.02169139 | 0.02805804 | 0
-0.0218074 | 0.02777461 | 0
-0.02192329 | 0.02749122 | 0
-0.02178813 | 0.02774657 | 0
-0.02165283 | 0.02800191 | 0
-0.02151737 | 0.02825726 | 0
-0.02138177 | 0.02851261 | 0
-0.02117366 | 0.02760076 | 0
-0.02096547 | 0.02668893 | 0
-0.02075719 | 0.02577713 | 0
-0.02054883 | 0.02486535 | 0
-0.02041043 | 0.02499308 | 0
-0.020272 | 0.02512089 | 0
-0.02013354 | 0.02524876 | 0
-0.01999505 | 0.02537671 | 0
-0.02001836 | 0.02594889 | 0
-0.02004165 | 0.0265213 | 0
-0.02006493 | 0.02709397 | 0
-0.02008818 | 0.02766687 | 0
-0.02018299 | 0.02781852 | 0
-0.02027746 | 0.02797017 | 0
-0.02037161 | 0.02812183 | 0
-0.02046542 | 0.02827349 | 0
-0.02055215 | 0.02814268 | 0
-0.02063868 | 0.02801187 | 0
-0.020725 | 0.02788108 | 0
-0.02081112 | 0.0277503 | 0
-0.02071906 | 0.02784553 | 0
-0.02062699 | 0.02794076 | 0
-0.02053492 | 0.02803599 | 0
-0.02044285 | 0.02813121 | 0
-0.02042755 | 0.02795273 | 0
-0.02041226 | 0.02777425 | 0
-0.02039697 | 0.02759577 | 0
-0.02038167 | 0.02741729 | 0
-0.02027284 | 0.02703995 | 0
-0.02016397 | 0.02666263 | 0
-0.02005505 | 0.02628532 | 0
-0.01994609 | 0.02590804 | 0
-0.02009156 | 0.0263857 | 0
-0.02023689 | 0.02686339 | 0
-0.0203821 | 0.0273411 | 0
-0.02052717 | 0.02781883 | 0
-0.02023262 | 0.02837619 | 0
-0.0199374 | 0.02893398 | 0
-0.0196415 | 0.0294922 | 0
-0.01934493 | 0.03005084 | 0
-0.01307089 | 0.03030855 | 0
-0.009933847 | 0.03043808 | 0
-0.006796794 | 0.03056806 | 0
-0.002352931 | 0.03158591 | 0.001202005
-0.0001309819 | 0.03209484 | 0.0009015041
0.003088341 | 0.03232799 | 0.001652757
0.004085704 | 0.03205241 | 0.002554261
0.005083067 | 0.03177703 | 0.002554261
0.006080432 | 0.03150187 | 0.0115693
0.004233011 | 0.03282744 | 0.005859776
0.004425264 | 0.03185153 | 0.005859776
0.004617525 | 0.03087576 | 0.005859776
0.004809796 | 0.02990012 | 0.005709526
0.005002075 | 0.02892463 | 0.005709526
0.004649266 | 0.02972646 | 0.005709526
0.00429655 | 0.03052931 | 0.005709526
0.003943928 | 0.03133317 | 0.005709526
0.00443448 | 0.03176842 | 0.005709526
0.0048561 | 0.03158526 | 0.005409024
0.005277772 | 0.03140319 | 0.005409024
0.005223542 | 0.03145945 | 0.005258774
0.005060949 | 0.03162838 | 0.005859776
0.005006846 | 0.03169337 | 0.004958272
0.004899064 | 0.03182335 | 0.004808022
0.004845384 | 0.03188835 | 0.004808022
0.004880854 | 0.03133179 | 0.004808022
0.004916426 | 0.03077524 | 0.004808022
0.004952101 | 0.03021869 | 0.004808022
0.004987879 | 0.02966215 | 0.004808022
0.004998411 | 0.03054416 | 0.004657771
0.005008961 | 0.03142628 | 0.004657771
0.005019532 | 0.0323085 | 0.004657771
0.005030122 | 0.03319083 | 0.004657771
0.004969207 | 0.03324619 | 0.004657771
0.004908416 | 0.03330159 | 0.004657771
0.00484775 | 0.03335704 | 0.004657771
0.004787208 | 0.03341253 | 0.004657771
0.005186042 | 0.03335336 | 0.004657771
0.005584975 | 0.03329422 | 0.004657771
0.006846718 | 0.033176 | 0.004657771
0.007078509 | 0.033176 | 0.004657771
0.007310302 | 0.033176 | 0.004657771
0.007159634 | 0.03304181 | 0.004657771
0.007009192 | 0.03290763 | 0.004657771
0.006708986 | 0.03263928 | 0.00450752
0.006831226 | 0.03273264 | 0.00450752
0.006953468 | 0.03282617 | 0.00450752
0.00707571 | 0.03291985 | 0.00450752
0.007197952 | 0.03301371 | 0.00450752
0.007061413 | 0.03324251 | 0.00450752
0.006924876 | 0.03347139 | 0.00450752
0.006788341 | 0.03370037 | 0.00450752
0.006651808 | 0.03392942 | 0.00450752
0.006450453 | 0.033742 | 0.00450752
0.006249106 | 0.03355462 | 0.00450752
0.006047764 | 0.0333673 | 0.00450752
0.005846428 | 0.03318002 | 0.00450752
0.005920257 | 0.03313741 | 0.00450752
0.00599409 | 0.03309481 | 0.00450752
0.006067927 | 0.03305224 | 0.00450752
0.006141768 | 0.03300968 | 0.00450752
0.006194401 | 0.03265174 | 0.00450752
0.006247041 | 0.03229392 | 0.00450752
0.006299685 | 0.0319362 | 0.00450752
0.006352336 | 0.0315786 | 0.00450752
0.006393451 | 0.03164944 | 0.00450752
0.006434566 | 0.03172031 | 0.00450752
0.006475682 | 0.03179123 | 0.00450752
0.006516797 | 0.03186219 | 0.00450752
0.006383308 | 0.0318749 | 0.00450752
0.00624982 | 0.03188761 | 0.00450752
0.006116333 | 0.03190031 | 0.00450752
0.005982847 | 0.03191302 | 0.00450752
0.006078816 | 0.03183386 | 0.00450752
0.006174787 | 0.03175471 | 0.00450752
0.006270761 | 0.03167557 | 0.00450752
0.006366736 | 0.03159644 | 0.00450752
0.006362433 | 0.03150969 | 0.00450752
0.006358131 | 0.03142295 | 0.00450752
0.006353829 | 0.03133622 | 0.00450752
0.006349527 | 0.03124951 | 0.00450752
0.00654031 | 0.03126312 | 0.00450752
0.006731367 | 0.03127675 | 0.00450752
0.006922698 | 0.03129039 | 0.00450752
0.007114303 | 0.03130406 | 0.00450752
0.007131064 | 0.03144066 | 0.00450752
0.007147827 | 0.03157728 | 0.00450752
0.007164591 | 0.03171391 | 0.00450752
0.007181357 | 0.03185055 | 0.00450752
0.006726964 | 0.031382 | 0.00450752
0.00627257 | 0.03091353 | 0.00450752
0.005818176 | 0.03044516 | 0.00450752
0.005363783 | 0.02997688 | 0.00450752
0.005458218 | 0.02996972 | 0.00450752
0.005552654 | 0.02996257 | 0.00450752
0.005647091 | 0.02995545 | 0.00450752
0.005741528 | 0.02994834 | 0.00450752
0.005761879 | 0.02986499 | 0.00450752
0.005782231 | 0.02978164 | 0.00450752
0.005802582 | 0.02969829 | 0.00450752
0.005822934 | 0.02961493 | 0.00450752
0.005873283 | 0.02963069 | 0.00450752
0.005923632 | 0.02964648 | 0.00450752
0.005973982 | 0.02966228 | 0.00450752
0.006024332 | 0.0296781 | 0.00450752
0.00603808 | 0.0296783 | 0.00450752
0.006051828 | 0.0296785 | 0.00450752
0.006065578 | 0.02967869 | 0.00450752
0.006079328 | 0.02967889 | 0.00450752
0.006089755 | 0.02967881 | 0.00450752
0.006100182 | 0.02967873 | 0.00450752
0.006110609 | 0.02967865 | 0.00450752
0.006121036 | 0.02967857 | 0.00450752
0.006110571 | 0.02967743 | 0.00450752
0.006100108 | 0.02967628 | 0.00450752
0.006089649 | 0.02967514 | 0.00450752
0.006079193 | 0.02967399 | 0.00450752
0.006133784 | 0.02961906 | 0.00450752
0.006188375 | 0.02956414 | 0.00450752
0.006242967 | 0.02950922 | 0.00450752
0.006297558 | 0.02945432 | 0.00450752
0.006532271 | 0.02946661 | 0.00450752
0.006766986 | 0.02947891 | 0.00450752
0.007001702 | 0.02949121 | 0.00450752
0.007236418 | 0.02950352 | 0.00450752
0.007113946 | 0.03006013 | 0.00450752
0.006991512 | 0.03061684 | 0.00450752
0.006869116 | 0.03117366 | 0.00450752
0.00674676 | 0.03173059 | 0.00450752
0.006855867 | 0.03175053 | 0.00450752
0.006965001 | 0.03177063 | 0.00450752
0.007074161 | 0.0317909 | 0.00450752
0.007183346 | 0.03181133 | 0.00450752
0.006971955 | 0.03179866 | 0.00450752
0.006760564 | 0.03178599 | 0.00450752
0.006549174 | 0.03177331 | 0.00450752
0.006337784 | 0.03176064 | 0.00450752
0.006129617 | 0.03179009 | 0.00450752
0.00592145 | 0.03181959 | 0.00450752
0.005713283 | 0.03184914 | 0.00450752
0.005505116 | 0.03187874 | 0.00450752
0.005583434 | 0.03178866 | 0.00450752
0.005661762 | 0.03169858 | 0.00450752
0.005740099 | 0.03160852 | 0.00450752
0.005818446 | 0.03151846 | 0.00450752
0.005871214 | 0.03156683 | 0.00450752
0.005924205 | 0.03161521 | 0.00450752
0.005977418 | 0.03166358 | 0.00450752
0.006030854 | 0.03171196 | 0.00450752
0.005944244 | 0.03169225 | 0.00450752
0.005857634 | 0.03167255 | 0.00450752
0.005771026 | 0.03165284 | 0.00450752
0.005684417 | 0.03163314 | 0.00450752
0.005681371 | 0.03163747 | 0.00450752
0.005678325 | 0.0316418 | 0.00450752
0.005675279 | 0.03164613 | 0.00450752
0.005672233 | 0.03165045 | 0.00450752
0.005679871 | 0.03152526 | 0.00450752
0.005687811 | 0.03140102 | 0.00450752
0.005696052 | 0.03127775 | 0.00450752
0.005704595 | 0.03115543 | 0.00450752
0.005675685 | 0.03115598 | 0.00450752
0.005646774 | 0.03115653 | 0.00450752
0.005617864 | 0.03115708 | 0.00450752
0.005588953 | 0.03115762 | 0.00450752
0.005559705 | 0.03117372 | 0.00450752
0.00553046 | 0.03118981 | 0.00450752
0.005501218 | 0.0312059 | 0.00450752
0.005471979 | 0.03122199 | 0.00450752
0.00559578 | 0.0312045 | 0.00450752
0.005719581 | 0.03118701 | 0.00450752
0.005843383 | 0.03116951 | 0.00450752
0.005967184 | 0.03115202 | 0.00450752
0.005759664 | 0.03122606 | 0.00450752
0.005552149 | 0.0313001 | 0.00450752
0.00534464 | 0.03137415 | 0.00450752
0.005137135 | 0.03144821 | 0.00450752
0.005258783 | 0.03142872 | 0.00450752
0.005380458 | 0.03140923 | 0.00450752
0.005502161 | 0.03138974 | 0.00450752
0.005623892 | 0.03137025 | 0.00450752
0.005934717 | 0.0313766 | 0.00450752
0.006245542 | 0.03138295 | 0.00450752
0.006556367 | 0.03138931 | 0.00450752
0.006867193 | 0.03139566 | 0.00450752
0.006729066 | 0.03139568 | 0.00450752
0.00659094 | 0.03139569 | 0.00450752
0.006452813 | 0.03139571 | 0.00450752
0.006314687 | 0.03139573 | 0.00450752
0.006486225 | 0.03140753 | 0.00450752
0.006657762 | 0.03141934 | 0.00450752
0.0068293 | 0.03143115 | 0.00450752
0.007000837 | 0.03144297 | 0.00450752
0.006898633 | 0.03150274 | 0.00450752
0.00679643 | 0.03156252 | 0.00450752
0.006694227 | 0.0316223 | 0.00450752
0.006592024 | 0.03168209 | 0.00450752
0.006581968 | 0.03172863 | 0.00450752
0.006571912 | 0.03177517 | 0.00450752
0.006551801 | 0.03186826 | 0.004207019
0.007520872 | 0.03193621 | 0.004207019
0.01042867 | 0.03214107 | 0.004207019
0.0126727 | 0.03229561 | 0.003906518
0.01491672 | 0.0324505 | 0.004207019
0.01716075 | 0.03260574 | 0.003005014
0.01940477 | 0.03276132 | 0.00435727
0.02156321 | 0.03285482 | 0.00435727
0.02588009 | 0.03304198 | 0.005108523
0.02885413 | 0.03284743 | 0.00661103
0.03410698 | 0.03249029 | 0.01111855
0.03393446 | 0.03232401 | 0.01111855
0.03373113 | 0.03215816 | 0.01141905
0.03370031 | 0.03215859 | 0.01141905
0.03366949 | 0.03215902 | 0.01141905
0.03363867 | 0.03215945 | 0.01141905
0.03371018 | 0.03235978 | 0.0112688
0.03385333 | 0.03276043 | 0.0109683
0.03401667 | 0.03246865 | 0.0115693
0.03420005 | 0.03148494 | 0.01051755
0.03459649 | 0.03130101 | 0.01021705
0.03551073 | 0.03222403 | 0.01021705
0.03768991 | 0.03224259 | 0.009916545
0.03986916 | 0.03226118 | 0.009766294
0.04204851 | 0.03227978 | 0.009766294
0.04608375 | 0.03243615 | 0.009766294
0.04793967 | 0.03257394 | 0.009766294
0.05367393 | 0.03267729 | 0.0112688
0.05586989 | 0.0322718 | 0.01322206
0.05604364 | 0.0320385 | 0.01337231
0.05621742 | 0.0318052 | 0.01247081
0.05639123 | 0.0315719 | 0.01337231
0.0563913 | 0.03177031 | 0.01277131
0.05639137 | 0.03196873 | 0.01322206
0.0563915 | 0.03236557 | 0.01472457
0.05607244 | 0.03220201 | 0.01352256
0.05543764 | 0.03187492 | 0.01367281
0.0551219 | 0.03171138 | 0.01367281
0.05493099 | 0.03194804 | 0.01367281
0.05435828 | 0.03265802 | 0.01307181
0.05464809 | 0.03210141 | 0.01307181
0.05522773 | 0.03098834 | 0.01337231
0.05551754 | 0.03043188 | 0.01247081
0.05546112 | 0.03043533 | 0.01247081
0.05534829 | 0.03044235 | 0.01247081
0.05522586 | 0.03091073 | 0.01202005
0.05520444 | 0.03106566 | 0.01202005
0.05522313 | 0.0310751 | 0.01202005
0.05524182 | 0.03108453 | 0.01202005
0.05526051 | 0.03109396 | 0.01202005
0.0552792 | 0.03110339 | 0.01202005
0.05526045 | 0.03110343 | 0.01202005
0.05524169 | 0.03110347 | 0.01202005
0.05522294 | 0.03110352 | 0.01202005
0.05520419 | 0.03110356 | 0.01202005
0.05524771 | 0.03090483 | 0.01202005
0.05529123 | 0.03070618 | 0.01202005
0.05533475 | 0.0305076 | 0.01202005
0.05537828 | 0.0303091 | 0.01202005
0.05540369 | 0.03045825 | 0.01202005
0.05542909 | 0.03060741 | 0.01202005
0.0554545 | 0.03075657 | 0.01202005
0.05547991 | 0.03090573 | 0.01202005
0.05577441 | 0.03096017 | 0.0118698
0.05587258 | 0.03097832 | 0.0118698
0.05581265 | 0.03090843 | 0.0118698
0.05575279 | 0.03083856 | 0.0118698
0.05569301 | 0.03076868 | 0.0118698
0.05563331 | 0.03069881 | 0.0118698
0.05563468 | 0.03051665 | 0.0118698
0.05563611 | 0.03033449 | 0.0118698
0.05563757 | 0.03015233 | 0.0118698
0.05563908 | 0.02997017 | 0.0118698
0.0556364 | 0.03003526 | 0.0118698
0.05563373 | 0.03010044 | 0.0118698
0.05563105 | 0.03016572 | 0.0118698
0.05562837 | 0.0302311 | 0.0118698
0.05562845 | 0.03012399 | 0.0118698
0.05562853 | 0.03001687 | 0.0118698
0.05562861 | 0.02990976 | 0.0118698
0.05562869 | 0.02980264 | 0.0118698
0.05562759 | 0.02990522 | 0.0118698
0.0556265 | 0.03000781 | 0.0118698
0.0556254 | 0.03011039 | 0.0118698
0.05562431 | 0.03021297 | 0.0118698
0.05561441 | 0.03021336 | 0.0118698
0.05560452 | 0.03021374 | 0.0118698
0.05559462 | 0.03021413 | 0.0118698
0.05558472 | 0.03021452 | 0.0118698
0.05565179 | 0.03022302 | 0.0118698
0.05571885 | 0.03023153 | 0.0118698
0.05578592 | 0.03024003 | 0.0118698
0.05585299 | 0.03024854 | 0.0118698
0.0558412 | 0.03022864 | 0.0118698
0.05582944 | 0.03020873 | 0.0118698
0.05581772 | 0.03018883 | 0.0118698
0.05580603 | 0.03016893 | 0.0118698
0.05578926 | 0.03025393 | 0.0118698
0.05577251 | 0.03033894 | 0.0118698
0.05575579 | 0.03042394 | 0.0118698
0.05573909 | 0.03050894 | 0.0118698
0.05575655 | 0.03052838 | 0.0118698
0.05577403 | 0.03054783 | 0.0118698
0.05579151 | 0.03056727 | 0.0118698
0.055809 | 0.03058671 | 0.0118698
0.05580985 | 0.03057825 | 0.0118698
0.05581069 | 0.03056978 | 0.0118698
0.05581154 | 0.03056131 | 0.0118698
0.05581239 | 0.03055285 | 0.0118698
0.0558193 | 0.0305465 | 0.0118698
0.05582622 | 0.03054014 | 0.0118698
0.05583313 | 0.03053379 | 0.0118698
0.05584005 | 0.03052744 | 0.0118698
0.05583323 | 0.03050676 | 0.0118698
0.05582642 | 0.03048607 | 0.0118698
0.05581961 | 0.03046539 | 0.0118698
0.05581279 | 0.0304447 | 0.0118698
0.05579004 | 0.0304447 | 0.0118698
0.05576729 | 0.0304447 | 0.0118698
0.05574454 | 0.0304447 | 0.0118698
0.0557218 | 0.0304447 | 0.0118698
0.05583287 | 0.03046129 | 0.0118698
0.05594406 | 0.03047788 | 0.0118698
0.05605538 | 0.03049446 | 0.0118698
0.05616683 | 0.03051105 | 0.0118698
0.05621139 | 0.03049444 | 0.0118698
0.05625606 | 0.03047783 | 0.0118698
0.05630082 | 0.03046123 | 0.0118698
0.05634569 | 0.03044462 | 0.0118698
0.0562926 | 0.03046734 | 0.0118698
0.05623958 | 0.03049011 | 0.0118698
0.05618664 | 0.03051295 | 0.0118698
0.05613378 | 0.03053584 | 0.0118698
0.05615067 | 0.03052965 | 0.0118698
0.05616756 | 0.03052347 | 0.0118698
0.05618446 | 0.03051729 | 0.0118698
0.05620135 | 0.03051111 | 0.0118698
0.05621147 | 0.03051196 | 0.0118698
0.05622158 | 0.03051281 | 0.0118698
0.05623169 | 0.03051365 | 0.0118698
0.0562418 | 0.0305145 | 0.0118698
0.05624687 | 0.03051228 | 0.0118698
0.05625194 | 0.03051006 | 0.0118698
0.05625701 | 0.03050783 | 0.0118698
0.05626207 | 0.03050561 | 0.0118698
0.05625833 | 0.03051645 | 0.0118698
0.05625459 | 0.03052728 | 0.0118698
0.05625084 | 0.03053811 | 0.0118698
0.0562471 | 0.03054895 | 0.0118698
0.05616335 | 0.03035714 | 0.0118698
0.05607962 | 0.03016536 | 0.0118698
0.05599591 | 0.0299736 | 0.0118698
0.05591223 | 0.02978188 | 0.0118698
0.05595259 | 0.02978084 | 0.0118698
0.05599295 | 0.0297798 | 0.0118698
0.05603331 | 0.02977876 | 0.0118698
0.05607367 | 0.02977772 | 0.0118698
0.05605079 | 0.02978775 | 0.0118698
0.05602791 | 0.02979779 | 0.0118698
0.05600503 | 0.02980782 | 0.0118698
0.05598215 | 0.02981785 | 0.0118698
0.05599748 | 0.0298339 | 0.0118698
0.05601281 | 0.02984995 | 0.0118698
0.05602815 | 0.02986601 | 0.0118698
0.05604348 | 0.02988206 | 0.0118698
0.05601888 | 0.02988471 | 0.0118698
0.05599429 | 0.02988736 | 0.0118698
0.05596969 | 0.02989 | 0.0118698
0.0559451 | 0.02989265 | 0.0118698
0.05564786 | 0.02963429 | 0.0118698
0.05535064 | 0.02937621 | 0.0118698
0.05505344 | 0.02911843 | 0.0118698
0.05475626 | 0.02886093 | 0.0118698
0.05476873 | 0.02886084 | 0.0118698
0.0547812 | 0.02886075 | 0.0118698
0.05479367 | 0.02886066 | 0.0118698
0.05480614 | 0.02886056 | 0.0118698
0.05478922 | 0.02877325 | 0.0118698
0.05477229 | 0.02868593 | 0.0118698
0.05475537 | 0.02859861 | 0.0118698
0.05473845 | 0.02851129 | 0.0118698
0.05471222 | 0.02851964 | 0.0118698
0.05468598 | 0.02852798 | 0.0118698
0.05465975 | 0.02853633 | 0.0118698
0.05463353 | 0.02854467 | 0.0118698
0.05457804 | 0.02851761 | 0.0118698
0.05452256 | 0.02849055 | 0.0118698
0.05446708 | 0.02846349 | 0.0118698
0.05441161 | 0.02843643 | 0.0118698
0.05441558 | 0.02843025 | 0.0118698
0.05441955 | 0.02842406 | 0.0118698
0.05442353 | 0.02841788 | 0.0118698
0.0544275 | 0.02841169 | 0.0118698
0.05432303 | 0.02843109 | 0.0118698
0.05421856 | 0.02845049 | 0.0118698
0.05411409 | 0.02846989 | 0.0118698
0.05400962 | 0.02848929 | 0.0118698
0.05395141 | 0.02849298 | 0.0118698
0.05389329 | 0.02849682 | 0.0118698
0.05383527 | 0.02850079 | 0.0118698
0.05377734 | 0.02850489 | 0.0118698
0.05375081 | 0.02850486 | 0.0118698
0.05372432 | 0.02850483 | 0.0118698
0.05369786 | 0.02850481 | 0.0118698
0.05367143 | 0.02850478 | 0.0118698
0.05371326 | 0.02847457 | 0.0118698
0.05375508 | 0.0284444 | 0.0118698
0.05379691 | 0.02841427 | 0.0118698
0.05383875 | 0.02838417 | 0.0118698
0.05399851 | 0.02854153 | 0.0118698
0.05415844 | 0.0286989 | 0.0118698
0.05431852 | 0.02885627 | 0.0118698
0.05447875 | 0.02901365 | 0.0118698
0.05553627 | 0.02880976 | 0.0118698
0.0565938 | 0.02860593 | 0.0118698
0.05765134 | 0.02840216 | 0.0118698
0.05870887 | 0.02819844 | 0.0118698
0.06085646 | 0.02767381 | 0.0118698
0.06300438 | 0.02714918 | 0.0118698
0.06515262 | 0.02662455 | 0.0118698
0.06730118 | 0.02609993 | 0.0118698
0.06758304 | 0.0258666 | 0.01487482
0.06814721 | 0.0254001 | 0.01352256
0.06842952 | 0.02516693 | 0.01502507
0.06894984 | 0.02540388 | 0.01652757
0.06921003 | 0.02552239 | 0.01652757
0.06929086 | 0.02618428 | 0.01787983
0.0692012 | 0.02645597 | 0.01772958
0.06911155 | 0.02672766 | 0.01772958
0.06887608 | 0.02646782 | 0.01772958
0.06864062 | 0.026208 | 0.01727883
0.06840518 | 0.02594819 | 0.01787983
0.06823226 | 0.02609404 | 0.01742908
0.06826356 | 0.02629696 | 0.01577632
0.06829488 | 0.02649994 | 0.01547582
0.06820132 | 0.02664708 | 0.01637732
0.06810779 | 0.02679421 | 0.01622707
0.06801427 | 0.02694135 | 0.01622707
0.06903862 | 0.0260786 | 0.01442406
0.07000478 | 0.0258818 | 0.01442406
0.07097096 | 0.02568525 | 0.01427381
0.07193716 | 0.02548895 | 0.01427381
0.07290338 | 0.02529291 | 0.01412356
0.07461155 | 0.02457317 | 0.01412356
0.07631981 | 0.02385352 | 0.01412356
0.07802814 | 0.02313395 | 0.01412356
0.08191189 | 0.02188931 | 0.01787983
0.08073006 | 0.02096218 | 0.02028384
0.08066326 | 0.02092814 | 0.01938234
0.08059646 | 0.0208941 | 0.01938234
0.08052965 | 0.02086006 | 0.01938234
0.08046285 | 0.02082602 | 0.01938234
0.08082632 | 0.02071264 | 0.01938234
0.08119006 | 0.02059928 | 0.01923209
0.08155407 | 0.02048596 | 0.01938234
0.08191835 | 0.02037266 | 0.01878133
0.08204484 | 0.0204507 | 0.01878133
0.08229968 | 0.02060679 | 0.01878133
0.0819425 | 0.02076401 | 0.01787983
0.08145721 | 0.02084323 | 0.01697833
0.08097217 | 0.02092251 | 0.01697833
0.08052088 | 0.02104783 | 0.01667783
0.0805544 | 0.02109383 | 0.01667783
0.08058791 | 0.02113983 | 0.01667783
0.08062143 | 0.02118583 | 0.01667783
0.0807624 | 0.02155188 | 0.01667783
0.08090347 | 0.02191793 | 0.01667783
0.08263144 | 0.02324077 | 0.01622707
0.08719676 | 0.02074921 | 0.01757933
0.08823784 | 0.0202485 | 0.01757933
0.08927928 | 0.0197478 | 0.01757933
0.09109118 | 0.01906 | 0.02013359
0.09147629 | 0.01896647 | 0.02013359
0.09171953 | 0.01861549 | 0.02238735
0.09143574 | 0.01810064 | 0.02148585
0.09129384 | 0.01784324 | 0.02298835
0.09100452 | 0.01732604 | 0.02388986
0.09071522 | 0.01680904 | 0.0231386
0.09042597 | 0.01629225 | 0.02388986
0.09046605 | 0.01851294 | 0.02238735
0.09034513 | 0.01876989 | 0.02088484
0.09035685 | 0.01870763 | 0.02058434
0.09038054 | 0.0185835 | 0.02028384
0.09098574 | 0.01865321 | 0.02028384
0.09159103 | 0.01872293 | 0.02028384
0.0921964 | 0.01879265 | 0.02028384
0.09280185 | 0.01886238 | 0.02013359
0.0928136 | 0.01896388 | 0.02028384
0.09282552 | 0.01906544 | 0.01998334
0.09283762 | 0.01916705 | 0.01998334
0.09284989 | 0.01926871 | 0.01998334
0.09258662 | 0.01937792 | 0.01998334
0.09232337 | 0.01948714 | 0.01968284
0.09206014 | 0.01959637 | 0.01968284
0.09179693 | 0.01970561 | 0.01968284
0.09208867 | 0.0194083 | 0.01968284
0.09343076 | 0.01729011 | 0.01968284
0.09366431 | 0.01667693 | 0.01968284
0.09389798 | 0.01606376 | 0.01968284
0.09388905 | 0.01600259 | 0.01968284
0.09388012 | 0.01594142 | 0.01968284
0.09387119 | 0.01588027 | 0.01968284
0.09386225 | 0.01581912 | 0.01968284
0.09385866 | 0.01572054 | 0.01968284
0.09385524 | 0.01562247 | 0.01968284
0.093852 | 0.01552492 | 0.01968284
0.09384893 | 0.01542789 | 0.01968284
0.09376713 | 0.01541143 | 0.01968284
0.09368555 | 0.01539508 | 0.01968284
0.09360418 | 0.01537884 | 0.01968284
0.09352303 | 0.0153627 | 0.01968284
0.09358376 | 0.01536044 | 0.01968284
0.09364459 | 0.01535817 | 0.01968284
0.09370551 | 0.0153559 | 0.01968284
0.09376654 | 0.01535363 | 0.01968284
0.09379108 | 0.01509445 | 0.01968284
0.09381572 | 0.01483527 | 0.01968284
0.09384044 | 0.01457609 | 0.01968284
0.09386524 | 0.01431691 | 0.01968284
0.09385278 | 0.01431811 | 0.01968284
0.09384032 | 0.01431931 | 0.01968284
0.09382787 | 0.0143205 | 0.01968284
0.09381541 | 0.0143217 | 0.01968284
0.09378248 | 0.01432171 | 0.01968284
0.09374957 | 0.01432173 | 0.01968284
0.09371666 | 0.01432174 | 0.01968284
0.09368377 | 0.01432176 | 0.01968284
0.09368251 | 0.01431671 | 0.01968284
0.09368125 | 0.01431166 | 0.01968284
0.09367999 | 0.01430662 | 0.01968284
0.09367873 | 0.01430157 | 0.01968284
0.09378605 | 0.01432171 | 0.01968284
0.09389338 | 0.01434185 | 0.01968284
0.09400072 | 0.01436199 | 0.01968284
0.09410806 | 0.01438213 | 0.01968284
0.09409608 | 0.0143438 | 0.01968284
0.0940841 | 0.01430547 | 0.01968284
0.09407213 | 0.01426714 | 0.01968284
0.09406016 | 0.01422882 | 0.01968284
0.09396826 | 0.0148386 | 0.01968284
0.09387637 | 0.01544875 | 0.01968284
0.09378447 | 0.01605925 | 0.01968284
0.09369257 | 0.01667011 | 0.01968284
0.09375328 | 0.01667102 | 0.01968284
0.093814 | 0.01667193 | 0.01968284
0.09387472 | 0.01667284 | 0.01968284
0.09393543 | 0.01667375 | 0.01968284
0.09393275 | 0.01660607 | 0.01968284
0.09393007 | 0.01653839 | 0.01968284
0.09392739 | 0.01647071 | 0.01968284
0.09392471 | 0.01640303 | 0.01968284
0.0938536 | 0.01640953 | 0.01968284
0.0937825 | 0.01641603 | 0.01968284
0.09371139 | 0.01642254 | 0.01968284
0.0936403 | 0.01642904 | 0.01968284
0.09351741 | 0.01647229 | 0.01968284
0.09339451 | 0.01651553 | 0.01968284
0.09327162 | 0.01655878 | 0.01968284
0.09314873 | 0.01660203 | 0.01968284
0.09317739 | 0.01659727 | 0.01968284
0.09320605 | 0.0165925 | 0.01968284
0.09323472 | 0.01658774 | 0.01968284
0.09326338 | 0.01658298 | 0.01968284
0.09325056 | 0.01668632 | 0.01968284
0.09323773 | 0.01678967 | 0.01968284
0.09322491 | 0.01689302 | 0.01968284
0.09321208 | 0.01699636 | 0.01968284
0.09322312 | 0.01696283 | 0.01968284
0.09323416 | 0.01692929 | 0.01968284
0.09324521 | 0.01689576 | 0.01968284
0.09325627 | 0.01686222 | 0.01968284
0.09319774 | 0.01697533 | 0.01968284
0.09313921 | 0.01708848 | 0.01968284
0.09308068 | 0.01720167 | 0.01968284
0.09302214 | 0.01731491 | 0.01968284
0.09248149 | 0.0169546 | 0.01968284
0.09194084 | 0.0165943 | 0.01968284
0.0914002 | 0.01623401 | 0.01953259
0.09085955 | 0.01587374 | 0.01953259
0.09094638 | 0.01597632 | 0.01953259
0.09103322 | 0.01607891 | 0.01953259
0.09112007 | 0.0161815 | 0.01953259
0.09120693 | 0.01628409 | 0.01953259
0.09125442 | 0.01647063 | 0.01953259
0.09130191 | 0.01665718 | 0.01953259
0.09134939 | 0.01684373 | 0.01953259
0.09139688 | 0.01703027 | 0.01953259
0.09139725 | 0.01690109 | 0.01953259
0.09139765 | 0.01677192 | 0.01953259
0.09139809 | 0.01664274 | 0.01953259
0.09139858 | 0.01651356 | 0.01953259
0.09122471 | 0.01643478 | 0.01953259
0.09105085 | 0.016356 | 0.01953259
0.090877 | 0.01627721 | 0.01953259
0.09070314 | 0.01619843 | 0.01953259
0.09096496 | 0.0161364 | 0.01953259
0.09122678 | 0.01607437 | 0.01953259
0.09148861 | 0.01601235 | 0.01953259
0.09175043 | 0.01595034 | 0.01953259
0.09161958 | 0.01597897 | 0.01953259
0.0914888 | 0.01600761 | 0.01953259
0.0913581 | 0.01603625 | 0.01953259
0.09122746 | 0.01606489 | 0.01953259
0.09121644 | 0.01608172 | 0.01953259
0.09120541 | 0.01609855 | 0.01953259
0.09119439 | 0.01611538 | 0.01953259
0.09118338 | 0.01613221 | 0.01953259
0.09118483 | 0.01613292 | 0.01953259
0.09118628 | 0.01613364 | 0.01953259
0.09118773 | 0.01613435 | 0.01953259
0.09118918 | 0.01613507 | 0.01953259
0.09119062 | 0.01617896 | 0.01953259
0.09119206 | 0.01622285 | 0.01953259
0.0911935 | 0.01626674 | 0.01953259
0.09119494 | 0.01631063 | 0.01953259
0.09119289 | 0.01645597 | 0.01953259
0.09119083 | 0.01660131 | 0.01953259
0.09118878 | 0.01674665 | 0.01953259
0.09118672 | 0.01689199 | 0.01953259
0.09119345 | 0.01675917 | 0.01953259
0.09120017 | 0.01662635 | 0.01953259
0.0912069 | 0.01649353 | 0.01953259
0.09121362 | 0.01636072 | 0.01953259
0.09120442 | 0.01644152 | 0.01953259
0.09119522 | 0.01652232 | 0.01953259
0.09118601 | 0.01660313 | 0.01953259
0.09117681 | 0.01668393 | 0.01953259
0.09111034 | 0.01678917 | 0.01953259
0.09104388 | 0.0168944 | 0.01953259
0.09097741 | 0.01699964 | 0.01953259
0.09091094 | 0.01710489 | 0.01953259
0.09090859 | 0.01686227 | 0.01953259
0.09090624 | 0.01661966 | 0.01953259
0.09090389 | 0.01637704 | 0.01953259
0.09090154 | 0.01613443 | 0.01953259
0.0909729 | 0.01607573 | 0.01953259
0.09111564 | 0.01595837 | 0.02073459
0.09118701 | 0.01589971 | 0.02043409
0.09121599 | 0.01589985 | 0.02073459
0.09124496 | 0.01589999 | 0.02073459
0.09127394 | 0.01590014 | 0.02073459
0.09213143 | 0.01497039 | 0.02073459
0.09406947 | 0.01543448 | 0.02058434
0.09600752 | 0.0158986 | 0.02028384
0.09747917 | 0.01517468 | 0.02028384
0.09895097 | 0.01445112 | 0.02028384
0.1004229 | 0.01372793 | 0.02028384
0.101895 | 0.01300511 | 0.02058434
0.1028482 | 0.01302717 | 0.01998334
0.1047551 | 0.01307134 | 0.02148585
0.1057088 | 0.01309345 | 0.02238735
0.106259 | 0.01533456 | 0.02388986
0.1064424 | 0.01608194 | 0.02268785
0.1064282 | 0.01616559 | 0.02449086
0.1063998 | 0.01633301 | 0.02449086
0.1063855 | 0.01641679 | 0.02464111
0.1063599 | 0.01645213 | 0.02449086
0.1063343 | 0.01648751 | 0.02449086
0.1063088 | 0.01652294 | 0.02449086
0.1062803 | 0.01649678 | 0.02358936
0.1062774 | 0.01643516 | 0.0231386
0.1061931 | 0.01642109 | 0.02268785
0.1061089 | 0.01640702 | 0.02268785
0.1060247 | 0.01639295 | 0.0231386
0.1070205 | 0.01652778 | 0.02208685
0.1081005 | 0.01667698 | 0.02238735
0.1087694 | 0.01653768 | 0.02178635
0.1094383 | 0.01639849 | 0.02178635
0.1101072 | 0.01625941 | 0.02178635
0.1107761 | 0.01612044 | 0.02178635
0.1117513 | 0.01429375 | 0.02178635
0.1127267 | 0.01246758 | 0.02178635
0.1137022 | 0.01064193 | 0.02178635
0.1147252 | 0.00954595 | 0.02328885
0.1147727 | 0.0102751 | 0.0231386
0.1148206 | 0.01100425 | 0.02388986
0.1148687 | 0.0117334 | 0.02599337
0.1148416 | 0.0118001 | 0.02899838
0.1148146 | 0.01186685 | 0.02719537
0.1147875 | 0.01193366 | 0.02749587
0.1147604 | 0.01200052 | 0.02779638
0.1149879 | 0.01173839 | 0.02779638
0.1152153 | 0.01147627 | 0.02779638
0.1154428 | 0.01121415 | 0.02779638
0.1156703 | 0.01095203 | 0.02749587
0.1155625 | 0.01035024 | 0.02779638
0.1154547 | 0.009748471 | 0.02644412
0.115347 | 0.009146706 | 0.02839738
0.1152393 | 0.008544952 | 0.02539236
0.1153845 | 0.008617217 | 0.02539236
0.1155298 | 0.008689485 | 0.02449086
0.1156753 | 0.008761756 | 0.02539236
0.1158209 | 0.008834031 | 0.02388986
0.1158106 | 0.00906091 | 0.02388986
0.1158004 | 0.009287791 | 0.02358936
0.1157902 | 0.009514673 | 0.02358936
0.11578 | 0.009741556 | 0.02358936
0.1161108 | 0.009570585 | 0.02358936
0.1164417 | 0.009399616 | 0.02388986
0.1167726 | 0.009228647 | 0.02388986
0.1171035 | 0.009057679 | 0.02388986
0.1183847 | 0.009103412 | 0.02388986
0.119666 | 0.009149152 | 0.02373961
0.1209474 | 0.0091949 | 0.02373961
0.1222287 | 0.009240654 | 0.02373961
0.1231662 | 0.008808715 | 0.02373961
0.1241036 | 0.008376788 | 0.0225376
0.1250411 | 0.007944871 | 0.02524211
0.1259785 | 0.007512966 | 0.02494161
0.1298436 | 0.006710629 | 0.02944913
0.1293583 | 0.006888343 | 0.02884813
0.1288735 | 0.007066181 | 0.02899838
0.1283893 | 0.007244142 | 0.02959938
0.1286486 | 0.007086524 | 0.03020039
0.1289873 | 0.007045569 | 0.03005014
0.129326 | 0.007004614 | 0.03005014
0.1299114 | 0.007003536 | 0.02854763
0.1298192 | 0.007084502 | 0.02854763
0.1297271 | 0.007165609 | 0.02854763
0.1296352 | 0.007246857 | 0.02764612
0.1295295 | 0.006934697 | 0.02989988
0.129424 | 0.006622731 | 0.02689487
0.1293184 | 0.006310959 | 0.02689487
0.1292129 | 0.005999382 | 0.02629387
0.1290685 | 0.005702981 | 0.02689487
0.1289242 | 0.005406834 | 0.02614362
0.1287799 | 0.005110942 | 0.02689487
0.1286358 | 0.004815305 | 0.02599337
0.1286867 | 0.004522877 | 0.02599337
0.1287377 | 0.004230457 | 0.02599337
0.1287887 | 0.003938044 | 0.02599337
0.1288397 | 0.00364564 | 0.02599337
0.1289654 | 0.003579634 | 0.02599337
0.1290912 | 0.003513687 | 0.02599337
0.1292169 | 0.003447799 | 0.02599337
0.1293426 | 0.003381969 | 0.02599337
0.1292922 | 0.003951555 | 0.02599337
0.1292419 | 0.004521146 | 0.02599337
0.1291917 | 0.005090741 | 0.02599337
0.1291417 | 0.005660341 | 0.02599337
0.1290524 | 0.005713696 | 0.02599337
0.1289633 | 0.005767051 | 0.02599337
0.1288743 | 0.005820406 | 0.02599337
0.1287854 | 0.005873761 | 0.02599337
0.1287613 | 0.005757591 | 0.02599337
0.1287373 | 0.00564142 | 0.02599337
0.1287132 | 0.005525251 | 0.02599337
0.1286892 | 0.005409081 | 0.02599337
0.1287004 | 0.005437794 | 0.02599337
0.1287116 | 0.005466507 | 0.02599337
0.1287228 | 0.00549522 | 0.02599337
0.1287339 | 0.005523933 | 0.02599337
0.1287385 | 0.005455887 | 0.02599337
0.1287431 | 0.005387843 | 0.02599337
0.1287477 | 0.0053198 | 0.02599337
0.1287524 | 0.005251759 | 0.02599337
0.1286928 | 0.005209506 | 0.02599337
0.1286333 | 0.005167253 | 0.02599337
0.1285738 | 0.005125 | 0.02599337
0.1285145 | 0.005082747 | 0.02599337
0.1285544 | 0.004942904 | 0.02599337
0.1285942 | 0.004803061 | 0.02599337
0.1286341 | 0.00466322 | 0.02599337
0.1286739 | 0.00452338 | 0.02599337
0.1284655 | 0.004501301 | 0.02599337
0.1282571 | 0.004479268 | 0.02599337
0.1280488 | 0.004457282 | 0.02599337
0.1278404 | 0.004435344 | 0.02599337
0.1278914 | 0.004350529 | 0.02599337
0.1279424 | 0.004265746 | 0.02599337
0.1279934 | 0.004180994 | 0.02599337
0.1280444 | 0.004096275 | 0.02599337
0.1280443 | 0.00407364 | 0.02599337
0.1280442 | 0.004051006 | 0.02599337
0.128044 | 0.004028371 | 0.02599337
0.1280439 | 0.004005737 | 0.02599337
0.1280165 | 0.004113197 | 0.02599337
0.1279894 | 0.004220658 | 0.02599337
0.1279626 | 0.004328121 | 0.02599337
0.1279362 | 0.004435585 | 0.02599337
0.1279094 | 0.004319233 | 0.02599337
0.1278827 | 0.004202881 | 0.02599337
0.1278559 | 0.00408653 | 0.02599337
0.1278291 | 0.00397018 | 0.02599337
0.1278445 | 0.003957385 | 0.02599337
0.1278599 | 0.00394459 | 0.02599337
0.1278753 | 0.003931797 | 0.02599337
0.1278907 | 0.003919004 | 0.02599337
0.1278758 | 0.003919596 | 0.02599337
0.127861 | 0.003920188 | 0.02599337
0.1278462 | 0.00392078 | 0.02599337
0.1278313 | 0.003921373 | 0.02599337
0.1277891 | 0.003945869 | 0.02599337
0.1277469 | 0.003970366 | 0.02599337
0.1277048 | 0.003994862 | 0.02599337
0.1276626 | 0.004019359 | 0.02599337
0.1277788 | 0.003179211 | 0.02599337
0.1278961 | 0.00233976 | 0.02599337
0.1280144 | 0.001501008 | 0.02599337
0.1281338 | 0.0006629563 | 0.02599337
0.1281299 | 0.0006640478 | 0.02599337
0.128126 | 0.0006651394 | 0.02599337
0.1281221 | 0.0006662311 | 0.02599337
0.1281182 | 0.0006673229 | 0.02599337
0.1281272 | 0.0008730324 | 0.02599337
0.1281363 | 0.00107875 | 0.02599337
0.1281454 | 0.001284477 | 0.02599337
0.1281545 | 0.001490211 | 0.02599337
0.1281102 | 0.001336328 | 0.02599337
0.1280659 | 0.001182446 | 0.02599337
0.1280216 | 0.001028564 | 0.02599337
0.1279773 | 0.0008746827 | 0.02599337
0.1278237 | 0.0008048318 | 0.02599337
0.1276701 | 0.0007350028 | 0.02599337
0.1275165 | 0.0006651956 | 0.02599337
0.1273629 | 0.0005954102 | 0.02599337
0.1273696 | 0.0006614392 | 0.02599337
0.1273763 | 0.0007274728 | 0.02599337
0.127383 | 0.0007935109 | 0.02599337
0.1273897 | 0.0008595534 | 0.02599337
0.1274436 | 0.0007787607 | 0.02599337
0.1274975 | 0.000697968 | 0.02599337
0.1275514 | 0.0006171753 | 0.02599337
0.1276053 | 0.0005363826 | 0.02599337
0.1275939 | 0.0005135744 | 0.02599337
0.1275825 | 0.0004907662 | 0.02599337
0.1275711 | 0.0004679581 | 0.02599337
0.1275597 | 0.00044515 | 0.02599337
0.1275628 | 0.0004417051 | 0.02599337
0.1275658 | 0.0004382601 | 0.02599337
0.1275688 | 0.0004348152 | 0.02599337
0.1275719 | 0.0004313702 | 0.02599337
0.1275766 | 0.0004907553 | 0.02599337
0.1275813 | 0.0005501458 | 0.02599337
0.127586 | 0.0006095418 | 0.02599337
0.1275907 | 0.0006689432 | 0.02599337
0.1275734 | 0.0006446543 | 0.02599337
0.1275561 | 0.0006203692 | 0.02599337
0.1275389 | 0.0005960879 | 0.02599337
0.1275216 | 0.0005718102 | 0.02599337
0.1274959 | 0.0007921404 | 0.02599337
0.1274702 | 0.001012472 | 0.02599337
0.1274444 | 0.001232804 | 0.02599337
0.1274187 | 0.001453136 | 0.02584312
0.1274023 | 0.001394209 | 0.02584312
0.127386 | 0.001335284 | 0.02584312
0.1273696 | 0.001276361 | 0.02584312
0.1273532 | 0.001217441 | 0.02584312
0.1273547 | 0.001860872 | 0.02584312
0.1273561 | 0.002504327 | 0.02584312
0.1273576 | 0.003147805 | 0.02584312
0.1273591 | 0.003791308 | 0.02584312
0.1274169 | 0.003523955 | 0.02584312
0.1274746 | 0.003256604 | 0.02584312
0.1275324 | 0.002989254 | 0.02584312
0.1275902 | 0.002721906 | 0.02584312
0.1276375 | 0.002720363 | 0.02584312
0.1276848 | 0.00271882 | 0.02584312
0.127732 | 0.002717277 | 0.02584312
0.1277793 | 0.002715734 | 0.02584312
0.1277728 | 0.002717643 | 0.02584312
0.1277662 | 0.002719551 | 0.02584312
0.1277597 | 0.00272146 | 0.02584312
0.1277531 | 0.002723369 | 0.02584312
0.1277052 | 0.002730214 | 0.02584312
0.1276574 | 0.002737061 | 0.02584312
0.1276095 | 0.002743911 | 0.02584312
0.1275616 | 0.002750762 | 0.02584312
0.1275846 | 0.002806571 | 0.02584312
0.1276075 | 0.00286238 | 0.02584312
0.1276305 | 0.002918189 | 0.02584312
0.1276534 | 0.002973998 | 0.02584312
0.128345 | 0.002909858 | 0.02584312
0.1290366 | 0.002845721 | 0.02584312
0.1297282 | 0.002781587 | 0.02584312
0.1304198 | 0.002717457 | 0.02659437
0.1311017 | 0.002308261 | 0.02569287
0.1317836 | 0.001899073 | 0.02569287
0.1324656 | 0.001489892 | 0.02569287
0.1340339 | 0.0009989548 | 0.02599337
0.1349204 | 0.000917207 | 0.02584312
0.1358069 | 0.0008354756 | 0.02899838
0.1366934 | 0.0007537605 | 0.02899838
0.1364909 | 0.0009347403 | 0.02899838
0.1362394 | 0.001257986 | 0.0335059
0.1367349 | 0.0005705392 | 0.03395665
0.1370869 | 0.0005165135 | 0.0344074
0.1381629 | 0.0008209625 | 0.03125214
0.1383223 | 0.0008199249 | 0.03050089
0.1384817 | 0.0008188873 | 0.03050089
0.1397102 | 0.0008094341 | 0.02899838
0.1400703 | 0.000739931 | 0.02989988
0.1400741 | 0.0006733128 | 0.02944913
0.1400779 | 0.0006068053 | 0.02944913
0.1400817 | 0.0005404085 | 0.02944913
0.1410575 | 5.625366e-06 | 0.02944913
0.1420334 | -0.0005290795 | 0.02929888
0.1430095 | -0.001063706 | 0.02929888
0.1445696 | -0.00258353 | 0.02929888
0.1451537 | -0.003568718 | 0.02929888
0.1457379 | -0.004553816 | 0.02929888
0.1472713 | -0.0063679 | 0.03575966
0.1466041 | -0.006700842 | 0.03590991
0.1454509 | -0.006638794 | 0.03485816
0.1460192 | -0.006729464 | 0.0341069
0.1474413 | -0.005615631 | 0.0326044
0.1478681 | -0.005013217 | 0.03170289
0.1482714 | -0.004649992 | 0.03200339
0.1483016 | -0.004840234 | 0.03200339
0.1483401 | -0.004950753 | 0.03185314
0.1483789 | -0.005061268 | 0.03185314
0.1484182 | -0.005171781 | 0.03185314
0.1497488 | -0.005327693 | 0.03200339
0.1504144 | -0.005405605 | 0.03200339
0.1510801 | -0.005483488 | 0.03200339
0.1521554 | -0.00545658 | 0.03200339
0.1532307 | -0.005429619 | 0.0323039
0.154306 | -0.005402605 | 0.0329049
0.1553813 | -0.005375537 | 0.0329049
0.1557713 | -0.005889347 | 0.0329049
0.1565514 | -0.006916599 | 0.03590991
0.1569415 | -0.007430039 | 0.03500841
0.1565732 | -0.007770747 | 0.03500841
0.1554685 | -0.008792842 | 0.03756267
0.155856 | -0.008677322 | 0.03876467
0.1562435 | -0.008561798 | 0.03816367
0.156631 | -0.008446269 | 0.03816367
0.1570185 | -0.008330736 | 0.03816367
0.1567635 | -0.008243152 | 0.03891493
0.1565085 | -0.008155555 | 0.03756267
0.1562534 | -0.008067946 | 0.03891493
0.1561073 | -0.008740034 | 0.03515866
0.1561498 | -0.009879003 | 0.03365615
0.1560074 | -0.0106321 | 0.03365615
0.1559695 | -0.01081903 | 0.0344074
0.1559317 | -0.01100595 | 0.0338064
0.1558971 | -0.01112282 | 0.0338064
0.1558626 | -0.01123968 | 0.0338064
0.1558281 | -0.01135653 | 0.0338064
0.1557936 | -0.01147338 | 0.0338064
0.1558069 | -0.01156272 | 0.0344074
0.1558202 | -0.01165207 | 0.0335059
0.1558335 | -0.01174141 | 0.0335059
0.1558469 | -0.01183075 | 0.0335059
0.155873 | -0.01154856 | 0.0335059
0.1558994 | -0.01126635 | 0.0335059
0.1559259 | -0.01098414 | 0.0335059
0.1559526 | -0.01070192 | 0.0335059
0.1559438 | -0.01071554 | 0.0335059
0.1559351 | -0.01072917 | 0.0335059
0.1559266 | -0.01074279 | 0.0335059
0.1559181 | -0.01075641 | 0.0335059
0.1558742 | -0.01075672 | 0.0335059
0.1558304 | -0.01075702 | 0.0335059
0.1557866 | -0.01075732 | 0.0335059
0.1557428 | -0.01075762 | 0.0335059
0.1557514 | -0.01072202 | 0.0335059
0.1557601 | -0.01068642 | 0.0335059
0.1557687 | -0.01065082 | 0.0335059
0.1557774 | -0.01061521 | 0.0335059
0.1557852 | -0.01061175 | 0.0335059
0.155793 | -0.01060828 | 0.03335565
0.1558008 | -0.01060481 | 0.03335565
0.1558086 | -0.01060133 | 0.03335565
0.1558232 | -0.0105762 | 0.03335565
0.1558377 | -0.01055107 | 0.03335565
0.1558522 | -0.01052594 | 0.03335565
0.1558668 | -0.01050081 | 0.03335565
0.1559171 | -0.01054397 | 0.03335565
0.1559673 | -0.01058713 | 0.03335565
0.1560176 | -0.01063028 | 0.03335565
0.1560679 | -0.01067343 | 0.03335565
0.1559949 | -0.01061567 | 0.03335565
0.1559218 | -0.01055791 | 0.03335565
0.1558488 | -0.01050015 | 0.03335565
0.1557758 | -0.01044238 | 0.03335565
0.1557808 | -0.01017646 | 0.03335565
0.1557858 | -0.009910535 | 0.03335565
0.1557908 | -0.00964461 | 0.03335565
0.1557958 | -0.009378683 | 0.03335565
0.1557599 | -0.009065617 | 0.03335565
0.155724 | -0.008752547 | 0.03335565
0.1556882 | -0.008439474 | 0.03335565
0.1556523 | -0.008126398 | 0.03335565
0.1556496 | -0.007910707 | 0.03335565
0.1556468 | -0.00769501 | 0.03335565
0.1556441 | -0.007479307 | 0.03335565
0.1556414 | -0.007263599 | 0.03335565
0.1556616 | -0.0071723 | 0.03335565
0.1556817 | -0.007081001 | 0.03335565
0.1557019 | -0.006989702 | 0.03335565
0.1557221 | -0.006898402 | 0.03335565
0.1557165 | -0.006899912 | 0.03335565
0.155711 | -0.006901422 | 0.03335565
0.1557055 | -0.006902933 | 0.03335565
0.1557 | -0.006904443 | 0.03335565
0.1556996 | -0.0069026 | 0.03335565
0.1556992 | -0.006900758 | 0.03335565
0.1556988 | -0.006898916 | 0.03335565
0.1556984 | -0.006897073 | 0.03335565
0.1554258 | -0.008031363 | 0.03335565
0.1551533 | -0.009165516 | 0.03335565
0.1548812 | -0.01029953 | 0.03335565
0.1546093 | -0.01143341 | 0.03335565
0.154561 | -0.0113768 | 0.03335565
0.1545127 | -0.01132016 | 0.03335565
0.1544645 | -0.01126349 | 0.03335565
0.1544163 | -0.01120679 | 0.03335565
0.1544118 | -0.0111578 | 0.03335565
0.1544072 | -0.01110879 | 0.03335565
0.1544027 | -0.01105974 | 0.03335565
0.1543982 | -0.01101066 | 0.03335565
0.1544062 | -0.01102779 | 0.03335565
0.1544143 | -0.01104493 | 0.03335565
0.1544223 | -0.01106206 | 0.03335565
0.1544304 | -0.01107919 | 0.03335565
0.1544326 | -0.01124954 | 0.03335565
0.1544349 | -0.01141985 | 0.03335565
0.1544372 | -0.01159013 | 0.03335565
0.1544394 | -0.01176036 | 0.03335565
0.1545295 | -0.01175331 | 0.03335565
0.1546197 | -0.01174626 | 0.03335565
0.1547098 | -0.0117392 | 0.03335565
0.1547999 | -0.01173214 | 0.03335565
0.1548037 | -0.01189451 | 0.03335565
0.1548075 | -0.01205688 | 0.03335565
0.1548114 | -0.01221924 | 0.03335565
0.1548152 | -0.01238161 | 0.03335565
0.1548076 | -0.01236282 | 0.03335565
0.1548 | -0.01234403 | 0.03335565
0.1547925 | -0.01232525 | 0.03335565
0.1547849 | -0.01230646 | 0.03335565
0.1548089 | -0.01231655 | 0.03335565
0.1548328 | -0.01232663 | 0.03335565
0.1548567 | -0.01233672 | 0.03335565
0.1548807 | -0.0123468 | 0.03335565
0.1550272 | -0.0123657 | 0.03335565
0.1551738 | -0.0123846 | 0.03335565
0.1553204 | -0.01240349 | 0.03335565
0.1554671 | -0.01242239 | 0.03335565
0.1554652 | -0.01239756 | 0.03335565
0.1554633 | -0.01237274 | 0.03335565
0.1554614 | -0.01234791 | 0.03335565
0.1554595 | -0.01232308 | 0.03335565
0.1554598 | -0.01227489 | 0.03335565
0.1554602 | -0.0122267 | 0.03335565
0.1554606 | -0.01217851 | 0.03335565
0.155461 | -0.01213032 | 0.03335565
0.1554517 | -0.01219434 | 0.03335565
0.1554423 | -0.01225827 | 0.03335565
0.155433 | -0.01232211 | 0.03335565
0.1554237 | -0.01238585 | 0.03335565
0.1554425 | -0.01240316 | 0.03335565
0.1554612 | -0.01242044 | 0.03335565
0.1554799 | -0.01243771 | 0.03335565
0.1554987 | -0.01245497 | 0.03335565
0.1554866 | -0.01243324 | 0.03335565
0.1554744 | -0.01241151 | 0.03335565
0.1554623 | -0.01238978 | 0.03335565
0.1554502 | -0.01236804 | 0.03335565
0.1554493 | -0.01239674 | 0.03335565
0.1554484 | -0.01242543 | 0.03335565
0.1554476 | -0.01245412 | 0.03335565
0.1554467 | -0.0124828 | 0.03335565
0.1554328 | -0.01252868 | 0.03335565
0.1554189 | -0.01257456 | 0.03335565
0.1554051 | -0.01262043 | 0.03335565
0.1553912 | -0.0126663 | 0.03335565
0.155331 | -0.01244365 | 0.03335565
0.1552709 | -0.01222101 | 0.03335565
0.1552107 | -0.01199836 | 0.03335565
0.1551505 | -0.01177572 | 0.03335565
0.1551204 | -0.01201867 | 0.03335565
0.1550902 | -0.01226162 | 0.03335565
0.15506 | -0.01250455 | 0.03335565
0.1550298 | -0.01274748 | 0.03335565
0.155905 | -0.01278033 | 0.03335565
0.1576554 | -0.012846 | 0.0332054
0.1585306 | -0.01287883 | 0.0332054
0.1600434 | -0.01289683 | 0.0332054
0.1615564 | -0.01291476 | 0.0332054
0.1630694 | -0.01293264 | 0.0332054
0.1645824 | -0.01295045 | 0.0332054
0.1651966 | -0.01292411 | 0.0332054
0.167039 | -0.01284491 | 0.03485816
0.1691595 | -0.01416049 | 0.0438732
0.1702198 | -0.01481776 | 0.0438732
0.1700623 | -0.01576894 | 0.03786317
0.1688449 | -0.01606266 | 0.03786317
0.1664249 | -0.01668942 | 0.03951593
0.1664384 | -0.01673032 | 0.03951593
0.1664519 | -0.01677122 | 0.04011693
0.1664442 | -0.01680127 | 0.03936568
0.1664158 | -0.01680234 | 0.03726217
0.1664264 | -0.0167746 | 0.03726217
0.1664369 | -0.01674685 | 0.03696167
0.1664475 | -0.01671909 | 0.03696167
0.1664581 | -0.01669131 | 0.03681142
0.1678491 | -0.01716501 | 0.03741242
0.1692402 | -0.01763855 | 0.03666117
0.1706313 | -0.01811193 | 0.03666117
0.1720225 | -0.01858514 | 0.03666117
0.1723944 | -0.01887053 | 0.03666117
0.1731384 | -0.01944107 | 0.03666117
0.1735103 | -0.01972623 | 0.03666117
0.1742319 | -0.02021795 | 0.03741242
0.1749535 | -0.0207095 | 0.03741242
0.1756752 | -0.0212009 | 0.03741242
0.1763969 | -0.02169214 | 0.03831392
0.1764336 | -0.02167894 | 0.03831392
0.1764703 | -0.02166572 | 0.03831392
0.1764288 | -0.02172676 | 0.04432395
0.1761995 | -0.02190182 | 0.0444742
0.1760851 | -0.02198934 | 0.0435727
0.1760403 | -0.02212447 | 0.0435727
0.1759955 | -0.02225961 | 0.0435727
0.1759059 | -0.02252987 | 0.04312194
0.1759658 | -0.02250521 | 0.04312194
0.176235 | -0.02204704 | 0.04071793
0.1764438 | -0.02161351 | 0.04161944
0.1766529 | -0.02117998 | 0.04462445
0.1768623 | -0.02074644 | 0.04011693
0.1765726 | -0.02136571 | 0.03921543
0.1764278 | -0.02167535 | 0.03921543
0.176283 | -0.02198498 | 0.03921543
0.1773362 | -0.02219971 | 0.03966618
0.1794429 | -0.02262911 | 0.03846417
0.1804964 | -0.02284377 | 0.03876467
0.1841093 | -0.02280725 | 0.03891493
0.1853141 | -0.02279505 | 0.03831392
0.1861699 | -0.02331547 | 0.03816367
0.1887374 | -0.02487674 | 0.0435727
0.188221 | -0.02561593 | 0.04327219
0.1879628 | -0.02598551 | 0.0441737
0.187398 | -0.02766038 | 0.04642746
0.1872958 | -0.02809498 | 0.04642746
0.1866627 | -0.02606476 | 0.04702846
0.1863461 | -0.02504957 | 0.04687821
0.1860296 | -0.02403432 | 0.04702846
0.1873333 | -0.02426282 | 0.04252094
0.1874551 | -0.02370754 | 0.04207019
0.1874959 | -0.02352245 | 0.04327219
0.1875703 | -0.02369603 | 0.03140239
0.1876447 | -0.02386958 | 0.04176969
0.1877191 | -0.02404311 | 0.04176969
0.1877936 | -0.02421661 | 0.04176969
0.1879789 | -0.02439678 | 0.04176969
0.1881643 | -0.02457695 | 0.04176969
0.1883497 | -0.02475712 | 0.04176969
0.1885352 | -0.02493728 | 0.04176969
0.1884727 | -0.0251553 | 0.04191994
0.1884414 | -0.0252643 | 0.04176969
0.1884102 | -0.02537327 | 0.04176969
0.188407 | -0.02541099 | 0.04176969
0.1884038 | -0.02544871 | 0.04176969
0.1883974 | -0.02552414 | 0.04161944
0.1885454 | -0.02546451 | 0.04161944
0.1886933 | -0.02540488 | 0.04161944
0.1888414 | -0.02534524 | 0.04161944
0.1889894 | -0.02528559 | 0.04161944
0.189118 | -0.02521555 | 0.04161944
0.1892466 | -0.0251455 | 0.04161944
0.1893752 | -0.02507546 | 0.04161944
0.1895038 | -0.02500542 | 0.04161944
0.189397 | -0.02505771 | 0.04161944
0.1892903 | -0.02510993 | 0.04161944
0.1891835 | -0.02516207 | 0.04161944
0.1890768 | -0.02521412 | 0.04161944
0.1890422 | -0.02522853 | 0.04161944
0.1890076 | -0.02524292 | 0.04161944
0.188973 | -0.02525729 | 0.04161944
0.1889384 | -0.02527165 | 0.04161944
0.1889802 | -0.02524925 | 0.04161944
0.1890221 | -0.02522684 | 0.04161944
0.189064 | -0.02520443 | 0.04161944
0.1891059 | -0.02518203 | 0.04161944
0.1891753 | -0.02512144 | 0.04161944
0.1892447 | -0.02506085 | 0.04161944
0.1893142 | -0.02500026 | 0.04161944
0.1893837 | -0.02493967 | 0.04161944
0.1893835 | -0.02485554 | 0.04161944
0.1893833 | -0.0247714 | 0.04161944
0.1893829 | -0.02460313 | 0.04161944
0.1893579 | -0.02478447 | 0.04161944
0.1893329 | -0.02496579 | 0.04161944
0.189308 | -0.02514708 | 0.04161944
0.1892831 | -0.02532835 | 0.04161944
0.1891857 | -0.02529567 | 0.04161944
0.1890883 | -0.02526298 | 0.04161944
0.1889909 | -0.02523027 | 0.04161944
0.1888935 | -0.02519753 | 0.04161944
0.1888971 | -0.02519355 | 0.04161944
0.1889008 | -0.02518957 | 0.04161944
0.1889044 | -0.02518559 | 0.04161944
0.1889081 | -0.02518161 | 0.04161944
0.1889003 | -0.02524258 | 0.04161944
0.1888926 | -0.02530353 | 0.04161944
0.1888848 | -0.02536445 | 0.04161944
0.188877 | -0.02542536 | 0.04161944
0.1888737 | -0.02524808 | 0.04161944
0.1888703 | -0.02507079 | 0.04161944
0.1888669 | -0.02489349 | 0.04161944
0.1888635 | -0.02471617 | 0.04161944
0.1891035 | -0.02497409 | 0.04161944
0.1893439 | -0.025232 | 0.04161944
0.1895847 | -0.02548992 | 0.04161944
0.1898259 | -0.02574783 | 0.04161944
0.1900181 | -0.02561175 | 0.04161944
0.1902104 | -0.02547568 | 0.04161944
0.1904027 | -0.02533961 | 0.04161944
0.190595 | -0.02520354 | 0.04161944
0.1905838 | -0.02520559 | 0.04161944
0.1905726 | -0.02520764 | 0.04161944
0.1905614 | -0.02520969 | 0.04161944
0.1905502 | -0.02521174 | 0.04161944
0.1905665 | -0.02541338 | 0.04161944
0.1905827 | -0.02561503 | 0.04161944
0.1905991 | -0.02581667 | 0.04161944
0.1906155 | -0.02601831 | 0.04161944
0.1905695 | -0.02602227 | 0.04161944
0.1905235 | -0.02602622 | 0.04161944
0.1904775 | -0.02603017 | 0.04161944
0.1904315 | -0.02603412 | 0.04161944
0.1904335 | -0.02603542 | 0.04161944
0.1904356 | -0.02603672 | 0.04161944
0.1904376 | -0.02603802 | 0.04161944
0.1904396 | -0.02603932 | 0.04161944
0.1904075 | -0.02603797 | 0.04161944
0.1903754 | -0.02603663 | 0.04161944
0.1903432 | -0.02603528 | 0.04161944
0.1903111 | -0.02603394 | 0.04161944
0.1903278 | -0.02600619 | 0.04161944
0.1903446 | -0.02597845 | 0.04161944
0.1903613 | -0.02595071 | 0.04161944
0.1903781 | -0.02592296 | 0.04161944
0.1903796 | -0.02605312 | 0.04161944
0.1903812 | -0.02618325 | 0.04161944
0.1903827 | -0.02631338 | 0.04161944
0.1903842 | -0.02644349 | 0.04161944
0.1903768 | -0.02643414 | 0.04161944
0.1903693 | -0.02642478 | 0.04161944
0.1903619 | -0.02641543 | 0.04161944
0.1903544 | -0.02640608 | 0.04161944
0.1903766 | -0.02637836 | 0.04161944
0.1903988 | -0.02635065 | 0.04161944
0.190421 | -0.02632293 | 0.04161944
0.1904433 | -0.02629521 | 0.04161944
0.1903239 | -0.02597381 | 0.04161944
0.1902046 | -0.02565242 | 0.04161944
0.1900852 | -0.02533102 | 0.04161944
0.1899659 | -0.02500962 | 0.04161944
0.1897915 | -0.02529071 | 0.04161944
0.1896172 | -0.02557181 | 0.04161944
0.1894428 | -0.0258529 | 0.04161944
0.1892685 | -0.02613399 | 0.04161944
0.1891648 | -0.02597378 | 0.04161944
0.1890612 | -0.02581354 | 0.04161944
0.1889576 | -0.02565328 | 0.04161944
0.188854 | -0.025493 | 0.04161944
0.1887458 | -0.02548614 | 0.04161944
0.1886376 | -0.02547928 | 0.04161944
0.1885294 | -0.02547242 | 0.04161944
0.1884212 | -0.02546556 | 0.04146919
0.1886164 | -0.02526629 | 0.04146919
0.1888117 | -0.02506702 | 0.04146919
0.189007 | -0.02486775 | 0.04146919
0.1892023 | -0.02466848 | 0.04146919
0.1892571 | -0.02462714 | 0.04146919
0.189312 | -0.02458579 | 0.04146919
0.1893669 | -0.02454445 | 0.04146919
0.1894218 | -0.0245031 | 0.04146919
0.1893738 | -0.02466816 | 0.04146919
0.1893257 | -0.02483319 | 0.04146919
0.1892778 | -0.02499818 | 0.04146919
0.1892299 | -0.02516314 | 0.04146919
0.189191 | -0.02478702 | 0.04146919
0.1891521 | -0.02441088 | 0.04146919
0.1891132 | -0.02403472 | 0.04131894
0.1890743 | -0.02365854 | 0.04131894
0.1891916 | -0.02373872 | 0.04131894
0.1893089 | -0.0238189 | 0.04131894
0.1894264 | -0.02389908 | 0.04131894
0.189544 | -0.02397925 | 0.04131894
0.1896153 | -0.02420693 | 0.04131894
0.1896868 | -0.02443461 | 0.04131894
0.1897582 | -0.02466228 | 0.04131894
0.1898297 | -0.02488996 | 0.04131894
0.1897266 | -0.02476763 | 0.04131894
0.1896236 | -0.02464529 | 0.04131894
0.1895205 | -0.02452296 | 0.04131894
0.1894175 | -0.02440063 | 0.04131894
0.1895026 | -0.02415043 | 0.04131894
0.1895878 | -0.02390024 | 0.04116869
0.1896731 | -0.02365004 | 0.04116869
0.1897586 | -0.02339984 | 0.04116869
0.1903998 | -0.02370071 | 0.04116869
0.1910412 | -0.02400157 | 0.04116869
0.1916828 | -0.02430242 | 0.04116869
0.1923246 | -0.02460326 | 0.04116869
0.1931609 | -0.02443081 | 0.04116869
0.1939973 | -0.02425832 | 0.04116869
0.1948336 | -0.0240858 | 0.04116869
0.1956699 | -0.02391325 | 0.04191994
0.1968215 | -0.02503498 | 0.04191994
0.1979731 | -0.02615668 | 0.0438732
0.1991248 | -0.02727836 | 0.0438732
0.2002765 | -0.02839999 | 0.0438732
0.1998992 | -0.02907788 | 0.03095164
0.1991455 | -0.03043364 | 0.04777972
0.1980383 | -0.03063839 | 0.04988322
0.1982974 | -0.03050686 | 0.04988322
0.1985567 | -0.03037533 | 0.04988322
0.1986755 | -0.02986351 | 0.05844751
0.1985323 | -0.03018836 | 0.04492495
0.1983892 | -0.0305132 | 0.04492495
0.2064831 | -0.03222553 | 0.04552595
0.2067199 | -0.03246434 | 0.04732896
0.2066486 | -0.03383222 | 0.05078473
0.2065459 | -0.03420862 | 0.05048423
0.2066594 | -0.03452767 | 0.05979977
0.2065772 | -0.03330003 | 0.05228724
0.2065007 | -0.03298203 | 0.05108523
0.2064246 | -0.03266401 | 0.05228724
0.2067058 | -0.03304168 | 0.04958272
0.2067996 | -0.03316756 | 0.05078473
0.20707 | -0.03368494 | 0.04928222
0.2127438 | -0.03387758 | 0.04898172
0.2139816 | -0.03392239 | 0.04928222
0.2164173 | -0.03660551 | 0.05273799
0.2167869 | -0.03710442 | 0.05273799
0.2182361 | -0.03832854 | 0.0566445
0.2181634 | -0.03839747 | 0.0566445
0.2183297 | -0.03844945 | 0.0566445
0.2184855 | -0.03840646 | 0.055743
0.2186173 | -0.03839246 | 0.05529225
0.2186053 | -0.03840691 | 0.05409024
0.2185933 | -0.0384213 | 0.05529225
0.2183172 | -0.03842319 | 0.05393999
0.2180412 | -0.03842508 | 0.05393999
0.2176933 | -0.0384394 | 0.05243749
0.2177953 | -0.03844465 | 0.05153598
0.2178974 | -0.0384499 | 0.05153598
0.2179432 | -0.03845144 | 0.05153598
0.2179891 | -0.03845298 | 0.05153598
0.2180349 | -0.0384545 | 0.05123548
0.2180808 | -0.03845602 | 0.05123548
0.2180826 | -0.03845383 | 0.05123548
0.2180844 | -0.03845165 | 0.05123548
0.2180881 | -0.03844728 | 0.05108523
0.2180907 | -0.03844542 | 0.05108523
0.2180933 | -0.03844354 | 0.05108523
0.2180959 | -0.03844166 | 0.05108523
0.2180985 | -0.03843975 | 0.05108523
0.2180089 | -0.03843254 | 0.05108523
0.2179193 | -0.03842528 | 0.05108523
0.2178297 | -0.03841797 | 0.05108523
0.2177401 | -0.03841061 | 0.05108523
0.2178169 | -0.03844877 | 0.05108523
0.2178938 | -0.03848682 | 0.05108523
0.2179706 | -0.03852473 | 0.05108523
0.2180475 | -0.03856253 | 0.05108523
0.2180521 | -0.03856785 | 0.05108523
0.2180568 | -0.03857318 | 0.05108523
0.2180614 | -0.0385785 | 0.05108523
0.2180661 | -0.03858383 | 0.05108523
0.21805 | -0.03857017 | 0.05108523
0.2180339 | -0.0385565 | 0.05108523
0.2180178 | -0.03854281 | 0.05108523
0.2180017 | -0.03852911 | 0.05108523
0.2179451 | -0.0385486 | 0.05093498
0.2179168 | -0.03855834 | 0.05093498
0.2178886 | -0.03856808 | 0.05093498
0.2178879 | -0.03857198 | 0.05093498
0.2178872 | -0.03857588 | 0.05093498
0.2178866 | -0.03857977 | 0.05093498
0.2178859 | -0.03858367 | 0.05093498
0.2178918 | -0.03856856 | 0.05093498
0.2178978 | -0.03855345 | 0.05093498
0.2179037 | -0.03853834 | 0.05093498
0.2179097 | -0.03852323 | 0.05093498
0.2179811 | -0.03846649 | 0.05093498
0.2180525 | -0.03840974 | 0.05093498
0.218124 | -0.038353 | 0.05093498
0.2181956 | -0.03829625 | 0.05093498
0.2182345 | -0.03829471 | 0.05093498
0.2182735 | -0.03829317 | 0.05093498
0.2183125 | -0.03829162 | 0.05093498
0.2183516 | -0.03829008 | 0.05093498
0.2181246 | -0.03913724 | 0.05093498
0.2178977 | -0.03998417 | 0.05093498
0.2176708 | -0.04083086 | 0.05093498
0.2174439 | -0.04167732 | 0.05093498
0.2171858 | -0.04167715 | 0.05093498
0.2169278 | -0.04167697 | 0.05093498
0.2166698 | -0.0416768 | 0.05093498
0.2164117 | -0.04167663 | 0.05093498
0.216387 | -0.04140003 | 0.05093498
0.2163623 | -0.04112344 | 0.05093498
0.2163378 | -0.04084684 | 0.05093498
0.2163134 | -0.04057024 | 0.05093498
0.2163412 | -0.04056966 | 0.05093498
0.216369 | -0.04056907 | 0.05093498
0.2163968 | -0.04056848 | 0.05093498
0.2164245 | -0.04056789 | 0.05093498
0.2164239 | -0.04056791 | 0.05093498
0.2164233 | -0.04056792 | 0.05093498
0.2164227 | -0.04056794 | 0.05093498
0.2164221 | -0.04056796 | 0.05093498
0.2164106 | -0.04056597 | 0.05093498
0.2163991 | -0.04056398 | 0.05093498
0.2163876 | -0.040562 | 0.05093498
0.2163761 | -0.04056001 | 0.05093498
0.2163924 | -0.04055986 | 0.05093498
0.2164088 | -0.0405597 | 0.05093498
0.2164252 | -0.04055955 | 0.05093498
0.2164416 | -0.0405594 | 0.05093498
0.2164418 | -0.04055885 | 0.05093498
0.2164421 | -0.0405583 | 0.05093498
0.2164423 | -0.04055774 | 0.05093498
0.2164425 | -0.04055719 | 0.05093498
0.2164436 | -0.04055723 | 0.05093498
0.2164446 | -0.04055726 | 0.05093498
0.2164456 | -0.0405573 | 0.05093498
0.2164466 | -0.04055733 | 0.05093498
0.2164544 | -0.04056432 | 0.05093498
0.2164621 | -0.04057131 | 0.05093498
0.2164699 | -0.0405783 | 0.05093498
0.2164776 | -0.04058528 | 0.05093498
0.2164729 | -0.04058195 | 0.05093498
0.2164682 | -0.04057861 | 0.05093498
0.2164634 | -0.04057527 | 0.05093498
0.2164587 | -0.04057193 | 0.05093498
0.2165271 | -0.04060369 | 0.05093498
0.2165955 | -0.04063544 | 0.05093498
0.2166639 | -0.04066718 | 0.05093498
0.2167323 | -0.04069892 | 0.05093498
0.2167269 | -0.04070443 | 0.05093498
0.2167215 | -0.04070995 | 0.05093498
0.2167161 | -0.04071547 | 0.05093498
0.2167107 | -0.04072098 | 0.05093498
0.2167344 | -0.04070439 | 0.05093498
0.2167582 | -0.0406878 | 0.05093498
0.216782 | -0.04067121 | 0.05093498
0.2168057 | -0.04065461 | 0.05093498
0.2167765 | -0.040648 | 0.05093498
0.2167473 | -0.04064138 | 0.05093498
0.2167181 | -0.04063476 | 0.05093498
0.2166889 | -0.04062814 | 0.05093498
0.2167007 | -0.04064755 | 0.05093498
0.2167126 | -0.04066696 | 0.05093498
0.2167245 | -0.04068637 | 0.05093498
0.2167364 | -0.04070578 | 0.05093498
0.2167375 | -0.04070475 | 0.05093498
0.2167387 | -0.04070373 | 0.05093498
0.2167398 | -0.0407027 | 0.05093498
0.216741 | -0.04070168 | 0.05093498
0.2167475 | -0.04070528 | 0.05093498
0.2167541 | -0.04070889 | 0.05093498
0.2167607 | -0.0407125 | 0.05093498
0.2167672 | -0.0407161 | 0.05093498
0.2167661 | -0.04071602 | 0.05093498
0.216765 | -0.04071595 | 0.05093498
0.2167639 | -0.04071587 | 0.05093498
0.2167628 | -0.04071579 | 0.05093498
0.21676 | -0.0407179 | 0.05093498
0.2167572 | -0.04072002 | 0.05093498
0.2167544 | -0.04072214 | 0.05093498
0.2167515 | -0.04072425 | 0.05093498
0.2167119 | -0.0406685 | 0.05093498
0.2166723 | -0.04061273 | 0.05093498
0.2166327 | -0.04055694 | 0.05093498
0.2165931 | -0.04050113 | 0.05093498
0.216613 | -0.04052732 | 0.05093498
0.216633 | -0.04055349 | 0.05093498
0.216653 | -0.04057964 | 0.05093498
0.216673 | -0.04060578 | 0.05093498
0.2166298 | -0.04060493 | 0.05093498
0.2165865 | -0.04060405 | 0.05093498
0.2165433 | -0.04060311 | 0.05093498
0.2165001 | -0.04060213 | 0.05093498
0.2162872 | -0.04062412 | 0.05093498
0.2160743 | -0.04064611 | 0.05093498
0.2158614 | -0.04066809 | 0.05093498
0.2156486 | -0.04069008 | 0.05093498
0.2156473 | -0.04069198 | 0.05093498
0.215646 | -0.04069387 | 0.05093498
0.2156447 | -0.04069576 | 0.05093498
0.2156434 | -0.04069765 | 0.05093498
0.2156604 | -0.04063803 | 0.05093498
0.2156773 | -0.04057821 | 0.05093498
0.2156943 | -0.04051817 | 0.05093498
0.2157113 | -0.04045792 | 0.05093498
0.2157113 | -0.04045787 | 0.05093498
0.2157113 | -0.04045781 | 0.05093498
0.2157113 | -0.04045776 | 0.05093498
0.2157113 | -0.04045771 | 0.05093498
0.2157113 | -0.04047431 | 0.05093498
0.2157113 | -0.04049089 | 0.05093498
0.2157113 | -0.04050747 | 0.05093498
0.2157113 | -0.04052404 | 0.05078473
0.2157117 | -0.04048147 | 0.05078473
0.2157122 | -0.04043883 | 0.05078473
0.2157127 | -0.04039612 | 0.05078473
0.2157131 | -0.04035335 | 0.05078473
0.2168354 | -0.04055622 | 0.05078473
0.2179577 | -0.04075908 | 0.05078473
0.2190801 | -0.04096191 | 0.05078473
0.2220472 | -0.0415587 | 0.05093498
0.2238918 | -0.04195228 | 0.05093498
0.227581 | -0.04273831 | 0.05995002
0.2277591 | -0.04324134 | 0.05979977
0.2279373 | -0.04374435 | 0.05258774
0.2281155 | -0.04424735 | 0.05258774
0.2282723 | -0.04494417 | 0.05589325
0.2282294 | -0.04533128 | 0.05754601
0.2279885 | -0.04552479 | 0.05859776
0.2277689 | -0.04552501 | 0.05979977
0.2273297 | -0.04552537 | 0.05919877
0.2275659 | -0.04550048 | 0.05919877
0.2278021 | -0.04547559 | 0.05919877
0.2280383 | -0.0454507 | 0.05859776
0.2282745 | -0.04542581 | 0.05995002
0.2281312 | -0.04542407 | 0.05904852
0.2279879 | -0.04542233 | 0.05979977
0.2291531 | -0.04474084 | 0.05363949
0.229637 | -0.04451472 | 0.055142
0.2289467 | -0.0444677 | 0.0548415
0.2296292 | -0.04446075 | 0.0548415
0.2303117 | -0.04445379 | 0.0548415
0.2309942 | -0.04444684 | 0.05469125
0.2316768 | -0.04443988 | 0.0554425
0.2322503 | -0.04491178 | 0.05439074
0.2349073 | -0.04634912 | 0.0548415
0.2358429 | -0.04637175 | 0.054541
0.2377143 | -0.0464165 | 0.05754601
0.2376666 | -0.04668175 | 0.05739576
0.2376192 | -0.04694701 | 0.05754601
0.237572 | -0.04721226 | 0.05919877
0.237525 | -0.04747751 | 0.05469125
0.2370555 | -0.04813436 | 0.06070127
0.2368212 | -0.04846262 | 0.06160278
0.2365871 | -0.04879076 | 0.06280478
0.2367761 | -0.04885632 | 0.06190328
0.2371542 | -0.04898737 | 0.06115203
0.2373434 | -0.04905286 | 0.06055102
0.2373508 | -0.04864078 | 0.05904852
0.2373545 | -0.04843473 | 0.05964952
0.237294 | -0.04826868 | 0.05904852
0.2372298 | -0.04830868 | 0.05904852
0.2371657 | -0.04834868 | 0.05694501
0.2371015 | -0.04838869 | 0.05694501
0.2371785 | -0.04853312 | 0.0566445
0.2372556 | -0.04867756 | 0.05694501
0.2373328 | -0.04882199 | 0.056344
0.23741 | -0.04896643 | 0.056344
0.2374369 | -0.04913849 | 0.056344
0.2374907 | -0.04948261 | 0.05619375
0.2375177 | -0.04965466 | 0.05694501
0.2380608 | -0.04970033 | 0.0560435
0.2386038 | -0.049746 | 0.0560435
0.2391469 | -0.04979167 | 0.0560435
0.2425145 | -0.05095115 | 0.0560435
0.2439268 | -0.05150806 | 0.05619375
0.2514568 | -0.05515736 | 0.06160278
0.2515008 | -0.05485453 | 0.06280478
0.2518547 | -0.05518928 | 0.06130228
0.2520318 | -0.05535664 | 0.06070127
0.2522091 | -0.055524 | 0.06070127
0.2520545 | -0.05542682 | 0.06070127
0.2519 | -0.05532963 | 0.06070127
0.2517454 | -0.05523243 | 0.06070127
0.2515909 | -0.0551352 | 0.06070127
0.2511676 | -0.05477465 | 0.06070127
0.2507446 | -0.0544141 | 0.06070127
0.2503217 | -0.05405355 | 0.06070127
0.2498989 | -0.05369299 | 0.06070127
0.2500536 | -0.05370496 | 0.06070127
0.2502083 | -0.05371689 | 0.06070127
0.250363 | -0.05372878 | 0.06070127
0.2505177 | -0.05374062 | 0.06070127
0.2507272 | -0.05398814 | 0.06070127
0.2509367 | -0.05423564 | 0.06070127
0.2511463 | -0.05448314 | 0.06070127
0.2513559 | -0.05473064 | 0.06070127
0.2511557 | -0.0545957 | 0.06070127
0.2509555 | -0.05446074 | 0.06070127
0.2507553 | -0.05432576 | 0.06070127
0.2505551 | -0.05419077 | 0.06070127
0.2503805 | -0.05405923 | 0.06070127
0.2502059 | -0.05392734 | 0.06070127
0.2500313 | -0.05379509 | 0.06070127
0.2498567 | -0.05366248 | 0.06070127
0.2497205 | -0.05360251 | 0.06070127
0.2495844 | -0.05354255 | 0.06070127
0.2494483 | -0.05348259 | 0.06070127
0.2493122 | -0.05342263 | 0.06070127
0.2493469 | -0.05342177 | 0.06070127
0.2493817 | -0.05342092 | 0.06070127
0.2494164 | -0.05342006 | 0.06070127
0.2494511 | -0.0534192 | 0.06070127
0.2494773 | -0.05385678 | 0.06070127
0.2495034 | -0.05429436 | 0.06070127
0.2495295 | -0.05473193 | 0.06070127
0.2495556 | -0.0551695 | 0.06070127
0.2494688 | -0.05476879 | 0.06070127
0.249382 | -0.05436807 | 0.06070127
0.2492083 | -0.05356662 | 0.06055102
0.2492412 | -0.05357298 | 0.06055102
0.2492742 | -0.05357935 | 0.06055102
0.2493071 | -0.05358571 | 0.06055102
0.2493401 | -0.05359207 | 0.06055102
0.249332 | -0.05359791 | 0.06055102
0.2493239 | -0.05360375 | 0.06055102
0.2493159 | -0.05360959 | 0.06055102
0.2493078 | -0.05361543 | 0.06055102
0.2495929 | -0.05360355 | 0.06055102
0.249878 | -0.05359167 | 0.06055102
0.2501632 | -0.05357979 | 0.06055102
0.2504483 | -0.0535679 | 0.06055102
0.2501624 | -0.05357453 | 0.06055102
0.2498766 | -0.05358116 | 0.06055102
0.2495909 | -0.05358778 | 0.06055102
0.2493053 | -0.05359439 | 0.06055102
0.2493768 | -0.05362836 | 0.06055102
0.2494483 | -0.05366232 | 0.06055102
0.2495199 | -0.05369628 | 0.06055102
0.2495917 | -0.05373024 | 0.06055102
0.2493032 | -0.05351422 | 0.06055102
0.2490147 | -0.05329819 | 0.06055102
0.2487262 | -0.05308214 | 0.06055102
0.2484376 | -0.05286607 | 0.06055102
0.2491089 | -0.05306893 | 0.06055102
0.2497801 | -0.05327172 | 0.06055102
0.2504514 | -0.05347444 | 0.06055102
0.2511227 | -0.05367708 | 0.06055102
0.2511232 | -0.05367906 | 0.06055102
0.2511238 | -0.05368104 | 0.06055102
0.2511243 | -0.05368303 | 0.06055102
0.2511249 | -0.05368501 | 0.06055102
0.2511126 | -0.05368823 | 0.06055102
0.2511004 | -0.05369144 | 0.06055102
0.2510882 | -0.05369465 | 0.06055102
0.251076 | -0.05369787 | 0.06055102
0.2511789 | -0.05373002 | 0.06055102
0.2512818 | -0.05376216 | 0.06055102
0.2513847 | -0.05379431 | 0.06055102
0.2514877 | -0.05382645 | 0.06055102
0.2515028 | -0.05384467 | 0.06055102
0.251518 | -0.05386289 | 0.06055102
0.2515331 | -0.05388111 | 0.06055102
0.2515482 | -0.05389933 | 0.06055102
0.2515291 | -0.0538448 | 0.06055102
0.25151 | -0.05379028 | 0.06055102
0.2514909 | -0.05373575 | 0.06055102
0.2514718 | -0.05368122 | 0.06055102
0.2513518 | -0.05368163 | 0.06055102
0.2512319 | -0.05368204 | 0.06055102
0.2511119 | -0.05368244 | 0.06055102
0.250992 | -0.05368284 | 0.06055102
0.2509939 | -0.05368336 | 0.06055102
0.2509958 | -0.05368388 | 0.06055102
0.2509977 | -0.0536844 | 0.06055102
0.2509996 | -0.05368492 | 0.06055102
0.2509951 | -0.05368388 | 0.06055102
0.2509907 | -0.05368284 | 0.06055102
0.2509862 | -0.0536818 | 0.06055102
0.2509817 | -0.05368076 | 0.06055102
0.2510717 | -0.05368591 | 0.06055102
0.2511616 | -0.05369106 | 0.06055102
0.2512516 | -0.05369622 | 0.06055102
0.2513415 | -0.05370137 | 0.06055102
0.2518305 | -0.05372038 | 0.06055102
0.2523194 | -0.05373938 | 0.06055102
0.2532973 | -0.0537774 | 0.06055102
0.2576573 | -0.05522288 | 0.06055102
0.2581295 | -0.05631788 | 0.06055102
0.2583657 | -0.05686498 | 0.06055102
0.2586018 | -0.05741181 | 0.06055102
0.2594654 | -0.05880741 | 0.06596005
0.2583731 | -0.05949253 | 0.06535904
0.2583775 | -0.05932676 | 0.06596005
0.2635566 | -0.06023464 | 0.06355604
0.2653684 | -0.06024531 | 0.06355604
0.2671802 | -0.06025598 | 0.06355604
0.2674189 | -0.06040661 | 0.06385654
0.2678965 | -0.06070785 | 0.06596005
0.2683223 | -0.06131319 | 0.07497509
0.2685102 | -0.06176786 | 0.06535904
0.2685906 | -0.06197962 | 0.07452434
0.2686309 | -0.0620855 | 0.07482484
0.2688712 | -0.0624899 | 0.07212032
0.2689379 | -0.06258925 | 0.07482484
0.2694948 | -0.06287566 | 0.07347258
0.2697746 | -0.06301886 | 0.07046757
0.2700669 | -0.06317086 | 0.07046757
0.2700784 | -0.0631796 | 0.06986656
0.2700899 | -0.06318829 | 0.06986656
0.2701014 | -0.06319691 | 0.07001682
0.2698388 | -0.06322663 | 0.06881481
0.2695762 | -0.06325603 | 0.06851431
0.2693136 | -0.06328512 | 0.06851431
0.269051 | -0.06331388 | 0.06851431
0.270255 | -0.06338558 | 0.06836406
0.2714591 | -0.06345712 | 0.06836406
0.2726631 | -0.0635285 | 0.06836406
0.2750049 | -0.06467228 | 0.06836406
0.2755737 | -0.06520803 | 0.06851431
0.2761426 | -0.06574342 | 0.06836406
0.2771767 | -0.06594272 | 0.06836406
0.2802831 | -0.06654028 | 0.07407358
0.2802657 | -0.06655764 | 0.07257108
0.2802483 | -0.06657499 | 0.07407358
0.2806043 | -0.06659601 | 0.07437408
0.2817769 | -0.0665542 | 0.07557609
0.2809795 | -0.06677645 | 0.07557609
0.2805808 | -0.06688745 | 0.07527559
0.2805339 | -0.06783221 | 0.06535904
0.2807139 | -0.06789958 | 0.07181982
0.2808606 | -0.06826136 | 0.07121882
0.2807609 | -0.0691442 | 0.07106857
0.2809287 | -0.06890998 | 0.07076807
0.2810966 | -0.06867576 | 0.07076807
0.2812644 | -0.06844153 | 0.07076807
0.2814194 | -0.06822266 | 0.07061782
0.2814066 | -0.06823799 | 0.07061782
0.2813939 | -0.0682533 | 0.07061782
0.2813811 | -0.06826858 | 0.07061782
0.2814015 | -0.06827117 | 0.07046757
0.2814118 | -0.0682723 | 0.07046757
0.281422 | -0.06827331 | 0.07046757
0.2814108 | -0.06833376 | 0.07031732
0.2813996 | -0.06839409 | 0.07031732
0.2813884 | -0.0684543 | 0.07031732
0.2813772 | -0.06851439 | 0.07031732
0.2811459 | -0.06888911 | 0.07031732
0.2809146 | -0.06926383 | 0.07046757
0.280452 | -0.07001328 | 0.07031732
0.2802747 | -0.06951714 | 0.07031732
0.2800975 | -0.06902101 | 0.07031732
0.2799203 | -0.06852487 | 0.07031732
0.2797431 | -0.06802873 | 0.07031732
0.2801091 | -0.06814455 | 0.07016707
0.2804753 | -0.06826023 | 0.07016707
0.2808416 | -0.06837578 | 0.07016707
0.281208 | -0.0684912 | 0.07016707
0.2811832 | -0.06845573 | 0.07016707
0.2811584 | -0.06842021 | 0.07016707
0.2811336 | -0.06838465 | 0.07016707
0.2811088 | -0.06834905 | 0.07016707
0.2811055 | -0.06834571 | 0.07016707
0.2811023 | -0.06834237 | 0.07016707
0.281099 | -0.06833903 | 0.07016707
0.2810958 | -0.06833569 | 0.07016707
0.2811144 | -0.0683701 | 0.07016707
0.281133 | -0.06840452 | 0.07016707
0.2816737 | -0.06836739 | 0.07001682
0.2816824 | -0.0683731 | 0.07001682
0.2816911 | -0.0683788 | 0.07001682
0.2816998 | -0.0683845 | 0.07001682
0.281693 | -0.06850107 | 0.07001682
0.2816863 | -0.06861756 | 0.07001682
0.2816795 | -0.06873398 | 0.07001682
0.2816727 | -0.06885032 | 0.07001682
0.2816777 | -0.0687175 | 0.07001682
0.2816827 | -0.06858463 | 0.07001682
0.2816877 | -0.06845172 | 0.07001682
0.2816264 | -0.06817669 | 0.07001682
0.2815934 | -0.06810528 | 0.07001682
0.2815605 | -0.06803362 | 0.07001682
0.2815941 | -0.06802864 | 0.06986656
0.2816277 | -0.06802366 | 0.06986656
0.2816614 | -0.06801867 | 0.06986656
0.281695 | -0.06801369 | 0.06986656
0.2816945 | -0.06802865 | 0.06986656
0.281694 | -0.06804361 | 0.06986656
0.2816935 | -0.06805856 | 0.06986656
0.281693 | -0.06807352 | 0.06986656
0.2817351 | -0.06805243 | 0.06986656
0.2817772 | -0.06803135 | 0.06986656
0.2818194 | -0.06801027 | 0.06986656
0.2818615 | -0.06798918 | 0.06986656
0.2820447 | -0.06799002 | 0.06986656
0.2822279 | -0.06799085 | 0.06986656
0.2824112 | -0.06799167 | 0.06986656
0.2825946 | -0.06799249 | 0.06986656
0.2824697 | -0.06796614 | 0.06986656
0.2823449 | -0.0679398 | 0.06986656
0.2822201 | -0.06791345 | 0.06986656
0.2820953 | -0.0678871 | 0.06986656
0.2820252 | -0.06788037 | 0.06986656
0.2819551 | -0.06787364 | 0.06986656
0.281885 | -0.06786691 | 0.06986656
0.2818149 | -0.06786018 | 0.06986656
0.2816196 | -0.06786248 | 0.06986656
0.2814244 | -0.06786478 | 0.06986656
0.2812291 | -0.06786709 | 0.06986656
0.2810338 | -0.06786939 | 0.06986656
0.2808118 | -0.06790045 | 0.06986656
0.2805898 | -0.0679315 | 0.06986656
0.2803679 | -0.06796256 | 0.06986656
0.2801459 | -0.06799361 | 0.06986656
0.2803697 | -0.06796309 | 0.06986656
0.2805936 | -0.06793257 | 0.06986656
0.2808174 | -0.06790204 | 0.06986656
0.2810413 | -0.06787151 | 0.06986656
0.28105 | -0.06787813 | 0.06986656
0.2810587 | -0.06788474 | 0.06986656
0.2810674 | -0.06789136 | 0.06986656
0.2810761 | -0.06789797 | 0.06986656
0.2810261 | -0.06789915 | 0.06986656
0.2809761 | -0.06790032 | 0.06986656
0.2809261 | -0.0679015 | 0.06986656
0.2808761 | -0.06790267 | 0.06986656
0.2808781 | -0.06790244 | 0.06986656
0.28088 | -0.06790221 | 0.06986656
0.280882 | -0.06790198 | 0.06986656
0.280884 | -0.06790175 | 0.06986656
0.2808908 | -0.06768343 | 0.06986656
0.2808976 | -0.06746511 | 0.06986656
0.2809044 | -0.06724679 | 0.06986656
0.2809112 | -0.06702846 | 0.06986656
0.2809139 | -0.0670544 | 0.06986656
0.2809167 | -0.06708035 | 0.06986656
0.2809194 | -0.06710629 | 0.06986656
0.2809222 | -0.06713223 | 0.06986656
0.2809401 | -0.06697723 | 0.06986656
0.280958 | -0.06682223 | 0.06986656
0.2809761 | -0.06666723 | 0.06986656
0.2809944 | -0.06651223 | 0.06986656
0.2810251 | -0.06649442 | 0.06986656
0.2810559 | -0.06647661 | 0.06986656
0.2810867 | -0.0664588 | 0.06986656
0.2811176 | -0.06644099 | 0.06986656
0.281116 | -0.06663655 | 0.06986656
0.2811144 | -0.06683211 | 0.06986656
0.2811128 | -0.06702765 | 0.06986656
0.2819979 | -0.06746531 | 0.06971631
0.2828846 | -0.06770741 | 0.06971631
0.2837714 | -0.06794951 | 0.06971631
0.2846581 | -0.0681916 | 0.06971631
0.2861594 | -0.06863505 | 0.06971631
0.2876607 | -0.06907832 | 0.06971631
0.289162 | -0.06952139 | 0.06971631
0.2906633 | -0.06996427 | 0.06971631
0.2911232 | -0.07028068 | 0.06971631
0.2920428 | -0.07091252 | 0.07347258
0.2925027 | -0.07122795 | 0.07497509
0.2929229 | -0.07276097 | 0.07873135
0.2931392 | -0.07306457 | 0.07948261
0.2933556 | -0.07336811 | 0.07888161
0.293572 | -0.07367159 | 0.07888161
0.2930334 | -0.0735796 | 0.07948261
0.291162 | -0.07316735 | 0.07782985
0.2901544 | -0.0742846 | 0.07497509
0.2901378 | -0.07448193 | 0.07497509
0.2901558 | -0.07447265 | 0.07497509
0.2901738 | -0.07446337 | 0.07422383
0.2901917 | -0.07445409 | 0.07422383
0.2902097 | -0.07444481 | 0.07422383
0.2902289 | -0.07444876 | 0.07422383
0.2902674 | -0.07445662 | 0.07497509
0.2902866 | -0.07446054 | 0.07497509
0.2972828 | -0.07609908 | 0.07557609
0.2973711 | -0.07720803 | 0.07647759
0.299039 | -0.07805058 | 0.08023386
0.2995851 | -0.07820833 | 0.08173637
0.2989272 | -0.07870021 | 0.0892489
0.2985982 | -0.07894614 | 0.08323887
0.2982692 | -0.07919206 | 0.08323887
0.2984462 | -0.07907776 | 0.08383988
0.2986233 | -0.07896341 | 0.08383988
0.2999249 | -0.07786303 | 0.08353938
0.3002407 | -0.07757237 | 0.08098511
0.2998252 | -0.07800629 | 0.08023386
0.2989757 | -0.07827252 | 0.07978311
0.298831 | -0.07821612 | 0.07978311
0.2988451 | -0.07839305 | 0.07978311
0.2988592 | -0.07856997 | 0.07978311
0.2988733 | -0.07874686 | 0.07978311
0.2988873 | -0.07892374 | 0.07978311
0.3006203 | -0.07891259 | 0.07978311
0.3069064 | -0.07926153 | 0.07978311
0.3118272 | -0.08335024 | 0.08909865
0.3115363 | -0.08483287 | 0.08909865
0.3114171 | -0.08493985 | 0.09000016
0.3104867 | -0.0846812 | 0.08939915
0.3095565 | -0.08442246 | 0.08338913
0.3077627 | -0.0839976 | 0.08399013
0.3098587 | -0.08427349 | 0.08474138
0.3102101 | -0.08426518 | 0.08429063
0.3105615 | -0.08425686 | 0.08429063
0.3111369 | -0.08440717 | 0.08399013
0.3113608 | -0.08456581 | 0.08399013
0.3115847 | -0.08472444 | 0.08399013
0.3117143 | -0.08483285 | 0.08368963
0.3116201 | -0.08478262 | 0.08368963
0.3115259 | -0.08473239 | 0.08368963
0.3114317 | -0.08468216 | 0.08368963
0.3114425 | -0.08470799 | 0.08368963
0.3114534 | -0.08473381 | 0.08368963
0.3114643 | -0.08475964 | 0.08368963
0.3113079 | -0.08466794 | 0.08353938
0.3111408 | -0.08455042 | 0.08353938
0.310974 | -0.0844329 | 0.08353938
0.3108074 | -0.08431538 | 0.08353938
0.3110355 | -0.08419166 | 0.08353938
0.3112637 | -0.08406795 | 0.08338913
0.3114919 | -0.08394424 | 0.08353938
0.3117202 | -0.08382053 | 0.08353938
0.3115871 | -0.08396416 | 0.08353938
0.3114542 | -0.0841078 | 0.08353938
0.3113213 | -0.08425143 | 0.08353938
0.3111886 | -0.08439506 | 0.08353938
0.3108839 | -0.08439296 | 0.08338913
0.3105793 | -0.08439085 | 0.08338913
0.3102747 | -0.08438874 | 0.08338913
0.30997 | -0.08438664 | 0.08338913
0.3099718 | -0.08439117 | 0.08338913
0.3099736 | -0.08439571 | 0.08338913
0.3099754 | -0.08440024 | 0.08338913
0.3099773 | -0.08440477 | 0.08338913
0.3100313 | -0.08440497 | 0.08338913
0.3100854 | -0.08440517 | 0.08338913
0.3101395 | -0.08440537 | 0.08338913
0.3101936 | -0.08440557 | 0.08338913
0.3103041 | -0.08441617 | 0.08338913
0.3104147 | -0.08442677 | 0.08338913
0.3105252 | -0.08443736 | 0.08338913
0.310504 | -0.08444905 | 0.08323887
0.3103725 | -0.08445015 | 0.08323887
0.3102411 | -0.08445124 | 0.08323887
0.3101099 | -0.08445234 | 0.08323887
0.3100372 | -0.08444521 | 0.08323887
0.3099645 | -0.08443807 | 0.08323887
0.3098918 | -0.08443094 | 0.08323887
0.3098191 | -0.08442381 | 0.08323887
0.3098188 | -0.08438302 | 0.08323887
0.3098185 | -0.08434223 | 0.08323887
0.3098183 | -0.08430144 | 0.08323887
0.309818 | -0.08426065 | 0.08323887
0.3098179 | -0.08429776 | 0.08323887
0.3098178 | -0.08433487 | 0.08323887
0.3098177 | -0.08437198 | 0.08323887
0.3098176 | -0.08440908 | 0.08323887
0.3097994 | -0.08441453 | 0.08323887
0.3097813 | -0.08441979 | 0.08323887
0.3097631 | -0.08442486 | 0.08323887
0.3097449 | -0.08442974 | 0.08323887
0.309925 | -0.08427366 | 0.08323887
0.3101052 | -0.08411758 | 0.08323887
0.3102853 | -0.0839615 | 0.08323887
0.3104655 | -0.08380541 | 0.08323887
0.310444 | -0.08385515 | 0.08323887
0.3104225 | -0.08390488 | 0.08323887
0.310401 | -0.08395461 | 0.08323887
0.3103795 | -0.08400435 | 0.08323887
0.3103263 | -0.08373562 | 0.08323887
0.310273 | -0.0834669 | 0.08323887
0.3102198 | -0.08319817 | 0.08323887
0.3101666 | -0.08292944 | 0.08323887
0.3100359 | -0.08313947 | 0.08323887
0.3099053 | -0.08334951 | 0.08323887
0.3097747 | -0.08355954 | 0.08323887
0.3096443 | -0.08376958 | 0.08323887
0.3098034 | -0.08381361 | 0.08323887
0.3099624 | -0.08385764 | 0.08323887
0.3101215 | -0.08390167 | 0.08323887
0.3102806 | -0.0839457 | 0.08323887
0.3102652 | -0.08391213 | 0.08323887
0.3102498 | -0.08387856 | 0.08323887
0.3102343 | -0.08384498 | 0.08323887
0.3102189 | -0.08381141 | 0.08323887
0.3102342 | -0.08381055 | 0.08323887
0.3102496 | -0.08380968 | 0.08323887
0.3102649 | -0.08380881 | 0.08323887
0.3102802 | -0.08380795 | 0.08323887
0.3102796 | -0.08380971 | 0.08323887
0.3102789 | -0.08381147 | 0.08323887
0.3102782 | -0.08381323 | 0.08323887
0.3102776 | -0.08381499 | 0.08323887
0.3102782 | -0.08381499 | 0.08323887
0.3102789 | -0.08381499 | 0.08323887
0.3102796 | -0.08381499 | 0.08323887
0.3102803 | -0.08381499 | 0.08323887
0.3099359 | -0.08381499 | 0.08323887
0.3095916 | -0.08381499 | 0.08323887
0.3092472 | -0.08381499 | 0.08323887
0.3089029 | -0.08381499 | 0.08323887
0.3090569 | -0.08383662 | 0.08323887
0.3092108 | -0.08385825 | 0.08323887
0.3093648 | -0.08387988 | 0.08323887
0.3095188 | -0.08390151 | 0.08323887
0.3097441 | -0.0839004 | 0.08323887
0.3099694 | -0.08389928 | 0.08323887
0.3101948 | -0.08389817 | 0.08323887
0.3104201 | -0.08389706 | 0.08323887
0.3106354 | -0.08389716 | 0.08323887
0.3108508 | -0.08389725 | 0.08323887
0.3110661 | -0.08389734 | 0.08323887
0.3112815 | -0.08389743 | 0.08323887
0.3111633 | -0.08389768 | 0.08323887
0.3110451 | -0.08389793 | 0.08323887
0.3109269 | -0.08389817 | 0.08323887
0.3108087 | -0.08389842 | 0.08323887
0.3108558 | -0.0838966 | 0.08323887
0.310903 | -0.08389478 | 0.08323887
0.3109501 | -0.08389296 | 0.08323887
0.3109972 | -0.08389113 | 0.08323887
0.3110226 | -0.08389689 | 0.08323887
0.311048 | -0.08390265 | 0.08323887
0.3110734 | -0.08390841 | 0.08323887
0.3110988 | -0.08391415 | 0.08323887
0.3110738 | -0.08391627 | 0.08308862
0.3110488 | -0.08391839 | 0.08308862
0.3110238 | -0.08392051 | 0.08308862
0.3109989 | -0.08392263 | 0.08308862
0.3111225 | -0.08392232 | 0.08308862
0.3112462 | -0.083922 | 0.08308862
0.3113699 | -0.08392168 | 0.08308862
0.3114936 | -0.08392137 | 0.08308862
0.3114997 | -0.08392179 | 0.08308862
0.3115058 | -0.08392221 | 0.08308862
0.3115118 | -0.08392264 | 0.08308862
0.3115179 | -0.08392306 | 0.08308862
0.3115979 | -0.08391718 | 0.08308862
0.3116779 | -0.08391131 | 0.08308862
0.3117579 | -0.08390543 | 0.08308862
0.3118379 | -0.08389956 | 0.08308862
0.3117334 | -0.08390767 | 0.08308862
0.3116289 | -0.08391579 | 0.08308862
0.3115244 | -0.08392391 | 0.08308862
0.3114199 | -0.08393203 | 0.08308862
0.311431 | -0.08418322 | 0.08308862
0.3114422 | -0.08443442 | 0.08308862
0.3114534 | -0.08468561 | 0.08308862
0.3114646 | -0.0849368 | 0.08308862
0.3114649 | -0.08493484 | 0.08308862
0.3114652 | -0.08493287 | 0.08308862
0.3114656 | -0.08493091 | 0.08308862
0.3114659 | -0.08492895 | 0.08308862
0.3114664 | -0.08493068 | 0.08308862
0.3114668 | -0.08493242 | 0.08308862
0.3114673 | -0.08493415 | 0.08308862
0.3114678 | -0.08493589 | 0.08308862
0.3113617 | -0.08493587 | 0.08308862
0.3112556 | -0.08493585 | 0.08308862
0.3111495 | -0.08493583 | 0.08308862
0.3110434 | -0.0849358 | 0.08308862
0.3110439 | -0.08495708 | 0.08308862
0.3110444 | -0.08497835 | 0.08308862
0.311045 | -0.08499963 | 0.08308862
0.3110455 | -0.0850209 | 0.08308862
0.3110002 | -0.08516961 | 0.08308862
0.3109549 | -0.08531832 | 0.08308862
0.3109096 | -0.08546702 | 0.08308862
0.3108643 | -0.08561572 | 0.08308862
0.310886 | -0.08557904 | 0.08308862
0.3109078 | -0.08554235 | 0.08308862
0.3109296 | -0.08550567 | 0.08308862
0.3109515 | -0.08546898 | 0.08308862
0.3110036 | -0.08535116 | 0.08308862
0.3110557 | -0.08523333 | 0.08308862
0.3111077 | -0.08511549 | 0.08308862
0.3111598 | -0.08499764 | 0.08308862
0.3111151 | -0.08496302 | 0.08308862
0.3110704 | -0.08492839 | 0.08308862
0.3110257 | -0.08489377 | 0.08308862
0.310981 | -0.08485914 | 0.08308862
0.3109002 | -0.0847706 | 0.08308862
0.3108193 | -0.08468207 | 0.08308862
0.3107384 | -0.08459353 | 0.08308862
0.3106575 | -0.084505 | 0.08308862
0.3106555 | -0.08452831 | 0.08308862
0.3106534 | -0.08455162 | 0.08308862
0.3106514 | -0.08457493 | 0.08308862
0.3106493 | -0.08459824 | 0.08308862
0.3106331 | -0.0845941 | 0.08308862
0.310617 | -0.08458996 | 0.08308862
0.3106008 | -0.08458582 | 0.08308862
0.3105846 | -0.08458168 | 0.08308862
0.3105932 | -0.08458162 | 0.08308862
0.3106018 | -0.08458157 | 0.08308862
0.3106104 | -0.08458152 | 0.08308862
0.3106191 | -0.08458147 | 0.08308862
0.3106196 | -0.08458244 | 0.08308862
0.3106201 | -0.08458342 | 0.08308862
0.3106206 | -0.08458439 | 0.08308862
0.3106211 | -0.08458536 | 0.08308862
0.3107441 | -0.08459511 | 0.08308862
0.3108672 | -0.08460486 | 0.08308862
0.3109903 | -0.08461461 | 0.08308862
0.3111134 | -0.08462436 | 0.08308862
0.3111082 | -0.08444355 | 0.08308862
0.311103 | -0.08426267 | 0.08308862
0.3110978 | -0.08408172 | 0.08308862
0.3110925 | -0.0839007 | 0.08308862
0.3110655 | -0.08390279 | 0.08308862
0.3110385 | -0.08390488 | 0.08308862
0.3110115 | -0.08390697 | 0.08308862
0.3109845 | -0.08390906 | 0.08308862
0.3106571 | -0.08388985 | 0.08308862
0.3103298 | -0.08387064 | 0.08308862
0.3100024 | -0.08385142 | 0.08308862
0.3096751 | -0.0838322 | 0.08308862
0.3096267 | -0.08389544 | 0.08308862
0.3095784 | -0.08395853 | 0.08308862
0.3095303 | -0.08402147 | 0.08308862
0.3094823 | -0.08408427 | 0.08308862
0.3095914 | -0.08448819 | 0.08308862
0.3097005 | -0.08489211 | 0.08308862
0.3098096 | -0.08529603 | 0.08308862
0.3099187 | -0.08569994 | 0.08308862
0.3098725 | -0.08549797 | 0.08308862
0.3098263 | -0.08529597 | 0.08308862
0.3097801 | -0.08509394 | 0.08308862
0.309734 | -0.08489189 | 0.08308862
0.3097349 | -0.08487421 | 0.08308862
0.3097358 | -0.08485649 | 0.08308862
0.3097367 | -0.08483875 | 0.08308862
0.3097376 | -0.08482097 | 0.08308862
0.3095447 | -0.08432571 | 0.08308862
0.3093517 | -0.08383041 | 0.08308862
0.3091587 | -0.08333507 | 0.08308862
0.3089658 | -0.08283968 | 0.08308862
0.3086956 | -0.0829286 | 0.08308862
0.3084254 | -0.08301751 | 0.08308862
0.3081552 | -0.08310643 | 0.08293837
0.307885 | -0.08319534 | 0.08293837
0.3080159 | -0.08350752 | 0.08293837
0.308147 | -0.08381969 | 0.08293837
0.3082782 | -0.08413186 | 0.08293837
0.3083417 | -0.08369872 | 0.08293837
0.3083078 | -0.08332606 | 0.08293837
0.3082739 | -0.08295339 | 0.08293837
0.3083075 | -0.0830371 | 0.08293837
0.3083411 | -0.08312082 | 0.08293837
0.3083747 | -0.08320454 | 0.08293837
0.3084083 | -0.08328825 | 0.08293837
0.3084218 | -0.0832646 | 0.08293837
0.3084354 | -0.08324094 | 0.08293837
0.3084489 | -0.08321729 | 0.08293837
0.3084624 | -0.08319364 | 0.08293837
0.3084055 | -0.08318833 | 0.08293837
0.3083487 | -0.08318302 | 0.08293837
0.3082918 | -0.08317771 | 0.08293837
0.308235 | -0.0831724 | 0.08293837
0.3082112 | -0.08312492 | 0.08293837
0.3081874 | -0.08307737 | 0.08293837
0.3081636 | -0.08302975 | 0.08293837
0.3081398 | -0.08298207 | 0.08293837
0.308151 | -0.08298973 | 0.08293837
0.3081622 | -0.08299738 | 0.08293837
0.3081735 | -0.08300504 | 0.08293837
0.3081847 | -0.08301269 | 0.08293837
0.3081835 | -0.08300062 | 0.08293837
0.3081824 | -0.08298854 | 0.08293837
0.3081813 | -0.08297647 | 0.08293837
0.3081801 | -0.0829644 | 0.08293837
0.3084951 | -0.08294545 | 0.08293837
0.3088102 | -0.08292651 | 0.08293837
0.3091252 | -0.08290757 | 0.08293837
0.3094403 | -0.08288862 | 0.08293837
0.3098875 | -0.08290182 | 0.08293837
0.3103346 | -0.08291502 | 0.08293837
0.3107818 | -0.08292822 | 0.08293837
0.311229 | -0.08294142 | 0.08293837
0.3112411 | -0.08293845 | 0.08293837
0.3112531 | -0.08293549 | 0.08293837
0.3112652 | -0.08293252 | 0.08293837
0.3112772 | -0.08292955 | 0.08293837
0.311303 | -0.08294305 | 0.08293837
0.3113289 | -0.08295655 | 0.08293837
0.3113547 | -0.08297005 | 0.08293837
0.3113805 | -0.08298355 | 0.08293837
0.3114309 | -0.0829625 | 0.08293837
0.3114812 | -0.08294146 | 0.08293837
0.3115316 | -0.08292042 | 0.08293837
0.311582 | -0.08289937 | 0.08293837
0.3115758 | -0.08290527 | 0.08293837
0.3115695 | -0.08291117 | 0.08293837
0.3115633 | -0.08291706 | 0.08293837
0.311557 | -0.08292295 | 0.08293837
0.3115552 | -0.08292394 | 0.08293837
0.3115535 | -0.08292492 | 0.08293837
0.3115517 | -0.08292591 | 0.08293837
0.31155 | -0.08292689 | 0.08293837
0.3115813 | -0.08292689 | 0.08293837
0.3116126 | -0.08292688 | 0.08293837
0.3116439 | -0.08292688 | 0.08293837
0.3116752 | -0.08292688 | 0.08293837
0.3116761 | -0.08333772 | 0.08293837
0.311677 | -0.08374857 | 0.08293837
0.311678 | -0.08415941 | 0.08293837
0.3116789 | -0.08457025 | 0.08293837
0.31168 | -0.08415917 | 0.08293837
0.3116811 | -0.08374808 | 0.08293837
0.3116822 | -0.08333699 | 0.08293837
0.3116833 | -0.0829259 | 0.08293837
0.3108233 | -0.08314568 | 0.08293837
0.3099634 | -0.08336514 | 0.08293837
0.3091037 | -0.08358428 | 0.08293837
0.308244 | -0.08380309 | 0.08293837
0.3082322 | -0.08380342 | 0.08293837
0.3082204 | -0.08380374 | 0.08293837
0.3082085 | -0.08380407 | 0.08293837
0.3081967 | -0.08380439 | 0.08293837
0.3081486 | -0.08378457 | 0.08293837
0.3081005 | -0.08376474 | 0.08293837
0.3080524 | -0.08374491 | 0.08293837
0.3080043 | -0.08372507 | 0.08293837
0.3080074 | -0.08370686 | 0.08293837
0.3080105 | -0.08368865 | 0.08293837
0.3080136 | -0.08367045 | 0.08293837
0.3080167 | -0.08365224 | 0.08293837
0.3080266 | -0.0836684 | 0.08293837
0.3080365 | -0.08368457 | 0.08293837
0.3080464 | -0.08370073 | 0.08293837
0.3080563 | -0.0837169 | 0.08293837
0.3080662 | -0.08374944 | 0.08293837
0.308076 | -0.08378198 | 0.08293837
0.3080859 | -0.08381452 | 0.08293837
0.3080957 | -0.08384705 | 0.08293837
0.3081077 | -0.08385661 | 0.08293837
0.3081196 | -0.08386617 | 0.08293837
0.3081316 | -0.08387573 | 0.08293837
0.3081435 | -0.08388529 | 0.08293837
0.3081722 | -0.08396839 | 0.08293837
0.3082009 | -0.08405148 | 0.08293837
0.3082295 | -0.08413457 | 0.08293837
0.3082582 | -0.08421766 | 0.08293837
0.3082575 | -0.08421783 | 0.08293837
0.3082568 | -0.08421799 | 0.08293837
0.308256 | -0.08421816 | 0.08293837
0.3082553 | -0.08421832 | 0.08293837
0.3082567 | -0.08421844 | 0.08293837
0.308258 | -0.08421857 | 0.08293837
0.3082594 | -0.08421869 | 0.08293837
0.3082607 | -0.08421881 | 0.08293837
0.3082742 | -0.08421863 | 0.08293837
0.3082877 | -0.08421845 | 0.08293837
0.3083012 | -0.08421826 | 0.08293837
0.3083148 | -0.08421808 | 0.08293837
0.3085915 | -0.08419787 | 0.08293837
0.3088682 | -0.08417765 | 0.08293837
0.309145 | -0.08415744 | 0.08293837
0.3094218 | -0.08413723 | 0.08293837
0.3093601 | -0.08413942 | 0.08293837
0.3092983 | -0.08414161 | 0.08293837
0.3092366 | -0.0841438 | 0.08293837
0.3091748 | -0.08414599 | 0.08293837
0.3089449 | -0.08422043 | 0.08293837
0.308715 | -0.08429487 | 0.08293837
0.308485 | -0.0843693 | 0.08293837
0.3082551 | -0.08444374 | 0.08293837
0.3083907 | -0.08452409 | 0.08293837
0.3085262 | -0.08460443 | 0.08293837
0.3086618 | -0.08468478 | 0.08293837
0.3087974 | -0.08476512 | 0.08293837
0.3088957 | -0.08504475 | 0.08293837
0.3089941 | -0.08532432 | 0.08293837
0.3090927 | -0.08560383 | 0.08293837
0.3091913 | -0.08588328 | 0.08293837
0.3092699 | -0.0859414 | 0.08293837
0.3093485 | -0.08599951 | 0.08293837
0.3094271 | -0.08605761 | 0.08293837
0.3095057 | -0.08611569 | 0.08293837
0.3093753 | -0.08611143 | 0.08293837
0.309245 | -0.08610718 | 0.08293837
0.3091146 | -0.08610293 | 0.08293837
0.3089842 | -0.08609868 | 0.08293837
0.3089643 | -0.08609947 | 0.08293837
0.3089444 | -0.08610025 | 0.08293837
0.3089244 | -0.08610103 | 0.08293837
0.3089045 | -0.08610181 | 0.08293837
0.3089451 | -0.08610707 | 0.08293837
0.3089858 | -0.08611233 | 0.08293837
0.3090265 | -0.08611758 | 0.08293837
0.3090672 | -0.08612283 | 0.08293837
0.3090633 | -0.08595056 | 0.08293837
0.3090594 | -0.08577828 | 0.08293837
0.3090556 | -0.085606 | 0.08293837
0.3090517 | -0.08543372 | 0.08293837
0.3090538 | -0.08544418 | 0.08293837
0.3090559 | -0.08545464 | 0.08293837
0.3090581 | -0.0854651 | 0.08293837
0.3090602 | -0.08547556 | 0.08293837
0.3090602 | -0.08547045 | 0.08293837
0.3090602 | -0.08546534 | 0.08293837
0.3090603 | -0.08546023 | 0.08293837
0.3090603 | -0.08545512 | 0.08293837
0.309129 | -0.08545824 | 0.08293837
0.3091978 | -0.08546135 | 0.08293837
0.3092666 | -0.08546446 | 0.08293837
0.3093353 | -0.08546757 | 0.08293837
0.3093582 | -0.08546698 | 0.08293837
0.309381 | -0.08546638 | 0.08293837
0.3094039 | -0.08546579 | 0.08293837
0.3094267 | -0.08546519 | 0.08293837
0.309419 | -0.08561335 | 0.08293837
0.3094113 | -0.0857615 | 0.08293837
0.3094036 | -0.08590966 | 0.08293837
0.3093959 | -0.08605782 | 0.08293837
0.3093956 | -0.08588386 | 0.08293837
0.3093952 | -0.08570991 | 0.08293837
0.3093949 | -0.08553595 | 0.08293837
0.3093945 | -0.085362 | 0.08293837
0.3093876 | -0.08536596 | 0.08293837
0.3093807 | -0.08536993 | 0.08293837
0.3093737 | -0.08537389 | 0.08293837
0.3093668 | -0.08537785 | 0.08293837
0.309309 | -0.08537833 | 0.08293837
0.3092512 | -0.08537881 | 0.08293837
0.3091934 | -0.08537929 | 0.08293837
0.3091356 | -0.08537977 | 0.08293837
0.3091332 | -0.08518404 | 0.08293837
0.3091308 | -0.08498832 | 0.08293837
0.3091284 | -0.0847926 | 0.08293837
0.3091427 | -0.08478666 | 0.08278812
0.3091594 | -0.08497645 | 0.08278812
0.309176 | -0.08516624 | 0.08278812
0.3091927 | -0.08535604 | 0.08278812
0.309193 | -0.08535796 | 0.08278812
0.3091933 | -0.08535988 | 0.08278812
0.3091936 | -0.08536181 | 0.08278812
0.3091939 | -0.08536373 | 0.08278812
0.3092015 | -0.0853168 | 0.08278812
0.3092091 | -0.08526987 | 0.08278812
0.3092167 | -0.08522293 | 0.08278812
0.3092243 | -0.085176 | 0.08278812
0.3093983 | -0.08525971 | 0.08278812
0.3095724 | -0.08534342 | 0.08278812
0.3097465 | -0.08542713 | 0.08278812
0.3099205 | -0.08551085 | 0.08278812
0.3097872 | -0.0854978 | 0.08278812
0.309654 | -0.08548475 | 0.08278812
0.3095208 | -0.0854717 | 0.08278812
0.3093878 | -0.08545865 | 0.08278812
0.3094831 | -0.08519318 | 0.08278812
0.3095784 | -0.0849277 | 0.08278812
0.3096738 | -0.08466222 | 0.08278812
0.3097691 | -0.08439674 | 0.08278812
0.3104495 | -0.08471633 | 0.08278812
0.3111299 | -0.0850359 | 0.08278812
0.3118104 | -0.08535547 | 0.08278812
0.3124909 | -0.08567503 | 0.08278812
0.3131115 | -0.08585965 | 0.08278812
0.3137322 | -0.08604426 | 0.08278812
0.314353 | -0.08622887 | 0.08278812
0.3149739 | -0.08641347 | 0.08278812
0.315025 | -0.08658823 | 0.08278812
0.3150761 | -0.08676299 | 0.08278812
0.3151272 | -0.08693774 | 0.08278812
0.3156013 | -0.08602067 | 0.09000016
0.3157425 | -0.08565672 | 0.08939915
0.3163301 | -0.08529952 | 0.09210366
0.316624 | -0.08512092 | 0.09300517
0.3165155 | -0.08534046 | 0.09210366
0.3161131 | -0.0857386 | 0.09270467
0.3157107 | -0.08613675 | 0.09210366
0.3151372 | -0.08696948 | 0.0889484
0.3150517 | -0.08718677 | 0.0889484
0.3149661 | -0.08740407 | 0.0889484
0.3149579 | -0.08729582 | 0.0889484
0.3149415 | -0.0870793 | 0.08654439
0.3143807 | -0.08723051 | 0.08414038
0.3143868 | -0.08706678 | 0.08504188
0.3145772 | -0.08681657 | 0.08489163
0.3147676 | -0.08656635 | 0.08504188
0.3160959 | -0.08542461 | 0.08534238
0.3166862 | -0.08519247 | 0.08504188
0.3163523 | -0.08562851 | 0.08399013
0.3162007 | -0.08584465 | 0.08399013
0.3160491 | -0.08606078 | 0.08399013
0.3157938 | -0.08665091 | 0.08399013
0.3156902 | -0.08702492 | 0.08308862
0.315587 | -0.0873989 | 0.08308862
0.3154839 | -0.08777284 | 0.08308862
0.3157658 | -0.08859889 | 0.08308862
0.3162284 | -0.08865918 | 0.08399013
0.3165974 | -0.08844346 | 0.08399013
0.3169666 | -0.088227 | 0.08383988
0.3173362 | -0.08800983 | 0.08383988
0.317832 | -0.08780943 | 0.08383988
0.3183278 | -0.08760873 | 0.08383988
0.3188237 | -0.08740773 | 0.08383988
0.3193196 | -0.08720642 | 0.08383988
0.3189363 | -0.0874623 | 0.08383988
0.3185531 | -0.08771818 | 0.08414038
0.3181699 | -0.08797405 | 0.08534238
0.3177867 | -0.08822993 | 0.08459113
0.3178218 | -0.08829175 | 0.08459113
0.317857 | -0.08835355 | 0.08519213
0.3178922 | -0.08841534 | 0.08549263
0.3179275 | -0.08847712 | 0.08549263
0.317819 | -0.0883366 | 0.08549263
0.3177107 | -0.08819607 | 0.08549263
0.3176027 | -0.08805555 | 0.08549263
0.317495 | -0.08791502 | 0.08549263
0.3173236 | -0.08787242 | 0.08549263
0.3171524 | -0.0878298 | 0.08489163
0.3169815 | -0.08778716 | 0.08549263
0.3168109 | -0.0877445 | 0.08429063
0.3166974 | -0.08775865 | 0.08549263
0.3164704 | -0.08778605 | 0.08383988
0.3163569 | -0.08779931 | 0.08293837
0.3162173 | -0.08773693 | 0.08383988
0.3159383 | -0.08761217 | 0.08233737
0.3157989 | -0.08754978 | 0.08203687
0.3158787 | -0.08765889 | 0.08233737
0.3163058 | -0.08822815 | 0.08248762
0.3166819 | -0.08871209 | 0.08308862
0.3168702 | -0.08895406 | 0.08293837
0.3185856 | -0.08941908 | 0.08293837
0.3203012 | -0.08988409 | 0.08293837
0.3220171 | -0.09034911 | 0.08293837
0.3237331 | -0.09081412 | 0.08293837
0.3245745 | -0.09133545 | 0.08293837
0.3254159 | -0.09185677 | 0.08338913
0.3262573 | -0.09237807 | 0.08353938
0.3270987 | -0.09289936 | 0.08353938
0.3278072 | -0.09367456 | 0.08489163
0.3281615 | -0.09406215 | 0.0880469
0.3285158 | -0.09444975 | 0.07632734
0.3289478 | -0.09441166 | 0.1033725
0.329812 | -0.09433548 | 0.104875
0.330244 | -0.09429738 | 0.09736244
0.330336 | -0.09430845 | 0.1050252
0.33052 | -0.09432986 | 0.09766294
0.3306119 | -0.09434021 | 0.09766294
0.3305687 | -0.0942842 | 0.09766294
0.3305256 | -0.09422813 | 0.09856444
0.3300944 | -0.09463664 | 0.09736244
0.3297496 | -0.09515707 | 0.09616043
0.32906 | -0.0961967 | 0.09601018
0.3306842 | -0.09584357 | 0.09450768
0.3315251 | -0.09589626 | 0.09375642
0.3329666 | -0.09623862 | 0.09450768
0.3344081 | -0.09658098 | 0.09360617
0.3358498 | -0.09692334 | 0.09360617
0.3372914 | -0.0972657 | 0.09360617
0.337905 | -0.09763578 | 0.09360617
0.3385185 | -0.09800586 | 0.09420717
0.3409632 | -0.09866694 | 0.1044242
0.3410971 | -0.1003793 | 0.104274
0.3410941 | -0.1006408 | 0.1041237
0.3410926 | -0.1007715 | 0.1041237
0.3410911 | -0.1009022 | 0.1041237
0.3416382 | -0.1008286 | 0.1041237
0.3421852 | -0.100755 | 0.1035227
0.3427322 | -0.1006814 | 0.1035227
0.3430722 | -0.1005322 | 0.1035227
0.3426584 | -0.100381 | 0.1005177
0.3424518 | -0.1003053 | 0.09886494
0.3426918 | -0.1003107 | 0.09751269
0.3427016 | -0.1002871 | 0.09676144
0.342721 | -0.1002395 | 0.09691169
0.342892 | -0.09970692 | 0.09691169
0.342949 | -0.09952932 | 0.09721219
0.3407128 | -0.09935165 | 0.09691169
0.3406114 | -0.09921117 | 0.09676144
0.3406573 | -0.09906571 | 0.09676144
0.3407032 | -0.09892017 | 0.09676144
0.3407492 | -0.09877456 | 0.09676144
0.3407952 | -0.09862888 | 0.09676144
0.3408648 | -0.09874111 | 0.09676144
0.3409345 | -0.09885321 | 0.09661118
0.3410042 | -0.09896518 | 0.09661118
0.341074 | -0.09907703 | 0.09661118
0.3410411 | -0.09899118 | 0.09661118
0.3410081 | -0.09890523 | 0.09661118
0.3409752 | -0.09881917 | 0.09661118
0.3409422 | -0.09873302 | 0.09661118
0.3409916 | -0.09893455 | 0.09661118
0.341041 | -0.09913607 | 0.09661118
0.3410903 | -0.0993376 | 0.09661118
0.3411397 | -0.09953912 | 0.09661118
0.3411612 | -0.09953715 | 0.09661118
0.3411827 | -0.09953519 | 0.09661118
0.3412042 | -0.09953323 | 0.09661118
0.3412257 | -0.09953127 | 0.09661118
0.3411594 | -0.09952025 | 0.09661118
0.3410933 | -0.09950922 | 0.09661118
0.3410273 | -0.0994982 | 0.09661118
0.3409614 | -0.09948718 | 0.09661118
0.3409738 | -0.09939718 | 0.09661118
0.3409862 | -0.09930718 | 0.09661118
0.3409988 | -0.09921717 | 0.09661118
0.3410115 | -0.09912716 | 0.09661118
0.3410074 | -0.09915748 | 0.09661118
0.3410034 | -0.09918779 | 0.09661118
0.3409994 | -0.09921807 | 0.09661118
0.3409954 | -0.09924832 | 0.09646093
0.3409892 | -0.0991676 | 0.09646093
0.3409831 | -0.0990868 | 0.09646093
0.3409772 | -0.09900591 | 0.09646093
0.3409714 | -0.09892494 | 0.09646093
0.341135 | -0.09899615 | 0.09646093
0.3412986 | -0.09906717 | 0.09646093
0.3414622 | -0.09913798 | 0.09646093
0.3416259 | -0.0992086 | 0.09646093
0.3414605 | -0.09917041 | 0.09646093
0.3412951 | -0.0991322 | 0.09646093
0.3411297 | -0.09909397 | 0.09646093
0.3409643 | -0.09905573 | 0.09646093
0.3411311 | -0.09918576 | 0.09646093
0.3412978 | -0.09931579 | 0.09646093
0.3414645 | -0.09944581 | 0.09646093
0.3416313 | -0.09957582 | 0.09646093
0.3416313 | -0.09928146 | 0.09646093
0.3416313 | -0.09898708 | 0.09646093
0.3416313 | -0.0986927 | 0.09646093
0.3416314 | -0.0983983 | 0.09646093
0.3416341 | -0.09839849 | 0.09646093
0.3416368 | -0.09839867 | 0.09646093
0.3416395 | -0.09839885 | 0.09646093
0.3416422 | -0.09839903 | 0.09646093
0.3416435 | -0.09839917 | 0.09646093
0.3416447 | -0.0983993 | 0.09646093
0.3416459 | -0.0983994 | 0.09646093
0.3416471 | -0.09839949 | 0.09646093
0.3416508 | -0.09840007 | 0.09646093
0.3416545 | -0.09840065 | 0.09646093
0.3416582 | -0.09840123 | 0.09646093
0.3416619 | -0.09840181 | 0.09646093
0.3416647 | -0.09840756 | 0.09646093
0.3416674 | -0.09841331 | 0.09646093
0.3416701 | -0.09841905 | 0.09646093
0.3416729 | -0.09842479 | 0.09646093
0.3416789 | -0.09842228 | 0.09646093
0.341685 | -0.09841976 | 0.09646093
0.3416911 | -0.09841724 | 0.09646093
0.3416971 | -0.09841471 | 0.09646093
0.3416814 | -0.09841682 | 0.09646093
0.3416657 | -0.09841894 | 0.09646093
0.34165 | -0.09842105 | 0.09646093
0.3416343 | -0.09842316 | 0.09646093
0.3416327 | -0.09842301 | 0.09646093
0.341631 | -0.09842286 | 0.09646093
0.3416294 | -0.09842272 | 0.09646093
0.3416277 | -0.09842257 | 0.09646093
0.3416776 | -0.09847808 | 0.09646093
0.3417276 | -0.09853359 | 0.09646093
0.3417777 | -0.0985891 | 0.09646093
0.3418278 | -0.09864462 | 0.09646093
0.3419252 | -0.09863488 | 0.09646093
0.3420225 | -0.09862515 | 0.09646093
0.3421199 | -0.09861541 | 0.09646093
0.3422174 | -0.09860568 | 0.09646093
0.3422283 | -0.09860296 | 0.09646093
0.3422393 | -0.09860024 | 0.09646093
0.3422502 | -0.09859752 | 0.09646093
0.3422612 | -0.0985948 | 0.09646093
0.342258 | -0.09857952 | 0.09646093
0.3422549 | -0.09856423 | 0.09646093
0.3422519 | -0.09854895 | 0.09646093
0.3422489 | -0.09853366 | 0.09646093
0.3422384 | -0.0985257 | 0.09646093
0.3422279 | -0.09851775 | 0.09646093
0.3422174 | -0.09850979 | 0.09646093
0.3422069 | -0.09850183 | 0.09646093
0.3422053 | -0.09864333 | 0.09646093
0.3422037 | -0.09878483 | 0.09646093
0.342202 | -0.09892633 | 0.09646093
0.3422004 | -0.09906782 | 0.09646093
0.3422123 | -0.09925969 | 0.09646093
0.3422242 | -0.09945156 | 0.09646093
0.342236 | -0.09964343 | 0.09646093
0.3422479 | -0.0998353 | 0.09646093
0.3422464 | -0.09975857 | 0.09646093
0.3422448 | -0.09968184 | 0.09646093
0.3422433 | -0.09960511 | 0.09646093
0.3422418 | -0.09952838 | 0.09646093
0.3422382 | -0.09953038 | 0.09646093
0.3422347 | -0.09953238 | 0.09646093
0.3422311 | -0.09953438 | 0.09646093
0.3422275 | -0.09953639 | 0.09646093
0.3422071 | -0.09952175 | 0.09646093
0.3421867 | -0.09950711 | 0.09646093
0.3421663 | -0.09949246 | 0.09646093
0.3421459 | -0.09947782 | 0.09646093
0.3421369 | -0.09947813 | 0.09646093
0.342128 | -0.09947843 | 0.09646093
0.342119 | -0.09947873 | 0.09646093
0.3421101 | -0.09947903 | 0.09646093
0.3421126 | -0.09921532 | 0.09646093
0.3421153 | -0.09895161 | 0.09646093
0.3421182 | -0.09868789 | 0.09646093
0.3421211 | -0.09842416 | 0.09646093
0.3421428 | -0.09838686 | 0.09646093
0.3421645 | -0.09834957 | 0.09646093
0.3421863 | -0.09831226 | 0.09646093
0.3422081 | -0.09827496 | 0.09646093
0.3422178 | -0.09828389 | 0.09646093
0.3422274 | -0.09829281 | 0.09646093
0.3422371 | -0.09830169 | 0.09646093
0.3422467 | -0.09831055 | 0.09646093
0.3422369 | -0.09830834 | 0.09646093
0.342227 | -0.09830613 | 0.09646093
0.3422172 | -0.09830391 | 0.09646093
0.3422073 | -0.0983017 | 0.09646093
0.3422074 | -0.09831095 | 0.09646093
0.3422076 | -0.09832019 | 0.09646093
0.3422077 | -0.09832943 | 0.09646093
0.3422079 | -0.09833868 | 0.09646093
0.3422398 | -0.09847738 | 0.09646093
0.3423038 | -0.09875479 | 0.09631068
0.3423358 | -0.09889349 | 0.09631068
0.3422725 | -0.098894 | 0.09631068
0.3429671 | -0.09889189 | 0.09631068
0.343409 | -0.09889008 | 0.09631068
0.3438509 | -0.09888827 | 0.09631068
0.3430688 | -0.09897857 | 0.09736244
0.3441615 | -0.09929859 | 0.09736244
0.3479244 | -0.1009418 | 0.1047247
0.3484086 | -0.1016243 | 0.1182473
0.3494896 | -0.1017291 | 0.1062272
0.3516566 | -0.1019383 | 0.1098332
0.3527426 | -0.1020427 | 0.1098332
0.3528782 | -0.1023807 | 0.1098332
0.3530138 | -0.1027186 | 0.1107347
0.3531495 | -0.1030565 | 0.1107347
0.3532852 | -0.1033944 | 0.1107347
0.3532599 | -0.1034432 | 0.1107347
0.3532347 | -0.103492 | 0.1107347
0.3532095 | -0.1035408 | 0.1107347
0.3531928 | -0.1035935 | 0.1101337
0.3532185 | -0.103605 | 0.1077297
0.3532966 | -0.1030692 | 0.104875
0.3533805 | -0.1029623 | 0.1047247
0.3535483 | -0.1027485 | 0.1047247
0.3630101 | -0.1066926 | 0.1110352
0.3635692 | -0.1068045 | 0.110885
0.363684 | -0.1069155 | 0.1199
0.3637988 | -0.1070266 | 0.1199
0.3639136 | -0.1071376 | 0.1135895
0.3640662 | -0.1078039 | 0.1099835
0.3638836 | -0.1078058 | 0.1056262
0.3637909 | -0.1077852 | 0.1056262
0.3645758 | -0.1068643 | 0.1051755
0.3664702 | -0.1070406 | 0.1053257
0.3675569 | -0.1081377 | 0.1053257
0.3686436 | -0.1092348 | 0.1053257
0.3697304 | -0.1103319 | 0.1053257
0.3706304 | -0.1115286 | 0.1053257
0.3715304 | -0.1127253 | 0.1053257
0.3724304 | -0.113922 | 0.1053257
0.3733304 | -0.1151186 | 0.1173458
0.3734031 | -0.1153427 | 0.1173458
0.3729924 | -0.1158046 | 0.1176463
0.3720257 | -0.1162802 | 0.1176463
0.3715425 | -0.1165181 | 0.1191488
0.3714666 | -0.1164924 | 0.1191488
0.371337 | -0.1164415 | 0.1194493
0.3713861 | -0.1164544 | 0.118097
0.3714748 | -0.1164634 | 0.1194493
0.3714265 | -0.1165745 | 0.1123875
0.3714743 | -0.1164761 | 0.1125378
0.3715222 | -0.1163776 | 0.1117865
0.3711395 | -0.1164041 | 0.1125378
0.3707568 | -0.1164306 | 0.1116363
0.3699915 | -0.1164835 | 0.111486
0.3701917 | -0.1161628 | 0.111486
0.370392 | -0.115842 | 0.111486
0.3705922 | -0.1155211 | 0.1116363
0.3707924 | -0.1152002 | 0.1113358
0.3708044 | -0.1151828 | 0.1113358
0.3708163 | -0.1151653 | 0.1113358
0.3708282 | -0.1151479 | 0.1113358
0.3708401 | -0.1151305 | 0.1113358
0.3706838 | -0.1150866 | 0.1113358
0.3705275 | -0.1150426 | 0.1113358
0.3703713 | -0.1149987 | 0.1113358
0.370215 | -0.1149547 | 0.1113358
0.3700138 | -0.1149453 | 0.1113358
0.3698126 | -0.1149359 | 0.1113358
0.3696114 | -0.1149266 | 0.1113358
0.3694102 | -0.1149172 | 0.1113358
0.3694119 | -0.1149008 | 0.1113358
0.3694135 | -0.1148844 | 0.1113358
0.3694152 | -0.114868 | 0.1113358
0.3694168 | -0.1148515 | 0.1113358
0.3693827 | -0.1148655 | 0.1113358
0.3693487 | -0.1148795 | 0.1113358
0.3693146 | -0.1148934 | 0.1113358
0.3692806 | -0.1149074 | 0.1111855
0.3692662 | -0.1148687 | 0.1111855
0.369386 | -0.1138316 | 0.1111855
0.3693534 | -0.1138435 | 0.1111855
0.3692882 | -0.1138671 | 0.1110352
0.3692556 | -0.113879 | 0.1110352
0.3694664 | -0.1138382 | 0.1110352
0.3696771 | -0.1137974 | 0.1110352
0.3698878 | -0.1137567 | 0.1110352
0.3700986 | -0.1137159 | 0.1110352
0.3691894 | -0.1148555 | 0.1110352
0.3691906 | -0.1148506 | 0.1110352
0.3691918 | -0.1148457 | 0.1110352
0.369193 | -0.1148407 | 0.1110352
0.3691942 | -0.1148358 | 0.1110352
0.3691968 | -0.1148527 | 0.1110352
0.3691995 | -0.1148696 | 0.1110352
0.3692021 | -0.1148866 | 0.1110352
0.3692048 | -0.1149035 | 0.1110352
0.3692079 | -0.1149014 | 0.1110352
0.3692111 | -0.1148993 | 0.1110352
0.3692142 | -0.1148972 | 0.1110352
0.3692174 | -0.1148951 | 0.1110352
0.369211 | -0.1148879 | 0.1110352
0.3692046 | -0.1148807 | 0.1110352
0.3691983 | -0.1148735 | 0.1110352
0.3691919 | -0.1148663 | 0.1110352
0.369194 | -0.114864 | 0.1110352
0.3691961 | -0.1148617 | 0.1110352
0.3691982 | -0.1148594 | 0.1110352
0.3692003 | -0.1148571 | 0.1110352
0.3695021 | -0.1148278 | 0.1110352
0.3698039 | -0.1147984 | 0.1110352
0.3701058 | -0.1147691 | 0.1110352
0.3704079 | -0.1147397 | 0.1110352
0.3711348 | -0.1148787 | 0.1110352
0.3718623 | -0.1150178 | 0.1110352
0.3725903 | -0.1151568 | 0.1104342
0.3733188 | -0.1152958 | 0.1104342
0.3718532 | -0.1152137 | 0.110885
0.3717942 | -0.1152066 | 0.110885
0.3717352 | -0.1151995 | 0.110885
0.3716762 | -0.1151924 | 0.110885
0.3716172 | -0.1151852 | 0.110885
0.3715535 | -0.1151466 | 0.110885
0.3714899 | -0.1151079 | 0.110885
0.3714263 | -0.1150693 | 0.110885
0.3713626 | -0.1150305 | 0.110885
0.3714048 | -0.1150118 | 0.110885
0.3714469 | -0.1149931 | 0.110885
0.3714891 | -0.1149744 | 0.110885
0.3715312 | -0.1149556 | 0.110885
0.3715101 | -0.1149557 | 0.110885
0.3715031 | -0.1149557 | 0.110885
0.3715202 | -0.1149268 | 0.110885
0.3715374 | -0.1148979 | 0.110885
0.3715545 | -0.114869 | 0.110885
0.3715717 | -0.1148401 | 0.110885
0.3714295 | -0.1148713 | 0.110885
0.3712874 | -0.1149024 | 0.110885
0.3711453 | -0.1149336 | 0.110885
0.3710032 | -0.1149648 | 0.110885
0.3710403 | -0.114967 | 0.110885
0.3710774 | -0.1149692 | 0.110885
0.3711145 | -0.1149714 | 0.110885
0.3711516 | -0.1149737 | 0.110885
0.3711924 | -0.1150647 | 0.110885
0.3715328 | -0.1153466 | 0.110885
0.3717504 | -0.1153552 | 0.110885
0.371968 | -0.1153638 | 0.110885
0.3721857 | -0.1153724 | 0.110885
0.3721732 | -0.1153724 | 0.110885
0.3721608 | -0.1153725 | 0.110885
0.3721483 | -0.1153725 | 0.110885
0.3721358 | -0.1153725 | 0.110885
0.3721437 | -0.1155164 | 0.110885
0.3721517 | -0.1156601 | 0.110885
0.3721596 | -0.1158037 | 0.110885
0.3721676 | -0.115947 | 0.110885
0.3721663 | -0.1159659 | 0.110885
0.372165 | -0.1159848 | 0.110885
0.372213 | -0.1159801 | 0.110885
0.3722082 | -0.1159772 | 0.110885
0.3722033 | -0.1159742 | 0.110885
0.3721984 | -0.1159713 | 0.110885
0.3721984 | -0.1159924 | 0.110885
0.3721984 | -0.1160135 | 0.110885
0.3721984 | -0.1160345 | 0.110885
0.3721984 | -0.1160556 | 0.110885
0.3723433 | -0.1154718 | 0.110885
0.3724885 | -0.114888 | 0.110885
0.3726339 | -0.1143041 | 0.110885
0.3727797 | -0.1137203 | 0.110885
0.3727781 | -0.1139643 | 0.110885
0.3727766 | -0.1142083 | 0.110885
0.372775 | -0.1144523 | 0.110885
0.3727735 | -0.1146963 | 0.110885
0.3727271 | -0.114516 | 0.110885
0.3726807 | -0.1143358 | 0.110885
0.3726343 | -0.1141555 | 0.110885
0.372588 | -0.1139753 | 0.110885
0.3725999 | -0.1140698 | 0.110885
0.3726117 | -0.1141643 | 0.110885
0.3726236 | -0.1142588 | 0.110885
0.3726355 | -0.1143533 | 0.110885
0.3726355 | -0.1143606 | 0.110885
0.3726355 | -0.1143678 | 0.110885
0.3726355 | -0.1143751 | 0.110885
0.3726355 | -0.1143823 | 0.110885
0.3726104 | -0.1143498 | 0.110885
0.3725854 | -0.1143172 | 0.110885
0.3725604 | -0.1142846 | 0.110885
0.3725355 | -0.114252 | 0.110885
0.3725679 | -0.1141852 | 0.110885
0.3726004 | -0.1141185 | 0.110885
0.372633 | -0.1140518 | 0.110885
0.3726655 | -0.113985 | 0.110885
0.3726645 | -0.114085 | 0.110885
0.3726635 | -0.1141851 | 0.110885
0.3726626 | -0.1142851 | 0.110885
0.3726616 | -0.1143851 | 0.110885
0.3726644 | -0.1144487 | 0.110885
0.3726672 | -0.1145123 | 0.110885
0.37267 | -0.1145758 | 0.110885
0.3726728 | -0.1146394 | 0.110885
0.372672 | -0.1145725 | 0.110885
0.3726712 | -0.1145055 | 0.110885
0.3726703 | -0.1144386 | 0.110885
0.3726695 | -0.1143717 | 0.110885
0.3726552 | -0.1144066 | 0.110885
0.3726409 | -0.1144414 | 0.110885
0.3726266 | -0.1144763 | 0.110885
0.3726123 | -0.1145112 | 0.110885
0.372605 | -0.1145493 | 0.110885
0.3725976 | -0.1145873 | 0.110885
0.3725903 | -0.1146254 | 0.110885
0.372583 | -0.1146634 | 0.110885
0.3725644 | -0.1146654 | 0.110885
0.372546 | -0.1146673 | 0.110885
0.3725276 | -0.1146692 | 0.110885
0.3725093 | -0.1146712 | 0.110885
0.3725313 | -0.1146674 | 0.110885
0.3725533 | -0.1146636 | 0.110885
0.3725753 | -0.1146597 | 0.110885
0.3725973 | -0.1146559 | 0.110885
0.3725978 | -0.1145277 | 0.110885
0.3725982 | -0.1143994 | 0.110885
0.3725986 | -0.1142711 | 0.110885
0.3725991 | -0.1141428 | 0.110885
0.3723111 | -0.1139576 | 0.110885
0.3720232 | -0.1137723 | 0.110885
0.3717353 | -0.1135871 | 0.110885
0.3714474 | -0.1134018 | 0.110885
0.371451 | -0.1137059 | 0.110885
0.3714546 | -0.1140099 | 0.110885
0.3714582 | -0.1143139 | 0.110885
0.3714618 | -0.1146179 | 0.110885
0.3714544 | -0.1144608 | 0.110885
0.3714469 | -0.1143036 | 0.110885
0.3714395 | -0.1141465 | 0.110885
0.3714321 | -0.1139893 | 0.110885
0.3714841 | -0.1140292 | 0.110885
0.3715361 | -0.1140692 | 0.110885
0.3715881 | -0.1141091 | 0.110885
0.3716401 | -0.114149 | 0.110885
0.3716456 | -0.1141507 | 0.110885
0.3716511 | -0.1141525 | 0.110885
0.3716566 | -0.1141543 | 0.110885
0.3716621 | -0.114156 | 0.110885
0.3716863 | -0.1141543 | 0.110885
0.3717104 | -0.1141526 | 0.110885
0.3717346 | -0.1141509 | 0.110885
0.3717587 | -0.1141492 | 0.110885
0.3717247 | -0.1141441 | 0.110885
0.3716907 | -0.114139 | 0.110885
0.3716568 | -0.1141339 | 0.110885
0.3716228 | -0.1141288 | 0.110885
0.3716026 | -0.114151 | 0.110885
0.3715824 | -0.1141732 | 0.110885
0.3715622 | -0.1141954 | 0.110885
0.371542 | -0.1142176 | 0.110885
0.3715627 | -0.1142172 | 0.110885
0.3715834 | -0.1142168 | 0.110885
0.3716042 | -0.1142165 | 0.110885
0.371625 | -0.1142161 | 0.110885
0.3716234 | -0.1142169 | 0.110885
0.3716218 | -0.1142177 | 0.110885
0.3716201 | -0.1142185 | 0.110885
0.3716185 | -0.1142193 | 0.110885
0.3716219 | -0.1142341 | 0.110885
0.3716253 | -0.1142488 | 0.110885
0.3716287 | -0.1142635 | 0.110885
0.371632 | -0.1142783 | 0.110885
0.3716286 | -0.1142804 | 0.110885
0.37138 | -0.1143354 | 0.1107347
0.3715884 | -0.114373 | 0.1107347
0.3717968 | -0.1144106 | 0.1107347
0.3739122 | -0.1141865 | 0.1101337
0.3749698 | -0.1140744 | 0.1101337
0.3805971 | -0.1158034 | 0.112688
0.3816538 | -0.1167349 | 0.118698
0.3815395 | -0.1174316 | 0.1053257
0.3814824 | -0.1177799 | 0.1212523
0.3814017 | -0.1181592 | 0.1232056
0.3813551 | -0.1177624 | 0.1233558
0.381416 | -0.1182991 | 0.1183975
0.3812936 | -0.1184503 | 0.1183975
0.3811713 | -0.1186013 | 0.118097
0.3810489 | -0.1187523 | 0.1183975
0.381786 | -0.1185384 | 0.118698
0.3811047 | -0.1183216 | 0.1188483
0.3807644 | -0.1182132 | 0.1188483
0.3804243 | -0.1181047 | 0.1188483
0.3811508 | -0.1183358 | 0.1188483
0.3818774 | -0.1185664 | 0.1188483
0.382604 | -0.1187968 | 0.1188483
0.3924149 | -0.1235802 | 0.106678
0.3935097 | -0.1244227 | 0.1259101
0.3919347 | -0.1255879 | 0.1346246
0.3927648 | -0.1242468 | 0.1334226
0.3928166 | -0.1241179 | 0.1325211
0.3928684 | -0.1239887 | 0.1326713
0.3925237 | -0.1238345 | 0.1323708
0.3921791 | -0.1236802 | 0.1326713
0.39149 | -0.1233718 | 0.1296663
0.3917097 | -0.1233693 | 0.1293658
0.3919296 | -0.1233668 | 0.1293658
0.3921496 | -0.1233643 | 0.1278633
0.3923697 | -0.1233618 | 0.1278633
0.3921923 | -0.1234404 | 0.1266613
0.3921545 | -0.1235793 | 0.1275628
0.3921167 | -0.1237182 | 0.1269618
0.3920789 | -0.1238571 | 0.1269618
0.3920412 | -0.1239959 | 0.1269618
0.3924464 | -0.1239301 | 0.1269618
0.392649 | -0.1238971 | 0.1268116
0.3928517 | -0.1238642 | 0.1275628
0.3930006 | -0.1239252 | 0.1266613
0.3931496 | -0.1239862 | 0.1266613
0.3934476 | -0.1241082 | 0.1265111
0.3940058 | -0.1242809 | 0.1265111
0.3956838 | -0.1247985 | 0.1265111
0.3956325 | -0.1251339 | 0.1266613
0.3955815 | -0.1254684 | 0.1272623
0.395531 | -0.1258021 | 0.1266613
0.3966091 | -0.1265459 | 0.1286146
0.4007477 | -0.1265567 | 0.1383809
0.4005267 | -0.1265886 | 0.1391321
0.3981495 | -0.1267336 | 0.1398834
0.4003557 | -0.1260514 | 0.1368784
0.4011693 | -0.1262148 | 0.1494994
0.400324 | -0.1261457 | 0.1314693
0.4000336 | -0.1260792 | 0.1319201
0.4002013 | -0.1263292 | 0.1307181
0.4007919 | -0.1272137 | 0.1307181
0.4018438 | -0.1264398 | 0.1310186
0.4022389 | -0.1258511 | 0.1308683
0.4027031 | -0.1255398 | 0.1307181
0.402772 | -0.1258171 | 0.1307181
0.4029101 | -0.1263717 | 0.1304176
0.4028644 | -0.126377 | 0.1304176
0.4028188 | -0.1263824 | 0.1304176
0.4027733 | -0.1263877 | 0.1304176
0.4027278 | -0.126393 | 0.1304176
0.4027742 | -0.1263653 | 0.1302673
0.4027974 | -0.1263514 | 0.1302673
0.4028207 | -0.1263375 | 0.1302673
0.402754 | -0.1261482 | 0.1302673
0.4026875 | -0.1259589 | 0.1302673
0.4025545 | -0.1255803 | 0.1301171
0.4027201 | -0.1266867 | 0.1299668
0.4027753 | -0.1270556 | 0.1301171
0.4028474 | -0.1266224 | 0.1301171
0.4028834 | -0.1264058 | 0.1299668
0.4029195 | -0.1261892 | 0.1299668
0.4029288 | -0.1261891 | 0.1299668
0.4029381 | -0.1261889 | 0.1299668
0.4029473 | -0.1261888 | 0.1299668
0.4029566 | -0.1261886 | 0.1299668
0.402869 | -0.1260095 | 0.1299668
0.4027814 | -0.1258304 | 0.1299668
0.402694 | -0.1256513 | 0.1299668
0.4026066 | -0.1254722 | 0.1299668
0.4025245 | -0.1252712 | 0.1298166
0.4024834 | -0.1251707 | 0.1298166
0.4024424 | -0.1250702 | 0.1298166
0.4024428 | -0.1250725 | 0.1298166
0.4024432 | -0.1250747 | 0.1298166
0.4024436 | -0.125077 | 0.1298166
0.402444 | -0.1250792 | 0.1298166
0.4028133 | -0.1251004 | 0.1298166
0.4031825 | -0.1251215 | 0.1298166
0.4035519 | -0.1251427 | 0.1298166
0.4039212 | -0.1251638 | 0.1298166
0.4035642 | -0.1251588 | 0.1298166
0.4032071 | -0.1251537 | 0.1298166
0.40285 | -0.1251487 | 0.1298166
0.402493 | -0.1251437 | 0.1298166
0.4024049 | -0.1251487 | 0.1296663
0.4023609 | -0.1251512 | 0.1296663
0.4023169 | -0.1251537 | 0.1296663
0.4023169 | -0.1251537 | 0.1296663
0.4023169 | -0.1251537 | 0.1296663
0.4023169 | -0.1251537 | 0.1296663
0.4023294 | -0.1251423 | 0.1295161
0.4023237 | -0.1251391 | 0.1295161
0.4023923 | -0.1251565 | 0.1295161
0.4025506 | -0.125332 | 0.1295161
0.4024999 | -0.1253294 | 0.1295161
0.4024493 | -0.1253268 | 0.1295161
0.4023801 | -0.1253237 | 0.1295161
0.4023854 | -0.1253062 | 0.1295161
0.4023734 | -0.1253211 | 0.1293658
0.4023673 | -0.1253285 | 0.1293658
0.4023613 | -0.1253359 | 0.1293658
0.4023607 | -0.1253609 | 0.1293658
0.40236 | -0.1253858 | 0.1293658
0.4023593 | -0.1254107 | 0.1293658
0.4023587 | -0.1254356 | 0.1293658
0.4025527 | -0.1254322 | 0.1293658
0.4027467 | -0.1254289 | 0.1293658
0.4029408 | -0.1254256 | 0.1293658
0.4031348 | -0.1254222 | 0.1293658
0.4030557 | -0.1254267 | 0.1293658
0.4029766 | -0.1254311 | 0.1293658
0.4028975 | -0.1254355 | 0.1293658
0.4028184 | -0.12544 | 0.1293658
0.4028684 | -0.125427 | 0.1293658
0.4029183 | -0.1254139 | 0.1293658
0.4029683 | -0.1254009 | 0.1293658
0.4030182 | -0.1253879 | 0.1293658
0.4029765 | -0.1254108 | 0.1293658
0.4029348 | -0.1254338 | 0.1293658
0.4028932 | -0.1254567 | 0.1293658
0.4028515 | -0.1254797 | 0.1293658
0.4028444 | -0.1254798 | 0.1293658
0.4028374 | -0.1254799 | 0.1293658
0.4028304 | -0.1254799 | 0.1293658
0.4028233 | -0.12548 | 0.1293658
0.4028188 | -0.1254734 | 0.1293658
0.4028143 | -0.1254667 | 0.1293658
0.4028098 | -0.1254601 | 0.1293658
0.4028053 | -0.1254535 | 0.1293658
0.4028351 | -0.1254617 | 0.1293658
0.4028649 | -0.1254699 | 0.1293658
0.4028946 | -0.1254781 | 0.1293658
0.4029244 | -0.1254863 | 0.1293658
0.4028949 | -0.1254818 | 0.1293658
0.4028654 | -0.1254773 | 0.1293658
0.402836 | -0.1254729 | 0.1293658
0.4028065 | -0.1254684 | 0.1293658
0.4028064 | -0.1254653 | 0.1293658
0.4028063 | -0.1254621 | 0.1293658
0.4028061 | -0.125459 | 0.1293658
0.402806 | -0.1254558 | 0.1293658
0.402799 | -0.125456 | 0.1293658
0.4027919 | -0.1254562 | 0.1293658
0.4027849 | -0.1254564 | 0.1293658
0.4027779 | -0.1254566 | 0.1293658
0.40277 | -0.1254416 | 0.1293658
0.4027621 | -0.1254267 | 0.1293658
0.4027541 | -0.1254118 | 0.1293658
0.4027462 | -0.1253968 | 0.1293658
0.4027463 | -0.1253959 | 0.1293658
0.4027463 | -0.1253949 | 0.1293658
0.4027463 | -0.1253939 | 0.1293658
0.4027464 | -0.1253929 | 0.1293658
0.4027598 | -0.1253926 | 0.1293658
0.4027732 | -0.1253922 | 0.1293658
0.4027866 | -0.1253918 | 0.1293658
0.4028 | -0.1253913 | 0.1293658
0.4028234 | -0.125397 | 0.1293658
0.4028469 | -0.1254027 | 0.1293658
0.4028703 | -0.1254083 | 0.1293658
0.4028937 | -0.125414 | 0.1293658
0.4029058 | -0.1254388 | 0.1293658
0.4029179 | -0.1254637 | 0.1293658
0.4029301 | -0.1254885 | 0.1293658
0.4029422 | -0.1255134 | 0.1293658
0.4029303 | -0.1255097 | 0.1293658
0.4029184 | -0.1255061 | 0.1293658
0.4029065 | -0.1255024 | 0.1293658
0.4028945 | -0.1254987 | 0.1293658
0.4029803 | -0.1255078 | 0.1292156
0.4029918 | -0.1254992 | 0.1292156
0.4029976 | -0.1254995 | 0.1292156
0.4030033 | -0.1254998 | 0.1292156
0.4030091 | -0.1255001 | 0.1292156
0.4030148 | -0.1255004 | 0.1292156
0.403016 | -0.1255004 | 0.1292156
0.4030171 | -0.1255004 | 0.1292156
0.4030182 | -0.1255004 | 0.1292156
0.4030193 | -0.1255004 | 0.1292156
0.4028615 | -0.1254671 | 0.1292156
0.4027038 | -0.1254338 | 0.1292156
0.4025462 | -0.1254005 | 0.1292156
0.4023886 | -0.1253671 | 0.1292156
0.4020441 | -0.1253636 | 0.1292156
0.4016998 | -0.1253601 | 0.1292156
0.4013555 | -0.1253566 | 0.1292156
0.4010114 | -0.125353 | 0.1292156
0.4014382 | -0.125333 | 0.1292156
0.401865 | -0.125313 | 0.1292156
0.402292 | -0.1252929 | 0.1292156
0.402719 | -0.1252728 | 0.1292156
0.4036974 | -0.1256958 | 0.1292156
0.4076984 | -0.1273483 | 0.1302673
0.411286 | -0.1284828 | 0.1341739
0.4120703 | -0.1284506 | 0.1380804
0.4124625 | -0.1284344 | 0.1425879
0.412244 | -0.1295654 | 0.1419869
0.4122995 | -0.1305541 | 0.1469452
0.4128475 | -0.1302727 | 0.1476964
0.4131216 | -0.130132 | 0.1484477
0.4130792 | -0.1302427 | 0.1472457
0.4130368 | -0.1303533 | 0.1352256
0.4129945 | -0.130464 | 0.1458934
0.4122352 | -0.1328964 | 0.1416864
0.4123561 | -0.1327667 | 0.1413859
0.4156441 | -0.1308742 | 0.1409351
0.4166644 | -0.1304887 | 0.1406346
0.4176243 | -0.1311484 | 0.1406346
0.4205042 | -0.1331272 | 0.1424376
0.4226253 | -0.1332872 | 0.1421371
0.4231251 | -0.1397951 | 0.1494994
0.4233805 | -0.1398168 | 0.1491989
0.4236411 | -0.139885 | 0.1479969
0.4238968 | -0.1396925 | 0.1436396
0.4240247 | -0.1395963 | 0.1439401
0.4241527 | -0.1395001 | 0.1439401
0.4242743 | -0.1396166 | 0.1434894
0.4243351 | -0.1396747 | 0.1434894
0.4243959 | -0.1397328 | 0.1440904
0.4240493 | -0.1399353 | 0.1433391
0.4237027 | -0.1401377 | 0.1440904
0.4233561 | -0.1403401 | 0.1440904
0.4230095 | -0.1405424 | 0.1434894
0.4213221 | -0.1391938 | 0.1434894
0.420888 | -0.1391689 | 0.1434894
0.4210885 | -0.1390911 | 0.1433391
0.4214252 | -0.1390932 | 0.1433391
0.421954 | -0.1391056 | 0.1433391
0.4225617 | -0.1391407 | 0.1433391
0.4225929 | -0.1391447 | 0.1431889
0.42255 | -0.1391529 | 0.1431889
0.4225071 | -0.1391612 | 0.1431889
0.4224642 | -0.1391695 | 0.1431889
0.4224213 | -0.1391778 | 0.1431889
0.4224081 | -0.1391795 | 0.1431889
0.4223949 | -0.1391812 | 0.1431889
0.4223817 | -0.1391829 | 0.1431889
0.4223685 | -0.1391846 | 0.1431889
0.4223674 | -0.1391543 | 0.1431889
0.4223643 | -0.1391504 | 0.1431889
0.4223643 | -0.1392371 | 0.1431889
0.4223643 | -0.1393238 | 0.1430386
0.4223643 | -0.1394103 | 0.1430386
0.4223736 | -0.1395769 | 0.1430386
0.4224016 | -0.1400763 | 0.1430386
0.4223969 | -0.14008 | 0.1430386
0.422399 | -0.14007 | 0.1430386
0.4224152 | -0.1400489 | 0.1430386
0.4224315 | -0.1400277 | 0.1430386
0.4224478 | -0.1400065 | 0.1430386
0.4223914 | -0.1400246 | 0.1430386
0.422335 | -0.1400428 | 0.1430386
0.4222786 | -0.1400609 | 0.1430386
0.4222221 | -0.140079 | 0.1430386
0.4218944 | -0.1400905 | 0.1430386
0.4209113 | -0.1401249 | 0.1430386
0.4208824 | -0.1401317 | 0.1430386
0.4208535 | -0.1401386 | 0.1430386
0.4208247 | -0.1401454 | 0.1430386
0.4207958 | -0.1401522 | 0.1430386
0.4204865 | -0.1401523 | 0.1430386
0.4201772 | -0.1401523 | 0.1430386
0.419868 | -0.1401524 | 0.1430386
0.4195587 | -0.1401525 | 0.1430386
0.4195553 | -0.1401505 | 0.1430386
0.419552 | -0.1401486 | 0.1430386
0.4195486 | -0.1401466 | 0.1430386
0.4195452 | -0.1401446 | 0.1430386
0.4195392 | -0.1401442 | 0.1430386
0.4195332 | -0.1401438 | 0.1430386
0.4195272 | -0.1401434 | 0.1430386
0.4195212 | -0.140143 | 0.1430386
0.4196748 | -0.1401235 | 0.1430386
0.4198017 | -0.1400975 | 0.1430386
0.4199285 | -0.1400716 | 0.1430386
0.4211103 | -0.140036 | 0.1430386
0.4212553 | -0.1400416 | 0.1430386
0.4214004 | -0.1400472 | 0.1430386
0.4215454 | -0.1400527 | 0.1430386
0.4216904 | -0.1400583 | 0.1430386
0.4214699 | -0.1400586 | 0.1428884
0.4213597 | -0.1400587 | 0.1428884
0.4212495 | -0.1400588 | 0.1428884
0.4212501 | -0.1400591 | 0.1428884
0.4212507 | -0.1400595 | 0.1428884
0.4212514 | -0.1400598 | 0.1428884
0.421252 | -0.1400601 | 0.1428884
0.4212502 | -0.1400416 | 0.1428884
0.4212484 | -0.140023 | 0.1428884
0.4212466 | -0.1400045 | 0.1428884
0.4212447 | -0.1399859 | 0.1428884
0.4212389 | -0.1399841 | 0.1428884
0.4212331 | -0.1399823 | 0.1428884
0.4212272 | -0.1399805 | 0.1428884
0.4212214 | -0.1399787 | 0.1428884
0.4212091 | -0.1399786 | 0.1428884
0.4211968 | -0.1399785 | 0.1428884
0.4211845 | -0.1399784 | 0.1428884
0.4211722 | -0.1399783 | 0.1428884
0.4211679 | -0.1399805 | 0.1428884
0.4211637 | -0.1399827 | 0.1428884
0.4211594 | -0.1399849 | 0.1428884
0.4211551 | -0.1399871 | 0.1428884
0.4211944 | -0.1399919 | 0.1428884
0.4212337 | -0.1399967 | 0.1428884
0.421273 | -0.1400014 | 0.1428884
0.4213123 | -0.1400062 | 0.1428884
0.4213281 | -0.140013 | 0.1428884
0.4213439 | -0.1400199 | 0.1428884
0.4213597 | -0.1400267 | 0.1428884
0.4213755 | -0.1400335 | 0.1428884
0.421373 | -0.1400346 | 0.1428884
0.4213705 | -0.1400357 | 0.1428884
0.4213681 | -0.1400367 | 0.1428884
0.4213656 | -0.1400378 | 0.1428884
0.4213792 | -0.1400379 | 0.1428884
0.4213928 | -0.140038 | 0.1428884
0.4214063 | -0.1400381 | 0.1428884
0.4214199 | -0.1400382 | 0.1428884
0.4213493 | -0.1384878 | 0.1428884
0.4213457 | -0.1384397 | 0.1428884
0.4213422 | -0.1383915 | 0.1428884
0.4213386 | -0.1383433 | 0.1428884
0.421335 | -0.138295 | 0.1428884
0.4213392 | -0.1382669 | 0.1428884
0.4213433 | -0.1382388 | 0.1428884
0.4213474 | -0.1382107 | 0.1428884
0.4213515 | -0.1381824 | 0.1428884
0.4214569 | -0.1381797 | 0.1428884
0.4215622 | -0.138177 | 0.1428884
0.4216675 | -0.1381743 | 0.1428884
0.4217729 | -0.1381716 | 0.1428884
0.4217725 | -0.1381734 | 0.1428884
0.4217713 | -0.138185 | 0.1428884
0.4217822 | -0.1382181 | 0.1428884
0.421793 | -0.1382513 | 0.1428884
0.4218039 | -0.1382844 | 0.1428884
0.4218147 | -0.1383175 | 0.1428884
0.4217718 | -0.1383158 | 0.1428884
0.4217288 | -0.1383141 | 0.1428884
0.4216859 | -0.1383123 | 0.1428884
0.421643 | -0.1383106 | 0.1428884
0.4216578 | -0.1383109 | 0.1427381
0.4216726 | -0.1383112 | 0.1427381
0.4216874 | -0.1383114 | 0.1427381
0.4217023 | -0.1383117 | 0.1427381
0.4216123 | -0.1384027 | 0.1427381
0.4215224 | -0.1384937 | 0.1427381
0.4214325 | -0.1385847 | 0.1427381
0.4213426 | -0.1386758 | 0.1427381
0.4213297 | -0.1385434 | 0.1427381
0.4213168 | -0.1384111 | 0.1427381
0.4213039 | -0.1382787 | 0.1427381
0.421291 | -0.1381464 | 0.1427381
0.4211848 | -0.138138 | 0.1427381
0.4210785 | -0.1381295 | 0.1427381
0.4209723 | -0.1381211 | 0.1427381
0.420866 | -0.1381127 | 0.1427381
0.4206862 | -0.1381273 | 0.1427381
0.4205064 | -0.1381419 | 0.1427381
0.4203265 | -0.1381565 | 0.1427381
0.4202136 | -0.1381853 | 0.1427381
0.4200264 | -0.1381897 | 0.1427381
0.4200339 | -0.1381853 | 0.1427381
0.4200413 | -0.1381809 | 0.1427381
0.4200487 | -0.1381765 | 0.1427381
0.4200562 | -0.1381721 | 0.1427381
0.4200522 | -0.1381723 | 0.1427381
0.4200483 | -0.1381725 | 0.1427381
0.4200443 | -0.1381727 | 0.1427381
0.4200404 | -0.1381729 | 0.1427381
0.4200396 | -0.1381703 | 0.1427381
0.4227994 | -0.1396129 | 0.1424376
0.4256839 | -0.1402178 | 0.1424376
0.4296112 | -0.1404611 | 0.1421371
0.4317448 | -0.1408226 | 0.1458934
0.431915 | -0.1410625 | 0.1493492
0.4322561 | -0.1415422 | 0.1493492
0.4326922 | -0.1432727 | 0.1613692
0.4325464 | -0.1424088 | 0.1591155
0.4322416 | -0.1423019 | 0.158815
0.431546 | -0.143225 | 0.1559602
0.4314993 | -0.1431727 | 0.1559602
0.4314525 | -0.1431204 | 0.1559602
0.4310381 | -0.143323 | 0.1543074
0.4309311 | -0.1434254 | 0.1543074
0.4318848 | -0.1433061 | 0.1543074
0.4328385 | -0.1431867 | 0.1543074
0.4387929 | -0.1447882 | 0.1550587
0.4399237 | -0.1464404 | 0.164825
0.440965 | -0.1468671 | 0.16182
0.4424438 | -0.1494684 | 0.1675295
0.4427327 | -0.1496206 | 0.1675295
0.4430217 | -0.1497728 | 0.1675295
0.4415319 | -0.1498059 | 0.1627215
0.4423177 | -0.14981 | 0.1597165
0.4427108 | -0.1498117 | 0.160618
0.443104 | -0.1498132 | 0.1603175
0.4427073 | -0.1498723 | 0.1603175
0.4413037 | -0.1497076 | 0.160618
0.4415566 | -0.1499446 | 0.160618
0.4418575 | -0.1508619 | 0.1592657
0.4418333 | -0.1508632 | 0.1592657
0.4418091 | -0.1508644 | 0.1592657
0.4417849 | -0.1508657 | 0.1592657
0.4417778 | -0.1505873 | 0.1592657
0.4417706 | -0.150309 | 0.1592657
0.4417635 | -0.1500306 | 0.1592657
0.4417563 | -0.1497522 | 0.1592657
0.4417611 | -0.1497924 | 0.1592657
0.441766 | -0.1498326 | 0.1592657
0.4417708 | -0.1498728 | 0.1604677
0.4417757 | -0.1499129 | 0.1604677
0.4417774 | -0.1497294 | 0.1603175
0.4417783 | -0.1496376 | 0.1603175
0.4417792 | -0.1495458 | 0.1603175
0.4418565 | -0.1497153 | 0.1603175
0.4419339 | -0.1498848 | 0.1603175
0.4420112 | -0.1500543 | 0.1603175
0.4420885 | -0.1502238 | 0.1603175
0.4421216 | -0.1501166 | 0.1603175
0.4421546 | -0.1500094 | 0.1603175
0.4421876 | -0.1499022 | 0.1603175
0.4422207 | -0.149795 | 0.1603175
0.4420834 | -0.1496739 | 0.1603175
0.4419461 | -0.1495528 | 0.1603175
0.4418089 | -0.1494316 | 0.1603175
0.4416717 | -0.1493105 | 0.1603175
0.4416696 | -0.1493295 | 0.1603175
0.4416675 | -0.1493485 | 0.1603175
0.4416634 | -0.1493866 | 0.1601672
0.4416729 | -0.1493599 | 0.1601672
0.4416825 | -0.1493333 | 0.1601672
0.4416921 | -0.1493067 | 0.1601672
0.4417016 | -0.1492801 | 0.1601672
0.4416704 | -0.1493677 | 0.1601672
0.4416391 | -0.1494553 | 0.1601672
0.4416079 | -0.1495429 | 0.1601672
0.4415767 | -0.1496305 | 0.1601672
0.4415779 | -0.1496342 | 0.1601672
0.4415791 | -0.1496379 | 0.1601672
0.4415802 | -0.1496416 | 0.1601672
0.4415814 | -0.1496453 | 0.1601672
0.4415988 | -0.1496025 | 0.1601672
0.4416161 | -0.1495598 | 0.1601672
0.4416335 | -0.149517 | 0.1601672
0.4416508 | -0.1494742 | 0.1601672
0.4416461 | -0.1495154 | 0.1601672
0.4416414 | -0.1495566 | 0.1601672
0.4416367 | -0.1495977 | 0.1601672
0.4416319 | -0.1496389 | 0.1601672
0.4418679 | -0.1497752 | 0.1601672
0.4421038 | -0.1499114 | 0.1601672
0.4423398 | -0.1500477 | 0.1601672
0.4425757 | -0.1501839 | 0.1601672
0.4425833 | -0.1499195 | 0.1601672
0.4425908 | -0.1496552 | 0.1601672
0.4425984 | -0.1493907 | 0.1601672
0.4426059 | -0.1491263 | 0.1601672
0.4426036 | -0.1491159 | 0.1601672
0.4426012 | -0.1491055 | 0.1601672
0.4425988 | -0.1490951 | 0.1601672
0.4425965 | -0.1490847 | 0.1601672
0.4427339 | -0.149084 | 0.1601672
0.4428713 | -0.1490834 | 0.160017
0.4430087 | -0.1490827 | 0.160017
0.4431462 | -0.1490821 | 0.160017
0.4431669 | -0.1491123 | 0.160017
0.4431875 | -0.1491425 | 0.160017
0.4432082 | -0.1491727 | 0.160017
0.4432289 | -0.1492028 | 0.160017
0.4432204 | -0.1491422 | 0.160017
0.4432119 | -0.1490815 | 0.160017
0.4432034 | -0.1490207 | 0.160017
0.4431949 | -0.14896 | 0.160017
0.4431979 | -0.1490861 | 0.160017
0.4432009 | -0.1492123 | 0.160017
0.4432039 | -0.1493384 | 0.160017
0.4432068 | -0.1494646 | 0.160017
0.4432058 | -0.1494645 | 0.160017
0.4432047 | -0.1494644 | 0.160017
0.4432036 | -0.1494642 | 0.160017
0.4432026 | -0.1494641 | 0.160017
0.4431844 | -0.1494832 | 0.160017
0.4431663 | -0.1495024 | 0.160017
0.4431482 | -0.1495214 | 0.160017
0.44313 | -0.1495405 | 0.160017
0.4431246 | -0.149526 | 0.160017
0.4431192 | -0.1495115 | 0.160017
0.4431137 | -0.1494969 | 0.160017
0.4431083 | -0.1494824 | 0.160017
0.4431008 | -0.1494902 | 0.160017
0.4430933 | -0.1494981 | 0.160017
0.4430858 | -0.1495059 | 0.160017
0.4430783 | -0.1495138 | 0.160017
0.4430942 | -0.1496475 | 0.160017
0.44311 | -0.1497812 | 0.160017
0.4431259 | -0.1499148 | 0.160017
0.4431417 | -0.1500485 | 0.160017
0.4431338 | -0.1499893 | 0.160017
0.4431258 | -0.14993 | 0.160017
0.4431178 | -0.1498708 | 0.160017
0.4431098 | -0.1498116 | 0.160017
0.4431349 | -0.1497718 | 0.160017
0.44316 | -0.149732 | 0.160017
0.4431851 | -0.1496923 | 0.160017
0.4432103 | -0.1496525 | 0.160017
0.4432069 | -0.14965 | 0.160017
0.4432035 | -0.1496475 | 0.160017
0.4432002 | -0.149645 | 0.160017
0.4431968 | -0.1496425 | 0.160017
0.4431676 | -0.1496982 | 0.160017
0.4431385 | -0.1497539 | 0.160017
0.4431093 | -0.1498096 | 0.160017
0.4430802 | -0.1498653 | 0.160017
0.4430858 | -0.1498028 | 0.160017
0.4430914 | -0.1497404 | 0.160017
0.443097 | -0.1496779 | 0.160017
0.4431026 | -0.1496154 | 0.160017
0.4430904 | -0.1496138 | 0.160017
0.4430783 | -0.1496123 | 0.160017
0.4430661 | -0.1496107 | 0.160017
0.4430539 | -0.1496092 | 0.160017
0.4430456 | -0.1496123 | 0.160017
0.4430373 | -0.1496154 | 0.160017
0.443029 | -0.1496185 | 0.160017
0.4430208 | -0.1496216 | 0.160017
0.4430313 | -0.1497354 | 0.160017
0.4430419 | -0.1498491 | 0.160017
0.4430525 | -0.1499627 | 0.160017
0.4430631 | -0.1500762 | 0.160017
0.4430654 | -0.1501486 | 0.160017
0.4430678 | -0.1502211 | 0.160017
0.4430701 | -0.1502936 | 0.160017
0.4430725 | -0.1503661 | 0.160017
0.4430724 | -0.1502346 | 0.160017
0.4430723 | -0.1501031 | 0.160017
0.444308 | -0.1498373 | 0.160017
0.4443096 | -0.1498399 | 0.1598667
0.443899 | -0.1498434 | 0.1598667
0.4434885 | -0.1498469 | 0.1598667
0.4430779 | -0.1498504 | 0.1598667
0.4427595 | -0.1498596 | 0.1598667
0.4424412 | -0.1498689 | 0.1598667
0.4421231 | -0.1498781 | 0.1598667
0.4418051 | -0.1498873 | 0.1598667
0.4417721 | -0.1498918 | 0.1598667
0.4417391 | -0.1498963 | 0.1598667
0.4417061 | -0.1499007 | 0.1598667
0.4416731 | -0.149905 | 0.1598667
0.4417414 | -0.1499366 | 0.1598667
0.4418098 | -0.1499681 | 0.1598667
0.4418781 | -0.1499996 | 0.1598667
0.4419465 | -0.1500311 | 0.1598667
0.4419359 | -0.1500092 | 0.1598667
0.4419253 | -0.1499874 | 0.1598667
0.4419147 | -0.1499655 | 0.1598667
0.4419041 | -0.1499437 | 0.1598667
0.4419024 | -0.1499456 | 0.1598667
0.4419008 | -0.1499475 | 0.1598667
0.4418991 | -0.1499495 | 0.1598667
0.4418974 | -0.1499514 | 0.1598667
0.4419073 | -0.1498174 | 0.1598667
0.4419172 | -0.1496833 | 0.1598667
0.4419271 | -0.1495493 | 0.1598667
0.441937 | -0.1494152 | 0.1598667
0.4413448 | -0.1489736 | 0.1598667
0.4407527 | -0.1485312 | 0.1598667
0.4401606 | -0.1480881 | 0.1598667
0.4395686 | -0.1476443 | 0.1598667
0.4395187 | -0.1476439 | 0.1598667
0.4394688 | -0.1476436 | 0.1598667
0.439419 | -0.1476432 | 0.1598667
0.4393692 | -0.1476429 | 0.1598667
0.4393702 | -0.1476432 | 0.1598667
0.4393713 | -0.1476436 | 0.1598667
0.4393723 | -0.1476439 | 0.1598667
0.4393734 | -0.1476442 | 0.1598667
0.4395655 | -0.147614 | 0.1598667
0.4397576 | -0.1475837 | 0.1598667
0.4399498 | -0.1475532 | 0.1597165
0.4403934 | -0.147516 | 0.1597165
0.4453244 | -0.1465563 | 0.159416
0.4462685 | -0.1470715 | 0.159416
0.4499458 | -0.1486185 | 0.162421
0.4507909 | -0.1486204 | 0.1669285
0.452867 | -0.1505827 | 0.1711355
0.4527156 | -0.1507551 | 0.1792491
0.4525641 | -0.1509275 | 0.1792491
0.4521139 | -0.1516846 | 0.1807516
0.4521787 | -0.1521902 | 0.1775963
0.4525417 | -0.1521106 | 0.1753425
0.4523153 | -0.1521251 | 0.1747415
0.4518624 | -0.152154 | 0.1735395
0.4518361 | -0.1521842 | 0.172638
0.4522366 | -0.1522158 | 0.1723375
0.4524369 | -0.1522316 | 0.1723375
0.4524003 | -0.1522337 | 0.1723375
0.4523637 | -0.1522359 | 0.172037
0.4522905 | -0.1522401 | 0.1718868
0.4517399 | -0.1522775 | 0.1717365
0.4514646 | -0.1522963 | 0.1717365
0.450714 | -0.1523159 | 0.1715863
0.4502388 | -0.1523168 | 0.1715863
0.4497637 | -0.1523178 | 0.1715863
0.4492887 | -0.1523187 | 0.1715863
0.4514992 | -0.1520491 | 0.1717365
0.4526044 | -0.1519142 | 0.1717365
0.4537097 | -0.1517791 | 0.1717365
0.454469 | -0.1524005 | 0.1717365
0.4567469 | -0.1542642 | 0.172638
0.4572463 | -0.1541642 | 0.1724878
0.4587451 | -0.153864 | 0.1765445
0.4619798 | -0.1579374 | 0.1914194
0.4625715 | -0.157866 | 0.1948751
0.4613427 | -0.1583141 | 0.1801506
0.4617948 | -0.1590675 | 0.1771455
0.4619107 | -0.1590468 | 0.1763943
0.4620267 | -0.159026 | 0.1771455
0.4621427 | -0.1590053 | 0.176244
0.4622381 | -0.1587574 | 0.1769953
0.4623337 | -0.1585093 | 0.1757933
0.4624293 | -0.1582611 | 0.1769953
0.462289 | -0.1581306 | 0.175643
0.462053 | -0.1582482 | 0.175643
0.461817 | -0.1583656 | 0.175643
0.461581 | -0.1584828 | 0.1754928
0.4616531 | -0.1584832 | 0.1754928
0.4617252 | -0.1584836 | 0.1754928
0.4617973 | -0.158484 | 0.1754928
0.4618695 | -0.1584845 | 0.175643
0.4618689 | -0.1584834 | 0.175643
0.4618684 | -0.1584823 | 0.175643
0.4619602 | -0.1584857 | 0.175643
0.4620066 | -0.1584884 | 0.175643
0.4620531 | -0.1584911 | 0.175643
0.4623326 | -0.1584817 | 0.175643
0.4626121 | -0.1584721 | 0.175643
0.4628916 | -0.1584622 | 0.175643
0.4631712 | -0.1584522 | 0.175643
0.4632523 | -0.1584518 | 0.175643
0.4633334 | -0.1584513 | 0.175643
0.4634145 | -0.1584505 | 0.175643
0.4634956 | -0.1584496 | 0.175643
0.4632428 | -0.158389 | 0.175643
0.46299 | -0.1583283 | 0.175643
0.4627372 | -0.1582677 | 0.175643
0.4624844 | -0.1582071 | 0.175643
0.4624764 | -0.1582165 | 0.175643
0.4624684 | -0.1582257 | 0.175643
0.4624604 | -0.1582347 | 0.1754928
0.4624524 | -0.1582435 | 0.1754928
0.4625115 | -0.1582539 | 0.1754928
0.4625706 | -0.1582643 | 0.1754928
0.4626299 | -0.1582747 | 0.1754928
0.4626893 | -0.1582851 | 0.1754928
0.4624695 | -0.1581779 | 0.1754928
0.4620299 | -0.1579635 | 0.1754928
0.4618101 | -0.1578563 | 0.1754928
0.4621494 | -0.1578507 | 0.1754928
0.4624888 | -0.157845 | 0.1754928
0.4628282 | -0.1578393 | 0.1751923
0.4631677 | -0.1578337 | 0.1754928
0.4631257 | -0.1577589 | 0.1754928
0.4630837 | -0.1576842 | 0.1754928
0.4630418 | -0.1576094 | 0.1754928
0.4629999 | -0.1575346 | 0.1754928
0.4629463 | -0.1574294 | 0.1754928
0.4628928 | -0.1573241 | 0.1754928
0.4627811 | -0.1571357 | 0.1754928
0.4627796 | -0.157143 | 0.1754928
0.4633213 | -0.1580001 | 0.1754928
0.4627711 | -0.1580567 | 0.1754928
0.462496 | -0.158085 | 0.1754928
0.462755 | -0.1579846 | 0.1754928
0.463014 | -0.157884 | 0.1754928
0.4632731 | -0.1577834 | 0.1754928
0.4635321 | -0.1576827 | 0.1754928
0.4636438 | -0.157873 | 0.1754928
0.4637555 | -0.1580633 | 0.1754928
0.4638673 | -0.1582536 | 0.1754928
0.463979 | -0.1584439 | 0.1754928
0.4639108 | -0.1584492 | 0.1754928
0.4638426 | -0.1584545 | 0.1754928
0.4637744 | -0.1584599 | 0.1754928
0.4637062 | -0.1584652 | 0.1754928
0.4637163 | -0.1584555 | 0.1754928
0.4637365 | -0.1584361 | 0.1753425
0.4637466 | -0.1584264 | 0.1753425
0.4637226 | -0.1584399 | 0.1753425
0.4636986 | -0.1584533 | 0.1753425
0.4636746 | -0.1584668 | 0.1753425
0.4636506 | -0.1584803 | 0.1753425
0.4636537 | -0.1584736 | 0.1753425
0.4636567 | -0.158467 | 0.1753425
0.4636597 | -0.1584603 | 0.1753425
0.4636628 | -0.1584536 | 0.1753425
0.4636648 | -0.1584524 | 0.1753425
0.4636669 | -0.1584511 | 0.1753425
0.463669 | -0.1584498 | 0.1753425
0.4636711 | -0.1584485 | 0.1753425
0.4637252 | -0.1584497 | 0.1753425
0.4637794 | -0.1584509 | 0.1753425
0.4638336 | -0.1584521 | 0.1753425
0.4638878 | -0.1584533 | 0.1753425
0.4638872 | -0.1584533 | 0.1753425
0.4638866 | -0.1584534 | 0.1753425
0.4638859 | -0.1584535 | 0.1753425
0.4638853 | -0.1584535 | 0.1753425
0.4639468 | -0.1584495 | 0.1753425
0.4640083 | -0.1584453 | 0.1753425
0.4640699 | -0.1584412 | 0.1753425
0.4641314 | -0.1584369 | 0.1753425
0.4641083 | -0.1584475 | 0.1753425
0.4640851 | -0.158458 | 0.1753425
0.464062 | -0.1584685 | 0.1753425
0.4640389 | -0.1584789 | 0.1753425
0.4637956 | -0.1584571 | 0.1753425
0.4635524 | -0.1584353 | 0.1753425
0.4633092 | -0.1584135 | 0.1753425
0.463066 | -0.1583916 | 0.1753425
0.4631361 | -0.1583805 | 0.1753425
0.4632062 | -0.1583692 | 0.1753425
0.4632764 | -0.158358 | 0.1753425
0.4633465 | -0.1583467 | 0.1753425
0.4634599 | -0.1583616 | 0.1753425
0.4635734 | -0.1583766 | 0.1753425
0.4636868 | -0.1583915 | 0.1753425
0.4638003 | -0.1584064 | 0.1753425
0.4638051 | -0.1584133 | 0.1753425
0.4638099 | -0.1584201 | 0.1753425
0.4638147 | -0.158427 | 0.1753425
0.4638195 | -0.1584338 | 0.1753425
0.4638144 | -0.1584309 | 0.1753425
0.4638092 | -0.158428 | 0.1753425
0.4638041 | -0.158425 | 0.1753425
0.463799 | -0.1584221 | 0.1753425
0.463799 | -0.1584262 | 0.1751923
0.463799 | -0.1584304 | 0.1751923
0.463799 | -0.1584345 | 0.1751923
0.463799 | -0.1584387 | 0.1751923
0.4628152 | -0.1587613 | 0.1751923
0.4618315 | -0.1590837 | 0.1751923
0.4608478 | -0.1594058 | 0.1751923
0.4598641 | -0.1597276 | 0.1751923
0.4598669 | -0.1597126 | 0.1751923
0.4598697 | -0.1596977 | 0.1751923
0.4598725 | -0.1596827 | 0.1751923
0.4598754 | -0.1596677 | 0.1751923
0.4600463 | -0.15967 | 0.1751923
0.4602172 | -0.1596722 | 0.1751923
0.4603882 | -0.1596745 | 0.1751923
0.4605591 | -0.1596767 | 0.1751923
0.4607365 | -0.1596841 | 0.1751923
0.460914 | -0.1596916 | 0.1751923
0.4610914 | -0.159699 | 0.1751923
0.4612688 | -0.1597064 | 0.1751923
0.4611448 | -0.159721 | 0.1751923
0.4610207 | -0.1597356 | 0.1751923
0.4608966 | -0.1597502 | 0.1751923
0.4607725 | -0.1597649 | 0.1751923
0.4607588 | -0.1597166 | 0.1751923
0.4607314 | -0.1596198 | 0.1751923
0.4607177 | -0.1595712 | 0.1751923
0.4597 | -0.1595679 | 0.1751923
0.4601136 | -0.1595798 | 0.1751923
0.4605272 | -0.1595917 | 0.1751923
0.4609408 | -0.1596036 | 0.1751923
0.4613545 | -0.1596155 | 0.1751923
0.4631814 | -0.1592466 | 0.1751923
0.4732173 | -0.164931 | 0.1921706
0.4731297 | -0.1646474 | 0.2011857
0.4731006 | -0.1645529 | 0.2007349
0.4730697 | -0.1642162 | 0.2011857
0.4730388 | -0.1638794 | 0.2011857
0.4761127 | -0.1644609 | 0.1935229
0.4762702 | -0.1639694 | 0.1906681
0.476286 | -0.1639547 | 0.1906681
0.4764746 | -0.163747 | 0.1909686
0.4782435 | -0.1646931 | 0.1909686
0.4779345 | -0.1653073 | 0.1918701
0.4789859 | -0.1657317 | 0.1918701
0.4829629 | -0.1671798 | 0.1963776
0.483786 | -0.1673574 | 0.2008852
0.4854322 | -0.1677128 | 0.2041907
0.4845107 | -0.1680275 | 0.2088484
0.4847344 | -0.1682493 | 0.2088484
0.4839582 | -0.1683166 | 0.2061439
0.4830723 | -0.1682725 | 0.2029887
0.4829038 | -0.1682449 | 0.2089987
0.4827352 | -0.1682172 | 0.1999837
0.4825667 | -0.1681896 | 0.2008852
0.4829213 | -0.1681027 | 0.1980304
0.4834863 | -0.1679929 | 0.1968284
0.485146 | -0.1679698 | 0.1980304
0.4861982 | -0.1680353 | 0.1974294
0.4883026 | -0.1681664 | 0.1977299
0.4923573 | -0.169523 | 0.2002842
0.4937089 | -0.1699751 | 0.2008852
0.4938229 | -0.1697762 | 0.2008852
0.4939374 | -0.1695774 | 0.2074962
0.4953417 | -0.1700451 | 0.2246248
0.4957088 | -0.1705798 | 0.2246248
0.4956328 | -0.1713162 | 0.222972
0.4956123 | -0.1714626 | 0.222972
0.4955917 | -0.1716091 | 0.222972
0.4949266 | -0.171975 | 0.2178635
0.4947186 | -0.1719993 | 0.2178635
0.494785 | -0.1717813 | 0.2250755
0.4949183 | -0.171345 | 0.2250755
0.4949851 | -0.1711268 | 0.2160605
0.4950804 | -0.1715263 | 0.2160605
0.4951756 | -0.1719257 | 0.2130555
0.4952708 | -0.1723249 | 0.2130555
0.4953661 | -0.1727239 | 0.2118535
0.4943003 | -0.1730194 | 0.2117032
0.4942978 | -0.1729849 | 0.2109519
0.4942962 | -0.1730247 | 0.2117032
0.4942945 | -0.1730645 | 0.2111022
0.4942929 | -0.1731043 | 0.2111022
0.4942913 | -0.173144 | 0.2111022
0.4943213 | -0.1731101 | 0.2111022
0.4943514 | -0.1730762 | 0.2109519
0.4943815 | -0.1730422 | 0.2111022
0.4944115 | -0.1730082 | 0.2111022
0.4949131 | -0.1730205 | 0.2111022
0.4954147 | -0.1730328 | 0.2111022
0.4959164 | -0.1730451 | 0.2111022
0.4964182 | -0.1730573 | 0.2111022
0.4966216 | -0.1730617 | 0.2111022
0.4968251 | -0.173066 | 0.2111022
0.4970286 | -0.1730703 | 0.2111022
0.4968383 | -0.172842 | 0.2109519
0.4964446 | -0.1726093 | 0.2109519
0.4960509 | -0.1723767 | 0.2109519
0.4956571 | -0.172144 | 0.2109519
0.4954192 | -0.17234 | 0.2109519
0.4951813 | -0.1725361 | 0.2109519
0.4949434 | -0.1727321 | 0.2109519
0.4947054 | -0.1729282 | 0.2109519
0.4950807 | -0.1728539 | 0.2109519
0.4958312 | -0.1727053 | 0.2108017
0.4962064 | -0.172631 | 0.2108017
0.4958174 | -0.1726717 | 0.2108017
0.4954284 | -0.1727124 | 0.2108017
0.4950395 | -0.1727531 | 0.2108017
0.4946505 | -0.1727937 | 0.2108017
0.4950425 | -0.1728074 | 0.2108017
0.4954345 | -0.172821 | 0.2108017
0.4962494 | -0.1728078 | 0.2108017
0.4962803 | -0.1727677 | 0.2108017
0.496342 | -0.1726875 | 0.2106514
0.4963402 | -0.1726803 | 0.2106514
0.4963384 | -0.1726731 | 0.2106514
0.4963367 | -0.1726659 | 0.2106514
0.4963349 | -0.1726587 | 0.2106514
0.4963075 | -0.1724922 | 0.2106514
0.4962803 | -0.1723255 | 0.2106514
0.4961703 | -0.1720192 | 0.2106514
0.4961426 | -0.1720328 | 0.2106514
0.496115 | -0.1720464 | 0.2106514
0.4959175 | -0.1720337 | 0.2106514
0.49572 | -0.1720211 | 0.2106514
0.4955226 | -0.1720085 | 0.2106514
0.4953251 | -0.1719958 | 0.2106514
0.4957389 | -0.1719924 | 0.2106514
0.4957073 | -0.171923 | 0.2106514
0.4956757 | -0.1718536 | 0.2106514
0.4956441 | -0.1717842 | 0.2106514
0.4950925 | -0.1723412 | 0.2105012
0.4949829 | -0.1723661 | 0.2105012
0.4948733 | -0.172391 | 0.2105012
0.4947638 | -0.1724159 | 0.2105012
0.4946542 | -0.1724407 | 0.2105012
0.4944344 | -0.1724585 | 0.2105012
0.4942146 | -0.1724762 | 0.2105012
0.4939948 | -0.1724939 | 0.2105012
0.4937749 | -0.1725116 | 0.2105012
0.4937286 | -0.1725154 | 0.2105012
0.4936823 | -0.1725192 | 0.2105012
0.493636 | -0.172523 | 0.2105012
0.4935896 | -0.1725268 | 0.2105012
0.4935935 | -0.1724686 | 0.2105012
0.4935973 | -0.1724101 | 0.2105012
0.4936011 | -0.1723512 | 0.2105012
0.4936049 | -0.1722918 | 0.2105012
0.4936331 | -0.171851 | 0.2105012
0.4936614 | -0.17141 | 0.2105012
0.4936899 | -0.1709687 | 0.2105012
0.4937184 | -0.1705272 | 0.2105012
0.4937226 | -0.1705272 | 0.2105012
0.4937269 | -0.1705272 | 0.2105012
0.4937311 | -0.1705272 | 0.2105012
0.4937354 | -0.1705272 | 0.2105012
0.4937822 | -0.1704905 | 0.2105012
0.4938291 | -0.1704537 | 0.2105012
0.493876 | -0.1704168 | 0.2105012
0.4939228 | -0.1703798 | 0.2105012
0.4938888 | -0.1704166 | 0.2105012
0.4938547 | -0.1704534 | 0.2105012
0.4938206 | -0.1704901 | 0.2105012
0.4937866 | -0.1705267 | 0.2105012
0.4935773 | -0.1704899 | 0.2105012
0.4931586 | -0.1704161 | 0.2103509
0.4929492 | -0.1703791 | 0.2103509
0.493041 | -0.170359 | 0.2103509
0.4931327 | -0.1703389 | 0.2103509
0.4932244 | -0.1703188 | 0.2103509
0.4933161 | -0.1702986 | 0.2103509
0.4933028 | -0.17032 | 0.2103509
0.4932895 | -0.1703414 | 0.2103509
0.4932763 | -0.1703627 | 0.2103509
0.493263 | -0.170384 | 0.2103509
0.493375 | -0.1703847 | 0.2103509
0.493487 | -0.1703853 | 0.2103509
0.4935989 | -0.170386 | 0.2103509
0.4937109 | -0.1703866 | 0.2103509
0.4938047 | -0.170406 | 0.2103509
0.4938985 | -0.1704253 | 0.2103509
0.4939923 | -0.1704447 | 0.2103509
0.4940861 | -0.170464 | 0.2103509
0.4936747 | -0.1704801 | 0.2103509
0.4932633 | -0.1704961 | 0.2103509
0.492852 | -0.1705122 | 0.2103509
0.4924406 | -0.1705281 | 0.2103509
0.4924375 | -0.1705508 | 0.2103509
0.4924343 | -0.1705735 | 0.2103509
0.4924311 | -0.1705961 | 0.2103509
0.492428 | -0.1706188 | 0.2103509
0.4924578 | -0.1706374 | 0.2103509
0.4924876 | -0.1706559 | 0.2103509
0.4925174 | -0.1706745 | 0.2103509
0.4925472 | -0.170693 | 0.2103509
0.4926125 | -0.1706487 | 0.2103509
0.4926778 | -0.1706044 | 0.2103509
0.4927431 | -0.1705602 | 0.2103509
0.4927253 | -0.170502 | 0.2102007
0.4926421 | -0.1704881 | 0.2102007
0.492559 | -0.1704742 | 0.2102007
0.4924759 | -0.1704603 | 0.2102007
0.4924986 | -0.1704314 | 0.2102007
0.4925214 | -0.1704025 | 0.2102007
0.4925441 | -0.1703735 | 0.2102007
0.4925669 | -0.1703446 | 0.2102007
0.4926038 | -0.1703266 | 0.2102007
0.4926408 | -0.1703085 | 0.2102007
0.4926778 | -0.1702905 | 0.2102007
0.4927148 | -0.1702724 | 0.2102007
0.4927122 | -0.1703174 | 0.2102007
0.4927097 | -0.1703623 | 0.2102007
0.4927072 | -0.1704072 | 0.2102007
0.4927046 | -0.1704521 | 0.2102007
0.4927046 | -0.1704517 | 0.2102007
0.4927046 | -0.1704513 | 0.2102007
0.4927046 | -0.1704508 | 0.2102007
0.4927046 | -0.1704504 | 0.2102007
0.4926982 | -0.170442 | 0.2102007
0.4926918 | -0.1704336 | 0.2102007
0.4926854 | -0.1704252 | 0.2100504
0.492679 | -0.1704167 | 0.2100504
0.4926825 | -0.1703679 | 0.2100504
0.4926861 | -0.170319 | 0.2100504
0.4926896 | -0.1702702 | 0.2100504
0.4926931 | -0.1702213 | 0.2100504
0.4926931 | -0.17025 | 0.2100504
0.4926931 | -0.1702787 | 0.2100504
0.4926931 | -0.1703073 | 0.2100504
0.4926931 | -0.170336 | 0.2100504
0.4926931 | -0.170351 | 0.2100504
0.4926931 | -0.1703661 | 0.2100504
0.4926931 | -0.1703811 | 0.2100504
0.4926931 | -0.1703962 | 0.2100504
0.4926909 | -0.1704426 | 0.2100504
0.4926888 | -0.1704891 | 0.2100504
0.4926818 | -0.1705555 | 0.2099002
0.492679 | -0.170529 | 0.2099002
0.4926762 | -0.1705026 | 0.2099002
0.4926735 | -0.1704761 | 0.2099002
0.4927097 | -0.1704911 | 0.2099002
0.492746 | -0.1705061 | 0.2099002
0.4927822 | -0.1705211 | 0.2099002
0.4928185 | -0.170536 | 0.2099002
0.4927451 | -0.1705819 | 0.2099002
0.4926718 | -0.1706276 | 0.2099002
0.4925984 | -0.1706731 | 0.2099002
0.4925251 | -0.1707183 | 0.2099002
0.4925255 | -0.170713 | 0.2099002
0.492526 | -0.1707077 | 0.2099002
0.4925264 | -0.1707025 | 0.2099002
0.4925269 | -0.1706972 | 0.2099002
0.4925486 | -0.1706955 | 0.2099002
0.4925704 | -0.1706937 | 0.2099002
0.4925922 | -0.170692 | 0.2099002
0.492614 | -0.1706902 | 0.2099002
0.4926488 | -0.1708721 | 0.2099002
0.4926836 | -0.171054 | 0.2099002
0.4927185 | -0.1712357 | 0.2099002
0.4927533 | -0.1714174 | 0.2099002
0.4928456 | -0.1712392 | 0.2099002
0.4929378 | -0.1710609 | 0.2099002
0.49303 | -0.1708827 | 0.2099002
0.4931223 | -0.1707045 | 0.2099002
0.4931236 | -0.1708215 | 0.2099002
0.4931249 | -0.1709382 | 0.2099002
0.4931263 | -0.1710547 | 0.2099002
0.4931276 | -0.171171 | 0.2099002
0.4931286 | -0.171171 | 0.2099002
0.4931295 | -0.171171 | 0.2099002
0.4931305 | -0.1711709 | 0.2099002
0.4931315 | -0.1711709 | 0.2099002
0.4927004 | -0.1711701 | 0.2099002
0.4918384 | -0.1711685 | 0.2097499
0.4914074 | -0.1711676 | 0.2097499
0.4918457 | -0.1711372 | 0.2095997
0.492284 | -0.1711067 | 0.2095997
0.4927224 | -0.1710762 | 0.2097499
0.4959821 | -0.170776 | 0.2097499
0.5020532 | -0.1717205 | 0.2243243
0.5019682 | -0.1724501 | 0.2234228
0.5019786 | -0.1727635 | 0.2240238
0.5020017 | -0.1733899 | 0.2324378
0.5020144 | -0.173703 | 0.2315363
0.5020258 | -0.1737717 | 0.2399503
0.5030673 | -0.1736588 | 0.231987
0.5033278 | -0.1734129 | 0.2280805
0.5033446 | -0.1735501 | 0.225977
0.5026388 | -0.1736597 | 0.225977
0.5024036 | -0.1736962 | 0.225977
0.5036187 | -0.1739444 | 0.225977
0.5094086 | -0.1754137 | 0.2270288
0.5104806 | -0.1757757 | 0.2282308
0.5134297 | -0.1781426 | 0.2321373
0.5129212 | -0.1786747 | 0.2465614
0.5114329 | -0.1790251 | 0.2452091
0.5128384 | -0.1782805 | 0.2518201
0.5139457 | -0.1776992 | 0.2417533
0.5133493 | -0.1780257 | 0.2402508
0.5130511 | -0.178189 | 0.2402508
0.513046 | -0.1784571 | 0.2402508
0.5130308 | -0.1792613 | 0.2402508
0.5133157 | -0.1792643 | 0.2402508
0.5136006 | -0.1792672 | 0.2399503
0.5138855 | -0.1792702 | 0.2399503
0.5141704 | -0.1792731 | 0.2399503
0.5143904 | -0.1792816 | 0.2402508
0.5145004 | -0.1792857 | 0.2399503
0.5157972 | -0.1795881 | 0.2408518
0.516984 | -0.1798864 | 0.2408518
0.5181708 | -0.1801846 | 0.2408518
0.5193576 | -0.1804829 | 0.2408518
0.5197065 | -0.1812175 | 0.2408518
0.5242819 | -0.1825296 | 0.2650422
0.5236404 | -0.1827241 | 0.2627884
0.5230608 | -0.1833706 | 0.2603844
0.5223483 | -0.1837154 | 0.2609854
0.5214691 | -0.1842664 | 0.2462609
0.5216095 | -0.1845375 | 0.2498669
0.5217366 | -0.1844905 | 0.2483644
0.5217312 | -0.1844734 | 0.2492659
0.5217257 | -0.1844562 | 0.2492659
0.5217202 | -0.184439 | 0.2491156
0.5213863 | -0.1844458 | 0.2486649
0.5210524 | -0.1844524 | 0.2488151
0.5212616 | -0.1844071 | 0.2488151
0.5214708 | -0.1843618 | 0.2488151
0.52168 | -0.1843165 | 0.2488151
0.5218892 | -0.1842711 | 0.2486649
0.5218248 | -0.1842094 | 0.2486649
0.5217604 | -0.1841477 | 0.2486649
0.5216959 | -0.184086 | 0.2486649
0.5216096 | -0.1842614 | 0.2483644
0.5216641 | -0.1842892 | 0.2482141
0.5217732 | -0.1843448 | 0.2482141
0.5217652 | -0.184237 | 0.2482141
0.5217573 | -0.1841292 | 0.2482141
0.5217415 | -0.1839136 | 0.2480639
0.5218154 | -0.1839534 | 0.2480639
0.5218892 | -0.1839932 | 0.2480639
0.5219631 | -0.1840331 | 0.2480639
0.522037 | -0.1840729 | 0.2480639
0.5220542 | -0.1840742 | 0.2480639
0.5220715 | -0.1840755 | 0.2480639
0.5220887 | -0.1840769 | 0.2480639
0.522106 | -0.1840782 | 0.2480639
0.5221061 | -0.1840624 | 0.2480639
0.5221062 | -0.1840308 | 0.2480639
0.5221063 | -0.1840149 | 0.2480639
0.5221668 | -0.1840163 | 0.2480639
0.5222274 | -0.1840176 | 0.2479136
0.522288 | -0.1840189 | 0.2479136
0.5223485 | -0.1840202 | 0.2479136
0.5224517 | -0.1840274 | 0.2479136
0.5225549 | -0.1840347 | 0.2479136
0.522658 | -0.1840419 | 0.2479136
0.5227612 | -0.1840492 | 0.2479136
0.5227727 | -0.1838844 | 0.2479136
0.5227842 | -0.1837194 | 0.2479136
0.5227957 | -0.183554 | 0.2479136
0.5228083 | -0.1836759 | 0.2477634
0.5228085 | -0.1836744 | 0.2477634
0.5228086 | -0.183673 | 0.2477634
0.5228107 | -0.1837413 | 0.2477634
0.5228127 | -0.1838096 | 0.2477634
0.5228147 | -0.183878 | 0.2477634
0.5228168 | -0.1839463 | 0.2477634
0.5228073 | -0.1839566 | 0.2477634
0.5227978 | -0.183967 | 0.2476131
0.5227884 | -0.1839773 | 0.2476131
0.5227789 | -0.1839876 | 0.2476131
0.5227553 | -0.1839887 | 0.2476131
0.5227318 | -0.1839897 | 0.2476131
0.5226812 | -0.1839781 | 0.2474629
0.5226741 | -0.183978 | 0.2474629
0.5226669 | -0.183978 | 0.2474629
0.5226565 | -0.183978 | 0.2474629
0.5226461 | -0.183978 | 0.2474629
0.5226357 | -0.1839781 | 0.2474629
0.5226253 | -0.1839781 | 0.2474629
0.5226238 | -0.1839358 | 0.2474629
0.5226223 | -0.1838934 | 0.2474629
0.5226208 | -0.183851 | 0.2474629
0.5226193 | -0.1838087 | 0.2474629
0.5224184 | -0.1837797 | 0.2474629
0.5222175 | -0.1837507 | 0.2471624
0.5220166 | -0.1837218 | 0.2473126
0.5218157 | -0.1836928 | 0.2473126
0.5218986 | -0.1837257 | 0.2473126
0.5219815 | -0.1837586 | 0.2473126
0.5220644 | -0.1837916 | 0.2473126
0.5221473 | -0.1838245 | 0.2473126
0.5221131 | -0.183827 | 0.2473126
0.52157 | -0.1835732 | 0.2471624
0.5215662 | -0.183557 | 0.2471624
0.5215624 | -0.1835407 | 0.2471624
0.5215875 | -0.1835357 | 0.2470121
0.5216001 | -0.1835331 | 0.2470121
0.5216127 | -0.1835306 | 0.2470121
0.5216112 | -0.1835304 | 0.2470121
0.5216096 | -0.1835302 | 0.2470121
0.5216081 | -0.18353 | 0.2470121
0.5216066 | -0.1835299 | 0.2470121
0.521608 | -0.1835179 | 0.2470121
0.5216094 | -0.1835059 | 0.2470121
0.5216108 | -0.1834936 | 0.2470121
0.5216122 | -0.1834812 | 0.2470121
0.5220165 | -0.1834829 | 0.2470121
0.5224207 | -0.1834847 | 0.2470121
0.5232293 | -0.1834882 | 0.2468619
0.5233421 | -0.1835455 | 0.2468619
0.523455 | -0.1836027 | 0.2468619
0.5235679 | -0.18366 | 0.2468619
0.5236808 | -0.1837172 | 0.2468619
0.5236831 | -0.1837461 | 0.2468619
0.5236854 | -0.183775 | 0.2468619
0.5236877 | -0.1838039 | 0.2468619
0.52369 | -0.1838328 | 0.2468619
0.5236851 | -0.1838432 | 0.2468619
0.5236801 | -0.1838535 | 0.2468619
0.5236752 | -0.1838638 | 0.2468619
0.5236703 | -0.1838741 | 0.2468619
0.5236758 | -0.1838555 | 0.2467116
0.5236786 | -0.1838462 | 0.2467116
0.5236813 | -0.1838368 | 0.2467116
0.5236818 | -0.1838712 | 0.2467116
0.5236936 | -0.1838718 | 0.2467116
0.5237055 | -0.1838724 | 0.2467116
0.5237173 | -0.183873 | 0.2467116
0.5237291 | -0.1838737 | 0.2467116
0.5237293 | -0.1838801 | 0.2467116
0.5237295 | -0.1838866 | 0.2465614
0.5237296 | -0.1838931 | 0.2465614
0.5237298 | -0.1838995 | 0.2465614
0.5237589 | -0.1838433 | 0.2465614
0.5237881 | -0.183787 | 0.2465614
0.5238173 | -0.1837308 | 0.2465614
0.5238465 | -0.1836745 | 0.2465614
0.5237352 | -0.1836747 | 0.2465614
0.5236239 | -0.1836749 | 0.2465614
0.5235126 | -0.1836751 | 0.2465614
0.5234014 | -0.1836753 | 0.2465614
0.5234192 | -0.1836739 | 0.2465614
0.523437 | -0.1836725 | 0.2465614
0.5234548 | -0.1836711 | 0.2465614
0.5235394 | -0.1836556 | 0.2464111
0.5236062 | -0.1836416 | 0.2464111
0.523673 | -0.1836276 | 0.2464111
0.5237398 | -0.1836136 | 0.2464111
0.5237648 | -0.1836219 | 0.2464111
0.5237897 | -0.1836302 | 0.2464111
0.5238146 | -0.1836384 | 0.2464111
0.5238396 | -0.1836467 | 0.2464111
0.5237758 | -0.1836367 | 0.2464111
0.5237121 | -0.1836266 | 0.2464111
0.5236484 | -0.1836166 | 0.2464111
0.5235847 | -0.1836066 | 0.2464111
0.5235402 | -0.1835972 | 0.2464111
0.5234956 | -0.1835879 | 0.2462609
0.5234066 | -0.1835692 | 0.2462609
0.5230825 | -0.1836135 | 0.2462609
0.5227585 | -0.1836578 | 0.2462609
0.5229393 | -0.1836856 | 0.2462609
0.5231202 | -0.1837134 | 0.2462609
0.523301 | -0.1837412 | 0.2462609
0.5234819 | -0.1837689 | 0.2462609
0.5234758 | -0.1837705 | 0.2462609
0.5234696 | -0.1837721 | 0.2462609
0.5234635 | -0.1837737 | 0.2456599
0.5239967 | -0.1838458 | 0.2467116
0.5239724 | -0.1838578 | 0.2467116
0.5239481 | -0.1838699 | 0.2467116
0.5233706 | -0.1839756 | 0.2456599
0.5234146 | -0.1840299 | 0.2458101
0.5234586 | -0.1840841 | 0.2461106
0.5247799 | -0.1842691 | 0.2461106
0.5261013 | -0.1844541 | 0.2449086
0.527423 | -0.1846391 | 0.2458101
0.5294447 | -0.1851836 | 0.2476131
0.5297947 | -0.1853633 | 0.2477634
0.5301448 | -0.1855431 | 0.2477634
0.5322556 | -0.1903621 | 0.2766115
0.5330164 | -0.1900168 | 0.269099
0.5330372 | -0.1895899 | 0.269099
0.533058 | -0.1891629 | 0.2700005
0.5329121 | -0.1890865 | 0.269099
0.5327822 | -0.1888386 | 0.269099
0.5326524 | -0.1885906 | 0.269099
0.5330959 | -0.1886886 | 0.269099
0.5335394 | -0.1887866 | 0.269099
0.5413979 | -0.1904432 | 0.2862275
0.5421207 | -0.1933667 | 0.2937401
0.542688 | -0.1936848 | 0.2943411
0.5419071 | -0.1927915 | 0.2937401
0.5415167 | -0.1923449 | 0.2937401
0.5411263 | -0.1918982 | 0.2937401
0.540722 | -0.1922386 | 0.2905848
0.5408949 | -0.1922245 | 0.2973461
0.5412025 | -0.1920969 | 0.285927
0.5414538 | -0.1920623 | 0.270902
0.541632 | -0.1923204 | 0.2806683
0.5415954 | -0.1924669 | 0.2797668
0.542377 | -0.191924 | 0.2791658
0.5421389 | -0.1919075 | 0.2788653
0.5419008 | -0.1918909 | 0.2788653
0.5416628 | -0.1918743 | 0.2788653
0.5422403 | -0.192324 | 0.2785648
0.5425297 | -0.1925486 | 0.2785648
0.5425591 | -0.1940598 | 0.2782643
0.5424989 | -0.1938389 | 0.2778135
0.5424692 | -0.1938699 | 0.2776632
0.5424822 | -0.1945154 | 0.277513
0.5424583 | -0.1944866 | 0.277513
0.5424344 | -0.1944579 | 0.277513
0.5424104 | -0.1944291 | 0.277513
0.5423865 | -0.1944003 | 0.277513
0.5422716 | -0.1944002 | 0.277513
0.5421567 | -0.1944001 | 0.277513
0.5420418 | -0.1944 | 0.277513
0.5419268 | -0.1943999 | 0.277513
0.5419156 | -0.1943999 | 0.277513
0.5419044 | -0.1943999 | 0.277513
0.5418931 | -0.1943999 | 0.277513
0.5418819 | -0.1943999 | 0.277513
0.5418398 | -0.1944 | 0.277513
0.5417978 | -0.1944 | 0.2773627
0.5417558 | -0.1944 | 0.2773627
0.5417138 | -0.1944 | 0.2773627
0.5418218 | -0.1945545 | 0.2773627
0.5419299 | -0.194709 | 0.2773627
0.5424494 | -0.1954506 | 0.2773627
0.5426011 | -0.195667 | 0.2773627
0.5427528 | -0.1958833 | 0.2773627
0.5426019 | -0.1958165 | 0.2773627
0.542451 | -0.1957496 | 0.2773627
0.5423002 | -0.1956827 | 0.2773627
0.5421493 | -0.1956159 | 0.2773627
0.5420506 | -0.1956103 | 0.2773627
0.5419518 | -0.1956047 | 0.2773627
0.5418531 | -0.1955991 | 0.2773627
0.5417544 | -0.1955935 | 0.2773627
0.5415696 | -0.1961264 | 0.2773627
0.5415531 | -0.1963443 | 0.2773627
0.5415366 | -0.1965621 | 0.2772125
0.5415202 | -0.1967796 | 0.2772125
0.5414549 | -0.196404 | 0.2772125
0.5413896 | -0.1960283 | 0.2772125
0.5413243 | -0.1956526 | 0.2772125
0.5412591 | -0.1952768 | 0.2772125
0.5413795 | -0.1952745 | 0.2772125
0.5415001 | -0.1952722 | 0.2772125
0.5416207 | -0.1952699 | 0.2772125
0.5417413 | -0.1952676 | 0.2772125
0.541737 | -0.1950409 | 0.2772125
0.5417328 | -0.1948143 | 0.2772125
0.5417242 | -0.194361 | 0.2772125
0.5418009 | -0.1943636 | 0.2770622
0.5418393 | -0.1943649 | 0.2770622
0.5418776 | -0.1943662 | 0.2770622
0.542168 | -0.1942137 | 0.2770622
0.5424583 | -0.1940612 | 0.2770622
0.5427487 | -0.1939087 | 0.2770622
0.5430391 | -0.1937563 | 0.2770622
0.5427515 | -0.1937574 | 0.2770622
0.542464 | -0.1937584 | 0.2770622
0.5418889 | -0.1937602 | 0.276912
0.5417861 | -0.1907834 | 0.2767617
0.541717 | -0.1907824 | 0.2767617
0.5416478 | -0.1907814 | 0.2767617
0.5418723 | -0.190774 | 0.2767617
0.5420969 | -0.1907667 | 0.2767617
0.5423214 | -0.1907593 | 0.2767617
0.542546 | -0.190752 | 0.2767617
0.5432652 | -0.1906347 | 0.2767617
0.5432818 | -0.1906226 | 0.2766115
0.5432901 | -0.1906165 | 0.2766115
0.5432984 | -0.1906104 | 0.2766115
0.5432975 | -0.1906399 | 0.2766115
0.5432967 | -0.1906694 | 0.2766115
0.5432958 | -0.1906988 | 0.2766115
0.543295 | -0.1907281 | 0.2766115
0.543286 | -0.1907221 | 0.2766115
0.5432769 | -0.1907162 | 0.2766115
0.5432679 | -0.1907102 | 0.2766115
0.5432589 | -0.1907043 | 0.2766115
0.5432619 | -0.1906428 | 0.2766115
0.5432649 | -0.1905812 | 0.2764612
0.5432679 | -0.1905197 | 0.2764612
0.5432709 | -0.1904582 | 0.2764612
0.5432723 | -0.190462 | 0.2764612
0.5432736 | -0.1904659 | 0.2764612
0.543275 | -0.1904698 | 0.2764612
0.5432763 | -0.1904736 | 0.2764612
0.5431263 | -0.1903756 | 0.2764612
0.5428766 | -0.1909385 | 0.276311
0.5427518 | -0.19122 | 0.276311
0.5426269 | -0.1915014 | 0.276311
0.5425384 | -0.1915626 | 0.276311
0.5424498 | -0.1916239 | 0.276311
0.5423613 | -0.1916852 | 0.276311
0.5423166 | -0.1917522 | 0.276311
0.5423313 | -0.1917541 | 0.276311
0.542117 | -0.191619 | 0.276311
0.5419027 | -0.1914839 | 0.276311
0.5416885 | -0.1913487 | 0.276311
0.5414742 | -0.1912136 | 0.2761607
0.541652 | -0.1912505 | 0.2761607
0.5418298 | -0.1912874 | 0.2761607
0.5421855 | -0.1913613 | 0.2761607
0.542185 | -0.1914034 | 0.276311
0.5421845 | -0.1914456 | 0.2760105
0.5421839 | -0.1914878 | 0.2760105
0.5421834 | -0.19153 | 0.2760105
0.5420362 | -0.19153 | 0.2760105
0.541889 | -0.1915301 | 0.2760105
0.5417418 | -0.1915301 | 0.2760105
0.5415946 | -0.1915302 | 0.2760105
0.5412682 | -0.1919631 | 0.2760105
0.5409419 | -0.1923959 | 0.2760105
0.5406155 | -0.1928288 | 0.2760105
0.5402892 | -0.1932617 | 0.2760105
0.5402842 | -0.193345 | 0.2760105
0.5402791 | -0.1934283 | 0.2760105
0.540269 | -0.193595 | 0.2758602
0.540293 | -0.1935996 | 0.2758602
0.5403169 | -0.1936043 | 0.2758602
0.5403409 | -0.193609 | 0.2758602
0.5403649 | -0.1936137 | 0.2758602
0.5402971 | -0.193589 | 0.2758602
0.5402292 | -0.1935643 | 0.2758602
0.5401614 | -0.1935396 | 0.2758602
0.5400936 | -0.1935149 | 0.2758602
0.5400261 | -0.1935514 | 0.2758602
0.5399586 | -0.1935879 | 0.2758602
0.539891 | -0.1936244 | 0.2758602
0.5398235 | -0.1936609 | 0.27571
0.5398236 | -0.1936741 | 0.27571
0.5398542 | -0.1934742 | 0.27571
0.5398643 | -0.1933944 | 0.27571
0.539862 | -0.193571 | 0.27571
0.5398596 | -0.1937476 | 0.27571
0.5398573 | -0.1939242 | 0.27571
0.5398549 | -0.1941007 | 0.27571
0.5398533 | -0.1940997 | 0.2755597
0.5398525 | -0.1940992 | 0.2755597
0.5398516 | -0.1940986 | 0.2755597
0.5398545 | -0.1940786 | 0.2755597
0.5398573 | -0.1940586 | 0.2755597
0.5398602 | -0.1940386 | 0.2755597
0.539863 | -0.1940186 | 0.2755597
0.5398613 | -0.1939002 | 0.2755597
0.5398596 | -0.1937818 | 0.2755597
0.5398579 | -0.1936633 | 0.2755597
0.5398562 | -0.1935449 | 0.2755597
0.5398579 | -0.1935014 | 0.2755597
0.5398596 | -0.1934579 | 0.2755597
0.539863 | -0.1933707 | 0.2754095
0.539854 | -0.1932376 | 0.2754095
0.5398451 | -0.1931045 | 0.2754095
0.5398361 | -0.1929713 | 0.2754095
0.5398271 | -0.1928382 | 0.2754095
0.5398459 | -0.1927779 | 0.2754095
0.5398647 | -0.1927175 | 0.2754095
0.5398834 | -0.192657 | 0.2754095
0.5399022 | -0.1925965 | 0.2754095
0.5398809 | -0.1926492 | 0.2754095
0.5398595 | -0.192702 | 0.2754095
0.5398381 | -0.1927546 | 0.2754095
0.5398168 | -0.1928071 | 0.2754095
0.539785 | -0.1928132 | 0.2754095
0.5397531 | -0.1928192 | 0.2754095
0.5397213 | -0.1928253 | 0.2754095
0.5396894 | -0.1928313 | 0.2754095
0.5396609 | -0.1928363 | 0.2754095
0.5396324 | -0.1928412 | 0.2754095
0.5396039 | -0.1928461 | 0.2754095
0.5395755 | -0.1928511 | 0.2754095
0.5397137 | -0.1929116 | 0.2760105
0.5423047 | -0.1939991 | 0.279316
0.5429472 | -0.1943048 | 0.279316
0.5435898 | -0.1946103 | 0.2784145
0.5442325 | -0.1949158 | 0.2784145
0.5486674 | -0.1955471 | 0.2881808
0.5494559 | -0.1959759 | 0.2935898
0.5498502 | -0.1961902 | 0.3003511
0.5504765 | -0.19646 | 0.2994496
0.5535114 | -0.1979117 | 0.3153762
0.5539721 | -0.1986712 | 0.3158269
0.5537405 | -0.1987103 | 0.3159772
0.5536043 | -0.1987523 | 0.3159772
0.5534681 | -0.1987943 | 0.3159772
0.553332 | -0.198836 | 0.3156767
0.5534697 | -0.1989999 | 0.3155264
0.5537435 | -0.1991224 | 0.3155264
0.5542912 | -0.1993672 | 0.3152259
0.5541055 | -0.1987936 | 0.3131224
0.5541568 | -0.1988746 | 0.3068119
0.5542597 | -0.1990357 | 0.3020039
0.5543653 | -0.1990432 | 0.3002009
0.5547545 | -0.1988219 | 0.2950923
0.5546926 | -0.1987848 | 0.2943411
0.5545939 | -0.198444 | 0.2943411
0.5547772 | -0.1982729 | 0.2956933
0.5549605 | -0.1981017 | 0.2944913
0.5551439 | -0.1979304 | 0.2944913
0.5553272 | -0.1977591 | 0.2944913
0.5552319 | -0.1978185 | 0.2943411
0.5551367 | -0.1978779 | 0.2943411
0.5550416 | -0.1979372 | 0.2943411
0.5549466 | -0.1979965 | 0.2943411
0.5549977 | -0.1985593 | 0.2943411
0.5550234 | -0.1988407 | 0.2943411
0.555049 | -0.1991221 | 0.2943411
0.5549893 | -0.1988764 | 0.2943411
0.5549295 | -0.1986307 | 0.2943411
0.5548697 | -0.1983849 | 0.2943411
0.5547972 | -0.198086 | 0.2943411
0.5547844 | -0.1980329 | 0.2941908
0.5547851 | -0.1981025 | 0.2941908
0.5547859 | -0.198172 | 0.2941908
0.5547867 | -0.1982416 | 0.2941908
0.5548499 | -0.1995886 | 0.2941908
0.5551569 | -0.1995883 | 0.2940406
0.5555022 | -0.1995138 | 0.2940406
0.5555557 | -0.1989598 | 0.2940406
0.5555652 | -0.1989721 | 0.2940406
0.5555746 | -0.1989844 | 0.2940406
0.5556099 | -0.1989746 | 0.2940406
0.5556452 | -0.1989647 | 0.2940406
0.5556805 | -0.1989547 | 0.2940406
0.5557158 | -0.1989445 | 0.2940406
0.5554706 | -0.1989587 | 0.2938903
0.555348 | -0.1989658 | 0.2938903
0.5552255 | -0.1989729 | 0.2938903
0.5551904 | -0.1989682 | 0.2938903
0.5551553 | -0.1989635 | 0.2938903
0.5551203 | -0.1989588 | 0.2938903
0.5550853 | -0.1989541 | 0.2938903
0.5550579 | -0.1987998 | 0.2938903
0.5550304 | -0.1986455 | 0.2938903
0.555003 | -0.1984912 | 0.2938903
0.5549755 | -0.1983369 | 0.2938903
0.5549615 | -0.1978659 | 0.2938903
0.5549475 | -0.1973948 | 0.2938903
0.5549335 | -0.1969237 | 0.2938903
0.5549195 | -0.1964524 | 0.2938903
0.5549181 | -0.1964423 | 0.2938903
0.5549959 | -0.1964097 | 0.2937401
0.555078 | -0.1964076 | 0.2937401
0.55516 | -0.1964055 | 0.2937401
0.555242 | -0.1964033 | 0.2937401
0.5553183 | -0.1964053 | 0.2937401
0.5553945 | -0.1964072 | 0.2937401
0.5554707 | -0.1964091 | 0.2937401
0.555547 | -0.196411 | 0.2937401
0.5555464 | -0.1964005 | 0.2937401
0.5555458 | -0.19639 | 0.2937401
0.5555446 | -0.1963689 | 0.2935898
0.5555446 | -0.1963691 | 0.2935898
0.5555447 | -0.1963694 | 0.2935898
0.5555447 | -0.1963696 | 0.2935898
0.5555448 | -0.1963698 | 0.2935898
0.5555455 | -0.1963061 | 0.2935898
0.5555463 | -0.1962425 | 0.2935898
0.5555471 | -0.1961789 | 0.2935898
0.5555478 | -0.1961152 | 0.2935898
0.5555472 | -0.1958117 | 0.2935898
0.5555465 | -0.1955082 | 0.2935898
0.5555459 | -0.1952047 | 0.2935898
0.5555452 | -0.1949012 | 0.2935898
0.5553764 | -0.1949993 | 0.2935898
0.5552077 | -0.1950973 | 0.2935898
0.555039 | -0.1951954 | 0.2935898
0.5548703 | -0.1952935 | 0.2935898
0.5545075 | -0.1952885 | 0.2934396
0.5543261 | -0.195286 | 0.2934396
0.5541447 | -0.1952835 | 0.2934396
0.5538367 | -0.1963506 | 0.2934396
0.5535291 | -0.1974173 | 0.2934396
0.5532216 | -0.1984839 | 0.2934396
0.5529144 | -0.1995501 | 0.2934396
0.5530607 | -0.1995759 | 0.2934396
0.553207 | -0.1996016 | 0.2934396
0.5533533 | -0.1996273 | 0.2934396
0.5534996 | -0.1996531 | 0.2934396
0.5533093 | -0.1994807 | 0.2934396
0.5532459 | -0.1994231 | 0.2934396
0.553238 | -0.1993387 | 0.2934396
0.5532301 | -0.1992541 | 0.2932893
0.5532306 | -0.1992502 | 0.2932893
0.553231 | -0.1992462 | 0.2932893
0.5532314 | -0.1992422 | 0.2932893
0.5532318 | -0.1992383 | 0.2932893
0.5532322 | -0.1992317 | 0.2932893
0.5532326 | -0.1992252 | 0.2932893
0.5532329 | -0.1992187 | 0.2932893
0.5532333 | -0.1992121 | 0.2932893
0.5532601 | -0.1990885 | 0.2932893
0.5532869 | -0.198965 | 0.2932893
0.5533136 | -0.1988414 | 0.2932893
0.5533404 | -0.1987178 | 0.2932893
0.5533358 | -0.1988701 | 0.2932893
0.5533311 | -0.1990223 | 0.2932893
0.5533265 | -0.1991746 | 0.2932893
0.5533218 | -0.1993268 | 0.2932893
0.5533079 | -0.1993889 | 0.2931391
0.553301 | -0.19942 | 0.2931391
0.553294 | -0.199451 | 0.2931391
0.5532941 | -0.1994507 | 0.2931391
0.5532941 | -0.1994504 | 0.2931391
0.5532942 | -0.1994501 | 0.2931391
0.5532943 | -0.1994497 | 0.2931391
0.5532997 | -0.1994024 | 0.2931391
0.5533052 | -0.1993551 | 0.2931391
0.5533106 | -0.1993077 | 0.2931391
0.5533161 | -0.1992604 | 0.2931391
0.5533151 | -0.1992112 | 0.2931391
0.5533141 | -0.1991621 | 0.2931391
0.5533131 | -0.199113 | 0.2931391
0.5533121 | -0.1990638 | 0.2931391
0.5533133 | -0.1991755 | 0.2929888
0.5533138 | -0.1992313 | 0.2929888
0.5533144 | -0.1992871 | 0.2929888
0.5532961 | -0.199292 | 0.2929888
0.5532778 | -0.1992968 | 0.2929888
0.5532595 | -0.1993013 | 0.2929888
0.5532412 | -0.1993056 | 0.2929888
0.5533227 | -0.1993041 | 0.2929888
0.5534042 | -0.1993027 | 0.2929888
0.5534857 | -0.1993012 | 0.2929888
0.5535673 | -0.1992998 | 0.2929888
0.5541188 | -0.1993029 | 0.2929888
0.5546704 | -0.199306 | 0.2929888
0.555222 | -0.1993091 | 0.2929888
0.5557738 | -0.1993122 | 0.2929888
0.5557792 | -0.1993986 | 0.2928386
0.5557846 | -0.1994849 | 0.2928386
0.55579 | -0.1995713 | 0.2928386
0.5557954 | -0.1996576 | 0.2928386
0.5557686 | -0.1996517 | 0.2928386
0.5557418 | -0.1996458 | 0.2928386
0.555715 | -0.1996398 | 0.2928386
0.5556882 | -0.1996338 | 0.2928386
0.5556866 | -0.1996339 | 0.2928386
0.5556849 | -0.1996339 | 0.2928386
0.5556833 | -0.199634 | 0.2928386
0.5556816 | -0.199634 | 0.2928386
0.5556769 | -0.199634 | 0.2928386
0.5556722 | -0.1996339 | 0.2928386
0.5556675 | -0.1996339 | 0.2928386
0.5556628 | -0.1996338 | 0.2928386
0.5556773 | -0.1996221 | 0.2928386
0.5557206 | -0.1995867 | 0.2941908
0.5564826 | -0.1995064 | 0.2941908
0.5572446 | -0.1994261 | 0.2941908
0.557651 | -0.1996912 | 0.2941908
0.5580576 | -0.1999562 | 0.2956933
0.5584642 | -0.2002211 | 0.2958436
0.56443 | -0.2004963 | 0.3294997
0.5619379 | -0.2005029 | 0.3319037
0.5619594 | -0.2006192 | 0.3334063
0.5634499 | -0.2009974 | 0.3180807
0.5631913 | -0.2009832 | 0.3180807
0.5629328 | -0.2009689 | 0.3180807
0.5632542 | -0.2012948 | 0.3183812
0.5724958 | -0.20595 | 0.3541408
0.5745402 | -0.2063791 | 0.3529388
0.5760359 | -0.2070843 | 0.3395665
0.5759135 | -0.2075032 | 0.339266
0.5757911 | -0.207922 | 0.338064
0.5756688 | -0.2083408 | 0.3391158
0.5755464 | -0.2087597 | 0.3391158
0.575777 | -0.2084476 | 0.3391158
0.5760077 | -0.2081356 | 0.3391158
0.5762383 | -0.2078235 | 0.3391158
0.576469 | -0.2075114 | 0.3391158
0.5759488 | -0.2075209 | 0.3391158
0.5754286 | -0.2075305 | 0.3391158
0.5749084 | -0.2075401 | 0.3391158
0.5743883 | -0.2075497 | 0.3391158
0.5743364 | -0.2073519 | 0.3391158
0.5742845 | -0.2071541 | 0.3391158
0.5742327 | -0.2069563 | 0.3391158
0.5740363 | -0.2062844 | 0.3391158
0.5739882 | -0.2061264 | 0.3391158
0.5739882 | -0.2060955 | 0.3389655
0.5739882 | -0.2060801 | 0.3389655
0.5739883 | -0.2060647 | 0.3388153
0.5739979 | -0.2060662 | 0.3388153
0.5740063 | -0.2060524 | 0.3388153
0.5739858 | -0.2060342 | 0.3388153
0.5739652 | -0.2060159 | 0.3388153
0.5739447 | -0.2059976 | 0.3394163
0.5741051 | -0.2060459 | 0.3385148
0.5742655 | -0.2060941 | 0.3385148
0.574426 | -0.2061424 | 0.3385148
0.5745864 | -0.2061906 | 0.3385148
0.5741947 | -0.2061713 | 0.3383645
0.573803 | -0.206152 | 0.3383645
0.5730145 | -0.2060859 | 0.3383645
0.5730044 | -0.2060309 | 0.3382143
0.5729994 | -0.2060033 | 0.3382143
0.5730107 | -0.2059922 | 0.3382143
0.5730449 | -0.2059586 | 0.3382143
0.5731339 | -0.2059228 | 0.3382143
0.573223 | -0.2058871 | 0.338064
0.573401 | -0.2058157 | 0.339266
0.5734001 | -0.205773 | 0.3379138
0.5733992 | -0.2057302 | 0.3379138
0.5733983 | -0.2056875 | 0.3379138
0.5733974 | -0.2056448 | 0.3379138
0.5733861 | -0.205735 | 0.3379138
0.5733747 | -0.2058253 | 0.3379138
0.5733633 | -0.2059155 | 0.3379138
0.5734055 | -0.2059562 | 0.3377635
0.573403 | -0.2059499 | 0.3376133
0.5734017 | -0.2059467 | 0.3376133
0.5734005 | -0.2059436 | 0.3376133
0.5731059 | -0.205944 | 0.3376133
0.5728113 | -0.2059443 | 0.3376133
0.5725167 | -0.2059447 | 0.3376133
0.5722221 | -0.2059451 | 0.3376133
0.5721241 | -0.2054541 | 0.3376133
0.5720261 | -0.2049625 | 0.3376133
0.5719282 | -0.2044702 | 0.3376133
0.5718303 | -0.2039772 | 0.3376133
0.5718141 | -0.2039419 | 0.337463
0.571806 | -0.2039242 | 0.337463
0.5717979 | -0.2039065 | 0.337463
0.5716719 | -0.2039176 | 0.337463
0.571546 | -0.2039287 | 0.337463
0.57142 | -0.2039398 | 0.337463
0.5717114 | -0.2039129 | 0.3371625
0.5716631 | -0.203907 | 0.3371625
0.5717146 | -0.2055303 | 0.3371625
0.57171 | -0.2055503 | 0.3370123
0.5717054 | -0.2055704 | 0.3370123
0.5717008 | -0.2055904 | 0.3370123
0.5716962 | -0.2056103 | 0.3370123
0.5720034 | -0.2056313 | 0.3370123
0.5723106 | -0.2056522 | 0.3370123
0.5726179 | -0.2056731 | 0.3370123
0.5729251 | -0.2056938 | 0.3370123
0.5728341 | -0.2056356 | 0.3370123
0.5727431 | -0.2055773 | 0.3370123
0.5726522 | -0.205519 | 0.336862
0.5725612 | -0.2054607 | 0.336862
0.5726268 | -0.2053997 | 0.336862
0.5726469 | -0.2054297 | 0.336862
0.572667 | -0.2054596 | 0.3367118
0.5726872 | -0.2054896 | 0.3367118
0.57268 | -0.2054574 | 0.3367118
0.5726727 | -0.205425 | 0.3367118
0.5726654 | -0.2053924 | 0.3367118
0.5726581 | -0.2053597 | 0.3367118
0.5726634 | -0.2053532 | 0.3367118
0.5726687 | -0.2053466 | 0.3367118
0.5726793 | -0.2053335 | 0.3365615
0.5725193 | -0.2053385 | 0.3365615
0.5723593 | -0.2053436 | 0.3365615
0.5721994 | -0.2053486 | 0.3365615
0.5720394 | -0.2053536 | 0.3365615
0.5716469 | -0.2052723 | 0.3365615
0.5712544 | -0.2051909 | 0.3365615
0.5704693 | -0.2050279 | 0.3365615
0.5712239 | -0.2051394 | 0.3364113
0.5716012 | -0.205195 | 0.3364113
0.5719785 | -0.2052506 | 0.3364113
0.5721247 | -0.2052573 | 0.3364113
0.5722709 | -0.205264 | 0.3364113
0.5724172 | -0.2052706 | 0.3364113
0.5725634 | -0.2052773 | 0.3364113
0.5726033 | -0.2053454 | 0.3364113
0.5726431 | -0.2054132 | 0.3364113
0.5726829 | -0.2054808 | 0.336261
0.5727227 | -0.2055481 | 0.336261
0.5728821 | -0.205548 | 0.336261
0.5729287 | -0.2055199 | 0.336261
0.5727849 | -0.2055106 | 0.336261
0.5727819 | -0.2055112 | 0.3361108
0.5727788 | -0.2055118 | 0.3361108
0.5727757 | -0.2055125 | 0.3361108
0.5727726 | -0.2055131 | 0.3361108
0.5727782 | -0.2055163 | 0.3361108
0.5727894 | -0.2055227 | 0.3359605
0.572795 | -0.2055259 | 0.3359605
0.5727868 | -0.2055332 | 0.3359605
0.5725266 | -0.2055791 | 0.3358103
0.572455 | -0.2055787 | 0.3358103
0.5726664 | -0.205577 | 0.3358103
0.5728778 | -0.2055753 | 0.3358103
0.5730892 | -0.2055736 | 0.3358103
0.5733006 | -0.2055719 | 0.3358103
0.5733713 | -0.2055734 | 0.3358103
0.5734419 | -0.205575 | 0.3358103
0.5735126 | -0.2055765 | 0.3358103
0.5735832 | -0.205578 | 0.3358103
0.5735847 | -0.2055762 | 0.3358103
0.5735863 | -0.2055744 | 0.3358103
0.5735878 | -0.2055726 | 0.33566
0.5735893 | -0.2055708 | 0.33566
0.5735857 | -0.205599 | 0.33566
0.573582 | -0.2056272 | 0.33566
0.5735784 | -0.2056554 | 0.33566
0.5735747 | -0.2056835 | 0.33566
0.5735858 | -0.2057607 | 0.33566
0.5735968 | -0.2058379 | 0.33566
0.5736078 | -0.2059151 | 0.33566
0.5736188 | -0.2059923 | 0.33566
0.5735716 | -0.2059925 | 0.33566
0.5735244 | -0.2059927 | 0.33566
0.5733838 | -0.2058966 | 0.3355098
0.5726909 | -0.2054218 | 0.3353595
0.5725952 | -0.2052422 | 0.3353595
0.5724995 | -0.2050627 | 0.3353595
0.5724038 | -0.2048831 | 0.3353595
0.5728792 | -0.2048177 | 0.3353595
0.5733546 | -0.2047524 | 0.3353595
0.5744219 | -0.2047827 | 0.3353595
0.5747712 | -0.2052655 | 0.3352093
0.5745136 | -0.2051618 | 0.3352093
0.574256 | -0.2050581 | 0.3352093
0.5739985 | -0.2049543 | 0.3352093
0.5737409 | -0.2048504 | 0.3352093
0.5738341 | -0.2048623 | 0.3352093
0.5739273 | -0.2048742 | 0.3352093
0.5740204 | -0.2048861 | 0.3352093
0.5741136 | -0.204898 | 0.3352093
0.5740986 | -0.2052732 | 0.3352093
0.5740835 | -0.2056484 | 0.3352093
0.5740684 | -0.2060235 | 0.3352093
0.5740534 | -0.2063987 | 0.3361108
0.5741406 | -0.2054987 | 0.335059
0.5741842 | -0.2050487 | 0.335059
0.5742278 | -0.2045987 | 0.335059
0.5742442 | -0.204804 | 0.335059
0.5742605 | -0.2050093 | 0.335059
0.5735334 | -0.2053501 | 0.3358103
0.5735115 | -0.2054353 | 0.3367118
0.5736096 | -0.2054701 | 0.3367118
0.5736083 | -0.2054719 | 0.3367118
0.5736058 | -0.2054754 | 0.336862
0.5736045 | -0.2054772 | 0.336862
0.5736033 | -0.2054778 | 0.336862
0.573602 | -0.2054783 | 0.336862
0.5736007 | -0.2054789 | 0.336862
0.5736073 | -0.205465 | 0.336862
0.5736498 | -0.2054704 | 0.336862
0.5737349 | -0.2054811 | 0.336862
0.5740176 | -0.2053748 | 0.3376133
0.5822315 | -0.208938 | 0.3613529
0.5832696 | -0.2088603 | 0.3610524
0.5826739 | -0.2089873 | 0.3610524
0.5814828 | -0.2092413 | 0.3610524
0.5808873 | -0.2093683 | 0.3610524
0.5789115 | -0.2083499 | 0.3616534
0.5794528 | -0.2084849 | 0.3616534
0.5799941 | -0.2086198 | 0.3616534
0.5805354 | -0.2087548 | 0.3612026
0.5814188 | -0.2090868 | 0.3607519
0.5823022 | -0.2094189 | 0.3607519
0.5831857 | -0.2097509 | 0.3616534
0.587922 | -0.2120248 | 0.3709689
0.5924007 | -0.2125214 | 0.3957603
0.59243 | -0.2125416 | 0.3957603
0.5924593 | -0.2125618 | 0.3935065
0.592518 | -0.2126022 | 0.4053763
0.5924052 | -0.2128782 | 0.4053763
0.5920667 | -0.2137062 | 0.4043246
0.5920005 | -0.2136639 | 0.4043246
0.5925453 | -0.2137369 | 0.3897503
0.5923616 | -0.2137026 | 0.3897503
0.5921781 | -0.2136682 | 0.3867452
0.5921768 | -0.2136941 | 0.3897503
0.5921741 | -0.2137459 | 0.3852427
0.5921727 | -0.2137718 | 0.384792
0.5914 | -0.213966 | 0.384792
0.5906273 | -0.2141601 | 0.384792
0.5898546 | -0.2143542 | 0.384792
0.5889382 | -0.2145982 | 0.3850925
0.5886508 | -0.214698 | 0.385393
0.5885072 | -0.2147479 | 0.385393
0.5888288 | -0.2144364 | 0.3855432
0.5891504 | -0.2141249 | 0.3855432
0.5894721 | -0.2138134 | 0.3855432
0.5897937 | -0.2135019 | 0.3855432
0.5901657 | -0.2135073 | 0.3855432
0.5912818 | -0.2135233 | 0.3850925
0.5908514 | -0.2134593 | 0.3850925
0.5899905 | -0.2133314 | 0.3850925
0.5895643 | -0.2134462 | 0.384792
0.5895685 | -0.2136251 | 0.384792
0.5895728 | -0.2138039 | 0.384792
0.5895583 | -0.2139852 | 0.3844915
0.5895396 | -0.2139876 | 0.3844915
0.5895208 | -0.21399 | 0.3844915
0.5895021 | -0.2139924 | 0.3844915
0.5895094 | -0.2139932 | 0.3844915
0.5895245 | -0.2139949 | 0.3844915
0.5895323 | -0.2139958 | 0.3844915
0.5894941 | -0.2139951 | 0.3840407
0.589456 | -0.2139944 | 0.3838905
0.5894179 | -0.2139937 | 0.3838905
0.5893798 | -0.213993 | 0.3838905
0.5893553 | -0.2124836 | 0.3837402
0.5893235 | -0.2124662 | 0.3837402
0.5892566 | -0.212459 | 0.3834397
0.5892532 | -0.2124864 | 0.3834397
0.5892498 | -0.2125139 | 0.3834397
0.5892464 | -0.2125414 | 0.3834397
0.5904573 | -0.2123985 | 0.3832895
0.590861 | -0.2123506 | 0.3832895
0.5904388 | -0.2123462 | 0.3832895
0.5895943 | -0.2123373 | 0.3831392
0.5891701 | -0.2123302 | 0.382989
0.589168 | -0.2123274 | 0.382989
0.5891659 | -0.2123246 | 0.382989
0.5891638 | -0.2123219 | 0.3828387
0.5902569 | -0.2123226 | 0.3828387
0.5906549 | -0.2123239 | 0.3826885
0.5908538 | -0.2123246 | 0.381787
0.5899508 | -0.2123276 | 0.3826885
0.589552 | -0.2123962 | 0.3825382
0.5893526 | -0.2124305 | 0.3825382
0.5891533 | -0.2124648 | 0.3825382
0.5891389 | -0.2124564 | 0.3825382
0.5891245 | -0.212448 | 0.382388
0.5891101 | -0.2124395 | 0.382388
0.5890995 | -0.2124101 | 0.382388
0.5891032 | -0.2123892 | 0.382388
0.5891069 | -0.2123683 | 0.382989
0.5891106 | -0.2123473 | 0.3822377
0.5892089 | -0.2123873 | 0.3822377
0.5893072 | -0.2124273 | 0.3822377
0.5894055 | -0.2124672 | 0.3822377
0.5894986 | -0.2124918 | 0.3820875
0.5894882 | -0.212461 | 0.3820875
0.5894829 | -0.2124455 | 0.3820875
0.5894861 | -0.2124512 | 0.3820875
0.5894923 | -0.2124625 | 0.3820875
0.5894955 | -0.2124682 | 0.3820875
0.5894897 | -0.2124731 | 0.3820875
0.5894839 | -0.2124779 | 0.3819372
0.5894781 | -0.2124828 | 0.3820875
0.5894989 | -0.2124793 | 0.3819372
0.5895255 | -0.2124708 | 0.381787
0.5895248 | -0.2124932 | 0.381787
0.589524 | -0.2125156 | 0.381787
0.5895233 | -0.212538 | 0.381787
0.5895079 | -0.2127836 | 0.3816367
0.5894933 | -0.2130069 | 0.3816367
0.5894787 | -0.2132302 | 0.3816367
0.5894641 | -0.2134535 | 0.3816367
0.5894706 | -0.2134271 | 0.3816367
0.5894834 | -0.2133744 | 0.3816367
0.5894898 | -0.2133481 | 0.3816367
0.5894888 | -0.2133709 | 0.3816367
0.5894878 | -0.2133938 | 0.3814865
0.5894868 | -0.2134166 | 0.3814865
0.5894858 | -0.2134395 | 0.3814865
0.5895047 | -0.2134324 | 0.3814865
0.5895237 | -0.2134253 | 0.3814865
0.5895427 | -0.2134182 | 0.3814865
0.5895616 | -0.2134112 | 0.3814865
0.5895499 | -0.2131118 | 0.3814865
0.5895382 | -0.2128125 | 0.3814865
0.5895143 | -0.2122251 | 0.3813362
0.5895137 | -0.2122363 | 0.3814865
0.5895132 | -0.2122475 | 0.381186
0.5895127 | -0.2122587 | 0.381186
0.5894557 | -0.2122724 | 0.381186
0.5893988 | -0.2122861 | 0.381186
0.5893419 | -0.2122999 | 0.381186
0.5892849 | -0.2123136 | 0.381186
0.5892056 | -0.2123152 | 0.381186
0.5889675 | -0.21232 | 0.3810357
0.5889567 | -0.2122949 | 0.3810357
0.5889459 | -0.2122698 | 0.3810357
0.5889352 | -0.2122447 | 0.3810357
0.5889244 | -0.2122195 | 0.3810357
0.5889095 | -0.2122596 | 0.3810357
0.5888946 | -0.2122996 | 0.3810357
0.5888798 | -0.2123397 | 0.3808855
0.5888649 | -0.2123797 | 0.3808855
0.5888429 | -0.2125525 | 0.3808855
0.5888209 | -0.2127251 | 0.3808855
0.5887989 | -0.2128978 | 0.3808855
0.5887768 | -0.2130703 | 0.3808855
0.5888656 | -0.2129991 | 0.3808855
0.5889543 | -0.2129279 | 0.3808855
0.5890431 | -0.2128566 | 0.3808855
0.5891319 | -0.2127853 | 0.3808855
0.5890323 | -0.2127873 | 0.3808855
0.5889327 | -0.2127892 | 0.3807352
0.5888331 | -0.2127911 | 0.3807352
0.5887335 | -0.2127931 | 0.3807352
0.5887319 | -0.2127851 | 0.3807352
0.5887303 | -0.2127772 | 0.3807352
0.5887287 | -0.2127693 | 0.3807352
0.5887303 | -0.2127613 | 0.380585
0.5887398 | -0.2127613 | 0.380585
0.5890429 | -0.2127226 | 0.380585
0.5893459 | -0.2126839 | 0.380585
0.589649 | -0.2126451 | 0.380585
0.5899521 | -0.2126061 | 0.380585
0.5900947 | -0.2123399 | 0.380585
0.5902374 | -0.2120735 | 0.380585
0.5903801 | -0.211807 | 0.380585
0.5905227 | -0.2115403 | 0.380585
0.5906008 | -0.2115287 | 0.3804347
0.5908383 | -0.2115002 | 0.3804347
0.5908398 | -0.2115034 | 0.3804347
0.5908414 | -0.2115067 | 0.3804347
0.590866 | -0.2115104 | 0.3804347
0.5909153 | -0.2115179 | 0.3802845
0.5909399 | -0.2115216 | 0.3802845
0.590903 | -0.2115146 | 0.3802845
0.5908661 | -0.2115075 | 0.3802845
0.5908292 | -0.2115005 | 0.3802845
0.5907922 | -0.2114935 | 0.3802845
0.5907999 | -0.2114935 | 0.3801342
0.5908076 | -0.2114935 | 0.3801342
0.5908153 | -0.2114935 | 0.3801342
0.590823 | -0.2114935 | 0.3801342
0.5908277 | -0.2114935 | 0.3801342
0.5908323 | -0.2114935 | 0.3801342
0.590837 | -0.2114935 | 0.3801342
0.5908416 | -0.2114935 | 0.3801342
0.5908454 | -0.2114935 | 0.3801342
0.5908492 | -0.2114935 | 0.3801342
0.5917396 | -0.2131105 | 0.379984
0.592181 | -0.213919 | 0.379984
0.5926224 | -0.2147276 | 0.379984
0.5926226 | -0.2147276 | 0.379984
0.5926229 | -0.2147276 | 0.379984
0.5926232 | -0.2147276 | 0.379984
0.5926234 | -0.2147276 | 0.379984
0.592604 | -0.2147276 | 0.379984
0.5925845 | -0.2147276 | 0.379984
0.592565 | -0.2147276 | 0.379984
0.5925456 | -0.2147276 | 0.379984
0.5925438 | -0.2147276 | 0.3798337
0.592542 | -0.2147276 | 0.3798337
0.5925402 | -0.2147276 | 0.3798337
0.5925384 | -0.2147276 | 0.3798337
0.5925412 | -0.2147276 | 0.3798337
0.5925441 | -0.2147276 | 0.3798337
0.592547 | -0.2147276 | 0.3798337
0.5925499 | -0.2147276 | 0.3798337
0.5925564 | -0.2147295 | 0.3798337
0.5925629 | -0.2147315 | 0.3798337
0.5925694 | -0.2147335 | 0.3798337
0.5925697 | -0.2145538 | 0.3796835
0.5925636 | -0.2143723 | 0.3796835
0.5925575 | -0.2141907 | 0.3796835
0.5925514 | -0.2140091 | 0.3796835
0.5925667 | -0.213929 | 0.3796835
0.592582 | -0.213849 | 0.3796835
0.5925972 | -0.2137689 | 0.3796835
0.5926125 | -0.2136889 | 0.3796835
0.592619 | -0.2137979 | 0.3796835
0.5926255 | -0.2139068 | 0.3796835
0.5926321 | -0.2140157 | 0.3796835
0.5926386 | -0.2141246 | 0.3796835
0.5926419 | -0.2141227 | 0.3796835
0.5926452 | -0.2141209 | 0.3796835
0.5926486 | -0.214119 | 0.3796835
0.5926519 | -0.2141172 | 0.3796835
0.5926377 | -0.2141367 | 0.3795332
0.5926234 | -0.2141562 | 0.3795332
0.5926091 | -0.2141756 | 0.3795332
0.5925948 | -0.214195 | 0.3795332
0.5925919 | -0.2141971 | 0.3795332
0.5925889 | -0.2141991 | 0.3795332
0.592586 | -0.2142011 | 0.3795332
0.592583 | -0.2142031 | 0.3795332
0.5925836 | -0.2140984 | 0.3795332
0.5925842 | -0.2139937 | 0.3795332
0.5925848 | -0.213889 | 0.3795332
0.5925854 | -0.2137843 | 0.3795332
0.5925861 | -0.2137745 | 0.3795332
0.5925868 | -0.2137647 | 0.3795332
0.5925875 | -0.2137549 | 0.3795332
0.5925882 | -0.2137451 | 0.3795332
0.5920656 | -0.2137821 | 0.3795332
0.5915431 | -0.213819 | 0.3795332
0.5910208 | -0.213856 | 0.3795332
0.5932005 | -0.2140835 | 0.3796835
0.5936014 | -0.2141598 | 0.3796835
0.5955537 | -0.2140913 | 0.3808855
0.5958743 | -0.214346 | 0.3814865
0.5968361 | -0.2151098 | 0.388398
0.5979891 | -0.2154612 | 0.3796835
0.6011504 | -0.2151585 | 0.4173964
0.602329 | -0.2158828 | 0.4286652
0.6012492 | -0.2165837 | 0.4258104
0.601031 | -0.2165087 | 0.4229557
0.6009742 | -0.2163495 | 0.4112361
0.6013538 | -0.2163402 | 0.4172461
0.6017337 | -0.2163306 | 0.4202511
0.6013023 | -0.216249 | 0.4205516
0.5998552 | -0.2161708 | 0.4097336
0.5998051 | -0.2161527 | 0.4086818
0.599755 | -0.2161345 | 0.4086818
0.5997699 | -0.2161345 | 0.4086818
0.5995997 | -0.2161496 | 0.4077803
0.5994923 | -0.2161571 | 0.4083813
0.5995476 | -0.2161912 | 0.4073296
0.5990848 | -0.2160832 | 0.4068788
0.599602 | -0.2159476 | 0.4064281
0.5996633 | -0.2157167 | 0.4061276
0.5996267 | -0.215749 | 0.4058271
0.5995902 | -0.2157813 | 0.4058271
0.5995539 | -0.2158134 | 0.4058271
0.5995536 | -0.2158134 | 0.4058271
0.5995481 | -0.215807 | 0.4056768
0.5995382 | -0.2157939 | 0.4055266
0.5995332 | -0.2157873 | 0.4055266
0.5995275 | -0.2157848 | 0.4055266
0.5995218 | -0.2157823 | 0.4053763
0.5995049 | -0.2157781 | 0.4053763
0.5994993 | -0.215779 | 0.4053763
0.599491 | -0.2157697 | 0.4052261
0.5994938 | -0.2157586 | 0.4052261
0.5994966 | -0.2157474 | 0.4052261
0.5994995 | -0.2157362 | 0.4052261
0.5995008 | -0.2157279 | 0.4052261
0.5995036 | -0.2157113 | 0.4052261
0.5995049 | -0.215703 | 0.4052261
0.599485 | -0.2157331 | 0.4049256
0.5994751 | -0.2157481 | 0.4049256
0.5994651 | -0.2157631 | 0.4049256
0.5994651 | -0.2157795 | 0.4049256
0.5994651 | -0.215796 | 0.4049256
0.5994651 | -0.2158125 | 0.4049256
0.5994651 | -0.2158289 | 0.4047753
0.5993904 | -0.2158406 | 0.4049256
0.5991663 | -0.2158757 | 0.4055266
0.5990783 | -0.2157602 | 0.4046251
0.5989903 | -0.2156447 | 0.4046251
0.5989023 | -0.2155291 | 0.4046251
0.5988143 | -0.2154136 | 0.4046251
0.5988161 | -0.2152184 | 0.4046251
0.5988197 | -0.214828 | 0.4046251
0.5988215 | -0.2146328 | 0.4046251
0.598807 | -0.2152375 | 0.4046251
0.5987986 | -0.2152251 | 0.4043246
0.5988006 | -0.2152207 | 0.4043246
0.5988026 | -0.2152162 | 0.4043246
0.5988109 | -0.2151986 | 0.4041743
0.5988152 | -0.2151899 | 0.4041743
0.5988196 | -0.2151812 | 0.4041743
0.5988122 | -0.2151761 | 0.4040241
0.5988083 | -0.2151773 | 0.4040241
0.599221 | -0.2151275 | 0.4040241
0.5996337 | -0.2150776 | 0.4040241
0.6000464 | -0.2150277 | 0.4040241
0.6004592 | -0.2149779 | 0.4040241
0.6000449 | -0.2150318 | 0.4040241
0.5996306 | -0.2150858 | 0.4040241
0.5992164 | -0.2151397 | 0.4040241
0.5988021 | -0.2151937 | 0.4040241
0.5988241 | -0.215074 | 0.4040241
0.5988462 | -0.2149543 | 0.4040241
0.5990155 | -0.2151543 | 0.4038738
0.5989559 | -0.2151237 | 0.4038738
0.5988963 | -0.2150931 | 0.4038738
0.5988368 | -0.2150625 | 0.4037236
0.598831 | -0.2149638 | 0.4037236
0.5988252 | -0.214865 | 0.4037236
0.5988137 | -0.2146671 | 0.4035733
0.5986264 | -0.2153433 | 0.4035733
0.5984391 | -0.2160193 | 0.4035733
0.5982518 | -0.2166953 | 0.4035733
0.5980646 | -0.2173712 | 0.4035733
0.5980842 | -0.217373 | 0.4035733
0.5981039 | -0.2173748 | 0.4035733
0.5981236 | -0.2173766 | 0.4035733
0.5981434 | -0.2173783 | 0.4035733
0.5981686 | -0.217388 | 0.4035733
0.5981938 | -0.2173976 | 0.4035733
0.598219 | -0.2174072 | 0.4035733
0.5982442 | -0.2174168 | 0.4034231
0.5982437 | -0.2173242 | 0.4034231
0.5982431 | -0.2172316 | 0.4034231
0.5982426 | -0.2171389 | 0.4034231
0.598242 | -0.2170462 | 0.4032728
0.5982295 | -0.2171245 | 0.4032728
0.598217 | -0.2172028 | 0.4032728
0.5982046 | -0.217281 | 0.4032728
0.5981921 | -0.2173593 | 0.4032728
0.5982503 | -0.2173979 | 0.4032728
0.5983085 | -0.2174365 | 0.4032728
0.5983667 | -0.2174751 | 0.4032728
0.5984249 | -0.2175137 | 0.4032728
0.5984589 | -0.2175092 | 0.4032728
0.598527 | -0.2175002 | 0.4031226
0.5985611 | -0.2174957 | 0.4031226
0.5985752 | -0.2174991 | 0.4031226
0.5985893 | -0.2175024 | 0.4031226
0.5986034 | -0.2175057 | 0.4031226
0.5985945 | -0.2174778 | 0.4031226
0.598583 | -0.2174623 | 0.4031226
0.5985714 | -0.2174467 | 0.4029723
0.598571 | -0.2174399 | 0.4029723
0.5981261 | -0.2175978 | 0.4029723
0.5980676 | -0.2176618 | 0.4028221
0.5980384 | -0.2176939 | 0.4028221
0.5985294 | -0.2176628 | 0.4028221
0.5990205 | -0.2176318 | 0.4028221
0.5995116 | -0.2176008 | 0.4028221
0.6000026 | -0.2175698 | 0.4028221
0.60001 | -0.2175729 | 0.4028221
0.6000174 | -0.2175761 | 0.4028221
0.6000248 | -0.2175793 | 0.4028221
0.600073 | -0.2174984 | 0.4026718
0.6000731 | -0.2175131 | 0.4026718
0.6000732 | -0.2175278 | 0.4026718
0.6000733 | -0.2175425 | 0.4026718
0.6000733 | -0.2175572 | 0.4026718
0.6000734 | -0.2175511 | 0.4026718
0.6000735 | -0.217545 | 0.4026718
0.6000737 | -0.2175389 | 0.4026718
0.6000738 | -0.2175328 | 0.4025216
0.6000612 | -0.2175258 | 0.4025216
0.6000487 | -0.2175188 | 0.4025216
0.6000361 | -0.2175118 | 0.4025216
0.6000236 | -0.2175047 | 0.4025216
0.6000137 | -0.2175042 | 0.4025216
0.6000038 | -0.2175037 | 0.4025216
0.5999938 | -0.2175032 | 0.4025216
0.5999839 | -0.2175028 | 0.4025216
0.5997888 | -0.2175093 | 0.4025216
0.5995937 | -0.2175159 | 0.4025216
0.5993987 | -0.2175223 | 0.4025216
0.5994779 | -0.2175415 | 0.4025216
0.5997521 | -0.2175542 | 0.4023713
0.6000265 | -0.2175669 | 0.4025216
0.600301 | -0.2175795 | 0.4017703
0.6004802 | -0.2175651 | 0.4025216
0.6008386 | -0.2175361 | 0.4010191
0.6010179 | -0.2175217 | 0.4001176
0.6016846 | -0.2175366 | 0.3995165
0.6023514 | -0.2175515 | 0.3989155
0.611073 | -0.2205327 | 0.4490993
0.611222 | -0.2206692 | 0.435727
0.6114568 | -0.2204151 | 0.4490993
0.6117059 | -0.2201826 | 0.4340742
0.61172 | -0.2202041 | 0.4334732
0.6117342 | -0.2202257 | 0.4340742
0.611986 | -0.2196212 | 0.3119204
0.6120977 | -0.2194638 | 0.3119204
0.6122095 | -0.2193064 | 0.3119204
0.6114622 | -0.2193414 | 0.4319707
0.6110886 | -0.2193589 | 0.4319707
0.610715 | -0.2193764 | 0.4318204
0.6110645 | -0.2194533 | 0.4315199
0.6110835 | -0.2195218 | 0.4313697
0.6111026 | -0.2195901 | 0.4313697
0.6111216 | -0.2196582 | 0.4313697
0.6117556 | -0.220007 | 0.4312194
0.6118673 | -0.2200118 | 0.4310692
0.6116198 | -0.2199806 | 0.4310692
0.6113164 | -0.2199469 | 0.4309189
0.611013 | -0.2199132 | 0.4309189
0.6107096 | -0.2198795 | 0.4309189
0.6107134 | -0.2199181 | 0.4306184
0.6107171 | -0.2199568 | 0.4307687
0.6107246 | -0.220034 | 0.4307687
0.6107466 | -0.2201238 | 0.4306184
0.6109115 | -0.2200778 | 0.4304682
0.6109537 | -0.2200787 | 0.4303179
0.6109678 | -0.220079 | 0.4303179
0.61096 | -0.2201403 | 0.4303179
0.6109523 | -0.2202017 | 0.4303179
0.6109369 | -0.2203241 | 0.4301677
0.6109371 | -0.2203233 | 0.4301677
0.6109374 | -0.2203225 | 0.4301677
0.6109377 | -0.2203217 | 0.4301677
0.610938 | -0.2203209 | 0.4301677
0.6109351 | -0.2203222 | 0.4301677
0.6109322 | -0.2203236 | 0.4300174
0.6109293 | -0.2203249 | 0.4300174
0.6109264 | -0.2203263 | 0.4300174
0.6107907 | -0.2202559 | 0.4297169
0.6107939 | -0.2202486 | 0.4297169
0.6107971 | -0.2202414 | 0.4297169
0.6108184 | -0.2202348 | 0.4295667
0.6108388 | -0.2202404 | 0.4295667
0.6108593 | -0.220246 | 0.4294164
0.6108798 | -0.2202515 | 0.4294164
0.6107546 | -0.2202362 | 0.4294164
0.6106295 | -0.2202209 | 0.4294164
0.6105046 | -0.2202056 | 0.4294164
0.6103798 | -0.2201903 | 0.4294164
0.6106184 | -0.2202119 | 0.4294164
0.6108571 | -0.2202335 | 0.4295667
0.6110958 | -0.2202552 | 0.4294164
0.6106893 | -0.220722 | 0.4291159
0.6106875 | -0.2206923 | 0.4291159
0.6106856 | -0.2206627 | 0.4291159
0.6106839 | -0.2206329 | 0.4291159
0.6106926 | -0.2211207 | 0.4291159
0.6106961 | -0.2212932 | 0.4289657
0.6110786 | -0.2212932 | 0.4289657
0.6114611 | -0.2212932 | 0.4289657
0.6118436 | -0.2212932 | 0.4289657
0.612226 | -0.2212932 | 0.4289657
0.6105014 | -0.2216186 | 0.4288154
0.6099265 | -0.2217269 | 0.4288154
0.6099272 | -0.2217269 | 0.4288154
0.6099278 | -0.2217269 | 0.4288154
0.6099285 | -0.2217269 | 0.4288154
0.6099291 | -0.2217269 | 0.4288154
0.6099401 | -0.2217028 | 0.4288154
0.6099511 | -0.2216787 | 0.4288154
0.6099621 | -0.2216546 | 0.4288154
0.6099731 | -0.2216305 | 0.4286652
0.609995 | -0.2216329 | 0.4286652
0.6100607 | -0.2216402 | 0.4285149
0.6102312 | -0.2212305 | 0.4285149
0.6101622 | -0.2212355 | 0.4283647
0.6101629 | -0.2212385 | 0.4283647
0.6101636 | -0.2212415 | 0.4283647
0.6101942 | -0.2212389 | 0.4282144
0.6102234 | -0.2212304 | 0.4282144
0.6102526 | -0.2212218 | 0.4282144
0.6102818 | -0.2212133 | 0.4282144
0.6102857 | -0.2212181 | 0.4282144
0.6102896 | -0.221223 | 0.4282144
0.610352 | -0.221238 | 0.4280642
0.6104065 | -0.2212433 | 0.4280642
0.6104611 | -0.2212485 | 0.4280642
0.6105156 | -0.2212538 | 0.4280642
0.6102629 | -0.2212097 | 0.4280642
0.6100101 | -0.2211657 | 0.4280642
0.6097574 | -0.2211216 | 0.4280642
0.6095046171 | -0.2210775 | 0.4279139
0.6094255 | -0.2211198 | 0.4279139
0.6093464 | -0.2211621 | 0.4279139
0.6092672 | -0.2212044 | 0.4279139
0.609208 | -0.221123 | 0.4279139
0.6092147 | -0.2210818 | 0.4277637
0.6096396 | -0.2210751 | 0.4277637
0.6100645 | -0.2210685 | 0.4277637
0.6104895 | -0.2210618 | 0.4277637
0.6109206 | -0.2210717 | 0.4277637
0.6108705 | -0.2210879 | 0.4276134
0.6108142 | -0.2210874 | 0.4276134
0.6107578 | -0.221087 | 0.4276134
0.610738 | -0.2210716 | 0.4274632
0.6107538 | -0.221075 | 0.4274632
0.6107696 | -0.2210785 | 0.4274632
0.6106318 | -0.2210457 | 0.4274632
0.6104781 | -0.2210095 | 0.4273129
0.6106656 | -0.2209898 | 0.4273129
0.6108531 | -0.22097 | 0.4273129
0.6110406 | -0.2209503 | 0.4273129
0.6112281 | -0.2209305 | 0.4273129
0.6109301 | -0.2209224 | 0.4273129
0.6106321 | -0.2209142 | 0.4273129
0.610334 | -0.220906 | 0.4273129
0.610036 | -0.2208978 | 0.4273129
0.6100364 | -0.2209005 | 0.4273129
0.6100368 | -0.2209032 | 0.4271627
0.6100372 | -0.2209059 | 0.4271627
0.6100376 | -0.2209086 | 0.4271627
0.6100368 | -0.2209059 | 0.4271627
0.6100361 | -0.2209033 | 0.4271627
0.6100353 | -0.2209007 | 0.4271627
0.6100465 | -0.220934 | 0.4270124
0.6100525 | -0.2209519 | 0.4270124
0.6100585 | -0.2209698 | 0.4270124
0.6100858 | -0.2209716 | 0.4270124
0.6101131 | -0.2209735 | 0.4270124
0.6101404 | -0.2209753 | 0.4270124
0.6101677 | -0.2209771 | 0.4270124
0.6101733 | -0.2209722 | 0.4270124
0.6101788 | -0.2209673 | 0.4268622
0.6101844 | -0.2209624 | 0.4268622
0.6101899 | -0.2209575 | 0.4268622
0.6101812 | -0.2209543 | 0.4268622
0.6101724 | -0.220951 | 0.4268622
0.6101636 | -0.2209478 | 0.4268622
0.6101548 | -0.2209445 | 0.4268622
0.6101627 | -0.2209392 | 0.4268622
0.6101706 | -0.2209339 | 0.4268622
0.6101785 | -0.2209286 | 0.4268622
0.610177 | -0.2209103 | 0.4267119
0.6101675 | -0.2208973 | 0.4267119
0.6101581 | -0.2208844 | 0.4267119
0.6101487 | -0.2208714 | 0.4267119
0.6101511 | -0.2208629 | 0.4267119
0.6102183 | -0.2208269 | 0.4265617
0.6102151 | -0.2208335 | 0.4265617
0.6102118 | -0.2208401 | 0.4265617
0.6102125 | -0.2208393 | 0.4265617
0.6102132 | -0.2208385 | 0.4265617
0.6102139 | -0.2208377 | 0.4265617
0.6102146 | -0.2208369 | 0.4265617
0.6102148 | -0.2208336 | 0.4265617
0.6102151 | -0.2208271 | 0.4271627
0.6102153 | -0.2208238 | 0.4271627
0.610216 | -0.2208315 | 0.4280642
0.6102167 | -0.2208392 | 0.4274632
0.6102174 | -0.2208468 | 0.4280642
0.6102181 | -0.2208544 | 0.4280642
0.6101691 | -0.2208663 | 0.4274632
0.6101202 | -0.2208781 | 0.4274632
0.6100713 | -0.2208899 | 0.4274632
-0.005902972 | 0.04028149 | 0
-0.005889642 | 0.04028202 | 0
-0.005876311 | 0.04028255 | 0
-0.005862979 | 0.04028308 | 0
-0.005849647 | 0.0402836 | 0
-0.005816267 | 0.03997364 | 0
-0.005782886 | 0.03966374 | 0
-0.005749506 | 0.03935393 | 0
-0.005716125 | 0.03904418 | 0
-0.005739821 | 0.03903368 | 0
-0.005763517 | 0.03902317 | 0
-0.005787213 | 0.03901266 | 0
-0.005810909 | 0.03900215 | 0
-0.005826021 | 0.03900215 | 0
-0.00584113 | 0.03900215 | 0
-0.005856234 | 0.03900214 | 0
-0.005871334 | 0.03900214 | 0
-0.005695362 | 0.03901137 | 0
-0.005519387 | 0.03902066 | 0
-0.00534341 | 0.03903002 | 0
-0.00516743 | 0.03903943 | 0
-0.005154853 | 0.039031 | 0
-0.005142265 | 0.03902257 | 0
-0.005129664 | 0.03901414 | 0
-0.005117052 | 0.03900571 | 0
-0.004770164 | 0.03909625 | 0
-0.004423205 | 0.0391868 | 0
-0.004076175 | 0.03927736 | 0
-0.003729074 | 0.03936792 | 0
-0.004065534 | 0.03920115 | 0
-0.004401774 | 0.0390344 | 0
-0.004737795 | 0.03886766 | 0
-0.005073597 | 0.03870093 | 0
-0.00555293 | 0.03877237 | 0
-0.006032262 | 0.03884383 | 0
-0.006511591 | 0.03891531 | 0
-0.006990917 | 0.03898681 | 0
-0.006772741 | 0.03896404 | 0
-0.006554565 | 0.03894127 | 0
-0.006336388 | 0.03891851 | 0
-0.00611821 | 0.03889574 | 0
-0.006134843 | 0.03898883 | 0
-0.006151475 | 0.03908191 | 0
-0.006168108 | 0.039175 | 0
-0.00618474 | 0.03926809 | 0
-0.006248744 | 0.03927203 | 0
-0.006312747 | 0.03927596 | 0
-0.006376749 | 0.0392799 | 0
-0.006440751 | 0.03928383 | 0
-0.006844287 | 0.03915327 | 0
-0.007247817 | 0.03902272 | 0
-0.007651344 | 0.03889216 | 0
-0.008054865 | 0.03876161 | 0
-0.007685708 | 0.0387106 | 0
-0.007316545 | 0.03865962 | 0
-0.006947376 | 0.03860869 | 0
-0.006578203 | 0.0385578 | 0
-0.006654791 | 0.03870618 | 0
-0.00673138 | 0.03885461 | 0
-0.006807968 | 0.03900308 | 0
-0.006884556 | 0.03915159 | 0
-0.006854527 | 0.03915317 | 0
-0.006824498 | 0.03915475 | 0
-0.006794468 | 0.03915633 | 0
-0.006764439 | 0.03915791 | 0
-0.006755138 | 0.03914658 | 0
-0.006745838 | 0.03913524 | 0
-0.006736537 | 0.03912391 | 0
-0.006727236 | 0.03911257 | 0
-0.00675766 | 0.03932871 | 0
-0.006788081 | 0.03954496 | 0
-0.0068185 | 0.03976132 | 0
-0.006848916 | 0.03997778 | 0
-0.00683454 | 0.03980764 | 0
-0.006820164 | 0.03963751 | 0
-0.006805787 | 0.03946738 | 0
-0.006791409 | 0.03929725 | 0
-0.006791889 | 0.03928918 | 0
-0.006792367 | 0.03928112 | 0
-0.006792846 | 0.03927306 | 0
-0.006793323 | 0.03926499 | 0
-0.006780093 | 0.0393654 | 0
-0.006766857 | 0.03946581 | 0
-0.006753614 | 0.03956622 | 0
-0.006740365 | 0.03966662 | 0
-0.006395036 | 0.03974925 | 0
-0.006049681 | 0.03983194 | 0
-0.005704298 | 0.0399147 | 0
-0.005358888 | 0.03999752 | 0
-0.005394072 | 0.04022885 | 0
-0.005429251 | 0.04046032 | 0
-0.005464424 | 0.04069191 | 0
-0.005499591 | 0.04092362 | 0
-0.005455616 | 0.04097871 | 0
-0.005411641 | 0.04103381 | 0
-0.005367666 | 0.04108891 | 0
-0.00532369 | 0.04114402 | 0
-0.005442526 | 0.04114851 | 0
-0.005561357 | 0.041153 | 0
-0.005680184 | 0.04115749 | 0
-0.005799006 | 0.04116198 | 0
-0.005699147 | 0.04112351 | 0
-0.005599279 | 0.04108506 | 0
-0.005499402 | 0.04104664 | 0
-0.005399514 | 0.04100826 | 0
-0.005254092 | 0.0410091 | 0
-0.005108668 | 0.04100994 | 0
-0.004963243 | 0.04101078 | 0
-0.004817817 | 0.04101162 | 0
-0.004712946 | 0.04101188 | 0
-0.004607985 | 0.04101215 | 0
-0.004502936 | 0.04101242 | 0
-0.004397798 | 0.04101268 | 0
-0.004498138 | 0.041017 | 0
-0.004598386 | 0.04102133 | 0
-0.004698542 | 0.04102566 | 0
-0.004798606 | 0.04102998 | 0
-0.00478419 | 0.04100803 | 0
-0.00476977 | 0.04098608 | 0
-0.004755348 | 0.04096412 | 0
-0.004740922 | 0.04094217 | 0
-0.004758964 | 0.04092235 | 0
-0.004777007 | 0.04090253 | 0
-0.004795049 | 0.04088271 | 0
-0.004813091 | 0.04086289 | 0
-0.004802869 | 0.04086215 | 0
-0.004792646 | 0.04086141 | 0
-0.004782423 | 0.04086067 | 0
-0.004772201 | 0.04085992 | 0
-0.004794393 | 0.04085274 | 0
-0.00481656 | 0.04084555 | 0
-0.004838703 | 0.04083837 | 0
-0.00486082 | 0.04083119 | 0
-0.004876012 | 0.04083297 | 0
-0.004891186 | 0.04083476 | 0
-0.004906341 | 0.04083655 | 0
-0.004921477 | 0.04083834 | 0
-0.004915661 | 0.04083719 | 0
-0.004909838 | 0.04083604 | 0
-0.004904007 | 0.04083489 | 0
-0.004898168 | 0.04083374 | 0
-0.004900248 | 0.0408347 | 0
-0.004902328 | 0.04083566 | 0
-0.004904408 | 0.04083663 | 0
-0.004906488 | 0.04083759 | 0
-0.004897893 | 0.04083685 | 0
-0.004889295 | 0.0408361 | 0
-0.004880693 | 0.04083536 | 0
-0.004872087 | 0.04083462 | 0
-0.004869892 | 0.04090622 | 0
-0.004867695 | 0.04097783 | 0
-0.004865497 | 0.04104944 | 0
-0.004863297 | 0.04112105 | 0
-0.004676694 | 0.0412099 | 0
-0.004490091 | 0.04129876 | 0
-0.004303487 | 0.04138763 | 0
-0.004116883 | 0.04147649 | 0
-0.003798105 | 0.0416351 | 0
-0.003479218 | 0.04179371 | 0
-0.003160222 | 0.04195232 | 0
-0.002841116 | 0.04211094 | 0
-0.001349306 | 0.04211569 | 0
0.0001425389 | 0.04212083 | 0
0.003126335 | 0.04213229 | 0.001202005
0.006617665 | 0.04215067 | 0.001202005
0.008363374 | 0.04215987 | 0.001953259
0.01585362 | 0.04200307 | 0.004657771
0.01776888 | 0.04194903 | 0.004958272
0.01852734 | 0.04198565 | 0.004958272
0.01928581 | 0.04202231 | 0.004958272
0.02080276 | 0.04209577 | 0.01397331
0.02119861 | 0.04210202 | 0.007813035
0.02199031 | 0.04211456 | 0.008414038
0.02238616 | 0.04212086 | 0.008714539
0.02216781 | 0.04205587 | 0.007512534
0.02194953 | 0.04199102 | 0.01021705
0.02173131 | 0.0419263 | 0.009315542
0.02151316 | 0.04186171 | 0.01021705
0.02147538 | 0.0417248 | 0.009616043
0.02143762 | 0.0415879 | 0.0103673
0.02139988 | 0.041451 | 0.009766294
0.02136216 | 0.0413141 | 0.009766294
0.02136576 | 0.04162686 | 0.009766294
0.02136935 | 0.04193962 | 0.009766294
0.02137294 | 0.04225238 | 0.009465793
0.02137654 | 0.04256515 | 0.009465793
0.02136808 | 0.04236573 | 0.009165291
0.02134269 | 0.04176748 | 0.009015041
0.02185282 | 0.04199524 | 0.008714539
0.02287332 | 0.04245076 | 0.008564289
0.02338367 | 0.04267852 | 0.00886479
0.02377512 | 0.04270481 | 0.008263787
0.02416669 | 0.04273111 | 0.00886479
0.02455835 | 0.0427574 | 0.007963286
0.02495013 | 0.04278369 | 0.007963286
0.02487696 | 0.04275632 | 0.007963286
0.02484039 | 0.04274263 | 0.007662784
0.0250817 | 0.0427263 | 0.007362283
0.02514259 | 0.04272297 | 0.007362283
0.02520354 | 0.04271964 | 0.007362283
0.02526453 | 0.04271631 | 0.007362283
0.02532559 | 0.04271298 | 0.007362283
0.02532744 | 0.04270516 | 0.007362283
0.02532929 | 0.04269735 | 0.007362283
0.02533114 | 0.04268953 | 0.007362283
0.02533299 | 0.04268171 | 0.007362283
0.02533046 | 0.04259573 | 0.007362283
0.02532792 | 0.04250974 | 0.007362283
0.02532539 | 0.04242376 | 0.007362283
0.02532285 | 0.04233777 | 0.007362283
0.02533386 | 0.04228693 | 0.007362283
0.02534489 | 0.04223608 | 0.007362283
0.02535594 | 0.04218523 | 0.007362283
0.02536702 | 0.04213439 | 0.007212032
0.02528384 | 0.04198676 | 0.007212032
0.02520069 | 0.04183913 | 0.007212032
0.02511755 | 0.0416915 | 0.007212032
0.02503443 | 0.04154387 | 0.007212032
0.0250267 | 0.04117533 | 0.007212032
0.02501899 | 0.04080681 | 0.007212032
0.02501129 | 0.04043828 | 0.007212032
0.02500361 | 0.04006977 | 0.007212032
0.02497913 | 0.04031405 | 0.007212032
0.02495473 | 0.04055833 | 0.007212032
0.02493039 | 0.04080261 | 0.007212032
0.02490613 | 0.04104689 | 0.007212032
0.02496572 | 0.04103787 | 0.007212032
0.02502532 | 0.04102884 | 0.007212032
0.02508492 | 0.04101981 | 0.007212032
0.02514452 | 0.04101079 | 0.007212032
0.02515906 | 0.04101079 | 0.007212032
0.0251736 | 0.04101079 | 0.007212032
0.02518815 | 0.04101079 | 0.007212032
0.02520269 | 0.04101079 | 0.007212032
0.02463385 | 0.04071997 | 0.007212032
0.02406509 | 0.04042922 | 0.007212032
0.02349641 | 0.04013854 | 0.007212032
0.02292782 | 0.03984793 | 0.007212032
0.0230465 | 0.03968054 | 0.007212032
0.02316524 | 0.03951316 | 0.007212032
0.02328405 | 0.03934577 | 0.007212032
0.02340291 | 0.03917839 | 0.007212032
0.0232718 | 0.03923303 | 0.007212032
0.02314068 | 0.03928769 | 0.007212032
0.02300956 | 0.03934236 | 0.007212032
0.02287844 | 0.03939705 | 0.007212032
0.02308915 | 0.03955367 | 0.007212032
0.02329987 | 0.03971028 | 0.007212032
0.02351062 | 0.03986689 | 0.007212032
0.02372137 | 0.0400235 | 0.007212032
0.02364766 | 0.03996238 | 0.007212032
0.02357396 | 0.03990126 | 0.007212032
0.02350028 | 0.03984014 | 0.007212032
0.02342661 | 0.03977903 | 0.007212032
0.02302942 | 0.0396889 | 0.007212032
0.02263222 | 0.03959878 | 0.007212032
0.02223503 | 0.03950866 | 0.007212032
0.02183784 | 0.03941855 | 0.007212032
0.02202439 | 0.03945679 | 0.007212032
0.02221094 | 0.03949502 | 0.007212032
0.0223975 | 0.03953326 | 0.007212032
0.02258407 | 0.03957149 | 0.007212032
0.02271387 | 0.0396026 | 0.007212032
0.02284367 | 0.03963372 | 0.007212032
0.02297348 | 0.03966483 | 0.007212032
0.02310329 | 0.03969594 | 0.007212032
0.02317614 | 0.03960594 | 0.007212032
0.023249 | 0.03951595 | 0.007212032
0.02332185 | 0.03942595 | 0.007212032
0.0233947 | 0.03933596 | 0.007212032
0.02339138 | 0.03930037 | 0.007212032
0.02338806 | 0.03926477 | 0.007212032
0.02338474 | 0.03922917 | 0.007212032
0.02338142 | 0.03919358 | 0.007212032
0.02336855 | 0.03925755 | 0.007212032
0.02335568 | 0.03932152 | 0.007212032
0.02334281 | 0.0393855 | 0.007212032
0.02332994 | 0.03944947 | 0.007212032
0.02333383 | 0.03936688 | 0.007212032
0.02333772 | 0.03928428 | 0.007212032
0.02334161 | 0.03920169 | 0.007212032
0.0233455 | 0.03911909 | 0.007212032
0.02340824 | 0.03933568 | 0.007212032
0.02347106 | 0.03955228 | 0.007212032
0.02353396 | 0.03976888 | 0.007212032
0.02359693 | 0.03998549 | 0.007212032
0.02359794 | 0.0399919 | 0.007212032
0.023599 | 0.03999831 | 0.007212032
0.02360012 | 0.04000472 | 0.007212032
0.02360129 | 0.04001114 | 0.007212032
0.02359065 | 0.04000154 | 0.007212032
0.02358002 | 0.03999194 | 0.007212032
0.02356939 | 0.03998234 | 0.007212032
0.02355876 | 0.03997274 | 0.007212032
0.02355474 | 0.03996473 | 0.007212032
0.02355072 | 0.03995672 | 0.007212032
0.0235467 | 0.03994872 | 0.007212032
0.02354269 | 0.03994071 | 0.007212032
0.02355508 | 0.039941 | 0.007212032
0.02356747 | 0.03994129 | 0.007212032
0.02357987 | 0.03994158 | 0.007212032
0.02359227 | 0.03994187 | 0.007212032
0.02359105 | 0.03996361 | 0.007212032
0.02358983 | 0.03998536 | 0.007212032
0.02358861 | 0.04000711 | 0.007212032
0.0235874 | 0.04002886 | 0.007212032
0.02358499 | 0.04000724 | 0.007212032
0.02358259 | 0.03998563 | 0.007212032
0.02358019 | 0.03996402 | 0.007212032
0.02357778 | 0.03994241 | 0.007212032
0.02357795 | 0.03994491 | 0.007212032
0.02357811 | 0.03994741 | 0.007212032
0.02357827 | 0.0399499 | 0.007212032
0.02357843 | 0.0399524 | 0.007212032
0.0235686 | 0.03984636 | 0.007212032
0.02355877 | 0.03974032 | 0.007212032
0.02354895 | 0.03963429 | 0.007212032
0.02353912 | 0.03952825 | 0.007212032
0.0235607 | 0.03953538 | 0.007212032
0.02358228 | 0.03954251 | 0.007212032
0.02360386 | 0.03954965 | 0.007212032
0.02362544 | 0.03955679 | 0.007212032
0.02369113 | 0.03966776 | 0.007212032
0.02375682 | 0.03977872 | 0.007212032
0.02382251 | 0.03988969 | 0.007212032
0.02388819 | 0.04000066 | 0.007212032
0.02388353 | 0.03999868 | 0.007212032
0.02387886 | 0.0399967 | 0.007212032
0.0238742 | 0.03999473 | 0.007212032
0.02386953 | 0.03999275 | 0.007212032
0.02386782 | 0.03980931 | 0.007212032
0.02386611 | 0.03962587 | 0.007212032
0.0238644 | 0.03944243 | 0.007212032
0.02386269 | 0.03925899 | 0.007212032
0.02385686 | 0.03926296 | 0.007212032
0.02385102 | 0.03926693 | 0.007212032
0.02384519 | 0.03927089 | 0.007212032
0.02383936 | 0.03927486 | 0.007212032
0.02383978 | 0.03928163 | 0.007212032
0.02384019 | 0.03928841 | 0.007212032
0.0238406 | 0.03929521 | 0.007212032
0.02384102 | 0.03930201 | 0.007212032
0.02357898 | 0.03926911 | 0.007212032
0.02331694 | 0.03923622 | 0.007212032
0.0230549 | 0.03920335 | 0.007212032
0.02279286 | 0.03917048 | 0.007212032
0.02279574 | 0.03921715 | 0.007212032
0.02279862 | 0.03926384 | 0.007212032
0.0228015 | 0.03931055 | 0.007212032
0.02280438 | 0.03935729 | 0.007212032
0.02296318 | 0.03931589 | 0.007212032
0.02312198 | 0.0392745 | 0.007212032
0.02328078 | 0.03923311 | 0.007212032
0.02343958 | 0.03919172 | 0.007212032
0.02439418 | 0.03920672 | 0.007212032
0.02534879 | 0.03922185 | 0.007212032
0.02630341 | 0.0392371 | 0.006911531
0.02725804 | 0.03925247 | 0.006911531
0.02943166 | 0.03908138 | 0.00676128
0.03160528 | 0.03891041 | 0.00676128
0.03377891 | 0.03873954 | 0.00676128
0.03595254 | 0.03856879 | 0.00676128
0.0380756 | 0.03828738 | 0.006911531
0.04019868 | 0.0380064 | 0.007362283
0.04232177 | 0.03772582 | 0.008113537
0.04444487 | 0.03744567 | 0.008113537
0.0452362 | 0.03707079 | 0.008113537
0.04681888 | 0.03632104 | 0.0103673
0.04820645 | 0.03585347 | 0.0109683
0.04880275 | 0.03576088 | 0.0109683
0.04939914 | 0.03566842 | 0.0115693
0.0505792 | 0.03839864 | 0.01247081
0.05077444 | 0.03933951 | 0.01337231
0.05061401 | 0.03845942 | 0.01292156
0.05045361 | 0.03757936 | 0.01322206
0.05029324 | 0.03669932 | 0.01322206
0.05013289 | 0.0358193 | 0.01322206
0.05011295 | 0.03580707 | 0.01322206
0.05009302 | 0.03579485 | 0.01322206
0.05042775 | 0.03567636 | 0.01262106
0.05117706 | 0.03548814 | 0.0121703
0.05155178 | 0.03539405 | 0.01262106
0.05185294 | 0.03583144 | 0.01171955
0.05200365 | 0.03605014 | 0.01141905
0.05294129 | 0.03636096 | 0.01111855
0.05372815 | 0.03645309 | 0.0118698
0.05451502 | 0.03654523 | 0.0109683
0.05649371 | 0.03632432 | 0.01081805
0.0576858 | 0.03601126 | 0.01081805
0.05887818 | 0.0356982 | 0.01081805
0.06007083 | 0.03538514 | 0.01081805
0.0609574 | 0.03488528 | 0.01171955
0.06361721 | 0.03338656 | 0.01382306
0.06334917 | 0.03344563 | 0.01682808
0.06329971 | 0.03315086 | 0.01772958
0.0634116 | 0.03328579 | 0.01712858
0.0635235 | 0.03342071 | 0.01712858
0.06363539 | 0.03355565 | 0.01712858
0.06364606 | 0.03356912 | 0.01787983
0.06354485 | 0.03344797 | 0.01622707
0.06320031 | 0.03344417 | 0.01592657
0.06285576 | 0.03344036 | 0.01637732
0.06251123 | 0.03343656 | 0.01547582
0.0621667 | 0.03343276 | 0.01547582
0.06225235 | 0.03358329 | 0.01547582
0.06233819 | 0.03373448 | 0.01487482
0.06234653 | 0.03375359 | 0.01487482
0.06235487 | 0.03377271 | 0.01472457
0.06236321 | 0.03379184 | 0.01472457
0.06237165 | 0.03381189 | 0.01457432
0.06237175 | 0.03381279 | 0.01457432
0.06237186 | 0.03381369 | 0.01457432
0.06237196 | 0.03381459 | 0.01457432
0.06236665 | 0.03359607 | 0.01457432
0.06236134 | 0.03337755 | 0.01457432
0.06235071 | 0.03294053 | 0.01442406
0.06236135 | 0.03299838 | 0.01442406
0.06237198 | 0.03305623 | 0.01442406
0.06238261 | 0.03311409 | 0.01442406
0.06239325 | 0.03317196 | 0.01442406
0.06234327 | 0.03353673 | 0.01442406
0.06229337 | 0.0339015 | 0.01442406
0.06224357 | 0.03426628 | 0.01442406
0.06219386 | 0.03463107 | 0.01442406
0.06222051 | 0.03460975 | 0.01427381
0.06224717 | 0.03458844 | 0.01427381
0.06227384 | 0.03456713 | 0.01427381
0.06230053 | 0.03454582 | 0.01427381
0.06221327 | 0.03433784 | 0.01427381
0.062126 | 0.03412987 | 0.01427381
0.06203873 | 0.03392189 | 0.01427381
0.06195146 | 0.03371392 | 0.01427381
0.06178191 | 0.03357919 | 0.01427381
0.06161236 | 0.03344445 | 0.01427381
0.0614428 | 0.03330972 | 0.01427381
0.06127325 | 0.03317499 | 0.01427381
0.06129584 | 0.03357186 | 0.01427381
0.06131848 | 0.03396877 | 0.01427381
0.06134117 | 0.03436571 | 0.01427381
0.06136391 | 0.03476267 | 0.01427381
0.06120231 | 0.03504329 | 0.01427381
0.06104072 | 0.03532392 | 0.01427381
0.06087915 | 0.03560456 | 0.01427381
0.06071759 | 0.03588521 | 0.01427381
0.06080993 | 0.03589901 | 0.01412356
0.06090227 | 0.0359128 | 0.01412356
0.06099462 | 0.0359266 | 0.01412356
0.06108697 | 0.0359404 | 0.01412356
0.06109446 | 0.03595252 | 0.01412356
0.06110194 | 0.03596464 | 0.01412356
0.06110943 | 0.03597676 | 0.01412356
0.06111692 | 0.03598888 | 0.01412356
0.06110759 | 0.03604671 | 0.01412356
0.06109825 | 0.0361046 | 0.01412356
0.06108892 | 0.03616253 | 0.01412356
0.06107959 | 0.03622052 | 0.01412356
0.06123259 | 0.03556963 | 0.01412356
0.06138559 | 0.03491875 | 0.01412356
0.06153859 | 0.03426786 | 0.01412356
0.06169159 | 0.03361698 | 0.01412356
0.06173715 | 0.03372812 | 0.01412356
0.06178271 | 0.03383926 | 0.01412356
0.06182829 | 0.03395041 | 0.01412356
0.06187388 | 0.03406156 | 0.01412356
0.06189754 | 0.03420189 | 0.01412356
0.06192122 | 0.03434222 | 0.01412356
0.0619449 | 0.03448255 | 0.01412356
0.0619686 | 0.03462289 | 0.01412356
0.06189805 | 0.03462094 | 0.01412356
0.06182749 | 0.03461898 | 0.01412356
0.06175693 | 0.03461702 | 0.01412356
0.06168638 | 0.03461506 | 0.01412356
0.06158684 | 0.03460163 | 0.01412356
0.0614873 | 0.03458819 | 0.01412356
0.06138777 | 0.03457476 | 0.01412356
0.06128825 | 0.03456132 | 0.01412356
0.06127686 | 0.03459563 | 0.01412356
0.06126547 | 0.03462993 | 0.01412356
0.06125408 | 0.03466423 | 0.01412356
0.06124269 | 0.03469854 | 0.01412356
0.0611091 | 0.03469821 | 0.01412356
0.06097552 | 0.03469787 | 0.01412356
0.06084194 | 0.03469754 | 0.01412356
0.06070837 | 0.03469721 | 0.01412356
0.06075112 | 0.03469759 | 0.01412356
0.06079388 | 0.03469796 | 0.01412356
0.06083664 | 0.03469833 | 0.01412356
0.06087939 | 0.0346987 | 0.01412356
0.06062327 | 0.03462998 | 0.01412356
0.06036715 | 0.03456126 | 0.01412356
0.06011104 | 0.03449255 | 0.01412356
0.05985492 | 0.03442384 | 0.01412356
0.05981853 | 0.03450038 | 0.01412356
0.05978215 | 0.03457695 | 0.01412356
0.05974577 | 0.03465356 | 0.01412356
0.05970938 | 0.03473021 | 0.01412356
0.05969863 | 0.03472178 | 0.01412356
0.05968788 | 0.03471334 | 0.01412356
0.05967712 | 0.03470491 | 0.01412356
0.05966637 | 0.03469648 | 0.01412356
0.05962131 | 0.0346733 | 0.01412356
0.05957626 | 0.03465013 | 0.01412356
0.05953121 | 0.03462698 | 0.01412356
0.05948617 | 0.03460384 | 0.01412356
0.05939272 | 0.03457761 | 0.01412356
0.05929927 | 0.03455139 | 0.01412356
0.05920582 | 0.0345252 | 0.01412356
0.05911237 | 0.03449902 | 0.01412356
0.05910199 | 0.03449383 | 0.01412356
0.05909161 | 0.03448865 | 0.01412356
0.05908123 | 0.03448347 | 0.01412356
0.05907085 | 0.03447829 | 0.01412356
0.05912587 | 0.03447825 | 0.01412356
0.05918089 | 0.03447822 | 0.01412356
0.05923592 | 0.03447819 | 0.01412356
0.05929096 | 0.03447817 | 0.01412356
0.05928054 | 0.03448372 | 0.01412356
0.05927012 | 0.03448928 | 0.01412356
0.05925971 | 0.03449484 | 0.01412356
0.05924931 | 0.03450039 | 0.01412356
0.05927559 | 0.0344971 | 0.01412356
0.05930188 | 0.0344938 | 0.01412356
0.05932817 | 0.0344905 | 0.01412356
0.05935446 | 0.0344872 | 0.01412356
0.05935462 | 0.03436272 | 0.01412356
0.05935478 | 0.03423824 | 0.01412356
0.05935493 | 0.03411376 | 0.01412356
0.05935509 | 0.03398928 | 0.01412356
0.0593529 | 0.03403139 | 0.01412356
0.0593507 | 0.0340735 | 0.01412356
0.05934851 | 0.03411561 | 0.01412356
0.05934631 | 0.03415773 | 0.01412356
0.05943668 | 0.03435283 | 0.01412356
0.05952706 | 0.03454805 | 0.01412356
0.05961743 | 0.03474339 | 0.01412356
0.0597078 | 0.03493885 | 0.01412356
0.05970467 | 0.03499966 | 0.01412356
0.05970153 | 0.03506047 | 0.01412356
0.0596984 | 0.03512128 | 0.01412356
0.05969526 | 0.0351821 | 0.01412356
0.05970074 | 0.0350057 | 0.01412356
0.05970622 | 0.0348293 | 0.01412356
0.0597117 | 0.0346529 | 0.01412356
0.05971718 | 0.0344765 | 0.01412356
0.05971848 | 0.03451958 | 0.01412356
0.05971979 | 0.03456277 | 0.01412356
0.0597211 | 0.03460609 | 0.01412356
0.0597224 | 0.03464952 | 0.01412356
0.05971634 | 0.03464589 | 0.01412356
0.05971029 | 0.03464226 | 0.01412356
0.05970423 | 0.03463863 | 0.01412356
0.05969817 | 0.034635 | 0.01412356
0.05968085 | 0.03463805 | 0.01412356
0.05966353 | 0.03464109 | 0.01412356
0.05964621 | 0.03464414 | 0.01412356
0.05962889 | 0.03464719 | 0.01412356
0.05961335 | 0.03457266 | 0.01412356
0.0595978 | 0.03449813 | 0.01412356
0.05958226 | 0.03442361 | 0.01412356
0.05956671 | 0.03434908 | 0.01412356
0.05963717 | 0.03434686 | 0.01412356
0.05970762 | 0.03434464 | 0.01412356
0.05977807 | 0.03434243 | 0.01412356
0.05984852 | 0.03434023 | 0.01412356
0.06086825 | 0.03438064 | 0.01412356
0.06188797 | 0.03442106 | 0.01412356
0.0629077 | 0.03446147 | 0.01412356
0.06392742 | 0.03450189 | 0.01412356
0.06621037 | 0.0327579 | 0.01397331
0.06735185 | 0.03188608 | 0.01397331
0.06849333 | 0.03101437 | 0.01487482
0.07015195 | 0.03076771 | 0.01427381
0.07512811 | 0.03002844 | 0.01637732
0.07518986 | 0.02981249 | 0.01502507
0.07531336 | 0.02938064 | 0.02689487
0.07646532 | 0.02918922 | 0.01923209
0.07755571 | 0.02921371 | 0.01938234
0.07973707 | 0.02926271 | 0.01938234
0.07893756 | 0.02928946 | 0.01878133
0.07813808 | 0.02931621 | 0.01893159
0.07733864 | 0.02934297 | 0.01893159
0.07653923 | 0.02936974 | 0.01893159
0.07656053 | 0.02919037 | 0.01893159
0.07658188 | 0.02901105 | 0.01893159
0.07660328 | 0.02883177 | 0.01938234
0.07662472 | 0.02865254 | 0.01923209
0.07657972 | 0.02921291 | 0.01803008
0.07644471 | 0.03089473 | 0.01697833
0.07644998 | 0.03092838 | 0.01667783
0.07645173 | 0.0309396 | 0.01667783
0.07739593 | 0.03074194 | 0.01667783
0.07834013 | 0.0305443 | 0.01667783
0.08022853 | 0.03014908 | 0.01652757
0.08085926 | 0.02987871 | 0.01652757
0.08149004 | 0.02960835 | 0.01667783
0.08411072 | 0.02893175 | 0.01712858
0.08546971 | 0.02879588 | 0.01787983
0.08682873 | 0.02866008 | 0.01787983
0.08818775 | 0.02852435 | 0.01787983
0.08851997 | 0.02699102 | 0.02028384
0.08868609 | 0.02622436 | 0.02028384
0.08906119 | 0.0248667 | 0.0216361
0.08968824 | 0.02309463 | 0.0231386
0.08947616 | 0.02309342 | 0.02373961
0.08937011 | 0.02309282 | 0.02343911
0.08926408 | 0.02309221 | 0.02343911
0.08944164 | 0.02331965 | 0.02343911
0.08997533 | 0.02400292 | 0.02373961
0.08985639 | 0.0234287 | 0.0222371
0.08973745 | 0.02285465 | 0.02118535
0.08961852 | 0.02228076 | 0.0216361
0.089167 | 0.02167128 | 0.02088484
0.0885023 | 0.02159987 | 0.01938234
0.0881702 | 0.02156422 | 0.01938234
0.08811055 | 0.02194354 | 0.01878133
0.08799136 | 0.02270221 | 0.01938234
0.08793184 | 0.02308157 | 0.01848083
0.08797708 | 0.02299544 | 0.01848083
0.08802233 | 0.0229093 | 0.01848083
0.08806759 | 0.02282317 | 0.01848083
0.08811287 | 0.02273704 | 0.01848083
0.08810279 | 0.02251094 | 0.01848083
0.08809273 | 0.02228485 | 0.01848083
0.08808269 | 0.02205875 | 0.01848083
0.08807268 | 0.02183266 | 0.01848083
0.08808744 | 0.02210589 | 0.01848083
0.0881022 | 0.02237913 | 0.01848083
0.08811695 | 0.02265236 | 0.01833058
0.08813171 | 0.0229256 | 0.01833058
0.08818272 | 0.0229256 | 0.01833058
0.08823373 | 0.0229256 | 0.01833058
0.08828476 | 0.0229256 | 0.01833058
0.08838333 | 0.02312706 | 0.01833058
0.08840708 | 0.02322781 | 0.01833058
0.08840803 | 0.02341868 | 0.01818033
0.08838527 | 0.02350886 | 0.01818033
0.08836256 | 0.02359912 | 0.01818033
0.08833989 | 0.02368945 | 0.01818033
0.08831499 | 0.02338498 | 0.01818033
0.08829014 | 0.0230805 | 0.01818033
0.08826532 | 0.02277603 | 0.01818033
0.08824053 | 0.02247155 | 0.01818033
0.08823663 | 0.02273796 | 0.01818033
0.08823274 | 0.02300436 | 0.01818033
0.08822884 | 0.02327077 | 0.01818033
0.08822494 | 0.02353717 | 0.01818033
0.08834384 | 0.02369768 | 0.01818033
0.08846275 | 0.02385818 | 0.01818033
0.08858165 | 0.02401869 | 0.01818033
0.08870055 | 0.0241792 | 0.01818033
0.08876236 | 0.0242509 | 0.01803008
0.08879339 | 0.02428692 | 0.01803008
0.08882452 | 0.02432306 | 0.01803008
0.08873776 | 0.02431347 | 0.01803008
0.08865103 | 0.02430388 | 0.01803008
0.08856432 | 0.02429429 | 0.01803008
0.08847763 | 0.02428471 | 0.01803008
0.08841745 | 0.02394222 | 0.01803008
0.08835728 | 0.02359974 | 0.01803008
0.08829711 | 0.02325725 | 0.01803008
0.08823693 | 0.02291476 | 0.01803008
0.08820545 | 0.02297949 | 0.01803008
0.08817396 | 0.02304422 | 0.01803008
0.08814248 | 0.02310895 | 0.01803008
0.08811099 | 0.02317368 | 0.01803008
0.08809824 | 0.02322035 | 0.01803008
0.0880855 | 0.02326702 | 0.01803008
0.08807275 | 0.0233137 | 0.01803008
0.08806001 | 0.02336037 | 0.01803008
0.08818219 | 0.02340813 | 0.01803008
0.08830438 | 0.02345591 | 0.01803008
0.08842657 | 0.0235037 | 0.01803008
0.08854875 | 0.02355152 | 0.01803008
0.08862218 | 0.02370345 | 0.01803008
0.08869561 | 0.02385538 | 0.01803008
0.08876904 | 0.02400732 | 0.01803008
0.08884247 | 0.02415926 | 0.01803008
0.08865319 | 0.0241597 | 0.01803008
0.08846391 | 0.02416014 | 0.01803008
0.08827464 | 0.02416058 | 0.01803008
0.08808536 | 0.02416102 | 0.01803008
0.0873514 | 0.02366799 | 0.01803008
0.08661745 | 0.02317498 | 0.01803008
0.08588351 | 0.022682 | 0.01803008
0.08514957 | 0.02218904 | 0.01803008
0.08512087 | 0.0221908 | 0.01803008
0.08509231 | 0.02219255 | 0.01803008
0.08506389 | 0.02219431 | 0.01803008
0.0850356 | 0.02219607 | 0.01803008
0.08500677 | 0.02239399 | 0.01803008
0.08497794 | 0.02259191 | 0.01803008
0.08494911 | 0.02278983 | 0.01803008
0.08492028 | 0.02298775 | 0.01803008
0.08491971 | 0.02298748 | 0.01803008
0.08491914 | 0.0229872 | 0.01803008
0.08491858 | 0.02298692 | 0.01803008
0.08491801 | 0.02298665 | 0.01803008
0.08493113 | 0.02284889 | 0.01803008
0.08494426 | 0.02271115 | 0.01803008
0.08495739 | 0.02257345 | 0.01803008
0.08497052 | 0.02243577 | 0.01803008
0.08497075 | 0.02254736 | 0.01803008
0.08497097 | 0.02265899 | 0.01803008
0.08497119 | 0.02277064 | 0.01803008
0.08497142 | 0.02288233 | 0.01803008
0.08506728 | 0.02287982 | 0.01803008
0.08516314 | 0.02287732 | 0.01803008
0.085259 | 0.02287481 | 0.01803008
0.08535486 | 0.02287231 | 0.01803008
0.08528737 | 0.02279398 | 0.01803008
0.08521987 | 0.0227157 | 0.01803008
0.08515238 | 0.02263747 | 0.01803008
0.08508488 | 0.02255929 | 0.01803008
0.08508268 | 0.02263346 | 0.01803008
0.08508048 | 0.02270765 | 0.01803008
0.08507828 | 0.02278185 | 0.01803008
0.08507609 | 0.02285606 | 0.01803008
0.08505751 | 0.02286957 | 0.01803008
0.08503894 | 0.02288307 | 0.01803008
0.0850204 | 0.02289658 | 0.01803008
0.08500186 | 0.02291008 | 0.01803008
0.08496185 | 0.02279878 | 0.01803008
0.08492192 | 0.02268749 | 0.01803008
0.08488206 | 0.02257619 | 0.01803008
0.08484227 | 0.0224649 | 0.01803008
0.0848423 | 0.02231927 | 0.01803008
0.08484232 | 0.02217365 | 0.01803008
0.08484235 | 0.02202803 | 0.01803008
0.08484238 | 0.0218824 | 0.01803008
0.08484773 | 0.02188597 | 0.01803008
0.08485309 | 0.02188953 | 0.01803008
0.08485844 | 0.0218931 | 0.01803008
0.0848638 | 0.02189666 | 0.01803008
0.08486239 | 0.02199001 | 0.01803008
0.08486098 | 0.02208336 | 0.01803008
0.08485958 | 0.02217672 | 0.01803008
0.08485818 | 0.02227007 | 0.01803008
0.08485394 | 0.02226638 | 0.01803008
0.08484971 | 0.0222627 | 0.01803008
0.08484547 | 0.02225901 | 0.01803008
0.08484124 | 0.02225532 | 0.01803008
0.08485928 | 0.02225457 | 0.01803008
0.08487732 | 0.02225383 | 0.01803008
0.08489536 | 0.02225308 | 0.01803008
0.08491341 | 0.02225234 | 0.01803008
0.08490572 | 0.02225228 | 0.01803008
0.08489804 | 0.02225221 | 0.01803008
0.08489035 | 0.02225215 | 0.01803008
0.08488267 | 0.02225208 | 0.01803008
0.08489426 | 0.02225521 | 0.01803008
0.08490584 | 0.02225834 | 0.01803008
0.08491743 | 0.02226148 | 0.01803008
0.08492902 | 0.02226461 | 0.01803008
0.08500354 | 0.02226884 | 0.01803008
0.08507806 | 0.02227307 | 0.01803008
0.08515258 | 0.02227731 | 0.01803008
0.0852271 | 0.02228154 | 0.01803008
0.08526359 | 0.02228093 | 0.01803008
0.08530008 | 0.02228033 | 0.01803008
0.08533656 | 0.02227972 | 0.01803008
0.08537305 | 0.02227911 | 0.01803008
0.08534011 | 0.02227891 | 0.01803008
0.08530718 | 0.02227871 | 0.01803008
0.08527424 | 0.02227852 | 0.01803008
0.08524131 | 0.02227832 | 0.01803008
0.08523841 | 0.02224504 | 0.01803008
0.08523552 | 0.0222118 | 0.01803008
0.08523262 | 0.0221786 | 0.01803008
0.08522973 | 0.02214544 | 0.01803008
0.08519493 | 0.022141 | 0.01803008
0.08516014 | 0.02213656 | 0.01803008
0.08512536 | 0.02213212 | 0.01803008
0.08509058 | 0.02212768 | 0.01803008
0.08512818 | 0.02230713 | 0.01803008
0.08516579 | 0.0224866 | 0.01803008
0.08520341 | 0.02266608 | 0.01803008
0.08524104 | 0.02284558 | 0.01803008
0.08712294 | 0.02269678 | 0.01803008
0.08900487 | 0.02254799 | 0.01803008
0.09088684 | 0.02239923 | 0.01803008
0.09570137 | 0.01903384 | 0.01938234
0.09611122 | 0.01851848 | 0.01923209
0.09693094 | 0.01748784 | 0.02013359
0.1003198 | 0.01704627 | 0.02358936
0.09975095 | 0.0170719 | 0.02298835
0.09946685 | 0.01708472 | 0.02388986
0.09918297 | 0.01709754 | 0.02298835
0.09916574 | 0.01745129 | 0.02388986
0.09914856 | 0.01780511 | 0.02358936
0.09922049 | 0.01791597 | 0.02148585
0.09929316 | 0.01813607 | 0.02148585
0.09943927 | 0.01857628 | 0.02238735
0.100334 | 0.01878198 | 0.02088484
0.1011552 | 0.01876758 | 0.02088484
0.1019765 | 0.01875318 | 0.02088484
0.1027977 | 0.01873879 | 0.02088484
0.1036805 | 0.01890874 | 0.02088484
0.1045632 | 0.01907883 | 0.02088484
0.105446 | 0.01924905 | 0.02088484
0.1075292 | 0.01902164 | 0.02148585
0.1099299 | 0.01822645 | 0.02148585
0.1113061 | 0.01647893 | 0.02358936
0.1113941 | 0.01580391 | 0.02358936
0.1114821 | 0.01512892 | 0.02659437
0.112064 | 0.01508084 | 0.02719537
0.1122582 | 0.01506491 | 0.02809688
0.1120257 | 0.01495413 | 0.02809688
0.1115632 | 0.01473262 | 0.02824713
0.1113331 | 0.01462189 | 0.02794663
0.1112276 | 0.01463908 | 0.02824713
0.1111221 | 0.01465628 | 0.02749587
0.1110166 | 0.01467349 | 0.02839738
0.1109111 | 0.01469071 | 0.02674462
0.1109112 | 0.01469002 | 0.02674462
0.1109112 | 0.01468934 | 0.02614362
0.1109114 | 0.01468804 | 0.02554261
0.1109683 | 0.01430561 | 0.02479136
0.1124453 | 0.01396961 | 0.02539236
0.1154 | 0.01329777 | 0.02449086
0.1168776 | 0.01296194 | 0.02419036
0.1171579 | 0.01238949 | 0.02434061
0.1172984 | 0.0121033 | 0.02434061
0.1174391 | 0.01181711 | 0.02524211
0.1185034 | 0.01171398 | 0.02524211
0.1206318 | 0.01150896 | 0.02989988
0.121696 | 0.01140709 | 0.02749587
0.121847 | 0.01095341 | 0.02749587
0.1219981 | 0.01049977 | 0.02869788
0.122139 | 0.009431013 | 0.02989988
0.1219781 | 0.009269478 | 0.02959938
0.1218174 | 0.009108005 | 0.02899838
0.1216569 | 0.008946594 | 0.02989988
0.1215343 | 0.008965428 | 0.02989988
0.1214116 | 0.008984263 | 0.02959938
0.1211664 | 0.009021938 | 0.02914863
0.1214368 | 0.008959005 | 0.02989988
0.121572 | 0.00892754 | 0.02839738
0.1217072 | 0.008896074 | 0.02749587
0.1219943 | 0.00891426 | 0.02839738
0.1222815 | 0.00893247 | 0.02689487
0.1225687 | 0.008950702 | 0.02674462
0.1228559 | 0.008968957 | 0.02644412
0.1228642 | 0.008984687 | 0.02674462
0.1228726 | 0.009000417 | 0.02614362
0.1228893 | 0.009031877 | 0.02689487
0.1228893 | 0.00903455 | 0.02599337
0.1228893 | 0.009037223 | 0.02599337
0.1228893 | 0.009039895 | 0.02599337
0.1228893 | 0.009042568 | 0.02599337
0.12289 | 0.009053616 | 0.02599337
0.1228906 | 0.009064665 | 0.02599337
0.1228912 | 0.009075714 | 0.02599337
0.1228919 | 0.009086762 | 0.02599337
0.1227539 | 0.009131672 | 0.02599337
0.122616 | 0.009176582 | 0.02599337
0.1224781 | 0.009221493 | 0.02599337
0.1223402 | 0.009266403 | 0.02599337
0.1221385 | 0.009277222 | 0.02599337
0.1219368 | 0.00928807 | 0.02599337
0.1217352 | 0.009298946 | 0.02599337
0.1215337 | 0.009309849 | 0.02599337
0.1214995 | 0.009308807 | 0.02599337
0.1214654 | 0.009307774 | 0.02599337
0.1214313 | 0.00930675 | 0.02599337
0.1213972 | 0.009305735 | 0.02599337
0.1214767 | 0.009311944 | 0.02599337
0.1215562 | 0.009318152 | 0.02599337
0.1216357 | 0.009324361 | 0.02599337
0.1217152 | 0.009330569 | 0.02599337
0.1217505 | 0.009333138 | 0.02599337
0.1217857 | 0.009335707 | 0.02599337
0.121821 | 0.009338275 | 0.02599337
0.1218563 | 0.009340844 | 0.02599337
0.1218479 | 0.009333196 | 0.02599337
0.1218396 | 0.009325549 | 0.02599337
0.1218313 | 0.009317904 | 0.02599337
0.1218229 | 0.009310259 | 0.02599337
0.1218229 | 0.00971437 | 0.02599337
0.1218229 | 0.01011848 | 0.02599337
0.1218229 | 0.01052259 | 0.02599337
0.1218253 | 0.01118058 | 0.02584312
0.1218276 | 0.01143445 | 0.02584312
0.1218299 | 0.01168833 | 0.02584312
0.1218323 | 0.0119422 | 0.02584312
0.1218013 | 0.01168208 | 0.02584312
0.1217704 | 0.01142196 | 0.02584312
0.1217395 | 0.01116184 | 0.02584312
0.1217086 | 0.01090171 | 0.02584312
0.1216952 | 0.0109004 | 0.02584312
0.1216819 | 0.01089908 | 0.02584312
0.1216686 | 0.01089777 | 0.02584312
0.1216553 | 0.01089646 | 0.02584312
0.1212505 | 0.01068628 | 0.02584312
0.1208457 | 0.01047611 | 0.02584312
0.1204409 | 0.01026594 | 0.02584312
0.1200362 | 0.01005578 | 0.02584312
0.1200115 | 0.01006987 | 0.02584312
0.1199869 | 0.01008397 | 0.02584312
0.1199625 | 0.01009806 | 0.02584312
0.1199381 | 0.01011216 | 0.02584312
0.1199868 | 0.01003598 | 0.02584312
0.1200355 | 0.009959798 | 0.02584312
0.1200843 | 0.009883621 | 0.02584312
0.1201331 | 0.009807446 | 0.02584312
0.1201595 | 0.009721849 | 0.02584312
0.1201858 | 0.009636305 | 0.02584312
0.1202122 | 0.009550814 | 0.02584312
0.1202386 | 0.009465376 | 0.02584312
0.1202271 | 0.009505961 | 0.02584312
0.1202156 | 0.009546595483 | 0.02584312
0.120204 | 0.009587279 | 0.02584312
0.1201925 | 0.009628012 | 0.02584312
0.120188 | 0.009562751 | 0.02584312
0.1201836 | 0.009497522 | 0.02584312
0.1201791 | 0.009432325 | 0.02584312
0.1201746 | 0.00936716 | 0.02584312
0.1201838 | 0.009373016 | 0.02584312
0.1201929 | 0.009378885 | 0.02584312
0.1202021 | 0.009384766 | 0.02584312
0.1202113 | 0.009390659 | 0.02584312
0.1205623 | 0.009439564 | 0.02584312
0.1209134 | 0.009488517 | 0.02584312
0.1212644 | 0.00953752 | 0.02584312
0.1216154 | 0.009586572 | 0.02584312
0.1214539 | 0.009627145 | 0.02584312
0.1212924 | 0.009667736 | 0.02584312
0.1211308 | 0.009708344 | 0.02584312
0.1209693 | 0.00974897 | 0.02584312
0.1208034 | 0.009701865 | 0.02584312
0.1206375 | 0.009654769 | 0.02584312
0.1204717 | 0.009607683 | 0.02584312
0.1203059 | 0.009560607 | 0.02584312
0.1204303 | 0.009800278 | 0.02584312
0.1205547 | 0.01004 | 0.02584312
0.1206791 | 0.01027977 | 0.02584312
0.1208035 | 0.01051958 | 0.02584312
0.1208138 | 0.0105027 | 0.02584312
0.120824 | 0.01048582 | 0.02584312
0.1208342 | 0.01046893 | 0.02584312
0.1208445 | 0.01045205 | 0.02584312
0.1208439 | 0.01042611 | 0.02584312
0.1208433 | 0.01040018 | 0.02584312
0.1208427 | 0.01037426 | 0.02584312
0.1208421 | 0.01034834 | 0.02584312
0.1213669 | 0.01035124 | 0.02584312
0.1218917 | 0.01035414 | 0.02584312
0.1224165 | 0.01035704 | 0.02584312
0.1229413 | 0.01035994 | 0.02584312
0.1229425 | 0.01034624 | 0.02584312
0.1229437 | 0.01033254 | 0.02584312
0.1229448 | 0.01031884 | 0.02584312
0.122946 | 0.01030515 | 0.02584312
0.1229478 | 0.01031884 | 0.02584312
0.1229496 | 0.01033254 | 0.02584312
0.1229514 | 0.01034624 | 0.02584312
0.1229533 | 0.01035994 | 0.02584312
0.1229351 | 0.01035787 | 0.02584312
0.122917 | 0.0103558 | 0.02584312
0.1228989 | 0.01035373 | 0.02584312
0.1228809 | 0.01035166 | 0.02584312
0.1228358 | 0.01030757 | 0.02584312
0.1227908 | 0.01026348 | 0.02584312
0.1227457 | 0.01021939 | 0.02584312
0.1227007 | 0.01017531 | 0.02584312
0.1226949 | 0.01019108 | 0.02584312
0.1226891 | 0.01020685 | 0.02584312
0.1226833 | 0.01022262 | 0.02584312
0.1226775 | 0.0102384 | 0.02584312
0.1226556 | 0.01023156 | 0.02584312
0.1226338 | 0.01022472 | 0.02584312
0.122612 | 0.01021789 | 0.02584312
0.1225901 | 0.01021107 | 0.02584312
0.1225892 | 0.01044676 | 0.02584312
0.1225883 | 0.01068246 | 0.02584312
0.1225874 | 0.01091816 | 0.02584312
0.1225864 | 0.01115386 | 0.02584312
0.122576 | 0.01114941 | 0.02584312
0.1225655 | 0.01114496 | 0.02584312
0.122555 | 0.01114051 | 0.02584312
0.1225445 | 0.01113607 | 0.02584312
0.1225452 | 0.01087 | 0.02584312
0.1225459 | 0.01060397 | 0.02584312
0.1225466 | 0.01033795 | 0.02584312
0.1225473 | 0.01007196 | 0.02584312
0.1225473 | 0.01003917 | 0.02584312
0.1225474 | 0.0100064 | 0.02584312
0.1225475 | 0.009973645 | 0.02584312
0.1225476 | 0.009940905 | 0.02584312
0.122349 | 0.009931728 | 0.02584312
0.1221504 | 0.00992255 | 0.02584312
0.1219518 | 0.009913373 | 0.02584312
0.1217532 | 0.009904195 | 0.02584312
0.1216246 | 0.009908294 | 0.02584312
0.1214961 | 0.009912394 | 0.02584312
0.1213676 | 0.009916493 | 0.02584312
0.1212391 | 0.009920592 | 0.02584312
0.1211651 | 0.009929825 | 0.02584312
0.121091 | 0.009939063 | 0.02584312
0.121017 | 0.009948307 | 0.02584312
0.120943 | 0.009957557 | 0.02584312
0.1214703 | 0.01002664 | 0.02584312
0.1219976 | 0.01009574 | 0.02584312
0.1225249 | 0.01016486 | 0.02584312
0.1230522 | 0.01023398 | 0.02584312
0.1230656 | 0.0101699 | 0.02584312
0.123079 | 0.01010583 | 0.02584312
0.1230924 | 0.01004178 | 0.02584312
0.1231058 | 0.009977741 | 0.02584312
0.1231051 | 0.009989484 | 0.02584312
0.1231044 | 0.01000123 | 0.02584312
0.1231037 | 0.01001297 | 0.02584312
0.1231031 | 0.01002472 | 0.02584312
0.1230983 | 0.01002647 | 0.02584312
0.1230936 | 0.01002821 | 0.02584312
0.1230888 | 0.01002995 | 0.02584312
0.1230841 | 0.01003169 | 0.02584312
0.1230902 | 0.01003323 | 0.02584312
0.1230963 | 0.01003476 | 0.02584312
0.1231023 | 0.01003629 | 0.02584312
0.1231084 | 0.01003783 | 0.02584312
0.1226282 | 0.01004723 | 0.02584312
0.1221481 | 0.01005663 | 0.02584312
0.1216679 | 0.01006603 | 0.02584312
0.1211878 | 0.01007543 | 0.02584312
0.1211841 | 0.01009174 | 0.02584312
0.1211804 | 0.01010804 | 0.02584312
0.1211767 | 0.01012435 | 0.02584312
0.1211731 | 0.01014065 | 0.02584312
0.1218593 | 0.01000839 | 0.02584312
0.1225455 | 0.009876225 | 0.02584312
0.1232318 | 0.009744152 | 0.02584312
0.123918 | 0.009612172 | 0.02584312
0.1252041 | 0.009419021 | 0.02584312
0.1264902 | 0.009226073 | 0.02584312
0.1277764 | 0.009033327 | 0.02584312
0.1290626 | 0.008840783 | 0.02584312
0.1306043 | 0.008619628 | 0.02674462
0.1321461 | 0.008398547 | 0.02554261
0.1355464 | 0.007923991 | 0.0329049
0.1356085 | 0.007500313 | 0.03500841
0.1350997 | 0.006718149 | 0.03500841
0.1348454 | 0.006327069 | 0.03500841
0.1348966 | 0.006762922 | 0.03485816
0.1346476 | 0.007074638 | 0.0332054
0.134497 | 0.007012583 | 0.03500841
0.1343465 | 0.006950538 | 0.03200339
0.1340426 | 0.007509976 | 0.03125214
0.1339374 | 0.007516015 | 0.02989988
0.1339336 | 0.007335596 | 0.02914863
0.1339298 | 0.007155199 | 0.02914863
0.1339261 | 0.006974825 | 0.02869788
0.1341029 | 0.007026816 | 0.02869788
0.1342798 | 0.007078807 | 0.02959938
0.1345953 | 0.007212326 | 0.02749587
0.134557 | 0.007241869 | 0.02749587
0.1345187 | 0.007271421 | 0.02749587
0.1344804 | 0.007300983 | 0.02734562
0.1360763 | 0.00681163 | 0.02749587
0.1376721 | 0.006322617 | 0.02599337
0.1392679 | 0.005833945 | 0.02599337
0.1408638 | 0.005345613 | 0.02659437
0.1430931 | 0.0044927 | 0.02704512
0.1442078 | 0.004066367 | 0.02704512
0.1453226 | 0.003640116 | 0.02824713
0.1446625 | 0.003628563 | 0.02704512
0.1433424 | 0.003606388 | 0.03125214
0.1431218 | 0.002705222 | 0.03335565
0.1429481 | 0.001269482 | 0.03470791
0.1426416 | 0.0009983038 | 0.03470791
0.1423351 | 0.0007280852 | 0.03470791
0.1428524 | 0.001216712 | 0.0335059
0.1431124 | 0.001461234 | 0.0335059
0.1433732 | 0.001705895 | 0.0335059
0.1436794 | 0.001805325 | 0.0335059
0.1439857 | 0.001904759 | 0.0326044
0.1442919 | 0.002004197 | 0.03200339
0.1445982 | 0.002103638 | 0.03200339
0.144426 | 0.001993134 | 0.03200339
0.1440816 | 0.001772134 | 0.03050089
0.1439094 | 0.001661638 | 0.03110189
0.1448623 | 0.001517403 | 0.03050089
0.1458152 | 0.00137317 | 0.03080139
0.1467683 | 0.00122894 | 0.03080139
0.1477213 | 0.001084712 | 0.03080139
0.1484351 | 0.0008336067 | 0.03080139
0.1491489 | 0.0005825078 | 0.03080139
0.1498628 | 0.000331415 | 0.03080139
0.1505768 | 8.032835e-05 | 0.03080139
0.1530987 | -0.001651935 | 0.04131894
0.1555622 | -0.003297741 | 0.03125214
0.1554439 | -0.003125923 | 0.04402345
0.1553848 | -0.0030399 | 0.03801342
0.1553691 | -0.003186945 | 0.03801342
0.1553377 | -0.003481033 | 0.04041743
0.155322 | -0.003628075 | 0.03981643
0.1550083 | -0.003927969 | 0.03996668
0.1546947 | -0.004227861 | 0.03996668
0.1543813 | -0.004527751 | 0.03996668
0.1540679 | -0.004827638 | 0.03981643
0.1542852 | -0.004967285 | 0.03981643
0.1547203 | -0.005246536 | 0.03981643
0.1549382 | -0.005386141 | 0.03846417
0.154749 | -0.004759887 | 0.03756267
0.1546545 | -0.004446742 | 0.03876467
0.15456 | -0.004133584 | 0.03666117
0.1544925 | -0.004023071 | 0.0447747
0.1544251 | -0.003912557 | 0.03575966
0.1542907 | -0.003691526 | 0.03515866
0.154351 | -0.003785988 | 0.03575966
0.1544114 | -0.003880451 | 0.03485816
0.1544717 | -0.003974913 | 0.03575966
0.1543737 | -0.004426012 | 0.03425715
0.1542157 | -0.004782485 | 0.03425715
0.1540579 | -0.005138794 | 0.03425715
0.1539003 | -0.005494939 | 0.03425715
0.1539789 | -0.005565349 | 0.03425715
0.1540575 | -0.005635759 | 0.0341069
0.1541361 | -0.005706168 | 0.0341069
0.1542146 | -0.005776577 | 0.0341069
0.1541921 | -0.0056841 | 0.03395665
0.1541808 | -0.005637698 | 0.03395665
0.1541695 | -0.005591187 | 0.03395665
0.1541398 | -0.005565785 | 0.03395665
0.1541101 | -0.005540273 | 0.03395665
0.1540804 | -0.005514652 | 0.03395665
0.1540508 | -0.005488921 | 0.03395665
0.1541511 | -0.005586161 | 0.03395665
0.1542515 | -0.0056834 | 0.03395665
0.154352 | -0.00578064 | 0.03395665
0.1544525 | -0.005877879 | 0.03395665
0.1547775 | -0.005724625 | 0.03395665
0.1551026 | -0.00557137 | 0.03395665
0.1554277 | -0.005418114 | 0.03395665
0.1557529 | -0.005264858 | 0.0338064
0.1556317 | -0.005411896 | 0.0338064
0.1555106 | -0.005558931 | 0.0338064
0.1553896 | -0.005705962 | 0.0338064
0.1552687 | -0.00585299 | 0.0338064
0.1550584 | -0.005573632 | 0.0338064
0.1548481 | -0.005294273 | 0.0338064
0.1546378 | -0.005014913 | 0.0338064
0.1544275 | -0.004735552 | 0.0338064
0.1546109 | -0.004725948 | 0.0338064
0.1547942 | -0.004716344 | 0.0338064
0.1549776 | -0.00470674 | 0.0338064
0.1551609 | -0.004697137 | 0.0338064
0.1547312 | -0.004825881 | 0.0338064
0.1543018 | -0.004954611 | 0.0338064
0.1538726 | -0.005083326 | 0.0338064
0.1534437 | -0.005212026 | 0.0338064
0.1534772 | -0.005033966 | 0.0338064
0.1535107 | -0.004855881 | 0.0338064
0.1535442 | -0.00467777 | 0.0338064
0.1535777 | -0.004499634 | 0.0338064
0.1535611 | -0.004510454 | 0.0338064
0.1535444 | -0.004521253 | 0.0338064
0.1535278 | -0.004532031 | 0.0338064
0.1535112 | -0.004542788 | 0.0338064
0.1535063 | -0.004631567 | 0.0338064
0.1535015 | -0.004720341 | 0.0338064
0.1534967 | -0.004809108 | 0.0338064
0.1534918 | -0.004897869 | 0.0338064
0.1534947 | -0.00506964 | 0.0338064
0.1534976 | -0.005241411 | 0.0338064
0.1535004 | -0.005413181 | 0.0338064
0.1535033 | -0.005584952 | 0.0338064
0.1535284 | -0.005506822 | 0.0338064
0.1535536 | -0.005428692 | 0.0338064
0.1535787 | -0.005350562 | 0.0338064
0.1535721 | -0.005270425 | 0.03365615
0.1535402 | -0.005268418 | 0.03365615
0.1535084 | -0.00526641 | 0.03365615
0.1534765 | -0.005264403 | 0.03365615
0.153461 | -0.005190077 | 0.03365615
0.1534454 | -0.005115751 | 0.03365615
0.1534298 | -0.005041425 | 0.03365615
0.1534143 | -0.004967099 | 0.03365615
0.1534061 | -0.004921249 | 0.03365615
0.1533979 | -0.004875398 | 0.03365615
0.1533898 | -0.004829545 | 0.03365615
0.1533816 | -0.004783691 | 0.03365615
0.1533885 | -0.00468313 | 0.03365615
0.1533953 | -0.00458257 | 0.03365615
0.1534022 | -0.00448201 | 0.03365615
0.1534091 | -0.004381449 | 0.03365615
0.1533929 | -0.004395392 | 0.03365615
0.1533767 | -0.004409334 | 0.03365615
0.1533605 | -0.004423276 | 0.03365615
0.1533443 | -0.004437218 | 0.03365615
0.153404 | -0.004423377 | 0.03365615
0.1534637 | -0.004409535 | 0.03365615
0.1535234 | -0.004395693 | 0.03365615
0.1535831 | -0.004381851 | 0.03365615
0.1535989 | -0.004381255 | 0.03365615
0.1536148 | -0.004380659 | 0.03365615
0.1536307 | -0.004380063 | 0.03365615
0.1536466 | -0.004379467 | 0.03365615
0.1536379 | -0.004443297 | 0.03365615
0.1536293 | -0.004507122 | 0.03365615
0.1536206 | -0.004570941 | 0.03365615
0.1536119 | -0.004634755 | 0.03365615
0.1535238 | -0.004643669 | 0.03365615
0.1534356 | -0.00465258 | 0.03365615
0.1533474 | -0.004661491 | 0.03365615
0.1532592 | -0.0046704 | 0.03365615
0.1532062 | -0.004744371 | 0.03365615
0.1531531 | -0.00481834 | 0.03365615
0.1531001 | -0.004892309 | 0.03365615
0.1530471 | -0.004966277 | 0.03365615
0.153054 | -0.004965856 | 0.03365615
0.153061 | -0.004965435 | 0.03365615
0.1530679 | -0.004965014 | 0.03365615
0.1530749 | -0.004964593 | 0.03365615
0.1531328 | -0.004955572 | 0.03365615
0.1531906 | -0.004946552 | 0.03365615
0.1532484 | -0.004937531 | 0.03365615
0.1533063 | -0.00492851 | 0.03365615
0.1532032 | -0.004946899 | 0.03365615
0.1531 | -0.004965288 | 0.03365615
0.1529969 | -0.004983678 | 0.03365615
0.1528938 | -0.005002067 | 0.03365615
0.1528457 | -0.004901994 | 0.03365615
0.1527977 | -0.004801921 | 0.03365615
0.1527496 | -0.004701849 | 0.03365615
0.1527016 | -0.004601776 | 0.03365615
0.1527015 | -0.004543507 | 0.03365615
0.1527014 | -0.004485237 | 0.03365615
0.1527014 | -0.004426967 | 0.03365615
0.1527013 | -0.004368697 | 0.03365615
0.1526902 | -0.004521948 | 0.03365615
0.152679 | -0.004675198 | 0.03365615
0.1526679 | -0.004828448 | 0.03365615
0.1526568 | -0.004981699 | 0.03365615
0.1526405 | -0.004980767 | 0.03365615
0.1526242 | -0.004979835 | 0.03365615
0.1526079 | -0.004978903 | 0.03365615
0.1525916 | -0.004977971 | 0.03365615
0.1526087 | -0.005598837 | 0.03365615
0.1526258 | -0.006219696 | 0.03365615
0.1526429 | -0.006840549 | 0.03365615
0.15266 | -0.007461395 | 0.03365615
0.1526648 | -0.007456136 | 0.03365615
0.1526696 | -0.007450876 | 0.03365615
0.1526745 | -0.007445615 | 0.03365615
0.1526793 | -0.007440355 | 0.03365615
0.1529296 | -0.007448972 | 0.03365615
0.15318 | -0.007457589 | 0.03365615
0.1534304 | -0.007466205 | 0.03365615
0.1536807 | -0.00747482 | 0.03365615
0.1538329 | -0.007544185 | 0.03365615
0.1539851 | -0.007613545 | 0.03365615
0.1541373 | -0.007682903 | 0.03365615
0.1542895 | -0.007752256 | 0.03365615
0.1541788 | -0.007626067 | 0.03365615
0.1540682 | -0.007499836 | 0.03365615
0.1539576 | -0.007373565 | 0.03365615
0.1538469 | -0.007247253 | 0.03365615
0.153863 | -0.007304035 | 0.03365615
0.1538791 | -0.007360814 | 0.03365615
0.1538951 | -0.00741759 | 0.03365615
0.1539112 | -0.007474363 | 0.03365615
0.1539112 | -0.007520267 | 0.03365615
0.1539112 | -0.00756614 | 0.03365615
0.1539112 | -0.007611982 | 0.03365615
0.1539112 | -0.007657794 | 0.03365615
0.1539116 | -0.007656645 | 0.03365615
0.153912 | -0.007655496 | 0.03365615
0.1539124 | -0.007654347 | 0.03365615
0.1539128 | -0.007653199 | 0.03365615
0.1554985 | -0.006870371 | 0.03365615
0.1586698 | -0.005304667 | 0.0335059
0.1602555 | -0.00452179 | 0.0335059
0.161305 | -0.005558186 | 0.0335059
0.1623546 | -0.006594577 | 0.0344074
0.1634042 | -0.007630962 | 0.0344074
0.1648098 | -0.009125647 | 0.03590991
0.1651658 | -0.00958394 | 0.03590991
0.1659587 | -0.01018228 | 0.03801342
0.1659857 | -0.01007611 | 0.03801342
0.1660651 | -0.01002592 | 0.04041743
0.1661446 | -0.009975698 | 0.04041743
0.166224 | -0.009925458 | 0.03846417
0.1661019 | -0.01009393 | 0.03981643
0.1659003 | -0.0103126 | 0.04041743
0.1656986 | -0.01053121 | 0.04041743
0.165497 | -0.01074975 | 0.03981643
0.1657591 | -0.01065627 | 0.04026718
0.1660212 | -0.01056279 | 0.03876467
0.1662833 | -0.01046931 | 0.03876467
0.1665455 | -0.01037582 | 0.03786317
0.1663912 | -0.009957485 | 0.03876467
0.1660827 | -0.009120802 | 0.03726217
0.1663722 | -0.008729867 | 0.03726217
0.166816 | -0.008757273 | 0.03636066
0.1672597 | -0.008784671 | 0.03636066
0.1677035 | -0.008812062 | 0.03636066
0.1687233 | -0.008990103 | 0.03636066
0.1697431 | -0.009168143 | 0.03651091
0.1707629 | -0.009346181 | 0.03651091
0.1740931 | -0.01095905 | 0.03891493
0.1748633 | -0.01143726 | 0.03831392
0.1764287 | -0.01294134 | 0.04492495
0.176951 | -0.01366313 | 0.0438732
0.1769519 | -0.01410401 | 0.0453757
0.1769535 | -0.01452237 | 0.04552595
0.1769547 | -0.01472021 | 0.04642746
0.1769559 | -0.0149179 | 0.04582646
0.1769572 | -0.01511544 | 0.04642746
0.1765938 | -0.01614354 | 0.04522545
0.1762307 | -0.01717164 | 0.04252094
0.1766285 | -0.01785721 | 0.04297169
0.1770262 | -0.01853899 | 0.04191994
0.177016 | -0.01833998 | 0.04191994
0.1770058 | -0.01814094 | 0.04131894
0.1775029 | -0.01792322 | 0.04041743
0.1785378 | -0.01828412 | 0.04041743
0.1796981 | -0.01869013 | 0.03876467
0.1809841 | -0.01914123 | 0.03891493
0.1856769 | -0.01901138 | 0.03756267
0.1876796 | -0.02045546 | 0.04958272
0.1876794 | -0.02075402 | 0.04988322
0.1878545 | -0.02066958 | 0.04988322
0.1880297 | -0.02058514 | 0.04988322
0.1882271 | -0.02036998 | 0.04838072
0.1880742 | -0.02032371 | 0.04838072
0.1882319 | -0.02015767 | 0.04642746
0.1884635 | -0.0201208 | 0.04582646
0.1886952 | -0.02008385 | 0.04642746
0.1881654 | -0.02020205 | 0.04552595
0.1876355 | -0.02032017 | 0.0453757
0.1865758 | -0.0205562 | 0.0447747
0.1866439 | -0.02052012 | 0.0444742
0.186712 | -0.02048403 | 0.0444742
0.18678 | -0.02044794 | 0.04492495
0.1866668 | -0.02102615 | 0.0438732
0.1867137 | -0.02157657 | 0.0435727
0.1869419 | -0.02151287 | 0.0435727
0.1873958 | -0.02149528 | 0.04342245
0.1873932 | -0.0216051 | 0.04342245
0.1873905 | -0.02171492 | 0.04327219
0.1873879 | -0.02182473 | 0.04327219
0.1871077 | -0.02168231 | 0.04327219
0.1868276 | -0.02153985 | 0.04327219
0.1865475 | -0.02139735 | 0.04327219
0.1862674 | -0.02125482 | 0.04312194
0.1863625 | -0.02128858 | 0.04312194
0.1864576 | -0.02132234 | 0.04312194
0.1865527 | -0.0213561 | 0.04312194
0.1866478 | -0.02138985 | 0.04312194
0.1865563 | -0.02153616 | 0.04312194
0.1864648 | -0.02168248 | 0.04312194
0.1863733 | -0.02182879 | 0.04312194
0.1862819 | -0.0219751 | 0.04312194
0.186315 | -0.02194731 | 0.04312194
0.1863481 | -0.02191951 | 0.04312194
0.1863812 | -0.0218917 | 0.04312194
0.1864143 | -0.0218639 | 0.04312194
0.186448 | -0.02200376 | 0.04312194
0.1864818 | -0.0221435 | 0.04312194
0.1865156 | -0.02228312 | 0.04312194
0.1865707 | -0.02248503 | 0.04297169
0.186592 | -0.02254744 | 0.04297169
0.1866133 | -0.02260985 | 0.04297169
0.1866347 | -0.02267226 | 0.04297169
0.1866112 | -0.02250558 | 0.04297169
0.1865877 | -0.0223389 | 0.04297169
0.1865643 | -0.02217223 | 0.04297169
0.1865408 | -0.02200555 | 0.04297169
0.1865033 | -0.0219889 | 0.04297169
0.186466 | -0.02197224 | 0.04297169
0.1864286 | -0.02195559 | 0.04297169
0.1863914 | -0.02193893 | 0.04297169
0.1863629 | -0.02193899 | 0.04297169
0.1863344 | -0.02193905 | 0.04297169
0.1863059 | -0.02193911 | 0.04297169
0.1862774 | -0.02193917 | 0.04297169
0.1862761 | -0.02204897 | 0.04297169
0.1862748 | -0.02215877 | 0.04297169
0.1862735 | -0.02226857 | 0.04297169
0.1862722 | -0.02237836 | 0.04297169
0.1862746 | -0.02239251 | 0.04297169
0.186277 | -0.02240665 | 0.04297169
0.1862794 | -0.0224208 | 0.04297169
0.1862818 | -0.02243495 | 0.04297169
0.1862864 | -0.02243465 | 0.04297169
0.186291 | -0.02243436 | 0.04297169
0.1862956 | -0.02243407 | 0.04297169
0.1863002 | -0.02243378 | 0.04297169
0.1863011 | -0.02247094 | 0.04297169
0.1863019 | -0.02250809 | 0.04282144
0.1863027 | -0.02254525 | 0.04282144
0.1863035 | -0.02258241 | 0.04282144
0.186373 | -0.02256512 | 0.04282144
0.1864426 | -0.02254784 | 0.04282144
0.1865121 | -0.02253055 | 0.04282144
0.1865816 | -0.02251327 | 0.04282144
0.1870227 | -0.02241914 | 0.04282144
0.1874637 | -0.02232501 | 0.04282144
0.1879048 | -0.02223088 | 0.04282144
0.1883459 | -0.02213676 | 0.04282144
0.1881291 | -0.02201515 | 0.04282144
0.1879123 | -0.02189353 | 0.04282144
0.1876954 | -0.02177192 | 0.04282144
0.1874786 | -0.02165031 | 0.04282144
0.187473 | -0.02131072 | 0.04282144
0.1874675 | -0.02097111 | 0.04282144
0.1874619 | -0.0206315 | 0.04282144
0.1874564 | -0.02029187 | 0.04282144
0.1874745 | -0.02023207 | 0.04282144
0.1874926 | -0.02017222 | 0.04282144
0.1875107 | -0.02011235 | 0.04282144
0.1875289 | -0.02005244 | 0.04282144
0.1875355 | -0.02015963 | 0.04282144
0.1875422 | -0.02026682 | 0.04282144
0.1875489 | -0.02037401 | 0.04282144
0.1875556 | -0.02048119 | 0.04282144
0.1878912 | -0.02051772 | 0.04282144
0.1882269 | -0.02055424 | 0.04282144
0.1885626 | -0.02059076 | 0.04282144
0.1888982 | -0.02062729 | 0.04282144
0.1888951 | -0.02061994 | 0.04282144
0.188892 | -0.02061259 | 0.04282144
0.1888889 | -0.02060524 | 0.04282144
0.1888858 | -0.02059789 | 0.04282144
0.1888979 | -0.02060424 | 0.04282144
0.1889099 | -0.02061058 | 0.04282144
0.188922 | -0.02061692 | 0.04282144
0.1889341 | -0.02062327 | 0.04282144
0.1889234 | -0.0206187 | 0.04282144
0.1889127 | -0.02061413 | 0.04282144
0.188902 | -0.02060955 | 0.04282144
0.1888913 | -0.02060498 | 0.04282144
0.1891572 | -0.02067378 | 0.04282144
0.189423 | -0.02074243 | 0.04282144
0.1896889 | -0.02081094 | 0.04282144
0.1899547 | -0.02087932 | 0.04282144
0.1896663 | -0.020916 | 0.04282144
0.1893779 | -0.02095253 | 0.04282144
0.1890895 | -0.0209889 | 0.04282144
0.1888011 | -0.02102511 | 0.04282144
0.1887981 | -0.02101654 | 0.04282144
0.1887951 | -0.02100797 | 0.04282144
0.1887921 | -0.0209994 | 0.04282144
0.1887891 | -0.02099082 | 0.04282144
0.1888082 | -0.02098391 | 0.04282144
0.1888274 | -0.02097699 | 0.04282144
0.1888465 | -0.02097007 | 0.04282144
0.1888656 | -0.02096316 | 0.04282144
0.1887994 | -0.02090405 | 0.04282144
0.1887331 | -0.02084495 | 0.04282144
0.1886668 | -0.02078585 | 0.04282144
0.1886006 | -0.02072674 | 0.04282144
0.1885453 | -0.02068747 | 0.04282144
0.1884901 | -0.0206482 | 0.04282144
0.1884349 | -0.02060891 | 0.04282144
0.1883796 | -0.02056962 | 0.04282144
0.188439 | -0.02065231 | 0.04282144
0.1884984 | -0.02073499 | 0.04282144
0.1885579 | -0.02081767 | 0.04282144
0.1886174 | -0.02090034 | 0.04282144
0.1886008 | -0.02088747 | 0.04282144
0.1885842 | -0.0208746 | 0.04282144
0.1885675 | -0.02086173 | 0.04282144
0.1885509 | -0.02084885 | 0.04282144
0.1886724 | -0.02084877 | 0.04282144
0.188794 | -0.02084869 | 0.04282144
0.1889155 | -0.0208486 | 0.04282144
0.189037 | -0.02084852 | 0.04282144
0.1889427 | -0.0208158 | 0.04282144
0.1888484 | -0.02078308 | 0.04282144
0.1887542 | -0.02075036 | 0.04282144
0.1886599 | -0.02071765 | 0.04282144
0.1886447 | -0.02060378 | 0.04282144
0.1886295 | -0.02048992 | 0.04282144
0.1886145 | -0.02037605 | 0.04282144
0.1885995 | -0.02026219 | 0.04282144
0.188719 | -0.02035097 | 0.04282144
0.1888386 | -0.02043975 | 0.04282144
0.1889582 | -0.02052853 | 0.04282144
0.1890777 | -0.0206173 | 0.04282144
0.1890768 | -0.02039904 | 0.04282144
0.1890758 | -0.02018079 | 0.04282144
0.1890749 | -0.01996253 | 0.04282144
0.1890739 | -0.01974427 | 0.04282144
0.1890634 | -0.01967078 | 0.04282144
0.1890528 | -0.01959728 | 0.04282144
0.1890422 | -0.01952377 | 0.04282144
0.1890316 | -0.01945026 | 0.04282144
0.1890316 | -0.01937929 | 0.04282144
0.1890316 | -0.01930828 | 0.04282144
0.1890315 | -0.01923722 | 0.04282144
0.1890315 | -0.01916612 | 0.04282144
0.1890385 | -0.0191738 | 0.04282144
0.1890454 | -0.01918147 | 0.04282144
0.1890524 | -0.01918915 | 0.04282144
0.1890594 | -0.01919682 | 0.04282144
0.1890462 | -0.01921144 | 0.04282144
0.1890329 | -0.01922605 | 0.04282144
0.1890197 | -0.01924066 | 0.04282144
0.1890065 | -0.01925527 | 0.04282144
0.1890237 | -0.01924555 | 0.04282144
0.1890409 | -0.01923582 | 0.04282144
0.1890582 | -0.01922609 | 0.04282144
0.1890754 | -0.01921637 | 0.04282144
0.1889106 | -0.01920276 | 0.04282144
0.1887457 | -0.01918915 | 0.04282144
0.1885809 | -0.01917555 | 0.04282144
0.1884162 | -0.01916194 | 0.04282144
0.1886122 | -0.01919593 | 0.04282144
0.1888083 | -0.01922991 | 0.04282144
0.1892004 | -0.01929784 | 0.04267119
0.1903784 | -0.01945228 | 0.04267119
0.1915565 | -0.01960662 | 0.04267119
0.1939126 | -0.01991499 | 0.04282144
0.1939828 | -0.02041039 | 0.04492495
0.194053 | -0.02090567 | 0.04342245
0.1941935 | -0.02189589 | 0.04582646
0.19749 | -0.02321746 | 0.05919877
0.1976322 | -0.0233772 | 0.05919877
0.1977743 | -0.02353689 | 0.05318874
0.1976376 | -0.02421842 | 0.05529225
0.1974273 | -0.0243994 | 0.05333899
0.1972171 | -0.02458029 | 0.05378974
0.1970502 | -0.02434302 | 0.05378974
0.1967164 | -0.02386837 | 0.05979977
0.1965495 | -0.023631 | 0.05048423
0.1965598 | -0.02400915 | 0.04883147
0.1965701 | -0.02438729 | 0.04883147
0.1965805 | -0.02476543 | 0.04898172
0.1960971 | -0.02570554 | 0.04717871
0.1982826 | -0.02515762 | 0.04672796
0.1990662 | -0.02491231 | 0.04672796
0.2039524 | -0.02643663 | 0.04657771
0.2055811 | -0.02694454 | 0.04657771
0.2079795 | -0.02770733 | 0.04732896
0.2102142 | -0.02924526 | 0.05093498
0.2099924 | -0.03001353 | 0.05904852
0.2099346 | -0.03000701 | 0.05995002
0.2098103 | -0.03004949 | 0.04642746
0.2098012 | -0.03010504 | 0.05754601
0.2099507 | -0.02992013 | 0.05889827
0.2098573 | -0.02981229 | 0.04913197
0.2118986 | -0.03007636 | 0.04913197
0.2162977 | -0.03176342 | 0.05063448
0.2183014 | -0.03239937 | 0.05093498
0.219212 | -0.0330074 | 0.05904852
0.2201229 | -0.03361471 | 0.05995002
0.220281 | -0.0337398 | 0.05979977
0.2201727 | -0.03393428 | 0.05979977
0.2198498 | -0.03423987 | 0.05979977
0.2196884 | -0.03439266 | 0.05919877
0.2194364 | -0.03348534 | 0.05288824
0.2206662 | -0.03352274 | 0.05228724
0.2198156 | -0.03339917 | 0.05153598
0.2195321 | -0.03335761 | 0.05153598
0.219722 | -0.03324814 | 0.05138573
0.2198171 | -0.03319339 | 0.05138573
0.2199542 | -0.03314135 | 0.05153598
0.2199963 | -0.03314407 | 0.05078473
0.2200383 | -0.03314678 | 0.05078473
0.2200804 | -0.0331495 | 0.05078473
0.220035 | -0.03315036 | 0.05093498
0.2200124 | -0.03315079 | 0.05078473
0.2199897 | -0.03315123 | 0.05048423
0.2199288 | -0.03327616 | 0.05048423
0.2198679 | -0.0334011 | 0.05048423
0.2198069 | -0.03352604 | 0.05048423
0.219746 | -0.03365097 | 0.05048423
0.2195077 | -0.03365089 | 0.05048423
0.2192695 | -0.03365072 | 0.05033398
0.2190313 | -0.03365045 | 0.05033398
0.2187931 | -0.03365009 | 0.05033398
0.2190441 | -0.03367534 | 0.05033398
0.2192951 | -0.03370059 | 0.05033398
0.2195462 | -0.03372583 | 0.05033398
0.2197972 | -0.03375106 | 0.05033398
0.2196777 | -0.03375146 | 0.05033398
0.2195581 | -0.03375186 | 0.05033398
0.2193191 | -0.03375266 | 0.05033398
0.2193233 | -0.03383024 | 0.05033398
0.2193275 | -0.03390781 | 0.05033398
0.2193317 | -0.03398539 | 0.05033398
0.2193359 | -0.03406297 | 0.05033398
0.2193258 | -0.03415468 | 0.05033398
0.2193157 | -0.03424639 | 0.05033398
0.2193057 | -0.03433807 | 0.05033398
0.2192957 | -0.03442975 | 0.05033398
0.2193131 | -0.03444372 | 0.05033398
0.2193305 | -0.03445769 | 0.05018373
0.219348 | -0.03447166 | 0.05018373
0.2193654 | -0.03448564 | 0.05018373
0.2193648 | -0.03449549 | 0.05018373
0.2193642 | -0.03450534 | 0.05018373
0.2193637 | -0.0345152 | 0.05018373
0.2193631 | -0.03452505 | 0.05018373
0.2192943 | -0.03451531 | 0.05018373
0.2192254 | -0.03450556 | 0.05018373
0.2191566 | -0.03449582 | 0.05018373
0.2190878 | -0.03448608 | 0.05018373
0.2190245 | -0.03449529 | 0.05018373
0.2189612 | -0.03450451 | 0.05018373
0.2188979 | -0.03451372 | 0.05018373
0.2188346 | -0.03452293 | 0.05018373
0.2188361 | -0.03453238 | 0.05018373
0.2188376 | -0.03454183 | 0.05018373
0.2188392 | -0.03455127 | 0.05018373
0.2188407 | -0.03456072 | 0.05018373
0.2188372 | -0.03456486 | 0.05018373
0.2188338 | -0.03456901 | 0.05018373
0.2188304 | -0.03457315 | 0.05018373
0.2188269 | -0.0345773 | 0.05018373
0.2188151 | -0.03460349 | 0.05018373
0.2188033 | -0.03462968 | 0.05018373
0.2187796 | -0.03468205 | 0.05003348
0.2187861 | -0.0346824 | 0.05003348
0.2187927 | -0.03468275 | 0.05003348
0.2187992 | -0.03468309 | 0.05003348
0.2188057 | -0.03468344 | 0.05003348
0.2187995 | -0.03468344 | 0.05003348
0.2187934 | -0.03468344 | 0.05003348
0.2187872 | -0.03468344 | 0.05003348
0.218781 | -0.03468344 | 0.05003348
0.2187876 | -0.03468364 | 0.05003348
0.2187942 | -0.03468384 | 0.05003348
0.2188009 | -0.03468405 | 0.05003348
0.2188075 | -0.03468425 | 0.05003348
0.2187982 | -0.03468436 | 0.05003348
0.2187889 | -0.03468447 | 0.05003348
0.2187796 | -0.03468458 | 0.05003348
0.2187703 | -0.0346847 | 0.05003348
0.2187899 | -0.03468471 | 0.05003348
0.2188095 | -0.03468472 | 0.05003348
0.2188292 | -0.03468474 | 0.05003348
0.2188488 | -0.03468475 | 0.05003348
0.2189033 | -0.03466968 | 0.05003348
0.2189577 | -0.0346546 | 0.05003348
0.2190122 | -0.03463951 | 0.05003348
0.2190666 | -0.03462442 | 0.05003348
0.2191714 | -0.03461375 | 0.05003348
0.2192762 | -0.03460307 | 0.05003348
0.219381 | -0.0345924 | 0.05003348
0.2194858 | -0.03458172 | 0.05003348
0.2193297 | -0.0345825 | 0.05003348
0.2191737 | -0.03458327 | 0.05003348
0.2190176 | -0.03458405 | 0.05003348
0.2188615 | -0.03458483 | 0.05003348
0.2186635 | -0.03458766 | 0.05003348
0.2184655 | -0.03459048 | 0.05003348
0.2182675 | -0.03459329 | 0.05003348
0.2180695 | -0.03459609 | 0.05003348
0.2180458 | -0.03459519 | 0.05003348
0.2180221 | -0.03459429 | 0.05003348
0.2179983 | -0.03459339 | 0.05003348
0.2179746 | -0.03459248 | 0.05003348
0.2179871 | -0.03459263 | 0.05003348
0.2179996 | -0.03459277 | 0.05003348
0.218012 | -0.03459291 | 0.05003348
0.2180245 | -0.03459306 | 0.05003348
0.2179289 | -0.03459685 | 0.05003348
0.2178332 | -0.03460064 | 0.05003348
0.2177376 | -0.03460443 | 0.05003348
0.217642 | -0.03460822 | 0.05003348
0.2176042 | -0.03460746 | 0.05003348
0.2175663 | -0.03460669 | 0.05003348
0.2175285 | -0.03460593 | 0.05003348
0.2174906 | -0.03460517 | 0.05003348
0.2175044 | -0.03460525 | 0.05003348
0.2175181 | -0.03460533 | 0.05003348
0.2175319 | -0.03460541 | 0.05003348
0.2175456 | -0.03460549 | 0.05003348
0.2175467 | -0.03460529 | 0.05003348
0.2175479 | -0.03460508 | 0.05003348
0.217549 | -0.03460488 | 0.05003348
0.2175501 | -0.03460467 | 0.05003348
0.2175619 | -0.03460525 | 0.05003348
0.2175738 | -0.03460583 | 0.05003348
0.2175856 | -0.03460642 | 0.05003348
0.2175975 | -0.034607 | 0.05003348
0.2176102 | -0.03460159 | 0.05003348
0.2176229 | -0.03459619 | 0.05003348
0.2176356 | -0.03459078 | 0.05003348
0.2176483 | -0.03458538 | 0.05003348
0.217562 | -0.03422538 | 0.05003348
0.2174757 | -0.03386538 | 0.05003348
0.2173894 | -0.03350538 | 0.05003348
0.2173032 | -0.03314537 | 0.05003348
0.2173638 | -0.03332274 | 0.05003348
0.2174244 | -0.03350011 | 0.05003348
0.217485 | -0.03367748 | 0.05003348
0.2175457 | -0.03385485 | 0.05003348
0.2175204 | -0.03385537 | 0.05003348
0.2174952 | -0.03385588 | 0.05003348
0.2174699 | -0.0338564 | 0.05003348
0.2174446 | -0.03385692 | 0.05003348
0.2175176 | -0.03385504 | 0.05003348
0.2175905 | -0.03385317 | 0.05003348
0.2177363 | -0.03384942 | 0.05003348
0.2176537 | -0.03387919 | 0.05003348
0.2175711 | -0.03390884 | 0.05003348
0.2174884 | -0.03393835 | 0.05003348
0.2174058 | -0.03396773 | 0.05003348
0.2173955 | -0.03400487 | 0.05003348
0.2173852 | -0.03404175 | 0.05003348
0.217375 | -0.03407837 | 0.05003348
0.2173647 | -0.03411474 | 0.05003348
0.217355 | -0.03409453 | 0.05003348
0.2173453 | -0.03407431 | 0.05003348
0.2173356 | -0.03405409 | 0.05003348
0.2173258 | -0.03403387 | 0.05003348
0.2173154 | -0.03402471 | 0.05003348
0.217305 | -0.03401556 | 0.05003348
0.2172946 | -0.0340064 | 0.05003348
0.2172841 | -0.03399724 | 0.05003348
0.2172895 | -0.03408963 | 0.05003348
0.2172948 | -0.03418201 | 0.05003348
0.2173002 | -0.03427439 | 0.05003348
0.2173056 | -0.03436677 | 0.05003348
0.2173248 | -0.03441545 | 0.05003348
0.2173441 | -0.03446414 | 0.05003348
0.2173826 | -0.03456149 | 0.05093498
0.2174141 | -0.03456359 | 0.05033398
0.2174455 | -0.0345657 | 0.05078473
0.2174769 | -0.0345678 | 0.05078473
0.2175084 | -0.03456991 | 0.05078473
0.2175013 | -0.03456333 | 0.05093498
0.2174942 | -0.03455676 | 0.05078473
0.2174872 | -0.03455018 | 0.05078473
0.2174801 | -0.03454361 | 0.05078473
0.2174816 | -0.03454361 | 0.05078473
0.2174831 | -0.03454361 | 0.05048423
0.2174846 | -0.03454361 | 0.05063448
0.2174861 | -0.03454361 | 0.05063448
0.2174861 | -0.03454189 | 0.05063448
0.2174861 | -0.03454017 | 0.05063448
0.2174861 | -0.03453846 | 0.05063448
0.2174861 | -0.03453674 | 0.05063448
0.2174861 | -0.03479185 | 0.05063448
0.2174863 | -0.03504697 | 0.05063448
0.2174865 | -0.03530208 | 0.05063448
0.2174867 | -0.03555719 | 0.05063448
0.2174716 | -0.03555719 | 0.05063448
0.2174564 | -0.03555719 | 0.05063448
0.2174413 | -0.03555719 | 0.05063448
0.2174261 | -0.03555719 | 0.05063448
0.2176226 | -0.03555795 | 0.05063448
0.2178191 | -0.0355587 | 0.05048423
0.2180156 | -0.03555946 | 0.05048423
0.218212 | -0.03556021 | 0.05048423
0.2193664 | -0.03571356 | 0.05048423
0.2205207 | -0.03586687 | 0.05048423
0.2216751 | -0.03602016 | 0.05048423
0.2228295 | -0.03617343 | 0.05048423
0.2236352 | -0.0369184 | 0.05048423
0.2244409 | -0.03766327 | 0.05048423
0.2252467 | -0.03840804 | 0.05033398
0.2260525 | -0.03915272 | 0.05048423
0.2263502 | -0.03974702 | 0.05949927
0.2268229 | -0.04033512 | 0.0560435
0.227173 | -0.0403228 | 0.05995002
0.2273481 | -0.04031659 | 0.05844751
0.2276902 | -0.04073651 | 0.06070127
0.2278613 | -0.04094647 | 0.06220378
0.2280325 | -0.04115643 | 0.06220378
0.2283076 | -0.04095618 | 0.06295503
0.2285827 | -0.04075594 | 0.06295503
0.229133 | -0.04035546 | 0.06265453
0.2295596 | -0.04041084 | 0.06175303
0.2299863 | -0.04046602 | 0.06175303
0.230413 | -0.04052099 | 0.07106857
0.2305732 | -0.04014174 | 0.05859776
0.2304844 | -0.03999696 | 0.05979977
0.2305518 | -0.03958352 | 0.05799676
0.2306193 | -0.03916985 | 0.05829726
0.2306869 | -0.03875596 | 0.05769626
0.2307547 | -0.03834183 | 0.05829726
0.2319116 | -0.03920996 | 0.05724551
0.2322972 | -0.03949934 | 0.05724551
0.2337693 | -0.04007036 | 0.05724551
0.2352413 | -0.04064137 | 0.05724551
0.2367134 | -0.04121237 | 0.05814701
0.2381854 | -0.04178337 | 0.05814701
0.2384973 | -0.04300232 | 0.05904852
0.2388098 | -0.0442212 | 0.06505854
0.2384914 | -0.04409945 | 0.06415704
0.2381731 | -0.04397751 | 0.06505854
0.2378548 | -0.04385539 | 0.06596005
0.2375366 | -0.04373308 | 0.06596005
0.2374331 | -0.0436539 | 0.06596005
0.2373298 | -0.04357472 | 0.06596005
0.2372265 | -0.04349553 | 0.06550929
0.2371232 | -0.04341633 | 0.0658098
0.2373366 | -0.04343269 | 0.0658098
0.23755 | -0.04344905 | 0.0658098
0.2377633 | -0.04346541 | 0.06265453
0.2373626 | -0.04268339 | 0.05814701
0.2373071 | -0.04204226 | 0.05724551
0.2372516 | -0.04140108 | 0.05814701
0.2382107 | -0.04160302 | 0.05679476
0.2386903 | -0.04170396 | 0.05679476
0.2391699 | -0.04180489 | 0.05679476
0.2401143 | -0.04227436 | 0.0566445
0.2410587 | -0.04274371 | 0.05694501
0.2420033 | -0.04321294 | 0.05694501
0.242948 | -0.04368204 | 0.05694501
0.2444868 | -0.04448789 | 0.0560435
0.2491035 | -0.04690541 | 0.05904852
0.2492243 | -0.04688 | 0.06265453
0.2511318 | -0.04767177 | 0.06626055
0.2515157 | -0.04866691 | 0.06746255
0.2507996 | -0.05085075 | 0.06896506
0.2503701 | -0.05070872 | 0.06866456
0.2495112 | -0.05042466 | 0.06836406
0.2479722 | -0.05046207 | 0.0664108
0.2486313 | -0.04964818 | 0.06565955
0.2478015 | -0.04971593 | 0.06550929
0.2473869 | -0.0497498 | 0.06550929
0.2474596 | -0.04971904 | 0.06535904
0.2475323 | -0.04968828 | 0.06535904
0.247605 | -0.04965752 | 0.06535904
0.2477965 | -0.04964261 | 0.06505854
0.2479153 | -0.04965846 | 0.06505854
0.248153 | -0.04969015 | 0.06505854
0.2482562 | -0.05009216 | 0.06475804
0.2484628 | -0.0508959 | 0.06460779
0.2485603 | -0.05121905 | 0.06355604
0.2485544 | -0.05114047 | 0.06445754
0.2485486 | -0.05106188 | 0.06430729
0.2485427 | -0.0509833 | 0.06430729
0.2484775 | -0.05117866 | 0.06415704
0.2484124 | -0.05137401 | 0.06415704
0.2483472 | -0.05156936 | 0.06415704
0.2482821 | -0.05176469 | 0.06415704
0.2482647 | -0.05133781 | 0.06415704
0.2482473 | -0.05091093 | 0.06415704
0.24823 | -0.05048404 | 0.06415704
0.2482126 | -0.05005715 | 0.06415704
0.2481585 | -0.05012488 | 0.06415704
0.2481314 | -0.0501585 | 0.06415704
0.2481043 | -0.05019195 | 0.06415704
0.2482717 | -0.05020299 | 0.06415704
0.2484391 | -0.05021403 | 0.06415704
0.2486065 | -0.05022507 | 0.06400679
0.2487739 | -0.0502361 | 0.06400679
0.2487639 | -0.05032438 | 0.06400679
0.2487539 | -0.05041261 | 0.06400679
0.2487439 | -0.05050079 | 0.06400679
0.2487339 | -0.05058893 | 0.06400679
0.2487324 | -0.05057247 | 0.06385654
0.2487309 | -0.05055601 | 0.06385654
0.2487293 | -0.05053955 | 0.06385654
0.2487278 | -0.05052308 | 0.06385654
0.2487716 | -0.05048965 | 0.06385654
0.2488153 | -0.05045623 | 0.06385654
0.2488592 | -0.0504228 | 0.06385654
0.248903 | -0.05038937 | 0.06385654
0.248513 | -0.05043151 | 0.06385654
0.2481231 | -0.05047365 | 0.06385654
0.2477331 | -0.05051579 | 0.06385654
0.2473432 | -0.05055793 | 0.06385654
0.2476037 | -0.0505503 | 0.06385654
0.2478642 | -0.05054267 | 0.06385654
0.2481248 | -0.05053504 | 0.06385654
0.2483853 | -0.05052741 | 0.06385654
0.2483432 | -0.05052834 | 0.06385654
0.248301 | -0.05052927 | 0.06385654
0.2482168 | -0.05053114 | 0.06370629
0.2482638 | -0.05051669 | 0.06370629
0.2483107 | -0.05050223 | 0.06370629
0.2483577 | -0.05048777 | 0.06370629
0.2484047 | -0.0504733 | 0.06370629
0.248437 | -0.05046871 | 0.06370629
0.2484692 | -0.05046412 | 0.06370629
0.2485015 | -0.05045953 | 0.06370629
0.2485337 | -0.05045494 | 0.06370629
0.2485337 | -0.05029008 | 0.06370629
0.2485337 | -0.05012522 | 0.06370629
0.2485338 | -0.04996035 | 0.06370629
0.2485338 | -0.04979549 | 0.06370629
0.2485338 | -0.04960082 | 0.06370629
0.2485337 | -0.04940615 | 0.06370629
0.2485337 | -0.04921148 | 0.06370629
0.2485337 | -0.04901681 | 0.06370629
0.2485296 | -0.04946816 | 0.06370629
0.2485254 | -0.04991951 | 0.06370629
0.2485213 | -0.05037085 | 0.06370629
0.2485172 | -0.05082219 | 0.06370629
0.2485567 | -0.05081863 | 0.06370629
0.2485962 | -0.05081507 | 0.06370629
0.2486357 | -0.0508115 | 0.06370629
0.2486752 | -0.05080794 | 0.06370629
0.2487515 | -0.05080754 | 0.06370629
0.2488278 | -0.05080713 | 0.06370629
0.2489042 | -0.05080673 | 0.06370629
0.2489805 | -0.05080633 | 0.06370629
0.2489813 | -0.05080633 | 0.06370629
0.2489821 | -0.05080633 | 0.06370629
0.2489829 | -0.05080633 | 0.06370629
0.2489837 | -0.05080633 | 0.06370629
0.2489844 | -0.05082047 | 0.06370629
0.2489851 | -0.05083461 | 0.06370629
0.2489857 | -0.05084875 | 0.06370629
0.2489864 | -0.05086289 | 0.06370629
0.2489875 | -0.05088534 | 0.06370629
0.2489886 | -0.05090779 | 0.06370629
0.2489897 | -0.05093024 | 0.06370629
0.2489908 | -0.05095269 | 0.06370629
0.2490552 | -0.05094311 | 0.06370629
0.2491196 | -0.05093353 | 0.06370629
0.249184 | -0.05092395 | 0.06370629
0.2492484 | -0.05091437 | 0.06370629
0.2492492 | -0.05092302 | 0.06370629
0.24925 | -0.05093167 | 0.06370629
0.2492507 | -0.05094031 | 0.06370629
0.2492515 | -0.05094896 | 0.06370629
0.2492481 | -0.05091831 | 0.06370629
0.2492447 | -0.05088765 | 0.06370629
0.2492412 | -0.050857 | 0.06370629
0.2492378 | -0.05082635 | 0.06370629
0.24924 | -0.05082344 | 0.06370629
0.2492421 | -0.05082053 | 0.06370629
0.2492443 | -0.05081762 | 0.06370629
0.2492465 | -0.05081472 | 0.06370629
0.2492465 | -0.05081473 | 0.06370629
0.2492466 | -0.05081474 | 0.06370629
0.2492466 | -0.05081475 | 0.06370629
0.2492467 | -0.05081476 | 0.06370629
0.2492467 | -0.05081637 | 0.06370629
0.2492468 | -0.05081798 | 0.06370629
0.2492468 | -0.0508196 | 0.06370629
0.2492469 | -0.05082121 | 0.06370629
0.249248 | -0.05082251 | 0.06370629
0.2492491 | -0.05082382 | 0.06370629
0.2492501 | -0.05082512 | 0.06370629
0.2492512 | -0.05082643 | 0.06370629
0.2492451 | -0.05082896 | 0.06370629
0.2492389 | -0.0508315 | 0.06370629
0.2492328 | -0.05083404 | 0.06370629
0.2492266 | -0.05083657 | 0.06370629
0.2492264 | -0.05083721 | 0.06370629
0.2492261 | -0.05083784 | 0.06370629
0.2492259 | -0.05083847 | 0.06370629
0.2492256 | -0.05083911 | 0.06370629
0.2494221 | -0.05076268 | 0.06370629
0.2496186 | -0.0506861 | 0.06370629
0.2498152 | -0.05060938 | 0.06370629
0.2500118 | -0.05053251 | 0.06370629
0.2500056 | -0.05053251 | 0.06370629
0.2499994 | -0.05053251 | 0.06370629
0.2499932 | -0.05053252 | 0.06370629
0.249987 | -0.05053252 | 0.06370629
0.249966 | -0.05053315 | 0.06370629
0.249945 | -0.05053378 | 0.06370629
0.249924 | -0.05053442 | 0.06370629
0.249903 | -0.05053505 | 0.06370629
0.249906 | -0.05055675 | 0.06370629
0.249909 | -0.05057844 | 0.06370629
0.249915 | -0.05062184 | 0.06355604
0.2496159 | -0.05057367 | 0.06355604
0.2493169 | -0.05052551 | 0.06355604
0.2490179 | -0.05047734 | 0.06355604
0.2487188 | -0.05042917 | 0.06355604
0.2490169 | -0.05044044 | 0.06355604
0.249315 | -0.05045171 | 0.06355604
0.2496132 | -0.05046298 | 0.06355604
0.2499113 | -0.05047426 | 0.06355604
0.2499111 | -0.05044013 | 0.06355604
0.2499108 | -0.05040601 | 0.06355604
0.2499106 | -0.05037189 | 0.06355604
0.2499104 | -0.05033776 | 0.06355604
0.2499171 | -0.05031483 | 0.06355604
0.2499237 | -0.05029189 | 0.06355604
0.2499304 | -0.05026894 | 0.06355604
0.2499371 | -0.05024598 | 0.06355604
0.2502997 | -0.050237 | 0.06355604
0.2506623 | -0.050228 | 0.06355604
0.251025 | -0.05021897 | 0.06355604
0.2513876 | -0.05020991 | 0.06355604
0.2527505 | -0.05064563 | 0.06355604
0.2541133 | -0.05108135 | 0.06355604
0.2554761 | -0.05151707 | 0.06355604
0.256839 | -0.05195279 | 0.06355604
0.2595065 | -0.05272192 | 0.06355604
0.2608402 | -0.05310626 | 0.06355604
0.2621739 | -0.05349045 | 0.06596005
0.2621485 | -0.05405945 | 0.07497509
0.2621359 | -0.05434391 | 0.06896506
0.2621232 | -0.05462835 | 0.06881481
0.2621394 | -0.05454745 | 0.06881481
0.2621887 | -0.05430395 | 0.06881481
0.2621468 | -0.05431759 | 0.06881481
0.2621049 | -0.05433122 | 0.06881481
0.262063 | -0.05434486 | 0.06896506
0.2620212 | -0.0543585 | 0.06896506
0.2610737 | -0.05361099 | 0.06596005
0.2610454 | -0.05390998 | 0.06596005
0.2610312 | -0.05405948 | 0.06295503
0.2610171 | -0.05420897 | 0.06235403
0.2610734 | -0.05422151 | 0.06235403
0.2611299 | -0.05423404 | 0.06295503
0.2611866 | -0.05424655 | 0.06295503
0.2612434 | -0.05425904 | 0.06205353
0.2621169 | -0.05424729 | 0.06205353
0.2629906 | -0.05423541 | 0.06205353
0.2638646 | -0.05422339 | 0.06175303
0.2647389 | -0.05421124 | 0.06175303
0.2660189 | -0.05479606 | 0.06175303
0.2685791 | -0.0559647 | 0.06205353
0.2706261 | -0.05757004 | 0.06565955
0.2702776 | -0.05774371 | 0.07407358
0.2699756 | -0.05766029 | 0.07407358
0.2696736 | -0.05757686 | 0.07437408
0.2699078 | -0.05780083 | 0.07497509
0.270025 | -0.05791264 | 0.07227058
0.2702815 | -0.05849991 | 0.07347258
0.270239 | -0.05849947 | 0.06986656
0.2701964 | -0.05849902 | 0.07046757
0.2708373 | -0.05874547 | 0.0667113
0.2708698 | -0.05876068 | 0.0673123
0.2702415 | -0.05855933 | 0.06596005
0.2711081 | -0.05851885 | 0.0658098
0.2719747 | -0.05847824 | 0.06490829
0.2731859 | -0.05880965 | 0.06490829
0.2756084 | -0.05947248 | 0.06535904
0.2768197 | -0.05980389 | 0.06505854
0.2770451 | -0.06242021 | 0.07497509
0.2772705 | -0.06503629 | 0.06505854
0.2781204 | -0.06499351 | 0.07497509
0.2785455 | -0.06497205 | 0.07482484
0.278973 | -0.06524321 | 0.07647759
0.2789742 | -0.06538951 | 0.07647759
0.2793238 | -0.06599074 | 0.07542584
0.2792257 | -0.0660162 | 0.07632734
0.2790298 | -0.06606711 | 0.07482484
0.2795468 | -0.06604213 | 0.07482484
0.2800637 | -0.06601715 | 0.07482484
0.2805807 | -0.06599216 | 0.07272133
0.2810977 | -0.06596717 | 0.07212032
0.2812634 | -0.06599419 | 0.07212032
0.2815949 | -0.06604815 | 0.07166957
0.2815518 | -0.06608016 | 0.07121882
0.2813429 | -0.06608521 | 0.07181982
0.281134 | -0.06609027 | 0.07091832
0.2812658 | -0.06606481 | 0.07197007
0.2816063 | -0.06603423 | 0.07046757
0.2815914 | -0.06603964 | 0.07046757
0.2815765 | -0.06604504 | 0.07046757
0.2815466 | -0.06605585 | 0.07046757
0.2815649 | -0.06606133 | 0.07001682
0.2815831 | -0.06606681 | 0.06986656
0.2816014 | -0.06607228 | 0.06986656
0.2816197 | -0.06607776 | 0.06986656
0.2816323 | -0.06609076 | 0.06986656
0.2816449 | -0.06610376 | 0.06986656
0.2816575 | -0.06611675 | 0.06986656
0.2816701 | -0.06612975 | 0.06986656
0.281763 | -0.06611643 | 0.06986656
0.281856 | -0.06610311 | 0.06986656
0.281949 | -0.06608979 | 0.06986656
0.2820419 | -0.06607647 | 0.06986656
0.2820934 | -0.0658437 | 0.06986656
0.2821449 | -0.06560992 | 0.06986656
0.2821965 | -0.06537512 | 0.06986656
0.2822481 | -0.06513931 | 0.06986656
0.2823689 | -0.06513245 | 0.06986656
0.2824897 | -0.06512558 | 0.06986656
0.2826106 | -0.06511872 | 0.06971631
0.2827314 | -0.06511186 | 0.06971631
0.2827463 | -0.06512523 | 0.06971631
0.2827612 | -0.06513854 | 0.06971631
0.2827761 | -0.0651518 | 0.06971631
0.282791 | -0.065165 | 0.06971631
0.2827446 | -0.06516611 | 0.06971631
0.2826983 | -0.06516723 | 0.06971631
0.282652 | -0.06516834 | 0.06971631
0.2826056 | -0.06516946 | 0.06971631
0.2825183 | -0.06516702 | 0.06971631
0.282431 | -0.06516457 | 0.06971631
0.2823437 | -0.06516209 | 0.06971631
0.2822564 | -0.0651596 | 0.06971631
0.2821489 | -0.06518541 | 0.06971631
0.2820415 | -0.0652112 | 0.06971631
0.2819341 | -0.06523698 | 0.06971631
0.2818267 | -0.06526275 | 0.06971631
0.2818092 | -0.06525515 | 0.06971631
0.2817918 | -0.06524755 | 0.06971631
0.2817743 | -0.06523995 | 0.06971631
0.2817568 | -0.06523235 | 0.06971631
0.281751 | -0.06522781 | 0.06971631
0.2817453 | -0.06522328 | 0.06971631
0.2817395 | -0.06521874 | 0.06971631
0.2817337 | -0.0652142 | 0.06971631
0.2817139 | -0.06529054 | 0.06971631
0.281694 | -0.06536681 | 0.06971631
0.2816742 | -0.06544302 | 0.06971631
0.2816544 | -0.06551917 | 0.06971631
0.2817013 | -0.06550692 | 0.06971631
0.2817483 | -0.06549468 | 0.06971631
0.2817953 | -0.06548243 | 0.06971631
0.2818422 | -0.06547019 | 0.06971631
0.2819162 | -0.06547073 | 0.06971631
0.2819901 | -0.06547127 | 0.06971631
0.2820641 | -0.06547181 | 0.06971631
0.282138 | -0.06547235 | 0.06971631
0.2820029 | -0.06546071 | 0.06971631
0.2818677 | -0.06544907 | 0.06971631
0.2817326 | -0.06543743 | 0.06971631
0.2815975 | -0.06542578 | 0.06971631
0.2815019 | -0.06537111 | 0.06971631
0.2814062 | -0.06531642 | 0.06971631
0.2813106 | -0.06526174 | 0.06971631
0.2812151 | -0.06520705 | 0.06971631
0.2812155 | -0.06521397 | 0.06971631
0.2812159 | -0.06522088 | 0.06971631
0.2812164 | -0.06522778 | 0.06971631
0.2812169 | -0.06523469 | 0.06971631
0.2813178 | -0.06524677 | 0.06971631
0.2814186 | -0.06525884 | 0.06971631
0.2815195 | -0.06527091 | 0.06971631
0.2816204 | -0.06528299 | 0.06971631
0.2814208 | -0.06533275 | 0.06956606
0.281321 | -0.06535762 | 0.06956606
0.2812212 | -0.0653825 | 0.06956606
0.2812206 | -0.06536254 | 0.06956606
0.28122 | -0.06534257 | 0.06956606
0.2812194 | -0.06532259 | 0.06956606
0.2812188 | -0.0653026 | 0.06956606
0.2812192 | -0.06531441 | 0.06956606
0.2812196 | -0.06532622 | 0.06956606
0.28122 | -0.06533803 | 0.06956606
0.2812204 | -0.06534983 | 0.06956606
0.2812225 | -0.06537202 | 0.06956606
0.2812246 | -0.06539422 | 0.06956606
0.2812266 | -0.06541641 | 0.06956606
0.2812287 | -0.0654386 | 0.06956606
0.281236 | -0.06541804 | 0.06956606
0.2812432 | -0.06539748 | 0.06956606
0.2812505 | -0.06537692 | 0.06956606
0.2812578 | -0.06535636 | 0.06956606
0.2812574 | -0.06535636 | 0.06956606
0.281257 | -0.06535636 | 0.06956606
0.2812566 | -0.06535636 | 0.06956606
0.2812563 | -0.06535636 | 0.06956606
0.2809672 | -0.06498796 | 0.06956606
0.2806782 | -0.06461919 | 0.06956606
0.2803894 | -0.06425004 | 0.06956606
0.2801008 | -0.0638805 | 0.06956606
0.2800787 | -0.06387349 | 0.06956606
0.2800566 | -0.06386648 | 0.06956606
0.2800345 | -0.06385946 | 0.06956606
0.2800125 | -0.06385245 | 0.06956606
0.2800125 | -0.06387946 | 0.06956606
0.2800125 | -0.06390647 | 0.06956606
0.2800125 | -0.06393347 | 0.06956606
0.2800125 | -0.06396046 | 0.06956606
0.2800124 | -0.06396012 | 0.06956606
0.2800124 | -0.06395977 | 0.06956606
0.2800123 | -0.06395943 | 0.06956606
0.2800123 | -0.06395907 | 0.06956606
0.2800154 | -0.06395242 | 0.06956606
0.2800186 | -0.06394577 | 0.06956606
0.2800217 | -0.06393911 | 0.06956606
0.2800249 | -0.06393246 | 0.06956606
0.2800627 | -0.06406239 | 0.06956606
0.2801005 | -0.06419232 | 0.06956606
0.2801384 | -0.06432224 | 0.06956606
0.2801762 | -0.06445215 | 0.06956606
0.2800675 | -0.06457048 | 0.06956606
0.2799589 | -0.06468881 | 0.06956606
0.2798502 | -0.06480714 | 0.06956606
0.2797416 | -0.06492546 | 0.06956606
0.2795539 | -0.06462191 | 0.06956606
0.2793663 | -0.06431831 | 0.06956606
0.2791786 | -0.06401465 | 0.06956606
0.2789909 | -0.06371094 | 0.06956606
0.2791599 | -0.06395877 | 0.06956606
0.2793289 | -0.06420652 | 0.06956606
0.279498 | -0.06445419 | 0.06956606
0.279667 | -0.06470178 | 0.06956606
0.2796646 | -0.06456713 | 0.06956606
0.2796622 | -0.06443248 | 0.06956606
0.2796599 | -0.06429783 | 0.06956606
0.2796575 | -0.06416318 | 0.06956606
0.2796587 | -0.06417764 | 0.06956606
0.2796599 | -0.06419211 | 0.06956606
0.2796611 | -0.06420657 | 0.06956606
0.2796622 | -0.06422104 | 0.06956606
0.279676 | -0.06425383 | 0.06956606
0.2796899 | -0.06428662 | 0.06956606
0.2797037 | -0.06431941 | 0.06956606
0.2797176 | -0.06435219 | 0.06956606
0.2796885 | -0.0643543 | 0.06956606
0.2796594 | -0.06435641 | 0.06956606
0.2796302 | -0.06435852 | 0.06956606
0.2796011 | -0.06436063 | 0.06956606
0.2795883 | -0.06435285 | 0.06956606
0.2795755 | -0.06434504 | 0.06956606
0.2795628 | -0.0643372 | 0.06956606
0.2795502 | -0.06432933 | 0.06956606
0.279533 | -0.06444395 | 0.06956606
0.2795158 | -0.06455855 | 0.06956606
0.2794986 | -0.06467314 | 0.06956606
0.2794814 | -0.0647877 | 0.06956606
0.2807878 | -0.06472393 | 0.06971631
0.2820942 | -0.06466016 | 0.07046757
0.2834006 | -0.06459639 | 0.06986656
0.284707 | -0.06453262 | 0.06986656
0.285761 | -0.06517484 | 0.06986656
0.2868151 | -0.06581693 | 0.06986656
0.2878691 | -0.06645889 | 0.07046757
0.2889232 | -0.06710073 | 0.06896506
0.2907089 | -0.0677978 | 0.07347258
0.2916019 | -0.06814613 | 0.07347258
0.292495 | -0.06849431 | 0.07347258
0.2924053 | -0.06848073 | 0.07497509
0.2923157 | -0.06846713 | 0.07046757
0.292226 | -0.06845351 | 0.07647759
0.2919596 | -0.06848541 | 0.08699514
0.2917193 | -0.06902783 | 0.07933236
0.2920973 | -0.06943079 | 0.0782806
0.2921856 | -0.06942783 | 0.08023386
0.2924969 | -0.06940097 | 0.07527559
0.2925732 | -0.06933191 | 0.07482484
0.2937801 | -0.06943423 | 0.07392333
0.2944714 | -0.06955748 | 0.07392333
0.2951628 | -0.06968072 | 0.07392333
0.297902 | -0.07079489 | 0.07407358
0.2989326 | -0.07475599 | 0.08969965
0.2988416 | -0.07567391 | 0.07918211
0.2997987 | -0.07561255 | 0.07963286
0.3000384 | -0.07568885 | 0.08383988
0.2997996 | -0.07579558 | 0.08263787
0.2998968 | -0.07555177 | 0.08263787
0.3000914 | -0.07506414 | 0.0886479
0.3001122 | -0.07458985 | 0.08083486
0.2999594 | -0.07412877 | 0.07782985
0.2998831 | -0.07389817 | 0.07782985
0.3005022 | -0.07379477 | 0.07632734
0.3011141 | -0.07366929 | 0.07632734
0.3017259 | -0.07354376 | 0.07617709
0.3023378 | -0.07341818 | 0.07617709
0.3034355 | -0.07344872 | 0.07617709
0.3045332 | -0.07347891 | 0.07617709
0.3056309 | -0.07350873 | 0.07617709
0.3067287 | -0.07353819 | 0.07617709
0.3082611 | -0.0745868 | 0.07617709
0.3088554 | -0.07850524 | 0.07963286
0.3101205 | -0.07858941 | 0.08714539
0.310753 | -0.07863149 | 0.08744589
0.3113856 | -0.07867357 | 0.08759614
0.3119647 | -0.07859097 | 0.08819715
0.3121577 | -0.07856336 | 0.08969965
0.31211 | -0.07888255 | 0.08669464
0.311822 | -0.07908641 | 0.08233737
0.311753 | -0.07872207 | 0.08203687
0.3117173 | -0.07846244 | 0.08233737
0.3117842 | -0.07867184 | 0.08143587
0.3118177 | -0.07877651 | 0.08143587
0.3116572 | -0.07879955 | 0.08143587
0.3113362 | -0.07884549 | 0.08128562
0.3111757 | -0.07886838 | 0.08128562
0.3111728 | -0.07889487 | 0.08128562
0.3111699 | -0.07892135 | 0.08128562
0.311167 | -0.07894784 | 0.08128562
0.311164 | -0.07897433 | 0.08128562
0.3112498 | -0.0793168 | 0.08128562
0.3113355 | -0.07965928 | 0.08128562
0.3114213 | -0.08000174 | 0.08128562
0.311507 | -0.08034421 | 0.08128562
0.3114482 | -0.08033429 | 0.08128562
0.3113893 | -0.08032435 | 0.08128562
0.3113305 | -0.08031439 | 0.08128562
0.3112718 | -0.08030442 | 0.08128562
0.3113382 | -0.08065542 | 0.08128562
0.3114048 | -0.08100638 | 0.08128562
0.3115381 | -0.08170816 | 0.08113537
0.311555 | -0.08175564 | 0.08113537
0.3115719 | -0.08180311 | 0.08113537
0.3115889 | -0.08185058 | 0.08113537
0.3116059 | -0.08189804 | 0.08113537
0.311581 | -0.08195474 | 0.08113537
0.3115562 | -0.08201142 | 0.08113537
0.3115313 | -0.08206808 | 0.08113537
0.3115065 | -0.08212474 | 0.08113537
0.3115145 | -0.08190078 | 0.08113537
0.3115225 | -0.08167681 | 0.08113537
0.3115306 | -0.08145283 | 0.08113537
0.3115386 | -0.08122885 | 0.08113537
0.3115431 | -0.08103851 | 0.08113537
0.3115476 | -0.08084818 | 0.08113537
0.3115522 | -0.08065785 | 0.08113537
0.3115567 | -0.08046752 | 0.08113537
0.3115438 | -0.08039345 | 0.08113537
0.3115308 | -0.08031934 | 0.08113537
0.3115179 | -0.08024519 | 0.08113537
0.3115049 | -0.08017099 | 0.08113537
0.3114994 | -0.08008881 | 0.08113537
0.3114939 | -0.08000662 | 0.08113537
0.3114884 | -0.07992444 | 0.08113537
0.3114828 | -0.07984225 | 0.08113537
0.3114539 | -0.08000584 | 0.08113537
0.311425 | -0.08016944 | 0.08113537
0.3113961 | -0.08033303 | 0.08113537
0.3113672 | -0.08049662 | 0.08113537
0.3113673 | -0.08049572 | 0.08113537
0.3113674 | -0.08049481 | 0.08113537
0.3113674 | -0.08049391 | 0.08113537
0.3113675 | -0.080493 | 0.08113537
0.3113671 | -0.08049257 | 0.08113537
0.3113667 | -0.08049213 | 0.08113537
0.3113663 | -0.08049169 | 0.08113537
0.3113659 | -0.08049126 | 0.08113537
0.3113624 | -0.08050177 | 0.08113537
0.3113588 | -0.08051228 | 0.08113537
0.3113552 | -0.08052279 | 0.08113537
0.3113516 | -0.0805333 | 0.08113537
0.3113504 | -0.08056918 | 0.08113537
0.3113492 | -0.08060506 | 0.08113537
0.311348 | -0.08064094 | 0.08113537
0.3113468 | -0.08067682 | 0.08113537
0.3113619 | -0.08067455 | 0.08113537
0.3113771 | -0.08067228 | 0.08113537
0.3113924 | -0.08067001 | 0.08113537
0.3117852 | -0.0807108 | 0.08098511
0.3116884 | -0.08102021 | 0.08098511
0.3115922 | -0.08132958 | 0.08098511
0.3114964 | -0.08163889 | 0.08098511
0.3114012 | -0.08194815 | 0.08098511
0.3113572 | -0.08176092 | 0.08098511
0.3113133 | -0.08157368 | 0.08098511
0.3112694 | -0.08138644 | 0.08098511
0.3112255 | -0.0811992 | 0.08098511
0.311154 | -0.08132282 | 0.08098511
0.3110826 | -0.08144643 | 0.08098511
0.3110112 | -0.08157005 | 0.08098511
0.3109398 | -0.08169366 | 0.08098511
0.3109028 | -0.08168698 | 0.08098511
0.3108658 | -0.08168029 | 0.08098511
0.3108288 | -0.08167359 | 0.08098511
0.3107919 | -0.08166688 | 0.08098511
0.3107858 | -0.081672 | 0.08098511
0.3107797 | -0.08167711 | 0.08098511
0.3107737 | -0.08168222 | 0.08098511
0.3107676 | -0.08168732 | 0.08098511
0.3107104 | -0.08168829 | 0.08098511
0.3106533 | -0.08168926 | 0.08098511
0.3105961 | -0.08169023 | 0.08098511
0.3105389 | -0.0816912 | 0.08098511
0.3105348 | -0.08165303 | 0.08098511
0.3105306 | -0.08161485 | 0.08098511
0.3105264 | -0.08157668 | 0.08098511
0.3105223 | -0.0815385 | 0.08098511
0.3106253 | -0.08153509 | 0.08098511
0.3107283 | -0.08153167 | 0.08098511
0.3108313 | -0.08152826 | 0.08098511
0.3109344 | -0.08152485 | 0.08098511
0.3109376 | -0.08151248 | 0.08098511
0.3109407 | -0.08150012 | 0.08098511
0.3109439 | -0.08148775 | 0.08098511
0.3109471 | -0.08147539 | 0.08098511
0.3109626 | -0.08148989 | 0.08098511
0.3109781 | -0.08150439 | 0.08098511
0.3109936 | -0.08151888 | 0.08098511
0.3110091 | -0.08153338 | 0.08098511
0.3110353 | -0.08152314 | 0.08098511
0.3110615 | -0.08151289 | 0.08098511
0.3110877 | -0.08150264 | 0.08098511
0.3111139 | -0.08149239 | 0.08098511
0.3111078 | -0.08149564 | 0.08098511
0.3111017 | -0.08149889 | 0.08098511
0.3110955 | -0.08150214 | 0.08098511
0.3110894 | -0.08150539 | 0.08098511
0.3111225 | -0.08150518 | 0.08098511
0.3111555 | -0.08150496 | 0.08098511
0.3111885 | -0.08150474 | 0.08098511
0.3112216 | -0.08150453 | 0.08098511
0.3112634 | -0.08150207 | 0.08098511
0.3113052 | -0.08149961 | 0.08098511
0.311347 | -0.08149715 | 0.08098511
0.3113887 | -0.08149469 | 0.08098511
0.3113834 | -0.08149469 | 0.08098511
0.3113781 | -0.08149469 | 0.08098511
0.3113727 | -0.08149469 | 0.08098511
0.3113674 | -0.08149469 | 0.08098511
0.3113625 | -0.08149469 | 0.08098511
0.3113577 | -0.08149469 | 0.08098511
0.3113528 | -0.0814947 | 0.08098511
0.3127905 | -0.08152736 | 0.08098511
0.3132713 | -0.08153824 | 0.08098511
0.3141743 | -0.08195799 | 0.08098511
0.3150773 | -0.08237773 | 0.08098511
0.3159803 | -0.08279748 | 0.08098511
0.3168834 | -0.08321722 | 0.08098511
0.3172307 | -0.08359201 | 0.08098511
0.3175782 | -0.08396639 | 0.08098511
0.3179257 | -0.08434035 | 0.08098511
0.3188859 | -0.08464034 | 0.08399013
0.3194986 | -0.08456664 | 0.08338913
0.3201114 | -0.08449278 | 0.08549263
0.3207242 | -0.08441876 | 0.08774639
0.3203104 | -0.08470474 | 0.08849765
0.3198966 | -0.08499072 | 0.08849765
0.3194828 | -0.0852767 | 0.07632734
0.319069 | -0.08556268 | 0.09090166
0.319005 | -0.08518281 | 0.09045091
0.3191325 | -0.08540982 | 0.07602684
0.3192283 | -0.08571321 | 0.0883474
0.3193241 | -0.08601656 | 0.08714539
0.3193244 | -0.08572255 | 0.0883474
0.319325 | -0.08513448 | 0.08654439
0.3193253 | -0.08484042 | 0.08684489
0.3193525 | -0.08504505 | 0.08624389
0.3193796 | -0.08524947 | 0.08624389
0.3187583 | -0.08608453 | 0.08579314
0.3185332 | -0.08622629 | 0.08579314
0.3192995 | -0.08602569 | 0.08579314
0.3208321 | -0.08562435 | 0.08579314
0.3215985 | -0.08542361 | 0.08579314
0.3225824 | -0.08619035 | 0.08579314
0.3245502 | -0.08772354 | 0.08669464
0.3255341 | -0.08848999 | 0.08669464
0.3276541 | -0.0896125 | 0.0898499
0.3275732 | -0.09033694 | 0.07722885
0.3294528 | -0.09072829 | 0.09585993
0.3298744 | -0.09033366 | 0.09495843
0.3312521 | -0.09061423 | 0.09060116
0.3313859 | -0.09070908 | 0.09000016
0.3311052 | -0.09016242 | 0.09000016
0.3308246 | -0.08961548 | 0.08939915
0.3305442 | -0.08906825 | 0.09000016
0.3302639 | -0.08852075 | 0.08909865
0.3316002 | -0.08891897 | 0.08909865
0.3329368 | -0.08931715 | 0.08879815
0.3373996 | -0.09099393 | 0.0889484
0.3391397 | -0.09327149 | 0.09225392
0.3397719 | -0.09373561 | 0.09886494
0.3400205 | -0.09317375 | 0.104274
0.3400633 | -0.09267268 | 0.1008182
0.3400847 | -0.09242208 | 0.1008182
0.3400866 | -0.09242619 | 0.1008182
0.3400923 | -0.09243849 | 0.09871469
0.3401233 | -0.09243605 | 0.09871469
0.3401854 | -0.09243115 | 0.1047247
0.3401676 | -0.09249002 | 0.09510868
0.3401187 | -0.09255108 | 0.09510868
0.3400698 | -0.0926119 | 0.09510868
0.3400209 | -0.09267248 | 0.09601018
0.3399002 | -0.09265279 | 0.09450768
0.3397795 | -0.09263311 | 0.09450768
0.3396587 | -0.09261343 | 0.09450768
0.339538 | -0.09259375 | 0.09450768
0.3393329 | -0.09242232 | 0.09450768
0.3391279 | -0.09225087 | 0.09450768
0.338923 | -0.09207939 | 0.09450768
0.3387183 | -0.09190788 | 0.09450768
0.3387172 | -0.09190431 | 0.09450768
0.3387162 | -0.09190073 | 0.09450768
0.3387152 | -0.09189716 | 0.09450768
0.3387143 | -0.09189358 | 0.09450768
0.3387665 | -0.09190946 | 0.09435742
0.3388187 | -0.09192533 | 0.09435742
0.338871 | -0.09194121 | 0.09435742
0.3389233 | -0.09195708 | 0.09420717
0.3388487 | -0.09225675 | 0.09405692
0.3388114 | -0.09240658 | 0.09405692
0.3387741 | -0.09255642 | 0.09405692
0.3391458 | -0.09254683 | 0.09405692
0.3395175 | -0.09253723 | 0.09405692
0.3398893 | -0.09252764 | 0.09405692
0.340261 | -0.09251804 | 0.09405692
0.34027 | -0.09259236 | 0.09405692
0.3401982 | -0.09274516 | 0.09405692
0.3402041 | -0.09270567 | 0.09405692
0.34021 | -0.09266619 | 0.09390667
0.340216 | -0.09262671 | 0.09390667
0.3401525 | -0.09264089 | 0.09390667
0.3400891 | -0.09265507 | 0.09390667
0.3400256 | -0.09266925 | 0.09390667
0.3399622 | -0.09268342 | 0.09390667
0.3401493 | -0.09267497 | 0.09390667
0.3403364 | -0.09266651 | 0.09390667
0.3405236 | -0.09265806 | 0.09390667
0.3407107 | -0.09264961 | 0.09390667
0.3407136 | -0.09298503 | 0.09390667
0.3407165 | -0.09332038 | 0.09390667
0.3407194 | -0.09365563 | 0.09390667
0.340637 | -0.09379538 | 0.09375642
0.3405517 | -0.09359994 | 0.09375642
0.3404664 | -0.09340451 | 0.09375642
0.3403811 | -0.09320907 | 0.09375642
0.3403785 | -0.09320902 | 0.09375642
0.340376 | -0.09320896 | 0.09375642
0.3403734 | -0.09320891 | 0.09375642
0.3403709 | -0.09320886 | 0.09375642
0.3403874 | -0.09322489 | 0.09375642
0.340404 | -0.09324091 | 0.09375642
0.3404206 | -0.09325693 | 0.09375642
0.3404372 | -0.09327293 | 0.09375642
0.3404487 | -0.09324849 | 0.09375642
0.3404602 | -0.09322405 | 0.09375642
0.3404716 | -0.0931996 | 0.09375642
0.3404831 | -0.09317516 | 0.09375642
0.3404872 | -0.09326308 | 0.09375642
0.3404914 | -0.09335099 | 0.09375642
0.3404955 | -0.0934389 | 0.09375642
0.3404996 | -0.09352681 | 0.09375642
0.3404689 | -0.09352646 | 0.09375642
0.3404383 | -0.09352611 | 0.09375642
0.3404076 | -0.09352576 | 0.09375642
0.3403769 | -0.09352541 | 0.09375642
0.3403873 | -0.09352548 | 0.09375642
0.3403977 | -0.09352555 | 0.09375642
0.3404081 | -0.09352562 | 0.09375642
0.3404185 | -0.09352568 | 0.09375642
0.3403083 | -0.09363159 | 0.09375642
0.3401985 | -0.09373739 | 0.09375642
0.3400891 | -0.0938431 | 0.09375642
0.3400865 | -0.09394752 | 0.09360617
0.3401929 | -0.09394633 | 0.09360617
0.3402994 | -0.09394515 | 0.09360617
0.3404059 | -0.09394396 | 0.09360617
0.3403719 | -0.09428226 | 0.09360617
0.3403381 | -0.09462054 | 0.09360617
0.3403042 | -0.09495879 | 0.09360617
0.3402705 | -0.09529703 | 0.09360617
0.3402658 | -0.09507366 | 0.09360617
0.3402611 | -0.09485028 | 0.09360617
0.3402564 | -0.0946269 | 0.09360617
0.3402518 | -0.09440351 | 0.09360617
0.340553 | -0.09450879 | 0.09360617
0.3408542 | -0.09461407 | 0.09360617
0.3411554 | -0.09471934 | 0.09360617
0.3414566 | -0.09482462 | 0.09360617
0.3414534 | -0.0948397 | 0.09360617
0.3414502 | -0.09485477 | 0.09360617
0.3414471 | -0.09486984 | 0.09360617
0.3414439 | -0.09488489 | 0.09360617
0.3414443 | -0.09487065 | 0.09360617
0.3414448 | -0.09485641 | 0.09360617
0.3414453 | -0.09484216 | 0.09360617
0.3414457 | -0.09482791 | 0.09360617
0.3414683 | -0.09484076 | 0.09360617
0.3414908 | -0.09485361 | 0.09360617
0.3415133 | -0.09486645 | 0.09360617
0.3415358 | -0.09487927 | 0.09360617
0.3415407 | -0.09488689 | 0.09360617
0.3415455 | -0.09489451 | 0.09360617
0.3415504 | -0.09490212 | 0.09360617
0.3415552 | -0.09490974 | 0.09360617
0.3415773 | -0.09477605 | 0.09360617
0.3415994 | -0.09464235 | 0.09360617
0.3416215 | -0.09450863 | 0.09360617
0.3416436 | -0.09437489 | 0.09360617
0.341531 | -0.09437409 | 0.09360617
0.3414184 | -0.09437329 | 0.09360617
0.3413058 | -0.09437249 | 0.09360617
0.3411932 | -0.09437168 | 0.09360617
0.3413024 | -0.09437294 | 0.09360617
0.3414117 | -0.0943742 | 0.09360617
0.3415209 | -0.09437546 | 0.09360617
0.3416302 | -0.09437672 | 0.09360617
0.3416245 | -0.09438392 | 0.09360617
0.3416189 | -0.09439111 | 0.09360617
0.3416132 | -0.09439831 | 0.09360617
0.3416075 | -0.0944055 | 0.09360617
0.3415033 | -0.09439558 | 0.09360617
0.3413991 | -0.09438565 | 0.09360617
0.3412949 | -0.09437572 | 0.09360617
0.3411907 | -0.0943658 | 0.09360617
0.3412948 | -0.09436537 | 0.09360617
0.3413988 | -0.09436495 | 0.09360617
0.3415029 | -0.09436453 | 0.09360617
0.3416069 | -0.09436411 | 0.09360617
0.3415334 | -0.09435936 | 0.09360617
0.3414599 | -0.09435462 | 0.09360617
0.3413863 | -0.09434988 | 0.09360617
0.3413128 | -0.09434514 | 0.09360617
0.3411976 | -0.09433225 | 0.09360617
0.3410824 | -0.09431936 | 0.09360617
0.3409673 | -0.09430647 | 0.09360617
0.3408521 | -0.09429358 | 0.09360617
0.3408508 | -0.09429533 | 0.09360617
0.3408495 | -0.09429708 | 0.09360617
0.3408482 | -0.09429883 | 0.09360617
0.3408469 | -0.09430057 | 0.09360617
0.3408473 | -0.0942474 | 0.09360617
0.3408482 | -0.09414104 | 0.09360617
0.340685 | -0.09429521 | 0.09345592
0.3406304 | -0.09436432 | 0.09345592
0.341625 | -0.09434658 | 0.09345592
0.3459823 | -0.09504864 | 0.09330567
0.3473558 | -0.09580402 | 0.09330567
0.3487294 | -0.0965594 | 0.09330567
0.3515205 | -0.09836516 | 0.1009685
0.3509263 | -0.09818732 | 0.09495843
0.3528779 | -0.09898668 | 0.107279
0.3524717 | -0.09891313 | 0.1080302
0.3520657 | -0.09883946 | 0.1074292
0.3516599 | -0.09876568 | 0.1080302
0.3493548 | -0.098603 | 0.1044242
0.3489409 | -0.09858155 | 0.104875
0.3491595 | -0.09858965 | 0.09105191
0.3493782 | -0.09859769 | 0.1033725
0.3495969 | -0.09860568 | 0.1027715
0.3494757 | -0.09873675 | 0.1035227
0.3493545 | -0.09886774 | 0.1029217
0.3491121 | -0.09912946 | 0.1029217
0.3503882 | -0.09957224 | 0.1029217
0.3516644 | -0.1000148 | 0.1027715
0.3529407 | -0.1004572 | 0.1035227
0.357547 | -0.101779 | 0.1026212
0.3585657 | -0.1025182 | 0.1026212
0.3611726 | -0.1053572 | 0.1077297
0.3607232 | -0.1059786 | 0.1101337
0.3607159 | -0.1060205 | 0.1101337
0.3607087 | -0.1060624 | 0.1116363
0.3607016 | -0.1061042 | 0.1116363
0.3606635 | -0.1057889 | 0.1116363
0.3606324 | -0.1054318 | 0.1113358
0.3606014 | -0.1050747 | 0.1113358
0.3606515 | -0.1047141 | 0.1098332
0.360814 | -0.104707 | 0.1098332
0.3608952 | -0.1047034 | 0.1068282
0.361001 | -0.1046858 | 0.1056262
0.3665977 | -0.1064221 | 0.1051755
0.368075 | -0.1068837 | 0.1053257
0.3724036 | -0.1107669 | 0.110885
0.3726399 | -0.1109289 | 0.1123875
0.3724316 | -0.11099 | 0.1199
0.3720152 | -0.1111122 | 0.1199
0.3718071 | -0.1111732 | 0.116895
0.3711195 | -0.1109142 | 0.1183975
0.370432 | -0.1106551 | 0.118097
0.3697444 | -0.110396 | 0.1183975
0.3690068 | -0.1098 | 0.02343911
0.3690373 | -0.1096682 | 0.1123875
0.3690678 | -0.1095364 | 0.1199
0.3690983 | -0.1094045 | 0.110885
0.3690895 | -0.1087526 | 0.1099835
0.3691 | -0.1097789 | 0.1104342
0.3690958 | -0.1096997 | 0.110284
0.3690917 | -0.1096205 | 0.110284
0.3690875 | -0.1095414 | 0.110284
0.3690594 | -0.1095494 | 0.1101337
0.36905 | -0.1095521 | 0.1101337
0.368766 | -0.1095404 | 0.1099835
0.3686713 | -0.1095366 | 0.1098332
0.369025 | -0.1095248 | 0.1098332
0.3693789 | -0.109513 | 0.1098332
0.369733 | -0.1095013 | 0.1098332
0.3700872 | -0.1094895 | 0.1098332
0.3700794 | -0.1094902 | 0.1098332
0.3700716 | -0.1094908 | 0.1098332
0.3700638 | -0.1094915 | 0.1098332
0.370056 | -0.1094921 | 0.1098332
0.3700699 | -0.1094949 | 0.1098332
0.3700838 | -0.1094977 | 0.1098332
0.3700977 | -0.1095005 | 0.1098332
0.3701116 | -0.1095033 | 0.1098332
0.3701509 | -0.1094987 | 0.1098332
0.3701902 | -0.109494 | 0.1098332
0.3702295 | -0.1094894 | 0.1098332
0.3702688 | -0.1094847 | 0.1107347
0.3702827 | -0.1094826 | 0.109683
0.3702967 | -0.1094806 | 0.109683
0.3703106 | -0.1094785 | 0.109683
0.3703246 | -0.1094764 | 0.109683
0.3703004 | -0.1094712 | 0.109683
0.3702762 | -0.1094659 | 0.109683
0.3702521 | -0.1094607 | 0.109683
0.3702279 | -0.1094554 | 0.109683
0.3702187 | -0.1094606 | 0.109683
0.3702095 | -0.1094658 | 0.109683
0.3702004 | -0.109471 | 0.109683
0.3701912 | -0.1094763 | 0.109683
0.3701974 | -0.1094785 | 0.109683
0.3702036 | -0.1094806 | 0.109683
0.3702098 | -0.1094828 | 0.109683
0.370216 | -0.109485 | 0.109683
0.3702142 | -0.1094702 | 0.109683
0.3702124 | -0.1094554 | 0.109683
0.3702107 | -0.1094406 | 0.109683
0.3702089 | -0.1094258 | 0.109683
0.3701781 | -0.1092725 | 0.109683
0.3701472 | -0.1091192 | 0.109683
0.3701164 | -0.1089659 | 0.109683
0.3700855 | -0.1088127 | 0.109683
0.3700636 | -0.1088612 | 0.109683
0.3700416 | -0.1089098 | 0.109683
0.3700197 | -0.1089584 | 0.109683
0.3699977 | -0.109007 | 0.109683
0.3704837 | -0.1090603 | 0.109683
0.3709697 | -0.1091126 | 0.109683
0.3714557 | -0.109164 | 0.109683
0.3719418 | -0.1092143 | 0.109683
0.3719482 | -0.1092143 | 0.109683
0.3719546 | -0.1092143 | 0.109683
0.371961 | -0.1092143 | 0.109683
0.3719673 | -0.1092143 | 0.109683
0.3715256 | -0.1097662 | 0.1089317
0.3713785 | -0.1099502 | 0.1089317
0.371486 | -0.1099479 | 0.1095327
0.3715934 | -0.1099455 | 0.1095327
0.3717009 | -0.1099432 | 0.1095327
0.3718084 | -0.1099409 | 0.1095327
0.3717097 | -0.1097705 | 0.1095327
0.3716111 | -0.1096001 | 0.1095327
0.3715124 | -0.1094297 | 0.1095327
0.3714138 | -0.1092593 | 0.1095327
0.3715383 | -0.109258 | 0.1095327
0.3716629 | -0.1092567 | 0.1095327
0.3717874 | -0.1092554 | 0.1095327
0.371912 | -0.1092541 | 0.1095327
0.3718496 | -0.1094214 | 0.1095327
0.3717872 | -0.1095887 | 0.1095327
0.3717248 | -0.109756 | 0.1089317
0.3716624 | -0.1099233 | 0.1089317
0.3715823 | -0.1100084 | 0.1089317
0.3715023 | -0.1100934 | 0.1095327
0.3714222 | -0.1101784 | 0.1095327
0.3713422 | -0.1102634 | 0.1095327
0.3715648 | -0.1102757 | 0.1095327
0.3717874 | -0.110288 | 0.1095327
0.37201 | -0.1103003 | 0.1095327
0.3722326 | -0.1103125 | 0.1095327
0.3722274 | -0.1103073 | 0.1095327
0.3722222 | -0.110302 | 0.1095327
0.372217 | -0.1102968 | 0.1095327
0.3722119 | -0.1102915 | 0.1095327
0.3720621 | -0.1103067 | 0.1095327
0.3719124 | -0.1103218 | 0.1095327
0.3717626 | -0.1103369 | 0.1095327
0.3716129 | -0.110352 | 0.1095327
0.3716052 | -0.1103624 | 0.1095327
0.3715974 | -0.1103728 | 0.1095327
0.3715896 | -0.1103831 | 0.1095327
0.3715818 | -0.1103935 | 0.1095327
0.3715934 | -0.1104582 | 0.1095327
0.3716049 | -0.1105228 | 0.1095327
0.3716164 | -0.1105875 | 0.1095327
0.3716279 | -0.1106521 | 0.1095327
0.3716458 | -0.1106788 | 0.1095327
0.3716637 | -0.1107053 | 0.1095327
0.3716815 | -0.1107319 | 0.1095327
0.3716994 | -0.1107584 | 0.1095327
0.3716994 | -0.1107513 | 0.1095327
0.3716993 | -0.1107442 | 0.1095327
0.3716992 | -0.1107371 | 0.1089317
0.3716992 | -0.11073 | 0.1089317
0.3716992 | -0.1107316 | 0.1089317
0.3716993 | -0.1107332 | 0.1089317
0.3716993 | -0.1107348 | 0.109082
0.3716994 | -0.1107364 | 0.109082
0.3716994 | -0.1107417 | 0.1093825
0.3716994 | -0.1107469 | 0.1093825
0.3716994 | -0.1107521 | 0.1093825
0.3716994 | -0.1107573 | 0.1093825
0.3718652 | -0.110734 | 0.1093825
0.3720309 | -0.1107106 | 0.1093825
0.3721967 | -0.1106872 | 0.1093825
0.3723625 | -0.1106638 | 0.1093825
0.3723875 | -0.1106255 | 0.1093825
0.3724126 | -0.1105872 | 0.1093825
0.3724376 | -0.1105489 | 0.1093825
0.3724627 | -0.1105106 | 0.1093825
0.3724726 | -0.1105097 | 0.1093825
0.3724826 | -0.1105089 | 0.1093825
0.3724925 | -0.1105081 | 0.1093825
0.3725025 | -0.1105072 | 0.1093825
0.3723311 | -0.1105116 | 0.1093825
0.3721598 | -0.1105161 | 0.1093825
0.3719884 | -0.1105205 | 0.1093825
0.3718171 | -0.1105249 | 0.1093825
0.3718261 | -0.1108749 | 0.1093825
0.3718352 | -0.1112249 | 0.1093825
0.3718442 | -0.1115749 | 0.1093825
0.3718533 | -0.1119249 | 0.1093825
0.3718349 | -0.1115771 | 0.1093825
0.3718165 | -0.1112293 | 0.1093825
0.3717981 | -0.1108816 | 0.1093825
0.3717797 | -0.1105338 | 0.1093825
0.371805 | -0.1105597 | 0.1093825
0.3718303 | -0.1105857 | 0.1093825
0.3718557 | -0.1106116 | 0.109082
0.371881 | -0.1106375 | 0.109082
0.3717411 | -0.1106422 | 0.109082
0.3716012 | -0.110647 | 0.109082
0.3714614 | -0.1106517 | 0.1093825
0.3713215 | -0.1106565 | 0.1093825
0.3713153 | -0.1106127 | 0.1093825
0.3713091 | -0.1105689 | 0.1093825
0.371303 | -0.110525 | 0.1093825
0.3712968 | -0.1104812 | 0.1093825
0.3712144 | -0.1105539 | 0.1093825
0.371132 | -0.1106266 | 0.1093825
0.3710496 | -0.1106993 | 0.1093825
0.3709672 | -0.1107721 | 0.1093825
0.370981 | -0.1107649 | 0.1093825
0.3709948 | -0.1107578 | 0.1093825
0.3710086 | -0.1107506 | 0.1093825
0.3710224 | -0.1107435 | 0.1093825
0.3711375 | -0.1107666 | 0.1093825
0.3712526 | -0.1107898 | 0.1093825
0.3713677 | -0.1108129 | 0.1093825
0.3714829 | -0.1108361 | 0.1093825
0.371627 | -0.1108257 | 0.1093825
0.3717711 | -0.1108154 | 0.109082
0.3719152 | -0.110805 | 0.1093825
0.3720593 | -0.1107947 | 0.1093825
0.3729654 | -0.1106589 | 0.109082
0.3795648 | -0.1106776 | 0.1095327
0.3797099 | -0.114857 | 0.1176463
0.3803741 | -0.1172437 | 0.1235061
0.3809844 | -0.1174898 | 0.1206513
0.3809046 | -0.1167724 | 0.1134393
0.3809482 | -0.1143991 | 0.1147915
0.3805401 | -0.1152615 | 0.114491
0.3801321 | -0.1161235 | 0.114491
0.3797241 | -0.1169851 | 0.114491
0.3793161 | -0.1178463 | 0.114491
0.379409 | -0.1171952 | 0.1143408
0.3794554 | -0.1168696 | 0.1143408
0.3795019 | -0.116544 | 0.1143408
0.3799325 | -0.1166325 | 0.1143408
0.3803632 | -0.1167209 | 0.1143408
0.3807938 | -0.1168094 | 0.1143408
0.3812244 | -0.1168979 | 0.1143408
0.3821145 | -0.117492 | 0.1143408
0.3862594 | -0.1196715 | 0.1146413
0.3910211 | -0.1211358 | 0.1194493
0.391359 | -0.1214077 | 0.1191488
0.391961 | -0.1215122 | 0.1284643
0.3922925 | -0.1211829 | 0.1284643
0.3930819 | -0.12024 | 0.1290653
0.3932073 | -0.1199564 | 0.1284643
0.3933546 | -0.1188402 | 0.1247081
0.3936561 | -0.118327 | 0.1247081
0.3940615 | -0.1183637 | 0.1226046
0.3944859 | -0.1189116 | 0.1221538
0.3940991 | -0.1193861 | 0.1221538
0.3937125 | -0.1198607 | 0.1221538
0.393326 | -0.1203352 | 0.1220035
0.3937212 | -0.1205738 | 0.1220035
0.3941164 | -0.1208123 | 0.1220035
0.3964363 | -0.1210988 | 0.1220035
0.4019147 | -0.1220658 | 0.1248583
0.4026851 | -0.1223479 | 0.1311688
0.402922 | -0.1222317 | 0.1341739
0.4031591 | -0.1221152 | 0.1281638
0.4017003 | -0.1240071 | 0.1380804
0.4016146 | -0.1264705 | 0.1332723
0.401593 | -0.1259369 | 0.1302673
0.4014519 | -0.1254557 | 0.1265111
0.4014531 | -0.1260127 | 0.1265111
0.4014556 | -0.1271266 | 0.1266613
0.4014788 | -0.1269326 | 0.1266613
0.4015253 | -0.1265445 | 0.1268116
0.4003225 | -0.1248179 | 0.1266613
0.3999617 | -0.1244416 | 0.1266613
0.4000241 | -0.1244813 | 0.1266613
0.4000866 | -0.1245209 | 0.1266613
0.400149 | -0.1245602 | 0.1266613
0.4002115 | -0.1245993 | 0.1266613
0.4004103 | -0.1245349 | 0.1266613
0.4006093 | -0.1244702 | 0.1266613
0.4008083 | -0.1244052 | 0.1266613
0.4010075 | -0.12434 | 0.1266613
0.4010168 | -0.1243226 | 0.1266613
0.4010265 | -0.1243053 | 0.1265111
0.4009911 | -0.1239566 | 0.1265111
0.4009637 | -0.1237997 | 0.1265111
0.4009295 | -0.1239222 | 0.1265111
0.4009226 | -0.1242017 | 0.1265111
0.4009158 | -0.1244812 | 0.1265111
0.4009091 | -0.1247606 | 0.1265111
0.4007476 | -0.1247132 | 0.1265111
0.4005861 | -0.1246657 | 0.1265111
0.4004247 | -0.1246183 | 0.1265111
0.4002632 | -0.1245709 | 0.1263608
0.4007333 | -0.1247156 | 0.1263608
0.4012034 | -0.1248603 | 0.1263608
0.4016735 | -0.125005 | 0.1263608
0.4021436 | -0.1251497 | 0.1263608
0.40212 | -0.1251262 | 0.1263608
0.4020964 | -0.1251026 | 0.1263608
0.4020729 | -0.125079 | 0.1263608
0.4020494 | -0.1250555 | 0.1263608
0.4020495 | -0.1250728 | 0.1263608
0.4020496 | -0.1250901 | 0.1263608
0.4020497 | -0.1251074 | 0.1263608
0.4020498 | -0.1251245 | 0.1263608
0.4020232 | -0.1251647 | 0.1263608
0.4019966 | -0.1252049 | 0.1263608
0.4019701 | -0.1252451 | 0.1263608
0.4019436 | -0.1252853 | 0.1263608
0.401975 | -0.1253737 | 0.1263608
0.4020065 | -0.125462 | 0.1263608
0.402038 | -0.1255504 | 0.1263608
0.4020696 | -0.1256387 | 0.1263608
0.402039 | -0.1256916 | 0.1263608
0.4020086 | -0.1257445 | 0.1263608
0.4019785 | -0.1257974 | 0.1263608
0.4019485 | -0.1258503 | 0.1263608
0.4016727 | -0.1256412 | 0.1263608
0.4013969 | -0.1254321 | 0.1263608
0.4011211 | -0.125223 | 0.1263608
0.4007911 | -0.1249821 | 0.1262106
0.4007367 | -0.1249503 | 0.1262106
0.4006824 | -0.1249186 | 0.1262106
0.4006281 | -0.1248868 | 0.1262106
0.4003924 | -0.1248114 | 0.1262106
0.4001567 | -0.1247359 | 0.1262106
0.399921 | -0.1246605 | 0.1262106
0.3996853 | -0.124585 | 0.1262106
0.3996892 | -0.1246469 | 0.1262106
0.3996932 | -0.1247088 | 0.1262106
0.3996972 | -0.1247706 | 0.1262106
0.3997012 | -0.1248325 | 0.1262106
0.3997022 | -0.1248077 | 0.1262106
0.3997032 | -0.1247829 | 0.1262106
0.3997042 | -0.124758 | 0.1262106
0.3997053 | -0.1247331 | 0.1262106
0.3997003 | -0.124734 | 0.1262106
0.3996954 | -0.1247348 | 0.1262106
0.3996904 | -0.1247357 | 0.1262106
0.3996854 | -0.1247366 | 0.1262106
0.3996844 | -0.1249004 | 0.1262106
0.3996835 | -0.1250641 | 0.1262106
0.3996825 | -0.1252279 | 0.1262106
0.3996815 | -0.1253916 | 0.1262106
0.3996779 | -0.1255928 | 0.1262106
0.3996742 | -0.1257941 | 0.1262106
0.3996706 | -0.1259953 | 0.1262106
0.3996669 | -0.1261965 | 0.1262106
0.3996582 | -0.1262497 | 0.1262106
0.3996494 | -0.1263029 | 0.1262106
0.3996407 | -0.1263561 | 0.1262106
0.399632 | -0.1264092 | 0.1262106
0.3996365 | -0.1264344 | 0.1262106
0.3996411 | -0.1264594 | 0.1262106
0.3996456 | -0.1264843 | 0.1262106
0.3996502 | -0.1265091 | 0.1262106
0.3996436 | -0.1262789 | 0.1262106
0.3996371 | -0.1260487 | 0.1262106
0.3996305 | -0.1258184 | 0.1262106
0.399624 | -0.1255881 | 0.1262106
0.3996214 | -0.1255766 | 0.1262106
0.3996187 | -0.1255651 | 0.1262106
0.3996161 | -0.1255536 | 0.1262106
0.3996135 | -0.1255421 | 0.1262106
0.3996061 | -0.1255431 | 0.1262106
0.3995988 | -0.1255442 | 0.1262106
0.3995914 | -0.1255453 | 0.1262106
0.399584 | -0.1255463 | 0.1262106
0.3994367 | -0.125468 | 0.1262106
0.3992893 | -0.1253897 | 0.1262106
0.3991419 | -0.1253114 | 0.1262106
0.3989945 | -0.1252331 | 0.1262106
0.3989879 | -0.1252466 | 0.1262106
0.3989812 | -0.1252601 | 0.1262106
0.3989745 | -0.1252736 | 0.1262106
0.3989679 | -0.1252871 | 0.1262106
0.3989658 | -0.1253468 | 0.1262106
0.3989637 | -0.1254065 | 0.1262106
0.3989616 | -0.1254662 | 0.1262106
0.3989595 | -0.1255259 | 0.1262106
0.3989533 | -0.125452 | 0.1262106
0.398947 | -0.1253781 | 0.1262106
0.3989407 | -0.1253042 | 0.1262106
0.3989344 | -0.1252303 | 0.1262106
0.4000302 | -0.1252117 | 0.1260603
0.4003078 | -0.1252559 | 0.1260603
0.4005854 | -0.1253 | 0.1260603
0.4008632 | -0.1253441 | 0.1260603
0.401141 | -0.1253883 | 0.1260603
0.4011638 | -0.1253896 | 0.1260603
0.4011865 | -0.1253908 | 0.1260603
0.4012092 | -0.1253921 | 0.1260603
0.401232 | -0.1253934 | 0.1260603
0.4012157 | -0.1253999 | 0.1260603
0.4011364 | -0.1254048 | 0.1260603
0.4011297 | -0.1253911 | 0.1260603
0.4011231 | -0.1253773 | 0.1260603
0.4011165 | -0.1253636 | 0.1260603
0.4011307 | -0.1253543 | 0.1260603
0.4011449 | -0.1253451 | 0.1260603
0.4011591 | -0.1253358 | 0.1260603
0.4011734 | -0.1253265 | 0.1260603
0.4011619 | -0.1253423 | 0.1260603
0.4007501 | -0.1255896 | 0.1259101
0.4005433 | -0.125716 | 0.1259101
0.4003365 | -0.1258423 | 0.1259101
0.401548 | -0.1266845 | 0.1259101
0.4039711 | -0.1283667 | 0.1259101
0.4113483 | -0.1340758 | 0.1425879
0.4112216 | -0.1340844 | 0.1434894
0.4110949 | -0.1340931 | 0.1440904
0.4111089 | -0.1339915 | 0.1440904
0.4109603 | -0.1323009 | 0.1365779
0.4110695 | -0.1322924 | 0.1359769
0.411394 | -0.1321063 | 0.1359769
0.4118282 | -0.1317272 | 0.1359769
0.4121907 | -0.1314072 | 0.1359769
0.4125532 | -0.1310872 | 0.1361271
0.4139937 | -0.1310603 | 0.1361271
0.4150718 | -0.1313533 | 0.1361271
0.41615 | -0.1316463 | 0.1361271
0.4200159 | -0.1358116 | 0.1481472
0.4200019 | -0.1357768 | 0.1481472
0.4199881 | -0.1357421 | 0.1481472
0.4199612 | -0.1356726 | 0.1485979
0.4215668 | -0.1354907 | 0.1439401
0.421559 | -0.1355702 | 0.1424376
0.4213685 | -0.1355402 | 0.1424376
0.421207 | -0.1349367 | 0.1409351
0.4215455 | -0.135631 | 0.1404844
0.4215245 | -0.1356184 | 0.1404844
0.4215036 | -0.1356058 | 0.1404844
0.4210833 | -0.1355867 | 0.1404844
0.4206632 | -0.1355675 | 0.1403341
0.4202431 | -0.1355483 | 0.1403341
0.4198231 | -0.1355292 | 0.1403341
0.4198343 | -0.1354867 | 0.1403341
0.4198454 | -0.1354442 | 0.1403341
0.4198566 | -0.1354017 | 0.1403341
0.4198677 | -0.1353591 | 0.1403341
0.419867 | -0.135437 | 0.1403341
0.4198664 | -0.1355149 | 0.1403341
0.4198657 | -0.1355928 | 0.1401839
0.419795 | -0.1356685 | 0.1401839
0.419725 | -0.1356663 | 0.1401839
0.4196553 | -0.1356641 | 0.1401839
0.4195856 | -0.1356619 | 0.1401839
0.4197574 | -0.1357017 | 0.1401839
0.4199293 | -0.1357415 | 0.1401839
0.4201014 | -0.1357813 | 0.1401839
0.4202737 | -0.1358211 | 0.1401839
0.4202384 | -0.1358268 | 0.1401839
0.4201323 | -0.135844 | 0.1400336
0.4198544 | -0.1358922 | 0.1400336
0.4195766 | -0.1359404 | 0.1400336
0.4192987 | -0.1359885 | 0.1400336
0.4190208 | -0.1360366 | 0.1400336
0.419299 | -0.1360344 | 0.1400336
0.4195771 | -0.1360322 | 0.1400336
0.4198553 | -0.13603 | 0.1400336
0.4201335 | -0.1360278 | 0.1400336
0.4201765 | -0.1360269 | 0.1400336
0.4202195 | -0.136026 | 0.1400336
0.4202625 | -0.136025 | 0.1400336
0.4203056 | -0.1360241 | 0.1400336
0.4203529 | -0.1360222 | 0.1400336
0.4204002 | -0.1360203 | 0.1400336
0.4204475 | -0.1360184 | 0.1400336
0.4204948 | -0.1360165 | 0.1398834
0.4204822 | -0.1360119 | 0.1398834
0.4204696 | -0.1360074 | 0.1398834
0.4204571 | -0.1360028 | 0.1398834
0.4204445 | -0.1359983 | 0.1398834
0.4204591 | -0.1359959 | 0.1398834
0.4204737 | -0.1359934 | 0.1398834
0.4204884 | -0.135991 | 0.1398834
0.420503 | -0.1359886 | 0.1398834
0.4205061 | -0.1359885 | 0.1398834
0.4205093 | -0.1359883 | 0.1398834
0.4205125 | -0.1359882 | 0.1398834
0.4205156 | -0.1359881 | 0.1398834
0.4205209 | -0.1361218 | 0.1398834
0.4205261 | -0.1362556 | 0.1398834
0.4205314 | -0.1363893 | 0.1398834
0.4205366 | -0.1365231 | 0.1398834
0.4206093 | -0.1365233 | 0.1398834
0.420682 | -0.1365234 | 0.1398834
0.4207547 | -0.1365236 | 0.1398834
0.4208274 | -0.1365238 | 0.1398834
0.4208965 | -0.136521 | 0.1398834
0.4209655 | -0.1365182 | 0.1398834
0.4210345 | -0.1365153 | 0.1398834
0.4211035 | -0.1365125 | 0.1398834
0.4210987 | -0.1364856 | 0.1398834
0.421094 | -0.1364587 | 0.1398834
0.4210892 | -0.1364318 | 0.1398834
0.4210844 | -0.1364048 | 0.1398834
0.4209677 | -0.1364075 | 0.1398834
0.4208509 | -0.1364102 | 0.1397331
0.4207342 | -0.1364129 | 0.1397331
0.4206175 | -0.1364156 | 0.1397331
0.4204713 | -0.1363832 | 0.1397331
0.4203251 | -0.1363508 | 0.1397331
0.4201789 | -0.1363184 | 0.1397331
0.4200328 | -0.1362859 | 0.1397331
0.4203244 | -0.1363524 | 0.1397331
0.4204569 | -0.136365 | 0.1397331
0.4205304 | -0.1363783 | 0.1397331
0.420604 | -0.1363917 | 0.1397331
0.4206775 | -0.136405 | 0.1397331
0.420751 | -0.1364183 | 0.1397331
0.4207545 | -0.1364159 | 0.1397331
0.420758 | -0.1364136 | 0.1397331
0.4207615 | -0.1364113 | 0.1397331
0.420765 | -0.1364089 | 0.1397331
0.4207622 | -0.1364 | 0.1397331
0.4205826 | -0.1362588 | 0.1397331
0.4205257 | -0.1362204 | 0.1397331
0.4204796 | -0.1362657 | 0.1397331
0.4204336 | -0.1363109 | 0.1397331
0.4203877 | -0.1363562 | 0.1397331
0.4203417 | -0.1364013 | 0.1397331
0.4203411 | -0.136378 | 0.1397331
0.4203405 | -0.1363547 | 0.1397331
0.42034 | -0.1363314 | 0.1397331
0.4203394 | -0.1363081 | 0.1397331
0.4205189 | -0.1363286 | 0.1397331
0.4206985 | -0.136349 | 0.1397331
0.420878 | -0.1363694 | 0.1397331
0.4210576 | -0.1363899 | 0.1397331
0.4209977 | -0.1363812 | 0.1397331
0.4209379 | -0.1363726 | 0.1397331
0.4208781 | -0.136364 | 0.1397331
0.4208182 | -0.1363553 | 0.1397331
0.4208935 | -0.1363514 | 0.1397331
0.4209688 | -0.1363473 | 0.1397331
0.4210441 | -0.1363432 | 0.1397331
0.4211194 | -0.136339 | 0.1397331
0.4212465 | -0.1363573 | 0.1397331
0.4213736 | -0.1363755 | 0.1397331
0.4215007 | -0.1363936 | 0.1397331
0.4216277 | -0.1364116 | 0.1397331
0.4214885 | -0.1364149 | 0.1397331
0.4213492 | -0.1364181 | 0.1397331
0.4212099 | -0.1364213 | 0.1397331
0.4210707 | -0.1364245 | 0.1397331
0.4210591 | -0.1364071 | 0.1397331
0.4210476 | -0.1363896 | 0.1397331
0.421036 | -0.1363718 | 0.1397331
0.4210245 | -0.1363538 | 0.1397331
0.421051 | -0.1363471 | 0.1397331
0.4210776 | -0.1363404 | 0.1397331
0.4211042 | -0.1363338 | 0.1397331
0.4211308 | -0.1363271 | 0.1397331
0.4210759 | -0.1363054 | 0.1397331
0.4210211 | -0.1362837 | 0.1397331
0.4209666 | -0.136262 | 0.1397331
0.4209122 | -0.1362403 | 0.1397331
0.4209052 | -0.13623 | 0.1397331
0.4208981 | -0.1362196 | 0.1397331
0.420891 | -0.1362092 | 0.1397331
0.4208839 | -0.1361989 | 0.1397331
0.4208833 | -0.1361871 | 0.1397331
0.4208827 | -0.1361752 | 0.1397331
0.420882 | -0.1361634 | 0.1397331
0.4208814 | -0.1361516 | 0.1397331
0.420897 | -0.1361153 | 0.1397331
0.4209125 | -0.1360791 | 0.1397331
0.420928 | -0.1360428 | 0.1397331
0.4209436 | -0.1360066 | 0.1397331
0.4209416 | -0.1359058 | 0.1397331
0.4209396 | -0.135805 | 0.1397331
0.4209375 | -0.1357043 | 0.1397331
0.4209355 | -0.1356035 | 0.1397331
0.4210383 | -0.1357824 | 0.1397331
0.4211411 | -0.1359613 | 0.1397331
0.4213466 | -0.136319 | 0.1395829
0.4213688 | -0.1363176 | 0.1395829
0.4212611 | -0.1361718 | 0.1395829
0.4211534 | -0.136026 | 0.1395829
0.4210456 | -0.1358802 | 0.1395829
0.4209379 | -0.1357344 | 0.1395829
0.4209353 | -0.1358393 | 0.1395829
0.4209326 | -0.1359442 | 0.1395829
0.42093 | -0.1360491 | 0.1395829
0.4209274 | -0.136154 | 0.1395829
0.4219539 | -0.1359879 | 0.1395829
0.4240069 | -0.1356557 | 0.1395829
0.4250335 | -0.1354895 | 0.1395829
0.4262802 | -0.1363179 | 0.1395829
0.4275271 | -0.1371462 | 0.1395829
0.428774 | -0.1379744 | 0.1395829
0.4309512 | -0.1399347 | 0.1562607
0.4311646 | -0.1398878 | 0.1579135
0.4313782 | -0.139841 | 0.1579135
0.4313387 | -0.1396979 | 0.1579135
0.4312993 | -0.1395547 | 0.1579135
0.4311247 | -0.139708 | 0.1522039
0.4310928 | -0.1398544 | 0.1522039
0.4311561 | -0.1397466 | 0.1520537
0.4307048 | -0.1399629 | 0.1513024
0.4303844 | -0.1402328 | 0.1513024
0.4300641 | -0.1405026 | 0.1513024
0.4304909 | -0.1408792 | 0.1513024
0.4309179 | -0.1412557 | 0.1513024
0.4351909 | -0.141709 | 0.1528049
0.4389919 | -0.1426377 | 0.1637732
0.4391178 | -0.142593 | 0.1573125
0.4390396 | -0.1427862 | 0.1573125
0.4389613 | -0.1429794 | 0.1573125
0.4388831 | -0.1431726 | 0.1573125
0.4397698 | -0.1434523 | 0.157613
0.444194 | -0.1455373 | 0.1586647
0.4459582 | -0.1467836 | 0.1577632
0.4494866 | -0.1492759 | 0.1580637
0.450462 | -0.1497288 | 0.1640737
0.4509497 | -0.1499552 | 0.1634727
0.4514374 | -0.1501816 | 0.1634727
0.451994 | -0.1502181 | 0.1664777
0.4525505 | -0.1502547 | 0.1772958
0.4534176 | -0.1502928 | 0.1793993
0.4530929 | -0.1495479 | 0.1631722
0.4531313 | -0.1488298 | 0.1651255
0.4531442 | -0.1488175 | 0.1646747
0.4531144 | -0.1488162 | 0.1646747
0.4530995 | -0.1488155 | 0.164224
0.4530846 | -0.1488149 | 0.164825
0.4530909 | -0.1488143 | 0.164825
0.4530973 | -0.1488136 | 0.164825
0.4531036 | -0.1488129 | 0.164825
0.45311 | -0.1488122 | 0.164825
0.4530778 | -0.148821 | 0.1646747
0.453031 | -0.1486965 | 0.1646747
0.4530261 | -0.1486521 | 0.1646747
0.4530218 | -0.1490274 | 0.1646747
0.4530175 | -0.1494028 | 0.1646747
0.4530132 | -0.1497781 | 0.1645245
0.4530089 | -0.1501535 | 0.1645245
0.4530297 | -0.1501574 | 0.1645245
0.4530506 | -0.1501614 | 0.1645245
0.4530714 | -0.1501653 | 0.1645245
0.4530923 | -0.1501692 | 0.1645245
0.4530928 | -0.1501603 | 0.1645245
0.4530933 | -0.1501514 | 0.1645245
0.4530989 | -0.1501997 | 0.1645245
0.4531033 | -0.1502659 | 0.1643742
0.4530866 | -0.1502698 | 0.1643742
0.4530698 | -0.1502737 | 0.1643742
0.453053 | -0.1502777 | 0.1643742
0.4530362 | -0.1502816 | 0.1643742
0.4530527 | -0.1503776 | 0.1643742
0.4530693 | -0.1504736 | 0.1643742
0.4530858 | -0.1505695 | 0.1643742
0.4531023 | -0.1506653 | 0.1643742
0.4530892 | -0.1507701 | 0.1643742
0.453076 | -0.1508749 | 0.1643742
0.4530629 | -0.1509797 | 0.1643742
0.4530498 | -0.1510844 | 0.1643742
0.4530633 | -0.1510775 | 0.1643742
0.4531036 | -0.1510569 | 0.164224
0.453114 | -0.1510558 | 0.164224
0.4531244 | -0.1510546 | 0.164224
0.4531348 | -0.1510535 | 0.164224
0.4531452 | -0.1510523 | 0.164224
0.4531577 | -0.1512102 | 0.164224
0.4531703 | -0.1513681 | 0.164224
0.4531828 | -0.151526 | 0.164224
0.4531953 | -0.1516838 | 0.164224
0.4532001 | -0.1516329 | 0.164224
0.453205 | -0.1515821 | 0.164224
0.4532098 | -0.1515313 | 0.164224
0.4532146 | -0.1514804 | 0.164224
0.4531979 | -0.1510639 | 0.164224
0.4531967 | -0.1511684 | 0.164224
0.4531956 | -0.1512728 | 0.164224
0.4531944 | -0.1513772 | 0.164224
0.4531932 | -0.1514816 | 0.164224
0.453374 | -0.1515311 | 0.164224
0.4535547 | -0.1515806 | 0.164224
0.4537354 | -0.15163 | 0.164224
0.4539162 | -0.1516793 | 0.164224
0.4537288 | -0.1516749 | 0.164224
0.4535415 | -0.1516705 | 0.164224
0.4533541 | -0.1516661 | 0.164224
0.4531668 | -0.1516617 | 0.164224
0.4531777 | -0.1513951 | 0.164224
0.4531887 | -0.1511284 | 0.164224
0.4531904 | -0.1496546 | 0.1640737
0.4531931 | -0.1496466 | 0.1640737
0.4531957 | -0.1496385 | 0.1640737
0.4531984 | -0.1496304 | 0.1640737
0.453201 | -0.1496223 | 0.1640737
0.4531991 | -0.1496326 | 0.1640737
0.4531971 | -0.1496428 | 0.1640737
0.4531952 | -0.1496531 | 0.1640737
0.4531932 | -0.1496634 | 0.1640737
0.4531959 | -0.1496606 | 0.1640737
0.4531523 | -0.1495612 | 0.1640737
0.4531607 | -0.1495601 | 0.1640737
0.4531469 | -0.1495724 | 0.1640737
0.453133 | -0.1495848 | 0.1640737
0.4531192 | -0.1495971 | 0.1640737
0.4531054 | -0.1496094 | 0.1640737
0.4531068 | -0.149627 | 0.1640737
0.4531081 | -0.1496445 | 0.1640737
0.4531095 | -0.1496621 | 0.1640737
0.4531108 | -0.1496796 | 0.1640737
0.453096 | -0.1496806 | 0.1640737
0.4530517 | -0.1496648 | 0.1640737
0.4530516 | -0.149646 | 0.1639235
0.4530499 | -0.1496422 | 0.1639235
0.4530482 | -0.1496384 | 0.1639235
0.4530465 | -0.1496346 | 0.1639235
0.4530449 | -0.1496309 | 0.1639235
0.4530489 | -0.149611 | 0.1639235
0.4530529 | -0.1495912 | 0.1639235
0.4530569 | -0.1495714 | 0.1639235
0.4530609 | -0.1495515 | 0.1639235
0.4530673 | -0.149581 | 0.1639235
0.4530736 | -0.1496106 | 0.1639235
0.45308 | -0.14964 | 0.1639235
0.4530864 | -0.1496695 | 0.1639235
0.4530864 | -0.1496824 | 0.1639235
0.4530864 | -0.1496954 | 0.1639235
0.4530864 | -0.1497083 | 0.1639235
0.4530864 | -0.1497213 | 0.1639235
0.4530808 | -0.1497209 | 0.1637732
0.453078 | -0.1497207 | 0.1637732
0.4530752 | -0.1497205 | 0.1637732
0.4530739 | -0.1497151 | 0.1637732
0.4530726 | -0.1497098 | 0.1637732
0.4530713 | -0.1497044 | 0.1637732
0.45307 | -0.149699 | 0.1637732
0.453062 | -0.1496707 | 0.1637732
0.453054 | -0.1496423 | 0.1637732
0.4530377 | -0.1496202 | 0.1637732
0.4530375 | -0.1496512 | 0.1637732
0.4530372 | -0.1496822 | 0.1637732
0.4530369 | -0.1497132 | 0.1637732
0.4530287 | -0.149648 | 0.1637732
0.4530204 | -0.1495829 | 0.1637732
0.4530122 | -0.1495176 | 0.1637732
0.453004 | -0.1494524 | 0.1637732
0.4530128 | -0.1494784 | 0.1637732
0.4530216 | -0.1495045 | 0.1637732
0.4530303 | -0.1495305 | 0.1637732
0.4530391 | -0.1495566 | 0.1637732
0.4530392 | -0.1495508 | 0.1637732
0.4530392 | -0.149545 | 0.1637732
0.4530393 | -0.1495392 | 0.1637732
0.4530393 | -0.1495334 | 0.1637732
0.4534185 | -0.1495278 | 0.1637732
0.4537977 | -0.1495222 | 0.1637732
0.4545561 | -0.1495111 | 0.163623
0.4542611 | -0.1495121 | 0.163623
0.453966 | -0.1495131 | 0.163623
0.4536709 | -0.1495141 | 0.163623
0.4533759 | -0.1495152 | 0.163623
0.4532808 | -0.1495144 | 0.163623
0.4531858 | -0.1495136 | 0.163623
0.4530907 | -0.1495129 | 0.163623
0.4529957 | -0.1495121 | 0.163623
0.4529955 | -0.149512 | 0.160618
0.4537006 | -0.1499089 | 0.1603175
0.4569776 | -0.1513243 | 0.1613692
0.4611489 | -0.1523492 | 0.1754928
0.4611202 | -0.1524442 | 0.1754928
0.4610915 | -0.1525391 | 0.1754928
0.4610897 | -0.1526873 | 0.1748918
0.4610881 | -0.1528355 | 0.1748918
0.4610865 | -0.1529837 | 0.1748918
0.4718349 | -0.1569198 | 0.1748918
0.4724704 | -0.1569551 | 0.1778968
0.4743771 | -0.157061 | 0.1876631
0.4740649 | -0.1571863 | 0.1875128
0.4737527 | -0.1573116 | 0.1875128
0.4734405 | -0.1574368 | 0.1917199
0.4755467 | -0.1595702 | 0.1936731
0.4755559 | -0.1596788 | 0.1897666
0.4755652 | -0.1597873 | 0.1906681
0.4757105 | -0.1601202 | 0.1891656
0.475774 | -0.160178 | 0.1885646
0.4758374 | -0.1602356 | 0.1885646
0.4761206 | -0.1605032 | 0.1885646
0.4760362 | -0.1603824 | 0.1885646
0.4759519 | -0.1602615 | 0.1885646
0.4758675 | -0.1601407 | 0.1885646
0.4757681 | -0.1601456 | 0.1884143
0.4754705 | -0.1601605 | 0.1882641
0.4751978 | -0.1605138 | 0.1882641
0.4749253 | -0.1608671 | 0.1882641
0.4751966 | -0.1605532 | 0.1869118
0.4775087 | -0.1615533 | 0.1861606
0.4784064 | -0.1620912 | 0.1861606
0.479305 | -0.1626291 | 0.1855596
0.4799387 | -0.1627738 | 0.1855596
0.4805724 | -0.1629184 | 0.1855596
0.4818398 | -0.1632072 | 0.1855596
0.485763 | -0.1637217 | 0.2038902
0.4865705 | -0.1640195 | 0.2062942
0.4861921 | -0.1641061 | 0.2059937
0.484307 | -0.1632992 | 0.2094494
0.4824717 | -0.1631258 | 0.1944244
0.4824591 | -0.1631089 | 0.1944244
0.4818935 | -0.1634554 | 0.1948751
0.4816575 | -0.1629187 | 0.1948751
0.4803767 | -0.162045 | 0.1941239
0.4803438 | -0.1622825 | 0.1942741
0.4806055 | -0.1627011 | 0.1944244
0.4807036 | -0.1627615 | 0.1944244
0.4807081 | -0.1624643 | 0.1944244
0.480717 | -0.1618699 | 0.1942741
0.4807214 | -0.1615726 | 0.1942741
0.4807083 | -0.1618222 | 0.1942741
0.4806951 | -0.1620717 | 0.1942741
0.480682 | -0.1623212 | 0.1942741
0.4806689 | -0.1625706 | 0.1942741
0.4806579 | -0.1625608 | 0.1942741
0.4806471 | -0.1625511 | 0.1942741
0.4806257 | -0.1625315 | 0.1942741
0.4806496 | -0.1625278 | 0.1942741
0.4806736 | -0.1625241 | 0.1942741
0.4806976 | -0.1625204 | 0.1942741
0.4807218 | -0.1625167 | 0.1942741
0.4807291 | -0.1623613 | 0.1942741
0.4807365 | -0.1622059 | 0.1942741
0.4807513 | -0.161895 | 0.1942741
0.4807164 | -0.1620298 | 0.1941239
0.4807048 | -0.1620748 | 0.1941239
0.4807791 | -0.162023 | 0.1941239
0.4808534 | -0.1619712 | 0.1941239
0.4809277 | -0.1619194 | 0.1941239
0.481002 | -0.1618676 | 0.1941239
0.4809865 | -0.1625238 | 0.1941239
0.4809787 | -0.1628519 | 0.1941239
0.480971 | -0.16318 | 0.1941239
0.4808649 | -0.1625397 | 0.1939736
0.4808098 | -0.1624501 | 0.1939736
0.4807548 | -0.1623605 | 0.1939736
0.4806999 | -0.1622708 | 0.1939736
0.4806451 | -0.1621812 | 0.1939736
0.4806974 | -0.162281 | 0.1939736
0.4807499 | -0.1623808 | 0.1939736
0.4808025 | -0.1624806 | 0.1939736
0.4808552 | -0.1625804 | 0.1939736
0.4806716 | -0.1625611 | 0.1939736
0.4804879 | -0.1625417 | 0.1939736
0.4803043 | -0.1625223 | 0.1939736
0.4801208 | -0.1625029 | 0.1939736
0.4803049 | -0.1625023 | 0.1939736
0.4804891 | -0.1625016 | 0.1939736
0.4806733 | -0.162501 | 0.1939736
0.4808575 | -0.1625003 | 0.1879636
0.480853 | -0.1624949 | 0.1939736
0.4808484 | -0.1624894 | 0.1939736
0.4808439 | -0.162484 | 0.1939736
0.4808394 | -0.1624786 | 0.1939736
0.4808599 | -0.1624843 | 0.1939736
0.4808804 | -0.1624901 | 0.1939736
0.4809009 | -0.1624959 | 0.1939736
0.4809215 | -0.1625016 | 0.1939736
0.4807453 | -0.1624834 | 0.1938234
0.4807433 | -0.1624566 | 0.1938234
0.4808303 | -0.1624523 | 0.1938234
0.4809174 | -0.1624479 | 0.1938234
0.4809101 | -0.1624404 | 0.1938234
0.4809029 | -0.1624328 | 0.1938234
0.4808956 | -0.1624252 | 0.1938234
0.4808884 | -0.1624177 | 0.1938234
0.4808323 | -0.1624266 | 0.1938234
0.4807763 | -0.1624355 | 0.1938234
0.4807204 | -0.1624444 | 0.1938234
0.4806647 | -0.1624533 | 0.1938234
0.4806707 | -0.162454 | 0.1938234
0.4806768 | -0.1624546 | 0.1938234
0.4806829 | -0.1624551 | 0.1938234
0.480606 | -0.1624991 | 0.1938234
0.4806235 | -0.162498 | 0.1938234
0.4806409 | -0.162497 | 0.1938234
0.4806789 | -0.1625154 | 0.1938234
0.4806884 | -0.1625609 | 0.1938234
0.4806888 | -0.162545 | 0.1938234
0.4806893 | -0.1625292 | 0.1938234
0.4806897 | -0.1625134 | 0.1938234
0.4806894 | -0.1625388 | 0.1936731
0.4806892 | -0.1625643 | 0.1936731
0.4806889 | -0.1625897 | 0.1936731
0.4806887 | -0.1626151 | 0.1936731
0.4809977 | -0.1626444 | 0.1936731
0.4813067 | -0.1626735 | 0.1936731
0.4816157 | -0.1627027 | 0.1936731
0.4819248 | -0.1627319 | 0.1936731
0.4819413 | -0.1627235 | 0.1936731
0.4819579 | -0.1627152 | 0.1936731
0.4819745 | -0.1627068 | 0.1936731
0.481991 | -0.1626985 | 0.1936731
0.4819778 | -0.1627129 | 0.1936731
0.4819645 | -0.1627272 | 0.1936731
0.4819513 | -0.1627416 | 0.1936731
0.4819381 | -0.1627559 | 0.1936731
0.4817864 | -0.1626825 | 0.1936731
0.4816348 | -0.162609 | 0.1936731
0.4814832 | -0.1625355 | 0.1936731
0.4813316 | -0.1624621 | 0.1936731
0.4813163 | -0.1624372 | 0.1936731
0.481301 | -0.1624123 | 0.1936731
0.4812858 | -0.1623873 | 0.1936731
0.4812706 | -0.1623624 | 0.1936731
0.4813047 | -0.1623531 | 0.1936731
0.4813389 | -0.1623438 | 0.1936731
0.481373 | -0.1623344 | 0.1936731
0.4814072 | -0.1623251 | 0.1936731
0.4813694 | -0.1623254 | 0.1936731
0.4813317 | -0.1623257 | 0.1936731
0.4812939 | -0.162326 | 0.1936731
0.4812562 | -0.1623263 | 0.1936731
0.4813007 | -0.1623153 | 0.1936731
0.4813453 | -0.1623043 | 0.1936731
0.4813899 | -0.1622932 | 0.1936731
0.4814345 | -0.1622822 | 0.1936731
0.4814322 | -0.1622802 | 0.1936731
0.4814299 | -0.1622782 | 0.1936731
0.4814277 | -0.1622761 | 0.1935229
0.4814254 | -0.1622741 | 0.1935229
0.4814146 | -0.1620504 | 0.1935229
0.4814039 | -0.1618267 | 0.1935229
0.4813932 | -0.1616031 | 0.1935229
0.4813824 | -0.1613794 | 0.1935229
0.481335 | -0.1615638 | 0.1935229
0.4812876 | -0.1617482 | 0.1935229
0.4812402 | -0.1619326 | 0.1935229
0.4811928 | -0.162117 | 0.1935229
0.4815641 | -0.162298 | 0.1935229
0.4819353 | -0.162479 | 0.1935229
0.4823066 | -0.1626598 | 0.1935229
0.4826779 | -0.1628405 | 0.1935229
0.482691 | -0.1628411 | 0.1935229
0.4827042 | -0.1628416 | 0.1935229
0.4827174 | -0.1628422 | 0.1935229
0.4827306 | -0.1628427 | 0.1935229
0.4827336 | -0.1628429 | 0.1935229
0.4827367 | -0.162843 | 0.1935229
0.4827398 | -0.1628432 | 0.1935229
0.4827428 | -0.1628433 | 0.1935229
0.4827561 | -0.16284 | 0.1935229
0.4827694 | -0.1628367 | 0.1935229
0.4827827 | -0.1628334 | 0.1935229
0.4827959 | -0.1628301 | 0.1935229
0.4827832 | -0.1628534 | 0.1933726
0.4827705 | -0.1628767 | 0.1933726
0.4827577 | -0.1629 | 0.1933726
0.482745 | -0.1629232 | 0.1933726
0.4824263 | -0.1629029 | 0.1933726
0.4821077 | -0.1628825 | 0.1933726
0.4817892 | -0.1628621 | 0.1933726
0.4814707 | -0.1628418 | 0.1933726
0.4814688 | -0.162855 | 0.1933726
0.4814668 | -0.1628683 | 0.1933726
0.4814649 | -0.1628816 | 0.1933726
0.4814629 | -0.1628948 | 0.1933726
0.4814764 | -0.1628938 | 0.1933726
0.48149 | -0.1628928 | 0.1933726
0.4815035 | -0.1628918 | 0.1933726
0.481517 | -0.1628908 | 0.1933726
0.4815536 | -0.1629035 | 0.1810521
0.481572 | -0.1629099 | 0.1810521
0.4815946 | -0.163128 | 0.1926214
0.4815928 | -0.1631461 | 0.1926214
0.481591 | -0.1631642 | 0.1926214
0.4815892 | -0.1631822 | 0.1926214
0.4815875 | -0.1632003 | 0.1926214
0.4820436 | -0.1631086 | 0.1926214
0.4871848 | -0.1643378 | 0.1816531
0.4884592 | -0.1643534 | 0.1936731
0.4960039 | -0.1658503 | 0.2055429
0.4950134 | -0.1666764 | 0.2189152
0.4949837 | -0.1667363 | 0.2225213
0.4949541 | -0.1667962 | 0.2204177
0.4949246 | -0.1668561 | 0.2204177
0.4957577 | -0.1669521 | 0.2238735
0.4959734 | -0.1668812 | 0.2148585
0.4966213 | -0.1666685 | 0.222371
0.4965469 | -0.1665694 | 0.2070454
0.4965221 | -0.1665364 | 0.2070454
0.4959408 | -0.1664832 | 0.2065947
0.4953596 | -0.1664297 | 0.2067449
0.4947784 | -0.1663758 | 0.2067449
0.4941973 | -0.1663214 | 0.2070454
0.494275 | -0.1664752 | 0.2070454
0.4943526 | -0.1666289 | 0.2058434
0.4944303 | -0.1667826 | 0.2071957
0.4945079 | -0.1669363 | 0.2071957
0.4942001 | -0.1669557 | 0.2074962
0.4938922 | -0.1669749 | 0.2077967
0.4935845 | -0.1669937 | 0.2077967
0.4932767 | -0.1670123 | 0.2077967
0.4938077 | -0.1669231 | 0.2080972
0.4943387 | -0.1668336 | 0.2082474
0.4948696 | -0.166744 | 0.2082474
0.5017265 | -0.1695919 | 0.2174127
0.5034109 | -0.1693717 | 0.2219202
0.5025026 | -0.1685338 | 0.2285313
0.5033608 | -0.1693291 | 0.2204177
0.5032946 | -0.169172 | 0.2204177
0.5032284 | -0.1690149 | 0.2204177
0.5031622 | -0.1688578 | 0.2198167
0.502895 | -0.1701848 | 0.2207182
0.5025477 | -0.1703835 | 0.2207182
0.5022005 | -0.1705821 | 0.2207182
0.5018532 | -0.1707807 | 0.2207182
0.501506 | -0.1709793 | 0.2207182
0.5015381 | -0.1709577 | 0.2207182
0.5015702 | -0.170936 | 0.220568
0.5016024 | -0.1709144 | 0.2201172
0.5016346 | -0.1708927 | 0.2201172
0.5016122 | -0.1709144 | 0.2201172
0.5015898 | -0.170936 | 0.2201172
0.5015674 | -0.1709577 | 0.2201172
0.5016652 | -0.1709803 | 0.219967
0.5017852 | -0.1709812 | 0.219967
0.5019053 | -0.1709821 | 0.219967
0.5020254 | -0.170983 | 0.219967
0.5020669 | -0.1709851 | 0.219967
0.5021913 | -0.1709913 | 0.219967
0.5022497 | -0.1709816 | 0.219967
0.5023081 | -0.1709719 | 0.219967
0.5023665 | -0.1709622 | 0.219967
0.5024249 | -0.1709525 | 0.219967
0.5024233 | -0.1709502 | 0.2198167
0.5024218 | -0.170948 | 0.2198167
0.5024202 | -0.1709457 | 0.2198167
0.5024186 | -0.1709435 | 0.2198167
0.5023701 | -0.1709457 | 0.2198167
0.5023216 | -0.170948 | 0.2198167
0.5022731 | -0.1709502 | 0.2198167
0.5022247 | -0.1709524 | 0.2198167
0.5021662 | -0.1710498 | 0.2198167
0.5021077 | -0.1711471 | 0.2198167
0.5020492 | -0.1712445 | 0.2196665
0.5019907 | -0.1713418 | 0.2196665
0.5020559 | -0.1714185 | 0.2196665
0.502121 | -0.1714952 | 0.2196665
0.5021861 | -0.1715718 | 0.2196665
0.5022512 | -0.1716484 | 0.2196665
0.5022232 | -0.1715905 | 0.2196665
0.5021952 | -0.1715325 | 0.2196665
0.5021673 | -0.1714745 | 0.2196665
0.5021393 | -0.1714165 | 0.2196665
0.5022044 | -0.1714282 | 0.2196665
0.5022696 | -0.1714399 | 0.2196665
0.5023347 | -0.1714515 | 0.2196665
0.5023999 | -0.1714632 | 0.2196665
0.5024105 | -0.1714942 | 0.2196665
0.5024212 | -0.1715253 | 0.2196665
0.5024318 | -0.1715563 | 0.2196665
0.5024424 | -0.1715873 | 0.2196665
0.5024391 | -0.1715443 | 0.2196665
0.5024357 | -0.1715012 | 0.2196665
0.5024323 | -0.1714582 | 0.2196665
0.5024289 | -0.1714151 | 0.2196665
0.5024938 | -0.171404 | 0.2195162
0.5025155 | -0.1714003 | 0.2195162
0.5025144 | -0.1716572 | 0.2195162
0.5025133 | -0.171914 | 0.2195162
0.5025123 | -0.1721709 | 0.2195162
0.5025112 | -0.1724277 | 0.2195162
0.5025117 | -0.1724413 | 0.2195162
0.5025122 | -0.1724549 | 0.2195162
0.5025128 | -0.1724685 | 0.2195162
0.5025133 | -0.1724821 | 0.2195162
0.5021623 | -0.1721952 | 0.2195162
0.5018114 | -0.1719082 | 0.2195162
0.5014604 | -0.1716212 | 0.219366
0.5011095 | -0.1713342 | 0.219366
0.5011095 | -0.1713423 | 0.219366
0.5011095 | -0.1713505 | 0.219366
0.5011095 | -0.1713586 | 0.219366
0.5011095 | -0.1713667 | 0.219366
0.5011467 | -0.1713614 | 0.219366
0.501184 | -0.1713561 | 0.219366
0.5012212 | -0.1713508 | 0.219366
0.5012585 | -0.1713455 | 0.219366
0.5012546 | -0.1713292 | 0.219366
0.5012507 | -0.1713128 | 0.219366
0.5012469 | -0.1712963 | 0.219366
0.501243 | -0.1712797 | 0.219366
0.5012431 | -0.1712632 | 0.219366
0.5012432 | -0.1712466 | 0.219366
0.5012433 | -0.17123 | 0.219366
0.5012434 | -0.1712134 | 0.219366
0.5012503 | -0.1712137 | 0.219366
0.5012571 | -0.171214 | 0.219366
0.501264 | -0.1712143 | 0.219366
0.5012709 | -0.1712146 | 0.219366
0.5012614 | -0.1712439 | 0.219366
0.501252 | -0.1712733 | 0.219366
0.5012426 | -0.1713026 | 0.219366
0.5012332 | -0.1713319 | 0.219366
0.5012496 | -0.1713316 | 0.219366
0.5012661 | -0.1713313 | 0.219366
0.5012825 | -0.1713309 | 0.219366
0.501299 | -0.1713306 | 0.219366
0.5012982 | -0.1713294 | 0.2192157
0.5012973 | -0.1713282 | 0.2192157
0.5012965 | -0.171327 | 0.2192157
0.5012957 | -0.1713258 | 0.2192157
0.5012967 | -0.1713298 | 0.2192157
0.5012976 | -0.1713338 | 0.2192157
0.5012986 | -0.1713378 | 0.2192157
0.5012996 | -0.1713418 | 0.2192157
0.5012996 | -0.1713419 | 0.2192157
0.5012996 | -0.171342 | 0.2192157
0.5012996 | -0.1713421 | 0.2192157
0.5012996 | -0.1713421 | 0.2192157
0.5012976 | -0.171325 | 0.2192157
0.5012956 | -0.1713079 | 0.2192157
0.5012936 | -0.1712907 | 0.2192157
0.5012916 | -0.1712736 | 0.2192157
0.5015403 | -0.1712772 | 0.2192157
0.501789 | -0.1712808 | 0.2192157
0.5020377 | -0.1712844 | 0.2192157
0.5022864 | -0.171288 | 0.2192157
0.5021548 | -0.1711975 | 0.2190655
0.5020232 | -0.1711071 | 0.2190655
0.5018917 | -0.1710166 | 0.2190655
0.5017601 | -0.170926 | 0.2190655
0.5017527 | -0.1709252 | 0.2190655
0.5017454 | -0.1709244 | 0.2190655
0.501738 | -0.1709236 | 0.2190655
0.5017307 | -0.1709228 | 0.2190655
0.5017312 | -0.1709217 | 0.2190655
0.5017317 | -0.1709207 | 0.2190655
0.5017322 | -0.1709197 | 0.2190655
0.5017327 | -0.1709186 | 0.2190655
0.5017525 | -0.1709522 | 0.2190655
0.5017724 | -0.1709858 | 0.2190655
0.5017923 | -0.1710194 | 0.2190655
0.5018122 | -0.171053 | 0.2190655
0.5018102 | -0.1710833 | 0.2190655
0.5018062 | -0.1711439 | 0.2189152
0.5018042 | -0.1711742 | 0.2189152
0.5018055 | -0.1710641 | 0.2189152
0.5018068 | -0.1709541 | 0.2189152
0.501808 | -0.1708441 | 0.2189152
0.5018093 | -0.1707341 | 0.2189152
0.5018047 | -0.1706708 | 0.2189152
0.5018001 | -0.1706075 | 0.2189152
0.5017955 | -0.1705442 | 0.2189152
0.5017909 | -0.1704809 | 0.2189152
0.5018012 | -0.1705444 | 0.2189152
0.5018116 | -0.1706078 | 0.2189152
0.5018219 | -0.1706713 | 0.2189152
0.5018323 | -0.1707347 | 0.2189152
0.5018327 | -0.1707374 | 0.2189152
0.5018331 | -0.1707401 | 0.2189152
0.5018335 | -0.1707428 | 0.2189152
0.5018339 | -0.1707455 | 0.2189152
0.5018339 | -0.1708425 | 0.2189152
0.5018339 | -0.1710367 | 0.218765
0.5018339 | -0.1711338 | 0.218765
0.5018337 | -0.1710378 | 0.218765
0.5018334 | -0.1709419 | 0.218765
0.5018332 | -0.1708459 | 0.218765
0.5018329 | -0.1707499 | 0.218765
0.5019281 | -0.1707867 | 0.218765
0.5020232 | -0.1708233 | 0.218765
0.5021185 | -0.17086 | 0.218765
0.502508 | -0.1709273 | 0.2192157
0.5028023 | -0.1709576 | 0.2183142
0.5030966 | -0.1709877 | 0.2183142
0.5051406 | -0.1716152 | 0.218164
0.5068902 | -0.1722129 | 0.218164
0.5086398 | -0.1728105 | 0.218164
0.5131373 | -0.1744739 | 0.2243243
0.5147739 | -0.1759191 | 0.2340906
0.5144257 | -0.1771416 | 0.2459604
0.5144508 | -0.1772144 | 0.2459604
0.5148514 | -0.1768673 | 0.2452091
0.5164728 | -0.176371 | 0.2304845
0.5162576 | -0.1768825 | 0.2342408
0.5159086 | -0.1762883 | 0.2340906
0.5157343 | -0.1759912 | 0.2340906
0.5162674 | -0.1765782 | 0.2346916
0.5166213 | -0.1770201 | 0.2348418
0.5169754 | -0.177462 | 0.2348418
0.5169405 | -0.1750132 | 0.2354428
0.516923 | -0.1737886 | 0.2348418
0.5167069 | -0.1729376 | 0.2333393
0.5165083 | -0.1733114 | 0.2339403
0.5160595 | -0.1740843 | 0.2340906
0.5160076 | -0.1741096 | 0.2337901
0.5159558 | -0.1741349 | 0.2340906
0.5159042 | -0.1741602 | 0.2340906
0.5166335 | -0.1744745 | 0.2340906
0.5180926 | -0.1751031 | 0.2340906
0.5259911 | -0.1793461 | 0.2575297
0.5257837 | -0.1796895 | 0.2575297
0.5255763 | -0.1800327 | 0.2575297
0.525059 | -0.1801541 | 0.2575297
0.5240243 | -0.1803971 | 0.2564779
0.5235263 | -0.1805658 | 0.2534729
0.5235456 | -0.1806129 | 0.2534729
0.523565 | -0.1806597 | 0.2534729
0.5240083 | -0.1802372 | 0.2477634
0.5236426 | -0.1801946 | 0.2458101
0.5243087 | -0.1801792 | 0.2434061
0.5249749 | -0.1801639 | 0.2437066
0.5256411 | -0.1801486 | 0.2446081
0.5263072 | -0.1801333 | 0.2434061
0.5253447 | -0.1802239 | 0.2437066
0.5243822 | -0.1803141 | 0.2444579
0.5243604 | -0.1800085 | 0.2437066
0.5243392 | -0.1797028 | 0.2438568
0.5242884 | -0.1798529 | 0.2437066
0.5242941 | -0.1799163 | 0.2437066
0.5243086 | -0.1799355 | 0.2438568
0.5243158 | -0.1799451 | 0.2437066
0.524323 | -0.1799547 | 0.2437066
0.5243183 | -0.179987 | 0.2437066
0.5243135 | -0.1800192 | 0.2437066
0.5243087 | -0.1800515 | 0.2437066
0.524304 | -0.1800838 | 0.2437066
0.5243531 | -0.1800872 | 0.2437066
0.5242681 | -0.1803051 | 0.2437066
0.5240355 | -0.1805124 | 0.2437066
0.5238029 | -0.1807198 | 0.2437066
0.5232901 | -0.1811448 | 0.2437066
0.5230102 | -0.1813625 | 0.2437066
0.5227305 | -0.1815801 | 0.2437066
0.5224512 | -0.1817977 | 0.2435563
0.5225313 | -0.1813785 | 0.2435563
0.5226116 | -0.1809592 | 0.2435563
0.5226919 | -0.1805399 | 0.2435563
0.5227723 | -0.1801204 | 0.2435563
0.5227723 | -0.1801264 | 0.2435563
0.5227722 | -0.1801322 | 0.2435563
0.5227721 | -0.1801381 | 0.2435563
0.5227721 | -0.1801438 | 0.2435563
0.5227362 | -0.1801009 | 0.2444579
0.5227003 | -0.180058 | 0.2434061
0.5226644 | -0.1800151 | 0.2434061
0.5226285 | -0.1799721 | 0.2434061
0.5227478 | -0.1799723 | 0.2434061
0.5228671 | -0.1799725 | 0.2434061
0.5229864 | -0.1799727 | 0.2434061
0.5230335 | -0.180365 | 0.2434061
0.5229612 | -0.1807569 | 0.2434061
0.5228891 | -0.1811489 | 0.2434061
0.5228169 | -0.1815407 | 0.2434061
0.5228839 | -0.1814908 | 0.2434061
0.5230178 | -0.1813903 | 0.2431056
0.5230848 | -0.1813399 | 0.2432558
0.5229549 | -0.1813179 | 0.2432558
0.5228251 | -0.1812959 | 0.2432558
0.5226952 | -0.181274 | 0.2432558
0.5225654 | -0.181252 | 0.2432558
0.5225318 | -0.181251 | 0.2432558
0.5224982 | -0.1812501 | 0.2432558
0.5224646 | -0.1812491 | 0.2432558
0.522431 | -0.1812482 | 0.2432558
0.5224437 | -0.1812986 | 0.2431056
0.5224565 | -0.181349 | 0.2431056
0.5224693 | -0.1813994 | 0.2431056
0.522482 | -0.1814498 | 0.2431056
0.5224336 | -0.1814425 | 0.2431056
0.5223853 | -0.1814352 | 0.2431056
0.5223369 | -0.1814278 | 0.2431056
0.5222886 | -0.1814203 | 0.2431056
0.5224968 | -0.1814005 | 0.2431056
0.5227051 | -0.1813806 | 0.2431056
0.5229133 | -0.1813608 | 0.2431056
0.5231215 | -0.1813409 | 0.2431056
0.5229789 | -0.1813394 | 0.2431056
0.5228363 | -0.181338 | 0.2431056
0.5226937 | -0.1813366 | 0.2431056
0.5225609 | -0.1813393 | 0.2429553
0.5225708 | -0.1813434 | 0.2429553
0.5225806 | -0.1813476 | 0.2429553
0.5225905 | -0.1813517 | 0.2429553
0.5225886 | -0.1813846 | 0.2429553
0.5225868 | -0.1814176 | 0.2429553
0.5225849 | -0.1814505 | 0.2429553
0.5225831 | -0.1814834 | 0.2429553
0.5228642 | -0.1815217 | 0.2429553
0.5229579 | -0.1815344 | 0.2429553
0.5229753 | -0.1815346 | 0.2429553
0.5229927 | -0.1815349 | 0.2429553
0.5230101 | -0.1815351 | 0.2429553
0.5230275 | -0.1815353 | 0.2429553
0.5229517 | -0.1815343 | 0.2429553
0.5228759 | -0.1815333 | 0.2429553
0.5228001 | -0.1815323 | 0.2429553
0.5227286 | -0.1815432 | 0.2428051
0.5227329 | -0.1815552 | 0.2428051
0.5227372 | -0.1815672 | 0.2428051
0.5227415 | -0.1815791 | 0.2428051
0.5227032 | -0.181574 | 0.2428051
0.522665 | -0.1815688 | 0.2428051
0.5226267 | -0.1815636 | 0.2428051
0.5225885 | -0.1815584 | 0.2428051
0.5226006 | -0.1815621 | 0.2428051
0.5226128 | -0.1815657 | 0.2428051
0.522625 | -0.1815694 | 0.2428051
0.5226371 | -0.1815731 | 0.2428051
0.522525 | -0.1815785 | 0.2428051
0.5224129 | -0.1815839 | 0.2428051
0.5223007 | -0.1815893 | 0.2428051
0.5221886 | -0.1815946 | 0.2428051
0.522194 | -0.1815818 | 0.2428051
0.5221994 | -0.181569 | 0.2428051
0.5222047 | -0.1815561 | 0.2426548
0.5222101 | -0.1815433 | 0.2426548
0.5223127 | -0.1815397 | 0.2426548
0.5224153 | -0.1815361 | 0.2426548
0.5225178 | -0.1815325 | 0.2426548
0.5226204 | -0.1815289 | 0.2426548
0.5226113 | -0.18153 | 0.2426548
0.5225932 | -0.181532 | 0.2425046
0.5225842 | -0.181533 | 0.2425046
0.5225137 | -0.1815633 | 0.2425046
0.5224433 | -0.1815935 | 0.2425046
0.5223728 | -0.1816238 | 0.2425046
0.5223024 | -0.181654 | 0.2425046
0.5222433 | -0.1816543 | 0.2425046
0.5221841 | -0.1816547 | 0.2425046
0.522125 | -0.181655 | 0.2425046
0.5220659 | -0.1816554 | 0.2425046
0.5221952 | -0.18166 | 0.2425046
0.5223245 | -0.1816645 | 0.2425046
0.5224539 | -0.1816691 | 0.2425046
0.5225832 | -0.1816737 | 0.2425046
0.5225822 | -0.1816737 | 0.2425046
0.5225812 | -0.1816738 | 0.2425046
0.5225803 | -0.1816738 | 0.2423543
0.5225793 | -0.1816739 | 0.2423543
0.5225703 | -0.1817055 | 0.2423543
0.5225614 | -0.1817371 | 0.2423543
0.5225524 | -0.1817687 | 0.2423543
0.5225434 | -0.1818003 | 0.2423543
0.5224761 | -0.1817888 | 0.2423543
0.5224088 | -0.1817773 | 0.2423543
0.5223415 | -0.1817658 | 0.2423543
0.5222743 | -0.1817543 | 0.2423543
0.522299 | -0.1817177 | 0.2423543
0.5223238 | -0.1816812 | 0.2423543
0.5223485 | -0.1816446 | 0.2423543
0.5223733 | -0.181608 | 0.2423543
0.5223677 | -0.1815465 | 0.2423543
0.5223621 | -0.1814849 | 0.2423543
0.5223565 | -0.1814234 | 0.2423543
0.5223509 | -0.1813618 | 0.2423543
0.5224131 | -0.181356 | 0.2423543
0.5225376 | -0.1813445 | 0.2422041
0.5225998 | -0.1813387 | 0.2422041
0.5225891 | -0.1813373 | 0.2422041
0.5225784 | -0.1813358 | 0.2422041
0.5225677 | -0.1813344 | 0.2422041
0.522557 | -0.181333 | 0.2422041
0.5225606 | -0.1813361 | 0.2422041
0.5225643 | -0.1813393 | 0.2422041
0.5225679 | -0.1813424 | 0.2422041
0.5225716 | -0.1813456 | 0.2422041
0.5225706 | -0.1813456 | 0.2422041
0.5225696 | -0.1813456 | 0.2422041
0.5225687 | -0.1813457 | 0.2422041
0.5225677 | -0.1813457 | 0.2422041
0.5224838 | -0.1813566 | 0.2422041
0.5223159 | -0.1813784 | 0.2420538
0.522232 | -0.1813893 | 0.2420538
0.5223231 | -0.1813664 | 0.2420538
0.5224142 | -0.1813435 | 0.2420538
0.5225054 | -0.1813206 | 0.2420538
0.5225965 | -0.1812976 | 0.2420538
0.5226001 | -0.1812973 | 0.2420538
0.5226036 | -0.1812971 | 0.2420538
0.5226072 | -0.1812968 | 0.2420538
0.5226107 | -0.1812965 | 0.2429553
0.5226122 | -0.1812983 | 0.2419036
0.5226136 | -0.1813001 | 0.2419036
0.5226151 | -0.1813019 | 0.2419036
0.5226165 | -0.1813037 | 0.2419036
0.5225669 | -0.1813006 | 0.2419036
0.5225173 | -0.1812976 | 0.2419036
0.5224676 | -0.1812945 | 0.2419036
0.522418 | -0.1812915 | 0.2419036
0.5223891 | -0.1813484 | 0.2419036
0.5223602 | -0.1814051 | 0.2419036
0.5223313 | -0.1814617 | 0.2419036
0.5223024 | -0.181518 | 0.2419036
0.5225079 | -0.1815047 | 0.2419036
0.5227134 | -0.1814914 | 0.2419036
0.5229188 | -0.1814781 | 0.2419036
0.5231077 | -0.1814791 | 0.2417533
0.5230745 | -0.1815079 | 0.2417533
0.5230578 | -0.1815223 | 0.2417533
0.5230344 | -0.1815107 | 0.2417533
0.5230111 | -0.1814991 | 0.2417533
0.5229877 | -0.1814875 | 0.2417533
0.5229643 | -0.1814759 | 0.2417533
0.5230266 | -0.1811743 | 0.2417533
0.5353056 | -0.1845881 | 0.2519704
0.5375942 | -0.183625 | 0.2693995
0.5378916 | -0.1834019 | 0.2730055
0.5377951 | -0.1828893 | 0.277513
0.5369554 | -0.1814631 | 0.277513
0.5371279 | -0.1814201 | 0.2778135
0.5371855 | -0.1814058 | 0.276912
0.5368516 | -0.1814914 | 0.2778135
0.5361838 | -0.1816627 | 0.276311
0.5377943 | -0.1812648 | 0.2588819
0.5384434 | -0.1812511 | 0.2573794
0.538219 | -0.1815576 | 0.2552759
0.5379278 | -0.1816641 | 0.2552759
0.5376166 | -0.1816822 | 0.2543744
0.5373055 | -0.1817001 | 0.2546749
0.5366831 | -0.1817356 | 0.2546749
0.5370756 | -0.1817481 | 0.2552759
0.5372718 | -0.1817543 | 0.2552759
0.537468 | -0.1817606 | 0.2552759
0.5375234 | -0.181708 | 0.2552759
0.5375788 | -0.1816554 | 0.2552759
0.5376342 | -0.1816028 | 0.2552759
0.5376896 | -0.1815502 | 0.2552759
0.5374291 | -0.181562 | 0.2552759
0.5371687 | -0.1815739 | 0.2552759
0.5369082 | -0.1815857 | 0.2552759
0.5366478 | -0.1815975 | 0.2552759
0.5365935 | -0.1815442 | 0.2552759
0.5365392 | -0.1814908 | 0.2552759
0.5364849 | -0.1814374 | 0.2552759
0.5364306 | -0.1813841 | 0.2552759
0.5355149 | -0.1830808 | 0.2552759
0.5350571 | -0.1839292 | 0.2552759
0.5345992 | -0.1847776 | 0.2552759
0.5343957 | -0.1847899 | 0.2552759
0.5341923 | -0.1848022 | 0.2552759
0.5339888 | -0.1848144 | 0.2552759
0.5337853 | -0.1848265 | 0.2552759
0.5338077 | -0.1847954 | 0.2552759
0.5338302 | -0.1847644 | 0.2552759
0.5338526 | -0.1847333 | 0.2552759
0.533875 | -0.1847022 | 0.2552759
0.5338686 | -0.1847067 | 0.2552759
0.5338622 | -0.1847111 | 0.2552759
0.5340311 | -0.1847356 | 0.2552759
0.5342129 | -0.1847511 | 0.2552759
0.5343946 | -0.1847666 | 0.2552759
0.5345764 | -0.1847821 | 0.2552759
0.5345985 | -0.1847817 | 0.2552759
0.5346206 | -0.1847813 | 0.2552759
0.5346427 | -0.1847808 | 0.2552759
0.5346647 | -0.1847804 | 0.2552759
0.5346865 | -0.1847663 | 0.2552759
0.5347082 | -0.1847523 | 0.2552759
0.5347299 | -0.1847382 | 0.2552759
0.5347517 | -0.1847242 | 0.2552759
0.5348135 | -0.1847544 | 0.2552759
0.5348753 | -0.1847847 | 0.2552759
0.5349372 | -0.1848149 | 0.2552759
0.534999 | -0.1848452 | 0.2552759
0.535007 | -0.1846599 | 0.2552759
0.535015 | -0.1844744 | 0.2552759
0.535023 | -0.1842888 | 0.2552759
0.5350311 | -0.1841031 | 0.2552759
0.5350346 | -0.1841045 | 0.2552759
0.5350381 | -0.1841059 | 0.2552759
0.5350415 | -0.1841073 | 0.2552759
0.535045 | -0.1841086 | 0.2552759
0.5350495 | -0.1841124 | 0.2552759
0.535054 | -0.1841162 | 0.2552759
0.5350584 | -0.18412 | 0.2552759
0.5350572 | -0.1841207 | 0.2552759
0.5350564 | -0.1841207 | 0.2552759
0.5350556 | -0.1841207 | 0.2552759
0.5350548 | -0.1841207 | 0.2552759
0.535054 | -0.1841207 | 0.2552759
0.5350502 | -0.1841143 | 0.2552759
0.5350391 | -0.184095 | 0.2552759
0.5350198 | -0.1842061 | 0.2552759
0.5350005 | -0.1843172 | 0.2552759
0.5349812 | -0.1844282 | 0.2552759
0.5349619 | -0.1845393 | 0.2552759
0.5349869 | -0.1845533 | 0.2552759
0.5350119 | -0.1845673 | 0.2552759
0.5350369 | -0.1845812 | 0.2552759
0.5350619 | -0.1845952 | 0.2552759
0.5350682 | -0.1845928 | 0.2552759
0.5350745 | -0.1845904 | 0.2552759
0.5350807 | -0.184588 | 0.2552759
0.535087 | -0.1845857 | 0.2552759
0.5350099 | -0.1845677 | 0.2552759
0.5349328 | -0.1845497 | 0.2552759
0.5348557 | -0.1845317 | 0.2552759
0.5347786 | -0.1845138 | 0.2552759
0.5347801 | -0.1845341 | 0.2552759
0.5347816 | -0.1845545 | 0.2552759
0.5347831 | -0.1845748 | 0.2552759
0.5347846 | -0.1845951 | 0.2552759
0.5347842 | -0.1845962 | 0.2552759
0.5347838 | -0.1845972 | 0.2552759
0.5347829 | -0.1845992 | 0.2552759
0.5347787 | -0.1845982 | 0.2552759
0.5347774 | -0.1845979 | 0.2552759
0.5347786 | -0.1845979 | 0.2552759
0.5347799 | -0.1845979 | 0.2552759
0.5347811 | -0.184598 | 0.2552759
0.5347824 | -0.184598 | 0.2552759
0.5347932 | -0.1845931 | 0.2552759
0.5348041 | -0.1845882 | 0.2552759
0.5348149 | -0.1845833 | 0.2552759
0.5348258 | -0.1845784 | 0.2552759
0.5347997 | -0.1845697 | 0.2552759
0.5347735 | -0.184561 | 0.2552759
0.5347474 | -0.1845523 | 0.2552759
0.5347213 | -0.1845436 | 0.2552759
0.5346769 | -0.1845399 | 0.2552759
0.5346324 | -0.1845361 | 0.2552759
0.534588 | -0.1845324 | 0.2552759
0.5345436 | -0.1845287 | 0.2552759
0.5345436 | -0.1845195 | 0.2552759
0.5345436 | -0.1845103 | 0.2552759
0.5345436 | -0.1845011 | 0.2552759
0.5345436 | -0.1844919 | 0.2552759
0.5345412 | -0.1845005 | 0.2552759
0.5345389 | -0.1845091 | 0.2552759
0.5345365 | -0.1845177 | 0.2552759
0.5345341 | -0.1845263 | 0.2552759
0.534544 | -0.1845243 | 0.2552759
0.5345538 | -0.1845223 | 0.2552759
0.5345637 | -0.1845203 | 0.2552759
0.5345736 | -0.1845183 | 0.2552759
0.5345745 | -0.1845165 | 0.2552759
0.5345754 | -0.1845147 | 0.2552759
0.5345763 | -0.1845129 | 0.2552759
0.5345772 | -0.1845111 | 0.2552759
0.5345856 | -0.1845239 | 0.2552759
0.534594 | -0.1845367 | 0.2552759
0.5346024 | -0.1845495 | 0.2552759
0.5346108 | -0.1845622 | 0.2552759
0.5346137 | -0.1847941 | 0.2552759
0.5346166 | -0.1850259 | 0.2551256
0.5346195 | -0.1852577 | 0.2551256
0.5346224 | -0.1854895 | 0.2551256
0.5346436 | -0.185321 | 0.2551256
0.5346647 | -0.1851525 | 0.2551256
0.5346859 | -0.1849839 | 0.2551256
0.5347071 | -0.1848154 | 0.2551256
0.5346845 | -0.1848103 | 0.2551256
0.5346619 | -0.1848051 | 0.2551256
0.5346393 | -0.1847999 | 0.2551256
0.5346167 | -0.1847948 | 0.2551256
0.5346189 | -0.1849552 | 0.2551256
0.534621 | -0.1851155 | 0.2551256
0.5346232 | -0.1852759 | 0.2551256
0.5346254 | -0.1854363 | 0.2551256
0.5346252 | -0.185434 | 0.2551256
0.534625 | -0.1854318 | 0.2551256
0.5346248 | -0.1854295 | 0.2551256
0.5346247 | -0.1854273 | 0.2551256
0.5346278 | -0.1854269 | 0.2551256
0.5346309 | -0.1854266 | 0.2551256
0.5346341 | -0.1854263 | 0.2551256
0.5346372 | -0.1854259 | 0.2551256
0.5346372 | -0.1854227 | 0.2551256
0.5346372 | -0.1854195 | 0.2551256
0.5346372 | -0.1854162 | 0.2551256
0.5346372 | -0.185413 | 0.2551256
0.5346834 | -0.1853629 | 0.2551256
0.5347295 | -0.1853128 | 0.2551256
0.5347756 | -0.1852626 | 0.2551256
0.5348218 | -0.1852125 | 0.2551256
0.5350246 | -0.1850374 | 0.2551256
0.5352276 | -0.1848623 | 0.2551256
0.5354305 | -0.1846872 | 0.2551256
0.5356336 | -0.184512 | 0.2551256
0.535672 | -0.1843109 | 0.2551256
0.5357105 | -0.1841097 | 0.2551256
0.535749 | -0.1839085 | 0.2551256
0.5357875 | -0.1837073 | 0.2551256
0.5357652 | -0.1836152 | 0.2551256
0.5357429 | -0.1835232 | 0.2551256
0.5357206 | -0.1834311 | 0.2551256
0.5356982 | -0.183339 | 0.2551256
0.5354998 | -0.1833601 | 0.2551256
0.5353014 | -0.1833812 | 0.2551256
0.535103 | -0.1834023 | 0.2551256
0.5349046 | -0.1834234 | 0.2551256
0.534906 | -0.1834472 | 0.2551256
0.5349073 | -0.1834711 | 0.2551256
0.5349087 | -0.1834949 | 0.2551256
0.53491 | -0.1835187 | 0.2551256
0.5349118 | -0.1835547 | 0.2551256
0.5349135 | -0.1835908 | 0.2551256
0.5349152 | -0.1836269 | 0.2551256
0.5349169 | -0.1836629 | 0.2551256
0.5349276 | -0.1836693 | 0.2551256
0.5349383 | -0.1836757 | 0.2551256
0.534949 | -0.183682 | 0.2551256
0.5349598 | -0.1836884 | 0.2551256
0.5349439 | -0.1837083 | 0.2551256
0.5349281 | -0.1837282 | 0.2551256
0.5349122 | -0.1837481 | 0.2551256
0.5348964 | -0.1837681 | 0.2551256
0.5348727 | -0.1837788 | 0.2551256
0.5348491 | -0.1837896 | 0.2551256
0.5348254 | -0.1838004 | 0.2551256
0.5348018 | -0.1838111 | 0.2551256
0.534845 | -0.1838386 | 0.2551256
0.5348882 | -0.183866 | 0.2551256
0.5349315 | -0.1838935 | 0.2551256
0.5349747 | -0.1839209 | 0.2551256
0.5349638 | -0.1839361 | 0.2551256
0.5349529 | -0.1839513 | 0.2551256
0.534942 | -0.1839665 | 0.2551256
0.5349311 | -0.1839817 | 0.2551256
0.5349722 | -0.183967 | 0.2551256
0.5350133 | -0.1839523 | 0.2551256
0.5350544 | -0.1839377 | 0.2551256
0.5350956 | -0.183923 | 0.2551256
0.5351079 | -0.1839051 | 0.2551256
0.5351202 | -0.1838873 | 0.2551256
0.5351325 | -0.1838695 | 0.2551256
0.5351448 | -0.1838516 | 0.2549754
0.5351508 | -0.1838568 | 0.2549754
0.5351568 | -0.183862 | 0.2549754
0.5351627 | -0.1838671 | 0.2549754
0.5351687 | -0.1838723 | 0.2549754
0.5352542 | -0.1838652 | 0.2549754
0.5353397 | -0.183858 | 0.2540739
0.5354251 | -0.1838508 | 0.2540739
0.5355106 | -0.1838435 | 0.2549754
0.535444 | -0.1838881 | 0.2549754
0.5353774 | -0.1839326 | 0.2549754
0.5353108 | -0.183977 | 0.2549754
0.5352442 | -0.1840213 | 0.2549754
0.5356161 | -0.1842199 | 0.2549754
0.5405205 | -0.1906544 | 0.2911858
0.5405526 | -0.1906407 | 0.2923878
0.540856 | -0.190617 | 0.2923878
0.5411594 | -0.1905933 | 0.2926883
0.5414628 | -0.1905697 | 0.2914863
0.5413409 | -0.1906535 | 0.2914863
0.5410971 | -0.190821 | 0.2881808
0.5429072 | -0.1906362 | 0.285326
0.5430627 | -0.1905997 | 0.2749587
0.5430504 | -0.1904436 | 0.2761607
0.543038 | -0.1902874 | 0.2761607
0.543207 | -0.1900779 | 0.2761607
0.5433885 | -0.1900245 | 0.2746582
0.54357 | -0.1899711 | 0.2748085
0.5437514 | -0.1899177 | 0.274508
0.5435855 | -0.1897875 | 0.274508
0.5434195 | -0.189657 | 0.274508
0.5432536 | -0.1895262 | 0.2734562
0.5430876 | -0.1893952 | 0.2746582
0.5429816 | -0.1893632 | 0.2746582
0.5428757 | -0.189331 | 0.2746582
0.5426639 | -0.1892658 | 0.2746582
0.5426551 | -0.1906369 | 0.2746582
0.5426043 | -0.1907523 | 0.2746582
0.5425535 | -0.1908678 | 0.2746582
0.5425027 | -0.1909832 | 0.2746582
0.5424519 | -0.1910986 | 0.2746582
0.5424615 | -0.1910169 | 0.2746582
0.542471 | -0.1909352 | 0.2746582
0.5424806 | -0.1908534 | 0.2746582
0.5424901 | -0.1907717 | 0.2746582
0.5423892 | -0.1907674 | 0.2746582
0.5422883 | -0.1907632 | 0.2746582
0.5421735 | -0.1903654 | 0.2746582
0.5424032 | -0.1902436 | 0.2746582
0.5424015 | -0.1902331 | 0.2746582
0.5423998 | -0.1902227 | 0.2746582
0.5424643 | -0.1902007 | 0.2746582
0.5424339 | -0.1901222 | 0.2743577
0.5423429 | -0.1898867 | 0.274508
0.5423687 | -0.1894527 | 0.274508
0.5423946 | -0.1890186 | 0.274508
0.5424204 | -0.1885844 | 0.274508
0.5424462 | -0.1881502 | 0.274508
0.5424639 | -0.1879631 | 0.274508
0.5424817 | -0.187776 | 0.274508
0.5424996 | -0.1875888 | 0.274508
0.5425176 | -0.1874017 | 0.274508
0.5425144 | -0.1874061 | 0.274508
0.5425112 | -0.1874105 | 0.274508
0.542508 | -0.1874149 | 0.274508
0.5425048 | -0.1874194 | 0.274508
0.5425448 | -0.1874805 | 0.274508
0.5425847 | -0.1875417 | 0.274508
0.5426247 | -0.1876029 | 0.274508
0.5426646 | -0.1876641 | 0.2742075
0.5426197 | -0.1875522 | 0.2743577
0.5425748 | -0.1874403 | 0.2743577
0.5425299 | -0.1873285 | 0.2743577
0.542485 | -0.1872166 | 0.2743577
0.5424894 | -0.1872135 | 0.2743577
0.5424938 | -0.1872104 | 0.2743577
0.5424982 | -0.1872073 | 0.2743577
0.5425026 | -0.1872041 | 0.2743577
0.5425016 | -0.1872035 | 0.2743577
0.5425005 | -0.1872029 | 0.2743577
0.5424995 | -0.1872022 | 0.2743577
0.5424985 | -0.1872016 | 0.2743577
0.5424786 | -0.1872018 | 0.2743577
0.5424587 | -0.1872021 | 0.2742075
0.5424388 | -0.1872023 | 0.2742075
0.5424189 | -0.1872025 | 0.2742075
0.5424193 | -0.1871466 | 0.2742075
0.5424205 | -0.1869785 | 0.2742075
0.5424409 | -0.1870617 | 0.2742075
0.5424613 | -0.1871448 | 0.2742075
0.5424817 | -0.1872278 | 0.2742075
0.5425021 | -0.1873108 | 0.2742075
0.5424832 | -0.187284 | 0.2742075
0.5424643 | -0.1872572 | 0.2742075
0.5424454 | -0.1872304 | 0.2742075
0.5424266 | -0.1872035 | 0.2740572
0.5424925 | -0.1869103 | 0.2740572
0.5425585 | -0.186617 | 0.2740572
0.5426244 | -0.1863237 | 0.2740572
0.5426905 | -0.1860304 | 0.2740572
0.5427611 | -0.1863779 | 0.2740572
0.5428319 | -0.1867254 | 0.2740572
0.5429735 | -0.1874203 | 0.2740572
0.5429879 | -0.1874558 | 0.2740572
0.5430022 | -0.1874913 | 0.2740572
0.5430166 | -0.1875268 | 0.2740572
0.5430309 | -0.1875623 | 0.2740572
0.5428135 | -0.1875769 | 0.2740572
0.5423787 | -0.1876062 | 0.273907
0.5421613 | -0.1876208 | 0.273907
0.5421578 | -0.1875761 | 0.273907
0.5421543 | -0.1875314 | 0.273907
0.5421508 | -0.1874867 | 0.273907
0.5421473 | -0.1874419 | 0.273907
0.5421538 | -0.1875297 | 0.273907
0.5421604 | -0.1876175 | 0.273907
0.5421669 | -0.1877052 | 0.273907
0.5421734 | -0.1877929 | 0.273907
0.5421734 | -0.1880089 | 0.273907
0.5421734 | -0.1882249 | 0.273907
0.5421734 | -0.1884408 | 0.273907
0.5421684 | -0.1886541 | 0.2737567
0.5421638 | -0.1886549 | 0.2737567
0.5421592 | -0.1886557 | 0.2737567
0.5421546 | -0.1886565 | 0.2737567
0.5421335 | -0.1886887 | 0.2737567
0.5421124 | -0.188721 | 0.2737567
0.5420913 | -0.1887532 | 0.2737567
0.5420598 | -0.1886446 | 0.2736065
0.5420535 | -0.1885975 | 0.2736065
0.5420478 | -0.1886255 | 0.2736065
0.5420422 | -0.1886536 | 0.2736065
0.5420366 | -0.1886816 | 0.2736065
0.542031 | -0.1887096 | 0.2736065
0.542121 | -0.1887159 | 0.2736065
0.5422109 | -0.1887221 | 0.2736065
0.5423009 | -0.1887284 | 0.2736065
0.5423909 | -0.1887346 | 0.2736065
0.5424009 | -0.1887396 | 0.2736065
0.542411 | -0.1887447 | 0.2736065
0.5424211 | -0.1887498 | 0.2736065
0.5424542 | -0.1887104 | 0.2734562
0.5424657 | -0.1886882 | 0.2734562
0.5424773 | -0.188666 | 0.2734562
0.5424792 | -0.1886193 | 0.2734562
0.5424811 | -0.1885727 | 0.2734562
0.542483 | -0.188526 | 0.2734562
0.542485 | -0.1884794 | 0.2734562
0.5424879 | -0.1884796 | 0.2734562
0.5424907 | -0.1884798 | 0.273306
0.5424936 | -0.18848 | 0.273306
0.5424965 | -0.1884803 | 0.273306
0.5424758 | -0.1884786 | 0.273306
0.542455 | -0.188477 | 0.273306
0.5424343 | -0.1884754 | 0.273306
0.5424136 | -0.1884737 | 0.273306
0.5423833 | -0.1884749 | 0.273306
0.5423531 | -0.188476 | 0.273306
0.5423229 | -0.1884771 | 0.273306
0.5422926 | -0.1884783 | 0.273306
0.5422921 | -0.1884623 | 0.273306
0.5422915 | -0.1884463 | 0.273306
0.542291 | -0.1884303 | 0.273306
0.5422904 | -0.1884144 | 0.273306
0.5423003 | -0.1884068 | 0.273306
0.5423101 | -0.1883992 | 0.273306
0.54232 | -0.1883917 | 0.273306
0.5423299 | -0.1883841 | 0.273306
0.5423311 | -0.1884294 | 0.273306
0.5420725 | -0.1885703 | 0.271503
0.5420662 | -0.188571 | 0.271503
0.54206 | -0.1885717 | 0.271503
0.5420538 | -0.1885724 | 0.270902
0.5420476 | -0.1885731 | 0.2718035
0.5420398 | -0.1885864 | 0.2718035
0.5420319 | -0.1885996 | 0.2718035
0.542024 | -0.1886129 | 0.2718035
0.5420161 | -0.1886261 | 0.2718035
0.5420135 | -0.1886246 | 0.2718035
0.5420695 | -0.1884904 | 0.2718035
0.5421409 | -0.1885067 | 0.2718035
0.5422122 | -0.1885231 | 0.2718035
0.5421486 | -0.1870678 | 0.2704512
0.5424154 | -0.1874831 | 0.2716532
0.5426823 | -0.1879062 | 0.2719537
0.5423102 | -0.1882707 | 0.272705
0.5420083 | -0.1881101 | 0.273306
0.5421506 | -0.1883585 | 0.272705
0.542293 | -0.1886067 | 0.273306
0.5434241 | -0.1891019 | 0.273907
0.547705 | -0.1904538 | 0.273907
0.5494472 | -0.191808 | 0.2754095
0.5541293 | -0.1925331 | 0.3000506
0.5534366 | -0.1941413 | 0.3074129
0.55339 | -0.1946105 | 0.3074129
0.5538182 | -0.1951015 | 0.3110189
0.5553555 | -0.1940717 | 0.3101174
0.5553778 | -0.1940808 | 0.3084646
0.5551549 | -0.1941771 | 0.3069621
0.5547102 | -0.1945017 | 0.3018536
0.5553808 | -0.1946088 | 0.2991491
0.5540825 | -0.1947074 | 0.2946416
0.5540837 | -0.1946811 | 0.2955431
0.554085 | -0.1946548 | 0.2937401
0.5540463 | -0.1946324 | 0.2940406
0.5540064 | -0.1946364 | 0.2940406
0.5539665 | -0.1946403 | 0.2940406
0.5539266 | -0.1946443 | 0.2940406
0.553988 | -0.1946463 | 0.2940406
0.5540494 | -0.1946484 | 0.2940406
0.5541109 | -0.1946504 | 0.2940406
0.5541723 | -0.1946524 | 0.2940406
0.5541747 | -0.1947268 | 0.2940406
0.5541851 | -0.1949455 | 0.2940406
0.5541882 | -0.194941 | 0.2940406
0.5541914 | -0.1949366 | 0.2940406
0.5541945 | -0.1949321 | 0.2940406
0.5543717 | -0.1949868 | 0.2940406
0.5545489 | -0.1950414 | 0.2940406
0.5547261 | -0.1950961 | 0.2940406
0.5549033 | -0.1951507 | 0.2940406
0.5547301 | -0.1951512 | 0.2940406
0.5545568 | -0.1951517 | 0.2940406
0.5543836 | -0.1951522 | 0.2940406
0.5542103 | -0.1951527 | 0.2940406
0.554188 | -0.1951538 | 0.2940406
0.5541658 | -0.1951548 | 0.2940406
0.5541435 | -0.1951559 | 0.2940406
0.5541212 | -0.195157 | 0.2940406
0.5541233 | -0.195169 | 0.2940406
0.5541254 | -0.1951809 | 0.2940406
0.5541275 | -0.1951929 | 0.2940406
0.5541296 | -0.1952049 | 0.2940406
0.5541232 | -0.1953842 | 0.2940406
0.5541168 | -0.1955635 | 0.2940406
0.5541103 | -0.1957428 | 0.2940406
0.5541039 | -0.195922 | 0.2940406
0.5541561 | -0.1960222 | 0.2940406
0.5542085 | -0.1961223 | 0.2940406
0.554261 | -0.1962224 | 0.2940406
0.5543137 | -0.1963224 | 0.2940406
0.5542905 | -0.1963266 | 0.2940406
0.5542673 | -0.1963307 | 0.2940406
0.5542441 | -0.1963348 | 0.2940406
0.554221 | -0.1963389 | 0.2940406
0.5542148 | -0.196339 | 0.2940406
0.5542087 | -0.196339 | 0.2940406
0.5542025 | -0.1963391 | 0.2940406
0.5541963 | -0.1963391 | 0.2940406
0.5542032 | -0.1963711 | 0.2940406
0.55421 | -0.1964031 | 0.2940406
0.5542169 | -0.1964351 | 0.2940406
0.5542237 | -0.1964671 | 0.2940406
0.5542309 | -0.1962573 | 0.2940406
0.5542381 | -0.1960474 | 0.2940406
0.5542453 | -0.1958374 | 0.2940406
0.5542525 | -0.1956275 | 0.2940406
0.5542486 | -0.1957164 | 0.2940406
0.5542447 | -0.1958054 | 0.2940406
0.5542408 | -0.1958943 | 0.2940406
0.5542369 | -0.1959832 | 0.2940406
0.5542498 | -0.1960967 | 0.2940406
0.5542886 | -0.1964372 | 0.2940406
0.5542837 | -0.1964254 | 0.2940406
0.5542789 | -0.1964137 | 0.2940406
0.554274 | -0.196402 | 0.2940406
0.5542692 | -0.1963903 | 0.2940406
0.5543108 | -0.1964872 | 0.2940406
0.5543525 | -0.196584 | 0.2940406
0.5543942 | -0.1966806 | 0.2940406
0.5544359 | -0.196777 | 0.2940406
0.5544315 | -0.1967863 | 0.2940406
0.5544272 | -0.1967956 | 0.2940406
0.5544184 | -0.1968143 | 0.2938903
0.5543607 | -0.1967605 | 0.2938903
0.5543029 | -0.1967068 | 0.2938903
0.5542452 | -0.196653 | 0.2938903
0.5541874 | -0.1965993 | 0.2938903
0.5543937 | -0.1964852 | 0.2938903
0.5546 | -0.196371 | 0.2938903
0.5548064 | -0.1962569 | 0.2938903
0.5550127 | -0.1961427 | 0.2938903
0.5550927 | -0.196345 | 0.2938903
0.5551727 | -0.1965473 | 0.2938903
0.5552528 | -0.1967497 | 0.2938903
0.5553328 | -0.196952 | 0.2938903
0.55497 | -0.1969221 | 0.2938903
0.5546072 | -0.1968922 | 0.2938903
0.5542445 | -0.1968623 | 0.2938903
0.5538819 | -0.1968323 | 0.2938903
0.5538634 | -0.1967605 | 0.2938903
0.5538451 | -0.1966887 | 0.2938903
0.5538268 | -0.1966167 | 0.2938903
0.5538087 | -0.1965447 | 0.2938903
0.5538623 | -0.1963362 | 0.2938903
0.553916 | -0.1961277 | 0.2938903
0.5539696 | -0.1959191 | 0.2938903
0.5540232 | -0.1957105 | 0.2938903
0.5538948 | -0.1956134 | 0.2938903
0.5537664 | -0.1955161 | 0.2938903
0.553638 | -0.1954188 | 0.2938903
0.5535096 | -0.1953215 | 0.2938903
0.553548 | -0.1952289 | 0.2938903
0.5535865 | -0.1951363 | 0.2938903
0.5536249 | -0.1950438 | 0.2938903
0.5536634 | -0.1949512 | 0.2938903
0.55366 | -0.1949685 | 0.2938903
0.5536567 | -0.1949858 | 0.2938903
0.5536534 | -0.195003 | 0.2938903
0.5536501 | -0.1950203 | 0.2938903
0.5536816 | -0.1950965 | 0.2938903
0.553713 | -0.1951726 | 0.2938903
0.5537445 | -0.1952487 | 0.2938903
0.553776 | -0.1953247 | 0.2938903
0.5536979 | -0.1951531 | 0.2938903
0.5536198 | -0.1949814 | 0.2938903
0.5535416 | -0.1948095 | 0.2938903
0.5534635 | -0.1946375 | 0.2938903
0.5536138 | -0.1946817 | 0.2938903
0.553764 | -0.1947259 | 0.2938903
0.5539142 | -0.1947702 | 0.2938903
0.5540645 | -0.1948144 | 0.2937401
0.5542303 | -0.1948256 | 0.2937401
0.554396 | -0.1948369 | 0.2937401
0.5545618 | -0.1948481 | 0.2937401
0.5547276 | -0.1948594 | 0.2937401
0.5545919 | -0.1948442 | 0.2937401
0.5544564 | -0.1948291 | 0.2937401
0.5543209 | -0.194814 | 0.2937401
0.5541855 | -0.1947989 | 0.2937401
0.5541437 | -0.1948309 | 0.2937401
0.5541019 | -0.1948629 | 0.2937401
0.5540601 | -0.1948948 | 0.2937401
0.5540183 | -0.1949268 | 0.2937401
0.5539955 | -0.1947451 | 0.2937401
0.5539727 | -0.1945634 | 0.2937401
0.5539499 | -0.1943816 | 0.2937401
0.5539271 | -0.1941999 | 0.2937401
0.5539252 | -0.194381 | 0.2937401
0.5539233 | -0.1945621 | 0.2937401
0.5539214 | -0.1947432 | 0.2937401
0.5539195 | -0.1949242 | 0.2937401
0.5539217 | -0.1949166 | 0.2937401
0.5539239 | -0.194909 | 0.2937401
0.553926 | -0.1949013 | 0.2937401
0.5539282 | -0.1948937 | 0.2937401
0.553921 | -0.1949121 | 0.2937401
0.5539139 | -0.1949305 | 0.2937401
0.5539067 | -0.1949489 | 0.2937401
0.5538995 | -0.1949673 | 0.2937401
0.5539036 | -0.1949679 | 0.2937401
0.5539078 | -0.1949685 | 0.2937401
0.5539119 | -0.1949691 | 0.2937401
0.553916 | -0.1949697 | 0.2937401
0.5539137 | -0.1949716 | 0.2937401
0.5539115 | -0.1949735 | 0.2937401
0.5539093 | -0.1949755 | 0.2937401
0.553907 | -0.1949774 | 0.2937401
0.553907 | -0.1949398 | 0.2937401
0.553907 | -0.1949022 | 0.2937401
0.553907 | -0.1948646 | 0.2937401
0.553907 | -0.1948269 | 0.2937401
0.5539086 | -0.1948381 | 0.2937401
0.5539101 | -0.1948493 | 0.2937401
0.5539116 | -0.1948605 | 0.2937401
0.5539132 | -0.1948717 | 0.2937401
0.5539112 | -0.1948717 | 0.2937401
0.5539092 | -0.1948717 | 0.2937401
0.5539073 | -0.1948717 | 0.2937401
0.5539053 | -0.1948717 | 0.2937401
0.5537125 | -0.1948704 | 0.2937401
0.5535196 | -0.1948691 | 0.2937401
0.5533268 | -0.1948679 | 0.2937401
0.5531339 | -0.1948666 | 0.2937401
0.5529919 | -0.1948518 | 0.2937401
0.5528499 | -0.1948369 | 0.2937401
0.5550552 | -0.1950926 | 0.2937401
0.5559793 | -0.1952848 | 0.2937401
0.5585065 | -0.1957283 | 0.2938903
0.5606439 | -0.1963025 | 0.3159772
0.5606501 | -0.196292 | 0.3279972
0.5607238 | -0.1971988 | 0.3288987
0.5606633 | -0.1967455 | 0.3291992
0.5606431 | -0.1965944 | 0.3291992
0.560786 | -0.1967845 | 0.3291992
0.5610717 | -0.1971646 | 0.3167284
0.5629879 | -0.1971157 | 0.3213862
0.5629407 | -0.1971607 | 0.3213862
0.5630345 | -0.1971773 | 0.3138737
0.5630268 | -0.1971651 | 0.3135732
0.5630191 | -0.1971528 | 0.3135732
0.5630114 | -0.1971406 | 0.3135732
0.5626598 | -0.1971721 | 0.3138737
0.5623092 | -0.1972212 | 0.3138737
0.5619587 | -0.1972704 | 0.3137234
0.5616081 | -0.1973195 | 0.3137234
0.5622 | -0.1976082 | 0.3137234
0.5627868 | -0.1979096 | 0.3135732
0.5627818 | -0.1979226 | 0.3135732
0.5627768 | -0.1979355 | 0.3137234
0.5627717 | -0.1979484 | 0.3134229
0.562937 | -0.1964841 | 0.3131224
0.5629269 | -0.1964813 | 0.3138737
0.5629168 | -0.1964786 | 0.3129722
0.5629067 | -0.1964759 | 0.3129722
0.5628966 | -0.1964732 | 0.3129722
0.5625203 | -0.196346 | 0.3129722
0.5621441 | -0.1962187 | 0.3129722
0.5613916 | -0.1959642 | 0.3128219
0.5617777 | -0.1960376 | 0.3128219
0.5630578 | -0.1962992 | 0.3125214
0.5630956 | -0.1963074 | 0.3125214
0.5630891 | -0.1963025 | 0.3125214
0.5630697 | -0.1962876 | 0.3125214
0.5630703 | -0.1962857 | 0.3125214
0.5630722 | -0.19628 | 0.3125214
0.5630471 | -0.1962765 | 0.3122209
0.5630219 | -0.1962729 | 0.3122209
0.5629968 | -0.1962693 | 0.3123712
0.5629717 | -0.1962658 | 0.3123712
0.5629814 | -0.1962536 | 0.3123712
0.5629912 | -0.1962414 | 0.3123712
0.5630107 | -0.1962171 | 0.3122209
0.5629969 | -0.1962353 | 0.3122209
0.5629831 | -0.1962535 | 0.3119204
0.5629693 | -0.1962717 | 0.3120707
0.5629554 | -0.1962899 | 0.3120707
0.5629541 | -0.1962909 | 0.3120707
0.5629527 | -0.1962919 | 0.3120707
0.5629513 | -0.1962929 | 0.3120707
0.5629499 | -0.196294 | 0.3120707
0.5629499 | -0.1962902 | 0.3120707
0.5629499 | -0.1962865 | 0.3120707
0.5629499 | -0.1962828 | 0.3120707
0.5629499 | -0.1962791 | 0.3120707
0.5629346 | -0.1961667 | 0.3119204
0.5629269 | -0.1961105 | 0.3119204
0.5629193 | -0.1960543 | 0.3119204
0.5629182 | -0.1960737 | 0.3119204
0.5629171 | -0.1960931 | 0.3119204
0.5629159 | -0.1961125 | 0.3119204
0.5629148 | -0.196132 | 0.3119204
0.5629269 | -0.1961439 | 0.3117702
0.562939 | -0.1961559 | 0.3117702
0.5629631 | -0.1961799 | 0.3117702
0.5629649 | -0.1961765 | 0.3117702
0.5629667 | -0.1961731 | 0.3117702
0.5629685 | -0.1961698 | 0.3117702
0.5629703 | -0.1961664 | 0.3117702
0.5628589 | -0.1961172 | 0.3116199
0.5628033 | -0.1960926 | 0.3116199
0.5627476 | -0.1960679 | 0.3116199
0.5627524 | -0.1961126 | 0.3116199
0.5627572 | -0.1961572 | 0.3116199
0.5627619 | -0.1962018 | 0.3116199
0.5627667 | -0.1962464 | 0.3116199
0.5627675 | -0.1962762 | 0.3116199
0.5627684 | -0.1963059 | 0.3116199
0.5628548 | -0.1963822 | 0.3114697
0.5629132 | -0.1964137 | 0.3113194
0.5629716 | -0.1964452 | 0.3113194
0.5630303 | -0.1964767 | 0.3113194
0.563003 | -0.1964299 | 0.3113194
0.5629757 | -0.196383 | 0.3113194
0.5629484 | -0.1963361 | 0.3113194
0.5629212 | -0.1962893 | 0.3113194
0.5629283 | -0.196281 | 0.3113194
0.5629353 | -0.1962727 | 0.3113194
0.5629423 | -0.1962644 | 0.3113194
0.5629493 | -0.1962561 | 0.3113194
0.5629479 | -0.1963004 | 0.3111692
0.5629472 | -0.1963226 | 0.3111692
0.5629465 | -0.1963447 | 0.3111692
0.5629477 | -0.1963615 | 0.3111692
0.5629489 | -0.1963782 | 0.3111692
0.56295 | -0.1963949 | 0.3111692
0.5629512 | -0.1964117 | 0.3111692
0.5629512 | -0.1964822 | 0.3111692
0.5629512 | -0.1965528 | 0.3111692
0.5629511 | -0.1966234 | 0.3111692
0.5629511 | -0.1966939 | 0.3111692
0.5629529 | -0.1969211 | 0.3120707
0.5629546 | -0.1971483 | 0.3110189
0.5629564 | -0.1973754 | 0.3110189
0.5629582 | -0.1976026 | 0.3110189
0.5629572 | -0.197594 | 0.3110189
0.5629563 | -0.1975853 | 0.3110189
0.5629545 | -0.197568 | 0.3108686
0.5629678 | -0.1975633 | 0.3108686
0.5629812 | -0.1975586 | 0.3108686
0.5629945 | -0.1975538 | 0.3108686
0.5630079 | -0.1975491 | 0.3108686
0.5630243 | -0.1974897 | 0.3108686
0.5630407 | -0.1974303 | 0.3108686
0.5630571 | -0.1973709 | 0.3108686
0.5630735 | -0.1973115 | 0.3108686
0.5630622 | -0.197257 | 0.3108686
0.5630508 | -0.1972026 | 0.3108686
0.5630395 | -0.1971481 | 0.3108686
0.5630281 | -0.1970936 | 0.3108686
0.5630281 | -0.1970821 | 0.3107184
0.5630282 | -0.1970705 | 0.3107184
0.5630282 | -0.197059 | 0.3107184
0.5630283 | -0.1970474 | 0.3107184
0.5630203 | -0.1970479 | 0.3107184
0.5630124 | -0.1970483 | 0.3102676
0.5630044 | -0.1970488 | 0.3102676
0.5629965 | -0.1970492 | 0.3095164
0.5629949 | -0.1970787 | 0.3095164
0.5629933 | -0.1971081 | 0.3107184
0.5629916 | -0.1971376 | 0.3105681
0.56299 | -0.1971671 | 0.3105681
0.5629904 | -0.1971673 | 0.3105681
0.5629908 | -0.1971676 | 0.3105681
0.5629912 | -0.1971679 | 0.3105681
0.5629914 | -0.19714 | 0.3105681
0.5629914 | -0.1969667 | 0.3104179
0.5629955 | -0.1966325 | 0.3104179
0.5629744 | -0.1966675 | 0.3104179
0.5629534 | -0.1967025 | 0.3102676
0.5629323 | -0.1967376 | 0.3102676
0.5629726 | -0.1967389 | 0.3102676
0.5630129 | -0.1967402 | 0.3102676
0.5630532 | -0.1967415 | 0.3102676
0.5630936 | -0.1967428 | 0.3102676
0.5630926 | -0.1967396 | 0.3102676
0.5630929 | -0.1967337 | 0.3101174
0.5630932 | -0.1967245 | 0.3101174
0.5630935 | -0.1967153 | 0.3101174
0.5631109 | -0.1966953 | 0.3101174
0.5631283 | -0.1966754 | 0.3101174
0.5631457 | -0.1966554 | 0.3101174
0.5631631 | -0.1966355 | 0.3101174
0.5631443 | -0.1966589 | 0.3101174
0.5631254 | -0.1966824 | 0.3101174
0.5631065 | -0.1967058 | 0.3101174
0.5630877 | -0.1967292 | 0.3101174
0.5631234 | -0.1967386 | 0.3099671
0.5636069 | -0.1966396 | 0.3099671
0.564055 | -0.1965309 | 0.3099671
0.5645035 | -0.1964218 | 0.3099671
0.5649522 | -0.1963124 | 0.3099671
0.5648766 | -0.1963139 | 0.3096666
0.5646498 | -0.1963186 | 0.3108686
0.5646351 | -0.1961782 | 0.3093661
0.5646205 | -0.1960377 | 0.3093661
0.5646059 | -0.1958972 | 0.3093661
0.5645913 | -0.1957568 | 0.3108686
0.5641919 | -0.1957494 | 0.3108686
0.5637925 | -0.195742 | 0.3108686
0.5633933 | -0.1957346 | 0.3099671
0.5629941 | -0.1957273 | 0.3099671
0.564906 | -0.1963427 | 0.3099671
0.566818 | -0.1969579 | 0.3129722
0.568326 | -0.1981868 | 0.3138737
0.5750252 | -0.1999746 | 0.3204847
0.5750478 | -0.2004251 | 0.3261942
0.5750704 | -0.2008755 | 0.3264947
0.5751885 | -0.2018119 | 0.3388153
0.5751103 | -0.2016894 | 0.3595499
0.5751528 | -0.2018778 | 0.3520373
0.5752377 | -0.2022546 | 0.3526383
0.5752802 | -0.202443 | 0.3526383
0.5752315 | -0.2024702 | 0.3526383
0.5751828 | -0.2024973 | 0.3526383
0.5751343 | -0.2025245 | 0.3517368
0.5721596 | -0.2016804 | 0.3367118
0.5721471 | -0.2017834 | 0.3370123
0.5721619 | -0.2015292 | 0.3367118
0.5721767 | -0.201275 | 0.3367118
0.5721841 | -0.2012764 | 0.3367118
0.5721999 | -0.2009757 | 0.3365615
0.5721968 | -0.2008232 | 0.3365615
0.5721936 | -0.2006707 | 0.3365615
0.5721897 | -0.2006614 | 0.3364113
0.5724072 | -0.2018554 | 0.335059
0.5724811 | -0.2022565 | 0.335059
0.5724898 | -0.2024353 | 0.336261
0.572516 | -0.2029718 | 0.336261
0.5725509 | -0.2029385 | 0.336261
0.5725858 | -0.2029052 | 0.336261
0.5726207 | -0.2028719 | 0.336261
0.5724728 | -0.1990002 | 0.3361108
0.5724771 | -0.1990521 | 0.3359605
0.5724792 | -0.199078 | 0.3359605
0.5724814 | -0.1991039 | 0.3359605
0.5724814 | -0.1991002 | 0.3359605
0.5724814 | -0.1990966 | 0.3359605
0.5724814 | -0.1990929 | 0.3359605
0.5724815 | -0.1990893 | 0.3359605
0.5724772 | -0.1990708 | 0.3358103
0.572473 | -0.1990524 | 0.3358103
0.5724688 | -0.1990339 | 0.3358103
0.5724646 | -0.1990155 | 0.3358103
0.5724593 | -0.1990164 | 0.3358103
0.572454 | -0.1990173 | 0.3358103
0.5724487 | -0.1990182 | 0.3358103
0.5724434 | -0.1990191 | 0.3358103
0.5724364 | -0.1990461 | 0.3358103
0.5724294 | -0.1990732 | 0.3358103
0.5724155 | -0.1991273 | 0.33566
0.5724142 | -0.1991281 | 0.33566
0.5724129 | -0.1991289 | 0.33566
0.5724116 | -0.1991296 | 0.33566
0.5724104 | -0.1991304 | 0.33566
0.5724108 | -0.1989654 | 0.3355098
0.5724112 | -0.1988005 | 0.3355098
0.5724116 | -0.1986355 | 0.3355098
0.572412 | -0.1984706 | 0.3355098
0.5722559 | -0.1986548 | 0.3355098
0.5720998 | -0.1988391 | 0.3355098
0.5719437 | -0.1990234 | 0.3355098
0.5717876 | -0.1992077 | 0.3355098
0.5717879 | -0.1992074 | 0.3355098
0.5717881 | -0.1992072 | 0.3355098
0.5717883 | -0.199207 | 0.3353595
0.5717074 | -0.2016085 | 0.3352093
0.5717138 | -0.2016705 | 0.3352093
0.5717201 | -0.2017325 | 0.3352093
0.5718059 | -0.2016391 | 0.3352093
0.5718917 | -0.2015458 | 0.3352093
0.5719774 | -0.2014525 | 0.3352093
0.5720632 | -0.2013591 | 0.3352093
0.5720466 | -0.2013853 | 0.3352093
0.5720301 | -0.2014115 | 0.3352093
0.5720135 | -0.2014376 | 0.3352093
0.5719969 | -0.2014638 | 0.3352093
0.5724032 | -0.2014086 | 0.335059
0.5726063 | -0.2013809 | 0.335059
0.5728094 | -0.2013533 | 0.335059
0.5725618 | -0.2012815 | 0.335059
0.5723143 | -0.2012096 | 0.335059
0.5720668 | -0.2011378 | 0.335059
0.5718193 | -0.2010659 | 0.335059
0.5718161 | -0.2010897 | 0.335059
0.5718129 | -0.2011134 | 0.335059
0.5718097 | -0.2011372 | 0.335059
0.5718065 | -0.201161 | 0.335059
0.5723078 | -0.2010044 | 0.3349088
0.572809 | -0.2008478 | 0.3349088
0.5733103 | -0.2006912 | 0.3349088
0.5738116 | -0.2005345 | 0.3349088
0.5738458 | -0.2004795 | 0.3349088
0.57388 | -0.2004244 | 0.3349088
0.5739484 | -0.2003142 | 0.3349088
0.5739386 | -0.2003932 | 0.3349088
0.5739251 | -0.2007195 | 0.3347585
0.5738979 | -0.2007425 | 0.3347585
0.5738814 | -0.2006889 | 0.3347585
0.5738648 | -0.2006353 | 0.3347585
0.5738483 | -0.2005816 | 0.3347585
0.5738329 | -0.2005278 | 0.3346083
0.573834 | -0.2005278 | 0.3346083
0.5738362 | -0.2005278 | 0.3346083
0.574047 | -0.2005665 | 0.3346083
0.5742578 | -0.2006052 | 0.3346083
0.5744686 | -0.2006439 | 0.3346083
0.5746794 | -0.2006826 | 0.3346083
0.5748833 | -0.2006464 | 0.3346083
0.5750872 | -0.2006102 | 0.3346083
0.5752911 | -0.2005739 | 0.3346083
0.5754973 | -0.2005086 | 0.334458
0.5754984 | -0.200494 | 0.334458
0.5754995 | -0.2004794 | 0.334458
0.5755002 | -0.2004805 | 0.334458
0.5755009 | -0.2004816 | 0.334458
0.5755015 | -0.2004827 | 0.334458
0.5755022 | -0.2004838 | 0.334458
0.5754915 | -0.2004732 | 0.334458
0.5754808 | -0.2004626 | 0.334458
0.5754702 | -0.2004519 | 0.334458
0.5754595 | -0.2004413 | 0.334458
0.575555 | -0.200449 | 0.334458
0.5756504 | -0.2004566 | 0.334458
0.5757459 | -0.2004643 | 0.3343078
0.5758414 | -0.2004719 | 0.3343078
0.5756143 | -0.2005141 | 0.3343078
0.5753871 | -0.2005563 | 0.3343078
0.57516 | -0.2005986 | 0.3343078
0.5749329 | -0.2006408 | 0.3343078
0.5747803 | -0.2006621 | 0.3343078
0.5746278 | -0.2006835 | 0.3343078
0.5746209 | -0.2006181 | 0.3341575
0.5743814 | -0.2005339 | 0.3341575
0.5741419 | -0.2004495 | 0.3341575
0.5739025 | -0.2003649 | 0.3341575
0.5739275 | -0.2005235 | 0.3341575
0.5739525 | -0.2006822 | 0.3341575
0.5739775 | -0.2008408 | 0.3341575
0.5740025 | -0.2009995 | 0.3341575
0.5740163 | -0.2009352 | 0.3341575
0.5740301 | -0.2008709 | 0.3341575
0.5740439 | -0.2008067 | 0.3341575
0.5740577 | -0.2007424 | 0.3341575
0.57407 | -0.2007461 | 0.3341575
0.5740823 | -0.2007498 | 0.3341575
0.5740945 | -0.2007535 | 0.3340073
0.5741068 | -0.2007572 | 0.3340073
0.5740108 | -0.2007607 | 0.3340073
0.5739148 | -0.2007643 | 0.3340073
0.5738187 | -0.2007678 | 0.3340073
0.5737228 | -0.2007713 | 0.3340073
0.5737197 | -0.2006576 | 0.3340073
0.5737167 | -0.2005439 | 0.3340073
0.5737137 | -0.2004302 | 0.3340073
0.5737106 | -0.2003165 | 0.3340073
0.5737083 | -0.2003927 | 0.3340073
0.573706 | -0.2004689 | 0.3340073
0.5737037 | -0.200545 | 0.3340073
0.5737014 | -0.2006212 | 0.3340073
0.5737018 | -0.2006188 | 0.3340073
0.5737021 | -0.2006163 | 0.3340073
0.573703 | -0.2006114 | 0.3340073
0.573703 | -0.2006113 | 0.3340073
0.573703 | -0.2006063 | 0.3340073
0.573703 | -0.2006013 | 0.3340073
0.5737044 | -0.2006588 | 0.3340073
0.5737059 | -0.2007263 | 0.3340073
0.5737073 | -0.2007935 | 0.3337068
0.5742157 | -0.1994212 | 0.3329555
0.5741749 | -0.1996403 | 0.3329555
0.5741341 | -0.1998593 | 0.3334063
0.5740933 | -0.2000783 | 0.332655
0.5740525 | -0.2002972 | 0.332655
0.5744454 | -0.2004506 | 0.332655
0.5752311 | -0.2007574 | 0.3334063
0.5756239 | -0.2009108 | 0.332655
0.5757516 | -0.2008208 | 0.332655
0.5822268 | -0.2022746 | 0.3325047
0.5842481 | -0.2036208 | 0.3571459
0.585878 | -0.2055013 | 0.3673629
0.5859432 | -0.2060153 | 0.3675132
0.5835051 | -0.2054473 | 0.3604514
0.5831744 | -0.2056124 | 0.3505348
0.5827076 | -0.2046922 | 0.3574464
0.5823752 | -0.205796 | 0.3460273
0.5823399 | -0.2057912 | 0.3460273
0.5823046 | -0.2057864 | 0.3460273
0.5822693 | -0.2057816 | 0.3460273
0.5822341 | -0.2057769 | 0.3460273
0.5825067 | -0.2056753 | 0.3460273
0.582643 | -0.2056245 | 0.3460273
0.5828661 | -0.2055874 | 0.3461776
0.5829528 | -0.2056011 | 0.3461776
0.5830396 | -0.2056147 | 0.3461776
0.5831263 | -0.2056284 | 0.3461776
0.5823318 | -0.2056218 | 0.3461776
0.5826703 | -0.2056163 | 0.3461776
0.5830089 | -0.2056107 | 0.3461776
0.5833476 | -0.2056051 | 0.3461776
0.5836866 | -0.2055995 | 0.3461776
0.5837281 | -0.2056115 | 0.3461776
0.5837695 | -0.2056234 | 0.3461776
0.583811 | -0.2056353 | 0.3458771
0.5838525 | -0.2056472 | 0.3458771
0.5837833 | -0.2057506 | 0.3457268
0.5838025 | -0.2057607 | 0.3457268
0.5838218 | -0.2057708 | 0.3457268
0.5838313 | -0.205772 | 0.3455766
0.5838344 | -0.2057743 | 0.3455766
0.5838376 | -0.2057766 | 0.3455766
0.5838408 | -0.2057789 | 0.3455766
0.5838442 | -0.2057818 | 0.3455766
0.5838476 | -0.2057848 | 0.3455766
0.5838511 | -0.2057878 | 0.3455766
0.5828656 | -0.2054986 | 0.3454263
0.5825609 | -0.2053367 | 0.3454263
0.5822562 | -0.2051747 | 0.3454263
0.5825243 | -0.2051849 | 0.3454263
0.5827923 | -0.205195 | 0.3454263
0.5830604 | -0.2052051 | 0.3454263
0.5833284 | -0.2052151 | 0.3454263
0.5830498 | -0.2052234 | 0.3454263
0.5827712 | -0.2052316 | 0.3454263
0.5824925 | -0.2052398 | 0.3452761
0.5822139 | -0.2052479 | 0.3452761
0.5822091 | -0.2052774 | 0.3452761
0.5822043 | -0.2053069 | 0.3452761
0.5821995 | -0.2053363 | 0.3452761
0.5825427 | -0.2052646 | 0.3451258
0.5825265 | -0.2052582 | 0.3451258
0.5825257 | -0.2052563 | 0.3451258
0.5825249 | -0.2052544 | 0.3451258
0.5825242 | -0.2052525 | 0.3451258
0.5825234 | -0.2052506 | 0.3451258
0.5825234 | -0.2052473 | 0.3451258
0.5825235 | -0.2052441 | 0.3451258
0.5825235 | -0.2052409 | 0.3451258
0.5825236 | -0.2052376 | 0.3451258
0.5825388 | -0.2052723 | 0.3451258
0.5825539 | -0.2053069 | 0.3451258
0.5825691 | -0.2053416 | 0.3451258
0.5825842 | -0.2053762 | 0.3451258
0.5825422 | -0.2053785 | 0.3449756
0.5825281 | -0.2053793 | 0.3449756
0.5827838 | -0.2053896 | 0.3449756
0.5830395 | -0.2053998 | 0.3449756
0.5832952 | -0.2054101 | 0.3449756
0.583551 | -0.2054204 | 0.3449756
0.5835701 | -0.2054199 | 0.3449756
0.5835893 | -0.2054194 | 0.3449756
0.583628 | -0.2054183 | 0.3449756
0.5836114 | -0.2054469 | 0.3449756
0.5835948 | -0.2054755 | 0.3449756
0.5835783 | -0.2055041 | 0.3448253
0.5835618 | -0.2055326 | 0.3448253
0.5834157 | -0.2055278 | 0.3448253
0.5832696 | -0.2055229 | 0.3448253
0.5831235 | -0.205518 | 0.3448253
0.5829774 | -0.205513 | 0.3448253
0.5831373 | -0.2055255 | 0.3448253
0.5832971 | -0.205538 | 0.3448253
0.5834569 | -0.2055504 | 0.3448253
0.5836168 | -0.2055629 | 0.3448253
0.5836166 | -0.2055629 | 0.3448253
0.5836164 | -0.2055629 | 0.3448253
0.5836162 | -0.2055629 | 0.3448253
0.583616 | -0.2055629 | 0.3448253
0.5835727 | -0.2055497 | 0.3446751
0.5835294 | -0.2055366 | 0.3446751
0.5834862 | -0.2055234 | 0.3446751
0.583443 | -0.2055102 | 0.3446751
0.5833987 | -0.2052009 | 0.3445248
0.5833841 | -0.2050978 | 0.3445248
0.5833792 | -0.2052007 | 0.3445248
0.5833743 | -0.2053036 | 0.3445248
0.5833696 | -0.2054064 | 0.3445248
0.5833649 | -0.2055093 | 0.3445248
0.5835072 | -0.2057378 | 0.3445248
0.5839366 | -0.2064228 | 0.3445248
0.5839366 | -0.2064228 | 0.3443746
0.5839304 | -0.2064228 | 0.3443746
0.5839243 | -0.2064228 | 0.3443746
0.5839182 | -0.2064228 | 0.3443746
0.583912 | -0.2064228 | 0.3443746
0.5839151 | -0.2064246 | 0.3443746
0.5839182 | -0.2064264 | 0.3443746
0.5839212 | -0.2064282 | 0.3443746
0.5839243 | -0.20643 | 0.3443746
0.5840346 | -0.2064264 | 0.3443746
0.5840718 | -0.206423 | 0.3442243
0.5840722 | -0.2064208 | 0.3442243
0.5840725 | -0.2064186 | 0.3442243
0.5840729 | -0.2064164 | 0.3442243
0.5841216 | -0.2064146 | 0.3442243
0.5841087 | -0.206414 | 0.3442243
0.5840959 | -0.2064133 | 0.3442243
0.5840831 | -0.2064127 | 0.3442243
0.5840702 | -0.2064121 | 0.3442243
0.5834143 | -0.2063805 | 0.3442243
0.5827584 | -0.2063488 | 0.3442243
0.5821025 | -0.2063172 | 0.3442243
0.5814466 | -0.2062856 | 0.3442243
0.581786 | -0.2062312 | 0.3442243
0.5821254 | -0.2061768 | 0.3442243
0.5824648 | -0.2061225 | 0.3442243
0.5828041 | -0.2060681 | 0.3442243
0.5828579 | -0.2060636 | 0.3442243
0.5829117 | -0.206059 | 0.3442243
0.5829655 | -0.2060544 | 0.3442243
0.5830194 | -0.2060499 | 0.3442243
0.5836963 | -0.2061631 | 0.3442243
0.5843732 | -0.2062763 | 0.3442243
0.5891796 | -0.2076571 | 0.3583479
0.5944642 | -0.2096747 | 0.4002678
0.5945656 | -0.2096216 | 0.4010191
0.5946297 | -0.2096135 | 0.4010191
0.5946938 | -0.2096053 | 0.4010191
0.5937773 | -0.2093845 | 0.398615
0.5929681 | -0.2097674 | 0.3953095
0.5924445 | -0.2092059 | 0.3912528
0.5922575 | -0.2097839 | 0.3905015
0.5922334 | -0.2098657 | 0.380585
0.5922416 | -0.2091318 | 0.3747252
0.5922564 | -0.2089687 | 0.3747252
0.5922711 | -0.2088055 | 0.3747252
0.5922458 | -0.2088985 | 0.3724714
0.5922057 | -0.2091549 | 0.3724714
0.5921656 | -0.2094113 | 0.3724714
0.5921254 | -0.2096677 | 0.3724714
0.5918149 | -0.2095954 | 0.3724714
0.5911939 | -0.2094508 | 0.3726217
0.5924129 | -0.2093328 | 0.3729222
0.5923027 | -0.209334 | 0.3727719
0.5921823 | -0.2093423 | 0.3727719
0.5920619 | -0.2093505 | 0.3727719
0.5919415 | -0.2093588 | 0.3727719
0.5919065 | -0.2093412 | 0.3727719
0.5918715 | -0.2093236 | 0.3727719
0.5918365 | -0.2093057 | 0.3727719
0.5918014 | -0.2092877 | 0.3727719
0.5919633 | -0.2092856 | 0.3727719
0.5921252 | -0.2092835 | 0.3727719
0.5922871 | -0.2092813 | 0.3727719
0.5924489 | -0.2092792 | 0.3727719
0.5924425 | -0.2092465 | 0.3727719
0.5924361 | -0.2092139 | 0.3727719
0.5924297 | -0.2091813 | 0.3727719
0.5924233 | -0.2091486 | 0.3727719
0.5924013 | -0.2091523 | 0.3727719
0.5923575 | -0.2091597 | 0.3726217
0.5923355 | -0.2091634 | 0.3726217
0.5923524 | -0.2091589 | 0.3726217
0.5923693 | -0.2091544 | 0.3726217
0.5923862 | -0.20915 | 0.3726217
0.5924031 | -0.2091455 | 0.3726217
0.5921265 | -0.2090771 | 0.3726217
0.5918499 | -0.2090086 | 0.3726217
0.5915733 | -0.2089401 | 0.3726217
0.5912967 | -0.2088717 | 0.3726217
0.5911476 | -0.2087146 | 0.3726217
0.5909985 | -0.2085575 | 0.3726217
0.5908494 | -0.2084005 | 0.3726217
0.5907003 | -0.2082434 | 0.3726217
0.5906884 | -0.2081771 | 0.3724714
0.5909382 | -0.2081834 | 0.3724714
0.5911879 | -0.2081897 | 0.3724714
0.5914377 | -0.208196 | 0.3724714
0.5916875 | -0.2082023 | 0.3724714
0.5918335 | -0.2081846 | 0.3724714
0.5919796 | -0.208167 | 0.3724714
0.5921257 | -0.2081493 | 0.3724714
0.5922718 | -0.2081316 | 0.3724714
0.592346 | -0.2080918 | 0.3724714
0.5924202 | -0.208052 | 0.3724714
0.5924945 | -0.2080121 | 0.3724714
0.5925687 | -0.2079723 | 0.3724714
0.5926122 | -0.2079801 | 0.3723212
0.5926557 | -0.2079879 | 0.3723212
0.5926992 | -0.2079957 | 0.3723212
0.5927427 | -0.2080036 | 0.3723212
0.5926737 | -0.208028 | 0.3723212
0.5926047 | -0.2080523 | 0.3723212
0.5925357 | -0.2080767 | 0.3723212
0.5924667 | -0.2081011 | 0.3723212
0.5926327 | -0.2081037 | 0.3723212
0.5927987 | -0.2081063 | 0.3715699
0.5929647 | -0.2081089 | 0.3711192
0.5931307 | -0.2081116 | 0.3711192
0.5932706 | -0.2080982 | 0.3723212
0.5934106 | -0.2080849 | 0.3723212
0.5935505 | -0.2080715 | 0.3721709
0.5936904 | -0.2080582 | 0.3721709
0.5936945 | -0.2080561 | 0.3721709
0.5936986 | -0.2080541 | 0.3721709
0.5937027 | -0.2080521 | 0.3721709
0.5937068 | -0.2080501 | 0.3721709
0.5936999 | -0.2080632 | 0.3721709
0.593693 | -0.2080762 | 0.3721709
0.5936861 | -0.2080893 | 0.3721709
0.5936791 | -0.2081023 | 0.3721709
0.5936742 | -0.208437 | 0.3720207
0.5936843 | -0.208618 | 0.3720207
0.5936943 | -0.2087989 | 0.3720207
0.5937043 | -0.2089798 | 0.3720207
0.5936854 | -0.2091554 | 0.3718704
0.5936733 | -0.2091538 | 0.3718704
0.5936612 | -0.2091521 | 0.3718704
0.5936491 | -0.2091504 | 0.3718704
0.5936542 | -0.2091264 | 0.3718704
0.5936592 | -0.2091023 | 0.3718704
0.5936642 | -0.2090783 | 0.3718704
0.5936692 | -0.2090542 | 0.3718704
0.5936722 | -0.209039 | 0.3718704
0.5936751 | -0.2090238 | 0.3717202
0.593678 | -0.2090086 | 0.3717202
0.5936809 | -0.2089934 | 0.3717202
0.5936805 | -0.2089918 | 0.3717202
0.5936801 | -0.2089902 | 0.3717202
0.5936797 | -0.2089886 | 0.3717202
0.5936793 | -0.2089871 | 0.3717202
0.5936739 | -0.2090162 | 0.3717202
0.5936684 | -0.2090453 | 0.3717202
0.593663 | -0.2090744 | 0.3717202
0.5936575 | -0.2091035 | 0.3717202
0.5936585 | -0.2091198 | 0.3717202
0.5936589 | -0.2091279 | 0.3715699
0.5936594 | -0.2091361 | 0.3715699
0.5936597 | -0.2092496 | 0.3715699
0.59366 | -0.2093629 | 0.3715699
0.5936603 | -0.2094761 | 0.3715699
0.5936606 | -0.2095892 | 0.3715699
0.5936028 | -0.2095595 | 0.3715699
0.5935453 | -0.2095299 | 0.3715699
0.5934879 | -0.2095002 | 0.3715699
0.5934306 | -0.2094706 | 0.3715699
0.5933668 | -0.209504 | 0.3715699
0.5933029 | -0.2095374 | 0.3715699
0.5932391 | -0.2095708 | 0.3714197
0.5931752 | -0.2096043 | 0.3714197
0.5931294 | -0.2096056 | 0.3714197
0.5930836 | -0.2096069 | 0.3714197
0.5930377 | -0.2096083 | 0.3714197
0.5929919 | -0.2096096 | 0.3714197
0.5929803 | -0.2096104 | 0.3714197
0.5929687 | -0.2096113 | 0.3714197
0.592957 | -0.2096121 | 0.3714197
0.5929454 | -0.209613 | 0.3714197
0.5929597 | -0.2095989 | 0.3714197
0.5929883 | -0.2095708 | 0.3712694
0.5930027 | -0.2095567 | 0.3712694
0.5928342 | -0.2099452 | 0.3712694
0.5926657 | -0.2103333 | 0.3712694
0.5924972 | -0.210721 | 0.3712694
0.5923287 | -0.2111083 | 0.3712694
0.5922553 | -0.2110915 | 0.3712694
0.5921821 | -0.2110747 | 0.3712694
0.5921088 | -0.2110578 | 0.3712694
0.5920356 | -0.2110409 | 0.3712694
0.5920474 | -0.2110296 | 0.3712694
0.5920593 | -0.2110181 | 0.3712694
0.5920711 | -0.2110066 | 0.3712694
0.5920829 | -0.2109949 | 0.3712694
0.5920692 | -0.2109711 | 0.3711192
0.5920624 | -0.2109591 | 0.3711192
0.5920555 | -0.2109472 | 0.3711192
0.5920622 | -0.2109476 | 0.3711192
0.5920689 | -0.2109481 | 0.3711192
0.5920949 | -0.2109718 | 0.3709689
0.5921075 | -0.2109944 | 0.3709689
0.5921202 | -0.2110171 | 0.3709689
0.5921433 | -0.2109408 | 0.3709689
0.5921271 | -0.2109167 | 0.3709689
0.592119 | -0.2109046 | 0.3709689
0.592111 | -0.2108925 | 0.3709689
0.5919823 | -0.210906 | 0.3709689
0.5918536 | -0.2109194 | 0.3709689
0.5917249 | -0.2109329 | 0.3709689
0.5915962 | -0.2109464 | 0.3709689
0.5917561 | -0.2109372 | 0.3708187
0.5919161 | -0.2109281 | 0.3708187
0.592076 | -0.2109188 | 0.3708187
0.5922359 | -0.2109096 | 0.3708187
0.5920115 | -0.211005 | 0.3696167
0.5919206 | -0.2110128 | 0.3696167
0.5918298 | -0.2110207 | 0.3696167
0.5917389 | -0.2110285 | 0.3696167
0.591648 | -0.2110363 | 0.3696167
0.5920293 | -0.2110372 | 0.3696167
0.5924106 | -0.211038 | 0.3696167
0.5927919 | -0.2110389 | 0.3708187
0.5931748 | -0.2110517 | 0.3706684
0.5931763 | -0.2110636 | 0.3706684
0.5931778 | -0.2110755 | 0.3706684
0.5931794 | -0.2110874 | 0.3706684
0.5931858 | -0.2110703 | 0.3706684
0.5932436 | -0.2108511 | 0.3706684
0.5932313 | -0.2108737 | 0.3703679
0.5932371 | -0.2109078 | 0.3703679
0.5932492 | -0.2109304 | 0.3702177
0.5932613 | -0.210953 | 0.3709689
0.59667 | -0.2109934 | 0.3754764
0.6022507 | -0.2130268 | 0.4107853
0.6022229 | -0.2130975 | 0.4167954
0.6020712 | -0.2131326 | 0.4261109
0.602023 | -0.2130796 | 0.4264114
0.6019749 | -0.2130265 | 0.4270124
0.6020046 | -0.2130599 | 0.4280642
0.6020145 | -0.213071 | 0.4271627
0.6021419 | -0.2130166 | 0.4103346
0.6021609 | -0.2130459 | 0.4103346
0.6021799 | -0.2130748 | 0.3201842
0.6015448 | -0.2132026 | 0.4032728
0.6018979 | -0.2131894 | 0.4031226
0.6021358 | -0.2131945 | 0.4028221
0.6007118 | -0.2134326 | 0.4025216
0.6006846 | -0.2135097 | 0.4022211
0.6006851 | -0.2134931 | 0.4023713
0.6006856 | -0.2134765 | 0.4020708
0.6006861 | -0.2134599 | 0.4020708
0.6006865 | -0.2134433 | 0.4020708
0.6006841 | -0.2133084 | 0.4020708
0.6006817 | -0.2131735 | 0.4019206
0.6006793 | -0.2130386 | 0.4019206
0.6006769 | -0.2129037 | 0.4019206
0.6007309 | -0.2127319 | 0.4019206
0.6007849 | -0.2125602 | 0.4017703
0.6008389 | -0.2123884 | 0.4025216
0.6011123 | -0.2124243 | 0.4016201
0.6015507 | -0.2128396 | 0.4016201
0.6015211 | -0.2131159 | 0.4016201
0.6012722 | -0.2131844 | 0.4013196
0.6010234 | -0.213253 | 0.4013196
0.6007746 | -0.2133215 | 0.4013196
0.6007746 | -0.2131875 | 0.4013196
0.6007746 | -0.2129195 | 0.4011693
0.6007745 | -0.2127854 | 0.4011693
0.6007746 | -0.2128703 | 0.4011693
0.6007747 | -0.2130399 | 0.4010191
0.6007747 | -0.2131247 | 0.4010191
0.6008357 | -0.2131207 | 0.4010191
0.6008967 | -0.2131166 | 0.4010191
0.6009578 | -0.2131125 | 0.4010191
0.6010188 | -0.2131083 | 0.4010191
0.6009026 | -0.2131565 | 0.4008688
0.5995012 | -0.2132257 | 0.4007186
0.5988007 | -0.2132602 | 0.4007186
0.5988035 | -0.2132595 | 0.4007186
0.5988063 | -0.2132587 | 0.4005683
0.5988261 | -0.2132671 | 0.4004181
0.5988332 | -0.2132721 | 0.4004181
0.5988403 | -0.213277 | 0.4004181
0.5988653 | -0.2132792 | 0.4004181
0.5988903 | -0.2132815 | 0.4002678
0.5989153 | -0.2132837 | 0.4002678
0.5989403 | -0.2132859 | 0.4002678
0.5989458 | -0.2134064 | 0.4002678
0.5989512 | -0.2135269 | 0.4001176
0.5989567 | -0.2136473 | 0.4001176
0.5989621 | -0.2137678 | 0.4001176
0.5989324 | -0.2137326 | 0.4001176
0.5989027 | -0.2136974 | 0.4001176
0.598873 | -0.2136622 | 0.4001176
0.5988208 | -0.2136528 | 0.4001176
0.5987983 | -0.2136786 | 0.4001176
0.5987439 | -0.2133463 | 0.3999673
0.5987113 | -0.2134742 | 0.399817
0.5987142 | -0.2133739 | 0.399817
0.5987171 | -0.2132736 | 0.399817
0.5987138 | -0.21323 | 0.399817
0.5987105 | -0.2131864 | 0.3996668
0.5987072 | -0.2131429 | 0.3996668
0.5987039 | -0.2130993 | 0.3996668
0.5987051 | -0.2131063 | 0.3996668
0.5987074 | -0.2131204 | 0.3995165
0.5987085 | -0.2131275 | 0.3995165
0.5988832 | -0.2131005 | 0.3995165
0.5990579 | -0.2130735 | 0.3995165
0.5992325 | -0.2130464 | 0.3995165
0.5994072 | -0.2130194 | 0.3995165
0.5996023 | -0.2128681 | 0.3995165
0.5997975 | -0.2127168 | 0.3993663
0.5999926 | -0.2125655 | 0.3993663
0.6001877 | -0.2124142 | 0.3993663
0.5999833 | -0.2124916 | 0.3993663
0.5997789 | -0.2125691 | 0.3993663
0.5995745 | -0.2126465 | 0.3993663
0.5993153 | -0.2127501 | 0.3993663
0.5992058 | -0.2128025 | 0.399216
0.599151 | -0.2128287 | 0.399216
0.5990317 | -0.2128277 | 0.3990658
0.5989721 | -0.2128272 | 0.3990658
0.5989124 | -0.2128267 | 0.3990658
0.5992451 | -0.2129251 | 0.3990658
0.5995778 | -0.2130235 | 0.3990658
0.5999105 | -0.213122 | 0.3990658
0.6002432 | -0.2132204 | 0.3990658
0.600249 | -0.213164 | 0.3990658
0.6002548 | -0.2131076 | 0.3989155
0.6002605 | -0.2130512 | 0.3989155
0.6002663 | -0.2129948 | 0.3989155
0.6003446 | -0.2129859 | 0.3989155
0.6004229 | -0.2129769 | 0.3989155
0.6005012 | -0.2129678 | 0.3989155
0.6005796 | -0.2129587 | 0.3989155
0.6005701 | -0.2129555 | 0.3989155
0.600551 | -0.2129491 | 0.3987653
0.6005415 | -0.2129459 | 0.3987653
0.6003982 | -0.2129571 | 0.3987653
0.600255 | -0.2129682 | 0.3987653
0.6001117 | -0.2129793 | 0.3987653
0.5999685 | -0.2129904 | 0.3987653
0.6001748 | -0.2130036 | 0.3983145
0.600278 | -0.2130102 | 0.398615
0.6003812 | -0.2130168 | 0.398615
0.6004026 | -0.2129997 | 0.398615
0.6004133 | -0.2129911 | 0.398615
0.6004333 | -0.2129754 | 0.398615
0.6004425 | -0.2129683 | 0.398615
0.6004595 | -0.2129717 | 0.3984648
0.6004588 | -0.2129806 | 0.3984648
0.600458 | -0.2129894 | 0.3984648
0.6006675 | -0.2129948 | 0.3984648
0.600877 | -0.2130002 | 0.3984648
0.6010865 | -0.2130056 | 0.3984648
0.6013145 | -0.2129523 | 0.3983145
0.601333 | -0.2128937 | 0.3983145
0.6013515 | -0.212835 | 0.3983145
0.6013701 | -0.2127764 | 0.3983145
0.6013104 | -0.2128252 | 0.3983145
0.6012506 | -0.2128741 | 0.3981643
0.6011909 | -0.2129229 | 0.3981643
0.6011313 | -0.2129717 | 0.3981643
0.6011352 | -0.2129774 | 0.3981643
0.6011392 | -0.212983 | 0.3981643
0.6011431 | -0.2129886 | 0.3981643
0.6011471 | -0.2129943 | 0.3981643
0.6011654 | -0.2129868 | 0.3981643
0.6011838 | -0.2129794 | 0.3981643
0.6012021 | -0.2129719 | 0.3981643
0.6012205 | -0.2129645 | 0.3981643
0.6012275 | -0.2129921 | 0.3981643
0.6012345 | -0.2130198 | 0.398014
0.6012415 | -0.2130474 | 0.398014
0.6012485 | -0.213075 | 0.398014
0.6012365 | -0.21313 | 0.398014
0.6012246 | -0.213185 | 0.398014
0.6012126 | -0.21324 | 0.398014
0.6012007 | -0.213295 | 0.398014
0.6012027 | -0.2133272 | 0.398014
0.6012048 | -0.2133593 | 0.398014
0.6012068 | -0.2133914 | 0.398014
0.6012089 | -0.2134236 | 0.398014
0.6012119 | -0.2134559 | 0.398014
0.6012149 | -0.2134882 | 0.398014
0.6012179 | -0.2135205 | 0.3978638
0.6012209 | -0.2135527 | 0.3978638
0.6012188 | -0.2137206 | 0.3978638
0.6012167 | -0.2138885 | 0.3978638
0.6012146 | -0.2140564 | 0.3978638
0.6012125 | -0.2142243 | 0.3977135
0.6011531 | -0.2142271 | 0.3977135
0.6010936 | -0.2142299 | 0.3977135
0.6010342 | -0.2142327 | 0.3977135
0.6009747 | -0.2142355 | 0.3977135
0.6007701 | -0.2142362 | 0.3977135
0.6005655 | -0.214237 | 0.3977135
0.6003609 | -0.2142377 | 0.3977135
0.6001563 | -0.2142384 | 0.3977135
0.6002494 | -0.2142451 | 0.3977135
0.6003426 | -0.2142518 | 0.3977135
0.6004745 | -0.2142534 | 0.3975633
0.6004201 | -0.2142416 | 0.3975633
0.6003658 | -0.2142298 | 0.3975633
0.6003114 | -0.214218 | 0.3975633
0.6005184 | -0.2142177 | 0.3975633
0.6007253 | -0.2142173 | 0.3975633
0.6009323 | -0.2142168 | 0.3975633
0.6011392 | -0.2142163 | 0.397413
0.6006785 | -0.214214 | 0.397413
0.5997574 | -0.2142093 | 0.397413
0.5992971 | -0.214207 | 0.397413
0.5997 | -0.2141297 | 0.397413
0.600103 | -0.2140522 | 0.397413
0.600506 | -0.2139744 | 0.397413
0.600909 | -0.2138965 | 0.398014
0.6009347 | -0.213895 | 0.398014
0.6009862 | -0.2138921 | 0.398615
0.601012 | -0.2138907 | 0.399216
0.6018963 | -0.2138607 | 0.3996668
0.6023385 | -0.2138447 | 0.3996668
0.6027807 | -0.2138281 | 0.3996668
0.6038448 | -0.2142212 | 0.3996668
0.6104426 | -0.2175599 | 0.4271627
0.6102454 | -0.217553 | 0.4280642
0.609968 | -0.2175875 | 0.4277637
0.6096906 | -0.2176219 | 0.4277637
0.6094132 | -0.2176564 | 0.4277637
0.6095583 | -0.2175718 | 0.4271627
0.6100582 | -0.2172196 | 0.4274632
0.610491 | -0.2171512 | 0.4268622
0.6105761 | -0.2171497 | 0.4268622
0.6106612 | -0.2171481 | 0.4268622
0.610234 | -0.2171112 | 0.4267119
0.6098069 | -0.2170742 | 0.4265617
0.6098733 | -0.2170694 | 0.4265617
0.6099396 | -0.2170646 | 0.4265617
0.610006 | -0.2170597 | 0.4265617
0.6100723 | -0.2170549 | 0.4264114
0.6101177 | -0.2170279 | 0.4264114
0.6101631 | -0.2170008 | 0.4264114
0.6102085 | -0.2169737 | 0.4265617
0.6099695 | -0.2172236 | 0.4259607
0.6099759 | -0.217225 | 0.4258104
0.6099822 | -0.2172265 | 0.4258104
0.6099885 | -0.2172279 | 0.4258104
0.6099871 | -0.2172281 | 0.4258104
0.6099857 | -0.2172282 | 0.4258104
0.6099842 | -0.2172284 | 0.4258104
0.6103205 | -0.2171945 | 0.4253597
0.6103199 | -0.2171912 | 0.4253597
0.6103193 | -0.2171879 | 0.4253597
0.6103186 | -0.2171845 | 0.4253597
0.6103232 | -0.2172061 | 0.4253597
0.6103632 | -0.2172704 | 0.4250592
0.6103898 | -0.2172698 | 0.4250592
0.6104163 | -0.2172692 | 0.4250592
0.6104429 | -0.2172687 | 0.4250592
0.6106408 | -0.2170431 | 0.4250592
0.6108388 | -0.2168175 | 0.4250592
0.6110368 | -0.2165918 | 0.4250592
0.6112348 | -0.2163662 | 0.4250592
0.6112316 | -0.2163679 | 0.4250592
0.6112285 | -0.2163696 | 0.4247587
0.6112254 | -0.2163713 | 0.4247587
0.6112223 | -0.216373 | 0.4247587
0.6111874 | -0.2163727 | 0.4247587
0.6111524 | -0.2163725 | 0.4247587
0.6111175 | -0.2163723 | 0.4247587
0.6110825 | -0.2163721 | 0.4247587
0.6109757 | -0.2170891 | 0.4246084
0.6109403 | -0.2173272 | 0.4246084
0.6109574 | -0.21734 | 0.4246084
0.6109745 | -0.2173529 | 0.4246084
0.6109917 | -0.2173657 | 0.4244582
0.6110088 | -0.2173786 | 0.4244582
0.611018 | -0.2173907 | 0.4244582
0.6110273 | -0.2174027 | 0.4244582
0.6110366 | -0.2174148 | 0.4244582
0.6110459 | -0.2174269 | 0.4244582
0.6110462 | -0.2174127 | 0.4244582
0.6110469 | -0.2173844 | 0.4244582
0.6110473 | -0.2173702 | 0.4244582
0.6110479 | -0.217374 | 0.4244582
0.6110484 | -0.2173778 | 0.4244582
0.611049 | -0.2173815 | 0.4250592
0.6110496 | -0.2173853 | 0.4243079
0.6110466 | -0.2173906 | 0.4243079
0.6110437 | -0.2173959 | 0.4243079
0.6110377 | -0.2174065 | 0.4241577
0.6110385 | -0.2174046 | 0.4241577
0.6110393 | -0.2174027 | 0.4241577
0.6110401 | -0.2174008 | 0.4241577
0.6110409 | -0.2173989 | 0.4241577
0.6110417 | -0.2173914 | 0.4241577
0.6110421 | -0.2173877 | 0.4241577
0.6110479 | -0.2173883 | 0.4240074
0.6110533 | -0.2173926 | 0.4240074
0.6110641 | -0.2174012 | 0.4238572
0.611062 | -0.217407 | 0.4238572
0.6110598 | -0.2174129 | 0.4238572
0.6110577 | -0.2174188 | 0.4238572
0.6110556 | -0.2174247 | 0.4238572
0.6110656 | -0.2174166 | 0.4238572
0.6110757 | -0.2174086 | 0.4238572
0.6110857 | -0.2174005 | 0.4238572
0.6110958 | -0.2173925 | 0.4237069
0.6111067 | -0.2173863 | 0.4237069
0.6111176 | -0.2173802 | 0.4237069
0.6111285 | -0.217374 | 0.4237069
0.6111394 | -0.2173678 | 0.4237069
0.6111622 | -0.2173677 | 0.4237069
0.6111849 | -0.2173676 | 0.4237069
0.6112442 | -0.2172164 | 0.4235567
0.6112579 | -0.2170655 | 0.4235567
0.6112716 | -0.2169146 | 0.4235567
0.6112853 | -0.2167637 | 0.4235567
0.6112681 | -0.216859 | 0.4235567
0.611251 | -0.2169543 | 0.4235567
0.6112338 | -0.2170495 | 0.4235567
0.6112166 | -0.2171446 | 0.4234064
0.6112169 | -0.2171469 | 0.4234064
0.6112171 | -0.2171492 | 0.4234064
0.6112173 | -0.2171516 | 0.4234064
0.6112176 | -0.2171539 | 0.4234064
0.6112188 | -0.2171568 | 0.4234064
0.6112201 | -0.2171598 | 0.4234064
0.6112214 | -0.2171627 | 0.4234064
0.6112227 | -0.2171656 | 0.4232562
0.6112223 | -0.2171663 | 0.4232562
0.6112218 | -0.217167 | 0.4232562
0.6112214 | -0.2171677 | 0.4232562
0.6112209 | -0.2171684 | 0.4232562
0.6112015 | -0.2171704 | 0.4232562
0.6111821 | -0.2171723 | 0.4232562
0.6111627 | -0.2171742 | 0.4232562
0.6111109 | -0.2175065 | 0.4231059
0.6111116 | -0.2175817 | 0.4231059
0.6111122 | -0.2176569 | 0.4231059
0.6111128 | -0.217732 | 0.4231059
0.6110561 | -0.2171196 | 0.4229557
0.6110242 | -0.2171272 | 0.4229557
0.6109924 | -0.2171347 | 0.4229557
0.6109914 | -0.2171518 | 0.4229557
0.6109904 | -0.2171688 | 0.4229557
0.6109894 | -0.2171858 | 0.4229557
0.6109893 | -0.2172157 | 0.4228054
0.6109902 | -0.2172285 | 0.4228054
0.6109911 | -0.2172413 | 0.4228054
0.610992 | -0.2172541 | 0.4228054
0.6109886 | -0.2172226 | 0.4226552
0.6109868 | -0.2172069 | 0.4226552
0.6109851 | -0.2171912 | 0.4226552
0.6109236 | -0.2171853 | 0.4226552
0.6108621 | -0.2171793 | 0.4226552
0.6108006 | -0.2171734 | 0.4226552
0.6107391 | -0.2171675 | 0.4226552
0.6107459 | -0.2171573 | 0.4226552
0.6107526 | -0.2171472 | 0.4226552
0.6107593 | -0.217137 | 0.4226552
0.610766 | -0.2171268 | 0.4225049
0.6107667 | -0.2171395 | 0.4225049
0.6107673 | -0.2171521 | 0.4225049
0.610768 | -0.2171648 | 0.4225049
0.6107686 | -0.2171775 | 0.4225049
0.610797 | -0.2171743 | 0.4225049
0.6108254 | -0.2171711 | 0.4225049
0.6108537 | -0.2171679 | 0.4225049
0.6108821 | -0.2171646 | 0.4225049
0.6108471 | -0.2171596 | 0.4225049
0.610777 | -0.2171494 | 0.4223547
0.6107419 | -0.2171444 | 0.4223547
0.6107327 | -0.2171436 | 0.4223547
0.6107236 | -0.2171427 | 0.4223547
0.6107145 | -0.2171419 | 0.4223547
0.6107054 | -0.2171411 | 0.4223547
0.6106875 | -0.2171457 | 0.4223547
0.6106518 | -0.2171549 | 0.4220541
0.610634 | -0.2171595 | 0.4219039
0.6106232 | -0.2171737 | 0.4219039
0.6106123 | -0.2171879 | 0.4219039
0.6106014 | -0.2172021 | 0.4219039
0.6105906 | -0.2172162 | 0.4219039
0.6106041 | -0.2171044 | 0.4219039
0.6106313 | -0.2168805 | 0.4219039
0.6106449 | -0.2167684 | 0.4219039
0.6106266 | -0.2167477 | 0.4219039
0.6106083 | -0.216727 | 0.4219039
0.61059 | -0.2167064 | 0.4219039
0.6105719 | -0.2166857 | 0.4220541
0.6104117 | -0.2169642 | 0.4228054
0.6103584 | -0.217057 | 0.4228054
0.6103716 | -0.217105 | 0.4234064
0.610385 | -0.217153 | 0.4235567

## Garter (Acrylic) exp
Raw data for generating table S10 (garter)
Garter (x-stretch) data |  |  | Garter (x-stretch) data -- bin-averaged |  |  | Garter (y-stretch) data |  |  | Garter (y-stretch) data -- bin-averaged
strain (xx) | strain (yy) | stress (xx) [N/mm] | strain (xx) | strain (yy) | stress (xx) [N/mm] | strain (xx) | strain (yy) | stress (yy) [N/mm] | strain (xx) | strain (yy) | stress (yy) [N/mm]
0 | 0 | 0 | 0 | 0 | 0 | 0 | 0 | 0 | 0 | 0 | 0
-0.0005178976 | -5.667629e-05 | 0 | 0.03085135 | -0.01473955 | 0.009378399 | -7.925551e-05 | -0.0001298489 | 0 | -0.000576089 | 0.03515967 | 0.003059778
-0.00182872 | -0.0006323827 | 0 | 0.05583033 | -0.02667351 | 0.01697168 | -0.000158511 | -0.0002596962 | 0 | -0.001083017 | 0.06943702 | 0.005752219
-0.001011501 | -3.621857e-05 | 0 | 0.08599791 | -0.03667448 | 0.02333504 | -0.0002377665 | -0.0003895417 | 0 | -0.001554787 | 0.103306 | 0.008257928
-7.755091e-05 | 0 | 0 | 0.1159381 | -0.04596278 | 0.02902368 | -0.000317022 | -0.0005193855 | 0 | -0.002035271 | 0.1378005 | 0.01080992
-0.0001472878 | -0.001258293 | 0 | 0.1457984 | -0.05564325 | 0.03469717 | -0.0003962775 | -0.0006492276 | 0 | -0.00251968 | 0.1718202 | 0.01338276
-0.0005664768 | -0.000804432 | 0 | 0.1785171 | -0.06625036 | 0.04091373 | -0.0004755331 | -0.0007790679 | 0 | -0.004350312 | 0.2059577 | 0.01597153
0.0001148643 | -0.00121934 | 0 | 0.204193 | -0.07785178 | 0.04771303 | -0.0005547886 | -0.0009089066 | 0 | -0.006712822 | 0.2413624 | 0.01871049
6.246686e-05 | -0.001047025 | 0 | 0.2302353 | -0.09134605 | 0.05562169 | -0.0006340441 | -0.001038744 | 0 | -0.009190831 | 0.2748102 | 0.02158335
0.0004490322 | -0.001053905 | 0 | 0.258544 | -0.1060147 | 0.06421861 | -0.0006116929 | -0.001139452 | 0 | -0.01166987 | 0.3082717 | 0.0244574
-0.0005111027 | -0.00111225 | 0 | 0.2855929 | -0.1200305 | 0.07243293 | -0.0005893418 | -0.001239882 | 0 | -0.01464417 | 0.3438931 | 0.02790564
-0.0005110984 | -0.0002748093 | 0 | 0.3149247 | -0.1328242 | 0.08222725 | -0.0005669907 | -0.001340031 | 0 | -0.01795281 | 0.3773916 | 0.03174149
-0.0006571977 | -0.00131748 | 0 | 0.3426462 | -0.1466561 | 0.09569766 | -0.0005446396 | -0.001439901 | 0 | -0.02150828 | 0.4124531 | 0.03575633
-0.0006230741 | -0.00132502 | 0 | 0.3707466 | -0.1606771 | 0.1093522 | -0.0005222884 | -0.001539492 | 0 | -0.02599503 | 0.4457769 | 0.04061754
1.664268e-05 | -0.001114414 | 0 | 0.3977991 | -0.1741751 | 0.1224975 | -0.0004999373 | -0.001638802 | 0 | -0.03116504 | 0.4800794 | 0.04621903
0.0002477631 | -0.001062713 | 0 | 0.4272586 | -0.1896361 | 0.1375544 | -0.0004775862 | -0.001737833 | 0 | -0.03636925 | 0.5146089 | 0.05185758
3.267577e-05 | -0.001423636 | 0 | 0.4522349 | -0.2053365 | 0.1586144 | -0.0004552351 | -0.001836583 | 0 | -0.04216538 | 0.5479566 | 0.05963415
-0.00101024 | -0.0008969055 | 0 | 0.4804567 | -0.21904 | 0.1824111 | -0.0004414088 | -0.001877076 | 0 | -0.04770226 | 0.5819279 | 0.06780434
-0.00176101 | -0.001102686 | 0 | 0.5080413 | -0.232434 | 0.2056704 | -0.0004275814 | -0.001917375 | 0 | -0.05360239 | 0.6159173 | 0.07668877
-0.001791663 | -0.001988961 | 0 | 0.5348828 | -0.2487978 | 0.2358854 | -0.0004137527 | -0.001957479 | 0 | -0.05934724 | 0.6497212 | 0.08872818
-0.001432963 | -0.00207839 | 0 | 0.5627528 | -0.2628349 | 0.2764825 | -0.0003999229 | -0.001997389 | 0 | -0.06507986 | 0.6835787 | 0.1007867
-0.001177239 | -0.001724654 | 0 | 0.5905247 | -0.2768227 | 0.3169367 | -0.0003860919 | -0.002037104 | 0 | -0.07210521 | 0.7172833 | 0.1163044
-0.00117496 | -0.001925484 | 0 | 0.6183011 | -0.2910834 | 0.3814213 | -0.0003722597 | -0.002076626 | 0 | -0.07842843 | 0.7510525 | 0.1347488
-0.001677021 | -0.001792619 | 0 | 0.6463768 | -0.3044397 | 0.4574429 | -0.0003584263 | -0.002115953 | 0 | -0.08366121 | 0.7850198 | 0.1544733
-0.001489704 | -0.001897135 | 0 | 0.6744039 | -0.3174967 | 0.5785157 | -0.0003445917 | -0.002155085 | 0 | -0.09093593 | 0.8186183 | 0.1843277
-0.001057688 | -0.001760451 | 0 | 0.7033642 | -0.3288265 | 0.8205017 | -0.0003287058 | -0.001980439 | 0 | -0.09792912 | 0.8521944 | 0.2141622
-0.001162573 | -0.001885097 | 0 |  |  |  | -0.0003128198 | -0.001805791 | 0
-0.001685193 | -0.001989028 | 0 |  |  |  | -0.0002969336 | -0.001631141 | 0
-0.001675581 | -0.001982894 | 0 |  |  |  | -0.0002810473 | -0.001456489 | 0
-0.001613101 | -0.001841505 | 0 |  |  |  | -0.0002651608 | -0.001281835 | 0
-0.001587697 | -0.001764299 | 0 |  |  |  | -0.0002492742 | -0.001107178 | 0
-0.001707613 | -0.001992214 | 0 |  |  |  | -0.0002333875 | -0.0009325196 | 0
-0.001673309 | -0.002281959 | 0 |  |  |  | -0.0002175006 | -0.000757859 | 0
-0.001380417 | -0.002139256 | 0 |  |  |  | -0.0002372504 | -0.0009617724 | 0
-0.002158333 | -0.0027498 | 0 |  |  |  | -0.0002570002 | -0.001165676 | 0
-0.002432467 | -0.001998368 | 0 |  |  |  | -0.0002767499 | -0.001369571 | 0
-0.0008983866 | -0.002512548 | 0 |  |  |  | -0.0002964995 | -0.001573457 | 0
-0.001247142 | -0.002682703 | 0 |  |  |  | -0.0003162491 | -0.001777333 | 0
-0.001957322 | -0.002516324 | 0 |  |  |  | -0.0003359986 | -0.0019812 | 0
-0.001254843 | -0.002689286 | 0 |  |  |  | -0.0003557481 | -0.002185057 | 0
-0.002295826 | -0.002833322 | 0 |  |  |  | -0.0003754975 | -0.002388905 | 0
-0.00136738 | -0.002648794 | 0 |  |  |  | -0.00032915 | -0.001293393 | 0
-0.001939408 | -0.002642528 | 0 |  |  |  | -0.0002828003 | -0.0001977969 | 0
-0.00190137 | -0.002553184 | 0 |  |  |  | -0.0002364485 | 0.0008978813 | 0
-0.001094946 | -0.002523022 | 0 |  |  |  | -0.0001900945 | 0.001993642 | 0
-0.001211931 | -0.002296761 | 0 |  |  |  | -0.0001437383 | 0.003089484 | 0
-0.001875741 | -0.002541784 | 0 |  |  |  | -9.737996e-05 | 0.004185408 | 0
-0.001437489 | -0.002542105 | 0 |  |  |  | -5.101946e-05 | 0.005281414 | 0
-0.001771556 | -0.002546269 | 0 |  |  |  | -4.656794e-06 | 0.006377501 | 0
-0.001287838 | -0.002742173 | 0 |  |  |  | 0.0001555927 | 0.01038295 | 0
-0.0005504269 | -0.002593025 | 0 |  |  |  | 0.0006363904 | 0.02239937 | 0.002685285
-0.0008714376 | -0.002594095 | 0 |  |  |  | 0.000956963 | 0.03041035 | 0.008055855
-0.0008806121 | -0.002855805 | 0 |  |  |  | 0.001117262 | 0.03441586 | 0.004475475
-0.001994964 | -0.002849213 | 0 |  |  |  | 0.001325974 | 0.03825341 | 0.004800964
-0.002218614 | -0.00275273 | 0 |  |  |  | 0.001374381 | 0.03808548 | 0.004638219
-0.002095128 | -0.002921703 | 0 |  |  |  | 0.001422787 | 0.03791758 | 0.005126453
-0.002273915 | -0.002940237 | 0 |  |  |  | 0.001471193 | 0.03774972 | 0.005126453
-0.002332971 | -0.003060695 | 0 |  |  |  | 0.001568006 | 0.03741409 | 0.005126453
-0.002187917 | -0.0031238 | 0 |  |  |  | 0.001664819 | 0.03707858 | 0.005940176
-0.002211067 | -0.00291687 | 0 |  |  |  | 0.001689494 | 0.03726082 | 0.005940176
-0.00222965 | -0.003733707 | 0 |  |  |  | 0.001714171 | 0.03744307 | 0.00610292
-0.002167908 | -0.003716617 | 0 |  |  |  | 0.001788203 | 0.03798981 | 0.006428409
-0.002001883 | -0.003691645 | 0 |  |  |  | 0.001812882 | 0.03817206 | 0.005451942
-0.002121323 | -0.002932767 | 0 |  |  |  | 0.001842068 | 0.03852515 | 0.005614687
-0.00222734 | -0.002994015 | 0 |  |  |  | 0.001821896 | 0.03851375 | 0.005126453
-0.001921394 | -0.00292066 | 0 |  |  |  | 0.001781553 | 0.03849093 | 0.004963708
-0.0009728627 | -0.002887537 | 0 |  |  |  | 0.001761381 | 0.03847953 | 0.004963708
-0.001508619 | -0.002886856 | 0 |  |  |  | 0.001741209 | 0.03846812 | 0.004963708
-0.002225321 | -0.003025257 | 0 |  |  |  | 0.001721038 | 0.03845672 | 0.004882336
-0.002311635 | -0.003060097 | 0 |  |  |  | 0.001705519 | 0.03838841 | 0.004800964
-0.002298909 | -0.003101525 | 0 |  |  |  | 0.001710173 | 0.03833153 | 0.004800964
-0.002363383 | -0.003046606 | 0 |  |  |  | 0.001714829 | 0.03827466 | 0.004800964
-0.002419165 | -0.003075081 | 0 |  |  |  | 0.001719486 | 0.0382178 | 0.004800964
-0.00233887 | -0.00312144 | 0 |  |  |  | 0.001724144 | 0.03816096 | 0.004800964
-0.002300931 | -0.003084998 | 0 |  |  |  | 0.001728804 | 0.03810414 | 0.004800964
-0.002252646 | -0.003041785 | 0 |  |  |  | 0.001733464 | 0.03804733 | 0.004800964
-0.002256821 | -0.002968858 | 0 |  |  |  | 0.001738127 | 0.03799054 | 0.004800964
-0.002385522 | -0.002971342 | 0 |  |  |  | 0.001741086 | 0.03789993 | 0.004719592
-0.002343092 | -0.003004609 | 0 |  |  |  | 0.001744048 | 0.03780931 | 0.004719592
-0.002033289 | -0.003001851 | 0 |  |  |  | 0.001747011 | 0.0377187 | 0.004719592
-0.002273607 | -0.002988894 | 0 |  |  |  | 0.001749975 | 0.03762809 | 0.004719592
-0.00227961 | -0.003103163 | 0 |  |  |  | 0.001752941 | 0.03753748 | 0.004719592
-0.002477485 | -0.003007716 | 0 |  |  |  | 0.001755908 | 0.03744686 | 0.004638219
-0.002386584 | -0.003132478 | 0 |  |  |  | 0.001758878 | 0.03735625 | 0.004638219
-0.001517848 | -0.002961927 | 0 |  |  |  | 0.001761848 | 0.03726564 | 0.004638219
-0.001529024 | -0.003037176 | 0 |  |  |  | 0.001753449 | 0.03725181 | 0.004638219
-0.001626159 | -0.003039238 | 0 |  |  |  | 0.00174505 | 0.03723799 | 0.004638219
-0.001441458 | -0.00305792 | 0 |  |  |  | 0.00173665 | 0.03722418 | 0.004638219
-0.001930313 | -0.003600341 | 0 |  |  |  | 0.001728251 | 0.03721039 | 0.004638219
-0.00195479 | -0.003280765 | 0 |  |  |  | 0.001719852 | 0.03719661 | 0.004638219
-0.00157575 | -0.003310776 | 0 |  |  |  | 0.001711453 | 0.03718285 | 0.004638219
-0.001695551 | -0.00311483 | 0 |  |  |  | 0.001703054 | 0.0371691 | 0.004638219
-0.001814037 | -0.003534041 | 0 |  |  |  | 0.001694654 | 0.03715536 | 0.004638219
-0.001128684 | -0.003263688 | 0 |  |  |  | 0.001694622 | 0.03713465 | 0.004638219
-0.0006014991 | -0.003353692 | 0 |  |  |  | 0.001694589 | 0.03711393 | 0.004638219
-0.0004235906 | -0.003443733 | 0 |  |  |  | 0.001694557 | 0.03709322 | 0.004638219
-4.408265e-05 | -0.003809157 | 0 |  |  |  | 0.001694525 | 0.03707251 | 0.004638219
-0.0007784598 | -0.00390478 | 0 |  |  |  | 0.001694493 | 0.0370518 | 0.004638219
-0.0009845804 | -0.003993378 | 0 |  |  |  | 0.001694462 | 0.03703108 | 0.004638219
-0.000877149 | -0.004071792 | 0 |  |  |  | 0.00169443 | 0.03701037 | 0.004638219
-0.0006529943 | -0.004205582 | 0 |  |  |  | 0.001694399 | 0.03698966 | 0.004638219
-0.0007884105 | -0.004334406 | 0 |  |  |  | 0.00169435 | 0.03692207 | 0.004638219
-0.001240772 | -0.004280882 | 0 |  |  |  | 0.0016943 | 0.0368545 | 0.004638219
-0.0006542049 | -0.004526889 | 0 |  |  |  | 0.00169425 | 0.03678693 | 0.004556847
-0.0005367923 | -0.004565625 | 0 |  |  |  | 0.001694201 | 0.03671937 | 0.004556847
-0.0008746504 | -0.004684702 | 0 |  |  |  | 0.001694151 | 0.03665183 | 0.004556847
-0.0004846105 | -0.00487767 | 0 |  |  |  | 0.001694102 | 0.03658429 | 0.004556847
-0.001223201 | -0.005275437 | 0 |  |  |  | 0.001694052 | 0.03651676 | 0.004556847
-0.001096766 | -0.005584312 | 0 |  |  |  | 0.001694003 | 0.03644924 | 0.004556847
-0.001092113 | -0.005365485 | 0 |  |  |  | 0.001704381 | 0.03652559 | 0.004556847
-0.001754955 | -0.005215782 | 0 |  |  |  | 0.001714759 | 0.03660195 | 0.004556847
-0.001173522 | -0.006235578 | 0 |  |  |  | 0.001725136 | 0.03667831 | 0.004556847
-0.001195494 | -0.006216879 | 0 |  |  |  | 0.001735514 | 0.03675468 | 0.004556847
-0.0001167451 | -0.005233145 | 0 |  |  |  | 0.001745892 | 0.03683106 | 0.004556847
-0.0004732424 | -0.005233281 | 0 |  |  |  | 0.00175627 | 0.03690744 | 0.004556847
-0.0004518455 | -0.005192 | 0 |  |  |  | 0.001766648 | 0.03698383 | 0.004556847
0.0001852669 | -0.005435746 | 0 |  |  |  | 0.001777026 | 0.03706022 | 0.004556847
7.406206e-05 | -0.005435442 | 0 |  |  |  | 0.001743543 | 0.03710718 | 0.004556847
-0.0005285683 | -0.005271338 | 0 |  |  |  | 0.001710059 | 0.03715415 | 0.004556847
-0.0005053947 | -0.005276746 | 0 |  |  |  | 0.001676576 | 0.03720111 | 0.004556847
-0.000219605 | -0.005272785 | 0 |  |  |  | 0.001643093 | 0.03724808 | 0.004556847
-0.000386295 | -0.005246262 | 0 |  |  |  | 0.00160961 | 0.03729505 | 0.004556847
-0.0003793633 | -0.005491846 | 0 |  |  |  | 0.001576127 | 0.03734202 | 0.004556847
-0.0006129653 | -0.005351611 | 0 |  |  |  | 0.001542645 | 0.03738899 | 0.004556847
-0.0004776196 | -0.005578689 | 0 |  |  |  | 0.001509162 | 0.03743597 | 0.004556847
-0.0007188055 | -0.002937639 | 0 |  |  |  | 0.001516665 | 0.03746006 | 0.004556847
-0.0006271926 | -0.002888602 | 0 |  |  |  | 0.001524168 | 0.03748415 | 0.004556847
-0.0006765012 | -0.002812692 | 0 |  |  |  | 0.001531671 | 0.03750824 | 0.004556847
-0.000625902 | -0.002367773 | 0 |  |  |  | 0.001539174 | 0.03753233 | 0.004556847
-0.000753272 | -0.002540423 | 0 |  |  |  | 0.001546677 | 0.03755642 | 0.004556847
-0.0004067372 | -0.002977146 | 0 |  |  |  | 0.001554179 | 0.03758051 | 0.004556847
-0.0003233788 | -0.003337004 | 0 |  |  |  | 0.001561682 | 0.0376046 | 0.004556847
-0.0004713374 | -0.002854287 | 0 |  |  |  | 0.001569185 | 0.0376287 | 0.004556847
-0.0005649927 | -0.002715492 | 0 |  |  |  | 0.00167352 | 0.04176541 | 0.004556847
-0.0005707834 | -0.002822568 | 0 |  |  |  | 0.001778006 | 0.04590216 | 0.004475475
-0.0006537144 | -0.002846609 | 0 |  |  |  | 0.001987428 | 0.05417578 | 0.004800964
-7.735893e-05 | -0.002883952 | 0 |  |  |  | 0.002092365 | 0.05831265 | 0.004475475
-0.0007163893 | -0.00295383 | 0 |  |  |  | 0.002197452 | 0.06244956 | 0.004800964
-0.0006670887 | -0.002975433 | 0 |  |  |  | 0.002436302 | 0.07138637 | 0.007567621
-0.0006832348 | -0.002991495 | 0 |  |  |  | 0.002492752 | 0.07271212 | 0.008381344
-8.805523e-05 | -0.00268751 | 0 |  |  |  | 0.002549202 | 0.07403787 | 0.0096833
0.0008333939 | -0.002926026 | 0 |  |  |  | 0.002577427 | 0.07470074 | 0.009439183
0.0008335582 | -0.002923875 | 0 |  |  |  | 0.002633876 | 0.0760265 | 0.0096833
0.0003976164 | -0.002901355 | 0 |  |  |  | 0.002625027 | 0.07804884 | 0.008544088
1.839243e-05 | -0.002926574 | 0 |  |  |  | 0.002607385 | 0.08209352 | 0.008788205
0.0003514737 | -0.003020401 | 0 |  |  |  | 0.002581059 | 0.08816055 | 0.007323504
0.0006201803 | -0.003007524 | 0 |  |  |  | 0.002572321 | 0.09018289 | 0.007323504
0.0005021508 | -0.003039217 | 0 |  |  |  | 0.002496262 | 0.09500354 | 0.01212447
6.300348e-05 | -0.003070118 | 0 |  |  |  | 0.002462609 | 0.09640312 | 0.0120431
0.0007502555 | -0.00300662 | 0 |  |  |  | 0.002445787 | 0.09710302 | 0.01122937
0.0007502555 | -0.003000923 | 0 |  |  |  | 0.002428968 | 0.09780299 | 0.01122937
0.000746958 | -0.003056808 | 0 |  |  |  | 0.002383823 | 0.09781795 | 0.00895095
0.0006258213 | -0.002981999 | 0 |  |  |  | 0.00236125 | 0.09782551 | 0.009357811
0.0006258213 | -0.003029265 | 0 |  |  |  | 0.002338678 | 0.09783314 | 0.008299972
0.0006258213 | -0.003027565 | 0 |  |  |  | 0.002270963 | 0.09785635 | 0.008055855
0.0006258213 | -0.003024674 | 0 |  |  |  | 0.002248391 | 0.0978642 | 0.007648993
0.0006258213 | -0.00292014 | 0 |  |  |  | 0.002262544 | 0.09786497 | 0.007567621
0.0005448252 | -0.002885795 | 0 |  |  |  | 0.002276697 | 0.09786576 | 0.007404877
0.0004678226 | -0.003068148 | 0 |  |  |  | 0.002305006 | 0.09786736 | 0.007323504
0.001038094 | -0.00275146 | 0 |  |  |  | 0.002333317 | 0.09786901 | 0.007242132
0.002482619 | -0.002725042 | 0 |  |  |  | 0.002347473 | 0.09786985 | 0.007242132
0.006595941 | -0.00181272 | 0 |  |  |  | 0.00236163 | 0.09787071 | 0.007242132
0.007175373 | -0.003102853 | 0 |  |  |  | 0.002350701 | 0.09795334 | 0.007242132
0.008690045 | -0.002408317 | 0.002843985 |  |  |  | 0.002339772 | 0.09803599 | 0.007242132
0.007214385 | -0.003151635 | 0.005119172 |  |  |  | 0.002328843 | 0.09811867 | 0.007242132
0.006316729 | -0.002666696 | 0.008531954 |  |  |  | 0.002317915 | 0.09820137 | 0.007242132
0.00716202 | -0.002593259 | 0.009669547 |  |  |  | 0.002306986 | 0.0982841 | 0.007242132
0.01124026 | -0.002990672 | 0.01109154 |  |  |  | 0.002296057 | 0.09836684 | 0.007242132
0.01166608 | -0.003282358 | 0.01166034 |  |  |  | 0.002285128 | 0.09844961 | 0.007242132
0.01341087 | -0.00344396 | 0.01194473 |  |  |  | 0.0022742 | 0.09853241 | 0.007242132
0.01366194 | -0.003682928 | 0.01194473 |  |  |  | 0.002285066 | 0.09851447 | 0.007242132
0.0133999 | -0.003742314 | 0.01194473 |  |  |  | 0.002295933 | 0.09849657 | 0.00716076
0.01339798 | -0.003794516 | 0.01194473 |  |  |  | 0.0023068 | 0.09847869 | 0.00716076
0.01317732 | -0.003731798 | 0.01052274 |  |  |  | 0.002317669 | 0.09846084 | 0.00716076
0.01314119 | -0.003327108 | 0.009953946 |  |  |  | 0.002328538 | 0.09844302 | 0.00716076
0.01299832 | -0.003193637 | 0.009953946 |  |  |  | 0.002339407 | 0.09842522 | 0.00716076
0.01320453 | -0.003185204 | 0.009669547 |  |  |  | 0.002350278 | 0.09840744 | 0.00716076
0.01320132 | -0.003312391 | 0.009669547 |  |  |  | 0.002361149 | 0.0983897 | 0.00716076
0.01287813 | -0.00322696 | 0.009669547 |  |  |  | 0.00237618 | 0.09845438 | 0.00716076
0.0121397 | -0.003458972 | 0.009669547 |  |  |  | 0.002391211 | 0.09851907 | 0.00716076
0.01338859 | -0.002645853 | 0.009669547 |  |  |  | 0.002406241 | 0.09858378 | 0.00716076
0.01290608 | -0.003028344 | 0.009669547 |  |  |  | 0.002421272 | 0.09864849 | 0.00716076
0.01304804 | -0.003015907 | 0.009669547 |  |  |  | 0.002451334 | 0.09877793 | 0.007079387
0.01305025 | -0.003075928 | 0.009669547 |  |  |  | 0.002466365 | 0.09884267 | 0.007079387
0.0132371 | -0.002990149 | 0.009669547 |  |  |  | 0.002481396 | 0.09890742 | 0.007079387
0.01334646 | -0.00330104 | 0.009669547 |  |  |  | 0.002472805 | 0.09893195 | 0.007079387
0.01324859 | -0.003327084 | 0.009669547 |  |  |  | 0.002464215 | 0.09895648 | 0.007079387
0.01327686 | -0.003240988 | 0.009669547 |  |  |  | 0.002455625 | 0.09898101 | 0.007079387
0.01314479 | -0.003261331 | 0.009669547 |  |  |  | 0.002447035 | 0.09900554 | 0.007079387
0.01297444 | -0.00316379 | 0.009385149 |  |  |  | 0.002438446 | 0.09903007 | 0.007079387
0.01297924 | -0.003138073 | 0.009385149 |  |  |  | 0.002429858 | 0.0990546 | 0.007079387
0.01298292 | -0.003107385 | 0.009385149 |  |  |  | 0.00242127 | 0.09907913 | 0.007079387
0.01290549 | -0.003072434 | 0.009385149 |  |  |  | 0.002412682 | 0.09910366 | 0.007079387
0.01294844 | -0.003038932 | 0.009385149 |  |  |  | 0.002395708 | 0.09911689 | 0.007079387
0.01295811 | -0.0030063 | 0.009385149 |  |  |  | 0.002378735 | 0.09913013 | 0.007079387
0.01294722 | -0.002973665 | 0.009385149 |  |  |  | 0.002361762 | 0.09914336 | 0.007079387
0.01292907 | -0.002941899 | 0.009385149 |  |  |  | 0.002344788 | 0.09915659 | 0.007079387
0.01302864 | -0.002909259 | 0.009385149 |  |  |  | 0.002327815 | 0.09916983 | 0.007079387
0.01298429 | -0.002876617 | 0.009385149 |  |  |  | 0.002310842 | 0.09918306 | 0.007079387
0.01300768 | -0.002843973 | 0.009385149 |  |  |  | 0.002293869 | 0.09919629 | 0.007079387
0.01286076 | -0.002811326 | 0.009385149 |  |  |  | 0.002276896 | 0.09920953 | 0.007079387
0.01285568 | -0.002811228 | 0.009385149 |  |  |  | 0.002284111 | 0.09922165 | 0.007079387
0.01292633 | -0.002362143 | 0.009385149 |  |  |  | 0.002291325 | 0.09923376 | 0.007079387
0.01285488 | -0.002329538 | 0.009385149 |  |  |  | 0.00229854 | 0.09924589 | 0.007079387
0.01282007 | -0.002293327 | 0.009385149 |  |  |  | 0.002305754 | 0.09925801 | 0.007079387
0.01212375 | -0.002322066 | 0.009385149 |  |  |  | 0.002312969 | 0.09927014 | 0.007079387
0.01210958 | -0.002252781 | 0.009385149 |  |  |  | 0.002320183 | 0.09928227 | 0.007079387
0.01287231 | -0.002226463 | 0.009385149 |  |  |  | 0.002327398 | 0.09929441 | 0.007079387
0.01291898 | -0.002169056 | 0.009385149 |  |  |  | 0.002334612 | 0.09930654 | 0.007079387
0.01291303 | -0.002138077 | 0.009385149 |  |  |  | 0.002327432 | 0.09922806 | 0.007079387
0.01293183 | -0.002177917 | 0.009385149 |  |  |  | 0.002320251 | 0.09914958 | 0.007079387
0.01294775 | -0.002131196 | 0.009385149 |  |  |  | 0.002305892 | 0.09899261 | 0.006998015
0.0128739 | -0.002074659 | 0.009385149 |  |  |  | 0.002298712 | 0.09891413 | 0.006998015
0.01316901 | -0.001961385 | 0.009385149 |  |  |  | 0.002291533 | 0.09883565 | 0.006998015
0.01312864 | -0.001917016 | 0.009385149 |  |  |  | 0.002284354 | 0.09875717 | 0.006998015
0.01310102 | -0.001913359 | 0.009385149 |  |  |  | 0.002277176 | 0.09867868 | 0.006998015
0.01286345 | -0.002297293 | 0.009385149 |  |  |  | 0.002280592 | 0.09873505 | 0.006998015
0.01288394 | -0.002251891 | 0.009385149 |  |  |  | 0.00228401 | 0.09879149 | 0.006998015
0.01284128 | -0.002205911 | 0.009385149 |  |  |  | 0.002287427 | 0.09884801 | 0.006998015
0.01289865 | -0.00218021 | 0.009385149 |  |  |  | 0.002290844 | 0.09890459 | 0.006998015
0.01267619 | -0.002151565 | 0.009385149 |  |  |  | 0.002294262 | 0.09896125 | 0.006998015
0.01289559 | -0.002174472 | 0.009385149 |  |  |  | 0.00229768 | 0.09901799 | 0.006998015
0.01282161 | -0.002108807 | 0.009385149 |  |  |  | 0.002301099 | 0.09907479 | 0.006998015
0.0129421 | -0.002094449 | 0.009385149 |  |  |  | 0.002304517 | 0.09913167 | 0.006998015
0.01293201 | -0.002073174 | 0.009385149 |  |  |  | 0.002237562 | 0.1013572 | 0.006998015
0.01276558 | -0.001967548 | 0.009385149 |  |  |  | 0.002170618 | 0.1035828 | 0.006998015
0.01267472 | -0.001861824 | 0.009385149 |  |  |  | 0.002103686 | 0.1058084 | 0.006998015
0.01266823 | -0.00188595 | 0.009385149 |  |  |  | 0.002036765 | 0.108034 | 0.006998015
0.01266865 | -0.00197588 | 0.009385149 |  |  |  | 0.001969856 | 0.1102595 | 0.006998015
0.0127275 | -0.001893042 | 0.009385149 |  |  |  | 0.001836073 | 0.1147107 | 0.007648993
0.01228063 | -0.002191987 | 0.009385149 |  |  |  | 0.001769199 | 0.1169363 | 0.01489113
0.01211102 | -0.002112827 | 0.009385149 |  |  |  | 0.001762123 | 0.1171065 | 0.009357811
0.01255947 | -0.001868612 | 0.009385149 |  |  |  | 0.001747973 | 0.1174471 | 0.01082251
0.01198904 | -0.001881997 | 0.009385149 |  |  |  | 0.001740898 | 0.1176175 | 0.01098526
0.01180301 | -0.00186589 | 0.009385149 |  |  |  | 0.001253782 | 0.125775 | 0.008137227
0.01197288 | -0.001816494 | 0.009385149 |  |  |  | 0.001024383 | 0.1295129 | 0.007811738
0.0126713 | -0.001737581 | 0.009385149 |  |  |  | 0.0009096861 | 0.1313819 | 0.008706833
0.01271385 | -0.001704817 | 0.009385149 |  |  |  | 0.0005979833 | 0.1344027 | 0.01147349
0.01270244 | -0.001672051 | 0.009385149 |  |  |  | 0.0004009782 | 0.1355546 | 0.01244996
0.01268713 | -0.001639283 | 0.009385149 |  |  |  | 0.0003024766 | 0.1361305 | 0.01310094
0.01268095 | -0.001606513 | 0.009385149 |  |  |  | 7.992019e-05 | 0.1379611 | 0.0105784
0.01268095 | -0.00157374 | 0.009385149 |  |  |  | 0.0002258117 | 0.1381666 | 0.009764672
0.0114077 | -0.001566015 | 0.009385149 |  |  |  | 0.0003717059 | 0.1383723 | 0.009439183
0.01141218 | -0.001695185 | 0.009385149 |  |  |  | 0.0004446539 | 0.1384752 | 0.009439183
0.01121764 | -0.00216646 | 0.009385149 |  |  |  | 0.0005176026 | 0.1385782 | 0.009357811
0.01136491 | -0.002211993 | 0.009385149 |  |  |  | 0.0005955297 | 0.1387986 | 0.009276439
0.01200031 | -0.00212831 | 0.009385149 |  |  |  | 0.0006005089 | 0.138916 | 0.009195067
0.01165937 | -0.002069193 | 0.009385149 |  |  |  | 0.0006054896 | 0.1390335 | 0.009195067
0.0113289 | -0.00189713 | 0.009385149 |  |  |  | 0.0006104718 | 0.1391509 | 0.009195067
0.01100495 | -0.001814514 | 0.009385149 |  |  |  | 0.0006154555 | 0.1392683 | 0.009195067
0.01104334 | -0.001920544 | 0.009385149 |  |  |  | 0.0006204407 | 0.1393857 | 0.009113694
0.01100806 | -0.001907089 | 0.009385149 |  |  |  | 0.0006254274 | 0.1395032 | 0.009113694
0.010971 | -0.001907813 | 0.009385149 |  |  |  | 0.0006304156 | 0.1396206 | 0.009113694
0.0108515 | -0.001906994 | 0.009385149 |  |  |  | 0.0006190212 | 0.1394459 | 0.009113694
0.01094761 | -0.001910836 | 0.009385149 |  |  |  | 0.0006076273 | 0.1392712 | 0.009113694
0.01091079 | -0.001772044 | 0.009385149 |  |  |  | 0.0005848406 | 0.1389217 | 0.009032322
0.01093912 | -0.001862036 | 0.009385149 |  |  |  | 0.0005734479 | 0.138747 | 0.009032322
0.01118986 | -0.001890775 | 0.009385149 |  |  |  | 0.0005620556 | 0.1385723 | 0.009032322
0.01089655 | -0.001850579 | 0.009385149 |  |  |  | 0.0005506637 | 0.1383976 | 0.009032322
0.01093912 | -0.001905834 | 0.009385149 |  |  |  | 0.0005392722 | 0.1382229 | 0.009032322
0.01089397 | -0.001816277 | 0.009385149 |  |  |  | 0.0005410829 | 0.1381857 | 0.009032322
0.01091148 | -0.001866634 | 0.009385149 |  |  |  | 0.0005428935 | 0.1381485 | 0.009032322
0.01098623 | -0.001754836 | 0.009385149 |  |  |  | 0.0005447043 | 0.1381113 | 0.009032322
0.01092194 | -0.001803853 | 0.009385149 |  |  |  | 0.000546515 | 0.1380741 | 0.00895095
0.01083399 | -0.001794332 | 0.009385149 |  |  |  | 0.0005483259 | 0.1380369 | 0.00895095
0.01092919 | -0.002070474 | 0.009385149 |  |  |  | 0.0005501367 | 0.1379997 | 0.00895095
0.01096728 | -0.002388672 | 0.009385149 |  |  |  | 0.0005519477 | 0.1379626 | 0.00895095
0.01125197 | -0.002078252 | 0.009385149 |  |  |  | 0.0005537586 | 0.1379254 | 0.00895095
0.01098104 | -0.00192689 | 0.009385149 |  |  |  | 0.0005610558 | 0.1378769 | 0.00895095
0.01074084 | -0.001764521 | 0.009385149 |  |  |  | 0.000568353 | 0.1378283 | 0.00895095
0.01074084 | -0.002009813 | 0.009385149 |  |  |  | 0.0005756503 | 0.1377798 | 0.00895095
0.01165363 | -0.002084488 | 0.009385149 |  |  |  | 0.0005829477 | 0.1377313 | 0.00895095
0.01199941 | -0.00207698 | 0.009385149 |  |  |  | 0.0005902452 | 0.1376828 | 0.00895095
0.01368895 | -0.003042836 | 0.009385149 |  |  |  | 0.0005975427 | 0.1376343 | 0.00895095
0.01692273 | -0.003494913 | 0.01109154 |  |  |  | 0.0006048404 | 0.1375858 | 0.00895095
0.01994007 | -0.002723493 | 0.01279793 |  |  |  | 0.0006121381 | 0.1375373 | 0.00895095
0.01937485 | -0.003414006 | 0.01308233 |  |  |  | 0.0005909174 | 0.1376819 | 0.00895095
0.0197921 | -0.003492567 | 0.01308233 |  |  |  | 0.0005696967 | 0.1378264 | 0.00895095
0.01959695 | -0.00271894 | 0.01308233 |  |  |  | 0.0005484761 | 0.137971 | 0.00895095
0.01959841 | -0.003655967 | 0.01279793 |  |  |  | 0.0005272554 | 0.1381155 | 0.00895095
0.01985969 | -0.003559265 | 0.01194473 |  |  |  | 0.0005060348 | 0.13826 | 0.00895095
0.01983252 | -0.003651849 | 0.01137594 |  |  |  | 0.0004848142 | 0.1384046 | 0.00895095
0.01990594 | -0.00356448 | 0.01080714 |  |  |  | 0.0004635936 | 0.1385491 | 0.008869577
0.01984018 | -0.003575486 | 0.01023834 |  |  |  | 0.0004423731 | 0.1386937 | 0.008869577
0.02108995 | -0.003614204 | 0.01023834 |  |  |  | 0.0004496231 | 0.1386997 | 0.008869577
0.02250165 | -0.003075736 | 0.009953946 |  |  |  | 0.0004568735 | 0.1387058 | 0.008869577
0.02455527 | -0.003193604 | 0.01023834 |  |  |  | 0.0004641242 | 0.1387118 | 0.008869577
0.0259424 | -0.003427149 | 0.009953946 |  |  |  | 0.0004713751 | 0.1387178 | 0.008869577
0.02917135 | -0.003649074 | 0.01393552 |  |  |  | 0.0004786264 | 0.1387239 | 0.008869577
0.02976666 | -0.003811178 | 0.01507312 |  |  |  | 0.0004858779 | 0.1387299 | 0.008869577
0.03036031 | -0.003929448 | 0.01564191 |  |  |  | 0.0004931298 | 0.1387359 | 0.008869577
0.03013273 | -0.004825803 | 0.01478872 |  |  |  | 0.000500382 | 0.138742 | 0.008869577
0.02988122 | -0.00632956 | 0.01279793 |  |  |  | 0.00051893 | 0.1389121 | 0.008869577
0.02987517 | -0.005333903 | 0.01222913 |  |  |  | 0.000537478 | 0.1390822 | 0.008869577
0.02990156 | -0.005487242 | 0.01194473 |  |  |  | 0.0005560261 | 0.1392523 | 0.008869577
0.03169619 | -0.006216445 | 0.01222913 |  |  |  | 0.0005745741 | 0.1394224 | 0.008869577
0.03143409 | -0.006468908 | 0.01222913 |  |  |  | 0.0005931221 | 0.1395925 | 0.008869577
0.0350351 | -0.006189348 | 0.01279793 |  |  |  | 0.0006116702 | 0.1397626 | 0.008869577
0.0365034 | -0.007141961 | 0.01564191 |  |  |  | 0.0006302182 | 0.1399327 | 0.008869577
0.03611005 | -0.00833465 | 0.01450432 |  |  |  | 0.0006487663 | 0.1401028 | 0.008869577
0.03558307 | -0.006122318 | 0.0182015 |  |  |  | 0.0006587268 | 0.1401718 | 0.008869577
0.03636934 | -0.006065819 | 0.0184859 |  |  |  | 0.0006686874 | 0.1402408 | 0.008869577
0.0368966 | -0.00600694 | 0.0179171 |  |  |  | 0.000678648 | 0.1403098 | 0.008869577
0.03944472 | -0.007353703 | 0.01677951 |  |  |  | 0.0006886086 | 0.1403788 | 0.008869577
0.03944472 | -0.008027022 | 0.01592631 |  |  |  | 0.0006985692 | 0.1404479 | 0.008869577
0.0383744 | -0.006914524 | 0.01592631 |  |  |  | 0.0007085298 | 0.1405169 | 0.008869577
0.03804432 | -0.006286328 | 0.01564191 |  |  |  | 0.0007184904 | 0.1405859 | 0.008869577
0.03753546 | -0.00646717 | 0.01592631 |  |  |  | 0.000728451 | 0.1406549 | 0.008869577
0.0375232 | -0.00646632 | 0.01592631 |  |  |  | 0.0007084053 | 0.1403675 | 0.008869577
0.03796882 | -0.006382464 | 0.01649511 |  |  |  | 0.0006883595 | 0.14008 | 0.008869577
0.03906209 | -0.005971683 | 0.01421992 |  |  |  | 0.0006683138 | 0.1397925 | 0.008869577
0.03788134 | -0.006124966 | 0.01706391 |  |  |  | 0.000648268 | 0.1395051 | 0.008869577
0.03773489 | -0.006628787 | 0.01734831 |  |  |  | 0.0006282223 | 0.1392176 | 0.008869577
0.03848223 | -0.006130437 | 0.01734831 |  |  |  | 0.0006081766 | 0.1389302 | 0.008869577
0.03782509 | -0.006233088 | 0.01734831 |  |  |  | 0.0005881309 | 0.1386428 | 0.008869577
0.03875204 | -0.006244783 | 0.01706391 |  |  |  | 0.0005680852 | 0.1383553 | 0.008869577
0.03867346 | -0.00620465 | 0.01706391 |  |  |  | 0.0004209935 | 0.1409161 | 0.008869577
0.03933138 | -0.006625175 | 0.01706391 |  |  |  | 0.0002739061 | 0.1434768 | 0.008788205
0.03883478 | -0.006482717 | 0.01706391 |  |  |  | 0.0001268232 | 0.1460375 | 0.00895095
0.038893 | -0.006482465 | 0.01706391 |  |  |  | -2.025544e-05 | 0.1485983 | 0.009439183
0.03752423 | -0.006691715 | 0.01706391 |  |  |  | -0.0003143995 | 0.1537198 | 0.01074114
0.03902336 | -0.007098923 | 0.01706391 |  |  |  | -0.000461465 | 0.1562806 | 0.01122937
0.03783107 | -0.006906526 | 0.01706391 |  |  |  | -0.0006911771 | 0.1586955 | 0.01139212
0.03839451 | -0.006872657 | 0.01706391 |  |  |  | -0.0008564788 | 0.1584039 | 0.01122937
0.03775233 | -0.006238934 | 0.01706391 |  |  |  | -0.0009391295 | 0.1582581 | 0.01098526
0.03785049 | -0.006429756 | 0.01706391 |  |  |  | -0.00102178 | 0.1581124 | 0.01082251
0.03787829 | -0.006437485 | 0.01706391 |  |  |  | -0.001187081 | 0.157821 | 0.011148
0.03866339 | -0.006402692 | 0.01706391 |  |  |  | -0.001269731 | 0.1576753 | 0.01025291
0.0361454 | -0.0059923 | 0.01706391 |  |  |  | -0.001436912 | 0.1597516 | 0.01009016
0.03563126 | -0.006098951 | 0.01706391 |  |  |  | -0.001604092 | 0.161828 | 0.01000879
0.03565848 | -0.00644011 | 0.01706391 |  |  |  | -0.00177127 | 0.1639043 | 0.01009016
0.03566376 | -0.006402591 | 0.01706391 |  |  |  | -0.002439967 | 0.1722098 | 0.01424015
0.03579739 | -0.006405207 | 0.01706391 |  |  |  | -0.002607137 | 0.1742862 | 0.0149725
0.03568703 | -0.006369028 | 0.01706391 |  |  |  | -0.002600955 | 0.174322 | 0.01521661
0.03574205 | -0.00631795 | 0.01706391 |  |  |  | -0.002594772 | 0.1743578 | 0.0149725
0.03576573 | -0.00624856 | 0.01706391 |  |  |  | -0.002582406 | 0.1744296 | 0.01415877
0.03574666 | -0.00653747 | 0.01706391 |  |  |  | -0.002570037 | 0.1745016 | 0.01342642
0.03575672 | -0.006890596 | 0.01706391 |  |  |  | -0.002557667 | 0.1745738 | 0.01293819
0.03578893 | -0.00711978 | 0.01706391 |  |  |  | -0.002567626 | 0.1745064 | 0.01277545
0.03576573 | -0.006727289 | 0.01706391 |  |  |  | -0.002577584 | 0.1744391 | 0.0126127
0.03576652 | -0.006749281 | 0.01706391 |  |  |  | -0.002587543 | 0.1743718 | 0.01253133
0.03579919 | -0.00627403 | 0.01706391 |  |  |  | -0.00260746 | 0.1742375 | 0.01228721
0.03582654 | -0.006274512 | 0.01706391 |  |  |  | -0.002617418 | 0.1741704 | 0.01220584
0.03579635 | -0.006236134 | 0.01706391 |  |  |  | -0.002637335 | 0.1740365 | 0.01212447
0.03560372 | -0.006457326 | 0.01706391 |  |  |  | -0.002598117 | 0.1741685 | 0.01212447
0.03555287 | -0.006452696 | 0.01706391 |  |  |  | -0.0025589 | 0.1743004 | 0.0120431
0.03565143 | -0.006458217 | 0.01706391 |  |  |  | -0.002519683 | 0.1744324 | 0.0120431
0.03573679 | -0.006452079 | 0.01706391 |  |  |  | -0.002480465 | 0.1745643 | 0.0120431
0.0355028 | -0.006503613 | 0.01706391 |  |  |  | -0.002441248 | 0.1746963 | 0.01196172
0.0355005 | -0.006498002 | 0.01706391 |  |  |  | -0.00240203 | 0.1748283 | 0.01188035
0.03549117 | -0.006451737 | 0.01706391 |  |  |  | -0.002362813 | 0.1749602 | 0.01196172
0.03555664 | -0.00649613 | 0.01706391 |  |  |  | -0.002323595 | 0.1750922 | 0.01188035
0.03552664 | -0.006265837 | 0.01706391 |  |  |  | -0.00232626 | 0.1750141 | 0.01196172
0.0355438 | -0.006114317 | 0.01706391 |  |  |  | -0.002328923 | 0.174936 | 0.01188035
0.03556025 | -0.006524659 | 0.01706391 |  |  |  | -0.002331586 | 0.1748579 | 0.01188035
0.03529492 | -0.006705821 | 0.01706391 |  |  |  | -0.002334249 | 0.1747798 | 0.01188035
0.03518849 | -0.006301547 | 0.01706391 |  |  |  | -0.002336911 | 0.1747017 | 0.01188035
0.03511324 | -0.006477645 | 0.01706391 |  |  |  | -0.002339572 | 0.1746236 | 0.01188035
0.03518789 | -0.006662041 | 0.01706391 |  |  |  | -0.002342233 | 0.1745455 | 0.01188035
0.03531523 | -0.006551908 | 0.01706391 |  |  |  | -0.002344893 | 0.1744674 | 0.01188035
0.03522343 | -0.00654412 | 0.01706391 |  |  |  | -0.002349497 | 0.1744731 | 0.01188035
0.03517948 | -0.006478537 | 0.01706391 |  |  |  | -0.002354101 | 0.1744788 | 0.01179898
0.0351928 | -0.006641659 | 0.01706391 |  |  |  | -0.002358705 | 0.1744845 | 0.01179898
0.03514619 | -0.006651405 | 0.01706391 |  |  |  | -0.002363309 | 0.1744902 | 0.01179898
0.03518047 | -0.006555021 | 0.01706391 |  |  |  | -0.002367913 | 0.174496 | 0.01179898
0.03518868 | -0.006549228 | 0.01706391 |  |  |  | -0.002372516 | 0.1745017 | 0.01179898
0.03518114 | -0.006466334 | 0.01706391 |  |  |  | -0.00237712 | 0.1745075 | 0.01179898
0.03519938 | -0.006615379 | 0.01706391 |  |  |  | -0.002381724 | 0.1745133 | 0.01179898
0.03488155 | -0.006275401 | 0.01706391 |  |  |  | -0.00237973 | 0.17463 | 0.01179898
0.03418417 | -0.006303864 | 0.01706391 |  |  |  | -0.002377735 | 0.1747467 | 0.01179898
0.03522056 | -0.006556065 | 0.01706391 |  |  |  | -0.002375741 | 0.1748635 | 0.01179898
0.03515738 | -0.006578266 | 0.01706391 |  |  |  | -0.002371752 | 0.175097 | 0.01171761
0.03509757 | -0.006579236 | 0.01706391 |  |  |  | -0.002369757 | 0.1752138 | 0.01171761
0.03521086 | -0.006578201 | 0.01706391 |  |  |  | -0.002367762 | 0.1753306 | 0.01171761
0.03530092 | -0.006446089 | 0.01706391 |  |  |  | -0.002365766 | 0.1754475 | 0.01171761
0.03567467 | -0.006595754 | 0.01706391 |  |  |  | -0.002333532 | 0.1755138 | 0.01171761
0.03558765 | -0.006569755 | 0.01706391 |  |  |  | -0.002301297 | 0.1755802 | 0.01171761
0.03557558 | -0.00658426 | 0.01706391 |  |  |  | -0.002269061 | 0.1756466 | 0.01171761
0.03559757 | -0.006594151 | 0.01706391 |  |  |  | -0.002236824 | 0.1757131 | 0.01171761
0.0355805 | -0.006615825 | 0.01706391 |  |  |  | -0.002204586 | 0.1757796 | 0.01171761
0.03560168 | -0.006611662 | 0.01706391 |  |  |  | -0.002172347 | 0.1758461 | 0.01171761
0.03564524 | -0.006610418 | 0.01706391 |  |  |  | -0.002140107 | 0.1759127 | 0.01171761
0.03559455 | -0.006615825 | 0.01706391 |  |  |  | -0.002107866 | 0.1759794 | 0.01171761
0.03607057 | -0.007071671 | 0.01706391 |  |  |  | -0.002085283 | 0.1757502 | 0.01171761
0.03536815 | -0.006079397 | 0.01706391 |  |  |  | -0.0020627 | 0.175521 | 0.01171761
0.03782485 | -0.007242654 | 0.01706391 |  |  |  | -0.002040117 | 0.1752918 | 0.01171761
0.0399204 | -0.007558036 | 0.01706391 |  |  |  | -0.002017534 | 0.1750627 | 0.01171761
0.04177714 | -0.008157295 | 0.01706391 |  |  |  | -0.001994951 | 0.1748335 | 0.01171761
0.04309894 | -0.00878213 | 0.01706391 |  |  |  | -0.001972368 | 0.1746043 | 0.01171761
0.04309269 | -0.009406963 | 0.01706391 |  |  |  | -0.001949785 | 0.1743752 | 0.01171761
0.04318955 | -0.01003179 | 0.01933909 |  |  |  | -0.001927202 | 0.174146 | 0.01171761
0.04234584 | -0.01006894 | 0.02360507 |  |  |  | -0.001941424 | 0.1742083 | 0.01171761
0.04263231 | -0.01002606 | 0.02502706 |  |  |  | -0.001955645 | 0.1742705 | 0.01171761
0.04319515 | -0.009771433 | 0.02417387 |  |  |  | -0.001969867 | 0.1743328 | 0.01171761
0.04322333 | -0.01002606 | 0.02275188 |  |  |  | -0.001984088 | 0.1743951 | 0.01171761
0.04276582 | -0.01110403 | 0.02104549 |  |  |  | -0.001998309 | 0.1744575 | 0.01171761
0.0429617 | -0.009556168 | 0.01962349 |  |  |  | -0.002012529 | 0.1745198 | 0.01171761
0.04356158 | -0.009549652 | 0.0182015 |  |  |  | -0.00202675 | 0.1745821 | 0.01171761
0.04391352 | -0.01107498 | 0.01962349 |  |  |  | -0.00204097 | 0.1746445 | 0.01171761
0.04364207 | -0.01065244 | 0.01649511 |  |  |  | -0.002016114 | 0.1746808 | 0.01171761
0.04611285 | -0.01063842 | 0.01649511 |  |  |  | -0.001991255 | 0.1747172 | 0.01171761
0.04774824 | -0.01091995 | 0.01649511 |  |  |  | -0.001966394 | 0.1747536 | 0.01171761
0.0484947 | -0.01154965 | 0.01734831 |  |  |  | -0.00194153 | 0.1747899 | 0.01171761
0.05058488 | -0.01147193 | 0.0190547 |  |  |  | -0.001891794 | 0.1748626 | 0.01163623
0.05009533 | -0.01156909 | 0.02474267 |  |  |  | -0.001866922 | 0.174899 | 0.01163623
0.05021589 | -0.01180928 | 0.02502706 |  |  |  | -0.001842048 | 0.1749354 | 0.01163623
0.04922458 | -0.0119023 | 0.02445827 |  |  |  | -0.001878072 | 0.1752143 | 0.01163623
0.04944038 | -0.01163338 | 0.02388947 |  |  |  | -0.001914095 | 0.1754933 | 0.01163623
0.0495701 | -0.01179448 | 0.02275188 |  |  |  | -0.00198614 | 0.1760513 | 0.01155486
0.05027542 | -0.011841 | 0.02189868 |  |  |  | -0.002022162 | 0.1763303 | 0.01155486
0.05107413 | -0.01366857 | 0.02076109 |  |  |  | -0.002058184 | 0.1766093 | 0.01155486
0.0539383 | -0.01414502 | 0.02104549 |  |  |  | -0.002094205 | 0.1768884 | 0.01155486
0.05526204 | -0.01475702 | 0.02246748 |  |  |  | -0.002130225 | 0.1771674 | 0.01155486
0.05759311 | -0.01531917 | 0.02104549 |  |  |  | -0.002339474 | 0.1793278 | 0.01155486
0.05696354 | -0.01522966 | 0.02644906 |  |  |  | -0.002548722 | 0.1814883 | 0.01155486
0.05608365 | -0.01534506 | 0.02872424 |  |  |  | -0.002967219 | 0.1858091 | 0.01147349
0.05608365 | -0.01534506 | 0.02986184 |  |  |  | -0.003804209 | 0.1944509 | 0.01383329
0.05581477 | -0.01523465 | 0.02986184 |  |  |  | -0.003806406 | 0.1949717 | 0.01594896
0.0555559 | -0.01540718 | 0.02929304 |  |  |  | -0.003807505 | 0.1952322 | 0.0155421
0.05618733 | -0.01522927 | 0.02502706 |  |  |  | -0.003808603 | 0.1954926 | 0.01578622
0.05614267 | -0.01507239 | 0.02303627 |  |  |  | -0.003809701 | 0.1957531 | 0.01578622
0.05603933 | -0.01519262 | 0.02104549 |  |  |  | -0.003811898 | 0.196274 | 0.01578622
0.05619798 | -0.01520912 | 0.0190547 |  |  |  | -0.003812996 | 0.1965345 | 0.01448426
0.0556303 | -0.01516676 | 0.0184859 |  |  |  | -0.003991448 | 0.1980987 | 0.0140774
0.05556572 | -0.01493463 | 0.0184859 |  |  |  | -0.0041699 | 0.1996629 | 0.01358917
0.05511807 | -0.01514539 | 0.0182015 |  |  |  | -0.004705256 | 0.2043555 | 0.01228721
0.0549361 | -0.01520091 | 0.0182015 |  |  |  | -0.004883708 | 0.2059198 | 0.01220584
0.05481358 | -0.01531986 | 0.0179171 |  |  |  | -0.005062159 | 0.207484 | 0.01269407
0.05561516 | -0.01526157 | 0.0179171 |  |  |  | -0.00524061 | 0.2090482 | 0.01293819
0.05689206 | -0.01645732 | 0.0179171 |  |  |  | -0.005240952 | 0.2090291 | 0.01342642
0.05715289 | -0.01503116 | 0.0176327 |  |  |  | -0.005241637 | 0.2089908 | 0.01725092
0.05715289 | -0.01503116 | 0.0176327 |  |  |  | -0.005242321 | 0.2089526 | 0.01733229
0.05715289 | -0.01503116 | 0.0176327 |  |  |  | -0.005243005 | 0.2089144 | 0.01627445
0.05740517 | -0.01504887 | 0.0176327 |  |  |  | -0.005486961 | 0.2112224 | 0.01537936
0.05729997 | -0.01504887 | 0.0176327 |  |  |  | -0.005730576 | 0.2135495 | 0.0149725
0.05719348 | -0.0149818 | 0.0176327 |  |  |  | -0.00597419 | 0.2158765 | 0.01472838
0.05718644 | -0.01499984 | 0.0176327 |  |  |  | -0.006217803 | 0.2182036 | 0.01440289
0.05721094 | -0.01513241 | 0.0176327 |  |  |  | -0.006705029 | 0.2228579 | 0.01415877
0.05762675 | -0.01497935 | 0.0176327 |  |  |  | -0.007192255 | 0.2275121 | 0.01546073
0.05775766 | -0.01509529 | 0.01734831 |  |  |  | -0.007385748 | 0.2285118 | 0.01782053
0.05845571 | -0.01510134 | 0.01734831 |  |  |  | -0.007579242 | 0.2295117 | 0.01944797
0.05845495 | -0.01515989 | 0.01734831 |  |  |  | -0.007675989 | 0.2300116 | 0.01944797
0.05867903 | -0.01512167 | 0.01734831 |  |  |  | -0.007772736 | 0.2305116 | 0.01920386
0.0586541 | -0.0150045 | 0.01734831 |  |  |  | -0.007869483 | 0.2310117 | 0.01871562
0.05932379 | -0.01500328 | 0.01734831 |  |  |  | -0.007936779 | 0.2316178 | 0.01741367
0.06004018 | -0.0151665 | 0.01734831 |  |  |  | -0.007877875 | 0.2318299 | 0.0164372
0.0600708 | -0.01522994 | 0.01734831 |  |  |  | -0.007818969 | 0.232042 | 0.01586759
0.06060337 | -0.01523827 | 0.01734831 |  |  |  | -0.007789516 | 0.232148 | 0.01570485
0.06045917 | -0.01518592 | 0.01734831 |  |  |  | -0.007760062 | 0.2322541 | 0.0155421
0.06006969 | -0.01521762 | 0.01734831 |  |  |  | -0.007730607 | 0.2323601 | 0.01619308
0.06050325 | -0.01521762 | 0.01734831 |  |  |  | -0.007687281 | 0.2321959 | 0.01521661
0.06039738 | -0.01521762 | 0.01734831 |  |  |  | -0.007643954 | 0.2320317 | 0.01505387
0.06031578 | -0.01513602 | 0.01734831 |  |  |  | -0.007600626 | 0.2318674 | 0.01489113
0.06033327 | -0.01512508 | 0.01734831 |  |  |  | -0.00751397 | 0.231539 | 0.01472838
0.05976836 | -0.01521584 | 0.01734831 |  |  |  | -0.007470641 | 0.2313748 | 0.01472838
0.05955706 | -0.01513418 | 0.01734831 |  |  |  | -0.00738398 | 0.2310463 | 0.01464701
0.06003741 | -0.01513694 | 0.01734831 |  |  |  | -0.007397979 | 0.2311909 | 0.01456564
0.06032888 | -0.01510132 | 0.01734831 |  |  |  | -0.007411977 | 0.2313355 | 0.01448426
0.06000626 | -0.01510132 | 0.01734831 |  |  |  | -0.007425975 | 0.2314802 | 0.01448426
0.05951805 | -0.01510132 | 0.01734831 |  |  |  | -0.007439972 | 0.2316248 | 0.01440289
0.06005404 | -0.01510034 | 0.01734831 |  |  |  | -0.007453969 | 0.2317694 | 0.01440289
0.05951805 | -0.01510132 | 0.01734831 |  |  |  | -0.007467966 | 0.231914 | 0.01432152
0.05889924 | -0.01600519 | 0.01734831 |  |  |  | -0.007481962 | 0.2320587 | 0.01432152
0.05847834 | -0.01600967 | 0.01734831 |  |  |  | -0.007495958 | 0.2322033 | 0.01432152
0.05882469 | -0.01600722 | 0.01734831 |  |  |  | -0.007496592 | 0.2322455 | 0.01432152
0.05887088 | -0.016073 | 0.01734831 |  |  |  | -0.007497225 | 0.2322878 | 0.01432152
0.05888466 | -0.01604722 | 0.01734831 |  |  |  | -0.007497858 | 0.23233 | 0.01432152
0.05889793 | -0.01605051 | 0.01734831 |  |  |  | -0.00749849 | 0.2323723 | 0.01432152
0.05860786 | -0.01598218 | 0.01734831 |  |  |  | -0.007499122 | 0.2324145 | 0.01424015
0.05860503 | -0.01598585 | 0.01734831 |  |  |  | -0.007499752 | 0.2324568 | 0.01424015
0.0583574 | -0.01598205 | 0.01734831 |  |  |  | -0.007500383 | 0.232499 | 0.01424015
0.05892776 | -0.01585283 | 0.01734831 |  |  |  | -0.007501012 | 0.2325413 | 0.01424015
0.05926328 | -0.01594146 | 0.01734831 |  |  |  | -0.007496234 | 0.2326387 | 0.01424015
0.05922975 | -0.01592749 | 0.01734831 |  |  |  | -0.007491457 | 0.2327361 | 0.01424015
0.05923881 | -0.01585403 | 0.01734831 |  |  |  | -0.007481901 | 0.232931 | 0.01415877
0.05933685 | -0.01596394 | 0.01734831 |  |  |  | -0.007477123 | 0.2330284 | 0.01415877
0.05915411 | -0.01609426 | 0.01734831 |  |  |  | -0.007472344 | 0.2331258 | 0.01415877
0.05908133 | -0.01609996 | 0.01734831 |  |  |  | -0.007467566 | 0.2332232 | 0.01415877
0.05905091 | -0.01592871 | 0.01734831 |  |  |  | -0.007462787 | 0.2333207 | 0.01415877
0.05917847 | -0.01646819 | 0.01734831 |  |  |  | -0.00747728 | 0.2332894 | 0.01415877
0.05918152 | -0.01686032 | 0.01734831 |  |  |  | -0.007506264 | 0.2332269 | 0.0140774
0.05916223 | -0.01682436 | 0.01734831 |  |  |  | -0.007520756 | 0.2331957 | 0.0140774
0.05925174 | -0.01682862 | 0.01734831 |  |  |  | -0.007535247 | 0.2331644 | 0.0140774
0.05914167 | -0.01682614 | 0.01734831 |  |  |  | -0.007549737 | 0.2331332 | 0.0140774
0.05913225 | -0.01682611 | 0.01734831 |  |  |  | -0.007564227 | 0.233102 | 0.0140774
0.05910842 | -0.01682611 | 0.01734831 |  |  |  | -0.007578716 | 0.2330707 | 0.0140774
0.0590269 | -0.01672663 | 0.01734831 |  |  |  | -0.007579146 | 0.2330673 | 0.0140774
0.05910674 | -0.01667044 | 0.01734831 |  |  |  | -0.007579575 | 0.2330638 | 0.0140774
0.05933246 | -0.01671504 | 0.01734831 |  |  |  | -0.007580003 | 0.2330603 | 0.0140774
0.05934179 | -0.01671471 | 0.01734831 |  |  |  | -0.007580431 | 0.2330569 | 0.0140774
0.05931851 | -0.01671464 | 0.01734831 |  |  |  | -0.007581286 | 0.23305 | 0.01399603
0.05934848 | -0.01672594 | 0.01734831 |  |  |  | -0.007581713 | 0.2330465 | 0.01399603
0.05931766 | -0.01668508 | 0.01734831 |  |  |  | -0.007582139 | 0.2330431 | 0.01399603
0.059597 | -0.01658061 | 0.01734831 |  |  |  | -0.007589475 | 0.2330426 | 0.01399603
0.05965319 | -0.01653537 | 0.01734831 |  |  |  | -0.007596811 | 0.2330421 | 0.01399603
0.06083225 | -0.01646401 | 0.01734831 |  |  |  | -0.007604147 | 0.2330417 | 0.01399603
0.06158192 | -0.0176949 | 0.01734831 |  |  |  | -0.007618819 | 0.2330407 | 0.01391466
0.06479157 | -0.01784794 | 0.01734831 |  |  |  | -0.007626154 | 0.2330403 | 0.01391466
0.06631302 | -0.01742271 | 0.01734831 |  |  |  | -0.00763349 | 0.2330398 | 0.01391466
0.06684501 | -0.01900915 | 0.02303627 |  |  |  | -0.007787398 | 0.234717 | 0.01375191
0.0679603 | -0.01749564 | 0.02872424 |  |  |  | -0.007933963 | 0.2363947 | 0.01375191
0.06577195 | -0.01894477 | 0.02644906 |  |  |  | -0.008227065 | 0.23975 | 0.01570485
0.06583318 | -0.01895772 | 0.02701785 |  |  |  | -0.008520134 | 0.2431054 | 0.01912248
0.06650752 | -0.01817703 | 0.02588026 |  |  |  | -0.00890918 | 0.2471328 | 0.02123816
0.0649083 | -0.01886623 | 0.02701785 |  |  |  | -0.009005191 | 0.2478049 | 0.02099405
0.06491496 | -0.01886623 | 0.02360507 |  |  |  | -0.009101202 | 0.2484769 | 0.0202617
0.0660871 | -0.01834337 | 0.02218308 |  |  |  | -0.009197213 | 0.249149 | 0.01952934
0.06590259 | -0.01790151 | 0.02218308 |  |  |  | -0.009293224 | 0.2498211 | 0.01895974
0.06468007 | -0.018866 | 0.02189868 |  |  |  | -0.009485244 | 0.2511653 | 0.01806464
0.06691626 | -0.0190236 | 0.02189868 |  |  |  | -0.009581253 | 0.2518374 | 0.01782053
0.06748712 | -0.01957735 | 0.02189868 |  |  |  | -0.009775748 | 0.2537652 | 0.01773915
0.07015117 | -0.01957337 | 0.02104549 |  |  |  | -0.009970242 | 0.255693 | 0.01806464
0.07112193 | -0.02046166 | 0.02588026 |  |  |  | -0.01016474 | 0.2576209 | 0.01879699
0.07165267 | -0.02035153 | 0.02843985 |  |  |  | -0.01055372 | 0.261477 | 0.02058718
0.07165267 | -0.02035237 | 0.03128383 |  |  |  | -0.01074822 | 0.2634051 | 0.02140091
0.07151989 | -0.02061478 | 0.03071503 |  |  |  | -0.01094271 | 0.2653333 | 0.02140091
0.07135656 | -0.02039196 | 0.05659529 |  |  |  | -0.01123895 | 0.2682157 | 0.02213326
0.07197327 | -0.02042191 | 0.02673345 |  |  |  | -0.0113407 | 0.2691698 | 0.02188914
0.07179343 | -0.02060479 | 0.02644906 |  |  |  | -0.01144244 | 0.2701239 | 0.02188914
0.07192049 | -0.02099732 | 0.02531146 |  |  |  | -0.01154418 | 0.271078 | 0.02180777
0.0722527 | -0.02069674 | 0.02445827 |  |  |  | -0.01164593 | 0.2720321 | 0.0208313
0.07290874 | -0.02099139 | 0.02417387 |  |  |  | -0.01195116 | 0.2748945 | 0.01969209
0.07366944 | -0.02252529 | 0.02360507 |  |  |  | -0.01205959 | 0.2760555 | 0.01969209
0.07647349 | -0.02146446 | 0.02360507 |  |  |  | -0.01216801 | 0.2772165 | 0.02018032
0.07787913 | -0.02201883 | 0.02417387 |  |  |  | -0.01249327 | 0.2806996 | 0.02424894
0.07931278 | -0.02239656 | 0.02815545 |  |  |  | -0.01260168 | 0.2818607 | 0.02408619
0.07943791 | -0.02239499 | 0.02701785 |  |  |  | -0.0127101 | 0.2830218 | 0.02424894
0.08392682 | -0.02243143 | 0.02929304 |  |  |  | -0.01281851 | 0.284183 | 0.02400482
0.08451138 | -0.02247379 | 0.02957744 |  |  |  | -0.01288174 | 0.2841682 | 0.02359796
0.08462398 | -0.02335229 | 0.02701785 |  |  |  | -0.01294496 | 0.2841534 | 0.02384208
0.08454423 | -0.02339413 | 0.02531146 |  |  |  | -0.01300818 | 0.2841386 | 0.02254012
0.08388181 | -0.02274789 | 0.02417387 |  |  |  | -0.01307139 | 0.2841238 | 0.02221463
0.08448457 | -0.02338144 | 0.02360507 |  |  |  | -0.0131346 | 0.2841091 | 0.02107542
0.08450314 | -0.02342355 | 0.02246748 |  |  |  | -0.01319781 | 0.2840943 | 0.02156365
0.08448708 | -0.02346575 | 0.02246748 |  |  |  | -0.01326101 | 0.2840795 | 0.02140091
0.08467078 | -0.02357288 | 0.02189868 |  |  |  | -0.01332421 | 0.2840648 | 0.02123816
0.08487096 | -0.02326322 | 0.02189868 |  |  |  | -0.0133077 | 0.2840888 | 0.02107542
0.08379717 | -0.02288126 | 0.02189868 |  |  |  | -0.01329119 | 0.2841128 | 0.02091267
0.08394085 | -0.02295452 | 0.02189868 |  |  |  | -0.01327469 | 0.2841368 | 0.02107542
0.0841795 | -0.02315218 | 0.02189868 |  |  |  | -0.01325818 | 0.2841608 | 0.02066856
0.08386438 | -0.02342967 | 0.02189868 |  |  |  | -0.01324167 | 0.2841849 | 0.02058718
0.08439922 | -0.02347191 | 0.02189868 |  |  |  | -0.01320866 | 0.284233 | 0.02050581
0.08441952 | -0.02483579 | 0.02189868 |  |  |  | -0.01319215 | 0.284257 | 0.02050581
0.08494342 | -0.02406181 | 0.02189868 |  |  |  | -0.01322189 | 0.2843544 | 0.02042444
0.08375636 | -0.02356417 | 0.02189868 |  |  |  | -0.01325162 | 0.2844519 | 0.02042444
0.08316955 | -0.02311507 | 0.02189868 |  |  |  | -0.01328135 | 0.2845493 | 0.02034307
0.08417361 | -0.02276167 | 0.02189868 |  |  |  | -0.01331109 | 0.2846467 | 0.02034307
0.0837803 | -0.02280059 | 0.02189868 |  |  |  | -0.01334082 | 0.2847442 | 0.0202617
0.08374012 | -0.02321175 | 0.02189868 |  |  |  | -0.01337056 | 0.2848416 | 0.0202617
0.08316389 | -0.02314594 | 0.02189868 |  |  |  | -0.01340029 | 0.2849391 | 0.0202617
0.08272046 | -0.0234454 | 0.02189868 |  |  |  | -0.01343002 | 0.2850366 | 0.02018032
0.08298677 | -0.0236678 | 0.02189868 |  |  |  | -0.01338362 | 0.2849549 | 0.02018032
0.08298262 | -0.02355589 | 0.02189868 |  |  |  | -0.01333722 | 0.2848733 | 0.02018032
0.08332757 | -0.02358071 | 0.02189868 |  |  |  | -0.01329081 | 0.2847916 | 0.02018032
0.08351567 | -0.02357508 | 0.02189868 |  |  |  | -0.01324441 | 0.28471 | 0.02018032
0.08384333 | -0.02369693 | 0.02189868 |  |  |  | -0.01319801 | 0.2846283 | 0.02018032
0.08378746 | -0.02354034 | 0.02189868 |  |  |  | -0.01315161 | 0.2845467 | 0.02018032
0.08369955 | -0.02369692 | 0.02189868 |  |  |  | -0.0131052 | 0.284465 | 0.02018032
0.08364912 | -0.02353835 | 0.02189868 |  |  |  | -0.0130588 | 0.2843834 | 0.02009895
0.08385059 | -0.02352352 | 0.02189868 |  |  |  | -0.01306006 | 0.2843847 | 0.02009895
0.08380725 | -0.0233355 | 0.02189868 |  |  |  | -0.01306132 | 0.284386 | 0.02009895
0.08379341 | -0.02340826 | 0.02189868 |  |  |  | -0.01306257 | 0.2843874 | 0.02009895
0.08378331 | -0.02339666 | 0.02189868 |  |  |  | -0.01306383 | 0.2843888 | 0.02009895
0.08400497 | -0.02333603 | 0.02189868 |  |  |  | -0.01306509 | 0.2843902 | 0.02009895
0.08423392 | -0.02339078 | 0.02189868 |  |  |  | -0.01306635 | 0.2843916 | 0.02009895
0.08452856 | -0.02315827 | 0.02189868 |  |  |  | -0.01306886 | 0.2843947 | 0.02001758
0.08474695 | -0.02324184 | 0.02189868 |  |  |  | -0.01306668 | 0.2841909 | 0.02001758
0.08483414 | -0.02332306 | 0.02189868 |  |  |  | -0.01306451 | 0.2839872 | 0.02001758
0.08484408 | -0.0234344 | 0.02189868 |  |  |  | -0.01306233 | 0.2837834 | 0.02001758
0.08480376 | -0.02341852 | 0.02189868 |  |  |  | -0.01306016 | 0.2835797 | 0.02001758
0.08477879 | -0.02336203 | 0.02189868 |  |  |  | -0.01305798 | 0.2833759 | 0.02001758
0.08480041 | -0.023158 | 0.02189868 |  |  |  | -0.01305581 | 0.2831722 | 0.02001758
0.08469062 | -0.02321248 | 0.02189868 |  |  |  | -0.01305363 | 0.2829685 | 0.02001758
0.08464336 | -0.02318891 | 0.02161428 |  |  |  | -0.01305145 | 0.2827647 | 0.02001758
0.08459443 | -0.02361225 | 0.02161428 |  |  |  | -0.01308235 | 0.2827758 | 0.02001758
0.08461961 | -0.02414413 | 0.02161428 |  |  |  | -0.01311325 | 0.2827869 | 0.01993621
0.08459414 | -0.0247755 | 0.02161428 |  |  |  | -0.01314415 | 0.282798 | 0.01993621
0.08479196 | -0.02415552 | 0.02161428 |  |  |  | -0.01317505 | 0.2828092 | 0.01993621
0.08486288 | -0.02431255 | 0.02161428 |  |  |  | -0.01320595 | 0.2828203 | 0.01993621
0.08472211 | -0.02414432 | 0.02161428 |  |  |  | -0.01323685 | 0.2828314 | 0.01993621
0.08474616 | -0.02414432 | 0.02161428 |  |  |  | -0.01326774 | 0.2828426 | 0.01993621
0.08471005 | -0.02414751 | 0.02161428 |  |  |  | -0.01329864 | 0.2828537 | 0.01993621
0.08461419 | -0.02420583 | 0.02161428 |  |  |  | -0.01328504 | 0.282861 | 0.01993621
0.08464328 | -0.0241477 | 0.02161428 |  |  |  | -0.01327144 | 0.2828683 | 0.01993621
0.08464439 | -0.02414652 | 0.02161428 |  |  |  | -0.01325784 | 0.2828756 | 0.01993621
0.08463773 | -0.02413989 | 0.02161428 |  |  |  | -0.01324425 | 0.2828829 | 0.01993621
0.08460396 | -0.02402537 | 0.02161428 |  |  |  | -0.01323065 | 0.2828902 | 0.01993621
0.08464756 | -0.02395346 | 0.02161428 |  |  |  | -0.01321705 | 0.2828974 | 0.01993621
0.08465129 | -0.02376848 | 0.02161428 |  |  |  | -0.01320345 | 0.2829047 | 0.01993621
0.08465813 | -0.02374553 | 0.02161428 |  |  |  | -0.01318985 | 0.282912 | 0.01993621
0.08472154 | -0.02388683 | 0.02161428 |  |  |  | -0.01318228 | 0.2828752 | 0.01993621
0.08467463 | -0.02388644 | 0.02161428 |  |  |  | -0.01317471 | 0.2828383 | 0.01993621
0.08468423 | -0.02385912 | 0.02161428 |  |  |  | -0.01316714 | 0.2828014 | 0.01993621
0.08467888 | -0.02385912 | 0.02161428 |  |  |  | -0.01315956 | 0.2827646 | 0.01993621
0.08453894 | -0.02397107 | 0.02161428 |  |  |  | -0.01314442 | 0.2826909 | 0.01985483
0.08458889 | -0.02397107 | 0.02161428 |  |  |  | -0.01313685 | 0.282654 | 0.01985483
0.0847099 | -0.02397107 | 0.02161428 |  |  |  | -0.01312927 | 0.2826171 | 0.01985483
0.0846554 | -0.02397107 | 0.02161428 |  |  |  | -0.01335939 | 0.2845317 | 0.01985483
0.0845903 | -0.02397107 | 0.02161428 |  |  |  | -0.0135895 | 0.2864462 | 0.01985483
0.08458783 | -0.02401404 | 0.02161428 |  |  |  | -0.01381961 | 0.2883608 | 0.01985483
0.0842847 | -0.02401404 | 0.02161428 |  |  |  | -0.01404972 | 0.2902754 | 0.01985483
0.08413589 | -0.02397107 | 0.02161428 |  |  |  | -0.01450994 | 0.2941047 | 0.01977346
0.08376237 | -0.02395075 | 0.02161428 |  |  |  | -0.01474005 | 0.2960193 | 0.01993621
0.08369754 | -0.02395075 | 0.02161428 |  |  |  | -0.01500907 | 0.2981414 | 0.0208313
0.08370882 | -0.02395075 | 0.02161428 |  |  |  | -0.01504797 | 0.2983488 | 0.02262149
0.08475229 | -0.02395166 | 0.02132988 |  |  |  | -0.01512577 | 0.2987636 | 0.02359796
0.08846384 | -0.02395145 | 0.02132988 |  |  |  | -0.01520356 | 0.2991785 | 0.02359796
0.09011264 | -0.02384687 | 0.02132988 |  |  |  | -0.01524244 | 0.299386 | 0.02302835
0.09020544 | -0.02628704 | 0.02531146 |  |  |  | -0.01546061 | 0.3008669 | 0.02188914
0.08980329 | -0.02632619 | 0.02815545 |  |  |  | -0.01563988 | 0.3021405 | 0.02148228
0.08999865 | -0.02662777 | 0.02986184 |  |  |  | -0.01581916 | 0.303414 | 0.02123816
0.09042499 | -0.02742122 | 0.03014624 |  |  |  | -0.01617771 | 0.3059611 | 0.02107542
0.09035662 | -0.02694418 | 0.02929304 |  |  |  | -0.01671554 | 0.309782 | 0.02107542
0.08985154 | -0.02596392 | 0.02701785 |  |  |  | -0.01672064 | 0.3104746 | 0.02066856
0.09026374 | -0.02607676 | 0.02531146 |  |  |  | -0.01673082 | 0.3118598 | 0.02408619
0.0906874 | -0.0260545 | 0.02417387 |  |  |  | -0.01673591 | 0.3125524 | 0.02538815
0.09066451 | -0.02606123 | 0.02360507 |  |  |  | -0.01674099 | 0.3132451 | 0.02620187
0.09082112 | -0.02657392 | 0.02332067 |  |  |  | -0.01674607 | 0.3139377 | 0.02652736
0.09335601 | -0.02657507 | 0.02275188 |  |  |  | -0.01675115 | 0.3146303 | 0.02644599
0.09655616 | -0.02858218 | 0.02218308 |  |  |  | -0.01777907 | 0.3243774 | 0.02384208
0.09642306 | -0.02918563 | 0.02275188 |  |  |  | -0.01854619 | 0.3311683 | 0.02327247
0.09507205 | -0.0306437 | 0.02388947 |  |  |  | -0.01896462 | 0.3347743 | 0.02546952
0.09505973 | -0.03130887 | 0.02616466 |  |  |  | -0.01912734 | 0.3361168 | 0.02717834
0.09506125 | -0.03194155 | 0.02872424 |  |  |  | -0.0192087 | 0.3367882 | 0.0275852
0.09768118 | -0.03257484 | 0.03043063 |  |  |  | -0.01929006 | 0.3374596 | 0.0275852
0.09728486 | -0.03147708 | 0.03099943 |  |  |  | -0.01945277 | 0.3388025 | 0.02717834
0.09770265 | -0.03173682 | 0.02986184 |  |  |  | -0.01946441 | 0.3389072 | 0.0266901
0.09702688 | -0.03149088 | 0.02843985 |  |  |  | -0.01946828 | 0.3389421 | 0.02636462
0.09705939 | -0.03126138 | 0.0551733 |  |  |  | -0.01948373 | 0.3390816 | 0.02595775
0.0970761 | -0.03132804 | 0.02531146 |  |  |  | -0.01947034 | 0.3390868 | 0.02546952
0.09581527 | -0.03148452 | 0.02360507 |  |  |  | -0.01946363 | 0.3390894 | 0.02538815
0.09700343 | -0.0315219 | 0.02218308 |  |  |  | -0.01945693 | 0.3390921 | 0.02538815
0.09701672 | -0.03152981 | 0.02189868 |  |  |  | -0.01945023 | 0.3390947 | 0.02538815
0.09793803 | -0.03161514 | 0.02189868 |  |  |  | -0.01943682 | 0.3391001 | 0.0252254
0.09767525 | -0.03174794 | 0.02218308 |  |  |  | -0.01943011 | 0.3391028 | 0.0252254
0.1010699 | -0.03223995 | 0.02218308 |  |  |  | -0.01943599 | 0.3391007 | 0.0252254
0.1001504 | -0.03287525 | 0.02104549 |  |  |  | -0.01944187 | 0.3390986 | 0.0252254
0.1037112 | -0.03454716 | 0.03185263 |  |  |  | -0.01944775 | 0.3390965 | 0.0252254
0.1042553 | -0.0333766 | 0.03327462 |  |  |  | -0.01945363 | 0.3390944 | 0.0252254
0.1044173 | -0.03439674 | 0.03213702 |  |  |  | -0.01945951 | 0.3390924 | 0.0252254
0.1041321 | -0.03430973 | 0.03384342 |  |  |  | -0.01947128 | 0.3390883 | 0.02514403
0.1054032 | -0.03409991 | 0.03299022 |  |  |  | -0.01947716 | 0.3390863 | 0.02514403
0.1061241 | -0.03347545 | 0.03242142 |  |  |  | -0.01948614 | 0.3390672 | 0.02514403
0.1067544 | -0.03303813 | 0.03128383 |  |  |  | -0.01949513 | 0.3390481 | 0.02514403
0.1065199 | -0.03248622 | 0.03270582 |  |  |  | -0.01950411 | 0.3390291 | 0.02514403
0.1051233 | -0.03264756 | 0.02843985 |  |  |  | -0.01951309 | 0.3390101 | 0.02514403
0.10662 | -0.03411695 | 0.02730225 |  |  |  | -0.01952207 | 0.3389911 | 0.02506266
0.1066542 | -0.03437642 | 0.02787105 |  |  |  | -0.01953105 | 0.3389722 | 0.02506266
0.1067056 | -0.0343535 | 0.02815545 |  |  |  | -0.01954002 | 0.3389532 | 0.02506266
0.1063612 | -0.03468627 | 0.02815545 |  |  |  | -0.019549 | 0.3389344 | 0.02506266
0.1051911 | -0.0337866 | 0.02843985 |  |  |  | -0.01954094 | 0.3388847 | 0.02506266
0.1050615 | -0.03379277 | 0.02843985 |  |  |  | -0.01953288 | 0.3388352 | 0.02506266
0.1051269 | -0.03421656 | 0.02815545 |  |  |  | -0.01952482 | 0.3387857 | 0.02506266
0.1047612 | -0.03421111 | 0.02843985 |  |  |  | -0.01951675 | 0.3387363 | 0.02506266
0.1047685 | -0.03418029 | 0.02843985 |  |  |  | -0.01950869 | 0.338687 | 0.02506266
0.1042236 | -0.0344175 | 0.02843985 |  |  |  | -0.01950063 | 0.3386378 | 0.02506266
0.1033172 | -0.03407107 | 0.02843985 |  |  |  | -0.01949256 | 0.3385886 | 0.02506266
0.1033428 | -0.03379194 | 0.02843985 |  |  |  | -0.01948449 | 0.3385395 | 0.02506266
0.1030008 | -0.03414832 | 0.02843985 |  |  |  | -0.01950092 | 0.3383847 | 0.02498129
0.1023916 | -0.03373432 | 0.02843985 |  |  |  | -0.01951734 | 0.33823 | 0.02498129
0.1023635 | -0.03519678 | 0.02843985 |  |  |  | -0.01953377 | 0.3380753 | 0.02498129
0.10258 | -0.0351876 | 0.02843985 |  |  |  | -0.01955019 | 0.3379207 | 0.02498129
0.1033932 | -0.03505701 | 0.02843985 |  |  |  | -0.01956661 | 0.3377662 | 0.02498129
0.1032421 | -0.03506566 | 0.02843985 |  |  |  | -0.01958304 | 0.3376117 | 0.02498129
0.1026887 | -0.03510319 | 0.05659529 |  |  |  | -0.01959946 | 0.3374572 | 0.02498129
0.1027033 | -0.03514215 | 0.02815545 |  |  |  | -0.01961589 | 0.3373029 | 0.02498129
0.1027308 | -0.03510623 | 0.02815545 |  |  |  | -0.01961349 | 0.3373521 | 0.02498129
0.1025259 | -0.03518877 | 0.02815545 |  |  |  | -0.01961108 | 0.3374014 | 0.02498129
0.1026547 | -0.03492316 | 0.02815545 |  |  |  | -0.01960868 | 0.3374507 | 0.02498129
0.1026224 | -0.03477096 | 0.02815545 |  |  |  | -0.01960628 | 0.3375 | 0.02498129
0.1036084 | -0.03480061 | 0.02815545 |  |  |  | -0.01960388 | 0.3375493 | 0.02498129
0.1037423 | -0.03480421 | 0.02815545 |  |  |  | -0.01960148 | 0.3375986 | 0.02498129
0.1029512 | -0.03477909 | 0.02815545 |  |  |  | -0.01959908 | 0.3376479 | 0.02498129
0.1028478 | -0.03502415 | 0.02815545 |  |  |  | -0.01959668 | 0.3376973 | 0.02498129
0.1029092 | -0.03490203 | 0.02815545 |  |  |  | -0.01953898 | 0.337705 | 0.02498129
0.1029519 | -0.035027 | 0.02815545 |  |  |  | -0.01948127 | 0.3377128 | 0.02498129
0.1028807 | -0.03387573 | 0.02815545 |  |  |  | -0.01942357 | 0.3377205 | 0.02498129
0.1028587 | -0.03350298 | 0.02815545 |  |  |  | -0.01936587 | 0.3377283 | 0.02498129
0.1029238 | -0.03347812 | 0.02815545 |  |  |  | -0.01930816 | 0.337736 | 0.02498129
0.1028659 | -0.03351013 | 0.02815545 |  |  |  | -0.01925046 | 0.3377438 | 0.02498129
0.1028936 | -0.03340955 | 0.02815545 |  |  |  | -0.01919276 | 0.3377516 | 0.02498129
0.1028567 | -0.03349435 | 0.02815545 |  |  |  | -0.01913505 | 0.3377593 | 0.02498129
0.1029003 | -0.03343945 | 0.02815545 |  |  |  | -0.01923554 | 0.3392099 | 0.02498129
0.1020136 | -0.03349397 | 0.02815545 |  |  |  | -0.01933603 | 0.3406604 | 0.02498129
0.1029201 | -0.03363246 | 0.02815545 |  |  |  | -0.01943651 | 0.342111 | 0.02481854
0.1026423 | -0.03362238 | 0.02815545 |  |  |  | -0.01953699 | 0.3435616 | 0.02489991
0.1020298 | -0.03350197 | 0.02815545 |  |  |  | -0.01963747 | 0.3450122 | 0.02489991
0.1012481 | -0.03350832 | 0.02815545 |  |  |  | -0.01973795 | 0.3464628 | 0.02489991
0.1063085 | -0.03308061 | 0.02815545 |  |  |  | -0.01983842 | 0.3479135 | 0.02489991
0.1060476 | -0.03307067 | 0.02815545 |  |  |  | -0.01993889 | 0.3493642 | 0.02489991
0.1056974 | -0.03307051 | 0.02815545 |  |  |  | -0.02008068 | 0.3497786 | 0.02489991
0.1059103 | -0.03308061 | 0.02815545 |  |  |  | -0.02064784 | 0.3514367 | 0.02913127
0.1059395 | -0.03308061 | 0.02815545 |  |  |  | -0.02093142 | 0.3522657 | 0.02978225
0.1064693 | -0.03304048 | 0.02815545 |  |  |  | -0.02107321 | 0.3526803 | 0.02978225
0.1064418 | -0.03310984 | 0.02815545 |  |  |  | -0.02130026 | 0.3550289 | 0.029945
0.1064449 | -0.03307498 | 0.02815545 |  |  |  | -0.02152731 | 0.3573775 | 0.02896853
0.1068331 | -0.03307137 | 0.02815545 |  |  |  | -0.02175436 | 0.3597262 | 0.02913127
0.1062217 | -0.03305453 | 0.02815545 |  |  |  | -0.02220846 | 0.3644235 | 0.02823618
0.1062387 | -0.03308692 | 0.02815545 |  |  |  | -0.02243551 | 0.3667721 | 0.02742246
0.1063572 | -0.03307103 | 0.02815545 |  |  |  | -0.02266255 | 0.3691208 | 0.02701559
0.1052017 | -0.03305849 | 0.02815545 |  |  |  | -0.0228896 | 0.3714695 | 0.02701559
0.105313 | -0.0330428 | 0.02815545 |  |  |  | -0.0229204 | 0.3715117 | 0.02848029
0.1051584 | -0.03293282 | 0.02815545 |  |  |  | -0.02293581 | 0.3715329 | 0.02921264
0.1051841 | -0.03306435 | 0.02815545 |  |  |  | -0.02295121 | 0.371554 | 0.03246754
0.1051157 | -0.03312602 | 0.02815545 |  |  |  | -0.02296661 | 0.3715752 | 0.03149107
0.1051562 | -0.03301025 | 0.02815545 |  |  |  | -0.02298201 | 0.3715963 | 0.03181656
0.1057705 | -0.03298808 | 0.02815545 |  |  |  | -0.02299741 | 0.3716174 | 0.03230479
0.1056718 | -0.0329876 | 0.02815545 |  |  |  | -0.02301281 | 0.3716386 | 0.03181656
0.105428 | -0.03309594 | 0.02815545 |  |  |  | -0.02328474 | 0.3739467 | 0.03116558
0.1055281 | -0.03298925 | 0.02815545 |  |  |  | -0.02355667 | 0.3762548 | 0.03132832
0.1056792 | -0.03297304 | 0.02815545 |  |  |  | -0.02382859 | 0.378563 | 0.03108421
0.1056745 | -0.03296978 | 0.02815545 |  |  |  | -0.02410051 | 0.3808711 | 0.03075872
0.1056687 | -0.03296468 | 0.02815545 |  |  |  | -0.02464432 | 0.3854875 | 0.03075872
0.1056741 | -0.03302814 | 0.02815545 |  |  |  | -0.02518811 | 0.390104 | 0.03075872
0.105352 | -0.03314 | 0.02815545 |  |  |  | -0.0252706 | 0.3899448 | 0.03010774
0.1053276 | -0.03306437 | 0.02815545 |  |  |  | -0.02543559 | 0.3896265 | 0.03352538
0.1053428 | -0.03301131 | 0.02787105 |  |  |  | -0.02551808 | 0.3894675 | 0.03393224
0.105324 | -0.03308708 | 0.02787105 |  |  |  | -0.02560057 | 0.3893085 | 0.03393224
0.1053621 | -0.03317418 | 0.02787105 |  |  |  | -0.02572199 | 0.3894251 | 0.03246754
0.1053903 | -0.03323449 | 0.02787105 |  |  |  | -0.02565895 | 0.3897218 | 0.03165381
0.1053526 | -0.03320866 | 0.02787105 |  |  |  | -0.02559592 | 0.3900185 | 0.03165381
0.1054219 | -0.03214167 | 0.02787105 |  |  |  | -0.02553289 | 0.3903153 | 0.03165381
0.1053644 | -0.03321957 | 0.02787105 |  |  |  | -0.02546985 | 0.3906121 | 0.03124695
0.1053702 | -0.0331556 | 0.02787105 |  |  |  | -0.02540682 | 0.3909089 | 0.03124695
0.1053702 | -0.03310913 | 0.02787105 |  |  |  | -0.02534378 | 0.3912057 | 0.03116558
0.1053343 | -0.03316763 | 0.02787105 |  |  |  | -0.02534015 | 0.3912999 | 0.03108421
0.1054093 | -0.0331867 | 0.02787105 |  |  |  | -0.02533652 | 0.391394 | 0.03108421
0.1054638 | -0.03319155 | 0.02787105 |  |  |  | -0.02532926 | 0.3915824 | 0.03092146
0.1054331 | -0.03319621 | 0.02787105 |  |  |  | -0.02532563 | 0.3916765 | 0.03092146
0.1052826 | -0.03318679 | 0.02787105 |  |  |  | -0.025322 | 0.3917707 | 0.03092146
0.1051508 | -0.03319157 | 0.02787105 |  |  |  | -0.02531837 | 0.3918649 | 0.03084009
0.1053656 | -0.03318386 | 0.02787105 |  |  |  | -0.02531474 | 0.391959 | 0.03084009
0.1054432 | -0.03305911 | 0.02787105 |  |  |  | -0.02534957 | 0.3920603 | 0.03084009
0.1051847 | -0.03320988 | 0.02787105 |  |  |  | -0.0253844 | 0.3921615 | 0.03084009
0.1051883 | -0.0331488 | 0.02787105 |  |  |  | -0.02541923 | 0.3922627 | 0.03084009
0.1053309 | -0.03316556 | 0.02787105 |  |  |  | -0.02545406 | 0.3923639 | 0.03084009
0.1054066 | -0.03317326 | 0.02787105 |  |  |  | -0.02548888 | 0.3924652 | 0.03084009
0.1054563 | -0.0331053 | 0.02787105 |  |  |  | -0.02552371 | 0.3925664 | 0.03075872
0.1054063 | -0.03306251 | 0.02787105 |  |  |  | -0.02555853 | 0.3926676 | 0.03075872
0.1054135 | -0.03306655 | 0.02787105 |  |  |  | -0.02559335 | 0.3927688 | 0.03075872
0.1053291 | -0.03305796 | 0.02787105 |  |  |  | -0.02548141 | 0.3925261 | 0.03067735
0.1053218 | -0.03313074 | 0.02787105 |  |  |  | -0.02536948 | 0.3922834 | 0.03067735
0.1053149 | -0.03322391 | 0.02787105 |  |  |  | -0.02525754 | 0.3920407 | 0.03067735
0.1052474 | -0.03322424 | 0.02787105 |  |  |  | -0.0251456 | 0.391798 | 0.03067735
0.1051631 | -0.03322424 | 0.02787105 |  |  |  | -0.02503366 | 0.3915554 | 0.03067735
0.1051914 | -0.03316515 | 0.02787105 |  |  |  | -0.02492171 | 0.3913128 | 0.03067735
0.1053239 | -0.03321325 | 0.02787105 |  |  |  | -0.02480976 | 0.3910702 | 0.0305146
0.1052173 | -0.03331251 | 0.02787105 |  |  |  | -0.02469781 | 0.3908277 | 0.03059597
0.1052046 | -0.0332252 | 0.02787105 |  |  |  | -0.02477466 | 0.3908409 | 0.03059597
0.1051771 | -0.03322179 | 0.02787105 |  |  |  | -0.02485151 | 0.3908541 | 0.03059597
0.1052038 | -0.03314571 | 0.02787105 |  |  |  | -0.02492836 | 0.3908674 | 0.03059597
0.1053028 | -0.03319525 | 0.02787105 |  |  |  | -0.02500521 | 0.3908807 | 0.03059597
0.105304 | -0.03318938 | 0.02787105 |  |  |  | -0.02508205 | 0.390894 | 0.03059597
0.1053297 | -0.03319321 | 0.02787105 |  |  |  | -0.0251589 | 0.3909074 | 0.03059597
0.105218 | -0.03325438 | 0.02787105 |  |  |  | -0.02523575 | 0.3909207 | 0.03059597
0.1052093 | -0.03325438 | 0.02787105 |  |  |  | -0.0253126 | 0.3909342 | 0.03059597
0.1051918 | -0.03325369 | 0.02787105 |  |  |  | -0.02532335 | 0.3908955 | 0.03059597
0.105281 | -0.03316559 | 0.02787105 |  |  |  | -0.0253341 | 0.3908569 | 0.03059597
0.1052739 | -0.03318672 | 0.02787105 |  |  |  | -0.02534486 | 0.3908182 | 0.0305146
0.1111397 | -0.0362894 | 0.02701785 |  |  |  | -0.02535561 | 0.3907796 | 0.0305146
0.1165005 | -0.03658278 | 0.02815545 |  |  |  | -0.02536636 | 0.390741 | 0.0305146
0.1154811 | -0.03682226 | 0.03213702 |  |  |  | -0.02537711 | 0.3907023 | 0.0305146
0.1145206 | -0.03690065 | 0.03327462 |  |  |  | -0.02538786 | 0.3906637 | 0.0305146
0.1143522 | -0.03806195 | 0.03384342 |  |  |  | -0.02539862 | 0.3906251 | 0.0305146
0.1146054 | -0.03877474 | 0.03384342 |  |  |  | -0.02537763 | 0.3906629 | 0.0305146
0.1146026 | -0.03879081 | 0.03270582 |  |  |  | -0.02535664 | 0.3907007 | 0.0305146
0.1146085 | -0.03877797 | 0.03213702 |  |  |  | -0.02533565 | 0.3907384 | 0.0305146
0.1146632 | -0.03946963 | 0.05062292 |  |  |  | -0.02531466 | 0.3907762 | 0.0305146
0.1140163 | -0.03927575 | 0.02957744 |  |  |  | -0.02529368 | 0.390814 | 0.0305146
0.1138464 | -0.03987371 | 0.02900864 |  |  |  | -0.02527269 | 0.3908518 | 0.0305146
0.1147223 | -0.03979934 | 0.02758665 |  |  |  | -0.0252517 | 0.3908896 | 0.0305146
0.1151391 | -0.03953562 | 0.02758665 |  |  |  | -0.02523071 | 0.3909274 | 0.0305146
0.1166302 | -0.04001964 | 0.03099943 |  |  |  | -0.02524701 | 0.3909257 | 0.0305146
0.1167143 | -0.04014256 | 0.03299022 |  |  |  | -0.0252633 | 0.390924 | 0.0305146
0.1166826 | -0.04016675 | 0.03299022 |  |  |  | -0.0252796 | 0.3909223 | 0.0305146
0.1168874 | -0.04012771 | 0.03384342 |  |  |  | -0.0252959 | 0.3909206 | 0.0305146
0.1166113 | -0.04129962 | 0.02986184 |  |  |  | -0.02531219 | 0.3909189 | 0.0305146
0.1166105 | -0.0401548 | 0.02929304 |  |  |  | -0.02532849 | 0.3909172 | 0.0305146
0.1158079 | -0.04012431 | 0.02872424 |  |  |  | -0.02534479 | 0.3909155 | 0.0305146
0.1248557 | -0.0418498 | 0.02929304 |  |  |  | -0.02536108 | 0.3909138 | 0.03043323
0.1251101 | -0.04312538 | 0.03242142 |  |  |  | -0.02546599 | 0.3915508 | 0.03043323
0.1263149 | -0.0424972 | 0.03327462 |  |  |  | -0.0255709 | 0.3921877 | 0.03043323
0.1262263 | -0.04327129 | 0.03327462 |  |  |  | -0.02567581 | 0.3928247 | 0.03043323
0.1294354 | -0.04304027 | 0.03043063 |  |  |  | -0.02578071 | 0.3934616 | 0.03043323
0.1286014 | -0.04303224 | 0.02872424 |  |  |  | -0.02588562 | 0.3940986 | 0.03043323
0.1283597 | -0.04325198 | 0.02758665 |  |  |  | -0.02599053 | 0.3947355 | 0.03043323
0.12827 | -0.04372268 | 0.02758665 |  |  |  | -0.02609544 | 0.3953725 | 0.03035186
0.1287205 | -0.043049 | 0.02758665 |  |  |  | -0.0264369 | 0.3976423 | 0.03035186
0.1294367 | -0.04262516 | 0.02758665 |  |  |  | -0.02691001 | 0.4009082 | 0.0319793
0.1305466 | -0.04255576 | 0.02758665 |  |  |  | -0.02714657 | 0.4025412 | 0.03206067
0.1305555 | -0.04267865 | 0.02758665 |  |  |  | -0.02738312 | 0.4041743 | 0.03970967
0.1294344 | -0.04257415 | 0.02758665 |  |  |  | -0.02785622 | 0.4074405 | 0.03523419
0.1299016 | -0.04275589 | 0.02758665 |  |  |  | -0.02809277 | 0.4090736 | 0.03604792
0.1298493 | -0.04277894 | 0.02758665 |  |  |  | -0.02822569 | 0.4097487 | 0.03604792
0.1297649 | -0.0429173 | 0.02758665 |  |  |  | -0.0283586 | 0.4104238 | 0.03604792
0.1297711 | -0.04291729 | 0.02758665 |  |  |  | -0.02862443 | 0.4117745 | 0.03523419
0.1297479 | -0.04292287 | 0.02758665 |  |  |  | -0.02875734 | 0.41245 | 0.0349087
0.1298042 | -0.04292975 | 0.02758665 |  |  |  | -0.02889026 | 0.4131256 | 0.03482733
0.1300026 | -0.04299277 | 0.02758665 |  |  |  | -0.02902317 | 0.4138014 | 0.03482733
0.129961 | -0.04314181 | 0.02758665 |  |  |  | -0.02915608 | 0.4144772 | 0.03482733
0.1301296 | -0.04313523 | 0.02758665 |  |  |  | -0.02927657 | 0.416019 | 0.03482733
0.1300299 | -0.04297144 | 0.02758665 |  |  |  | -0.02939704 | 0.4175608 | 0.03474596
0.1300214 | -0.04297245 | 0.02758665 |  |  |  | -0.0295175 | 0.4191026 | 0.03555968
0.1298494 | -0.04296096 | 0.02758665 |  |  |  | -0.02975839 | 0.4221864 | 0.03669889
0.1298347 | -0.04297359 | 0.02758665 |  |  |  | -0.02987881 | 0.4237283 | 0.03751262
0.1298369 | -0.04300626 | 0.02758665 |  |  |  | -0.02999921 | 0.4252703 | 0.03800085
0.1298754 | -0.04292489 | 0.02758665 |  |  |  | -0.03011961 | 0.4268123 | 0.03816359
0.129701 | -0.0428567 | 0.02758665 |  |  |  | -0.03029712 | 0.4277246 | 0.03816359
0.1295492 | -0.04302639 | 0.02758665 |  |  |  | -0.03047461 | 0.4286368 | 0.03816359
0.1291314 | -0.04289419 | 0.02758665 |  |  |  | -0.03065211 | 0.429549 | 0.03734987
0.1292977 | -0.04280992 | 0.02758665 |  |  |  | -0.03082959 | 0.4304612 | 0.03734987
0.129271 | -0.04290169 | 0.02758665 |  |  |  | -0.03100706 | 0.4313734 | 0.0372685
0.1287064 | -0.04280413 | 0.02758665 |  |  |  | -0.03118453 | 0.4322857 | 0.03645478
0.1285366 | -0.04276959 | 0.02758665 |  |  |  | -0.03136199 | 0.4331979 | 0.03645478
0.1285757 | -0.04279103 | 0.02758665 |  |  |  | -0.03153944 | 0.4341101 | 0.0358038
0.1287265 | -0.04280027 | 0.02758665 |  |  |  | -0.03175726 | 0.4358717 | 0.03555968
0.1290382 | -0.04289275 | 0.02758665 |  |  |  | -0.03197507 | 0.4376334 | 0.03555968
0.1290262 | -0.042922 | 0.02758665 |  |  |  | -0.03219289 | 0.439395 | 0.04011653
0.1291474 | -0.04285983 | 0.02758665 |  |  |  | -0.0324107 | 0.4411567 | 0.03686164
0.129351 | -0.04298666 | 0.02758665 |  |  |  | -0.03262852 | 0.4429183 | 0.03816359
0.1293686 | -0.04295409 | 0.02758665 |  |  |  | -0.03306415 | 0.4464416 | 0.03979104
0.1293033 | -0.04284388 | 0.02758665 |  |  |  | -0.03326998 | 0.4481367 | 0.04117437
0.1290466 | -0.04395305 | 0.02758665 |  |  |  | -0.033258 | 0.4480701 | 0.04093025
0.1287153 | -0.04313211 | 0.02758665 |  |  |  | -0.03324602 | 0.4480036 | 0.04044202
0.1284484 | -0.04294109 | 0.02758665 |  |  |  | -0.03323404 | 0.4479371 | 0.04044202
0.128535 | -0.04280777 | 0.02758665 |  |  |  | -0.03322205 | 0.4478705 | 0.0396283
0.1286937 | -0.04287502 | 0.02758665 |  |  |  | -0.03321007 | 0.447804 | 0.03946555
0.1288909 | -0.04301578 | 0.02758665 |  |  |  | -0.03319809 | 0.4477375 | 0.03946555
0.1289159 | -0.0428842 | 0.02758665 |  |  |  | -0.0331861 | 0.447671 | 0.03979104
0.1291156 | -0.04290142 | 0.02758665 |  |  |  | -0.03317133 | 0.44757 | 0.03930281
0.1291005 | -0.0428874 | 0.02758665 |  |  |  | -0.03312702 | 0.4472672 | 0.03897732
0.1290781 | -0.04287036 | 0.02758665 |  |  |  | -0.03311225 | 0.4471663 | 0.03889595
0.1285446 | -0.04281213 | 0.02758665 |  |  |  | -0.03309747 | 0.4470655 | 0.03889595
0.1285208 | -0.04275446 | 0.02758665 |  |  |  | -0.0330827 | 0.4469647 | 0.03881457
0.1281265 | -0.04267569 | 0.02758665 |  |  |  | -0.03306793 | 0.4468639 | 0.03881457
0.1281769 | -0.04276989 | 0.02758665 |  |  |  | -0.03308146 | 0.446929 | 0.0387332
0.128615 | -0.04274617 | 0.02758665 |  |  |  | -0.03309499 | 0.4469942 | 0.0387332
0.128651 | -0.04280288 | 0.02758665 |  |  |  | -0.03310853 | 0.4470594 | 0.03865183
0.1286595 | -0.0428034 | 0.02758665 |  |  |  | -0.03312206 | 0.4471246 | 0.0387332
0.1286306 | -0.04278627 | 0.02758665 |  |  |  | -0.03313559 | 0.4471898 | 0.03865183
0.1285428 | -0.0427839 | 0.02758665 |  |  |  | -0.03314912 | 0.447255 | 0.03865183
0.1286448 | -0.04281641 | 0.02758665 |  |  |  | -0.03316265 | 0.4473202 | 0.03865183
0.1285976 | -0.04281162 | 0.02758665 |  |  |  | -0.03317619 | 0.4473854 | 0.03865183
0.1285233 | -0.04273509 | 0.02758665 |  |  |  | -0.03319967 | 0.4475231 | 0.03865183
0.1285377 | -0.04273973 | 0.02758665 |  |  |  | -0.03322316 | 0.4476608 | 0.03857046
0.1285026 | -0.04299072 | 0.02758665 |  |  |  | -0.03324665 | 0.4477985 | 0.03857046
0.1285213 | -0.04351577 | 0.02758665 |  |  |  | -0.03327013 | 0.4479362 | 0.03857046
0.1285459 | -0.04332902 | 0.02758665 |  |  |  | -0.03329362 | 0.448074 | 0.03857046
0.1285586 | -0.04337772 | 0.02758665 |  |  |  | -0.03331711 | 0.4482117 | 0.03857046
0.1285631 | -0.04332878 | 0.02758665 |  |  |  | -0.03334059 | 0.4483495 | 0.03857046
0.1285255 | -0.04343193 | 0.02758665 |  |  |  | -0.03336408 | 0.4484872 | 0.03857046
0.1285213 | -0.04324314 | 0.02758665 |  |  |  | -0.0333658 | 0.4484474 | 0.03848908
0.1284722 | -0.04284625 | 0.02758665 |  |  |  | -0.03336752 | 0.4484077 | 0.03848908
0.128473 | -0.04311324 | 0.02758665 |  |  |  | -0.03336924 | 0.4483679 | 0.03848908
0.128577 | -0.04321223 | 0.02758665 |  |  |  | -0.03337096 | 0.4483281 | 0.03848908
0.1285678 | -0.04324408 | 0.02758665 |  |  |  | -0.03337269 | 0.4482883 | 0.03848908
0.1285458 | -0.04331126 | 0.02758665 |  |  |  | -0.03337441 | 0.4482485 | 0.03848908
0.1285878 | -0.04338006 | 0.02758665 |  |  |  | -0.03337613 | 0.4482087 | 0.03848908
0.1285656 | -0.04360891 | 0.02758665 |  |  |  | -0.03337785 | 0.4481689 | 0.03848908
0.1285562 | -0.04337249 | 0.02758665 |  |  |  | -0.03337093 | 0.4482147 | 0.03848908
0.1285411 | -0.04335593 | 0.02758665 |  |  |  | -0.03336401 | 0.4482605 | 0.03848908
0.128495 | -0.04333922 | 0.02758665 |  |  |  | -0.03335709 | 0.4483063 | 0.03848908
0.1285347 | -0.04331904 | 0.02758665 |  |  |  | -0.03335017 | 0.4483521 | 0.03848908
0.1285232 | -0.04338546 | 0.02758665 |  |  |  | -0.03334325 | 0.4483979 | 0.03848908
0.1284513 | -0.04309208 | 0.02758665 |  |  |  | -0.03333632 | 0.4484437 | 0.03848908
0.1284977 | -0.04330185 | 0.02758665 |  |  |  | -0.0333294 | 0.4484895 | 0.03848908
0.1285981 | -0.0430054 | 0.02758665 |  |  |  | -0.03332248 | 0.4485353 | 0.03848908
0.1286137 | -0.04297195 | 0.02758665 |  |  |  | -0.03332796 | 0.4485133 | 0.03848908
0.1279246 | -0.04302639 | 0.02758665 |  |  |  | -0.03333344 | 0.4484913 | 0.03848908
0.1281755 | -0.0429783 | 0.02758665 |  |  |  | -0.03333892 | 0.4484694 | 0.03848908
0.1290274 | -0.04305574 | 0.02758665 |  |  |  | -0.03334441 | 0.4484474 | 0.03848908
0.1301212 | -0.04354863 | 0.02758665 |  |  |  | -0.03334989 | 0.4484254 | 0.03848908
0.1357286 | -0.0461382 | 0.03242142 |  |  |  | -0.03335537 | 0.4484035 | 0.03848908
0.138193 | -0.04885455 | 0.03469661 |  |  |  | -0.03336086 | 0.4483815 | 0.03848908
0.1382168 | -0.04866792 | 0.03270582 |  |  |  | -0.03336634 | 0.4483595 | 0.03840771
0.1388125 | -0.04862183 | 0.03128383 |  |  |  | -0.03334536 | 0.4483338 | 0.03840771
0.1409078 | -0.04988337 | 0.03128383 |  |  |  | -0.03332437 | 0.448308 | 0.03840771
0.1415703 | -0.05045329 | 0.03384342 |  |  |  | -0.03330339 | 0.4482822 | 0.03840771
0.1415856 | -0.05097309 | 0.03355902 |  |  |  | -0.03328241 | 0.4482565 | 0.03840771
0.1413217 | -0.05257934 | 0.0361186 |  |  |  | -0.03326142 | 0.4482307 | 0.03840771
0.1412486 | -0.05256584 | 0.0366874 |  |  |  | -0.03324044 | 0.448205 | 0.03840771
0.1414863 | -0.05260665 | 0.03554981 |  |  |  | -0.03321946 | 0.4481792 | 0.03840771
0.1413522 | -0.05260687 | 0.03441221 |  |  |  | -0.03319847 | 0.4481534 | 0.03840771
0.1410639 | -0.05260859 | 0.03185263 |  |  |  | -0.03323161 | 0.4481432 | 0.03840771
0.1411735 | -0.05245995 | 0.03043063 |  |  |  | -0.03326474 | 0.448133 | 0.03840771
0.1437878 | -0.05286116 | 0.03014624 |  |  |  | -0.03329788 | 0.4481228 | 0.03840771
0.1462918 | -0.05343203 | 0.03014624 |  |  |  | -0.03333101 | 0.4481126 | 0.03840771
0.147818 | -0.05343203 | 0.03099943 |  |  |  | -0.03336414 | 0.4481024 | 0.03840771
0.1480661 | -0.05477702 | 0.03213702 |  |  |  | -0.03339728 | 0.4480922 | 0.03840771
0.149754 | -0.05438659 | 0.03384342 |  |  |  | -0.03343041 | 0.448082 | 0.03840771
0.1495349 | -0.05476242 | 0.0366874 |  |  |  | -0.03346355 | 0.4480718 | 0.03840771
0.150319 | -0.0549322 | 0.0375406 |  |  |  | -0.03355463 | 0.4491909 | 0.03840771
0.1509755 | -0.0555469 | 0.0372562 |  |  |  | -0.03364571 | 0.45031 | 0.03840771
0.1503454 | -0.05553279 | 0.0358342 |  |  |  | -0.03373679 | 0.4514292 | 0.03832634
0.1512393 | -0.05509133 | 0.03498101 |  |  |  | -0.03382787 | 0.4525484 | 0.03832634
0.151408 | -0.05484317 | 0.03498101 |  |  |  | -0.03401004 | 0.4547868 | 0.03816359
0.1512649 | -0.05466231 | 0.03469661 |  |  |  | -0.0341922 | 0.4570253 | 0.03824497
0.151092 | -0.05444404 | 0.03469661 |  |  |  | -0.03429586 | 0.4573765 | 0.03824497
0.1510911 | -0.05441339 | 0.03526541 |  |  |  | -0.03439952 | 0.4577277 | 0.03319989
0.1512068 | -0.05495902 | 0.03526541 |  |  |  | -0.03450317 | 0.4580788 | 0.04093025
0.1512036 | -0.05517169 | 0.03526541 |  |  |  | -0.03471048 | 0.4587812 | 0.04369691
0.1511274 | -0.05528201 | 0.03526541 |  |  |  | -0.03481413 | 0.4591323 | 0.04337142
0.1511322 | -0.0553359 | 0.03526541 |  |  |  | -0.03491777 | 0.4594835 | 0.04337142
0.1511296 | -0.05525564 | 0.03526541 |  |  |  | -0.03502142 | 0.4598346 | 0.0425577
0.1511294 | -0.05536644 | 0.03526541 |  |  |  | -0.035211 | 0.4613389 | 0.0425577
0.1511331 | -0.05526169 | 0.03526541 |  |  |  | -0.03559014 | 0.4643475 | 0.04141849
0.1510533 | -0.05542399 | 0.03526541 |  |  |  | -0.0357797 | 0.4658518 | 0.04141849
0.1510519 | -0.05549836 | 0.03526541 |  |  |  | -0.03596926 | 0.4673561 | 0.04133711
0.1512388 | -0.05543529 | 0.03526541 |  |  |  | -0.03615881 | 0.4688604 | 0.04133711
0.150867 | -0.05550077 | 0.03526541 |  |  |  | -0.03634836 | 0.4703648 | 0.04052339
0.1510816 | -0.05528331 | 0.03526541 |  |  |  | -0.0365379 | 0.4718691 | 0.0401979
0.1510758 | -0.0554774 | 0.03526541 |  |  |  | -0.03666841 | 0.4728724 | 0.0401979
0.1522919 | -0.05526028 | 0.03498101 |  |  |  | -0.03745141 | 0.4788928 | 0.04630082
0.1521376 | -0.05537326 | 0.03498101 |  |  |  | -0.03758191 | 0.4798964 | 0.04711454
0.1521389 | -0.0554911 | 0.03498101 |  |  |  | -0.03757998 | 0.4799395 | 0.04711454
0.1510128 | -0.05545839 | 0.03498101 |  |  |  | -0.03757806 | 0.4799827 | 0.04711454
0.1519486 | -0.05551248 | 0.03498101 |  |  |  | -0.03757614 | 0.4800259 | 0.04630082
0.1519229 | -0.05546901 | 0.03498101 |  |  |  | -0.03757421 | 0.4800691 | 0.04589396
0.1518605 | -0.05543006 | 0.03498101 |  |  |  | -0.03757229 | 0.4801123 | 0.04589396
0.1518124 | -0.05546428 | 0.03498101 |  |  |  | -0.03757037 | 0.4801555 | 0.04540573
0.1518083 | -0.05553502 | 0.03498101 |  |  |  | -0.03756844 | 0.4801987 | 0.04540573
0.1510002 | -0.0556328 | 0.03469661 |  |  |  | -0.03756652 | 0.4802419 | 0.0454871
0.1509025 | -0.05572607 | 0.03469661 |  |  |  | -0.03757601 | 0.4800932 | 0.04491749
0.1497745 | -0.05556884 | 0.03469661 |  |  |  | -0.03758551 | 0.4799446 | 0.04491749
0.1505867 | -0.05559531 | 0.03469661 |  |  |  | -0.037595 | 0.479796 | 0.04483612
0.150634 | -0.0552664 | 0.03469661 |  |  |  | -0.03760449 | 0.4796474 | 0.04483612
0.1505789 | -0.05520729 | 0.03469661 |  |  |  | -0.03761398 | 0.4794987 | 0.04475475
0.150802 | -0.05458604 | 0.03469661 |  |  |  | -0.03762347 | 0.4793501 | 0.04475475
0.1505134 | -0.05457677 | 0.03469661 |  |  |  | -0.03763296 | 0.4792015 | 0.04475475
0.1502973 | -0.05458136 | 0.03469661 |  |  |  | -0.03764245 | 0.4790529 | 0.04475475
0.1506674 | -0.05456036 | 0.03469661 |  |  |  | -0.03760863 | 0.4791573 | 0.04475475
0.1506565 | -0.05456285 | 0.03469661 |  |  |  | -0.0375748 | 0.4792618 | 0.04475475
0.1506785 | -0.05469563 | 0.03469661 |  |  |  | -0.03754098 | 0.4793662 | 0.04475475
0.1506749 | -0.05437689 | 0.03469661 |  |  |  | -0.03750716 | 0.4794707 | 0.04467338
0.1506677 | -0.05448389 | 0.03469661 |  |  |  | -0.03747334 | 0.4795751 | 0.04467338
0.1507113 | -0.05457155 | 0.03469661 |  |  |  | -0.03743951 | 0.4796796 | 0.04467338
0.1507223 | -0.05453633 | 0.03469661 |  |  |  | -0.03740569 | 0.479784 | 0.04467338
0.1506872 | -0.05450627 | 0.03469661 |  |  |  | -0.03737187 | 0.4798885 | 0.04467338
0.1507464 | -0.05449577 | 0.03469661 |  |  |  | -0.03740033 | 0.4799329 | 0.04467338
0.150513 | -0.05446743 | 0.03469661 |  |  |  | -0.0374288 | 0.4799774 | 0.04467338
0.1502414 | -0.0545281 | 0.03469661 |  |  |  | -0.03745727 | 0.4800218 | 0.04467338
0.1508746 | -0.0545281 | 0.03469661 |  |  |  | -0.03748573 | 0.4800662 | 0.04467338
0.1507531 | -0.05458954 | 0.03469661 |  |  |  | -0.0375142 | 0.4801107 | 0.04467338
0.1504837 | -0.05455581 | 0.03469661 |  |  |  | -0.03754266 | 0.4801551 | 0.044592
0.1498535 | -0.05445294 | 0.03469661 |  |  |  | -0.03757113 | 0.4801996 | 0.044592
0.149548 | -0.05427886 | 0.03469661 |  |  |  | -0.0375996 | 0.4802441 | 0.044592
0.150718 | -0.0544767 | 0.03469661 |  |  |  | -0.03756686 | 0.4803067 | 0.044592
0.1503077 | -0.0544808 | 0.03469661 |  |  |  | -0.03753413 | 0.4803693 | 0.044592
0.1492256 | -0.05481556 | 0.03469661 |  |  |  | -0.03750139 | 0.4804319 | 0.044592
0.1492256 | -0.05470977 | 0.03469661 |  |  |  | -0.03746866 | 0.4804946 | 0.044592
0.1492256 | -0.05470977 | 0.03469661 |  |  |  | -0.03743592 | 0.4805572 | 0.044592
0.1492256 | -0.05475201 | 0.03469661 |  |  |  | -0.03740319 | 0.4806199 | 0.044592
0.1493114 | -0.05516042 | 0.03469661 |  |  |  | -0.03737045 | 0.4806825 | 0.044592
0.1492256 | -0.05516042 | 0.03469661 |  |  |  | -0.03733772 | 0.4807452 | 0.044592
0.1492726 | -0.0551592 | 0.03469661 |  |  |  | -0.03737745 | 0.4807582 | 0.044592
0.1492826 | -0.05515597 | 0.03469661 |  |  |  | -0.03741718 | 0.4807712 | 0.044592
0.149364 | -0.05519403 | 0.03469661 |  |  |  | -0.03745692 | 0.4807842 | 0.044592
0.1493058 | -0.05510442 | 0.03469661 |  |  |  | -0.03749665 | 0.4807972 | 0.044592
0.1494 | -0.05534374 | 0.03469661 |  |  |  | -0.03753638 | 0.4808103 | 0.044592
0.1493729 | -0.05534305 | 0.03469661 |  |  |  | -0.03757611 | 0.4808233 | 0.044592
0.1493079 | -0.05520695 | 0.03469661 |  |  |  | -0.03761584 | 0.4808364 | 0.044592
0.1493582 | -0.05513459 | 0.03469661 |  |  |  | -0.03765558 | 0.4808495 | 0.044592
0.1493878 | -0.05515284 | 0.03469661 |  |  |  | -0.03760454 | 0.480737 | 0.044592
0.1488124 | -0.05515946 | 0.03469661 |  |  |  | -0.03755351 | 0.4806245 | 0.044592
0.1488796 | -0.05516633 | 0.03469661 |  |  |  | -0.03750248 | 0.480512 | 0.04451063
0.1488866 | -0.05514561 | 0.03469661 |  |  |  | -0.03745144 | 0.4803995 | 0.04451063
0.1491981 | -0.05511621 | 0.03469661 |  |  |  | -0.03740041 | 0.4802871 | 0.04451063
0.148883 | -0.05515215 | 0.03469661 |  |  |  | -0.03734937 | 0.4801746 | 0.04451063
0.1486929 | -0.0551639 | 0.03469661 |  |  |  | -0.03729834 | 0.4800621 | 0.04451063
0.1487295 | -0.05502838 | 0.03469661 |  |  |  | -0.0372473 | 0.4799496 | 0.04451063
0.1487542 | -0.05520456 | 0.03469661 |  |  |  | -0.03724044 | 0.4800085 | 0.04451063
0.1483912 | -0.05534703 | 0.03469661 |  |  |  | -0.03723359 | 0.4800673 | 0.04451063
0.1483629 | -0.05550833 | 0.03469661 |  |  |  | -0.03722673 | 0.4801262 | 0.04451063
0.1483966 | -0.055495 | 0.03469661 |  |  |  | -0.03721988 | 0.480185 | 0.04451063
0.1483385 | -0.05549866 | 0.03469661 |  |  |  | -0.03721302 | 0.4802439 | 0.04451063
0.1480622 | -0.05551158 | 0.03469661 |  |  |  | -0.03720617 | 0.4803028 | 0.04451063
0.1479475 | -0.05551158 | 0.03469661 |  |  |  | -0.03719931 | 0.4803617 | 0.04451063
0.1484551 | -0.0555139 | 0.03469661 |  |  |  | -0.03719246 | 0.4804206 | 0.04451063
0.1494237 | -0.05593965 | 0.03469661 |  |  |  | -0.03722724 | 0.4805555 | 0.04451063
0.1489589 | -0.0557633 | 0.03469661 |  |  |  | -0.03726203 | 0.4806903 | 0.04451063
0.1634632 | -0.05950406 | 0.03498101 |  |  |  | -0.03729682 | 0.4808252 | 0.04451063
0.1646314 | -0.05946063 | 0.03867819 |  |  |  | -0.0373316 | 0.4809602 | 0.04451063
0.1654079 | -0.06127086 | 0.04095338 |  |  |  | -0.03736639 | 0.4810952 | 0.04451063
0.1651157 | -0.0606081 | 0.04095338 |  |  |  | -0.03740118 | 0.4812302 | 0.04451063
0.1652935 | -0.06114592 | 0.0358342 |  |  |  | -0.03743596 | 0.4813652 | 0.04451063
0.1662996 | -0.06370406 | 0.036403 |  |  |  | -0.03747075 | 0.4815003 | 0.04451063
0.1694016 | -0.06453844 | 0.03810939 |  |  |  | -0.03751538 | 0.4813131 | 0.04451063
0.1716617 | -0.06537806 | 0.03924699 |  |  |  | -0.03756001 | 0.4811259 | 0.04451063
0.1703611 | -0.06500552 | 0.04123778 |  |  |  | -0.03773852 | 0.4803773 | 0.04564984
0.1714965 | -0.0658537 | 0.04152217 |  |  |  | -0.03778315 | 0.4801902 | 0.04564984
0.1711742 | -0.06592156 | 0.04152217 |  |  |  | -0.03810613 | 0.4824318 | 0.0454871
0.1719586 | -0.06572448 | 0.04038458 |  |  |  | -0.03838449 | 0.4848606 | 0.0454871
0.1713042 | -0.06591991 | 0.03839379 |  |  |  | -0.03866283 | 0.4872894 | 0.04499887
0.1711876 | -0.06598368 | 0.03810939 |  |  |  | -0.03894117 | 0.4897183 | 0.04418514
0.1734972 | -0.06591721 | 0.0375406 |  |  |  | -0.0392195 | 0.4921471 | 0.04467338
0.1747378 | -0.06642631 | 0.0375406 |  |  |  | -0.03977614 | 0.4970047 | 0.04532435
0.174729 | -0.06594489 | 0.0375406 |  |  |  | -0.04005445 | 0.4994335 | 0.04857925
0.174729 | -0.06595037 | 0.0375406 |  |  |  | -0.04000036 | 0.4993502 | 0.0498812
0.1748338 | -0.06573765 | 0.0375406 |  |  |  | -0.03998233 | 0.4993225 | 0.0498812
0.174792 | -0.06571848 | 0.0375406 |  |  |  | -0.0399643 | 0.4992948 | 0.04906748
0.174879 | -0.06564729 | 0.0375406 |  |  |  | -0.03994627 | 0.499267 | 0.04906748
0.1749937 | -0.06558128 | 0.0372562 |  |  |  | -0.03992824 | 0.4992393 | 0.04825376
0.1749825 | -0.06558066 | 0.0372562 |  |  |  | -0.04015672 | 0.4990562 | 0.04760278
0.1749928 | -0.06560389 | 0.0372562 |  |  |  | -0.04023889 | 0.4990044 | 0.04760278
0.1750347 | -0.06560152 | 0.0372562 |  |  |  | -0.04032106 | 0.4989526 | 0.04744003
0.1751086 | -0.06560152 | 0.0372562 |  |  |  | -0.04040323 | 0.4989008 | 0.04744003
0.1751478 | -0.06560152 | 0.0372562 |  |  |  | -0.04048539 | 0.498849 | 0.04711454
0.1751477 | -0.06560152 | 0.0372562 |  |  |  | -0.04056756 | 0.4987972 | 0.04711454
0.1751173 | -0.06560152 | 0.0372562 |  |  |  | -0.04078413 | 0.5007675 | 0.04711454
0.1750897 | -0.06560152 | 0.0369718 |  |  |  | -0.0410007 | 0.5027379 | 0.04630082
0.1751316 | -0.06560152 | 0.0369718 |  |  |  | -0.04121726 | 0.5047084 | 0.04630082
0.1751316 | -0.06560152 | 0.0369718 |  |  |  | -0.04143382 | 0.5066791 | 0.04630082
0.1749306 | -0.06580391 | 0.0369718 |  |  |  | -0.04165038 | 0.50865 | 0.0454871
0.1749519 | -0.0658035 | 0.0369718 |  |  |  | -0.04186693 | 0.510621 | 0.0454871
0.1750364 | -0.06580263 | 0.0369718 |  |  |  | -0.04208349 | 0.5125921 | 0.0454871
0.1749522 | -0.06580476 | 0.0369718 |  |  |  | -0.04230003 | 0.5145634 | 0.04630082
0.1750105 | -0.06578646 | 0.0369718 |  |  |  | -0.04241773 | 0.5154221 | 0.04792827
0.1749852 | -0.06581774 | 0.0369718 |  |  |  | -0.04253543 | 0.5162808 | 0.04784689
0.1751306 | -0.06577823 | 0.0369718 |  |  |  | -0.04277084 | 0.5179983 | 0.05183414
0.1755042 | -0.06577231 | 0.0369718 |  |  |  | -0.04288854 | 0.5188571 | 0.05346158
0.1750517 | -0.06582681 | 0.0369718 |  |  |  | -0.04300624 | 0.5197159 | 0.0537057
0.1749404 | -0.06582045 | 0.0369718 |  |  |  | -0.04312394 | 0.5205747 | 0.0537057
0.17489 | -0.06581214 | 0.0369718 |  |  |  | -0.04324164 | 0.5214336 | 0.0542753
0.1746494 | -0.06572912 | 0.0369718 |  |  |  | -0.04307283 | 0.5213185 | 0.04866062
0.1748429 | -0.06581811 | 0.0369718 |  |  |  | -0.04304469 | 0.5212993 | 0.04866062
0.1749462 | -0.06569268 | 0.0369718 |  |  |  | -0.04301654 | 0.5212802 | 0.04857925
0.1749149 | -0.06570373 | 0.0369718 |  |  |  | -0.04300812 | 0.5212955 | 0.04857925
0.1750379 | -0.06572801 | 0.0369718 |  |  |  | -0.04299971 | 0.5213108 | 0.04866062
0.1749561 | -0.06583597 | 0.0369718 |  |  |  | -0.04299129 | 0.5213262 | 0.04866062
0.1750263 | -0.06581483 | 0.0369718 |  |  |  | -0.04298286 | 0.5213415 | 0.04874199
0.1750263 | -0.0658587 | 0.0369718 |  |  |  | -0.04297443 | 0.5213569 | 0.04874199
0.1750263 | -0.06585241 | 0.0369718 |  |  |  | -0.042966 | 0.5213722 | 0.04874199
0.1750206 | -0.06581575 | 0.0369718 |  |  |  | -0.04295756 | 0.5213876 | 0.04874199
0.1745232 | -0.06581596 | 0.0369718 |  |  |  | -0.04294912 | 0.521403 | 0.04874199
0.1749931 | -0.06581328 | 0.0369718 |  |  |  | -0.04299506 | 0.5213346 | 0.04874199
0.1749969 | -0.06581585 | 0.0369718 |  |  |  | -0.04304099 | 0.5212662 | 0.04874199
0.1750636 | -0.06574264 | 0.0369718 |  |  |  | -0.04308692 | 0.5211978 | 0.04874199
0.1750335 | -0.06571805 | 0.0369718 |  |  |  | -0.04313286 | 0.5211294 | 0.04882336
0.1749571 | -0.06572837 | 0.0369718 |  |  |  | -0.04317879 | 0.5210611 | 0.04882336
0.1749265 | -0.06535568 | 0.0369718 |  |  |  | -0.04322472 | 0.5209928 | 0.04882336
0.1749668 | -0.06550698 | 0.0369718 |  |  |  | -0.04327065 | 0.5209246 | 0.04882336
0.1748957 | -0.06545969 | 0.0369718 |  |  |  | -0.04331659 | 0.5208564 | 0.04882336
0.1748869 | -0.0653705 | 0.0369718 |  |  |  | -0.04329212 | 0.5209782 | 0.04882336
0.1749026 | -0.06529493 | 0.0369718 |  |  |  | -0.04326765 | 0.5211 | 0.04882336
0.1749443 | -0.06537892 | 0.0369718 |  |  |  | -0.04324318 | 0.5212218 | 0.04882336
0.1749727 | -0.06535406 | 0.0369718 |  |  |  | -0.04321871 | 0.5213436 | 0.04882336
0.1749699 | -0.06526756 | 0.0369718 |  |  |  | -0.04319424 | 0.5214654 | 0.04882336
0.1753275 | -0.06524073 | 0.0369718 |  |  |  | -0.04316976 | 0.5215872 | 0.04882336
0.1752236 | -0.0652241 | 0.0369718 |  |  |  | -0.04314529 | 0.521709 | 0.04882336
0.1752677 | -0.06521457 | 0.0369718 |  |  |  | -0.04312082 | 0.5218308 | 0.04882336
0.1752627 | -0.06521457 | 0.0369718 |  |  |  | -0.04313567 | 0.5220701 | 0.04882336
0.1752258 | -0.06521457 | 0.0369718 |  |  |  | -0.04315052 | 0.5223094 | 0.04882336
0.1753143 | -0.06568236 | 0.0369718 |  |  |  | -0.04316537 | 0.5225488 | 0.04882336
0.1753272 | -0.06559709 | 0.0369718 |  |  |  | -0.04318022 | 0.5227882 | 0.04882336
0.1751801 | -0.06559072 | 0.0369718 |  |  |  | -0.04319507 | 0.5230276 | 0.04882336
0.1751988 | -0.0655981 | 0.0369718 |  |  |  | -0.04320992 | 0.5232671 | 0.04882336
0.1753203 | -0.06561169 | 0.0369718 |  |  |  | -0.04322477 | 0.5235066 | 0.04882336
0.175211 | -0.06562232 | 0.0369718 |  |  |  | -0.04323962 | 0.5237462 | 0.04882336
0.1751286 | -0.06522532 | 0.0369718 |  |  |  | -0.04326632 | 0.5233809 | 0.04882336
0.1751465 | -0.06523113 | 0.0369718 |  |  |  | -0.04329302 | 0.5230156 | 0.04882336
0.1750262 | -0.06633639 | 0.0369718 |  |  |  | -0.04331972 | 0.5226504 | 0.04882336
0.1749771 | -0.06616926 | 0.0369718 |  |  |  | -0.04334642 | 0.5222853 | 0.04882336
0.1748469 | -0.0663342 | 0.0369718 |  |  |  | -0.04337312 | 0.5219202 | 0.04882336
0.1746813 | -0.06626128 | 0.0369718 |  |  |  | -0.04339982 | 0.5215552 | 0.04882336
0.1746871 | -0.06638597 | 0.0369718 |  |  |  | -0.04342652 | 0.5211902 | 0.04874199
0.1746732 | -0.06638744 | 0.0369718 |  |  |  | -0.04345322 | 0.5208253 | 0.04874199
0.1746453 | -0.06638332 | 0.0369718 |  |  |  | -0.0434552 | 0.5211063 | 0.04874199
0.1746706 | -0.06656715 | 0.0369718 |  |  |  | -0.04345717 | 0.5213874 | 0.04874199
0.1746314 | -0.06659726 | 0.0369718 |  |  |  | -0.04345915 | 0.5216684 | 0.04874199
0.1747349 | -0.06655517 | 0.0369718 |  |  |  | -0.04346113 | 0.5219494 | 0.04874199
0.1746911 | -0.0666265 | 0.0369718 |  |  |  | -0.0434631 | 0.5222304 | 0.04874199
0.1746417 | -0.06664784 | 0.0369718 |  |  |  | -0.04346508 | 0.5225114 | 0.04874199
0.174412 | -0.06687735 | 0.0369718 |  |  |  | -0.04346705 | 0.5227924 | 0.04874199
0.1747961 | -0.06704909 | 0.0369718 |  |  |  | -0.04346902 | 0.5230734 | 0.04874199
0.174789 | -0.0673168 | 0.0369718 |  |  |  | -0.04348076 | 0.5230299 | 0.04874199
0.1748077 | -0.06754091 | 0.0369718 |  |  |  | -0.04349249 | 0.5229864 | 0.04874199
0.1750246 | -0.06777364 | 0.0369718 |  |  |  | -0.04350422 | 0.5229429 | 0.04874199
0.1747737 | -0.06799744 | 0.0369718 |  |  |  | -0.04351596 | 0.5228994 | 0.04874199
0.1747737 | -0.06823445 | 0.0369718 |  |  |  | -0.04352769 | 0.5228559 | 0.04874199
0.1746125 | -0.06753367 | 0.0369718 |  |  |  | -0.04353943 | 0.5228124 | 0.04874199
0.1745941 | -0.06869931 | 0.0369718 |  |  |  | -0.04355116 | 0.5227689 | 0.04874199
0.1748377 | -0.06893068 | 0.0369718 |  |  |  | -0.04356289 | 0.5227254 | 0.04874199
0.1842334 | -0.06808686 | 0.03839379 |  |  |  | -0.04356139 | 0.5227531 | 0.04874199
0.1849716 | -0.06845407 | 0.03839379 |  |  |  | -0.04355988 | 0.5227808 | 0.04874199
0.1892872 | -0.06935649 | 0.03839379 |  |  |  | -0.04355838 | 0.5228086 | 0.04874199
0.1907174 | -0.07009761 | 0.03839379 |  |  |  | -0.04355688 | 0.5228363 | 0.04874199
0.1919201 | -0.07123787 | 0.04237537 |  |  |  | -0.04355537 | 0.522864 | 0.04874199
0.1907172 | -0.07143126 | 0.04521935 |  |  |  | -0.04355387 | 0.5228918 | 0.04874199
0.1907693 | -0.071524 | 0.04578815 |  |  |  | -0.04355236 | 0.5229196 | 0.04874199
0.1909508 | -0.07122247 | 0.04578815 |  |  |  | -0.04355085 | 0.5229473 | 0.04874199
0.191319 | -0.07214652 | 0.04521935 |  |  |  | -0.04353372 | 0.5230634 | 0.04874199
0.1911638 | -0.07184982 | 0.04408176 |  |  |  | -0.04351658 | 0.5231795 | 0.04874199
0.1910749 | -0.07129725 | 0.04294417 |  |  |  | -0.04349944 | 0.5232956 | 0.04874199
0.1905539 | -0.0714967 | 0.04066898 |  |  |  | -0.04348231 | 0.5234117 | 0.04874199
0.1904496 | -0.0719431 | 0.04010018 |  |  |  | -0.04346517 | 0.5235279 | 0.04874199
0.1904861 | -0.07193549 | 0.03981578 |  |  |  | -0.04344803 | 0.523644 | 0.04874199
0.1903935 | -0.072309 | 0.03924699 |  |  |  | -0.0434309 | 0.5237601 | 0.04874199
0.1927827 | -0.0728853 | 0.03896259 |  |  |  | -0.04341376 | 0.5238762 | 0.04874199
0.1937563 | -0.07275538 | 0.03896259 |  |  |  | -0.04340663 | 0.5239906 | 0.04874199
0.1984846 | -0.07367072 | 0.04152217 |  |  |  | -0.04339949 | 0.524105 | 0.04874199
0.1986472 | -0.075394 | 0.04322856 |  |  |  | -0.04339236 | 0.5242193 | 0.04874199
0.1977187 | -0.07441982 | 0.04635695 |  |  |  | -0.04338523 | 0.5243337 | 0.04874199
0.1988443 | -0.07598789 | 0.04948533 |  |  |  | -0.0433781 | 0.5244481 | 0.04874199
0.1991297 | -0.0762311 | 0.04920093 |  |  |  | -0.04337096 | 0.5245625 | 0.04874199
0.1986059 | -0.07630047 | 0.04863214 |  |  |  | -0.04336383 | 0.5246769 | 0.04874199
0.1992838 | -0.07575057 | 0.04635695 |  |  |  | -0.0433567 | 0.5247913 | 0.04874199
0.196972 | -0.07664109 | 0.04294417 |  |  |  | -0.04362852 | 0.5261993 | 0.04874199
0.1970337 | -0.07671554 | 0.04180657 |  |  |  | -0.04390034 | 0.5276073 | 0.04874199
0.196808 | -0.07665147 | 0.04209097 |  |  |  | -0.04417215 | 0.5290153 | 0.04874199
0.197171 | -0.07669187 | 0.04209097 |  |  |  | -0.04444396 | 0.5304233 | 0.04874199
0.1968296 | -0.07669207 | 0.04237537 |  |  |  | -0.04498756 | 0.5332393 | 0.05191551
0.1969931 | -0.07668633 | 0.04237537 |  |  |  | -0.04525936 | 0.5346473 | 0.05679784
0.1970229 | -0.0760302 | 0.04265977 |  |  |  | -0.04553114 | 0.5360553 | 0.05614687
0.196729 | -0.07639178 | 0.04237537 |  |  |  | -0.0455594 | 0.5358985 | 0.05679784
0.1966668 | -0.07668647 | 0.04237537 |  |  |  | -0.04558766 | 0.5357417 | 0.04874199
0.1969265 | -0.07701488 | 0.04265977 |  |  |  | -0.04561592 | 0.5355848 | 0.05671647
0.1966961 | -0.07731168 | 0.04265977 |  |  |  | -0.04564418 | 0.535428 | 0.05671647
0.1968609 | -0.07722909 | 0.04265977 |  |  |  | -0.0457007 | 0.5351144 | 0.0551704
0.1968105 | -0.07717354 | 0.04265977 |  |  |  | -0.04575721 | 0.5348008 | 0.0542753
0.1968385 | -0.07726139 | 0.04265977 |  |  |  | -0.04613312 | 0.537526 | 0.05435668
0.1968869 | -0.07730452 | 0.04265977 |  |  |  | -0.04650902 | 0.5402513 | 0.05435668
0.1965645 | -0.07716777 | 0.04265977 |  |  |  | -0.04688491 | 0.5429767 | 0.05435668
0.196626 | -0.07746876 | 0.04265977 |  |  |  | -0.04726079 | 0.5457022 | 0.0542753
0.195148 | -0.07786713 | 0.04265977 |  |  |  | -0.04801254 | 0.5511534 | 0.05590275
0.1951939 | -0.07796568 | 0.04265977 |  |  |  | -0.0483884 | 0.5538792 | 0.04939297
0.1941171 | -0.07786476 | 0.04265977 |  |  |  | -0.04878215 | 0.5565666 | 0.06371449
0.1948122 | -0.07798426 | 0.04265977 |  |  |  | -0.04880004 | 0.5565282 | 0.0604596
0.1943472 | -0.07783875 | 0.04265977 |  |  |  | -0.04881793 | 0.5564898 | 0.06094783
0.1949445 | -0.07782815 | 0.04265977 |  |  |  | -0.04883582 | 0.5564514 | 0.06094783
0.1944889 | -0.07792397 | 0.04265977 |  |  |  | -0.0488537 | 0.556413 | 0.06094783
0.1942611 | -0.07791512 | 0.04265977 |  |  |  | -0.04888947 | 0.5563362 | 0.06013411
0.1941647 | -0.0778733 | 0.04265977 |  |  |  | -0.04890735 | 0.5562978 | 0.06005274
0.1941722 | -0.07794865 | 0.04265977 |  |  |  | -0.04910328 | 0.5579542 | 0.05932038
0.1940399 | -0.07795131 | 0.04265977 |  |  |  | -0.0492992 | 0.5596107 | 0.05891352
0.1941463 | -0.07795139 | 0.04265977 |  |  |  | -0.04949511 | 0.5612672 | 0.05866941
0.1941564 | -0.07786274 | 0.04265977 |  |  |  | -0.04969102 | 0.5629236 | 0.05866941
0.194161 | -0.07780886 | 0.04265977 |  |  |  | -0.0500828 | 0.5662366 | 0.06013411
0.1946738 | -0.07784838 | 0.04265977 |  |  |  | -0.05027867 | 0.567893 | 0.06005274
0.195375 | -0.0777487 | 0.04265977 |  |  |  | -0.05086413 | 0.5697786 | 0.06444684
0.1939856 | -0.0778457 | 0.04265977 |  |  |  | -0.05094205 | 0.5698245 | 0.06493507
0.193992 | -0.0778328 | 0.04265977 |  |  |  | -0.05101997 | 0.5698703 | 0.06412135
0.1940591 | -0.07786542 | 0.04265977 |  |  |  | -0.05106913 | 0.5698543 | 0.06412135
0.1940521 | -0.07785663 | 0.04265977 |  |  |  | -0.05104038 | 0.5697924 | 0.06412135
0.1947462 | -0.07776784 | 0.04265977 |  |  |  | -0.05101163 | 0.5697305 | 0.06265665
0.1947074 | -0.07782235 | 0.04265977 |  |  |  | -0.05098287 | 0.5696686 | 0.06330763
0.1948513 | -0.07783114 | 0.04265977 |  |  |  | -0.05095411 | 0.5696068 | 0.06306351
0.1953008 | -0.07783112 | 0.04265977 |  |  |  | -0.05092535 | 0.5695449 | 0.06306351
0.195084 | -0.07775922 | 0.04265977 |  |  |  | -0.0508966 | 0.569483 | 0.06306351
0.1952769 | -0.07782859 | 0.04265977 |  |  |  | -0.05086783 | 0.5694212 | 0.06298214
0.1950105 | -0.07753042 | 0.04265977 |  |  |  | -0.05086453 | 0.5693394 | 0.06290076
0.1952065 | -0.0776565 | 0.04265977 |  |  |  | -0.05086288 | 0.5692986 | 0.06290076
0.195282 | -0.07761562 | 0.04265977 |  |  |  | -0.05086123 | 0.5692577 | 0.06290076
0.1949357 | -0.07783626 | 0.04265977 |  |  |  | -0.05085958 | 0.5692169 | 0.06281939
0.1950808 | -0.07781337 | 0.04265977 |  |  |  | -0.05085793 | 0.569176 | 0.06290076
0.1950816 | -0.07782016 | 0.04265977 |  |  |  | -0.05085628 | 0.5691352 | 0.06281939
0.195038 | -0.07741459 | 0.04265977 |  |  |  | -0.05080139 | 0.5690818 | 0.06273802
0.1951805 | -0.07747415 | 0.04265977 |  |  |  | -0.05074815 | 0.5690692 | 0.06273802
0.1950841 | -0.07755176 | 0.04265977 |  |  |  | -0.05069492 | 0.5690567 | 0.06273802
0.1949459 | -0.07783836 | 0.04265977 |  |  |  | -0.05064168 | 0.5690442 | 0.06273802
0.1949667 | -0.07784797 | 0.04265977 |  |  |  | -0.05058844 | 0.5690316 | 0.06273802
0.1950649 | -0.07785265 | 0.04265977 |  |  |  | -0.05053519 | 0.5690191 | 0.06265665
0.1950095 | -0.07776388 | 0.04265977 |  |  |  | -0.05048195 | 0.5690066 | 0.06265665
0.1949235 | -0.0775466 | 0.04265977 |  |  |  | -0.05042871 | 0.5689941 | 0.06265665
0.1953441 | -0.07777332 | 0.04265977 |  |  |  | -0.05047522 | 0.5690666 | 0.06265665
0.1953915 | -0.07783955 | 0.04265977 |  |  |  | -0.05052173 | 0.569139 | 0.06265665
0.195671 | -0.07686036 | 0.04265977 |  |  |  | -0.05056823 | 0.5692115 | 0.06265665
0.1949449 | -0.07685363 | 0.04265977 |  |  |  | -0.05061474 | 0.569284 | 0.06265665
0.1964867 | -0.07687501 | 0.04265977 |  |  |  | -0.05066124 | 0.5693565 | 0.06257528
0.1981067 | -0.07544918 | 0.04265977 |  |  |  | -0.05070775 | 0.569429 | 0.06257528
0.1962611 | -0.07629534 | 0.04265977 |  |  |  | -0.05075425 | 0.5695015 | 0.06257528
0.1947036 | -0.07637 | 0.04265977 |  |  |  | -0.05080076 | 0.5695739 | 0.06257528
0.1947749 | -0.0765692 | 0.04265977 |  |  |  | -0.05082188 | 0.5697044 | 0.06257528
0.1948474 | -0.07683384 | 0.04265977 |  |  |  | -0.050843 | 0.5698349 | 0.06257528
0.1946009 | -0.07686571 | 0.04265977 |  |  |  | -0.05086412 | 0.5699654 | 0.06257528
0.1942201 | -0.07701913 | 0.04265977 |  |  |  | -0.05088524 | 0.5700959 | 0.06257528
0.1942555 | -0.07689192 | 0.04265977 |  |  |  | -0.05090636 | 0.5702264 | 0.06257528
0.194267 | -0.0767421 | 0.04265977 |  |  |  | -0.05092748 | 0.5703569 | 0.06257528
0.1942585 | -0.07672223 | 0.04265977 |  |  |  | -0.0509486 | 0.5704874 | 0.0624939
0.1941726 | -0.07671483 | 0.04265977 |  |  |  | -0.05096971 | 0.570618 | 0.0624939
0.1942266 | -0.07670014 | 0.04265977 |  |  |  | -0.05095697 | 0.5705983 | 0.0624939
0.1942392 | -0.07669936 | 0.04265977 |  |  |  | -0.05094424 | 0.5705786 | 0.0624939
0.1941827 | -0.07664761 | 0.04265977 |  |  |  | -0.0509315 | 0.5705589 | 0.0624939
0.1942698 | -0.07666514 | 0.04237537 |  |  |  | -0.05091876 | 0.5705392 | 0.0624939
0.1942481 | -0.07666629 | 0.04237537 |  |  |  | -0.05090603 | 0.5705195 | 0.0624939
0.194275 | -0.07663874 | 0.04237537 |  |  |  | -0.05089329 | 0.5704998 | 0.0624939
0.1942605 | -0.0766323 | 0.04237537 |  |  |  | -0.05088055 | 0.5704801 | 0.0624939
0.1942571 | -0.07666925 | 0.04237537 |  |  |  | -0.05086782 | 0.5704604 | 0.0624939
0.194255 | -0.07658332 | 0.04237537 |  |  |  | -0.05085343 | 0.5705373 | 0.0624939
0.1942331 | -0.07666719 | 0.04237537 |  |  |  | -0.05083904 | 0.5706143 | 0.0624939
0.1942181 | -0.07663708 | 0.04237537 |  |  |  | -0.05082466 | 0.5706912 | 0.0624939
0.1940793 | -0.07675178 | 0.04237537 |  |  |  | -0.05081027 | 0.5707682 | 0.0624939
0.1942636 | -0.07676605 | 0.04237537 |  |  |  | -0.05079588 | 0.5708452 | 0.06241253
0.1944349 | -0.07649755 | 0.04237537 |  |  |  | -0.0507815 | 0.5709221 | 0.06241253
0.1944388 | -0.07654199 | 0.04237537 |  |  |  | -0.05076711 | 0.5709991 | 0.06241253
0.1943246 | -0.07658414 | 0.04237537 |  |  |  | -0.05075272 | 0.5710761 | 0.06241253
0.1943219 | -0.07652226 | 0.04237537 |  |  |  | -0.05077635 | 0.5710432 | 0.06241253
0.1942955 | -0.07652328 | 0.04237537 |  |  |  | -0.05079999 | 0.5710104 | 0.06241253
0.1942719 | -0.07652313 | 0.04237537 |  |  |  | -0.05082362 | 0.5709775 | 0.06241253
0.1943023 | -0.07652295 | 0.04237537 |  |  |  | -0.05084725 | 0.5709447 | 0.06241253
0.1943211 | -0.07644759 | 0.04237537 |  |  |  | -0.05087088 | 0.5709118 | 0.06241253
0.1958288 | -0.07640574 | 0.04237537 |  |  |  | -0.05089451 | 0.570879 | 0.06241253
0.19629 | -0.07629917 | 0.04237537 |  |  |  | -0.05091814 | 0.5708461 | 0.06241253
0.2002999 | -0.07721424 | 0.04237537 |  |  |  | -0.05094176 | 0.5708132 | 0.06241253
0.2008125 | -0.07796441 | 0.04237537 |  |  |  | -0.05090441 | 0.5707624 | 0.06241253
0.2014927 | -0.07818278 | 0.04237537 |  |  |  | -0.05086706 | 0.5707116 | 0.06241253
0.2040212 | -0.07810321 | 0.04379736 |  |  |  | -0.05082971 | 0.5706608 | 0.06241253
0.2031026 | -0.0771151 | 0.04863214 |  |  |  | -0.05079236 | 0.57061 | 0.06241253
0.2029828 | -0.07815339 | 0.05033853 |  |  |  | -0.050755 | 0.5705592 | 0.06241253
0.2025251 | -0.07868543 | 0.04976973 |  |  |  | -0.05071765 | 0.5705084 | 0.06241253
0.2020979 | -0.07880177 | 0.04920093 |  |  |  | -0.0506803 | 0.5704575 | 0.06241253
0.2028092 | -0.07840006 | 0.04806334 |  |  |  | -0.05064295 | 0.5704067 | 0.06241253
0.202526 | -0.07845515 | 0.04635695 |  |  |  | -0.05066275 | 0.5702188 | 0.06241253
0.2026609 | -0.07861381 | 0.04806334 |  |  |  | -0.05068256 | 0.5700309 | 0.06241253
0.2025752 | -0.07880838 | 0.04521935 |  |  |  | -0.05070236 | 0.569843 | 0.06241253
0.2025752 | -0.07883095 | 0.04521935 |  |  |  | -0.05072216 | 0.5696551 | 0.06241253
0.2037292 | -0.07907962 | 0.04493496 |  |  |  | -0.05074197 | 0.5694671 | 0.06233116
0.2065057 | -0.07911876 | 0.04493496 |  |  |  | -0.05076177 | 0.5692792 | 0.06233116
0.2082704 | -0.07950042 | 0.04521935 |  |  |  | -0.05078157 | 0.5690913 | 0.06233116
0.2072579 | -0.08025511 | 0.04465056 |  |  |  | -0.05080138 | 0.5689034 | 0.06233116
0.2085374 | -0.08016125 | 0.04749454 |  |  |  | -0.05087603 | 0.5698043 | 0.06233116
0.2138911 | -0.08037181 | 0.05318251 |  |  |  | -0.05095069 | 0.5707052 | 0.06233116
0.2129839 | -0.08042403 | 0.05375131 |  |  |  | -0.05102534 | 0.5716062 | 0.06233116
0.2131006 | -0.08026583 | 0.05261371 |  |  |  | -0.05109999 | 0.5725071 | 0.06233116
0.2132035 | -0.08016482 | 0.05090732 |  |  |  | -0.05117464 | 0.5734081 | 0.06233116
0.2128688 | -0.07997108 | 0.04635695 |  |  |  | -0.05124928 | 0.5743091 | 0.06233116
0.212874 | -0.07987933 | 0.04578815 |  |  |  | -0.05132393 | 0.5752102 | 0.06233116
0.212752 | -0.08004582 | 0.04578815 |  |  |  | -0.05139857 | 0.5761112 | 0.06233116
0.2135029 | -0.08094065 | 0.04578815 |  |  |  | -0.05169379 | 0.5780025 | 0.06233116
0.2151708 | -0.08200447 | 0.04578815 |  |  |  | -0.051989 | 0.5798937 | 0.06151744
0.2166944 | -0.08273381 | 0.04578815 |  |  |  | -0.05287465 | 0.5855676 | 0.06802722
0.2176369 | -0.08366709 | 0.04749454 |  |  |  | -0.05376029 | 0.5912416 | 0.0707125
0.2190674 | -0.08462812 | 0.05289811 |  |  |  | -0.05383068 | 0.5917025 | 0.0701429
0.219842 | -0.08396931 | 0.05375131 |  |  |  | -0.05393625 | 0.5923939 | 0.07315367
0.2208692 | -0.08387331 | 0.05403571 |  |  |  | -0.05397144 | 0.5926244 | 0.0677831
0.220815 | -0.08387482 | 0.05375131 |  |  |  | -0.05400663 | 0.5928548 | 0.06827133
0.2207377 | -0.08484435 | 0.05062292 |  |  |  | -0.05404182 | 0.5930853 | 0.06713212
0.220714 | -0.08376574 | 0.04976973 |  |  |  | -0.05437446 | 0.5947761 | 0.06745761
0.2207835 | -0.08378557 | 0.04920093 |  |  |  | -0.05470708 | 0.5964668 | 0.06696938
0.2202787 | -0.08371587 | 0.04920093 |  |  |  | -0.05669311 | 0.6065584 | 0.074537
0.2200788 | -0.08372365 | 0.04948533 |  |  |  | -0.05668375 | 0.6065048 | 0.07478112
0.2201745 | -0.08477737 | 0.04976973 |  |  |  | -0.0566744 | 0.6064512 | 0.07437425
0.2200123 | -0.0848807 | 0.04976973 |  |  |  | -0.05666505 | 0.6063975 | 0.07413014
0.2199724 | -0.08504495 | 0.04948533 |  |  |  | -0.05664634 | 0.6062903 | 0.07356053
0.2200321 | -0.08396739 | 0.04948533 |  |  |  | -0.05663699 | 0.6062367 | 0.07347916
0.220004 | -0.08346196 | 0.04948533 |  |  |  | -0.05662764 | 0.6061831 | 0.07331642
0.2200483 | -0.08343707 | 0.04948533 |  |  |  | -0.0569914 | 0.6084254 | 0.07396739
0.2198675 | -0.08393185 | 0.04948533 |  |  |  | -0.05735516 | 0.6106677 | 0.07299093
0.2198939 | -0.08327853 | 0.04948533 |  |  |  | -0.05771893 | 0.6129101 | 0.07299093
0.2200017 | -0.08379714 | 0.04948533 |  |  |  | -0.05808269 | 0.6151524 | 0.08112815
0.2201924 | -0.08378839 | 0.04920093 |  |  |  | -0.05953774 | 0.6241219 | 0.08088404
0.2202307 | -0.08379818 | 0.04920093 |  |  |  | -0.05961703 | 0.6248563 | 0.08177913
0.2202021 | -0.08393588 | 0.04920093 |  |  |  | -0.05965667 | 0.6252235 | 0.08096541
0.2201166 | -0.08404781 | 0.04920093 |  |  |  | -0.05973595 | 0.6259579 | 0.0803958
0.2199906 | -0.08440785 | 0.04920093 |  |  |  | -0.0597756 | 0.6263252 | 0.07714091
0.2200191 | -0.08432491 | 0.04920093 |  |  |  | -0.05981524 | 0.6266924 | 0.08120953
0.221432 | -0.08434197 | 0.04920093 |  |  |  | -0.05985488 | 0.6270596 | 0.07616444
0.2199399 | -0.08440852 | 0.04920093 |  |  |  | -0.05985911 | 0.627087 | 0.07616444
0.2200081 | -0.08447546 | 0.04920093 |  |  |  | -0.05986759 | 0.6271418 | 0.07624582
0.220011 | -0.08448768 | 0.04920093 |  |  |  | -0.05987182 | 0.6271691 | 0.07624582
0.2200367 | -0.08445251 | 0.04920093 |  |  |  | -0.05987606 | 0.6271965 | 0.07624582
0.220066 | -0.08443739 | 0.04920093 |  |  |  | -0.05988029 | 0.6272239 | 0.07624582
0.2200869 | -0.08424051 | 0.04920093 |  |  |  | -0.05988453 | 0.6272513 | 0.07624582
0.2201065 | -0.08424051 | 0.04920093 |  |  |  | -0.05988876 | 0.6272786 | 0.07624582
0.2201482 | -0.08424051 | 0.04920093 |  |  |  | -0.05987683 | 0.6270081 | 0.07624582
0.2199087 | -0.08429461 | 0.04920093 |  |  |  | -0.05986489 | 0.6267377 | 0.07624582
0.2199049 | -0.08429348 | 0.04920093 |  |  |  | -0.05985295 | 0.6264672 | 0.07624582
0.2200923 | -0.08429461 | 0.04920093 |  |  |  | -0.05984101 | 0.6261968 | 0.07624582
0.2202436 | -0.08436536 | 0.04920093 |  |  |  | -0.05982908 | 0.6259265 | 0.07624582
0.2201281 | -0.08430363 | 0.04920093 |  |  |  | -0.05981714 | 0.6256561 | 0.07624582
0.2201062 | -0.08440822 | 0.04920093 |  |  |  | -0.0598052 | 0.6253858 | 0.07616444
0.2200592 | -0.08467603 | 0.04920093 |  |  |  | -0.05979327 | 0.6251156 | 0.07616444
0.2201111 | -0.08413285 | 0.04920093 |  |  |  | -0.0598032 | 0.6251124 | 0.07616444
0.2200636 | -0.08478447 | 0.04920093 |  |  |  | -0.05981313 | 0.6251092 | 0.07616444
0.2201633 | -0.08451555 | 0.04920093 |  |  |  | -0.05982306 | 0.6251061 | 0.07616444
0.2203623 | -0.08461192 | 0.04920093 |  |  |  | -0.05983299 | 0.6251029 | 0.07616444
0.2203584 | -0.08477549 | 0.04920093 |  |  |  | -0.05984292 | 0.6250998 | 0.07616444
0.2202588 | -0.08470735 | 0.04920093 |  |  |  | -0.05985286 | 0.6250966 | 0.07616444
0.2201382 | -0.08466941 | 0.04920093 |  |  |  | -0.05986279 | 0.6250935 | 0.07616444
0.2201612 | -0.08472673 | 0.04920093 |  |  |  | -0.05987272 | 0.6250903 | 0.07616444
0.2204274 | -0.08452924 | 0.04920093 |  |  |  | -0.05985696 | 0.6252817 | 0.07616444
0.2201056 | -0.08462658 | 0.04920093 |  |  |  | -0.05984119 | 0.6254732 | 0.07616444
0.2200499 | -0.08466893 | 0.04920093 |  |  |  | -0.05982543 | 0.6256646 | 0.07616444
0.2202984 | -0.0845991 | 0.04920093 |  |  |  | -0.05980967 | 0.6258561 | 0.07616444
0.2202709 | -0.08458177 | 0.04920093 |  |  |  | -0.05979391 | 0.6260476 | 0.07608307
0.2205833 | -0.08458423 | 0.04920093 |  |  |  | -0.05977814 | 0.6262391 | 0.07608307
0.2205528 | -0.08459147 | 0.04920093 |  |  |  | -0.05976238 | 0.6264307 | 0.07608307
0.2205386 | -0.08458816 | 0.04920093 |  |  |  | -0.05974662 | 0.6266223 | 0.07608307
0.2207503 | -0.08456681 | 0.04920093 |  |  |  | -0.05975339 | 0.6265981 | 0.07608307
0.2203986 | -0.08458156 | 0.04920093 |  |  |  | -0.05976015 | 0.626574 | 0.07608307
0.2204664 | -0.08460422 | 0.04920093 |  |  |  | -0.05976692 | 0.6265499 | 0.07608307
0.2207007 | -0.08459701 | 0.04920093 |  |  |  | -0.05977369 | 0.6265258 | 0.07608307
0.2207116 | -0.08462171 | 0.04920093 |  |  |  | -0.05978045 | 0.6265016 | 0.07608307
0.2200245 | -0.08474473 | 0.04920093 |  |  |  | -0.05978722 | 0.6264775 | 0.07608307
0.2200672 | -0.0848034 | 0.04920093 |  |  |  | -0.05979399 | 0.6264534 | 0.07608307
0.2197101 | -0.08476498 | 0.04920093 |  |  |  | -0.05980075 | 0.6264293 | 0.07608307
0.219677 | -0.0848402 | 0.04920093 |  |  |  | -0.05979631 | 0.6264608 | 0.07608307
0.2196857 | -0.08478648 | 0.04920093 |  |  |  | -0.05979186 | 0.6264924 | 0.07608307
0.2196976 | -0.08482213 | 0.04920093 |  |  |  | -0.05978741 | 0.6265239 | 0.07608307
0.2197201 | -0.08480321 | 0.04920093 |  |  |  | -0.05978297 | 0.6265555 | 0.07608307
0.2196766 | -0.08490706 | 0.04920093 |  |  |  | -0.05977852 | 0.6265871 | 0.07608307
0.2196648 | -0.08491084 | 0.04920093 |  |  |  | -0.05977407 | 0.6266187 | 0.07608307
0.2197115 | -0.0849126 | 0.04920093 |  |  |  | -0.05976962 | 0.6266503 | 0.07608307
0.2197013 | -0.08488356 | 0.04920093 |  |  |  | -0.05976518 | 0.6266818 | 0.07608307
0.2196493 | -0.08490489 | 0.04920093 |  |  |  | -0.05977418 | 0.6265633 | 0.07608307
0.2196493 | -0.08490489 | 0.04920093 |  |  |  | -0.05978318 | 0.6264447 | 0.07608307
0.2182636 | -0.08790928 | 0.04920093 |  |  |  | -0.05979218 | 0.6263261 | 0.07608307
0.2182636 | -0.08790928 | 0.04920093 |  |  |  | -0.05980118 | 0.6262075 | 0.07608307
0.2187311 | -0.08795896 | 0.04920093 |  |  |  | -0.05981017 | 0.6260889 | 0.07608307
0.2181992 | -0.08797207 | 0.04920093 |  |  |  | -0.05981917 | 0.6259704 | 0.07608307
0.2182348 | -0.08820875 | 0.04920093 |  |  |  | -0.05982817 | 0.6258518 | 0.07608307
0.2181982 | -0.08787791 | 0.04920093 |  |  |  | -0.05983717 | 0.6257332 | 0.07608307
0.218239 | -0.08788102 | 0.04920093 |  |  |  | -0.05984408 | 0.625797 | 0.07608307
0.2182442 | -0.0879099 | 0.04920093 |  |  |  | -0.05985098 | 0.6258608 | 0.07608307
0.2182457 | -0.0879507 | 0.04920093 |  |  |  | -0.05985788 | 0.6259247 | 0.07608307
0.2182442 | -0.08792915 | 0.04920093 |  |  |  | -0.05986478 | 0.6259885 | 0.07608307
0.2182673 | -0.08794878 | 0.04920093 |  |  |  | -0.05987168 | 0.6260523 | 0.07608307
0.2182418 | -0.08800293 | 0.04920093 |  |  |  | -0.05987858 | 0.6261161 | 0.0760017
0.2182759 | -0.08803114 | 0.04920093 |  |  |  | -0.05988548 | 0.6261799 | 0.0760017
0.2182774 | -0.08802086 | 0.04920093 |  |  |  | -0.05989239 | 0.6262437 | 0.0760017
0.2182288 | -0.08794083 | 0.04920093 |  |  |  | -0.05989913 | 0.6261745 | 0.0760017
0.2181416 | -0.0878793 | 0.04920093 |  |  |  | -0.05990587 | 0.6261052 | 0.0760017
0.218222 | -0.08797181 | 0.04920093 |  |  |  | -0.05991261 | 0.6260359 | 0.0760017
0.21835 | -0.08759057 | 0.04920093 |  |  |  | -0.05991935 | 0.6259667 | 0.0760017
0.218739 | -0.0875743 | 0.04920093 |  |  |  | -0.05992609 | 0.6258974 | 0.0760017
0.2198403 | -0.08773608 | 0.04920093 |  |  |  | -0.05993283 | 0.6258281 | 0.0760017
0.22192 | -0.08830099 | 0.04920093 |  |  |  | -0.05993956 | 0.6257589 | 0.0760017
0.2240444 | -0.08861249 | 0.05033853 |  |  |  | -0.0599463 | 0.6256896 | 0.0760017
0.2251957 | -0.0887057 | 0.04920093 |  |  |  | -0.05994615 | 0.6256975 | 0.0760017
0.2244743 | -0.08975694 | 0.0543201 |  |  |  | -0.059946 | 0.6257054 | 0.0760017
0.2245855 | -0.09029478 | 0.05858608 |  |  |  | -0.05994584 | 0.6257133 | 0.0760017
0.2239035 | -0.0908476 | 0.05830168 |  |  |  | -0.05994569 | 0.6257211 | 0.0760017
0.22502 | -0.09017428 | 0.0548889 |  |  |  | -0.05994554 | 0.625729 | 0.0760017
0.225643 | -0.09017419 | 0.05375131 |  |  |  | -0.05994539 | 0.6257369 | 0.0760017
0.2246244 | -0.08940201 | 0.05261371 |  |  |  | -0.05994524 | 0.6257448 | 0.0760017
0.2237979 | -0.08969602 | 0.05232931 |  |  |  | -0.05994509 | 0.6257527 | 0.0760017
0.2273102 | -0.09111173 | 0.05232931 |  |  |  | -0.05996521 | 0.6257527 | 0.0760017
0.2306932 | -0.0914489 | 0.05631089 |  |  |  | -0.05998534 | 0.6257527 | 0.0760017
0.2326794 | -0.09198448 | 0.0557421 |  |  |  | -0.06000546 | 0.6257527 | 0.0760017
0.2323358 | -0.09221574 | 0.05858608 |  |  |  | -0.06002558 | 0.6257527 | 0.0760017
0.2315398 | -0.09429249 | 0.05830168 |  |  |  | -0.0600457 | 0.6257527 | 0.0760017
0.2322444 | -0.09310511 | 0.0554577 |  |  |  | -0.06006582 | 0.6257527 | 0.0760017
0.2317504 | -0.09330591 | 0.0551733 |  |  |  | -0.06010606 | 0.6257529 | 0.0768968
0.2309927 | -0.09412923 | 0.0546045 |  |  |  | -0.06032975 | 0.6274387 | 0.07714091
0.2324419 | -0.09423571 | 0.05403571 |  |  |  | -0.06077711 | 0.6308103 | 0.07714091
0.2345215 | -0.09487826 | 0.05403571 |  |  |  | -0.06100078 | 0.6324961 | 0.07632719
0.2397859 | -0.09552896 | 0.0551733 |  |  |  | -0.06122445 | 0.634182 | 0.07714091
0.2407204 | -0.1013561 | 0.05887048 |  |  |  | -0.06144811 | 0.6358678 | 0.08120953
0.2407226 | -0.1001435 | 0.06342085 |  |  |  | -0.06167177 | 0.6375537 | 0.0812909
0.2403431 | -0.09936055 | 0.06342085 |  |  |  | -0.06192455 | 0.6391163 | 0.08519677
0.2401794 | -0.09903135 | 0.0554577 |  |  |  | -0.06195367 | 0.6389932 | 0.085685
0.241565 | -0.09908222 | 0.0554577 |  |  |  | -0.06198279 | 0.63887 | 0.08601049
0.2429457 | -0.099882 | 0.0554577 |  |  |  | -0.06201191 | 0.6387469 | 0.08601049
0.2433432 | -0.1007536 | 0.0554577 |  |  |  | -0.06204103 | 0.6386238 | 0.08552226
0.2417665 | -0.100568 | 0.0554577 |  |  |  | -0.06209927 | 0.6383775 | 0.08454579
0.2424007 | -0.1012973 | 0.0554577 |  |  |  | -0.06212838 | 0.6382544 | 0.08413893
0.2431401 | -0.1000914 | 0.0554577 |  |  |  | -0.0621289 | 0.6382477 | 0.08454579
0.2431401 | -0.1000914 | 0.0554577 |  |  |  | -0.06212943 | 0.6382411 | 0.08373207
0.2431401 | -0.1000914 | 0.0554577 |  |  |  | -0.06213048 | 0.6382279 | 0.08291834
0.241952 | -0.1007988 | 0.0554577 |  |  |  | -0.06213152 | 0.6382148 | 0.08291834
0.2420491 | -0.1011151 | 0.0554577 |  |  |  | -0.06213257 | 0.6382016 | 0.08161639
0.2423907 | -0.1000101 | 0.0554577 |  |  |  | -0.0625202 | 0.6410328 | 0.08015169
0.2421716 | -0.09958625 | 0.0551733 |  |  |  | -0.0629078 | 0.643864 | 0.07844287
0.2422028 | -0.09958625 | 0.0551733 |  |  |  | -0.06368297 | 0.6495264 | 0.07714091
0.2424535 | -0.0996856 | 0.0551733 |  |  |  | -0.06409534 | 0.6520412 | 0.08072129
0.2424552 | -0.09803504 | 0.0551733 |  |  |  | -0.0647139 | 0.6558139 | 0.08983499
0.2414559 | -0.09814764 | 0.0551733 |  |  |  | -0.06492008 | 0.6570715 | 0.09260164
0.2412938 | -0.09804178 | 0.0551733 |  |  |  | -0.06512626 | 0.6583292 | 0.09349674
0.2407745 | -0.09827305 | 0.0551733 |  |  |  | -0.06533244 | 0.659587 | 0.09349674
0.2406486 | -0.09839038 | 0.0551733 |  |  |  | -0.06536758 | 0.6595911 | 0.09268302
0.2402358 | -0.09827139 | 0.0551733 |  |  |  | -0.06543786 | 0.6595993 | 0.09268302
0.2403387 | -0.09839895 | 0.0551733 |  |  |  | -0.06550814 | 0.6596076 | 0.09032322
0.240488 | -0.09843442 | 0.0551733 |  |  |  | -0.06561356 | 0.6596201 | 0.08942812
0.2403379 | -0.09845101 | 0.0551733 |  |  |  | -0.06588812 | 0.6616021 | 0.08877715
0.2402868 | -0.09845093 | 0.0551733 |  |  |  | -0.06616266 | 0.663584 | 0.08942812
0.2400984 | -0.09854109 | 0.0551733 |  |  |  | -0.06643718 | 0.665566 | 0.08812617
0.2401425 | -0.09854124 | 0.0551733 |  |  |  | -0.06698617 | 0.6695299 | 0.08763793
0.2403204 | -0.09848986 | 0.0551733 |  |  |  | -0.06753508 | 0.6734939 | 0.09056734
0.2402938 | -0.09866474 | 0.0551733 |  |  |  | -0.0678095 | 0.6754759 | 0.09349674
0.2403742 | -0.09892508 | 0.0551733 |  |  |  | -0.06789802 | 0.6756079 | 0.09561242
0.2402921 | -0.09959541 | 0.0551733 |  |  |  | -0.06816356 | 0.6760055 | 0.09911142
0.2402471 | -0.09954689 | 0.0551733 |  |  |  | -0.06825208 | 0.6761386 | 0.09870456
0.241532 | -0.0993559 | 0.0551733 |  |  |  | -0.06834059 | 0.676272 | 0.09903005
0.2469536 | -0.1031475 | 0.07877837 |  |  |  | -0.06857127 | 0.6764922 | 0.09520556
0.2505552 | -0.1042216 | 0.05716409 |  |  |  | -0.06867858 | 0.6763979 | 0.09496144
0.2544052 | -0.1047904 | 0.05801728 |  |  |  | -0.06873224 | 0.6763508 | 0.09479869
0.2546998 | -0.1043383 | 0.06171446 |  |  |  | -0.06883955 | 0.6762571 | 0.09431046
0.2556392 | -0.1070198 | 0.06711803 |  |  |  | -0.0688932 | 0.6762103 | 0.09414772
0.2544064 | -0.1079532 | 0.06683364 |  |  |  | -0.06894686 | 0.6761637 | 0.09398497
0.2546399 | -0.1081442 | 0.06569604 |  |  |  | -0.0689302 | 0.6760624 | 0.0939036
0.2543519 | -0.1069636 | 0.06654924 |  |  |  | -0.06891354 | 0.6759611 | 0.09382223
0.2558297 | -0.1058388 | 0.06228326 |  |  |  | -0.06889688 | 0.6758599 | 0.09382223
0.2541076 | -0.1058481 | 0.06114567 |  |  |  | -0.06888022 | 0.6757588 | 0.09382223
0.2545089 | -0.1069365 | 0.06086127 |  |  |  | -0.06886356 | 0.6756576 | 0.09374086
0.2552347 | -0.1070563 | 0.06114567 |  |  |  | -0.0688469 | 0.6755565 | 0.09374086
0.2567396 | -0.1075132 | 0.06143007 |  |  |  | -0.06881357 | 0.6753544 | 0.09374086
0.2607324 | -0.1092448 | 0.06228326 |  |  |  | -0.06883216 | 0.6755879 | 0.09365948
0.2619184 | -0.1077488 | 0.06484285 |  |  |  | -0.06885074 | 0.6758214 | 0.09365948
0.2642944 | -0.1085389 | 0.06370525 |  |  |  | -0.06886932 | 0.676055 | 0.09365948
0.2628288 | -0.1100068 | 0.06370525 |  |  |  | -0.0688879 | 0.6762885 | 0.09365948
0.2614709 | -0.1095637 | 0.06370525 |  |  |  | -0.06890648 | 0.6765221 | 0.09365948
0.261687 | -0.1094069 | 0.06370525 |  |  |  | -0.06892506 | 0.6767556 | 0.09365948
0.2616875 | -0.1094333 | 0.06370525 |  |  |  | -0.06894365 | 0.6769892 | 0.09365948
0.2618073 | -0.1092513 | 0.06370525 |  |  |  | -0.06896223 | 0.6772229 | 0.09365948
0.261768 | -0.1081369 | 0.06370525 |  |  |  | -0.06893233 | 0.6771068 | 0.09365948
0.2622691 | -0.1092352 | 0.06370525 |  |  |  | -0.06890244 | 0.6769907 | 0.09365948
0.2627773 | -0.1091924 | 0.06370525 |  |  |  | -0.06887254 | 0.6768747 | 0.09365948
0.2626549 | -0.1094893 | 0.06370525 |  |  |  | -0.06884264 | 0.6767586 | 0.09365948
0.2626412 | -0.1094608 | 0.06370525 |  |  |  | -0.06881274 | 0.6766426 | 0.09414772
0.2625964 | -0.1095865 | 0.06370525 |  |  |  | -0.06878284 | 0.6765265 | 0.09357811
0.2626691 | -0.1095318 | 0.06370525 |  |  |  | -0.06875293 | 0.6764105 | 0.09357811
0.2626838 | -0.1094973 | 0.06370525 |  |  |  | -0.06872302 | 0.6762944 | 0.09357811
0.262658 | -0.1094131 | 0.06370525 |  |  |  | -0.06872019 | 0.6761992 | 0.09357811
0.2626733 | -0.1093885 | 0.06370525 |  |  |  | -0.06871737 | 0.676104 | 0.09357811
0.2626751 | -0.1094437 | 0.06370525 |  |  |  | -0.06871454 | 0.6760088 | 0.09357811
0.2627183 | -0.1094128 | 0.06370525 |  |  |  | -0.06871171 | 0.6759137 | 0.09357811
0.2627418 | -0.1094377 | 0.06370525 |  |  |  | -0.06870888 | 0.6758185 | 0.09357811
0.2627935 | -0.1093517 | 0.06370525 |  |  |  | -0.06870606 | 0.6757233 | 0.09357811
0.2627384 | -0.1092872 | 0.06370525 |  |  |  | -0.06870323 | 0.6756282 | 0.09357811
0.2624949 | -0.1092927 | 0.06370525 |  |  |  | -0.0687004 | 0.675533 | 0.09357811
0.2624883 | -0.1081069 | 0.06370525 |  |  |  | -0.06870479 | 0.6756127 | 0.09357811
0.2624839 | -0.1088429 | 0.06370525 |  |  |  | -0.06870917 | 0.6756923 | 0.09357811
0.2624754 | -0.1092719 | 0.06370525 |  |  |  | -0.06871356 | 0.675772 | 0.09357811
0.2632 | -0.1088004 | 0.06370525 |  |  |  | -0.06871794 | 0.6758516 | 0.09357811
0.2631728 | -0.1092816 | 0.06370525 |  |  |  | -0.06872233 | 0.6759313 | 0.09357811
0.2627107 | -0.1095937 | 0.06370525 |  |  |  | -0.06872671 | 0.6760109 | 0.09357811
0.2627562 | -0.1095117 | 0.06370525 |  |  |  | -0.0687311 | 0.6760905 | 0.09357811
0.2629903 | -0.1096098 | 0.06370525 |  |  |  | -0.06873548 | 0.6761702 | 0.09357811
0.2631295 | -0.1093608 | 0.06370525 |  |  |  | -0.06872416 | 0.6761011 | 0.09357811
0.2631237 | -0.1093129 | 0.06370525 |  |  |  | -0.06871283 | 0.676032 | 0.09357811
0.2631322 | -0.1093472 | 0.06370525 |  |  |  | -0.06870151 | 0.6759629 | 0.09357811
0.2631185 | -0.1093868 | 0.06370525 |  |  |  | -0.06869018 | 0.6758938 | 0.09357811
0.2631281 | -0.1093832 | 0.06370525 |  |  |  | -0.06867885 | 0.6758247 | 0.09357811
0.2631542 | -0.1093206 | 0.06370525 |  |  |  | -0.06866753 | 0.6757557 | 0.09357811
0.263131 | -0.1093212 | 0.06370525 |  |  |  | -0.0686562 | 0.6756866 | 0.09357811
0.2630888 | -0.1093318 | 0.06370525 |  |  |  | -0.06864488 | 0.6756176 | 0.09357811
0.2630851 | -0.1094336 | 0.06370525 |  |  |  | -0.06865172 | 0.6756406 | 0.09357811
0.2630595 | -0.1094327 | 0.06370525 |  |  |  | -0.06865856 | 0.6756637 | 0.09357811
0.2631011 | -0.1094285 | 0.06370525 |  |  |  | -0.06866539 | 0.6756868 | 0.09357811
0.2631352 | -0.1093333 | 0.06370525 |  |  |  | -0.06867907 | 0.675733 | 0.09349674
0.2630338 | -0.1093423 | 0.06370525 |  |  |  | -0.06868591 | 0.6757561 | 0.09349674
0.2630241 | -0.109411 | 0.06370525 |  |  |  | -0.06869275 | 0.6757792 | 0.09349674
0.2629994 | -0.1095209 | 0.06370525 |  |  |  | -0.06869959 | 0.6758024 | 0.09349674
0.2639563 | -0.1093062 | 0.06370525 |  |  |  | -0.06871487 | 0.675607 | 0.09349674
0.2643103 | -0.1094038 | 0.06342085 |  |  |  | -0.06873014 | 0.6754116 | 0.09349674
0.2641546 | -0.1092965 | 0.06342085 |  |  |  | -0.06874542 | 0.6752162 | 0.09349674
0.2644267 | -0.1094925 | 0.06342085 |  |  |  | -0.06876069 | 0.6750208 | 0.09349674
0.2640096 | -0.1094793 | 0.06342085 |  |  |  | -0.06877596 | 0.6748254 | 0.09349674
0.2635739 | -0.1094793 | 0.06342085 |  |  |  | -0.06879123 | 0.6746301 | 0.09349674
0.2635442 | -0.1094873 | 0.06342085 |  |  |  | -0.0688065 | 0.6744347 | 0.09349674
0.2635442 | -0.1094872 | 0.06342085 |  |  |  | -0.06882176 | 0.6742394 | 0.09349674
0.2635442 | -0.1094873 | 0.06342085 |  |  |  | -0.06882345 | 0.6745704 | 0.09349674
0.2698188 | -0.1130267 | 0.07223721 |  |  |  | -0.06882514 | 0.6749015 | 0.09349674
0.2696182 | -0.1120422 | 0.06854003 |  |  |  | -0.06882683 | 0.6752326 | 0.09349674
0.2764321 | -0.1160355 | 0.0739436 |  |  |  | -0.06882851 | 0.6755636 | 0.09349674
0.2768011 | -0.11577 | 0.06910882 |  |  |  | -0.0688302 | 0.6758947 | 0.09349674
0.2800183 | -0.1169676 | 0.06740243 |  |  |  | -0.06883188 | 0.6762258 | 0.09349674
0.2836606 | -0.1189598 | 0.07195281 |  |  |  | -0.06883357 | 0.6765568 | 0.09349674
0.2840328 | -0.1187075 | 0.07564999 |  |  |  | -0.06883525 | 0.6768879 | 0.09349674
0.2844486 | -0.1187781 | 0.0725216 |  |  |  | -0.06885004 | 0.6768177 | 0.09349674
0.2847012 | -0.1189038 | 0.06967762 |  |  |  | -0.06886482 | 0.6767475 | 0.09349674
0.2845796 | -0.1188443 | 0.06967762 |  |  |  | -0.06887961 | 0.6766774 | 0.09349674
0.2845851 | -0.1188538 | 0.06967762 |  |  |  | -0.0688944 | 0.6766072 | 0.09349674
0.2842895 | -0.1187235 | 0.06996202 |  |  |  | -0.06890918 | 0.676537 | 0.09349674
0.2842928 | -0.118628 | 0.06996202 |  |  |  | -0.06892397 | 0.6764668 | 0.09349674
0.2841288 | -0.1186173 | 0.06996202 |  |  |  | -0.06893875 | 0.6763967 | 0.09349674
0.2842487 | -0.1187988 | 0.06996202 |  |  |  | -0.06895354 | 0.6763265 | 0.09349674
0.2838623 | -0.1189068 | 0.06996202 |  |  |  | -0.06891811 | 0.6761989 | 0.09349674
0.2835071 | -0.118759 | 0.06996202 |  |  |  | -0.06888268 | 0.6760713 | 0.09349674
0.2836445 | -0.1190397 | 0.06996202 |  |  |  | -0.06884725 | 0.6759438 | 0.09349674
0.2837933 | -0.119603 | 0.06996202 |  |  |  | -0.06881182 | 0.6758162 | 0.09349674
0.2835169 | -0.1188197 | 0.06996202 |  |  |  | -0.06877639 | 0.6756886 | 0.09349674
0.2835284 | -0.1187976 | 0.06996202 |  |  |  | -0.06874096 | 0.675561 | 0.09349674
0.2835224 | -0.1188616 | 0.06996202 |  |  |  | -0.06870553 | 0.6754335 | 0.09349674
0.2835187 | -0.1189068 | 0.06996202 |  |  |  | -0.0686701 | 0.6753059 | 0.09349674
0.2838852 | -0.1188302 | 0.06996202 |  |  |  | -0.06868595 | 0.6753285 | 0.09349674
0.2840055 | -0.1188421 | 0.06996202 |  |  |  | -0.0687018 | 0.6753511 | 0.09349674
0.28383 | -0.1188401 | 0.06996202 |  |  |  | -0.06871765 | 0.6753736 | 0.09349674
0.2838638 | -0.1188394 | 0.06996202 |  |  |  | -0.0687335 | 0.6753962 | 0.09349674
0.2840495 | -0.1184704 | 0.06996202 |  |  |  | -0.06874935 | 0.6754188 | 0.09349674
0.2857829 | -0.1181806 | 0.06996202 |  |  |  | -0.0687652 | 0.6754414 | 0.09349674
0.2873942 | -0.1183263 | 0.06996202 |  |  |  | -0.06878105 | 0.675464 | 0.09349674
0.2902695 | -0.1194251 | 0.06996202 |  |  |  | -0.06879689 | 0.6754866 | 0.09349674
0.2918741 | -0.1217685 | 0.0733748 |  |  |  | -0.06915581 | 0.677635 | 0.09349674
0.2944557 | -0.1203211 | 0.07877837 |  |  |  | -0.06951473 | 0.6797834 | 0.09349674
0.2943573 | -0.1208689 | 0.07764078 |  |  |  | -0.06987365 | 0.6819318 | 0.09349674
0.2943639 | -0.1207671 | 0.07650318 |  |  |  | -0.07059147 | 0.6862287 | 0.09414772
0.294199 | -0.1211055 | 0.07593439 |  |  |  | -0.07095037 | 0.6883772 | 0.09715849
0.2975478 | -0.1225368 | 0.07621878 |  |  |  | -0.07166818 | 0.6926742 | 0.1022849
0.3009428 | -0.1235095 | 0.07792518 |  |  |  | -0.07169686 | 0.6926652 | 0.1055398
0.3006044 | -0.1240522 | 0.07934717 |  |  |  | -0.07175423 | 0.6926472 | 0.1071673
0.3005241 | -0.125074 | 0.08219115 |  |  |  | -0.07178291 | 0.6926382 | 0.106679
0.3002586 | -0.1239866 | 0.08219115 |  |  |  | -0.07184027 | 0.6926202 | 0.1053771
0.3004063 | -0.1242096 | 0.08105356 |  |  |  | -0.07186895 | 0.6926113 | 0.1037496
0.3000642 | -0.1246141 | 0.07934717 |  |  |  | -0.07215329 | 0.6943787 | 0.1027732
0.2997913 | -0.1241145 | 0.07536559 |  |  |  | -0.07240894 | 0.6961552 | 0.1024477
0.2997008 | -0.1239758 | 0.074228 |  |  |  | -0.07266458 | 0.6979316 | 0.1022849
0.3003816 | -0.1239757 | 0.0736592 |  |  |  | -0.07292021 | 0.6997081 | 0.1022849
0.3003816 | -0.1239757 | 0.0733748 |  |  |  | -0.07368706 | 0.7050375 | 0.1055398
0.3013718 | -0.1254589 | 0.0736592 |  |  |  | -0.07407064 | 0.707048 | 0.1131075
0.304024 | -0.1252487 | 0.07536559 |  |  |  | -0.07419861 | 0.707282 | 0.1150604
0.3064321 | -0.1275974 | 0.07906277 |  |  |  | -0.0742626 | 0.707399 | 0.1148976
0.3066097 | -0.1260591 | 0.08389754 |  |  |  | -0.07432658 | 0.707516 | 0.1140026
0.3065562 | -0.1260591 | 0.08332875 |  |  |  | -0.07449838 | 0.7078958 | 0.1110731
0.3067128 | -0.1275048 | 0.08503514 |  |  |  | -0.07454222 | 0.7080416 | 0.1105849
0.3068686 | -0.1274334 | 0.08503514 |  |  |  | -0.07458606 | 0.7081874 | 0.1102594
0.3068679 | -0.1273078 | 0.08418194 |  |  |  | -0.07467374 | 0.708479 | 0.1099339
0.306778 | -0.1273992 | 0.08475074 |  |  |  | -0.07476141 | 0.7087708 | 0.1097712
0.3067894 | -0.1273423 | 0.08389754 |  |  |  | -0.07480524 | 0.7089166 | 0.1097712
0.307646 | -0.1271976 | 0.07963157 |  |  |  | -0.07476798 | 0.7089518 | 0.1096898
0.3084115 | -0.1272611 | 0.07849397 |  |  |  | -0.07473073 | 0.7089869 | 0.1096898
0.3092242 | -0.1274122 | 0.07849397 |  |  |  | -0.07469347 | 0.7090221 | 0.1096084
0.3092868 | -0.1277749 | 0.07849397 |  |  |  | -0.07465621 | 0.7090573 | 0.1096898
0.3091636 | -0.1290456 | 0.07849397 |  |  |  | -0.07461895 | 0.7090924 | 0.1096084
0.3082081 | -0.1308737 | 0.07678758 |  |  |  | -0.07458169 | 0.7091276 | 0.1096084
0.3092954 | -0.1306079 | 0.07963157 |  |  |  | -0.07454443 | 0.7091628 | 0.1096084
0.3094165 | -0.1302577 | 0.07991596 |  |  |  | -0.07450717 | 0.709198 | 0.1096084
0.3094103 | -0.1302577 | 0.07963157 |  |  |  | -0.07456702 | 0.7092515 | 0.1096084
0.3093758 | -0.1303207 | 0.07906277 |  |  |  | -0.07462686 | 0.7093049 | 0.1096084
0.30922 | -0.130321 | 0.07877837 |  |  |  | -0.0746867 | 0.7093584 | 0.1096084
0.3091717 | -0.130321 | 0.07877837 |  |  |  | -0.07480638 | 0.7094654 | 0.1095271
0.3088257 | -0.130321 | 0.07820957 |  |  |  | -0.07486622 | 0.7095189 | 0.1095271
0.3088573 | -0.1302618 | 0.07849397 |  |  |  | -0.07492607 | 0.7095723 | 0.1095271
0.3088667 | -0.1302689 | 0.07820957 |  |  |  | -0.07498591 | 0.7096258 | 0.1095271
0.308875 | -0.130251 | 0.07849397 |  |  |  | -0.07495237 | 0.7096661 | 0.1095271
0.3088938 | -0.130261 | 0.07820957 |  |  |  | -0.07491884 | 0.7097063 | 0.1095271
0.3087449 | -0.1302516 | 0.07820957 |  |  |  | -0.0748853 | 0.7097466 | 0.1094457
0.3088886 | -0.1301612 | 0.07820957 |  |  |  | -0.07485176 | 0.7097868 | 0.1094457
0.308751 | -0.1302609 | 0.07820957 |  |  |  | -0.07481823 | 0.7098271 | 0.1094457
0.3087168 | -0.1302506 | 0.07820957 |  |  |  | -0.07478469 | 0.7098673 | 0.1094457
0.3087656 | -0.1302589 | 0.07820957 |  |  |  | -0.07475115 | 0.7099076 | 0.1094457
0.3087108 | -0.1302441 | 0.07820957 |  |  |  | -0.07471762 | 0.7099478 | 0.1094457
0.3086968 | -0.1302788 | 0.07820957 |  |  |  | -0.07471522 | 0.7099537 | 0.1094457
0.3087345 | -0.1302598 | 0.07820957 |  |  |  | -0.07471282 | 0.7099596 | 0.1094457
0.3087349 | -0.1302612 | 0.07820957 |  |  |  | -0.07470802 | 0.7099713 | 0.1093643
0.3087341 | -0.1302711 | 0.07820957 |  |  |  | -0.07470562 | 0.7099772 | 0.1093643
0.3087105 | -0.1313909 | 0.07820957 |  |  |  | -0.07470322 | 0.7099831 | 0.1093643
0.3087762 | -0.1313915 | 0.07820957 |  |  |  | -0.07470082 | 0.709989 | 0.1093643
0.3087857 | -0.1321065 | 0.07820957 |  |  |  | -0.07468468 | 0.7098635 | 0.109283
0.3085626 | -0.1317177 | 0.07820957 |  |  |  | -0.07467094 | 0.7097321 | 0.109283
0.3078484 | -0.1313122 | 0.07820957 |  |  |  | -0.0746572 | 0.7096008 | 0.109283
0.3072933 | -0.1312881 | 0.07820957 |  |  |  | -0.07464346 | 0.7094694 | 0.109283
0.3080763 | -0.1312761 | 0.07820957 |  |  |  | -0.07462972 | 0.7093381 | 0.109283
0.3085935 | -0.1311707 | 0.07820957 |  |  |  | -0.07461598 | 0.7092067 | 0.109283
0.3086125 | -0.1313296 | 0.07820957 |  |  |  | -0.07460224 | 0.7090754 | 0.109283
0.3086125 | -0.1313587 | 0.07820957 |  |  |  | -0.0745885 | 0.708944 | 0.109283
0.3086118 | -0.1313627 | 0.07820957 |  |  |  | -0.07460592 | 0.7091044 | 0.109283
0.308778 | -0.1313889 | 0.07820957 |  |  |  | -0.07462334 | 0.7092649 | 0.109283
0.3087751 | -0.1313374 | 0.07820957 |  |  |  | -0.07465818 | 0.7095858 | 0.1092016
0.3090837 | -0.131431 | 0.07820957 |  |  |  | -0.0746756 | 0.7097464 | 0.1092016
0.3089359 | -0.1314163 | 0.07820957 |  |  |  | -0.07469302 | 0.709907 | 0.1092016
0.3090766 | -0.131423 | 0.07820957 |  |  |  | -0.07471044 | 0.7100676 | 0.1092016
0.3090773 | -0.1312898 | 0.07820957 |  |  |  | -0.07472786 | 0.7102282 | 0.1092016
0.3077347 | -0.1313115 | 0.07820957 |  |  |  | -0.07473307 | 0.7100379 | 0.1092016
0.3087603 | -0.131314 | 0.07820957 |  |  |  | -0.07473828 | 0.7098475 | 0.1092016
0.3087944 | -0.1313184 | 0.07820957 |  |  |  | -0.07474349 | 0.7096571 | 0.1092016
0.3081252 | -0.1313229 | 0.07820957 |  |  |  | -0.0747487 | 0.7094667 | 0.1092016
0.3079003 | -0.1313535 | 0.07820957 |  |  |  | -0.07475391 | 0.7092764 | 0.1092016
0.307557 | -0.1312668 | 0.07820957 |  |  |  | -0.07475912 | 0.709086 | 0.1092016
0.3080812 | -0.1314987 | 0.07820957 |  |  |  | -0.07476432 | 0.7088956 | 0.1092016
0.307918 | -0.1313232 | 0.07820957 |  |  |  | -0.07475354 | 0.7087492 | 0.1091202
0.3081524 | -0.1311372 | 0.07820957 |  |  |  | -0.07473754 | 0.7087932 | 0.1091202
0.3080917 | -0.1313106 | 0.07820957 |  |  |  | -0.07472155 | 0.7088372 | 0.1091202
0.3080917 | -0.1313106 | 0.07820957 |  |  |  | -0.07470556 | 0.7088812 | 0.1091202
0.3082768 | -0.1304595 | 0.07820957 |  |  |  | -0.07468956 | 0.7089253 | 0.1091202
0.3082458 | -0.130468 | 0.07820957 |  |  |  | -0.07467357 | 0.7089693 | 0.1091202
0.3083388 | -0.1304673 | 0.07820957 |  |  |  | -0.07465758 | 0.7090133 | 0.1091202
0.3084088 | -0.1304681 | 0.07820957 |  |  |  | -0.07464158 | 0.7090573 | 0.1091202
0.3081808 | -0.1304596 | 0.07820957 |  |  |  | -0.07462924 | 0.7090715 | 0.1091202
0.308372 | -0.1304155 | 0.07820957 |  |  |  | -0.0746169 | 0.7090858 | 0.1091202
0.3083461 | -0.1304285 | 0.07820957 |  |  |  | -0.07460456 | 0.7091 | 0.1091202
0.3084237 | -0.1304471 | 0.07820957 |  |  |  | -0.07459222 | 0.7091142 | 0.1091202
0.3084246 | -0.1302575 | 0.07820957 |  |  |  | -0.07457987 | 0.7091284 | 0.1091202
0.3081346 | -0.1301792 | 0.07820957 |  |  |  | -0.07456753 | 0.7091426 | 0.1091202
0.3083474 | -0.1302278 | 0.07820957 |  |  |  | -0.07455519 | 0.7091569 | 0.1090388
0.308408 | -0.1302263 | 0.07820957 |  |  |  | -0.07454285 | 0.7091711 | 0.1090388
0.3084011 | -0.1302265 | 0.07820957 |  |  |  | -0.07456385 | 0.7090439 | 0.1090388
0.3084613 | -0.1303003 | 0.07820957 |  |  |  | -0.07458486 | 0.7089168 | 0.1090388
0.3081413 | -0.1303012 | 0.07820957 |  |  |  | -0.07460586 | 0.7087897 | 0.1090388
0.3081433 | -0.1302723 | 0.07820957 |  |  |  | -0.07462686 | 0.7086626 | 0.1090388
0.3082774 | -0.1302808 | 0.07820957 |  |  |  | -0.07464787 | 0.7085355 | 0.1090388
0.3081365 | -0.1303327 | 0.07820957 |  |  |  | -0.07466887 | 0.7084085 | 0.1090388
0.30815 | -0.1303907 | 0.07820957 |  |  |  | -0.07468988 | 0.7082814 | 0.1090388
0.3082441 | -0.130346 | 0.07820957 |  |  |  | -0.07471088 | 0.7081544 | 0.1090388
0.3080489 | -0.1302622 | 0.07820957 |  |  |  | -0.07501717 | 0.7103959 | 0.1090388
0.3080885 | -0.1301717 | 0.07820957 |  |  |  | -0.07562976 | 0.714879 | 0.1089575
0.3079962 | -0.1301952 | 0.07820957 |  |  |  | -0.07593605 | 0.7171207 | 0.1088761
0.3080459 | -0.1301956 | 0.07820957 |  |  |  | -0.07624234 | 0.7193624 | 0.1087134
0.3080143 | -0.1301105 | 0.07820957 |  |  |  | -0.07654862 | 0.7216042 | 0.1089575
0.3102814 | -0.1308106 | 0.07820957 |  |  |  | -0.0771612 | 0.7260879 | 0.1127006
0.3141747 | -0.1325188 | 0.08247555 |  |  |  | -0.077369 | 0.7268888 | 0.1223839
0.314147 | -0.1330758 | 0.08503514 |  |  |  | -0.07743826 | 0.7271558 | 0.1240113
0.3139163 | -0.1333516 | 0.08816352 |  |  |  | -0.07750753 | 0.7274228 | 0.1245809
0.3140551 | -0.1335525 | 0.08787912 |  |  |  | -0.07757679 | 0.7276898 | 0.1240113
0.3146462 | -0.1333286 | 0.08674153 |  |  |  | -0.07764606 | 0.7279568 | 0.1236859
0.3148452 | -0.1332039 | 0.08361314 |  |  |  | -0.07771532 | 0.7282238 | 0.1230349
0.3147768 | -0.1329239 | 0.08219115 |  |  |  | -0.07790342 | 0.7300408 | 0.1213261
0.314053 | -0.1331605 | 0.08162236 |  |  |  | -0.07802882 | 0.7312524 | 0.1203496
0.3130012 | -0.1334963 | 0.08105356 |  |  |  | -0.07809152 | 0.7318583 | 0.1200241
0.3128126 | -0.133495 | 0.08133796 |  |  |  | -0.07815422 | 0.7324643 | 0.1198614
0.3148404 | -0.1339681 | 0.08133796 |  |  |  | -0.07849716 | 0.734347 | 0.1193731
0.3215677 | -0.1360283 | 0.08219115 |  |  |  | -0.07877737 | 0.7356238 | 0.1202682
0.3235876 | -0.1364191 | 0.08076916 |  |  |  | -0.07933774 | 0.7381773 | 0.1247437
0.322697 | -0.1374193 | 0.08958551 |  |  |  | -0.0796179 | 0.739454 | 0.1292192
0.3224939 | -0.1373195 | 0.107787 |  |  |  | -0.07989803 | 0.7407308 | 0.1301143
0.3221762 | -0.1373993 | 0.08617273 |  |  |  | -0.08017814 | 0.7420075 | 0.1231162
0.3225661 | -0.1374351 | 0.08389754 |  |  |  | -0.08045823 | 0.7432843 | 0.1330437
0.322651 | -0.1371789 | 0.08389754 |  |  |  | -0.08046742 | 0.7432243 | 0.1326368
0.322632 | -0.1373551 | 0.08361314 |  |  |  | -0.0804766 | 0.7431644 | 0.1324741
0.3225101 | -0.1374541 | 0.08361314 |  |  |  | -0.08048579 | 0.7431044 | 0.1317417
0.3225877 | -0.1364579 | 0.08389754 |  |  |  | -0.08050415 | 0.7429846 | 0.1293005
0.3226146 | -0.1370457 | 0.08418194 |  |  |  | -0.08051333 | 0.7429246 | 0.1281613
0.3225854 | -0.1374599 | 0.08389754 |  |  |  | -0.0805225 | 0.7428647 | 0.1275103
0.3223466 | -0.1374172 | 0.08389754 |  |  |  | -0.08053168 | 0.7428049 | 0.1270221
0.3223012 | -0.1374208 | 0.08418194 |  |  |  | -0.08054778 | 0.7428239 | 0.126778
0.323877 | -0.1384544 | 0.08503514 |  |  |  | -0.08056389 | 0.742843 | 0.1266153
0.3283706 | -0.1393842 | 0.08560393 |  |  |  | -0.08057999 | 0.7428621 | 0.1264525
0.3270588 | -0.1404903 | 0.08560393 |  |  |  | -0.08059609 | 0.7428811 | 0.1263711
0.3293867 | -0.1405507 | 0.08731032 |  |  |  | -0.08061219 | 0.7429002 | 0.1262898
0.33077 | -0.1415733 | 0.09356709 |  |  |  | -0.08062829 | 0.7429193 | 0.1262898
0.3311706 | -0.1416917 | 0.0921451 |  |  |  | -0.08064439 | 0.7429384 | 0.1262084
0.3322416 | -0.1408548 | 0.08901672 |  |  |  | -0.08066049 | 0.7429575 | 0.1262084
0.3300197 | -0.1410211 | 0.08617273 |  |  |  | -0.0806154 | 0.7429548 | 0.126127
0.3321192 | -0.1408254 | 0.08588833 |  |  |  | -0.08057031 | 0.7429522 | 0.1260456
0.3306994 | -0.1409876 | 0.08588833 |  |  |  | -0.08054776 | 0.7429508 | 0.1260456
0.3298591 | -0.1408746 | 0.08560393 |  |  |  | -0.08052522 | 0.7429495 | 0.1260456
0.3313945 | -0.1409852 | 0.08560393 |  |  |  | -0.08050267 | 0.7429482 | 0.1259643
0.3316367 | -0.1410199 | 0.08560393 |  |  |  | -0.08048012 | 0.7429469 | 0.1258829
0.3312949 | -0.1418453 | 0.08617273 |  |  |  | -0.08048822 | 0.7429322 | 0.1258829
0.3310464 | -0.1414568 | 0.08617273 |  |  |  | -0.08049631 | 0.7429175 | 0.1258829
0.3306725 | -0.1410497 | 0.08617273 |  |  |  | -0.0805125 | 0.7428883 | 0.1258829
0.3305457 | -0.1406114 | 0.08617273 |  |  |  | -0.08052059 | 0.7428737 | 0.1258015
0.3305543 | -0.1409204 | 0.08617273 |  |  |  | -0.08052867 | 0.7428591 | 0.1258015
0.3303601 | -0.1409888 | 0.08617273 |  |  |  | -0.08053676 | 0.7428446 | 0.1257202
0.3306373 | -0.1417841 | 0.08617273 |  |  |  | -0.08054484 | 0.74283 | 0.1257202
0.3308458 | -0.1410018 | 0.08617273 |  |  |  | -0.08055316 | 0.7429337 | 0.1257202
0.3308931 | -0.1409251 | 0.08617273 |  |  |  | -0.08056978 | 0.7431411 | 0.1257202
0.3308638 | -0.1406004 | 0.08617273 |  |  |  | -0.08057809 | 0.7432448 | 0.1256388
0.330765 | -0.1409817 | 0.08617273 |  |  |  | -0.0805864 | 0.7433486 | 0.1256388
0.3306724 | -0.1418409 | 0.08617273 |  |  |  | -0.08059471 | 0.7434523 | 0.1256388
0.3307473 | -0.1410764 | 0.08617273 |  |  |  | -0.08060302 | 0.743556 | 0.1256388
0.3307999 | -0.1407995 | 0.08617273 |  |  |  | -0.08061134 | 0.7436597 | 0.1256388
0.3304486 | -0.1411719 | 0.08588833 |  |  |  | -0.08060803 | 0.7436568 | 0.1255574
0.3302782 | -0.1411719 | 0.08588833 |  |  |  | -0.08060638 | 0.7436553 | 0.1255574
0.330392 | -0.1411795 | 0.08588833 |  |  |  | -0.08060472 | 0.7436539 | 0.1255574
0.3307202 | -0.1414282 | 0.08588833 |  |  |  | -0.08060307 | 0.7436525 | 0.1255574
0.3288013 | -0.1407965 | 0.08588833 |  |  |  | -0.08060141 | 0.743651 | 0.1255574
0.3288013 | -0.1409732 | 0.08588833 |  |  |  | -0.08059975 | 0.7436496 | 0.125476
0.3280035 | -0.1408624 | 0.08588833 |  |  |  | -0.0805981 | 0.7436481 | 0.125476
0.3270668 | -0.1407967 | 0.08588833 |  |  |  | -0.0805766 | 0.7438721 | 0.1253947
0.3292187 | -0.1409001 | 0.08588833 |  |  |  | -0.0805551 | 0.7440962 | 0.1253947
0.3279905 | -0.1408462 | 0.08588833 |  |  |  | -0.0805336 | 0.7443202 | 0.1253947
0.3294522 | -0.1411693 | 0.08588833 |  |  |  | -0.0805121 | 0.7445442 | 0.1253947
0.3290465 | -0.140925 | 0.08588833 |  |  |  | -0.08049059 | 0.7447682 | 0.1253947
0.3291029 | -0.1409188 | 0.08588833 |  |  |  | -0.08046909 | 0.7449923 | 0.1253947
0.3290519 | -0.1409188 | 0.08588833 |  |  |  | -0.08044759 | 0.7452163 | 0.1253947
0.3289755 | -0.1409183 | 0.08588833 |  |  |  | -0.08042608 | 0.7454403 | 0.1253947
0.3289998 | -0.1409189 | 0.08588833 |  |  |  | -0.08040971 | 0.7455432 | 0.1253947
0.329241 | -0.1408827 | 0.08588833 |  |  |  | -0.08039334 | 0.7456462 | 0.1253947
0.329158 | -0.1408827 | 0.08588833 |  |  |  | -0.08037696 | 0.7457491 | 0.1253133
0.3289734 | -0.140882 | 0.08588833 |  |  |  | -0.08036059 | 0.745852 | 0.1253133
0.3288882 | -0.1408827 | 0.08588833 |  |  |  | -0.08032784 | 0.7460579 | 0.1252319
0.3290339 | -0.1410284 | 0.08588833 |  |  |  | -0.08031147 | 0.7461608 | 0.1252319
0.329282 | -0.1412288 | 0.08588833 |  |  |  | -0.0802951 | 0.7462637 | 0.1252319
0.3292596 | -0.1411745 | 0.08588833 |  |  |  | -0.08031613 | 0.7460113 | 0.1252319
0.3289603 | -0.1411687 | 0.08588833 |  |  |  | -0.08033716 | 0.7457588 | 0.1252319
0.3289966 | -0.1410607 | 0.08588833 |  |  |  | -0.0803582 | 0.7455063 | 0.1252319
0.3290185 | -0.1411614 | 0.08588833 |  |  |  | -0.08037923 | 0.7452538 | 0.1252319
0.3289557 | -0.1411932 | 0.08588833 |  |  |  | -0.08040027 | 0.7450013 | 0.1251506
0.3291995 | -0.1407077 | 0.08588833 |  |  |  | -0.0804213 | 0.7447488 | 0.1251506
0.3288302 | -0.1411276 | 0.08588833 |  |  |  | -0.08044233 | 0.7444964 | 0.1251506
0.3288171 | -0.141022 | 0.08588833 |  |  |  | -0.08046337 | 0.7442439 | 0.1251506
0.3285967 | -0.1411361 | 0.08588833 |  |  |  | -0.08050929 | 0.7442666 | 0.1251506
0.3289719 | -0.1410504 | 0.08588833 |  |  |  | -0.08055522 | 0.7442893 | 0.1251506
0.3293031 | -0.141355 | 0.08588833 |  |  |  | -0.08060114 | 0.744312 | 0.1251506
0.329586 | -0.1412784 | 0.08588833 |  |  |  | -0.08064707 | 0.7443347 | 0.1251506
0.3297596 | -0.1413075 | 0.08588833 |  |  |  | -0.080693 | 0.7443574 | 0.1251506
0.3304978 | -0.1412933 | 0.08588833 |  |  |  | -0.08073892 | 0.7443802 | 0.1250692
0.3300436 | -0.1416058 | 0.08588833 |  |  |  | -0.08078485 | 0.7444029 | 0.1250692
0.3302009 | -0.1415394 | 0.08588833 |  |  |  | -0.08083077 | 0.7444256 | 0.1249878
0.3302523 | -0.141536 | 0.08588833 |  |  |  | -0.08093392 | 0.7452179 | 0.1249878
0.3300564 | -0.1416269 | 0.08588833 |  |  |  | -0.08103705 | 0.7460102 | 0.1249064
0.3300318 | -0.141612 | 0.08588833 |  |  |  | -0.08114018 | 0.7468025 | 0.1249878
0.330011 | -0.141655 | 0.08588833 |  |  |  | -0.0813464 | 0.7483871 | 0.1249064
0.3296062 | -0.1423359 | 0.08588833 |  |  |  | -0.0814495 | 0.7491794 | 0.1249064
0.3300102 | -0.14149 | 0.08588833 |  |  |  | -0.08165567 | 0.7507641 | 0.1249064
0.3299474 | -0.141546 | 0.08588833 |  |  |  | -0.08216042 | 0.7535848 | 0.1281613
0.3299461 | -0.141561 | 0.08588833 |  |  |  | -0.08241279 | 0.7549951 | 0.1233604
0.3299022 | -0.1415519 | 0.08588833 |  |  |  | -0.08291751 | 0.7578159 | 0.1386583
0.3308106 | -0.1415623 | 0.08588833 |  |  |  | -0.08316986 | 0.7592264 | 0.1411809
0.3309376 | -0.1414677 | 0.08588833 |  |  |  | -0.08342221 | 0.7606368 | 0.142727
0.3311283 | -0.1414891 | 0.08588833 |  |  |  | -0.08367455 | 0.7620473 | 0.1432966
0.3309666 | -0.1417168 | 0.08588833 |  |  |  | -0.08376435 | 0.762019 | 0.1424828
0.3309623 | -0.1417199 | 0.08588833 |  |  |  | -0.08389907 | 0.7619767 | 0.1397162
0.3309516 | -0.1416025 | 0.08588833 |  |  |  | -0.08394397 | 0.7619626 | 0.1390652
0.3309516 | -0.1415576 | 0.08588833 |  |  |  | -0.08398887 | 0.7619486 | 0.1386583
0.3309516 | -0.1415346 | 0.08588833 |  |  |  | -0.08426237 | 0.7631255 | 0.1384142
0.3309516 | -0.1415187 | 0.08588833 |  |  |  | -0.08449097 | 0.7643165 | 0.1383329
0.3306854 | -0.1415246 | 0.08588833 |  |  |  | -0.08494816 | 0.7666985 | 0.1378446
0.3307241 | -0.1415246 | 0.08588833 |  |  |  | -0.08517676 | 0.7678895 | 0.1378446
0.3307774 | -0.1415246 | 0.08588833 |  |  |  | -0.08540535 | 0.7690805 | 0.1451681
0.3308785 | -0.141524 | 0.08588833 |  |  |  | -0.08586254 | 0.7714625 | 0.1432966
0.3308705 | -0.1414973 | 0.08588833 |  |  |  | -0.08601311 | 0.7720649 | 0.146226
0.3308567 | -0.1414625 | 0.08588833 |  |  |  | -0.08631422 | 0.7732698 | 0.1507828
0.3303022 | -0.1415121 | 0.08588833 |  |  |  | -0.08661534 | 0.7744749 | 0.153224
0.3298355 | -0.1414299 | 0.08588833 |  |  |  | -0.08676589 | 0.7750774 | 0.1537122
0.3308407 | -0.1411989 | 0.08588833 |  |  |  | -0.08691644 | 0.7756801 | 0.153224
0.3294153 | -0.1414075 | 0.08588833 |  |  |  | -0.087067 | 0.7762827 | 0.1524103
0.3306973 | -0.1431118 | 0.08588833 |  |  |  | -0.08701297 | 0.7760614 | 0.1523289
0.3321815 | -0.1431649 | 0.08588833 |  |  |  | -0.08699945 | 0.7760061 | 0.1467142
0.3372278 | -0.1435535 | 0.08787912 |  |  |  | -0.08698593 | 0.7759507 | 0.1463887
0.3365991 | -0.1438414 | 0.09043871 |  |  |  | -0.0869724 | 0.7758954 | 0.1460632
0.3363756 | -0.1443747 | 0.09584228 |  |  |  | -0.08695887 | 0.7758401 | 0.1460632
0.336083 | -0.1446316 | 0.09697987 |  |  |  | -0.08693699 | 0.7759151 | 0.1459005
0.336074 | -0.1448368 | 0.09413589 |  |  |  | -0.08691511 | 0.7759902 | 0.1459005
0.3356197 | -0.1443102 | 0.09072311 |  |  |  | -0.08689322 | 0.7760652 | 0.1459005
0.3364279 | -0.1446759 | 0.09072311 |  |  |  | -0.08687134 | 0.7761403 | 0.1457377
0.3362301 | -0.1445793 | 0.09043871 |  |  |  | -0.08684945 | 0.7762153 | 0.1457377
0.3361436 | -0.1446033 | 0.09043871 |  |  |  | -0.08682756 | 0.7762903 | 0.1463887
0.3361436 | -0.1444611 | 0.09072311 |  |  |  | -0.08680567 | 0.7763654 | 0.145575
0.3416385 | -0.1469608 | 0.0924295 |  |  |  | -0.08678378 | 0.7764404 | 0.145575
0.3422602 | -0.1489858 | 0.09641107 |  |  |  | -0.08677808 | 0.7764495 | 0.1454122
0.3424115 | -0.1499419 | 0.1003927 |  |  |  | -0.08677238 | 0.7764586 | 0.1454122
0.3435902 | -0.1486182 | 0.1003927 |  |  |  | -0.08676668 | 0.7764677 | 0.1453309
0.3435993 | -0.1489122 | 0.09612668 |  |  |  | -0.08676098 | 0.7764768 | 0.1453309
0.345264 | -0.1487472 | 0.09413589 |  |  |  | -0.08675528 | 0.7764859 | 0.1452495
0.3526036 | -0.1529924 | 0.09840186 |  |  |  | -0.08674958 | 0.776495 | 0.1452495
0.3525621 | -0.1536912 | 0.09982386 |  |  |  | -0.08674389 | 0.7765041 | 0.1452495
0.3527658 | -0.1533806 | 0.1040898 |  |  |  | -0.08673819 | 0.7765133 | 0.1451681
0.3527397 | -0.1542409 | 0.1040898 |  |  |  | -0.08674872 | 0.7764483 | 0.1451681
0.3525618 | -0.1541898 | 0.1012458 |  |  |  | -0.08675925 | 0.7763834 | 0.1451681
0.3527111 | -0.1542266 | 0.09555788 |  |  |  | -0.08676977 | 0.7763185 | 0.1450868
0.3520331 | -0.154021 | 0.09527348 |  |  |  | -0.0867803 | 0.7762536 | 0.1450868
0.3531771 | -0.1531339 | 0.09555788 |  |  |  | -0.08680136 | 0.7761238 | 0.1450868
0.3536761 | -0.1542024 | 0.09555788 |  |  |  | -0.08681189 | 0.7760589 | 0.1450054
0.3517849 | -0.1542024 | 0.09641107 |  |  |  | -0.08682242 | 0.775994 | 0.1450054
0.3535023 | -0.1542058 | 0.09641107 |  |  |  | -0.08683439 | 0.7760101 | 0.1450054
0.3535569 | -0.1542046 | 0.09669547 |  |  |  | -0.08685833 | 0.7760424 | 0.1450054
0.3535925 | -0.1542143 | 0.09669547 |  |  |  | -0.08689424 | 0.7760908 | 0.1448426
0.3532971 | -0.1542564 | 0.09669547 |  |  |  | -0.08690621 | 0.7761069 | 0.1448426
0.3532877 | -0.1543097 | 0.09669547 |  |  |  | -0.08691818 | 0.7761231 | 0.1448426
0.353646 | -0.1541638 | 0.09669547 |  |  |  | -0.08691935 | 0.7761964 | 0.1448426
0.3536634 | -0.1538993 | 0.09669547 |  |  |  | -0.08691993 | 0.776233 | 0.1447613
0.3536621 | -0.1540135 | 0.09669547 |  |  |  | -0.08692051 | 0.7762697 | 0.1447613
0.3536685 | -0.154082 | 0.09669547 |  |  |  | -0.08692109 | 0.7763064 | 0.1447613
0.3535313 | -0.1540539 | 0.09669547 |  |  |  | -0.08692167 | 0.776343 | 0.1447613
0.3535141 | -0.1540524 | 0.09669547 |  |  |  | -0.08692225 | 0.7763797 | 0.1447613
0.3536204 | -0.1540364 | 0.09669547 |  |  |  | -0.08692283 | 0.7764164 | 0.1446799
0.353703 | -0.1541196 | 0.09669547 |  |  |  | -0.08694 | 0.7763279 | 0.1446799
0.3534206 | -0.1541392 | 0.09669547 |  |  |  | -0.08695717 | 0.7762393 | 0.1446799
0.353175 | -0.1540974 | 0.09669547 |  |  |  | -0.08697434 | 0.7761508 | 0.1446799
0.3533188 | -0.1541146 | 0.09669547 |  |  |  | -0.08699151 | 0.7760623 | 0.1446799
0.3518019 | -0.1542811 | 0.09669547 |  |  |  | -0.08700868 | 0.7759738 | 0.1445985
0.3515898 | -0.1542389 | 0.09669547 |  |  |  | -0.08702585 | 0.7758854 | 0.1445985
0.3518531 | -0.1542389 | 0.09669547 |  |  |  | -0.08704302 | 0.775797 | 0.1445985
0.3517091 | -0.1542393 | 0.09669547 |  |  |  | -0.08706019 | 0.7757085 | 0.1445985
0.351569 | -0.1541616 | 0.09669547 |  |  |  | -0.08704591 | 0.7757556 | 0.1445985
0.3515886 | -0.1540877 | 0.09669547 |  |  |  | -0.08701734 | 0.7758497 | 0.1445172
0.3524209 | -0.1531685 | 0.09669547 |  |  |  | -0.08700306 | 0.7758968 | 0.1445172
0.3517564 | -0.1540988 | 0.09669547 |  |  |  | -0.08698877 | 0.7759439 | 0.1445172
0.351609 | -0.1540988 | 0.09669547 |  |  |  | -0.08697449 | 0.775991 | 0.1445172
0.3517564 | -0.1540988 | 0.09669547 |  |  |  | -0.08696021 | 0.776038 | 0.1445172
0.3527627 | -0.153187 | 0.09669547 |  |  |  | -0.08694592 | 0.7760851 | 0.1445172
0.3528718 | -0.1532853 | 0.09669547 |  |  |  | -0.08696786 | 0.7760809 | 0.1444358
0.3528432 | -0.1532426 | 0.09669547 |  |  |  | -0.08698981 | 0.7760766 | 0.1444358
0.3528439 | -0.1532426 | 0.09669547 |  |  |  | -0.08701175 | 0.7760723 | 0.1444358
0.3528433 | -0.1532443 | 0.09669547 |  |  |  | -0.08703369 | 0.7760681 | 0.1444358
0.3527231 | -0.1532418 | 0.09669547 |  |  |  | -0.08705563 | 0.7760638 | 0.1444358
0.3528201 | -0.1532642 | 0.09669547 |  |  |  | -0.08707757 | 0.7760596 | 0.1444358
0.3539877 | -0.1534332 | 0.09669547 |  |  |  | -0.08712145 | 0.7760511 | 0.1443544
0.3528231 | -0.1533037 | 0.09669547 |  |  |  | -0.08710662 | 0.7760923 | 0.1443544
0.3528169 | -0.153368 | 0.09669547 |  |  |  | -0.08709179 | 0.7761335 | 0.1443544
0.3526928 | -0.1532853 | 0.09669547 |  |  |  | -0.08707696 | 0.7761748 | 0.1443544
0.3526668 | -0.1528334 | 0.09669547 |  |  |  | -0.08706213 | 0.776216 | 0.1443544
0.3526369 | -0.1527425 | 0.09669547 |  |  |  | -0.0870473 | 0.7762573 | 0.1443544
0.3526297 | -0.1538026 | 0.09669547 |  |  |  | -0.08703246 | 0.7762985 | 0.1443544
0.3527474 | -0.1530367 | 0.09669547 |  |  |  | -0.0870028 | 0.776381 | 0.1445172
0.352739 | -0.1531153 | 0.09669547 |  |  |  | -0.08718298 | 0.7777801 | 0.1445172
0.3527342 | -0.1532372 | 0.09669547 |  |  |  | -0.08727306 | 0.7784797 | 0.1445172
0.3528823 | -0.1528656 | 0.09669547 |  |  |  | -0.08736313 | 0.7791794 | 0.1445172
0.3526168 | -0.1528864 | 0.09669547 |  |  |  | -0.08745319 | 0.779879 | 0.1444358
0.3526282 | -0.1526771 | 0.09669547 |  |  |  | -0.08763328 | 0.7812785 | 0.1447613
0.3526669 | -0.1527993 | 0.09669547 |  |  |  | -0.08772331 | 0.7819783 | 0.1445172
0.3531438 | -0.1528745 | 0.09669547 |  |  |  | -0.08802599 | 0.7830952 | 0.1409368
0.3532462 | -0.1527238 | 0.09669547 |  |  |  | -0.08893394 | 0.7864458 | 0.1564789
0.3537575 | -0.152851 | 0.09669547 |  |  |  | -0.08923658 | 0.7875627 | 0.1610357
0.3537346 | -0.1529055 | 0.09669547 |  |  |  | -0.09014441 | 0.7909134 | 0.1675455
0.3537159 | -0.1527449 | 0.09669547 |  |  |  | -0.09013134 | 0.7910096 | 0.1670573
0.3536943 | -0.1528464 | 0.09669547 |  |  |  | -0.0900529 | 0.7915868 | 0.15892
0.3537108 | -0.1528087 | 0.09669547 |  |  |  | -0.09003982 | 0.791683 | 0.1586759
0.3537109 | -0.1528061 | 0.09669547 |  |  |  | -0.09003777 | 0.791741 | 0.1585132
0.3538922 | -0.1528563 | 0.09669547 |  |  |  | -0.09003572 | 0.7917991 | 0.1584318
0.3536562 | -0.1528664 | 0.09669547 |  |  |  | -0.09003367 | 0.7918572 | 0.1584318
0.3535106 | -0.1529142 | 0.09669547 |  |  |  | -0.09003163 | 0.7919153 | 0.1583504
0.3535209 | -0.1529114 | 0.09669547 |  |  |  | -0.09002958 | 0.7919734 | 0.1583504
0.3535723 | -0.1528437 | 0.09669547 |  |  |  | -0.09002753 | 0.7920315 | 0.1583504
0.3536078 | -0.1529519 | 0.09669547 |  |  |  | -0.09002548 | 0.7920897 | 0.1583504
0.3535606 | -0.1528846 | 0.09669547 |  |  |  | -0.09002343 | 0.7921479 | 0.1583504
0.3528936 | -0.1530805 | 0.09669547 |  |  |  | -0.09001517 | 0.7920369 | 0.1583504
0.3533445 | -0.1530115 | 0.09669547 |  |  |  | -0.09000691 | 0.791926 | 0.1582691
0.3534871 | -0.1529495 | 0.09669547 |  |  |  | -0.08999865 | 0.7918151 | 0.1582691
0.3534881 | -0.1529512 | 0.09669547 |  |  |  | -0.08999039 | 0.7917042 | 0.1581877
0.3534392 | -0.1529496 | 0.09669547 |  |  |  | -0.08998213 | 0.7915933 | 0.1581877
0.3534774 | -0.1529475 | 0.09669547 |  |  |  | -0.08997387 | 0.7914824 | 0.1581877
0.3534572 | -0.1529495 | 0.09669547 |  |  |  | -0.08996561 | 0.7913715 | 0.1581877
0.3536074 | -0.1529479 | 0.09669547 |  |  |  | -0.08996617 | 0.7912665 | 0.1581063
0.353479 | -0.1529443 | 0.09669547 |  |  |  | -0.08997499 | 0.7912724 | 0.1581063
0.3534199 | -0.1528939 | 0.09669547 |  |  |  | -0.08998381 | 0.7912784 | 0.1581063
0.3534495 | -0.1528789 | 0.09669547 |  |  |  | -0.08999263 | 0.7912843 | 0.1581063
0.3534254 | -0.15294 | 0.09669547 |  |  |  | -0.09000145 | 0.7912903 | 0.1581063
0.3534938 | -0.1529404 | 0.09669547 |  |  |  | -0.09001028 | 0.7912963 | 0.1580249
0.3535217 | -0.1529404 | 0.09669547 |  |  |  | -0.0900191 | 0.7913023 | 0.1580249
0.3534415 | -0.1529102 | 0.09669547 |  |  |  | -0.09002792 | 0.7913083 | 0.1580249
0.3534403 | -0.1528746 | 0.09669547 |  |  |  | -0.0900231 | 0.791365 | 0.1580249
0.353436 | -0.1528816 | 0.09669547 |  |  |  | -0.09001828 | 0.7914217 | 0.1580249
0.3535304 | -0.1528797 | 0.09669547 |  |  |  | -0.09001345 | 0.7914784 | 0.1580249
0.3534666 | -0.1528122 | 0.09669547 |  |  |  | -0.0900038 | 0.7915918 | 0.1579436
0.3534101 | -0.1528773 | 0.09669547 |  |  |  | -0.08999898 | 0.7916485 | 0.1579436
0.3533395 | -0.1527814 | 0.09669547 |  |  |  | -0.08999415 | 0.7917052 | 0.1579436
0.3549777 | -0.1531477 | 0.09669547 |  |  |  | -0.08998932 | 0.7917619 | 0.1579436
0.3559355 | -0.1526512 | 0.09669547 |  |  |  | -0.08999377 | 0.7918904 | 0.1579436
0.3577257 | -0.1539959 | 0.09669547 |  |  |  | -0.08999822 | 0.792019 | 0.1578622
0.3583086 | -0.1548626 | 0.09669547 |  |  |  | -0.09000267 | 0.7921475 | 0.1578622
0.3624907 | -0.1552426 | 0.1009614 |  |  |  | -0.09000711 | 0.7922761 | 0.1578622
0.3681237 | -0.1587143 | 0.1069338 |  |  |  | -0.09001156 | 0.7924047 | 0.1578622
0.3681843 | -0.1583702 | 0.1055118 |  |  |  | -0.090016 | 0.7925334 | 0.1578622
0.3689473 | -0.1585929 | 0.103521 |  |  |  | -0.09002045 | 0.792662 | 0.1578622
0.3711091 | -0.1595938 | 0.103521 |  |  |  | -0.09001234 | 0.7926289 | 0.1577808
0.3754199 | -0.1608394 | 0.1072182 |  |  |  | -0.08999979 | 0.7924672 | 0.1577808
0.3737386 | -0.1612741 | 0.1151814 |  |  |  | -0.08998723 | 0.7923054 | 0.1577808
0.3734316 | -0.161563 | 0.1146126 |  |  |  | -0.08997468 | 0.7921437 | 0.1577808
0.3739064 | -0.1627697 | 0.1109154 |  |  |  | -0.08996212 | 0.791982 | 0.1577808
0.3734932 | -0.1622519 | 0.1117686 |  |  |  | -0.08994956 | 0.7918204 | 0.1577808
0.3730279 | -0.1621142 | 0.1075026 |  |  |  | -0.08993699 | 0.7916587 | 0.1576995
0.3727447 | -0.1624295 | 0.106365 |  |  |  | -0.08992443 | 0.7914971 | 0.1576995
0.3723579 | -0.1626939 | 0.106365 |  |  |  | -0.08995309 | 0.7915433 | 0.1576995
0.3728369 | -0.1625999 | 0.1066494 |  |  |  | -0.08998176 | 0.7915894 | 0.1576995
0.3722062 | -0.1626221 | 0.1066494 |  |  |  | -0.09001042 | 0.7916356 | 0.1576995
0.3723123 | -0.1621077 | 0.1066494 |  |  |  | -0.09003909 | 0.7916818 | 0.1576181
0.3723021 | -0.1627032 | 0.1066494 |  |  |  | -0.09006775 | 0.7917279 | 0.1576181
0.3730796 | -0.1626092 | 0.1060806 |  |  |  | -0.09009641 | 0.7917741 | 0.1576181
0.3730982 | -0.1627709 | 0.1060806 |  |  |  | -0.09012508 | 0.7918202 | 0.1576181
0.373021 | -0.1618091 | 0.1060806 |  |  |  | -0.09015374 | 0.7918664 | 0.1576181
0.3732013 | -0.161844 | 0.1060806 |  |  |  | -0.0901305 | 0.7918243 | 0.1576181
0.3729093 | -0.1616236 | 0.1060806 |  |  |  | -0.09008404 | 0.7917402 | 0.1575367
0.3731623 | -0.1614666 | 0.1060806 |  |  |  | -0.0900608 | 0.7916981 | 0.1575367
0.3733802 | -0.1615346 | 0.1060806 |  |  |  | -0.09003757 | 0.7916561 | 0.1575367
0.3732118 | -0.1612187 | 0.1060806 |  |  |  | -0.09001433 | 0.791614 | 0.1575367
0.373229 | -0.1616184 | 0.1060806 |  |  |  | -0.0899911 | 0.7915719 | 0.1575367
0.3731126 | -0.1616836 | 0.1060806 |  |  |  | -0.08996786 | 0.7915299 | 0.1574553
0.3730134 | -0.1616195 | 0.1060806 |  |  |  | -0.09001481 | 0.7922745 | 0.1574553
0.3730024 | -0.1614433 | 0.1060806 |  |  |  | -0.09006176 | 0.7930191 | 0.1574553
0.3729854 | -0.1614362 | 0.1060806 |  |  |  | -0.09010871 | 0.7937637 | 0.1574553
0.3730053 | -0.1623269 | 0.1060806 |  |  |  | -0.09015566 | 0.7945085 | 0.1572926
0.3730247 | -0.1613569 | 0.1060806 |  |  |  | -0.09024956 | 0.7959981 | 0.1576995
0.3730594 | -0.1613714 | 0.1060806 |  |  |  | -0.09034346 | 0.7974879 | 0.1575367
0.3731514 | -0.1613533 | 0.1060806 |  |  |  | -0.09056373 | 0.7982995 | 0.1623377
0.3731534 | -0.1613425 | 0.1060806 |  |  |  | -0.09078399 | 0.7991112 | 0.1625818
0.3730877 | -0.1613084 | 0.1060806 |  |  |  | -0.0912245 | 0.8007347 | 0.1692543
0.3731076 | -0.1610095 | 0.1060806 |  |  |  | -0.091665 | 0.8023585 | 0.176171
0.3730414 | -0.1610027 | 0.1060806 |  |  |  | -0.09211121 | 0.8043566 | 0.181216
0.3730795 | -0.1611225 | 0.1060806 |  |  |  | -0.09211694 | 0.8047306 | 0.181216
0.3729728 | -0.1616106 | 0.1060806 |  |  |  | -0.09212266 | 0.8051047 | 0.1809719
0.3730659 | -0.1613572 | 0.1060806 |  |  |  | -0.09213982 | 0.806227 | 0.1777984
0.3730865 | -0.161531 | 0.1060806 |  |  |  | -0.09214554 | 0.8066012 | 0.1776357
0.3730993 | -0.161414 | 0.1060806 |  |  |  | -0.09220538 | 0.8069901 | 0.1784494
0.3730361 | -0.1614519 | 0.1060806 |  |  |  | -0.09231362 | 0.8070196 | 0.1737298
0.3730338 | -0.1612041 | 0.1060806 |  |  |  | -0.09236775 | 0.8070344 | 0.1737298
0.373037 | -0.1614087 | 0.1060806 |  |  |  | -0.09242187 | 0.8070492 | 0.1723465
0.3730732 | -0.1613777 | 0.1060806 |  |  |  | -0.09247599 | 0.8070639 | 0.1723465
0.3732478 | -0.1613441 | 0.1060806 |  |  |  | -0.09253011 | 0.8070787 | 0.1716141
0.3730849 | -0.1614407 | 0.1060806 |  |  |  | -0.09258423 | 0.8070935 | 0.1715327
0.3730615 | -0.1613715 | 0.1060806 |  |  |  | -0.09261452 | 0.8069904 | 0.1716141
0.3729942 | -0.1612662 | 0.1060806 |  |  |  | -0.0926448 | 0.8068873 | 0.1711259
0.3729754 | -0.1613452 | 0.1060806 |  |  |  | -0.09267508 | 0.8067843 | 0.1714514
0.3730774 | -0.1611901 | 0.1060806 |  |  |  | -0.09276593 | 0.8064751 | 0.1708004
0.3731464 | -0.1613187 | 0.1060806 |  |  |  | -0.09279621 | 0.8063721 | 0.1706377
0.3730722 | -0.1614619 | 0.1060806 |  |  |  | -0.09282649 | 0.806269 | 0.1706377
0.3731156 | -0.1612425 | 0.1060806 |  |  |  | -0.09280871 | 0.8062542 | 0.1705563
0.3731246 | -0.1614 | 0.1060806 |  |  |  | -0.09279093 | 0.8062393 | 0.1704749
0.3732438 | -0.1614728 | 0.1060806 |  |  |  | -0.09277315 | 0.8062245 | 0.1703935
0.3730601 | -0.1614937 | 0.1060806 |  |  |  | -0.09275536 | 0.8062096 | 0.1703935
0.3731298 | -0.1614274 | 0.1060806 |  |  |  | -0.09273758 | 0.8061948 | 0.1703122
0.3730774 | -0.1614448 | 0.1060806 |  |  |  | -0.0927198 | 0.80618 | 0.1703122
0.373098 | -0.1616079 | 0.1060806 |  |  |  | -0.09270202 | 0.8061652 | 0.1702308
0.3731165 | -0.1615384 | 0.1060806 |  |  |  | -0.09268423 | 0.8061504 | 0.1702308
0.3731138 | -0.1614866 | 0.1060806 |  |  |  | -0.09263809 | 0.8062389 | 0.170068
0.3730823 | -0.1614568 | 0.1060806 |  |  |  | -0.09261501 | 0.8062832 | 0.170068
0.3730197 | -0.161444 | 0.1060806 |  |  |  | -0.09259194 | 0.8063275 | 0.170068
0.3731269 | -0.161384 | 0.1060806 |  |  |  | -0.09256886 | 0.8063718 | 0.170068
0.3731322 | -0.1613747 | 0.1060806 |  |  |  | -0.09254578 | 0.8064161 | 0.1699867
0.3732281 | -0.1614053 | 0.1060806 |  |  |  | -0.09252271 | 0.8064605 | 0.1699867
0.3731798 | -0.1613838 | 0.1060806 |  |  |  | -0.09249963 | 0.8065048 | 0.1699867
0.3732169 | -0.1613833 | 0.1057962 |  |  |  | -0.09252461 | 0.8065502 | 0.1698239
0.3732835 | -0.161874 | 0.1057962 |  |  |  | -0.09254959 | 0.8065956 | 0.1698239
0.3733146 | -0.1619561 | 0.1057962 |  |  |  | -0.09257457 | 0.806641 | 0.1698239
0.3732654 | -0.1620927 | 0.1057962 |  |  |  | -0.09259955 | 0.8066866 | 0.1698239
0.3733506 | -0.1621821 | 0.1057962 |  |  |  | -0.09264951 | 0.8067778 | 0.1697426
0.373324 | -0.1622591 | 0.1057962 |  |  |  | -0.09267449 | 0.8068235 | 0.1697426
0.373211 | -0.162258 | 0.1057962 |  |  |  | -0.09269947 | 0.8068692 | 0.1697426
0.373177 | -0.162268 | 0.1057962 |  |  |  | -0.09271831 | 0.8067953 | 0.1697426
0.373171 | -0.1622624 | 0.1057962 |  |  |  | -0.09273715 | 0.8067215 | 0.1696612
0.373181 | -0.1622464 | 0.1057962 |  |  |  | -0.09275599 | 0.8066476 | 0.1696612
0.3732719 | -0.162273 | 0.1057962 |  |  |  | -0.09277483 | 0.8065737 | 0.1696612
0.3735074 | -0.1622717 | 0.1057962 |  |  |  | -0.09279367 | 0.8064999 | 0.1695798
0.3734347 | -0.1622662 | 0.1057962 |  |  |  | -0.09281251 | 0.806426 | 0.1695798
0.373397 | -0.1622668 | 0.1057962 |  |  |  | -0.09283135 | 0.8063522 | 0.1695798
0.3731844 | -0.1622735 | 0.1057962 |  |  |  | -0.09285019 | 0.8062783 | 0.1695798
0.3731766 | -0.1622622 | 0.1057962 |  |  |  | -0.09286651 | 0.8064597 | 0.1694984
0.373223 | -0.1622617 | 0.1057962 |  |  |  | -0.09288284 | 0.8066411 | 0.1694984
0.3732707 | -0.1621737 | 0.1057962 |  |  |  | -0.09289916 | 0.8068225 | 0.1694984
0.3726622 | -0.1621187 | 0.1057962 |  |  |  | -0.09291548 | 0.8070038 | 0.1694984
0.3729649 | -0.1620505 | 0.1057962 |  |  |  | -0.09294813 | 0.8073666 | 0.1694171
0.372154 | -0.1621006 | 0.1057962 |  |  |  | -0.09296445 | 0.807548 | 0.1693357
0.3724947 | -0.1620839 | 0.1057962 |  |  |  | -0.09298077 | 0.8077293 | 0.1693357
0.3726265 | -0.1620596 | 0.1057962 |  |  |  | -0.09296291 | 0.807577 | 0.1693357
0.3726136 | -0.1621206 | 0.1057962 |  |  |  | -0.09294505 | 0.8074247 | 0.1693357
0.3726067 | -0.1621315 | 0.1057962 |  |  |  | -0.09292719 | 0.8072724 | 0.1693357
0.3726117 | -0.1622685 | 0.1057962 |  |  |  | -0.09290933 | 0.8071202 | 0.1692543
0.3726622 | -0.1621538 | 0.1057962 |  |  |  | -0.09289146 | 0.8069679 | 0.1692543
0.3732455 | -0.1621483 | 0.1057962 |  |  |  | -0.0928736 | 0.8068156 | 0.1692543
0.3742727 | -0.1622139 | 0.1057962 |  |  |  | -0.09285574 | 0.8066633 | 0.1692543
0.3739968 | -0.1623915 | 0.1057962 |  |  |  | -0.09283788 | 0.806511 | 0.1692543
0.3775965 | -0.1624739 | 0.1057962 |  |  |  | -0.09285223 | 0.8065008 | 0.1691729
0.3788289 | -0.1629304 | 0.1057962 |  |  |  | -0.09286658 | 0.8064907 | 0.1691729
0.3806472 | -0.1637726 | 0.1200161 |  |  |  | -0.09288093 | 0.8064806 | 0.1691729
0.3806408 | -0.1638352 | 0.1194473 |  |  |  | -0.09289529 | 0.8064705 | 0.1691729
0.380302 | -0.1666559 | 0.114897 |  |  |  | -0.09290964 | 0.8064603 | 0.1691729
0.3822563 | -0.1668757 | 0.1140438 |  |  |  | -0.09292399 | 0.8064502 | 0.1690916
0.3806065 | -0.1674698 | 0.1111998 |  |  |  | -0.09293834 | 0.8064401 | 0.1690916
0.3850657 | -0.1687415 | 0.110631 |  |  |  | -0.09295269 | 0.8064299 | 0.1690916
0.3872713 | -0.1706972 | 0.110631 |  |  |  | -0.09295698 | 0.8064549 | 0.1690102
0.3864501 | -0.1707628 | 0.112053 |  |  |  | -0.09296127 | 0.8064798 | 0.1690102
0.393368 | -0.1697525 | 0.1225757 |  |  |  | -0.09296555 | 0.8065048 | 0.1690102
0.3906929 | -0.1690301 | 0.1151814 |  |  |  | -0.09296984 | 0.8065297 | 0.1690102
0.3906149 | -0.1694195 | 0.114897 |  |  |  | -0.09297413 | 0.8065547 | 0.1690102
0.394656 | -0.1731894 | 0.117741 |  |  |  | -0.09297841 | 0.8065797 | 0.1690102
0.3938172 | -0.1741409 | 0.1242821 |  |  |  | -0.0929827 | 0.8066047 | 0.1690102
0.3937694 | -0.1742234 | 0.1271261 |  |  |  | -0.09298698 | 0.8066296 | 0.1690102
0.3937669 | -0.1755342 | 0.1285481 |  |  |  | -0.09312589 | 0.8076658 | 0.1690102
0.3927561 | -0.1785167 | 0.1271261 |  |  |  | -0.09326479 | 0.8087019 | 0.1690102
0.3944218 | -0.1760903 | 0.1200161 |  |  |  | -0.0934037 | 0.809738 | 0.1690102
0.3943549 | -0.1761253 | 0.1200161 |  |  |  | -0.0935426 | 0.8107741 | 0.1690102
0.3943616 | -0.1762094 | 0.1200161 |  |  |  | -0.0936815 | 0.8118102 | 0.1690102
0.3942944 | -0.1762075 | 0.1188786 |  |  |  | -0.0938204 | 0.8128464 | 0.1690102
0.3944152 | -0.176224 | 0.1185942 |  |  |  | -0.0939593 | 0.8138825 | 0.1690102
0.3943838 | -0.1762003 | 0.1183098 |  |  |  | -0.0940982 | 0.8149186 | 0.1629887
0.3944323 | -0.1762005 | 0.1183098 |  |  |  | -0.09431379 | 0.8157642 | 0.1716141
0.3944236 | -0.1762005 | 0.1183098 |  |  |  | -0.09474494 | 0.8174555 | 0.1805651
0.3943724 | -0.1762005 | 0.1180254 |  |  |  | -0.09496051 | 0.8183012 | 0.1854474
0.3942173 | -0.1762003 | 0.1180254 |  |  |  | -0.09517608 | 0.8191468 | 0.1903297
0.3942138 | -0.1762005 | 0.1183098 |  |  |  | -0.09539165 | 0.8199925 | 0.1943984
0.3942066 | -0.1762005 | 0.1183098 |  |  |  | -0.09560721 | 0.8208381 | 0.1959444
0.3942041 | -0.1762005 | 0.1183098 |  |  |  | -0.09582277 | 0.8216838 | 0.1967581
0.3942134 | -0.1762005 | 0.1180254 |  |  |  | -0.09589323 | 0.8215135 | 0.1951307
0.3942104 | -0.1761599 | 0.1180254 |  |  |  | -0.09591672 | 0.8214567 | 0.1906552
0.3944255 | -0.1760774 | 0.1180254 |  |  |  | -0.09596367 | 0.8213432 | 0.1878886
0.3944152 | -0.1760982 | 0.1180254 |  |  |  | -0.09598714 | 0.8212864 | 0.1862611
0.3939771 | -0.1764604 | 0.1180254 |  |  |  | -0.09601061 | 0.8212296 | 0.1860984
0.3951465 | -0.1763086 | 0.1180254 |  |  |  | -0.0961775 | 0.8223364 | 0.1852847
0.3949658 | -0.1760932 | 0.1180254 |  |  |  | -0.09634438 | 0.8234432 | 0.1849592
0.3950386 | -0.1761789 | 0.1180254 |  |  |  | -0.09667815 | 0.8256567 | 0.1854474
0.3950619 | -0.1762187 | 0.1180254 |  |  |  | -0.09684504 | 0.8267635 | 0.1854474
0.395023 | -0.1762392 | 0.1180254 |  |  |  | -0.09701193 | 0.8278702 | 0.1795886
0.3950726 | -0.1762718 | 0.1180254 |  |  |  | -0.09717881 | 0.828977 | 0.1877258
0.394952 | -0.1762706 | 0.1180254 |  |  |  | -0.0973457 | 0.8300838 | 0.1947238
0.3949839 | -0.1761636 | 0.1180254 |  |  |  | -0.09767358 | 0.8309114 | 0.2028611
0.3949076 | -0.176202 | 0.1180254 |  |  |  | -0.09778287 | 0.8311873 | 0.206116
0.394876 | -0.1765674 | 0.1180254 |  |  |  | -0.09820515 | 0.8323071 | 0.2102659
0.3948654 | -0.1762743 | 0.1180254 |  |  |  | -0.09819027 | 0.8323232 | 0.2021287
0.3949188 | -0.1761495 | 0.1180254 |  |  |  | -0.09817538 | 0.8323393 | 0.2008268
0.3949894 | -0.1762097 | 0.1180254 |  |  |  | -0.0981605 | 0.8323554 | 0.200013
0.3948955 | -0.1762622 | 0.1180254 |  |  |  | -0.09813073 | 0.8323876 | 0.198467
0.3948383 | -0.1762561 | 0.1180254 |  |  |  | -0.09811584 | 0.8324037 | 0.198467
0.394982 | -0.1761728 | 0.1180254 |  |  |  | -0.09815618 | 0.832053 | 0.1975719
0.3951194 | -0.1761529 | 0.1180254 |  |  |  | -0.09817458 | 0.8319308 | 0.1975719
0.3948669 | -0.1761944 | 0.1180254 |  |  |  | -0.09819299 | 0.8318086 | 0.1967581
0.3948397 | -0.1758066 | 0.1180254 |  |  |  | -0.09821139 | 0.8316864 | 0.1967581
0.3949469 | -0.1757713 | 0.1180254 |  |  |  | -0.0982298 | 0.8315642 | 0.1968395
0.3950156 | -0.1757403 | 0.1180254 |  |  |  | -0.0982482 | 0.8314421 | 0.1963513
0.3957022 | -0.1763171 | 0.1180254 |  |  |  | -0.09843743 | 0.831884 | 0.1961072
0.395796 | -0.1763173 | 0.1180254 |  |  |  | -0.0985005 | 0.8320313 | 0.1959444
0.3945779 | -0.1763109 | 0.1180254 |  |  |  | -0.09856358 | 0.8321786 | 0.1959444
0.395718 | -0.1766756 | 0.1180254 |  |  |  | -0.09862665 | 0.832326 | 0.1957817
0.3949756 | -0.176409 | 0.1180254 |  |  |  | -0.09868972 | 0.8324733 | 0.1957817
0.3949978 | -0.1764106 | 0.1180254 |  |  |  | -0.0987528 | 0.8326207 | 0.1957003
0.3953145 | -0.1763681 | 0.1180254 |  |  |  | -0.09867925 | 0.832646 | 0.1956189
0.3958604 | -0.1763897 | 0.1180254 |  |  |  | -0.0986057 | 0.8326714 | 0.1956189
0.3960358 | -0.176301 | 0.1180254 |  |  |  | -0.09853215 | 0.8326967 | 0.1955376
0.3960121 | -0.1765708 | 0.117741 |  |  |  | -0.0984586 | 0.8327221 | 0.1955376
0.3959979 | -0.1770705 | 0.117741 |  |  |  | -0.09838505 | 0.8327474 | 0.1958631
0.3960008 | -0.177078 | 0.117741 |  |  |  | -0.0983115 | 0.8327728 | 0.1952934
0.395998 | -0.1770633 | 0.117741 |  |  |  | -0.09823795 | 0.8327981 | 0.1952934
0.3959386 | -0.177081 | 0.117741 |  |  |  | -0.09815157 | 0.8329511 | 0.1952121
0.3959685 | -0.1771198 | 0.117741 |  |  |  | -0.09813873 | 0.8330787 | 0.1951307
0.3959702 | -0.1771182 | 0.117741 |  |  |  | -0.0981259 | 0.8332064 | 0.1951307
0.3959595 | -0.1771953 | 0.117741 |  |  |  | -0.09811307 | 0.833334 | 0.1951307
0.3961075 | -0.1769971 | 0.117741 |  |  |  | -0.09810024 | 0.8334617 | 0.194968
0.3959462 | -0.176671 | 0.117741 |  |  |  | -0.09808741 | 0.8335893 | 0.194968
0.3960562 | -0.1768509 | 0.117741 |  |  |  | -0.09807457 | 0.833717 | 0.1948866
0.3961365 | -0.1768467 | 0.117741 |  |  |  | -0.09806174 | 0.8338446 | 0.1948866
0.3960784 | -0.1768491 | 0.117741 |  |  |  | -0.09808716 | 0.8337458 | 0.1948866
0.3961312 | -0.1763702 | 0.117741 |  |  |  | -0.09811258 | 0.8336471 | 0.1948052
0.3961212 | -0.1763703 | 0.117741 |  |  |  | -0.098138 | 0.8335483 | 0.1948052
0.3960622 | -0.1757892 | 0.117741 |  |  |  | -0.09816342 | 0.8334496 | 0.1947238
0.395843 | -0.1765162 | 0.117741 |  |  |  | -0.09818884 | 0.8333508 | 0.1947238
0.3959104 | -0.1767318 | 0.117741 |  |  |  | -0.09821426 | 0.8332521 | 0.1946425
0.3959155 | -0.1767286 | 0.117741 |  |  |  | -0.09823968 | 0.8331534 | 0.1946425
0.3959207 | -0.176744 | 0.117741 |  |  |  | -0.0982651 | 0.8330547 | 0.1946425
0.3961268 | -0.1768653 | 0.117741 |  |  |  | -0.09826354 | 0.8330388 | 0.1945611
0.3961329 | -0.1769864 | 0.117741 |  |  |  | -0.09826199 | 0.833023 | 0.1945611
0.3961652 | -0.1769504 | 0.117741 |  |  |  | -0.09826044 | 0.8330071 | 0.1944797
0.3961986 | -0.1774317 | 0.117741 |  |  |  | -0.09825888 | 0.8329914 | 0.1944797
0.3961052 | -0.1775448 | 0.117741 |  |  |  | -0.09825733 | 0.8329756 | 0.1944797
0.3966586 | -0.1774811 | 0.117741 |  |  |  | -0.09825578 | 0.8329599 | 0.1943984
0.3964571 | -0.177438 | 0.117741 |  |  |  | -0.09825422 | 0.8329443 | 0.1943984
0.3965006 | -0.1774905 | 0.117741 |  |  |  | -0.09825267 | 0.8329286 | 0.1943984
0.395939 | -0.177455 | 0.117741 |  |  |  | -0.09823594 | 0.8329167 | 0.1943984
0.3962105 | -0.177445 | 0.117741 |  |  |  | -0.0982192 | 0.8329047 | 0.194317
0.3958914 | -0.1775553 | 0.117741 |  |  |  | -0.09820247 | 0.8328928 | 0.194317
0.3964818 | -0.1769513 | 0.117741 |  |  |  | -0.09818574 | 0.8328809 | 0.1942356
0.3963513 | -0.1768153 | 0.117741 |  |  |  | -0.09816901 | 0.8328689 | 0.1942356
0.39657 | -0.1768256 | 0.117741 |  |  |  | -0.09815227 | 0.832857 | 0.1942356
0.3965772 | -0.1767882 | 0.117741 |  |  |  | -0.09813554 | 0.832845 | 0.1942356
0.3965193 | -0.1767545 | 0.117741 |  |  |  | -0.0981188 | 0.8328331 | 0.1942356
0.3965224 | -0.1767434 | 0.117741 |  |  |  | -0.09814691 | 0.8328493 | 0.1941542
0.3967072 | -0.1778234 | 0.1171722 |  |  |  | -0.09817502 | 0.8328655 | 0.1941542
0.3980115 | -0.1773016 | 0.1171722 |  |  |  | -0.09820313 | 0.8328818 | 0.1941542
0.4020663 | -0.1767151 | 0.1299701 |  |  |  | -0.09823124 | 0.832898 | 0.1940729
0.4033149 | -0.1744579 | 0.1322453 |  |  |  | -0.09825935 | 0.8329143 | 0.1940729
0.4032565 | -0.1784781 | 0.1305389 |  |  |  | -0.09828746 | 0.8329305 | 0.1939915
0.4030365 | -0.1784734 | 0.1294013 |  |  |  | -0.09831557 | 0.8329468 | 0.1939915
0.4030897 | -0.1784955 | 0.1288325 |  |  |  | -0.09834368 | 0.832963 | 0.1939915
0.4031163 | -0.178779 | 0.1282637 |  |  |  | -0.09833139 | 0.8329057 | 0.1939915
0.4046656 | -0.1800977 | 0.1271261 |  |  |  | -0.0983191 | 0.8328483 | 0.1939915
0.4065995 | -0.1794664 | 0.1262729 |  |  |  | -0.09830681 | 0.8327909 | 0.1939101
0.4083188 | -0.1799963 | 0.1259885 |  |  |  | -0.09829452 | 0.8327335 | 0.1939101
0.4103176 | -0.1818571 | 0.1259885 |  |  |  | -0.09828223 | 0.8326762 | 0.1938287
0.4133674 | -0.1836228 | 0.1305389 |  |  |  | -0.09826993 | 0.8326188 | 0.1938287
0.4111096 | -0.1845027 | 0.1367957 |  |  |  | -0.09824535 | 0.8325041 | 0.193666
0.4118963 | -0.1839025 | 0.1305389 |  |  |  | -0.09825738 | 0.8327074 | 0.193666
0.4116223 | -0.18402 | 0.1285481 |  |  |  | -0.0982694 | 0.8329106 | 0.1935846
0.4115601 | -0.1840255 | 0.1302545 |  |  |  | -0.09828143 | 0.8331139 | 0.1935846
0.4106475 | -0.1845951 | 0.1265573 |  |  |  | -0.09829345 | 0.8333172 | 0.1935846
0.4103562 | -0.1839206 | 0.1265573 |  |  |  | -0.09830548 | 0.8335205 | 0.1935033
0.4107915 | -0.1844712 | 0.1268417 |  |  |  | -0.0983175 | 0.8337238 | 0.1935033
0.4113779 | -0.1841586 | 0.1268417 |  |  |  | -0.09832952 | 0.8339271 | 0.1935846
0.4134945 | -0.1867888 | 0.1285481 |  |  |  | -0.09834155 | 0.8341305 | 0.1930964
0.4145272 | -0.1881985 | 0.1299701 |  |  |  | -0.09871098 | 0.8363482 | 0.1930964
0.4189255 | -0.1907446 | 0.1410616 |  |  |  | -0.09944984 | 0.8407839 | 0.2016405
0.4188376 | -0.19075 | 0.141346 |  |  |  | -0.09981927 | 0.8430018 | 0.2032679
0.4191745 | -0.1909682 | 0.1419148 |  |  |  | -0.1005581 | 0.8474378 | 0.2101846
0.4195343 | -0.1916203 | 0.1410616 |  |  |  | -0.1009276 | 0.8496559 | 0.2191355
0.4192124 | -0.191884 | 0.1396396 |  |  |  | -0.101297 | 0.8518741 | 0.2196238
0.4212172 | -0.1918695 | 0.1410616 |  |  |  | -0.1013486 | 0.8521048 | 0.2228786
0.417861 | -0.1918395 | 0.1322453 |  |  |  | -0.1015033 | 0.8527967 | 0.2289002
0.4182157 | -0.190277 | 0.1319609 |  |  |  | -0.1015549 | 0.8530274 | 0.2293884
0.4184271 | -0.190114 | 0.1316765 |  |  |  | -0.1016065 | 0.8532581 | 0.2293884
0.4184765 | -0.1892385 | 0.1316765 |  |  |  | -0.101658 | 0.8534887 | 0.2284933
0.4185357 | -0.1896914 | 0.1311077 |  |  |  | -0.1015358 | 0.8532378 | 0.2196238
0.4182045 | -0.1896739 | 0.1311077 |  |  |  | -0.1015068 | 0.8531577 | 0.21881
0.4170474 | -0.1894954 | 0.1308233 |  |  |  | -0.1014778 | 0.8530776 | 0.21881
0.417133 | -0.1895546 | 0.1308233 |  |  |  | -0.10152 | 0.8530272 | 0.21881
0.4184465 | -0.1895066 | 0.1279793 |  |  |  | -0.1015622 | 0.8529769 | 0.2187287
0.4180955 | -0.1896073 | 0.1308233 |  |  |  | -0.1016043 | 0.8529265 | 0.2179149
0.4170249 | -0.1895051 | 0.1308233 |  |  |  | -0.1016465 | 0.8528762 | 0.2179963
0.4171208 | -0.1895164 | 0.1308233 |  |  |  | -0.1016887 | 0.852826 | 0.2175081
0.417763 | -0.189515 | 0.1308233 |  |  |  | -0.1018152 | 0.8526753 | 0.2171826
0.4181778 | -0.1893817 | 0.1305389 |  |  |  | -0.101777 | 0.852946 | 0.2168571
0.4186018 | -0.1893477 | 0.1305389 |  |  |  | -0.101758 | 0.8530813 | 0.2168571
0.4176125 | -0.1892822 | 0.1305389 |  |  |  | -0.1017389 | 0.8532167 | 0.2171826
0.417592 | -0.1894415 | 0.1305389 |  |  |  | -0.1017199 | 0.8533521 | 0.2166944
0.4177333 | -0.1895106 | 0.1305389 |  |  |  | -0.1017008 | 0.8534876 | 0.2166944
0.4177577 | -0.1895012 | 0.1305389 |  |  |  | -0.1016643 | 0.8538595 | 0.2163689
0.4176273 | -0.1893358 | 0.1305389 |  |  |  | -0.1016659 | 0.8539606 | 0.2162875
0.4176109 | -0.1895382 | 0.1305389 |  |  |  | -0.1016675 | 0.8540617 | 0.2162875
0.4174012 | -0.1884123 | 0.1305389 |  |  |  | -0.1016691 | 0.8541627 | 0.2162875
0.4176256 | -0.1891424 | 0.1305389 |  |  |  | -0.1016707 | 0.8542638 | 0.2161247
0.4175707 | -0.1894262 | 0.1305389 |  |  |  | -0.1016723 | 0.8543649 | 0.2161247
0.417566 | -0.1893452 | 0.1305389 |  |  |  | -0.1016739 | 0.8544661 | 0.2160434
0.4175866 | -0.1886051 | 0.1305389 |  |  |  | -0.1016755 | 0.8545672 | 0.215962
0.4176166 | -0.1894184 | 0.1305389 |  |  |  | -0.10168 | 0.8545054 | 0.215962
0.4176615 | -0.1898833 | 0.1305389 |  |  |  | -0.1016845 | 0.8544435 | 0.2158806
0.4175794 | -0.1906918 | 0.1305389 |  |  |  | -0.1016891 | 0.8543817 | 0.2158806
0.4175805 | -0.1906978 | 0.1305389 |  |  |  | -0.1016936 | 0.8543199 | 0.2157993
0.4176541 | -0.1906182 | 0.1305389 |  |  |  | -0.1016981 | 0.8542581 | 0.2157993
0.4177177 | -0.1905977 | 0.1305389 |  |  |  | -0.1017026 | 0.8541962 | 0.2157179
0.4175979 | -0.1906208 | 0.1302545 |  |  |  | -0.1017071 | 0.8541344 | 0.2157179
0.4176359 | -0.1906258 | 0.1302545 |  |  |  | -0.1017051 | 0.8539981 | 0.2155551
0.4175869 | -0.1912451 | 0.1302545 |  |  |  | -0.1016986 | 0.8539236 | 0.2155551
0.4175573 | -0.1914303 | 0.1302545 |  |  |  | -0.1016921 | 0.8538491 | 0.2154738
0.4175589 | -0.1910243 | 0.1302545 |  |  |  | -0.1016856 | 0.8537746 | 0.2154738
0.4176584 | -0.1907626 | 0.1302545 |  |  |  | -0.1016791 | 0.8537001 | 0.2154738
0.417573 | -0.1905812 | 0.1302545 |  |  |  | -0.1016726 | 0.8536256 | 0.2154738
0.4175328 | -0.1903514 | 0.1302545 |  |  |  | -0.1016661 | 0.8535511 | 0.2154738
0.4175359 | -0.1908301 | 0.1302545 |  |  |  | -0.1016596 | 0.8534767 | 0.215311
0.4176743 | -0.190753 | 0.1302545 |  |  |  | -0.1016805 | 0.8534989 | 0.215311
0.4176197 | -0.1907649 | 0.1302545 |  |  |  | -0.1017014 | 0.8535211 | 0.215311
0.4175376 | -0.1909304 | 0.1302545 |  |  |  | -0.1017224 | 0.8535434 | 0.2152297
0.4175324 | -0.1909124 | 0.1302545 |  |  |  | -0.1017433 | 0.8535656 | 0.2152297
0.4175614 | -0.1909193 | 0.1302545 |  |  |  | -0.1017643 | 0.8535878 | 0.2152297
0.4186768 | -0.190609 | 0.1302545 |  |  |  | -0.1017852 | 0.8536101 | 0.2151483
0.4174661 | -0.1909139 | 0.1302545 |  |  |  | -0.1018062 | 0.8536323 | 0.2151483
0.4179359 | -0.1910109 | 0.1302545 |  |  |  | -0.1018271 | 0.8536545 | 0.2150669
0.4177585 | -0.190616 | 0.1302545 |  |  |  | -0.1018165 | 0.8536111 | 0.2150669
0.4178364 | -0.1905462 | 0.1302545 |  |  |  | -0.101806 | 0.8535676 | 0.2149855
0.4178462 | -0.1905684 | 0.1302545 |  |  |  | -0.1017954 | 0.8535242 | 0.2149855
0.4184011 | -0.1905693 | 0.1302545 |  |  |  | -0.1017848 | 0.8534808 | 0.2149855
0.4187178 | -0.1905692 | 0.1302545 |  |  |  | -0.1017742 | 0.8534374 | 0.2149855
0.4190945 | -0.1906084 | 0.1302545 |  |  |  | -0.1017636 | 0.8533939 | 0.2149855
0.4190611 | -0.1906099 | 0.1302545 |  |  |  | -0.101753 | 0.8533505 | 0.2149042
0.419421 | -0.1906899 | 0.1302545 |  |  |  | -0.1017424 | 0.8533071 | 0.2149042
0.4196343 | -0.1906246 | 0.1302545 |  |  |  | -0.1017181 | 0.8532965 | 0.2149042
0.4196353 | -0.1906327 | 0.1302545 |  |  |  | -0.1016939 | 0.8532859 | 0.2148228
0.4196132 | -0.1906346 | 0.1302545 |  |  |  | -0.1016696 | 0.8532753 | 0.2148228
0.419614 | -0.1905465 | 0.1302545 |  |  |  | -0.1016453 | 0.8532646 | 0.2147414
0.4196235 | -0.1905141 | 0.1302545 |  |  |  | -0.1016211 | 0.853254 | 0.2147414
0.4196294 | -0.1905243 | 0.1302545 |  |  |  | -0.1015968 | 0.8532434 | 0.2147414
0.4196573 | -0.1905385 | 0.1302545 |  |  |  | -0.1015725 | 0.8532328 | 0.2147414
0.4196592 | -0.1906037 | 0.1302545 |  |  |  | -0.1015482 | 0.8532221 | 0.2147414
0.4196401 | -0.1905835 | 0.1302545 |  |  |  | -0.1015894 | 0.8532078 | 0.2145787
0.4196621 | -0.1905901 | 0.1302545 |  |  |  | -0.1016305 | 0.8531934 | 0.2145787
0.4196367 | -0.1905774 | 0.1302545 |  |  |  | -0.1016717 | 0.8531791 | 0.2145787
0.4197345 | -0.1905445 | 0.1302545 |  |  |  | -0.1017128 | 0.8531648 | 0.2145787
0.4196455 | -0.190454 | 0.1302545 |  |  |  | -0.101754 | 0.8531504 | 0.2145787
0.4196146 | -0.1904804 | 0.1302545 |  |  |  | -0.1017951 | 0.8531361 | 0.2145787
0.4216123 | -0.1904972 | 0.1302545 |  |  |  | -0.1018363 | 0.8531218 | 0.2144973
0.4224436 | -0.1903011 | 0.1302545 |  |  |  | -0.1018774 | 0.8531075 | 0.2144973
0.4243762 | -0.1914667 | 0.1279793 |  |  |  | -0.1018777 | 0.8531356 | 0.2144973
0.4253534 | -0.192493 | 0.1328141 |  |  |  | -0.101878 | 0.8531638 | 0.2144973
0.4274183 | -0.1927723 | 0.1396396 |  |  |  | -0.1018782 | 0.8531919 | 0.2144159
0.4258332 | -0.191816 | 0.1458964 |  |  |  | -0.1018785 | 0.85322 | 0.2144159
0.4250717 | -0.1918903 | 0.147034 |  |  |  | -0.1018788 | 0.8532482 | 0.2144159
0.4248689 | -0.1920612 | 0.147034 |  |  |  | -0.1018791 | 0.8532763 | 0.2144159
0.4248975 | -0.1920766 | 0.1458964 |  |  |  | -0.1018794 | 0.8533045 | 0.2144159
0.4252203 | -0.192022 | 0.1430524 |  |  |  | -0.1018797 | 0.8533326 | 0.2144159
0.4251333 | -0.1914784 | 0.1404928 |  |  |  | -0.1019142 | 0.8537718 | 0.2147414
0.4253203 | -0.1919429 | 0.1419148 |  |  |  | -0.1019488 | 0.854211 | 0.2150669
0.4248158 | -0.1919107 | 0.1379332 |  |  |  | -0.1019833 | 0.8546502 | 0.2150669
0.4299337 | -0.1940886 | 0.1390708 |  |  |  | -0.102087 | 0.8559678 | 0.2150669
0.4319889 | -0.1944783 | 0.1419148 |  |  |  | -0.1021216 | 0.856407 | 0.2163689
0.4322613 | -0.1948016 | 0.1504468 |  |  |  | -0.1021561 | 0.8568463 | 0.2164502
0.4322227 | -0.194502 | 0.1513 |  |  |  | -0.102302 | 0.8573265 | 0.2180777
0.4310826 | -0.195534 | 0.1513 |  |  |  | -0.102448 | 0.8578068 | 0.2276796
0.4340422 | -0.1942866 | 0.1521532 |  |  |  | -0.1025939 | 0.8582871 | 0.2276796
0.4341294 | -0.1936001 | 0.1424836 |  |  |  | -0.1027398 | 0.8587674 | 0.2358168
0.4336059 | -0.195053 | 0.1402084 |  |  |  | -0.1028858 | 0.8592477 | 0.2354913
0.4346426 | -0.194089 | 0.139924 |  |  |  | -0.1030317 | 0.8597281 | 0.2352472
0.4357086 | -0.1940598 | 0.139924 |  |  |  | -0.1031776 | 0.8602084 | 0.2433845
0.4370165 | -0.1951477 | 0.1416304 |  |  |  | -0.1032901 | 0.8605267 | 0.2348404
0.4410181 | -0.199331 | 0.1535752 |  |  |  | -0.1032845 | 0.8604997 | 0.2350031
0.4422236 | -0.198472 | 0.1558504 |  |  |  | -0.1032699 | 0.8605113 | 0.2301208
0.4407431 | -0.1984393 | 0.1564191 |  |  |  | -0.103261 | 0.8605499 | 0.2301208
0.4408145 | -0.1982965 | 0.1476028 |  |  |  | -0.103252 | 0.8605886 | 0.2293884
0.440559 | -0.1979869 | 0.1461808 |  |  |  | -0.1032431 | 0.8606272 | 0.2292257
0.4408214 | -0.1981327 | 0.1453276 |  |  |  | -0.1032252 | 0.8607045 | 0.2280865
0.4424008 | -0.1983219 | 0.1453276 |  |  |  | -0.1032162 | 0.8607432 | 0.2280865
0.4415489 | -0.1976045 | 0.145612 |  |  |  | -0.1032072 | 0.8607819 | 0.2280865
0.4408233 | -0.1975191 | 0.1453276 |  |  |  | -0.1032199 | 0.8607716 | 0.227761
0.4408117 | -0.1975123 | 0.1458964 |  |  |  | -0.1032326 | 0.8607613 | 0.227761
0.4406834 | -0.1975709 | 0.1447588 |  |  |  | -0.1032453 | 0.860751 | 0.227761
0.4407243 | -0.197503 | 0.14419 |  |  |  | -0.103258 | 0.8607407 | 0.227761
0.4407556 | -0.1974889 | 0.14419 |  |  |  | -0.1032707 | 0.8607304 | 0.227761
0.4407392 | -0.1975472 | 0.14419 |  |  |  | -0.1032834 | 0.8607202 | 0.2272728
0.4408239 | -0.1974354 | 0.14419 |  |  |  | -0.1032961 | 0.8607099 | 0.2272728
0.4408891 | -0.197775 | 0.14419 |  |  |  | -0.1033709 | 0.8605875 | 0.2269473
0.4421489 | -0.1977286 | 0.14419 |  |  |  | -0.103402 | 0.8605314 | 0.2268659
0.4407814 | -0.1977231 | 0.14419 |  |  |  | -0.103433 | 0.8604753 | 0.2268659
0.4406558 | -0.1979138 | 0.14419 |  |  |  | -0.1034641 | 0.8604193 | 0.2268659
0.4407491 | -0.1978968 | 0.14419 |  |  |  | -0.1034951 | 0.8603632 | 0.2267031
0.4406254 | -0.1980732 | 0.14419 |  |  |  | -0.1035262 | 0.8603071 | 0.2266218
0.4410963 | -0.1978625 | 0.1439056 |  |  |  | -0.1035572 | 0.860251 | 0.2266218
0.4406585 | -0.1978329 | 0.1436212 |  |  |  | -0.1035301 | 0.8602781 | 0.2269473
0.4406628 | -0.1978193 | 0.1436212 |  |  |  | -0.1035029 | 0.8603051 | 0.226459
0.4406872 | -0.1980361 | 0.1436212 |  |  |  | -0.1034758 | 0.8603322 | 0.226459
0.4406736 | -0.1978271 | 0.1436212 |  |  |  | -0.1034486 | 0.8603592 | 0.2263777
0.4406558 | -0.1978237 | 0.1436212 |  |  |  | -0.1034214 | 0.8603863 | 0.2263777
0.440682 | -0.1977959 | 0.1436212 |  |  |  | -0.1033943 | 0.8604133 | 0.2262963
0.4407324 | -0.1977925 | 0.1436212 |  |  |  | -0.1033671 | 0.8604404 | 0.2262963
0.4409811 | -0.1977877 | 0.1436212 |  |  |  | -0.10334 | 0.8604674 | 0.2262149
0.4411707 | -0.1975053 | 0.1436212 |  |  |  | -0.1033494 | 0.8604949 | 0.2262149
0.4413365 | -0.1976214 | 0.1436212 |  |  |  | -0.1033588 | 0.8605223 | 0.2262149
0.4421886 | -0.1978917 | 0.1436212 |  |  |  | -0.1033682 | 0.8605497 | 0.2260522
0.4408097 | -0.1977198 | 0.1433368 |  |  |  | -0.1033777 | 0.8605772 | 0.2260522
0.4408124 | -0.1977815 | 0.1433368 |  |  |  | -0.1033871 | 0.8606046 | 0.2260522
0.4407795 | -0.1977489 | 0.1433368 |  |  |  | -0.1033965 | 0.8606321 | 0.2259708
0.4407432 | -0.1978607 | 0.1433368 |  |  |  | -0.1034154 | 0.8606869 | 0.2258894
0.4408176 | -0.1978927 | 0.1433368 |  |  |  | -0.1034185 | 0.8607244 | 0.2258894
0.4408663 | -0.1981665 | 0.1433368 |  |  |  | -0.1034216 | 0.8607619 | 0.2258894
0.4409047 | -0.1983214 | 0.1433368 |  |  |  | -0.1034248 | 0.8607994 | 0.2258894
0.4408577 | -0.1978917 | 0.1433368 |  |  |  | -0.1034279 | 0.8608369 | 0.225808
0.4409746 | -0.1979023 | 0.1433368 |  |  |  | -0.1034311 | 0.8608744 | 0.225808
0.4409818 | -0.1981294 | 0.1433368 |  |  |  | -0.1034342 | 0.8609119 | 0.2257267
0.4407488 | -0.198329 | 0.1433368 |  |  |  | -0.1034373 | 0.8609494 | 0.2257267
0.4407886 | -0.1981155 | 0.1433368 |  |  |  | -0.1034405 | 0.8609869 | 0.2256453
0.4406984 | -0.1983017 | 0.1433368 |  |  |  | -0.1034242 | 0.8608325 | 0.2256453
0.4406984 | -0.1982226 | 0.1433368 |  |  |  | -0.1034079 | 0.860678 | 0.2256453
0.4406979 | -0.1979551 | 0.1433368 |  |  |  | -0.1033916 | 0.8605236 | 0.2256453
0.441066 | -0.1982614 | 0.1433368 |  |  |  | -0.1033753 | 0.8603692 | 0.2255639
0.4408018 | -0.1981634 | 0.1433368 |  |  |  | -0.103359 | 0.8602148 | 0.2255639
0.4408025 | -0.1981622 | 0.1433368 |  |  |  | -0.1033427 | 0.8600604 | 0.2255639
0.4407868 | -0.1981625 | 0.1433368 |  |  |  | -0.1033101 | 0.8597515 | 0.2254826
0.4407992 | -0.1981754 | 0.1433368 |  |  |  | -0.103331 | 0.859631 | 0.2254826
0.440618 | -0.1981747 | 0.1433368 |  |  |  | -0.1033519 | 0.8595104 | 0.2254826
0.4407246 | -0.1981748 | 0.1433368 |  |  |  | -0.1033727 | 0.8593899 | 0.2254012
0.4408758 | -0.1981729 | 0.1433368 |  |  |  | -0.1033936 | 0.8592694 | 0.2254012
0.4422863 | -0.1980689 | 0.1433368 |  |  |  | -0.1034145 | 0.8591488 | 0.2254012
0.4421308 | -0.1976663 | 0.1433368 |  |  |  | -0.1034353 | 0.8590283 | 0.2254012
0.442415 | -0.1977911 | 0.1433368 |  |  |  | -0.1034562 | 0.8589078 | 0.2253198
0.4425604 | -0.1973053 | 0.1433368 |  |  |  | -0.1034771 | 0.8587872 | 0.2253198
0.4422456 | -0.1977425 | 0.1433368 |  |  |  | -0.1034847 | 0.8588675 | 0.2253198
0.4420612 | -0.1978291 | 0.1433368 |  |  |  | -0.1034922 | 0.8589477 | 0.2253198
0.441709 | -0.1978317 | 0.1433368 |  |  |  | -0.1034998 | 0.8590279 | 0.2252384
0.4411315 | -0.1977035 | 0.1433368 |  |  |  | -0.1035074 | 0.8591081 | 0.2252384
0.4413753 | -0.1975518 | 0.1433368 |  |  |  | -0.1035149 | 0.8591884 | 0.2251571
0.4413107 | -0.1977559 | 0.1433368 |  |  |  | -0.1035225 | 0.8592686 | 0.2251571
0.4412037 | -0.1978188 | 0.1433368 |  |  |  | -0.1035301 | 0.8593488 | 0.2251571
0.4412019 | -0.1975335 | 0.1433368 |  |  |  | -0.1035376 | 0.8594291 | 0.2251571
0.4411782 | -0.1978698 | 0.1433368 |  |  |  | -0.1035321 | 0.859488 | 0.2250757
0.4411551 | -0.1977773 | 0.1433368 |  |  |  | -0.1035265 | 0.859547 | 0.2250757
0.4411048 | -0.1978456 | 0.1433368 |  |  |  | -0.103521 | 0.859606 | 0.2250757
0.4409718 | -0.1977852 | 0.1433368 |  |  |  | -0.1035154 | 0.859665 | 0.2250757
0.441336 | -0.1979422 | 0.1433368 |  |  |  | -0.1035098 | 0.8597239 | 0.2249943
0.4410925 | -0.1978529 | 0.1433368 |  |  |  | -0.1035043 | 0.8597829 | 0.2249943
0.4410855 | -0.1979511 | 0.1433368 |  |  |  | -0.1034987 | 0.8598419 | 0.2249943
0.4411004 | -0.1978252 | 0.1433368 |  |  |  | -0.1034931 | 0.8599009 | 0.2249943
0.441141 | -0.1978798 | 0.1433368 |  |  |  | -0.1034938 | 0.8598313 | 0.224913
0.4410501 | -0.1978907 | 0.1433368 |  |  |  | -0.1034945 | 0.8597616 | 0.224913
0.4410538 | -0.1981049 | 0.1433368 |  |  |  | -0.1034952 | 0.859692 | 0.224913
0.4410563 | -0.1982116 | 0.1433368 |  |  |  | -0.1034959 | 0.8596224 | 0.224913
0.4411973 | -0.1978354 | 0.1433368 |  |  |  | -0.1034966 | 0.8595527 | 0.2248316
0.4412708 | -0.1980441 | 0.1433368 |  |  |  | -0.1034973 | 0.8594831 | 0.2248316
0.4413488 | -0.1978398 | 0.1433368 |  |  |  | -0.103498 | 0.8594134 | 0.2248316
0.4413474 | -0.1978398 | 0.1433368 |  |  |  | -0.1034987 | 0.8593438 | 0.2248316
0.4413981 | -0.1978492 | 0.1433368 |  |  |  | -0.1035023 | 0.8593139 | 0.2248316
0.4413884 | -0.197654 | 0.1433368 |  |  |  | -0.103506 | 0.8592841 | 0.2247502
0.4413854 | -0.1976483 | 0.1433368 |  |  |  | -0.1035096 | 0.8592542 | 0.2247502
0.441363 | -0.1978454 | 0.1433368 |  |  |  | -0.1035133 | 0.8592244 | 0.2247502
0.4413905 | -0.1978338 | 0.1433368 |  |  |  | -0.1035169 | 0.8591946 | 0.2247502
0.4413905 | -0.1977934 | 0.1433368 |  |  |  | -0.1035206 | 0.8591648 | 0.2247502
0.4413905 | -0.1976645 | 0.1433368 |  |  |  | -0.1035243 | 0.8591349 | 0.2246688
0.4413905 | -0.1976686 | 0.1433368 |  |  |  | -0.1035279 | 0.8591051 | 0.2246688
0.4413634 | -0.1976858 | 0.1430524 |  |  |  | -0.1035155 | 0.8590572 | 0.2246688
0.4412038 | -0.1977591 | 0.1430524 |  |  |  | -0.1035032 | 0.8590093 | 0.2246688
0.4411136 | -0.1977633 | 0.1430524 |  |  |  | -0.1034908 | 0.8589613 | 0.2246688
0.4411151 | -0.1977252 | 0.1430524 |  |  |  | -0.1034784 | 0.8589134 | 0.2245875
0.4411176 | -0.1974269 | 0.1430524 |  |  |  | -0.1034413 | 0.8587696 | 0.2248316
0.4411176 | -0.1977578 | 0.1430524 |  |  |  | -0.1034289 | 0.8587217 | 0.2252384
0.4411224 | -0.1977321 | 0.1430524 |  |  |  | -0.1034298 | 0.8589394 | 0.2252384
0.4411488 | -0.1977178 | 0.1430524 |  |  |  | -0.1034306 | 0.8591571 | 0.2254012
0.4411977 | -0.1977178 | 0.1430524 |  |  |  | -0.1034315 | 0.8593749 | 0.2254826
0.4411433 | -0.1977309 | 0.1430524 |  |  |  | -0.1034324 | 0.8595926 | 0.2254826
0.4411389 | -0.1977262 | 0.1430524 |  |  |  | -0.1034332 | 0.8598103 | 0.2251571
0.4411404 | -0.1977861 | 0.1430524 |  |  |  | -0.1034349 | 0.8602457 | 0.2251571
0.441166 | -0.1978528 | 0.1430524 |  |  |  | -0.1034358 | 0.8604634 | 0.2253198
0.4412681 | -0.1979199 | 0.1430524 |  |  |  | -0.1034826 | 0.8606568 | 0.2204375
0.4412609 | -0.1978639 | 0.1430524 |  |  |  | -0.1035295 | 0.8608502 | 0.2285747
0.4412829 | -0.1979104 | 0.1430524 |  |  |  | -0.1035764 | 0.8610436 | 0.2345963
0.4426011 | -0.1979849 | 0.1430524 |  |  |  | -0.1036232 | 0.861237 | 0.2349217
0.4425333 | -0.197831 | 0.1430524 |  |  |  | -0.1036701 | 0.8614305 | 0.243059
0.4420339 | -0.198323 | 0.1430524 |  |  |  | -0.1038638 | 0.8623553 | 0.2373629
0.4443973 | -0.1985196 | 0.1430524 |  |  |  | -0.1038963 | 0.8622865 | 0.2359796
0.4492687 | -0.2005412 | 0.1430524 |  |  |  | -0.1039072 | 0.8622635 | 0.2358168
0.4473294 | -0.1996111 | 0.1601163 |  |  |  | -0.103918 | 0.8622406 | 0.2358982
0.4469073 | -0.1993227 | 0.1578411 |  |  |  | -0.1039289 | 0.8622177 | 0.2353286
0.4455772 | -0.1995714 | 0.1530064 |  |  |  | -0.1039171 | 0.8623676 | 0.2358168
0.4453745 | -0.2000691 | 0.1510156 |  |  |  | -0.1039111 | 0.8624426 | 0.2350845
0.4462104 | -0.2007941 | 0.149878 |  |  |  | -0.1039052 | 0.8625175 | 0.2350845
0.4461609 | -0.2005739 | 0.1495936 |  |  |  | -0.1038993 | 0.8625925 | 0.234759
0.4460481 | -0.2004275 | 0.149878 |  |  |  | -0.1038934 | 0.8626675 | 0.2350845
0.4449813 | -0.2030278 | 0.149878 |  |  |  | -0.1038875 | 0.8627424 | 0.2350845
0.4467347 | -0.2016901 | 0.1495936 |  |  |  | -0.1038815 | 0.8628174 | 0.2345963
0.4459511 | -0.2034142 | 0.1487404 |  |  |  | -0.1039207 | 0.8628952 | 0.2345963
0.4463608 | -0.2034142 | 0.1478872 |  |  |  | -0.1040382 | 0.8631285 | 0.2342708
0.4462765 | -0.2039646 | 0.1473184 |  |  |  | -0.1040774 | 0.8632063 | 0.2342708
0.451612 | -0.2037015 | 0.1487404 |  |  |  | -0.1041165 | 0.8632841 | 0.2342708
0.4526141 | -0.2040122 | 0.1504468 |  |  |  | -0.1041557 | 0.8633619 | 0.2341894
0.4534727 | -0.2055431 | 0.1575567 |  |  |  | -0.1041949 | 0.8634397 | 0.2340266
0.4536332 | -0.2049297 | 0.1615383 |  |  |  | -0.1041894 | 0.8634304 | 0.2339453
0.454612 | -0.2052166 | 0.1663731 |  |  |  | -0.1041839 | 0.8634211 | 0.2339453
0.4531774 | -0.2029867 | 0.1663731 |  |  |  | -0.1041784 | 0.8634118 | 0.2338639
0.4530229 | -0.2035208 | 0.1675107 |  |  |  | -0.1041729 | 0.8634025 | 0.2342708
0.4532739 | -0.2051995 | 0.1638135 |  |  |  | -0.1041674 | 0.8633932 | 0.2337825
0.4538316 | -0.205245 | 0.1609695 |  |  |  | -0.1041619 | 0.8633839 | 0.2337825
0.4532057 | -0.2037915 | 0.1586943 |  |  |  | -0.1041565 | 0.8633746 | 0.2337012
0.4531465 | -0.2038241 | 0.1567035 |  |  |  | -0.104151 | 0.8633653 | 0.2337012
0.4533068 | -0.2042409 | 0.1549972 |  |  |  | -0.1041367 | 0.8634006 | 0.2337012
0.453403 | -0.2043679 | 0.1544284 |  |  |  | -0.1041083 | 0.863471 | 0.2335384
0.4527893 | -0.2057066 | 0.1544284 |  |  |  | -0.1040941 | 0.8635062 | 0.2335384
0.4528617 | -0.2057825 | 0.1544284 |  |  |  | -0.1040799 | 0.8635415 | 0.233457
0.4544202 | -0.2060065 | 0.1549972 |  |  |  | -0.1040656 | 0.8635767 | 0.233457
0.4575736 | -0.2070789 | 0.1549972 |  |  |  | -0.1040514 | 0.8636119 | 0.233457
0.4545086 | -0.2078839 | 0.1549972 |  |  |  | -0.1040372 | 0.8636472 | 0.233457
0.4570863 | -0.2082593 | 0.1584099 |  |  |  | -0.104052 | 0.8636009 | 0.2333757
0.4571568 | -0.2085637 | 0.1652355 |  |  |  | -0.1040667 | 0.8635546 | 0.233457
0.4614134 | -0.208959 | 0.1424836 |  |  |  | -0.1040815 | 0.8635083 | 0.2332943
0.4599179 | -0.2088357 | 0.1720611 |  |  |  | -0.104111 | 0.8634157 | 0.2332129
0.4597414 | -0.2074714 | 0.1663731 |  |  |  | -0.1041258 | 0.8633694 | 0.2332129
0.4592652 | -0.2066633 | 0.1635291 |  |  |  | -0.1041405 | 0.8633231 | 0.2331316
0.4591973 | -0.2062782 | 0.1643823 |  |  |  | -0.1041553 | 0.8632768 | 0.2331316
0.459316 | -0.2067324 | 0.1606851 |  |  |  | -0.1041218 | 0.8633541 | 0.2330502
0.4596991 | -0.2066669 | 0.1606851 |  |  |  | -0.1040882 | 0.8634315 | 0.2330502
0.459306 | -0.2084099 | 0.1609695 |  |  |  | -0.1040547 | 0.8635088 | 0.2330502
0.4595409 | -0.2077057 | 0.1609695 |  |  |  | -0.1040212 | 0.8635861 | 0.2330502
0.4596534 | -0.2075501 | 0.1609695 |  |  |  | -0.1039876 | 0.8636634 | 0.2330502
0.4590519 | -0.2078164 | 0.1606851 |  |  |  | -0.1039541 | 0.8637407 | 0.2330502
0.4598431 | -0.2070312 | 0.1606851 |  |  |  | -0.1039205 | 0.8638181 | 0.2330502
0.4597485 | -0.2068323 | 0.1609695 |  |  |  | -0.103887 | 0.8638954 | 0.2329688
0.4625077 | -0.2069804 | 0.1606851 |  |  |  | -0.1038958 | 0.8639615 | 0.2329688
0.4625932 | -0.2084021 | 0.1606851 |  |  |  | -0.1039045 | 0.8640275 | 0.2328874
0.4612396 | -0.2082494 | 0.1606851 |  |  |  | -0.1039133 | 0.8640936 | 0.2328874
0.4610357 | -0.207537 | 0.1604007 |  |  |  | -0.1039221 | 0.8641597 | 0.2328874
0.4600397 | -0.2069366 | 0.1604007 |  |  |  | -0.1039309 | 0.8642258 | 0.2328874
0.4599204 | -0.2083135 | 0.1604007 |  |  |  | -0.1039396 | 0.8642919 | 0.2328061
0.4629555 | -0.2070227 | 0.1604007 |  |  |  | -0.1039484 | 0.8643579 | 0.2328061
0.4625156 | -0.207096 | 0.1604007 |  |  |  | -0.1039572 | 0.864424 | 0.2328061
0.4625591 | -0.2071456 | 0.1604007 |  |  |  | -0.103964 | 0.8644024 | 0.2328061
0.4623439 | -0.2075546 | 0.1604007 |  |  |  | -0.1039708 | 0.8643808 | 0.2327247
0.4621482 | -0.2071675 | 0.1601163 |  |  |  | -0.1039776 | 0.8643592 | 0.2327247
0.4625177 | -0.207226 | 0.1601163 |  |  |  | -0.1039844 | 0.8643376 | 0.2326433
0.462602 | -0.2071978 | 0.1601163 |  |  |  | -0.1039912 | 0.864316 | 0.2326433
0.4631831 | -0.2071009 | 0.1601163 |  |  |  | -0.103998 | 0.8642944 | 0.2326433
0.4624027 | -0.2072704 | 0.1601163 |  |  |  | -0.1040048 | 0.8642728 | 0.2326433
0.4626108 | -0.2071798 | 0.1601163 |  |  |  | -0.1040116 | 0.8642512 | 0.2325619
0.4628217 | -0.2075637 | 0.1601163 |  |  |  | -0.1040122 | 0.8641953 | 0.2325619
0.4632878 | -0.2070822 | 0.1601163 |  |  |  | -0.1040128 | 0.8641395 | 0.2325619
0.4626241 | -0.2072583 | 0.1601163 |  |  |  | -0.1040135 | 0.8640836 | 0.2325619
0.4625493 | -0.2073004 | 0.1601163 |  |  |  | -0.104014 | 0.8640278 | 0.2324806
0.4627709 | -0.207273 | 0.1601163 |  |  |  | -0.1040146 | 0.8639719 | 0.2324806
0.4628563 | -0.2071179 | 0.1601163 |  |  |  | -0.1040152 | 0.8639161 | 0.2324806
0.4626757 | -0.207032 | 0.1598319 |  |  |  | -0.1040158 | 0.8638603 | 0.2324806
0.4627591 | -0.2070276 | 0.1598319 |  |  |  | -0.1040164 | 0.8638044 | 0.2323992
0.4627539 | -0.207083 | 0.1598319 |  |  |  | -0.1040034 | 0.8637176 | 0.2323992
0.4627251 | -0.2070829 | 0.1598319 |  |  |  | -0.1039903 | 0.8636307 | 0.2323992
0.4626917 | -0.2070298 | 0.1598319 |  |  |  | -0.1039772 | 0.8635439 | 0.2323992
0.4626791 | -0.207047 | 0.1598319 |  |  |  | -0.1039641 | 0.8634571 | 0.2323178
0.4623033 | -0.2072003 | 0.1598319 |  |  |  | -0.103951 | 0.8633702 | 0.2323178
0.4625171 | -0.2079992 | 0.1598319 |  |  |  | -0.1039379 | 0.8632834 | 0.2323178
0.4626091 | -0.2078377 | 0.1598319 |  |  |  | -0.1039248 | 0.8631965 | 0.2323178
0.4626255 | -0.2071841 | 0.1598319 |  |  |  | -0.1039117 | 0.8631097 | 0.2323178
0.4628429 | -0.2065047 | 0.1598319 |  |  |  | -0.1039199 | 0.8635084 | 0.2323178
0.4626081 | -0.2064769 | 0.1598319 |  |  |  | -0.1039282 | 0.8639071 | 0.2322365
0.4628047 | -0.2066378 | 0.1598319 |  |  |  | -0.1039365 | 0.8643058 | 0.2322365
0.4624624 | -0.2065299 | 0.1598319 |  |  |  | -0.1039447 | 0.8647045 | 0.2322365
0.4625869 | -0.2067924 | 0.1598319 |  |  |  | -0.103953 | 0.8651032 | 0.2322365
0.4626448 | -0.20713 | 0.1598319 |  |  |  | -0.1039613 | 0.8655019 | 0.2322365
0.4626499 | -0.2076051 | 0.1598319 |  |  |  | -0.1039695 | 0.8659006 | 0.2322365
0.4626066 | -0.2075983 | 0.1598319 |  |  |  | -0.1039778 | 0.8662993 | 0.2322365
0.4633241 | -0.2070363 | 0.1598319 |  |  |  | -0.1040952 | 0.8665738 | 0.2330502
0.4621867 | -0.2070461 | 0.1598319 |  |  |  | -0.1042127 | 0.8668483 | 0.2350845
0.4610371 | -0.2071407 | 0.1598319 |  |  |  | -0.1050985 | 0.8686906 | 0.2390717
0.4613556 | -0.2075767 | 0.1598319 |  |  |  | -0.1050866 | 0.8686957 | 0.2390717
0.4612631 | -0.2075556 | 0.1598319 |  |  |  | -0.1050747 | 0.8687008 | 0.2390717
0.4633985 | -0.2074104 | 0.1598319 |  |  |  | -0.1050666 | 0.8688533 | 0.238909
0.4633617 | -0.2074243 | 0.1598319 |  |  |  | -0.1050584 | 0.8690058 | 0.238909
0.463404 | -0.2074104 | 0.1598319 |  |  |  | -0.1050503 | 0.8691583 | 0.2388276
0.4633911 | -0.2074104 | 0.1598319 |  |  |  | -0.1050421 | 0.8693108 | 0.2388276
0.4633812 | -0.2074104 | 0.1598319 |  |  |  | -0.105034 | 0.8694633 | 0.2388276
0.4636033 | -0.2074136 | 0.1598319 |  |  |  | -0.1050258 | 0.8696158 | 0.2388276
0.4635537 | -0.2074386 | 0.1598319 |  |  |  | -0.1050177 | 0.8697683 | 0.2388276
0.4634583 | -0.2073134 | 0.1598319 |  |  |  | -0.1050095 | 0.8699208 | 0.2388276
0.4633716 | -0.2074581 | 0.1598319 |  |  |  | -0.1050711 | 0.8696094 | 0.2387462
0.4634849 | -0.2074656 | 0.1598319 |  |  |  | -0.1051019 | 0.8694538 | 0.2387462
0.4635194 | -0.2074704 | 0.1598319 |  |  |  | -0.1051326 | 0.8692981 | 0.2386649
0.4635351 | -0.2074777 | 0.1598319 |  |  |  | -0.1051634 | 0.8691425 | 0.2385835
0.4635272 | -0.2076714 | 0.1598319 |  |  |  | -0.1051942 | 0.8689869 | 0.2385835
0.463576 | -0.2077123 | 0.1598319 |  |  |  | -0.1052249 | 0.8688312 | 0.2385835
0.4636977 | -0.2076703 | 0.1598319 |  |  |  | -0.1052557 | 0.8686756 | 0.2385835
0.4635008 | -0.2077797 | 0.1598319 |  |  |  | -0.1052626 | 0.8687525 | 0.2385835
0.4630856 | -0.2077307 | 0.1598319 |  |  |  | -0.1052695 | 0.8688293 | 0.2385835
0.463497 | -0.2077546 | 0.1598319 |  |  |  | -0.1052765 | 0.8689062 | 0.2385021
0.4635523 | -0.2077775 | 0.1598319 |  |  |  | -0.1052903 | 0.86906 | 0.2384208
0.4635386 | -0.2078479 | 0.1598319 |  |  |  | -0.1052972 | 0.8691368 | 0.2384208
0.4634843 | -0.207884 | 0.1598319 |  |  |  | -0.1053041 | 0.8692137 | 0.2384208
0.4636096 | -0.2077293 | 0.1598319 |  |  |  | -0.1053111 | 0.8692906 | 0.2384208
0.4636024 | -0.2077547 | 0.1598319 |  |  |  | -0.1052887 | 0.8694071 | 0.2383394
0.4635686 | -0.2077957 | 0.1598319 |  |  |  | -0.1052664 | 0.8695235 | 0.2383394
0.463528 | -0.207831 | 0.1598319 |  |  |  | -0.1052441 | 0.86964 | 0.2383394
0.4634969 | -0.2078653 | 0.1598319 |  |  |  | -0.1052217 | 0.8697565 | 0.2383394
0.4635126 | -0.2082214 | 0.1598319 |  |  |  | -0.1051994 | 0.8698729 | 0.238258
0.4635295 | -0.2077498 | 0.1598319 |  |  |  | -0.1051771 | 0.8699894 | 0.238258
0.4634826 | -0.2078413 | 0.1598319 |  |  |  | -0.1051547 | 0.8701059 | 0.238258
0.4635364 | -0.2077285 | 0.1598319 |  |  |  | -0.1051324 | 0.8702224 | 0.238258
0.4637475 | -0.2076635 | 0.1598319 |  |  |  | -0.1051365 | 0.870309 | 0.2381766
0.4636646 | -0.2076979 | 0.1598319 |  |  |  | -0.1051406 | 0.8703955 | 0.2381766
0.4634544 | -0.2077692 | 0.1598319 |  |  |  | -0.1051447 | 0.8704821 | 0.2381766
0.4634406 | -0.2077299 | 0.1598319 |  |  |  | -0.1051488 | 0.8705686 | 0.2381766
0.463479 | -0.207677 | 0.1598319 |  |  |  | -0.1051529 | 0.8706552 | 0.2380953
0.4634311 | -0.2076435 | 0.1598319 |  |  |  | -0.105157 | 0.8707418 | 0.2380953
0.4633631 | -0.2076936 | 0.1598319 |  |  |  | -0.1051611 | 0.8708284 | 0.2380953
0.4632892 | -0.2075919 | 0.1598319 |  |  |  | -0.1051652 | 0.8709149 | 0.2380139
0.463339 | -0.2077765 | 0.1598319 |  |  |  | -0.1051439 | 0.8709498 | 0.2380139
0.4635813 | -0.2077782 | 0.1598319 |  |  |  | -0.1051225 | 0.8709848 | 0.2380139
0.4632527 | -0.2077596 | 0.1598319 |  |  |  | -0.1051012 | 0.8710197 | 0.2380139
0.4634183 | -0.2076334 | 0.1598319 |  |  |  | -0.1050798 | 0.8710546 | 0.2380139
0.4631777 | -0.2076495 | 0.1598319 |  |  |  | -0.1050584 | 0.8710896 | 0.2380139
0.4633313 | -0.2076711 | 0.1598319 |  |  |  | -0.1050371 | 0.8711246 | 0.2380139
0.4632707 | -0.2076464 | 0.1598319 |  |  |  | -0.1050157 | 0.8711595 | 0.2379325
0.4632787 | -0.2078051 | 0.1598319 |  |  |  | -0.1049943 | 0.8711945 | 0.2379325
0.4630967 | -0.2076637 | 0.1598319 |  |  |  | -0.1049891 | 0.8711987 | 0.2379325
0.4631429 | -0.2086712 | 0.1598319 |  |  |  | -0.1049839 | 0.8712029 | 0.2378511
0.46314 | -0.2079264 | 0.1598319 |  |  |  | -0.1049787 | 0.8712072 | 0.2378511
0.4632975 | -0.2076185 | 0.1598319 |  |  |  | -0.1049734 | 0.8712114 | 0.2378511
0.4633267 | -0.2074825 | 0.1598319 |  |  |  | -0.1049682 | 0.8712156 | 0.2378511
0.4633777 | -0.2074871 | 0.1598319 |  |  |  | -0.104963 | 0.8712198 | 0.2378511
0.4630583 | -0.2076947 | 0.1598319 |  |  |  | -0.1049577 | 0.8712241 | 0.2377698
0.4641315 | -0.2076453 | 0.1598319 |  |  |  | -0.1049525 | 0.8712283 | 0.2377698
0.4658327 | -0.2082273 | 0.1598319 |  |  |  | -0.1049887 | 0.8711081 | 0.2377698
0.4658602 | -0.208583 | 0.1598319 |  |  |  | -0.1050248 | 0.870988 | 0.2377698
0.4666263 | -0.209267 | 0.1598319 |  |  |  | -0.105061 | 0.8708678 | 0.2377698
0.4686842 | -0.2112128 | 0.1655199 |  |  |  | -0.1050972 | 0.8707477 | 0.2377698
0.4686856 | -0.2112993 | 0.1700703 |  |  |  | -0.1051333 | 0.8706276 | 0.2376884
0.468865 | -0.2099406 | 0.1467496 |  |  |  | -0.1051695 | 0.8705076 | 0.2376884
0.4678479 | -0.2104647 | 0.1797398 |  |  |  | -0.1052056 | 0.8703876 | 0.2376884
0.468785 | -0.2110889 | 0.1797398 |  |  |  | -0.1052418 | 0.8702675 | 0.237607
0.468928 | -0.2110373 | 0.1743363 |  |  |  | -0.1052432 | 0.8701986 | 0.237607
0.4700974 | -0.2110874 | 0.1734831 |  |  |  | -0.1052447 | 0.8701297 | 0.237607
0.4690027 | -0.2125626 | 0.1700703 |  |  |  | -0.1052461 | 0.8700607 | 0.237607
0.4693663 | -0.2133642 | 0.1689327 |  |  |  | -0.1052476 | 0.8699918 | 0.237607
0.4693764 | -0.2138375 | 0.1686483 |  |  |  | -0.1052505 | 0.8698539 | 0.2375257
0.4692657 | -0.2135987 | 0.1686483 |  |  |  | -0.1052519 | 0.869785 | 0.2375257
0.4705614 | -0.2121353 | 0.1683639 |  |  |  | -0.1052533 | 0.869716 | 0.2375257
0.4711859 | -0.2138059 | 0.1683639 |  |  |  | -0.1052463 | 0.869798 | 0.2375257
0.4712243 | -0.2121206 | 0.1683639 |  |  |  | -0.1052392 | 0.8698799 | 0.2375257
0.4709713 | -0.212432 | 0.1683639 |  |  |  | -0.1052321 | 0.8699619 | 0.2375257
0.4703988 | -0.2115975 | 0.1663731 |  |  |  | -0.1052251 | 0.8700438 | 0.2374443
0.4708369 | -0.2117503 | 0.1652355 |  |  |  | -0.105218 | 0.8701257 | 0.2374443
0.471962 | -0.2123527 | 0.1640979 |  |  |  | -0.1052109 | 0.8702077 | 0.2374443
0.474519 | -0.2139817 | 0.1640979 |  |  |  | -0.1051968 | 0.8703716 | 0.2379325
0.4747367 | -0.2162824 | 0.1473184 |  |  |  | -0.1052181 | 0.8698458 | 0.2384208
0.476159 | -0.2174551 | 0.1808774 |  |  |  | -0.1052287 | 0.869583 | 0.238258
0.474911 | -0.217537 | 0.1822994 |  |  |  | -0.1052394 | 0.8693201 | 0.2381766
0.4745605 | -0.2166137 | 0.1814462 |  |  |  | -0.1054802 | 0.8707517 | 0.2381766
0.4745461 | -0.2173445 | 0.1794554 |  |  |  | -0.105721 | 0.8721832 | 0.2381766
0.4755334 | -0.2161864 | 0.1760426 |  |  |  | -0.1059618 | 0.8736148 | 0.2381766
0.4752486 | -0.2165172 | 0.1723455 |  |  |  | -0.1062026 | 0.8750464 | 0.238258
0.4772891 | -0.2177214 | 0.1723455 |  |  |  | -0.002980186 | -0.02081777 | 0
0.4794181 | -0.2176525 | 0.1723455 |  |  |  | -0.003074808 | -0.02091541 | 0
0.4795221 | -0.2187446 | 0.1751894 |  |  |  | -0.003169418 | -0.02101303 | 0
0.4803419 | -0.2185849 | 0.1760426 |  |  |  | -0.003264014 | -0.02111062 | 0
0.4813521 | -0.2192542 | 0.1908314 |  |  |  | -0.003358597 | -0.02120819 | 0
0.481406 | -0.2200987 | 0.1851434 |  |  |  | -0.003453167 | -0.02130574 | 0
0.4820935 | -0.2195161 | 0.1925378 |  |  |  | -0.003547724 | -0.02140327 | 0
0.4829029 | -0.220661 | 0.1911158 |  |  |  | -0.003642268 | -0.02150077 | 0
0.4827689 | -0.2205466 | 0.1865654 |  |  |  | -0.003736799 | -0.02159825 | 0
0.4817646 | -0.2209124 | 0.1837214 |  |  |  | -0.003797812 | -0.02165028 | 0
0.4815871 | -0.2211685 | 0.1814462 |  |  |  | -0.003858824 | -0.0217023 | 0
0.4821148 | -0.221332 | 0.1783178 |  |  |  | -0.003919836 | -0.02175431 | 0
0.4819467 | -0.2207859 | 0.1780334 |  |  |  | -0.003980847 | -0.02180631 | 0
0.4812291 | -0.2214072 | 0.1780334 |  |  |  | -0.004041857 | -0.02185829 | 0
0.4817529 | -0.2212745 | 0.1774646 |  |  |  | -0.004102867 | -0.02191025 | 0
0.4809949 | -0.2217535 | 0.1774646 |  |  |  | -0.004163876 | -0.02196221 | 0
0.4820483 | -0.2223384 | 0.1771802 |  |  |  | -0.004224885 | -0.02201415 | 0
0.481953 | -0.22119 | 0.1768958 |  |  |  | -0.004177153 | -0.02185596 | 0
0.4808423 | -0.221374 | 0.1768958 |  |  |  | -0.004129421 | -0.02169776 | 0
0.4809062 | -0.2216783 | 0.1768958 |  |  |  | -0.004081689 | -0.02153956 | 0
0.4821456 | -0.220945 | 0.1771802 |  |  |  | -0.004033956 | -0.02138135 | 0
0.4823515 | -0.2210759 | 0.1771802 |  |  |  | -0.003986222 | -0.02122314 | 0
0.4816623 | -0.2214629 | 0.1771802 |  |  |  | -0.003938488 | -0.02106492 | 0
0.4822612 | -0.2217573 | 0.1771802 |  |  |  | -0.003890753 | -0.0209067 | 0
0.4824859 | -0.2219409 | 0.1774646 |  |  |  | -0.003843018 | -0.02074848 | 0
0.4816321 | -0.2215022 | 0.1774646 |  |  |  | -0.003860271 | -0.02071901 | 0
0.4826795 | -0.2210947 | 0.1774646 |  |  |  | -0.003877524 | -0.02068953 | 0
0.4826548 | -0.2210637 | 0.1774646 |  |  |  | -0.003894777 | -0.02066004 | 0
0.4835492 | -0.2211312 | 0.1774646 |  |  |  | -0.00391203 | -0.02063053 | 0
0.4836258 | -0.2211312 | 0.1774646 |  |  |  | -0.003929283 | -0.02060102 | 0
0.4831969 | -0.2208912 | 0.1774646 |  |  |  | -0.003946536 | -0.0205715 | 0
0.4837199 | -0.2208912 | 0.1774646 |  |  |  | -0.003963789 | -0.02054196 | 0
0.4827038 | -0.2212419 | 0.1774646 |  |  |  | -0.003981042 | -0.02051242 | 0
0.4825697 | -0.220777 | 0.1774646 |  |  |  | -0.003952456 | -0.02046251 | 0
0.4826764 | -0.2209776 | 0.1774646 |  |  |  | -0.00392387 | -0.02041256 | 0
0.4827685 | -0.2209776 | 0.1774646 |  |  |  | -0.003895282 | -0.02036255 | 0
0.4829412 | -0.2211646 | 0.1774646 |  |  |  | -0.003866693 | -0.0203125 | 0
0.4829442 | -0.2212344 | 0.1774646 |  |  |  | -0.003838103 | -0.0202624 | 0
0.4830023 | -0.2212412 | 0.1774646 |  |  |  | -0.003809512 | -0.02021225 | 0
0.4839018 | -0.2212364 | 0.1774646 |  |  |  | -0.00378092 | -0.02016205 | 0
0.4843045 | -0.221246 | 0.1774646 |  |  |  | -0.003752327 | -0.0201118 | 0
0.48424 | -0.2213039 | 0.1774646 |  |  |  | -0.003562139 | -0.01645694 | 0
0.4826753 | -0.221466 | 0.1774646 |  |  |  | -0.003371949 | -0.01280171 | 0
0.482745 | -0.2222778 | 0.1774646 |  |  |  | -0.003181758 | -0.009146103 | 0
0.482731 | -0.2215803 | 0.1774646 |  |  |  | -0.002991564 | -0.005490131 | 0
0.4827671 | -0.2210813 | 0.1774646 |  |  |  | -0.002801369 | -0.001833794 | 0
0.4825224 | -0.221585 | 0.1774646 |  |  |  | -0.002611172 | 0.001822902 | 0
0.4827585 | -0.2211846 | 0.1771802 |  |  |  | -0.002420974 | 0.005479954 | 0
0.4829824 | -0.2211828 | 0.1771802 |  |  |  | -0.002230773 | 0.009137358 | 0
0.4829322 | -0.2211773 | 0.1771802 |  |  |  | -0.002028531 | 0.009952666 | 0.0009764672
0.4828888 | -0.2210761 | 0.1771802 |  |  |  | -0.00182628 | 0.01076876 | 0.002441168
0.4829036 | -0.2213052 | 0.1771802 |  |  |  | -0.001725151 | 0.0111771 | 0.002766657
0.4828123 | -0.2215421 | 0.1771802 |  |  |  | -0.001624021 | 0.01158564 | 0.002929402
0.4828235 | -0.2212066 | 0.1771802 |  |  |  | -0.001522888 | 0.01199437 | 0.002929402
0.4828608 | -0.2210774 | 0.1771802 |  |  |  | -0.001421754 | 0.0124033 | 0.002929402
0.4828628 | -0.2210939 | 0.1771802 |  |  |  | -0.001428002 | 0.0125201 | 0.002929402
0.482776 | -0.2213812 | 0.1771802 |  |  |  | -0.001434249 | 0.01263692 | 0.002766657
0.4831071 | -0.2214081 | 0.1771802 |  |  |  | -0.001440496 | 0.01275376 | 0.002685285
0.483785 | -0.2212678 | 0.1771802 |  |  |  | -0.001446742 | 0.01287062 | 0.002685285
0.4826383 | -0.2211604 | 0.1771802 |  |  |  | -0.001459235 | 0.01310441 | 0.00252254
0.4831019 | -0.2212436 | 0.1771802 |  |  |  | -0.00146548 | 0.01322133 | 0.00252254
0.4825682 | -0.2211956 | 0.1771802 |  |  |  | -0.001471726 | 0.01333828 | 0.00252254
0.4821846 | -0.221192 | 0.1771802 |  |  |  | -0.001530856 | 0.01364674 | 0.00252254
0.4828412 | -0.2211475 | 0.1771802 |  |  |  | -0.001589986 | 0.01395521 | 0.00252254
0.483336 | -0.2210968 | 0.1771802 |  |  |  | -0.001649116 | 0.0142637 | 0.00252254
0.4819905 | -0.2210929 | 0.1771802 |  |  |  | -0.001708247 | 0.01457219 | 0.00252254
0.4820455 | -0.2210957 | 0.1771802 |  |  |  | -0.001767377 | 0.01488068 | 0.00252254
0.48257 | -0.2211414 | 0.1771802 |  |  |  | -0.001885637 | 0.01549771 | 0.002441168
0.4828172 | -0.2211575 | 0.1771802 |  |  |  | -0.001944767 | 0.01580623 | 0.002441168
0.4829093 | -0.2211139 | 0.1771802 |  |  |  | -0.001970481 | 0.0155446 | 0.002441168
0.483412 | -0.2211063 | 0.1771802 |  |  |  | -0.001996194 | 0.01528298 | 0.002441168
0.4828695 | -0.2210961 | 0.1771802 |  |  |  | -0.002021907 | 0.01502138 | 0.002441168
0.4830202 | -0.2211125 | 0.1771802 |  |  |  | -0.002047621 | 0.01475979 | 0.002441168
0.4830495 | -0.2211206 | 0.1771802 |  |  |  | -0.002073334 | 0.01449821 | 0.002441168
0.4830646 | -0.2211225 | 0.1771802 |  |  |  | -0.002099047 | 0.01423666 | 0.002441168
0.4827608 | -0.2211831 | 0.1771802 |  |  |  | -0.00212476 | 0.01397511 | 0.002441168
0.4829577 | -0.2211457 | 0.1771802 |  |  |  | -0.002150472 | 0.01371358 | 0.002441168
0.4829703 | -0.221084 | 0.1771802 |  |  |  | -0.002117282 | 0.01370424 | 0.002441168
0.4828987 | -0.2211237 | 0.1771802 |  |  |  | -0.002084091 | 0.0136949 | 0.002441168
0.4828152 | -0.221733 | 0.1771802 |  |  |  | -0.002050901 | 0.01368556 | 0.002441168
0.4836623 | -0.2215896 | 0.1771802 |  |  |  | -0.00201771 | 0.01367622 | 0.002441168
0.4836141 | -0.2215959 | 0.1771802 |  |  |  | -0.001984519 | 0.01366688 | 0.002441168
0.4845596 | -0.2219493 | 0.1771802 |  |  |  | -0.001951328 | 0.01365754 | 0.002441168
0.4837612 | -0.2216558 | 0.1771802 |  |  |  | -0.001918137 | 0.01364821 | 0.002441168
0.4837915 | -0.2216649 | 0.1771802 |  |  |  | -0.001884947 | 0.01363887 | 0.002441168
0.4837915 | -0.2216088 | 0.1771802 |  |  |  | -0.001936666 | 0.0136465 | 0.002441168
0.4837915 | -0.2216096 | 0.1771802 |  |  |  | -0.001988384 | 0.01365413 | 0.002441168
0.4837904 | -0.2216174 | 0.1771802 |  |  |  | -0.002040102 | 0.01366176 | 0.002441168
0.4836529 | -0.2211545 | 0.1771802 |  |  |  | -0.002091819 | 0.01366939 | 0.002441168
0.4834151 | -0.221562 | 0.1771802 |  |  |  | -0.002143535 | 0.01367702 | 0.002441168
0.4825637 | -0.2216602 | 0.1771802 |  |  |  | -0.002195251 | 0.01368465 | 0.002441168
0.4828363 | -0.2214303 | 0.1771802 |  |  |  | -0.002246966 | 0.01369228 | 0.002441168
0.4827675 | -0.221393 | 0.1771802 |  |  |  | -0.002298681 | 0.01369991 | 0.002441168
0.4828682 | -0.2213672 | 0.1771802 |  |  |  | -0.002272667 | 0.01370621 | 0.002441168
0.4827156 | -0.2212845 | 0.1771802 |  |  |  | -0.002246653 | 0.01371254 | 0.002441168
0.4828118 | -0.2212456 | 0.1771802 |  |  |  | -0.002220638 | 0.01371888 | 0.002441168
0.4828239 | -0.2212901 | 0.1768958 |  |  |  | -0.002194622 | 0.01372525 | 0.002441168
0.4828442 | -0.2212764 | 0.1768958 |  |  |  | -0.002168605 | 0.01373163 | 0.002441168
0.4828324 | -0.2213556 | 0.1768958 |  |  |  | -0.002142587 | 0.01373804 | 0.002441168
0.4828324 | -0.221231 | 0.1768958 |  |  |  | -0.002116568 | 0.01374446 | 0.002441168
0.4828324 | -0.2212309 | 0.1768958 |  |  |  | -0.002090548 | 0.0137509 | 0.002441168
0.4828232 | -0.2212322 | 0.1768958 |  |  |  | -0.002071574 | 0.01375035 | 0.002441168
0.4828143 | -0.2212602 | 0.1768958 |  |  |  | -0.002052601 | 0.01374981 | 0.002441168
0.482818 | -0.2213014 | 0.1768958 |  |  |  | -0.002033627 | 0.01374926 | 0.002441168
0.4828203 | -0.2211821 | 0.1768958 |  |  |  | -0.002014652 | 0.01374871 | 0.002441168
0.4828236 | -0.2212943 | 0.1768958 |  |  |  | -0.001995678 | 0.01374816 | 0.002441168
0.4826689 | -0.2213866 | 0.1768958 |  |  |  | -0.001976703 | 0.01374762 | 0.002441168
0.4828542 | -0.2213866 | 0.1768958 |  |  |  | -0.001957728 | 0.01374707 | 0.002441168
0.4828556 | -0.221859 | 0.1768958 |  |  |  | -0.001938752 | 0.01374653 | 0.002441168
0.4828556 | -0.2213865 | 0.1768958 |  |  |  | -0.001936385 | 0.01369953 | 0.002441168
0.4826854 | -0.2214708 | 0.1768958 |  |  |  | -0.001934018 | 0.01365256 | 0.002441168
0.4826164 | -0.221391 | 0.1768958 |  |  |  | -0.001931651 | 0.01360563 | 0.002441168
0.4826033 | -0.2213689 | 0.1768958 |  |  |  | -0.001929284 | 0.01355873 | 0.002441168
0.4827974 | -0.2215496 | 0.1768958 |  |  |  | -0.001926916 | 0.01351186 | 0.002441168
0.4824772 | -0.221183 | 0.1768958 |  |  |  | -0.001924549 | 0.01346502 | 0.002441168
0.4824602 | -0.2211502 | 0.1768958 |  |  |  | -0.001922181 | 0.01341822 | 0.002441168
0.4824329 | -0.2211114 | 0.1768958 |  |  |  | -0.001919813 | 0.01337145 | 0.002441168
0.4824437 | -0.2213515 | 0.1768958 |  |  |  | -0.001904896 | 0.01348715 | 0.002441168
0.4824437 | -0.2213543 | 0.1768958 |  |  |  | -0.001889979 | 0.01360285 | 0.002441168
0.4824437 | -0.2213416 | 0.1768958 |  |  |  | -0.001875062 | 0.01371855 | 0.002441168
0.4824582 | -0.2213946 | 0.1768958 |  |  |  | -0.001860145 | 0.01383424 | 0.002441168
0.48251 | -0.2213946 | 0.1768958 |  |  |  | -0.001845227 | 0.01394994 | 0.002441168
0.4826175 | -0.2217375 | 0.1768958 |  |  |  | -0.00183031 | 0.01406564 | 0.002441168
0.4825811 | -0.2214082 | 0.1768958 |  |  |  | -0.001815393 | 0.01418134 | 0.002441168
0.4825811 | -0.2214084 | 0.1768958 |  |  |  | -0.001800476 | 0.01429704 | 0.002441168
0.482459 | -0.2214084 | 0.1768958 |  |  |  | -0.001568081 | 0.0173832 | 0.002441168
0.4825453 | -0.2214142 | 0.1768958 |  |  |  | -0.001335679 | 0.02046942 | 0.002441168
0.4826904 | -0.2214157 | 0.1768958 |  |  |  | -0.001103269 | 0.02355573 | 0.002441168
0.4826813 | -0.2214222 | 0.1768958 |  |  |  | -0.0008708533 | 0.02664211 | 0.002441168
0.482687 | -0.2213938 | 0.1768958 |  |  |  | -0.0006384302 | 0.02972856 | 0.002441168
0.4826909 | -0.2213937 | 0.1768958 |  |  |  | -0.0004060002 | 0.03281509 | 0.002441168
0.4827041 | -0.221393 | 0.1768958 |  |  |  | -0.0001735631 | 0.0359017 | 0.002441168
0.4827041 | -0.2213947 | 0.1768958 |  |  |  | 5.888084e-05 | 0.03898837 | 0.003010774
0.4826206 | -0.2213871 | 0.1768958 |  |  |  | 8.264325e-05 | 0.0385279 | 0.004068614
0.482566 | -0.2213935 | 0.1768958 |  |  |  | 9.45245e-05 | 0.03829767 | 0.004800964
0.4825574 | -0.2213957 | 0.1768958 |  |  |  | 0.0001064058 | 0.03806745 | 0.005858803
0.4825356 | -0.2213972 | 0.1768958 |  |  |  | 0.0001182871 | 0.03783723 | 0.005858803
0.4825276 | -0.2213936 | 0.1768958 |  |  |  | 0.0001301684 | 0.03760701 | 0.005696059
0.4825454 | -0.2213936 | 0.1768958 |  |  |  | 0.0001539312 | 0.03714659 | 0.005126453
0.4825276 | -0.2213936 | 0.1768958 |  |  |  | 0.0007363514 | 0.04513993 | 0.004638219
0.4832285 | -0.2215891 | 0.1768958 |  |  |  | 0.001027598 | 0.04913688 | 0.004556847
0.4831981 | -0.221512 | 0.1768958 |  |  |  | 0.001318869 | 0.05313402 | 0.004556847
0.4832429 | -0.2215322 | 0.1768958 |  |  |  | 0.001610164 | 0.05713133 | 0.004475475
0.4832391 | -0.2215578 | 0.1768958 |  |  |  | 0.001901484 | 0.06112882 | 0.004475475
0.4832743 | -0.221489 | 0.1768958 |  |  |  | 0.002484196 | 0.06912434 | 0.006916643
0.4831636 | -0.2215214 | 0.1768958 |  |  |  | 0.002509476 | 0.06972671 | 0.007730366
0.4833286 | -0.221568 | 0.1768958 |  |  |  | 0.002522119 | 0.07002791 | 0.00789311
0.4833071 | -0.2215457 | 0.1768958 |  |  |  | 0.002534763 | 0.07032912 | 0.007730366
0.4833086 | -0.2215304 | 0.1768958 |  |  |  | 0.002547409 | 0.07063035 | 0.006428409
0.483232 | -0.2215413 | 0.1768958 |  |  |  | 0.002560057 | 0.07093158 | 0.00610292
0.4832729 | -0.2215501 | 0.1768958 |  |  |  | 0.002572706 | 0.07123282 | 0.006021548
0.4832839 | -0.2216019 | 0.1768958 |  |  |  | 0.002585356 | 0.07153408 | 0.006021548
0.4832538 | -0.2217227 | 0.1768958 |  |  |  | 0.00270652 | 0.0738648 | 0.006021548
0.4833094 | -0.2216695 | 0.1768958 |  |  |  | 0.002827706 | 0.07619563 | 0.00610292
0.4825736 | -0.2216299 | 0.1768958 |  |  |  | 0.003070142 | 0.08085756 | 0.007079387
0.4825915 | -0.2217225 | 0.1768958 |  |  |  | 0.003191393 | 0.08318866 | 0.007974482
0.4819456 | -0.2215885 | 0.1768958 |  |  |  | 0.003312665 | 0.08551986 | 0.008462716
0.4825961 | -0.2216791 | 0.1768958 |  |  |  | 0.003433959 | 0.08785115 | 0.009032322
0.4825961 | -0.2216536 | 0.1768958 |  |  |  | 0.00357364 | 0.09016952 | 0.009520556
0.4827232 | -0.2216515 | 0.1768958 |  |  |  | 0.003592005 | 0.09015659 | 0.009520556
0.4825927 | -0.2216485 | 0.1768958 |  |  |  | 0.003628734 | 0.09013098 | 0.009032322
0.4827352 | -0.2217436 | 0.1768958 |  |  |  | 0.003665464 | 0.09010571 | 0.008706833
0.4826845 | -0.2217478 | 0.1768958 |  |  |  | 0.003683829 | 0.09009319 | 0.008544088
0.4826845 | -0.221747 | 0.1768958 |  |  |  | 0.003702195 | 0.09008076 | 0.008462716
0.4826845 | -0.2218277 | 0.1768958 |  |  |  | 0.003756034 | 0.09003413 | 0.008381344
0.4826429 | -0.2217951 | 0.1768958 |  |  |  | 0.003809874 | 0.08998749 | 0.008218599
0.4825693 | -0.2217951 | 0.1768958 |  |  |  | 0.003917557 | 0.08989422 | 0.06493507
0.4825905 | -0.2217883 | 0.1768958 |  |  |  | 0.0039714 | 0.08984759 | 0.00789311
0.4826293 | -0.2217339 | 0.1766114 |  |  |  | 0.004025244 | 0.08980096 | 0.00789311
0.4826293 | -0.2217561 | 0.1766114 |  |  |  | 0.004079088 | 0.08975433 | 0.00789311
0.4826434 | -0.2218602 | 0.1766114 |  |  |  | 0.004144062 | 0.08980048 | 0.007811738
0.4827738 | -0.2218087 | 0.1766114 |  |  |  | 0.004155192 | 0.08989326 | 0.007730366
0.4832019 | -0.2215546 | 0.1766114 |  |  |  | 0.004166323 | 0.08998604 | 0.007730366
0.4858248 | -0.2214931 | 0.1766114 |  |  |  | 0.004177454 | 0.09007883 | 0.007730366
0.4891452 | -0.2229635 | 0.1766114 |  |  |  | 0.004188587 | 0.09017163 | 0.007730366
0.4895141 | -0.2250897 | 0.1868498 |  |  |  | 0.00419972 | 0.09026443 | 0.007730366
0.4912472 | -0.2257002 | 0.1868498 |  |  |  | 0.004210854 | 0.09035724 | 0.007730366
0.4926156 | -0.2248872 | 0.1973725 |  |  |  | 0.004221989 | 0.09045006 | 0.007730366
0.4916688 | -0.2250839 | 0.1970881 |  |  |  | 0.004189956 | 0.08997244 | 0.007648993
0.4929154 | -0.2252947 | 0.1982257 |  |  |  | 0.004173941 | 0.08973363 | 0.007648993
0.493038 | -0.2261663 | 0.1931065 |  |  |  | 0.004157927 | 0.08949482 | 0.007648993
0.4926241 | -0.2251915 | 0.1908314 |  |  |  | 0.004141913 | 0.089256 | 0.007648993
0.4923352 | -0.2250189 | 0.187703 |  |  |  | 0.0041259 | 0.08901719 | 0.007648993
0.4948748 | -0.2257614 | 0.1874186 |  |  |  | 0.004109887 | 0.08877838 | 0.007648993
0.4944033 | -0.2262409 | 0.184859 |  |  |  | 0.004093875 | 0.08853958 | 0.007648993
0.4976265 | -0.2272031 | 0.186281 |  |  |  | 0.004100255 | 0.08864798 | 0.007648993
0.4986612 | -0.2280793 | 0.2041981 |  |  |  | 0.004113019 | 0.08886483 | 0.007567621
0.497981 | -0.2280902 | 0.2050513 |  |  |  | 0.004119403 | 0.08897329 | 0.007567621
0.497658 | -0.2281406 | 0.1953817 |  |  |  | 0.004125788 | 0.08908176 | 0.007567621
0.4972516 | -0.2287797 | 0.1925378 |  |  |  | 0.004132174 | 0.08919025 | 0.007567621
0.4995003 | -0.2282194 | 0.191969 |  |  |  | 0.004138562 | 0.08929875 | 0.007567621
0.4993445 | -0.229086 | 0.191969 |  |  |  | 0.004144951 | 0.08940728 | 0.007567621
0.5007828 | -0.2289793 | 0.1925378 |  |  |  | 0.004146097 | 0.08947587 | 0.007567621
0.5048476 | -0.2294818 | 0.1914002 |  |  |  | 0.004147243 | 0.08954447 | 0.007567621
0.5046202 | -0.2304717 | 0.1973725 |  |  |  | 0.004148389 | 0.08961307 | 0.007567621
0.5048289 | -0.2305231 | 0.2056201 |  |  |  | 0.004149536 | 0.08968168 | 0.007567621
0.5041833 | -0.2311563 | 0.2090329 |  |  |  | 0.004150683 | 0.08975029 | 0.007567621
0.5045624 | -0.2315871 | 0.2118768 |  |  |  | 0.00415183 | 0.08981891 | 0.007567621
0.5041727 | -0.2315598 | 0.2121612 |  |  |  | 0.004152977 | 0.08988753 | 0.007567621
0.5041319 | -0.2320994 | 0.211308 |  |  |  | 0.004154124 | 0.08995616 | 0.007567621
0.5041928 | -0.2321178 | 0.2081797 |  |  |  | 0.004151962 | 0.08979463 | 0.007567621
0.5043926 | -0.232532 | 0.2041981 |  |  |  | 0.004149801 | 0.0896331 | 0.007567621
0.5042022 | -0.2324296 | 0.2030605 |  |  |  | 0.004147639 | 0.08947156 | 0.007567621
0.5045552 | -0.2322914 | 0.2044825 |  |  |  | 0.004145477 | 0.08931003 | 0.007567621
0.504638 | -0.2322952 | 0.2016385 |  |  |  | 0.004143316 | 0.0891485 | 0.007567621
0.505768 | -0.2325418 | 0.2016385 |  |  |  | 0.004141154 | 0.08898698 | 0.007567621
0.5047478 | -0.2324262 | 0.2016385 |  |  |  | 0.004138992 | 0.08882545 | 0.007567621
0.5041746 | -0.2322981 | 0.2013541 |  |  |  | 0.004136831 | 0.08866392 | 0.007567621
0.5045293 | -0.2322961 | 0.2013541 |  |  |  | 0.00414305 | 0.08879631 | 0.007567621
0.5047978 | -0.2322952 | 0.2013541 |  |  |  | 0.004149269 | 0.0889287 | 0.007567621
0.5046017 | -0.2322578 | 0.2013541 |  |  |  | 0.004155488 | 0.0890611 | 0.007567621
0.5032949 | -0.2322568 | 0.2013541 |  |  |  | 0.004161707 | 0.08919349 | 0.007567621
0.5042735 | -0.2322568 | 0.2013541 |  |  |  | 0.004167926 | 0.08932589 | 0.007567621
0.5047978 | -0.2322566 | 0.2013541 |  |  |  | 0.004174146 | 0.08945828 | 0.007567621
0.5047664 | -0.2321478 | 0.2010697 |  |  |  | 0.004180366 | 0.08959068 | 0.007567621
0.5047673 | -0.232357 | 0.2010697 |  |  |  | 0.004186585 | 0.08972308 | 0.007567621
0.5047673 | -0.2323605 | 0.2010697 |  |  |  | 0.004187793 | 0.08968752 | 0.007567621
0.5047673 | -0.2323627 | 0.2010697 |  |  |  | 0.004189002 | 0.08965197 | 0.007567621
0.5045739 | -0.2323174 | 0.2010697 |  |  |  | 0.00419021 | 0.08961642 | 0.007486249
0.5042327 | -0.2337158 | 0.2010697 |  |  |  | 0.004191419 | 0.08958086 | 0.007486249
0.5041139 | -0.2321367 | 0.2010697 |  |  |  | 0.004192628 | 0.08954531 | 0.007486249
0.5031706 | -0.2323937 | 0.2010697 |  |  |  | 0.004193838 | 0.08950976 | 0.007486249
0.504587 | -0.2322594 | 0.2010697 |  |  |  | 0.004195048 | 0.08947421 | 0.007486249
0.504759 | -0.2321939 | 0.2010697 |  |  |  | 0.004196258 | 0.08943866 | 0.007486249
0.5042012 | -0.2321835 | 0.2007853 |  |  |  | 0.004193541 | 0.08950379 | 0.007486249
0.5043351 | -0.2321746 | 0.2007853 |  |  |  | 0.004190823 | 0.08956892 | 0.007486249
0.5043365 | -0.232171 | 0.2007853 |  |  |  | 0.004188106 | 0.08963406 | 0.007486249
0.5043365 | -0.2323501 | 0.2007853 |  |  |  | 0.004185388 | 0.08969919 | 0.007486249
0.5043365 | -0.2323501 | 0.2007853 |  |  |  | 0.004182671 | 0.08976433 | 0.007486249
0.5043444 | -0.232438 | 0.2007853 |  |  |  | 0.004179955 | 0.08982947 | 0.007486249
0.5042837 | -0.2321961 | 0.2007853 |  |  |  | 0.004177238 | 0.08989461 | 0.007486249
0.504388 | -0.2324375 | 0.2007853 |  |  |  | 0.004174521 | 0.08995975 | 0.007486249
0.5043948 | -0.2324375 | 0.2007853 |  |  |  | 0.004160337 | 0.0898856 | 0.007486249
0.5042451 | -0.2324325 | 0.2007853 |  |  |  | 0.004146153 | 0.08981145 | 0.007486249
0.5051043 | -0.2324386 | 0.2007853 |  |  |  | 0.004131968 | 0.08973731 | 0.007486249
0.5043447 | -0.2326813 | 0.2007853 |  |  |  | 0.004117784 | 0.08966317 | 0.007486249
0.504643 | -0.2340231 | 0.2007853 |  |  |  | 0.0041036 | 0.08958905 | 0.007486249
0.5052111 | -0.2333198 | 0.2007853 |  |  |  | 0.004089416 | 0.08951492 | 0.007486249
0.5051442 | -0.2322055 | 0.2007853 |  |  |  | 0.004075232 | 0.08944081 | 0.007486249
0.5052097 | -0.2322084 | 0.2007853 |  |  |  | 0.004061049 | 0.0893667 | 0.007486249
0.5052101 | -0.2322029 | 0.2007853 |  |  |  | 0.004095286 | 0.08978445 | 0.007486249
0.5051361 | -0.2325199 | 0.2005009 |  |  |  | 0.004129527 | 0.09020219 | 0.007486249
0.5043993 | -0.232621 | 0.2005009 |  |  |  | 0.004163771 | 0.09061994 | 0.007486249
0.5051006 | -0.232611 | 0.2005009 |  |  |  | 0.004198018 | 0.09103768 | 0.007486249
0.505193 | -0.2326778 | 0.2005009 |  |  |  | 0.00423227 | 0.09145543 | 0.007486249
0.5051018 | -0.2327628 | 0.2005009 |  |  |  | 0.004300782 | 0.09229092 | 0.008055855
0.5050581 | -0.233669 | 0.2005009 |  |  |  | 0.004335043 | 0.09270866 | 0.00716076
0.505195 | -0.2332235 | 0.2005009 |  |  |  | 0.004343193 | 0.09498405 | 0.007486249
0.505189 | -0.2328175 | 0.2005009 |  |  |  | 0.004351348 | 0.09725956 | 0.007974482
0.5052421 | -0.2329844 | 0.2005009 |  |  |  | 0.004375845 | 0.1040869 | 0.009439183
0.5051957 | -0.2329683 | 0.2005009 |  |  |  | 0.004384021 | 0.1063629 | 0.009764672
0.5052936 | -0.2329525 | 0.2005009 |  |  |  | 0.004392203 | 0.108639 | 0.009927417
0.5053417 | -0.2329549 | 0.2005009 |  |  |  | 0.00440039 | 0.1109153 | 0.01000879
0.5053565 | -0.232966 | 0.2005009 |  |  |  | 0.004386067 | 0.1112589 | 0.01000879
0.5051109 | -0.2329773 | 0.2005009 |  |  |  | 0.004371745 | 0.1116027 | 0.01000879
0.5051092 | -0.2329773 | 0.2005009 |  |  |  | 0.004357422 | 0.1119464 | 0.009846045
0.505149 | -0.2329773 | 0.2005009 |  |  |  | 0.0043431 | 0.1122902 | 0.009195067
0.5052001 | -0.2328029 | 0.2005009 |  |  |  | 0.004328777 | 0.1126341 | 0.009357811
0.5052385 | -0.2329158 | 0.2005009 |  |  |  | 0.004300132 | 0.1133219 | 0.008544088
0.5052332 | -0.2328029 | 0.2005009 |  |  |  | 0.00428581 | 0.1136658 | 0.008869577
0.5051563 | -0.2327954 | 0.2005009 |  |  |  | 0.004275656 | 0.1155993 | 0.008137227
0.505427 | -0.2328104 | 0.2005009 |  |  |  | 0.004255375 | 0.1194662 | 0.007730366
0.505412 | -0.2328111 | 0.2005009 |  |  |  | 0.004245246 | 0.1213997 | 0.007567621
0.5053661 | -0.232719 | 0.2005009 |  |  |  | 0.004235126 | 0.1233331 | 0.007567621
0.5054633 | -0.2326484 | 0.2005009 |  |  |  | 0.004225014 | 0.1252666 | 0.008055855
0.5054812 | -0.2326484 | 0.2005009 |  |  |  | 0.00421491 | 0.1272001 | 0.008055855
0.5053507 | -0.2325964 | 0.2005009 |  |  |  | 0.004205597 | 0.1294406 | 0.01082251
0.5065807 | -0.2325821 | 0.2002165 |  |  |  | 0.004205988 | 0.1295941 | 0.01163623
0.5062305 | -0.2324245 | 0.2002165 |  |  |  | 0.00420638 | 0.1297476 | 0.01196172
0.5061707 | -0.232509 | 0.2002165 |  |  |  | 0.004206771 | 0.1299012 | 0.01196172
0.5062841 | -0.2325425 | 0.2002165 |  |  |  | 0.004207555 | 0.1302083 | 0.01196172
0.505685 | -0.2324141 | 0.2002165 |  |  |  | 0.004207947 | 0.1303619 | 0.01131075
0.5061859 | -0.2325441 | 0.2002165 |  |  |  | 0.004104424 | 0.1326122 | 0.01131075
0.5061098 | -0.2325658 | 0.2002165 |  |  |  | 0.004000916 | 0.1348625 | 0.01082251
0.5061197 | -0.2325724 | 0.2002165 |  |  |  | 0.003897423 | 0.1371127 | 0.01082251
0.5062136 | -0.2325621 | 0.2002165 |  |  |  | 0.003793945 | 0.139363 | 0.01082251
0.5062176 | -0.232566 | 0.2002165 |  |  |  | 0.003380185 | 0.1483641 | 0.01570485
0.5061634 | -0.2325888 | 0.2002165 |  |  |  | 0.003359864 | 0.1482973 | 0.01236859
0.5063761 | -0.2325787 | 0.2002165 |  |  |  | 0.003349704 | 0.1482639 | 0.01236859
0.5062747 | -0.2326299 | 0.2002165 |  |  |  | 0.003339544 | 0.1482305 | 0.01285682
0.5076553 | -0.2326374 | 0.2002165 |  |  |  | 0.003329385 | 0.1481971 | 0.0120431
0.509879 | -0.2337381 | 0.2002165 |  |  |  | 0.003319225 | 0.1481637 | 0.0120431
0.5130663 | -0.2336399 | 0.221262 |  |  |  | 0.003309066 | 0.1481303 | 0.01220584
0.5126336 | -0.2346102 | 0.2209776 |  |  |  | 0.003251814 | 0.1481197 | 0.01236859
0.5123497 | -0.2337039 | 0.2147208 |  |  |  | 0.003204721 | 0.1481425 | 0.01277545
0.5126498 | -0.2341256 | 0.2115924 |  |  |  | 0.003157629 | 0.1481653 | 0.01220584
0.51345 | -0.2352168 | 0.2090329 |  |  |  | 0.003110537 | 0.1481881 | 0.01220584
0.5121647 | -0.2336446 | 0.2073265 |  |  |  | 0.003063446 | 0.1482109 | 0.01212447
0.5126231 | -0.2330371 | 0.2073265 |  |  |  | 0.003016354 | 0.1482337 | 0.01212447
0.5146353 | -0.2354686 | 0.2073265 |  |  |  | 0.002969263 | 0.1482565 | 0.0120431
0.5209088 | -0.237656 | 0.2090329 |  |  |  | 0.002922173 | 0.1482794 | 0.0120431
0.5223801 | -0.2387832 | 0.2215464 |  |  |  | 0.00293802 | 0.1482314 | 0.0120431
0.5217816 | -0.2389138 | 0.2258124 |  |  |  | 0.002953868 | 0.1481834 | 0.0120431
0.5207038 | -0.2389979 | 0.2278032 |  |  |  | 0.002985564 | 0.1480875 | 0.0120431
0.5201108 | -0.2389125 | 0.2258124 |  |  |  | 0.003001413 | 0.1480396 | 0.0120431
0.5214678 | -0.238936 | 0.2229684 |  |  |  | 0.003017262 | 0.1479917 | 0.01196172
0.5215036 | -0.238987 | 0.2201244 |  |  |  | 0.003033111 | 0.1479439 | 0.01196172
0.5217539 | -0.2389162 | 0.2164272 |  |  |  | 0.003048961 | 0.1478961 | 0.01196172
0.5217547 | -0.2384523 | 0.2158584 |  |  |  | 0.003061879 | 0.147868 | 0.01179898
0.52187 | -0.2375641 | 0.2158584 |  |  |  | 0.003074796 | 0.14784 | 0.01188035
0.5234285 | -0.2392351 | 0.2158584 |  |  |  | 0.003087715 | 0.1478119 | 0.01188035
0.5245926 | -0.2396632 | 0.2135832 |  |  |  | 0.003100633 | 0.1477839 | 0.01188035
0.527592 | -0.2406946 | 0.2175648 |  |  |  | 0.003113553 | 0.1477559 | 0.01188035
0.5263077 | -0.2442792 | 0.2243904 |  |  |  | 0.003126473 | 0.1477278 | 0.01188035
0.5259517 | -0.244346 | 0.2010697 |  |  |  | 0.003139393 | 0.1476998 | 0.01188035
0.5261596 | -0.2439892 | 0.2343443 |  |  |  | 0.003152314 | 0.1476718 | 0.01188035
0.5263713 | -0.2439892 | 0.2371883 |  |  |  | 0.003160769 | 0.1473871 | 0.01188035
0.5262018 | -0.2443953 | 0.2363351 |  |  |  | 0.003169224 | 0.1471024 | 0.01188035
0.5276015 | -0.2435011 | 0.2280876 |  |  |  | 0.003177679 | 0.1468178 | 0.01188035
0.526739 | -0.2437632 | 0.2266656 |  |  |  | 0.003186135 | 0.1465331 | 0.01188035
0.5262787 | -0.2433025 | 0.2260968 |  |  |  | 0.00319459 | 0.1462486 | 0.01188035
0.5262241 | -0.2436566 | 0.2260968 |  |  |  | 0.003203046 | 0.145964 | 0.01188035
0.525573 | -0.2433669 | 0.2258124 |  |  |  | 0.003211501 | 0.1456795 | 0.01188035
0.5249127 | -0.2435764 | 0.2258124 |  |  |  | 0.003219957 | 0.145395 | 0.01188035
0.5248428 | -0.2435625 | 0.225528 |  |  |  | 0.003188512 | 0.1455473 | 0.01188035
0.5248269 | -0.2435764 | 0.225528 |  |  |  | 0.003157066 | 0.1456995 | 0.01188035
0.5240981 | -0.2437141 | 0.2249592 |  |  |  | 0.003125621 | 0.1458518 | 0.01188035
0.5240406 | -0.2437162 | 0.2249592 |  |  |  | 0.003094176 | 0.1460041 | 0.01188035
0.5240417 | -0.2437162 | 0.2249592 |  |  |  | 0.003062731 | 0.1461564 | 0.01188035
0.5241889 | -0.2437139 | 0.2249592 |  |  |  | 0.003031287 | 0.1463088 | 0.01188035
0.5242303 | -0.2437141 | 0.2249592 |  |  |  | 0.002999843 | 0.1464611 | 0.01188035
0.5242295 | -0.2437025 | 0.2249592 |  |  |  | 0.002968399 | 0.1466135 | 0.01188035
0.5253638 | -0.2440301 | 0.2246748 |  |  |  | 0.002982773 | 0.1466268 | 0.01188035
0.5248777 | -0.24382 | 0.2246748 |  |  |  | 0.002997148 | 0.1466401 | 0.01188035
0.5243034 | -0.2437895 | 0.2246748 |  |  |  | 0.003011523 | 0.1466533 | 0.01188035
0.5243185 | -0.2437229 | 0.2246748 |  |  |  | 0.003025898 | 0.1466666 | 0.01188035
0.5243041 | -0.2437124 | 0.2246748 |  |  |  | 0.003040273 | 0.1466799 | 0.01179898
0.5243615 | -0.2435539 | 0.2243904 |  |  |  | 0.003054648 | 0.1466932 | 0.01179898
0.5244523 | -0.2432946 | 0.2243904 |  |  |  | 0.003069023 | 0.1467064 | 0.01179898
0.5243723 | -0.2435243 | 0.2243904 |  |  |  | 0.003083399 | 0.1467197 | 0.01179898
0.5248685 | -0.2436692 | 0.2243904 |  |  |  | 0.003074158 | 0.1467517 | 0.01179898
0.5255005 | -0.2435349 | 0.2243904 |  |  |  | 0.003064918 | 0.1467836 | 0.01179898
0.5247805 | -0.2437094 | 0.2243904 |  |  |  | 0.003055677 | 0.1468156 | 0.01179898
0.5243205 | -0.2438117 | 0.2243904 |  |  |  | 0.003046438 | 0.1468476 | 0.01179898
0.5253628 | -0.2443417 | 0.2243904 |  |  |  | 0.003037198 | 0.1468796 | 0.01179898
0.5253359 | -0.2443429 | 0.2243904 |  |  |  | 0.003027959 | 0.1469117 | 0.01179898
0.5253271 | -0.2442702 | 0.2243904 |  |  |  | 0.00301872 | 0.1469438 | 0.01179898
0.525336 | -0.2444093 | 0.2243904 |  |  |  | 0.003009482 | 0.1469759 | 0.01179898
0.5256746 | -0.2444074 | 0.224106 |  |  |  | 0.003009744 | 0.1470345 | 0.01179898
0.5258898 | -0.2442755 | 0.224106 |  |  |  | 0.003010006 | 0.147093 | 0.01179898
0.5253439 | -0.2442994 | 0.224106 |  |  |  | 0.003010268 | 0.1471515 | 0.01179898
0.5253482 | -0.2441341 | 0.224106 |  |  |  | 0.00301053 | 0.1472101 | 0.01179898
0.5279094 | -0.243545 | 0.224106 |  |  |  | 0.003010793 | 0.1472686 | 0.01179898
0.5279405 | -0.2441924 | 0.224106 |  |  |  | 0.003011056 | 0.1473271 | 0.01179898
0.5279043 | -0.2442319 | 0.224106 |  |  |  | 0.003011319 | 0.1473856 | 0.01179898
0.5277848 | -0.244243 | 0.224106 |  |  |  | 0.003011583 | 0.1474442 | 0.01179898
0.5279915 | -0.2446309 | 0.224106 |  |  |  | 0.003029725 | 0.1474916 | 0.01179898
0.5279197 | -0.2441736 | 0.224106 |  |  |  | 0.003047869 | 0.147539 | 0.01179898
0.5279217 | -0.2441738 | 0.224106 |  |  |  | 0.003066017 | 0.1475864 | 0.01179898
0.52785 | -0.2441732 | 0.224106 |  |  |  | 0.003084168 | 0.1476338 | 0.01179898
0.5278862 | -0.2441656 | 0.224106 |  |  |  | 0.003102321 | 0.1476813 | 0.01179898
0.5278619 | -0.244134 | 0.224106 |  |  |  | 0.003120478 | 0.1477287 | 0.01179898
0.5278778 | -0.2441343 | 0.224106 |  |  |  | 0.003138637 | 0.1477761 | 0.01179898
0.5278327 | -0.2440538 | 0.224106 |  |  |  | 0.003156799 | 0.1478235 | 0.01163623
0.5278862 | -0.2442076 | 0.224106 |  |  |  | 0.003066522 | 0.1498016 | 0.01155486
0.5278235 | -0.2441796 | 0.2238216 |  |  |  | 0.002976248 | 0.1517797 | 0.01155486
0.5278248 | -0.2441657 | 0.2238216 |  |  |  | 0.002885976 | 0.1537578 | 0.01163623
0.5278547 | -0.2440591 | 0.2238216 |  |  |  | 0.002795707 | 0.155736 | 0.01244996
0.5282035 | -0.2441735 | 0.2238216 |  |  |  | 0.00270544 | 0.1577141 | 0.01293819
0.5285232 | -0.244176 | 0.2238216 |  |  |  | 0.002615177 | 0.1596922 | 0.01285682
0.5285199 | -0.244112 | 0.2238216 |  |  |  | 0.002437852 | 0.1636254 | 0.0149725
0.5292403 | -0.2442317 | 0.2238216 |  |  |  | 0.002441046 | 0.1636024 | 0.0149725
0.5291866 | -0.2440796 | 0.2238216 |  |  |  | 0.00244424 | 0.1635794 | 0.0149725
0.5292309 | -0.2439471 | 0.2238216 |  |  |  | 0.002450628 | 0.1635334 | 0.01472838
0.5292494 | -0.2448676 | 0.2238216 |  |  |  | 0.002453823 | 0.1635105 | 0.01464701
0.5292558 | -0.2439913 | 0.2238216 |  |  |  | 0.002457017 | 0.1634876 | 0.01448426
0.5292175 | -0.2443546 | 0.2238216 |  |  |  | 0.002460212 | 0.1634647 | 0.01432152
0.5292283 | -0.2446594 | 0.2238216 |  |  |  | 0.002258669 | 0.166159 | 0.01424015
0.5293034 | -0.2446233 | 0.2238216 |  |  |  | 0.002057127 | 0.1688534 | 0.0140774
0.5292595 | -0.2450017 | 0.2238216 |  |  |  | 0.001654044 | 0.1742426 | 0.01326368
0.5292393 | -0.2449934 | 0.2238216 |  |  |  | 0.001452503 | 0.1769374 | 0.01358917
0.529287 | -0.2451171 | 0.2238216 |  |  |  | 0.001250963 | 0.1796324 | 0.01383329
0.5292304 | -0.2451713 | 0.2238216 |  |  |  | 0.0008478825 | 0.1850226 | 0.01472838
0.5293014 | -0.2451699 | 0.2238216 |  |  |  | 0.0008506783 | 0.1849593 | 0.01505387
0.5292777 | -0.2446246 | 0.2238216 |  |  |  | 0.0008534744 | 0.184896 | 0.01505387
0.5292836 | -0.244652 | 0.2238216 |  |  |  | 0.0008562709 | 0.1848328 | 0.0149725
0.5292676 | -0.2442245 | 0.2238216 |  |  |  | 0.0008590677 | 0.1847697 | 0.0149725
0.5293043 | -0.2439023 | 0.2238216 |  |  |  | 0.0008618648 | 0.1847067 | 0.01456564
0.5291415 | -0.2442186 | 0.2238216 |  |  |  | 0.0008646623 | 0.1846437 | 0.01456564
0.5292413 | -0.2445963 | 0.2238216 |  |  |  | 0.0008674601 | 0.1845807 | 0.01456564
0.529086 | -0.2442587 | 0.2238216 |  |  |  | 0.0008702583 | 0.1845179 | 0.01375191
0.5292544 | -0.2439334 | 0.2238216 |  |  |  | 0.0007117694 | 0.1867579 | 0.01375191
0.5320655 | -0.2448116 | 0.222684 |  |  |  | 0.0005532839 | 0.188998 | 0.01375191
0.5347225 | -0.2457942 | 0.2232528 |  |  |  | 0.0003948015 | 0.191238 | 0.01293819
0.5341491 | -0.246293 | 0.2258124 |  |  |  | 0.0002363225 | 0.1934781 | 0.01277545
0.5340748 | -0.2465874 | 0.2016385 |  |  |  | 7.784679e-05 | 0.1957181 | 0.01277545
0.5340316 | -0.2461049 | 0.2369039 |  |  |  | -0.000487228 | 0.2037944 | 0.01814602
0.5340059 | -0.2468479 | 0.2420231 |  |  |  | -0.0005096434 | 0.2041336 | 0.01814602
0.5342846 | -0.2459726 | 0.2451515 |  |  |  | -0.0005320582 | 0.2044728 | 0.01773915
0.5339874 | -0.2469412 | 0.2442983 |  |  |  | -0.0005544725 | 0.204812 | 0.01773915
0.5349518 | -0.2467442 | 0.2442983 |  |  |  | -0.0005768862 | 0.2051513 | 0.01692543
0.5339819 | -0.2468329 | 0.2386103 |  |  |  | -0.0005809343 | 0.2044309 | 0.01627445
0.5341688 | -0.2467193 | 0.2377571 |  |  |  | -0.0005849713 | 0.2037105 | 0.01586759
0.5343775 | -0.2464914 | 0.2377571 |  |  |  | -0.0005869857 | 0.2033504 | 0.01619308
0.537002 | -0.247716 | 0.2377571 |  |  |  | -0.0005889973 | 0.2029902 | 0.01570485
0.540991 | -0.2524208 | 0.2411699 |  |  |  | -0.0005910062 | 0.20263 | 0.01570485
0.5390714 | -0.2528416 | 0.2420231 |  |  |  | -0.0005930123 | 0.2022698 | 0.01603034
0.5390714 | -0.2528371 | 0.2494174 |  |  |  | -0.0006268486 | 0.2023897 | 0.01537936
0.5403521 | -0.2533057 | 0.2531146 |  |  |  | -0.0006437656 | 0.2024497 | 0.01537936
0.5411364 | -0.2524426 | 0.2542522 |  |  |  | -0.0006606818 | 0.2025097 | 0.01537936
0.539251 | -0.2528483 | 0.2502706 |  |  |  | -0.0006775972 | 0.2025696 | 0.01529799
0.5393639 | -0.252664 | 0.2494174 |  |  |  | -0.0006945118 | 0.2026296 | 0.01529799
0.5417364 | -0.2541331 | 0.2474267 |  |  |  | -0.0007114257 | 0.2026896 | 0.01529799
0.5446243 | -0.255567 | 0.2471423 |  |  |  | -0.0007283388 | 0.2027495 | 0.01529799
0.5454611 | -0.2564631 | 0.2525458 |  |  |  | -0.0006895755 | 0.2030281 | 0.01521661
0.5458647 | -0.2560319 | 0.2573806 |  |  |  | -0.0006508087 | 0.2033067 | 0.01521661
0.5460046 | -0.2561833 | 0.261931 |  |  |  | -0.0006120384 | 0.2035852 | 0.01521661
0.5460428 | -0.2568822 | 0.2642062 |  |  |  | -0.0005344873 | 0.2041424 | 0.01521661
0.5474262 | -0.2549587 | 0.2630686 |  |  |  | -0.0004957065 | 0.204421 | 0.01513524
0.5459761 | -0.255841 | 0.2824077 |  |  |  | -0.0004569223 | 0.2046996 | 0.01513524
0.5462014 | -0.256493 | 0.251977 |  |  |  | -0.0004181345 | 0.2049782 | 0.01513524
0.545571 | -0.2551683 | 0.250555 |  |  |  | -0.0004241754 | 0.2048492 | 0.01513524
0.545571 | -0.2551493 | 0.2494174 |  |  |  | -0.0004302117 | 0.2047201 | 0.01513524
0.5453728 | -0.2564267 | 0.2482798 |  |  |  | -0.0004362436 | 0.2045911 | 0.01513524
0.5455468 | -0.2567087 | 0.2477111 |  |  |  | -0.000442271 | 0.204462 | 0.01505387
0.5460805 | -0.2567548 | 0.2477111 |  |  |  | -0.000448294 | 0.204333 | 0.01505387
0.5460565 | -0.257586 | 0.2471423 |  |  |  | -0.0004543124 | 0.204204 | 0.01505387
0.5460602 | -0.2575971 | 0.2471423 |  |  |  | -0.0004603263 | 0.2040749 | 0.01505387
0.54562 | -0.2570053 | 0.2471423 |  |  |  | -0.0004663358 | 0.2039459 | 0.01505387
0.5451572 | -0.2567459 | 0.2468579 |  |  |  | -0.0004665768 | 0.2038364 | 0.01505387
0.5453682 | -0.2573088 | 0.2468579 |  |  |  | -0.0004668178 | 0.203727 | 0.01505387
0.5453192 | -0.256544 | 0.2468579 |  |  |  | -0.0004670588 | 0.2036176 | 0.0149725
0.5454787 | -0.2571874 | 0.2468579 |  |  |  | -0.0004672998 | 0.2035082 | 0.0149725
0.5453685 | -0.2574918 | 0.2468579 |  |  |  | -0.0004675408 | 0.2033988 | 0.0149725
0.5453577 | -0.257218 | 0.2468579 |  |  |  | -0.0004677817 | 0.2032894 | 0.0149725
0.5455878 | -0.2568845 | 0.2468579 |  |  |  | -0.0004680227 | 0.20318 | 0.0149725
0.5454324 | -0.2573942 | 0.2465735 |  |  |  | -0.0004682636 | 0.2030706 | 0.0149725
0.5451328 | -0.2571093 | 0.2465735 |  |  |  | -0.0004708333 | 0.2030003 | 0.0149725
0.545302 | -0.2576988 | 0.2465735 |  |  |  | -0.000473403 | 0.20293 | 0.0149725
0.5452543 | -0.257711 | 0.2465735 |  |  |  | -0.0004759727 | 0.2028598 | 0.0149725
0.5453079 | -0.257715 | 0.2465735 |  |  |  | -0.0004811121 | 0.2027195 | 0.01489113
0.54534 | -0.2577615 | 0.2465735 |  |  |  | -0.0004836818 | 0.2026495 | 0.01489113
0.5460579 | -0.25762 | 0.2465735 |  |  |  | -0.0004862514 | 0.2025796 | 0.01489113
0.5462945 | -0.257451 | 0.2465735 |  |  |  | -0.0004888211 | 0.2025098 | 0.01489113
0.5457898 | -0.2577105 | 0.2465735 |  |  |  | -0.0004791585 | 0.2025914 | 0.01489113
0.5455122 | -0.2575129 | 0.2465735 |  |  |  | -0.0004694959 | 0.2026731 | 0.01489113
0.5455644 | -0.2575462 | 0.2465735 |  |  |  | -0.0004598332 | 0.2027547 | 0.01489113
0.5455332 | -0.2575232 | 0.2465735 |  |  |  | -0.0004501704 | 0.2028364 | 0.01489113
0.5453504 | -0.2575821 | 0.2465735 |  |  |  | -0.0004405076 | 0.2029181 | 0.01489113
0.5455736 | -0.2574753 | 0.2465735 |  |  |  | -0.0004308448 | 0.2029998 | 0.01489113
0.5455727 | -0.2575665 | 0.2465735 |  |  |  | -0.000421182 | 0.2030814 | 0.01489113
0.5469158 | -0.2576145 | 0.2465735 |  |  |  | -0.0004115191 | 0.2031631 | 0.01489113
0.5473588 | -0.2576847 | 0.2465735 |  |  |  | -0.0004027795 | 0.2030906 | 0.01489113
0.5468315 | -0.2575243 | 0.2465735 |  |  |  | -0.0003940396 | 0.203018 | 0.01489113
0.5467079 | -0.2575175 | 0.2462891 |  |  |  | -0.0003852996 | 0.2029455 | 0.01480975
0.5468574 | -0.2575164 | 0.2462891 |  |  |  | -0.0003765593 | 0.2028729 | 0.01480975
0.5465217 | -0.257597 | 0.2462891 |  |  |  | -0.0003678189 | 0.2028004 | 0.01480975
0.5465544 | -0.2576779 | 0.2462891 |  |  |  | -0.0003590782 | 0.2027279 | 0.01480975
0.5465959 | -0.2576779 | 0.2462891 |  |  |  | -0.0003503373 | 0.2026553 | 0.01480975
0.5466286 | -0.2576779 | 0.2462891 |  |  |  | -0.0003415961 | 0.2025828 | 0.01480975
0.5466525 | -0.2577574 | 0.2462891 |  |  |  | -0.0004425759 | 0.2033945 | 0.01480975
0.546694 | -0.2577236 | 0.2462891 |  |  |  | -0.000543554 | 0.2042061 | 0.01480975
0.5468346 | -0.2577566 | 0.2462891 |  |  |  | -0.0006445302 | 0.2050179 | 0.01480975
0.5467394 | -0.2576782 | 0.2462891 |  |  |  | -0.0007455047 | 0.2058296 | 0.01480975
0.5467561 | -0.2575444 | 0.2462891 |  |  |  | -0.0008464774 | 0.2066414 | 0.01480975
0.5468516 | -0.2576166 | 0.2462891 |  |  |  | -0.0009474483 | 0.2074533 | 0.01480975
0.5467026 | -0.2576095 | 0.2462891 |  |  |  | -0.001048417 | 0.2082652 | 0.01480975
0.5467192 | -0.2576077 | 0.2462891 |  |  |  | -0.001149385 | 0.2090771 | 0.01529799
0.5465264 | -0.2576907 | 0.2462891 |  |  |  | -0.001300736 | 0.2109635 | 0.01611171
0.5464043 | -0.2576995 | 0.2462891 |  |  |  | -0.001452087 | 0.2128499 | 0.01619308
0.5463892 | -0.2577124 | 0.2462891 |  |  |  | -0.00175479 | 0.2166228 | 0.0179019
0.5464401 | -0.2579039 | 0.2462891 |  |  |  | -0.001906142 | 0.2185092 | 0.01855288
0.5469774 | -0.2576949 | 0.2462891 |  |  |  | -0.002057493 | 0.2203956 | 0.01855288
0.5468916 | -0.2577063 | 0.2462891 |  |  |  | -0.002208844 | 0.222282 | 0.0179019
0.5469849 | -0.2577888 | 0.2462891 |  |  |  | -0.002360195 | 0.2241684 | 0.01855288
0.5469921 | -0.2576045 | 0.2462891 |  |  |  | -0.002408618 | 0.2246868 | 0.01855288
0.5468623 | -0.257673 | 0.2462891 |  |  |  | -0.002457041 | 0.2252052 | 0.01855288
0.5469753 | -0.2576666 | 0.2462891 |  |  |  | -0.002505463 | 0.2257237 | 0.01855288
0.5468886 | -0.2575729 | 0.2462891 |  |  |  | -0.002553886 | 0.2262421 | 0.01773915
0.5469649 | -0.2576761 | 0.2462891 |  |  |  | -0.002602308 | 0.2267605 | 0.01773915
0.5465576 | -0.2578291 | 0.2462891 |  |  |  | -0.002650731 | 0.2272789 | 0.01692543
0.5465609 | -0.2578553 | 0.2462891 |  |  |  | -0.002699154 | 0.2277973 | 0.0170068
0.5465803 | -0.2577452 | 0.2462891 |  |  |  | -0.002747576 | 0.2283158 | 0.01668132
0.5465602 | -0.2578882 | 0.2462891 |  |  |  | -0.002933534 | 0.2298406 | 0.0170068
0.5467935 | -0.2578463 | 0.2462891 |  |  |  | -0.003305438 | 0.2328903 | 0.01651857
0.5465793 | -0.2578179 | 0.2462891 |  |  |  | -0.003677328 | 0.2359402 | 0.0193666
0.5468153 | -0.2577461 | 0.2462891 |  |  |  | -0.003863267 | 0.2374652 | 0.02018032
0.5467754 | -0.257746 | 0.2462891 |  |  |  | -0.004049203 | 0.2389902 | 0.02180777
0.5462582 | -0.2577461 | 0.2462891 |  |  |  | -0.004235135 | 0.2405153 | 0.02180777
0.5465785 | -0.2577461 | 0.2462891 |  |  |  | -0.004264023 | 0.2413439 | 0.02115679
0.5466139 | -0.2577461 | 0.2462891 |  |  |  | -0.004292909 | 0.2421725 | 0.02115679
0.5465005 | -0.2577324 | 0.2462891 |  |  |  | -0.004321793 | 0.2430011 | 0.02433031
0.5465215 | -0.2578766 | 0.2462891 |  |  |  | -0.004350674 | 0.2438297 | 0.01944797
0.5456476 | -0.2574447 | 0.2462891 |  |  |  | -0.004379552 | 0.2446584 | 0.0193666
0.5451919 | -0.2576685 | 0.2462891 |  |  |  | -0.004408428 | 0.2454871 | 0.01855288
0.5446562 | -0.2576685 | 0.2462891 |  |  |  | -0.004437301 | 0.2463158 | 0.01814602
0.5452333 | -0.2577062 | 0.2462891 |  |  |  | -0.004466171 | 0.2471446 | 0.01798327
0.5514621 | -0.2586602 | 0.2468579 |  |  |  | -0.004693132 | 0.2486606 | 0.01798327
0.5550099 | -0.25877 | 0.2528302 |  |  |  | -0.005374008 | 0.2532087 | 0.02384208
0.5544593 | -0.2586944 | 0.2610778 |  |  |  | -0.005600964 | 0.2547247 | 0.02074993
0.5537637 | -0.2588426 | 0.2659126 |  |  |  | -0.00582792 | 0.2562408 | 0.02074993
0.5533928 | -0.2580178 | 0.2761509 |  |  |  | -0.006281828 | 0.2592728 | 0.02270286
0.5521381 | -0.2589353 | 0.2772885 |  |  |  | -0.006252903 | 0.2594136 | 0.02270286
0.550318 | -0.2587142 | 0.2704629 |  |  |  | -0.006238438 | 0.259484 | 0.02270286
0.5491584 | -0.2587473 | 0.2656282 |  |  |  | -0.006223973 | 0.2595543 | 0.02099405
0.5487473 | -0.2583687 | 0.2664813 |  |  |  | -0.006209507 | 0.2596247 | 0.02099405
0.5506609 | -0.2583363 | 0.2659126 |  |  |  | -0.00619504 | 0.2596951 | 0.02107542
0.5528624 | -0.2603111 | 0.2656282 |  |  |  | -0.006180571 | 0.2597654 | 0.0202617
0.558972 | -0.2619948 | 0.2721693 |  |  |  | -0.006166102 | 0.2598358 | 0.0202617
0.5567387 | -0.2627761 | 0.2775729 |  |  |  | -0.006154473 | 0.2596559 | 0.02018032
0.5565285 | -0.2617228 | 0.2829765 |  |  |  | -0.006142843 | 0.2594759 | 0.02001758
0.5572532 | -0.2624053 | 0.2784261 |  |  |  | -0.006131213 | 0.259296 | 0.02001758
0.5583427 | -0.2628151 | 0.2727381 |  |  |  | -0.006119583 | 0.2591161 | 0.0202617
0.5578419 | -0.2627779 | 0.2730225 |  |  |  | -0.006107952 | 0.2589362 | 0.01977346
0.5567448 | -0.2627743 | 0.2716005 |  |  |  | -0.00608469 | 0.2585765 | 0.01952934
0.5580805 | -0.2622085 | 0.2710317 |  |  |  | -0.006073058 | 0.2583967 | 0.01952934
0.5639739 | -0.2643318 | 0.2707473 |  |  |  | -0.006081208 | 0.2585415 | 0.0193666
0.5682128 | -0.2647987 | 0.2710317 |  |  |  | -0.006089357 | 0.2586862 | 0.0193666
0.5673235 | -0.2657093 | 0.2750133 |  |  |  | -0.006097506 | 0.2588309 | 0.0193666
0.5665908 | -0.2639606 | 0.296912 |  |  |  | -0.006105655 | 0.2589757 | 0.0193666
0.5666811 | -0.2647052 | 0.2943524 |  |  |  | -0.006113804 | 0.2591204 | 0.0193666
0.565585 | -0.2639447 | 0.286958 |  |  |  | -0.006121953 | 0.2592652 | 0.01928523
0.5661224 | -0.263695 | 0.2815545 |  |  |  | -0.006130102 | 0.25941 | 0.01928523
0.5657127 | -0.26456 | 0.2804169 |  |  |  | -0.006129194 | 0.2595155 | 0.01928523
0.5662394 | -0.2638022 | 0.2792793 |  |  |  | -0.006120138 | 0.2594763 | 0.01920386
0.5661764 | -0.2635671 | 0.2789949 |  |  |  | -0.006111081 | 0.259437 | 0.01920386
0.5651092 | -0.263809 | 0.2784261 |  |  |  | -0.006102023 | 0.2593978 | 0.01912248
0.5662942 | -0.2646294 | 0.2784261 |  |  |  | -0.006092965 | 0.2593586 | 0.01912248
0.5661481 | -0.2646225 | 0.2781417 |  |  |  | -0.006083906 | 0.2593194 | 0.01912248
0.5663408 | -0.2643161 | 0.2781417 |  |  |  | -0.006074847 | 0.2592802 | 0.01912248
0.5663701 | -0.2644214 | 0.2778573 |  |  |  | -0.006065787 | 0.2592411 | 0.01912248
0.5661599 | -0.2646418 | 0.2781417 |  |  |  | -0.006081007 | 0.2592513 | 0.01904111
0.5660712 | -0.2656011 | 0.2781417 |  |  |  | -0.006096226 | 0.2592616 | 0.01904111
0.5661112 | -0.2653632 | 0.2778573 |  |  |  | -0.006111444 | 0.2592719 | 0.01904111
0.5663312 | -0.2661536 | 0.2778573 |  |  |  | -0.006126662 | 0.2592822 | 0.01904111
0.5663134 | -0.2660871 | 0.2778573 |  |  |  | -0.006141879 | 0.2592925 | 0.01904111
0.5661601 | -0.265958 | 0.2778573 |  |  |  | -0.006157095 | 0.2593028 | 0.01904111
0.5662 | -0.266029 | 0.2778573 |  |  |  | -0.00617231 | 0.2593132 | 0.01904111
0.5662154 | -0.2661383 | 0.2778573 |  |  |  | -0.006187525 | 0.2593235 | 0.01904111
0.566176 | -0.2662339 | 0.2778573 |  |  |  | -0.006170936 | 0.2593252 | 0.01904111
0.5662869 | -0.2662828 | 0.2778573 |  |  |  | -0.006154347 | 0.2593269 | 0.01904111
0.5662228 | -0.2657396 | 0.2775729 |  |  |  | -0.006137756 | 0.2593287 | 0.01895974
0.5662491 | -0.2656728 | 0.2775729 |  |  |  | -0.006121165 | 0.2593304 | 0.01895974
0.5651573 | -0.2658155 | 0.2775729 |  |  |  | -0.006104574 | 0.2593321 | 0.01895974
0.5662419 | -0.26621 | 0.2775729 |  |  |  | -0.006087982 | 0.2593339 | 0.01895974
0.5662327 | -0.2661336 | 0.2775729 |  |  |  | -0.006071389 | 0.2593356 | 0.01895974
0.5662104 | -0.2661342 | 0.2775729 |  |  |  | -0.006054795 | 0.2593373 | 0.01895974
0.5662244 | -0.2658284 | 0.2775729 |  |  |  | -0.006064561 | 0.2592871 | 0.01895974
0.5662325 | -0.2655348 | 0.2775729 |  |  |  | -0.006074326 | 0.259237 | 0.01895974
0.5662598 | -0.2650312 | 0.2775729 |  |  |  | -0.00608409 | 0.2591868 | 0.01895974
0.5662567 | -0.2647433 | 0.2775729 |  |  |  | -0.006093855 | 0.2591366 | 0.01895974
0.5661445 | -0.2650156 | 0.2775729 |  |  |  | -0.00610362 | 0.2590865 | 0.01895974
0.5662938 | -0.2656249 | 0.2775729 |  |  |  | -0.006113384 | 0.2590363 | 0.01895974
0.5660146 | -0.2654193 | 0.2775729 |  |  |  | -0.006123149 | 0.2589862 | 0.01887837
0.5660057 | -0.2654796 | 0.2775729 |  |  |  | -0.006132913 | 0.258936 | 0.01887837
0.5660137 | -0.2653319 | 0.2775729 |  |  |  | -0.006149435 | 0.2590622 | 0.01887837
0.5659851 | -0.2653174 | 0.2775729 |  |  |  | -0.006165957 | 0.2591884 | 0.01887837
0.5659851 | -0.2653174 | 0.2775729 |  |  |  | -0.006182478 | 0.2593146 | 0.01887837
0.5659851 | -0.2653174 | 0.2775729 |  |  |  | -0.006199 | 0.2594408 | 0.01887837
0.5678023 | -0.2663504 | 0.2775729 |  |  |  | -0.00621552 | 0.259567 | 0.01887837
0.567676 | -0.266338 | 0.2775729 |  |  |  | -0.006232041 | 0.2596932 | 0.01887837
0.5677786 | -0.2663896 | 0.2775729 |  |  |  | -0.006248561 | 0.2598194 | 0.01887837
0.5678504 | -0.2663757 | 0.2775729 |  |  |  | -0.00626508 | 0.2599456 | 0.01887837
0.5679289 | -0.2663789 | 0.2775729 |  |  |  | -0.00625449 | 0.2597831 | 0.01887837
0.5678152 | -0.2663576 | 0.2775729 |  |  |  | -0.006243901 | 0.2596208 | 0.01887837
0.5678091 | -0.2663763 | 0.2775729 |  |  |  | -0.006233311 | 0.2594584 | 0.01887837
0.5678205 | -0.2663604 | 0.2775729 |  |  |  | -0.006222721 | 0.2592962 | 0.01887837
0.5677621 | -0.2663946 | 0.2775729 |  |  |  | -0.006212131 | 0.259134 | 0.01887837
0.5678409 | -0.266309 | 0.2775729 |  |  |  | -0.006201541 | 0.2589719 | 0.01887837
0.5678662 | -0.2662306 | 0.2775729 |  |  |  | -0.00618036 | 0.2586478 | 0.01871562
0.5677776 | -0.2662656 | 0.2775729 |  |  |  | -0.006368554 | 0.2603292 | 0.01855288
0.5678454 | -0.2663944 | 0.2775729 |  |  |  | -0.006556738 | 0.2620107 | 0.01855288
0.567846 | -0.2662349 | 0.2775729 |  |  |  | -0.006744913 | 0.2636922 | 0.01855288
0.5678377 | -0.2664031 | 0.2775729 |  |  |  | -0.006933079 | 0.2653736 | 0.01863425
0.5683777 | -0.2664029 | 0.2775729 |  |  |  | -0.007121236 | 0.2670552 | 0.01920386
0.5690127 | -0.2663992 | 0.2775729 |  |  |  | -0.007309383 | 0.2687367 | 0.02408619
0.5683308 | -0.2663958 | 0.2775729 |  |  |  | -0.007685651 | 0.2720998 | 0.02424894
0.5677776 | -0.2664073 | 0.2775729 |  |  |  | -0.007692125 | 0.2720555 | 0.02424894
0.5677726 | -0.2663846 | 0.2775729 |  |  |  | -0.007698599 | 0.2720113 | 0.02424894
0.567786 | -0.2664272 | 0.2775729 |  |  |  | -0.007705073 | 0.271967 | 0.02424894
0.5678927 | -0.2663777 | 0.2775729 |  |  |  | -0.007711547 | 0.2719228 | 0.02424894
0.5680573 | -0.26672 | 0.2775729 |  |  |  | -0.00773097 | 0.27179 | 0.02424894
0.567884 | -0.2666119 | 0.2775729 |  |  |  | -0.007737444 | 0.2717457 | 0.02188914
0.5679109 | -0.2670017 | 0.2775729 |  |  |  | -0.007965133 | 0.2741972 | 0.02148228
0.5677451 | -0.2669075 | 0.2775729 |  |  |  | -0.008192821 | 0.2766486 | 0.02148228
0.5675104 | -0.2668689 | 0.2775729 |  |  |  | -0.008420508 | 0.2791001 | 0.02107542
0.56767 | -0.2666367 | 0.2772885 |  |  |  | -0.008648194 | 0.2815516 | 0.02099405
0.5677201 | -0.2666234 | 0.2772885 |  |  |  | -0.008875879 | 0.2840031 | 0.02107542
0.567724 | -0.2666668 | 0.2772885 |  |  |  | -0.009103563 | 0.2864547 | 0.02107542
0.5676837 | -0.2666899 | 0.2772885 |  |  |  | -0.009331247 | 0.2889062 | 0.02107542
0.5677187 | -0.2666633 | 0.2772885 |  |  |  | -0.009558929 | 0.2913578 | 0.02384208
0.5677112 | -0.2666617 | 0.2772885 |  |  |  | -0.00961302 | 0.2918013 | 0.02343521
0.5677533 | -0.2666617 | 0.2772885 |  |  |  | -0.009640064 | 0.292023 | 0.02343521
0.5679524 | -0.2666613 | 0.2772885 |  |  |  | -0.009667109 | 0.2922448 | 0.02343521
0.5680618 | -0.2666677 | 0.2772885 |  |  |  | -0.009721197 | 0.2926883 | 0.02221463
0.567913 | -0.2666617 | 0.2772885 |  |  |  | -0.009748241 | 0.2929101 | 0.02221463
0.5678363 | -0.2668684 | 0.2772885 |  |  |  | -0.009775285 | 0.2931319 | 0.02188914
0.5678699 | -0.2673147 | 0.2772885 |  |  |  | -0.01000997 | 0.2949694 | 0.02156365
0.5695524 | -0.2672961 | 0.2772885 |  |  |  | -0.01024466 | 0.2968068 | 0.02156365
0.5681204 | -0.2676646 | 0.2772885 |  |  |  | -0.01047933 | 0.2986443 | 0.02156365
0.5682573 | -0.2685095 | 0.2772885 |  |  |  | -0.01071401 | 0.3004818 | 0.02188914
0.5705896 | -0.267794 | 0.2772885 |  |  |  | -0.01094867 | 0.3023193 | 0.02351659
0.572238 | -0.2690455 | 0.2772885 |  |  |  | -0.01118333 | 0.3041568 | 0.02433031
0.5743941 | -0.2692564 | 0.2758665 |  |  |  | -0.01141799 | 0.3059943 | 0.02433031
0.577676 | -0.2700509 | 0.3111319 |  |  |  | -0.01165264 | 0.3078319 | 0.02709697
0.577376 | -0.2692953 | 0.3068659 |  |  |  | -0.01164841 | 0.3081966 | 0.02652736
0.5759682 | -0.2702022 | 0.3040219 |  |  |  | -0.01164629 | 0.3083789 | 0.02652736
0.5774943 | -0.2690043 | 0.3074347 |  |  |  | -0.01164418 | 0.3085613 | 0.02677148
0.5776611 | -0.2689988 | 0.3043063 |  |  |  | -0.01164207 | 0.3087437 | 0.02563227
0.5770766 | -0.2698487 | 0.2971964 |  |  |  | -0.01163995 | 0.308926 | 0.02587638
0.5770208 | -0.2699499 | 0.2943524 |  |  |  | -0.01163784 | 0.3091084 | 0.02587638
0.577475 | -0.2700647 | 0.2943524 |  |  |  | -0.01163572 | 0.3092908 | 0.02514403
0.5775001 | -0.2700647 | 0.294068 |  |  |  | -0.01160179 | 0.3092704 | 0.0246558
0.5777786 | -0.2699717 | 0.294068 |  |  |  | -0.01159048 | 0.3092636 | 0.02457443
0.5784552 | -0.2708347 | 0.2943524 |  |  |  | -0.01157917 | 0.3092568 | 0.02457443
0.583153 | -0.271747 | 0.301178 |  |  |  | -0.01156786 | 0.3092501 | 0.02457443
0.5835434 | -0.2718752 | 0.2994716 |  |  |  | -0.01155655 | 0.3092433 | 0.02457443
0.5828296 | -0.2725642 | 0.3171043 |  |  |  | -0.01154524 | 0.3092366 | 0.02457443
0.5828792 | -0.2720977 | 0.321939 |  |  |  | -0.01156285 | 0.3092769 | 0.02457443
0.5828328 | -0.2722469 | 0.323361 |  |  |  | -0.01158046 | 0.3093172 | 0.02457443
0.5828306 | -0.2721726 | 0.3216546 |  |  |  | -0.01159808 | 0.3093575 | 0.02441168
0.5840668 | -0.2726582 | 0.3077191 |  |  |  | -0.01161569 | 0.3093979 | 0.02441168
0.5841065 | -0.2729165 | 0.3065815 |  |  |  | -0.0116333 | 0.3094382 | 0.02441168
0.5842547 | -0.2730654 | 0.3057283 |  |  |  | -0.01165091 | 0.3094785 | 0.02441168
0.5836528 | -0.2730678 | 0.3048751 |  |  |  | -0.01168613 | 0.3095592 | 0.02433031
0.5837577 | -0.2730672 | 0.3045907 |  |  |  | -0.0116983 | 0.3096069 | 0.02433031
0.5837243 | -0.2733609 | 0.3045907 |  |  |  | -0.01171046 | 0.3096547 | 0.02433031
0.5873923 | -0.2750196 | 0.3045907 |  |  |  | -0.01172262 | 0.3097025 | 0.02433031
0.5926205 | -0.2757598 | 0.3054439 |  |  |  | -0.01173479 | 0.3097503 | 0.02433031
0.5905679 | -0.2751468 | 0.3171043 |  |  |  | -0.01174695 | 0.3097981 | 0.02433031
0.5908236 | -0.2730344 | 0.3244986 |  |  |  | -0.01175911 | 0.3098459 | 0.02433031
0.5903954 | -0.2742055 | 0.3338838 |  |  |  | -0.01177128 | 0.3098936 | 0.02424894
0.591722 | -0.2740413 | 0.3344526 |  |  |  | -0.01178344 | 0.3099414 | 0.02424894
0.5908926 | -0.2738498 | 0.3327462 |  |  |  | -0.01176962 | 0.3098736 | 0.02424894
0.5905094 | -0.2745227 | 0.3253518 |  |  |  | -0.0117558 | 0.3098058 | 0.02424894
0.5925397 | -0.2745987 | 0.3216546 |  |  |  | -0.01174198 | 0.309738 | 0.02424894
0.5883831 | -0.276213 | 0.3171043 |  |  |  | -0.01172816 | 0.3096702 | 0.02424894
0.5883831 | -0.2761661 | 0.3159667 |  |  |  | -0.01171434 | 0.3096025 | 0.02424894
0.5885815 | -0.2762322 | 0.3179575 |  |  |  | -0.01170053 | 0.3095348 | 0.02424894
0.5881586 | -0.2763552 | 0.3148291 |  |  |  | -0.01168671 | 0.3094671 | 0.02424894
0.588736 | -0.2756106 | 0.3142603 |  |  |  | -0.01167289 | 0.3093994 | 0.02424894
0.588079 | -0.2752085 | 0.3142603 |  |  |  | -0.01167402 | 0.3094803 | 0.02424894
0.5886891 | -0.276693 | 0.3139759 |  |  |  | -0.01167515 | 0.3095612 | 0.02424894
0.5884933 | -0.2762813 | 0.3136915 |  |  |  | -0.01167628 | 0.3096421 | 0.02424894
0.5886801 | -0.2766827 | 0.3134071 |  |  |  | -0.01167742 | 0.309723 | 0.02424894
0.5884282 | -0.2763873 | 0.3131227 |  |  |  | -0.01167855 | 0.309804 | 0.02424894
0.58856 | -0.2764579 | 0.3131227 |  |  |  | -0.01167968 | 0.3098849 | 0.02424894
0.5885032 | -0.2765287 | 0.3131227 |  |  |  | -0.01168081 | 0.3099658 | 0.02424894
0.5884581 | -0.2761766 | 0.3131227 |  |  |  | -0.01168195 | 0.3100468 | 0.02416756
0.5885957 | -0.2762148 | 0.3131227 |  |  |  | -0.01167719 | 0.3101127 | 0.02416756
0.5889961 | -0.2762318 | 0.3131227 |  |  |  | -0.01167244 | 0.3101786 | 0.02416756
0.5885212 | -0.2765183 | 0.3131227 |  |  |  | -0.01166769 | 0.3102445 | 0.02416756
0.5891848 | -0.2761978 | 0.3131227 |  |  |  | -0.01166294 | 0.3103104 | 0.02416756
0.589399 | -0.2754648 | 0.3131227 |  |  |  | -0.01165819 | 0.3103763 | 0.02416756
0.5893508 | -0.276286 | 0.3128383 |  |  |  | -0.01165344 | 0.3104422 | 0.02416756
0.5893856 | -0.2762869 | 0.3128383 |  |  |  | -0.01164868 | 0.3105081 | 0.02416756
0.5893099 | -0.2762869 | 0.3128383 |  |  |  | -0.01164393 | 0.310574 | 0.02416756
0.5894189 | -0.2763332 | 0.3128383 |  |  |  | -0.01163476 | 0.3105627 | 0.02416756
0.5890395 | -0.2759393 | 0.3128383 |  |  |  | -0.01162559 | 0.3105514 | 0.02416756
0.5885921 | -0.2760092 | 0.3128383 |  |  |  | -0.01161642 | 0.3105402 | 0.02416756
0.5881451 | -0.2758483 | 0.3128383 |  |  |  | -0.01160725 | 0.3105289 | 0.02416756
0.5872625 | -0.2756303 | 0.3128383 |  |  |  | -0.01159808 | 0.3105176 | 0.02416756
0.5891952 | -0.2756487 | 0.3128383 |  |  |  | -0.01158891 | 0.3105064 | 0.02416756
0.5892988 | -0.2756311 | 0.3128383 |  |  |  | -0.01157974 | 0.3104951 | 0.02416756
0.5891166 | -0.2754987 | 0.3125539 |  |  |  | -0.01157057 | 0.3104839 | 0.02416756
0.5893265 | -0.2754797 | 0.3125539 |  |  |  | -0.0115703 | 0.3104418 | 0.02416756
0.5893738 | -0.2756224 | 0.3125539 |  |  |  | -0.01157003 | 0.3103997 | 0.02416756
0.5892652 | -0.2757386 | 0.3125539 |  |  |  | -0.01156976 | 0.3103577 | 0.02416756
0.5894255 | -0.2757311 | 0.3125539 |  |  |  | -0.01156949 | 0.3103156 | 0.02416756
0.5894288 | -0.2757349 | 0.3125539 |  |  |  | -0.01156921 | 0.3102736 | 0.02416756
0.5895408 | -0.2758938 | 0.3125539 |  |  |  | -0.01156894 | 0.3102315 | 0.02416756
0.5894794 | -0.2758548 | 0.3125539 |  |  |  | -0.01156867 | 0.3101894 | 0.02416756
0.5894994 | -0.27617 | 0.3125539 |  |  |  | -0.0115684 | 0.3101474 | 0.02416756
0.5888577 | -0.2757345 | 0.3125539 |  |  |  | -0.01191685 | 0.3127271 | 0.02416756
0.5888577 | -0.2758381 | 0.3125539 |  |  |  | -0.01226529 | 0.3153068 | 0.02359796
0.5881694 | -0.2761044 | 0.3125539 |  |  |  | -0.01296218 | 0.3204663 | 0.02506266
0.5885953 | -0.2757918 | 0.3125539 |  |  |  | -0.01331062 | 0.3230461 | 0.02506266
0.5887955 | -0.2757692 | 0.3125539 |  |  |  | -0.01365906 | 0.3256259 | 0.02587638
0.5893485 | -0.2757002 | 0.3125539 |  |  |  | -0.0140075 | 0.3282057 | 0.03075872
0.5893128 | -0.2757769 | 0.3125539 |  |  |  | -0.01435595 | 0.3307855 | 0.0266901
0.5894378 | -0.2758048 | 0.3125539 |  |  |  | -0.01441453 | 0.3307387 | 0.0266901
0.5893486 | -0.2758338 | 0.3125539 |  |  |  | -0.01447311 | 0.330692 | 0.02750383
0.5892963 | -0.2756958 | 0.3125539 |  |  |  | -0.01453168 | 0.3306452 | 0.0275852
0.5887847 | -0.2756957 | 0.3125539 |  |  |  | -0.01459024 | 0.3305985 | 0.0275852
0.5893537 | -0.2757184 | 0.3125539 |  |  |  | -0.0146488 | 0.3305518 | 0.0275852
0.5895651 | -0.275802 | 0.3122695 |  |  |  | -0.01476589 | 0.3304584 | 0.02677148
0.5895625 | -0.2762111 | 0.3122695 |  |  |  | -0.01496997 | 0.3323448 | 0.02595775
0.5895584 | -0.2762205 | 0.3122695 |  |  |  | -0.01511552 | 0.334278 | 0.02546952
0.5894417 | -0.2762653 | 0.3122695 |  |  |  | -0.01526106 | 0.3362111 | 0.02538815
0.5893805 | -0.2761522 | 0.3122695 |  |  |  | -0.0154066 | 0.3381442 | 0.02538815
0.5892912 | -0.2763448 | 0.3122695 |  |  |  | -0.01555214 | 0.3400773 | 0.02538815
0.5893126 | -0.2763774 | 0.3122695 |  |  |  | -0.01569769 | 0.3420105 | 0.02546952
0.5894132 | -0.2763167 | 0.3122695 |  |  |  | -0.01584323 | 0.3439436 | 0.02595775
0.5894431 | -0.2762439 | 0.3122695 |  |  |  | -0.01595957 | 0.3449905 | 0.02913127
0.5892937 | -0.2761697 | 0.3122695 |  |  |  | -0.01594498 | 0.3445474 | 0.03238616
0.5893897 | -0.2761471 | 0.3122695 |  |  |  | -0.01593038 | 0.3441042 | 0.03035186
0.5893206 | -0.2764428 | 0.3122695 |  |  |  | -0.01591578 | 0.3436611 | 0.03035186
0.5887618 | -0.2764897 | 0.3122695 |  |  |  | -0.01590118 | 0.343218 | 0.03084009
0.5891766 | -0.2764891 | 0.3122695 |  |  |  | -0.01588658 | 0.3427748 | 0.03002637
0.5895548 | -0.276693 | 0.3122695 |  |  |  | -0.01587199 | 0.3423317 | 0.02970088
0.5898887 | -0.2766762 | 0.3122695 |  |  |  | -0.01644006 | 0.3481925 | 0.02921264
0.5899109 | -0.2767421 | 0.3122695 |  |  |  | -0.01700813 | 0.3540532 | 0.02839892
0.5902651 | -0.2767431 | 0.3122695 |  |  |  | -0.0175762 | 0.359914 | 0.02791069
0.5901294 | -0.2767579 | 0.3122695 |  |  |  | -0.01815002 | 0.3660269 | 0.03067735
0.5901223 | -0.276817 | 0.3122695 |  |  |  | -0.01816729 | 0.3667833 | 0.03149107
0.5901292 | -0.2767629 | 0.3122695 |  |  |  | -0.01817304 | 0.3670354 | 0.03149107
0.5899632 | -0.2767656 | 0.3122695 |  |  |  | -0.0181903 | 0.3677919 | 0.03075872
0.5896108 | -0.2767656 | 0.3122695 |  |  |  | -0.01821115 | 0.3678232 | 0.03035186
0.5896633 | -0.2768336 | 0.3122695 |  |  |  | -0.01827368 | 0.3679172 | 0.029945
0.5896564 | -0.2768561 | 0.3122695 |  |  |  | -0.01829452 | 0.3679486 | 0.029945
0.5895263 | -0.2768829 | 0.3122695 |  |  |  | -0.01831536 | 0.36798 | 0.029945
0.5893131 | -0.276898 | 0.3122695 |  |  |  | -0.01833621 | 0.3680114 | 0.029945
0.5893143 | -0.276898 | 0.3122695 |  |  |  | -0.01835705 | 0.3680428 | 0.02986362
0.5897322 | -0.2779484 | 0.3122695 |  |  |  | -0.01837713 | 0.3678379 | 0.02986362
0.591961 | -0.2776259 | 0.3122695 |  |  |  | -0.01839721 | 0.367633 | 0.02986362
0.5940421 | -0.2774257 | 0.3153979 |  |  |  | -0.01841729 | 0.3674281 | 0.02986362
0.5936985 | -0.2769336 | 0.3202327 |  |  |  | -0.01843737 | 0.3672232 | 0.02986362
0.5964584 | -0.2774736 | 0.3273426 |  |  |  | -0.01845746 | 0.3670183 | 0.02986362
0.596057 | -0.2782408 | 0.3355902 |  |  |  | -0.01847754 | 0.3668134 | 0.02986362
0.5953637 | -0.2797076 | 0.3463973 |  |  |  | -0.01849762 | 0.3666086 | 0.02986362
0.5954315 | -0.2813786 | 0.3472505 |  |  |  | -0.0185177 | 0.3664037 | 0.02986362
0.5957322 | -0.2810369 | 0.3452597 |  |  |  | -0.01851461 | 0.3664394 | 0.02978225
0.5956623 | -0.2798144 | 0.3367278 |  |  |  | -0.01851153 | 0.3664752 | 0.02978225
0.5965988 | -0.2812353 | 0.3353058 |  |  |  | -0.01850844 | 0.366511 | 0.02978225
0.5992626 | -0.2817127 | 0.3353058 |  |  |  | -0.01850535 | 0.3665469 | 0.02978225
0.6005477 | -0.2821215 | 0.3353058 |  |  |  | -0.01850226 | 0.3665828 | 0.02978225
0.6019047 | -0.2828271 | 0.3353058 |  |  |  | -0.01849916 | 0.3666188 | 0.02978225
0.6010495 | -0.2839924 | 0.3409937 |  |  |  | -0.01849606 | 0.3666549 | 0.02978225
0.6034037 | -0.285741 | 0.3512321 |  |  |  | -0.01849296 | 0.366691 | 0.02978225
0.6016714 | -0.2865475 | 0.359764 |  |  |  | -0.01849415 | 0.3668046 | 0.02978225
0.6016852 | -0.2854704 | 0.3586264 |  |  |  | -0.01849533 | 0.3669183 | 0.02978225
0.6025839 | -0.287104 | 0.3563513 |  |  |  | -0.01849651 | 0.3670319 | 0.02978225
0.6012498 | -0.2881782 | 0.3518009 |  |  |  | -0.01849769 | 0.3671457 | 0.02978225
0.6035459 | -0.2880564 | 0.3506633 |  |  |  | -0.01849886 | 0.3672594 | 0.02978225
0.6048789 | -0.2886378 | 0.3506633 |  |  |  | -0.01850004 | 0.3673732 | 0.02978225
0.613287 | -0.2897239 | 0.3628924 |  |  |  | -0.01850121 | 0.367487 | 0.02978225
0.6114863 | -0.2900693 | 0.3808095 |  |  |  | -0.01850237 | 0.3676009 | 0.02978225
0.611144 | -0.2903845 | 0.3799563 |  |  |  | -0.01850165 | 0.3676159 | 0.02978225
0.6084641 | -0.2908293 | 0.3643144 |  |  |  | -0.01850092 | 0.367631 | 0.02978225
0.6080978 | -0.2908189 | 0.3614704 |  |  |  | -0.0185002 | 0.367646 | 0.02978225
0.6080445 | -0.2901101 | 0.3580576 |  |  |  | -0.01849947 | 0.3676611 | 0.02978225
0.6081913 | -0.2902034 | 0.3574889 |  |  |  | -0.01849875 | 0.3676761 | 0.02978225
0.6078645 | -0.2902385 | 0.3569201 |  |  |  | -0.01849802 | 0.3676912 | 0.02978225
0.6078789 | -0.289747 | 0.3569201 |  |  |  | -0.0184973 | 0.3677062 | 0.02978225
0.6078858 | -0.2891598 | 0.3569201 |  |  |  | -0.01849657 | 0.3677213 | 0.02978225
0.6075027 | -0.2887186 | 0.3566357 |  |  |  | -0.01848661 | 0.3676448 | 0.02978225
0.6076905 | -0.2886232 | 0.3563513 |  |  |  | -0.01847665 | 0.3675684 | 0.02978225
0.6077018 | -0.2881987 | 0.3563513 |  |  |  | -0.01846669 | 0.3674919 | 0.02978225
0.6087057 | -0.2893665 | 0.3563513 |  |  |  | -0.01845673 | 0.3674155 | 0.02978225
0.6086131 | -0.2897302 | 0.3563513 |  |  |  | -0.01844677 | 0.367339 | 0.02978225
0.6087236 | -0.289036 | 0.3563513 |  |  |  | -0.01843681 | 0.3672626 | 0.02978225
0.6088004 | -0.2893608 | 0.3563513 |  |  |  | -0.01842684 | 0.3671861 | 0.02978225
0.6089341 | -0.2893608 | 0.3563513 |  |  |  | -0.01841688 | 0.3671097 | 0.02978225
0.608972 | -0.2890817 | 0.3560669 |  |  |  | -0.01843125 | 0.367096 | 0.02978225
0.6088439 | -0.2895886 | 0.3560669 |  |  |  | -0.01844562 | 0.3670824 | 0.02978225
0.6088086 | -0.2895875 | 0.3560669 |  |  |  | -0.01845998 | 0.3670688 | 0.02978225
0.6086219 | -0.2893157 | 0.3560669 |  |  |  | -0.01847434 | 0.3670552 | 0.02978225
0.6085735 | -0.289168 | 0.3560669 |  |  |  | -0.0184887 | 0.3670416 | 0.02978225
0.6085777 | -0.2887946 | 0.3560669 |  |  |  | -0.01850306 | 0.3670279 | 0.02978225
0.6085322 | -0.2887793 | 0.3560669 |  |  |  | -0.01851742 | 0.3670143 | 0.02978225
0.6085532 | -0.2887421 | 0.3560669 |  |  |  | -0.01853177 | 0.3670007 | 0.02978225
0.6085577 | -0.2891637 | 0.3560669 |  |  |  | -0.01851838 | 0.3670971 | 0.02978225
0.6081241 | -0.288654 | 0.3557825 |  |  |  | -0.018505 | 0.3671934 | 0.02978225
0.6081589 | -0.2887086 | 0.3557825 |  |  |  | -0.01849161 | 0.3672898 | 0.02978225
0.6081649 | -0.2886677 | 0.3557825 |  |  |  | -0.01847822 | 0.3673862 | 0.02978225
0.6081578 | -0.2887257 | 0.3557825 |  |  |  | -0.01846482 | 0.3674825 | 0.02978225
0.6081722 | -0.2887084 | 0.3557825 |  |  |  | -0.01845142 | 0.3675789 | 0.02978225
0.608227 | -0.2886741 | 0.3557825 |  |  |  | -0.01843802 | 0.3676753 | 0.02978225
0.6084119 | -0.2887232 | 0.3557825 |  |  |  | -0.01842462 | 0.3677717 | 0.02978225
0.6083961 | -0.2887758 | 0.3557825 |  |  |  | -0.01843679 | 0.3677349 | 0.02978225
0.6065558 | -0.287181 | 0.3557825 |  |  |  | -0.01844896 | 0.3676982 | 0.02978225
0.6065574 | -0.2871882 | 0.3557825 |  |  |  | -0.01846113 | 0.3676614 | 0.02978225
0.606546 | -0.2872398 | 0.3557825 |  |  |  | -0.01847329 | 0.3676246 | 0.02978225
0.6065971 | -0.2875636 | 0.3557825 |  |  |  | -0.01848546 | 0.3675879 | 0.02978225
0.6066397 | -0.2875666 | 0.3557825 |  |  |  | -0.01849763 | 0.3675511 | 0.02978225
0.6072906 | -0.2871084 | 0.3557825 |  |  |  | -0.0185098 | 0.3675144 | 0.02978225
0.6078907 | -0.2872299 | 0.3557825 |  |  |  | -0.01852196 | 0.3674776 | 0.02978225
0.606673 | -0.2872325 | 0.3557825 |  |  |  | -0.01874236 | 0.3695372 | 0.02978225
0.6079234 | -0.2872171 | 0.3557825 |  |  |  | -0.01896276 | 0.3715968 | 0.02978225
0.6078517 | -0.2871874 | 0.3557825 |  |  |  | -0.01918314 | 0.3736564 | 0.02978225
0.6078029 | -0.2871735 | 0.3554981 |  |  |  | -0.01940352 | 0.3757161 | 0.02978225
0.6079025 | -0.2872681 | 0.3554981 |  |  |  | -0.0196239 | 0.3777757 | 0.02978225
0.6078969 | -0.2871768 | 0.3554981 |  |  |  | -0.02006463 | 0.3818949 | 0.03092146
0.6079836 | -0.2872679 | 0.3554981 |  |  |  | -0.02028499 | 0.3839545 | 0.03173519
0.6078435 | -0.2872097 | 0.3554981 |  |  |  | -0.02033633 | 0.3842165 | 0.02441168
0.6073111 | -0.2875715 | 0.3554981 |  |  |  | -0.02049033 | 0.3850024 | 0.03360675
0.6067541 | -0.2875922 | 0.3554981 |  |  |  | -0.02069561 | 0.3860505 | 0.03173519
0.6071531 | -0.2864182 | 0.3554981 |  |  |  | -0.02090478 | 0.3880186 | 0.03246754
0.6071438 | -0.2876205 | 0.3554981 |  |  |  | -0.02111394 | 0.3899868 | 0.03165381
0.6078234 | -0.287636 | 0.3554981 |  |  |  | -0.0213231 | 0.3919551 | 0.03108421
0.6078259 | -0.2876697 | 0.3554981 |  |  |  | -0.02153225 | 0.3939235 | 0.03108421
0.607906 | -0.2877577 | 0.3554981 |  |  |  | -0.0217414 | 0.3958919 | 0.03108421
0.6078675 | -0.2878607 | 0.3554981 |  |  |  | -0.02195054 | 0.3978605 | 0.03108421
0.6078904 | -0.287828 | 0.3554981 |  |  |  | -0.0223688 | 0.4017978 | 0.0314097
0.6078551 | -0.2877792 | 0.3554981 |  |  |  | -0.02246291 | 0.4018495 | 0.03979104
0.6077265 | -0.2877597 | 0.3554981 |  |  |  | -0.02250996 | 0.4018754 | 0.03572243
0.6072992 | -0.2875916 | 0.3554981 |  |  |  | -0.02255701 | 0.4019013 | 0.03572243
0.6072782 | -0.2875448 | 0.3554981 |  |  |  | -0.02260405 | 0.4019271 | 0.03572243
0.6068446 | -0.2873935 | 0.3554981 |  |  |  | -0.02269813 | 0.4019789 | 0.03507145
0.6068949 | -0.2874245 | 0.3554981 |  |  |  | -0.02274517 | 0.4020048 | 0.03555968
0.6069774 | -0.2873009 | 0.3554981 |  |  |  | -0.02296754 | 0.4039216 | 0.03474596
0.6072903 | -0.2871965 | 0.3554981 |  |  |  | -0.02341227 | 0.4077553 | 0.03409498
0.6072416 | -0.2873487 | 0.3554981 |  |  |  | -0.02385699 | 0.4115892 | 0.03401361
0.6074586 | -0.2872194 | 0.3554981 |  |  |  | -0.02482053 | 0.4202462 | 0.03702438
0.6069431 | -0.2873471 | 0.3554981 |  |  |  | -0.02489465 | 0.4209727 | 0.03734987
0.6069301 | -0.2874536 | 0.3554981 |  |  |  | -0.02496877 | 0.4216992 | 0.03832634
0.6069078 | -0.2872315 | 0.3554981 |  |  |  | -0.02512342 | 0.423208 | 0.03678027
0.606924 | -0.2874205 | 0.3554981 |  |  |  | -0.02512984 | 0.4232637 | 0.03604792
0.6069055 | -0.287432 | 0.3554981 |  |  |  | -0.02513305 | 0.4232916 | 0.03604792
0.6069417 | -0.2873262 | 0.3554981 |  |  |  | -0.02513625 | 0.4233195 | 0.03621066
0.6069146 | -0.2873317 | 0.3554981 |  |  |  | -0.02513946 | 0.4233474 | 0.03621066
0.6067583 | -0.287506 | 0.3552137 |  |  |  | -0.02513652 | 0.4231805 | 0.03604792
0.6069611 | -0.2875063 | 0.3552137 |  |  |  | -0.02513038 | 0.4229857 | 0.03604792
0.6068957 | -0.2876674 | 0.3552137 |  |  |  | -0.02512424 | 0.422791 | 0.03588517
0.6067577 | -0.2874786 | 0.3552137 |  |  |  | -0.0251181 | 0.4225962 | 0.03588517
0.6067209 | -0.2874774 | 0.3552137 |  |  |  | -0.0251058 | 0.4222067 | 0.0358038
0.6071644 | -0.2874776 | 0.3552137 |  |  |  | -0.02509966 | 0.422012 | 0.0358038
0.6077509 | -0.2876612 | 0.3552137 |  |  |  | -0.02509351 | 0.4218173 | 0.0358038
0.6079113 | -0.2872483 | 0.3552137 |  |  |  | -0.02514751 | 0.4222238 | 0.03572243
0.6129943 | -0.2900091 | 0.3560669 |  |  |  | -0.02517451 | 0.4224272 | 0.03572243
0.6140138 | -0.2916226 | 0.3808095 |  |  |  | -0.02520151 | 0.4226305 | 0.03572243
0.6133435 | -0.2914874 | 0.3882039 |  |  |  | -0.02522851 | 0.4228339 | 0.03564105
0.6136456 | -0.2916606 | 0.3927543 |  |  |  | -0.02525551 | 0.4230372 | 0.03564105
0.6155334 | -0.2918085 | 0.3933231 |  |  |  | -0.02528251 | 0.4232406 | 0.03564105
0.6145101 | -0.2921547 | 0.3910479 |  |  |  | -0.02530951 | 0.4234441 | 0.03564105
0.6140326 | -0.2913106 | 0.3828003 |  |  |  | -0.02532262 | 0.4234118 | 0.03564105
0.6143017 | -0.2919687 | 0.3921855 |  |  |  | -0.02533574 | 0.4233796 | 0.03564105
0.6137492 | -0.2918539 | 0.3751216 |  |  |  | -0.02536196 | 0.4233153 | 0.03555968
0.6143852 | -0.2919401 | 0.3736996 |  |  |  | -0.02537507 | 0.4232832 | 0.03555968
0.6221766 | -0.2949862 | 0.3901947 |  |  |  | -0.02538818 | 0.4232511 | 0.03555968
0.6221733 | -0.2949651 | 0.3808095 |  |  |  | -0.02540129 | 0.4232191 | 0.03555968
0.6222394 | -0.2949651 | 0.3964514 |  |  |  | -0.0254144 | 0.4231871 | 0.03555968
0.6214519 | -0.2951178 | 0.4115246 |  |  |  | -0.02540063 | 0.4232439 | 0.03555968
0.6215019 | -0.2952189 | 0.4246069 |  |  |  | -0.02537308 | 0.4233578 | 0.03555968
0.6215885 | -0.295515 | 0.4081118 |  |  |  | -0.02535931 | 0.4234148 | 0.03555968
0.6215249 | -0.2950833 | 0.401855 |  |  |  | -0.02534554 | 0.4234719 | 0.03555968
0.6216111 | -0.2951896 | 0.400433 |  |  |  | -0.02533176 | 0.423529 | 0.03555968
0.6224002 | -0.2957867 | 0.3978734 |  |  |  | -0.02531799 | 0.4235862 | 0.03555968
0.6266493 | -0.296331 | 0.4010018 |  |  |  | -0.02530422 | 0.4236434 | 0.03547831
0.6286312 | -0.2977338 | 0.4246069 |  |  |  | -0.02530724 | 0.4235524 | 0.03547831
0.6286312 | -0.299046 | 0.4209097 |  |  |  | -0.02531025 | 0.4234614 | 0.03547831
0.6271243 | -0.2989174 | 0.4305793 |  |  |  | -0.02531327 | 0.4233704 | 0.03547831
0.627802 | -0.299385 | 0.4311481 |  |  |  | -0.02531629 | 0.4232795 | 0.03547831
0.628611 | -0.2996657 | 0.4214785 |  |  |  | -0.0253193 | 0.4231885 | 0.03547831
0.6285873 | -0.2996986 | 0.4177813 |  |  |  | -0.02532232 | 0.4230976 | 0.03547831
0.6285852 | -0.2996041 | 0.4149373 |  |  |  | -0.02532533 | 0.4230067 | 0.03547831
0.6285882 | -0.2998896 | 0.4132309 |  |  |  | -0.02532835 | 0.4229159 | 0.03547831
0.6285874 | -0.2999517 | 0.4146529 |  |  |  | -0.02533738 | 0.4230507 | 0.03547831
0.6286897 | -0.2999679 | 0.4112402 |  |  |  | -0.02534641 | 0.4231856 | 0.03547831
0.6288121 | -0.2998967 | 0.4109558 |  |  |  | -0.02535544 | 0.4233205 | 0.03547831
0.6286999 | -0.3001193 | 0.4106714 |  |  |  | -0.02536446 | 0.4234553 | 0.03547831
0.6283022 | -0.2999008 | 0.4106714 |  |  |  | -0.02537349 | 0.4235902 | 0.03547831
0.6291016 | -0.2991372 | 0.410387 |  |  |  | -0.02538251 | 0.4237251 | 0.03547831
0.6283757 | -0.2985583 | 0.410387 |  |  |  | -0.02539154 | 0.4238599 | 0.03547831
0.628591 | -0.2989502 | 0.4101026 |  |  |  | -0.02540056 | 0.4239948 | 0.03547831
0.6286623 | -0.2989273 | 0.4101026 |  |  |  | -0.0254122 | 0.4239753 | 0.03547831
0.6286488 | -0.2991287 | 0.4101026 |  |  |  | -0.02542384 | 0.4239558 | 0.03547831
0.6286578 | -0.2991022 | 0.4101026 |  |  |  | -0.02543548 | 0.4239363 | 0.03547831
0.6284815 | -0.2988416 | 0.4101026 |  |  |  | -0.02544712 | 0.4239168 | 0.03547831
0.6292295 | -0.2988752 | 0.4101026 |  |  |  | -0.02545876 | 0.4238973 | 0.03547831
0.629227 | -0.2989596 | 0.4101026 |  |  |  | -0.0254704 | 0.4238779 | 0.03547831
0.6284631 | -0.2991798 | 0.4098182 |  |  |  | -0.02548204 | 0.4238584 | 0.03547831
0.6274851 | -0.2989326 | 0.4098182 |  |  |  | -0.02549368 | 0.423839 | 0.03547831
0.6274699 | -0.2989877 | 0.4098182 |  |  |  | -0.02562546 | 0.4250962 | 0.03547831
0.6274878 | -0.2992736 | 0.4098182 |  |  |  | -0.02575724 | 0.4263534 | 0.03547831
0.6274771 | -0.298927 | 0.4098182 |  |  |  | -0.02588901 | 0.4276106 | 0.03547831
0.627565 | -0.2989681 | 0.4098182 |  |  |  | -0.02602079 | 0.4288678 | 0.03547831
0.6275712 | -0.2988887 | 0.4098182 |  |  |  | -0.02615256 | 0.430125 | 0.03547831
0.6276593 | -0.2989636 | 0.4098182 |  |  |  | -0.02628434 | 0.4313822 | 0.03547831
0.6275683 | -0.2989709 | 0.4098182 |  |  |  | -0.02641611 | 0.4326395 | 0.03547831
0.6276048 | -0.2990428 | 0.4098182 |  |  |  | -0.02666454 | 0.4348463 | 0.03645478
0.6276048 | -0.2989597 | 0.4098182 |  |  |  | -0.02724782 | 0.4395943 | 0.04141849
0.6276042 | -0.2989801 | 0.4098182 |  |  |  | -0.02748113 | 0.4414936 | 0.04093025
0.6276042 | -0.2989347 | 0.4098182 |  |  |  | -0.02791507 | 0.4440245 | 0.04060476
0.6276053 | -0.2989792 | 0.4098182 |  |  |  | -0.02813204 | 0.4452901 | 0.0401979
0.6277124 | -0.2990868 | 0.4098182 |  |  |  | -0.02834901 | 0.4465556 | 0.04060476
0.6277771 | -0.299158 | 0.4098182 |  |  |  | -0.02856598 | 0.4478213 | 0.04011653
0.6277346 | -0.2991491 | 0.4098182 |  |  |  | -0.02878294 | 0.4490869 | 0.03987241
0.6277138 | -0.29906 | 0.4098182 |  |  |  | -0.0289999 | 0.4503527 | 0.04052339
0.6276669 | -0.2990416 | 0.4095338 |  |  |  | -0.02921686 | 0.4516184 | 0.03987241
0.6276673 | -0.2990646 | 0.4095338 |  |  |  | -0.02929566 | 0.4520479 | 0.04052339
0.6277254 | -0.2991381 | 0.4095338 |  |  |  | -0.02945326 | 0.452907 | 0.04678906
0.6277684 | -0.2991692 | 0.4095338 |  |  |  | -0.02961085 | 0.4537663 | 0.04361554
0.6277827 | -0.2991734 | 0.4095338 |  |  |  | -0.02976843 | 0.4546257 | 0.04337142
0.6277197 | -0.2991734 | 0.4095338 |  |  |  | -0.02984722 | 0.4550555 | 0.04377828
0.627741 | -0.2991671 | 0.4095338 |  |  |  | -0.03010507 | 0.4577363 | 0.04296456
0.6276735 | -0.2991672 | 0.4095338 |  |  |  | -0.03036288 | 0.4604172 | 0.04149986
0.6276735 | -0.2991203 | 0.4095338 |  |  |  | -0.03049177 | 0.4617577 | 0.04198809
0.6277191 | -0.2991203 | 0.4095338 |  |  |  | -0.03074951 | 0.4644386 | 0.04206946
0.6280795 | -0.2991203 | 0.4095338 |  |  |  | -0.03111337 | 0.4673344 | 0.04215084
0.6279552 | -0.2991162 | 0.4095338 |  |  |  | -0.03205342 | 0.4735557 | 0.04532435
0.6276885 | -0.2991184 | 0.4095338 |  |  |  | -0.03252344 | 0.4766665 | 0.0484165
0.6276803 | -0.2991573 | 0.4095338 |  |  |  | -0.03275845 | 0.4782219 | 0.04760278
0.6277114 | -0.2992162 | 0.4095338 |  |  |  | -0.03275913 | 0.4780187 | 0.04719592
0.6277029 | -0.2992464 | 0.4095338 |  |  |  | -0.03275981 | 0.4778156 | 0.04711454
0.6279035 | -0.2992423 | 0.4095338 |  |  |  | -0.03276014 | 0.4777141 | 0.04670768
0.6276686 | -0.2991508 | 0.4095338 |  |  |  | -0.03276048 | 0.4776126 | 0.04662631
0.6276693 | -0.2991541 | 0.4095338 |  |  |  | -0.03276082 | 0.4775111 | 0.04703317
0.6277353 | -0.2991027 | 0.4095338 |  |  |  | -0.03276116 | 0.4774097 | 0.04703317
0.6277433 | -0.299107 | 0.4095338 |  |  |  | -0.03270998 | 0.4774764 | 0.04613808
0.6278301 | -0.299083 | 0.4092494 |  |  |  | -0.0326588 | 0.477543 | 0.04597533
0.6277858 | -0.2991081 | 0.4092494 |  |  |  | -0.03260762 | 0.4776097 | 0.04589396
0.627711 | -0.2990396 | 0.4092494 |  |  |  | -0.03255644 | 0.4776764 | 0.04630082
0.6277612 | -0.2978892 | 0.4092494 |  |  |  | -0.03250526 | 0.477743 | 0.04581259
0.6276608 | -0.2983615 | 0.4092494 |  |  |  | -0.03245408 | 0.4778097 | 0.04581259
0.6276325 | -0.2990546 | 0.4092494 |  |  |  | -0.0324029 | 0.4778764 | 0.04573122
0.6275912 | -0.2990284 | 0.4092494 |  |  |  | -0.03239393 | 0.4779934 | 0.04573122
0.6275526 | -0.2990923 | 0.4092494 |  |  |  | -0.03243615 | 0.4780438 | 0.04613808
0.6278153 | -0.2989892 | 0.4092494 |  |  |  | -0.03247836 | 0.4780942 | 0.04564984
0.6278085 | -0.298757 | 0.4092494 |  |  |  | -0.03252057 | 0.4781446 | 0.04564984
0.627832 | -0.2990754 | 0.4092494 |  |  |  | -0.03256279 | 0.478195 | 0.04564984
0.6278218 | -0.2990596 | 0.4092494 |  |  |  | -0.032605 | 0.4782454 | 0.04564984
0.6279234 | -0.2990373 | 0.4092494 |  |  |  | -0.03264721 | 0.4782957 | 0.04564984
0.6280144 | -0.2990538 | 0.4092494 |  |  |  | -0.03268942 | 0.4783461 | 0.04564984
0.6281363 | -0.2990187 | 0.4092494 |  |  |  | -0.0326794 | 0.478362 | 0.04556847
0.628373 | -0.2990001 | 0.4092494 |  |  |  | -0.03266937 | 0.4783778 | 0.04556847
0.6286429 | -0.2985671 | 0.4081118 |  |  |  | -0.03265934 | 0.4783936 | 0.04556847
0.6281663 | -0.2984062 | 0.407543 |  |  |  | -0.03264931 | 0.4784094 | 0.04556847
-0.009042714 | -0.02501412 | 0 |  |  |  | -0.03263928 | 0.4784253 | 0.04556847
-0.008726768 | -0.02567435 | 0 |  |  |  | -0.03262925 | 0.4784411 | 0.04556847
-0.008929401 | -0.0243594 | 0 |  |  |  | -0.03261922 | 0.4784569 | 0.04556847
-0.009583125 | -0.02548468 | 0 |  |  |  | -0.0326092 | 0.4784728 | 0.04556847
-0.009494652 | -0.0250248 | 0 |  |  |  | -0.0326122 | 0.4785044 | 0.04556847
-0.009635644 | -0.02517785 | 0 |  |  |  | -0.0326152 | 0.478536 | 0.0454871
-0.009272874 | -0.02553616 | 0 |  |  |  | -0.0326182 | 0.4785676 | 0.0454871
-0.009436843 | -0.02553393 | 0 |  |  |  | -0.03262121 | 0.4785992 | 0.0454871
-0.009255747 | -0.02502522 | 0 |  |  |  | -0.03262421 | 0.4786309 | 0.0454871
-0.009339022 | -0.0251408 | 0 |  |  |  | -0.03262721 | 0.4786625 | 0.0454871
-0.009433739 | -0.02522985 | 0 |  |  |  | -0.03263022 | 0.4786941 | 0.0454871
-0.0095298 | -0.025217 | 0 |  |  |  | -0.03263322 | 0.4787257 | 0.0454871
-0.009516083 | -0.02523507 | 0 |  |  |  | -0.03263138 | 0.4786774 | 0.0454871
-0.00983394 | -0.0251945 | 0 |  |  |  | -0.03262955 | 0.478629 | 0.0454871
-0.01022814 | -0.02525732 | 0 |  |  |  | -0.03262771 | 0.4785806 | 0.0454871
-0.01014433 | -0.02525309 | 0 |  |  |  | -0.03262588 | 0.4785322 | 0.0454871
-0.01020098 | -0.02521235 | 0 |  |  |  | -0.03262404 | 0.4784838 | 0.0454871
-0.01011184 | -0.02522204 | 0 |  |  |  | -0.0326222 | 0.4784355 | 0.0454871
-0.01036144 | -0.02509186 | 0 |  |  |  | -0.03262037 | 0.4783871 | 0.0454871
-0.01017971 | -0.02561113 | 0 |  |  |  | -0.03261853 | 0.4783387 | 0.0454871
-0.00977253 | -0.02572759 | 0 |  |  |  | -0.03260579 | 0.478317 | 0.0454871
-0.01065054 | -0.02696992 | 0 |  |  |  | -0.03259304 | 0.4782953 | 0.0454871
-0.01092446 | -0.02564553 | 0 |  |  |  | -0.03258029 | 0.4782736 | 0.0454871
-0.01156606 | -0.02540159 | 0 |  |  |  | -0.03256754 | 0.4782518 | 0.0454871
-0.01142469 | -0.02476272 | 0 |  |  |  | -0.03255479 | 0.4782301 | 0.0454871
-0.01091677 | -0.02463731 | 0 |  |  |  | -0.03254204 | 0.4782084 | 0.0454871
-0.01094951 | -0.02462311 | 0 |  |  |  | -0.03252929 | 0.4781867 | 0.0454871
-0.01038762 | -0.02473202 | 0 |  |  |  | -0.03251654 | 0.4781649 | 0.0454871
-0.01094716 | -0.02478868 | 0 |  |  |  | -0.03254684 | 0.4781966 | 0.0454871
-0.01054807 | -0.02493347 | 0 |  |  |  | -0.03257714 | 0.4782284 | 0.0454871
-0.01067553 | -0.02514217 | 0 |  |  |  | -0.03260743 | 0.4782601 | 0.0454871
-0.01078113 | -0.02503597 | 0 |  |  |  | -0.03263773 | 0.4782918 | 0.0454871
-0.01099532 | -0.02509784 | 0 |  |  |  | -0.03266803 | 0.4783235 | 0.0454871
-0.01091137 | -0.02528097 | 0 |  |  |  | -0.03269833 | 0.4783552 | 0.0454871
-0.01118976 | -0.02626881 | 0 |  |  |  | -0.03272862 | 0.4783869 | 0.04540573
-0.01081306 | -0.02613854 | 0 |  |  |  | -0.03275892 | 0.4784186 | 0.04540573
-0.01105714 | -0.02629441 | 0 |  |  |  | -0.03301662 | 0.4800802 | 0.04540573
-0.01114358 | -0.02609068 | 0 |  |  |  | -0.03327431 | 0.4817418 | 0.04540573
-0.01064022 | -0.02624381 | 0 |  |  |  | -0.0337897 | 0.485065 | 0.04524298
-0.01106605 | -0.02623701 | 0 |  |  |  | -0.03404738 | 0.4867267 | 0.04524298
-0.01092208 | -0.02631413 | 0 |  |  |  | -0.03430507 | 0.4883884 | 0.04475475
-0.01099061 | -0.0263879 | 0 |  |  |  | -0.03456275 | 0.4900501 | 0.04630082
-0.01132058 | -0.02644928 | 0 |  |  |  | -0.03482042 | 0.4917118 | 0.04630082
-0.01077433 | -0.02614925 | 0 |  |  |  | -0.03482044 | 0.4918531 | 0.04866062
-0.01080578 | -0.02617386 | 0 |  |  |  | -0.03482041 | 0.492277 | 0.05036944
-0.01076705 | -0.02626719 | 0 |  |  |  | -0.03482035 | 0.4925596 | 0.04971846
-0.01067036 | -0.0263074 | 0 |  |  |  | -0.0348203 | 0.492701 | 0.0498812
-0.01061355 | -0.02624507 | 0 |  |  |  | -0.03495319 | 0.4942285 | 0.04792827
-0.01086614 | -0.02634713 | 0 |  |  |  | -0.03508614 | 0.4956147 | 0.04760278
-0.009843755 | -0.02624136 | 0 |  |  |  | -0.03521909 | 0.4970009 | 0.04744003
-0.009844421 | -0.02624761 | 0 |  |  |  | -0.03548498 | 0.4997733 | 0.04662631
-0.009959484 | -0.02627521 | 0 |  |  |  | -0.03575086 | 0.5025457 | 0.04597533
-0.01037748 | -0.0262895 | 0 |  |  |  | -0.0358838 | 0.5039318 | 0.04581259
-0.009456402 | -0.02625716 | 0 |  |  |  | -0.03614659 | 0.5053346 | 0.04630082
-0.01035425 | -0.02622482 | 0 |  |  |  | -0.03640937 | 0.5067374 | 0.04581259
-0.0102359 | -0.02619248 | 0 |  |  |  | -0.03667215 | 0.5081401 | 0.04141849
-0.01028869 | -0.0262558 | 0 |  |  |  | -0.03746044 | 0.5123484 | 0.05411256
-0.01028675 | -0.02618322 | 0 |  |  |  | -0.03772318 | 0.5137512 | 0.05443805
-0.01026783 | -0.02639868 | 0 |  |  |  | -0.03798592 | 0.5151539 | 0.05411256
-0.01032809 | -0.0264036 | 0 |  |  |  | -0.03806574 | 0.5150535 | 0.05256649
-0.01028585 | -0.02638593 | 0 |  |  |  | -0.03808568 | 0.5150283 | 0.05256649
-0.01031319 | -0.02636232 | 0 |  |  |  | -0.03810562 | 0.5150032 | 0.05256649
-0.0100822 | -0.02651437 | 0 |  |  |  | -0.03812555 | 0.5149781 | 0.05256649
-0.0104161 | -0.02655056 | 0 |  |  |  | -0.03814547 | 0.514953 | 0.05256649
-0.01098966 | -0.02652798 | 0 |  |  |  | -0.03859146 | 0.5183535 | 0.05248511
-0.0100229 | -0.02636813 | 0 |  |  |  | -0.03903744 | 0.521754 | 0.05313609
-0.01074362 | -0.0263455 | 0 |  |  |  | -0.03948342 | 0.5251545 | 0.05655373
-0.01070911 | -0.02631896 | 0 |  |  |  | -0.0399294 | 0.5285549 | 0.0580998
-0.01089397 | -0.02633734 | 0 |  |  |  | -0.0399799 | 0.5288945 | 0.05826255
-0.01087139 | -0.02630721 | 0 |  |  |  | -0.04003039 | 0.529234 | 0.05850666
-0.009460172 | -0.026409 | 0 |  |  |  | -0.04013138 | 0.5299131 | 0.05704196
-0.007135329 | -0.02642542 | 0 |  |  |  | -0.04023237 | 0.5305924 | 0.05622824
-0.006627525 | -0.02638011 | 0 |  |  |  | -0.04028287 | 0.5309321 | 0.05687922
-0.00329084 | -0.02657993 | 0.002559586 |  |  |  | -0.04033336 | 0.5312718 | 0.05565863
-0.001428519 | -0.02664149 | 0.006541164 |  |  |  | -0.04036559 | 0.5314582 | 0.05541452
0.0009794139 | -0.02669753 | 0.008247555 |  |  |  | -0.04043005 | 0.5318309 | 0.05525177
-0.000965983 | -0.02668994 | 0.009385149 |  |  |  | -0.04049451 | 0.5322037 | 0.05525177
0.0002929985 | -0.02661186 | 0.009953946 |  |  |  | -0.04052674 | 0.5323901 | 0.05500765
0.001117434 | -0.02653512 | 0.009953946 |  |  |  | -0.04055897 | 0.5325765 | 0.05492628
-0.0001293483 | -0.02649036 | 0.009385149 |  |  |  | -0.04059119 | 0.5327629 | 0.05492628
-0.0002660099 | -0.02631213 | 0.007963157 |  |  |  | -0.04064453 | 0.5325553 | 0.05492628
0.001324189 | -0.02611874 | 0.007109961 |  |  |  | -0.04067119 | 0.5324515 | 0.05484491
0.002377824 | -0.02634629 | 0.007109961 |  |  |  | -0.04069786 | 0.5323478 | 0.05484491
0.001309494 | -0.02646476 | 0.006825563 |  |  |  | -0.04072452 | 0.5322441 | 0.05484491
-3.370993e-05 | -0.02642163 | 0.006825563 |  |  |  | -0.04075118 | 0.5321405 | 0.05484491
-0.000602671 | -0.02631436 | 0.006541164 |  |  |  | -0.04077785 | 0.5320369 | 0.05484491
0.0009487807 | -0.02634974 | 0.006541164 |  |  |  | -0.04074309 | 0.5319666 | 0.05476354
0.001414553 | -0.02636608 | 0.006541164 |  |  |  | -0.04068166 | 0.5319999 | 0.05476354
0.001254761 | -0.02591737 | 0.006541164 |  |  |  | -0.04062024 | 0.5320332 | 0.05476354
0.00189564 | -0.02639267 | 0.006541164 |  |  |  | -0.04055881 | 0.5320666 | 0.05476354
0.001260486 | -0.02637686 | 0.006541164 |  |  |  | -0.04049738 | 0.5320999 | 0.05476354
0.00175159 | -0.02659546 | 0.006541164 |  |  |  | -0.04043596 | 0.5321333 | 0.05476354
0.002623908 | -0.02670155 | 0.006541164 |  |  |  | -0.04037453 | 0.5321667 | 0.05476354
0.001552485 | -0.02661944 | 0.006541164 |  |  |  | -0.04031311 | 0.5322001 | 0.05468217
0.001500106 | -0.0267108 | 0.006541164 |  |  |  | -0.0403142 | 0.532147 | 0.05468217
0.001530804 | -0.0266657 | 0.006541164 |  |  |  | -0.04031528 | 0.5320939 | 0.05468217
0.0009087138 | -0.02677948 | 0.006541164 |  |  |  | -0.04031637 | 0.5320408 | 0.05468217
0.0008994493 | -0.026578 | 0.006541164 |  |  |  | -0.04031746 | 0.5319877 | 0.05468217
0.0008720446 | -0.02618441 | 0.006541164 |  |  |  | -0.04031855 | 0.5319346 | 0.05468217
0.001087026 | -0.0257797 | 0.006541164 |  |  |  | -0.04031964 | 0.5318815 | 0.05468217
0.001082568 | -0.02569106 | 0.006541164 |  |  |  | -0.04032072 | 0.5318285 | 0.05468217
0.001544157 | -0.026803 | 0.006541164 |  |  |  | -0.04032181 | 0.5317754 | 0.05468217
0.001591534 | -0.02673191 | 0.006541164 |  |  |  | -0.04036993 | 0.5317974 | 0.05460079
0.001825376 | -0.02653052 | 0.006541164 |  |  |  | -0.04039399 | 0.5318084 | 0.05460079
0.001863833 | -0.02569425 | 0.006541164 |  |  |  | -0.04041805 | 0.5318194 | 0.05460079
0.001394832 | -0.02635934 | 0.006541164 |  |  |  | -0.0404421 | 0.5318305 | 0.05460079
0.0008398037 | -0.02655637 | 0.006541164 |  |  |  | -0.04046616 | 0.5318416 | 0.05460079
0.0005041443 | -0.0266999 | 0.006541164 |  |  |  | -0.04049021 | 0.5318526 | 0.05460079
0.0003440922 | -0.02670684 | 0.006541164 |  |  |  | -0.04051427 | 0.5318637 | 0.05460079
0.0004948436 | -0.02661857 | 0.006541164 |  |  |  | -0.04050479 | 0.5318458 | 0.05460079
0.0008829221 | -0.02582224 | 0.006541164 |  |  |  | -0.04049531 | 0.5318278 | 0.05460079
0.0008516903 | -0.02581908 | 0.006541164 |  |  |  | -0.04048582 | 0.5318099 | 0.05460079
0.0008295104 | -0.02578903 | 0.006541164 |  |  |  | -0.04047634 | 0.5317919 | 0.05460079
0.0007524184 | -0.02579422 | 0.006541164 |  |  |  | -0.04046686 | 0.531774 | 0.05460079
0.0007391388 | -0.02580755 | 0.006541164 |  |  |  | -0.04045738 | 0.531756 | 0.05460079
0.0007389767 | -0.02580755 | 0.006541164 |  |  |  | -0.0404479 | 0.5317381 | 0.05460079
0.0007391919 | -0.02580523 | 0.006541164 |  |  |  | -0.04043842 | 0.5317201 | 0.05451942
0.000755881 | -0.02578106 | 0.006541164 |  |  |  | -0.04044143 | 0.5316681 | 0.05451942
0.0006895294 | -0.02576622 | 0.006541164 |  |  |  | -0.04044444 | 0.5316162 | 0.05451942
0.0008796488 | -0.02606368 | 0.006541164 |  |  |  | -0.04044745 | 0.5315642 | 0.05451942
0.0008969883 | -0.02569683 | 0.006541164 |  |  |  | -0.04045046 | 0.5315122 | 0.05451942
0.000676524 | -0.02557059 | 0.006541164 |  |  |  | -0.04045347 | 0.5314602 | 0.05451942
0.0007516756 | -0.02498618 | 0.006541164 |  |  |  | -0.04045648 | 0.5314083 | 0.05451942
0.0007824568 | -0.02511588 | 0.006541164 |  |  |  | -0.04045949 | 0.5313563 | 0.05451942
0.0006123304 | -0.02490956 | 0.006541164 |  |  |  | -0.0404625 | 0.5313044 | 0.05451942
0.0005221937 | -0.02531356 | 0.006541164 |  |  |  | -0.04047168 | 0.5314352 | 0.05451942
0.0008569744 | -0.02507395 | 0.006541164 |  |  |  | -0.04048086 | 0.5315659 | 0.05451942
0.0008536151 | -0.02579704 | 0.006541164 |  |  |  | -0.04049004 | 0.5316966 | 0.05451942
0.001108624 | -0.02583931 | 0.006541164 |  |  |  | -0.04049922 | 0.5318274 | 0.05451942
0.001096599 | -0.02602135 | 0.006541164 |  |  |  | -0.0405084 | 0.5319581 | 0.05451942
0.001108207 | -0.02602135 | 0.006541164 |  |  |  | -0.04051758 | 0.5320888 | 0.05451942
0.001068278 | -0.02602135 | 0.006541164 |  |  |  | -0.04052676 | 0.5322196 | 0.05451942
0.001141197 | -0.02602129 | 0.006541164 |  |  |  | -0.04053594 | 0.5323503 | 0.05451942
0.001303892 | -0.02602258 | 0.006541164 |  |  |  | -0.04054453 | 0.5324289 | 0.05451942
0.001281859 | -0.02609887 | 0.006541164 |  |  |  | -0.04055312 | 0.5325075 | 0.05451942
0.001888238 | -0.02603202 | 0.006541164 |  |  |  | -0.0405703 | 0.5326647 | 0.05443805
0.001737772 | -0.02604977 | 0.006541164 |  |  |  | -0.04057889 | 0.5327433 | 0.05443805
0.002518843 | -0.02602494 | 0.006541164 |  |  |  | -0.04058748 | 0.5328219 | 0.05443805
0.00256679 | -0.02604414 | 0.006541164 |  |  |  | -0.04059607 | 0.5329005 | 0.05443805
0.002743237 | -0.02595032 | 0.006541164 |  |  |  | -0.04060465 | 0.5329791 | 0.05443805
0.002915965 | -0.02595032 | 0.006541164 |  |  |  | -0.04088514 | 0.5346592 | 0.05443805
0.002903993 | -0.02600191 | 0.006541164 |  |  |  | -0.04116561 | 0.5363394 | 0.05443805
0.002254813 | -0.02577942 | 0.006541164 |  |  |  | -0.04172655 | 0.5396996 | 0.05606549
0.002229654 | -0.02593263 | 0.006541164 |  |  |  | -0.04228747 | 0.5430598 | 0.05907627
0.001628437 | -0.0259293 | 0.006541164 |  |  |  | -0.04284836 | 0.5464201 | 0.06143606
0.001705675 | -0.02591211 | 0.006541164 |  |  |  | -0.04294341 | 0.5464448 | 0.0619243
0.002106195 | -0.02596344 | 0.006541164 |  |  |  | -0.04299094 | 0.5464571 | 0.06257528
0.002119284 | -0.02585341 | 0.006541164 |  |  |  | -0.04303846 | 0.5464694 | 0.06119195
0.002138911 | -0.02585301 | 0.006541164 |  |  |  | -0.04313351 | 0.5464941 | 0.06013411
0.002190727 | -0.02584728 | 0.006541164 |  |  |  | -0.04318103 | 0.5465065 | 0.05972725
0.001925903 | -0.02584384 | 0.006541164 |  |  |  | -0.04322856 | 0.5465188 | 0.05948313
0.001633578 | -0.02591481 | 0.006541164 |  |  |  | -0.04381755 | 0.5507436 | 0.05915764
0.001455985 | -0.02590251 | 0.006541164 |  |  |  | -0.04411205 | 0.5528561 | 0.05915764
0.001618261 | -0.02617779 | 0.006541164 |  |  |  | -0.04440654 | 0.5549686 | 0.05883215
0.00152105 | -0.02598326 | 0.006541164 |  |  |  | -0.04499553 | 0.5591938 | 0.06208704
0.001516006 | -0.02598249 | 0.006541164 |  |  |  | -0.04529001 | 0.5613064 | 0.06371449
0.001697864 | -0.02598662 | 0.006541164 |  |  |  | -0.0455845 | 0.5634191 | 0.0648537
0.001408488 | -0.02601503 | 0.006541164 |  |  |  | -0.04562224 | 0.5637122 | 0.06534193
0.001837346 | -0.02602083 | 0.006541164 |  |  |  | -0.04567882 | 0.564152 | 0.06452821
0.001978647 | -0.02603987 | 0.006541164 |  |  |  | -0.04569768 | 0.5642985 | 0.06355174
0.001966719 | -0.02603994 | 0.006541164 |  |  |  | -0.04571653 | 0.5644451 | 0.06290076
0.001450844 | -0.0259797 | 0.006541164 |  |  |  | -0.04573538 | 0.5645917 | 0.06322625
0.001034787 | -0.02598003 | 0.006541164 |  |  |  | -0.04608444 | 0.5671291 | 0.06306351
0.001518168 | -0.02589153 | 0.006541164 |  |  |  | -0.04643349 | 0.5696664 | 0.06290076
0.001733378 | -0.02590949 | 0.006541164 |  |  |  | -0.04678252 | 0.5722038 | 0.06273802
0.001509794 | -0.02588325 | 0.006541164 |  |  |  | -0.04748055 | 0.5772785 | 0.0624939
0.001184309 | -0.02585388 | 0.005687969 |  |  |  | -0.04782955 | 0.5798159 | 0.06306351
0.004736911 | -0.02512425 | 0.005119172 |  |  |  | -0.04817854 | 0.5823532 | 0.06428409
0.007415845 | -0.02547601 | 0.005403571 |  |  |  | -0.04852751 | 0.5848906 | 0.05785568
0.009917078 | -0.02546984 | 0.006541164 |  |  |  | -0.04859995 | 0.5849805 | 0.06794585
0.01345579 | -0.02564272 | 0.009385149 |  |  |  | -0.04874483 | 0.5851602 | 0.06989878
0.01311499 | -0.02562536 | 0.009385149 |  |  |  | -0.04881726 | 0.5852501 | 0.07120074
0.01522564 | -0.02445145 | 0.01080714 |  |  |  | -0.04888969 | 0.58534 | 0.07128211
0.01522564 | -0.02438037 | 0.01080714 |  |  |  | -0.04896212 | 0.5854298 | 0.06981741
0.01500454 | -0.02545623 | 0.01109154 |  |  |  | -0.04903454 | 0.5855197 | 0.06981741
0.01521415 | -0.02540464 | 0.009669547 |  |  |  | -0.04910696 | 0.5856096 | 0.06908506
0.01497243 | -0.02553949 | 0.01080714 |  |  |  | -0.04908774 | 0.5854895 | 0.06875957
0.01474146 | -0.02609807 | 0.008531954 |  |  |  | -0.04906851 | 0.5853694 | 0.06908506
0.01480787 | -0.02521507 | 0.008247555 |  |  |  | -0.04904929 | 0.5852493 | 0.06859682
0.01494858 | -0.02526496 | 0.007109961 |  |  |  | -0.04903007 | 0.5851293 | 0.06859682
0.01545854 | -0.0252829 | 0.007109961 |  |  |  | -0.04899163 | 0.5848891 | 0.06843408
0.01541477 | -0.02495041 | 0.007109961 |  |  |  | -0.04898794 | 0.5848297 | 0.06827133
0.01880202 | -0.02480206 | 0.00739436 |  |  |  | -0.04902269 | 0.5850105 | 0.06827133
0.02275575 | -0.02508087 | 0.01109154 |  |  |  | -0.04905745 | 0.5851913 | 0.06810859
0.02676438 | -0.02608664 | 0.009669547 |  |  |  | -0.0490922 | 0.5853721 | 0.06810859
0.02782312 | -0.0252805 | 0.009669547 |  |  |  | -0.04912696 | 0.5855528 | 0.06810859
0.02897145 | -0.02506693 | 0.009669547 |  |  |  | -0.04916171 | 0.5857336 | 0.06810859
0.03163774 | -0.02505057 | 0.008816352 |  |  |  | -0.04923122 | 0.5860952 | 0.06810859
0.03222535 | -0.02515502 | 0.01166034 |  |  |  | -0.04915566 | 0.5862077 | 0.06810859
0.03202018 | -0.02556286 | 0.01222913 |  |  |  | -0.04900455 | 0.5864327 | 0.06802722
0.03110877 | -0.02567968 | 0.01621071 |  |  |  | -0.04892899 | 0.5865453 | 0.06794585
0.03067835 | -0.02570768 | 0.01450432 |  |  |  | -0.04885343 | 0.5866579 | 0.06794585
0.03119122 | -0.02572756 | 0.0182015 |  |  |  | -0.04877787 | 0.5867706 | 0.06794585
0.03112487 | -0.0258807 | 0.0184859 |  |  |  | -0.04870231 | 0.5868832 | 0.06794585
0.03140387 | -0.02589955 | 0.0184859 |  |  |  | -0.04862675 | 0.5869959 | 0.06794585
0.03168349 | -0.02612659 | 0.01933909 |  |  |  | -0.04866409 | 0.5869153 | 0.06794585
0.03157479 | -0.02615952 | 0.01677951 |  |  |  | -0.04870142 | 0.5868348 | 0.06794585
0.03153436 | -0.02653646 | 0.01649511 |  |  |  | -0.04877608 | 0.5866736 | 0.06786447
0.03153156 | -0.02669616 | 0.01592631 |  |  |  | -0.04881341 | 0.586593 | 0.06786447
0.03162488 | -0.02606972 | 0.01592631 |  |  |  | -0.04885074 | 0.5865124 | 0.06786447
0.03034226 | -0.02555326 | 0.01592631 |  |  |  | -0.04888807 | 0.5864319 | 0.06786447
0.03183562 | -0.02563164 | 0.01592631 |  |  |  | -0.0489254 | 0.5863513 | 0.06786447
0.03200468 | -0.02629406 | 0.01592631 |  |  |  | -0.048933 | 0.5862986 | 0.06786447
0.03199525 | -0.02720363 | 0.01592631 |  |  |  | -0.04894059 | 0.5862459 | 0.06786447
0.03196062 | -0.02728148 | 0.01592631 |  |  |  | -0.04894818 | 0.5861932 | 0.06786447
0.03208878 | -0.02735974 | 0.01592631 |  |  |  | -0.04895577 | 0.5861405 | 0.06786447
0.03202727 | -0.02745432 | 0.01592631 |  |  |  | -0.04896337 | 0.5860878 | 0.06786447
0.03200001 | -0.02741585 | 0.01592631 |  |  |  | -0.04897096 | 0.5860351 | 0.06786447
0.03202103 | -0.02761152 | 0.01592631 |  |  |  | -0.04897855 | 0.5859823 | 0.06786447
0.03203908 | -0.02768865 | 0.01592631 |  |  |  | -0.04898614 | 0.5859296 | 0.06786447
0.0319969 | -0.02776466 | 0.01592631 |  |  |  | -0.04898846 | 0.585945 | 0.06786447
0.03197473 | -0.02786981 | 0.01592631 |  |  |  | -0.04899078 | 0.5859604 | 0.06786447
0.03038625 | -0.02802613 | 0.01592631 |  |  |  | -0.04899311 | 0.5859758 | 0.06786447
0.03200509 | -0.02810401 | 0.01592631 |  |  |  | -0.04899543 | 0.5859912 | 0.06786447
0.03195756 | -0.02819567 | 0.01592631 |  |  |  | -0.04899775 | 0.5860065 | 0.06786447
0.03179629 | -0.02819162 | 0.01592631 |  |  |  | -0.04900007 | 0.5860219 | 0.0677831
0.03179332 | -0.02826118 | 0.01592631 |  |  |  | -0.04900239 | 0.5860373 | 0.0677831
0.03179004 | -0.02834102 | 0.01592631 |  |  |  | -0.04900471 | 0.5860527 | 0.0677831
0.03179004 | -0.02843103 | 0.01592631 |  |  |  | -0.04899533 | 0.5859992 | 0.0677831
0.03179004 | -0.02849005 | 0.01592631 |  |  |  | -0.04898594 | 0.5859456 | 0.0677831
0.03184696 | -0.02856929 | 0.01592631 |  |  |  | -0.04897655 | 0.585892 | 0.0677831
0.03182432 | -0.02864031 | 0.01592631 |  |  |  | -0.04896717 | 0.5858385 | 0.0677831
0.02980223 | -0.02862969 | 0.01592631 |  |  |  | -0.04895778 | 0.5857849 | 0.0677831
0.0298907 | -0.02859019 | 0.01592631 |  |  |  | -0.0489484 | 0.5857314 | 0.0677831
0.02991192 | -0.0285672 | 0.01592631 |  |  |  | -0.04893901 | 0.5856778 | 0.0677831
0.0299607 | -0.0286311 | 0.01592631 |  |  |  | -0.04892962 | 0.5856243 | 0.0677831
0.02992821 | -0.02859053 | 0.01592631 |  |  |  | -0.04895195 | 0.5854799 | 0.0677831
0.030004 | -0.02852606 | 0.01592631 |  |  |  | -0.04897428 | 0.5853355 | 0.0677831
0.0299811 | -0.02841914 | 0.01592631 |  |  |  | -0.04901893 | 0.5850468 | 0.06770173
0.0298814 | -0.0284377 | 0.01592631 |  |  |  | -0.04904126 | 0.5849025 | 0.06770173
0.0298834 | -0.02840566 | 0.01592631 |  |  |  | -0.04906358 | 0.5847582 | 0.06770173
0.03008688 | -0.02852132 | 0.01592631 |  |  |  | -0.04908591 | 0.5846139 | 0.06770173
0.03012113 | -0.02846552 | 0.01592631 |  |  |  | -0.04931988 | 0.5860827 | 0.06753898
0.02964858 | -0.0284687 | 0.01592631 |  |  |  | -0.04974315 | 0.5893091 | 0.06737624
0.0292091 | -0.02846842 | 0.01592631 |  |  |  | -0.04995478 | 0.5909223 | 0.06729487
0.02943183 | -0.02851971 | 0.01592631 |  |  |  | -0.0501664 | 0.5925356 | 0.06705075
0.02979681 | -0.02830562 | 0.01592631 |  |  |  | -0.05037803 | 0.5941489 | 0.06672526
0.02938268 | -0.02836099 | 0.01592631 |  |  |  | -0.05058964 | 0.5957623 | 0.06672526
0.02896579 | -0.02822257 | 0.01592631 |  |  |  | -0.05080126 | 0.5973757 | 0.06737624
0.02917196 | -0.0282791 | 0.01592631 |  |  |  | -0.05100364 | 0.5983378 | 0.0707125
0.02960801 | -0.02827861 | 0.01592631 |  |  |  | -0.05110483 | 0.5988189 | 0.07258406
0.02961128 | -0.02827681 | 0.01592631 |  |  |  | -0.05120602 | 0.5993001 | 0.07413014
0.03023967 | -0.02827591 | 0.01592631 |  |  |  | -0.05130721 | 0.5997813 | 0.07494386
0.02977578 | -0.02832915 | 0.01592631 |  |  |  | -0.0514084 | 0.6002626 | 0.07510661
0.02985241 | -0.02829504 | 0.01592631 |  |  |  | -0.05150959 | 0.6007438 | 0.07429288
0.02982673 | -0.0282988 | 0.01592631 |  |  |  | -0.05161078 | 0.6012252 | 0.07404877
0.02982411 | -0.02829148 | 0.01592631 |  |  |  | -0.0522413 | 0.6064525 | 0.07225858
0.02983058 | -0.02829524 | 0.01592631 |  |  |  | -0.05245147 | 0.6081949 | 0.07209583
0.02975428 | -0.02829148 | 0.01592631 |  |  |  | -0.05266163 | 0.6099374 | 0.07209583
0.02979271 | -0.0282915 | 0.01592631 |  |  |  | -0.0528718 | 0.6116798 | 0.0721772
0.02960899 | -0.02829157 | 0.01592631 |  |  |  | -0.05308196 | 0.6134223 | 0.07250269
0.02970173 | -0.02834999 | 0.01592631 |  |  |  | -0.05329211 | 0.6151647 | 0.07266544
0.0296993 | -0.02835209 | 0.01592631 |  |  |  | -0.05348725 | 0.6159252 | 0.07421151
0.02968078 | -0.02835965 | 0.01592631 |  |  |  | -0.05368239 | 0.6166857 | 0.07583896
0.02957018 | -0.0283566 | 0.01592631 |  |  |  | -0.05407265 | 0.6182066 | 0.07933796
0.02967043 | -0.02835663 | 0.01592631 |  |  |  | -0.05426778 | 0.6189671 | 0.08072129
0.02969205 | -0.02835663 | 0.01592631 |  |  |  | -0.05465803 | 0.6204881 | 0.08145364
0.02966678 | -0.02839143 | 0.01592631 |  |  |  | -0.05533131 | 0.624039 | 0.07950071
0.02965359 | -0.02833328 | 0.01592631 |  |  |  | -0.05580944 | 0.6268295 | 0.07762915
0.02966507 | -0.02847865 | 0.01592631 |  |  |  | -0.05604848 | 0.6282249 | 0.07787326
0.02967557 | -0.02828347 | 0.01592631 |  |  |  | -0.05676556 | 0.6324112 | 0.07705954
0.02967557 | -0.02827775 | 0.01592631 |  |  |  | -0.05686801 | 0.6329175 | 0.07803601
0.02970243 | -0.02828729 | 0.01592631 |  |  |  | -0.05717534 | 0.6344364 | 0.0842203
0.02971432 | -0.02828486 | 0.01592631 |  |  |  | -0.05727778 | 0.6349427 | 0.085685
0.02968881 | -0.02828486 | 0.01592631 |  |  |  | -0.05738022 | 0.6354491 | 0.08649872
0.02972958 | -0.02833359 | 0.01592631 |  |  |  | -0.05748266 | 0.6359554 | 0.08666147
0.0310465 | -0.02825596 | 0.01592631 |  |  |  | -0.0575851 | 0.6364618 | 0.08633598
0.02962316 | -0.02810879 | 0.01592631 |  |  |  | -0.0575928 | 0.6364528 | 0.08584774
0.0295824 | -0.02811457 | 0.01592631 |  |  |  | -0.05760049 | 0.6364438 | 0.08535951
0.0295824 | -0.02813198 | 0.01592631 |  |  |  | -0.05760818 | 0.6364348 | 0.08487128
0.02957849 | -0.0281162 | 0.01592631 |  |  |  | -0.05761587 | 0.6364258 | 0.08454579
0.02957849 | -0.02811809 | 0.01592631 |  |  |  | -0.05762356 | 0.6364168 | 0.0842203
0.02957849 | -0.02811809 | 0.01592631 |  |  |  | -0.05763895 | 0.6363989 | 0.08381344
0.02955845 | -0.02811809 | 0.01592631 |  |  |  | -0.05765481 | 0.6363794 | 0.08356932
0.02954557 | -0.02811809 | 0.01592631 |  |  |  | -0.05766298 | 0.6363688 | 0.08348795
0.02956356 | -0.02811295 | 0.01592631 |  |  |  | -0.05767115 | 0.6363583 | 0.08348795
0.0295273 | -0.02811295 | 0.01592631 |  |  |  | -0.05767932 | 0.6363478 | 0.08340658
0.02950461 | -0.02814226 | 0.01592631 |  |  |  | -0.05768749 | 0.6363372 | 0.08340658
0.02945537 | -0.02811321 | 0.01564191 |  |  |  | -0.05770383 | 0.6363162 | 0.0833252
0.02948379 | -0.02818542 | 0.01507312 |  |  |  | -0.057712 | 0.6363056 | 0.0833252
0.02945713 | -0.02819047 | 0.01507312 |  |  |  | -0.05763979 | 0.6362954 | 0.0833252
0.02955335 | -0.02819054 | 0.01507312 |  |  |  | -0.05760368 | 0.6362903 | 0.08324383
0.02928222 | -0.02816835 | 0.01507312 |  |  |  | -0.05756758 | 0.6362852 | 0.08324383
0.02930887 | -0.02819477 | 0.01507312 |  |  |  | -0.05753147 | 0.6362802 | 0.08324383
0.02930887 | -0.02807721 | 0.01507312 |  |  |  | -0.05749536 | 0.6362751 | 0.08324383
0.0304605 | -0.02806542 | 0.01507312 |  |  |  | -0.05745926 | 0.63627 | 0.08324383
0.0319567 | -0.02954779 | 0.01507312 |  |  |  | -0.05741489 | 0.6362914 | 0.08316246
0.03495116 | -0.02964859 | 0.01507312 |  |  |  | -0.05740663 | 0.6363178 | 0.08316246
0.03632722 | -0.02963394 | 0.01507312 |  |  |  | -0.05739837 | 0.6363443 | 0.08316246
0.03784824 | -0.03065692 | 0.01734831 |  |  |  | -0.05739011 | 0.6363707 | 0.08316246
0.0381817 | -0.03129452 | 0.01621071 |  |  |  | -0.0573736 | 0.6364237 | 0.08308109
0.0386662 | -0.03063749 | 0.02275188 |  |  |  | -0.05736534 | 0.6364501 | 0.08308109
0.03917702 | -0.03111 | 0.02275188 |  |  |  | -0.05735708 | 0.6364766 | 0.08308109
0.03915155 | -0.03057733 | 0.02275188 |  |  |  | -0.05735825 | 0.6364023 | 0.08308109
0.03927273 | -0.03173796 | 0.02218308 |  |  |  | -0.05735943 | 0.636328 | 0.08308109
0.03929149 | -0.03103324 | 0.01990789 |  |  |  | -0.0573606 | 0.6362537 | 0.08308109
0.03932734 | -0.03103326 | 0.01933909 |  |  |  | -0.05736178 | 0.6361794 | 0.08299972
0.03840915 | -0.03115689 | 0.0187703 |  |  |  | -0.05736295 | 0.6361051 | 0.08299972
0.03930338 | -0.03241993 | 0.0184859 |  |  |  | -0.05736413 | 0.6360309 | 0.08299972
0.0393045 | -0.03110125 | 0.0179171 |  |  |  | -0.0573653 | 0.6359566 | 0.08299972
0.04523304 | -0.03252379 | 0.01734831 |  |  |  | -0.05736648 | 0.6358823 | 0.08299972
0.04706996 | -0.03213799 | 0.01734831 |  |  |  | -0.05736946 | 0.6358067 | 0.08299972
0.04634993 | -0.03283717 | 0.01962349 |  |  |  | -0.05737244 | 0.6357312 | 0.08299972
0.04851941 | -0.03310113 | 0.002559586 |  |  |  | -0.05737839 | 0.6355801 | 0.08291834
0.04846142 | -0.03337027 | 0.02388947 |  |  |  | -0.05738137 | 0.6355046 | 0.08291834
0.04861295 | -0.03351753 | 0.02417387 |  |  |  | -0.05738435 | 0.6354291 | 0.08291834
0.04846142 | -0.03374153 | 0.02445827 |  |  |  | -0.05738733 | 0.6353536 | 0.08291834
0.04837255 | -0.03385917 | 0.02388947 |  |  |  | -0.0573903 | 0.6352781 | 0.08291834
0.04736141 | -0.03405291 | 0.02360507 |  |  |  | -0.05740719 | 0.635337 | 0.08283697
0.04651023 | -0.03422349 | 0.02275188 |  |  |  | -0.05742408 | 0.6353959 | 0.08283697
0.05072797 | -0.0344773 | 0.02246748 |  |  |  | -0.05744097 | 0.6354548 | 0.08283697
0.0515022 | -0.03508134 | 0.02218308 |  |  |  | -0.05745786 | 0.6355138 | 0.08283697
0.05369182 | -0.03586956 | 0.02502706 |  |  |  | -0.05747475 | 0.6355727 | 0.08283697
0.05769593 | -0.03547161 | 0.03043063 |  |  |  | -0.05749164 | 0.6356316 | 0.08283697
0.05745456 | -0.03586814 | 0.02758665 |  |  |  | -0.05750853 | 0.6356905 | 0.08283697
0.05725951 | -0.03551372 | 0.02502706 |  |  |  | -0.05752542 | 0.6357495 | 0.08283697
0.05712749 | -0.03603127 | 0.02502706 |  |  |  | -0.05753417 | 0.6357589 | 0.08283697
0.05760901 | -0.03543478 | 0.01990789 |  |  |  | -0.05754292 | 0.6357682 | 0.0827556
0.05688981 | -0.03621672 | 0.02019229 |  |  |  | -0.05755167 | 0.6357776 | 0.0827556
0.05690699 | -0.03622569 | 0.0190547 |  |  |  | -0.05756042 | 0.635787 | 0.0827556
0.05694709 | -0.03614554 | 0.0182015 |  |  |  | -0.05756917 | 0.6357964 | 0.0827556
0.05676043 | -0.03564653 | 0.0182015 |  |  |  | -0.05757792 | 0.6358059 | 0.0827556
0.05683229 | -0.03584517 | 0.01734831 |  |  |  | -0.05758667 | 0.6358153 | 0.0827556
0.05690225 | -0.0353574 | 0.01706391 |  |  |  | -0.05759542 | 0.6358247 | 0.0827556
0.05698241 | -0.03538304 | 0.01706391 |  |  |  | -0.0575705 | 0.6358702 | 0.0827556
0.05599973 | -0.03533737 | 0.01706391 |  |  |  | -0.05754558 | 0.6359157 | 0.0827556
0.0568308 | -0.03659191 | 0.01706391 |  |  |  | -0.05752066 | 0.6359612 | 0.0827556
0.0574176 | -0.03611344 | 0.01706391 |  |  |  | -0.05749575 | 0.6360067 | 0.0827556
0.05708352 | -0.03548274 | 0.01706391 |  |  |  | -0.05744591 | 0.6360977 | 0.08267423
0.05772463 | -0.03563373 | 0.01706391 |  |  |  | -0.057421 | 0.6361433 | 0.08267423
0.05766562 | -0.03567601 | 0.01706391 |  |  |  | -0.05739608 | 0.6361888 | 0.08267423
0.05766882 | -0.03568892 | 0.01706391 |  |  |  | -0.05741896 | 0.6362852 | 0.08267423
0.05739618 | -0.03567859 | 0.01706391 |  |  |  | -0.05744185 | 0.6363817 | 0.08267423
0.05672597 | -0.03563154 | 0.01706391 |  |  |  | -0.05746474 | 0.6364781 | 0.08267423
0.05678677 | -0.03563314 | 0.01706391 |  |  |  | -0.05748762 | 0.6365746 | 0.08267423
0.05667404 | -0.03563035 | 0.01706391 |  |  |  | -0.05751051 | 0.636671 | 0.08267423
0.05667816 | -0.03591274 | 0.01706391 |  |  |  | -0.0575334 | 0.6367675 | 0.08267423
0.05669438 | -0.03614848 | 0.01706391 |  |  |  | -0.05755628 | 0.6368639 | 0.08267423
0.05674683 | -0.03612848 | 0.01706391 |  |  |  | -0.05757917 | 0.6369604 | 0.08267423
0.05669819 | -0.03639784 | 0.01706391 |  |  |  | -0.05796773 | 0.6391026 | 0.08267423
0.05727231 | -0.03639803 | 0.01706391 |  |  |  | -0.05835628 | 0.6412449 | 0.08267423
0.05694569 | -0.03639803 | 0.01706391 |  |  |  | -0.05874484 | 0.6433872 | 0.08267423
0.05699484 | -0.036096 | 0.01706391 |  |  |  | -0.05952194 | 0.6476718 | 0.08446442
0.05692792 | -0.03605372 | 0.01706391 |  |  |  | -0.05991049 | 0.6498141 | 0.08796342
0.05692825 | -0.03595675 | 0.01706391 |  |  |  | -0.06029904 | 0.6519564 | 0.08877715
0.05698025 | -0.03592453 | 0.01706391 |  |  |  | -0.06068759 | 0.6540988 | 0.09089283
0.05689113 | -0.03592287 | 0.01706391 |  |  |  | -0.06071122 | 0.6537113 | 0.09308988
0.05687103 | -0.03592276 | 0.01706391 |  |  |  | -0.06072304 | 0.6535176 | 0.09308988
0.0568689 | -0.03571874 | 0.01706391 |  |  |  | -0.06073485 | 0.6533239 | 0.09268302
0.05697188 | -0.03592964 | 0.01706391 |  |  |  | -0.06075849 | 0.6529366 | 0.09105557
0.0568677 | -0.03602183 | 0.01706391 |  |  |  | -0.0607703 | 0.6527429 | 0.09105557
0.05704191 | -0.03611993 | 0.01706391 |  |  |  | -0.06107644 | 0.6547916 | 0.09740261
0.05702874 | -0.0359898 | 0.01706391 |  |  |  | -0.06137075 | 0.657034 | 0.08893989
0.05777178 | -0.03628026 | 0.01706391 |  |  |  | -0.06195933 | 0.6615188 | 0.08893989
0.05810284 | -0.03622884 | 0.01706391 |  |  |  | -0.06254788 | 0.6660036 | 0.096833
0.058388 | -0.03604395 | 0.01706391 |  |  |  | -0.06284214 | 0.668246 | 0.09601928
0.05846554 | -0.03614079 | 0.01706391 |  |  |  | -0.06313638 | 0.6704884 | 0.09658888
0.05840832 | -0.03610204 | 0.01706391 |  |  |  | -0.06325243 | 0.6705488 | 0.09886731
0.05832985 | -0.03607559 | 0.01706391 |  |  |  | -0.06331046 | 0.670579 | 0.09886731
0.05836787 | -0.03611993 | 0.01706391 |  |  |  | -0.06336848 | 0.6706092 | 0.09813496
0.05830374 | -0.0360973 | 0.01649511 |  |  |  | -0.06348453 | 0.6706696 | 0.09748398
0.0594777 | -0.03607465 | 0.01621071 |  |  |  | -0.06354255 | 0.6706998 | 0.09634477
0.06062844 | -0.03706729 | 0.01621071 |  |  |  | -0.06360058 | 0.67073 | 0.09601928
0.0625061 | -0.03733446 | 0.01621071 |  |  |  | -0.0640645 | 0.6732944 | 0.09577516
0.06623443 | -0.03828852 | 0.02388947 |  |  |  | -0.06452841 | 0.6758588 | 0.09553105
0.06539048 | -0.03788183 | 0.02531146 |  |  |  | -0.06499233 | 0.6784233 | 0.09528693
0.06598472 | -0.03743218 | 0.02531146 |  |  |  | -0.06731188 | 0.6912458 | 0.1040751
0.06536882 | -0.03755296 | 0.02417387 |  |  |  | -0.0673099 | 0.6912196 | 0.1064349
0.06527516 | -0.03767042 | 0.02531146 |  |  |  | -0.06730792 | 0.6911935 | 0.1074114
0.06537153 | -0.03764135 | 0.02246748 |  |  |  | -0.06730594 | 0.6911673 | 0.1076555
0.06528621 | -0.03775869 | 0.02246748 |  |  |  | -0.06730197 | 0.691115 | 0.105784
0.06530932 | -0.03803237 | 0.02246748 |  |  |  | -0.067296 | 0.6910366 | 0.10318
0.06540656 | -0.03805943 | 0.01962349 |  |  |  | -0.06732886 | 0.6909628 | 0.1030173
0.06525079 | -0.03817531 | 0.01962349 |  |  |  | -0.06736171 | 0.690889 | 0.1029359
0.06498471 | -0.03820979 | 0.01962349 |  |  |  | -0.06739456 | 0.6908153 | 0.1029359
0.06650896 | -0.03832471 | 0.01933909 |  |  |  | -0.06746026 | 0.6906678 | 0.1027732
0.06981355 | -0.03844106 | 0.01649511 |  |  |  | -0.06752596 | 0.6905204 | 0.1026104
0.07224031 | -0.03891997 | 0.01962349 |  |  |  | -0.06755881 | 0.6904468 | 0.1026104
0.07357568 | -0.03954506 | 0.01933909 |  |  |  | -0.06757421 | 0.6903367 | 0.1025291
0.07210407 | -0.03949319 | 0.02531146 |  |  |  | -0.06758961 | 0.6902266 | 0.1025291
0.07226003 | -0.03920097 | 0.02787105 |  |  |  | -0.06760501 | 0.6901165 | 0.1024477
0.07226338 | -0.03920097 | 0.02815545 |  |  |  | -0.0676204 | 0.6900064 | 0.1024477
0.0727674 | -0.04030266 | 0.02815545 |  |  |  | -0.06763579 | 0.6898964 | 0.1023663
0.07188995 | -0.03873478 | 0.01450432 |  |  |  | -0.06765118 | 0.6897863 | 0.1023663
0.07660937 | -0.04080676 | 0.01621071 |  |  |  | -0.06766657 | 0.6896762 | 0.1024477
0.07859714 | -0.04141525 | 0.01621071 |  |  |  | -0.06767527 | 0.6898611 | 0.1023663
0.07980812 | -0.04273795 | 0.01507312 |  |  |  | -0.06766858 | 0.6901561 | 0.1022849
0.08218915 | -0.04268276 | 0.01507312 |  |  |  | -0.06766189 | 0.6904511 | 0.1022849
0.08218915 | -0.04268276 | 0.02644906 |  |  |  | -0.06765519 | 0.6907461 | 0.1022849
0.08251178 | -0.04240967 | 0.02730225 |  |  |  | -0.0676485 | 0.6910412 | 0.1022849
0.0822857 | -0.04229082 | 0.02730225 |  |  |  | -0.0676418 | 0.6913362 | 0.1022849
0.0823111 | -0.04228972 | 0.02787105 |  |  |  | -0.0676351 | 0.6916313 | 0.1022849
0.08225808 | -0.04232287 | 0.02502706 |  |  |  | -0.0676284 | 0.6919264 | 0.1021222
0.08235556 | -0.04230884 | 0.02502706 |  |  |  | -0.06759484 | 0.6918371 | 0.1022036
0.08125014 | -0.04203871 | 0.02502706 |  |  |  | -0.06756128 | 0.6917478 | 0.1022036
0.08202842 | -0.04224531 | 0.02218308 |  |  |  | -0.06752771 | 0.6916585 | 0.1022036
0.08203473 | -0.04224205 | 0.02218308 |  |  |  | -0.06749415 | 0.6915692 | 0.1022036
0.08203835 | -0.0420898 | 0.02218308 |  |  |  | -0.06746058 | 0.6914798 | 0.1022036
0.08203509 | -0.04209988 | 0.02246748 |  |  |  | -0.06742701 | 0.6913905 | 0.1022036
0.08205458 | -0.04229422 | 0.02246748 |  |  |  | -0.06739344 | 0.6913012 | 0.1022036
0.08217304 | -0.04222514 | 0.02246748 |  |  |  | -0.06735987 | 0.6912119 | 0.1021222
0.08225331 | -0.04222158 | 0.02246748 |  |  |  | -0.06737344 | 0.6912223 | 0.1021222
0.08035825 | -0.04059893 | 0.02275188 |  |  |  | -0.06738701 | 0.6912327 | 0.1021222
0.08036481 | -0.04060396 | 0.02303627 |  |  |  | -0.06740058 | 0.6912431 | 0.1021222
0.0802906 | -0.04050795 | 0.02303627 |  |  |  | -0.06741415 | 0.6912535 | 0.1021222
0.0803359 | -0.04054485 | 0.02303627 |  |  |  | -0.06742772 | 0.6912639 | 0.1021222
0.08035626 | -0.04051857 | 0.02303627 |  |  |  | -0.06744129 | 0.6912742 | 0.1021222
0.08067482 | -0.04057017 | 0.02303627 |  |  |  | -0.06745486 | 0.6912846 | 0.1021222
0.08038141 | -0.04052369 | 0.02303627 |  |  |  | -0.06746842 | 0.691295 | 0.1021222
0.08045068 | -0.0405841 | 0.02303627 |  |  |  | -0.06747392 | 0.6912382 | 0.1021222
0.0803366 | -0.04049691 | 0.02303627 |  |  |  | -0.0674849 | 0.6911246 | 0.1020408
0.07973801 | -0.04050871 | 0.02303627 |  |  |  | -0.0674904 | 0.6910678 | 0.1020408
0.07974017 | -0.04049871 | 0.02332067 |  |  |  | -0.06749589 | 0.6910111 | 0.1020408
0.07889755 | -0.04048039 | 0.02332067 |  |  |  | -0.06750138 | 0.6909543 | 0.1020408
0.07868932 | -0.0404609 | 0.02332067 |  |  |  | -0.06750687 | 0.6908975 | 0.1020408
0.07924837 | -0.04040991 | 0.02332067 |  |  |  | -0.06751236 | 0.6908408 | 0.1020408
0.07924837 | -0.04050409 | 0.02360507 |  |  |  | -0.06751235 | 0.6908319 | 0.1020408
0.07924837 | -0.04050874 | 0.02360507 |  |  |  | -0.06751234 | 0.6908229 | 0.1020408
0.07907792 | -0.04050831 | 0.02360507 |  |  |  | -0.06751233 | 0.690814 | 0.1020408
0.07904673 | -0.04047939 | 0.02360507 |  |  |  | -0.06751232 | 0.690805 | 0.1020408
0.07903295 | -0.04043881 | 0.02360507 |  |  |  | -0.06751231 | 0.6907961 | 0.1020408
0.07760574 | -0.04045353 | 0.02360507 |  |  |  | -0.06751231 | 0.6907871 | 0.1020408
0.07804136 | -0.04057589 | 0.02360507 |  |  |  | -0.0675123 | 0.6907782 | 0.1020408
0.07797852 | -0.04060307 | 0.02360507 |  |  |  | -0.06751229 | 0.6907692 | 0.1019595
0.07874731 | -0.04059667 | 0.02360507 |  |  |  | -0.06751425 | 0.6908367 | 0.1019595
0.07877165 | -0.04055266 | 0.02360507 |  |  |  | -0.06751621 | 0.6909042 | 0.1019595
0.07854536 | -0.04046394 | 0.02360507 |  |  |  | -0.06751817 | 0.6909717 | 0.1019595
0.07786558 | -0.04055415 | 0.02360507 |  |  |  | -0.06752013 | 0.6910392 | 0.1019595
0.0780261 | -0.04051864 | 0.02360507 |  |  |  | -0.06752209 | 0.6911068 | 0.1019595
0.07801115 | -0.04049301 | 0.02360507 |  |  |  | -0.06752404 | 0.6911743 | 0.1019595
0.07819003 | -0.04056678 | 0.02360507 |  |  |  | -0.067526 | 0.6912419 | 0.1019595
0.07803173 | -0.04052514 | 0.02360507 |  |  |  | -0.06752796 | 0.6913094 | 0.1019595
0.07808508 | -0.04051133 | 0.02360507 |  |  |  | -0.06842301 | 0.6959788 | 0.1015526
0.07810567 | -0.0405197 | 0.02360507 |  |  |  | -0.06931796 | 0.7006481 | 0.1052143
0.07793394 | -0.0405118 | 0.02360507 |  |  |  | -0.06996087 | 0.7038176 | 0.1131075
0.07774187 | -0.04054657 | 0.02360507 |  |  |  | -0.07000721 | 0.7038741 | 0.1135957
0.07754974 | -0.04054654 | 0.02360507 |  |  |  | -0.07009989 | 0.7039872 | 0.1141653
0.07822672 | -0.04158565 | 0.02360507 |  |  |  | -0.07014623 | 0.7040438 | 0.1137584
0.0775763 | -0.0405126 | 0.02360507 |  |  |  | -0.07019256 | 0.7041003 | 0.1134329
0.07767087 | -0.04049776 | 0.02360507 |  |  |  | -0.0702389 | 0.7041569 | 0.1129447
0.0777966 | -0.04049734 | 0.02360507 |  |  |  | -0.07058616 | 0.7067588 | 0.1122937
0.07774368 | -0.04051742 | 0.02360507 |  |  |  | -0.07088707 | 0.7093041 | 0.1119682
0.07775803 | -0.04055116 | 0.02360507 |  |  |  | -0.07118798 | 0.7118495 | 0.1122124
0.07821281 | -0.0405508 | 0.02360507 |  |  |  | -0.07148889 | 0.7143949 | 0.1113986
0.07821281 | -0.04057609 | 0.02360507 |  |  |  | -0.0717898 | 0.7169403 | 0.1113173
0.07821541 | -0.04053575 | 0.02360507 |  |  |  | -0.0723916 | 0.7220312 | 0.1141653
0.07873102 | -0.04053369 | 0.02360507 |  |  |  | -0.07281942 | 0.7247283 | 0.121977
0.07905861 | -0.04053369 | 0.02360507 |  |  |  | -0.07307326 | 0.7250318 | 0.1227908
0.07966056 | -0.04054949 | 0.02360507 |  |  |  | -0.07313672 | 0.7251078 | 0.1216515
0.07976157 | -0.04053319 | 0.02360507 |  |  |  | -0.07320018 | 0.7251837 | 0.1209192
0.07971034 | -0.04053319 | 0.02360507 |  |  |  | -0.07395151 | 0.728447 | 0.1192917
0.07965307 | -0.04053319 | 0.02360507 |  |  |  | -0.07432717 | 0.7300787 | 0.1182339
0.07970293 | -0.04053319 | 0.02360507 |  |  |  | -0.07470281 | 0.7317103 | 0.1173388
0.07972954 | -0.04053319 | 0.02360507 |  |  |  | -0.0762053 | 0.7382369 | 0.1260456
0.07950609 | -0.04048269 | 0.02360507 |  |  |  | -0.07619072 | 0.7384174 | 0.1293005
0.07912035 | -0.04054888 | 0.02360507 |  |  |  | -0.07617615 | 0.7385979 | 0.130928
0.07885024 | -0.04064764 | 0.02360507 |  |  |  | -0.07608865 | 0.7396812 | 0.126127
0.07857388 | -0.04056679 | 0.02360507 |  |  |  | -0.07612115 | 0.7394387 | 0.1264525
0.07924827 | -0.04054737 | 0.02360507 |  |  |  | -0.07615365 | 0.7391962 | 0.1262084
0.07911436 | -0.04058169 | 0.02360507 |  |  |  | -0.07625115 | 0.7384689 | 0.1259643
0.07907128 | -0.04052184 | 0.02360507 |  |  |  | -0.07628364 | 0.7382266 | 0.1259643
0.07901869 | -0.04075824 | 0.02360507 |  |  |  | -0.07634863 | 0.737742 | 0.1259643
0.07913086 | -0.04070496 | 0.02360507 |  |  |  | -0.07635159 | 0.7377403 | 0.1258829
0.07909921 | -0.04070733 | 0.02360507 |  |  |  | -0.07635456 | 0.7377385 | 0.1258829
0.07906614 | -0.04069106 | 0.02360507 |  |  |  | -0.07635753 | 0.7377368 | 0.1258829
0.07903765 | -0.04067369 | 0.02360507 |  |  |  | -0.0763605 | 0.737735 | 0.1258829
0.07903928 | -0.04071113 | 0.02360507 |  |  |  | -0.07636347 | 0.7377333 | 0.1258829
0.07899148 | -0.040701 | 0.02360507 |  |  |  | -0.07636644 | 0.7377316 | 0.1258829
0.07889556 | -0.04065995 | 0.02360507 |  |  |  | -0.07636941 | 0.7377298 | 0.1258829
0.08040071 | -0.04070077 | 0.02360507 |  |  |  | -0.07637237 | 0.7377281 | 0.1258829
0.08370136 | -0.04157346 | 0.02360507 |  |  |  | -0.07639558 | 0.7378302 | 0.1258829
0.08712857 | -0.0430811 | 0.02360507 |  |  |  | -0.07641878 | 0.7379323 | 0.1258829
0.08601372 | -0.04298488 | 0.02957744 |  |  |  | -0.07646518 | 0.7381364 | 0.1258015
0.08553103 | -0.04288824 | 0.02986184 |  |  |  | -0.07648838 | 0.7382385 | 0.1258015
0.08649938 | -0.0431163 | 0.02388947 |  |  |  | -0.07651158 | 0.7383406 | 0.1258015
0.08628739 | -0.04311592 | 0.02388947 |  |  |  | -0.07653478 | 0.7384426 | 0.1258015
0.08775429 | -0.04270502 | 0.02104549 |  |  |  | -0.07655797 | 0.7385447 | 0.1258015
0.08731845 | -0.04292994 | 0.02104549 |  |  |  | -0.07653618 | 0.7385544 | 0.1258015
0.08912613 | -0.04248039 | 0.02076109 |  |  |  | -0.07651439 | 0.7385641 | 0.1258015
0.09254815 | -0.04295262 | 0.02076109 |  |  |  | -0.07649259 | 0.7385737 | 0.1258015
0.09492945 | -0.04586132 | 0.02644906 |  |  |  | -0.07647079 | 0.7385834 | 0.1258015
0.09460076 | -0.0460549 | 0.02531146 |  |  |  | -0.07644899 | 0.7385931 | 0.1258015
0.09474887 | -0.046156 | 0.02815545 |  |  |  | -0.07642719 | 0.7386028 | 0.1258015
0.09434541 | -0.04683482 | 0.02815545 |  |  |  | -0.07640539 | 0.7386126 | 0.1258015
0.09406953 | -0.04631049 | 0.02787105 |  |  |  | -0.07638359 | 0.7386223 | 0.1258015
0.09421491 | -0.04637724 | 0.02730225 |  |  |  | -0.07638999 | 0.7385871 | 0.1257202
0.09451881 | -0.04623217 | 0.02360507 |  |  |  | -0.0763964 | 0.7385519 | 0.1257202
0.09444797 | -0.04625439 | 0.02360507 |  |  |  | -0.07640281 | 0.7385167 | 0.1257202
0.09453604 | -0.04632352 | 0.02502706 |  |  |  | -0.07640921 | 0.7384814 | 0.1257202
0.09494235 | -0.04650169 | 0.02218308 |  |  |  | -0.07641562 | 0.7384462 | 0.1257202
0.0960547 | -0.04820872 | 0.01990789 |  |  |  | -0.07642203 | 0.738411 | 0.1257202
0.1027119 | -0.05035456 | 0.02445827 |  |  |  | -0.07642843 | 0.7383758 | 0.1257202
0.1040868 | -0.04899868 | 0.02644906 |  |  |  | -0.07643484 | 0.7383406 | 0.1257202
0.1033927 | -0.05056751 | 0.03099943 |  |  |  | -0.07643325 | 0.7383992 | 0.1257202
0.1026564 | -0.05090764 | 0.03099943 |  |  |  | -0.07643167 | 0.7384577 | 0.1257202
0.1034429 | -0.05083765 | 0.03099943 |  |  |  | -0.07643009 | 0.7385163 | 0.1257202
0.1034331 | -0.05108318 | 0.03043063 |  |  |  | -0.0764285 | 0.7385749 | 0.1257202
0.103437 | -0.05093567 | 0.03043063 |  |  |  | -0.07642691 | 0.7386334 | 0.1257202
0.1029477 | -0.05081211 | 0.02531146 |  |  |  | -0.07642533 | 0.738692 | 0.1257202
0.102895 | -0.05076061 | 0.02417387 |  |  |  | -0.07642216 | 0.7388091 | 0.1256388
0.1026006 | -0.05084164 | 0.02388947 |  |  |  | -0.07642002 | 0.7387545 | 0.1256388
0.1029198 | -0.05083496 | 0.02388947 |  |  |  | -0.07641788 | 0.7386999 | 0.1256388
0.1024182 | -0.05077684 | 0.02388947 |  |  |  | -0.07641574 | 0.7386453 | 0.1256388
0.1035425 | -0.05074252 | 0.02388947 |  |  |  | -0.0764136 | 0.7385907 | 0.1256388
0.1035522 | -0.05073199 | 0.02388947 |  |  |  | -0.07641146 | 0.7385361 | 0.1256388
0.1031394 | -0.0506325 | 0.02388947 |  |  |  | -0.07640932 | 0.7384815 | 0.1256388
0.1031983 | -0.05060245 | 0.02388947 |  |  |  | -0.07640718 | 0.7384269 | 0.1256388
0.1032801 | -0.04973699 | 0.02388947 |  |  |  | -0.07640504 | 0.7383723 | 0.1256388
0.1044764 | -0.05069037 | 0.02360507 |  |  |  | -0.07640893 | 0.7383864 | 0.1256388
0.1044339 | -0.05049734 | 0.02360507 |  |  |  | -0.07641283 | 0.7384005 | 0.1256388
0.1048174 | -0.05023089 | 0.02303627 |  |  |  | -0.07641673 | 0.7384146 | 0.1256388
0.1051674 | -0.05016776 | 0.02303627 |  |  |  | -0.07642062 | 0.7384286 | 0.1256388
0.1050122 | -0.05014783 | 0.02303627 |  |  |  | -0.07642452 | 0.7384427 | 0.1256388
0.1047803 | -0.05014783 | 0.02303627 |  |  |  | -0.07643231 | 0.7384709 | 0.1255574
0.1046197 | -0.0513762 | 0.02303627 |  |  |  | -0.0764362 | 0.738485 | 0.1255574
0.1043834 | -0.05160851 | 0.02303627 |  |  |  | -0.07643985 | 0.7385063 | 0.1255574
0.1047048 | -0.05160479 | 0.02303627 |  |  |  | -0.07644349 | 0.7385275 | 0.1255574
0.1048394 | -0.05159505 | 0.02303627 |  |  |  | -0.07644714 | 0.7385488 | 0.1255574
0.1051067 | -0.05178003 | 0.02303627 |  |  |  | -0.07645078 | 0.73857 | 0.1255574
0.1049068 | -0.05178095 | 0.02303627 |  |  |  | -0.07645442 | 0.7385913 | 0.1255574
0.1050377 | -0.0517722 | 0.02303627 |  |  |  | -0.07645807 | 0.7386126 | 0.1255574
0.1051732 | -0.05183477 | 0.02303627 |  |  |  | -0.07646171 | 0.7386338 | 0.1255574
0.1052043 | -0.05179108 | 0.02303627 |  |  |  | -0.07646536 | 0.7386551 | 0.1255574
0.1050615 | -0.05193176 | 0.02303627 |  |  |  | -0.07661878 | 0.7396877 | 0.1255574
0.1048078 | -0.05194148 | 0.02303627 |  |  |  | -0.07677221 | 0.7407203 | 0.1255574
0.1051244 | -0.0516626 | 0.02303627 |  |  |  | -0.07692564 | 0.7417529 | 0.1255574
0.1051108 | -0.05167362 | 0.02303627 |  |  |  | -0.07707907 | 0.7427855 | 0.125476
0.1051823 | -0.0517821 | 0.02303627 |  |  |  | -0.0772325 | 0.7438182 | 0.125476
0.1049493 | -0.05179597 | 0.02303627 |  |  |  | -0.07738592 | 0.7448508 | 0.125476
0.1046342 | -0.04979373 | 0.02303627 |  |  |  | -0.07753935 | 0.7458834 | 0.125476
0.1046378 | -0.05204254 | 0.02303627 |  |  |  | -0.07769278 | 0.746916 | 0.1253947
0.1046875 | -0.05165695 | 0.02303627 |  |  |  | -0.07793843 | 0.7482559 | 0.1253947
0.104442 | -0.05171022 | 0.02303627 |  |  |  | -0.07842974 | 0.7509358 | 0.1283241
0.1044501 | -0.05236286 | 0.02303627 |  |  |  | -0.0786754 | 0.7522757 | 0.1283241
0.1043122 | -0.05221265 | 0.02303627 |  |  |  | -0.07892105 | 0.7536156 | 0.1370309
0.1043638 | -0.0521887 | 0.02303627 |  |  |  | -0.07916671 | 0.7549556 | 0.1386583
0.1043326 | -0.05233903 | 0.02303627 |  |  |  | -0.07986967 | 0.7592271 | 0.1410995
0.1041261 | -0.05235895 | 0.02303627 |  |  |  | -0.08008133 | 0.7608187 | 0.1410995
0.1041466 | -0.05237655 | 0.02303627 |  |  |  | -0.08018716 | 0.7616145 | 0.1301143
0.1042459 | -0.05227752 | 0.02303627 |  |  |  | -0.08029299 | 0.7624103 | 0.1377633
0.1040446 | -0.05228165 | 0.02303627 |  |  |  | -0.08050465 | 0.764002 | 0.1374378
0.1043152 | -0.05233734 | 0.02303627 |  |  |  | -0.08091479 | 0.7657779 | 0.1374378
0.1040564 | -0.05234381 | 0.02303627 |  |  |  | -0.08132491 | 0.7675541 | 0.141425
0.104221 | -0.052235 | 0.02303627 |  |  |  | -0.08152996 | 0.7684423 | 0.1446799
0.1041441 | -0.05219549 | 0.02303627 |  |  |  | -0.08219491 | 0.7713606 | 0.1498063
0.1043647 | -0.05216879 | 0.02303627 |  |  |  | -0.08239429 | 0.7723744 | 0.1459819
0.1043954 | -0.05204837 | 0.02303627 |  |  |  | -0.08244413 | 0.7726278 | 0.144924
0.1043714 | -0.05204761 | 0.02303627 |  |  |  | -0.08249396 | 0.7728813 | 0.144924
0.1044065 | -0.05210077 | 0.02303627 |  |  |  | -0.08292784 | 0.7751205 | 0.1446799
0.1044505 | -0.05197901 | 0.02303627 |  |  |  | -0.0833119 | 0.7771062 | 0.1446799
0.1045439 | -0.05141357 | 0.02303627 |  |  |  | -0.08408001 | 0.7810778 | 0.1522475
0.104727 | -0.05222801 | 0.02303627 |  |  |  | -0.08446406 | 0.7830637 | 0.153875
0.1046708 | -0.05223383 | 0.02303627 |  |  |  | -0.08568827 | 0.7892304 | 0.165023
0.1041208 | -0.05216668 | 0.02303627 |  |  |  | -0.08572429 | 0.7893348 | 0.1658367
0.1045099 | -0.05232773 | 0.02303627 |  |  |  | -0.08576031 | 0.7894394 | 0.1576995
0.1046395 | -0.05241267 | 0.02303627 |  |  |  | -0.08583234 | 0.7896485 | 0.1626632
0.1047066 | -0.05239654 | 0.02303627 |  |  |  | -0.08586835 | 0.7897531 | 0.1585132
0.104253 | -0.05234791 | 0.02303627 |  |  |  | -0.08590435 | 0.7898577 | 0.1585132
0.1044932 | -0.05252893 | 0.02303627 |  |  |  | -0.08587173 | 0.7899414 | 0.1576995
0.1044853 | -0.05232505 | 0.02303627 |  |  |  | -0.08583911 | 0.7900251 | 0.1576995
0.104579 | -0.05249874 | 0.02303627 |  |  |  | -0.08580649 | 0.7901088 | 0.1575367
0.1046002 | -0.05249874 | 0.02303627 |  |  |  | -0.08577386 | 0.7901925 | 0.1574553
0.1046514 | -0.0524254 | 0.02303627 |  |  |  | -0.08574124 | 0.7902762 | 0.1577808
0.1046709 | -0.05252014 | 0.02303627 |  |  |  | -0.08570862 | 0.7903599 | 0.1572926
0.1048493 | -0.05251505 | 0.02303627 |  |  |  | -0.085676 | 0.7904437 | 0.1572926
0.1045329 | -0.05251524 | 0.02303627 |  |  |  | -0.08564338 | 0.7905274 | 0.1572112
0.1047541 | -0.05245867 | 0.02303627 |  |  |  | -0.08566015 | 0.7904426 | 0.1572112
0.1046719 | -0.05245833 | 0.02303627 |  |  |  | -0.08567692 | 0.7903577 | 0.1570485
0.1046672 | -0.05245833 | 0.02303627 |  |  |  | -0.08569368 | 0.7902729 | 0.1570485
0.1046902 | -0.05245833 | 0.02303627 |  |  |  | -0.08571045 | 0.7901882 | 0.1569671
0.1075069 | -0.05223013 | 0.02303627 |  |  |  | -0.08572721 | 0.7901034 | 0.1569671
0.1074807 | -0.05217942 | 0.02303627 |  |  |  | -0.08574397 | 0.7900186 | 0.1569671
0.1110312 | -0.05263006 | 0.02303627 |  |  |  | -0.08576073 | 0.7899339 | 0.1568857
0.1117385 | -0.05318031 | 0.02303627 |  |  |  | -0.08577749 | 0.7898492 | 0.1568857
0.1130987 | -0.05423837 | 0.02588026 |  |  |  | -0.08579656 | 0.7906779 | 0.156723
0.113756 | -0.05430757 | 0.02957744 |  |  |  | -0.0858061 | 0.7910922 | 0.156723
0.1129775 | -0.05331767 | 0.02957744 |  |  |  | -0.08581563 | 0.7915066 | 0.1566416
0.1151209 | -0.05371758 | 0.02957744 |  |  |  | -0.08582517 | 0.7919211 | 0.1566416
0.1135543 | -0.05399467 | 0.02787105 |  |  |  | -0.0858347 | 0.7923355 | 0.1565602
0.1137586 | -0.05417976 | 0.02502706 |  |  |  | -0.08584424 | 0.79275 | 0.1565602
0.1141455 | -0.05494077 | 0.02502706 |  |  |  | -0.08585377 | 0.7931645 | 0.1564789
0.11481 | -0.05492739 | 0.02531146 |  |  |  | -0.08585909 | 0.7926779 | 0.1564789
0.1177452 | -0.05507946 | 0.02531146 |  |  |  | -0.0858644 | 0.7921912 | 0.1564789
0.1181855 | -0.05532161 | 0.02787105 |  |  |  | -0.08586972 | 0.7917046 | 0.1563975
0.121205 | -0.05539839 | 0.02787105 |  |  |  | -0.08587504 | 0.7912179 | 0.1563975
0.1200542 | -0.0554662 | 0.03043063 |  |  |  | -0.08588035 | 0.7907313 | 0.1563161
0.1200542 | -0.05566392 | 0.03043063 |  |  |  | -0.08588567 | 0.7902446 | 0.1563161
0.1201503 | -0.05598704 | 0.03213702 |  |  |  | -0.08589099 | 0.789758 | 0.1562348
0.1204616 | -0.05537059 | 0.03355902 |  |  |  | -0.0858963 | 0.7892713 | 0.1562348
0.1210231 | -0.05519505 | 0.03412781 |  |  |  | -0.08586247 | 0.7893051 | 0.1562348
0.1200271 | -0.05593248 | 0.03384342 |  |  |  | -0.08579481 | 0.7893727 | 0.1561534
0.1199445 | -0.05641475 | 0.03384342 |  |  |  | -0.08576097 | 0.7894066 | 0.1561534
0.1206609 | -0.05620381 | 0.03327462 |  |  |  | -0.08572714 | 0.7894404 | 0.1561534
0.1196382 | -0.05521838 | 0.03043063 |  |  |  | -0.0856933 | 0.7894742 | 0.156072
0.1203853 | -0.05544052 | 0.02929304 |  |  |  | -0.08565946 | 0.7895081 | 0.1559906
0.1223283 | -0.05545814 | 0.02872424 |  |  |  | -0.08562562 | 0.7895419 | 0.1559906
0.1227772 | -0.05666551 | 0.02872424 |  |  |  | -0.0856521 | 0.7896488 | 0.1559093
0.1238276 | -0.05684409 | 0.02957744 |  |  |  | -0.08567857 | 0.7897557 | 0.1558279
0.1256736 | -0.05757143 | 0.03099943 |  |  |  | -0.08573152 | 0.7899694 | 0.1556652
0.1269835 | -0.05872185 | 0.03384342 |  |  |  | -0.085758 | 0.7900762 | 0.1556652
0.1273961 | -0.05836101 | 0.03441221 |  |  |  | -0.08583742 | 0.7903968 | 0.1553397
0.1273715 | -0.05812183 | 0.03441221 |  |  |  | -0.0858317 | 0.7903422 | 0.1553397
0.1268138 | -0.05877132 | 0.03412781 |  |  |  | -0.08582598 | 0.7902876 | 0.1553397
0.1273278 | -0.05862761 | 0.03355902 |  |  |  | -0.08582026 | 0.790233 | 0.1553397
0.1272789 | -0.05871837 | 0.03384342 |  |  |  | -0.08581454 | 0.7901785 | 0.1553397
0.1265134 | -0.05837275 | 0.03071503 |  |  |  | -0.08580882 | 0.7901239 | 0.1553397
0.127558 | -0.05806404 | 0.03071503 |  |  |  | -0.0858031 | 0.7900693 | 0.1553397
0.1277946 | -0.05793181 | 0.02843985 |  |  |  | -0.08579738 | 0.7900147 | 0.1552583
0.1278171 | -0.05792917 | 0.02843985 |  |  |  | -0.08579166 | 0.7899602 | 0.1552583
0.1277281 | -0.05841843 | 0.02843985 |  |  |  | -0.08579836 | 0.789959 | 0.1552583
0.1278829 | -0.05764259 | 0.02815545 |  |  |  | -0.08580505 | 0.7899578 | 0.1552583
0.1279492 | -0.05897481 | 0.02787105 |  |  |  | -0.08581175 | 0.7899566 | 0.1552583
0.1276902 | -0.05818459 | 0.02787105 |  |  |  | -0.08581844 | 0.7899554 | 0.1552583
0.1277411 | -0.0575405 | 0.02787105 |  |  |  | -0.08582514 | 0.7899542 | 0.1552583
0.1277667 | -0.05754489 | 0.02730225 |  |  |  | -0.08583184 | 0.7899531 | 0.155421
0.1278343 | -0.05747762 | 0.02730225 |  |  |  | -0.08584893 | 0.7901346 | 0.1556652
0.1276938 | -0.05753958 | 0.02730225 |  |  |  | -0.08585264 | 0.7903184 | 0.1558279
0.1291819 | -0.05767419 | 0.02730225 |  |  |  | -0.08585634 | 0.7905022 | 0.1559093
0.1291894 | -0.0576547 | 0.02730225 |  |  |  | -0.08586373 | 0.7908698 | 0.156072
0.1292723 | -0.05844993 | 0.02730225 |  |  |  | -0.08586743 | 0.7910536 | 0.1568857
0.1292356 | -0.05838929 | 0.02730225 |  |  |  | -0.08587481 | 0.7914213 | 0.1564789
0.1292676 | -0.05826503 | 0.02730225 |  |  |  | -0.08587947 | 0.7912464 | 0.1565602
0.1292517 | -0.057599 | 0.02730225 |  |  |  | -0.08588413 | 0.7910715 | 0.1565602
0.1292734 | -0.05763064 | 0.02730225 |  |  |  | -0.08588879 | 0.7908967 | 0.1565602
0.1291754 | -0.05793079 | 0.02730225 |  |  |  | -0.08589345 | 0.7907219 | 0.1565602
0.1292548 | -0.05758793 | 0.02730225 |  |  |  | -0.08590742 | 0.7901975 | 0.156072
0.1292769 | -0.05802992 | 0.02730225 |  |  |  | -0.08591208 | 0.7900228 | 0.156072
0.1292986 | -0.05796379 | 0.02730225 |  |  |  | -0.08611892 | 0.7910734 | 0.156072
0.1292819 | -0.05795417 | 0.02730225 |  |  |  | -0.08632577 | 0.7921241 | 0.1552583
0.1292933 | -0.05800215 | 0.02730225 |  |  |  | -0.08653262 | 0.7931748 | 0.1553397
0.1292716 | -0.0581898 | 0.02730225 |  |  |  | -0.08673946 | 0.7942255 | 0.1545259
0.1293133 | -0.05826711 | 0.02730225 |  |  |  | -0.08694631 | 0.7952763 | 0.1545259
0.1296013 | -0.05820264 | 0.02730225 |  |  |  | -0.08715315 | 0.7963271 | 0.1537122
0.1303165 | -0.05806953 | 0.02730225 |  |  |  | -0.08756685 | 0.798429 | 0.153224
0.1299639 | -0.05810859 | 0.02730225 |  |  |  | -0.08799592 | 0.8004279 | 0.1787749
0.130343 | -0.05823893 | 0.02730225 |  |  |  | -0.08806744 | 0.8007612 | 0.1787749
0.1302827 | -0.05880544 | 0.02730225 |  |  |  | -0.08833243 | 0.8024962 | 0.1779612
0.1302681 | -0.05885243 | 0.02730225 |  |  |  | -0.08852591 | 0.8038979 | 0.1776357
0.1298568 | -0.05844542 | 0.02730225 |  |  |  | -0.08871939 | 0.8052996 | 0.1699867
0.1290285 | -0.05823012 | 0.02730225 |  |  |  | -0.08891287 | 0.8067014 | 0.1699867
0.1290966 | -0.05803532 | 0.02730225 |  |  |  | -0.08910635 | 0.8081031 | 0.1699867
0.1286176 | -0.05804536 | 0.02730225 |  |  |  | -0.08929983 | 0.8095048 | 0.1682779
0.1294828 | -0.05816131 | 0.02730225 |  |  |  | -0.08949331 | 0.8109066 | 0.167871
0.1302781 | -0.05848718 | 0.02730225 |  |  |  | -0.08984356 | 0.8130764 | 0.1681151
0.1302524 | -0.05844685 | 0.02730225 |  |  |  | -0.09000034 | 0.8138444 | 0.1705563
0.1302016 | -0.05822943 | 0.02730225 |  |  |  | -0.09031387 | 0.8153807 | 0.180321
0.1295193 | -0.05810301 | 0.02730225 |  |  |  | -0.09047064 | 0.8161489 | 0.1852033
0.1294619 | -0.05828913 | 0.02730225 |  |  |  | -0.09078416 | 0.8176853 | 0.1904111
0.1285416 | -0.05809722 | 0.02730225 |  |  |  | -0.09094091 | 0.8184536 | 0.1911435
0.1285405 | -0.05827284 | 0.02730225 |  |  |  | -0.09114347 | 0.8194959 | 0.1899229
0.1291976 | -0.05829414 | 0.02730225 |  |  |  | -0.09134601 | 0.8205381 | 0.1896788
0.1291141 | -0.05829517 | 0.02730225 |  |  |  | -0.09175108 | 0.8226226 | 0.1870748
0.1293833 | -0.05829493 | 0.02730225 |  |  |  | -0.09195359 | 0.8236648 | 0.1870748
0.1293835 | -0.05829644 | 0.02730225 |  |  |  | -0.0921561 | 0.8247071 | 0.1870748
0.1294273 | -0.05829644 | 0.02730225 |  |  |  | -0.09235859 | 0.8257493 | 0.1870748
0.1295412 | -0.05829644 | 0.02730225 |  |  |  | -0.09256108 | 0.8267916 | 0.1859356
0.1294766 | -0.05829644 | 0.02730225 |  |  |  | -0.09273053 | 0.827408 | 0.1940729
0.1294781 | -0.05829644 | 0.02730225 |  |  |  | -0.09289996 | 0.8280244 | 0.1947238
0.1294673 | -0.05808895 | 0.02730225 |  |  |  | -0.09306938 | 0.8286409 | 0.1947238
0.1294109 | -0.05809595 | 0.02730225 |  |  |  | -0.09323879 | 0.8292574 | 0.2028611
0.1292188 | -0.05804471 | 0.02730225 |  |  |  | -0.09340819 | 0.829874 | 0.2020473
0.1292188 | -0.05815261 | 0.02730225 |  |  |  | -0.09357758 | 0.8304906 | 0.204163
0.1292191 | -0.05814801 | 0.02730225 |  |  |  | -0.09391631 | 0.8317239 | 0.2035934
0.1292199 | -0.05814801 | 0.02730225 |  |  |  | -0.09393351 | 0.831901 | 0.2008268
0.1295018 | -0.05815217 | 0.02730225 |  |  |  | -0.09394211 | 0.8319896 | 0.1998503
0.1295111 | -0.05815096 | 0.02730225 |  |  |  | -0.09395071 | 0.8320782 | 0.1990366
0.1295361 | -0.05805801 | 0.02730225 |  |  |  | -0.09395931 | 0.8321668 | 0.1988738
0.1294996 | -0.05808466 | 0.02730225 |  |  |  | -0.0939679 | 0.8322554 | 0.1980601
0.1295374 | -0.05808582 | 0.02730225 |  |  |  | -0.0939765 | 0.832344 | 0.1983856
0.1294494 | -0.05804791 | 0.02701785 |  |  |  | -0.0939851 | 0.8324327 | 0.1976532
0.1294275 | -0.05812874 | 0.02701785 |  |  |  | -0.09399711 | 0.8322559 | 0.1976532
0.1298103 | -0.05824886 | 0.02701785 |  |  |  | -0.09403316 | 0.8317258 | 0.1968395
0.1329278 | -0.05832315 | 0.02701785 |  |  |  | -0.09404518 | 0.8315493 | 0.1967581
0.1349252 | -0.06032444 | 0.0366874 |  |  |  | -0.09405719 | 0.8313728 | 0.1967581
0.1361328 | -0.06048991 | 0.02900864 |  |  |  | -0.09406921 | 0.8311965 | 0.1959444
0.1351379 | -0.05993097 | 0.02929304 |  |  |  | -0.09408122 | 0.8310202 | 0.1957817
0.1349969 | -0.06103391 | 0.02986184 |  |  |  | -0.09409688 | 0.8310347 | 0.1957003
0.1408424 | -0.06185028 | 0.03099943 |  |  |  | -0.09411253 | 0.8310493 | 0.1960258
0.1425788 | -0.06190102 | 0.03384342 |  |  |  | -0.09412818 | 0.8310639 | 0.1955376
0.1430241 | -0.06139411 | 0.03355902 |  |  |  | -0.0941908 | 0.8311229 | 0.1950493
0.1429639 | -0.06160074 | 0.03384342 |  |  |  | -0.09420645 | 0.8311378 | 0.1950493
0.1439634 | -0.06355949 | 0.03099943 |  |  |  | -0.09416802 | 0.8309538 | 0.194968
0.144091 | -0.06397544 | 0.03071503 |  |  |  | -0.09412959 | 0.8307697 | 0.194968
0.1441565 | -0.0642151 | 0.03071503 |  |  |  | -0.09409115 | 0.8305857 | 0.1948866
0.1435994 | -0.06427083 | 0.03099943 |  |  |  | -0.09405272 | 0.8304017 | 0.1952121
0.1443442 | -0.06422091 | 0.03128383 |  |  |  | -0.09401429 | 0.8302176 | 0.1947238
0.1457353 | -0.06561557 | 0.03128383 |  |  |  | -0.09397586 | 0.8300336 | 0.1946425
0.150422 | -0.06549687 | 0.03384342 |  |  |  | -0.09393742 | 0.8298496 | 0.1946425
0.1504438 | -0.06635958 | 0.03839379 |  |  |  | -0.09389899 | 0.8296656 | 0.1945611
0.1503981 | -0.06579987 | 0.03953138 |  |  |  | -0.09390522 | 0.8298212 | 0.1945611
0.1535151 | -0.06707894 | 0.03839379 |  |  |  | -0.09391145 | 0.8299768 | 0.1944797
0.1534269 | -0.06555039 | 0.03867819 |  |  |  | -0.09391768 | 0.8301325 | 0.1943984
0.1542309 | -0.06570514 | 0.03867819 |  |  |  | -0.09392391 | 0.8302881 | 0.1943984
0.1531769 | -0.06552504 | 0.03953138 |  |  |  | -0.09393014 | 0.8304438 | 0.194317
0.1532848 | -0.06578539 | 0.03270582 |  |  |  | -0.09393637 | 0.8305994 | 0.194317
0.1532848 | -0.06578006 | 0.03327462 |  |  |  | -0.0939426 | 0.8307551 | 0.194317
0.1494827 | -0.06593051 | 0.03384342 |  |  |  | -0.09394883 | 0.8309108 | 0.1941542
0.1500205 | -0.06662272 | 0.03355902 |  |  |  | -0.09398815 | 0.8308561 | 0.1941542
0.1505043 | -0.06645335 | 0.03355902 |  |  |  | -0.09402747 | 0.8308014 | 0.1940729
0.1506446 | -0.06645759 | 0.03355902 |  |  |  | -0.0940668 | 0.8307467 | 0.1940729
0.1510889 | -0.06655119 | 0.03355902 |  |  |  | -0.09410612 | 0.830692 | 0.1939915
0.1508188 | -0.06797254 | 0.03355902 |  |  |  | -0.09414544 | 0.8306373 | 0.1939915
0.152293 | -0.06785953 | 0.03355902 |  |  |  | -0.09418476 | 0.8305826 | 0.1939101
0.1523164 | -0.06780184 | 0.03355902 |  |  |  | -0.09422409 | 0.830528 | 0.1939101
0.1518221 | -0.06647358 | 0.03327462 |  |  |  | -0.09426341 | 0.8304733 | 0.1939101
0.1514747 | -0.06552348 | 0.03327462 |  |  |  | -0.094254 | 0.8305577 | 0.1938287
0.1518258 | -0.06476695 | 0.03327462 |  |  |  | -0.09424459 | 0.8306422 | 0.1938287
0.151742 | -0.06478628 | 0.03327462 |  |  |  | -0.09423519 | 0.8307267 | 0.1937474
0.151702 | -0.06469949 | 0.03327462 |  |  |  | -0.09422578 | 0.8308111 | 0.1937474
0.1517418 | -0.06467966 | 0.03327462 |  |  |  | -0.09421637 | 0.8308957 | 0.193666
0.151761 | -0.06478056 | 0.03327462 |  |  |  | -0.09420696 | 0.8309802 | 0.193666
0.151962 | -0.06482706 | 0.03327462 |  |  |  | -0.09419756 | 0.8310647 | 0.1935846
0.1521072 | -0.06474436 | 0.03327462 |  |  |  | -0.09418815 | 0.8311493 | 0.1935846
0.1521109 | -0.06475868 | 0.03327462 |  |  |  | -0.0941855 | 0.8312138 | 0.1935033
0.152098 | -0.0647573 | 0.03327462 |  |  |  | -0.09418285 | 0.8312784 | 0.1935033
0.1520047 | -0.06474627 | 0.03327462 |  |  |  | -0.09418021 | 0.831343 | 0.1935033
0.1519338 | -0.06474627 | 0.03327462 |  |  |  | -0.09417756 | 0.8314076 | 0.1935033
0.152011 | -0.06475339 | 0.03327462 |  |  |  | -0.09417491 | 0.8314722 | 0.1935033
0.1520436 | -0.06475339 | 0.03327462 |  |  |  | -0.09417227 | 0.8315368 | 0.1935033
0.1514616 | -0.06488081 | 0.03327462 |  |  |  | -0.09416962 | 0.8316014 | 0.1935033
0.1514652 | -0.06486494 | 0.03327462 |  |  |  | -0.09416697 | 0.8316661 | 0.1935033
0.151291 | -0.0649292 | 0.03327462 |  |  |  | -0.09414258 | 0.8316709 | 0.1933405
0.1512868 | -0.06483692 | 0.03327462 |  |  |  | -0.09411818 | 0.8316758 | 0.1933405
0.1513135 | -0.06491136 | 0.03327462 |  |  |  | -0.09409378 | 0.8316806 | 0.1932591
0.151288 | -0.06486542 | 0.03327462 |  |  |  | -0.09406939 | 0.8316855 | 0.1932591
0.1510845 | -0.06485214 | 0.03327462 |  |  |  | -0.09404499 | 0.8316903 | 0.1932591
0.1510273 | -0.06489626 | 0.03327462 |  |  |  | -0.0939962 | 0.8317 | 0.1932591
0.150956 | -0.06500572 | 0.03327462 |  |  |  | -0.0939718 | 0.8317049 | 0.1931778
0.1510177 | -0.06488599 | 0.03327462 |  |  |  | -0.09397476 | 0.8314614 | 0.1931778
0.1512214 | -0.06498201 | 0.03327462 |  |  |  | -0.09397771 | 0.8312179 | 0.1931778
0.1514587 | -0.06500444 | 0.03327462 |  |  |  | -0.09398067 | 0.8309744 | 0.1930964
0.1507702 | -0.06497986 | 0.03327462 |  |  |  | -0.09398363 | 0.8307309 | 0.1930964
0.1507692 | -0.06499727 | 0.03327462 |  |  |  | -0.09398658 | 0.8304874 | 0.1930964
0.150708 | -0.06499862 | 0.03327462 |  |  |  | -0.09398954 | 0.8302439 | 0.1930964
0.1508672 | -0.06500473 | 0.03327462 |  |  |  | -0.0939925 | 0.8300004 | 0.193015
0.1507702 | -0.06500232 | 0.03327462 |  |  |  | -0.09399545 | 0.8297569 | 0.193015
0.1508753 | -0.06471996 | 0.03327462 |  |  |  | -0.09402175 | 0.8298969 | 0.193015
0.1507154 | -0.06471996 | 0.03327462 |  |  |  | -0.09404805 | 0.8300369 | 0.1929337
0.1507258 | -0.06471961 | 0.03327462 |  |  |  | -0.09407435 | 0.8301769 | 0.1929337
0.1506797 | -0.0647199 | 0.03327462 |  |  |  | -0.09410064 | 0.8303169 | 0.1929337
0.150807 | -0.0647199 | 0.03327462 |  |  |  | -0.09412694 | 0.8304569 | 0.1929337
0.1507454 | -0.0647199 | 0.03327462 |  |  |  | -0.09417954 | 0.830737 | 0.1931778
0.1507777 | -0.06471687 | 0.03327462 |  |  |  | -0.09420584 | 0.830877 | 0.1933405
0.1509617 | -0.06455045 | 0.03327462 |  |  |  | -0.09420732 | 0.831075 | 0.1933405
0.1508394 | -0.06451235 | 0.03327462 |  |  |  | -0.09420881 | 0.8312729 | 0.1933405
0.1522469 | -0.06454575 | 0.03270582 |  |  |  | -0.0942103 | 0.8314709 | 0.1932591
0.1532294 | -0.06523412 | 0.03270582 |  |  |  | -0.09421178 | 0.8316689 | 0.1931778
0.1589452 | -0.07020359 | 0.03441221 |  |  |  | -0.09421327 | 0.8318668 | 0.1931778
0.1598007 | -0.07077043 | 0.03412781 |  |  |  | -0.09421476 | 0.8320648 | 0.1930964
0.1658124 | -0.06964644 | 0.03810939 |  |  |  | -0.09421624 | 0.8322628 | 0.193015
0.1680244 | -0.06895071 | 0.04180657 |  |  |  | -0.09421773 | 0.8324608 | 0.193015
0.1680785 | -0.06890711 | 0.04180657 |  |  |  | -0.0946624 | 0.8349819 | 0.193015
0.1672417 | -0.07103936 | 0.04180657 |  |  |  | -0.09510708 | 0.8375029 | 0.193015
0.1674322 | -0.07228422 | 0.036403 |  |  |  | -0.09555175 | 0.840024 | 0.1930964
0.1668787 | -0.07157102 | 0.036403 |  |  |  | -0.09777506 | 0.8526294 | 0.2148228
0.1673593 | -0.07192295 | 0.036403 |  |  |  | -0.09789087 | 0.8526455 | 0.2272728
0.167358 | -0.07192338 | 0.036403 |  |  |  | -0.09791404 | 0.8526487 | 0.226459
0.16686 | -0.0721267 | 0.036403 |  |  |  | -0.0979372 | 0.852652 | 0.2269473
0.1700804 | -0.07321284 | 0.036403 |  |  |  | -0.09796036 | 0.8526552 | 0.2187287
0.1698218 | -0.0732266 | 0.03867819 |  |  |  | -0.09795422 | 0.8527945 | 0.2187287
0.1699186 | -0.07388067 | 0.04123778 |  |  |  | -0.09794807 | 0.8529338 | 0.2154738
0.1705191 | -0.07470413 | 0.04180657 |  |  |  | -0.09794192 | 0.853073 | 0.2154738
0.1709071 | -0.07543036 | 0.04066898 |  |  |  | -0.09793577 | 0.8532123 | 0.21466
0.1706277 | -0.0759903 | 0.04237537 |  |  |  | -0.09792962 | 0.8533516 | 0.2140091
0.1719595 | -0.07664051 | 0.04095338 |  |  |  | -0.09797209 | 0.8536123 | 0.213114
0.1734289 | -0.0766999 | 0.03981578 |  |  |  | -0.09800255 | 0.8535338 | 0.2130326
0.1729465 | -0.07671082 | 0.03867819 |  |  |  | -0.09803301 | 0.8534552 | 0.2128699
0.1726849 | -0.07576781 | 0.03953138 |  |  |  | -0.09806347 | 0.8533766 | 0.2128699
0.1724363 | -0.07545813 | 0.036403 |  |  |  | -0.09809394 | 0.8532981 | 0.2127071
0.1721524 | -0.07549815 | 0.0358342 |  |  |  | -0.0981244 | 0.8532195 | 0.2127071
0.1724396 | -0.07541355 | 0.0358342 |  |  |  | -0.09815486 | 0.853141 | 0.2125444
0.1724001 | -0.07570862 | 0.036403 |  |  |  | -0.09814619 | 0.8532115 | 0.2125444
0.1726094 | -0.07565295 | 0.036403 |  |  |  | -0.09812884 | 0.8533525 | 0.2123816
0.1725978 | -0.07506953 | 0.036403 |  |  |  | -0.09812017 | 0.853423 | 0.2122189
0.1725525 | -0.07520599 | 0.036403 |  |  |  | -0.09811149 | 0.8534935 | 0.2122189
0.1725299 | -0.07573645 | 0.036403 |  |  |  | -0.09810281 | 0.853564 | 0.2121375
0.1725525 | -0.07565146 | 0.036403 |  |  |  | -0.09809413 | 0.8536345 | 0.2121375
0.1725383 | -0.0756978 | 0.036403 |  |  |  | -0.09808545 | 0.853705 | 0.2119748
0.1718851 | -0.07503111 | 0.036403 |  |  |  | -0.09805795 | 0.8537407 | 0.2119748
0.1720427 | -0.07502058 | 0.036403 |  |  |  | -0.09803044 | 0.8537764 | 0.2119748
0.1721005 | -0.07436676 | 0.036403 |  |  |  | -0.09800293 | 0.8538121 | 0.2119748
0.1724467 | -0.07377544 | 0.0366874 |  |  |  | -0.09797543 | 0.8538477 | 0.211812
0.1721507 | -0.07362286 | 0.0366874 |  |  |  | -0.09794792 | 0.8538834 | 0.211812
0.1718433 | -0.07412351 | 0.0366874 |  |  |  | -0.0979204 | 0.8539191 | 0.2117306
0.1720487 | -0.07461441 | 0.0366874 |  |  |  | -0.09786537 | 0.8539904 | 0.2116493
0.172054 | -0.07454194 | 0.0366874 |  |  |  | -0.09790538 | 0.8540257 | 0.2116493
0.1718161 | -0.07483406 | 0.0366874 |  |  |  | -0.09794539 | 0.8540609 | 0.2116493
0.1722832 | -0.07537988 | 0.0366874 |  |  |  | -0.0979854 | 0.8540962 | 0.2115679
0.1721849 | -0.07425588 | 0.0366874 |  |  |  | -0.09802541 | 0.8541314 | 0.2115679
0.1724962 | -0.07543522 | 0.0366874 |  |  |  | -0.09806542 | 0.8541667 | 0.2114052
0.172407 | -0.07511989 | 0.0366874 |  |  |  | -0.09810543 | 0.8542019 | 0.2114052
0.1724761 | -0.07519812 | 0.0369718 |  |  |  | -0.09814544 | 0.8542372 | 0.2114052
0.1724882 | -0.07522031 | 0.0369718 |  |  |  | -0.09818545 | 0.8542725 | 0.2113238
0.172824 | -0.07478918 | 0.0369718 |  |  |  | -0.09813023 | 0.854191 | 0.2113238
0.1728275 | -0.0741529 | 0.0369718 |  |  |  | -0.09807501 | 0.8541095 | 0.2112424
0.1728466 | -0.07421531 | 0.0369718 |  |  |  | -0.09801978 | 0.8540281 | 0.2112424
0.1729251 | -0.07421548 | 0.0369718 |  |  |  | -0.09796456 | 0.8539466 | 0.2112424
0.1728207 | -0.07433944 | 0.0369718 |  |  |  | -0.09790934 | 0.8538652 | 0.211161
0.1727204 | -0.07496867 | 0.0369718 |  |  |  | -0.09785412 | 0.8537838 | 0.211161
0.1729579 | -0.07438609 | 0.0369718 |  |  |  | -0.0977989 | 0.8537023 | 0.2110797
0.1734244 | -0.07425847 | 0.0369718 |  |  |  | -0.09774368 | 0.8536209 | 0.2110797
0.1734065 | -0.07357616 | 0.0369718 |  |  |  | -0.09773377 | 0.8537868 | 0.2109983
0.1731956 | -0.07426611 | 0.0369718 |  |  |  | -0.09772385 | 0.8539527 | 0.2109983
0.1731071 | -0.07442819 | 0.0369718 |  |  |  | -0.09771394 | 0.8541186 | 0.2109983
0.1731466 | -0.0743349 | 0.0369718 |  |  |  | -0.09770403 | 0.8542845 | 0.2109169
0.1732459 | -0.0744462 | 0.0369718 |  |  |  | -0.09769412 | 0.8544504 | 0.2109169
0.1735573 | -0.07447424 | 0.0369718 |  |  |  | -0.09768421 | 0.8546163 | 0.2109169
0.1735512 | -0.07441981 | 0.0369718 |  |  |  | -0.09766438 | 0.8549481 | 0.2108356
0.1711182 | -0.0745323 | 0.0369718 |  |  |  | -0.09767323 | 0.8549076 | 0.2108356
0.1711323 | -0.07467421 | 0.0369718 |  |  |  | -0.09768208 | 0.8548671 | 0.2108356
0.1711797 | -0.07475518 | 0.0369718 |  |  |  | -0.09769092 | 0.8548266 | 0.2108356
0.1711818 | -0.07454111 | 0.0369718 |  |  |  | -0.09769977 | 0.8547862 | 0.2108356
0.1714003 | -0.0745481 | 0.0369718 |  |  |  | -0.09770862 | 0.8547458 | 0.2108356
0.1713656 | -0.07474101 | 0.0369718 |  |  |  | -0.09771746 | 0.8547053 | 0.2108356
0.171385 | -0.07450526 | 0.0369718 |  |  |  | -0.09772631 | 0.8546649 | 0.2107542
0.171363 | -0.07449396 | 0.0369718 |  |  |  | -0.09773516 | 0.8546245 | 0.2107542
0.1713536 | -0.07453931 | 0.0369718 |  |  |  | -0.09795323 | 0.8558407 | 0.2107542
0.1713048 | -0.07453931 | 0.0369718 |  |  |  | -0.0981713 | 0.8570569 | 0.2107542
0.171309 | -0.07459334 | 0.0369718 |  |  |  | -0.09838938 | 0.858273 | 0.2107542
0.1713484 | -0.07453822 | 0.0369718 |  |  |  | -0.09860745 | 0.8594892 | 0.2105914
0.1712609 | -0.07443755 | 0.0369718 |  |  |  | -0.09882552 | 0.8607053 | 0.2105914
0.1715391 | -0.0744619 | 0.0369718 |  |  |  | -0.09926166 | 0.8631377 | 0.2191355
0.1714019 | -0.07468724 | 0.0369718 |  |  |  | -0.09947974 | 0.8643538 | 0.2109983
0.1713035 | -0.07447125 | 0.0369718 |  |  |  | -0.09954776 | 0.864462 | 0.2272728
0.1712777 | -0.07442147 | 0.0369718 |  |  |  | -0.0996838 | 0.8646782 | 0.2440354
0.1712423 | -0.07433613 | 0.0369718 |  |  |  | -0.1004308 | 0.8654437 | 0.2358982
0.1713519 | -0.07428004 | 0.0369718 |  |  |  | -0.1005766 | 0.8655458 | 0.2305276
0.1713268 | -0.07480115 | 0.0369718 |  |  |  | -0.1005868 | 0.8655729 | 0.2305276
0.1714399 | -0.07461647 | 0.0369718 |  |  |  | -0.100597 | 0.8656 | 0.2289002
0.1713153 | -0.07454025 | 0.0369718 |  |  |  | -0.1006071 | 0.8656271 | 0.2289002
0.1714002 | -0.07415638 | 0.0369718 |  |  |  | -0.1006173 | 0.8656542 | 0.2284933
0.1713262 | -0.07415647 | 0.0369718 |  |  |  | -0.1006275 | 0.8656813 | 0.2284933
0.1718978 | -0.07497302 | 0.0369718 |  |  |  | -0.1006377 | 0.8657085 | 0.2284933
0.1717952 | -0.07455898 | 0.0369718 |  |  |  | -0.1006621 | 0.8658183 | 0.2278424
0.1717384 | -0.07451187 | 0.0369718 |  |  |  | -0.1006763 | 0.8659009 | 0.2284933
0.1717163 | -0.0747119 | 0.0369718 |  |  |  | -0.1007048 | 0.8660663 | 0.227761
0.1715877 | -0.07470203 | 0.0369718 |  |  |  | -0.100719 | 0.866149 | 0.2274355
0.1715663 | -0.07470589 | 0.0369718 |  |  |  | -0.1007333 | 0.8662317 | 0.2274355
0.1715537 | -0.07451541 | 0.0369718 |  |  |  | -0.1007475 | 0.8663144 | 0.2272728
0.1715754 | -0.07458623 | 0.0369718 |  |  |  | -0.1007618 | 0.866397 | 0.2272728
0.1715006 | -0.07460296 | 0.0369718 |  |  |  | -0.1007567 | 0.8664327 | 0.2272728
0.1712079 | -0.07492292 | 0.0369718 |  |  |  | -0.1007466 | 0.8665041 | 0.227761
0.1707879 | -0.07472622 | 0.0369718 |  |  |  | -0.1007415 | 0.8665398 | 0.2269473
0.1704072 | -0.07471355 | 0.0369718 |  |  |  | -0.1007365 | 0.8665754 | 0.2269473
0.1703342 | -0.07472585 | 0.0369718 |  |  |  | -0.1007314 | 0.8666111 | 0.2268659
0.1704408 | -0.07473297 | 0.0369718 |  |  |  | -0.1007264 | 0.8666468 | 0.2268659
0.1705648 | -0.07522023 | 0.0369718 |  |  |  | -0.1007213 | 0.8666825 | 0.2268659
0.1705134 | -0.07520903 | 0.0369718 |  |  |  | -0.1007023 | 0.8666438 | 0.2267031
0.1708959 | -0.07544802 | 0.0369718 |  |  |  | -0.1006833 | 0.8666052 | 0.2267031
0.1709812 | -0.07489211 | 0.0369718 |  |  |  | -0.1006643 | 0.8665666 | 0.2266218
0.1709481 | -0.0754457 | 0.0369718 |  |  |  | -0.1006453 | 0.866528 | 0.2266218
0.1708691 | -0.07627873 | 0.0369718 |  |  |  | -0.1006262 | 0.8664894 | 0.2265404
0.1711111 | -0.07709688 | 0.0369718 |  |  |  | -0.1006072 | 0.8664507 | 0.2265404
0.1730133 | -0.07690371 | 0.0369718 |  |  |  | -0.1005882 | 0.8664121 | 0.226459
0.1749032 | -0.07730495 | 0.0369718 |  |  |  | -0.1005692 | 0.8663735 | 0.2263777
0.1790201 | -0.07774216 | 0.04465056 |  |  |  | -0.1005826 | 0.8663856 | 0.2263777
0.1784833 | -0.07803236 | 0.04578815 |  |  |  | -0.100596 | 0.8663978 | 0.2262963
0.1780287 | -0.0783443 | 0.04635695 |  |  |  | -0.1006093 | 0.8664099 | 0.2262963
0.1780374 | -0.07831081 | 0.04351296 |  |  |  | -0.1006227 | 0.8664221 | 0.2262149
0.1777559 | -0.07804884 | 0.04351296 |  |  |  | -0.1006361 | 0.8664342 | 0.2262149
0.1776598 | -0.0781373 | 0.04237537 |  |  |  | -0.1006495 | 0.8664463 | 0.2262149
0.1786648 | -0.07818516 | 0.04038458 |  |  |  | -0.1006629 | 0.8664585 | 0.2261335
0.1785438 | -0.07833186 | 0.04038458 |  |  |  | -0.1006762 | 0.8664706 | 0.2261335
0.1791118 | -0.07829957 | 0.04066898 |  |  |  | -0.10069 | 0.8664221 | 0.2260522
0.180968 | -0.07882247 | 0.04038458 |  |  |  | -0.1007037 | 0.8663736 | 0.2260522
0.1846038 | -0.0790609 | 0.04066898 |  |  |  | -0.1007174 | 0.8663251 | 0.2260522
0.1889003 | -0.07917694 | 0.04237537 |  |  |  | -0.1007311 | 0.8662766 | 0.2259708
0.1876813 | -0.08054701 | 0.04351296 |  |  |  | -0.1007448 | 0.8662281 | 0.2259708
0.1892782 | -0.08064059 | 0.04465056 |  |  |  | -0.1007723 | 0.8661311 | 0.2260522
0.1887131 | -0.07938044 | 0.04578815 |  |  |  | -0.100786 | 0.8660826 | 0.2258894
0.1874324 | -0.07975866 | 0.04294417 |  |  |  | -0.1007792 | 0.8660912 | 0.2258894
0.1889419 | -0.0802054 | 0.04521935 |  |  |  | -0.1007725 | 0.8660997 | 0.225808
0.1887533 | -0.07981558 | 0.04493496 |  |  |  | -0.1007657 | 0.8661082 | 0.225808
0.1889467 | -0.07822518 | 0.04493496 |  |  |  | -0.1007522 | 0.8661253 | 0.2257267
0.1886181 | -0.0792362 | 0.04493496 |  |  |  | -0.1007455 | 0.8661339 | 0.2257267
0.1886169 | -0.07927615 | 0.04209097 |  |  |  | -0.1007387 | 0.8661424 | 0.2257267
0.1886425 | -0.07927617 | 0.04152217 |  |  |  | -0.100732 | 0.866151 | 0.2257267
0.1886445 | -0.07963575 | 0.04152217 |  |  |  | -0.1007052 | 0.8662236 | 0.2257267
0.1889242 | -0.08039127 | 0.04152217 |  |  |  | -0.1006785 | 0.8662962 | 0.2256453
0.190406 | -0.07960558 | 0.04237537 |  |  |  | -0.1006517 | 0.8663688 | 0.2256453
0.1937286 | -0.08020439 | 0.04237537 |  |  |  | -0.100625 | 0.8664414 | 0.2255639
0.1949099 | -0.0817031 | 0.04521935 |  |  |  | -0.1005982 | 0.8665141 | 0.2255639
0.1948561 | -0.08159482 | 0.04521935 |  |  |  | -0.1005714 | 0.8665867 | 0.2254826
0.1948557 | -0.08171295 | 0.04521935 |  |  |  | -0.1005447 | 0.8666594 | 0.2254826
0.1950506 | -0.08159619 | 0.04948533 |  |  |  | -0.1005179 | 0.8667321 | 0.2254826
0.1949313 | -0.08151123 | 0.04948533 |  |  |  | -0.1005192 | 0.8667691 | 0.2254012
0.1949558 | -0.08156399 | 0.05062292 |  |  |  | -0.1005206 | 0.8668061 | 0.2254012
0.1949042 | -0.08157262 | 0.04777894 |  |  |  | -0.1005219 | 0.8668431 | 0.2253198
0.1946157 | -0.0823231 | 0.04493496 |  |  |  | -0.1005232 | 0.8668801 | 0.2253198
0.1945337 | -0.08235599 | 0.04436616 |  |  |  | -0.1005245 | 0.8669171 | 0.2253198
0.1948082 | -0.08288982 | 0.04436616 |  |  |  | -0.1005258 | 0.8669542 | 0.2253198
0.1947432 | -0.08299581 | 0.04436616 |  |  |  | -0.100527 | 0.8669912 | 0.2253198
0.1945043 | -0.08313365 | 0.04465056 |  |  |  | -0.1005283 | 0.8670283 | 0.2252384
0.1943328 | -0.08299139 | 0.04465056 |  |  |  | -0.1005602 | 0.8670063 | 0.2252384
0.1922422 | -0.08296942 | 0.04465056 |  |  |  | -0.1005921 | 0.8669843 | 0.2252384
0.1908473 | -0.0829412 | 0.04465056 |  |  |  | -0.100624 | 0.8669623 | 0.2252384
0.1946785 | -0.08276282 | 0.04465056 |  |  |  | -0.1006558 | 0.8669403 | 0.2252384
0.1948673 | -0.0827611 | 0.04465056 |  |  |  | -0.1006877 | 0.8669183 | 0.2251571
0.1949367 | -0.08276149 | 0.04465056 |  |  |  | -0.1007196 | 0.8668963 | 0.2251571
0.1952575 | -0.08276323 | 0.04465056 |  |  |  | -0.1007514 | 0.8668743 | 0.2251571
0.1948686 | -0.08264748 | 0.04465056 |  |  |  | -0.1007833 | 0.8668523 | 0.2251571
0.1948459 | -0.08263693 | 0.04465056 |  |  |  | -0.1007696 | 0.8669212 | 0.2250757
0.1947598 | -0.08267265 | 0.04465056 |  |  |  | -0.1007559 | 0.8669901 | 0.2250757
0.1948235 | -0.08265223 | 0.04465056 |  |  |  | -0.1007422 | 0.867059 | 0.2250757
0.1946438 | -0.08265152 | 0.04465056 |  |  |  | -0.1007286 | 0.8671279 | 0.2250757
0.1943082 | -0.08265152 | 0.04465056 |  |  |  | -0.1007149 | 0.8671967 | 0.2249943
0.1947137 | -0.08265152 | 0.04465056 |  |  |  | -0.1007012 | 0.8672656 | 0.2249943
0.1937671 | -0.08265166 | 0.04465056 |  |  |  | -0.1006875 | 0.8673345 | 0.2249943
0.193596 | -0.0827196 | 0.04465056 |  |  |  | -0.1006739 | 0.8674034 | 0.2249943
0.1929476 | -0.08268196 | 0.04436616 |  |  |  | -0.1006652 | 0.8673769 | 0.224913
0.1929898 | -0.08267549 | 0.04436616 |  |  |  | -0.1006566 | 0.8673504 | 0.224913
0.1930368 | -0.08267833 | 0.04436616 |  |  |  | -0.1006479 | 0.8673239 | 0.224913
0.1931675 | -0.08272306 | 0.04436616 |  |  |  | -0.1006393 | 0.8672974 | 0.224913
0.1931275 | -0.08273337 | 0.04436616 |  |  |  | -0.1006307 | 0.8672709 | 0.224913
0.1932092 | -0.08273255 | 0.04436616 |  |  |  | -0.100622 | 0.8672444 | 0.2248316
0.1935676 | -0.08269679 | 0.04436616 |  |  |  | -0.1006134 | 0.8672178 | 0.2248316
0.19335 | -0.08256939 | 0.04436616 |  |  |  | -0.1006047 | 0.8671913 | 0.2248316
0.1932808 | -0.08257937 | 0.04436616 |  |  |  | -0.1005931 | 0.867143 | 0.2248316
0.193308 | -0.08270944 | 0.04436616 |  |  |  | -0.1005814 | 0.8670947 | 0.2248316
0.1933502 | -0.08272454 | 0.04436616 |  |  |  | -0.1005698 | 0.8670464 | 0.2253198
0.1933246 | -0.08260139 | 0.04436616 |  |  |  | -0.1005581 | 0.866998 | 0.2240179
0.1932961 | -0.08260068 | 0.04436616 |  |  |  | -0.1005465 | 0.8669497 | 0.2269473
0.192664 | -0.08267327 | 0.04436616 |  |  |  | -0.1005115 | 0.8668048 | 0.2276796
0.1931453 | -0.08277852 | 0.04436616 |  |  |  | -0.1005914 | 0.8676326 | 0.2275169
0.1931408 | -0.08271301 | 0.04436616 |  |  |  | -0.1006713 | 0.8684605 | 0.2275169
0.1930657 | -0.08279131 | 0.04436616 |  |  |  | -0.1007511 | 0.8692884 | 0.2275169
0.1929859 | -0.08270045 | 0.04436616 |  |  |  | -0.100831 | 0.8701163 | 0.2275169
0.1926825 | -0.0826592 | 0.04436616 |  |  |  | -0.1009907 | 0.8717723 | 0.2345963
0.1922166 | -0.08269841 | 0.04436616 |  |  |  | -0.1017006 | 0.8720929 | 0.2389904
0.1919488 | -0.08273093 | 0.04436616 |  |  |  | -0.1017108 | 0.8722291 | 0.2389904
0.1912906 | -0.08274156 | 0.04436616 |  |  |  | -0.101721 | 0.8723653 | 0.238909
0.1910886 | -0.08272737 | 0.04436616 |  |  |  | -0.1017312 | 0.8725015 | 0.238909
0.1910715 | -0.08306181 | 0.04436616 |  |  |  | -0.1017414 | 0.8726377 | 0.238909
0.1913772 | -0.08334243 | 0.04436616 |  |  |  | -0.1017517 | 0.8727739 | 0.238909
0.1917424 | -0.08305527 | 0.04436616 |  |  |  | -0.1017719 | 0.87273 | 0.2388276
0.1914247 | -0.08372786 | 0.04436616 |  |  |  | -0.1017922 | 0.8726862 | 0.2388276
0.1924918 | -0.08265933 | 0.04436616 |  |  |  | -0.1018125 | 0.8726423 | 0.2387462
0.1925172 | -0.0826972 | 0.04436616 |  |  |  | -0.1018327 | 0.8725985 | 0.2391531
0.1918952 | -0.082725 | 0.04436616 |  |  |  | -0.101853 | 0.8725546 | 0.2386649
0.1919006 | -0.08273264 | 0.04436616 |  |  |  | -0.1018733 | 0.8725108 | 0.2386649
0.1923852 | -0.08267325 | 0.04436616 |  |  |  | -0.1018935 | 0.8724669 | 0.2386649
0.1925192 | -0.08246957 | 0.04436616 |  |  |  | -0.1019138 | 0.8724231 | 0.2386649
0.1936911 | -0.08269198 | 0.04436616 |  |  |  | -0.1018816 | 0.872499 | 0.2385835
0.1931208 | -0.08267628 | 0.04436616 |  |  |  | -0.1018494 | 0.8725748 | 0.2385835
0.1932584 | -0.08279019 | 0.04436616 |  |  |  | -0.1018171 | 0.8726507 | 0.2385835
0.193534 | -0.08278818 | 0.04436616 |  |  |  | -0.1017849 | 0.8727266 | 0.2385835
0.1935684 | -0.08279143 | 0.04436616 |  |  |  | -0.1017527 | 0.8728025 | 0.2385021
0.1935683 | -0.08274685 | 0.04436616 |  |  |  | -0.1017205 | 0.8728784 | 0.2385021
0.1933825 | -0.08271505 | 0.04436616 |  |  |  | -0.1016882 | 0.8729543 | 0.2385021
0.1934281 | -0.08281384 | 0.04436616 |  |  |  | -0.101656 | 0.8730302 | 0.2385021
0.1933558 | -0.08269018 | 0.04436616 |  |  |  | -0.1016528 | 0.8730252 | 0.2385021
0.1933412 | -0.0826603 | 0.04436616 |  |  |  | -0.1016496 | 0.8730203 | 0.2384208
0.1934604 | -0.08278146 | 0.04436616 |  |  |  | -0.1016432 | 0.8730103 | 0.2383394
0.1933527 | -0.08270476 | 0.04436616 |  |  |  | -0.10164 | 0.8730053 | 0.2383394
0.1934938 | -0.08270509 | 0.04436616 |  |  |  | -0.1016367 | 0.8730004 | 0.2383394
0.193179 | -0.08270887 | 0.04436616 |  |  |  | -0.1016335 | 0.8729954 | 0.2383394
0.1929586 | -0.0827266 | 0.04436616 |  |  |  | -0.1016303 | 0.8729905 | 0.238258
0.1931025 | -0.08261914 | 0.04436616 |  |  |  | -0.1016478 | 0.872849 | 0.2383394
0.1930506 | -0.08260519 | 0.04436616 |  |  |  | -0.1016653 | 0.8727075 | 0.2381766
0.1930415 | -0.082644 | 0.04436616 |  |  |  | -0.1016829 | 0.872566 | 0.2381766
0.1931707 | -0.08262412 | 0.04436616 |  |  |  | -0.1017004 | 0.8724246 | 0.2381766
0.1931873 | -0.08261968 | 0.04436616 |  |  |  | -0.1017179 | 0.8722831 | 0.2381766
0.1931631 | -0.08260998 | 0.04436616 |  |  |  | -0.1017354 | 0.8721417 | 0.2380953
0.1933231 | -0.08261068 | 0.04436616 |  |  |  | -0.1017529 | 0.8720003 | 0.2380953
0.1920953 | -0.08260998 | 0.04436616 |  |  |  | -0.1017704 | 0.8718589 | 0.2380953
0.1921468 | -0.08260359 | 0.04436616 |  |  |  | -0.1017744 | 0.8718833 | 0.2380953
0.1920308 | -0.08261593 | 0.04436616 |  |  |  | -0.1017785 | 0.8719077 | 0.2380139
0.1921357 | -0.08261939 | 0.04436616 |  |  |  | -0.1017826 | 0.8719321 | 0.2380139
0.1920664 | -0.0826424 | 0.04436616 |  |  |  | -0.1017866 | 0.8719565 | 0.2379325
0.1920385 | -0.08261435 | 0.04436616 |  |  |  | -0.1017907 | 0.8719809 | 0.2379325
0.1920732 | -0.08259157 | 0.04436616 |  |  |  | -0.1017947 | 0.8720053 | 0.2379325
0.1920827 | -0.08254697 | 0.04436616 |  |  |  | -0.1017988 | 0.8720297 | 0.2379325
0.1920791 | -0.08262605 | 0.04436616 |  |  |  | -0.1018028 | 0.8720542 | 0.2378511
0.19208 | -0.08260611 | 0.04436616 |  |  |  | -0.1018011 | 0.8720258 | 0.2378511
0.19208 | -0.08265617 | 0.04436616 |  |  |  | -0.1017993 | 0.8719974 | 0.2378511
0.1933599 | -0.08267689 | 0.04436616 |  |  |  | -0.1017975 | 0.871969 | 0.2378511
0.1947037 | -0.08392322 | 0.04436616 |  |  |  | -0.1017958 | 0.8719407 | 0.2377698
0.1998297 | -0.08648626 | 0.04721014 |  |  |  | -0.101794 | 0.8719123 | 0.2377698
0.2017666 | -0.08701326 | 0.05033853 |  |  |  | -0.1017922 | 0.871884 | 0.2377698
0.2035388 | -0.08671637 | 0.05033853 |  |  |  | -0.1017905 | 0.8718557 | 0.2377698
0.2036173 | -0.08679295 | 0.04920093 |  |  |  | -0.1017887 | 0.8718274 | 0.2376884
0.2025758 | -0.08811443 | 0.04777894 |  |  |  | -0.101811 | 0.8718157 | 0.2376884
0.2025213 | -0.08752227 | 0.04806334 |  |  |  | -0.1018333 | 0.8718041 | 0.2376884
0.2028335 | -0.08723911 | 0.04578815 |  |  |  | -0.1018556 | 0.8717925 | 0.2376884
0.2026482 | -0.08717525 | 0.04578815 |  |  |  | -0.1018779 | 0.8717809 | 0.237607
0.2044794 | -0.08726488 | 0.04578815 |  |  |  | -0.1019002 | 0.8717693 | 0.237607
0.205703 | -0.08830634 | 0.04578815 |  |  |  | -0.1019225 | 0.8717577 | 0.237607
0.2113682 | -0.09002858 | 0.05090732 |  |  |  | -0.1019448 | 0.8717461 | 0.237607
0.2113275 | -0.08940783 | 0.05375131 |  |  |  | -0.1019436 | 0.871738 | 0.2375257
0.2115421 | -0.08899291 | 0.05375131 |  |  |  | -0.1019202 | 0.8717414 | 0.2375257
0.2113278 | -0.08937005 | 0.05375131 |  |  |  | -0.1018967 | 0.8717448 | 0.2375257
0.2118022 | -0.08879905 | 0.05062292 |  |  |  | -0.1018732 | 0.8717483 | 0.2374443
0.2118382 | -0.0885324 | 0.05062292 |  |  |  | -0.1018498 | 0.8717517 | 0.2374443
0.2111511 | -0.08823178 | 0.04806334 |  |  |  | -0.1018263 | 0.8717552 | 0.2374443
0.2113693 | -0.08845376 | 0.04635695 |  |  |  | -0.1018029 | 0.8717586 | 0.2374443
0.2113502 | -0.08883439 | 0.04635695 |  |  |  | -0.1017794 | 0.871762 | 0.2373629
0.2129096 | -0.08901807 | 0.04635695 |  |  |  | -0.101775 | 0.8717312 | 0.2373629
0.2157435 | -0.09216056 | 0.04806334 |  |  |  | -0.1017707 | 0.8717004 | 0.2373629
0.2148493 | -0.09490488 | 0.04806334 |  |  |  | -0.1017663 | 0.8716695 | 0.2373629
0.2166641 | -0.09490488 | 0.02986184 |  |  |  | -0.1017576 | 0.8716079 | 0.2372815
0.2184185 | -0.09488905 | 0.05318251 |  |  |  | -0.1017532 | 0.871577 | 0.2372815
0.2188847 | -0.09518729 | 0.05318251 |  |  |  | -0.1017488 | 0.8715462 | 0.2372815
0.220179 | -0.0958493 | 0.05403571 |  |  |  | -0.1017444 | 0.8715154 | 0.2372815
0.2196462 | -0.09620143 | 0.05346691 |  |  |  | -0.1017662 | 0.8717561 | 0.2372815
0.2193911 | -0.09601145 | 0.05232931 |  |  |  | -0.1017879 | 0.8719968 | 0.2372002
0.2197164 | -0.09648144 | 0.05090732 |  |  |  | -0.1018097 | 0.8722374 | 0.2372002
0.2171888 | -0.09274251 | 0.05090732 |  |  |  | -0.1018314 | 0.8724781 | 0.2372002
0.2172143 | -0.09252679 | 0.05090732 |  |  |  | -0.1018531 | 0.8727188 | 0.2372002
0.2172581 | -0.0924956 | 0.05062292 |  |  |  | -0.1018966 | 0.8732002 | 0.2380139
0.2175531 | -0.09234715 | 0.04948533 |  |  |  | -0.1022391 | 0.8749589 | 0.2390717
0.218116 | -0.09271471 | 0.04948533 |  |  |  | 0.03662727 | 0.02703766 | 0
0.2172757 | -0.0923635 | 0.04948533 |  |  |  | 0.03663873 | 0.02716666 | 0
0.2170841 | -0.09245699 | 0.04948533 |  |  |  | 0.03665018 | 0.02729576 | 0
0.2170721 | -0.0926314 | 0.04948533 |  |  |  | 0.03666163 | 0.02742495 | 0
0.2170721 | -0.09245699 | 0.04948533 |  |  |  | 0.03667309 | 0.02755423 | 0
0.2171804 | -0.09245699 | 0.04948533 |  |  |  | 0.03668454 | 0.02768361 | 0
0.2171577 | -0.09245699 | 0.04948533 |  |  |  | 0.036696 | 0.02781308 | 0
0.2170653 | -0.09219917 | 0.04948533 |  |  |  | 0.03670745 | 0.02794264 | 0
0.2169485 | -0.09249623 | 0.04976973 |  |  |  | 0.0367189 | 0.02807229 | 0
0.2169476 | -0.09249628 | 0.04976973 |  |  |  | 0.03667328 | 0.02815893 | 0
0.2169765 | -0.0925116 | 0.04976973 |  |  |  | 0.03662766 | 0.02824557 | 0
0.2171589 | -0.09111889 | 0.04976973 |  |  |  | 0.03658204 | 0.02833221 | 0
0.2169691 | -0.09167821 | 0.04976973 |  |  |  | 0.03653641 | 0.02841884 | 0
0.2169178 | -0.09257842 | 0.04976973 |  |  |  | 0.03649079 | 0.02850548 | 0
0.2169165 | -0.09261367 | 0.04976973 |  |  |  | 0.03644517 | 0.02859212 | 0
0.2169204 | -0.09260444 | 0.04976973 |  |  |  | 0.03639955 | 0.02867876 | 0
0.2169941 | -0.0926398 | 0.04976973 |  |  |  | 0.03635393 | 0.0287654 | 0
0.2169919 | -0.09266805 | 0.04976973 |  |  |  | 0.03638674 | 0.02872899 | 0
0.2169298 | -0.09272381 | 0.04976973 |  |  |  | 0.03641955 | 0.02869259 | 0
0.2170837 | -0.09272906 | 0.04976973 |  |  |  | 0.03645237 | 0.02865619 | 0
0.2169819 | -0.09271433 | 0.04976973 |  |  |  | 0.03648518 | 0.02861979 | 0
0.2170301 | -0.09268494 | 0.04976973 |  |  |  | 0.036518 | 0.0285834 | 0
0.2168983 | -0.09270884 | 0.04976973 |  |  |  | 0.03655082 | 0.02854701 | 0
0.2168898 | -0.0927478 | 0.04976973 |  |  |  | 0.03658363 | 0.02851063 | 0
0.2169889 | -0.09237824 | 0.04976973 |  |  |  | 0.03661645 | 0.02847424 | 0
0.2171557 | -0.09259708 | 0.04976973 |  |  |  | 0.03660054 | 0.02826029 | 0
0.2171697 | -0.09262998 | 0.04976973 |  |  |  | 0.03658462 | 0.02804636 | 0
0.2174911 | -0.09257091 | 0.04976973 |  |  |  | 0.03656871 | 0.02783245 | 0
0.2179413 | -0.09180909 | 0.04976973 |  |  |  | 0.0365528 | 0.02761857 | 0
0.2180256 | -0.09265648 | 0.04976973 |  |  |  | 0.03653689 | 0.02740472 | 0
0.2181838 | -0.09255729 | 0.04976973 |  |  |  | 0.03652097 | 0.02719088 | 0
0.2183188 | -0.09265973 | 0.04976973 |  |  |  | 0.03650506 | 0.02697707 | 0
0.2182459 | -0.09249103 | 0.04976973 |  |  |  | 0.03648915 | 0.02676329 | 0
0.2182403 | -0.09244056 | 0.04976973 |  |  |  | 0.03646402 | 0.02670069 | 0
0.2182282 | -0.09245253 | 0.04976973 |  |  |  | 0.03643889 | 0.0266381 | 0
0.2181904 | -0.09251141 | 0.04976973 |  |  |  | 0.03641376 | 0.02657551 | 0
0.218286 | -0.09250375 | 0.04976973 |  |  |  | 0.03638863 | 0.02651292 | 0
0.2184455 | -0.09250373 | 0.04976973 |  |  |  | 0.0363635 | 0.02645035 | 0
0.2184803 | -0.0925139 | 0.04976973 |  |  |  | 0.03633837 | 0.02638777 | 0
0.2182781 | -0.09234482 | 0.04976973 |  |  |  | 0.03631324 | 0.0263252 | 0
0.2181333 | -0.09260573 | 0.04976973 |  |  |  | 0.03628811 | 0.02626264 | 0
0.2181236 | -0.09259934 | 0.04976973 |  |  |  | 0.03632983 | 0.02648526 | 0
0.2181236 | -0.09260764 | 0.04976973 |  |  |  | 0.03637156 | 0.02670787 | 0
0.2170057 | -0.09302481 | 0.04976973 |  |  |  | 0.03641329 | 0.02693049 | 0
0.2176664 | -0.0924575 | 0.04976973 |  |  |  | 0.03645502 | 0.02715311 | 0
0.2182045 | -0.09245876 | 0.04976973 |  |  |  | 0.03649674 | 0.02737572 | 0
0.2183025 | -0.09253062 | 0.04976973 |  |  |  | 0.03653847 | 0.02759834 | 0
0.2182824 | -0.09253895 | 0.04976973 |  |  |  | 0.0365802 | 0.02782096 | 0
0.2182194 | -0.09252442 | 0.04976973 |  |  |  | 0.03662192 | 0.02804358 | 0
0.217422 | -0.09244212 | 0.04976973 |  |  |  | 0.03657846 | 0.02986538 | 0
0.2174028 | -0.09295509 | 0.04976973 |  |  |  | 0.036535 | 0.0316872 | 0
0.2180062 | -0.09320394 | 0.04976973 |  |  |  | 0.03649155 | 0.03350905 | 0
0.2174091 | -0.09249056 | 0.04976973 |  |  |  | 0.03644809 | 0.03533091 | 0
0.2174014 | -0.09251536 | 0.04976973 |  |  |  | 0.03640463 | 0.03715279 | 0
0.2173817 | -0.09318453 | 0.04976973 |  |  |  | 0.03636118 | 0.03897469 | 0
0.2176621 | -0.09249614 | 0.04976973 |  |  |  | 0.03627427 | 0.04261856 | 0.0006509782
0.2174427 | -0.09249619 | 0.04976973 |  |  |  | 0.03630808 | 0.04466599 | 0.003173519
0.2177847 | -0.09249547 | 0.04976973 |  |  |  | 0.03631936 | 0.04534863 | 0.004149986
0.2184002 | -0.09250403 | 0.04976973 |  |  |  | 0.03633065 | 0.04603134 | 0.004963708
0.2184598 | -0.09250403 | 0.04976973 |  |  |  | 0.03634195 | 0.04671414 | 0.005126453
0.2184455 | -0.09257801 | 0.04976973 |  |  |  | 0.03635325 | 0.04739702 | 0.005858803
0.2184786 | -0.09257801 | 0.04976973 |  |  |  | 0.03636456 | 0.04807997 | 0.005858803
0.2184929 | -0.09257801 | 0.04976973 |  |  |  | 0.03625942 | 0.05087562 | 0.005533314
0.2184303 | -0.09257801 | 0.04976973 |  |  |  | 0.03615433 | 0.05367127 | 0.00537057
0.2184156 | -0.09268992 | 0.04976973 |  |  |  | 0.03604928 | 0.05646693 | 0.005533314
0.2184751 | -0.09351263 | 0.04976973 |  |  |  | 0.03594427 | 0.0592626 | 0.005533314
0.218481 | -0.0935126 | 0.04976973 |  |  |  | 0.03583932 | 0.06205827 | 0.004719592
0.218472 | -0.09351231 | 0.04976973 |  |  |  | 0.03562953 | 0.06764965 | 0.004800964
0.2183873 | -0.09350454 | 0.04976973 |  |  |  | 0.03552471 | 0.07044535 | 0.005126453
0.2183675 | -0.09350252 | 0.04976973 |  |  |  | 0.03540209 | 0.07065021 | 0.005614687
0.2183109 | -0.09266959 | 0.04976973 |  |  |  | 0.03515683 | 0.07105994 | 0.006998015
0.2183587 | -0.09248755 | 0.04976973 |  |  |  | 0.03503421 | 0.07126481 | 0.007323504
0.2183474 | -0.09248198 | 0.04976973 |  |  |  | 0.03478896 | 0.07167456 | 0.007242132
0.2182319 | -0.09240978 | 0.04976973 |  |  |  | 0.0345437 | 0.07208432 | 0.006428409
0.2167283 | -0.09246365 | 0.04976973 |  |  |  | 0.0345968 | 0.07229659 | 0.006428409
0.2181639 | -0.09246275 | 0.04976973 |  |  |  | 0.03470298 | 0.07272114 | 0.005696059
0.2167863 | -0.09251856 | 0.04976973 |  |  |  | 0.03475607 | 0.07293342 | 0.005696059
0.218124 | -0.09251889 | 0.04976973 |  |  |  | 0.03480916 | 0.07314571 | 0.005614687
0.2181842 | -0.09251876 | 0.05005413 |  |  |  | 0.03486225 | 0.073358 | 0.005614687
0.2182203 | -0.09251876 | 0.05005413 |  |  |  | 0.03491535 | 0.07357029 | 0.005614687
0.2181715 | -0.09249307 | 0.05005413 |  |  |  | 0.03496844 | 0.07378259 | 0.005614687
0.218576 | -0.09246291 | 0.05005413 |  |  |  | 0.03495182 | 0.07384004 | 0.005614687
0.2200106 | -0.09317158 | 0.05005413 |  |  |  | 0.03493519 | 0.07389748 | 0.005614687
0.2248385 | -0.09514972 | 0.05346691 |  |  |  | 0.03491857 | 0.07395493 | 0.005614687
0.225049 | -0.0961309 | 0.0548889 |  |  |  | 0.03490195 | 0.07401237 | 0.005533314
0.2251551 | -0.09487447 | 0.05659529 |  |  |  | 0.03488533 | 0.07406982 | 0.005533314
0.2229986 | -0.09540704 | 0.05631089 |  |  |  | 0.0348687 | 0.07412727 | 0.005533314
0.222604 | -0.09605225 | 0.05346691 |  |  |  | 0.03485208 | 0.07418471 | 0.005533314
0.2226619 | -0.09666701 | 0.05204492 |  |  |  | 0.03483546 | 0.07424216 | 0.005533314
0.2236658 | -0.09529143 | 0.05090732 |  |  |  | 0.03482609 | 0.07413824 | 0.005533314
0.2236367 | -0.0962397 | 0.05062292 |  |  |  | 0.03481671 | 0.07403435 | 0.005533314
0.223647 | -0.09629554 | 0.05062292 |  |  |  | 0.03480734 | 0.07393049 | 0.005533314
0.2219737 | -0.09673428 | 0.05062292 |  |  |  | 0.03479796 | 0.07382666 | 0.005533314
0.2242016 | -0.0961794 | 0.05005413 |  |  |  | 0.03478859 | 0.07372287 | 0.005533314
0.2235387 | -0.09569592 | 0.04976973 |  |  |  | 0.03477921 | 0.07361912 | 0.005533314
0.2225795 | -0.09613322 | 0.04976973 |  |  |  | 0.03476984 | 0.07351539 | 0.005533314
0.2225924 | -0.09614367 | 0.04948533 |  |  |  | 0.03476046 | 0.0734117 | 0.005533314
0.222595 | -0.09605583 | 0.04948533 |  |  |  | 0.03477267 | 0.07337582 | 0.005533314
0.2225654 | -0.09530942 | 0.04976973 |  |  |  | 0.03478488 | 0.07333995 | 0.005533314
0.2250573 | -0.09618318 | 0.04976973 |  |  |  | 0.03479709 | 0.07330408 | 0.005533314
0.2272526 | -0.09631088 | 0.04976973 |  |  |  | 0.0348093 | 0.07326822 | 0.005533314
0.2287326 | -0.09715086 | 0.05090732 |  |  |  | 0.03482152 | 0.07323237 | 0.005451942
0.2326258 | -0.09802716 | 0.05631089 |  |  |  | 0.03483373 | 0.07319653 | 0.005451942
0.2309537 | -0.09764556 | 0.05915488 |  |  |  | 0.03484595 | 0.0731607 | 0.005451942
0.2307659 | -0.09793828 | 0.05915488 |  |  |  | 0.03485817 | 0.07312487 | 0.005451942
0.2308195 | -0.09810322 | 0.05659529 |  |  |  | 0.03481111 | 0.07334112 | 0.005451942
0.2306775 | -0.09897219 | 0.05403571 |  |  |  | 0.03476406 | 0.0735574 | 0.005451942
0.2316106 | -0.09825758 | 0.05403571 |  |  |  | 0.03471701 | 0.0737737 | 0.005451942
0.2364969 | -0.0984158 | 0.05375131 |  |  |  | 0.03466996 | 0.07399003 | 0.005451942
0.2367089 | -0.09852605 | 0.05375131 |  |  |  | 0.03462291 | 0.07420639 | 0.005451942
0.2391519 | -0.103301 | 0.05659529 |  |  |  | 0.03457587 | 0.07442277 | 0.005451942
0.2405136 | -0.1041327 | 0.06199886 |  |  |  | 0.03452882 | 0.07463918 | 0.005451942
0.2404328 | -0.1041327 | 0.06057687 |  |  |  | 0.03448178 | 0.07485562 | 0.005451942
0.241612 | -0.1041739 | 0.05631089 |  |  |  | 0.03450493 | 0.07471289 | 0.005451942
0.241506 | -0.1041533 | 0.0557421 |  |  |  | 0.03452808 | 0.07457016 | 0.005451942
0.2415929 | -0.104067 | 0.0551733 |  |  |  | 0.03455123 | 0.07442743 | 0.005451942
0.2417507 | -0.104315 | 0.0551733 |  |  |  | 0.03457438 | 0.0742847 | 0.005451942
0.2417085 | -0.1043113 | 0.0548889 |  |  |  | 0.03459753 | 0.07414197 | 0.005451942
0.2417616 | -0.1041297 | 0.0548889 |  |  |  | 0.03462068 | 0.07399924 | 0.005451942
0.2418032 | -0.1041026 | 0.0548889 |  |  |  | 0.03464384 | 0.07385651 | 0.005451942
0.2415583 | -0.1042003 | 0.0548889 |  |  |  | 0.03466699 | 0.07371378 | 0.005451942
0.2417611 | -0.1040275 | 0.0548889 |  |  |  | 0.03466395 | 0.07365919 | 0.005451942
0.2418276 | -0.1040352 | 0.0548889 |  |  |  | 0.03466092 | 0.07360461 | 0.005451942
0.2417515 | -0.1039056 | 0.0548889 |  |  |  | 0.03465788 | 0.07355003 | 0.005451942
0.2417358 | -0.1040866 | 0.0548889 |  |  |  | 0.03465484 | 0.07349545 | 0.005451942
0.241718 | -0.1040866 | 0.0548889 |  |  |  | 0.03465181 | 0.07344086 | 0.005451942
0.2417052 | -0.1040866 | 0.0548889 |  |  |  | 0.03464878 | 0.07338628 | 0.005451942
0.2416772 | -0.1041843 | 0.0548889 |  |  |  | 0.03464574 | 0.0733317 | 0.005451942
0.2418356 | -0.1042335 | 0.0548889 |  |  |  | 0.03464271 | 0.07327712 | 0.005451942
0.241528 | -0.1047855 | 0.0548889 |  |  |  | 0.03463954 | 0.07322294 | 0.005451942
0.2419277 | -0.1047412 | 0.0548889 |  |  |  | 0.03463637 | 0.07316876 | 0.005451942
0.2416809 | -0.1046328 | 0.0548889 |  |  |  | 0.03463321 | 0.07311458 | 0.005451942
0.2418422 | -0.1041982 | 0.0548889 |  |  |  | 0.03463005 | 0.07306041 | 0.005451942
0.2415176 | -0.1042121 | 0.0548889 |  |  |  | 0.03462689 | 0.07300623 | 0.005451942
0.2411019 | -0.1042198 | 0.0548889 |  |  |  | 0.03462374 | 0.07295206 | 0.005451942
0.2414097 | -0.1045116 | 0.0548889 |  |  |  | 0.03462058 | 0.07289789 | 0.005451942
0.2417822 | -0.1046979 | 0.0548889 |  |  |  | 0.03461744 | 0.07284373 | 0.005451942
0.2410118 | -0.1045003 | 0.0548889 |  |  |  | 0.03462149 | 0.07278328 | 0.005451942
0.2410476 | -0.104632 | 0.0548889 |  |  |  | 0.03462556 | 0.07272284 | 0.005451942
0.2412047 | -0.1046667 | 0.0548889 |  |  |  | 0.03462962 | 0.0726624 | 0.005451942
0.2411765 | -0.10466 | 0.0548889 |  |  |  | 0.03463368 | 0.07260195 | 0.005451942
0.2410418 | -0.1046419 | 0.0548889 |  |  |  | 0.03463775 | 0.07254151 | 0.005451942
0.2410746 | -0.1045711 | 0.0548889 |  |  |  | 0.03464182 | 0.07248107 | 0.005451942
0.2411236 | -0.1045724 | 0.0548889 |  |  |  | 0.03464589 | 0.07242063 | 0.005451942
0.2411317 | -0.1045605 | 0.0548889 |  |  |  | 0.03464996 | 0.07236019 | 0.005451942
0.2410529 | -0.1044401 | 0.0548889 |  |  |  | 0.03465212 | 0.07255272 | 0.005451942
0.2411117 | -0.1022117 | 0.0548889 |  |  |  | 0.03465428 | 0.07274525 | 0.005451942
0.2410171 | -0.1022111 | 0.0548889 |  |  |  | 0.03465644 | 0.07293778 | 0.005451942
0.2410087 | -0.1021343 | 0.0548889 |  |  |  | 0.0346586 | 0.07313032 | 0.005451942
0.2410095 | -0.1020513 | 0.0548889 |  |  |  | 0.03466077 | 0.07332285 | 0.005451942
0.2407676 | -0.1020287 | 0.0548889 |  |  |  | 0.03466293 | 0.07351538 | 0.005451942
0.2407915 | -0.1022396 | 0.0548889 |  |  |  | 0.0346651 | 0.07370792 | 0.005451942
0.2407448 | -0.1022553 | 0.0548889 |  |  |  | 0.03466727 | 0.07390045 | 0.005451942
0.2404827 | -0.1022377 | 0.0548889 |  |  |  | 0.03453999 | 0.07577125 | 0.005451942
0.2406884 | -0.1021058 | 0.0548889 |  |  |  | 0.03441273 | 0.07764204 | 0.005451942
0.2405295 | -0.1022263 | 0.0548889 |  |  |  | 0.03415821 | 0.08138366 | 0.005533314
0.2406388 | -0.1022089 | 0.0548889 |  |  |  | 0.03390372 | 0.08512531 | 0.006998015
0.2405807 | -0.1022286 | 0.0548889 |  |  |  | 0.03377648 | 0.08699614 | 0.008788205
0.240511 | -0.1022412 | 0.0548889 |  |  |  | 0.03362309 | 0.08878642 | 0.01049702
0.2405526 | -0.1022571 | 0.0548889 |  |  |  | 0.03359693 | 0.08870586 | 0.01041565
0.2405281 | -0.1025975 | 0.0548889 |  |  |  | 0.03357077 | 0.08862531 | 0.01041565
0.2406215 | -0.1025332 | 0.0548889 |  |  |  | 0.03354461 | 0.08854477 | 0.009601928
0.2406648 | -0.1024972 | 0.0548889 |  |  |  | 0.03351845 | 0.08846424 | 0.009601928
0.2406157 | -0.1025447 | 0.0548889 |  |  |  | 0.03343997 | 0.08822271 | 0.008381344
0.2407776 | -0.1023118 | 0.0548889 |  |  |  | 0.03276285 | 0.09372796 | 0.008381344
0.2410068 | -0.1023311 | 0.0548889 |  |  |  | 0.0324243 | 0.09648059 | 0.008381344
0.2413 | -0.1022833 | 0.0548889 |  |  |  | 0.03208575 | 0.09923322 | 0.008381344
0.2418372 | -0.1023065 | 0.0548889 |  |  |  | 0.03174721 | 0.1019858 | 0.008788205
0.2423305 | -0.1023217 | 0.0548889 |  |  |  | 0.03073161 | 0.1102438 | 0.01074114
0.2420434 | -0.1023233 | 0.0548889 |  |  |  | 0.03072225 | 0.1104634 | 0.01074114
0.2425348 | -0.1023304 | 0.0548889 |  |  |  | 0.0307129 | 0.1106831 | 0.01049702
0.2425454 | -0.1023035 | 0.0548889 |  |  |  | 0.03067547 | 0.1115618 | 0.009032322
0.2426529 | -0.102227 | 0.0548889 |  |  |  | 0.03065676 | 0.1120012 | 0.009113694
0.2423277 | -0.1024021 | 0.0548889 |  |  |  | 0.03064286 | 0.1116171 | 0.009113694
0.2424916 | -0.1023978 | 0.0548889 |  |  |  | 0.03062897 | 0.1112331 | 0.009113694
0.242523 | -0.1024018 | 0.0548889 |  |  |  | 0.03061508 | 0.1108491 | 0.009113694
0.242497 | -0.1023973 | 0.0548889 |  |  |  | 0.03060119 | 0.1104651 | 0.009032322
0.2424846 | -0.1023977 | 0.0548889 |  |  |  | 0.0305873 | 0.1100811 | 0.009032322
0.2424113 | -0.1023977 | 0.0548889 |  |  |  | 0.03055953 | 0.109313 | 0.008869577
0.2425198 | -0.1023977 | 0.0548889 |  |  |  | 0.03054564 | 0.108929 | 0.008869577
0.2424401 | -0.1023978 | 0.0548889 |  |  |  | 0.0305369 | 0.1090966 | 0.008788205
0.2424148 | -0.1023977 | 0.0548889 |  |  |  | 0.03052815 | 0.1092642 | 0.008788205
0.2424116 | -0.1024002 | 0.0548889 |  |  |  | 0.03051941 | 0.1094318 | 0.008788205
0.2424884 | -0.1024044 | 0.0548889 |  |  |  | 0.03051066 | 0.1095994 | 0.008788205
0.2425253 | -0.1024043 | 0.0548889 |  |  |  | 0.03050192 | 0.1097671 | 0.008788205
0.2423643 | -0.1024631 | 0.0548889 |  |  |  | 0.03049318 | 0.1099347 | 0.008788205
0.2418859 | -0.1025061 | 0.0548889 |  |  |  | 0.03048443 | 0.1101024 | 0.008788205
0.2422164 | -0.1024451 | 0.0548889 |  |  |  | 0.03047569 | 0.1102702 | 0.008788205
0.2420534 | -0.1024446 | 0.0548889 |  |  |  | 0.03047372 | 0.1104052 | 0.008788205
0.2423372 | -0.1024208 | 0.0548889 |  |  |  | 0.03047175 | 0.1105402 | 0.008788205
0.2417536 | -0.1024671 | 0.0548889 |  |  |  | 0.03046978 | 0.1106753 | 0.008788205
0.2418769 | -0.1024672 | 0.0548889 |  |  |  | 0.03046781 | 0.1108104 | 0.008788205
0.2423747 | -0.1024679 | 0.0548889 |  |  |  | 0.03046584 | 0.1109455 | 0.008788205
0.2417471 | -0.1022902 | 0.0548889 |  |  |  | 0.03046387 | 0.1110805 | 0.008788205
0.2402665 | -0.102142 | 0.0548889 |  |  |  | 0.0304619 | 0.1112156 | 0.008788205
0.2416729 | -0.1022922 | 0.0548889 |  |  |  | 0.03045993 | 0.1113508 | 0.008788205
0.2416382 | -0.1017056 | 0.0548889 |  |  |  | 0.03048516 | 0.1113564 | 0.008788205
0.2417001 | -0.1020413 | 0.0548889 |  |  |  | 0.03051039 | 0.1113619 | 0.008788205
0.2418468 | -0.1025491 | 0.0548889 |  |  |  | 0.03053562 | 0.1113675 | 0.008788205
0.2419276 | -0.1020346 | 0.0548889 |  |  |  | 0.03056085 | 0.1113731 | 0.008788205
0.2426204 | -0.1030679 | 0.0548889 |  |  |  | 0.03058607 | 0.1113787 | 0.008788205
0.2436107 | -0.1055546 | 0.0548889 |  |  |  | 0.0306113 | 0.1113843 | 0.008788205
0.2476301 | -0.10683 | 0.0548889 |  |  |  | 0.03063653 | 0.1113899 | 0.008788205
0.2460996 | -0.1072918 | 0.07820957 |  |  |  | 0.03066176 | 0.1113955 | 0.008788205
0.2464096 | -0.1071323 | 0.06342085 |  |  |  | 0.03065209 | 0.111313 | 0.008788205
0.2478032 | -0.1070588 | 0.06342085 |  |  |  | 0.03064242 | 0.1112306 | 0.008788205
0.2495534 | -0.1059749 | 0.05943928 |  |  |  | 0.03063274 | 0.1111482 | 0.008788205
0.249791 | -0.1066962 | 0.05943928 |  |  |  | 0.03062307 | 0.1110658 | 0.008788205
0.2527389 | -0.1073319 | 0.05915488 |  |  |  | 0.0306134 | 0.1109835 | 0.008788205
0.2548531 | -0.1088465 | 0.05972367 |  |  |  | 0.03060373 | 0.1109013 | 0.008788205
0.2559992 | -0.1088187 | 0.06199886 |  |  |  | 0.03059406 | 0.1108191 | 0.008788205
0.2562205 | -0.1090888 | 0.06654924 |  |  |  | 0.03058439 | 0.110737 | 0.008788205
0.2560173 | -0.1090924 | 0.06683364 |  |  |  | 0.03058435 | 0.1107143 | 0.008788205
0.2557417 | -0.1091857 | 0.06683364 |  |  |  | 0.03058432 | 0.1106918 | 0.008788205
0.2556756 | -0.1095256 | 0.06654924 |  |  |  | 0.03058428 | 0.1106692 | 0.008788205
0.2539241 | -0.1095586 | 0.06512725 |  |  |  | 0.03058425 | 0.1106467 | 0.008788205
0.2553336 | -0.1097068 | 0.06228326 |  |  |  | 0.03058421 | 0.1106242 | 0.008788205
0.2540962 | -0.1095063 | 0.06228326 |  |  |  | 0.03058417 | 0.1106018 | 0.008788205
0.2549849 | -0.1096974 | 0.06057687 |  |  |  | 0.03058414 | 0.1105795 | 0.008788205
0.2591427 | -0.1108073 | 0.06000807 |  |  |  | 0.0305841 | 0.1105571 | 0.008788205
0.2621567 | -0.1116341 | 0.06086127 |  |  |  | 0.03059208 | 0.1105664 | 0.008788205
0.2640907 | -0.113962 | 0.06484285 |  |  |  | 0.03060005 | 0.1105758 | 0.008788205
0.2640095 | -0.1129261 | 0.06797123 |  |  |  | 0.03060803 | 0.1105851 | 0.008788205
0.2643988 | -0.1135934 | 0.06797123 |  |  |  | 0.03061601 | 0.1105944 | 0.008788205
0.2637333 | -0.1133646 | 0.06427405 |  |  |  | 0.03062398 | 0.1106037 | 0.008788205
0.265805 | -0.1141367 | 0.06228326 |  |  |  | 0.03063196 | 0.1106131 | 0.008788205
0.265806 | -0.1141917 | 0.06199886 |  |  |  | 0.03063994 | 0.1106224 | 0.008788205
0.2662961 | -0.1142411 | 0.06199886 |  |  |  | 0.03064791 | 0.1106318 | 0.008788205
0.2654699 | -0.1142663 | 0.06199886 |  |  |  | 0.03063713 | 0.1106373 | 0.008788205
0.2654404 | -0.1138049 | 0.06171446 |  |  |  | 0.03062635 | 0.1106429 | 0.008788205
0.2653294 | -0.1137735 | 0.06199886 |  |  |  | 0.03061557 | 0.1106486 | 0.008788205
0.2651728 | -0.1137723 | 0.06199886 |  |  |  | 0.03060479 | 0.1106543 | 0.008788205
0.2652178 | -0.1137459 | 0.06199886 |  |  |  | 0.03059401 | 0.1106601 | 0.008788205
0.265311 | -0.1137266 | 0.06199886 |  |  |  | 0.03058323 | 0.1106659 | 0.008788205
0.2652541 | -0.1136056 | 0.06199886 |  |  |  | 0.03057245 | 0.1106718 | 0.008788205
0.2652259 | -0.1137291 | 0.06199886 |  |  |  | 0.03056167 | 0.1106778 | 0.008788205
0.2651187 | -0.1137372 | 0.06199886 |  |  |  | 0.03059394 | 0.1108907 | 0.008788205
0.2652175 | -0.1137666 | 0.06199886 |  |  |  | 0.0306262 | 0.1111037 | 0.008788205
0.2653341 | -0.1137506 | 0.06199886 |  |  |  | 0.03065847 | 0.1113166 | 0.008788205
0.2652543 | -0.1137444 | 0.06199886 |  |  |  | 0.03069074 | 0.1115295 | 0.008788205
0.2652754 | -0.1135868 | 0.06199886 |  |  |  | 0.030723 | 0.1117425 | 0.008788205
0.2654365 | -0.1136337 | 0.06171446 |  |  |  | 0.03075527 | 0.1119554 | 0.008788205
0.2653131 | -0.1135996 | 0.06171446 |  |  |  | 0.03078753 | 0.1121684 | 0.008788205
0.2653131 | -0.1136789 | 0.06171446 |  |  |  | 0.0308198 | 0.1123813 | 0.008788205
0.2654463 | -0.1138151 | 0.06171446 |  |  |  | 0.03058947 | 0.1141269 | 0.008706833
0.2651627 | -0.1137517 | 0.06171446 |  |  |  | 0.03035914 | 0.1158725 | 0.008706833
0.2653907 | -0.1134866 | 0.06171446 |  |  |  | 0.03012882 | 0.1176181 | 0.00895095
0.2653942 | -0.1134729 | 0.06171446 |  |  |  | 0.0298985 | 0.1193636 | 0.00895095
0.2653765 | -0.1134706 | 0.06171446 |  |  |  | 0.02943787 | 0.1228548 | 0.01619308
0.2652597 | -0.1134874 | 0.06171446 |  |  |  | 0.02920757 | 0.1246004 | 0.01293819
0.2652539 | -0.1134767 | 0.06171446 |  |  |  | 0.02897726 | 0.1263459 | 0.01342642
0.2652502 | -0.1134874 | 0.06171446 |  |  |  | 0.02892946 | 0.1261375 | 0.01342642
0.2652354 | -0.1134706 | 0.06171446 |  |  |  | 0.02888166 | 0.1259293 | 0.01326368
0.2654935 | -0.1135388 | 0.06171446 |  |  |  | 0.02883386 | 0.1257215 | 0.01277545
0.2653241 | -0.113634 | 0.06171446 |  |  |  | 0.02878606 | 0.125514 | 0.01277545
0.2647383 | -0.1136193 | 0.06171446 |  |  |  | 0.02873826 | 0.1253068 | 0.01139212
0.2649273 | -0.1135566 | 0.06171446 |  |  |  | 0.02869047 | 0.1251 | 0.01139212
0.2652002 | -0.1137622 | 0.06171446 |  |  |  | 0.02864267 | 0.1248934 | 0.01122937
0.2651191 | -0.1134401 | 0.06171446 |  |  |  | 0.02811842 | 0.1296779 | 0.01082251
0.2650785 | -0.1134451 | 0.06171446 |  |  |  | 0.0278802 | 0.1321735 | 0.01131075
0.2650851 | -0.1134614 | 0.06171446 |  |  |  | 0.02764198 | 0.1346692 | 0.01131075
0.2650255 | -0.1132394 | 0.06171446 |  |  |  | 0.02740376 | 0.1371651 | 0.01131075
0.2652597 | -0.1132253 | 0.06171446 |  |  |  | 0.02668912 | 0.1446535 | 0.01277545
0.2654458 | -0.1132963 | 0.06171446 |  |  |  | 0.02662506 | 0.1447924 | 0.01326368
0.2641671 | -0.1123618 | 0.06171446 |  |  |  | 0.02656101 | 0.1449314 | 0.01326368
0.2652401 | -0.11244 | 0.06171446 |  |  |  | 0.02649696 | 0.1450703 | 0.01326368
0.2650227 | -0.1123756 | 0.06171446 |  |  |  | 0.02643291 | 0.1452093 | 0.01358917
0.2650353 | -0.1123559 | 0.06171446 |  |  |  | 0.02636886 | 0.1453483 | 0.01277545
0.2652301 | -0.112472 | 0.06171446 |  |  |  | 0.02624077 | 0.1456262 | 0.01253133
0.2649315 | -0.1123313 | 0.06171446 |  |  |  | 0.02617672 | 0.1457652 | 0.01253133
0.2648502 | -0.1123915 | 0.06171446 |  |  |  | 0.02594941 | 0.1473234 | 0.01244996
0.2646403 | -0.1122795 | 0.06171446 |  |  |  | 0.02572209 | 0.1488817 | 0.01236859
0.2646537 | -0.1123133 | 0.06171446 |  |  |  | 0.02549478 | 0.15044 | 0.01236859
0.2646812 | -0.1124043 | 0.06171446 |  |  |  | 0.02526747 | 0.1519984 | 0.01244996
0.2648733 | -0.1123993 | 0.06171446 |  |  |  | 0.02504016 | 0.1535568 | 0.01244996
0.2647021 | -0.112329 | 0.06171446 |  |  |  | 0.02481285 | 0.1551153 | 0.01619308
0.2646514 | -0.1124075 | 0.06171446 |  |  |  | 0.02435824 | 0.1582324 | 0.01619308
0.2653354 | -0.1124506 | 0.06171446 |  |  |  | 0.02434837 | 0.1584137 | 0.01619308
0.2638909 | -0.1124007 | 0.06171446 |  |  |  | 0.02433849 | 0.158595 | 0.01578622
0.263926 | -0.1126027 | 0.06171446 |  |  |  | 0.02432861 | 0.1587763 | 0.01578622
0.2639792 | -0.1132799 | 0.06171446 |  |  |  | 0.02431874 | 0.1589577 | 0.01448426
0.2639404 | -0.1125466 | 0.06171446 |  |  |  | 0.02428911 | 0.1595016 | 0.01375191
0.2638738 | -0.1124247 | 0.06171446 |  |  |  | 0.02427924 | 0.159683 | 0.01326368
0.2640724 | -0.1124406 | 0.06171446 |  |  |  | 0.02429459 | 0.1597207 | 0.01326368
0.2640814 | -0.1121734 | 0.06171446 |  |  |  | 0.02434065 | 0.1598345 | 0.01293819
0.2641064 | -0.1121642 | 0.06171446 |  |  |  | 0.02435601 | 0.1598726 | 0.01293819
0.2640978 | -0.1125916 | 0.06171446 |  |  |  | 0.02437136 | 0.1599109 | 0.01293819
0.2641087 | -0.1124958 | 0.06171446 |  |  |  | 0.02438671 | 0.1599492 | 0.01293819
0.2639761 | -0.1126003 | 0.06171446 |  |  |  | 0.02440207 | 0.1599876 | 0.01293819
0.2640269 | -0.1125952 | 0.06171446 |  |  |  | 0.02439241 | 0.1600684 | 0.01293819
0.2639608 | -0.1124609 | 0.06171446 |  |  |  | 0.02438275 | 0.1601492 | 0.01293819
0.2639648 | -0.1124611 | 0.06171446 |  |  |  | 0.02437309 | 0.16023 | 0.01293819
0.2640083 | -0.1124617 | 0.06171446 |  |  |  | 0.02436343 | 0.1603108 | 0.01293819
0.2639845 | -0.1126269 | 0.06171446 |  |  |  | 0.02435377 | 0.1603916 | 0.01293819
0.2637995 | -0.1124517 | 0.06171446 |  |  |  | 0.02434411 | 0.1604724 | 0.01285682
0.2637915 | -0.1124705 | 0.06171446 |  |  |  | 0.02433445 | 0.1605533 | 0.01285682
0.2643561 | -0.1120278 | 0.06171446 |  |  |  | 0.02432479 | 0.1606341 | 0.01285682
0.2654097 | -0.1120444 | 0.06171446 |  |  |  | 0.02430713 | 0.160589 | 0.01285682
0.2670496 | -0.1124101 | 0.06171446 |  |  |  | 0.02428947 | 0.1605438 | 0.01285682
0.2745739 | -0.1180338 | 0.06626484 |  |  |  | 0.02427181 | 0.1604987 | 0.01285682
0.2737122 | -0.1180546 | 0.08503514 |  |  |  | 0.02425415 | 0.1604535 | 0.01285682
0.2736679 | -0.1179419 | 0.07081521 |  |  |  | 0.02423649 | 0.1604084 | 0.01285682
0.2735051 | -0.1180049 | 0.06797123 |  |  |  | 0.02421883 | 0.1603632 | 0.01285682
0.2730791 | -0.1178328 | 0.06797123 |  |  |  | 0.02420117 | 0.1603181 | 0.01285682
0.274057 | -0.1167484 | 0.06427405 |  |  |  | 0.02418352 | 0.160273 | 0.01285682
0.2729276 | -0.1169986 | 0.06398965 |  |  |  | 0.024173 | 0.1604069 | 0.01285682
0.2753141 | -0.1204921 | 0.06427405 |  |  |  | 0.02416249 | 0.1605409 | 0.01285682
0.277313 | -0.1211015 | 0.06711803 |  |  |  | 0.02415197 | 0.1606749 | 0.01285682
0.2774715 | -0.1216554 | 0.07053082 |  |  |  | 0.02414146 | 0.160809 | 0.01285682
0.2794056 | -0.1217975 | 0.06711803 |  |  |  | 0.02413095 | 0.160943 | 0.01285682
0.2801955 | -0.1223535 | 0.06711803 |  |  |  | 0.02412043 | 0.161077 | 0.01285682
0.2822566 | -0.1218921 | 0.06711803 |  |  |  | 0.02410992 | 0.1612111 | 0.01285682
0.2831092 | -0.1226027 | 0.07081521 |  |  |  | 0.0240994 | 0.1613452 | 0.01285682
0.284455 | -0.1220232 | 0.0733748 |  |  |  | 0.02411798 | 0.1611975 | 0.01285682
0.283714 | -0.1225996 | 0.07593439 |  |  |  | 0.02413655 | 0.1610498 | 0.01285682
0.2840826 | -0.1224562 | 0.07593439 |  |  |  | 0.02415512 | 0.1609022 | 0.01285682
0.2834157 | -0.1223886 | 0.07479679 |  |  |  | 0.02417369 | 0.1607545 | 0.01285682
0.2844418 | -0.1232522 | 0.06825563 |  |  |  | 0.02419227 | 0.1606069 | 0.01285682
0.2844462 | -0.1232387 | 0.06825563 |  |  |  | 0.02421084 | 0.1604593 | 0.01285682
0.2830855 | -0.1229576 | 0.06854003 |  |  |  | 0.02422941 | 0.1603116 | 0.01285682
0.2842175 | -0.1229038 | 0.06854003 |  |  |  | 0.02424798 | 0.160164 | 0.01285682
0.2835092 | -0.1229038 | 0.06882443 |  |  |  | 0.02423589 | 0.1601758 | 0.01285682
0.2831078 | -0.1229038 | 0.06882443 |  |  |  | 0.02422379 | 0.1601876 | 0.01285682
0.2844972 | -0.1227986 | 0.06882443 |  |  |  | 0.0242117 | 0.1601994 | 0.01285682
0.2845722 | -0.1231824 | 0.06882443 |  |  |  | 0.0241996 | 0.1602112 | 0.01285682
0.2845015 | -0.123184 | 0.06882443 |  |  |  | 0.02418751 | 0.1602231 | 0.01285682
0.2844026 | -0.1232107 | 0.06910882 |  |  |  | 0.02417541 | 0.1602349 | 0.01285682
0.2837468 | -0.1232722 | 0.06910882 |  |  |  | 0.02416332 | 0.1602468 | 0.01285682
0.2838576 | -0.1233032 | 0.06910882 |  |  |  | 0.02415122 | 0.1602587 | 0.01285682
0.2831739 | -0.1232575 | 0.06910882 |  |  |  | 0.0241593 | 0.1602807 | 0.01285682
0.2838208 | -0.1232923 | 0.06910882 |  |  |  | 0.02416737 | 0.1603028 | 0.01285682
0.2843874 | -0.1234895 | 0.06910882 |  |  |  | 0.02417545 | 0.1603249 | 0.01285682
0.2844378 | -0.1232274 | 0.06910882 |  |  |  | 0.02418352 | 0.1603469 | 0.01285682
0.2845075 | -0.1231883 | 0.06910882 |  |  |  | 0.0241916 | 0.160369 | 0.01285682
0.2846091 | -0.1233237 | 0.06882443 |  |  |  | 0.02419967 | 0.1603911 | 0.01285682
0.2845791 | -0.1232075 | 0.06882443 |  |  |  | 0.02420775 | 0.1604132 | 0.01285682
0.2845497 | -0.1232092 | 0.06882443 |  |  |  | 0.02421582 | 0.1604353 | 0.01285682
0.2844687 | -0.1232188 | 0.06882443 |  |  |  | 0.02421694 | 0.1602107 | 0.01285682
0.2842345 | -0.1232167 | 0.06882443 |  |  |  | 0.02421806 | 0.1599862 | 0.01285682
0.2839394 | -0.1232121 | 0.06882443 |  |  |  | 0.02421918 | 0.1597617 | 0.01285682
0.2842502 | -0.1231564 | 0.06882443 |  |  |  | 0.02422031 | 0.1595372 | 0.01285682
0.2844339 | -0.123199 | 0.06882443 |  |  |  | 0.02422143 | 0.1593127 | 0.01285682
0.2845691 | -0.1231911 | 0.06882443 |  |  |  | 0.02422255 | 0.1590882 | 0.01285682
0.2846349 | -0.1232009 | 0.06882443 |  |  |  | 0.02422367 | 0.1588637 | 0.01285682
0.284676 | -0.1232229 | 0.06882443 |  |  |  | 0.02422479 | 0.1586392 | 0.01285682
0.2846193 | -0.1232563 | 0.06882443 |  |  |  | 0.02399236 | 0.1603413 | 0.01285682
0.2847254 | -0.123182 | 0.06882443 |  |  |  | 0.02375994 | 0.1620434 | 0.01285682
0.284898 | -0.1232462 | 0.06882443 |  |  |  | 0.02352753 | 0.1637456 | 0.01285682
0.2848741 | -0.1232834 | 0.06882443 |  |  |  | 0.02329512 | 0.1654477 | 0.01285682
0.2847124 | -0.1234851 | 0.06882443 |  |  |  | 0.02306272 | 0.1671498 | 0.01285682
0.2846948 | -0.1231484 | 0.06882443 |  |  |  | 0.02283032 | 0.168852 | 0.01285682
0.2847893 | -0.1229305 | 0.06882443 |  |  |  | 0.02259793 | 0.1705542 | 0.01285682
0.2848525 | -0.1227957 | 0.06882443 |  |  |  | 0.02236555 | 0.1722563 | 0.01285682
0.284875 | -0.1228696 | 0.06882443 |  |  |  | 0.02224966 | 0.1733872 | 0.01285682
0.2849367 | -0.1228534 | 0.06882443 |  |  |  | 0.02213377 | 0.1745182 | 0.01285682
0.2850333 | -0.1228113 | 0.06882443 |  |  |  | 0.02201788 | 0.1756493 | 0.01285682
0.2848761 | -0.1229635 | 0.06882443 |  |  |  | 0.02190199 | 0.1767804 | 0.01253133
0.2848418 | -0.1229578 | 0.06882443 |  |  |  | 0.02167021 | 0.1790429 | 0.01456564
0.2848268 | -0.1228825 | 0.06882443 |  |  |  | 0.02155432 | 0.1801743 | 0.01529799
0.2848908 | -0.1228389 | 0.06882443 |  |  |  | 0.02143842 | 0.1813058 | 0.01529799
0.2848991 | -0.122916 | 0.06882443 |  |  |  | 0.02130316 | 0.1821281 | 0.01529799
0.2848938 | -0.122914 | 0.06882443 |  |  |  | 0.0211679 | 0.1829504 | 0.01529799
0.2848886 | -0.1227563 | 0.06882443 |  |  |  | 0.02103267 | 0.1837727 | 0.01537936
0.2848705 | -0.1227571 | 0.06882443 |  |  |  | 0.02089745 | 0.1845951 | 0.01489113
0.2848502 | -0.1226897 | 0.06882443 |  |  |  | 0.02076225 | 0.1854176 | 0.01489113
0.2848534 | -0.1226751 | 0.06882443 |  |  |  | 0.02062706 | 0.1862401 | 0.01489113
0.2849121 | -0.1226803 | 0.06882443 |  |  |  | 0.02049189 | 0.1870626 | 0.01489113
0.2847692 | -0.1226851 | 0.06882443 |  |  |  | 0.02035674 | 0.1878852 | 0.01489113
0.2848236 | -0.1226546 | 0.06882443 |  |  |  | 0.02003122 | 0.1904528 | 0.0164372
0.2847959 | -0.1227387 | 0.06882443 |  |  |  | 0.0198142 | 0.1921647 | 0.01847151
0.2845295 | -0.1227387 | 0.06882443 |  |  |  | 0.01970569 | 0.1930207 | 0.01847151
0.284513 | -0.1227391 | 0.06882443 |  |  |  | 0.01948868 | 0.1947329 | 0.01855288
0.2848001 | -0.122744 | 0.06882443 |  |  |  | 0.01861029 | 0.2008407 | 0.01619308
0.2848032 | -0.1227397 | 0.06882443 |  |  |  | 0.0183175 | 0.2028766 | 0.01578622
0.284866 | -0.1227403 | 0.06882443 |  |  |  | 0.01802472 | 0.2049125 | 0.0155421
0.284786 | -0.1227424 | 0.06882443 |  |  |  | 0.01773195 | 0.2069485 | 0.0155421
0.2847789 | -0.1227917 | 0.06882443 |  |  |  | 0.01679198 | 0.2132956 | 0.01928523
0.2847801 | -0.1227359 | 0.06882443 |  |  |  | 0.01670336 | 0.2138645 | 0.01871562
0.2848258 | -0.1227526 | 0.06882443 |  |  |  | 0.01652614 | 0.2150022 | 0.01952934
0.2847308 | -0.1227167 | 0.06882443 |  |  |  | 0.01643753 | 0.2155711 | 0.01952934
0.2847715 | -0.1227174 | 0.06882443 |  |  |  | 0.01640791 | 0.2154554 | 0.01855288
0.2847657 | -0.1227173 | 0.06882443 |  |  |  | 0.01639804 | 0.2154169 | 0.01855288
0.284819 | -0.1226587 | 0.06882443 |  |  |  | 0.01638817 | 0.2153784 | 0.01855288
0.2847377 | -0.1226709 | 0.06882443 |  |  |  | 0.01637829 | 0.2153398 | 0.01733229
0.2846723 | -0.1226201 | 0.06882443 |  |  |  | 0.01636842 | 0.2153013 | 0.01782053
0.2845985 | -0.1227448 | 0.06882443 |  |  |  | 0.01635855 | 0.2152628 | 0.01749504
0.2844359 | -0.1227451 | 0.06882443 |  |  |  | 0.01636156 | 0.2151497 | 0.01749504
0.2845539 | -0.122747 | 0.06882443 |  |  |  | 0.01636457 | 0.2150367 | 0.01782053
0.2847189 | -0.1228855 | 0.06882443 |  |  |  | 0.01636759 | 0.2149237 | 0.01733229
0.2861498 | -0.1232658 | 0.06882443 |  |  |  | 0.0163706 | 0.2148107 | 0.01725092
0.2875515 | -0.1230826 | 0.06882443 |  |  |  | 0.01637362 | 0.2146977 | 0.01725092
0.2921146 | -0.1246778 | 0.06882443 |  |  |  | 0.01637663 | 0.2145847 | 0.01716955
0.2912713 | -0.1253222 | 0.07223721 |  |  |  | 0.01637964 | 0.2144718 | 0.01716955
0.2924768 | -0.1254318 | 0.07792518 |  |  |  | 0.01638266 | 0.2143588 | 0.01708818
0.291633 | -0.1250905 | 0.07934717 |  |  |  | 0.01636793 | 0.2145248 | 0.01708818
0.2939859 | -0.1256928 | 0.07934717 |  |  |  | 0.0163532 | 0.2146909 | 0.01708818
0.2947496 | -0.1256122 | 0.07906277 |  |  |  | 0.01632373 | 0.2150231 | 0.0170068
0.2929107 | -0.1253455 | 0.07650318 |  |  |  | 0.016309 | 0.2151892 | 0.0170068
0.2937224 | -0.1255803 | 0.07650318 |  |  |  | 0.01629427 | 0.2153553 | 0.0170068
0.2935824 | -0.1254448 | 0.0736592 |  |  |  | 0.01627954 | 0.2155214 | 0.0170068
0.2935816 | -0.1259706 | 0.0736592 |  |  |  | 0.01626481 | 0.2156876 | 0.0170068
0.2978492 | -0.1274242 | 0.0736592 |  |  |  | 0.01626516 | 0.2155935 | 0.01692543
0.2996373 | -0.1286528 | 0.0725216 |  |  |  | 0.01626552 | 0.2154994 | 0.01692543
0.2997877 | -0.1297223 | 0.0725216 |  |  |  | 0.01626587 | 0.2154053 | 0.01692543
0.3011489 | -0.1299087 | 0.0725216 |  |  |  | 0.01626623 | 0.2153112 | 0.01692543
0.300174 | -0.1304898 | 0.0725216 |  |  |  | 0.01626659 | 0.2152171 | 0.01692543
0.2996066 | -0.1304527 | 0.08105356 |  |  |  | 0.01626694 | 0.215123 | 0.01692543
0.2995463 | -0.1304277 | 0.08048476 |  |  |  | 0.0162673 | 0.215029 | 0.01692543
0.299605 | -0.1303105 | 0.07877837 |  |  |  | 0.01626765 | 0.2149349 | 0.01684406
0.3004616 | -0.1302775 | 0.07877837 |  |  |  | 0.01627476 | 0.2149388 | 0.01684406
0.2994216 | -0.1302713 | 0.07451239 |  |  |  | 0.01628186 | 0.2149427 | 0.01684406
0.2995465 | -0.1313593 | 0.07451239 |  |  |  | 0.01628897 | 0.2149466 | 0.01684406
0.3020101 | -0.1319345 | 0.07451239 |  |  |  | 0.01629608 | 0.2149505 | 0.01684406
0.3060687 | -0.1320065 | 0.07564999 |  |  |  | 0.01630319 | 0.2149545 | 0.01684406
0.3078152 | -0.1313771 | 0.07906277 |  |  |  | 0.01631029 | 0.2149584 | 0.01684406
0.3058986 | -0.1315986 | 0.08475074 |  |  |  | 0.0163174 | 0.2149623 | 0.01684406
0.3056088 | -0.1314697 | 0.08418194 |  |  |  | 0.01632451 | 0.2149662 | 0.01684406
0.3067264 | -0.1314195 | 0.08418194 |  |  |  | 0.01631553 | 0.2149741 | 0.01684406
0.3065405 | -0.1314158 | 0.08162236 |  |  |  | 0.01630655 | 0.2149819 | 0.01684406
0.3064325 | -0.1312997 | 0.08162236 |  |  |  | 0.01629757 | 0.2149898 | 0.01676269
0.3063971 | -0.1321273 | 0.07678758 |  |  |  | 0.01628859 | 0.2149976 | 0.01676269
0.3070355 | -0.1320532 | 0.07678758 |  |  |  | 0.01627962 | 0.2150055 | 0.01676269
0.3082052 | -0.1321729 | 0.07678758 |  |  |  | 0.01627064 | 0.2150133 | 0.01676269
0.3066611 | -0.1321854 | 0.07707198 |  |  |  | 0.01626166 | 0.2150212 | 0.01676269
0.3065503 | -0.1318681 | 0.07707198 |  |  |  | 0.01625269 | 0.215029 | 0.01676269
0.3060083 | -0.1320768 | 0.07764078 |  |  |  | 0.01621895 | 0.215113 | 0.01676269
0.3060769 | -0.1323578 | 0.07764078 |  |  |  | 0.01618522 | 0.2151971 | 0.01676269
0.3060218 | -0.1321513 | 0.07735638 |  |  |  | 0.01615148 | 0.2152813 | 0.01676269
0.3060023 | -0.1322249 | 0.07735638 |  |  |  | 0.01611775 | 0.2153654 | 0.01676269
0.3064726 | -0.1333717 | 0.07735638 |  |  |  | 0.01608401 | 0.2154496 | 0.01676269
0.306078 | -0.1322054 | 0.07735638 |  |  |  | 0.01605028 | 0.2155339 | 0.01676269
0.305972 | -0.1322043 | 0.07707198 |  |  |  | 0.01601654 | 0.2156182 | 0.01676269
0.3060093 | -0.1322019 | 0.07707198 |  |  |  | 0.01598281 | 0.2157026 | 0.01676269
0.3058973 | -0.1320776 | 0.07707198 |  |  |  | 0.01601389 | 0.2156359 | 0.01676269
0.3062951 | -0.1362763 | 0.07707198 |  |  |  | 0.01604496 | 0.2155692 | 0.01676269
0.3062385 | -0.1346712 | 0.07707198 |  |  |  | 0.01607604 | 0.2155026 | 0.01676269
0.3060423 | -0.1362758 | 0.07707198 |  |  |  | 0.01610712 | 0.215436 | 0.01676269
0.3061946 | -0.1353116 | 0.07707198 |  |  |  | 0.0161382 | 0.2153695 | 0.01676269
0.3061932 | -0.1346717 | 0.07707198 |  |  |  | 0.01616928 | 0.215303 | 0.01676269
0.3062302 | -0.1345941 | 0.07707198 |  |  |  | 0.01620035 | 0.2152366 | 0.01676269
0.3060638 | -0.136193 | 0.07707198 |  |  |  | 0.01623143 | 0.2151702 | 0.01676269
0.3059888 | -0.1362082 | 0.07707198 |  |  |  | 0.01623881 | 0.2151104 | 0.01676269
0.3061192 | -0.1362372 | 0.07707198 |  |  |  | 0.01624618 | 0.2150505 | 0.01668132
0.3061832 | -0.135683 | 0.07707198 |  |  |  | 0.01625355 | 0.2149906 | 0.01668132
0.3064144 | -0.135044 | 0.07707198 |  |  |  | 0.01626092 | 0.2149307 | 0.01668132
0.3064082 | -0.1349488 | 0.07707198 |  |  |  | 0.01626829 | 0.2148709 | 0.01668132
0.3063842 | -0.1348815 | 0.07707198 |  |  |  | 0.01627567 | 0.214811 | 0.01668132
0.3063765 | -0.1363907 | 0.07707198 |  |  |  | 0.01628304 | 0.2147511 | 0.01668132
0.3063834 | -0.1363912 | 0.07707198 |  |  |  | 0.01629041 | 0.2146912 | 0.01668132
0.3063371 | -0.1363911 | 0.07707198 |  |  |  | 0.01603142 | 0.2169918 | 0.01668132
0.3064278 | -0.1363911 | 0.07707198 |  |  |  | 0.01577243 | 0.2192924 | 0.01668132
0.3069963 | -0.1363909 | 0.07707198 |  |  |  | 0.01551344 | 0.221593 | 0.01668132
0.3072067 | -0.136396 | 0.07707198 |  |  |  | 0.01525445 | 0.2238937 | 0.01668132
0.3069597 | -0.1364483 | 0.07707198 |  |  |  | 0.01499547 | 0.2261943 | 0.01668132
0.3065523 | -0.1365536 | 0.07707198 |  |  |  | 0.01421854 | 0.2330961 | 0.02424894
0.3065263 | -0.1363952 | 0.07707198 |  |  |  | 0.01418803 | 0.2330178 | 0.02099405
0.306568 | -0.1362972 | 0.07707198 |  |  |  | 0.01412702 | 0.2328611 | 0.02213326
0.306458 | -0.1362993 | 0.07707198 |  |  |  | 0.014066 | 0.2327044 | 0.02058718
0.3061889 | -0.1362964 | 0.07707198 |  |  |  | 0.0140355 | 0.2326261 | 0.02091267
0.3062929 | -0.136281 | 0.07707198 |  |  |  | 0.01397448 | 0.2324695 | 0.02392345
0.3063586 | -0.1363867 | 0.07707198 |  |  |  | 0.01366641 | 0.2347807 | 0.01904111
0.3063837 | -0.1363421 | 0.07707198 |  |  |  | 0.01335834 | 0.237092 | 0.01904111
0.3066498 | -0.1363421 | 0.07707198 |  |  |  | 0.01305027 | 0.2394032 | 0.01904111
0.306614 | -0.1362389 | 0.07707198 |  |  |  | 0.0127422 | 0.2417146 | 0.01863425
0.3065907 | -0.1363936 | 0.07707198 |  |  |  | 0.01212607 | 0.2463373 | 0.01920386
0.306403 | -0.1362542 | 0.07707198 |  |  |  | 0.01181801 | 0.2486487 | 0.0193666
0.3064688 | -0.1361898 | 0.07707198 |  |  |  | 0.01150995 | 0.2509601 | 0.0237607
0.3064288 | -0.1362045 | 0.07707198 |  |  |  | 0.01150154 | 0.2509689 | 0.02058718
0.3064138 | -0.1363197 | 0.07707198 |  |  |  | 0.01149314 | 0.2509778 | 0.0217264
0.3064774 | -0.1362022 | 0.07707198 |  |  |  | 0.01148474 | 0.2509866 | 0.02123816
0.3065267 | -0.1362071 | 0.07707198 |  |  |  | 0.01147634 | 0.2509955 | 0.02254012
0.3063136 | -0.1361147 | 0.07707198 |  |  |  | 0.01146795 | 0.2510043 | 0.02205189
0.3063583 | -0.13613 | 0.07707198 |  |  |  | 0.01145116 | 0.2510221 | 0.02188914
0.3063505 | -0.1360765 | 0.07707198 |  |  |  | 0.01110793 | 0.2533068 | 0.02180777
0.3062576 | -0.1361534 | 0.07707198 |  |  |  | 0.0107731 | 0.2555827 | 0.02180777
0.3062448 | -0.1362039 | 0.07707198 |  |  |  | 0.01043827 | 0.2578587 | 0.02115679
0.3062204 | -0.1362771 | 0.07707198 |  |  |  | 0.01010345 | 0.2601347 | 0.02188914
0.3068621 | -0.1351725 | 0.07707198 |  |  |  | 0.009433824 | 0.2646868 | 0.02351659
0.3072411 | -0.1339504 | 0.07707198 |  |  |  | 0.009099018 | 0.2669629 | 0.02392345
0.3070726 | -0.1361815 | 0.07707198 |  |  |  | 0.008764218 | 0.2692391 | 0.02310972
0.3071599 | -0.1362745 | 0.07707198 |  |  |  | 0.00857707 | 0.2686408 | 0.02384208
0.3071721 | -0.1362745 | 0.07707198 |  |  |  | 0.008464811 | 0.2682819 | 0.02164502
0.3071412 | -0.1362744 | 0.07707198 |  |  |  | 0.008450844 | 0.2683468 | 0.02156365
0.3073107 | -0.1362944 | 0.07707198 |  |  |  | 0.008436881 | 0.2684118 | 0.02156365
0.307494 | -0.1364018 | 0.07707198 |  |  |  | 0.00842292 | 0.2684769 | 0.02140091
0.3074951 | -0.1364011 | 0.07707198 |  |  |  | 0.008381058 | 0.268672 | 0.02188914
0.3074119 | -0.1364011 | 0.07707198 |  |  |  | 0.008367111 | 0.2687371 | 0.02099405
0.3073064 | -0.1362302 | 0.07707198 |  |  |  | 0.008353166 | 0.2688022 | 0.02099405
0.3073471 | -0.1362121 | 0.07707198 |  |  |  | 0.00834395 | 0.268824 | 0.02099405
0.3074479 | -0.1361746 | 0.07707198 |  |  |  | 0.008334735 | 0.2688459 | 0.02107542
0.3073187 | -0.136179 | 0.07707198 |  |  |  | 0.008325521 | 0.2688678 | 0.02091267
0.3067436 | -0.136179 | 0.07707198 |  |  |  | 0.008307094 | 0.2689116 | 0.0208313
0.3064584 | -0.1361792 | 0.07707198 |  |  |  | 0.008297882 | 0.2689336 | 0.0208313
0.3064959 | -0.1362511 | 0.07707198 |  |  |  | 0.00828867 | 0.2689556 | 0.0208313
0.3065232 | -0.1371542 | 0.07707198 |  |  |  | 0.008279459 | 0.2689776 | 0.0208313
0.3068819 | -0.1363618 | 0.07707198 |  |  |  | 0.00827421 | 0.2689585 | 0.0208313
0.3060858 | -0.1360185 | 0.07707198 |  |  |  | 0.008268961 | 0.2689394 | 0.0208313
0.306212 | -0.1362492 | 0.07707198 |  |  |  | 0.008263713 | 0.2689204 | 0.02074993
0.3075097 | -0.136185 | 0.07707198 |  |  |  | 0.008258466 | 0.2689014 | 0.02074993
0.3083577 | -0.135713 | 0.07707198 |  |  |  | 0.008253219 | 0.2688823 | 0.02074993
0.3151077 | -0.1355034 | 0.08219115 |  |  |  | 0.008247973 | 0.2688633 | 0.02074993
0.3157095 | -0.1376411 | 0.08475074 |  |  |  | 0.008242727 | 0.2688443 | 0.02074993
0.3142253 | -0.1371447 | 0.08048476 |  |  |  | 0.008237482 | 0.2688254 | 0.02074993
0.3127478 | -0.1384444 | 0.07991596 |  |  |  | 0.008246755 | 0.2687507 | 0.02074993
0.3142355 | -0.1399261 | 0.07991596 |  |  |  | 0.008256029 | 0.2686761 | 0.02066856
0.3179399 | -0.1413864 | 0.07991596 |  |  |  | 0.008265303 | 0.2686015 | 0.02066856
0.3182937 | -0.1425643 | 0.07991596 |  |  |  | 0.008274576 | 0.2685269 | 0.02066856
0.3199472 | -0.1427231 | 0.08503514 |  |  |  | 0.00828385 | 0.2684523 | 0.02066856
0.3203788 | -0.1415702 | 0.08759472 |  |  |  | 0.008293124 | 0.2683778 | 0.02066856
0.318601 | -0.1430271 | 0.09043871 |  |  |  | 0.008302398 | 0.2683033 | 0.02066856
0.3184893 | -0.1418934 | 0.09043871 |  |  |  | 0.008311672 | 0.2682289 | 0.02066856
0.3184798 | -0.1418939 | 0.09043871 |  |  |  | 0.008290768 | 0.2681933 | 0.02066856
0.3199196 | -0.1428365 | 0.08901672 |  |  |  | 0.008269864 | 0.2681577 | 0.02066856
0.3185947 | -0.1429781 | 0.08560393 |  |  |  | 0.00824896 | 0.2681221 | 0.02066856
0.3186288 | -0.1429781 | 0.08446634 |  |  |  | 0.008228057 | 0.2680866 | 0.02066856
0.3250552 | -0.1444038 | 0.08475074 |  |  |  | 0.008207153 | 0.268051 | 0.02066856
0.3274076 | -0.1450651 | 0.09385149 |  |  |  | 0.008186249 | 0.2680154 | 0.02058718
0.3278018 | -0.1457346 | 0.09328269 |  |  |  | 0.008165346 | 0.2679799 | 0.02058718
0.3293062 | -0.1458439 | 0.09328269 |  |  |  | 0.008144442 | 0.2679443 | 0.02058718
0.3299743 | -0.1454553 | 0.09043871 |  |  |  | 0.008170281 | 0.2680434 | 0.02058718
0.3301012 | -0.1459875 | 0.08844792 |  |  |  | 0.008196121 | 0.2681425 | 0.02058718
0.3299312 | -0.1444999 | 0.08674153 |  |  |  | 0.00822196 | 0.2682416 | 0.02058718
0.3300159 | -0.1438251 | 0.08674153 |  |  |  | 0.0082478 | 0.2683407 | 0.02058718
0.3297357 | -0.1437419 | 0.08674153 |  |  |  | 0.00827364 | 0.2684398 | 0.02058718
0.3300459 | -0.1437155 | 0.08787912 |  |  |  | 0.008299479 | 0.2685389 | 0.02058718
0.3299797 | -0.1438889 | 0.08759472 |  |  |  | 0.008325319 | 0.268638 | 0.02058718
0.3298875 | -0.1438472 | 0.08759472 |  |  |  | 0.008351159 | 0.2687371 | 0.02058718
0.3299456 | -0.1437727 | 0.08759472 |  |  |  | 0.008346115 | 0.2686443 | 0.02058718
0.3296088 | -0.143961 | 0.08702593 |  |  |  | 0.00834107 | 0.2685515 | 0.02058718
0.3308616 | -0.143702 | 0.08702593 |  |  |  | 0.008336025 | 0.2684588 | 0.02058718
0.3300806 | -0.1435374 | 0.08674153 |  |  |  | 0.00833098 | 0.268366 | 0.02058718
0.3299876 | -0.1435221 | 0.08674153 |  |  |  | 0.008325935 | 0.2682732 | 0.02058718
0.3292501 | -0.1435361 | 0.08674153 |  |  |  | 0.00832089 | 0.2681804 | 0.02058718
0.3296827 | -0.1436359 | 0.08617273 |  |  |  | 0.008315845 | 0.2680877 | 0.02058718
0.3296796 | -0.1436765 | 0.08617273 |  |  |  | 0.008310801 | 0.2679949 | 0.02058718
0.3296109 | -0.1436744 | 0.08617273 |  |  |  | 0.008322937 | 0.2681302 | 0.02058718
0.3295476 | -0.1436477 | 0.08617273 |  |  |  | 0.008335074 | 0.2682655 | 0.02058718
0.3295618 | -0.1436374 | 0.08617273 |  |  |  | 0.008347212 | 0.2684008 | 0.02058718
0.3295368 | -0.1436374 | 0.08588833 |  |  |  | 0.008359349 | 0.2685361 | 0.02058718
0.3295313 | -0.1436379 | 0.08588833 |  |  |  | 0.008371487 | 0.2686714 | 0.02058718
0.3297635 | -0.1436824 | 0.08588833 |  |  |  | 0.008383625 | 0.2688066 | 0.02058718
0.3298222 | -0.143794 | 0.08588833 |  |  |  | 0.008395763 | 0.2689419 | 0.02058718
0.3303552 | -0.143794 | 0.08588833 |  |  |  | 0.008407902 | 0.2690772 | 0.02058718
0.3313845 | -0.1437913 | 0.08588833 |  |  |  | 0.008095289 | 0.2708447 | 0.02058718
0.3308036 | -0.1443389 | 0.08588833 |  |  |  | 0.007782677 | 0.2726122 | 0.02058718
0.3309977 | -0.1437893 | 0.08588833 |  |  |  | 0.007470066 | 0.2743796 | 0.02058718
0.3309628 | -0.1439167 | 0.08588833 |  |  |  | 0.007157456 | 0.2761471 | 0.02050581
0.3308557 | -0.1444657 | 0.08588833 |  |  |  | 0.006844846 | 0.2779146 | 0.02050581
0.330259 | -0.1443312 | 0.08588833 |  |  |  | 0.006532237 | 0.279682 | 0.02050581
0.3302775 | -0.1443727 | 0.08588833 |  |  |  | 0.006219629 | 0.2814495 | 0.02034307
0.3303772 | -0.144171 | 0.08588833 |  |  |  | 0.005899452 | 0.2839022 | 0.02042444
0.3301257 | -0.1441937 | 0.08588833 |  |  |  | 0.005884315 | 0.2852728 | 0.02359796
0.3300514 | -0.1442997 | 0.08588833 |  |  |  | 0.005876747 | 0.2859581 | 0.02278424
0.3301867 | -0.144197 | 0.08588833 |  |  |  | 0.005861613 | 0.2873287 | 0.02367933
0.3299479 | -0.1441869 | 0.08588833 |  |  |  | 0.005854047 | 0.2880141 | 0.02367933
0.3300028 | -0.1441136 | 0.08588833 |  |  |  | 0.005846481 | 0.2886994 | 0.02286561
0.3305479 | -0.1442578 | 0.08588833 |  |  |  | 0.005585268 | 0.2902656 | 0.02335384
0.3305414 | -0.1442043 | 0.08588833 |  |  |  | 0.005324058 | 0.2918317 | 0.02254012
0.330543 | -0.1443835 | 0.08588833 |  |  |  | 0.005062851 | 0.2933979 | 0.02221463
0.3309124 | -0.1445817 | 0.08588833 |  |  |  | 0.004801646 | 0.2949641 | 0.02221463
0.330012 | -0.1445806 | 0.08588833 |  |  |  | 0.004540445 | 0.2965302 | 0.02221463
0.3304173 | -0.1444665 | 0.08588833 |  |  |  | 0.004279247 | 0.2980964 | 0.02221463
0.3301047 | -0.1443183 | 0.08588833 |  |  |  | 0.004018052 | 0.2996626 | 0.02221463
0.3301334 | -0.1444681 | 0.08588833 |  |  |  | 0.003756859 | 0.3012287 | 0.02262149
0.3301428 | -0.1442391 | 0.08588833 |  |  |  | 0.003725017 | 0.3012534 | 0.02424894
0.3303249 | -0.1443573 | 0.08588833 |  |  |  | 0.003661335 | 0.3013028 | 0.02725971
0.3304429 | -0.1443531 | 0.08588833 |  |  |  | 0.003629494 | 0.3013275 | 0.02750383
0.3309431 | -0.1443559 | 0.08588833 |  |  |  | 0.003597655 | 0.3013522 | 0.02701559
0.330911 | -0.1444923 | 0.08588833 |  |  |  | 0.003533977 | 0.3014016 | 0.02628324
0.3310483 | -0.1444569 | 0.08588833 |  |  |  | 0.003093796 | 0.3040007 | 0.02555089
0.3311146 | -0.1444551 | 0.08588833 |  |  |  | 0.002685454 | 0.3065752 | 0.02595775
0.3304792 | -0.1444544 | 0.08588833 |  |  |  | 0.002277112 | 0.3091496 | 0.02587638
0.3303868 | -0.1443817 | 0.08588833 |  |  |  | 0.001868771 | 0.3117242 | 0.02481854
0.3303542 | -0.1442846 | 0.08588833 |  |  |  | 0.001052092 | 0.3168733 | 0.0246558
0.3303891 | -0.1443437 | 0.08588833 |  |  |  | 0.0006437534 | 0.3194479 | 0.0246558
0.3303648 | -0.1443202 | 0.08588833 |  |  |  | -1.061391e-05 | 0.3217247 | 0.02725971
0.3303858 | -0.1443266 | 0.08588833 |  |  |  | -7.21209e-05 | 0.3216503 | 0.02693422
0.3303608 | -0.1443296 | 0.08588833 |  |  |  | -0.0001336277 | 0.321576 | 0.02725971
0.3304033 | -0.1443286 | 0.08588833 |  |  |  | -0.0002366877 | 0.3215839 | 0.0252254
0.3303347 | -0.1443335 | 0.08588833 |  |  |  | -0.0002167345 | 0.3217404 | 0.02579501
0.3302457 | -0.1443361 | 0.08588833 |  |  |  | -0.0001967813 | 0.3218968 | 0.02579501
0.330324 | -0.1442872 | 0.08588833 |  |  |  | -0.0001768281 | 0.3220533 | 0.02579501
0.3303655 | -0.1443274 | 0.08588833 |  |  |  | -0.0001568749 | 0.3222098 | 0.02579501
0.3303678 | -0.1443305 | 0.08588833 |  |  |  | -0.0001369217 | 0.3223663 | 0.02579501
0.3314165 | -0.1444019 | 0.08588833 |  |  |  | -0.0001169685 | 0.3225228 | 0.02579501
0.3303435 | -0.1443572 | 0.08588833 |  |  |  | -9.701524e-05 | 0.3226793 | 0.02579501
0.3312649 | -0.1437587 | 0.08588833 |  |  |  | -4.570923e-05 | 0.3226773 | 0.02579501
0.3312465 | -0.1436531 | 0.08588833 |  |  |  | 5.598139e-06 | 0.3226754 | 0.02579501
0.3313902 | -0.1437383 | 0.08588833 |  |  |  | 5.690686e-05 | 0.3226734 | 0.02579501
0.3313478 | -0.1437901 | 0.08588833 |  |  |  | 0.0001082169 | 0.3226715 | 0.02579501
0.3314087 | -0.14373 | 0.08588833 |  |  |  | 0.0001595284 | 0.3226696 | 0.02579501
0.3315462 | -0.1444743 | 0.08588833 |  |  |  | 0.0002108412 | 0.3226678 | 0.02579501
0.3307655 | -0.1437425 | 0.08588833 |  |  |  | 0.0002621553 | 0.3226659 | 0.02579501
0.331158 | -0.1436043 | 0.08588833 |  |  |  | 0.0003134708 | 0.3226641 | 0.02579501
0.3312307 | -0.1436398 | 0.08588833 |  |  |  | 0.0002760042 | 0.3226994 | 0.02579501
0.3322627 | -0.1435397 | 0.08588833 |  |  |  | 0.0002385377 | 0.3227347 | 0.02579501
0.3332554 | -0.1447482 | 0.08588833 |  |  |  | 0.0002010712 | 0.32277 | 0.02579501
0.3348526 | -0.145715 | 0.08617273 |  |  |  | 0.0001636049 | 0.3228054 | 0.02579501
0.3383408 | -0.1465158 | 0.09527348 |  |  |  | 0.0001261387 | 0.3228408 | 0.02571364
0.3374758 | -0.146497 | 0.09669547 |  |  |  | 8.867252e-05 | 0.3228762 | 0.02571364
0.3374756 | -0.146198 | 0.09669547 |  |  |  | 5.120646e-05 | 0.3229117 | 0.02571364
0.3387029 | -0.1481958 | 0.09299829 |  |  |  | 1.37405e-05 | 0.3229471 | 0.02571364
0.3385183 | -0.1485891 | 0.0915763 |  |  |  | 3.900813e-06 | 0.3228507 | 0.02571364
0.3448205 | -0.1508157 | 0.09299829 |  |  |  | -5.93885e-06 | 0.3227542 | 0.02571364
0.3443307 | -0.1527045 | 0.09641107 |  |  |  | -1.577849e-05 | 0.3226578 | 0.02571364
0.3454102 | -0.1526955 | 0.113475 |  |  |  | -2.561811e-05 | 0.3225614 | 0.02571364
0.3455771 | -0.1517493 | 0.1018146 |  |  |  | -3.54577e-05 | 0.322465 | 0.02571364
0.3443218 | -0.151722 | 0.1018146 |  |  |  | -4.529727e-05 | 0.3223687 | 0.02571364
0.3444733 | -0.1521105 | 0.09612668 |  |  |  | -5.513682e-05 | 0.3222724 | 0.02571364
0.3443395 | -0.1516254 | 0.09470468 |  |  |  | -6.497634e-05 | 0.3221761 | 0.02571364
0.3436445 | -0.1515439 | 0.09470468 |  |  |  | -5.031967e-05 | 0.3223323 | 0.02571364
0.3438174 | -0.1516632 | 0.09413589 |  |  |  | -3.566232e-05 | 0.3224885 | 0.02571364
0.3457555 | -0.1525469 | 0.09413589 |  |  |  | -2.100429e-05 | 0.3226447 | 0.02571364
0.3510257 | -0.1553756 | 0.09584228 |  |  |  | -6.345581e-06 | 0.322801 | 0.02571364
0.3527747 | -0.1554607 | 0.102099 |  |  |  | 8.313805e-06 | 0.3229572 | 0.02571364
0.3528216 | -0.1554607 | 0.102099 |  |  |  | 2.297387e-05 | 0.3231134 | 0.02571364
0.3530268 | -0.154307 | 0.104943 |  |  |  | 3.763461e-05 | 0.3232696 | 0.02571364
0.3530975 | -0.1543379 | 0.104943 |  |  |  | 5.229603e-05 | 0.3234259 | 0.02571364
0.3530479 | -0.1544901 | 0.1018146 |  |  |  | 1.558183e-05 | 0.3234356 | 0.02571364
0.3529834 | -0.1546181 | 0.09840186 |  |  |  | -2.113206e-05 | 0.3234454 | 0.02571364
0.3525734 | -0.1542255 | 0.09669547 |  |  |  | -5.784565e-05 | 0.3234552 | 0.02571364
0.3528644 | -0.1542308 | 0.09555788 |  |  |  | -9.455892e-05 | 0.3234649 | 0.02571364
0.3529769 | -0.1545336 | 0.09555788 |  |  |  | -0.0001312719 | 0.3234747 | 0.02571364
0.3524133 | -0.1549576 | 0.09555788 |  |  |  | -0.0001679845 | 0.3234845 | 0.02571364
0.3518403 | -0.1550281 | 0.09555788 |  |  |  | -0.0002046969 | 0.3234943 | 0.02571364
0.3529523 | -0.1555946 | 0.09527348 |  |  |  | -0.0002414089 | 0.3235041 | 0.02571364
0.3533547 | -0.1551318 | 0.09527348 |  |  |  | -0.0002322612 | 0.3234703 | 0.02571364
0.3513457 | -0.155087 | 0.09527348 |  |  |  | -0.0002231134 | 0.3234364 | 0.02571364
0.3528765 | -0.15507 | 0.09641107 |  |  |  | -0.0002139655 | 0.3234025 | 0.02571364
0.3511795 | -0.1548724 | 0.09641107 |  |  |  | -0.0002048175 | 0.3233687 | 0.02571364
0.3532417 | -0.1549629 | 0.09470468 |  |  |  | -0.0001956694 | 0.3233348 | 0.02571364
0.353275 | -0.1550611 | 0.09470468 |  |  |  | -0.0001865212 | 0.323301 | 0.02571364
0.3532448 | -0.1548377 | 0.09470468 |  |  |  | -0.0001773729 | 0.3232671 | 0.02571364
0.3533324 | -0.1548386 | 0.09470468 |  |  |  | -0.0001682244 | 0.3232332 | 0.02571364
0.3533274 | -0.1551509 | 0.09470468 |  |  |  | -0.0001452779 | 0.3231071 | 0.02571364
0.3532601 | -0.1551426 | 0.09470468 |  |  |  | -0.0001223292 | 0.322981 | 0.02571364
0.3532082 | -0.1551709 | 0.09470468 |  |  |  | -9.937824e-05 | 0.3228548 | 0.02571364
0.3529874 | -0.1552502 | 0.09470468 |  |  |  | -7.642512e-05 | 0.3227287 | 0.02571364
0.3530873 | -0.1551975 | 0.09442029 |  |  |  | -5.346981e-05 | 0.3226026 | 0.02571364
0.3530855 | -0.1551759 | 0.09442029 |  |  |  | -3.05123e-05 | 0.3224765 | 0.02571364
0.353146 | -0.1552153 | 0.09442029 |  |  |  | -7.552595e-06 | 0.3223503 | 0.02571364
0.3532267 | -0.1552215 | 0.09442029 |  |  |  | 1.54093e-05 | 0.3222242 | 0.02571364
0.3533691 | -0.1552412 | 0.09442029 |  |  |  | 2.672078e-06 | 0.3222987 | 0.02571364
0.3532963 | -0.155227 | 0.09442029 |  |  |  | -1.006451e-05 | 0.3223733 | 0.02571364
0.3532597 | -0.155178 | 0.09442029 |  |  |  | -2.280046e-05 | 0.3224478 | 0.02571364
0.3531378 | -0.155202 | 0.09442029 |  |  |  | -3.553578e-05 | 0.3225223 | 0.02571364
0.3531908 | -0.155177 | 0.09442029 |  |  |  | -4.827047e-05 | 0.3225969 | 0.02571364
0.353035 | -0.1552602 | 0.09442029 |  |  |  | -6.100452e-05 | 0.3226714 | 0.02571364
0.3529836 | -0.1551991 | 0.09442029 |  |  |  | -7.373794e-05 | 0.322746 | 0.02571364
0.3529376 | -0.155265 | 0.09442029 |  |  |  | -8.647072e-05 | 0.3228205 | 0.02571364
0.3532281 | -0.155189 | 0.09442029 |  |  |  | -0.0002706601 | 0.3244992 | 0.02571364
0.3530776 | -0.1552744 | 0.09442029 |  |  |  | -0.0004548465 | 0.3261779 | 0.02563227
0.3532041 | -0.1552928 | 0.09442029 |  |  |  | -0.0006390299 | 0.3278567 | 0.02563227
0.3530328 | -0.155187 | 0.09442029 |  |  |  | -0.0008232103 | 0.3295354 | 0.02563227
0.3530558 | -0.1540883 | 0.09442029 |  |  |  | -0.001007388 | 0.3312142 | 0.02563227
0.3531883 | -0.1540867 | 0.09442029 |  |  |  | -0.001191562 | 0.3328931 | 0.02563227
0.3529255 | -0.1541042 | 0.09442029 |  |  |  | -0.001375733 | 0.3345719 | 0.02555089
0.3529934 | -0.154084 | 0.09442029 |  |  |  | -0.001559902 | 0.3362508 | 0.02717834
0.3529509 | -0.1543426 | 0.09442029 |  |  |  | -0.00177041 | 0.3369111 | 0.02888716
0.3529108 | -0.1542977 | 0.09442029 |  |  |  | -0.001875663 | 0.3372413 | 0.02896853
0.3529864 | -0.1545467 | 0.09442029 |  |  |  | -0.002086166 | 0.3379017 | 0.03043323
0.3530173 | -0.1547191 | 0.09413589 |  |  |  | -0.002191417 | 0.3382319 | 0.03027048
0.3533474 | -0.1546218 | 0.09413589 |  |  |  | -0.002296667 | 0.3385622 | 0.03075872
0.3534616 | -0.1548002 | 0.09413589 |  |  |  | -0.002703111 | 0.3406109 | 0.02921264
0.3528891 | -0.1548291 | 0.09413589 |  |  |  | -0.003004304 | 0.3423294 | 0.02880578
0.3528012 | -0.1548907 | 0.09413589 |  |  |  | -0.004510259 | 0.3509219 | 0.0266901
0.3529906 | -0.1549028 | 0.09413589 |  |  |  | -0.004811447 | 0.3526404 | 0.0261205
0.3531684 | -0.1548222 | 0.09413589 |  |  |  | -0.004939512 | 0.3534501 | 0.02603913
0.3538275 | -0.1546256 | 0.09413589 |  |  |  | -0.00519564 | 0.3550698 | 0.02921264
0.3537539 | -0.1546606 | 0.09413589 |  |  |  | -0.005323703 | 0.3558797 | 0.03035186
0.3534959 | -0.1548876 | 0.09413589 |  |  |  | -0.005579827 | 0.3574995 | 0.03149107
0.3534066 | -0.154824 | 0.09413589 |  |  |  | -0.005707888 | 0.3583095 | 0.03149107
0.3535065 | -0.154824 | 0.09413589 |  |  |  | -0.005835948 | 0.3591196 | 0.03116558
0.3530408 | -0.1548262 | 0.09413589 |  |  |  | -0.006591599 | 0.3641089 | 0.02945676
0.3531063 | -0.1548255 | 0.09413589 |  |  |  | -0.006780511 | 0.3653563 | 0.02921264
0.3531301 | -0.1548256 | 0.09413589 |  |  |  | -0.006969422 | 0.3666036 | 0.02896853
0.3531185 | -0.1548566 | 0.09413589 |  |  |  | -0.007347245 | 0.3690984 | 0.02864304
0.3531185 | -0.1548224 | 0.09413589 |  |  |  | -0.00754152 | 0.3708616 | 0.03238616
0.353579 | -0.1548021 | 0.09413589 |  |  |  | -0.007671008 | 0.3720371 | 0.03848908
0.3529675 | -0.1548233 | 0.09413589 |  |  |  | -0.007800472 | 0.3732127 | 0.0343391
0.352958 | -0.1549092 | 0.09413589 |  |  |  | -0.007865196 | 0.3738005 | 0.03417635
0.3525478 | -0.1547167 | 0.09413589 |  |  |  | -0.007919616 | 0.3737507 | 0.03336263
0.3530518 | -0.1547188 | 0.09413589 |  |  |  | -0.007937752 | 0.3737341 | 0.03401361
0.3530125 | -0.154698 | 0.09413589 |  |  |  | -0.007955887 | 0.3737175 | 0.03319989
0.3529973 | -0.1547518 | 0.09413589 |  |  |  | -0.00797402 | 0.3737009 | 0.03319989
0.3529944 | -0.1547715 | 0.09413589 |  |  |  | -0.007992151 | 0.3736843 | 0.03319989
0.3528947 | -0.1548261 | 0.09413589 |  |  |  | -0.008020885 | 0.3737474 | 0.03311851
0.3529739 | -0.1548455 | 0.09413589 |  |  |  | -0.008031489 | 0.3738271 | 0.03328126
0.3530328 | -0.1548908 | 0.09413589 |  |  |  | -0.008042094 | 0.3739068 | 0.03295577
0.3530085 | -0.1549005 | 0.09413589 |  |  |  | -0.008052698 | 0.3739865 | 0.03295577
0.3529611 | -0.1549244 | 0.09413589 |  |  |  | -0.008063302 | 0.3740662 | 0.03295577
0.3529923 | -0.1548669 | 0.09413589 |  |  |  | -0.008073907 | 0.374146 | 0.03295577
0.3529237 | -0.1549107 | 0.09413589 |  |  |  | -0.008084511 | 0.3742257 | 0.0328744
0.3530481 | -0.1549207 | 0.09413589 |  |  |  | -0.008095115 | 0.3743054 | 0.0328744
0.3530099 | -0.1549173 | 0.09413589 |  |  |  | -0.008079723 | 0.3742607 | 0.0328744
0.3529651 | -0.154903 | 0.09413589 |  |  |  | -0.008064331 | 0.3742161 | 0.0328744
0.3530547 | -0.1549042 | 0.09413589 |  |  |  | -0.008033546 | 0.3741267 | 0.03279302
0.3530053 | -0.1548949 | 0.09413589 |  |  |  | -0.008018153 | 0.3740821 | 0.03279302
0.3550171 | -0.1550689 | 0.09413589 |  |  |  | -0.008002761 | 0.3740374 | 0.03279302
0.3557472 | -0.1550576 | 0.09413589 |  |  |  | -0.007987369 | 0.3739927 | 0.03279302
0.3568245 | -0.1555913 | 0.09498908 |  |  |  | -0.007971976 | 0.3739481 | 0.03279302
0.3584866 | -0.1554542 | 0.1018146 |  |  |  | -0.007983773 | 0.3739031 | 0.03279302
0.3601579 | -0.1568732 | 0.107787 |  |  |  | -0.00799557 | 0.3738582 | 0.03271165
0.3601011 | -0.1568145 | 0.107787 |  |  |  | -0.008007366 | 0.3738132 | 0.03271165
0.3590453 | -0.1567925 | 0.1018146 |  |  |  | -0.008019162 | 0.3737683 | 0.03271165
0.3601972 | -0.156791 | 0.1018146 |  |  |  | -0.008030959 | 0.3737233 | 0.03271165
0.3598431 | -0.1564608 | 0.09982386 |  |  |  | -0.008042755 | 0.3736784 | 0.03271165
0.3615568 | -0.1567364 | 0.09982386 |  |  |  | -0.00805455 | 0.3736335 | 0.03271165
0.3647528 | -0.1584942 | 0.09982386 |  |  |  | -0.008066346 | 0.3735885 | 0.03271165
0.3640494 | -0.1598902 | 0.1003927 |  |  |  | -0.008102818 | 0.3736075 | 0.03263028
0.3641281 | -0.1602205 | 0.102099 |  |  |  | -0.008121053 | 0.373617 | 0.03263028
0.3646194 | -0.1603858 | 0.102099 |  |  |  | -0.008139289 | 0.3736265 | 0.03263028
0.3673655 | -0.1602478 | 0.1089246 |  |  |  | -0.008157524 | 0.3736361 | 0.03263028
0.3670809 | -0.160065 | 0.1094934 |  |  |  | -0.008175758 | 0.3736456 | 0.03263028
0.3678814 | -0.1605956 | 0.1094934 |  |  |  | -0.008193993 | 0.3736552 | 0.03263028
0.3686294 | -0.1603396 | 0.1100622 |  |  |  | -0.008212227 | 0.3736647 | 0.03263028
0.3676047 | -0.1605219 | 0.1072182 |  |  |  | -0.00818477 | 0.3737004 | 0.03263028
0.3671978 | -0.1604308 | 0.1060806 |  |  |  | -0.008157312 | 0.373736 | 0.03263028
0.3674037 | -0.1602525 | 0.104943 |  |  |  | -0.008129855 | 0.3737716 | 0.03263028
0.3659848 | -0.1599831 | 0.1038054 |  |  |  | -0.008102397 | 0.3738073 | 0.03263028
0.3673806 | -0.1599855 | 0.1038054 |  |  |  | -0.008074939 | 0.3738429 | 0.03263028
0.36624 | -0.1601485 | 0.103521 |  |  |  | -0.008047481 | 0.3738785 | 0.03263028
0.3679464 | -0.1605429 | 0.103521 |  |  |  | -0.008020023 | 0.3739142 | 0.03263028
0.3693199 | -0.1611894 | 0.104943 |  |  |  | -0.007992565 | 0.3739498 | 0.03263028
0.3716628 | -0.1617795 | 0.104943 |  |  |  | -0.008000537 | 0.373995 | 0.03263028
0.3734766 | -0.1627493 | 0.1100622 |  |  |  | -0.008008509 | 0.3740401 | 0.03263028
0.3721119 | -0.1634134 | 0.1123374 |  |  |  | -0.008016481 | 0.3740853 | 0.03254891
0.3732844 | -0.1626972 | 0.113475 |  |  |  | -0.008024452 | 0.3741305 | 0.03254891
0.372528 | -0.1633915 | 0.1117686 |  |  |  | -0.008032424 | 0.3741757 | 0.03254891
0.3720866 | -0.163283 | 0.1117686 |  |  |  | -0.008040395 | 0.3742209 | 0.03254891
0.3718068 | -0.1647235 | 0.1131906 |  |  |  | -0.008048366 | 0.3742661 | 0.03254891
0.3716858 | -0.1642834 | 0.1103466 |  |  |  | -0.008056337 | 0.3743113 | 0.03254891
0.3720713 | -0.164279 | 0.1075026 |  |  |  | -0.008310516 | 0.37576 | 0.03254891
0.3724569 | -0.1641867 | 0.106365 |  |  |  | -0.008564695 | 0.3772088 | 0.03254891
0.3724454 | -0.1637692 | 0.106365 |  |  |  | -0.008818874 | 0.3786576 | 0.03254891
0.3724385 | -0.1637629 | 0.1066494 |  |  |  | -0.009073052 | 0.3801064 | 0.03254891
0.3716433 | -0.1633702 | 0.1066494 |  |  |  | -0.009581409 | 0.3830042 | 0.03230479
0.3720249 | -0.1633578 | 0.107787 |  |  |  | -0.009835588 | 0.3844532 | 0.0319793
0.3734015 | -0.1640793 | 0.107787 |  |  |  | -0.01082736 | 0.3904064 | 0.03547831
0.3743131 | -0.1646585 | 0.1080714 |  |  |  | -0.0111224 | 0.3922084 | 0.03629203
0.3748211 | -0.1642797 | 0.1080714 |  |  |  | -0.01126991 | 0.3931094 | 0.0363734
0.3743063 | -0.1634983 | 0.107787 |  |  |  | -0.01133552 | 0.3935275 | 0.03629203
0.3732856 | -0.1640264 | 0.107787 |  |  |  | -0.01146674 | 0.3943637 | 0.03588517
0.3734548 | -0.1639802 | 0.107787 |  |  |  | -0.01159796 | 0.3952 | 0.03531557
0.3734943 | -0.1639975 | 0.107787 |  |  |  | -0.01166357 | 0.3956182 | 0.03499008
0.3731077 | -0.1647411 | 0.107787 |  |  |  | -0.01172917 | 0.3960365 | 0.03564105
0.3734047 | -0.164249 | 0.107787 |  |  |  | -0.01179478 | 0.3964548 | 0.03458321
0.3735431 | -0.1635751 | 0.107787 |  |  |  | -0.01207508 | 0.3982172 | 0.03450184
0.3731643 | -0.163606 | 0.107787 |  |  |  | -0.01235538 | 0.3999796 | 0.03474596
0.3733864 | -0.1636318 | 0.107787 |  |  |  | -0.01319621 | 0.4052671 | 0.03743124
0.3734007 | -0.1636387 | 0.1075026 |  |  |  | -0.01375672 | 0.4087922 | 0.03889595
0.3732186 | -0.1635886 | 0.1075026 |  |  |  | -0.01403697 | 0.4105548 | 0.03987241
0.3723152 | -0.1636897 | 0.1075026 |  |  |  | -0.01404528 | 0.4105844 | 0.03824497
0.3722061 | -0.1634296 | 0.1075026 |  |  |  | -0.01405359 | 0.4106139 | 0.03686164
0.372695 | -0.163811 | 0.1075026 |  |  |  | -0.01405774 | 0.4106287 | 0.0363734
0.3722721 | -0.1638078 | 0.1075026 |  |  |  | -0.01406189 | 0.4106434 | 0.03604792
0.3728801 | -0.1638381 | 0.1075026 |  |  |  | -0.01406605 | 0.4106582 | 0.03588517
0.3725338 | -0.1637463 | 0.1075026 |  |  |  | -0.0140702 | 0.410673 | 0.03588517
0.3725031 | -0.1638368 | 0.1075026 |  |  |  | -0.01446055 | 0.4131905 | 0.0363734
0.3725658 | -0.1638013 | 0.1075026 |  |  |  | -0.0148509 | 0.4157081 | 0.0358038
0.3728822 | -0.1638823 | 0.1075026 |  |  |  | -0.01524125 | 0.4182257 | 0.0358038
0.3730777 | -0.1640265 | 0.1075026 |  |  |  | -0.01602194 | 0.4232609 | 0.03653615
0.3725881 | -0.164032 | 0.1075026 |  |  |  | -0.01680264 | 0.4282963 | 0.03848908
0.3724324 | -0.1639669 | 0.1075026 |  |  |  | -0.01719299 | 0.4308141 | 0.04044202
0.3724712 | -0.1641481 | 0.1075026 |  |  |  | -0.01719428 | 0.4309468 | 0.04060476
0.3724923 | -0.1638841 | 0.1075026 |  |  |  | -0.01719686 | 0.4312122 | 0.04141849
0.3724603 | -0.1645586 | 0.1075026 |  |  |  | -0.01719815 | 0.431345 | 0.04133711
0.372414 | -0.164473 | 0.1075026 |  |  |  | -0.01719944 | 0.4314778 | 0.04084888
0.3725093 | -0.1645144 | 0.1075026 |  |  |  | -0.01720201 | 0.4317433 | 0.04011653
0.3725848 | -0.1644818 | 0.1075026 |  |  |  | -0.01720001 | 0.4316584 | 0.04060476
0.3725223 | -0.1645627 | 0.1075026 |  |  |  | -0.01719673 | 0.4314406 | 0.0396283
0.3723949 | -0.1643398 | 0.1075026 |  |  |  | -0.01719345 | 0.4312228 | 0.03946555
0.372859 | -0.1646679 | 0.1075026 |  |  |  | -0.01719016 | 0.4310051 | 0.03946555
0.3727812 | -0.1646015 | 0.1075026 |  |  |  | -0.01718688 | 0.4307873 | 0.03930281
0.3727114 | -0.1645841 | 0.1075026 |  |  |  | -0.0171836 | 0.4305696 | 0.03930281
0.3725488 | -0.1647874 | 0.1072182 |  |  |  | -0.01717703 | 0.4301341 | 0.03914006
0.3725457 | -0.1648058 | 0.1072182 |  |  |  | -0.01718963 | 0.4304209 | 0.03914006
0.3725723 | -0.1648217 | 0.1072182 |  |  |  | -0.01721484 | 0.4309948 | 0.03905869
0.3725327 | -0.1656001 | 0.1072182 |  |  |  | -0.01722744 | 0.4312818 | 0.03905869
0.3724158 | -0.1650673 | 0.1072182 |  |  |  | -0.01724005 | 0.4315688 | 0.03905869
0.3724104 | -0.1645505 | 0.1072182 |  |  |  | -0.01725265 | 0.4318559 | 0.03905869
0.3724377 | -0.1645262 | 0.1072182 |  |  |  | -0.01726526 | 0.432143 | 0.03905869
0.372124 | -0.164396 | 0.1072182 |  |  |  | -0.01727786 | 0.4324302 | 0.03905869
0.3723638 | -0.1644789 | 0.1072182 |  |  |  | -0.01726281 | 0.432267 | 0.03905869
0.3723638 | -0.1643839 | 0.1072182 |  |  |  | -0.01724775 | 0.4321039 | 0.03905869
0.3723278 | -0.1643515 | 0.1072182 |  |  |  | -0.0172327 | 0.4319407 | 0.03905869
0.3721887 | -0.1644806 | 0.1072182 |  |  |  | -0.01720259 | 0.4316145 | 0.03897732
0.3722323 | -0.1644079 | 0.1072182 |  |  |  | -0.01718754 | 0.4314514 | 0.03897732
0.372176 | -0.1644413 | 0.1072182 |  |  |  | -0.01717248 | 0.4312883 | 0.03897732
0.3721793 | -0.164516 | 0.1072182 |  |  |  | -0.01715743 | 0.4311253 | 0.03897732
0.3720741 | -0.1642212 | 0.1072182 |  |  |  | -0.01717799 | 0.431163 | 0.03897732
0.3720819 | -0.1642622 | 0.1072182 |  |  |  | -0.01719855 | 0.4312007 | 0.03897732
0.3722158 | -0.1644436 | 0.1072182 |  |  |  | -0.01721911 | 0.4312384 | 0.03897732
0.3722238 | -0.1643784 | 0.1072182 |  |  |  | -0.01723967 | 0.4312761 | 0.03897732
0.3722185 | -0.1645234 | 0.1072182 |  |  |  | -0.01726023 | 0.4313138 | 0.03897732
0.3721749 | -0.1646019 | 0.1072182 |  |  |  | -0.01728079 | 0.4313515 | 0.03897732
0.3719772 | -0.164601 | 0.1072182 |  |  |  | -0.01730135 | 0.4313893 | 0.03897732
0.3721882 | -0.164601 | 0.1072182 |  |  |  | -0.01732191 | 0.431427 | 0.03897732
0.3721689 | -0.1645125 | 0.1072182 |  |  |  | -0.01731235 | 0.4314042 | 0.03897732
0.3722585 | -0.1645218 | 0.1072182 |  |  |  | -0.01730279 | 0.4313814 | 0.03897732
0.3720997 | -0.1646015 | 0.1072182 |  |  |  | -0.01729323 | 0.4313586 | 0.03897732
0.3722653 | -0.1635334 | 0.1072182 |  |  |  | -0.01728367 | 0.4313358 | 0.03897732
0.3721279 | -0.1643531 | 0.1072182 |  |  |  | -0.01727412 | 0.431313 | 0.03889595
0.3721171 | -0.1644753 | 0.1072182 |  |  |  | -0.01726456 | 0.4312902 | 0.03889595
0.3722509 | -0.1645054 | 0.1072182 |  |  |  | -0.017255 | 0.4312674 | 0.03889595
0.3716612 | -0.1645068 | 0.1072182 |  |  |  | -0.01724544 | 0.4312446 | 0.03889595
0.3720773 | -0.1644476 | 0.1072182 |  |  |  | -0.01723881 | 0.4314045 | 0.03889595
0.3721653 | -0.1644681 | 0.1072182 |  |  |  | -0.01723218 | 0.4315644 | 0.03889595
0.3721135 | -0.1644219 | 0.1072182 |  |  |  | -0.01722555 | 0.4317243 | 0.03889595
0.3722323 | -0.1646837 | 0.1072182 |  |  |  | -0.01721892 | 0.4318842 | 0.03889595
0.3729006 | -0.1643548 | 0.1072182 |  |  |  | -0.01721229 | 0.4320441 | 0.03889595
0.3734234 | -0.1643308 | 0.1072182 |  |  |  | -0.01720565 | 0.432204 | 0.03889595
0.3741487 | -0.1642053 | 0.1072182 |  |  |  | -0.01719902 | 0.4323639 | 0.03889595
0.3739585 | -0.1641567 | 0.1072182 |  |  |  | -0.01719239 | 0.4325238 | 0.03889595
0.3732638 | -0.1643761 | 0.1072182 |  |  |  | -0.01719376 | 0.432501 | 0.03889595
0.3733289 | -0.1644886 | 0.1072182 |  |  |  | -0.01719512 | 0.4324782 | 0.03889595
0.374015 | -0.1644252 | 0.1072182 |  |  |  | -0.01719649 | 0.4324554 | 0.03889595
0.3744582 | -0.1642792 | 0.1072182 |  |  |  | -0.01719786 | 0.4324326 | 0.03889595
0.3735096 | -0.1642833 | 0.1072182 |  |  |  | -0.01719923 | 0.4324098 | 0.03889595
0.3736427 | -0.1642234 | 0.1072182 |  |  |  | -0.01720059 | 0.432387 | 0.03889595
0.3736859 | -0.1643929 | 0.1072182 |  |  |  | -0.01720196 | 0.4323642 | 0.03889595
0.3810956 | -0.1705194 | 0.1055118 |  |  |  | -0.01720333 | 0.4323415 | 0.03889595
0.3821524 | -0.1692878 | 0.107787 |  |  |  | -0.01724559 | 0.4323719 | 0.03889595
0.3822189 | -0.1704447 | 0.1185942 |  |  |  | -0.01728784 | 0.4324023 | 0.03889595
0.3816023 | -0.1711549 | 0.1183098 |  |  |  | -0.0173301 | 0.4324328 | 0.03881457
0.3818593 | -0.1709125 | 0.1183098 |  |  |  | -0.01737235 | 0.4324633 | 0.03881457
0.3819136 | -0.1706663 | 0.1117686 |  |  |  | -0.01741461 | 0.4324939 | 0.03881457
0.3796093 | -0.1703231 | 0.1129062 |  |  |  | -0.01745686 | 0.4325245 | 0.03881457
0.3812858 | -0.1707477 | 0.1109154 |  |  |  | -0.01749912 | 0.4325551 | 0.03881457
0.3862074 | -0.1716733 | 0.1103466 |  |  |  | -0.01781453 | 0.4343469 | 0.03865183
0.3893264 | -0.1753942 | 0.1211537 |  |  |  | -0.01836079 | 0.4378694 | 0.03881457
0.38904 | -0.1760398 | 0.1211537 |  |  |  | -0.01863389 | 0.4396306 | 0.03857046
0.3897977 | -0.1753159 | 0.1168878 |  |  |  | -0.01890697 | 0.4413919 | 0.04027927
0.3897754 | -0.1754003 | 0.1143282 |  |  |  | -0.01972608 | 0.4466758 | 0.04304593
0.3997701 | -0.177925 | 0.1245665 |  |  |  | -0.01976609 | 0.446975 | 0.04320868
0.4000477 | -0.1778613 | 0.1262729 |  |  |  | -0.0198061 | 0.4472741 | 0.04304593
0.400075 | -0.1778736 | 0.1274105 |  |  |  | -0.01984611 | 0.4475733 | 0.04280181
0.4001001 | -0.1779082 | 0.117741 |  |  |  | -0.01988611 | 0.4478726 | 0.04247632
0.4001102 | -0.1778716 | 0.117741 |  |  |  | -0.01996612 | 0.4484712 | 0.04215084
0.4000079 | -0.1778626 | 0.117741 |  |  |  | -0.02000612 | 0.4487706 | 0.04206946
0.3999944 | -0.1777923 | 0.117741 |  |  |  | -0.02004612 | 0.44907 | 0.04190672
0.4000072 | -0.1778715 | 0.117741 |  |  |  | -0.02040032 | 0.4512467 | 0.04182535
0.3999861 | -0.1778883 | 0.117741 |  |  |  | -0.02075451 | 0.4534234 | 0.04182535
0.3999631 | -0.1773991 | 0.117741 |  |  |  | -0.02110871 | 0.4556001 | 0.04206946
0.4000129 | -0.1774948 | 0.117741 |  |  |  | -0.0218171 | 0.4599536 | 0.04385965
0.4000457 | -0.1774923 | 0.117741 |  |  |  | -0.0225255 | 0.464307 | 0.04516161
0.4000618 | -0.1774947 | 0.117741 |  |  |  | -0.0228797 | 0.4664837 | 0.04646357
0.4000062 | -0.177317 | 0.117741 |  |  |  | -0.02306056 | 0.4677564 | 0.04621945
0.4000514 | -0.1774128 | 0.1174566 |  |  |  | -0.02324143 | 0.4690291 | 0.04564984
0.4000537 | -0.1774648 | 0.1174566 |  |  |  | -0.0234223 | 0.4703019 | 0.04491749
0.4004413 | -0.1772928 | 0.1174566 |  |  |  | -0.02378402 | 0.4728473 | 0.04426651
0.4010845 | -0.1772772 | 0.1174566 |  |  |  | -0.02396487 | 0.4741201 | 0.04410377
0.4000987 | -0.177313 | 0.1174566 |  |  |  | -0.02414573 | 0.4753928 | 0.04410377
0.40024 | -0.1772948 | 0.1174566 |  |  |  | -0.02432658 | 0.4766656 | 0.04410377
0.4001657 | -0.1772932 | 0.1174566 |  |  |  | -0.02502196 | 0.4792757 | 0.04483612
0.4000906 | -0.1773682 | 0.1174566 |  |  |  | -0.02525373 | 0.4801458 | 0.04678906
0.4000938 | -0.1774253 | 0.1174566 |  |  |  | -0.02548549 | 0.481016 | 0.04809101
0.4000897 | -0.1774236 | 0.1174566 |  |  |  | -0.02571723 | 0.4818861 | 0.04093025
0.4002726 | -0.1774329 | 0.1174566 |  |  |  | -0.02594896 | 0.4827562 | 0.04955571
0.4004456 | -0.1775076 | 0.1174566 |  |  |  | -0.02618068 | 0.4836264 | 0.04955571
0.4002528 | -0.1774058 | 0.1174566 |  |  |  | -0.02617187 | 0.4836805 | 0.04923022
0.4001061 | -0.1774335 | 0.1174566 |  |  |  | -0.02614543 | 0.4838429 | 0.04760278
0.4000686 | -0.1773209 | 0.1174566 |  |  |  | -0.02613662 | 0.483897 | 0.04727729
0.4000406 | -0.1775878 | 0.1174566 |  |  |  | -0.0261278 | 0.4839511 | 0.04727729
0.4000823 | -0.1775758 | 0.1174566 |  |  |  | -0.02611899 | 0.4840052 | 0.04727729
0.4000946 | -0.1782132 | 0.1174566 |  |  |  | -0.02609668 | 0.4839112 | 0.04687043
0.4000408 | -0.17766 | 0.1174566 |  |  |  | -0.02608993 | 0.4838371 | 0.04678906
0.4000796 | -0.1774238 | 0.1174566 |  |  |  | -0.02608318 | 0.4837631 | 0.04711454
0.4001033 | -0.1775968 | 0.1174566 |  |  |  | -0.02607643 | 0.4836891 | 0.04654494
0.4001355 | -0.1778969 | 0.1174566 |  |  |  | -0.02606968 | 0.483615 | 0.04654494
0.4001297 | -0.1781484 | 0.1174566 |  |  |  | -0.02605618 | 0.483467 | 0.04646357
0.400124 | -0.1780997 | 0.1174566 |  |  |  | -0.02606983 | 0.4836161 | 0.04638219
0.400083 | -0.1773148 | 0.1174566 |  |  |  | -0.02608348 | 0.4837652 | 0.04638219
0.4000816 | -0.1773029 | 0.1174566 |  |  |  | -0.02609713 | 0.4839142 | 0.04638219
0.4000816 | -0.1773027 | 0.1174566 |  |  |  | -0.02612444 | 0.4842125 | 0.04638219
0.4000816 | -0.1772677 | 0.1174566 |  |  |  | -0.02613809 | 0.4843616 | 0.04621945
0.4000812 | -0.1772741 | 0.1174566 |  |  |  | -0.02615174 | 0.4845107 | 0.04638219
0.4000816 | -0.1774631 | 0.1174566 |  |  |  | -0.02616539 | 0.4846599 | 0.04638219
0.4001242 | -0.177759 | 0.1171722 |  |  |  | -0.02616902 | 0.4845841 | 0.04638219
0.4001256 | -0.1775714 | 0.1171722 |  |  |  | -0.02617264 | 0.4845083 | 0.04638219
0.4001206 | -0.1775437 | 0.1171722 |  |  |  | -0.02617989 | 0.4843567 | 0.04630082
0.4001628 | -0.1775833 | 0.1171722 |  |  |  | -0.02618351 | 0.484281 | 0.04630082
0.4000242 | -0.1775377 | 0.1171722 |  |  |  | -0.02618713 | 0.4842052 | 0.04630082
0.4000256 | -0.1774796 | 0.1171722 |  |  |  | -0.02619076 | 0.4841294 | 0.04630082
0.4000219 | -0.177529 | 0.1171722 |  |  |  | -0.02619438 | 0.4840537 | 0.04630082
0.4000036 | -0.177474 | 0.1171722 |  |  |  | -0.02618853 | 0.4839904 | 0.04630082
0.4001095 | -0.1775353 | 0.1171722 |  |  |  | -0.02618267 | 0.4839272 | 0.04630082
0.400086 | -0.1772079 | 0.1171722 |  |  |  | -0.02617682 | 0.4838639 | 0.04630082
0.4000958 | -0.1772363 | 0.1171722 |  |  |  | -0.02617097 | 0.4838007 | 0.04630082
0.3997945 | -0.1775723 | 0.1171722 |  |  |  | -0.02616512 | 0.4837375 | 0.04630082
0.4013747 | -0.1786637 | 0.1171722 |  |  |  | -0.02615926 | 0.4836742 | 0.04621945
0.4036493 | -0.1801465 | 0.1174566 |  |  |  | -0.02615341 | 0.483611 | 0.04621945
0.4026753 | -0.1810223 | 0.1282637 |  |  |  | -0.02614755 | 0.4835477 | 0.04621945
0.4031794 | -0.1809508 | 0.1294013 |  |  |  | -0.02615924 | 0.483519 | 0.04621945
0.4031112 | -0.1798887 | 0.1294013 |  |  |  | -0.02617093 | 0.4834903 | 0.04621945
0.4028048 | -0.180151 | 0.1407772 |  |  |  | -0.02618262 | 0.4834616 | 0.04621945
0.4026354 | -0.1803009 | 0.1248509 |  |  |  | -0.02619431 | 0.4834328 | 0.04621945
0.402633 | -0.1802887 | 0.1237133 |  |  |  | -0.026206 | 0.4834041 | 0.04621945
0.4032442 | -0.1816315 | 0.1231445 |  |  |  | -0.02621769 | 0.4833754 | 0.04621945
0.403115 | -0.182382 | 0.1228601 |  |  |  | -0.02622938 | 0.4833467 | 0.04621945
0.4027506 | -0.1824959 | 0.1228601 |  |  |  | -0.02624107 | 0.483318 | 0.04621945
0.409274 | -0.1862732 | 0.1220069 |  |  |  | -0.02624063 | 0.4833624 | 0.04621945
0.4098911 | -0.187463 | 0.1220069 |  |  |  | -0.0262402 | 0.4834067 | 0.04621945
0.4099757 | -0.1889206 | 0.1248509 |  |  |  | -0.02623976 | 0.4834511 | 0.04621945
0.4106767 | -0.1904277 | 0.1291169 |  |  |  | -0.02623933 | 0.4834955 | 0.04621945
0.4106776 | -0.1905377 | 0.1291169 |  |  |  | -0.02623889 | 0.4835399 | 0.04621945
0.4106776 | -0.1901696 | 0.1336673 |  |  |  | -0.02623846 | 0.4835843 | 0.04621945
0.409298 | -0.1901983 | 0.1296857 |  |  |  | -0.02623802 | 0.4836286 | 0.04621945
0.4107158 | -0.190193 | 0.1305389 |  |  |  | -0.02623759 | 0.483673 | 0.04621945
0.4107574 | -0.190141 | 0.1305389 |  |  |  | -0.02622962 | 0.4838921 | 0.04621945
0.4107531 | -0.1895192 | 0.1262729 |  |  |  | -0.02622165 | 0.4841111 | 0.04621945
0.413235 | -0.1902016 | 0.1262729 |  |  |  | -0.02621367 | 0.4843302 | 0.04621945
0.4139624 | -0.1907765 | 0.1262729 |  |  |  | -0.0262057 | 0.4845493 | 0.04621945
0.4153787 | -0.1927292 | 0.1276949 |  |  |  | -0.02619773 | 0.4847684 | 0.04621945
0.4166802 | -0.1932786 | 0.1265573 |  |  |  | -0.02618976 | 0.4849875 | 0.04613808
0.4172501 | -0.1910473 | 0.1296857 |  |  |  | -0.02618178 | 0.4852066 | 0.04613808
0.4163007 | -0.1875734 | 0.1390708 |  |  |  | -0.02617381 | 0.4854257 | 0.04613808
0.4170862 | -0.188172 | 0.1305389 |  |  |  | -0.02616747 | 0.485208 | 0.04613808
0.4181231 | -0.1877354 | 0.1305389 |  |  |  | -0.02616114 | 0.4849904 | 0.04613808
0.4190039 | -0.1876577 | 0.1285481 |  |  |  | -0.0261548 | 0.4847727 | 0.04613808
0.4189857 | -0.188308 | 0.1285481 |  |  |  | -0.02614846 | 0.484555 | 0.04613808
0.4191615 | -0.1886252 | 0.1288325 |  |  |  | -0.02614212 | 0.4843374 | 0.04613808
0.4171955 | -0.1885347 | 0.1288325 |  |  |  | -0.02612944 | 0.4839021 | 0.0460567
0.4179333 | -0.1902639 | 0.1288325 |  |  |  | -0.02612309 | 0.4836845 | 0.0460567
0.4170674 | -0.1900904 | 0.1288325 |  |  |  | -0.02645323 | 0.486147 | 0.04597533
0.4178624 | -0.1903221 | 0.1288325 |  |  |  | -0.02678338 | 0.4886094 | 0.04597533
0.4183374 | -0.1907798 | 0.1288325 |  |  |  | -0.02744366 | 0.4935345 | 0.04581259
0.4192414 | -0.1907259 | 0.1285481 |  |  |  | -0.0277738 | 0.495997 | 0.04597533
0.418203 | -0.1903162 | 0.1285481 |  |  |  | -0.02843408 | 0.5009221 | 0.04744003
0.4173115 | -0.1894983 | 0.1285481 |  |  |  | -0.02876067 | 0.503391 | 0.05045081
0.4183803 | -0.1896722 | 0.1282637 |  |  |  | -0.02875711 | 0.5033973 | 0.05199688
0.4184407 | -0.1889651 | 0.1282637 |  |  |  | -0.02875356 | 0.5034036 | 0.05321746
0.418637 | -0.1899908 | 0.1282637 |  |  |  | -0.02875001 | 0.5034099 | 0.0537057
0.4188717 | -0.1904282 | 0.1282637 |  |  |  | -0.02873936 | 0.5034289 | 0.05150865
0.418569 | -0.1903782 | 0.1282637 |  |  |  | -0.02911157 | 0.5054428 | 0.05004395
0.4193001 | -0.1896682 | 0.1282637 |  |  |  | -0.02948732 | 0.5074505 | 0.0498812
0.4193052 | -0.1899719 | 0.1282637 |  |  |  | -0.02986305 | 0.5094581 | 0.04996257
0.418576 | -0.1895667 | 0.1282637 |  |  |  | -0.03023876 | 0.5114657 | 0.05004395
0.4190353 | -0.1895175 | 0.1282637 |  |  |  | -0.03099013 | 0.5154811 | 0.05150865
0.4182738 | -0.189617 | 0.1282637 |  |  |  | -0.03136579 | 0.5174888 | 0.0528106
0.4188575 | -0.1894091 | 0.1282637 |  |  |  | -0.03174144 | 0.5194965 | 0.05435668
0.4185117 | -0.1894697 | 0.1282637 |  |  |  | -0.03171634 | 0.5193762 | 0.05679784
0.4185171 | -0.189494 | 0.1282637 |  |  |  | -0.03169124 | 0.519256 | 0.05679784
0.4185376 | -0.1894881 | 0.1282637 |  |  |  | -0.03167869 | 0.519196 | 0.05630961
0.4174179 | -0.1895083 | 0.1282637 |  |  |  | -0.03166614 | 0.519136 | 0.05647236
0.4188297 | -0.1895115 | 0.1282637 |  |  |  | -0.03164104 | 0.5190162 | 0.05435668
0.4184555 | -0.1885014 | 0.1282637 |  |  |  | -0.03248557 | 0.5238669 | 0.05329884
0.4184026 | -0.1878155 | 0.1282637 |  |  |  | -0.03290783 | 0.5262923 | 0.05297335
0.4179008 | -0.1886254 | 0.1282637 |  |  |  | -0.03375235 | 0.5311431 | 0.05289198
0.4178884 | -0.1887059 | 0.1282637 |  |  |  | -0.03459685 | 0.5359939 | 0.05557726
0.418378 | -0.188732 | 0.1282637 |  |  |  | -0.03502762 | 0.5384299 | 0.05972725
0.4191393 | -0.188694 | 0.1282637 |  |  |  | -0.03503613 | 0.5384405 | 0.0610292
0.419404 | -0.188709 | 0.1282637 |  |  |  | -0.03504463 | 0.538451 | 0.06168018
0.4190763 | -0.1887924 | 0.1282637 |  |  |  | -0.03505313 | 0.5384616 | 0.06176155
0.4191277 | -0.1887824 | 0.1282637 |  |  |  | -0.03506161 | 0.5384722 | 0.06127332
0.4192985 | -0.1888033 | 0.1282637 |  |  |  | -0.03507855 | 0.5384934 | 0.06013411
0.4192624 | -0.1897355 | 0.1282637 |  |  |  | -0.03510455 | 0.5383773 | 0.05907627
0.4192509 | -0.1887918 | 0.1282637 |  |  |  | -0.03511332 | 0.538314 | 0.05907627
0.4195063 | -0.1887601 | 0.1282637 |  |  |  | -0.03512209 | 0.5382506 | 0.05907627
0.4197152 | -0.188718 | 0.1282637 |  |  |  | -0.03513962 | 0.5381239 | 0.05915764
0.4192109 | -0.1887961 | 0.1282637 |  |  |  | -0.03514839 | 0.5380606 | 0.05915764
0.4192062 | -0.1889671 | 0.1282637 |  |  |  | -0.03515716 | 0.5379972 | 0.05915764
0.4192062 | -0.1889671 | 0.1282637 |  |  |  | -0.0351348 | 0.538029 | 0.05915764
0.4192062 | -0.1889671 | 0.1282637 |  |  |  | -0.03511243 | 0.5380607 | 0.05915764
0.4193239 | -0.1887292 | 0.1282637 |  |  |  | -0.03509006 | 0.5380924 | 0.05915764
0.4193199 | -0.1886704 | 0.1282637 |  |  |  | -0.03506769 | 0.5381241 | 0.05915764
0.4194284 | -0.1885866 | 0.1282637 |  |  |  | -0.03504532 | 0.5381559 | 0.05915764
0.4194278 | -0.1886518 | 0.1282637 |  |  |  | -0.03502295 | 0.5381876 | 0.05915764
0.4194715 | -0.1886598 | 0.1282637 |  |  |  | -0.03500058 | 0.5382193 | 0.05915764
0.4194603 | -0.1886127 | 0.1282637 |  |  |  | -0.03497821 | 0.538251 | 0.05915764
0.4194256 | -0.1886895 | 0.1282637 |  |  |  | -0.03497086 | 0.5381733 | 0.05915764
0.4194215 | -0.1887693 | 0.1282637 |  |  |  | -0.03496351 | 0.5380956 | 0.05915764
0.4193818 | -0.1887669 | 0.1279793 |  |  |  | -0.03495617 | 0.5380178 | 0.05915764
0.419434 | -0.1885883 | 0.1279793 |  |  |  | -0.03494882 | 0.5379401 | 0.05915764
0.4196092 | -0.1887362 | 0.1279793 |  |  |  | -0.03494147 | 0.5378624 | 0.05915764
0.4193698 | -0.1888854 | 0.1279793 |  |  |  | -0.03493412 | 0.5377847 | 0.05915764
0.4194836 | -0.1891387 | 0.1279793 |  |  |  | -0.03492676 | 0.5377069 | 0.05915764
0.4193555 | -0.1890637 | 0.1279793 |  |  |  | -0.03491941 | 0.5376292 | 0.05915764
0.4193613 | -0.1889629 | 0.1279793 |  |  |  | -0.03492903 | 0.5378019 | 0.05915764
0.418913 | -0.1889648 | 0.1279793 |  |  |  | -0.03493865 | 0.5379745 | 0.05915764
0.4191048 | -0.188966 | 0.1279793 |  |  |  | -0.03494827 | 0.5381472 | 0.05915764
0.4188789 | -0.1889121 | 0.1279793 |  |  |  | -0.03495789 | 0.5383199 | 0.05915764
0.4186648 | -0.1879771 | 0.1279793 |  |  |  | -0.0349675 | 0.5384926 | 0.05915764
0.4186116 | -0.1879877 | 0.1279793 |  |  |  | -0.03497712 | 0.5386653 | 0.05915764
0.4187276 | -0.1879891 | 0.1279793 |  |  |  | -0.03498673 | 0.5388379 | 0.05915764
0.4186923 | -0.1879099 | 0.1279793 |  |  |  | -0.03499635 | 0.5390106 | 0.05915764
0.4186986 | -0.187909 | 0.1279793 |  |  |  | -0.03504233 | 0.5389981 | 0.05907627
0.418749 | -0.1879199 | 0.1279793 |  |  |  | -0.03506532 | 0.5389919 | 0.05907627
0.4187701 | -0.1881072 | 0.1279793 |  |  |  | -0.0350883 | 0.5389856 | 0.05907627
0.4188718 | -0.1880223 | 0.1279793 |  |  |  | -0.03511129 | 0.5389794 | 0.05907627
0.4198303 | -0.187325 | 0.1279793 |  |  |  | -0.03513428 | 0.5389731 | 0.05907627
0.4188998 | -0.187325 | 0.1279793 |  |  |  | -0.03515727 | 0.5389669 | 0.05907627
0.4166305 | -0.1879156 | 0.1279793 |  |  |  | -0.03518026 | 0.5389606 | 0.05907627
0.4168373 | -0.18799 | 0.1279793 |  |  |  | -0.03516511 | 0.5389674 | 0.05907627
0.4168658 | -0.187929 | 0.1279793 |  |  |  | -0.03514997 | 0.5389743 | 0.05907627
0.4168526 | -0.1878431 | 0.1279793 |  |  |  | -0.03513483 | 0.5389811 | 0.05907627
0.4168559 | -0.18799 | 0.1279793 |  |  |  | -0.03511968 | 0.5389879 | 0.05907627
0.4165447 | -0.1875366 | 0.1279793 |  |  |  | -0.03510454 | 0.5389947 | 0.05907627
0.4161444 | -0.1878131 | 0.1279793 |  |  |  | -0.0350894 | 0.5390016 | 0.05907627
0.416981 | -0.1877181 | 0.1279793 |  |  |  | -0.03507425 | 0.5390084 | 0.05907627
0.4180658 | -0.1876235 | 0.1279793 |  |  |  | -0.03505911 | 0.5390152 | 0.05907627
0.4221156 | -0.1899507 | 0.1302545 |  |  |  | -0.03503081 | 0.5389682 | 0.05907627
0.4239588 | -0.1892771 | 0.1416304 |  |  |  | -0.03500251 | 0.5389211 | 0.05907627
0.4301224 | -0.1954327 | 0.149878 |  |  |  | -0.03497421 | 0.5388741 | 0.05907627
0.4315894 | -0.1952103 | 0.1473184 |  |  |  | -0.03494591 | 0.5388271 | 0.05907627
0.4315832 | -0.1952896 | 0.1419148 |  |  |  | -0.03491761 | 0.5387801 | 0.05907627
0.4318551 | -0.1960313 | 0.1419148 |  |  |  | -0.03488931 | 0.538733 | 0.05907627
0.4311326 | -0.1953108 | 0.1416304 |  |  |  | -0.03486101 | 0.538686 | 0.05907627
0.4315581 | -0.1953248 | 0.1416304 |  |  |  | -0.03483272 | 0.538639 | 0.05907627
0.4315685 | -0.1949811 | 0.1387864 |  |  |  | -0.03485655 | 0.5387439 | 0.05907627
0.4318026 | -0.19579 | 0.138502 |  |  |  | -0.03488039 | 0.5388488 | 0.05907627
0.434459 | -0.1958363 | 0.138502 |  |  |  | -0.03490422 | 0.5389538 | 0.05907627
0.4363379 | -0.1958867 | 0.1382176 |  |  |  | -0.03492806 | 0.5390587 | 0.05907627
0.439179 | -0.1969583 | 0.1382176 |  |  |  | -0.0349519 | 0.5391637 | 0.05907627
0.4397078 | -0.1994467 | 0.1532908 |  |  |  | -0.03497573 | 0.5392686 | 0.0589949
0.4417512 | -0.1991792 | 0.1436212 |  |  |  | -0.03499957 | 0.5393736 | 0.0589949
0.4405552 | -0.1990248 | 0.1436212 |  |  |  | -0.0350234 | 0.5394785 | 0.0589949
0.4391735 | -0.1989757 | 0.1458964 |  |  |  | -0.03523208 | 0.540853 | 0.0589949
0.4410645 | -0.1986444 | 0.1453276 |  |  |  | -0.03544076 | 0.5422275 | 0.0589949
0.4405909 | -0.1987454 | 0.1439056 |  |  |  | -0.03564944 | 0.5436021 | 0.0589949
0.4403388 | -0.1986653 | 0.1436212 |  |  |  | -0.03606679 | 0.5463511 | 0.05883215
0.4407574 | -0.1992042 | 0.1436212 |  |  |  | -0.03627546 | 0.5477257 | 0.05866941
0.4407426 | -0.1987078 | 0.1436212 |  |  |  | -0.03648413 | 0.5491002 | 0.05866941
0.4409755 | -0.1987492 | 0.1436212 |  |  |  | -0.03682027 | 0.5508728 | 0.06005274
0.4404463 | -0.1992074 | 0.1433368 |  |  |  | -0.03720265 | 0.5520669 | 0.06477233
0.4404479 | -0.199248 | 0.1433368 |  |  |  | -0.03758504 | 0.5532609 | 0.06615566
0.4404221 | -0.199292 | 0.1433368 |  |  |  | -0.0377125 | 0.5536589 | 0.06574879
0.4403149 | -0.1992519 | 0.1433368 |  |  |  | -0.03809482 | 0.5562165 | 0.06517919
0.4402844 | -0.1988065 | 0.1433368 |  |  |  | -0.03885945 | 0.5613318 | 0.06428409
0.440638 | -0.1986927 | 0.1433368 |  |  |  | -0.03924177 | 0.5638894 | 0.06379586
0.4410226 | -0.1984984 | 0.1433368 |  |  |  | -0.04038871 | 0.5715623 | 0.06355174
0.4405495 | -0.1990221 | 0.1433368 |  |  |  | -0.04077102 | 0.5741199 | 0.06436547
0.4402858 | -0.1992399 | 0.1433368 |  |  |  | -0.04107215 | 0.5742277 | 0.06957329
0.4402109 | -0.1993302 | 0.1433368 |  |  |  | -0.04114743 | 0.5742547 | 0.07006152
0.4401726 | -0.1988085 | 0.1433368 |  |  |  | -0.0412227 | 0.5742817 | 0.07006152
0.4403129 | -0.1992193 | 0.1433368 |  |  |  | -0.04129798 | 0.5743087 | 0.06989878
0.4402558 | -0.198799 | 0.1433368 |  |  |  | -0.04137326 | 0.5743357 | 0.06941055
0.4402351 | -0.1991909 | 0.1433368 |  |  |  | -0.04172437 | 0.5766976 | 0.06981741
0.4403114 | -0.1989585 | 0.1433368 |  |  |  | -0.04207548 | 0.5790595 | 0.06900369
0.4403538 | -0.1989656 | 0.1433368 |  |  |  | -0.04242658 | 0.5814214 | 0.06884094
0.4403952 | -0.1989703 | 0.1433368 |  |  |  | -0.0434799 | 0.5885071 | 0.06884094
0.4403718 | -0.1989402 | 0.1433368 |  |  |  | -0.04422073 | 0.5937119 | 0.07274681
0.4403977 | -0.1988217 | 0.1433368 |  |  |  | -0.04429798 | 0.5946739 | 0.07494386
0.4403725 | -0.1988394 | 0.1433368 |  |  |  | -0.0443366 | 0.5951549 | 0.07535072
0.4405107 | -0.1988886 | 0.1433368 |  |  |  | -0.04437522 | 0.595636 | 0.07526935
0.4403386 | -0.1989783 | 0.1433368 |  |  |  | -0.04445245 | 0.5965984 | 0.07478112
0.4404903 | -0.1989449 | 0.1433368 |  |  |  | -0.04449107 | 0.5970796 | 0.0812909
0.4405034 | -0.1988839 | 0.1433368 |  |  |  | -0.04450966 | 0.5967581 | 0.07233995
0.4404781 | -0.1988695 | 0.1433368 |  |  |  | -0.04454683 | 0.5961153 | 0.07144485
0.4403776 | -0.1988728 | 0.1433368 |  |  |  | -0.04456541 | 0.5957939 | 0.07120074
0.4403781 | -0.1989082 | 0.1433368 |  |  |  | -0.04458399 | 0.5954726 | 0.07103799
0.440475 | -0.1994703 | 0.1433368 |  |  |  | -0.04460258 | 0.5951512 | 0.07095662
0.4389625 | -0.1989793 | 0.1433368 |  |  |  | -0.04462116 | 0.5948299 | 0.07079387
0.4398789 | -0.199042 | 0.1433368 |  |  |  | -0.04463974 | 0.5945087 | 0.07079387
0.4402912 | -0.1988276 | 0.1433368 |  |  |  | -0.04464897 | 0.594275 | 0.07063113
0.4402668 | -0.1985683 | 0.1433368 |  |  |  | -0.04465358 | 0.5941582 | 0.07054976
0.4403926 | -0.1985534 | 0.1433368 |  |  |  | -0.04465819 | 0.5940413 | 0.07054976
0.4402359 | -0.1985377 | 0.1433368 |  |  |  | -0.0446628 | 0.5939245 | 0.07054976
0.4406037 | -0.1985589 | 0.1433368 |  |  |  | -0.04466741 | 0.5938077 | 0.07038701
0.4410776 | -0.1986348 | 0.1433368 |  |  |  | -0.04467202 | 0.5936909 | 0.07038701
0.4410852 | -0.1986598 | 0.1433368 |  |  |  | -0.04467663 | 0.5935741 | 0.07038701
0.4402954 | -0.200353 | 0.1430524 |  |  |  | -0.04466187 | 0.5936757 | 0.07030564
0.4396203 | -0.2003733 | 0.1430524 |  |  |  | -0.04464711 | 0.5937773 | 0.07030564
0.4390236 | -0.1995647 | 0.1430524 |  |  |  | -0.04463236 | 0.593879 | 0.07022427
0.440215 | -0.200347 | 0.1430524 |  |  |  | -0.0446176 | 0.5939806 | 0.07022427
0.4402361 | -0.2001293 | 0.1430524 |  |  |  | -0.04460284 | 0.5940823 | 0.07022427
0.4402341 | -0.2003488 | 0.1430524 |  |  |  | -0.04458808 | 0.594184 | 0.07022427
0.4402492 | -0.2003382 | 0.1430524 |  |  |  | -0.04455857 | 0.5943874 | 0.0701429
0.4403776 | -0.2003716 | 0.1430524 |  |  |  | -0.04457706 | 0.5942692 | 0.0701429
0.4403499 | -0.2004082 | 0.1430524 |  |  |  | -0.04461403 | 0.5940327 | 0.0701429
0.4402136 | -0.2004053 | 0.1430524 |  |  |  | -0.04463252 | 0.5939145 | 0.0701429
0.4403636 | -0.2004053 | 0.1436212 |  |  |  | -0.04465101 | 0.5937964 | 0.07006152
0.4405921 | -0.2008496 | 0.1436212 |  |  |  | -0.0446695 | 0.5936782 | 0.07006152
0.4406938 | -0.2003969 | 0.1433368 |  |  |  | -0.04470647 | 0.5934419 | 0.06998015
0.4407008 | -0.2008385 | 0.1433368 |  |  |  | -0.04469095 | 0.5935135 | 0.06998015
0.4407842 | -0.2002108 | 0.1390708 |  |  |  | -0.04467543 | 0.5935852 | 0.06998015
0.4402253 | -0.200212 | 0.1390708 |  |  |  | -0.04465991 | 0.5936568 | 0.06998015
0.4393818 | -0.2001813 | 0.1387864 |  |  |  | -0.04464439 | 0.5937284 | 0.06998015
0.4408564 | -0.2003558 | 0.1387864 |  |  |  | -0.04462887 | 0.5938001 | 0.06989878
0.4408623 | -0.2003592 | 0.1387864 |  |  |  | -0.04461334 | 0.5938717 | 0.06989878
0.440862 | -0.2003194 | 0.1387864 |  |  |  | -0.04459782 | 0.5939434 | 0.06989878
0.440866 | -0.2004746 | 0.1387864 |  |  |  | -0.0445823 | 0.594015 | 0.06989878
0.440866 | -0.2004746 | 0.1387864 |  |  |  | -0.04459828 | 0.5939023 | 0.06989878
0.4404702 | -0.2017255 | 0.1387864 |  |  |  | -0.04461426 | 0.5937897 | 0.06989878
0.4421334 | -0.202028 | 0.1387864 |  |  |  | -0.04463025 | 0.5936771 | 0.06989878
0.446118 | -0.2029987 | 0.1407772 |  |  |  | -0.04464623 | 0.5935644 | 0.06981741
0.4466925 | -0.2035552 | 0.1521532 |  |  |  | -0.04466221 | 0.5934518 | 0.06981741
0.4473746 | -0.2047867 | 0.1572723 |  |  |  | -0.04467819 | 0.5933392 | 0.06981741
0.4475184 | -0.2042118 | 0.1558504 |  |  |  | -0.04469417 | 0.5932266 | 0.06981741
0.4476749 | -0.2048439 | 0.1530064 |  |  |  | -0.04471015 | 0.5931141 | 0.06981741
0.4489051 | -0.204115 | 0.1504468 |  |  |  | -0.04469238 | 0.5931434 | 0.06973604
0.4479687 | -0.2031426 | 0.1504468 |  |  |  | -0.04467462 | 0.5931727 | 0.06973604
0.4477162 | -0.2048444 | 0.1487404 |  |  |  | -0.04465685 | 0.593202 | 0.06973604
0.4502906 | -0.2053482 | 0.1487404 |  |  |  | -0.04463908 | 0.5932313 | 0.06973604
0.4512874 | -0.2065579 | 0.1504468 |  |  |  | -0.04462131 | 0.5932606 | 0.06973604
0.4523704 | -0.2063452 | 0.1515844 |  |  |  | -0.04460354 | 0.5932899 | 0.06973604
0.452357 | -0.2063525 | 0.1581255 |  |  |  | -0.04458577 | 0.5933192 | 0.06973604
0.4530744 | -0.2069481 | 0.1638135 |  |  |  | -0.044568 | 0.5933485 | 0.06973604
0.4529065 | -0.2066965 | 0.1643823 |  |  |  | -0.0445856 | 0.5932051 | 0.06973604
0.4524249 | -0.2069167 | 0.1635291 |  |  |  | -0.04462079 | 0.5929184 | 0.06965466
0.4548794 | -0.209076 | 0.1586943 |  |  |  | -0.04463838 | 0.5927751 | 0.06965466
0.4544599 | -0.2083827 | 0.1572723 |  |  |  | -0.04465597 | 0.5926318 | 0.06965466
0.4540283 | -0.2079224 | 0.1561347 |  |  |  | -0.04467357 | 0.5924885 | 0.06965466
0.4538678 | -0.2081661 | 0.155566 |  |  |  | -0.04469116 | 0.5923452 | 0.06965466
0.4541209 | -0.2076384 | 0.155566 |  |  |  | -0.04470876 | 0.5922019 | 0.06981741
0.4541571 | -0.2080216 | 0.155566 |  |  |  | -0.04486666 | 0.5932529 | 0.06932917
0.454004 | -0.2073101 | 0.1561347 |  |  |  | -0.04518245 | 0.5953552 | 0.06835271
0.4551367 | -0.2073838 | 0.1561347 |  |  |  | -0.04534032 | 0.5964064 | 0.06794585
0.4540532 | -0.2089983 | 0.1572723 |  |  |  | -0.04549819 | 0.5974576 | 0.06802722
0.4550717 | -0.2076311 | 0.1581255 |  |  |  | -0.04581389 | 0.5995603 | 0.07290955
0.4601129 | -0.2118914 | 0.1558504 |  |  |  | -0.04622994 | 0.6020642 | 0.07225858
0.4552524 | -0.2130655 | 0.1689327 |  |  |  | -0.04648814 | 0.6035167 | 0.07388602
0.4551467 | -0.2126276 | 0.1689327 |  |  |  | -0.04674635 | 0.6049691 | 0.08120953
0.454877 | -0.2122096 | 0.1703547 |  |  |  | -0.04700454 | 0.6064216 | 0.08080266
0.4550673 | -0.2115301 | 0.1618227 |  |  |  | -0.04752092 | 0.6093265 | 0.08120953
0.4554449 | -0.2120741 | 0.1604007 |  |  |  | -0.04777911 | 0.610779 | 0.08088404
0.4549975 | -0.2120684 | 0.1586943 |  |  |  | -0.04803728 | 0.6122315 | 0.08055855
0.4550087 | -0.2117377 | 0.1586943 |  |  |  | -0.04863265 | 0.615605 | 0.07803601
0.4578501 | -0.2125981 | 0.1575567 |  |  |  | -0.0488311 | 0.6167295 | 0.07722228
0.4589897 | -0.2120377 | 0.1575567 |  |  |  | -0.04922799 | 0.6189785 | 0.07640856
0.4546764 | -0.21232 | 0.1575567 |  |  |  | -0.04942643 | 0.620103 | 0.07640856
0.4589922 | -0.2115699 | 0.1575567 |  |  |  | -0.04962487 | 0.6212276 | 0.07640856
0.4571358 | -0.211618 | 0.1575567 |  |  |  | -0.04977604 | 0.6218043 | 0.07592033
0.4547759 | -0.212118 | 0.1575567 |  |  |  | -0.04992721 | 0.622381 | 0.08096541
0.457149 | -0.2124663 | 0.1575567 |  |  |  | -0.05007838 | 0.6229578 | 0.07754777
0.4571673 | -0.2125364 | 0.1575567 |  |  |  | -0.05022955 | 0.6235346 | 0.08096541
0.4575317 | -0.2117561 | 0.1575567 |  |  |  | -0.05053186 | 0.6246883 | 0.08446442
0.4586626 | -0.2116511 | 0.1575567 |  |  |  | -0.05068301 | 0.6252652 | 0.08454579
0.459181 | -0.2125369 | 0.1575567 |  |  |  | -0.05083416 | 0.6258422 | 0.08446442
0.459967 | -0.2120234 | 0.1575567 |  |  |  | -0.05087026 | 0.6265572 | 0.07640856
0.4576169 | -0.2108828 | 0.1575567 |  |  |  | -0.05088831 | 0.6269147 | 0.08096541
0.4573637 | -0.2115772 | 0.1572723 |  |  |  | -0.0509244 | 0.6276297 | 0.07909385
0.4575022 | -0.2116123 | 0.1572723 |  |  |  | -0.05094245 | 0.6279872 | 0.07958208
0.4571247 | -0.2116116 | 0.1572723 |  |  |  | -0.05096049 | 0.6283447 | 0.07803601
0.4569771 | -0.2129041 | 0.1572723 |  |  |  | -0.05097854 | 0.6287022 | 0.07868699
0.4575724 | -0.2124875 | 0.1572723 |  |  |  | -0.05145017 | 0.6311557 | 0.07811738
0.4575843 | -0.2117588 | 0.1572723 |  |  |  | -0.0523934 | 0.6360626 | 0.07795463
0.4579353 | -0.2122479 | 0.1572723 |  |  |  | -0.05475133 | 0.6483299 | 0.09024185
0.4578324 | -0.210966 | 0.1572723 |  |  |  | -0.05471793 | 0.6490588 | 0.08975361
0.4577977 | -0.2117605 | 0.1572723 |  |  |  | -0.05477593 | 0.6494063 | 0.08780068
0.4567147 | -0.2109726 | 0.1572723 |  |  |  | -0.05481495 | 0.6493614 | 0.08763793
0.4584021 | -0.2115576 | 0.1572723 |  |  |  | -0.05485398 | 0.6493164 | 0.08747519
0.4575641 | -0.2115169 | 0.1572723 |  |  |  | -0.054893 | 0.6492715 | 0.08780068
0.4575071 | -0.2116749 | 0.1572723 |  |  |  | -0.05493202 | 0.6492265 | 0.08731245
0.4575079 | -0.2105418 | 0.1572723 |  |  |  | -0.05501006 | 0.6491367 | 0.0871497
0.4573621 | -0.2119334 | 0.1572723 |  |  |  | -0.05501834 | 0.6489722 | 0.0871497
0.4573365 | -0.2115027 | 0.1572723 |  |  |  | -0.05502661 | 0.6488077 | 0.08706833
0.4594448 | -0.2108041 | 0.1572723 |  |  |  | -0.05503489 | 0.6486432 | 0.08706833
0.4602801 | -0.2105836 | 0.1572723 |  |  |  | -0.05505144 | 0.6483142 | 0.08698696
0.4585961 | -0.2109716 | 0.1572723 |  |  |  | -0.05505971 | 0.6481498 | 0.08698696
0.458544 | -0.2111389 | 0.1572723 |  |  |  | -0.05506799 | 0.6479853 | 0.08690558
0.4587824 | -0.2110033 | 0.1572723 |  |  |  | -0.05507626 | 0.6478208 | 0.08690558
0.4589068 | -0.2109183 | 0.1572723 |  |  |  | -0.05504823 | 0.6480572 | 0.08690558
0.4607583 | -0.210991 | 0.1572723 |  |  |  | -0.05503422 | 0.6481755 | 0.08682421
0.4606013 | -0.2109957 | 0.1572723 |  |  |  | -0.05502021 | 0.6482938 | 0.08682421
0.4604587 | -0.210994 | 0.1572723 |  |  |  | -0.05500619 | 0.6484121 | 0.08682421
0.4605735 | -0.2109014 | 0.1572723 |  |  |  | -0.05499218 | 0.6485305 | 0.08682421
0.4608787 | -0.2110539 | 0.1572723 |  |  |  | -0.05497817 | 0.648649 | 0.08682421
0.4608229 | -0.2110718 | 0.1572723 |  |  |  | -0.05496415 | 0.6487675 | 0.08682421
0.460606 | -0.2110618 | 0.1572723 |  |  |  | -0.05495059 | 0.6488074 | 0.08682421
0.4605048 | -0.2109581 | 0.1572723 |  |  |  | -0.05493703 | 0.6488473 | 0.08682421
0.4626591 | -0.2100078 | 0.1572723 |  |  |  | -0.05492348 | 0.6488873 | 0.08682421
0.4622327 | -0.2098689 | 0.1572723 |  |  |  | -0.05490992 | 0.6489272 | 0.08682421
0.4618465 | -0.2099454 | 0.1572723 |  |  |  | -0.05489636 | 0.6489671 | 0.08674284
0.461362 | -0.2099397 | 0.1572723 |  |  |  | -0.0548828 | 0.6490071 | 0.08674284
0.4603153 | -0.2099332 | 0.1572723 |  |  |  | -0.05486924 | 0.649047 | 0.08674284
0.4604499 | -0.2101865 | 0.1572723 |  |  |  | -0.05485568 | 0.649087 | 0.08674284
0.4603936 | -0.2104497 | 0.1572723 |  |  |  | -0.05485133 | 0.6490876 | 0.08674284
0.4603849 | -0.2105402 | 0.1572723 |  |  |  | -0.05484698 | 0.6490883 | 0.08666147
0.4603743 | -0.2106267 | 0.1572723 |  |  |  | -0.05484264 | 0.649089 | 0.08666147
0.4604396 | -0.2099242 | 0.1572723 |  |  |  | -0.05483829 | 0.6490897 | 0.08666147
0.4608189 | -0.2104887 | 0.1572723 |  |  |  | -0.05483395 | 0.6490904 | 0.08666147
0.4607496 | -0.2101596 | 0.1572723 |  |  |  | -0.0548296 | 0.6490911 | 0.08666147
0.4601545 | -0.210201 | 0.1572723 |  |  |  | -0.05482525 | 0.6490918 | 0.08666147
0.460387 | -0.2102991 | 0.1572723 |  |  |  | -0.05482091 | 0.6490925 | 0.08666147
0.4606844 | -0.210372 | 0.1572723 |  |  |  | -0.05484902 | 0.6489932 | 0.08666147
0.4612329 | -0.2103217 | 0.1572723 |  |  |  | -0.05487713 | 0.6488938 | 0.08666147
0.4617223 | -0.2102862 | 0.1572723 |  |  |  | -0.05490525 | 0.6487944 | 0.08666147
0.4612787 | -0.2103255 | 0.1572723 |  |  |  | -0.05493336 | 0.6486951 | 0.08666147
0.4609059 | -0.2102892 | 0.1572723 |  |  |  | -0.05496147 | 0.6485957 | 0.08666147
0.4610034 | -0.2102497 | 0.1572723 |  |  |  | -0.05498958 | 0.6484963 | 0.0865801
0.46045 | -0.2102862 | 0.1572723 |  |  |  | -0.05501769 | 0.6483969 | 0.0865801
0.4604908 | -0.2102587 | 0.1572723 |  |  |  | -0.05504581 | 0.6482976 | 0.0865801
0.460671 | -0.2102535 | 0.1572723 |  |  |  | -0.05503412 | 0.6484103 | 0.0865801
0.4607075 | -0.2102535 | 0.1572723 |  |  |  | -0.05502243 | 0.648523 | 0.0865801
0.4605779 | -0.2102481 | 0.1572723 |  |  |  | -0.05501074 | 0.6486357 | 0.0865801
0.4605554 | -0.2104224 | 0.1572723 |  |  |  | -0.05499906 | 0.6487485 | 0.0865801
0.4605107 | -0.2105799 | 0.1572723 |  |  |  | -0.05498737 | 0.6488612 | 0.0865801
0.4609138 | -0.2105468 | 0.1572723 |  |  |  | -0.05497568 | 0.6489739 | 0.0865801
0.4615171 | -0.2101652 | 0.1572723 |  |  |  | -0.05496399 | 0.6490867 | 0.0865801
0.4608455 | -0.2101956 | 0.1572723 |  |  |  | -0.05495231 | 0.6491994 | 0.0865801
0.4608504 | -0.2102815 | 0.1572723 |  |  |  | -0.05494706 | 0.64923 | 0.0865801
0.4607745 | -0.2098762 | 0.1572723 |  |  |  | -0.05494182 | 0.6492607 | 0.0865801
0.4606405 | -0.2098775 | 0.1572723 |  |  |  | -0.05493657 | 0.6492913 | 0.0865801
0.4606965 | -0.2102096 | 0.1572723 |  |  |  | -0.05493133 | 0.649322 | 0.0865801
0.4606044 | -0.2102432 | 0.1572723 |  |  |  | -0.05492608 | 0.6493526 | 0.0865801
0.459263 | -0.2102132 | 0.1572723 |  |  |  | -0.05492084 | 0.6493833 | 0.0865801
0.4613338 | -0.2103513 | 0.1572723 |  |  |  | -0.05491034 | 0.6494446 | 0.08649872
0.4634839 | -0.2098861 | 0.1572723 |  |  |  | -0.05496443 | 0.6495261 | 0.08649872
0.465992 | -0.211036 | 0.1572723 |  |  |  | -0.05501852 | 0.6496076 | 0.08649872
0.4694194 | -0.2122365 | 0.1686483 |  |  |  | -0.05507261 | 0.6496891 | 0.08649872
0.4683469 | -0.2129907 | 0.1925378 |  |  |  | -0.0551267 | 0.6497706 | 0.08649872
0.4687007 | -0.2135649 | 0.1743363 |  |  |  | -0.05518078 | 0.6498522 | 0.08649872
0.4685017 | -0.2125043 | 0.1743363 |  |  |  | -0.05523487 | 0.6499337 | 0.08649872
0.4684965 | -0.2163662 | 0.1700703 |  |  |  | -0.05528896 | 0.6500152 | 0.08649872
0.469077 | -0.2138139 | 0.1703547 |  |  |  | -0.05562212 | 0.651435 | 0.08617323
0.4687586 | -0.2129582 | 0.1700703 |  |  |  | -0.05590119 | 0.6527733 | 0.08609186
0.4687038 | -0.2129708 | 0.1700703 |  |  |  | -0.05618026 | 0.6541117 | 0.08609186
0.4694965 | -0.2126352 | 0.1672263 |  |  |  | -0.05645933 | 0.65545 | 0.08690558
0.4706901 | -0.2141405 | 0.1672263 |  |  |  | -0.05673839 | 0.6567884 | 0.08853303
0.471245 | -0.2162708 | 0.1675107 |  |  |  | -0.05729652 | 0.6594651 | 0.09691437
0.4740558 | -0.2165437 | 0.1675107 |  |  |  | -0.05757559 | 0.6608035 | 0.09252027
0.4754333 | -0.2174865 | 0.1663731 |  |  |  | -0.05762135 | 0.6608564 | 0.09707712
0.4764686 | -0.2181182 | 0.1436212 |  |  |  | -0.05771288 | 0.6609622 | 0.09699575
0.4751492 | -0.2194147 | 0.1803086 |  |  |  | -0.05775864 | 0.6610152 | 0.09707712
0.4757685 | -0.2194925 | 0.1803086 |  |  |  | -0.05780441 | 0.6610682 | 0.09699575
0.4757109 | -0.2189867 | 0.1788866 |  |  |  | -0.05785017 | 0.6611212 | 0.09382223
0.4755672 | -0.2184853 | 0.1788866 |  |  |  | -0.05789593 | 0.6611742 | 0.09431046
0.4786146 | -0.2183617 | 0.1717767 |  |  |  | -0.05794169 | 0.6612273 | 0.09349674
0.4799355 | -0.2208339 | 0.1706391 |  |  |  | -0.05834811 | 0.6638975 | 0.09349674
0.4823535 | -0.2219011 | 0.1706391 |  |  |  | -0.05875451 | 0.6665677 | 0.09276439
0.4830737 | -0.223637 | 0.1840058 |  |  |  | -0.0591609 | 0.669238 | 0.09341537
0.4819942 | -0.2225293 | 0.1868498 |  |  |  | -0.05956728 | 0.6719083 | 0.09325262
0.4819337 | -0.2230052 | 0.1882718 |  |  |  | -0.05997365 | 0.6745785 | 0.09732123
0.4826199 | -0.2227841 | 0.1814462 |  |  |  | -0.06038 | 0.6772488 | 0.09732123
0.4825823 | -0.2226096 | 0.1788866 |  |  |  | -0.06078635 | 0.6799191 | 0.1053771
0.4825854 | -0.222618 | 0.1760426 |  |  |  | -0.06119268 | 0.6825894 | 0.1045634
0.4825773 | -0.2224911 | 0.1760426 |  |  |  | -0.06135634 | 0.6831494 | 0.1044006
0.4826112 | -0.2224221 | 0.1743363 |  |  |  | -0.06152 | 0.6837094 | 0.1044006
0.4826389 | -0.2225916 | 0.1740519 |  |  |  | -0.06168365 | 0.6842695 | 0.1044006
0.4826993 | -0.2228053 | 0.1740519 |  |  |  | -0.06184731 | 0.6848296 | 0.1044006
0.4827302 | -0.2227375 | 0.1743363 |  |  |  | -0.06201097 | 0.6853897 | 0.1029359
0.4827244 | -0.2228337 | 0.1743363 |  |  |  | -0.06217463 | 0.6859498 | 0.1022036
0.4825586 | -0.2230331 | 0.1743363 |  |  |  | -0.06233828 | 0.6865099 | 0.1022036
0.4825394 | -0.2231681 | 0.1743363 |  |  |  | -0.06279353 | 0.6883111 | 0.1057026
0.4825304 | -0.2228635 | 0.1743363 |  |  |  | -0.06337661 | 0.6907934 | 0.1023663
0.4825787 | -0.2225648 | 0.1743363 |  |  |  | -0.0636681 | 0.6920345 | 0.1045634
0.4827467 | -0.2227616 | 0.1743363 |  |  |  | -0.06395956 | 0.6932757 | 0.1125378
0.4826442 | -0.2228577 | 0.1743363 |  |  |  | -0.06425099 | 0.6945168 | 0.1132702
0.4826441 | -0.2229343 | 0.1743363 |  |  |  | -0.06477015 | 0.6967882 | 0.1105035
0.4826738 | -0.2229359 | 0.1743363 |  |  |  | -0.06470655 | 0.6965774 | 0.1087134
0.482597 | -0.222986 | 0.1743363 |  |  |  | -0.06467475 | 0.6964721 | 0.1088761
0.4826677 | -0.2229566 | 0.1743363 |  |  |  | -0.06464295 | 0.6963668 | 0.1070859
0.4826749 | -0.2228956 | 0.1743363 |  |  |  | -0.06461115 | 0.6962616 | 0.10733
0.4826656 | -0.2229743 | 0.1743363 |  |  |  | -0.06457935 | 0.6961564 | 0.1065163
0.4824555 | -0.2235518 | 0.1743363 |  |  |  | -0.06462982 | 0.69628 | 0.1062722
0.4827619 | -0.2226172 | 0.1743363 |  |  |  | -0.06465506 | 0.6963419 | 0.1062722
0.4827307 | -0.2226659 | 0.1743363 |  |  |  | -0.0646803 | 0.6964038 | 0.1061908
0.4826641 | -0.2227349 | 0.1743363 |  |  |  | -0.06470553 | 0.6964658 | 0.1061908
0.4825624 | -0.2228167 | 0.1743363 |  |  |  | -0.06473077 | 0.6965279 | 0.1061908
0.4826277 | -0.2226932 | 0.1743363 |  |  |  | -0.06475601 | 0.69659 | 0.1061908
0.482691 | -0.2226907 | 0.1743363 |  |  |  | -0.06478125 | 0.6966522 | 0.1061908
0.4826349 | -0.2227306 | 0.1743363 |  |  |  | -0.06478651 | 0.6968128 | 0.1061908
0.4828178 | -0.222864 | 0.1743363 |  |  |  | -0.06479178 | 0.6969734 | 0.1061908
0.4827589 | -0.2227254 | 0.1743363 |  |  |  | -0.06479705 | 0.697134 | 0.1061908
0.4827906 | -0.2226346 | 0.1743363 |  |  |  | -0.06480231 | 0.6972946 | 0.1061908
0.4827021 | -0.2226369 | 0.1743363 |  |  |  | -0.06480757 | 0.6974552 | 0.1061094
0.4827422 | -0.2226767 | 0.1743363 |  |  |  | -0.06481284 | 0.6976158 | 0.1061094
0.4828054 | -0.2228656 | 0.1743363 |  |  |  | -0.0648181 | 0.6977764 | 0.1061094
0.4825868 | -0.2230192 | 0.1743363 |  |  |  | -0.06482336 | 0.697937 | 0.1061094
0.4826561 | -0.2230668 | 0.1743363 |  |  |  | -0.06482815 | 0.6978158 | 0.1061094
0.4828384 | -0.2230881 | 0.1743363 |  |  |  | -0.06483294 | 0.6976945 | 0.1061094
0.4828453 | -0.2230818 | 0.1743363 |  |  |  | -0.06483772 | 0.6975733 | 0.1061094
0.4828676 | -0.2232575 | 0.1743363 |  |  |  | -0.06484251 | 0.697452 | 0.1061094
0.4826744 | -0.2232555 | 0.1743363 |  |  |  | -0.06485208 | 0.6972095 | 0.1060281
0.4828367 | -0.2232311 | 0.1743363 |  |  |  | -0.06485686 | 0.6970883 | 0.1060281
0.4828278 | -0.2231353 | 0.1743363 |  |  |  | -0.06486165 | 0.696967 | 0.1060281
0.4828221 | -0.2230322 | 0.1743363 |  |  |  | -0.06486292 | 0.6970297 | 0.1060281
0.4826255 | -0.2230622 | 0.1743363 |  |  |  | -0.0648642 | 0.6970924 | 0.1060281
0.4825817 | -0.222971 | 0.1743363 |  |  |  | -0.06486548 | 0.6971551 | 0.1060281
0.4825135 | -0.2230195 | 0.1743363 |  |  |  | -0.06486675 | 0.6972179 | 0.1060281
0.4826259 | -0.2229932 | 0.1743363 |  |  |  | -0.06486803 | 0.6972807 | 0.1060281
0.4826667 | -0.2230189 | 0.1743363 |  |  |  | -0.06486931 | 0.6973436 | 0.1060281
0.4825309 | -0.2230512 | 0.1743363 |  |  |  | -0.06487058 | 0.6974065 | 0.1059467
0.4825733 | -0.2229894 | 0.1743363 |  |  |  | -0.06487186 | 0.6974695 | 0.1059467
0.4826031 | -0.222948 | 0.1743363 |  |  |  | -0.06483001 | 0.6974614 | 0.1059467
0.482617 | -0.2229451 | 0.1743363 |  |  |  | -0.06478815 | 0.6974535 | 0.1059467
0.4825495 | -0.2229659 | 0.1743363 |  |  |  | -0.0647463 | 0.6974456 | 0.1059467
0.4826075 | -0.2229869 | 0.1743363 |  |  |  | -0.06470444 | 0.6974377 | 0.1059467
0.4825698 | -0.2229656 | 0.1743363 |  |  |  | -0.06466259 | 0.6974299 | 0.1059467
0.4824498 | -0.2229659 | 0.1743363 |  |  |  | -0.06462073 | 0.6974222 | 0.1059467
0.4826081 | -0.2230482 | 0.1743363 |  |  |  | -0.06457888 | 0.6974145 | 0.1059467
0.482461 | -0.2229987 | 0.1743363 |  |  |  | -0.06453702 | 0.6974069 | 0.1059467
0.4824439 | -0.2229398 | 0.1743363 |  |  |  | -0.06453557 | 0.697331 | 0.1058653
0.4824697 | -0.2230626 | 0.1743363 |  |  |  | -0.06453411 | 0.6972551 | 0.1058653
0.4824698 | -0.2229466 | 0.1743363 |  |  |  | -0.06453266 | 0.6971792 | 0.1058653
0.4824689 | -0.2230102 | 0.1743363 |  |  |  | -0.0645312 | 0.6971033 | 0.1058653
0.482484 | -0.2229103 | 0.1743363 |  |  |  | -0.06452975 | 0.6970274 | 0.1058653
0.482478 | -0.2230921 | 0.1743363 |  |  |  | -0.0645283 | 0.6969516 | 0.1058653
0.482543 | -0.2231019 | 0.1743363 |  |  |  | -0.06452684 | 0.6968757 | 0.1058653
0.4824303 | -0.2230551 | 0.1743363 |  |  |  | -0.06452539 | 0.6967998 | 0.1058653
0.4824351 | -0.2229516 | 0.1743363 |  |  |  | -0.06451452 | 0.6969147 | 0.1058653
0.482384 | -0.2230318 | 0.1743363 |  |  |  | -0.06450366 | 0.6970296 | 0.1058653
0.482528 | -0.2230318 | 0.1743363 |  |  |  | -0.06449279 | 0.6971446 | 0.105784
0.482529 | -0.2230318 | 0.1743363 |  |  |  | -0.06448192 | 0.6972595 | 0.105784
0.4825292 | -0.2230318 | 0.1743363 |  |  |  | -0.06447105 | 0.6973745 | 0.105784
0.4825268 | -0.2230318 | 0.1743363 |  |  |  | -0.06446019 | 0.6974894 | 0.105784
0.4824685 | -0.2230309 | 0.1743363 |  |  |  | -0.06444932 | 0.6976044 | 0.105784
0.4824659 | -0.2230309 | 0.1743363 |  |  |  | -0.06443845 | 0.6977193 | 0.105784
0.4824752 | -0.2230309 | 0.1743363 |  |  |  | -0.06445644 | 0.6976592 | 0.105784
0.482475 | -0.2230318 | 0.1743363 |  |  |  | -0.06447443 | 0.697599 | 0.105784
0.4844714 | -0.2230322 | 0.1743363 |  |  |  | -0.06449242 | 0.6975389 | 0.105784
0.4859246 | -0.2236187 | 0.1743363 |  |  |  | -0.06451042 | 0.6974787 | 0.105784
0.4865489 | -0.2240693 | 0.1743363 |  |  |  | -0.06452841 | 0.6974186 | 0.105784
0.4881533 | -0.2251267 | 0.1760426 |  |  |  | -0.0645464 | 0.6973585 | 0.1057026
0.488165 | -0.2253017 | 0.191969 |  |  |  | -0.06456439 | 0.6972983 | 0.1057026
0.4888191 | -0.2254117 | 0.1942441 |  |  |  | -0.06458238 | 0.6972382 | 0.1057026
0.48836 | -0.225474 | 0.1888406 |  |  |  | -0.06464096 | 0.6976649 | 0.1057026
0.4875719 | -0.2256336 | 0.1874186 |  |  |  | -0.06469954 | 0.6980916 | 0.1057026
0.4870668 | -0.2252258 | 0.1845746 |  |  |  | -0.0647581 | 0.6985183 | 0.1057026
0.4866483 | -0.2251592 | 0.183437 |  |  |  | -0.06481667 | 0.6989451 | 0.1057026
0.4866093 | -0.2254051 | 0.1845746 |  |  |  | -0.06487523 | 0.6993718 | 0.1057026
0.4867081 | -0.225644 | 0.1825838 |  |  |  | -0.06493378 | 0.6997986 | 0.1057026
0.4884161 | -0.2261344 | 0.1825838 |  |  |  | -0.06499233 | 0.7002254 | 0.1057026
0.49203 | -0.2260985 | 0.1825838 |  |  |  | -0.06505088 | 0.7006522 | 0.1052143
0.493713 | -0.2265913 | 0.1825838 |  |  |  | -0.06548311 | 0.7026528 | 0.1044006
0.4959795 | -0.2278435 | 0.1854278 |  |  |  | -0.06591533 | 0.7046534 | 0.1052143
0.4961677 | -0.2285296 | 0.2027761 |  |  |  | -0.06634756 | 0.706654 | 0.1052143
0.497052 | -0.2272063 | 0.2033449 |  |  |  | -0.06677978 | 0.7086547 | 0.1135143
0.4983372 | -0.2285171 | 0.2019229 |  |  |  | -0.067212 | 0.7106553 | 0.1135143
0.4966574 | -0.228742 | 0.191969 |  |  |  | -0.06764422 | 0.712656 | 0.121977
0.4960833 | -0.2300792 | 0.1911158 |  |  |  | -0.06847411 | 0.7171803 | 0.1218143
0.4965509 | -0.2319889 | 0.1928221 |  |  |  | -0.06843955 | 0.7177033 | 0.1214074
0.4971127 | -0.2314313 | 0.1871342 |  |  |  | -0.068405 | 0.7182263 | 0.1205937
0.4996918 | -0.2305558 | 0.1899782 |  |  |  | -0.06837045 | 0.7187493 | 0.1210819
0.5028301 | -0.2310742 | 0.1871342 |  |  |  | -0.0683359 | 0.7192724 | 0.1218957
0.5027089 | -0.231134 | 0.1899782 |  |  |  | -0.06830134 | 0.7197955 | 0.1170133
0.5043509 | -0.2330701 | 0.2098861 |  |  |  | -0.06826679 | 0.7203186 | 0.1153859
0.5071256 | -0.2331568 | 0.2101705 |  |  |  | -0.06856202 | 0.7222343 | 0.1141653
0.5057529 | -0.233391 | 0.2101705 |  |  |  | -0.06889179 | 0.723627 | 0.1141653
0.5057897 | -0.2334339 | 0.2044825 |  |  |  | -0.07054052 | 0.7305911 | 0.1292192
0.5061254 | -0.2337188 | 0.1999321 |  |  |  | -0.07087024 | 0.731984 | 0.1285682
0.5073971 | -0.2326344 | 0.1999321 |  |  |  | -0.07099551 | 0.733128 | 0.1285682
0.5107553 | -0.2373475 | 0.2101705 |  |  |  | -0.07112078 | 0.734272 | 0.1269407
0.5123707 | -0.2377295 | 0.215574 |  |  |  | -0.07124604 | 0.735416 | 0.1269407
0.5111116 | -0.236574 | 0.215574 |  |  |  | -0.0713713 | 0.73656 | 0.126127
0.512196 | -0.2385774 | 0.215574 |  |  |  | -0.07149655 | 0.737704 | 0.1293819
0.5125736 | -0.2376063 | 0.215574 |  |  |  | -0.07162179 | 0.738848 | 0.1244996
0.5124917 | -0.2379688 | 0.21273 |  |  |  | -0.07174703 | 0.739992 | 0.1252319
0.5123364 | -0.2385338 | 0.2098861 |  |  |  | -0.07187226 | 0.7411361 | 0.1236045
0.5115306 | -0.2375287 | 0.2070421 |  |  |  | -0.07221707 | 0.7425 | 0.1236045
0.5124916 | -0.2372354 | 0.2041981 |  |  |  | -0.07256189 | 0.7438641 | 0.1233604
0.5125635 | -0.2370161 | 0.2024917 |  |  |  | -0.0729067 | 0.7452283 | 0.1282427
0.512332 | -0.2372271 | 0.2024917 |  |  |  | -0.07359631 | 0.7479569 | 0.1364613
0.5124166 | -0.237462 | 0.2027761 |  |  |  | -0.07394111 | 0.7493213 | 0.1380887
0.5123833 | -0.2372026 | 0.2033449 |  |  |  | -0.07428592 | 0.7506858 | 0.1377633
0.5126926 | -0.2366558 | 0.2033449 |  |  |  | -0.0745905 | 0.750818 | 0.1380887
0.512382 | -0.2368293 | 0.2033449 |  |  |  | -0.07458245 | 0.7505715 | 0.1341829
0.5124396 | -0.2360075 | 0.2036293 |  |  |  | -0.07457441 | 0.750325 | 0.1338574
0.5137268 | -0.2360102 | 0.2036293 |  |  |  | -0.07456636 | 0.7500786 | 0.1338574
0.5125021 | -0.2368366 | 0.2036293 |  |  |  | -0.07455021 | 0.7508579 | 0.1341829
0.5127636 | -0.2372001 | 0.2036293 |  |  |  | -0.07454214 | 0.7512476 | 0.1341829
0.5126604 | -0.2375408 | 0.2036293 |  |  |  | -0.07453406 | 0.7516373 | 0.1341829
0.5126951 | -0.2375486 | 0.2036293 |  |  |  | -0.07452599 | 0.752027 | 0.1341015
0.512807 | -0.2375493 | 0.2036293 |  |  |  | -0.07451791 | 0.7524168 | 0.1341015
0.5126147 | -0.2368339 | 0.2036293 |  |  |  | -0.07450984 | 0.7528066 | 0.1339388
0.5126105 | -0.236834 | 0.2036293 |  |  |  | -0.07450176 | 0.7531963 | 0.1339388
0.5126105 | -0.236834 | 0.2036293 |  |  |  | -0.07457596 | 0.7528558 | 0.1338574
0.5105674 | -0.2398806 | 0.2036293 |  |  |  | -0.07465016 | 0.7525153 | 0.1338574
0.5100172 | -0.2399622 | 0.2036293 |  |  |  | -0.07472436 | 0.7521748 | 0.1338574
0.5100162 | -0.2398411 | 0.2036293 |  |  |  | -0.07479856 | 0.7518344 | 0.1336946
0.5106011 | -0.239735 | 0.2036293 |  |  |  | -0.07487275 | 0.751494 | 0.1336946
0.510561 | -0.2397499 | 0.2033449 |  |  |  | -0.07494694 | 0.7511537 | 0.1336133
0.5102482 | -0.2393988 | 0.2033449 |  |  |  | -0.07502113 | 0.7508134 | 0.1336133
0.510317 | -0.2391633 | 0.2033449 |  |  |  | -0.07509532 | 0.7504731 | 0.1336133
0.5103259 | -0.2392025 | 0.2033449 |  |  |  | -0.07509105 | 0.7506927 | 0.1335319
0.5095007 | -0.238845 | 0.2033449 |  |  |  | -0.07508677 | 0.7509123 | 0.1340201
0.5102246 | -0.239183 | 0.2033449 |  |  |  | -0.0750825 | 0.7511319 | 0.1334505
0.5103306 | -0.2391836 | 0.2033449 |  |  |  | -0.07507822 | 0.7513515 | 0.1334505
0.5099726 | -0.23968 | 0.2033449 |  |  |  | -0.07507394 | 0.7515711 | 0.1334505
0.509904 | -0.2396657 | 0.2033449 |  |  |  | -0.07506966 | 0.7517907 | 0.1334505
0.5099023 | -0.2395438 | 0.2033449 |  |  |  | -0.07506538 | 0.7520103 | 0.1334505
0.510107 | -0.2394809 | 0.2033449 |  |  |  | -0.0750611 | 0.7522299 | 0.1333692
0.5101083 | -0.2392404 | 0.2033449 |  |  |  | -0.07506906 | 0.7522415 | 0.1333692
0.5101083 | -0.2393865 | 0.2033449 |  |  |  | -0.07507701 | 0.7522531 | 0.1332878
0.5100266 | -0.2395596 | 0.2033449 |  |  |  | -0.07508496 | 0.7522646 | 0.1332878
0.5103352 | -0.2395052 | 0.2033449 |  |  |  | -0.07509291 | 0.7522762 | 0.1332878
0.5102931 | -0.2395241 | 0.2033449 |  |  |  | -0.07510086 | 0.7522878 | 0.1332878
0.5102506 | -0.2394992 | 0.2033449 |  |  |  | -0.07510881 | 0.7522993 | 0.1332878
0.5103235 | -0.239536 | 0.2033449 |  |  |  | -0.07511676 | 0.7523109 | 0.1332064
0.5101757 | -0.2394452 | 0.2033449 |  |  |  | -0.07512471 | 0.7523225 | 0.1332064
0.5102844 | -0.2394451 | 0.2033449 |  |  |  | -0.07513283 | 0.7521728 | 0.1332064
0.5102049 | -0.2394526 | 0.2033449 |  |  |  | -0.07514095 | 0.752023 | 0.1332064
0.5101437 | -0.2394268 | 0.2033449 |  |  |  | -0.07514907 | 0.7518734 | 0.1332064
0.510158 | -0.2395015 | 0.2033449 |  |  |  | -0.07515718 | 0.7517237 | 0.133125
0.5101204 | -0.2395057 | 0.2033449 |  |  |  | -0.0751653 | 0.751574 | 0.133125
0.5101208 | -0.2395165 | 0.2033449 |  |  |  | -0.07517342 | 0.7514244 | 0.133125
0.5115698 | -0.2391901 | 0.2033449 |  |  |  | -0.07518154 | 0.7512747 | 0.133125
0.5100833 | -0.2394663 | 0.2033449 |  |  |  | -0.07518965 | 0.7511251 | 0.133125
0.5101352 | -0.2394529 | 0.2033449 |  |  |  | -0.07519566 | 0.7510977 | 0.133125
0.5101373 | -0.2394024 | 0.2033449 |  |  |  | -0.07520167 | 0.7510703 | 0.1330437
0.5101373 | -0.2394024 | 0.2033449 |  |  |  | -0.07520768 | 0.751043 | 0.1330437
0.5101373 | -0.2394024 | 0.2033449 |  |  |  | -0.07521369 | 0.7510156 | 0.1330437
0.510078 | -0.2394024 | 0.2033449 |  |  |  | -0.0752197 | 0.7509882 | 0.1330437
0.5100906 | -0.2394024 | 0.2033449 |  |  |  | -0.07522571 | 0.7509608 | 0.1330437
0.5100959 | -0.2394853 | 0.2033449 |  |  |  | -0.07523171 | 0.7509334 | 0.1329623
0.5100864 | -0.2395219 | 0.2033449 |  |  |  | -0.07523772 | 0.7509061 | 0.1329623
0.5100845 | -0.2395525 | 0.2033449 |  |  |  | -0.07523603 | 0.7509175 | 0.1329623
0.5099386 | -0.2395275 | 0.2033449 |  |  |  | -0.07523435 | 0.7509289 | 0.1329623
0.5100202 | -0.2397329 | 0.2033449 |  |  |  | -0.07523266 | 0.7509404 | 0.1329623
0.5100097 | -0.2397561 | 0.2033449 |  |  |  | -0.07523097 | 0.7509518 | 0.1328809
0.5097542 | -0.2397904 | 0.2033449 |  |  |  | -0.07522928 | 0.7509632 | 0.1328809
0.5102195 | -0.2398941 | 0.2033449 |  |  |  | -0.0752276 | 0.7509747 | 0.1328809
0.5101498 | -0.2398784 | 0.2033449 |  |  |  | -0.07522591 | 0.7509861 | 0.1328809
0.5101238 | -0.2398448 | 0.2033449 |  |  |  | -0.07522422 | 0.7509975 | 0.1328809
0.5100943 | -0.2398819 | 0.2033449 |  |  |  | -0.07523376 | 0.7509857 | 0.1328809
0.5101937 | -0.2398779 | 0.2033449 |  |  |  | -0.07525282 | 0.750962 | 0.1326368
0.5100844 | -0.2398715 | 0.2033449 |  |  |  | -0.07526236 | 0.7509502 | 0.1326368
0.5100546 | -0.2398711 | 0.2033449 |  |  |  | -0.07527189 | 0.7509383 | 0.1325554
0.5101074 | -0.239793 | 0.2033449 |  |  |  | -0.07528142 | 0.7509265 | 0.1325554
0.5101802 | -0.2398669 | 0.2033449 |  |  |  | -0.07529095 | 0.7509147 | 0.1325554
0.5100972 | -0.2398669 | 0.2033449 |  |  |  | -0.07530049 | 0.7509028 | 0.1324741
0.5101413 | -0.2398669 | 0.2033449 |  |  |  | -0.07548733 | 0.7522058 | 0.1322299
0.5101418 | -0.2398781 | 0.2033449 |  |  |  | -0.07567418 | 0.7535089 | 0.1322299
0.5100747 | -0.2398668 | 0.2033449 |  |  |  | -0.07586102 | 0.7548119 | 0.1320672
0.5099737 | -0.2399512 | 0.2033449 |  |  |  | -0.07604787 | 0.756115 | 0.1320672
0.5090799 | -0.2398015 | 0.2033449 |  |  |  | -0.07642156 | 0.7587211 | 0.1318231
0.5096994 | -0.2398085 | 0.2030605 |  |  |  | -0.0766084 | 0.7600241 | 0.1318231
0.5113634 | -0.239767 | 0.2030605 |  |  |  | -0.07679524 | 0.7613272 | 0.1324741
0.5129719 | -0.2401483 | 0.2027761 |  |  |  | -0.07691858 | 0.7617608 | 0.1332878
0.5147841 | -0.2400424 | 0.2027761 |  |  |  | -0.07704191 | 0.7621944 | 0.1381701
0.5165859 | -0.2419398 | 0.2027761 |  |  |  | -0.07716525 | 0.7626281 | 0.1382515
0.5177503 | -0.2418628 | 0.2044825 |  |  |  | -0.07728858 | 0.7630617 | 0.1410181
0.5168913 | -0.2419081 | 0.2232528 |  |  |  | -0.07753524 | 0.763929 | 0.1459819
0.5176408 | -0.2426517 | 0.2243904 |  |  |  | -0.07765857 | 0.7643626 | 0.1467956
0.5175423 | -0.241879 | 0.2243904 |  |  |  | -0.07799745 | 0.7660839 | 0.1389838
0.518301 | -0.2427487 | 0.2243904 |  |  |  | -0.07821299 | 0.7673717 | 0.1463887
0.5178316 | -0.242399 | 0.222684 |  |  |  | -0.07842853 | 0.7686595 | 0.1459819
0.5179555 | -0.2416887 | 0.2187024 |  |  |  | -0.07885962 | 0.7712353 | 0.1410181
0.5187805 | -0.2417318 | 0.2158584 |  |  |  | -0.07907516 | 0.7725233 | 0.141425
0.5195605 | -0.2410214 | 0.2158584 |  |  |  | -0.0792907 | 0.7738114 | 0.141425
0.5183187 | -0.2404337 | 0.214152 |  |  |  | -0.07950623 | 0.7750995 | 0.1406927
0.5168828 | -0.2405265 | 0.214152 |  |  |  | -0.0797855 | 0.7762589 | 0.1406927
0.5174314 | -0.2410342 | 0.2135832 |  |  |  | -0.08034403 | 0.7785779 | 0.1450868
0.5175143 | -0.2413315 | 0.2135832 |  |  |  | -0.08062329 | 0.7797375 | 0.153224
0.5189769 | -0.2411355 | 0.2135832 |  |  |  | -0.08090256 | 0.7808971 | 0.1533054
0.5234958 | -0.2426806 | 0.2135832 |  |  |  | -0.08146108 | 0.7832165 | 0.1585946
0.5250166 | -0.243646 | 0.2135832 |  |  |  | -0.08174033 | 0.7843762 | 0.1597338
0.5274062 | -0.243973 | 0.2135832 |  |  |  | -0.08191055 | 0.7848995 | 0.1597338
0.5277492 | -0.2436243 | 0.2258124 |  |  |  | -0.08208077 | 0.7854229 | 0.1618494
0.527549 | -0.2436521 | 0.2340599 |  |  |  | -0.08225099 | 0.7859462 | 0.1576995
0.5281562 | -0.2435559 | 0.2346287 |  |  |  | -0.08242121 | 0.7864696 | 0.1576995
0.5265595 | -0.2434094 | 0.2297939 |  |  |  | -0.08276165 | 0.7875164 | 0.153875
0.5272191 | -0.2435708 | 0.2272344 |  |  |  | -0.08293186 | 0.7880398 | 0.153875
0.5274339 | -0.2445148 | 0.2243904 |  |  |  | -0.08325016 | 0.789547 | 0.1511897
0.528063 | -0.2441991 | 0.222684 |  |  |  | -0.08339824 | 0.7905308 | 0.1512711
0.5275506 | -0.2437135 | 0.222684 |  |  |  | -0.08354632 | 0.7915147 | 0.1537122
0.5282469 | -0.2440211 | 0.222684 |  |  |  | -0.08369439 | 0.7924985 | 0.1617681
0.5283087 | -0.2435944 | 0.222684 |  |  |  | -0.08384246 | 0.7934823 | 0.1617681
0.5300383 | -0.2459541 | 0.222684 |  |  |  | -0.08399053 | 0.7944662 | 0.1699053
0.5321878 | -0.2465375 | 0.222684 |  |  |  | -0.08423368 | 0.7964853 | 0.1716141
0.5339349 | -0.2477781 | 0.2243904 |  |  |  | -0.08421602 | 0.7965025 | 0.1694984
0.5346279 | -0.2480393 | 0.2272344 |  |  |  | -0.08419835 | 0.7965197 | 0.1694984
0.5352748 | -0.2480661 | 0.2360507 |  |  |  | -0.08418069 | 0.796537 | 0.1703122
0.5349007 | -0.248699 | 0.2417387 |  |  |  | -0.08416303 | 0.7965544 | 0.1657553
0.5355244 | -0.247874 | 0.2434451 |  |  |  | -0.08414537 | 0.7965717 | 0.1657553
0.5353412 | -0.2480575 | 0.2423075 |  |  |  | -0.08402245 | 0.7967764 | 0.1651043
0.5352779 | -0.2479648 | 0.2539678 |  |  |  | -0.08398148 | 0.7968446 | 0.165023
0.5350695 | -0.2480572 | 0.2369039 |  |  |  | -0.0839405 | 0.7969129 | 0.1642092
0.5346588 | -0.2475511 | 0.2369039 |  |  |  | -0.08385856 | 0.7970494 | 0.1638838
0.5338979 | -0.2475338 | 0.2315003 |  |  |  | -0.08381758 | 0.7971176 | 0.1638838
0.5343288 | -0.247408 | 0.2300783 |  |  |  | -0.08385342 | 0.7972539 | 0.1638024
0.5344515 | -0.2474301 | 0.2295095 |  |  |  | -0.08388926 | 0.7973901 | 0.163721
0.5351712 | -0.2483031 | 0.2292252 |  |  |  | -0.08392511 | 0.7975264 | 0.163721
0.5353589 | -0.2475556 | 0.2289408 |  |  |  | -0.08396095 | 0.7976626 | 0.1635583
0.5355618 | -0.2477931 | 0.2286564 |  |  |  | -0.08399679 | 0.7977988 | 0.1635583
0.5368945 | -0.2482592 | 0.2286564 |  |  |  | -0.08403263 | 0.7979351 | 0.1635583
0.5359416 | -0.2478029 | 0.2286564 |  |  |  | -0.08406847 | 0.7980713 | 0.1634769
0.5359284 | -0.2476702 | 0.2286564 |  |  |  | -0.0841043 | 0.7982076 | 0.1634769
0.5362016 | -0.2470005 | 0.228372 |  |  |  | -0.08412525 | 0.7980271 | 0.1633141
0.5361386 | -0.2473249 | 0.228372 |  |  |  | -0.0841462 | 0.7978466 | 0.1633141
0.5366614 | -0.2484684 | 0.228372 |  |  |  | -0.08416714 | 0.797666 | 0.1633141
0.5372707 | -0.2494548 | 0.228372 |  |  |  | -0.08418808 | 0.7974855 | 0.1632328
0.5368367 | -0.2488698 | 0.228372 |  |  |  | -0.08420903 | 0.797305 | 0.1631514
0.5367491 | -0.2492542 | 0.228372 |  |  |  | -0.08422997 | 0.7971245 | 0.1631514
0.5360893 | -0.2494105 | 0.228372 |  |  |  | -0.08425091 | 0.7969439 | 0.1631514
0.5360893 | -0.2494126 | 0.228372 |  |  |  | -0.08427185 | 0.7967634 | 0.1631514
0.5362716 | -0.2493081 | 0.228372 |  |  |  | -0.08427492 | 0.7967471 | 0.16307
0.5370403 | -0.249356 | 0.228372 |  |  |  | -0.08427798 | 0.7967308 | 0.16307
0.5370372 | -0.2498377 | 0.228372 |  |  |  | -0.08428719 | 0.796682 | 0.1629887
0.5370407 | -0.2497397 | 0.228372 |  |  |  | -0.08429026 | 0.7966658 | 0.1629073
0.5358734 | -0.2497213 | 0.228372 |  |  |  | -0.08429639 | 0.7966333 | 0.1628259
0.5358624 | -0.24931 | 0.228372 |  |  |  | -0.08423843 | 0.7966234 | 0.1628259
0.5360629 | -0.2494342 | 0.228372 |  |  |  | -0.08418047 | 0.7966135 | 0.1628259
0.5368282 | -0.2494644 | 0.228372 |  |  |  | -0.0841225 | 0.7966037 | 0.1628259
0.5368602 | -0.249303 | 0.228372 |  |  |  | -0.08400657 | 0.7965839 | 0.1627445
0.5368024 | -0.2492625 | 0.228372 |  |  |  | -0.08394861 | 0.7965741 | 0.1627445
0.5369709 | -0.2495426 | 0.228372 |  |  |  | -0.08383268 | 0.7965544 | 0.1627445
0.5371335 | -0.2493864 | 0.228372 |  |  |  | -0.08389774 | 0.7967286 | 0.1625818
0.5371244 | -0.2496062 | 0.228372 |  |  |  | -0.08393027 | 0.7968158 | 0.1625818
0.5368014 | -0.2499041 | 0.228372 |  |  |  | -0.08396279 | 0.7969029 | 0.1625818
0.5367044 | -0.249259 | 0.2280876 |  |  |  | -0.08399532 | 0.79699 | 0.1625818
0.5366846 | -0.24915 | 0.2280876 |  |  |  | -0.08402784 | 0.7970772 | 0.1625818
0.5368383 | -0.2495189 | 0.2280876 |  |  |  | -0.08406036 | 0.7971643 | 0.1625818
0.5370282 | -0.2500528 | 0.2280876 |  |  |  | -0.08409288 | 0.7972515 | 0.1625818
0.5352988 | -0.2500192 | 0.2280876 |  |  |  | -0.08412928 | 0.797258 | 0.1625818
0.5331341 | -0.2500592 | 0.2280876 |  |  |  | -0.08420208 | 0.797271 | 0.1625818
0.5361591 | -0.249502 | 0.2280876 |  |  |  | -0.08423848 | 0.7972775 | 0.1624191
0.5362055 | -0.2488718 | 0.2280876 |  |  |  | -0.08427488 | 0.797284 | 0.1624191
0.5362296 | -0.2488854 | 0.2280876 |  |  |  | -0.08431127 | 0.7972906 | 0.1624191
0.5362123 | -0.2491937 | 0.2280876 |  |  |  | -0.08434767 | 0.7972971 | 0.1624191
0.5362412 | -0.249628 | 0.2280876 |  |  |  | -0.08438407 | 0.7973036 | 0.1623377
0.5363388 | -0.2495598 | 0.2280876 |  |  |  | -0.0843803 | 0.7973399 | 0.1623377
0.5362785 | -0.2495154 | 0.2280876 |  |  |  | -0.08437653 | 0.7973762 | 0.1623377
0.5362359 | -0.2492312 | 0.2280876 |  |  |  | -0.08437276 | 0.7974125 | 0.1623377
0.5362708 | -0.2494935 | 0.2280876 |  |  |  | -0.08436899 | 0.7974488 | 0.1623377
0.5364087 | -0.2494686 | 0.2280876 |  |  |  | -0.08436522 | 0.7974851 | 0.1623377
0.5364022 | -0.2496661 | 0.2280876 |  |  |  | -0.08436144 | 0.7975215 | 0.1622563
0.5362782 | -0.2501787 | 0.2280876 |  |  |  | -0.08435767 | 0.7975578 | 0.1622563
0.5362696 | -0.2501747 | 0.2280876 |  |  |  | -0.0843539 | 0.7975941 | 0.1622563
0.5362162 | -0.2501851 | 0.2280876 |  |  |  | -0.08435355 | 0.7975797 | 0.1621749
0.5361195 | -0.2502092 | 0.2280876 |  |  |  | -0.08435319 | 0.7975652 | 0.1621749
0.5361658 | -0.250133 | 0.2280876 |  |  |  | -0.08435284 | 0.7975508 | 0.1621749
0.5362694 | -0.2501111 | 0.2280876 |  |  |  | -0.08435249 | 0.7975364 | 0.1621749
0.5363711 | -0.2501237 | 0.2280876 |  |  |  | -0.08435213 | 0.797522 | 0.1621749
0.5363672 | -0.2501493 | 0.2280876 |  |  |  | -0.08435178 | 0.7975076 | 0.1621749
0.5364333 | -0.2502063 | 0.2280876 |  |  |  | -0.08435143 | 0.7974932 | 0.1620936
0.5363931 | -0.2501556 | 0.2280876 |  |  |  | -0.08435107 | 0.7974787 | 0.1620936
0.5356257 | -0.2502944 | 0.2280876 |  |  |  | -0.08436728 | 0.7979384 | 0.1620936
0.5358214 | -0.2502746 | 0.2280876 |  |  |  | -0.08438349 | 0.7983982 | 0.1620936
0.5358224 | -0.2502354 | 0.2280876 |  |  |  | -0.0844321 | 0.7997775 | 0.1619308
0.5358207 | -0.2501662 | 0.2280876 |  |  |  | -0.08444831 | 0.8002373 | 0.1618494
0.5356941 | -0.2500181 | 0.2280876 |  |  |  | -0.08446452 | 0.8006972 | 0.1618494
0.5356836 | -0.2499857 | 0.2280876 |  |  |  | -0.08448072 | 0.801157 | 0.1616867
0.5357192 | -0.2499065 | 0.2280876 |  |  |  | -0.08493993 | 0.8032274 | 0.1616867
0.5357709 | -0.2500287 | 0.2280876 |  |  |  | -0.08539913 | 0.8052978 | 0.1616867
0.5356937 | -0.2497302 | 0.2280876 |  |  |  | -0.08631751 | 0.8094386 | 0.1657553
0.5357641 | -0.249532 | 0.2280876 |  |  |  | -0.08822539 | 0.8177268 | 0.1895974
0.5357191 | -0.2493782 | 0.2280876 |  |  |  | -0.08836771 | 0.8177395 | 0.1896788
0.5357413 | -0.2493939 | 0.2280876 |  |  |  | -0.08843888 | 0.8177458 | 0.1896788
0.535743 | -0.2493553 | 0.2280876 |  |  |  | -0.0885812 | 0.8177585 | 0.1861798
0.5357182 | -0.2493039 | 0.2280876 |  |  |  | -0.08865236 | 0.8177648 | 0.1868307
0.5357481 | -0.2493475 | 0.2280876 |  |  |  | -0.08872352 | 0.8177712 | 0.1819484
0.5357526 | -0.2492986 | 0.2280876 |  |  |  | -0.0889634 | 0.8193949 | 0.1816229
0.5359046 | -0.2492335 | 0.2280876 |  |  |  | -0.08920328 | 0.8210187 | 0.1816229
0.5359095 | -0.2493341 | 0.2280876 |  |  |  | -0.08944316 | 0.8226424 | 0.1816229
0.5358606 | -0.2493341 | 0.2280876 |  |  |  | -0.08968303 | 0.8242662 | 0.1821111
0.5358557 | -0.2493341 | 0.2280876 |  |  |  | -0.09040266 | 0.8291376 | 0.1946425
0.5358747 | -0.2493589 | 0.2280876 |  |  |  | -0.09064253 | 0.8307614 | 0.1946425
0.5357875 | -0.2493552 | 0.2278032 |  |  |  | -0.09066125 | 0.8303921 | 0.2032679
0.5358125 | -0.2493536 | 0.2278032 |  |  |  | -0.09067061 | 0.8302074 | 0.2024542
0.5358117 | -0.2493522 | 0.2278032 |  |  |  | -0.09065875 | 0.8298591 | 0.1959444
0.5357058 | -0.2492281 | 0.2278032 |  |  |  | -0.09061633 | 0.8295317 | 0.1951307
0.5356135 | -0.249261 | 0.2278032 |  |  |  | -0.09059511 | 0.8293681 | 0.1951307
0.5354434 | -0.2491455 | 0.2278032 |  |  |  | -0.09057389 | 0.8292045 | 0.1951307
0.5355674 | -0.2492566 | 0.2278032 |  |  |  | -0.09055268 | 0.8290409 | 0.1951307
0.5366457 | -0.2502585 | 0.2278032 |  |  |  | -0.09053146 | 0.8288774 | 0.194317
0.5411887 | -0.2523832 | 0.228372 |  |  |  | -0.09051024 | 0.8287139 | 0.1941542
0.5412169 | -0.2521941 | 0.2525458 |  |  |  | -0.0905217 | 0.8288279 | 0.1940729
0.5412169 | -0.2521941 | 0.2525458 |  |  |  | -0.09053316 | 0.8289419 | 0.1939101
0.5410905 | -0.2520436 | 0.2556742 |  |  |  | -0.09054461 | 0.829056 | 0.1939101
0.5422517 | -0.2523777 | 0.2556742 |  |  |  | -0.09056752 | 0.829284 | 0.1943984
0.5416975 | -0.2520354 | 0.2542522 |  |  |  | -0.09057897 | 0.8293981 | 0.1935033
0.541252 | -0.2520228 | 0.2542522 |  |  |  | -0.09059043 | 0.8295121 | 0.1935033
0.5412255 | -0.2527754 | 0.2428763 |  |  |  | -0.09060188 | 0.8296261 | 0.1935033
0.5412416 | -0.2533347 | 0.2400323 |  |  |  | -0.09061063 | 0.8296107 | 0.1933405
0.5398491 | -0.253342 | 0.2397479 |  |  |  | -0.09061938 | 0.8295953 | 0.1933405
0.5413793 | -0.2533313 | 0.2394635 |  |  |  | -0.09063688 | 0.8295644 | 0.1931778
0.5421601 | -0.2533814 | 0.2394635 |  |  |  | -0.09064563 | 0.8295489 | 0.1931778
0.5432554 | -0.2542368 | 0.2394635 |  |  |  | -0.09065438 | 0.8295335 | 0.1930964
0.542934 | -0.2563448 | 0.2397479 |  |  |  | -0.09066313 | 0.8295181 | 0.1930964
0.5467187 | -0.2571157 | 0.2423075 |  |  |  | -0.09067188 | 0.8295026 | 0.1930964
0.5480589 | -0.2575259 | 0.2553898 |  |  |  | -0.09070994 | 0.8294019 | 0.1929337
0.5468204 | -0.2577872 | 0.2624998 |  |  |  | -0.09078605 | 0.8292005 | 0.1928523
0.5470268 | -0.2573564 | 0.2613622 |  |  |  | -0.09082411 | 0.8290998 | 0.1928523
0.5474329 | -0.2577193 | 0.2585182 |  |  |  | -0.09086216 | 0.8289991 | 0.1927709
0.54792 | -0.2580661 | 0.2579494 |  |  |  | -0.09090022 | 0.8288984 | 0.1927709
0.5473618 | -0.2577322 | 0.2835453 |  |  |  | -0.09093827 | 0.8287977 | 0.1927709
0.5474269 | -0.2573931 | 0.2531146 |  |  |  | -0.09097633 | 0.8286971 | 0.1926895
0.5475551 | -0.2572284 | 0.251977 |  |  |  | -0.09095565 | 0.8288363 | 0.1926895
0.5486618 | -0.2574506 | 0.2511238 |  |  |  | -0.09093496 | 0.8289757 | 0.1926895
0.5484728 | -0.2574523 | 0.2508394 |  |  |  | -0.09091428 | 0.829115 | 0.1925268
0.5484647 | -0.257469 | 0.2502706 |  |  |  | -0.0908936 | 0.8292543 | 0.1925268
0.5482884 | -0.2576333 | 0.2502706 |  |  |  | -0.09087292 | 0.8293936 | 0.1924454
0.5514289 | -0.2574045 | 0.2499862 |  |  |  | -0.09085223 | 0.829533 | 0.1924454
0.5541722 | -0.2575063 | 0.2295095 |  |  |  | -0.09083155 | 0.8296723 | 0.1924454
0.5566082 | -0.2582897 | 0.2568118 |  |  |  | -0.09081087 | 0.8298117 | 0.192364
0.5559664 | -0.2583414 | 0.2841141 |  |  |  | -0.09082042 | 0.8296715 | 0.1922827
0.5565779 | -0.2582835 | 0.2755821 |  |  |  | -0.0908252 | 0.8296014 | 0.1922827
0.5565268 | -0.2578542 | 0.2755821 |  |  |  | -0.09082997 | 0.8295314 | 0.1922827
0.5567501 | -0.2588708 | 0.2755821 |  |  |  | -0.09083475 | 0.8294613 | 0.1922013
0.5568414 | -0.2581343 | 0.2701785 |  |  |  | -0.09083953 | 0.8293912 | 0.1922013
0.5554296 | -0.2584918 | 0.2664813 |  |  |  | -0.0908443 | 0.8293211 | 0.1922013
0.5561217 | -0.2583667 | 0.2636374 |  |  |  | -0.09084908 | 0.829251 | 0.1922013
0.5567002 | -0.2584182 | 0.2616466 |  |  |  | -0.09086509 | 0.8294478 | 0.1920386
0.556647 | -0.2576641 | 0.2588026 |  |  |  | -0.0908731 | 0.8295462 | 0.1920386
0.5569552 | -0.2587759 | 0.2610778 |  |  |  | -0.09088111 | 0.8296446 | 0.1920386
0.5566867 | -0.2587514 | 0.2607934 |  |  |  | -0.09088911 | 0.829743 | 0.1920386
0.556636 | -0.258975 | 0.2607934 |  |  |  | -0.09089712 | 0.8298414 | 0.1919572
0.5571667 | -0.2589951 | 0.2602246 |  |  |  | -0.09090513 | 0.8299398 | 0.1919572
0.5581507 | -0.2591456 | 0.2602246 |  |  |  | -0.09091313 | 0.8300382 | 0.1919572
0.558357 | -0.2593841 | 0.2602246 |  |  |  | -0.09091699 | 0.8300461 | 0.1919572
0.5595996 | -0.2594264 | 0.2602246 |  |  |  | -0.09092084 | 0.830054 | 0.1918758
0.5600673 | -0.2586164 | 0.2613622 |  |  |  | -0.09092469 | 0.8300619 | 0.1918758
0.563263 | -0.2620571 | 0.2818389 |  |  |  | -0.09092854 | 0.8300698 | 0.1918758
0.5621451 | -0.2617321 | 0.2835453 |  |  |  | -0.09093239 | 0.8300777 | 0.1918758
0.5606993 | -0.2623261 | 0.2838297 |  |  |  | -0.09093625 | 0.8300856 | 0.1917944
0.5655122 | -0.2624257 | 0.2809857 |  |  |  | -0.09094395 | 0.8301014 | 0.1917131
0.5616293 | -0.2627502 | 0.2718849 |  |  |  | -0.09092378 | 0.8302266 | 0.1917131
0.5620052 | -0.2628097 | 0.2716005 |  |  |  | -0.0909036 | 0.8303517 | 0.1917131
0.5615938 | -0.2627617 | 0.2681877 |  |  |  | -0.09088342 | 0.8304769 | 0.1917131
0.561643 | -0.2627242 | 0.2650594 |  |  |  | -0.09086324 | 0.8306021 | 0.1917131
0.5615095 | -0.2625289 | 0.2630686 |  |  |  | -0.09084307 | 0.8307273 | 0.1916317
0.5618115 | -0.2624642 | 0.2639218 |  |  |  | -0.09082288 | 0.8308525 | 0.1916317
0.561491 | -0.2625766 | 0.2613622 |  |  |  | -0.0908027 | 0.8309777 | 0.1916317
0.5614466 | -0.2623929 | 0.2613622 |  |  |  | -0.09078252 | 0.8311029 | 0.1916317
0.5616139 | -0.261955 | 0.2613622 |  |  |  | -0.09113877 | 0.8331484 | 0.1919572
0.5617003 | -0.2627069 | 0.2613622 |  |  |  | -0.09185126 | 0.8372395 | 0.1920386
0.5622421 | -0.2616527 | 0.2616466 |  |  |  | -0.09363249 | 0.8474676 | 0.2033493
0.5613254 | -0.2621131 | 0.2616466 |  |  |  | -0.09381712 | 0.847329 | 0.2114865
0.5611721 | -0.262442 | 0.2616466 |  |  |  | -0.09390943 | 0.8472598 | 0.21881
0.5624045 | -0.2631095 | 0.2616466 |  |  |  | -0.09409405 | 0.8471214 | 0.220112
0.5612431 | -0.2637296 | 0.2616466 |  |  |  | -0.09434878 | 0.8468997 | 0.213114
0.5612493 | -0.2637081 | 0.2616466 |  |  |  | -0.09432659 | 0.846885 | 0.2154738
0.5612569 | -0.2637533 | 0.2616466 |  |  |  | -0.09430441 | 0.8468703 | 0.2114052
0.5612761 | -0.2637884 | 0.2616466 |  |  |  | -0.09428222 | 0.8468556 | 0.2112424
0.5611678 | -0.2637275 | 0.2616466 |  |  |  | -0.09419346 | 0.8467969 | 0.2090454
0.5617919 | -0.2632391 | 0.2616466 |  |  |  | -0.09423048 | 0.8469286 | 0.2085571
0.561623 | -0.262571 | 0.2616466 |  |  |  | -0.09426751 | 0.8470604 | 0.2085571
0.563142 | -0.2636651 | 0.2616466 |  |  |  | -0.09430453 | 0.8471921 | 0.2085571
0.564277 | -0.2636998 | 0.2616466 |  |  |  | -0.09434156 | 0.8473238 | 0.2081503
0.5642297 | -0.2637464 | 0.2616466 |  |  |  | -0.09437858 | 0.8474556 | 0.2082316
0.5642104 | -0.2637478 | 0.2616466 |  |  |  | -0.09441561 | 0.8475873 | 0.2082316
0.5641439 | -0.2643291 | 0.2616466 |  |  |  | -0.09445263 | 0.8477191 | 0.2079062
0.564066 | -0.2645953 | 0.2616466 |  |  |  | -0.09448966 | 0.8478508 | 0.2079062
0.5641736 | -0.2643477 | 0.2616466 |  |  |  | -0.09449222 | 0.8478166 | 0.2077434
0.5641 | -0.2637269 | 0.2616466 |  |  |  | -0.09449478 | 0.8477823 | 0.2077434
0.564032 | -0.2636325 | 0.2616466 |  |  |  | -0.09449734 | 0.847748 | 0.2077434
0.5641308 | -0.2633286 | 0.2616466 |  |  |  | -0.0944999 | 0.8477137 | 0.2075807
0.5641401 | -0.2633279 | 0.2616466 |  |  |  | -0.09450502 | 0.8476451 | 0.2074179
0.5640469 | -0.263326 | 0.2616466 |  |  |  | -0.09450759 | 0.8476108 | 0.2074179
0.5639681 | -0.2633225 | 0.2616466 |  |  |  | -0.09450049 | 0.8476801 | 0.2072552
0.5641074 | -0.2636066 | 0.2616466 |  |  |  | -0.09448118 | 0.8478872 | 0.2071738
0.5639667 | -0.263636 | 0.2616466 |  |  |  | -0.09447153 | 0.8479907 | 0.2071738
0.5639734 | -0.2636285 | 0.2616466 |  |  |  | -0.09446187 | 0.8480943 | 0.2070924
0.5638912 | -0.263355 | 0.2616466 |  |  |  | -0.09445221 | 0.8481978 | 0.2070111
0.563873 | -0.2633504 | 0.2616466 |  |  |  | -0.0944329 | 0.8484049 | 0.2069297
0.5642152 | -0.2634234 | 0.2616466 |  |  |  | -0.09444768 | 0.8482648 | 0.2069297
0.5648974 | -0.2633786 | 0.2616466 |  |  |  | -0.09446247 | 0.8481246 | 0.2068483
0.5642026 | -0.2633977 | 0.2616466 |  |  |  | -0.09447725 | 0.8479844 | 0.2068483
0.5638516 | -0.2631765 | 0.2616466 |  |  |  | -0.09449204 | 0.8478443 | 0.2068483
0.5644264 | -0.2630883 | 0.2616466 |  |  |  | -0.09450682 | 0.8477041 | 0.2067669
0.5640592 | -0.2629524 | 0.2616466 |  |  |  | -0.09453639 | 0.8474238 | 0.2066856
0.5638109 | -0.2630568 | 0.2616466 |  |  |  | -0.09455117 | 0.8472837 | 0.2066856
0.5638257 | -0.2630688 | 0.2616466 |  |  |  | -0.09456769 | 0.8472242 | 0.2066042
0.5645263 | -0.2630618 | 0.2613622 |  |  |  | -0.0945842 | 0.8471647 | 0.2074179
0.564616 | -0.2629567 | 0.2613622 |  |  |  | -0.09460071 | 0.8471052 | 0.2065228
0.5646953 | -0.262983 | 0.2613622 |  |  |  | -0.09461723 | 0.8470457 | 0.2065228
0.5635926 | -0.2629524 | 0.2613622 |  |  |  | -0.09463374 | 0.8469863 | 0.2065228
0.5644844 | -0.2629654 | 0.2613622 |  |  |  | -0.09465025 | 0.8469268 | 0.2058718
0.5646749 | -0.2629638 | 0.2613622 |  |  |  | -0.09466676 | 0.8468673 | 0.2065228
0.5641616 | -0.2630084 | 0.2613622 |  |  |  | -0.09468327 | 0.8468079 | 0.2065228
0.5637064 | -0.2629608 | 0.2613622 |  |  |  | -0.0946439 | 0.8470979 | 0.2065228
0.5638138 | -0.262936 | 0.2613622 |  |  |  | -0.09462421 | 0.8472428 | 0.2063601
0.5646915 | -0.2634056 | 0.2613622 |  |  |  | -0.09460453 | 0.8473878 | 0.2063601
0.5655439 | -0.2636162 | 0.2613622 |  |  |  | -0.09458484 | 0.8475328 | 0.2062787
0.5652119 | -0.2635374 | 0.2613622 |  |  |  | -0.09456516 | 0.8476778 | 0.2062787
0.5652193 | -0.2637238 | 0.2613622 |  |  |  | -0.09454547 | 0.8478228 | 0.2062787
0.5652957 | -0.2636608 | 0.2613622 |  |  |  | -0.09452578 | 0.8479678 | 0.2061973
0.565261 | -0.2637372 | 0.2613622 |  |  |  | -0.09455044 | 0.8478689 | 0.2061973
0.565294 | -0.2637144 | 0.2613622 |  |  |  | -0.09457509 | 0.8477699 | 0.2061973
0.5652861 | -0.2636729 | 0.2613622 |  |  |  | -0.09459975 | 0.847671 | 0.2061973
0.5652427 | -0.2637303 | 0.2613622 |  |  |  | -0.09464905 | 0.8474731 | 0.206116
0.5652235 | -0.2637357 | 0.2613622 |  |  |  | -0.09467371 | 0.8473741 | 0.206116
0.5652235 | -0.263702 | 0.2613622 |  |  |  | -0.09469836 | 0.8472752 | 0.206116
0.5652235 | -0.2636385 | 0.2613622 |  |  |  | -0.09472301 | 0.8471763 | 0.206116
0.565318 | -0.2637111 | 0.2613622 |  |  |  | -0.09471291 | 0.8471727 | 0.206116
0.565358 | -0.2637403 | 0.2613622 |  |  |  | -0.0947028 | 0.8471692 | 0.2059532
0.5645214 | -0.2637308 | 0.2613622 |  |  |  | -0.09469269 | 0.8471656 | 0.2059532
0.5635527 | -0.2637307 | 0.2613622 |  |  |  | -0.09468259 | 0.847162 | 0.2059532
0.564068 | -0.2636755 | 0.2613622 |  |  |  | -0.09467248 | 0.8471585 | 0.2059532
0.5638287 | -0.2635564 | 0.2613622 |  |  |  | -0.09466237 | 0.8471549 | 0.2059532
0.5639654 | -0.2636657 | 0.2613622 |  |  |  | -0.09465227 | 0.8471514 | 0.2058718
0.5654203 | -0.2645876 | 0.2613622 |  |  |  | -0.09464216 | 0.8471478 | 0.2058718
0.5675472 | -0.2645586 | 0.2613622 |  |  |  | -0.09463558 | 0.8471978 | 0.2058718
0.5688006 | -0.2650791 | 0.2642062 |  |  |  | -0.094629 | 0.8472478 | 0.2058718
0.5690758 | -0.2668537 | 0.2764353 |  |  |  | -0.09462242 | 0.8472979 | 0.2058718
0.5702681 | -0.2649784 | 0.298334 |  |  |  | -0.09461584 | 0.8473479 | 0.2058718
0.5706591 | -0.2648293 | 0.29549 |  |  |  | -0.09460926 | 0.8473979 | 0.2058718
0.5697027 | -0.2648312 | 0.2804169 |  |  |  | -0.09460268 | 0.8474479 | 0.2058718
0.5717817 | -0.2659087 | 0.2804169 |  |  |  | -0.0945961 | 0.847498 | 0.2057905
0.5780481 | -0.2688252 | 0.3088567 |  |  |  | -0.09491322 | 0.8492379 | 0.2056277
0.5769192 | -0.2693244 | 0.3082879 |  |  |  | -0.09620797 | 0.8559975 | 0.2142532
0.5767015 | -0.2696816 | 0.28838 |  |  |  | -0.09732499 | 0.8617172 | 0.2390717
0.5755514 | -0.2699754 | 0.3057283 |  |  |  | -0.09751964 | 0.862584 | 0.2314227
0.5768657 | -0.2697113 | 0.301178 |  |  |  | -0.09758219 | 0.8629353 | 0.227761
0.5770259 | -0.2698408 | 0.2994716 |  |  |  | -0.09760302 | 0.8631373 | 0.2248316
0.5769254 | -0.2698682 | 0.3108475 |  |  |  | -0.09760995 | 0.8632047 | 0.2253198
0.5767846 | -0.2725501 | 0.2932148 |  |  |  | -0.09761689 | 0.8632721 | 0.2252384
0.5768019 | -0.2725501 | 0.2932148 |  |  |  | -0.09761795 | 0.8631591 | 0.2237737
0.5786239 | -0.2715849 | 0.286958 |  |  |  | -0.09761501 | 0.8630689 | 0.2245061
0.5813694 | -0.2719704 | 0.2895176 |  |  |  | -0.09761208 | 0.8629788 | 0.223611
0.5813435 | -0.2734585 | 0.289802 |  |  |  | -0.09760914 | 0.8628886 | 0.223611
0.5838132 | -0.2736732 | 0.2966276 |  |  |  | -0.0976062 | 0.8627985 | 0.223611
0.5830924 | -0.2745111 | 0.3199483 |  |  |  | -0.09760327 | 0.8627084 | 0.2234483
0.5831105 | -0.2742205 | 0.3097099 |  |  |  | -0.09760033 | 0.8626184 | 0.2233669
0.5840737 | -0.2746091 | 0.3017468 |  |  |  | -0.09760447 | 0.862696 | 0.2232041
0.5852491 | -0.2728472 | 0.2986184 |  |  |  | -0.09760861 | 0.8627737 | 0.2232041
0.5851638 | -0.2717137 | 0.2980496 |  |  |  | -0.09761068 | 0.8628125 | 0.2230414
0.5850073 | -0.2728442 | 0.2974808 |  |  |  | -0.09761481 | 0.8628902 | 0.22296
0.5850038 | -0.2728401 | 0.2974808 |  |  |  | -0.09762532 | 0.8628526 | 0.2227973
0.5850756 | -0.2730494 | 0.2971964 |  |  |  | -0.09763376 | 0.8627761 | 0.2227973
0.585086 | -0.2727606 | 0.2971964 |  |  |  | -0.0976422 | 0.8626996 | 0.2227973
0.5852519 | -0.2727643 | 0.2971964 |  |  |  | -0.09765063 | 0.8626231 | 0.2227159
0.585266 | -0.2727199 | 0.2971964 |  |  |  | -0.09766751 | 0.8624703 | 0.2225532
0.5849207 | -0.2726605 | 0.2971964 |  |  |  | -0.09767595 | 0.8623939 | 0.2225532
0.5834098 | -0.2727028 | 0.2971964 |  |  |  | -0.09768439 | 0.8623175 | 0.2225532
0.5845705 | -0.2726466 | 0.2971964 |  |  |  | -0.09770056 | 0.8623542 | 0.2225532
0.5849047 | -0.2726994 | 0.2971964 |  |  |  | -0.09773292 | 0.8624277 | 0.2228786
0.584932 | -0.2725971 | 0.2971964 |  |  |  | -0.0977491 | 0.8624644 | 0.2223904
0.5850433 | -0.2725104 | 0.2971964 |  |  |  | -0.09778145 | 0.8625379 | 0.2223904
0.5852205 | -0.2725112 | 0.296912 |  |  |  | -0.09779763 | 0.8625746 | 0.222309
0.5850327 | -0.2728303 | 0.296912 |  |  |  | -0.09778597 | 0.8627434 | 0.2222277
0.5849442 | -0.2728821 | 0.296912 |  |  |  | -0.09775813 | 0.8628753 | 0.2222277
0.5849376 | -0.2728886 | 0.296912 |  |  |  | -0.09773029 | 0.8630073 | 0.2222277
0.5849074 | -0.2728888 | 0.296912 |  |  |  | -0.09770245 | 0.8631393 | 0.2222277
0.5850394 | -0.2727957 | 0.296912 |  |  |  | -0.09767461 | 0.8632713 | 0.2221463
0.5850514 | -0.2727966 | 0.296912 |  |  |  | -0.09764677 | 0.8634033 | 0.2221463
0.5850638 | -0.2729238 | 0.296912 |  |  |  | -0.0975911 | 0.8636672 | 0.2221463
0.5851795 | -0.272888 | 0.296912 |  |  |  | -0.09759837 | 0.8635468 | 0.2227973
0.5851762 | -0.2729114 | 0.296912 |  |  |  | -0.09760564 | 0.8634264 | 0.2219836
0.5850019 | -0.2729142 | 0.296912 |  |  |  | -0.09761292 | 0.863306 | 0.2219836
0.5851234 | -0.2728938 | 0.296912 |  |  |  | -0.09762746 | 0.8630652 | 0.2219836
0.5851235 | -0.2729168 | 0.296912 |  |  |  | -0.09764201 | 0.8628244 | 0.2219836
0.5845818 | -0.2727032 | 0.296912 |  |  |  | -0.09761668 | 0.8627441 | 0.2219836
0.5844213 | -0.2727761 | 0.296912 |  |  |  | -0.09758408 | 0.8627842 | 0.2218208
0.5844804 | -0.2727761 | 0.296912 |  |  |  | -0.09755148 | 0.8628243 | 0.2218208
0.584446 | -0.2727763 | 0.296912 |  |  |  | -0.09751888 | 0.8628644 | 0.2217394
0.5843929 | -0.2726986 | 0.2966276 |  |  |  | -0.09748628 | 0.8629045 | 0.2218208
0.5844757 | -0.2726899 | 0.2966276 |  |  |  | -0.09745367 | 0.8629446 | 0.2217394
0.5844828 | -0.2723886 | 0.2966276 |  |  |  | -0.09742107 | 0.8629847 | 0.2217394
0.5844837 | -0.2726986 | 0.2966276 |  |  |  | -0.09737832 | 0.8631556 | 0.2216581
0.5844945 | -0.2726999 | 0.2966276 |  |  |  | -0.09736817 | 0.8632863 | 0.2216581
0.5842993 | -0.2727253 | 0.2966276 |  |  |  | -0.09735802 | 0.8634171 | 0.2216581
0.5843151 | -0.2727253 | 0.2966276 |  |  |  | -0.09733772 | 0.8636785 | 0.2215767
0.5845191 | -0.2726319 | 0.2966276 |  |  |  | -0.09732757 | 0.8638093 | 0.2215767
0.5845374 | -0.2726198 | 0.2966276 |  |  |  | -0.09731741 | 0.86394 | 0.2215767
0.5845885 | -0.2726117 | 0.2966276 |  |  |  | -0.09730726 | 0.8640708 | 0.2215767
0.5847088 | -0.2726706 | 0.2966276 |  |  |  | -0.09730283 | 0.8639985 | 0.2215767
0.5845909 | -0.2722415 | 0.2966276 |  |  |  | -0.09729839 | 0.8639263 | 0.2215767
0.5844263 | -0.2718095 | 0.2966276 |  |  |  | -0.09729395 | 0.8638541 | 0.2214953
0.5844782 | -0.2718053 | 0.2966276 |  |  |  | -0.09728951 | 0.8637819 | 0.2214953
0.5844082 | -0.2718463 | 0.2966276 |  |  |  | -0.09728508 | 0.8637096 | 0.2214139
0.5844015 | -0.2717452 | 0.2966276 |  |  |  | -0.09728064 | 0.8636374 | 0.2214139
0.5844965 | -0.2714968 | 0.2966276 |  |  |  | -0.0972762 | 0.8635652 | 0.2214139
0.5844027 | -0.2715007 | 0.2966276 |  |  |  | -0.09727176 | 0.863493 | 0.2214139
0.5845435 | -0.2713971 | 0.2966276 |  |  |  | -0.0972785 | 0.8640237 | 0.2213326
0.5845182 | -0.271537 | 0.2966276 |  |  |  | -0.09728524 | 0.8645543 | 0.2213326
0.5844234 | -0.2714902 | 0.2966276 |  |  |  | -0.09729198 | 0.8650849 | 0.2213326
0.5844242 | -0.2715319 | 0.2966276 |  |  |  | -0.09729872 | 0.8656155 | 0.2213326
0.5844349 | -0.271534 | 0.2966276 |  |  |  | -0.09731894 | 0.8672074 | 0.2211698
0.5843115 | -0.271534 | 0.2966276 |  |  |  | -0.09732568 | 0.8677381 | 0.2209257
0.584241 | -0.2715445 | 0.2963432 |  |  |  | -0.09796848 | 0.8704343 | 0.2226345
0.5842056 | -0.2714977 | 0.2963432 |  |  |  | -0.09861126 | 0.8731306 | 0.2355727
0.5842103 | -0.2715245 | 0.2963432 |  |  |  | -0.09893264 | 0.8744788 | 0.2355727
0.5842065 | -0.2715481 | 0.2963432 |  |  |  | -0.1006724 | 0.879509 | 0.2373629
0.5842065 | -0.2715296 | 0.2963432 |  |  |  | -0.1006242 | 0.8794797 | 0.2367933
0.5842064 | -0.2714455 | 0.2963432 |  |  |  | -0.1006002 | 0.8794651 | 0.2367933
0.5842391 | -0.2715311 | 0.2963432 |  |  |  | -0.100552 | 0.8794358 | 0.2363051
0.5842414 | -0.271712 | 0.2963432 |  |  |  | -0.1005279 | 0.8794212 | 0.2359796
0.5842701 | -0.2717121 | 0.2963432 |  |  |  | -0.1004941 | 0.8795029 | 0.2350031
0.5842407 | -0.271712 | 0.2963432 |  |  |  | -0.1004828 | 0.8795301 | 0.2349217
0.5843508 | -0.271712 | 0.2963432 |  |  |  | -0.1004715 | 0.8795574 | 0.234759
0.5841676 | -0.2714355 | 0.2963432 |  |  |  | -0.1004602 | 0.8795846 | 0.234759
0.5840753 | -0.271374 | 0.2963432 |  |  |  | -0.100449 | 0.8796118 | 0.234759
0.5838434 | -0.270865 | 0.2963432 |  |  |  | -0.1004582 | 0.8795889 | 0.2346776
0.5840863 | -0.2707578 | 0.2963432 |  |  |  | -0.1004786 | 0.8795387 | 0.2346776
0.5840323 | -0.2707345 | 0.2963432 |  |  |  | -0.1004991 | 0.8794885 | 0.2346776
0.5840961 | -0.2707154 | 0.2963432 |  |  |  | -0.1005196 | 0.8794382 | 0.2346776
0.5840901 | -0.2707145 | 0.2963432 |  |  |  | -0.10054 | 0.879388 | 0.2346776
0.5840689 | -0.2706892 | 0.2963432 |  |  |  | -0.1005605 | 0.8793378 | 0.2346776
0.5840786 | -0.2707355 | 0.2963432 |  |  |  | -0.100581 | 0.8792876 | 0.2345963
0.5840717 | -0.2706483 | 0.2963432 |  |  |  | -0.1006014 | 0.8792374 | 0.2345963
0.5841372 | -0.2706898 | 0.2963432 |  |  |  | -0.1006144 | 0.8793355 | 0.2345963
0.5836266 | -0.2706906 | 0.2963432 |  |  |  | -0.1006273 | 0.8794336 | 0.2345963
0.5829533 | -0.2706898 | 0.2963432 |  |  |  | -0.1006403 | 0.8795317 | 0.2345963
0.5828572 | -0.2706894 | 0.2963432 |  |  |  | -0.1006532 | 0.8796297 | 0.2345963
0.5828437 | -0.2706934 | 0.2963432 |  |  |  | -0.1006662 | 0.8797278 | 0.2345963
0.5828441 | -0.2706935 | 0.2963432 |  |  |  | -0.1006791 | 0.8798259 | 0.2345963
0.5828437 | -0.2706934 | 0.2963432 |  |  |  | -0.1006921 | 0.879924 | 0.2345963
0.5843997 | -0.2752047 | 0.2963432 |  |  |  | -0.100705 | 0.8800221 | 0.2345963
0.5843208 | -0.275217 | 0.2963432 |  |  |  | -0.1006823 | 0.8800088 | 0.2345963
0.5843421 | -0.2752169 | 0.2963432 |  |  |  | -0.1006595 | 0.8799955 | 0.2345963
0.5843675 | -0.2752169 | 0.2963432 |  |  |  | -0.1006367 | 0.8799823 | 0.2345963
0.585502 | -0.2752147 | 0.2963432 |  |  |  | -0.100614 | 0.879969 | 0.2345963
0.5850131 | -0.2750429 | 0.2963432 |  |  |  | -0.1005912 | 0.8799558 | 0.2345963
0.5858355 | -0.2750055 | 0.2963432 |  |  |  | -0.1005684 | 0.8799425 | 0.2345963
0.5909199 | -0.2763414 | 0.2966276 |  |  |  | -0.1005457 | 0.8799292 | 0.2345963
0.5912968 | -0.2771504 | 0.3119851 |  |  |  | -0.1005229 | 0.879916 | 0.2345963
0.5907718 | -0.2772836 | 0.3244986 |  |  |  | -0.100539 | 0.8799697 | 0.2345963
0.5909076 | -0.2769906 | 0.3253518 |  |  |  | -0.1005551 | 0.8800234 | 0.2345963
0.5909928 | -0.2766211 | 0.3253518 |  |  |  | -0.1005713 | 0.8800771 | 0.2345963
0.5905082 | -0.2769529 | 0.3179575 |  |  |  | -0.1006035 | 0.8801845 | 0.2345149
0.5905993 | -0.2764568 | 0.3151135 |  |  |  | -0.1006196 | 0.8802382 | 0.2345149
0.5907121 | -0.2766239 | 0.3128383 |  |  |  | -0.1006357 | 0.8802919 | 0.2345149
0.5921676 | -0.2770265 | 0.3114163 |  |  |  | -0.1006519 | 0.8803456 | 0.2345149
0.5931261 | -0.27853 | 0.3409937 |  |  |  | -0.1006451 | 0.8802916 | 0.2345149
0.5956541 | -0.280811 | 0.3239298 |  |  |  | -0.1006384 | 0.8802376 | 0.2345149
0.5964479 | -0.2801897 | 0.3384342 |  |  |  | -0.1006317 | 0.8801836 | 0.2345149
0.5967281 | -0.2809535 | 0.3384342 |  |  |  | -0.1006249 | 0.8801295 | 0.2345149
0.5960643 | -0.281844 | 0.3293334 |  |  |  | -0.1006182 | 0.8800755 | 0.2345149
0.5958953 | -0.2820233 | 0.3293334 |  |  |  | -0.1006114 | 0.8800215 | 0.2345149
0.596411 | -0.281469 | 0.3296178 |  |  |  | -0.1006047 | 0.8799675 | 0.2345149
0.5966181 | -0.2813433 | 0.3267738 |  |  |  | -0.100598 | 0.8799135 | 0.2345149
0.5981718 | -0.2811305 | 0.3267738 |  |  |  | -0.100598 | 0.8797538 | 0.2345149
0.5982779 | -0.2808659 | 0.3253518 |  |  |  | -0.1005981 | 0.8795941 | 0.2345149
0.5999551 | -0.2823909 | 0.3250674 |  |  |  | -0.1005981 | 0.8794345 | 0.2345149
0.6023741 | -0.2827244 | 0.326205 |  |  |  | -0.1005982 | 0.8792748 | 0.2345149
0.6043876 | -0.2846368 | 0.337581 |  |  |  | -0.1005983 | 0.8791152 | 0.2345149
0.6042678 | -0.2844535 | 0.3554981 |  |  |  | -0.1005983 | 0.8789555 | 0.2345149
0.6041258 | -0.284883 | 0.3554981 |  |  |  | -0.1005984 | 0.8787959 | 0.2345149
0.6052845 | -0.2844174 | 0.3512321 |  |  |  | -0.1005984 | 0.8786362 | 0.2345149
0.6052517 | -0.2841281 | 0.3392874 |  |  |  | -0.1006287 | 0.8790772 | 0.2345149
0.6052479 | -0.2844251 | 0.3387186 |  |  |  | -0.1006589 | 0.8795182 | 0.2345149
0.6024966 | -0.2848889 | 0.3387186 |  |  |  | -0.1006891 | 0.8799592 | 0.2345149
0.603203 | -0.2856403 | 0.3381498 |  |  |  | -0.1007799 | 0.8812823 | 0.2343521
0.6033727 | -0.2855526 | 0.3381498 |  |  |  | -0.1008101 | 0.8817233 | 0.234108
0.6029501 | -0.2857944 | 0.3378654 |  |  |  | -0.1011232 | 0.8837716 | 0.234108
0.6029784 | -0.2851679 | 0.3378654 |  |  |  | 0.03564065 | 0.02049633 | 0
0.6028403 | -0.285522 | 0.3378654 |  |  |  | 0.0356846 | 0.02048509 | 0
0.6027846 | -0.2848089 | 0.3378654 |  |  |  | 0.03572856 | 0.02047389 | 0
0.6028298 | -0.2851715 | 0.3378654 |  |  |  | 0.03577253 | 0.02046273 | 0
0.6027531 | -0.2851726 | 0.337581 |  |  |  | 0.03581649 | 0.02045161 | 0
0.602749 | -0.2849992 | 0.337581 |  |  |  | 0.03586046 | 0.02044052 | 0
0.6028973 | -0.2855073 | 0.337581 |  |  |  | 0.03590444 | 0.02042948 | 0
0.6030145 | -0.285088 | 0.337581 |  |  |  | 0.03594842 | 0.02041848 | 0
0.6029784 | -0.2851999 | 0.337581 |  |  |  | 0.03599241 | 0.02040751 | 0
0.6029783 | -0.2851975 | 0.337581 |  |  |  | 0.03603537 | 0.02055135 | 0
0.6029783 | -0.2851989 | 0.337581 |  |  |  | 0.03607834 | 0.02069524 | 0
0.6026472 | -0.2858053 | 0.337581 |  |  |  | 0.0361213 | 0.02083917 | 0
0.6029154 | -0.2852279 | 0.337581 |  |  |  | 0.03616427 | 0.02098314 | 0
0.6028144 | -0.2852405 | 0.337581 |  |  |  | 0.03620723 | 0.02112715 | 0
0.6028151 | -0.2850725 | 0.337581 |  |  |  | 0.0362502 | 0.02127121 | 0
0.6028615 | -0.2850715 | 0.337581 |  |  |  | 0.03629317 | 0.02141531 | 0
0.6028354 | -0.2853227 | 0.337581 |  |  |  | 0.03633613 | 0.02155945 | 0
0.6026897 | -0.2851952 | 0.3372966 |  |  |  | 0.03632017 | 0.02152729 | 0
0.6033603 | -0.2852206 | 0.3372966 |  |  |  | 0.0363042 | 0.02149515 | 0
0.6027372 | -0.2852839 | 0.3372966 |  |  |  | 0.03628824 | 0.02146303 | 0
0.6027789 | -0.2852848 | 0.3372966 |  |  |  | 0.03627228 | 0.02143093 | 0
0.6027789 | -0.2852794 | 0.3372966 |  |  |  | 0.03625632 | 0.02139884 | 0
0.6027792 | -0.2852596 | 0.3372966 |  |  |  | 0.03624036 | 0.02136678 | 0
0.6026877 | -0.2852566 | 0.3372966 |  |  |  | 0.0362244 | 0.02133473 | 0
0.6028895 | -0.2852566 | 0.3372966 |  |  |  | 0.03620844 | 0.0213027 | 0
0.6028965 | -0.2852566 | 0.3372966 |  |  |  | 0.03619977 | 0.02106575 | 0
0.602745 | -0.2852566 | 0.3372966 |  |  |  | 0.0361911 | 0.02082892 | 0
0.6026738 | -0.2852568 | 0.3372966 |  |  |  | 0.03618244 | 0.02059223 | 0
0.6026826 | -0.2856838 | 0.3372966 |  |  |  | 0.03617377 | 0.02035566 | 0
0.6027072 | -0.2859462 | 0.3372966 |  |  |  | 0.0361651 | 0.02011922 | 0
0.6025495 | -0.2859513 | 0.3372966 |  |  |  | 0.03615643 | 0.0198829 | 0
0.6024984 | -0.2855843 | 0.3372966 |  |  |  | 0.03614776 | 0.01964672 | 0
0.6021729 | -0.2854643 | 0.3372966 |  |  |  | 0.03613909 | 0.01941066 | 0
0.6019945 | -0.2852711 | 0.3372966 |  |  |  | 0.03611482 | 0.01957273 | 0
0.6021162 | -0.2855851 | 0.3372966 |  |  |  | 0.03609055 | 0.01973481 | 0
0.6023103 | -0.2855838 | 0.3372966 |  |  |  | 0.03606629 | 0.01989688 | 0
0.6026692 | -0.2855848 | 0.3372966 |  |  |  | 0.03604202 | 0.02005897 | 0
0.6026014 | -0.2855848 | 0.3372966 |  |  |  | 0.03601775 | 0.02022105 | 0
0.6026114 | -0.2856322 | 0.3372966 |  |  |  | 0.03599348 | 0.02038314 | 0
0.60359 | -0.2852939 | 0.3372966 |  |  |  | 0.03596922 | 0.02054524 | 0
0.60359 | -0.2850826 | 0.3370122 |  |  |  | 0.03594495 | 0.02070734 | 0
0.6035862 | -0.2844254 | 0.3370122 |  |  |  | 0.03599494 | 0.02067125 | 0
0.6034746 | -0.2845555 | 0.3370122 |  |  |  | 0.03604494 | 0.02063516 | 0
0.6027406 | -0.2845354 | 0.3370122 |  |  |  | 0.03609494 | 0.02059908 | 0
0.6026396 | -0.2845206 | 0.3370122 |  |  |  | 0.03614493 | 0.020563 | 0
0.6025526 | -0.2845178 | 0.3370122 |  |  |  | 0.03619493 | 0.02052693 | 0
0.602448 | -0.2845174 | 0.3370122 |  |  |  | 0.03629493 | 0.0204548 | 0
0.6025428 | -0.2845174 | 0.3370122 |  |  |  | 0.03634494 | 0.02041874 | 0
0.6024534 | -0.2844009 | 0.3370122 |  |  |  | 0.03662174 | 0.02359216 | 0
0.602664 | -0.2844819 | 0.3370122 |  |  |  | 0.03689855 | 0.0267656 | 0
0.6026467 | -0.2844176 | 0.3370122 |  |  |  | 0.03745221 | 0.03311249 | 0.0001627445
0.6026198 | -0.2845267 | 0.3370122 |  |  |  | 0.03772905 | 0.03628595 | 0
0.6027178 | -0.2845308 | 0.3370122 |  |  |  | 0.03828276 | 0.04263289 | 0.001301956
0.6026821 | -0.2845423 | 0.3370122 |  |  |  | 0.03849779 | 0.045782 | 0.007323504
0.602667 | -0.2845365 | 0.3370122 |  |  |  | 0.03846687 | 0.04576993 | 0.004638219
0.6026798 | -0.2845165 | 0.3370122 |  |  |  | 0.03843596 | 0.04575794 | 0.004068614
0.602673 | -0.2845368 | 0.3370122 |  |  |  | 0.03840504 | 0.04574604 | 0.004963708
0.6026455 | -0.2845153 | 0.3370122 |  |  |  | 0.0383432 | 0.04572246 | 0.004475475
0.6026777 | -0.2845466 | 0.3370122 |  |  |  | 0.03831229 | 0.0457108 | 0.004394103
0.6026851 | -0.2845263 | 0.3370122 |  |  |  | 0.03824849 | 0.04804403 | 0.004068614
0.6026844 | -0.2845467 | 0.3370122 |  |  |  | 0.03812094 | 0.05271051 | 0.003905869
0.6026844 | -0.2845153 | 0.3370122 |  |  |  | 0.03805717 | 0.05504374 | 0.003743124
0.6026844 | -0.2844792 | 0.3370122 |  |  |  | 0.03786592 | 0.06204345 | 0.004638219
0.6026859 | -0.2844796 | 0.3370122 |  |  |  | 0.03778162 | 0.06447374 | 0.006591154
0.6026778 | -0.2844792 | 0.3370122 |  |  |  | 0.03774047 | 0.06466818 | 0.006916643
0.6026778 | -0.2844778 | 0.3370122 |  |  |  | 0.03767877 | 0.06496068 | 0.005940176
0.602702 | -0.2844725 | 0.3370122 |  |  |  | 0.03763764 | 0.06515623 | 0.005289198
0.6026949 | -0.2844594 | 0.3367278 |  |  |  | 0.03766143 | 0.06530476 | 0.005289198
0.6042835 | -0.2853142 | 0.3350214 |  |  |  | 0.03770903 | 0.06560181 | 0.005207825
0.6092168 | -0.285382 | 0.3321774 |  |  |  | 0.03773282 | 0.06575034 | 0.005207825
0.6110472 | -0.2868957 | 0.3358746 |  |  |  | 0.03778042 | 0.06604739 | 0.005126453
0.6113733 | -0.2865215 | 0.3700024 |  |  |  | 0.03780422 | 0.06619592 | 0.005126453
0.6119099 | -0.2866942 | 0.36403 |  |  |  | 0.03782801 | 0.06634444 | 0.005126453
0.6122743 | -0.2871498 | 0.36403 |  |  |  | 0.0377894 | 0.06619231 | 0.005126453
0.6117696 | -0.2876619 | 0.3694336 |  |  |  | 0.03775078 | 0.0660402 | 0.005126453
0.6117786 | -0.2882817 | 0.3606172 |  |  |  | 0.03771216 | 0.06588811 | 0.005126453
0.6119751 | -0.2884587 | 0.3609016 |  |  |  | 0.03767354 | 0.06573604 | 0.005126453
0.6128636 | -0.2889168 | 0.3580576 |  |  |  | 0.03763493 | 0.065584 | 0.005126453
0.6122239 | -0.2890988 | 0.3572045 |  |  |  | 0.03759631 | 0.06543198 | 0.005126453
0.6120416 | -0.2893848 | 0.3572045 |  |  |  | 0.03751908 | 0.06512801 | 0.005045081
0.6143146 | -0.29024 | 0.3572045 |  |  |  | 0.03753739 | 0.06509435 | 0.005045081
0.6144824 | -0.2912368 | 0.3572045 |  |  |  | 0.03755571 | 0.06506073 | 0.005045081
0.6172984 | -0.2919424 | 0.3569201 |  |  |  | 0.03757402 | 0.06502715 | 0.005045081
0.6166083 | -0.2916314 | 0.3685804 |  |  |  | 0.03759234 | 0.06499359 | 0.005045081
0.6161149 | -0.2913384 | 0.3779655 |  |  |  | 0.03761065 | 0.06496006 | 0.005045081
0.6165104 | -0.2918506 | 0.3745528 |  |  |  | 0.03762897 | 0.06492657 | 0.005045081
0.6157414 | -0.2915997 | 0.3745528 |  |  |  | 0.03764728 | 0.06489311 | 0.005045081
0.6210448 | -0.2927807 | 0.3802407 |  |  |  | 0.0376656 | 0.06485967 | 0.005045081
0.6223523 | -0.2921872 | 0.4055522 |  |  |  | 0.03766354 | 0.0647936 | 0.005045081
0.6224647 | -0.2928559 | 0.4081118 |  |  |  | 0.03766148 | 0.06472752 | 0.005045081
0.6220011 | -0.2931775 | 0.4081118 |  |  |  | 0.03765942 | 0.06466144 | 0.005045081
0.6224138 | -0.29279 | 0.4081118 |  |  |  | 0.03765737 | 0.06459536 | 0.005045081
0.621531 | -0.2934588 | 0.400433 |  |  |  | 0.03765531 | 0.06452929 | 0.005045081
0.621531 | -0.2930145 | 0.3893415 |  |  |  | 0.03765326 | 0.06446321 | 0.005045081
0.6214575 | -0.2928373 | 0.3836535 |  |  |  | 0.0376512 | 0.06439713 | 0.005045081
0.6214999 | -0.2929785 | 0.3836535 |  |  |  | 0.03764915 | 0.06433106 | 0.005045081
0.6222722 | -0.2929974 | 0.3842223 |  |  |  | 0.03764882 | 0.06435465 | 0.005045081
0.622181 | -0.2929776 | 0.3850755 |  |  |  | 0.0376485 | 0.06437829 | 0.005045081
0.6228721 | -0.2929013 | 0.3853599 |  |  |  | 0.03764817 | 0.064402 | 0.005045081
0.6228087 | -0.2931461 | 0.3853599 |  |  |  | 0.03764785 | 0.06442577 | 0.005045081
0.6229084 | -0.29297 | 0.3853599 |  |  |  | 0.03764752 | 0.0644496 | 0.005045081
0.6223825 | -0.292978 | 0.3850755 |  |  |  | 0.0376472 | 0.06447348 | 0.005045081
0.6223426 | -0.2931036 | 0.3850755 |  |  |  | 0.03764687 | 0.06449743 | 0.005045081
0.6223236 | -0.2935267 | 0.3847911 |  |  |  | 0.03764655 | 0.06452144 | 0.005045081
0.6222771 | -0.2929785 | 0.3845067 |  |  |  | 0.03763367 | 0.06476205 | 0.005045081
0.6222238 | -0.2930255 | 0.3845067 |  |  |  | 0.0376208 | 0.06500269 | 0.005045081
0.622224 | -0.293025 | 0.3847911 |  |  |  | 0.03760792 | 0.06524335 | 0.005045081
0.622224 | -0.2929969 | 0.3845067 |  |  |  | 0.03759505 | 0.06548403 | 0.005045081
0.6222015 | -0.2930603 | 0.3842223 |  |  |  | 0.03758217 | 0.06572473 | 0.005045081
0.6221585 | -0.2931793 | 0.3842223 |  |  |  | 0.0375693 | 0.06596545 | 0.005045081
0.6206449 | -0.2931453 | 0.3842223 |  |  |  | 0.03755642 | 0.06620619 | 0.005045081
0.6218953 | -0.2930144 | 0.3842223 |  |  |  | 0.03754355 | 0.06644695 | 0.005045081
0.6220708 | -0.2930273 | 0.3842223 |  |  |  | 0.03754844 | 0.06645 | 0.005045081
0.6218906 | -0.2944156 | 0.3842223 |  |  |  | 0.03755334 | 0.06645306 | 0.005045081
0.621801 | -0.2930273 | 0.3842223 |  |  |  | 0.03755824 | 0.06645611 | 0.005045081
0.621801 | -0.2931086 | 0.3842223 |  |  |  | 0.03756314 | 0.06645916 | 0.005045081
0.6218395 | -0.2930156 | 0.3842223 |  |  |  | 0.03756804 | 0.06646222 | 0.005045081
0.6218411 | -0.2931028 | 0.3842223 |  |  |  | 0.03757294 | 0.06646527 | 0.005045081
0.621843 | -0.2931198 | 0.3842223 |  |  |  | 0.03757783 | 0.06646833 | 0.005045081
0.6222067 | -0.2931987 | 0.3839379 |  |  |  | 0.03758273 | 0.06647138 | 0.005045081
0.6223117 | -0.2931451 | 0.3839379 |  |  |  | 0.03756514 | 0.0664831 | 0.005045081
0.6227508 | -0.2931577 | 0.3839379 |  |  |  | 0.03754756 | 0.06649485 | 0.005045081
0.6212455 | -0.2933483 | 0.3839379 |  |  |  | 0.03752997 | 0.06650662 | 0.005045081
0.6219689 | -0.2931411 | 0.3839379 |  |  |  | 0.03751238 | 0.06651843 | 0.005045081
0.6218878 | -0.2931686 | 0.3839379 |  |  |  | 0.0374948 | 0.06653027 | 0.005045081
0.6219364 | -0.2931212 | 0.3839379 |  |  |  | 0.03747721 | 0.06654213 | 0.005045081
0.6214675 | -0.2931561 | 0.3839379 |  |  |  | 0.03745962 | 0.06655403 | 0.005045081
0.6215154 | -0.293162 | 0.3839379 |  |  |  | 0.03744204 | 0.06656596 | 0.005045081
0.6215889 | -0.2932266 | 0.3839379 |  |  |  | 0.03738796 | 0.06811402 | 0.005045081
0.6215612 | -0.2930975 | 0.3839379 |  |  |  | 0.03733388 | 0.06966214 | 0.005045081
0.622398 | -0.2930449 | 0.3839379 |  |  |  | 0.03727981 | 0.0712103 | 0.005045081
0.6223874 | -0.2930099 | 0.3839379 |  |  |  | 0.03722575 | 0.07275851 | 0.005045081
0.6222479 | -0.2927986 | 0.3839379 |  |  |  | 0.0371717 | 0.07430677 | 0.005045081
0.6222515 | -0.2929608 | 0.3839379 |  |  |  | 0.03706361 | 0.07740344 | 0.004963708
0.6224197 | -0.2929579 | 0.3839379 |  |  |  | 0.03669371 | 0.08218036 | 0.007404877
0.6222953 | -0.2932202 | 0.3839379 |  |  |  | 0.03648314 | 0.08433347 | 0.00789311
0.6222347 | -0.2929663 | 0.3839379 |  |  |  | 0.03637785 | 0.08541025 | 0.00789311
0.6223169 | -0.2930824 | 0.3839379 |  |  |  | 0.03596741 | 0.08923075 | 0.007323504
0.6223715 | -0.292979 | 0.3836535 |  |  |  | 0.03576755 | 0.09089724 | 0.00789311
0.6223492 | -0.2929102 | 0.3836535 |  |  |  | 0.03556769 | 0.09256376 | 0.006916643
0.6223753 | -0.292873 | 0.3836535 |  |  |  | 0.03536784 | 0.09423029 | 0.006753898
0.6224158 | -0.2924237 | 0.3836535 |  |  |  | 0.03516799 | 0.09589683 | 0.006591154
0.6223179 | -0.2928403 | 0.3836535 |  |  |  | 0.03496815 | 0.0975634 | 0.006753898
0.6226728 | -0.2928817 | 0.3836535 |  |  |  | 0.03476831 | 0.09922998 | 0.006753898
0.6227007 | -0.2931518 | 0.3836535 |  |  |  | 0.03456848 | 0.1008966 | 0.008055855
0.6229506 | -0.2931569 | 0.3836535 |  |  |  | 0.03454194 | 0.1005717 | 0.009032322
0.6230975 | -0.2930755 | 0.3836535 |  |  |  | 0.03448887 | 0.09992197 | 0.01049702
0.6229593 | -0.292937 | 0.3836535 |  |  |  | 0.03446233 | 0.09959714 | 0.0105784
0.6229689 | -0.2931221 | 0.3836535 |  |  |  | 0.0344358 | 0.09927233 | 0.01041565
0.6229879 | -0.2930973 | 0.3836535 |  |  |  | 0.03440927 | 0.09894754 | 0.009846045
0.6230601 | -0.2930982 | 0.3836535 |  |  |  | 0.03438274 | 0.09862277 | 0.009276439
0.6229005 | -0.2931153 | 0.3836535 |  |  |  | 0.03410391 | 0.100921 | 0.008462716
0.6228917 | -0.2929988 | 0.3836535 |  |  |  | 0.03385162 | 0.1035442 | 0.008381344
0.6228934 | -0.2929943 | 0.3836535 |  |  |  | 0.03359934 | 0.1061674 | 0.008381344
0.6215514 | -0.2934593 | 0.3836535 |  |  |  | 0.03334708 | 0.1087907 | 0.008381344
0.6214847 | -0.2934349 | 0.3836535 |  |  |  | 0.03309482 | 0.1114141 | 0.008706833
0.6214898 | -0.29342 | 0.3836535 |  |  |  | 0.03284257 | 0.1140377 | 0.009195067
0.6214994 | -0.2935851 | 0.3836535 |  |  |  | 0.03230246 | 0.1193037 | 0.01163623
0.6214968 | -0.2934128 | 0.3836535 |  |  |  | 0.03226683 | 0.1193224 | 0.01179898
0.6215108 | -0.2935382 | 0.3836535 |  |  |  | 0.03219557 | 0.1193598 | 0.01147349
0.6215043 | -0.2934821 | 0.3836535 |  |  |  | 0.03212431 | 0.1193972 | 0.01090388
0.6214995 | -0.2934818 | 0.3836535 |  |  |  | 0.03208868 | 0.1194159 | 0.0105784
0.621468 | -0.2934754 | 0.3836535 |  |  |  | 0.03205401 | 0.1196446 | 0.01025291
0.62158 | -0.2935798 | 0.3836535 |  |  |  | 0.03205497 | 0.1198545 | 0.01009016
0.6209631 | -0.293737 | 0.3836535 |  |  |  | 0.03205593 | 0.1200645 | 0.01009016
0.6205904 | -0.2937459 | 0.3836535 |  |  |  | 0.03205689 | 0.1202746 | 0.01000879
0.6198778 | -0.2936346 | 0.3836535 |  |  |  | 0.03205785 | 0.1204847 | 0.01000879
0.6206471 | -0.2938072 | 0.3836535 |  |  |  | 0.03205977 | 0.120905 | 0.009846045
0.6205433 | -0.2937863 | 0.3836535 |  |  |  | 0.03206073 | 0.1211153 | 0.01000879
0.6210819 | -0.2936719 | 0.3836535 |  |  |  | 0.03206043 | 0.120995 | 0.01000879
0.6209731 | -0.2935769 | 0.3836535 |  |  |  | 0.03206014 | 0.1208747 | 0.01000879
0.6208743 | -0.2935512 | 0.3836535 |  |  |  | 0.03205985 | 0.1207544 | 0.01000879
0.6210749 | -0.2933795 | 0.3836535 |  |  |  | 0.03205926 | 0.1205138 | 0.009927417
0.6210749 | -0.2935347 | 0.3836535 |  |  |  | 0.03205897 | 0.1203935 | 0.009927417
0.6210749 | -0.2932771 | 0.3836535 |  |  |  | 0.03205868 | 0.1202732 | 0.009927417
0.6212236 | -0.2934409 | 0.3833691 |  |  |  | 0.03205839 | 0.120153 | 0.009927417
0.6198441 | -0.2931139 | 0.3833691 |  |  |  | 0.03205725 | 0.1201235 | 0.009927417
0.6219827 | -0.2933985 | 0.3833691 |  |  |  | 0.03205612 | 0.120094 | 0.009927417
0.6237545 | -0.2943429 | 0.3828003 |  |  |  | 0.03205498 | 0.1200645 | 0.009927417
0.6248568 | -0.2957972 | 0.3828003 |  |  |  | 0.03205385 | 0.120035 | 0.009927417
0.6261094 | -0.2962663 | 0.3859287 |  |  |  | 0.03205271 | 0.1200055 | 0.009927417
0.6278693 | -0.2960329 | 0.4246069 |  |  |  | 0.03205158 | 0.119976 | 0.009927417
0.6266141 | -0.296584 | 0.4183501 |  |  |  | 0.03205045 | 0.1199466 | 0.009927417
0.6271675 | -0.2968088 | 0.4200565 |  |  |  | 0.03204931 | 0.1199171 | 0.009927417
0.626724 | -0.2967409 | 0.4120934 |  |  |  | 0.03207146 | 0.1199487 | 0.009927417
0.6257582 | -0.2972448 | 0.4098182 |  |  |  | 0.0320936 | 0.1199803 | 0.009927417
0.6274511 | -0.2967238 | 0.4078274 |  |  |  | 0.03211575 | 0.1200119 | 0.009927417
0.6273988 | -0.2958956 | 0.4069742 |  |  |  | 0.03216004 | 0.1200751 | 0.009846045
0.627417 | -0.2965271 | 0.4049834 |  |  |  | 0.03218219 | 0.1201067 | 0.009846045
0.6279424 | -0.2973029 | 0.4049834 |  |  |  | 0.03220433 | 0.1201383 | 0.009846045
0.6292704 | -0.2972981 | 0.406121 |  |  |  | 0.03222648 | 0.1201699 | 0.009846045
0.6319779 | -0.2976361 | 0.4027082 |  |  |  | 0.03223551 | 0.120272 | 0.009846045
0.6336807 | -0.2987174 | 0.4015706 |  |  |  | 0.03224454 | 0.1203741 | 0.009846045
0.633669 | -0.2997707 | 0.4035614 |  |  |  | 0.03225357 | 0.1204762 | 0.009846045
0.6332613 | -0.2995886 | 0.403277 |  |  |  | 0.0322626 | 0.1205783 | 0.009846045
0.6332237 | -0.3013575 | 0.4203409 |  |  |  | 0.03227163 | 0.1206804 | 0.009846045
0.6343415 | -0.3000922 | 0.442524 |  |  |  | 0.03228066 | 0.1207826 | 0.009846045
0.6336998 | -0.2996316 | 0.4538999 |  |  |  | 0.03228968 | 0.1208848 | 0.009846045
0.6331441 | -0.300001 | 0.4254601 |  |  |  | 0.03229871 | 0.120987 | 0.009846045
0.635671 | -0.3004679 | 0.4231849 |  |  |  | 0.0322909 | 0.1209451 | 0.009846045
0.636127 | -0.3001893 | 0.4231849 |  |  |  | 0.03228308 | 0.1209034 | 0.009846045
0.6365611 | -0.301687 | 0.4263133 |  |  |  | 0.03227526 | 0.1208617 | 0.009846045
0.6377907 | -0.3013448 | 0.4533311 |  |  |  | 0.03226744 | 0.1208201 | 0.009846045
0.6387038 | -0.3033587 | 0.4504871 |  |  |  | 0.03225963 | 0.1207786 | 0.009846045
0.6392712 | -0.3034528 | 0.4547531 |  |  |  | 0.03225181 | 0.1207371 | 0.009846045
0.6392885 | -0.3034528 | 0.4632851 |  |  |  | 0.03224399 | 0.1206957 | 0.009846045
0.6392992 | -0.3036245 | 0.4632851 |  |  |  | 0.03223618 | 0.1206543 | 0.009846045
0.6403897 | -0.3035766 | 0.4632851 |  |  |  | 0.03221788 | 0.1206493 | 0.009846045
0.6390001 | -0.3030464 | 0.4519091 |  |  |  | 0.03219958 | 0.1206444 | 0.009846045
0.6393346 | -0.3024164 | 0.4490652 |  |  |  | 0.03218129 | 0.1206394 | 0.009846045
0.6389622 | -0.3024561 | 0.4450836 |  |  |  | 0.03216299 | 0.1206344 | 0.009846045
0.6389938 | -0.303171 | 0.4450836 |  |  |  | 0.0321447 | 0.1206295 | 0.009846045
0.6390346 | -0.3034833 | 0.4450836 |  |  |  | 0.0321264 | 0.1206245 | 0.009846045
0.6401505 | -0.3030972 | 0.4462212 |  |  |  | 0.0321081 | 0.1206195 | 0.009764672
0.6390922 | -0.3023424 | 0.4462212 |  |  |  | 0.03208981 | 0.1206145 | 0.009764672
0.6389311 | -0.3022529 | 0.4436616 |  |  |  | 0.03206624 | 0.1206601 | 0.009764672
0.6390752 | -0.3024722 | 0.4436616 |  |  |  | 0.03204267 | 0.1207057 | 0.009764672
0.6391192 | -0.3022835 | 0.4430928 |  |  |  | 0.03201911 | 0.1207514 | 0.009764672
0.6392352 | -0.3024487 | 0.4430928 |  |  |  | 0.03199555 | 0.1207972 | 0.009764672
0.6391665 | -0.3022668 | 0.4430928 |  |  |  | 0.03197198 | 0.120843 | 0.009764672
0.6390383 | -0.3022446 | 0.4428084 |  |  |  | 0.03194842 | 0.1208889 | 0.009764672
0.6390302 | -0.3022374 | 0.4428084 |  |  |  | 0.03192487 | 0.1209348 | 0.009764672
0.6390462 | -0.3024248 | 0.4428084 |  |  |  | 0.03190131 | 0.1209808 | 0.009764672
0.6389712 | -0.3024399 | 0.442524 |  |  |  | 0.03190467 | 0.1208951 | 0.009764672
0.639067 | -0.3024446 | 0.442524 |  |  |  | 0.03191139 | 0.1207237 | 0.009601928
0.6391664 | -0.3024217 | 0.4422396 |  |  |  | 0.03191475 | 0.120638 | 0.009520556
0.6392838 | -0.3022456 | 0.4422396 |  |  |  | 0.03191812 | 0.1205523 | 0.009520556
0.640187 | -0.3022213 | 0.4422396 |  |  |  | 0.03192148 | 0.1204666 | 0.009439183
0.6401516 | -0.3022047 | 0.4419552 |  |  |  | 0.03192484 | 0.1203809 | 0.009357811
0.6397659 | -0.3022329 | 0.4419552 |  |  |  | 0.0319282 | 0.1202953 | 0.009276439
0.6398385 | -0.302241 | 0.4419552 |  |  |  | 0.03173796 | 0.1219287 | 0.009276439
0.6400482 | -0.3028451 | 0.4419552 |  |  |  | 0.03154773 | 0.1235621 | 0.009357811
0.6402665 | -0.3035103 | 0.4416708 |  |  |  | 0.0313575 | 0.1251955 | 0.009357811
0.6401234 | -0.3031407 | 0.4433772 |  |  |  | 0.03116727 | 0.1268289 | 0.0096833
0.6399609 | -0.3021998 | 0.4433772 |  |  |  | 0.03078684 | 0.1300957 | 0.01131075
0.6400662 | -0.3020737 | 0.4416708 |  |  |  | 0.03040642 | 0.1333625 | 0.01244996
0.6401974 | -0.3020717 | 0.4433772 |  |  |  | 0.03043105 | 0.1334023 | 0.01391466
0.6408065 | -0.3020711 | 0.4413864 |  |  |  | 0.03048032 | 0.1334818 | 0.01440289
0.6399468 | -0.3019247 | 0.4413864 |  |  |  | 0.03050496 | 0.1335216 | 0.01424015
0.6400327 | -0.3021523 | 0.441102 |  |  |  | 0.03052959 | 0.1335614 | 0.0140774
0.6400422 | -0.3024987 | 0.441102 |  |  |  | 0.03057888 | 0.1336409 | 0.01342642
0.6400284 | -0.3024756 | 0.441102 |  |  |  | 0.03024035 | 0.1359377 | 0.01285682
0.6402014 | -0.3025261 | 0.441102 |  |  |  | 0.02987718 | 0.1381948 | 0.01277545
0.6395328 | -0.3029831 | 0.441102 |  |  |  | 0.02951401 | 0.1404519 | 0.0126127
0.6395161 | -0.3023918 | 0.441102 |  |  |  | 0.02915086 | 0.1427091 | 0.0126127
0.6393909 | -0.3023902 | 0.4408176 |  |  |  | 0.02878771 | 0.1449662 | 0.0126127
0.6392653 | -0.3023983 | 0.4408176 |  |  |  | 0.02842456 | 0.1472234 | 0.01293819
0.6383914 | -0.302405 | 0.4408176 |  |  |  | 0.02806142 | 0.1494807 | 0.01244996
0.6392788 | -0.3025024 | 0.4408176 |  |  |  | 0.02769829 | 0.1517379 | 0.01375191
0.6394759 | -0.3023941 | 0.4408176 |  |  |  | 0.02764954 | 0.1515822 | 0.01424015
0.639189 | -0.3023006 | 0.4408176 |  |  |  | 0.02762517 | 0.1515044 | 0.01415877
0.6388102 | -0.3024577 | 0.4408176 |  |  |  | 0.02757645 | 0.151349 | 0.01383329
0.6389176 | -0.3024635 | 0.4405332 |  |  |  | 0.02752773 | 0.1511937 | 0.01318231
0.6389032 | -0.302505 | 0.4405332 |  |  |  | 0.02750337 | 0.1511162 | 0.01285682
0.6389093 | -0.3024674 | 0.4405332 |  |  |  | 0.02725203 | 0.1536293 | 0.01269407
0.6389988 | -0.3025012 | 0.4405332 |  |  |  | 0.0270007 | 0.1561425 | 0.01269407
0.6389202 | -0.3023519 | 0.4405332 |  |  |  | 0.02674938 | 0.1586556 | 0.01269407
0.6389686 | -0.3021943 | 0.4405332 |  |  |  | 0.02624678 | 0.1636819 | 0.01358917
0.6389491 | -0.3022011 | 0.4405332 |  |  |  | 0.02574422 | 0.1687083 | 0.01529799
0.6388993 | -0.3022355 | 0.4405332 |  |  |  | 0.02549296 | 0.1712215 | 0.01586759
0.6389667 | -0.3023343 | 0.4405332 |  |  |  | 0.02545325 | 0.1713363 | 0.01619308
0.6389675 | -0.3024324 | 0.4405332 |  |  |  | 0.02541353 | 0.1714512 | 0.01619308
0.6389548 | -0.3024338 | 0.4405332 |  |  |  | 0.02537382 | 0.1715662 | 0.01586759
0.6389406 | -0.3024905 | 0.4402488 |  |  |  | 0.02533411 | 0.1716811 | 0.0155421
0.6389698 | -0.3024936 | 0.4402488 |  |  |  | 0.02529439 | 0.171796 | 0.01586759
0.6390331 | -0.3024877 | 0.4402488 |  |  |  | 0.02525468 | 0.171911 | 0.01472838
0.6389858 | -0.3024836 | 0.4402488 |  |  |  | 0.02521497 | 0.1720259 | 0.01440289
0.6390399 | -0.3024898 | 0.4402488 |  |  |  | 0.02517526 | 0.1721409 | 0.01440289
0.638976 | -0.3024847 | 0.4402488 |  |  |  | 0.02520795 | 0.1722644 | 0.01432152
0.638949 | -0.3022419 | 0.4402488 |  |  |  | 0.02522429 | 0.1723262 | 0.01432152
0.6390258 | -0.3024747 | 0.4402488 |  |  |  | 0.02524064 | 0.172388 | 0.01432152
0.6390303 | -0.3023623 | 0.4402488 |  |  |  | 0.02525699 | 0.1724498 | 0.01424015
0.6389653 | -0.3023711 | 0.4402488 |  |  |  | 0.02527333 | 0.1725117 | 0.01424015
0.6383215 | -0.3024015 | 0.4402488 |  |  |  | 0.02528968 | 0.1725735 | 0.01424015
0.6385392 | -0.3024346 | 0.4402488 |  |  |  | 0.02532216 | 0.1724644 | 0.01424015
0.638464 | -0.3023815 | 0.4402488 |  |  |  | 0.02533829 | 0.1722935 | 0.01424015
0.6383595 | -0.3022659 | 0.4402488 |  |  |  | 0.02537055 | 0.1719518 | 0.01415877
0.6382932 | -0.3023707 | 0.4402488 |  |  |  | 0.02538668 | 0.171781 | 0.01415877
0.6383012 | -0.3023307 | 0.4402488 |  |  |  | 0.02540281 | 0.1716104 | 0.01415877
0.6383336 | -0.3024207 | 0.4402488 |  |  |  | 0.02541895 | 0.1714397 | 0.01415877
0.6383075 | -0.3023888 | 0.4399644 |  |  |  | 0.02543508 | 0.1712692 | 0.01415877
0.6383522 | -0.3023871 | 0.4399644 |  |  |  | 0.02541538 | 0.1713373 | 0.01415877
0.6383542 | -0.3023935 | 0.4399644 |  |  |  | 0.02539568 | 0.1714054 | 0.01415877
0.6383458 | -0.3025407 | 0.4399644 |  |  |  | 0.02537598 | 0.1714736 | 0.01415877
0.6377048 | -0.3029611 | 0.4399644 |  |  |  | 0.02535628 | 0.1715419 | 0.01415877
0.6413916 | -0.3024739 | 0.4399644 |  |  |  | 0.02533658 | 0.1716102 | 0.01415877
0.6439698 | -0.3017445 | 0.4399644 |  |  |  | 0.02531688 | 0.1716785 | 0.01415877
0.6454114 | -0.3021222 | 0.4399644 |  |  |  | 0.02529718 | 0.171747 | 0.01415877
0.6510456 | -0.3045733 | 0.4800646 |  |  |  | 0.02527748 | 0.1718154 | 0.01415877
0.6465146 | -0.3031047 | 0.4834774 |  |  |  | 0.02528507 | 0.1718654 | 0.0140774
0.6471302 | -0.3049394 | 0.486037 |  |  |  | 0.02528887 | 0.1718904 | 0.0140774
0.6455467 | -0.306167 | 0.4740922 |  |  |  | 0.02529266 | 0.1719153 | 0.0140774
0.6479318 | -0.3050051 | 0.4706794 |  |  |  | 0.02529646 | 0.1719403 | 0.0140774
0.6500054 | -0.3058682 | 0.4706794 |  |  |  | 0.02530026 | 0.1719653 | 0.0140774
0.6516275 | -0.30608 | 0.4709638 |  |  |  | 0.02530406 | 0.1719903 | 0.0140774
0.6547103 | -0.3077808 | 0.471817 |  |  |  | 0.02530785 | 0.1720152 | 0.0140774
0.652714 | -0.308049 | 0.4959909 |  |  |  | 0.02528689 | 0.171907 | 0.0140774
0.6539489 | -0.3091251 | 0.5116328 |  |  |  | 0.02526593 | 0.1717987 | 0.0140774
0.6538902 | -0.3081102 | 0.5087888 |  |  |  | 0.02524497 | 0.1716905 | 0.0140774
0.6540452 | -0.30803 | 0.5028165 |  |  |  | 0.025224 | 0.1715823 | 0.0140774
0.6541434 | -0.3083348 | 0.5002569 |  |  |  | 0.02520304 | 0.1714741 | 0.0140774
0.6525971 | -0.3083168 | 0.4985505 |  |  |  | 0.02518208 | 0.171366 | 0.0140774
0.6540438 | -0.3083363 | 0.4999725 |  |  |  | 0.02516112 | 0.1712578 | 0.0140774
0.6541014 | -0.3079767 | 0.4971285 |  |  |  | 0.02514015 | 0.1711497 | 0.0140774
0.6559004 | -0.3083105 | 0.4971285 |  |  |  | 0.02513909 | 0.1711192 | 0.0140774
0.6608491 | -0.3090364 | 0.5090732 |  |  |  | 0.02513802 | 0.1710886 | 0.0140774
0.6623665 | -0.3127483 | 0.5076512 |  |  |  | 0.02513695 | 0.171058 | 0.0140774
0.662345 | -0.3141165 | 0.543201 |  |  |  | 0.02513588 | 0.1710275 | 0.0140774
0.6631325 | -0.3134553 | 0.5514486 |  |  |  | 0.02513481 | 0.1709969 | 0.0140774
0.6641346 | -0.3131567 | 0.5656685 |  |  |  | 0.02513374 | 0.1709664 | 0.0140774
0.6641153 | -0.3142699 | 0.5670905 |  |  |  | 0.02513268 | 0.1709359 | 0.0140774
0.664091 | -0.3141246 | 0.5215868 |  |  |  | 0.02513161 | 0.1709053 | 0.0140774
0.6648014 | -0.3144952 | 0.5267059 |  |  |  | 0.02514977 | 0.1708975 | 0.0140774
0.6658634 | -0.3140312 | 0.5249995 |  |  |  | 0.02516793 | 0.1708896 | 0.0140774
0.6656345 | -0.3142807 | 0.5249995 |  |  |  | 0.02518608 | 0.1708818 | 0.0140774
0.664897 | -0.314707 | 0.5249995 |  |  |  | 0.02520424 | 0.1708739 | 0.0140774
0.6649877 | -0.3142772 | 0.5249995 |  |  |  | 0.0252224 | 0.1708661 | 0.0140774
0.6645909 | -0.3145011 | 0.5247151 |  |  |  | 0.02524056 | 0.1708583 | 0.0140774
0.6645283 | -0.3141858 | 0.5247151 |  |  |  | 0.02525872 | 0.1708505 | 0.0140774
0.6645387 | -0.3141802 | 0.5241463 |  |  |  | 0.02527688 | 0.1708427 | 0.0140774
0.6646826 | -0.3141884 | 0.5241463 |  |  |  | 0.02526975 | 0.1708485 | 0.0140774
0.6649593 | -0.3143681 | 0.5241463 |  |  |  | 0.02526262 | 0.1708544 | 0.0140774
0.6650957 | -0.3138036 | 0.5238619 |  |  |  | 0.02525548 | 0.1708602 | 0.0140774
0.6653426 | -0.3136769 | 0.5238619 |  |  |  | 0.02524835 | 0.1708661 | 0.0140774
0.6653032 | -0.3141434 | 0.5235775 |  |  |  | 0.02524122 | 0.1708719 | 0.0140774
0.6651068 | -0.3171984 | 0.5235775 |  |  |  | 0.02523409 | 0.1708778 | 0.0140774
0.6652686 | -0.316696 | 0.5232931 |  |  |  | 0.02522695 | 0.1708836 | 0.0140774
0.6644074 | -0.316389 | 0.5232931 |  |  |  | 0.02521982 | 0.1708895 | 0.0140774
0.6651184 | -0.3165201 | 0.5232931 |  |  |  | 0.0251344 | 0.171448 | 0.0140774
0.6651465 | -0.3161642 | 0.5232931 |  |  |  | 0.02504898 | 0.1720066 | 0.0140774
0.6649558 | -0.3162452 | 0.5232931 |  |  |  | 0.02496357 | 0.1725652 | 0.0140774
0.6652608 | -0.3162499 | 0.5232931 |  |  |  | 0.02487815 | 0.1731239 | 0.0140774
0.6648885 | -0.3168007 | 0.5230088 |  |  |  | 0.02479274 | 0.1736826 | 0.0140774
0.6648791 | -0.3171408 | 0.5230088 |  |  |  | 0.02470733 | 0.1742414 | 0.0140774
0.6651481 | -0.3173264 | 0.5230088 |  |  |  | 0.02462193 | 0.1748001 | 0.0140774
0.6651011 | -0.3172316 | 0.5230088 |  |  |  | 0.02453652 | 0.175359 | 0.0140774
0.6648973 | -0.3171439 | 0.5230088 |  |  |  | 0.02431722 | 0.1768261 | 0.0140774
0.6649297 | -0.3171098 | 0.5227244 |  |  |  | 0.02365931 | 0.1812276 | 0.01513524
0.6649099 | -0.3171543 | 0.52244 |  |  |  | 0.02344001 | 0.1826948 | 0.01570485
0.6651468 | -0.3170787 | 0.52244 |  |  |  | 0.02322071 | 0.1841621 | 0.01594896
0.6652794 | -0.3171286 | 0.52244 |  |  |  | 0.02300141 | 0.1856294 | 0.01611171
0.6652764 | -0.3171675 | 0.52244 |  |  |  | 0.0227821 | 0.1870968 | 0.01611171
0.6651985 | -0.317157 | 0.52244 |  |  |  | 0.02233049 | 0.1895542 | 0.01594896
0.6648511 | -0.3170424 | 0.5221556 |  |  |  | 0.02210468 | 0.190783 | 0.01586759
0.6647906 | -0.3170998 | 0.5221556 |  |  |  | 0.02187887 | 0.1920118 | 0.01578622
0.6648284 | -0.3171904 | 0.5221556 |  |  |  | 0.02165307 | 0.1932406 | 0.01570485
0.6648964 | -0.3171416 | 0.5221556 |  |  |  | 0.02120146 | 0.1956982 | 0.01619308
0.6649033 | -0.3171325 | 0.5218712 |  |  |  | 0.02097565 | 0.196927 | 0.0155421
0.6646234 | -0.3171296 | 0.5218712 |  |  |  | 0.02091958 | 0.1974229 | 0.01603034
0.6646227 | -0.3171485 | 0.5218712 |  |  |  | 0.02080742 | 0.1984146 | 0.01773915
0.6646227 | -0.3171485 | 0.5218712 |  |  |  | 0.02075134 | 0.1989105 | 0.01863425
0.6639622 | -0.315209 | 0.5218712 |  |  |  | 0.02063919 | 0.1999022 | 0.01977346
0.6640051 | -0.3151401 | 0.5218712 |  |  |  | 0.02058312 | 0.2003981 | 0.01985483
0.6640023 | -0.3152408 | 0.5215868 |  |  |  | 0.02052704 | 0.200894 | 0.01977346
0.6639811 | -0.3153894 | 0.5215868 |  |  |  | 0.02027384 | 0.2031315 | 0.01961072
0.6637621 | -0.3153858 | 0.5215868 |  |  |  | 0.02002064 | 0.205369 | 0.01944797
0.6637419 | -0.3153515 | 0.5215868 |  |  |  | 0.01976744 | 0.2076066 | 0.01920386
0.6637069 | -0.3150658 | 0.5213024 |  |  |  | 0.01926104 | 0.2120819 | 0.01887837
0.6639087 | -0.3152831 | 0.5213024 |  |  |  | 0.01875465 | 0.2165573 | 0.01944797
0.6625366 | -0.315276 | 0.521018 |  |  |  | 0.01834925 | 0.2191386 | 0.01895974
0.6633577 | -0.3152761 | 0.521018 |  |  |  | 0.01819705 | 0.2194821 | 0.0193666
0.6637999 | -0.3152761 | 0.521018 |  |  |  | 0.01789265 | 0.2201693 | 0.0202617
0.6638275 | -0.3153956 | 0.521018 |  |  |  | 0.01774046 | 0.2205128 | 0.02058718
0.6638193 | -0.3154796 | 0.5207336 |  |  |  | 0.01758826 | 0.2208564 | 0.02058718
0.6637892 | -0.3155009 | 0.5207336 |  |  |  | 0.01728388 | 0.2215436 | 0.01993621
0.6638332 | -0.3154532 | 0.5207336 |  |  |  | 0.01729795 | 0.221611 | 0.01944797
0.663878 | -0.3155904 | 0.5207336 |  |  |  | 0.01731202 | 0.2216785 | 0.01944797
0.6637939 | -0.315584 | 0.5207336 |  |  |  | 0.01738242 | 0.2220162 | 0.01798327
0.6639242 | -0.3155376 | 0.5204492 |  |  |  | 0.01740174 | 0.2222392 | 0.01782053
0.6639408 | -0.3154607 | 0.5204492 |  |  |  | 0.01740698 | 0.2223945 | 0.01773915
0.6639815 | -0.315462 | 0.5204492 |  |  |  | 0.01741221 | 0.2225498 | 0.01773915
0.6639623 | -0.3155485 | 0.5201648 |  |  |  | 0.01741745 | 0.2227052 | 0.01765778
0.6641462 | -0.3155878 | 0.5201648 |  |  |  | 0.01742268 | 0.2228605 | 0.01765778
0.6639867 | -0.3156299 | 0.5201648 |  |  |  | 0.01742791 | 0.2230158 | 0.01765778
0.6639908 | -0.3155404 | 0.5201648 |  |  |  | 0.01743315 | 0.2231712 | 0.01765778
0.6639787 | -0.315391 | 0.5198804 |  |  |  | 0.01743838 | 0.2233265 | 0.01765778
0.6641563 | -0.3154497 | 0.5198804 |  |  |  | 0.01745219 | 0.2230959 | 0.01765778
0.6641434 | -0.3154491 | 0.5198804 |  |  |  | 0.01746601 | 0.2228653 | 0.01765778
0.6640688 | -0.3154542 | 0.519596 |  |  |  | 0.01747982 | 0.2226348 | 0.01765778
0.6640545 | -0.315529 | 0.519596 |  |  |  | 0.01750744 | 0.2221741 | 0.01757641
0.6640291 | -0.3153978 | 0.519596 |  |  |  | 0.01752125 | 0.2219438 | 0.01757641
0.6639982 | -0.3153928 | 0.5193116 |  |  |  | 0.01753506 | 0.2217137 | 0.01757641
0.6640049 | -0.3153748 | 0.5193116 |  |  |  | 0.01754888 | 0.2214836 | 0.01757641
0.6641185 | -0.3154514 | 0.5193116 |  |  |  | 0.01752702 | 0.2216281 | 0.01749504
0.6635502 | -0.3147382 | 0.5193116 |  |  |  | 0.01750517 | 0.2217726 | 0.01749504
0.6637476 | -0.315682 | 0.5193116 |  |  |  | 0.01748332 | 0.2219172 | 0.01749504
0.6648532 | -0.3155779 | 0.5190272 |  |  |  | 0.01746147 | 0.2220617 | 0.01749504
0.6652773 | -0.3155992 | 0.5187428 |  |  |  | 0.01741776 | 0.2223509 | 0.01741367
0.6661225 | -0.3149553 | 0.5187428 |  |  |  | 0.01739591 | 0.2224954 | 0.01741367
0.6689811 | -0.3165372 | 0.5400727 |  |  |  | 0.01737406 | 0.22264 | 0.01741367
0.6692229 | -0.3168922 | 0.5827324 |  |  |  | 0.01737956 | 0.2226617 | 0.01741367
0.6696523 | -0.3158564 | 0.5619713 |  |  |  | 0.01738505 | 0.2226835 | 0.01741367
0.669728 | -0.3169615 | 0.5602649 |  |  |  | 0.01739055 | 0.2227052 | 0.01741367
0.6697398 | -0.3158579 | 0.5594118 |  |  |  | 0.01739604 | 0.2227269 | 0.01741367
0.6691459 | -0.3150212 | 0.5596962 |  |  |  | 0.01740154 | 0.2227487 | 0.01741367
0.6777261 | -0.3161676 | 0.5596962 |  |  |  | 0.01740704 | 0.2227704 | 0.01741367
0.6763237 | -0.3193485 | 0.5946772 |  |  |  | 0.01741253 | 0.2227921 | 0.01741367
0.6762122 | -0.3195961 | 0.623117 |  |  |  | 0.01741803 | 0.2228139 | 0.01741367
0.6765872 | -0.3191318 | 0.6310802 |  |  |  | 0.0174267 | 0.2228638 | 0.01741367
0.6771689 | -0.3195025 | 0.624539 |  |  |  | 0.01743536 | 0.2229137 | 0.01741367
0.6774337 | -0.3191793 | 0.6032091 |  |  |  | 0.01744403 | 0.2229635 | 0.01741367
0.6765183 | -0.319499 | 0.6049155 |  |  |  | 0.0174527 | 0.2230134 | 0.01741367
0.6777505 | -0.3195118 | 0.6043467 |  |  |  | 0.01746136 | 0.2230633 | 0.01741367
0.6774828 | -0.3195126 | 0.6043467 |  |  |  | 0.01747003 | 0.2231132 | 0.01741367
0.6765151 | -0.3202137 | 0.6051999 |  |  |  | 0.01748737 | 0.223213 | 0.01733229
0.6811348 | -0.3217479 | 0.6026403 |  |  |  | 0.01748315 | 0.223255 | 0.01733229
0.6834408 | -0.3228865 | 0.6182822 |  |  |  | 0.01747893 | 0.2232971 | 0.01733229
0.6841964 | -0.3225553 | 0.6808499 |  |  |  | 0.01747471 | 0.2233391 | 0.01733229
0.6841937 | -0.3226287 | 0.6819875 |  |  |  | 0.01747049 | 0.2233812 | 0.01733229
0.6857312 | -0.3233511 | 0.669474 |  |  |  | 0.01746627 | 0.2234232 | 0.01733229
0.6853969 | -0.3223687 | 0.6643548 |  |  |  | 0.01746206 | 0.2234653 | 0.01733229
0.6861602 | -0.3227211 | 0.6507037 |  |  |  | 0.01745784 | 0.2235073 | 0.01733229
0.687966 | -0.3231177 | 0.6453001 |  |  |  | 0.01745362 | 0.2235493 | 0.01733229
0.6877237 | -0.3233569 | 0.6453001 |  |  |  | 0.0173003 | 0.2245348 | 0.01733229
0.6863597 | -0.3229471 | 0.6450157 |  |  |  | 0.01714698 | 0.2255202 | 0.01733229
0.6859723 | -0.3219953 | 0.6424561 |  |  |  | 0.01699367 | 0.2265057 | 0.01733229
0.6860612 | -0.3222012 | 0.6404653 |  |  |  | 0.01684035 | 0.2274913 | 0.01733229
0.6858791 | -0.3212384 | 0.6396121 |  |  |  | 0.01653372 | 0.2294625 | 0.01765778
0.6858272 | -0.322169 | 0.6387589 |  |  |  | 0.01638041 | 0.2304481 | 0.01725092
0.6860712 | -0.3219603 | 0.6384745 |  |  |  | 0.0162271 | 0.2314338 | 0.01733229
0.6861719 | -0.3236609 | 0.6379057 |  |  |  | 0.01608459 | 0.232271 | 0.01733229
0.6860919 | -0.3235702 | 0.6376213 |  |  |  | 0.01551452 | 0.2356199 | 0.02254012
0.6851863 | -0.3219692 | 0.6376213 |  |  |  | 0.01537201 | 0.2364572 | 0.02310972
0.6858778 | -0.3235866 | 0.6390433 |  |  |  | 0.01522949 | 0.2372944 | 0.02310972
0.6852375 | -0.3235313 | 0.6370525 |  |  |  | 0.01508698 | 0.2381317 | 0.022296
0.6859386 | -0.3236231 | 0.6370525 |  |  |  | 0.01480509 | 0.2397873 | 0.02058718
0.6836142 | -0.3225542 | 0.6364837 |  |  |  | 0.01466415 | 0.2406151 | 0.02091267
0.6835253 | -0.3221314 | 0.6361993 |  |  |  | 0.01438227 | 0.2422708 | 0.02018032
0.6858921 | -0.3229961 | 0.6361993 |  |  |  | 0.01424134 | 0.2430986 | 0.02001758
0.6833192 | -0.3232155 | 0.6361993 |  |  |  | 0.01376071 | 0.2461733 | 0.01952934
0.6833192 | -0.3232045 | 0.6356305 |  |  |  | 0.01336319 | 0.2490111 | 0.02001758
0.6834711 | -0.3240045 | 0.6356305 |  |  |  | 0.01296569 | 0.251849 | 0.02074993
0.6839556 | -0.3242455 | 0.6353461 |  |  |  | 0.01236946 | 0.2561058 | 0.02343521
0.6839858 | -0.3242506 | 0.6350617 |  |  |  | 0.01223122 | 0.2573324 | 0.02367933
0.6828909 | -0.3234909 | 0.6350617 |  |  |  | 0.01209297 | 0.2585592 | 0.02367933
0.6832194 | -0.3243004 | 0.6350617 |  |  |  | 0.01195472 | 0.2597861 | 0.02343521
0.6831641 | -0.3243004 | 0.6347773 |  |  |  | 0.01181648 | 0.2610133 | 0.02286561
0.6828075 | -0.3240369 | 0.6347773 |  |  |  | 0.01167823 | 0.2622406 | 0.02245875
0.6826173 | -0.3233525 | 0.6361993 |  |  |  | 0.01153999 | 0.263468 | 0.02213326
0.6825249 | -0.3248094 | 0.6342085 |  |  |  | 0.01140175 | 0.2646957 | 0.02188914
0.6825014 | -0.3240869 | 0.6342085 |  |  |  | 0.0112635 | 0.2659235 | 0.02164502
0.6817377 | -0.3246849 | 0.6339241 |  |  |  | 0.0110797 | 0.2669339 | 0.02164502
0.6813775 | -0.3245114 | 0.6339241 |  |  |  | 0.0107121 | 0.2689547 | 0.02270286
0.6813775 | -0.3245114 | 0.6339241 |  |  |  | 0.01016073 | 0.271986 | 0.02546952
0.6842592 | -0.3249527 | 0.6336397 |  |  |  | 0.009976955 | 0.2729964 | 0.02563227
0.684682 | -0.324179 | 0.6333553 |  |  |  | 0.009793181 | 0.2740069 | 0.02563227
0.6834007 | -0.3247201 | 0.6333553 |  |  |  | 0.009755049 | 0.2740992 | 0.0246558
0.6837354 | -0.3248875 | 0.6327866 |  |  |  | 0.009716922 | 0.2741916 | 0.02384208
0.6837895 | -0.3245901 | 0.6327866 |  |  |  | 0.009678799 | 0.2742841 | 0.02335384
0.6835168 | -0.3248272 | 0.6325022 |  |  |  | 0.009659738 | 0.2743303 | 0.0231911
0.6834758 | -0.3252697 | 0.6322178 |  |  |  | 0.009640679 | 0.2743766 | 0.02302835
0.6835474 | -0.3249528 | 0.6322178 |  |  |  | 0.009651085 | 0.2744003 | 0.02335384
0.6835495 | -0.3245211 | 0.6322178 |  |  |  | 0.009671899 | 0.2744478 | 0.02270286
0.6833816 | -0.3243812 | 0.6319334 |  |  |  | 0.009682307 | 0.2744715 | 0.02270286
0.6833274 | -0.3244409 | 0.631649 |  |  |  | 0.009692716 | 0.2744953 | 0.02254012
0.6834197 | -0.3250284 | 0.631649 |  |  |  | 0.009703126 | 0.2745192 | 0.02254012
0.6833499 | -0.3250502 | 0.631649 |  |  |  | 0.009713536 | 0.274543 | 0.02245875
0.6834489 | -0.324976 | 0.6313646 |  |  |  | 0.009723946 | 0.2745669 | 0.02245875
0.6835248 | -0.3250042 | 0.6310802 |  |  |  | 0.009725535 | 0.2747301 | 0.02245875
0.6835344 | -0.3248806 | 0.6310802 |  |  |  | 0.009727124 | 0.2748933 | 0.02245875
0.6835903 | -0.3249855 | 0.6307958 |  |  |  | 0.009728713 | 0.2750565 | 0.02237737
0.6835253 | -0.3251869 | 0.6307958 |  |  |  | 0.009730302 | 0.2752196 | 0.02237737
0.6835369 | -0.3251286 | 0.6307958 |  |  |  | 0.009731892 | 0.2753828 | 0.02237737
0.6836238 | -0.3251947 | 0.6305114 |  |  |  | 0.009733482 | 0.275546 | 0.02237737
0.6836883 | -0.3252639 | 0.6305114 |  |  |  | 0.009735071 | 0.2757092 | 0.02237737
0.6836883 | -0.3251339 | 0.6305114 |  |  |  | 0.009736661 | 0.2758724 | 0.02237737
0.683218 | -0.3251547 | 0.6305114 |  |  |  | 0.00972346 | 0.2756767 | 0.02237737
0.6835623 | -0.3249536 | 0.630227 |  |  |  | 0.009710259 | 0.275481 | 0.02237737
0.683317 | -0.3249068 | 0.630227 |  |  |  | 0.009697059 | 0.2752854 | 0.022296
0.6836076 | -0.3243893 | 0.6299426 |  |  |  | 0.00968386 | 0.2750897 | 0.022296
0.6835723 | -0.3243634 | 0.6299426 |  |  |  | 0.009670661 | 0.2748941 | 0.022296
0.6837473 | -0.3244173 | 0.6296582 |  |  |  | 0.009657463 | 0.2746985 | 0.022296
0.6843619 | -0.3251559 | 0.6296582 |  |  |  | 0.00963107 | 0.2743073 | 0.02221463
0.6853736 | -0.3248769 | 0.6296582 |  |  |  | 0.009628656 | 0.2742632 | 0.02221463
0.6853413 | -0.324885 | 0.6748775 |  |  |  | 0.009626243 | 0.2742191 | 0.02221463
0.6858856 | -0.3248404 | 0.6999046 |  |  |  | 0.009623829 | 0.274175 | 0.02221463
0.686727 | -0.3247663 | 0.6970606 |  |  |  | 0.009621416 | 0.2741309 | 0.02221463
0.6851289 | -0.3247312 | 0.6956386 |  |  |  | 0.009619002 | 0.2740869 | 0.02221463
0.6865505 | -0.3246798 | 0.6956386 |  |  |  | 0.009616589 | 0.2740428 | 0.02221463
0.6886289 | -0.3251122 | 0.6933634 |  |  |  | 0.009614176 | 0.2739987 | 0.02221463
0.6896613 | -0.3252427 | 0.6936478 |  |  |  | 0.009611763 | 0.2739547 | 0.02213326
0.6938995 | -0.3250552 | 0.7303352 |  |  |  | 0.009613799 | 0.2741667 | 0.02213326
0.6957667 | -0.325679 | 0.7226565 |  |  |  | 0.009615836 | 0.2743787 | 0.02213326
0.6955549 | -0.3250462 | 0.7832333 |  |  |  | 0.009617873 | 0.2745908 | 0.02213326
0.6955722 | -0.324323 | 0.7943249 |  |  |  | 0.009619911 | 0.2748029 | 0.02213326
0.6958092 | -0.3242509 | 0.7948937 |  |  |  | 0.009621949 | 0.2750149 | 0.02213326
0.6957718 | -0.3262897 | 0.7806737 |  |  |  | 0.009623986 | 0.275227 | 0.02213326
0.6929161 | -0.3240705 | 0.7619034 |  |  |  | 0.009626024 | 0.2754391 | 0.02213326
0.6923786 | -0.3238634 | 0.7596283 |  |  |  | 0.009628063 | 0.2756512 | 0.02213326
0.6923089 | -0.324494 | 0.7556467 |  |  |  | 0.009621553 | 0.2756194 | 0.02213326
0.6928648 | -0.3260574 | 0.7576375 |  |  |  | 0.009615043 | 0.2755876 | 0.02213326
0.6966015 | -0.3271433 | 0.7573531 |  |  |  | 0.009608533 | 0.2755557 | 0.02213326
0.6970883 | -0.3268743 | 0.7579219 |  |  |  | 0.009602023 | 0.2755239 | 0.02213326
0.7005032 | -0.3258278 | 0.7636098 |  |  |  | 0.009595513 | 0.2754921 | 0.02213326
0.6978529 | -0.3266479 | 0.8216271 |  |  |  | 0.009589004 | 0.2754603 | 0.02213326
0.6975008 | -0.3269264 | 0.8202051 |  |  |  | 0.009582494 | 0.2754284 | 0.02213326
0.6983891 | -0.3266387 | 0.8187831 |  |  |  | 0.009575985 | 0.2753966 | 0.02205189
0.6987285 | -0.3262076 | 0.8187831 |  |  |  | 0.009551018 | 0.275388 | 0.02205189
0.6987269 | -0.3269849 | 0.8148016 |  |  |  | 0.009526051 | 0.2753793 | 0.02205189
0.6965733 | -0.3275679 | 0.8142328 |  |  |  | 0.009501084 | 0.2753706 | 0.02205189
0.7008992 | -0.3293495 | 0.8142328 |  |  |  | 0.009476117 | 0.275362 | 0.02205189
0.7007862 | -0.3293495 | 0.8130952 |  |  |  | 0.00945115 | 0.2753533 | 0.02205189
0.7007082 | -0.3293495 | 0.8130952 |  |  |  | 0.009426183 | 0.2753446 | 0.02205189
0.7005472 | -0.3288671 | 0.8113888 |  |  |  | 0.009401216 | 0.275336 | 0.02205189
0.7005036 | -0.3285603 | 0.8119576 |  |  |  | 0.009376249 | 0.2753273 | 0.02205189
0.700392 | -0.3291626 | 0.8130952 |  |  |  | 0.00913075 | 0.2768185 | 0.02205189
0.7007371 | -0.3288355 | 0.8105356 |  |  |  | 0.00888525 | 0.2783098 | 0.02205189
0.6993698 | -0.3283826 | 0.8099668 |  |  |  | 0.008639751 | 0.279801 | 0.02205189
0.7005211 | -0.3280631 | 0.8085448 |  |  |  | 0.008394252 | 0.2812923 | 0.02205189
0.7005177 | -0.3275402 | 0.8091136 |  |  |  | 0.008148753 | 0.2827835 | 0.02205189
0.7005153 | -0.327916 | 0.809398 |  |  |  | 0.007903254 | 0.2842748 | 0.02205189
0.7004948 | -0.3278648 | 0.8091136 |  |  |  | 0.007657755 | 0.285766 | 0.02205189
0.700742 | -0.3278579 | 0.8091136 |  |  |  | 0.007412256 | 0.2872573 | 0.02221463
0.7005663 | -0.3279394 | 0.8085448 |  |  |  | 0.00736782 | 0.2878423 | 0.02221463
0.7005719 | -0.3278304 | 0.8082604 |  |  |  | 0.007323386 | 0.2884274 | 0.01912248
0.7005925 | -0.3278717 | 0.8082604 |  |  |  | 0.007278952 | 0.2890124 | 0.02400482
0.7005562 | -0.3281502 | 0.807976 |  |  |  | 0.007190088 | 0.2901825 | 0.02489991
0.7005004 | -0.3280269 | 0.807976 |  |  |  | 0.007145658 | 0.2907676 | 0.02506266
0.7004835 | -0.3280037 | 0.8068384 |  |  |  | 0.007101228 | 0.2913526 | 0.02506266
0.7005279 | -0.3280778 | 0.8068384 |  |  |  | 0.0070568 | 0.2919377 | 0.02506266
0.7005704 | -0.328682 | 0.806554 |  |  |  | 0.006803585 | 0.2936534 | 0.02506266
0.7006901 | -0.3283056 | 0.8062696 |  |  |  | 0.006550375 | 0.2953692 | 0.02424894
0.7006887 | -0.3283269 | 0.8059852 |  |  |  | 0.006297169 | 0.2970851 | 0.02392345
0.7004888 | -0.3279172 | 0.805132 |  |  |  | 0.005790772 | 0.3005168 | 0.02351659
0.7005285 | -0.328009 | 0.805132 |  |  |  | 0.00553758 | 0.3022327 | 0.02351659
0.70056 | -0.3283893 | 0.8048476 |  |  |  | 0.005284392 | 0.3039486 | 0.02343521
0.7005927 | -0.3280809 | 0.8034256 |  |  |  | 0.005031209 | 0.3056645 | 0.02302835
0.7005802 | -0.3280187 | 0.8034256 |  |  |  | 0.005002303 | 0.305936 | 0.02449305
0.700523 | -0.3280924 | 0.8042788 |  |  |  | 0.004828864 | 0.307565 | 0.0275852
0.7005327 | -0.3284666 | 0.80371 |  |  |  | 0.004799958 | 0.3078365 | 0.02750383
0.7005183 | -0.3284976 | 0.8034256 |  |  |  | 0.003857498 | 0.3134263 | 0.02628324
0.7005193 | -0.3285137 | 0.8034256 |  |  |  | 0.003386272 | 0.3162214 | 0.02628324
0.7005168 | -0.3284942 | 0.8034256 |  |  |  | 0.002915049 | 0.3190166 | 0.02603913
0.7005168 | -0.3281259 | 0.8031412 |  |  |  | 0.002443828 | 0.3218119 | 0.02587638
0.7005168 | -0.3280767 | 0.8028568 |  |  |  | 0.001972609 | 0.3246073 | 0.02595775
0.700518 | -0.3280816 | 0.8028568 |  |  |  | 0.00103018 | 0.3301985 | 0.02750383
0.7005247 | -0.3280808 | 0.8025724 |  |  |  | 0.0009980796 | 0.3304315 | 0.02750383
0.7005296 | -0.3280808 | 0.8025724 |  |  |  | 0.0009338793 | 0.3308973 | 0.02831755
0.7004565 | -0.3280408 | 0.8020036 |  |  |  | 0.000869679 | 0.3313632 | 0.02839892
0.7005443 | -0.3280771 | 0.8017192 |  |  |  | 0.0008375789 | 0.3315961 | 0.02839892
0.7005373 | -0.3280761 | 0.8017192 |  |  |  | 0.0008054788 | 0.331829 | 0.02750383
0.7005025 | -0.3279736 | 0.8017192 |  |  |  | 0.0007733787 | 0.332062 | 0.02750383
0.7005255 | -0.3279561 | 0.8017192 |  |  |  | 0.0007821883 | 0.3320609 | 0.0266901
0.7006215 | -0.3279774 | 0.8011504 |  |  |  | 0.0007909993 | 0.3320599 | 0.02677148
0.7007037 | -0.3283375 | 0.8011504 |  |  |  | 0.000799812 | 0.3320589 | 0.02628324
0.7006242 | -0.3283862 | 0.8011504 |  |  |  | 0.0008086261 | 0.332058 | 0.02628324
0.7007058 | -0.3283525 | 0.8005816 |  |  |  | 0.0008174419 | 0.3320571 | 0.02620187
0.7006669 | -0.3283255 | 0.800866 |  |  |  | 0.0008262591 | 0.3320562 | 0.02620187
0.7006572 | -0.3283177 | 0.8005816 |  |  |  | 0.000835078 | 0.3320553 | 0.02620187
0.7006829 | -0.328289 | 0.8002972 |  |  |  | 0.0008438983 | 0.3320545 | 0.02620187
0.7007004 | -0.3281245 | 0.8002972 |  |  |  | 0.0008540909 | 0.3319861 | 0.02620187
0.7006986 | -0.3281278 | 0.8002972 |  |  |  | 0.0008642838 | 0.3319176 | 0.02620187
0.7007057 | -0.3281218 | 0.8000128 |  |  |  | 0.0008744769 | 0.3318492 | 0.02620187
0.7007045 | -0.3281355 | 0.7997284 |  |  |  | 0.0008846702 | 0.3317807 | 0.02620187
0.700682 | -0.3281363 | 0.7997284 |  |  |  | 0.0008948637 | 0.3317122 | 0.02620187
0.700711 | -0.3280819 | 0.7997284 |  |  |  | 0.0009050574 | 0.3316438 | 0.02620187
0.7007322 | -0.3280566 | 0.799444 |  |  |  | 0.0009254455 | 0.3315069 | 0.0261205
0.7007365 | -0.3280501 | 0.799444 |  |  |  | 0.0008939901 | 0.3316029 | 0.0261205
0.7007304 | -0.3280734 | 0.799444 |  |  |  | 0.0008625348 | 0.3316989 | 0.0261205
0.7007353 | -0.328017 | 0.7991596 |  |  |  | 0.0008310797 | 0.331795 | 0.0261205
0.7007199 | -0.3284293 | 0.7991596 |  |  |  | 0.0007996248 | 0.3318912 | 0.0261205
0.7007259 | -0.3280138 | 0.7988752 |  |  |  | 0.0007681699 | 0.3319874 | 0.0261205
0.7007071 | -0.3280238 | 0.7991596 |  |  |  | 0.0007367153 | 0.3320836 | 0.0261205
0.7005717 | -0.3279398 | 0.7985908 |  |  |  | 0.0007052608 | 0.3321799 | 0.0261205
0.7005647 | -0.3280381 | 0.7988752 |  |  |  | 0.0006738064 | 0.3322763 | 0.0261205
0.7005605 | -0.3279906 | 0.7985908 |  |  |  | 0.0006890991 | 0.3322474 | 0.0261205
0.7005877 | -0.3279873 | 0.7985908 |  |  |  | 0.0007043918 | 0.3322185 | 0.0261205
0.7005691 | -0.3280187 | 0.7985908 |  |  |  | 0.0007196845 | 0.3321896 | 0.0261205
0.7005957 | -0.3278772 | 0.7983065 |  |  |  | 0.0007349772 | 0.3321607 | 0.0261205
0.7005416 | -0.3278971 | 0.7983065 |  |  |  | 0.0007502698 | 0.3321318 | 0.0261205
0.7006376 | -0.3279808 | 0.7983065 |  |  |  | 0.0007655625 | 0.3321029 | 0.0261205
0.7007517 | -0.3283046 | 0.7983065 |  |  |  | 0.0007808552 | 0.332074 | 0.0261205
0.7006218 | -0.3279729 | 0.7983065 |  |  |  | 0.0007961479 | 0.3320451 | 0.0261205
0.7006911 | -0.3282015 | 0.7977377 |  |  |  | 0.0008055606 | 0.3319898 | 0.0261205
0.7006931 | -0.3284055 | 0.7980221 |  |  |  | 0.0008149736 | 0.3319345 | 0.0261205
0.7006505 | -0.3282272 | 0.7977377 |  |  |  | 0.000824387 | 0.3318792 | 0.0261205
0.7006309 | -0.3282938 | 0.7977377 |  |  |  | 0.0008338008 | 0.331824 | 0.0261205
0.7005865 | -0.3284312 | 0.7974533 |  |  |  | 0.000843215 | 0.3317688 | 0.0261205
0.7006824 | -0.3284228 | 0.7974533 |  |  |  | 0.0008526295 | 0.3317135 | 0.0261205
0.7004458 | -0.3284374 | 0.7974533 |  |  |  | 0.0008620444 | 0.3316583 | 0.0261205
0.7005955 | -0.328419 | 0.7974533 |  |  |  | 0.0008714597 | 0.3316031 | 0.0261205
0.7006849 | -0.3284888 | 0.7971689 |  |  |  | 0.0008700003 | 0.3318476 | 0.0261205
0.7007515 | -0.3285224 | 0.7971689 |  |  |  | 0.0008685415 | 0.3320921 | 0.0261205
0.700667 | -0.3283424 | 0.7968845 |  |  |  | 0.0008670833 | 0.3323366 | 0.0261205
0.7006921 | -0.328078 | 0.7966001 |  |  |  | 0.0008656257 | 0.3325811 | 0.0261205
0.700643 | -0.3273206 | 0.7966001 |  |  |  | 0.0008641687 | 0.3328256 | 0.0261205
0.7004419 | -0.3280766 | 0.7966001 |  |  |  | 0.0008627124 | 0.3330701 | 0.0261205
0.7006289 | -0.3280922 | 0.7966001 |  |  |  | 0.0008612566 | 0.3333146 | 0.0261205
0.700612 | -0.3280773 | 0.7963157 |  |  |  | 0.0008598015 | 0.3335591 | 0.0261205
0.7006423 | -0.3280026 | 0.7963157 |  |  |  | 0.0008536798 | 0.3333906 | 0.0261205
0.7006203 | -0.3280313 | 0.7963157 |  |  |  | 0.000847558 | 0.3332221 | 0.0261205
0.700699 | -0.3277439 | 0.7963157 |  |  |  | 0.0008414363 | 0.3330536 | 0.0261205
0.7007665 | -0.327686 | 0.7963157 |  |  |  | 0.0008353146 | 0.3328851 | 0.0261205
0.7007181 | -0.327563 | 0.7963157 |  |  |  | 0.0008291929 | 0.3327166 | 0.0261205
0.7007902 | -0.3278483 | 0.7963157 |  |  |  | 0.0008230712 | 0.3325481 | 0.0261205
0.7007755 | -0.327597 | 0.7963157 |  |  |  | 0.0008169495 | 0.3323796 | 0.0261205
0.700768 | -0.3276305 | 0.8011504 |  |  |  | 0.0008108278 | 0.3322111 | 0.0261205
0.7007233 | -0.3276597 | 0.8068384 |  |  |  | 0.0008126235 | 0.3321717 | 0.0261205
0.7008305 | -0.3276915 | 0.8247555 |  |  |  | 0.0008144193 | 0.3321324 | 0.0261205
0.7008062 | -0.3276455 | 0.835847 |  |  |  | 0.000816215 | 0.332093 | 0.0261205
0.7021467 | -0.3288221 | 0.8312967 |  |  |  | 0.0008180107 | 0.3320537 | 0.0261205
0.7021301 | -0.3282508 | 0.8330031 |  |  |  | 0.0008198065 | 0.3320143 | 0.0261205
0.7021133 | -0.3285657 | 0.8315811 |  |  |  | 0.0008216022 | 0.331975 | 0.0261205
0.7021421 | -0.3286648 | 0.8312967 |  |  |  | 0.000823398 | 0.3319357 | 0.0261205
0.7020762 | -0.3283553 | 0.8307279 |  |  |  | 0.0008251938 | 0.3318963 | 0.0261205
0.7018451 | -0.3286695 | 0.8307279 |  |  |  | 0.0008125143 | 0.3319441 | 0.0261205
0.7018 | -0.3289252 | 0.8301591 |  |  |  | 0.0007998351 | 0.3319919 | 0.0261205
0.7018278 | -0.3285738 | 0.8298747 |  |  |  | 0.0007871562 | 0.3320397 | 0.0261205
0.701766 | -0.3286007 | 0.8298747 |  |  |  | 0.0007744775 | 0.3320875 | 0.0261205
0.7018623 | -0.3285517 | 0.8298747 |  |  |  | 0.0007617991 | 0.3321353 | 0.0261205
0.7017969 | -0.3285838 | 0.8295903 |  |  |  | 0.0007491209 | 0.3321832 | 0.0261205
0.7017503 | -0.328546 | 0.8295903 |  |  |  | 0.000736443 | 0.332231 | 0.0261205
0.7017143 | -0.3285477 | 0.8293059 |  |  |  | 0.0007237654 | 0.3322788 | 0.0261205
0.7017154 | -0.3285458 | 0.8293059 |  |  |  | 0.0005030566 | 0.3339383 | 0.0261205
0.7016477 | -0.3285535 | 0.8290215 |  |  |  | 0.0002823517 | 0.3355978 | 0.0261205
0.7019764 | -0.3280065 | 0.8290215 |  |  |  | 6.165092e-05 | 0.3372574 | 0.0261205
0.7021991 | -0.3275903 | 0.8290215 |  |  |  | -0.0001590459 | 0.3389169 | 0.0261205
0.7021946 | -0.3274167 | 0.8287371 |  |  |  | -0.0003797388 | 0.3405765 | 0.02628324
0.7021991 | -0.3280884 | 0.8281683 |  |  |  | -0.0006004276 | 0.3422361 | 0.02709697
0.7021991 | -0.3284996 | 0.8281683 |  |  |  | -0.0008211125 | 0.3438957 | 0.0319793
0.7022273 | -0.3284825 | 0.8278839 |  |  |  | -0.001104918 | 0.3455877 | 0.02872441
0.7022093 | -0.3280348 | 0.8278839 |  |  |  | -0.001168042 | 0.3456201 | 0.03246754
0.7022151 | -0.3280394 | 0.8275995 |  |  |  | -0.001357415 | 0.3457174 | 0.03075872
0.7022126 | -0.3284566 | 0.8275995 |  |  |  | -0.001420539 | 0.3457499 | 0.03075872
0.7021959 | -0.328529 | 0.8273151 |  |  |  | -0.001546788 | 0.3458149 | 0.02913127
0.7022243 | -0.3285136 | 0.8270307 |  |  |  | -0.001926138 | 0.3482864 | 0.02913127
0.7019997 | -0.3285299 | 0.8270307 |  |  |  | -0.002305487 | 0.3507579 | 0.02913127
0.7021212 | -0.3285105 | 0.8267463 |  |  |  | -0.002684835 | 0.3532293 | 0.02839892
0.7020313 | -0.3285441 | 0.8267463 |  |  |  | -0.003064181 | 0.3557008 | 0.02831755
0.7021205 | -0.3285559 | 0.8267463 |  |  |  | -0.003443526 | 0.3581724 | 0.02831755
0.7020227 | -0.3285514 | 0.8264619 |  |  |  | -0.003822869 | 0.3606439 | 0.02913127
0.7022286 | -0.3284077 | 0.8264619 |  |  |  | -0.004202211 | 0.3631154 | 0.02913127
0.7021933 | -0.3284497 | 0.8264619 |  |  |  | -0.004581551 | 0.365587 | 0.0290499
0.702291 | -0.3284307 | 0.8261775 |  |  |  | -0.004597497 | 0.365984 | 0.03230479
0.7022841 | -0.3284946 | 0.8261775 |  |  |  | -0.004645335 | 0.3671752 | 0.03189793
0.7022749 | -0.3284964 | 0.8258931 |  |  |  | -0.004661281 | 0.3675722 | 0.03238616
0.7022686 | -0.3284755 | 0.8258931 |  |  |  | -0.004677227 | 0.3679693 | 0.03157244
0.7021996 | -0.3284733 | 0.8258931 |  |  |  | -0.004693173 | 0.3683664 | 0.03157244
0.7022146 | -0.328444 | 0.8256087 |  |  |  | -0.004709119 | 0.3687634 | 0.03075872
0.7022146 | -0.3285099 | 0.8256087 |  |  |  | -0.00499545 | 0.3707457 | 0.0305146
0.7022052 | -0.328445 | 0.8256087 |  |  |  | -0.00528178 | 0.372728 | 0.03035186
0.702194 | -0.3284763 | 0.8256087 |  |  |  | -0.005568108 | 0.3747103 | 0.03035186
0.7021116 | -0.3285257 | 0.8253243 |  |  |  | -0.005854434 | 0.3766926 | 0.03084009
0.7020156 | -0.3285005 | 0.8253243 |  |  |  | -0.006140759 | 0.3786748 | 0.03084009
0.7020921 | -0.3284976 | 0.8253243 |  |  |  | -0.006427082 | 0.3806571 | 0.03214205
0.7026526 | -0.3284541 | 0.8253243 |  |  |  | -0.007057636 | 0.3842435 | 0.03482733
0.7029259 | -0.3284737 | 0.8253243 |  |  |  | -0.007086588 | 0.3840546 | 0.0349087
0.7028313 | -0.3284429 | 0.8253243 |  |  |  | -0.007115538 | 0.3838656 | 0.0349087
0.7029675 | -0.3281325 | 0.8247555 |  |  |  | -0.007144485 | 0.3836767 | 0.03401361
0.7039197 | -0.3281695 | 0.8423882 |  |  |  | -0.007173429 | 0.3834879 | 0.03368812
0.7054949 | -0.3298042 | 0.8355626 |  |  |  | -0.007202371 | 0.3832991 | 0.03368812
0.7053775 | -0.3298197 | 0.8355626 |  |  |  | -0.00723131 | 0.3831104 | 0.03328126
0.7054313 | -0.3298247 | 0.8355626 |  |  |  | -0.007183739 | 0.383309 | 0.03328126
0.7054528 | -0.3297305 | 0.8355626 |  |  |  | -0.007136167 | 0.3835075 | 0.03336263
0.7053657 | -0.3298942 | 0.8355626 |  |  |  | -0.007088595 | 0.3837061 | 0.03336263
0.7054165 | -0.3297718 | 0.8352782 |  |  |  | -0.007041021 | 0.3839047 | 0.03336263
0.7053883 | -0.3298235 | 0.8352782 |  |  |  | -0.006993447 | 0.3841033 | 0.03336263
0.7053954 | -0.3298027 | 0.8352782 |  |  |  | -0.006945873 | 0.3843018 | 0.03336263
0.7054826 | -0.3298462 | 0.8352782 |  |  |  | -0.006898297 | 0.3845004 | 0.03336263
0.7054189 | -0.3297945 | 0.8352782 |  |  |  | -0.006850721 | 0.384699 | 0.03336263
0.7054967 | -0.3297983 | 0.8352782 |  |  |  | -0.006865598 | 0.3845547 | 0.03336263
0.7054959 | -0.3298427 | 0.8352782 |  |  |  | -0.006880474 | 0.3844105 | 0.03336263
0.7056536 | -0.3298873 | 0.8352782 |  |  |  | -0.00689535 | 0.3842664 | 0.03336263
0.7057123 | -0.3298693 | 0.8352782 |  |  |  | -0.006910226 | 0.3841223 | 0.03328126
0.7055882 | -0.3298027 | 0.8352782 |  |  |  | -0.006925102 | 0.3839784 | 0.03328126
0.705703 | -0.3300248 | 0.8352782 |  |  |  | -0.006939979 | 0.3838345 | 0.03328126
0.7056069 | -0.3299023 | 0.8352782 |  |  |  | -0.006954854 | 0.3836907 | 0.03328126
0.7054075 | -0.3298801 | 0.8352782 |  |  |  | -0.00696973 | 0.383547 | 0.03328126
0.7054219 | -0.3298995 | 0.8352782 |  |  |  | -0.00699889 | 0.3836049 | 0.03328126
0.7054211 | -0.3298257 | 0.8352782 |  |  |  | -0.00702805 | 0.3836629 | 0.03328126
0.7053838 | -0.3298492 | 0.8352782 |  |  |  | -0.00705721 | 0.383721 | 0.03328126
0.7053838 | -0.329871 | 0.8352782 |  |  |  | -0.007086371 | 0.383779 | 0.03328126
0.7053749 | -0.329942 | 0.8352782 |  |  |  | -0.007115531 | 0.3838371 | 0.03319989
0.7053696 | -0.3298763 | 0.8352782 |  |  |  | -0.007144691 | 0.3838952 | 0.03319989
0.705337 | -0.3300645 | 0.8352782 |  |  |  | -0.007173851 | 0.3839533 | 0.03319989
0.7061669 | -0.3300295 | 0.8352782 |  |  |  | -0.007203011 | 0.3840114 | 0.03319989
0.7066903 | -0.3299607 | 0.8352782 |  |  |  | -0.007203801 | 0.3838804 | 0.03319989
0.706681 | -0.3300511 | 0.8352782 |  |  |  | -0.007204592 | 0.3837493 | 0.03319989
0.7053223 | -0.3301049 | 0.8352782 |  |  |  | -0.007205383 | 0.3836183 | 0.03319989
0.7053302 | -0.3299748 | 0.8352782 |  |  |  | -0.007206173 | 0.3834874 | 0.03319989
0.7053048 | -0.3299854 | 0.8352782 |  |  |  | -0.007206964 | 0.3833564 | 0.03319989
0.7053067 | -0.3299801 | 0.8352782 |  |  |  | -0.007207754 | 0.3832255 | 0.03319989
0.705312 | -0.3298916 | 0.8352782 |  |  |  | -0.007208545 | 0.3830946 | 0.03319989
0.7053323 | -0.3300135 | 0.8352782 |  |  |  | -0.007209336 | 0.3829637 | 0.03319989
0.705497 | -0.3299419 | 0.8347095 |  |  |  | -0.007202532 | 0.3829464 | 0.03319989
0.705351 | -0.3298872 | 0.8349939 |  |  |  | -0.007195728 | 0.3829291 | 0.03319989
0.7055072 | -0.3298954 | 0.8349939 |  |  |  | -0.007188924 | 0.3829118 | 0.03319989
0.7054952 | -0.329988 | 0.8349939 |  |  |  | -0.00718212 | 0.3828945 | 0.03319989
0.7053278 | -0.3299286 | 0.8349939 |  |  |  | -0.007175315 | 0.3828771 | 0.03319989
0.7053353 | -0.3299296 | 0.8349939 |  |  |  | -0.00716851 | 0.3828598 | 0.03319989
0.7054056 | -0.329932 | 0.8349939 |  |  |  | -0.007161705 | 0.3828425 | 0.03319989
0.7054055 | -0.3300751 | 0.8349939 |  |  |  | -0.007154899 | 0.3828253 | 0.03319989
0.7053598 | -0.3299682 | 0.8349939 |  |  |  | -0.007144255 | 0.3828821 | 0.03319989
0.7054842 | -0.3298114 | 0.8349939 |  |  |  | -0.007133611 | 0.382939 | 0.03319989
0.7054218 | -0.3299716 | 0.8349939 |  |  |  | -0.007122966 | 0.3829959 | 0.03319989
0.7053063 | -0.330195 | 0.8349939 |  |  |  | -0.007112322 | 0.3830528 | 0.03319989
0.7051874 | -0.3301526 | 0.8349939 |  |  |  | -0.007101678 | 0.3831096 | 0.03319989
0.7049312 | -0.3301428 | 0.8349939 |  |  |  | -0.007091033 | 0.3831665 | 0.03319989
0.7055685 | -0.3300747 | 0.8349939 |  |  |  | -0.007080389 | 0.3832234 | 0.03319989
0.7054938 | -0.3300966 | 0.8349939 |  |  |  | -0.007069744 | 0.3832803 | 0.03319989
0.7044848 | -0.3302058 | 0.8349939 |  |  |  | -0.007063637 | 0.3832989 | 0.03311851
0.703732 | -0.3302615 | 0.8349939 |  |  |  | -0.007057531 | 0.3833175 | 0.03311851
0.7054459 | -0.3303502 | 0.8349939 |  |  |  | -0.007051424 | 0.3833361 | 0.03311851
0.7054576 | -0.3302247 | 0.8349939 |  |  |  | -0.007045317 | 0.3833547 | 0.03311851
0.705514 | -0.3302999 | 0.8349939 |  |  |  | -0.007039211 | 0.3833733 | 0.03311851
0.7054448 | -0.330303 | 0.8349939 |  |  |  | -0.007033104 | 0.3833919 | 0.03311851
0.7054471 | -0.3302545 | 0.8349939 |  |  |  | -0.007026997 | 0.3834105 | 0.03311851
0.7053517 | -0.3303704 | 0.8349939 |  |  |  | -0.00702089 | 0.3834291 | 0.03311851
0.7052548 | -0.3302954 | 0.8349939 |  |  |  | -0.007021876 | 0.3834713 | 0.03311851
0.7053222 | -0.3297862 | 0.8349939 |  |  |  | -0.007022861 | 0.3835135 | 0.03311851
0.7052687 | -0.3303869 | 0.8349939 |  |  |  | -0.007023846 | 0.3835558 | 0.03311851
0.7053734 | -0.330242 | 0.8349939 |  |  |  | -0.007024832 | 0.383598 | 0.03311851
0.7053834 | -0.3303561 | 0.8347095 |  |  |  | -0.007025817 | 0.3836402 | 0.03311851
0.7053825 | -0.3303364 | 0.8347095 |  |  |  | -0.007026802 | 0.3836824 | 0.03311851
0.7054412 | -0.3303718 | 0.8347095 |  |  |  | -0.007027787 | 0.3837247 | 0.03311851
0.7054513 | -0.3304452 | 0.8347095 |  |  |  | -0.007028773 | 0.3837669 | 0.03311851
0.7053223 | -0.330457 | 0.8347095 |  |  |  | -0.007045588 | 0.3839076 | 0.03311851
0.7053287 | -0.3298379 | 0.8347095 |  |  |  | -0.007062401 | 0.3840482 | 0.03311851
0.70603 | -0.3299567 | 0.8347095 |  |  |  | -0.007079214 | 0.3841889 | 0.03311851
0.7062978 | -0.329647 | 0.8347095 |  |  |  | -0.007096027 | 0.3843296 | 0.03311851
0.7069719 | -0.3297297 | 0.8347095 |  |  |  | -0.007112838 | 0.3844702 | 0.03311851
0.706966 | -0.3300317 | 0.8347095 |  |  |  | -0.007129648 | 0.3846109 | 0.03311851
0.707006 | -0.3300825 | 0.8347095 |  |  |  | -0.007146458 | 0.3847516 | 0.03311851
0.7068257 | -0.330392 | 0.8347095 |  |  |  | -0.007163266 | 0.3848923 | 0.03311851
0.7070312 | -0.3303013 | 0.8347095 |  |  |  | -0.007542248 | 0.3870446 | 0.03311851
0.7069895 | -0.3303035 | 0.8347095 |  |  |  | -0.00792123 | 0.3891969 | 0.03311851
0.7069432 | -0.3302007 | 0.8347095 |  |  |  | -0.008300211 | 0.3913493 | 0.03311851
0.7068166 | -0.3302016 | 0.8344251 |  |  |  | -0.008679192 | 0.3935017 | 0.03311851
0.7068156 | -0.3306229 | 0.8344251 |  |  |  | -0.009058172 | 0.3956542 | 0.03311851
0.7069127 | -0.3303828 | 0.8344251 |  |  |  | -0.01019511 | 0.4021119 | 0.03572243
0.7069862 | -0.3303779 | 0.8344251 |  |  |  | -0.01028875 | 0.403122 | 0.03653615
0.7068254 | -0.3303786 | 0.8344251 |  |  |  | -0.01031996 | 0.4034587 | 0.03653615
0.7069451 | -0.3303785 | 0.8344251 |  |  |  | -0.01035117 | 0.4037954 | 0.03653615
0.7070151 | -0.3299072 | 0.8344251 |  |  |  | -0.01038238 | 0.4041321 | 0.03564105
0.7068635 | -0.3298879 | 0.8344251 |  |  |  | -0.01041359 | 0.4044688 | 0.03564105
0.7065765 | -0.3290337 | 0.8344251 |  |  |  | -0.0104448 | 0.4048055 | 0.03482733
0.7068342 | -0.3298911 | 0.8344251 |  |  |  | -0.01071072 | 0.4065994 | 0.03482733
0.7068277 | -0.3298723 | 0.8344251 |  |  |  | -0.01177428 | 0.4137758 | 0.04052339
0.7068736 | -0.3298782 | 0.8341407 |  |  |  | -0.01204015 | 0.4155701 | 0.03710576
0.7068703 | -0.329868 | 0.8341407 |  |  |  | -0.01230601 | 0.4173646 | 0.03710576
0.7069734 | -0.330337 | 0.8341407 |  |  |  | -0.01257186 | 0.4191591 | 0.04052339
0.7070345 | -0.3303378 | 0.8341407 |  |  |  | -0.01258416 | 0.4196306 | 0.03808222
0.7069941 | -0.3303459 | 0.8341407 |  |  |  | -0.01259647 | 0.4201022 | 0.03808222
0.7069701 | -0.3302811 | 0.8341407 |  |  |  | -0.01260878 | 0.4205738 | 0.03808222
0.7069704 | -0.3302725 | 0.8341407 |  |  |  | -0.01262108 | 0.4210456 | 0.03734987
0.7070015 | -0.3301567 | 0.8341407 |  |  |  | -0.01263339 | 0.4215173 | 0.03734987
0.7069997 | -0.3302577 | 0.8341407 |  |  |  | -0.0126457 | 0.4219892 | 0.03653615
0.7069997 | -0.3296562 | 0.8341407 |  |  |  | -0.01267031 | 0.4229331 | 0.03629203
0.7070871 | -0.3296727 | 0.8338563 |  |  |  | -0.01311311 | 0.4252046 | 0.03629203
0.7070534 | -0.3296543 | 0.8338563 |  |  |  | -0.0135559 | 0.4274761 | 0.03629203
0.7069789 | -0.3297543 | 0.8338563 |  |  |  | -0.01488426 | 0.4342905 | 0.03816359
0.7068727 | -0.3299844 | 0.8338563 |  |  |  | -0.01532705 | 0.436562 | 0.03954692
0.7067987 | -0.3297416 | 0.8338563 |  |  |  | -0.01576983 | 0.4388335 | 0.03970967
0.7067218 | -0.3297209 | 0.8338563 |  |  |  | -0.01621261 | 0.441105 | 0.04133711
0.7068673 | -0.329722 | 0.8338563 |  |  |  | -0.01622837 | 0.4410221 | 0.04223221
0.7068038 | -0.3297162 | 0.8338563 |  |  |  | -0.01624412 | 0.4409392 | 0.04223221
0.706783 | -0.3297216 | 0.8338563 |  |  |  | -0.01625988 | 0.4408563 | 0.04223221
0.7069444 | -0.3297122 | 0.8338563 |  |  |  | -0.01627564 | 0.4407735 | 0.04133711
0.7069643 | -0.3296858 | 0.8338563 |  |  |  | -0.01630716 | 0.4406078 | 0.04052339
0.70703 | -0.3297744 | 0.8335719 |  |  |  | -0.01632292 | 0.440525 | 0.04052339
0.70704 | -0.3297569 | 0.8335719 |  |  |  | -0.01633868 | 0.4404422 | 0.04060476
0.7069937 | -0.3297762 | 0.8335719 |  |  |  | -0.01634715 | 0.4405335 | 0.04060476
0.706949 | -0.3298019 | 0.8335719 |  |  |  | -0.01635561 | 0.4406248 | 0.04060476
0.7070835 | -0.3310259 | 0.8335719 |  |  |  | -0.01636408 | 0.4407161 | 0.04011653
0.7070832 | -0.3298325 | 0.8335719 |  |  |  | -0.01637255 | 0.4408075 | 0.04011653
0.7071975 | -0.3309322 | 0.8335719 |  |  |  | -0.01638102 | 0.4408989 | 0.03995378
0.7071059 | -0.331031 | 0.8335719 |  |  |  | -0.01638949 | 0.4409902 | 0.03995378
0.7070618 | -0.3311026 | 0.8335719 |  |  |  | -0.01639795 | 0.4410816 | 0.03995378
0.7071432 | -0.3310324 | 0.8335719 |  |  |  | -0.01640642 | 0.4411731 | 0.03995378
0.7069339 | -0.3297787 | 0.8332875 |  |  |  | -0.01639561 | 0.441305 | 0.03995378
0.7075644 | -0.3301458 | 0.8332875 |  |  |  | -0.0163848 | 0.441437 | 0.03995378
0.7082568 | -0.3300202 | 0.8332875 |  |  |  | -0.01637399 | 0.441569 | 0.03995378
0.7076094 | -0.3302425 | 0.8332875 |  |  |  | -0.01636318 | 0.4417011 | 0.03987241
0.7071641 | -0.3299162 | 0.8332875 |  |  |  | -0.01635237 | 0.4418332 | 0.03987241
0.7078079 | -0.330149 | 0.8332875 |  |  |  | -0.01634155 | 0.4419653 | 0.03987241
0.7080873 | -0.330005 | 0.8332875 |  |  |  | -0.01633074 | 0.4420975 | 0.03987241
0.7080834 | -0.3300567 | 0.8332875 |  |  |  | -0.01631992 | 0.4422298 | 0.03987241
0.7080287 | -0.3299551 | 0.8332875 |  |  |  | -0.01632425 | 0.4421471 | 0.03987241
0.7081268 | -0.3299778 | 0.8330031 |  |  |  | -0.01632858 | 0.4420644 | 0.03987241
0.7081884 | -0.3299245 | 0.8330031 |  |  |  | -0.01633291 | 0.4419817 | 0.03987241
0.708167 | -0.3300573 | 0.8330031 |  |  |  | -0.01633723 | 0.4418991 | 0.03987241
0.7081883 | -0.3299657 | 0.8330031 |  |  |  | -0.01634155 | 0.4418164 | 0.03987241
0.7082379 | -0.3299593 | 0.8330031 |  |  |  | -0.01634588 | 0.4417338 | 0.03987241
0.7081278 | -0.3299576 | 0.8330031 |  |  |  | -0.0163502 | 0.4416511 | 0.03987241
0.7081126 | -0.3297422 | 0.8330031 |  |  |  | -0.01635451 | 0.4415685 | 0.03987241
0.7081126 | -0.3297422 | 0.8330031 |  |  |  | -0.01635714 | 0.4414762 | 0.03987241
0.707715 | -0.3288268 | 0.8330031 |  |  |  | -0.01635976 | 0.441384 | 0.03987241
0.7077229 | -0.3288367 | 0.8327187 |  |  |  | -0.01636239 | 0.4412918 | 0.03987241
0.7077337 | -0.3289823 | 0.8327187 |  |  |  | -0.01636501 | 0.4411995 | 0.03987241
0.7077241 | -0.3289323 | 0.8327187 |  |  |  | -0.01636764 | 0.4411073 | 0.03987241
0.7076969 | -0.3289246 | 0.8327187 |  |  |  | -0.01637026 | 0.4410151 | 0.03987241
0.7077004 | -0.3288733 | 0.8327187 |  |  |  | -0.01637289 | 0.4409229 | 0.03987241
0.708208 | -0.3288095 | 0.8327187 |  |  |  | -0.01637551 | 0.4408307 | 0.03979104
0.7078201 | -0.3288486 | 0.8327187 |  |  |  | -0.01638017 | 0.4409738 | 0.03979104
0.7077194 | -0.3289397 | 0.8324343 |  |  |  | -0.01638482 | 0.441117 | 0.03979104
0.7078489 | -0.3290346 | 0.8318655 |  |  |  | -0.01638948 | 0.4412601 | 0.03979104
0.707856 | -0.328962 | 0.8318655 |  |  |  | -0.01639413 | 0.4414033 | 0.03979104
0.7073374 | -0.3288194 | 0.8312967 |  |  |  | -0.01639879 | 0.4415465 | 0.03979104
0.707238 | -0.3288536 | 0.8312967 |  |  |  | -0.01640344 | 0.4416897 | 0.03979104
0.7080126 | -0.3286378 | 0.8295903 |  |  |  | -0.01640809 | 0.4418329 | 0.03979104
0.7075423 | -0.3285771 | 0.8301591 |  |  |  | -0.01641275 | 0.4419762 | 0.03979104
0.7093884 | -0.3288475 | 0.8455166 |  |  |  | -0.01639579 | 0.4419609 | 0.03979104
0.7095901 | -0.3300903 | 0.847223 |  |  |  | -0.01637884 | 0.4419456 | 0.03979104
0.02354715 | -0.02099002 | 0.01393552 |  |  |  | -0.01636188 | 0.4419303 | 0.03979104
0.02591261 | -0.01856608 | 0.01393552 |  |  |  | -0.01634492 | 0.441915 | 0.03979104
0.02593911 | -0.01859838 | 0.01393552 |  |  |  | -0.01632797 | 0.4418998 | 0.03979104
0.0258263 | -0.0187292 | 0.01336673 |  |  |  | -0.01631101 | 0.4418845 | 0.03979104
0.02746019 | -0.01872207 | 0.01109154 |  |  |  | -0.01629405 | 0.4418692 | 0.03979104
0.02580721 | -0.0185127 | 0.01080714 |  |  |  | -0.0162771 | 0.441854 | 0.03979104
0.02790214 | -0.01842395 | 0.01023834 |  |  |  | -0.01627597 | 0.4419119 | 0.03979104
0.03131232 | -0.01870312 | 0.01023834 |  |  |  | -0.01627485 | 0.4419699 | 0.03979104
0.03293435 | -0.01955657 | 0.01080714 |  |  |  | -0.01627373 | 0.4420278 | 0.03979104
0.03401666 | -0.01987558 | 0.01365113 |  |  |  | -0.0162726 | 0.4420858 | 0.03979104
0.035205 | -0.0198131 | 0.01649511 |  |  |  | -0.01627148 | 0.4421437 | 0.03979104
0.03520509 | -0.01940608 | 0.01677951 |  |  |  | -0.01627036 | 0.4422016 | 0.03979104
0.03538 | -0.01944585 | 0.01535752 |  |  |  | -0.01626923 | 0.4422596 | 0.03979104
0.03533224 | -0.01943815 | 0.01421992 |  |  |  | -0.01626811 | 0.4423175 | 0.03979104
0.03515007 | -0.02037541 | 0.01279793 |  |  |  | -0.01626462 | 0.4422933 | 0.03979104
0.03512768 | -0.02047998 | 0.01279793 |  |  |  | -0.01626113 | 0.4422691 | 0.03979104
0.03514487 | -0.02020728 | 0.01279793 |  |  |  | -0.01625763 | 0.4422449 | 0.03979104
0.03398861 | -0.01949812 | 0.01279793 |  |  |  | -0.01625414 | 0.4422207 | 0.03979104
0.03399698 | -0.01969658 | 0.01279793 |  |  |  | -0.01625065 | 0.4421965 | 0.03979104
0.03384982 | -0.02003118 | 0.01222913 |  |  |  | -0.01624716 | 0.4421724 | 0.03979104
0.03379717 | -0.0199122 | 0.01222913 |  |  |  | -0.01624367 | 0.4421482 | 0.03979104
0.03398743 | -0.01988809 | 0.01222913 |  |  |  | -0.01624018 | 0.4421241 | 0.03979104
0.03463982 | -0.0206312 | 0.01194473 |  |  |  | -0.01646352 | 0.4435414 | 0.03979104
0.0347774 | -0.02062397 | 0.01166034 |  |  |  | -0.01668686 | 0.4449586 | 0.03979104
0.03488562 | -0.02017282 | 0.01166034 |  |  |  | -0.0169102 | 0.4463759 | 0.03979104
0.03492616 | -0.02019964 | 0.01166034 |  |  |  | -0.01713354 | 0.4477932 | 0.03979104
0.03498371 | -0.02022349 | 0.01166034 |  |  |  | -0.01735688 | 0.4492105 | 0.03979104
0.03432933 | -0.02021045 | 0.01166034 |  |  |  | -0.01758022 | 0.4506277 | 0.03979104
0.03398319 | -0.0202604 | 0.01137594 |  |  |  | -0.01819544 | 0.4539837 | 0.04467338
0.03373004 | -0.02028537 | 0.01137594 |  |  |  | -0.01823756 | 0.4541141 | 0.04467338
0.03385616 | -0.02046399 | 0.01137594 |  |  |  | -0.01827969 | 0.4542445 | 0.04467338
0.0341055 | -0.02048896 | 0.01137594 |  |  |  | -0.01832181 | 0.4543749 | 0.04385965
0.03353512 | -0.02048099 | 0.01137594 |  |  |  | -0.01836393 | 0.4545052 | 0.04385965
0.03345532 | -0.02043803 | 0.01137594 |  |  |  | -0.01876127 | 0.4569913 | 0.04304593
0.03396017 | -0.02058463 | 0.01137594 |  |  |  | -0.01915861 | 0.4594775 | 0.0425577
0.03394645 | -0.0204481 | 0.01137594 |  |  |  | -0.01995329 | 0.4644498 | 0.04231358
0.03377512 | -0.02038234 | 0.01137594 |  |  |  | -0.02035062 | 0.466936 | 0.04231358
0.03294453 | -0.02047133 | 0.01137594 |  |  |  | -0.02074795 | 0.4694222 | 0.04296456
0.03365125 | -0.02050161 | 0.01137594 |  |  |  | -0.02114528 | 0.4719085 | 0.04304593
0.03421149 | -0.02052233 | 0.01137594 |  |  |  | -0.0215426 | 0.4743948 | 0.04385965
0.03415487 | -0.02070245 | 0.01137594 |  |  |  | -0.02161315 | 0.4746079 | 0.04540573
0.03404173 | -0.02068595 | 0.01137594 |  |  |  | -0.02196588 | 0.4756735 | 0.04784689
0.03401702 | -0.02071091 | 0.01137594 |  |  |  | -0.02203642 | 0.4758866 | 0.04703317
0.03400457 | -0.02077733 | 0.01137594 |  |  |  | -0.02210696 | 0.4760997 | 0.04711454
0.03396809 | -0.02064715 | 0.01137594 |  |  |  | -0.02241084 | 0.4781236 | 0.04630082
0.03395069 | -0.02067211 | 0.01137594 |  |  |  | -0.02332244 | 0.4841958 | 0.04475475
0.0340423 | -0.02069707 | 0.01137594 |  |  |  | -0.02362628 | 0.48622 | 0.04475475
0.03394211 | -0.02072202 | 0.01137594 |  |  |  | -0.02393012 | 0.4882444 | 0.04719592
0.03388908 | -0.02074698 | 0.01137594 |  |  |  | -0.02423395 | 0.4902689 | 0.04866062
0.03392921 | -0.02077193 | 0.01137594 |  |  |  | -0.02453778 | 0.4922935 | 0.04866062
0.0342889 | -0.02094942 | 0.01137594 |  |  |  | -0.02455842 | 0.4923464 | 0.04963708
0.03471278 | -0.020915 | 0.01137594 |  |  |  | -0.02457907 | 0.4923994 | 0.05020669
0.03461084 | -0.02102978 | 0.01137594 |  |  |  | -0.02459971 | 0.4924523 | 0.05053218
0.03466844 | -0.02102361 | 0.01137594 |  |  |  | -0.02462036 | 0.4925054 | 0.05053218
0.03463053 | -0.02104926 | 0.01137594 |  |  |  | -0.024641 | 0.4925584 | 0.04971846
0.03404943 | -0.02107351 | 0.01137594 |  |  |  | -0.02466165 | 0.4926115 | 0.04971846
0.03458445 | -0.02110329 | 0.01137594 |  |  |  | -0.02470294 | 0.4927177 | 0.04068614
0.034589 | -0.02129401 | 0.01137594 |  |  |  | -0.02469898 | 0.4924731 | 0.04874199
0.03509908 | -0.02131756 | 0.01137594 |  |  |  | -0.02469503 | 0.4922286 | 0.04866062
0.03465219 | -0.02114092 | 0.01137594 |  |  |  | -0.02469108 | 0.491984 | 0.04849787
0.03468876 | -0.02123126 | 0.01137594 |  |  |  | -0.02468713 | 0.4917395 | 0.0484165
0.03451035 | -0.02124703 | 0.01137594 |  |  |  | -0.02468317 | 0.4914949 | 0.04874199
0.03376194 | -0.02123903 | 0.01137594 |  |  |  | -0.02467922 | 0.4912504 | 0.04825376
0.03389419 | -0.02126204 | 0.01137594 |  |  |  | -0.02467526 | 0.4910059 | 0.04817238
0.03384465 | -0.02125837 | 0.01137594 |  |  |  | -0.02467131 | 0.4907613 | 0.04817238
0.03329565 | -0.02117769 | 0.01137594 |  |  |  | -0.02467169 | 0.4909148 | 0.04817238
0.0334894 | -0.02108392 | 0.01137594 |  |  |  | -0.02467207 | 0.4910684 | 0.04817238
0.03348636 | -0.02132782 | 0.01137594 |  |  |  | -0.02467246 | 0.4912219 | 0.04817238
0.03345849 | -0.02135276 | 0.01137594 |  |  |  | -0.02467284 | 0.4913754 | 0.04817238
0.03349348 | -0.0213777 | 0.01137594 |  |  |  | -0.02467322 | 0.491529 | 0.04817238
0.03351519 | -0.02144198 | 0.01137594 |  |  |  | -0.0246736 | 0.4916825 | 0.04809101
0.03351519 | -0.0215308 | 0.01137594 |  |  |  | -0.02467398 | 0.4918361 | 0.04809101
0.03351519 | -0.02155581 | 0.01137594 |  |  |  | -0.02467437 | 0.4919896 | 0.04809101
0.03351433 | -0.0215807 | 0.01137594 |  |  |  | -0.02466902 | 0.4920883 | 0.04809101
0.03351794 | -0.02161278 | 0.01137594 |  |  |  | -0.02466368 | 0.4921869 | 0.04809101
0.03353488 | -0.02162993 | 0.01137594 |  |  |  | -0.02465833 | 0.4922855 | 0.04809101
0.03350512 | -0.02161005 | 0.01137594 |  |  |  | -0.02465298 | 0.4923842 | 0.04809101
0.03344534 | -0.0216167 | 0.01137594 |  |  |  | -0.02464763 | 0.4924828 | 0.04800964
0.03342289 | -0.02162037 | 0.01137594 |  |  |  | -0.02464228 | 0.4925814 | 0.04800964
0.03341525 | -0.02160364 | 0.01137594 |  |  |  | -0.02463692 | 0.4926801 | 0.04800964
0.0334245 | -0.02168303 | 0.01137594 |  |  |  | -0.02463156 | 0.4927787 | 0.04800964
0.03343405 | -0.0217171 | 0.01137594 |  |  |  | -0.0246191 | 0.4927445 | 0.04800964
0.03337159 | -0.02174203 | 0.01137594 |  |  |  | -0.02460664 | 0.4927102 | 0.04800964
0.03333182 | -0.02176696 | 0.01137594 |  |  |  | -0.02459418 | 0.492676 | 0.04800964
0.03334301 | -0.02179189 | 0.01109154 |  |  |  | -0.02458172 | 0.4926418 | 0.04800964
0.03481557 | -0.02181682 | 0.01109154 |  |  |  | -0.02456927 | 0.4926076 | 0.04800964
0.03423145 | -0.02184189 | 0.01109154 |  |  |  | -0.02455681 | 0.4925733 | 0.04800964
0.03356463 | -0.02186685 | 0.01109154 |  |  |  | -0.02454435 | 0.4925391 | 0.04800964
0.03374981 | -0.02189174 | 0.01109154 |  |  |  | -0.02453189 | 0.4925049 | 0.04792827
0.03352245 | -0.02191651 | 0.01109154 |  |  |  | -0.02453747 | 0.4924698 | 0.04792827
0.03346942 | -0.02183005 | 0.01251353 |  |  |  | -0.02454305 | 0.4924347 | 0.04792827
0.03360322 | -0.02189145 | 0.01365113 |  |  |  | -0.02454863 | 0.4923996 | 0.04792827
0.0334149 | -0.02190823 | 0.01308233 |  |  |  | -0.02455421 | 0.4923645 | 0.04792827
0.0334149 | -0.02193315 | 0.01251353 |  |  |  | -0.02455979 | 0.4923294 | 0.04792827
0.03339313 | -0.02195806 | 0.01251353 |  |  |  | -0.02456537 | 0.4922943 | 0.04792827
0.03346919 | -0.02198293 | 0.01251353 |  |  |  | -0.02457095 | 0.4922592 | 0.04792827
0.03346919 | -0.02200788 | 0.01222913 |  |  |  | -0.02457654 | 0.4922241 | 0.04792827
0.03551074 | -0.0220328 | 0.01222913 |  |  |  | -0.02457778 | 0.4922277 | 0.04792827
0.03855847 | -0.02232585 | 0.01194473 |  |  |  | -0.02457903 | 0.4922313 | 0.04792827
0.04117106 | -0.02263125 | 0.01222913 |  |  |  | -0.02458027 | 0.4922349 | 0.04792827
0.04132457 | -0.02293664 | 0.01621071 |  |  |  | -0.02458152 | 0.4922385 | 0.04792827
0.04169796 | -0.02324202 | 0.01621071 |  |  |  | -0.02458276 | 0.4922421 | 0.04792827
0.04197725 | -0.0235474 | 0.01507312 |  |  |  | -0.02458401 | 0.4922457 | 0.04792827
0.04299537 | -0.022392 | 0.0187703 |  |  |  | -0.02458525 | 0.4922494 | 0.04792827
0.04304383 | -0.02204589 | 0.0176327 |  |  |  | -0.0245865 | 0.492253 | 0.04792827
0.04299212 | -0.02121067 | 0.01649511 |  |  |  | -0.02460474 | 0.4922194 | 0.04784689
0.04364823 | -0.02197498 | 0.01677951 |  |  |  | -0.02462298 | 0.4921858 | 0.04784689
0.04389028 | -0.02166201 | 0.01365113 |  |  |  | -0.02464121 | 0.4921522 | 0.04784689
0.04356597 | -0.02222623 | 0.01365113 |  |  |  | -0.02465945 | 0.4921187 | 0.04784689
0.04449112 | -0.02323699 | 0.01365113 |  |  |  | -0.02467769 | 0.4920851 | 0.04784689
0.0468817 | -0.02208723 | 0.01365113 |  |  |  | -0.02469593 | 0.4920515 | 0.04784689
0.04926566 | -0.02225233 | 0.01393552 |  |  |  | -0.02471417 | 0.492018 | 0.04784689
0.04956408 | -0.02256557 | 0.01677951 |  |  |  | -0.02473241 | 0.4919844 | 0.04784689
0.04901281 | -0.02306443 | 0.01677951 |  |  |  | -0.02470976 | 0.4918245 | 0.04784689
0.04914581 | -0.02333297 | 0.01962349 |  |  |  | -0.0246871 | 0.4916646 | 0.04784689
0.04877045 | -0.02343527 | 0.02076109 |  |  |  | -0.02466444 | 0.4915047 | 0.04784689
0.04895116 | -0.02369244 | 0.02246748 |  |  |  | -0.02464179 | 0.4913448 | 0.04784689
0.04899014 | -0.02370322 | 0.02076109 |  |  |  | -0.02461913 | 0.491185 | 0.04784689
0.04892254 | -0.02382943 | 0.01962349 |  |  |  | -0.02459647 | 0.4910251 | 0.04784689
0.0485301 | -0.02389503 | 0.0184859 |  |  |  | -0.02457382 | 0.4908652 | 0.04784689
0.04949556 | -0.024275 | 0.01677951 |  |  |  | -0.02455116 | 0.4907053 | 0.04784689
0.05419236 | -0.02546726 | 0.01592631 |  |  |  | -0.02494722 | 0.4933299 | 0.04784689
0.05570316 | -0.02581143 | 0.01649511 |  |  |  | -0.02534328 | 0.4959546 | 0.04784689
0.05678151 | -0.02608213 | 0.01962349 |  |  |  | -0.02573933 | 0.4985792 | 0.04784689
0.05677358 | -0.02635281 | 0.01962349 |  |  |  | -0.02613539 | 0.5012039 | 0.04784689
0.05677358 | -0.02689411 | 0.02360507 |  |  |  | -0.02653145 | 0.5038286 | 0.04784689
0.05646825 | -0.02762108 | 0.02417387 |  |  |  | -0.02692751 | 0.5064532 | 0.04784689
0.05633273 | -0.02687956 | 0.02417387 |  |  |  | -0.02732357 | 0.5090779 | 0.04784689
0.05604224 | -0.02687978 | 0.02360507 |  |  |  | -0.02771962 | 0.5117027 | 0.04792827
0.056336 | -0.02747696 | 0.02360507 |  |  |  | -0.02789511 | 0.5115572 | 0.05647236
0.05632759 | -0.02743733 | 0.02332067 |  |  |  | -0.0279536 | 0.5115087 | 0.05297335
0.05640397 | -0.02746366 | 0.02502706 |  |  |  | -0.0280121 | 0.5114603 | 0.05346158
0.05645754 | -0.02746366 | 0.02246748 |  |  |  | -0.02807059 | 0.5114118 | 0.05362433
0.05645137 | -0.02744537 | 0.02189868 |  |  |  | -0.02812909 | 0.5113633 | 0.05362433
0.05642726 | -0.02744538 | 0.02189868 |  |  |  | -0.02818758 | 0.5113148 | 0.0528106
0.05679276 | -0.02749198 | 0.02132988 |  |  |  | -0.02850307 | 0.5132321 | 0.0528106
0.05735143 | -0.02749793 | 0.02132988 |  |  |  | -0.02881854 | 0.5151494 | 0.0528106
0.055837 | -0.02747115 | 0.02132988 |  |  |  | -0.029134 | 0.5170667 | 0.05272923
0.05652413 | -0.02746693 | 0.02104549 |  |  |  | -0.02944944 | 0.518984 | 0.05191551
0.05642208 | -0.02747969 | 0.02104549 |  |  |  | -0.02976486 | 0.5209013 | 0.05191551
0.05636151 | -0.02768003 | 0.02104549 |  |  |  | -0.03008027 | 0.5228185 | 0.05630961
0.05646763 | -0.0277728 | 0.02104549 |  |  |  | -0.03074293 | 0.5267321 | 0.05598412
0.05646763 | -0.02769283 | 0.02076109 |  |  |  | -0.03080673 | 0.5268902 | 0.05720471
0.05646763 | -0.02762609 | 0.02076109 |  |  |  | -0.03090241 | 0.5271279 | 0.05647236
0.05652722 | -0.02771866 | 0.02076109 |  |  |  | -0.0309343 | 0.5272072 | 0.05647236
0.05680082 | -0.02810974 | 0.02076109 |  |  |  | -0.03096618 | 0.5272866 | 0.05525177
0.05680645 | -0.02798665 | 0.02076109 |  |  |  | -0.03137235 | 0.5298875 | 0.05484491
0.05648529 | -0.02767646 | 0.02047669 |  |  |  | -0.03177852 | 0.5324885 | 0.05525177
0.05644181 | -0.02772559 | 0.02047669 |  |  |  | -0.03218469 | 0.5350894 | 0.05476354
0.0567476 | -0.02794677 | 0.02047669 |  |  |  | -0.03259085 | 0.5376904 | 0.05508903
0.05615753 | -0.0277709 | 0.02047669 |  |  |  | -0.03421549 | 0.5480942 | 0.06452821
0.05648819 | -0.02785454 | 0.02047669 |  |  |  | -0.03420387 | 0.5480787 | 0.06176155
0.05623401 | -0.02786176 | 0.02047669 |  |  |  | -0.03419225 | 0.5480631 | 0.06176155
0.05622852 | -0.02772296 | 0.02047669 |  |  |  | -0.03418063 | 0.5480476 | 0.06127332
0.05651894 | -0.02758149 | 0.02047669 |  |  |  | -0.03415739 | 0.5480165 | 0.06501644
0.05661507 | -0.02761069 | 0.02047669 |  |  |  | -0.03414577 | 0.548001 | 0.06013411
0.0565247 | -0.02755831 | 0.02047669 |  |  |  | -0.03412253 | 0.54797 | 0.05883215
0.05652718 | -0.02750212 | 0.02047669 |  |  |  | -0.03412175 | 0.547661 | 0.05850666
0.05649063 | -0.02756676 | 0.02047669 |  |  |  | -0.03412156 | 0.5475838 | 0.05850666
0.05665357 | -0.02754056 | 0.02047669 |  |  |  | -0.03412136 | 0.5475066 | 0.05842529
0.05669454 | -0.02754759 | 0.02047669 |  |  |  | -0.03412116 | 0.5474294 | 0.05850666
0.05668093 | -0.02755461 | 0.02047669 |  |  |  | -0.03412097 | 0.5473522 | 0.05842529
0.05674472 | -0.02745946 | 0.02047669 |  |  |  | -0.03414338 | 0.5475975 | 0.05834392
0.05675733 | -0.02742353 | 0.02047669 |  |  |  | -0.03415458 | 0.5477201 | 0.05834392
0.05703089 | -0.02742821 | 0.02047669 |  |  |  | -0.03416579 | 0.5478427 | 0.05834392
0.05681323 | -0.02743562 | 0.02047669 |  |  |  | -0.03417699 | 0.5479654 | 0.05834392
0.05678453 | -0.02755868 | 0.02047669 |  |  |  | -0.0341882 | 0.548088 | 0.05834392
0.05681334 | -0.02754723 | 0.02047669 |  |  |  | -0.0341994 | 0.5482107 | 0.05834392
0.05681972 | -0.02755338 | 0.02047669 |  |  |  | -0.0342106 | 0.5483333 | 0.05834392
0.05680849 | -0.02757371 | 0.02047669 |  |  |  | -0.03426093 | 0.5482612 | 0.05834392
0.05695897 | -0.02752623 | 0.02047669 |  |  |  | -0.03431126 | 0.548189 | 0.05826255
0.05692251 | -0.02750637 | 0.02047669 |  |  |  | -0.03436159 | 0.5481169 | 0.05826255
0.05684928 | -0.02761828 | 0.02047669 |  |  |  | -0.03441192 | 0.5480448 | 0.05826255
0.05710605 | -0.02763172 | 0.02047669 |  |  |  | -0.03446224 | 0.5479727 | 0.05826255
0.05693049 | -0.02762167 | 0.02047669 |  |  |  | -0.03451257 | 0.5479006 | 0.05826255
0.05691921 | -0.02756442 | 0.02047669 |  |  |  | -0.0345629 | 0.5478286 | 0.05826255
0.05695299 | -0.02756568 | 0.02019229 |  |  |  | -0.03461323 | 0.5477565 | 0.05826255
0.05695898 | -0.02753051 | 0.02019229 |  |  |  | -0.03458248 | 0.5478186 | 0.05826255
0.05690368 | -0.02752887 | 0.02019229 |  |  |  | -0.03455173 | 0.5478807 | 0.05826255
0.0568331 | -0.02753322 | 0.02019229 |  |  |  | -0.03452098 | 0.5479428 | 0.05826255
0.05693992 | -0.02753654 | 0.02019229 |  |  |  | -0.03449023 | 0.5480049 | 0.05826255
0.05683608 | -0.02736363 | 0.02019229 |  |  |  | -0.03445948 | 0.548067 | 0.05826255
0.05682113 | -0.02746846 | 0.02019229 |  |  |  | -0.03442873 | 0.5481291 | 0.05826255
0.05676814 | -0.02747316 | 0.02019229 |  |  |  | -0.03439799 | 0.5481912 | 0.05826255
0.05678883 | -0.02747751 | 0.02019229 |  |  |  | -0.03436724 | 0.5482533 | 0.05826255
0.05674664 | -0.0274848 | 0.02019229 |  |  |  | -0.03435979 | 0.5481716 | 0.05826255
0.05672527 | -0.02748915 | 0.02019229 |  |  |  | -0.03435235 | 0.54809 | 0.05826255
0.05670222 | -0.02749723 | 0.02019229 |  |  |  | -0.0343449 | 0.5480085 | 0.05826255
0.0567265 | -0.02749261 | 0.02019229 |  |  |  | -0.03433746 | 0.5479269 | 0.05826255
0.05670527 | -0.02749698 | 0.02019229 |  |  |  | -0.03433001 | 0.5478453 | 0.05826255
0.05678417 | -0.02751023 | 0.02019229 |  |  |  | -0.03432256 | 0.5477637 | 0.05826255
0.05678417 | -0.02751459 | 0.02019229 |  |  |  | -0.03431511 | 0.5476822 | 0.05826255
0.05676245 | -0.02751459 | 0.02019229 |  |  |  | -0.03430766 | 0.5476007 | 0.05826255
0.05676086 | -0.02751431 | 0.02019229 |  |  |  | -0.03432169 | 0.5476459 | 0.05826255
0.05675834 | -0.02757029 | 0.02019229 |  |  |  | -0.03433571 | 0.5476912 | 0.05826255
0.05675997 | -0.0275525 | 0.02019229 |  |  |  | -0.03434973 | 0.5477364 | 0.05826255
0.05677447 | -0.02754232 | 0.02019229 |  |  |  | -0.03436376 | 0.5477817 | 0.05826255
0.05676321 | -0.02753248 | 0.02019229 |  |  |  | -0.03437778 | 0.5478269 | 0.05826255
0.0568053 | -0.0274973 | 0.02019229 |  |  |  | -0.0343918 | 0.5478722 | 0.05826255
0.05671806 | -0.02748712 | 0.02019229 |  |  |  | -0.03440582 | 0.5479175 | 0.05826255
0.05678771 | -0.02747346 | 0.02019229 |  |  |  | -0.03441984 | 0.5479627 | 0.05826255
0.05685199 | -0.0274698 | 0.02019229 |  |  |  | -0.03441688 | 0.5479136 | 0.05826255
0.05679668 | -0.02745722 | 0.02019229 |  |  |  | -0.03441393 | 0.5478645 | 0.05826255
0.05673424 | -0.02746539 | 0.02019229 |  |  |  | -0.03441098 | 0.5478154 | 0.05826255
0.05676808 | -0.02746732 | 0.02019229 |  |  |  | -0.03440802 | 0.5477663 | 0.05826255
0.0567834 | -0.02748017 | 0.02019229 |  |  |  | -0.03440507 | 0.5477171 | 0.05826255
0.05683492 | -0.02741959 | 0.02019229 |  |  |  | -0.03440211 | 0.547668 | 0.05826255
0.05682735 | -0.02746908 | 0.02019229 |  |  |  | -0.03439916 | 0.5476189 | 0.05826255
0.05621546 | -0.02745705 | 0.02019229 |  |  |  | -0.0343962 | 0.5475698 | 0.05826255
0.05682639 | -0.02746131 | 0.02019229 |  |  |  | -0.03440184 | 0.5478723 | 0.05826255
0.05659661 | -0.02741462 | 0.02019229 |  |  |  | -0.03440749 | 0.5481747 | 0.05826255
0.05641377 | -0.02742533 | 0.02019229 |  |  |  | -0.03441313 | 0.5484773 | 0.05826255
0.05673683 | -0.02758278 | 0.02019229 |  |  |  | -0.03441877 | 0.5487798 | 0.05818117
0.05776075 | -0.02775434 | 0.02019229 |  |  |  | -0.03442442 | 0.5490823 | 0.0580998
0.06150469 | -0.02758214 | 0.01990789 |  |  |  | -0.03443006 | 0.5493849 | 0.05850666
0.0637629 | -0.02780265 | 0.02218308 |  |  |  | -0.03444135 | 0.5499902 | 0.05777431
0.06426331 | -0.02788348 | 0.02787105 |  |  |  | -0.03471343 | 0.5513421 | 0.05777431
0.06664496 | -0.03005428 | 0.02360507 |  |  |  | -0.03498551 | 0.5526941 | 0.05777431
0.0666573 | -0.02995522 | 0.02218308 |  |  |  | -0.03552967 | 0.555398 | 0.05964587
0.06733698 | -0.0294817 | 0.02218308 |  |  |  | -0.03607382 | 0.558102 | 0.06371449
0.06661862 | -0.03005257 | 0.02218308 |  |  |  | -0.03689927 | 0.562409 | 0.06501644
0.06723663 | -0.0299355 | 0.01933909 |  |  |  | -0.03830551 | 0.5704249 | 0.06208704
0.06844789 | -0.02982547 | 0.01933909 |  |  |  | -0.03886789 | 0.5736317 | 0.06257528
0.07063591 | -0.03066416 | 0.01933909 |  |  |  | -0.03944969 | 0.5768594 | 0.0648537
0.0742497 | -0.03321401 | 0.02275188 |  |  |  | -0.04041928 | 0.5822388 | 0.06989878
0.07379526 | -0.03374268 | 0.02445827 |  |  |  | -0.04085839 | 0.5852521 | 0.06818996
0.07382531 | -0.03154741 | 0.02502706 |  |  |  | -0.04107794 | 0.5867588 | 0.06818996
0.0731812 | -0.03160404 | 0.02502706 |  |  |  | -0.04129748 | 0.5882654 | 0.06802722
0.07326905 | -0.03221896 | 0.01962349 |  |  |  | -0.04173655 | 0.5912787 | 0.06810859
0.0733969 | -0.03262246 | 0.01962349 |  |  |  | -0.04233512 | 0.5950505 | 0.06786447
0.07413931 | -0.03240392 | 0.01962349 |  |  |  | -0.04281372 | 0.5973261 | 0.06818996
0.07450961 | -0.03297126 | 0.01962349 |  |  |  | -0.04329231 | 0.5996021 | 0.07421151
0.07904455 | -0.03291171 | 0.02246748 |  |  |  | -0.04356311 | 0.6002537 | 0.07250269
0.079359 | -0.03361224 | 0.02644906 |  |  |  | -0.04361875 | 0.6002002 | 0.07201446
0.07893601 | -0.03366783 | 0.02900864 |  |  |  | -0.04364656 | 0.6001735 | 0.07233995
0.07898314 | -0.03363205 | 0.02900864 |  |  |  | -0.04366634 | 0.6002028 | 0.07168897
0.07813268 | -0.03415158 | 0.02616466 |  |  |  | -0.04365026 | 0.6003148 | 0.0716076
0.07810272 | -0.03392088 | 0.02332067 |  |  |  | -0.04363418 | 0.6004268 | 0.07152623
0.07791513 | -0.03381894 | 0.02332067 |  |  |  | -0.04362614 | 0.6004828 | 0.07152623
0.07873459 | -0.03393372 | 0.01080714 |  |  |  | -0.04361809 | 0.6005389 | 0.07152623
0.07763384 | -0.03491777 | 0.02303627 |  |  |  | -0.04361005 | 0.6005949 | 0.07144485
0.07924596 | -0.03385016 | 0.02303627 |  |  |  | -0.04359683 | 0.6004515 | 0.07136348
0.07753062 | -0.03379132 | 0.02303627 |  |  |  | -0.04358361 | 0.6003082 | 0.07144485
0.07754679 | -0.03386462 | 0.02303627 |  |  |  | -0.04357039 | 0.6001649 | 0.07136348
0.07774366 | -0.0339677 | 0.02303627 |  |  |  | -0.04355717 | 0.6000218 | 0.07136348
0.07774862 | -0.033919 | 0.02303627 |  |  |  | -0.04354395 | 0.5998787 | 0.07136348
0.0776602 | -0.03482088 | 0.02303627 |  |  |  | -0.04353073 | 0.5997357 | 0.07136348
0.07752346 | -0.03309507 | 0.02246748 |  |  |  | -0.04351751 | 0.5995928 | 0.07136348
0.07763182 | -0.03359238 | 0.02246748 |  |  |  | -0.04350428 | 0.59945 | 0.07136348
0.07760032 | -0.03429944 | 0.02246748 |  |  |  | -0.04349998 | 0.5993999 | 0.07128211
0.07764458 | -0.03352163 | 0.02246748 |  |  |  | -0.04349567 | 0.5993498 | 0.07128211
0.07762167 | -0.03291599 | 0.02246748 |  |  |  | -0.04349136 | 0.5992999 | 0.07128211
0.0776102 | -0.03365576 | 0.02246748 |  |  |  | -0.04348705 | 0.5992499 | 0.07128211
0.0769442 | -0.03427189 | 0.02246748 |  |  |  | -0.04348275 | 0.5992001 | 0.07128211
0.07666229 | -0.0342508 | 0.02246748 |  |  |  | -0.04347844 | 0.5991502 | 0.07128211
0.07694933 | -0.03424105 | 0.02246748 |  |  |  | -0.04347413 | 0.5991005 | 0.07128211
0.077333 | -0.03431539 | 0.02246748 |  |  |  | -0.04346982 | 0.5990507 | 0.07120074
0.07690699 | -0.03432553 | 0.02246748 |  |  |  | -0.04348688 | 0.5991353 | 0.07120074
0.07663309 | -0.03526353 | 0.02246748 |  |  |  | -0.04350393 | 0.59922 | 0.07120074
0.07665089 | -0.03599916 | 0.02246748 |  |  |  | -0.04352098 | 0.5993046 | 0.07120074
0.07658395 | -0.03654137 | 0.02246748 |  |  |  | -0.04353803 | 0.5993892 | 0.07120074
0.07653062 | -0.03711234 | 0.02246748 |  |  |  | -0.04355508 | 0.5994738 | 0.07120074
0.07804996 | -0.03710209 | 0.02246748 |  |  |  | -0.04357213 | 0.5995585 | 0.07120074
0.07810909 | -0.03615968 | 0.02246748 |  |  |  | -0.04358918 | 0.5996432 | 0.07120074
0.07810137 | -0.03601911 | 0.02246748 |  |  |  | -0.04360623 | 0.5997278 | 0.07120074
0.07812908 | -0.03591433 | 0.02246748 |  |  |  | -0.04358679 | 0.5997172 | 0.07120074
0.07820605 | -0.03594721 | 0.02246748 |  |  |  | -0.04356736 | 0.5997067 | 0.07111936
0.07775636 | -0.03598185 | 0.02246748 |  |  |  | -0.04354792 | 0.5996962 | 0.07111936
0.07747201 | -0.03598185 | 0.02246748 |  |  |  | -0.04352848 | 0.5996859 | 0.07111936
0.07683792 | -0.03598185 | 0.02246748 |  |  |  | -0.04350905 | 0.5996756 | 0.07111936
0.07735214 | -0.03597463 | 0.02246748 |  |  |  | -0.04348961 | 0.5996654 | 0.07111936
0.07744631 | -0.03601133 | 0.02246748 |  |  |  | -0.04347017 | 0.5996553 | 0.07111936
0.0769766 | -0.03589585 | 0.02246748 |  |  |  | -0.04345073 | 0.5996453 | 0.07111936
0.07754762 | -0.03592816 | 0.02246748 |  |  |  | -0.04343785 | 0.59966 | 0.07111936
0.07787526 | -0.03628237 | 0.02246748 |  |  |  | -0.04342497 | 0.5996748 | 0.07111936
0.07801705 | -0.03634824 | 0.02246748 |  |  |  | -0.0434121 | 0.5996895 | 0.07111936
0.07809406 | -0.03618653 | 0.02246748 |  |  |  | -0.04339922 | 0.5997043 | 0.07111936
0.07838903 | -0.03611375 | 0.02246748 |  |  |  | -0.04338634 | 0.5997191 | 0.07103799
0.0785039 | -0.03641875 | 0.02246748 |  |  |  | -0.04337346 | 0.5997338 | 0.07103799
0.07847016 | -0.03621997 | 0.02246748 |  |  |  | -0.04336058 | 0.5997486 | 0.07103799
0.07847017 | -0.03622332 | 0.02246748 |  |  |  | -0.0433477 | 0.5997634 | 0.07103799
0.07846144 | -0.03618369 | 0.02246748 |  |  |  | -0.0433584 | 0.5998329 | 0.07103799
0.07850781 | -0.03566666 | 0.02246748 |  |  |  | -0.0433691 | 0.5999025 | 0.07103799
0.07850666 | -0.03564628 | 0.02246748 |  |  |  | -0.0433798 | 0.599972 | 0.07103799
0.07867219 | -0.03580381 | 0.02246748 |  |  |  | -0.04339051 | 0.6000415 | 0.07103799
0.07867219 | -0.03521676 | 0.02246748 |  |  |  | -0.04340121 | 0.6001111 | 0.07103799
0.07840597 | -0.03699212 | 0.02246748 |  |  |  | -0.04341191 | 0.6001806 | 0.07103799
0.0784368 | -0.03701104 | 0.02246748 |  |  |  | -0.04342262 | 0.6002501 | 0.07103799
0.07836392 | -0.03639802 | 0.02246748 |  |  |  | -0.04343332 | 0.6003197 | 0.07103799
0.07840931 | -0.0356628 | 0.02246748 |  |  |  | -0.04371825 | 0.6015595 | 0.07095662
0.07840731 | -0.03554705 | 0.02246748 |  |  |  | -0.04400317 | 0.6027992 | 0.07095662
0.0784755 | -0.03627748 | 0.02246748 |  |  |  | -0.0442881 | 0.604039 | 0.07095662
0.07853889 | -0.03627785 | 0.02246748 |  |  |  | -0.04457302 | 0.6052788 | 0.07095662
0.07915958 | -0.03684969 | 0.02246748 |  |  |  | -0.04485794 | 0.6065186 | 0.07095662
0.07839706 | -0.03684969 | 0.02246748 |  |  |  | -0.04514286 | 0.6077585 | 0.07095662
0.07831863 | -0.03684969 | 0.02246748 |  |  |  | -0.04542778 | 0.6089983 | 0.07095662
0.07837952 | -0.03684969 | 0.02246748 |  |  |  | -0.04612373 | 0.6129803 | 0.08072129
0.07845717 | -0.03684969 | 0.02246748 |  |  |  | -0.04653478 | 0.6157227 | 0.08104678
0.07785814 | -0.03678893 | 0.02246748 |  |  |  | -0.0475651 | 0.6224911 | 0.0812909
0.07785374 | -0.036659 | 0.02246748 |  |  |  | -0.0478172 | 0.624138 | 0.07681542
0.07798067 | -0.03665729 | 0.02246748 |  |  |  | -0.0480693 | 0.6257848 | 0.07681542
0.07870866 | -0.03675467 | 0.02246748 |  |  |  | -0.04857349 | 0.6290788 | 0.07640856
0.07806294 | -0.03665166 | 0.02246748 |  |  |  | -0.04882558 | 0.6307259 | 0.07673405
0.07799942 | -0.03663485 | 0.02246748 |  |  |  | -0.04902446 | 0.6320441 | 0.07966345
0.07785094 | -0.03670654 | 0.02246748 |  |  |  | -0.04952164 | 0.6353397 | 0.08495265
0.07723936 | -0.03664914 | 0.02246748 |  |  |  | -0.05011079 | 0.6380961 | 0.08324383
0.07724411 | -0.03670858 | 0.02246748 |  |  |  | -0.05076359 | 0.6408928 | 0.08243011
0.07728431 | -0.03672464 | 0.02246748 |  |  |  | -0.05092676 | 0.641592 | 0.08243011
0.07740182 | -0.03667132 | 0.02246748 |  |  |  | -0.05123296 | 0.6430991 | 0.08267423
0.07749348 | -0.03673508 | 0.02246748 |  |  |  | -0.05153916 | 0.6446062 | 0.08283697
0.0774847 | -0.03671937 | 0.02246748 |  |  |  | -0.05215154 | 0.6476207 | 0.08283697
0.07747101 | -0.03690845 | 0.02246748 |  |  |  | -0.05307008 | 0.6521432 | 0.09268302
0.077607 | -0.03710413 | 0.02246748 |  |  |  | -0.05346347 | 0.6536874 | 0.09268302
0.07845817 | -0.03717449 | 0.02246748 |  |  |  | -0.05355069 | 0.653724 | 0.09260164
0.08899119 | -0.03887335 | 0.02531146 |  |  |  | -0.05363791 | 0.6537606 | 0.09211341
0.08874612 | -0.03898237 | 0.02588026 |  |  |  | -0.05372512 | 0.6537972 | 0.09048596
0.08583718 | -0.03916971 | 0.02673345 |  |  |  | -0.05407398 | 0.6539435 | 0.0886144
0.08639894 | -0.03909289 | 0.02673345 |  |  |  | -0.05401343 | 0.6541029 | 0.08812617
0.08637074 | -0.03909429 | 0.02815545 |  |  |  | -0.05395289 | 0.6542623 | 0.08812617
0.08640719 | -0.03909302 | 0.02815545 |  |  |  | -0.05389234 | 0.6544217 | 0.0880448
0.08592806 | -0.03935207 | 0.02531146 |  |  |  | -0.0537107 | 0.6549 | 0.08788205
0.08593316 | -0.03927316 | 0.02502706 |  |  |  | -0.0535896 | 0.6552188 | 0.08780068
0.08509378 | -0.03897419 | 0.02218308 |  |  |  | -0.05364057 | 0.6551425 | 0.08780068
0.08652929 | -0.0394434 | 0.02218308 |  |  |  | -0.05369154 | 0.6550661 | 0.08780068
0.08969148 | -0.03930991 | 0.02218308 |  |  |  | -0.0537425 | 0.6549898 | 0.08780068
0.09753192 | -0.04161301 | 0.02787105 |  |  |  | -0.05379347 | 0.6549135 | 0.08780068
0.09759485 | -0.04163778 | 0.02787105 |  |  |  | -0.05384444 | 0.6548373 | 0.08780068
0.09706054 | -0.04072086 | 0.02986184 |  |  |  | -0.05389541 | 0.654761 | 0.08780068
0.09654369 | -0.04042 | 0.02986184 |  |  |  | -0.05394637 | 0.6546848 | 0.08771931
0.09647395 | -0.04033392 | 0.02986184 |  |  |  | -0.05399734 | 0.6546086 | 0.08771931
0.09607337 | -0.04034497 | 0.03099943 |  |  |  | -0.05398281 | 0.6546988 | 0.08771931
0.09691336 | -0.04055795 | 0.02701785 |  |  |  | -0.05396828 | 0.6547891 | 0.08771931
0.09708364 | -0.04137792 | 0.02787105 |  |  |  | -0.05393922 | 0.6549695 | 0.08763793
0.09886538 | -0.04207833 | 0.02502706 |  |  |  | -0.05392468 | 0.6550598 | 0.08763793
0.102167 | -0.04321352 | 0.02445827 |  |  |  | -0.05391015 | 0.65515 | 0.08763793
0.1036978 | -0.04288765 | 0.02445827 |  |  |  | -0.05389562 | 0.6552403 | 0.08763793
0.1056301 | -0.04367478 | 0.02531146 |  |  |  | -0.05388109 | 0.6553305 | 0.08763793
0.1054748 | -0.04446187 | 0.02815545 |  |  |  | -0.05388659 | 0.6552475 | 0.08763793
0.1065008 | -0.04472151 | 0.02815545 |  |  |  | -0.05389209 | 0.6551644 | 0.08763793
0.1066794 | -0.04437352 | 0.02929304 |  |  |  | -0.0538976 | 0.6550814 | 0.08755656
0.108292 | -0.0446473 | 0.02872424 |  |  |  | -0.0539031 | 0.6549983 | 0.08755656
0.1071642 | -0.04548628 | 0.02758665 |  |  |  | -0.0539086 | 0.6549152 | 0.08755656
0.1071711 | -0.04561584 | 0.02644906 |  |  |  | -0.0539141 | 0.6548322 | 0.08755656
0.1071223 | -0.04532573 | 0.02815545 |  |  |  | -0.0539196 | 0.6547491 | 0.08755656
0.1072584 | -0.04538801 | 0.02531146 |  |  |  | -0.0539251 | 0.6546661 | 0.08755656
0.1068105 | -0.04524056 | 0.02246748 |  |  |  | -0.05392478 | 0.6547824 | 0.08755656
0.1069265 | -0.04529391 | 0.02246748 |  |  |  | -0.05392445 | 0.6548986 | 0.08755656
0.1069442 | -0.045631 | 0.02275188 |  |  |  | -0.05392413 | 0.6550149 | 0.08755656
0.1072821 | -0.04555294 | 0.02332067 |  |  |  | -0.0539238 | 0.6551312 | 0.08747519
0.1064341 | -0.0459845 | 0.02360507 |  |  |  | -0.05392347 | 0.6552474 | 0.08747519
0.1062681 | -0.04606959 | 0.02388947 |  |  |  | -0.05392315 | 0.6553637 | 0.08747519
0.1061033 | -0.04558979 | 0.02388947 |  |  |  | -0.05392282 | 0.65548 | 0.08747519
0.1058626 | -0.04466389 | 0.02388947 |  |  |  | -0.0539225 | 0.6555963 | 0.08747519
0.1055516 | -0.04596247 | 0.02388947 |  |  |  | -0.05392159 | 0.655582 | 0.08747519
0.1052705 | -0.04600262 | 0.02388947 |  |  |  | -0.05392068 | 0.6555676 | 0.08747519
0.1049536 | -0.04631666 | 0.02388947 |  |  |  | -0.05391977 | 0.6555533 | 0.08747519
0.1049743 | -0.0457169 | 0.02388947 |  |  |  | -0.05391886 | 0.655539 | 0.08747519
0.1049548 | -0.04555302 | 0.02388947 |  |  |  | -0.05391794 | 0.6555246 | 0.08747519
0.1047855 | -0.04554423 | 0.02388947 |  |  |  | -0.05391703 | 0.6555103 | 0.08747519
0.1048259 | -0.04554287 | 0.02388947 |  |  |  | -0.05391612 | 0.655496 | 0.08747519
0.1046896 | -0.04539385 | 0.02388947 |  |  |  | -0.05392752 | 0.6553748 | 0.08739382
0.1046069 | -0.04537639 | 0.02388947 |  |  |  | -0.05393984 | 0.6552679 | 0.08739382
0.1046102 | -0.04537963 | 0.02388947 |  |  |  | -0.05395215 | 0.6551611 | 0.08739382
0.1046997 | -0.04539638 | 0.02388947 |  |  |  | -0.05396446 | 0.6550542 | 0.08739382
0.1046753 | -0.04549562 | 0.02388947 |  |  |  | -0.05397677 | 0.6549473 | 0.08739382
0.1045925 | -0.04549551 | 0.02388947 |  |  |  | -0.05398908 | 0.6548405 | 0.08739382
0.1044713 | -0.04549614 | 0.02388947 |  |  |  | -0.05400139 | 0.6547336 | 0.08739382
0.1044426 | -0.04549551 | 0.02388947 |  |  |  | -0.0540137 | 0.6546268 | 0.08739382
0.1045176 | -0.04544083 | 0.02388947 |  |  |  | -0.05406009 | 0.6545884 | 0.08739382
0.1044672 | -0.04536927 | 0.02388947 |  |  |  | -0.05410648 | 0.65455 | 0.08739382
0.1044278 | -0.04543297 | 0.02417387 |  |  |  | -0.05415287 | 0.6545117 | 0.08739382
0.1044417 | -0.04534829 | 0.02417387 |  |  |  | -0.05424564 | 0.654435 | 0.08739382
0.1044273 | -0.04557731 | 0.02417387 |  |  |  | -0.05429203 | 0.6543967 | 0.08617323
0.1045803 | -0.04548217 | 0.02417387 |  |  |  | -0.05476711 | 0.6561348 | 0.08487128
0.104483 | -0.04545069 | 0.02417387 |  |  |  | -0.05514941 | 0.6579495 | 0.08470853
0.1042528 | -0.04543498 | 0.02417387 |  |  |  | -0.05553169 | 0.6597643 | 0.08487128
0.1041693 | -0.04542965 | 0.02417387 |  |  |  | -0.05591395 | 0.661579 | 0.08470853
0.104257 | -0.04543313 | 0.02417387 |  |  |  | -0.05629618 | 0.6633938 | 0.0886144
0.1038843 | -0.04546299 | 0.02417387 |  |  |  | -0.0566784 | 0.6652086 | 0.09146243
0.1041084 | -0.04545175 | 0.02417387 |  |  |  | -0.05706059 | 0.6670233 | 0.09512418
0.1044137 | -0.0453071 | 0.02417387 |  |  |  | -0.05744276 | 0.6688381 | 0.09642614
0.1042162 | -0.0453071 | 0.02417387 |  |  |  | -0.05739809 | 0.6690023 | 0.09740261
0.1044327 | -0.04530725 | 0.02417387 |  |  |  | -0.05735342 | 0.6691665 | 0.09756535
0.1044505 | -0.04531221 | 0.02417387 |  |  |  | -0.05730876 | 0.6693307 | 0.096833
0.1044345 | -0.04531254 | 0.02417387 |  |  |  | -0.05726409 | 0.669495 | 0.09585653
0.1043072 | -0.04510051 | 0.02417387 |  |  |  | -0.05721942 | 0.6696593 | 0.09756535
0.1044519 | -0.04540864 | 0.02417387 |  |  |  | -0.05717475 | 0.6698235 | 0.09439183
0.1043576 | -0.04539825 | 0.02417387 |  |  |  | -0.05713008 | 0.6699878 | 0.09422909
0.1043473 | -0.04527808 | 0.02417387 |  |  |  | -0.05749525 | 0.6723414 | 0.09357811
0.1043752 | -0.04555642 | 0.02417387 |  |  |  | -0.05790509 | 0.6745307 | 0.09414772
0.1042815 | -0.045571 | 0.02417387 |  |  |  | -0.05831493 | 0.6767201 | 0.09357811
0.1045062 | -0.0456076 | 0.02417387 |  |  |  | -0.05913461 | 0.6810987 | 0.09341537
0.1048204 | -0.04564482 | 0.02417387 |  |  |  | -0.05954445 | 0.6832881 | 0.09406634
0.1047188 | -0.04565202 | 0.02417387 |  |  |  | -0.0603901 | 0.6879411 | 0.101634
0.1051029 | -0.04559302 | 0.02417387 |  |  |  | -0.06041606 | 0.6882155 | 0.1039938
0.104911 | -0.04558657 | 0.02417387 |  |  |  | -0.06046799 | 0.6887643 | 0.1049702
0.1048727 | -0.04555328 | 0.02417387 |  |  |  | -0.06049395 | 0.6890388 | 0.1039938
0.1048871 | -0.04557279 | 0.02417387 |  |  |  | -0.06051991 | 0.6893132 | 0.1057026
0.1048814 | -0.04555598 | 0.02417387 |  |  |  | -0.06054586 | 0.6895877 | 0.1017967
0.1048904 | -0.04543867 | 0.02417387 |  |  |  | -0.06057181 | 0.6898622 | 0.1008202
0.1049162 | -0.04546268 | 0.02417387 |  |  |  | -0.06088917 | 0.6917389 | 0.1001693
0.1048948 | -0.04538966 | 0.02417387 |  |  |  | -0.06120652 | 0.6936157 | 0.1005761
0.1047945 | -0.04539711 | 0.02417387 |  |  |  | -0.06152387 | 0.6954925 | 0.09951829
0.104744 | -0.04535064 | 0.02417387 |  |  |  | -0.0618412 | 0.6973692 | 0.09951829
0.104778 | -0.04538516 | 0.02417387 |  |  |  | -0.06324236 | 0.7047517 | 0.1089575
0.1047295 | -0.04532981 | 0.02417387 |  |  |  | -0.06337429 | 0.7046271 | 0.1109918
0.1048239 | -0.04569158 | 0.02417387 |  |  |  | -0.06350621 | 0.7045025 | 0.1122124
0.1049895 | -0.04569245 | 0.02417387 |  |  |  | -0.06363814 | 0.7043779 | 0.1126192
0.1049201 | -0.04569245 | 0.02417387 |  |  |  | -0.06377006 | 0.7042532 | 0.1122124
0.1049509 | -0.04569245 | 0.02417387 |  |  |  | -0.06390198 | 0.7041286 | 0.1109918
0.1048981 | -0.04569224 | 0.02417387 |  |  |  | -0.06403391 | 0.704004 | 0.1096898
0.1048189 | -0.04569224 | 0.02417387 |  |  |  | -0.06416583 | 0.7038794 | 0.1085506
0.1047748 | -0.04569224 | 0.02417387 |  |  |  | -0.06411521 | 0.7038543 | 0.1076555
0.104744 | -0.0458196 | 0.02417387 |  |  |  | -0.06406458 | 0.7038292 | 0.1074928
0.1047668 | -0.04569224 | 0.02417387 |  |  |  | -0.06403926 | 0.7038166 | 0.1074928
0.1051225 | -0.04567065 | 0.02417387 |  |  |  | -0.06401395 | 0.703804 | 0.1074928
0.1051117 | -0.0456315 | 0.02417387 |  |  |  | -0.06398863 | 0.7037915 | 0.1074928
0.1051113 | -0.04566563 | 0.02417387 |  |  |  | -0.06396332 | 0.7037789 | 0.1074928
0.1051028 | -0.04565866 | 0.02417387 |  |  |  | -0.0639661 | 0.7040533 | 0.1074928
0.1051892 | -0.04563354 | 0.02417387 |  |  |  | -0.06396889 | 0.7043278 | 0.1074928
0.1048659 | -0.04564936 | 0.02417387 |  |  |  | -0.06397168 | 0.7046023 | 0.1074928
0.1038151 | -0.04560182 | 0.02417387 |  |  |  | -0.06397725 | 0.7051515 | 0.10733
0.1036061 | -0.04570048 | 0.02417387 |  |  |  | -0.06398004 | 0.7054261 | 0.10733
0.1036076 | -0.04548317 | 0.02417387 |  |  |  | -0.06398283 | 0.7057007 | 0.10733
0.104387 | -0.04555019 | 0.02417387 |  |  |  | -0.06398561 | 0.7059754 | 0.10733
0.1060604 | -0.04565037 | 0.02388947 |  |  |  | -0.06393543 | 0.7058679 | 0.10733
0.1070654 | -0.04565904 | 0.02417387 |  |  |  | -0.06388525 | 0.7057603 | 0.10733
0.1082666 | -0.0460692 | 0.02445827 |  |  |  | -0.06383506 | 0.7056528 | 0.10733
0.1087507 | -0.04703113 | 0.02559586 |  |  |  | -0.06378488 | 0.7055454 | 0.10733
0.1116905 | -0.04845102 | 0.03071503 |  |  |  | -0.0637347 | 0.7054379 | 0.1072487
0.1125273 | -0.04751091 | 0.03071503 |  |  |  | -0.06368451 | 0.7053305 | 0.1072487
0.1125987 | -0.04691266 | 0.03384342 |  |  |  | -0.06363433 | 0.705223 | 0.1072487
0.112807 | -0.04808544 | 0.03270582 |  |  |  | -0.06358414 | 0.7051156 | 0.1072487
0.1122587 | -0.04792556 | 0.03270582 |  |  |  | -0.06359336 | 0.7050716 | 0.1072487
0.1107601 | -0.04869902 | 0.02559586 |  |  |  | -0.06360257 | 0.7050276 | 0.1072487
0.1129013 | -0.04793789 | 0.02559586 |  |  |  | -0.06361179 | 0.7049837 | 0.1072487
0.1152965 | -0.04877586 | 0.02559586 |  |  |  | -0.063621 | 0.7049399 | 0.1072487
0.1183622 | -0.0498048 | 0.02787105 |  |  |  | -0.06363944 | 0.7048523 | 0.1071673
0.1183791 | -0.04983564 | 0.03014624 |  |  |  | -0.06364865 | 0.7048087 | 0.1071673
0.1186801 | -0.04989646 | 0.03099943 |  |  |  | -0.06365787 | 0.7047651 | 0.1071673
0.1192607 | -0.04980735 | 0.03099943 |  |  |  | -0.06367704 | 0.7046098 | 0.1071673
0.1188229 | -0.04982187 | 0.03099943 |  |  |  | -0.06369621 | 0.7044546 | 0.1071673
0.1191873 | -0.0502055 | 0.03099943 |  |  |  | -0.06371538 | 0.7042994 | 0.1071673
0.1188671 | -0.05032806 | 0.02929304 |  |  |  | -0.06373455 | 0.7041441 | 0.1071673
0.1190118 | -0.05020884 | 0.05659529 |  |  |  | -0.06375372 | 0.7039889 | 0.1071673
0.1192575 | -0.05016746 | 0.02701785 |  |  |  | -0.06377289 | 0.7038337 | 0.1071673
0.1191996 | -0.05008332 | 0.02673345 |  |  |  | -0.06379206 | 0.7036784 | 0.1071673
0.1192149 | -0.05081272 | 0.02673345 |  |  |  | -0.06381123 | 0.7035232 | 0.1071673
0.1214019 | -0.05042032 | 0.02673345 |  |  |  | -0.06381163 | 0.7035831 | 0.1071673
0.122222 | -0.05020738 | 0.02673345 |  |  |  | -0.06381202 | 0.7036429 | 0.1071673
0.1274482 | -0.05033156 | 0.03355902 |  |  |  | -0.06381242 | 0.7037028 | 0.1071673
0.1287697 | -0.05043654 | 0.03355902 |  |  |  | -0.06381281 | 0.7037627 | 0.1071673
0.1275867 | -0.05062536 | 0.03469661 |  |  |  | -0.0638136 | 0.7038826 | 0.1070859
0.1291133 | -0.05081397 | 0.03498101 |  |  |  | -0.06381399 | 0.7039425 | 0.1070859
0.1290352 | -0.05100239 | 0.0361186 |  |  |  | -0.06381438 | 0.7040025 | 0.1070859
0.1287369 | -0.0513199 | 0.03327462 |  |  |  | -0.06383041 | 0.7040435 | 0.1070859
0.1289815 | -0.05163418 | 0.03156823 |  |  |  | -0.06384644 | 0.7040846 | 0.1070859
0.1289752 | -0.05182194 | 0.02929304 |  |  |  | -0.06386248 | 0.7041256 | 0.1070859
0.1289815 | -0.05200148 | 0.02929304 |  |  |  | -0.06387851 | 0.7041666 | 0.1070859
0.1288043 | -0.05209648 | 0.03043063 |  |  |  | -0.06389454 | 0.7042077 | 0.1070859
0.1284152 | -0.05140817 | 0.02815545 |  |  |  | -0.06391057 | 0.7042487 | 0.1070859
0.1289407 | -0.05041235 | 0.02815545 |  |  |  | -0.0639266 | 0.7042897 | 0.1070859
0.1293453 | -0.0514721 | 0.02815545 |  |  |  | -0.06394263 | 0.7043308 | 0.1070859
0.1283469 | -0.05144543 | 0.02843985 |  |  |  | -0.06391545 | 0.7042674 | 0.1070859
0.12952 | -0.05144543 | 0.02843985 |  |  |  | -0.06388826 | 0.704204 | 0.1070045
0.1288776 | -0.05150402 | 0.02843985 |  |  |  | -0.06386108 | 0.7041407 | 0.1070045
0.1281976 | -0.05131367 | 0.02843985 |  |  |  | -0.06383389 | 0.7040773 | 0.1070045
0.1282446 | -0.05131578 | 0.02843985 |  |  |  | -0.0638067 | 0.704014 | 0.1070045
0.1282023 | -0.05134748 | 0.02843985 |  |  |  | -0.06377951 | 0.7039506 | 0.1070045
0.1283107 | -0.05134968 | 0.02843985 |  |  |  | -0.06375232 | 0.7038873 | 0.1070045
0.1281571 | -0.0513396 | 0.02872424 |  |  |  | -0.06372512 | 0.703824 | 0.1070045
0.1281964 | -0.05138219 | 0.02872424 |  |  |  | -0.06412178 | 0.7062411 | 0.1070045
0.1277973 | -0.05135526 | 0.02872424 |  |  |  | -0.06491509 | 0.7110752 | 0.1070045
0.1278173 | -0.05141442 | 0.02872424 |  |  |  | -0.06610505 | 0.7183265 | 0.1137584
0.1277739 | -0.05147982 | 0.02872424 |  |  |  | -0.06689835 | 0.7231606 | 0.1192917
0.1276413 | -0.05139961 | 0.02872424 |  |  |  | -0.06696039 | 0.7231038 | 0.1209192
0.1277906 | -0.05141159 | 0.02872424 |  |  |  | -0.06702242 | 0.7230469 | 0.1210006
0.1278234 | -0.05139567 | 0.02872424 |  |  |  | -0.06708446 | 0.72299 | 0.1201055
0.1279189 | -0.05142846 | 0.02872424 |  |  |  | -0.0671465 | 0.7229331 | 0.1186408
0.1276785 | -0.05136219 | 0.02872424 |  |  |  | -0.06720853 | 0.7228762 | 0.1173388
0.1276785 | -0.05132401 | 0.02872424 |  |  |  | -0.06727057 | 0.7228193 | 0.1166065
0.1276785 | -0.0513346 | 0.02872424 |  |  |  | -0.0673326 | 0.7227625 | 0.1170133
0.126206 | -0.05080611 | 0.02872424 |  |  |  | -0.06739464 | 0.7227056 | 0.1161182
0.1275087 | -0.04993647 | 0.02872424 |  |  |  | -0.06778973 | 0.7247544 | 0.1159555
0.1276982 | -0.05100306 | 0.02872424 |  |  |  | -0.06818481 | 0.7268034 | 0.1157927
0.1275993 | -0.05138977 | 0.02872424 |  |  |  | -0.06857988 | 0.7288524 | 0.1158741
0.1275496 | -0.05141781 | 0.02872424 |  |  |  | -0.06976507 | 0.7349999 | 0.1218143
0.1276438 | -0.05143637 | 0.02872424 |  |  |  | -0.07016012 | 0.7370493 | 0.1167692
0.127671 | -0.05148431 | 0.02872424 |  |  |  | -0.07055516 | 0.7390987 | 0.1265339
0.1277104 | -0.05132647 | 0.02872424 |  |  |  | -0.07056761 | 0.7390348 | 0.1288937
0.1278954 | -0.05131644 | 0.02872424 |  |  |  | -0.07060496 | 0.7388435 | 0.1275103
0.1277746 | -0.05132706 | 0.02872424 |  |  |  | -0.0706174 | 0.7387798 | 0.1263711
0.1276601 | -0.05109951 | 0.02872424 |  |  |  | -0.07064226 | 0.7386526 | 0.1248251
0.1276667 | -0.05110654 | 0.02872424 |  |  |  | -0.07065469 | 0.738589 | 0.1244996
0.1276314 | -0.05107875 | 0.02872424 |  |  |  | -0.07064958 | 0.7386627 | 0.1251506
0.1271725 | -0.0507311 | 0.02872424 |  |  |  | -0.07064447 | 0.7387363 | 0.1241741
0.1274224 | -0.05081089 | 0.02872424 |  |  |  | -0.07063936 | 0.73881 | 0.1240113
0.1274839 | -0.05108591 | 0.02872424 |  |  |  | -0.07063425 | 0.7388837 | 0.12393
0.1274639 | -0.05100104 | 0.02872424 |  |  |  | -0.07062914 | 0.7389573 | 0.1238486
0.1273916 | -0.05112981 | 0.02872424 |  |  |  | -0.07062402 | 0.739031 | 0.1237672
0.1274784 | -0.0508483 | 0.02872424 |  |  |  | -0.07061891 | 0.7391047 | 0.1237672
0.1275539 | -0.05142116 | 0.02872424 |  |  |  | -0.07064604 | 0.7392661 | 0.1236859
0.1263487 | -0.05112854 | 0.02872424 |  |  |  | -0.07067829 | 0.7393538 | 0.1236859
0.1276906 | -0.05116916 | 0.02872424 |  |  |  | -0.07071054 | 0.7394416 | 0.1237672
0.127776 | -0.05122766 | 0.02872424 |  |  |  | -0.07077503 | 0.7396171 | 0.1236045
0.1276871 | -0.05126271 | 0.02872424 |  |  |  | -0.07080727 | 0.739705 | 0.1236045
0.127686 | -0.05126313 | 0.02872424 |  |  |  | -0.07083952 | 0.7397928 | 0.1236045
0.1278565 | -0.05126311 | 0.02872424 |  |  |  | -0.07087177 | 0.7398807 | 0.1236045
0.1278147 | -0.05126312 | 0.02872424 |  |  |  | -0.07084068 | 0.739883 | 0.1236045
0.1276802 | -0.05127166 | 0.02872424 |  |  |  | -0.07080958 | 0.7398854 | 0.1236045
0.1278208 | -0.05132829 | 0.02872424 |  |  |  | -0.07077849 | 0.7398877 | 0.1236045
0.1279341 | -0.05133935 | 0.02872424 |  |  |  | -0.0707474 | 0.73989 | 0.1236045
0.1280824 | -0.05132924 | 0.02872424 |  |  |  | -0.07071631 | 0.7398924 | 0.1236045
0.1280825 | -0.05134464 | 0.02872424 |  |  |  | -0.07068522 | 0.7398947 | 0.1236045
0.1280777 | -0.05136981 | 0.02872424 |  |  |  | -0.07065413 | 0.7398971 | 0.1236045
0.128122 | -0.0513633 | 0.02872424 |  |  |  | -0.07062304 | 0.7398995 | 0.1236045
0.1281166 | -0.05136316 | 0.02872424 |  |  |  | -0.07063085 | 0.7399115 | 0.1236045
0.128051 | -0.05136591 | 0.02872424 |  |  |  | -0.07063866 | 0.7399235 | 0.1235231
0.1281493 | -0.05136315 | 0.02872424 |  |  |  | -0.07064648 | 0.7399355 | 0.1235231
0.1281453 | -0.051366 | 0.02872424 |  |  |  | -0.07065429 | 0.7399475 | 0.1235231
0.1282275 | -0.05080765 | 0.02872424 |  |  |  | -0.0706621 | 0.7399595 | 0.1235231
0.128444 | -0.05187971 | 0.02872424 |  |  |  | -0.07066992 | 0.7399715 | 0.1235231
0.1283296 | -0.05134061 | 0.02872424 |  |  |  | -0.07067773 | 0.7399836 | 0.1235231
0.1281797 | -0.05128999 | 0.02872424 |  |  |  | -0.07068554 | 0.7399956 | 0.1234417
0.1281174 | -0.050752 | 0.02872424 |  |  |  | -0.07067691 | 0.7399132 | 0.1234417
0.1281498 | -0.05054771 | 0.02872424 |  |  |  | -0.07066827 | 0.7398309 | 0.1234417
0.1279707 | -0.05097717 | 0.02872424 |  |  |  | -0.07065963 | 0.7397485 | 0.1234417
0.1278375 | -0.05118749 | 0.02872424 |  |  |  | -0.07065099 | 0.7396661 | 0.1234417
0.1303554 | -0.05184929 | 0.02872424 |  |  |  | -0.07064236 | 0.7395837 | 0.1234417
0.1306999 | -0.05282388 | 0.02872424 |  |  |  | -0.07063372 | 0.7395014 | 0.1234417
0.1317023 | -0.05288095 | 0.03043063 |  |  |  | -0.07062508 | 0.739419 | 0.1234417
0.1322414 | -0.05167459 | 0.03043063 |  |  |  | -0.07061644 | 0.7393366 | 0.1234417
0.1332878 | -0.0527309 | 0.03185263 |  |  |  | -0.07062557 | 0.7393358 | 0.1234417
0.1335386 | -0.052935 | 0.03355902 |  |  |  | -0.07063469 | 0.739335 | 0.1234417
0.1337468 | -0.05289706 | 0.03412781 |  |  |  | -0.07064382 | 0.7393342 | 0.1234417
0.1339023 | -0.05287756 | 0.03355902 |  |  |  | -0.07066207 | 0.7393325 | 0.1233604
0.1343612 | -0.05270628 | 0.03299022 |  |  |  | -0.07067119 | 0.7393317 | 0.1233604
0.1339812 | -0.05352 | 0.03384342 |  |  |  | -0.07068032 | 0.7393309 | 0.1233604
0.1351736 | -0.05363695 | 0.03014624 |  |  |  | -0.07068944 | 0.7393301 | 0.1233604
0.135497 | -0.05558762 | 0.02986184 |  |  |  | -0.07067396 | 0.7393704 | 0.1233604
0.1348838 | -0.05448633 | 0.02957744 |  |  |  | -0.07065849 | 0.7394107 | 0.1233604
0.1346548 | -0.05450749 | 0.02957744 |  |  |  | -0.07064301 | 0.7394511 | 0.1233604
0.1393432 | -0.05447142 | 0.02986184 |  |  |  | -0.07062752 | 0.7394914 | 0.1233604
0.1397211 | -0.05419003 | 0.03099943 |  |  |  | -0.07061204 | 0.7395317 | 0.1233604
0.1416504 | -0.05542839 | 0.0361186 |  |  |  | -0.07059656 | 0.7395721 | 0.123279
0.1415402 | -0.05670883 | 0.03782499 |  |  |  | -0.07058108 | 0.7396124 | 0.123279
0.1410286 | -0.06045539 | 0.03327462 |  |  |  | -0.07056559 | 0.7396528 | 0.123279
0.1416389 | -0.06120455 | 0.03384342 |  |  |  | -0.07059504 | 0.7394894 | 0.123279
0.1409236 | -0.06195366 | 0.03242142 |  |  |  | -0.07062449 | 0.7393261 | 0.123279
0.1414778 | -0.06270273 | 0.03242142 |  |  |  | -0.07065393 | 0.7391628 | 0.123279
0.1421426 | -0.06345175 | 0.03242142 |  |  |  | -0.07068338 | 0.7389995 | 0.123279
0.1448615 | -0.06420071 | 0.03299022 |  |  |  | -0.07071283 | 0.7388362 | 0.123279
0.1468774 | -0.06494963 | 0.036403 |  |  |  | -0.07074228 | 0.7386729 | 0.123279
0.1503716 | -0.06501771 | 0.03498101 |  |  |  | -0.07077173 | 0.7385096 | 0.1231976
0.1506875 | -0.06106997 | 0.0366874 |  |  |  | -0.07080117 | 0.7383463 | 0.1231976
0.1492594 | -0.06106997 | 0.0372562 |  |  |  | -0.07079228 | 0.7384727 | 0.1231976
0.1493434 | -0.06071533 | 0.0369718 |  |  |  | -0.07078339 | 0.7385991 | 0.1231976
0.1493656 | -0.06067923 | 0.036403 |  |  |  | -0.0707745 | 0.7387255 | 0.1231976
0.1495132 | -0.0607649 | 0.0358342 |  |  |  | -0.07075672 | 0.7389784 | 0.1231162
0.1496585 | -0.06080701 | 0.036403 |  |  |  | -0.07073894 | 0.7392312 | 0.1230349
0.1495624 | -0.06089943 | 0.03384342 |  |  |  | -0.07073005 | 0.7393576 | 0.1229535
0.1477057 | -0.06423324 | 0.03384342 |  |  |  | -0.07165884 | 0.7446129 | 0.1236045
0.1477811 | -0.06456138 | 0.03384342 |  |  |  | -0.07212324 | 0.7472405 | 0.1225466
0.1476681 | -0.06453039 | 0.03384342 |  |  |  | -0.07258763 | 0.7498682 | 0.1227094
0.1477043 | -0.06451997 | 0.03384342 |  |  |  | -0.07351642 | 0.7551234 | 0.1264525
0.1497085 | -0.06450754 | 0.03384342 |  |  |  | -0.07398081 | 0.7577511 | 0.1301143
0.1496931 | -0.06449489 | 0.03384342 |  |  |  | -0.07444521 | 0.7603787 | 0.1260456
0.1497007 | -0.06411025 | 0.03384342 |  |  |  | -0.07447067 | 0.7602238 | 0.1382515
0.1497097 | -0.06410049 | 0.03384342 |  |  |  | -0.07452159 | 0.7599139 | 0.1400417
0.149758 | -0.06350614 | 0.03384342 |  |  |  | -0.07454706 | 0.759759 | 0.1395534
0.149762 | -0.06299286 | 0.03384342 |  |  |  | -0.07462344 | 0.7592942 | 0.1362986
0.1497412 | -0.06194791 | 0.03384342 |  |  |  | -0.0746489 | 0.7591393 | 0.1356476
0.1497414 | -0.06195846 | 0.03355902 |  |  |  | -0.07498268 | 0.7608152 | 0.1352407
0.1488165 | -0.06195199 | 0.03355902 |  |  |  | -0.07531646 | 0.7624911 | 0.1351593
0.1483325 | -0.06194797 | 0.03355902 |  |  |  | -0.07565023 | 0.7641671 | 0.1352407
0.1482251 | -0.06192997 | 0.03355902 |  |  |  | -0.07598401 | 0.765843 | 0.1352407
0.1483306 | -0.06195963 | 0.03355902 |  |  |  | -0.07665155 | 0.769195 | 0.1354035
0.1481442 | -0.06193194 | 0.03355902 |  |  |  | -0.07698532 | 0.770871 | 0.135078
0.148259 | -0.0619319 | 0.03355902 |  |  |  | -0.07738277 | 0.7720655 | 0.1448426
0.1482311 | -0.06193194 | 0.03355902 |  |  |  | -0.07744646 | 0.7715841 | 0.147772
0.1483857 | -0.06193038 | 0.03355902 |  |  |  | -0.077542 | 0.7708623 | 0.1443544
0.1482984 | -0.06206474 | 0.03355902 |  |  |  | -0.07757384 | 0.7706217 | 0.1429711
0.148367 | -0.0622315 | 0.03355902 |  |  |  | -0.07833382 | 0.7750953 | 0.1413436
0.1483078 | -0.06223035 | 0.03355902 |  |  |  | -0.0787138 | 0.7773321 | 0.1408554
0.1482835 | -0.06212642 | 0.03355902 |  |  |  | -0.07947377 | 0.7818058 | 0.1403672
0.1483277 | -0.06207361 | 0.03355902 |  |  |  | -0.07985376 | 0.7840426 | 0.1400417
0.1483643 | -0.06209463 | 0.03355902 |  |  |  | -0.08023374 | 0.7862795 | 0.1408554
0.1483098 | -0.06209162 | 0.03355902 |  |  |  | -0.0806712 | 0.7886688 | 0.1390652
0.1483066 | -0.06249717 | 0.03355902 |  |  |  | -0.08078615 | 0.7889736 | 0.1569671
0.1482664 | -0.06209514 | 0.03355902 |  |  |  | -0.08084363 | 0.7891261 | 0.1617681
0.1483242 | -0.06209452 | 0.03355902 |  |  |  | -0.0809011 | 0.7892785 | 0.1616053
0.1483264 | -0.06203342 | 0.03355902 |  |  |  | -0.08095858 | 0.7894309 | 0.1617681
0.1483383 | -0.06171869 | 0.03355902 |  |  |  | -0.08101605 | 0.7895834 | 0.1609544
0.1483205 | -0.06173061 | 0.03355902 |  |  |  | -0.08105727 | 0.7898123 | 0.1585132
0.148424 | -0.06175396 | 0.03355902 |  |  |  | -0.08104101 | 0.7898889 | 0.1576995
0.1483541 | -0.06172108 | 0.03355902 |  |  |  | -0.08102474 | 0.7899654 | 0.1572926
0.148282 | -0.06154037 | 0.03355902 |  |  |  | -0.08100848 | 0.7900419 | 0.1572112
0.1492858 | -0.06239916 | 0.03355902 |  |  |  | -0.08099221 | 0.7901184 | 0.1572112
0.1492818 | -0.06238708 | 0.03355902 |  |  |  | -0.08097594 | 0.7901949 | 0.1572112
0.1496172 | -0.06243898 | 0.03355902 |  |  |  | -0.08094338 | 0.790348 | 0.1568857
0.1496195 | -0.06242998 | 0.03355902 |  |  |  | -0.08099128 | 0.7904685 | 0.1566416
0.1495101 | -0.06251942 | 0.03355902 |  |  |  | -0.08103918 | 0.790589 | 0.1564789
0.1493341 | -0.0624794 | 0.03355902 |  |  |  | -0.08118284 | 0.7909505 | 0.1561534
0.1493713 | -0.0624794 | 0.03355902 |  |  |  | -0.08123071 | 0.791071 | 0.1559093
0.1493695 | -0.06256891 | 0.03355902 |  |  |  | -0.08127858 | 0.7911915 | 0.1558279
0.1493872 | -0.06248511 | 0.03355902 |  |  |  | -0.08132644 | 0.791312 | 0.1557465
0.1493117 | -0.06246431 | 0.03355902 |  |  |  | -0.08132326 | 0.7909994 | 0.1556652
0.149392 | -0.06246588 | 0.03355902 |  |  |  | -0.08131691 | 0.7903743 | 0.1555024
0.1494125 | -0.06246922 | 0.03355902 |  |  |  | -0.08131374 | 0.7900618 | 0.1555024
0.1494356 | -0.06246922 | 0.03355902 |  |  |  | -0.08131056 | 0.7897492 | 0.155421
0.1494364 | -0.06246922 | 0.03355902 |  |  |  | -0.08130739 | 0.7894366 | 0.155421
0.1494319 | -0.06246922 | 0.03355902 |  |  |  | -0.08130104 | 0.7888115 | 0.1552583
0.1493579 | -0.06246769 | 0.03355902 |  |  |  | -0.0812863 | 0.7888885 | 0.1552583
0.1493579 | -0.06245049 | 0.03355902 |  |  |  | -0.08127157 | 0.7889655 | 0.1551769
0.1493579 | -0.06245095 | 0.03355902 |  |  |  | -0.08125684 | 0.7890425 | 0.1551769
0.1493579 | -0.06266582 | 0.03355902 |  |  |  | -0.08124211 | 0.7891195 | 0.1550955
0.1493579 | -0.06329104 | 0.03355902 |  |  |  | -0.08122738 | 0.7891965 | 0.1550955
0.1493487 | -0.0627133 | 0.03355902 |  |  |  | -0.08121264 | 0.7892736 | 0.1550142
0.1492599 | -0.06245083 | 0.03355902 |  |  |  | -0.08119791 | 0.7893506 | 0.1549328
0.149294 | -0.06245357 | 0.03355902 |  |  |  | -0.08118318 | 0.7894276 | 0.1549328
0.1492843 | -0.06245357 | 0.03355902 |  |  |  | -0.08117114 | 0.7896805 | 0.1548514
0.1491889 | -0.06247142 | 0.03355902 |  |  |  | -0.0811591 | 0.7899334 | 0.1548514
0.1492208 | -0.06247331 | 0.03355902 |  |  |  | -0.08113502 | 0.7904392 | 0.1547701
0.1498284 | -0.06317915 | 0.03355902 |  |  |  | -0.08112298 | 0.7906921 | 0.1547701
0.1486285 | -0.0630706 | 0.03355902 |  |  |  | -0.08111094 | 0.790945 | 0.1546887
0.1497969 | -0.06362072 | 0.03355902 |  |  |  | -0.0810989 | 0.7911979 | 0.1546887
0.1514157 | -0.06303261 | 0.03355902 |  |  |  | -0.08104747 | 0.7914261 | 0.1546887
0.1561365 | -0.06368198 | 0.03355902 |  |  |  | -0.08100809 | 0.7914013 | 0.1546073
0.1569224 | -0.06443559 | 0.0366874 |  |  |  | -0.08096871 | 0.7913765 | 0.1546073
0.1575178 | -0.06497538 | 0.03953138 |  |  |  | -0.08088995 | 0.791327 | 0.1546073
0.1572527 | -0.06519295 | 0.04095338 |  |  |  | -0.08085057 | 0.7913023 | 0.1546073
0.1572527 | -0.06519295 | 0.04095338 |  |  |  | -0.08081119 | 0.7912776 | 0.1625818
0.1574767 | -0.06535662 | 0.03810939 |  |  |  | -0.08077181 | 0.7912529 | 0.1545259
0.1579656 | -0.0664959 | 0.03498101 |  |  |  | -0.08076343 | 0.7913045 | 0.1543632
0.158505 | -0.06521427 | 0.03469661 |  |  |  | -0.08075506 | 0.7913561 | 0.1543632
0.1602159 | -0.06690208 | 0.03469661 |  |  |  | -0.08074668 | 0.7914078 | 0.1543632
0.1642612 | -0.06682653 | 0.0361186 |  |  |  | -0.08072993 | 0.7915111 | 0.1543632
0.1650718 | -0.06762135 | 0.03924699 |  |  |  | -0.08072156 | 0.7915628 | 0.1542818
0.1655813 | -0.06762144 | 0.03953138 |  |  |  | -0.08071318 | 0.7916145 | 0.1542818
0.1654928 | -0.06735762 | 0.03810939 |  |  |  | -0.0807048 | 0.7916662 | 0.1542005
0.1640542 | -0.06750047 | 0.0369718 |  |  |  | -0.08070568 | 0.7916253 | 0.1542005
0.1656663 | -0.06706196 | 0.0358342 |  |  |  | -0.08070655 | 0.7915844 | 0.1542005
0.1653329 | -0.06706189 | 0.0358342 |  |  |  | -0.08070743 | 0.7915436 | 0.1542005
0.1653552 | -0.06742212 | 0.03554981 |  |  |  | -0.0807083 | 0.7915027 | 0.1542005
0.1671476 | -0.06805532 | 0.03554981 |  |  |  | -0.08071005 | 0.791421 | 0.1541191
0.1678169 | -0.07020266 | 0.03554981 |  |  |  | -0.08071093 | 0.7913802 | 0.1541191
0.168131 | -0.07025432 | 0.036403 |  |  |  | -0.0807118 | 0.7913393 | 0.1541191
0.1733556 | -0.07035718 | 0.03924699 |  |  |  | -0.08070885 | 0.7913249 | 0.1541191
0.1730371 | -0.07051027 | 0.04379736 |  |  |  | -0.08070296 | 0.7912959 | 0.1540377
0.1721899 | -0.07056098 | 0.04408176 |  |  |  | -0.08070001 | 0.7912814 | 0.1539563
0.1723048 | -0.07174844 | 0.04237537 |  |  |  | -0.08069706 | 0.791267 | 0.1539563
0.171609 | -0.07052705 | 0.03810939 |  |  |  | -0.08069411 | 0.7912525 | 0.1539563
0.171541 | -0.07066417 | 0.03810939 |  |  |  | -0.08069116 | 0.791238 | 0.1539563
0.1724987 | -0.07055836 | 0.03810939 |  |  |  | -0.08068821 | 0.7912236 | 0.1539563
0.1727682 | -0.07091488 | 0.03896259 |  |  |  | -0.08069603 | 0.7911237 | 0.153875
0.1725192 | -0.07144511 | 0.03896259 |  |  |  | -0.08069994 | 0.7910738 | 0.153875
0.1727158 | -0.07145696 | 0.03896259 |  |  |  | -0.08070385 | 0.7910238 | 0.153875
0.1728636 | -0.07206333 | 0.03896259 |  |  |  | -0.08070776 | 0.7909739 | 0.153875
0.1733634 | -0.07176408 | 0.03896259 |  |  |  | -0.08071558 | 0.7908741 | 0.1537936
0.1737628 | -0.07128547 | 0.03896259 |  |  |  | -0.08071949 | 0.7908241 | 0.1537936
0.1727738 | -0.07128547 | 0.03896259 |  |  |  | -0.08085753 | 0.7916962 | 0.1537936
0.1713011 | -0.07138528 | 0.03896259 |  |  |  | -0.08099558 | 0.7925683 | 0.1544446
0.1720035 | -0.07201914 | 0.03896259 |  |  |  | -0.08113363 | 0.7934403 | 0.1536308
0.171882 | -0.07200886 | 0.03896259 |  |  |  | -0.08127168 | 0.7943124 | 0.1535495
0.1719431 | -0.07172408 | 0.03896259 |  |  |  | -0.08140973 | 0.7951845 | 0.1534681
0.1719621 | -0.07163314 | 0.03896259 |  |  |  | -0.08154777 | 0.7960566 | 0.1533867
0.1721116 | -0.07218014 | 0.03896259 |  |  |  | -0.08182387 | 0.7978009 | 0.1578622
0.17231 | -0.07214862 | 0.03896259 |  |  |  | -0.08224557 | 0.799089 | 0.1625818
0.1732493 | -0.0720139 | 0.03896259 |  |  |  | -0.08266723 | 0.8003771 | 0.1689288
0.1722957 | -0.07226522 | 0.03896259 |  |  |  | -0.08287805 | 0.8010212 | 0.1716955
0.1725215 | -0.07216805 | 0.03896259 |  |  |  | -0.08308885 | 0.8016652 | 0.1738112
0.1729868 | -0.07215822 | 0.03896259 |  |  |  | -0.08351044 | 0.8029533 | 0.1756014
0.1732162 | -0.07237903 | 0.03896259 |  |  |  | -0.08355478 | 0.8028403 | 0.1752759
0.1733321 | -0.07213165 | 0.03896259 |  |  |  | -0.08359913 | 0.8027273 | 0.1736484
0.1731893 | -0.07206517 | 0.03896259 |  |  |  | -0.08368782 | 0.8025012 | 0.1788562
0.172867 | -0.07281389 | 0.03896259 |  |  |  | -0.08373216 | 0.8023882 | 0.1683592
0.17276 | -0.07273505 | 0.03896259 |  |  |  | -0.0837765 | 0.8022751 | 0.1673828
0.1720315 | -0.07268468 | 0.03896259 |  |  |  | -0.08382084 | 0.8021621 | 0.1666504
0.1720947 | -0.07115882 | 0.03896259 |  |  |  | -0.0839918 | 0.8037234 | 0.1666504
0.1720318 | -0.07147712 | 0.03896259 |  |  |  | -0.08411841 | 0.8053978 | 0.1658367
0.172116 | -0.07144135 | 0.03896259 |  |  |  | -0.08424503 | 0.8070721 | 0.1656739
0.1717803 | -0.07134391 | 0.03896259 |  |  |  | -0.08437165 | 0.8087465 | 0.1655926
0.1717615 | -0.07131934 | 0.03896259 |  |  |  | -0.08449826 | 0.8104208 | 0.1655926
0.171763 | -0.07131323 | 0.03896259 |  |  |  | -0.08462488 | 0.8120952 | 0.1655926
0.1719136 | -0.07179467 | 0.03896259 |  |  |  | -0.0847515 | 0.8137696 | 0.1655926
0.1716832 | -0.07213679 | 0.03896259 |  |  |  | -0.08487811 | 0.8154439 | 0.1654298
0.171824 | -0.0721365 | 0.03896259 |  |  |  | -0.08542813 | 0.8172781 | 0.1708004
0.1719158 | -0.07213651 | 0.03896259 |  |  |  | -0.08570314 | 0.8181952 | 0.1788562
0.1715984 | -0.07184185 | 0.03896259 |  |  |  | -0.08707811 | 0.8227807 | 0.1903297
0.1714067 | -0.0711835 | 0.03896259 |  |  |  | -0.08707726 | 0.8228228 | 0.1902484
0.1714928 | -0.07118095 | 0.03896259 |  |  |  | -0.08707642 | 0.8228649 | 0.1894346
0.1716027 | -0.07161268 | 0.03867819 |  |  |  | -0.08707301 | 0.8230333 | 0.1870748
0.1716199 | -0.0711835 | 0.03867819 |  |  |  | -0.08707216 | 0.8230754 | 0.1827621
0.1710458 | -0.07118715 | 0.03867819 |  |  |  | -0.08706767 | 0.8230461 | 0.1816229
0.1710435 | -0.07118697 | 0.03867819 |  |  |  | -0.08706039 | 0.8229033 | 0.1813788
0.1710563 | -0.07260979 | 0.03867819 |  |  |  | -0.08705675 | 0.8228319 | 0.1808906
0.1710327 | -0.07118354 | 0.03867819 |  |  |  | -0.08705311 | 0.8227605 | 0.1807278
0.1717938 | -0.07152543 | 0.03867819 |  |  |  | -0.08704948 | 0.8226891 | 0.1806464
0.1723201 | -0.07168503 | 0.03867819 |  |  |  | -0.08704584 | 0.8226177 | 0.1804837
0.1722968 | -0.07166584 | 0.03867819 |  |  |  | -0.08708379 | 0.8225422 | 0.180321
0.1727938 | -0.07165004 | 0.03867819 |  |  |  | -0.08712538 | 0.8225382 | 0.1802396
0.17287 | -0.07204692 | 0.03867819 |  |  |  | -0.08720856 | 0.82253 | 0.1800768
0.1727769 | -0.07290428 | 0.03867819 |  |  |  | -0.08725015 | 0.8225259 | 0.1800768
0.1724127 | -0.07171754 | 0.03867819 |  |  |  | -0.08729174 | 0.8225219 | 0.1799141
0.1723692 | -0.07171642 | 0.03867819 |  |  |  | -0.08733333 | 0.8225178 | 0.1799141
0.1722853 | -0.07198347 | 0.03867819 |  |  |  | -0.08734829 | 0.822448 | 0.1798327
0.172518 | -0.07202913 | 0.03867819 |  |  |  | -0.08729503 | 0.8223165 | 0.17967
0.1722918 | -0.0716219 | 0.03867819 |  |  |  | -0.0872684 | 0.8222507 | 0.17967
0.1721199 | -0.07225159 | 0.03867819 |  |  |  | -0.08724177 | 0.822185 | 0.1795886
0.1721571 | -0.07223586 | 0.03867819 |  |  |  | -0.08721514 | 0.8221192 | 0.1795886
0.1723063 | -0.07278293 | 0.03867819 |  |  |  | -0.0871885 | 0.8220535 | 0.1795072
0.1719734 | -0.07194554 | 0.03867819 |  |  |  | -0.08716187 | 0.8219877 | 0.1795072
0.1722238 | -0.0718905 | 0.03867819 |  |  |  | -0.08716397 | 0.821996 | 0.1794259
0.1722443 | -0.07189214 | 0.03867819 |  |  |  | -0.08716606 | 0.8220043 | 0.1793445
0.1722459 | -0.07194858 | 0.03867819 |  |  |  | -0.08716816 | 0.8220126 | 0.1793445
0.1722889 | -0.0720069 | 0.03867819 |  |  |  | -0.08717025 | 0.8220208 | 0.1792631
0.1722995 | -0.07187399 | 0.03867819 |  |  |  | -0.08717233 | 0.8220291 | 0.1792631
0.1711713 | -0.07187679 | 0.03867819 |  |  |  | -0.0871765 | 0.8220457 | 0.1791817
0.1706029 | -0.07188028 | 0.03867819 |  |  |  | -0.08717858 | 0.822054 | 0.1791817
0.1713281 | -0.07207916 | 0.03867819 |  |  |  | -0.08719104 | 0.8221516 | 0.1791004
0.1722804 | -0.07199012 | 0.03867819 |  |  |  | -0.08720351 | 0.8222492 | 0.1791004
0.1732248 | -0.07220838 | 0.03867819 |  |  |  | -0.08721597 | 0.8223468 | 0.179019
0.1763647 | -0.07377842 | 0.03839379 |  |  |  | -0.08722843 | 0.8224444 | 0.179019
0.1802878 | -0.07427194 | 0.04152217 |  |  |  | -0.0872409 | 0.822542 | 0.179019
0.1798427 | -0.07488492 | 0.04493496 |  |  |  | -0.08725336 | 0.8226396 | 0.179019
0.1796586 | -0.07508972 | 0.04322856 |  |  |  | -0.08727828 | 0.8228348 | 0.1788562
0.179261 | -0.07499154 | 0.04322856 |  |  |  | -0.08726277 | 0.82288 | 0.1788562
0.1790795 | -0.07463722 | 0.04322856 |  |  |  | -0.08724725 | 0.8229251 | 0.1788562
0.1789893 | -0.07293706 | 0.04066898 |  |  |  | -0.08723173 | 0.8229703 | 0.1788562
0.1790183 | -0.07280489 | 0.04038458 |  |  |  | -0.08720069 | 0.8230606 | 0.1788562
0.1785893 | -0.07198013 | 0.04209097 |  |  |  | -0.08718517 | 0.8231057 | 0.1787749
0.1785686 | -0.07462907 | 0.03924699 |  |  |  | -0.08716964 | 0.8231509 | 0.1787749
0.178595 | -0.07349465 | 0.03896259 |  |  |  | -0.08715412 | 0.823196 | 0.1787749
0.1789533 | -0.07227693 | 0.03896259 |  |  |  | -0.0871597 | 0.8231494 | 0.1786121
0.1789533 | -0.07228699 | 0.03896259 |  |  |  | -0.08716249 | 0.8231261 | 0.1786121
0.1789533 | -0.07235364 | 0.0369718 |  |  |  | -0.08716528 | 0.8231028 | 0.1786121
0.1781429 | -0.0732706 | 0.03924699 |  |  |  | -0.08716808 | 0.8230795 | 0.1786121
0.1772508 | -0.07333596 | 0.03924699 |  |  |  | -0.08717087 | 0.8230562 | 0.1786121
0.1771831 | -0.07367252 | 0.03896259 |  |  |  | -0.08717645 | 0.8230096 | 0.1789376
0.1771898 | -0.0730009 | 0.03896259 |  |  |  | -0.08717424 | 0.8229991 | 0.1785308
0.1775504 | -0.07330135 | 0.03896259 |  |  |  | -0.08717204 | 0.8229886 | 0.1784494
0.1773494 | -0.07367451 | 0.03839379 |  |  |  | -0.08716984 | 0.8229781 | 0.1784494
0.1772812 | -0.07390124 | 0.03839379 |  |  |  | -0.08716763 | 0.8229676 | 0.1784494
0.179744 | -0.07259958 | 0.03782499 |  |  |  | -0.08716543 | 0.8229571 | 0.1784494
0.1821008 | -0.07345533 | 0.0375406 |  |  |  | -0.08716323 | 0.8229466 | 0.1784494
0.181646 | -0.07330833 | 0.0375406 |  |  |  | -0.08715882 | 0.8229257 | 0.178368
0.1827371 | -0.07485393 | 0.03782499 |  |  |  | -0.08716137 | 0.8229377 | 0.178368
0.1837813 | -0.07758026 | 0.04209097 |  |  |  | -0.08716391 | 0.8229497 | 0.178368
0.1841094 | -0.07781005 | 0.04436616 |  |  |  | -0.08716646 | 0.8229617 | 0.1782866
0.186267 | -0.07642169 | 0.04777894 |  |  |  | -0.087169 | 0.8229737 | 0.1782866
0.1839353 | -0.07795428 | 0.04721014 |  |  |  | -0.08717154 | 0.8229857 | 0.1782866
0.1836425 | -0.07733708 | 0.04777894 |  |  |  | -0.08717409 | 0.8229977 | 0.1782866
0.1844071 | -0.0764901 | 0.04721014 |  |  |  | -0.08717663 | 0.8230097 | 0.1782866
0.183278 | -0.07638477 | 0.04777894 |  |  |  | -0.08717917 | 0.8230218 | 0.1782866
0.1832911 | -0.07744296 | 0.04493496 |  |  |  | -0.08755721 | 0.8242097 | 0.1789376
0.1830728 | -0.07601927 | 0.04209097 |  |  |  | -0.08774623 | 0.8248037 | 0.1781239
0.182967 | -0.07678651 | 0.04038458 |  |  |  | -0.08793525 | 0.8253977 | 0.1779612
0.1832185 | -0.07742187 | 0.04010018 |  |  |  | -0.08812427 | 0.8259917 | 0.1774729
0.1837673 | -0.07777859 | 0.04066898 |  |  |  | -0.08831329 | 0.8265858 | 0.1797513
0.1842387 | -0.07698158 | 0.04066898 |  |  |  | -0.0885023 | 0.8271799 | 0.1865052
0.1875503 | -0.07816391 | 0.04066898 |  |  |  | -0.08869132 | 0.827774 | 0.1860984
0.1897378 | -0.078088 | 0.04180657 |  |  |  | -0.08889716 | 0.8287455 | 0.1942356
0.1883886 | -0.07920636 | 0.04180657 |  |  |  | -0.089103 | 0.8297171 | 0.1988738
0.1947757 | -0.07994815 | 0.04692574 |  |  |  | -0.08920592 | 0.830203 | 0.2029424
0.1934327 | -0.07947416 | 0.04692574 |  |  |  | -0.08954191 | 0.8315856 | 0.2029424
0.1947306 | -0.07889181 | 0.04493496 |  |  |  | -0.08956915 | 0.8315103 | 0.1980601
0.1946408 | -0.07878686 | 0.04379736 |  |  |  | -0.08965087 | 0.8312847 | 0.1947238
0.1947434 | -0.07956384 | 0.04265977 |  |  |  | -0.08967811 | 0.8312095 | 0.1933405
0.193887 | -0.07948157 | 0.04493496 |  |  |  | -0.08970535 | 0.8311342 | 0.1928523
0.1946411 | -0.07950895 | 0.04265977 |  |  |  | -0.08973259 | 0.831059 | 0.1925268
0.1943634 | -0.07874796 | 0.04265977 |  |  |  | -0.08974732 | 0.8310638 | 0.1927709
0.1948632 | -0.07915734 | 0.04265977 |  |  |  | -0.08976206 | 0.8310685 | 0.1926895
0.1947248 | -0.07912879 | 0.04265977 |  |  |  | -0.08977679 | 0.8310733 | 0.1918758
0.1951405 | -0.07914772 | 0.04265977 |  |  |  | -0.08980624 | 0.8310831 | 0.1919572
0.1934961 | -0.08004845 | 0.04237537 |  |  |  | -0.08982097 | 0.831088 | 0.1915503
0.1953402 | -0.07983564 | 0.04237537 |  |  |  | -0.08983569 | 0.831093 | 0.191469
0.1951905 | -0.07977399 | 0.04237537 |  |  |  | -0.08985041 | 0.8310981 | 0.1913062
0.194442 | -0.07984042 | 0.04237537 |  |  |  | -0.08977595 | 0.8313105 | 0.1911435
0.1944501 | -0.07968477 | 0.04237537 |  |  |  | -0.08973871 | 0.8314168 | 0.1910621
0.1945743 | -0.079569 | 0.04237537 |  |  |  | -0.08970147 | 0.8315232 | 0.1910621
0.1950457 | -0.07980321 | 0.04209097 |  |  |  | -0.089627 | 0.8317362 | 0.1908993
0.1949307 | -0.07963847 | 0.04209097 |  |  |  | -0.08958976 | 0.8318427 | 0.190818
0.1948348 | -0.07956321 | 0.04209097 |  |  |  | -0.08955252 | 0.8319494 | 0.1907366
0.1946118 | -0.07930797 | 0.04209097 |  |  |  | -0.08957136 | 0.8319883 | 0.1907366
0.195577 | -0.07922521 | 0.04209097 |  |  |  | -0.0895902 | 0.8320272 | 0.1906552
0.19479 | -0.07970171 | 0.04209097 |  |  |  | -0.08960904 | 0.8320662 | 0.1906552
0.1954014 | -0.07988169 | 0.04209097 |  |  |  | -0.08962788 | 0.8321051 | 0.1906552
0.195476 | -0.07925521 | 0.04209097 |  |  |  | -0.08964672 | 0.8321441 | 0.1904925
0.1954968 | -0.07912102 | 0.04209097 |  |  |  | -0.08966556 | 0.832183 | 0.1904925
0.1954609 | -0.07933608 | 0.04209097 |  |  |  | -0.0896844 | 0.832222 | 0.1904111
0.1953671 | -0.07948543 | 0.04209097 |  |  |  | -0.08970324 | 0.832261 | 0.1904111
0.1954223 | -0.07911343 | 0.04209097 |  |  |  | -0.08970029 | 0.8324124 | 0.1903297
0.195261 | -0.07977182 | 0.04209097 |  |  |  | -0.08969881 | 0.8324881 | 0.1902484
0.1952502 | -0.07947428 | 0.04209097 |  |  |  | -0.08969733 | 0.8325638 | 0.1902484
0.1952502 | -0.07951566 | 0.04209097 |  |  |  | -0.08969586 | 0.8326395 | 0.190167
0.1952272 | -0.0798042 | 0.04209097 |  |  |  | -0.08969438 | 0.8327152 | 0.190167
0.1951135 | -0.07901025 | 0.04209097 |  |  |  | -0.0896929 | 0.8327909 | 0.190167
0.195387 | -0.07956457 | 0.04209097 |  |  |  | -0.08969142 | 0.8328666 | 0.1900856
0.1954506 | -0.07983063 | 0.04209097 |  |  |  | -0.08971594 | 0.8328119 | 0.1900856
0.195528 | -0.07923611 | 0.04209097 |  |  |  | -0.08974046 | 0.8327572 | 0.1900043
0.1955233 | -0.07922313 | 0.04209097 |  |  |  | -0.08976497 | 0.8327024 | 0.1900043
0.1952577 | -0.0792965 | 0.04209097 |  |  |  | -0.089814 | 0.832593 | 0.1900043
0.1956135 | -0.07983063 | 0.04209097 |  |  |  | -0.08983852 | 0.8325383 | 0.1899229
0.195828 | -0.07967803 | 0.04209097 |  |  |  | -0.08986304 | 0.8324835 | 0.1899229
0.1959677 | -0.07984232 | 0.04209097 |  |  |  | -0.08988755 | 0.8324288 | 0.1899229
0.1964825 | -0.07932177 | 0.04209097 |  |  |  | -0.08986106 | 0.8323475 | 0.1898415
0.1968063 | -0.07928955 | 0.04209097 |  |  |  | -0.08983457 | 0.8322662 | 0.1898415
0.1962143 | -0.07936667 | 0.04209097 |  |  |  | -0.08978158 | 0.8321036 | 0.1898415
0.1961118 | -0.07938939 | 0.04209097 |  |  |  | -0.08975509 | 0.8320223 | 0.1898415
0.1958984 | -0.0796635 | 0.04209097 |  |  |  | -0.08972859 | 0.831941 | 0.1897601
0.1958248 | -0.0796635 | 0.04209097 |  |  |  | -0.0897021 | 0.8318597 | 0.1897601
0.1957821 | -0.07963122 | 0.04209097 |  |  |  | -0.0896756 | 0.8317783 | 0.1896788
0.1957815 | -0.07963797 | 0.04209097 |  |  |  | -0.0896961 | 0.8318262 | 0.1896788
0.1957846 | -0.07964063 | 0.04209097 |  |  |  | -0.0897166 | 0.831874 | 0.1896788
0.1957855 | -0.07960689 | 0.04209097 |  |  |  | -0.08973709 | 0.8319218 | 0.1896788
0.1959453 | -0.07962532 | 0.04209097 |  |  |  | -0.08975759 | 0.8319696 | 0.1895974
0.1959376 | -0.0796197 | 0.04209097 |  |  |  | -0.08977809 | 0.8320175 | 0.1895974
0.1955959 | -0.07954423 | 0.04209097 |  |  |  | -0.08979858 | 0.8320653 | 0.1895974
0.1954231 | -0.0797276 | 0.04209097 |  |  |  | -0.08981908 | 0.8321131 | 0.1895974
0.1960248 | -0.0795049 | 0.04209097 |  |  |  | -0.08983958 | 0.8321609 | 0.189516
0.1959462 | -0.0794742 | 0.04209097 |  |  |  | -0.08981985 | 0.832142 | 0.189516
0.1959289 | -0.07942628 | 0.04209097 |  |  |  | -0.08980012 | 0.832123 | 0.1894346
0.1959343 | -0.07954782 | 0.04209097 |  |  |  | -0.08978039 | 0.832104 | 0.1894346
0.1958015 | -0.07993286 | 0.04209097 |  |  |  | -0.08976067 | 0.832085 | 0.1894346
0.1959014 | -0.07980281 | 0.04209097 |  |  |  | -0.08974094 | 0.832066 | 0.1894346
0.19588 | -0.07997756 | 0.04209097 |  |  |  | -0.08972121 | 0.832047 | 0.1893533
0.1957726 | -0.07984393 | 0.04209097 |  |  |  | -0.08970148 | 0.832028 | 0.1893533
0.1958688 | -0.07957433 | 0.04209097 |  |  |  | -0.08968175 | 0.832009 | 0.1893533
0.1958832 | -0.07958183 | 0.04209097 |  |  |  | -0.08969013 | 0.8320888 | 0.1893533
0.1958378 | -0.07958046 | 0.04209097 |  |  |  | -0.08969851 | 0.8321686 | 0.1892719
0.1959161 | -0.07937272 | 0.04209097 |  |  |  | -0.08970689 | 0.8322485 | 0.1892719
0.1970592 | -0.07977189 | 0.04209097 |  |  |  | -0.08971527 | 0.8323283 | 0.1892719
0.1954059 | -0.08040471 | 0.04209097 |  |  |  | -0.08972365 | 0.8324081 | 0.1892719
0.1986782 | -0.08006496 | 0.04209097 |  |  |  | -0.08973203 | 0.832488 | 0.189516
0.1999104 | -0.07992497 | 0.04493496 |  |  |  | -0.08974041 | 0.8325678 | 0.1894346
0.2037502 | -0.07987612 | 0.04493496 |  |  |  | -0.08974879 | 0.8326476 | 0.1894346
0.2035695 | -0.07988594 | 0.04521935 |  |  |  | -0.0897822 | 0.8333438 | 0.1893533
0.2038237 | -0.07987581 | 0.05062292 |  |  |  | -0.08981561 | 0.83404 | 0.1893533
0.2016548 | -0.08194563 | 0.05090732 |  |  |  | -0.08984902 | 0.8347363 | 0.189516
0.201535 | -0.08196111 | 0.05090732 |  |  |  | -0.08988243 | 0.8354326 | 0.1891092
0.201554 | -0.08191499 | 0.05005413 |  |  |  | -0.08991584 | 0.8361289 | 0.1894346
0.2015808 | -0.08203821 | 0.04891653 |  |  |  | -0.08994924 | 0.8368252 | 0.1894346
0.2016373 | -0.08210044 | 0.04635695 |  |  |  | -0.08998265 | 0.8375216 | 0.1887023
0.201604 | -0.08200005 | 0.04550375 |  |  |  | -0.09001606 | 0.838218 | 0.1886209
0.2015923 | -0.0819886 | 0.04493496 |  |  |  | -0.09045416 | 0.8397877 | 0.1887023
0.2016387 | -0.08196685 | 0.04493496 |  |  |  | -0.09133035 | 0.8429271 | 0.190818
0.2014867 | -0.08213063 | 0.04777894 |  |  |  | -0.09220653 | 0.8460666 | 0.2047326
0.2019837 | -0.08209401 | 0.04777894 |  |  |  | -0.09264462 | 0.8476363 | 0.2098591
0.2022379 | -0.08336252 | 0.04777894 |  |  |  | -0.09352078 | 0.8507759 | 0.21881
0.2023367 | -0.08316 | 0.04777894 |  |  |  | -0.09356914 | 0.8507799 | 0.2196238
0.2023361 | -0.08298229 | 0.05062292 |  |  |  | -0.09366586 | 0.850788 | 0.2220649
0.2006166 | -0.08291325 | 0.04948533 |  |  |  | -0.09371421 | 0.850792 | 0.2214139
0.2025562 | -0.08322118 | 0.04948533 |  |  |  | -0.09376257 | 0.8507961 | 0.2267845
0.2043261 | -0.08343802 | 0.05062292 |  |  |  | -0.09381092 | 0.8508002 | 0.2186473
0.2050274 | -0.08379297 | 0.04777894 |  |  |  | -0.09394405 | 0.8508696 | 0.21466
0.2071542 | -0.0845324 | 0.04664135 |  |  |  | -0.09401688 | 0.8509918 | 0.2114865
0.2087774 | -0.08533598 | 0.04692574 |  |  |  | -0.0940533 | 0.8510528 | 0.2098591
0.2084612 | -0.08552418 | 0.05062292 |  |  |  | -0.09408971 | 0.8511139 | 0.2093709
0.211157 | -0.08562802 | 0.04976973 |  |  |  | -0.09412612 | 0.851175 | 0.2090454
0.209919 | -0.08622332 | 0.05062292 |  |  |  | -0.09416253 | 0.8512361 | 0.2087199
0.2078887 | -0.08463892 | 0.05062292 |  |  |  | -0.09419894 | 0.8512972 | 0.2090454
0.209919 | -0.08622332 | 0.05062292 |  |  |  | -0.09415045 | 0.8510993 | 0.2082316
0.2096389 | -0.08581142 | 0.04692574 |  |  |  | -0.09413428 | 0.8510334 | 0.2082316
0.2098276 | -0.08609357 | 0.04635695 |  |  |  | -0.09411811 | 0.8509675 | 0.2077434
0.2088625 | -0.08610533 | 0.04635695 |  |  |  | -0.09410194 | 0.8509015 | 0.2082316
0.2089373 | -0.08614184 | 0.04607255 |  |  |  | -0.09408577 | 0.8508356 | 0.2082316
0.2099571 | -0.08680466 | 0.04635695 |  |  |  | -0.0940696 | 0.8507697 | 0.2077434
0.2112747 | -0.08686148 | 0.04721014 |  |  |  | -0.09407426 | 0.8507631 | 0.2077434
0.2108685 | -0.08598193 | 0.04721014 |  |  |  | -0.09408358 | 0.85075 | 0.2080689
0.2143846 | -0.08681112 | 0.04806334 |  |  |  | -0.09408824 | 0.8507434 | 0.2074993
0.2159107 | -0.08752138 | 0.05346691 |  |  |  | -0.0940929 | 0.8507369 | 0.2074179
0.2165084 | -0.08728058 | 0.0557421 |  |  |  | -0.09409756 | 0.8507303 | 0.2074179
0.2156162 | -0.08789364 | 0.05119172 |  |  |  | -0.09410221 | 0.8507238 | 0.2073365
0.215707 | -0.08767494 | 0.04920093 |  |  |  | -0.09410687 | 0.8507173 | 0.2073365
0.2159202 | -0.08793363 | 0.04863214 |  |  |  | -0.09410217 | 0.8509778 | 0.2072552
0.214714 | -0.0880559 | 0.04806334 |  |  |  | -0.09409748 | 0.8512384 | 0.2072552
0.2163523 | -0.08791224 | 0.04806334 |  |  |  | -0.09409278 | 0.851499 | 0.2072552
0.215664 | -0.08804339 | 0.04806334 |  |  |  | -0.09408808 | 0.8517596 | 0.2070924
0.2156274 | -0.08792924 | 0.04806334 |  |  |  | -0.09408338 | 0.8520202 | 0.2070924
0.2156268 | -0.087929 | 0.04806334 |  |  |  | -0.09407868 | 0.8522808 | 0.2070924
0.2157343 | -0.08793156 | 0.04806334 |  |  |  | -0.09407398 | 0.8525414 | 0.2070924
0.2158014 | -0.08804419 | 0.04806334 |  |  |  | -0.09406928 | 0.852802 | 0.2074179
0.2160484 | -0.08803035 | 0.04806334 |  |  |  | -0.09406922 | 0.8526898 | 0.2069297
0.2163091 | -0.08799443 | 0.04806334 |  |  |  | -0.09406916 | 0.8525777 | 0.2069297
0.2162561 | -0.08801357 | 0.04806334 |  |  |  | -0.09406911 | 0.8524655 | 0.2068483
0.2160251 | -0.08800666 | 0.04806334 |  |  |  | -0.09406905 | 0.8523534 | 0.2068483
0.2162597 | -0.08812733 | 0.04806334 |  |  |  | -0.09406899 | 0.8522412 | 0.2068483
0.2161688 | -0.08809711 | 0.04806334 |  |  |  | -0.09406893 | 0.8521291 | 0.2068483
0.216293 | -0.08816715 | 0.04777894 |  |  |  | -0.09406039 | 0.8517659 | 0.2066856
0.2162176 | -0.08816551 | 0.04777894 |  |  |  | -0.09405617 | 0.8516964 | 0.2066856
0.2162371 | -0.08808689 | 0.04777894 |  |  |  | -0.09404774 | 0.8515575 | 0.2066856
0.215999 | -0.08810291 | 0.04749454 |  |  |  | -0.09404352 | 0.851488 | 0.2065228
0.2160744 | -0.08801851 | 0.04749454 |  |  |  | -0.0940393 | 0.8514185 | 0.2065228
0.2160817 | -0.08803526 | 0.04749454 |  |  |  | -0.09403507 | 0.8513491 | 0.2065228
0.2161662 | -0.08809519 | 0.04749454 |  |  |  | -0.09403382 | 0.8513804 | 0.2065228
0.2162637 | -0.08806442 | 0.04749454 |  |  |  | -0.09403256 | 0.8514116 | 0.2065228
0.2160394 | -0.08815028 | 0.04749454 |  |  |  | -0.0940313 | 0.8514429 | 0.2065228
0.2160507 | -0.08803617 | 0.04749454 |  |  |  | -0.09403003 | 0.8514742 | 0.2065228
0.2162105 | -0.08803792 | 0.04749454 |  |  |  | -0.09402877 | 0.8515055 | 0.2065228
0.2162156 | -0.08803932 | 0.04749454 |  |  |  | -0.09402749 | 0.8515367 | 0.2064414
0.2160848 | -0.0880297 | 0.04749454 |  |  |  | -0.09402622 | 0.851568 | 0.2064414
0.2159591 | -0.08797168 | 0.04749454 |  |  |  | -0.09402494 | 0.8515993 | 0.2063601
0.2162538 | -0.08806602 | 0.04749454 |  |  |  | -0.09401577 | 0.8516139 | 0.2063601
0.216264 | -0.08806605 | 0.04749454 |  |  |  | -0.09400659 | 0.8516285 | 0.2062787
0.2163021 | -0.08811016 | 0.04749454 |  |  |  | -0.09399742 | 0.8516431 | 0.2062787
0.2161702 | -0.08808806 | 0.04749454 |  |  |  | -0.09398824 | 0.8516577 | 0.2062787
0.2163235 | -0.08792121 | 0.04749454 |  |  |  | -0.09397906 | 0.8516723 | 0.2062787
0.2162826 | -0.08787927 | 0.04749454 |  |  |  | -0.09396988 | 0.851687 | 0.2062787
0.2161722 | -0.08787927 | 0.04749454 |  |  |  | -0.0939607 | 0.8517017 | 0.2061973
0.2162524 | -0.08791166 | 0.04749454 |  |  |  | -0.09395152 | 0.8517164 | 0.2061973
0.2163433 | -0.08792045 | 0.04749454 |  |  |  | -0.0939697 | 0.8517285 | 0.2061973
0.2163432 | -0.08790258 | 0.04749454 |  |  |  | -0.09398787 | 0.8517406 | 0.2061973
0.2162832 | -0.08791166 | 0.04749454 |  |  |  | -0.09400605 | 0.8517527 | 0.2061973
0.2161402 | -0.08787585 | 0.04749454 |  |  |  | -0.09402423 | 0.8517648 | 0.206116
0.2161887 | -0.08791166 | 0.04749454 |  |  |  | -0.0940424 | 0.8517769 | 0.206116
0.2163293 | -0.08790087 | 0.04749454 |  |  |  | -0.09406057 | 0.851789 | 0.206116
0.2163509 | -0.08791151 | 0.04749454 |  |  |  | -0.09407875 | 0.8518012 | 0.206116
0.2163758 | -0.08786571 | 0.04749454 |  |  |  | -0.09409692 | 0.8518133 | 0.206116
0.2162379 | -0.0878931 | 0.04749454 |  |  |  | -0.09411007 | 0.8518238 | 0.2060346
0.2162294 | -0.08788558 | 0.04749454 |  |  |  | -0.09412323 | 0.8518343 | 0.2060346
0.2162242 | -0.08786544 | 0.04749454 |  |  |  | -0.09413638 | 0.8518448 | 0.2060346
0.2162237 | -0.08786571 | 0.04749454 |  |  |  | -0.09414954 | 0.8518553 | 0.2060346
0.2162284 | -0.08788113 | 0.04749454 |  |  |  | -0.09416269 | 0.8518658 | 0.2060346
0.216334 | -0.08786556 | 0.04749454 |  |  |  | -0.09417584 | 0.8518763 | 0.2059532
0.2163561 | -0.08788231 | 0.04749454 |  |  |  | -0.094189 | 0.8518868 | 0.2059532
0.2163575 | -0.08786555 | 0.04749454 |  |  |  | -0.09420215 | 0.8518973 | 0.2059532
0.2162392 | -0.08803562 | 0.04749454 |  |  |  | -0.09419351 | 0.8519009 | 0.2058718
0.2161655 | -0.0880497 | 0.04749454 |  |  |  | -0.09418486 | 0.8519044 | 0.2058718
0.2162067 | -0.0880497 | 0.04749454 |  |  |  | -0.09417622 | 0.851908 | 0.2058718
0.2162789 | -0.08804959 | 0.04749454 |  |  |  | -0.09416757 | 0.8519115 | 0.2058718
0.2163111 | -0.0879762 | 0.04749454 |  |  |  | -0.09415893 | 0.8519151 | 0.2058718
0.2162636 | -0.08782136 | 0.04749454 |  |  |  | -0.09415028 | 0.8519186 | 0.2057905
0.2162117 | -0.087861 | 0.04749454 |  |  |  | -0.09414164 | 0.8519221 | 0.2057905
0.2161615 | -0.08788767 | 0.04749454 |  |  |  | -0.09413299 | 0.8519257 | 0.2057905
0.2161302 | -0.08808513 | 0.04749454 |  |  |  | -0.09413898 | 0.8522416 | 0.2057905
0.2163279 | -0.08809873 | 0.04749454 |  |  |  | -0.09414497 | 0.8525576 | 0.2057905
0.2162743 | -0.08792403 | 0.04749454 |  |  |  | -0.09415096 | 0.8528736 | 0.2057091
0.21636 | -0.0878354 | 0.04749454 |  |  |  | -0.09415695 | 0.8531897 | 0.2057091
0.2162818 | -0.0878752 | 0.04749454 |  |  |  | -0.09416293 | 0.8535057 | 0.2057091
0.2162973 | -0.08790725 | 0.04749454 |  |  |  | -0.09416892 | 0.8538218 | 0.2055464
0.2164455 | -0.08779096 | 0.04749454 |  |  |  | -0.09417491 | 0.8541379 | 0.205465
0.2164482 | -0.08784207 | 0.04749454 |  |  |  | -0.0941809 | 0.8544541 | 0.2057905
0.216362 | -0.08796031 | 0.04749454 |  |  |  | -0.09439108 | 0.8554698 | 0.2053022
0.2166228 | -0.08816993 | 0.04749454 |  |  |  | -0.09460125 | 0.8564856 | 0.2053022
0.2161558 | -0.08817902 | 0.04749454 |  |  |  | -0.09502161 | 0.8585174 | 0.2106728
0.2165396 | -0.08824246 | 0.04749454 |  |  |  | -0.09523179 | 0.8595333 | 0.21881
0.2168988 | -0.08847503 | 0.04749454 |  |  |  | -0.09586232 | 0.8625815 | 0.2267031
0.2190274 | -0.08897702 | 0.04749454 |  |  |  | -0.0959074 | 0.8625501 | 0.2348404
0.2218022 | -0.08925244 | 0.04749454 |  |  |  | -0.09595247 | 0.8625187 | 0.2348404
0.2234132 | -0.08947416 | 0.05631089 |  |  |  | -0.09599754 | 0.8624874 | 0.2348404
0.2238294 | -0.08925578 | 0.0557421 |  |  |  | -0.09604262 | 0.862456 | 0.2350845
0.2238027 | -0.09089844 | 0.05346691 |  |  |  | -0.09608769 | 0.8624247 | 0.2358982
0.2222466 | -0.09745199 | 0.05232931 |  |  |  | -0.09613277 | 0.8623933 | 0.2358982
0.2268417 | -0.0976536 | 0.05289811 |  |  |  | -0.09617784 | 0.862362 | 0.2358982
0.2279746 | -0.093042 | 0.05346691 |  |  |  | -0.09623543 | 0.8622987 | 0.2351659
0.2318099 | -0.09386006 | 0.0557421 |  |  |  | -0.09624794 | 0.8622668 | 0.2308531
0.2311049 | -0.09431454 | 0.05858608 |  |  |  | -0.09626046 | 0.8622349 | 0.234108
0.2304926 | -0.09418644 | 0.05943928 |  |  |  | -0.09628548 | 0.8621711 | 0.2276796
0.2304611 | -0.09434382 | 0.05943928 |  |  |  | -0.09629799 | 0.8621392 | 0.2276796
0.2304738 | -0.09434382 | 0.05887048 |  |  |  | -0.0963105 | 0.8621073 | 0.2268659
0.2310916 | -0.09431268 | 0.05375131 |  |  |  | -0.09632301 | 0.8620754 | 0.2268659
0.2315302 | -0.0942984 | 0.05261371 |  |  |  | -0.0963299 | 0.8620841 | 0.2268659
0.2310728 | -0.09436502 | 0.05232931 |  |  |  | -0.09633679 | 0.8620928 | 0.2260522
0.2304089 | -0.09438296 | 0.05232931 |  |  |  | -0.09634368 | 0.8621014 | 0.2261335
0.2309574 | -0.09446615 | 0.05232931 |  |  |  | -0.09635057 | 0.8621101 | 0.2256453
0.2314087 | -0.09524982 | 0.05261371 |  |  |  | -0.09635745 | 0.8621188 | 0.2256453
0.2327785 | -0.09607645 | 0.05261371 |  |  |  | -0.09636434 | 0.8621274 | 0.2253198
0.2362882 | -0.09929402 | 0.0554577 |  |  |  | -0.09637123 | 0.8621361 | 0.2248316
0.2376072 | -0.1005416 | 0.05943928 |  |  |  | -0.09637812 | 0.8621448 | 0.2249943
0.2375264 | -0.1014461 | 0.06057687 |  |  |  | -0.09638566 | 0.8621831 | 0.2249943
0.2374669 | -0.1014461 | 0.06086127 |  |  |  | -0.09639319 | 0.8622214 | 0.2248316
0.2374716 | -0.1018254 | 0.06057687 |  |  |  | -0.09640073 | 0.8622598 | 0.2248316
0.2391231 | -0.1007557 | 0.05943928 |  |  |  | -0.09642334 | 0.8623747 | 0.2245061
0.2390122 | -0.1011078 | 0.05830168 |  |  |  | -0.09643088 | 0.862413 | 0.2244247
0.2358594 | -0.1012341 | 0.05773289 |  |  |  | -0.09643842 | 0.8624514 | 0.2244247
0.2377985 | -0.102166 | 0.05887048 |  |  |  | -0.09643131 | 0.8623907 | 0.2241806
0.2382679 | -0.1009814 | 0.05659529 |  |  |  | -0.0964242 | 0.86233 | 0.2241806
0.2380795 | -0.09980008 | 0.05659529 |  |  |  | -0.09641708 | 0.8622694 | 0.2241806
0.2379729 | -0.09998761 | 0.05659529 |  |  |  | -0.09640997 | 0.8622087 | 0.2245061
0.237813 | -0.0993649 | 0.05659529 |  |  |  | -0.09640286 | 0.8621481 | 0.2240179
0.2379056 | -0.09950487 | 0.05659529 |  |  |  | -0.09639575 | 0.8620874 | 0.2239365
0.2379428 | -0.09890727 | 0.05659529 |  |  |  | -0.09638863 | 0.8620268 | 0.2239365
0.2380637 | -0.09885348 | 0.05659529 |  |  |  | -0.09638152 | 0.8619661 | 0.2238551
0.238124 | -0.09884444 | 0.05659529 |  |  |  | -0.09637935 | 0.8619978 | 0.2238551
0.2382517 | -0.09954442 | 0.05631089 |  |  |  | -0.09637499 | 0.8620612 | 0.2236924
0.2381611 | -0.0995732 | 0.05631089 |  |  |  | -0.09637281 | 0.8620928 | 0.2236924
0.2380411 | -0.09933485 | 0.05631089 |  |  |  | -0.09637064 | 0.8621245 | 0.223611
0.2381662 | -0.09955768 | 0.05631089 |  |  |  | -0.09636846 | 0.8621562 | 0.223611
0.2382514 | -0.09943099 | 0.05631089 |  |  |  | -0.09636628 | 0.8621879 | 0.2235296
0.2386173 | -0.09954881 | 0.05631089 |  |  |  | -0.0963641 | 0.8622196 | 0.2235296
0.2364044 | -0.09978499 | 0.05631089 |  |  |  | -0.09635254 | 0.8622735 | 0.2234483
0.2364629 | -0.1002967 | 0.05631089 |  |  |  | -0.09634098 | 0.8623274 | 0.2234483
0.2372594 | -0.09964496 | 0.05631089 |  |  |  | -0.09632941 | 0.8623813 | 0.2234483
0.2384103 | -0.09931916 | 0.05631089 |  |  |  | -0.09631785 | 0.8624352 | 0.2233669
0.2385337 | -0.09929653 | 0.05631089 |  |  |  | -0.09630628 | 0.8624891 | 0.2233669
0.2388314 | -0.09939851 | 0.05631089 |  |  |  | -0.09629472 | 0.862543 | 0.2232855
0.2382894 | -0.09914665 | 0.05631089 |  |  |  | -0.09628315 | 0.8625968 | 0.2232855
0.238047 | -0.0996272 | 0.05631089 |  |  |  | -0.09627159 | 0.8626507 | 0.2232855
0.2383679 | -0.0991471 | 0.05631089 |  |  |  | -0.09628635 | 0.8626691 | 0.2232041
0.2385202 | -0.09915213 | 0.05631089 |  |  |  | -0.09630111 | 0.8626874 | 0.2232041
0.2390483 | -0.09915221 | 0.05631089 |  |  |  | -0.09631587 | 0.8627058 | 0.2231228
0.2386366 | -0.09915221 | 0.05631089 |  |  |  | -0.09633063 | 0.8627241 | 0.2231228
0.2382478 | -0.0989773 | 0.05631089 |  |  |  | -0.09634539 | 0.8627425 | 0.2232041
0.238241 | -0.09940007 | 0.05631089 |  |  |  | -0.09636014 | 0.8627608 | 0.2231228
0.2383332 | -0.09934857 | 0.05631089 |  |  |  | -0.0963749 | 0.8627792 | 0.22296
0.2381603 | -0.09941129 | 0.05631089 |  |  |  | -0.09638966 | 0.8627975 | 0.22296
0.2383392 | -0.09917366 | 0.05631089 |  |  |  | -0.096385 | 0.8627265 | 0.2228786
0.2386016 | -0.09917858 | 0.05631089 |  |  |  | -0.09638383 | 0.8627088 | 0.2228786
0.2382885 | -0.09912532 | 0.05631089 |  |  |  | -0.09638266 | 0.8626911 | 0.2227973
0.238349 | -0.09909436 | 0.05631089 |  |  |  | -0.09638149 | 0.8626734 | 0.2227973
0.2385591 | -0.09962839 | 0.05631089 |  |  |  | -0.09638033 | 0.8626557 | 0.2227973
0.2386222 | -0.100021 | 0.05631089 |  |  |  | -0.09638272 | 0.8627166 | 0.2227973
0.2385494 | -0.1000284 | 0.05631089 |  |  |  | -0.09638512 | 0.8627774 | 0.2227973
0.2385645 | -0.1001018 | 0.05631089 |  |  |  | -0.09638752 | 0.8628382 | 0.2227973
0.2385314 | -0.100132 | 0.05631089 |  |  |  | -0.09638992 | 0.8628991 | 0.2227159
0.2385314 | -0.1001047 | 0.05631089 |  |  |  | -0.09639231 | 0.8629599 | 0.2227159
0.238528 | -0.1001645 | 0.05631089 |  |  |  | -0.09639471 | 0.8630207 | 0.2226345
0.2380594 | -0.1001554 | 0.05631089 |  |  |  | -0.09639711 | 0.8630816 | 0.2226345
0.2382619 | -0.1001885 | 0.05631089 |  |  |  | -0.0963995 | 0.8631424 | 0.2226345
0.2382817 | -0.1001107 | 0.05631089 |  |  |  | -0.09638241 | 0.8630935 | 0.2226345
0.2382 | -0.0999895 | 0.05631089 |  |  |  | -0.09636531 | 0.8630447 | 0.2225532
0.2381968 | -0.1001716 | 0.05631089 |  |  |  | -0.09634822 | 0.8629959 | 0.2225532
0.2382911 | -0.1002103 | 0.05631089 |  |  |  | -0.09633112 | 0.862947 | 0.2225532
0.2382053 | -0.1001053 | 0.05631089 |  |  |  | -0.09631402 | 0.8628982 | 0.2225532
0.238317 | -0.1000936 | 0.05631089 |  |  |  | -0.09629692 | 0.8628494 | 0.2224718
0.2384348 | -0.1001365 | 0.05631089 |  |  |  | -0.09627983 | 0.8628006 | 0.2224718
0.2384348 | -0.1001908 | 0.05631089 |  |  |  | -0.09626273 | 0.8627518 | 0.2224718
0.2382696 | -0.100216 | 0.05631089 |  |  |  | -0.09628265 | 0.8627017 | 0.2224718
0.2382646 | -0.100211 | 0.05631089 |  |  |  | -0.09630256 | 0.8626515 | 0.2223904
0.2382882 | -0.1002125 | 0.05602649 |  |  |  | -0.09632248 | 0.8626013 | 0.2223904
0.238321 | -0.1002152 | 0.05602649 |  |  |  | -0.0963424 | 0.8625512 | 0.222309
0.2383207 | -0.1001292 | 0.05602649 |  |  |  | -0.09636232 | 0.862501 | 0.222309
0.238225 | -0.1000958 | 0.05602649 |  |  |  | -0.09638224 | 0.8624509 | 0.222309
0.2382686 | -0.1001569 | 0.05602649 |  |  |  | -0.09640215 | 0.8624007 | 0.222309
0.238277 | -0.1002255 | 0.05602649 |  |  |  | -0.09642207 | 0.8623505 | 0.2227973
0.2384303 | -0.1003125 | 0.05602649 |  |  |  | -0.09642205 | 0.8623619 | 0.2220649
0.2382679 | -0.1003412 | 0.05602649 |  |  |  | -0.09642203 | 0.8623732 | 0.2215767
0.2383671 | -0.1003547 | 0.05602649 |  |  |  | -0.09642201 | 0.8623845 | 0.2215767
0.238343 | -0.1003307 | 0.05602649 |  |  |  | -0.09642197 | 0.8624072 | 0.220112
0.238343 | -0.1003307 | 0.05602649 |  |  |  | -0.09642195 | 0.8624185 | 0.2184845
0.237991 | -0.09784725 | 0.05602649 |  |  |  | -0.09642193 | 0.8624299 | 0.21881
0.2379636 | -0.09784725 | 0.05602649 |  |  |  | -0.09642191 | 0.8624413 | 0.2196238
0.2379709 | -0.09798235 | 0.05602649 |  |  |  | -0.09652387 | 0.863235 | 0.2196238
0.2380084 | -0.09776495 | 0.05602649 |  |  |  | -0.09662584 | 0.8640286 | 0.21466
0.2379403 | -0.09804157 | 0.05602649 |  |  |  | -0.0967278 | 0.8648223 | 0.21466
0.2378038 | -0.09801106 | 0.05602649 |  |  |  | -0.09682976 | 0.865616 | 0.2114052
0.2381928 | -0.09802587 | 0.05602649 |  |  |  | -0.09693172 | 0.8664097 | 0.2114865
0.2401605 | -0.09768498 | 0.05602649 |  |  |  | -0.09703369 | 0.8672034 | 0.2196238
0.2455262 | -0.1001103 | 0.06342085 |  |  |  | -0.09713564 | 0.867997 | 0.2195424
0.2452313 | -0.1000528 | 0.06398965 |  |  |  | -0.0972376 | 0.8687907 | 0.2358168
0.245276 | -0.0996321 | 0.06398965 |  |  |  | -0.09728339 | 0.8688462 | 0.2358168
0.2454231 | -0.1000534 | 0.06398965 |  |  |  | -0.09754753 | 0.8679234 | 0.2381766
0.2453549 | -0.1000536 | 0.06143007 |  |  |  | -0.09755592 | 0.8682248 | 0.2378511
0.2449399 | -0.09989447 | 0.06199886 |  |  |  | -0.0975643 | 0.8685262 | 0.2370374
0.2444604 | -0.1001197 | 0.05830168 |  |  |  | -0.09757268 | 0.8688277 | 0.2370374
0.2450066 | -0.1006633 | 0.05773289 |  |  |  | -0.09758106 | 0.8691291 | 0.2370374
0.2452268 | -0.1000367 | 0.05716409 |  |  |  | -0.09758944 | 0.8694306 | 0.2370374
0.2453913 | -0.1003456 | 0.05716409 |  |  |  | -0.09759782 | 0.869732 | 0.2370374
0.2463433 | -0.1009192 | 0.05716409 |  |  |  | -0.0976062 | 0.8700335 | 0.2362237
0.2459915 | -0.1011385 | 0.05716409 |  |  |  | -0.09761458 | 0.870335 | 0.2362237
0.2483017 | -0.1011028 | 0.05716409 |  |  |  | -0.09762761 | 0.8701838 | 0.2367119
0.2492039 | -0.1016267 | 0.05773289 |  |  |  | -0.09764063 | 0.8700327 | 0.2367119
0.2517958 | -0.1028888 | 0.05943928 |  |  |  | -0.09765365 | 0.8698815 | 0.2362237
0.252733 | -0.1032548 | 0.06455845 |  |  |  | -0.09766667 | 0.8697304 | 0.2362237
0.2522731 | -0.1038303 | 0.06541164 |  |  |  | -0.09770572 | 0.8692771 | 0.2358982
0.2527961 | -0.1052564 | 0.06541164 |  |  |  | -0.09771874 | 0.869126 | 0.2358982
0.252518 | -0.1062082 | 0.06455845 |  |  |  | -0.0977057 | 0.8692851 | 0.2358168
0.2527125 | -0.1068633 | 0.06285206 |  |  |  | -0.09769267 | 0.8694442 | 0.2356541
0.2528537 | -0.1074252 | 0.05858608 |  |  |  | -0.09767964 | 0.8696033 | 0.2356541
0.2527828 | -0.107213 | 0.05830168 |  |  |  | -0.0976666 | 0.8697624 | 0.2355727
0.2544219 | -0.1093521 | 0.05830168 |  |  |  | -0.09765357 | 0.8699215 | 0.2358982
0.255149 | -0.1095527 | 0.05830168 |  |  |  | -0.09764054 | 0.8700807 | 0.23541
0.2581795 | -0.1126635 | 0.05830168 |  |  |  | -0.0976275 | 0.8702398 | 0.2353286
0.2610452 | -0.112632 | 0.06768683 |  |  |  | -0.09761447 | 0.870399 | 0.2353286
0.2609523 | -0.1127906 | 0.06797123 |  |  |  | -0.09763527 | 0.8704092 | 0.2352472
0.260962 | -0.1127416 | 0.06797123 |  |  |  | -0.09765608 | 0.8704195 | 0.2352472
0.2605851 | -0.1126476 | 0.06711803 |  |  |  | -0.09767688 | 0.8704298 | 0.2351659
0.2603093 | -0.112488 | 0.06598044 |  |  |  | -0.09769768 | 0.8704401 | 0.2351659
0.2608836 | -0.112441 | 0.06313646 |  |  |  | -0.09771849 | 0.8704505 | 0.2350031
0.2605251 | -0.1125191 | 0.06313646 |  |  |  | -0.09773929 | 0.8704608 | 0.2350031
0.2608615 | -0.1125825 | 0.06313646 |  |  |  | -0.0977601 | 0.8704711 | 0.2350031
0.260912 | -0.1125603 | 0.06285206 |  |  |  | -0.0977809 | 0.8704815 | 0.2350031
0.260912 | -0.1125913 | 0.06285206 |  |  |  | -0.09778539 | 0.8705464 | 0.2349217
0.260915 | -0.1125512 | 0.06285206 |  |  |  | -0.09778987 | 0.8706114 | 0.2349217
0.260915 | -0.1124679 | 0.06285206 |  |  |  | -0.09779436 | 0.8706764 | 0.234759
0.2607119 | -0.1124443 | 0.06285206 |  |  |  | -0.09779885 | 0.8707413 | 0.234759
0.2605455 | -0.1124623 | 0.06256766 |  |  |  | -0.09780333 | 0.8708063 | 0.234759
0.2604708 | -0.1124638 | 0.06256766 |  |  |  | -0.09780782 | 0.8708712 | 0.234759
0.2605813 | -0.1124246 | 0.06256766 |  |  |  | -0.0978123 | 0.8709362 | 0.2346776
0.260462 | -0.1124791 | 0.06256766 |  |  |  | -0.09781679 | 0.8710012 | 0.2346776
0.2604477 | -0.1123051 | 0.06256766 |  |  |  | -0.09778791 | 0.8710495 | 0.2346776
0.2602054 | -0.1126604 | 0.06256766 |  |  |  | -0.09775903 | 0.8710979 | 0.2345963
0.2602083 | -0.1122925 | 0.06256766 |  |  |  | -0.09773015 | 0.8711463 | 0.2345963
0.2601812 | -0.1120422 | 0.06256766 |  |  |  | -0.09770127 | 0.8711947 | 0.2345149
0.2601932 | -0.1119421 | 0.06256766 |  |  |  | -0.09767239 | 0.8712431 | 0.2345149
0.2600748 | -0.1120334 | 0.06256766 |  |  |  | -0.09764351 | 0.8712915 | 0.2344335
0.2602349 | -0.1121039 | 0.06256766 |  |  |  | -0.09761463 | 0.8713399 | 0.2344335
0.2604252 | -0.1121988 | 0.06228326 |  |  |  | -0.09758575 | 0.8713883 | 0.2344335
0.2604504 | -0.1121205 | 0.06228326 |  |  |  | -0.09758965 | 0.8713401 | 0.2344335
0.2604406 | -0.1120422 | 0.06228326 |  |  |  | -0.09759354 | 0.871292 | 0.2343521
0.2604406 | -0.1120905 | 0.06228326 |  |  |  | -0.09759744 | 0.8712438 | 0.2343521
0.260428 | -0.1121125 | 0.06228326 |  |  |  | -0.09760134 | 0.8711957 | 0.2343521
0.2604345 | -0.1121666 | 0.06228326 |  |  |  | -0.09760523 | 0.8711476 | 0.2343521
0.2605044 | -0.112167 | 0.06228326 |  |  |  | -0.09760913 | 0.8710995 | 0.2343521
0.2605102 | -0.1121756 | 0.06228326 |  |  |  | -0.09761302 | 0.8710513 | 0.2343521
0.2600809 | -0.111903 | 0.06228326 |  |  |  | -0.09761692 | 0.8710032 | 0.2342708
0.2597177 | -0.111935 | 0.06228326 |  |  |  | -0.09757418 | 0.8710411 | 0.2342708
0.2593114 | -0.1120715 | 0.06228326 |  |  |  | -0.09753145 | 0.871079 | 0.2341894
0.2590049 | -0.1124762 | 0.06228326 |  |  |  | -0.09748871 | 0.8711168 | 0.2341894
0.2596337 | -0.1124193 | 0.06228326 |  |  |  | -0.09744598 | 0.8711547 | 0.2341894
0.2595809 | -0.1124045 | 0.06228326 |  |  |  | -0.09740325 | 0.8711925 | 0.2341894
0.2595702 | -0.1124576 | 0.06228326 |  |  |  | -0.09736051 | 0.8712304 | 0.234108
0.2596794 | -0.113656 | 0.06228326 |  |  |  | -0.09731778 | 0.8712683 | 0.234108
0.2596428 | -0.1123036 | 0.06228326 |  |  |  | -0.09727504 | 0.8713061 | 0.2340266
0.2596542 | -0.1122525 | 0.06228326 |  |  |  | -0.09728652 | 0.8713223 | 0.2340266
0.2596796 | -0.1121809 | 0.06228326 |  |  |  | -0.09729801 | 0.8713385 | 0.2340266
0.2610302 | -0.1121928 | 0.06228326 |  |  |  | -0.09730949 | 0.8713546 | 0.2340266
0.2609807 | -0.1119338 | 0.06228326 |  |  |  | -0.09732097 | 0.8713708 | 0.2339453
0.2609942 | -0.1118746 | 0.06228326 |  |  |  | -0.09733245 | 0.871387 | 0.2339453
0.260998 | -0.1118476 | 0.06228326 |  |  |  | -0.09734394 | 0.8714031 | 0.2339453
0.2596763 | -0.1119259 | 0.06228326 |  |  |  | -0.09735542 | 0.8714193 | 0.2339453
0.2610256 | -0.111848 | 0.06228326 |  |  |  | -0.0973669 | 0.8714355 | 0.2338639
0.260985 | -0.1118732 | 0.06228326 |  |  |  | -0.09738024 | 0.8714335 | 0.2338639
0.2609584 | -0.1118736 | 0.06228326 |  |  |  | -0.09739358 | 0.8714315 | 0.2338639
0.2609887 | -0.1118736 | 0.06228326 |  |  |  | -0.09740692 | 0.8714295 | 0.2338639
0.2609174 | -0.1118736 | 0.06228326 |  |  |  | -0.09742027 | 0.8714275 | 0.2337825
0.2610802 | -0.1118749 | 0.06228326 |  |  |  | -0.09743361 | 0.8714255 | 0.2337825
0.2590215 | -0.1119425 | 0.06228326 |  |  |  | -0.09744695 | 0.8714235 | 0.2337825
0.2589813 | -0.1119718 | 0.06228326 |  |  |  | -0.09746029 | 0.8714215 | 0.2337825
0.2589015 | -0.1119723 | 0.06228326 |  |  |  | -0.09747363 | 0.8714195 | 0.2337012
0.2583895 | -0.1136772 | 0.06228326 |  |  |  | -0.09746896 | 0.8713605 | 0.2337012
0.2580062 | -0.1130105 | 0.06228326 |  |  |  | -0.09746429 | 0.8713015 | 0.2337012
0.2582253 | -0.1129261 | 0.06228326 |  |  |  | -0.09745961 | 0.8712426 | 0.2337012
0.2582411 | -0.1128567 | 0.06228326 |  |  |  | -0.09745494 | 0.8711837 | 0.2336198
0.259424 | -0.1131777 | 0.06228326 |  |  |  | -0.09745027 | 0.8711247 | 0.2336198
0.2586124 | -0.1129532 | 0.06228326 |  |  |  | -0.09744559 | 0.8710658 | 0.2336198
0.2586304 | -0.1129373 | 0.06228326 |  |  |  | -0.09744092 | 0.8710069 | 0.2336198
0.2583843 | -0.1130116 | 0.06228326 |  |  |  | -0.09743624 | 0.870948 | 0.2336198
0.2584343 | -0.1130109 | 0.06228326 |  |  |  | -0.09746154 | 0.8709416 | 0.2335384
0.2587357 | -0.1130308 | 0.06228326 |  |  |  | -0.09748684 | 0.8709352 | 0.2335384
0.2587807 | -0.113085 | 0.06228326 |  |  |  | -0.09751214 | 0.8709288 | 0.233457
0.2594114 | -0.1130742 | 0.06228326 |  |  |  | -0.09753743 | 0.8709224 | 0.233457
0.2594048 | -0.1129999 | 0.06228326 |  |  |  | -0.09756273 | 0.870916 | 0.233457
0.259357 | -0.1129807 | 0.06228326 |  |  |  | -0.09758803 | 0.8709096 | 0.233457
0.2595228 | -0.1129051 | 0.06228326 |  |  |  | -0.09761333 | 0.8709032 | 0.2332943
0.259538 | -0.1129051 | 0.06228326 |  |  |  | -0.09763862 | 0.8708968 | 0.2332943
0.2593884 | -0.1129385 | 0.06228326 |  |  |  | -0.09762287 | 0.8708159 | 0.2332129
0.2594675 | -0.1126816 | 0.06228326 |  |  |  | -0.09760711 | 0.8707349 | 0.2332129
0.2591932 | -0.1126818 | 0.06228326 |  |  |  | -0.09759135 | 0.870654 | 0.2332129
0.261625 | -0.112834 | 0.06228326 |  |  |  | -0.09757559 | 0.870573 | 0.2333757
0.2641614 | -0.1137156 | 0.06228326 |  |  |  | -0.09755984 | 0.8704921 | 0.2341894
0.2677587 | -0.1145713 | 0.06939322 |  |  |  | -0.09754408 | 0.8704112 | 0.2341894
0.267233 | -0.114317 | 0.06939322 |  |  |  | -0.09752832 | 0.8703303 | 0.2335384
0.2678481 | -0.1148962 | 0.06768683 |  |  |  | -0.09746029 | 0.8717997 | 0.2265404
0.267804 | -0.1150704 | 0.06427405 |  |  |  | -0.09744722 | 0.8721872 | 0.2269473
0.266697 | -0.1150584 | 0.06342085 |  |  |  | -0.09742106 | 0.8729624 | 0.2235296
0.2663999 | -0.1160225 | 0.06228326 |  |  |  | -0.09740798 | 0.8733499 | 0.2235296
0.2676759 | -0.1157042 | 0.06228326 |  |  |  | -0.09767656 | 0.8737917 | 0.2384208
0.2685539 | -0.1156112 | 0.06484285 |  |  |  | -0.09781084 | 0.8740126 | 0.2433031
0.2727311 | -0.1167627 | 0.06512725
0.2758691 | -0.117976 | 0.06711803
0.2758687 | -0.1179403 | 0.06711803
0.2833338 | -0.1209161 | 0.07479679
0.2837962 | -0.1209561 | 0.0736592
0.2838181 | -0.1211401 | 0.0725216
0.2840409 | -0.1209978 | 0.06882443
0.2839571 | -0.1210234 | 0.06854003
0.2841036 | -0.1211227 | 0.06854003
0.2841417 | -0.1216163 | 0.06854003
0.2841177 | -0.1217498 | 0.06854003
0.2841757 | -0.1219176 | 0.06854003
0.2840593 | -0.1215785 | 0.06825563
0.2844646 | -0.1216569 | 0.06825563
0.284472 | -0.1215437 | 0.06825563
0.2844448 | -0.1216407 | 0.06825563
0.2843918 | -0.1216419 | 0.06825563
0.2843044 | -0.1216417 | 0.06825563
0.2843673 | -0.1216401 | 0.06825563
0.2842857 | -0.1214727 | 0.06825563
0.2845229 | -0.1214798 | 0.06825563
0.2844759 | -0.1214257 | 0.06825563
0.2844694 | -0.1214242 | 0.06825563
0.2843769 | -0.1213921 | 0.06825563
0.2844779 | -0.1213377 | 0.06825563
0.2844719 | -0.1213843 | 0.06825563
0.284436 | -0.1214128 | 0.06825563
0.2844109 | -0.1213064 | 0.06825563
0.2844747 | -0.1212245 | 0.06825563
0.2845032 | -0.121136 | 0.06825563
0.284543 | -0.1213018 | 0.06825563
0.2843418 | -0.1210502 | 0.06825563
0.2843386 | -0.1211657 | 0.06825563
0.2842422 | -0.1212089 | 0.06825563
0.2843475 | -0.1213594 | 0.06825563
0.2842944 | -0.1210745 | 0.06825563
0.2841905 | -0.1211904 | 0.06825563
0.2841918 | -0.1209682 | 0.06825563
0.2842058 | -0.1212062 | 0.06825563
0.2842058 | -0.1211818 | 0.06825563
0.2842058 | -0.1210622 | 0.06825563
0.2842058 | -0.1210654 | 0.06825563
0.2842058 | -0.1210701 | 0.06825563
0.2842266 | -0.121079 | 0.06825563
0.2842248 | -0.1210825 | 0.06825563
0.2840987 | -0.1204522 | 0.06825563
0.2848518 | -0.1212939 | 0.06825563
0.2842721 | -0.1210964 | 0.06825563
0.2844722 | -0.1210968 | 0.06825563
0.2841682 | -0.1210968 | 0.06825563
0.284171 | -0.1210931 | 0.06825563
0.2841933 | -0.1211563 | 0.06825563
0.2841849 | -0.1209969 | 0.06825563
0.2841476 | -0.1209996 | 0.06825563
0.2822119 | -0.1209172 | 0.06825563
0.2820516 | -0.118189 | 0.06825563
0.281826 | -0.1181821 | 0.06797123
0.281955 | -0.1181186 | 0.06797123
0.281948 | -0.1181004 | 0.06797123
0.2820288 | -0.1181474 | 0.06797123
0.2820369 | -0.1181195 | 0.06797123
0.2820647 | -0.1181489 | 0.06797123
0.2820656 | -0.1181647 | 0.06797123
0.2822655 | -0.1183195 | 0.06797123
0.282258 | -0.1183341 | 0.06797123
0.2822566 | -0.1183374 | 0.06797123
0.2822566 | -0.1183395 | 0.06797123
0.2823275 | -0.1183397 | 0.06797123
0.2822527 | -0.118339 | 0.06797123
0.2822486 | -0.1183397 | 0.06797123
0.2821601 | -0.1183397 | 0.06797123
0.282191 | -0.118344 | 0.06797123
0.2822391 | -0.1183429 | 0.06797123
0.2819795 | -0.1181377 | 0.06797123
0.2811147 | -0.1181033 | 0.06797123
0.2819042 | -0.118337 | 0.06797123
0.2819147 | -0.118337 | 0.06797123
0.2833374 | -0.1182917 | 0.06797123
0.2860827 | -0.1187421 | 0.06797123
0.2873437 | -0.1190457 | 0.06797123
0.2897394 | -0.1195941 | 0.06797123
0.2884593 | -0.1204352 | 0.07081521
0.288513 | -0.1199974 | 0.07678758
0.2891453 | -0.1204766 | 0.07650318
0.2886956 | -0.1198497 | 0.07223721
0.2890755 | -0.1205511 | 0.07081521
0.2890543 | -0.1204802 | 0.07081521
0.2905677 | -0.1208984 | 0.07081521
0.2910619 | -0.1213335 | 0.0736592
0.2962997 | -0.1237105 | 0.07195281
0.2960909 | -0.1235783 | 0.07906277
0.2961262 | -0.1248373 | 0.07849397
0.2955718 | -0.1234876 | 0.07934717
0.2950705 | -0.1234876 | 0.07934717
0.2950371 | -0.1234136 | 0.07906277
0.2948888 | -0.1234686 | 0.07906277
0.2954463 | -0.1238859 | 0.07621878
0.2963799 | -0.1237031 | 0.0733748
0.2970001 | -0.1237763 | 0.0733748
0.2970499 | -0.1235866 | 0.0733748
0.2970071 | -0.123518 | 0.0733748
0.3002472 | -0.1239408 | 0.0739436
0.3041749 | -0.1263823 | 0.07508119
0.3061323 | -0.1308059 | 0.07650318
0.3049173 | -0.129952 | 0.08219115
0.3049126 | -0.130544 | 0.08219115
0.3055049 | -0.1304842 | 0.08219115
0.3069378 | -0.1309319 | 0.08048476
0.3069597 | -0.1307203 | 0.07764078
0.3065689 | -0.1313781 | 0.07906277
0.3059992 | -0.1307413 | 0.07564999
0.3076057 | -0.1298469 | 0.07536559
0.3074793 | -0.1297044 | 0.07536559
0.3076641 | -0.1289363 | 0.07508119
0.3072288 | -0.1297203 | 0.07508119
0.3066211 | -0.1302392 | 0.07508119
0.3065497 | -0.1289649 | 0.07479679
0.3067813 | -0.1280154 | 0.07479679
0.3066705 | -0.129113 | 0.07479679
0.3066042 | -0.1291138 | 0.07479679
0.3068237 | -0.1298096 | 0.07479679
0.3067171 | -0.1302895 | 0.07479679
0.3067211 | -0.1297743 | 0.07479679
0.3067872 | -0.1297332 | 0.07479679
0.3063485 | -0.1297434 | 0.07479679
0.3064076 | -0.129432 | 0.07479679
0.306474 | -0.1294158 | 0.07479679
0.3067022 | -0.1299755 | 0.07479679
0.3066595 | -0.1299755 | 0.07479679
0.3066022 | -0.1301826 | 0.07479679
0.3066026 | -0.1301826 | 0.07479679
0.3066221 | -0.1301826 | 0.07479679
0.3065267 | -0.1301826 | 0.07479679
0.3065834 | -0.1301826 | 0.07479679
0.306502 | -0.1301246 | 0.07479679
0.3064797 | -0.1301246 | 0.07479679
0.3065514 | -0.1301242 | 0.07479679
0.3067659 | -0.1301242 | 0.07479679
0.3066771 | -0.1301248 | 0.07479679
0.3066312 | -0.1301247 | 0.07479679
0.306959 | -0.1301925 | 0.07479679
0.3067696 | -0.1302039 | 0.07479679
0.3068058 | -0.1295116 | 0.07479679
0.3068533 | -0.1294447 | 0.07479679
0.3070623 | -0.1299687 | 0.07479679
0.3070124 | -0.1302863 | 0.07479679
0.3070508 | -0.1302927 | 0.07479679
0.3068214 | -0.1302891 | 0.07479679
0.3068947 | -0.1295179 | 0.07479679
0.3068492 | -0.1285391 | 0.07479679
0.3069734 | -0.1288021 | 0.07479679
0.3069238 | -0.1297177 | 0.07479679
0.3069373 | -0.1301493 | 0.07479679
0.3069329 | -0.1303559 | 0.07479679
0.3067585 | -0.1302917 | 0.07479679
0.3069171 | -0.1297979 | 0.07479679
0.3069615 | -0.1297964 | 0.07479679
0.3069109 | -0.1297935 | 0.07479679
0.3069184 | -0.1302865 | 0.07479679
0.3070355 | -0.1304789 | 0.07479679
0.3066948 | -0.1302084 | 0.07479679
0.3068026 | -0.1296956 | 0.07479679
0.3068437 | -0.1297201 | 0.07479679
0.3072362 | -0.129711 | 0.07479679
0.3071111 | -0.1297041 | 0.07451239
0.3071111 | -0.1297282 | 0.07451239
0.3071111 | -0.1297262 | 0.07451239
0.3069548 | -0.1297212 | 0.07451239
0.3071111 | -0.1297185 | 0.07451239
0.3070877 | -0.1297185 | 0.07451239
0.3070362 | -0.1297185 | 0.07451239
0.3070387 | -0.1297196 | 0.07451239
0.3069461 | -0.1297185 | 0.07451239
0.3070843 | -0.1297188 | 0.07451239
0.3069341 | -0.1298556 | 0.07451239
0.3068955 | -0.1298439 | 0.07451239
0.3069303 | -0.1298415 | 0.07451239
0.3068913 | -0.129727 | 0.07451239
0.3069006 | -0.129759 | 0.07451239
0.3067355 | -0.1296663 | 0.07451239
0.3066876 | -0.129646 | 0.07451239
0.3066541 | -0.1296548 | 0.07451239
0.3067718 | -0.1296519 | 0.07451239
0.3079545 | -0.1305472 | 0.07451239
0.3135388 | -0.1308961 | 0.07195281
0.3116639 | -0.1306531 | 0.08503514
0.3120824 | -0.1311911 | 0.08190675
0.3115618 | -0.1296927 | 0.07934717
0.3124936 | -0.1303132 | 0.07877837
0.3143139 | -0.1312824 | 0.07792518
0.3168308 | -0.1326782 | 0.07764078
0.3162879 | -0.1327937 | 0.07877837
0.3170895 | -0.1346536 | 0.08332875
0.3177432 | -0.1344734 | 0.08787912
0.3171562 | -0.1344812 | 0.08787912
0.3168168 | -0.134857 | 0.08389754
0.31663 | -0.1352737 | 0.08190675
0.3171822 | -0.1342822 | 0.08133796
0.3169321 | -0.134286 | 0.08105356
0.316808 | -0.1342829 | 0.08105356
0.3189837 | -0.1354474 | 0.08076916
0.3197232 | -0.1366953 | 0.08076916
0.3225623 | -0.1369405 | 0.08105356
0.323604 | -0.1377 | 0.08219115
0.3252177 | -0.1377914 | 0.08389754
0.3255386 | -0.1389283 | 0.09043871
0.325046 | -0.1390417 | 0.09072311
0.3256253 | -0.1378693 | 0.09043871
0.3261035 | -0.1380774 | 0.08844792
0.3259273 | -0.1413616 | 0.08560393
0.3263257 | -0.1414244 | 0.08475074
0.3262417 | -0.1413632 | 0.08361314
0.3269407 | -0.1414248 | 0.08361314
0.3267016 | -0.1414217 | 0.08361314
0.3265976 | -0.1414204 | 0.08361314
0.3267178 | -0.1411518 | 0.08389754
0.3265351 | -0.1415761 | 0.08389754
0.3262645 | -0.1415066 | 0.08389754
0.32643 | -0.141611 | 0.08389754
0.3263945 | -0.1415719 | 0.08389754
0.3263404 | -0.1423817 | 0.08389754
0.3264185 | -0.1423823 | 0.08389754
0.3263768 | -0.1417201 | 0.08389754
0.3264685 | -0.1423939 | 0.08389754
0.3264376 | -0.1423934 | 0.08389754
0.3263404 | -0.1423575 | 0.08389754
0.3262378 | -0.1423296 | 0.08389754
0.3263136 | -0.142274 | 0.08389754
0.326255 | -0.1422757 | 0.08389754
0.3255544 | -0.1422296 | 0.08389754
0.3256301 | -0.1422395 | 0.08389754
0.3256149 | -0.1422501 | 0.08389754
0.3255779 | -0.1423336 | 0.08389754
0.3255903 | -0.1423548 | 0.08389754
0.3255614 | -0.1422985 | 0.08389754
0.3254865 | -0.1422977 | 0.08389754
0.3256043 | -0.1422827 | 0.08389754
0.3255682 | -0.1422109 | 0.08389754
0.3255659 | -0.1422958 | 0.08389754
0.3255486 | -0.1422561 | 0.08389754
0.3255022 | -0.1422629 | 0.08389754
0.3256027 | -0.1422675 | 0.08389754
0.3255505 | -0.1422627 | 0.08389754
0.3275619 | -0.1421986 | 0.08389754
0.3297467 | -0.1420993 | 0.08389754
0.3296907 | -0.142098 | 0.08389754
0.329732 | -0.1419593 | 0.08389754
0.3296309 | -0.1419746 | 0.08389754
0.3281034 | -0.141966 | 0.08389754
0.3281169 | -0.141966 | 0.08389754
0.329516 | -0.1419652 | 0.08389754
0.3292077 | -0.1417911 | 0.08389754
0.3291985 | -0.1420758 | 0.08389754
0.3284695 | -0.141853 | 0.08389754
0.3285202 | -0.1418524 | 0.08389754
0.3291668 | -0.141831 | 0.08389754
0.3291604 | -0.1420284 | 0.08389754
0.3291836 | -0.1420261 | 0.08389754
0.3290477 | -0.1420274 | 0.08389754
0.3290477 | -0.1420127 | 0.08389754
0.3290479 | -0.1420096 | 0.08389754
0.3290476 | -0.142007 | 0.08389754
0.3290477 | -0.1420043 | 0.08389754
0.3288733 | -0.1403286 | 0.08389754
0.3287838 | -0.1403286 | 0.08389754
0.3288171 | -0.1403286 | 0.08389754
0.3288776 | -0.1403282 | 0.08389754
0.3289069 | -0.1403286 | 0.08389754
0.3288673 | -0.14034 | 0.08389754
0.3289003 | -0.1403392 | 0.08389754
0.3284087 | -0.1403362 | 0.08389754
0.3288921 | -0.1403282 | 0.08389754
0.3288979 | -0.1403981 | 0.08389754
0.3289941 | -0.1403906 | 0.08389754
0.3289726 | -0.1402998 | 0.08389754
0.3290288 | -0.1402799 | 0.08389754
0.3290278 | -0.1401861 | 0.08389754
0.3285403 | -0.1401103 | 0.08389754
0.3285675 | -0.1401546 | 0.08389754
0.3281634 | -0.1397675 | 0.08389754
0.3285659 | -0.1397943 | 0.08389754
0.3285682 | -0.1397891 | 0.08389754
0.3285784 | -0.1397526 | 0.08389754
0.3285784 | -0.1397714 | 0.08389754
0.3285711 | -0.1398649 | 0.08389754
0.3285522 | -0.1397382 | 0.08389754
0.3295949 | -0.1397329 | 0.08389754
0.329886 | -0.1411734 | 0.08389754
0.330614 | -0.1412052 | 0.08389754
0.3342736 | -0.14283 | 0.08531954
0.3350611 | -0.1432453 | 0.09584228
0.3352264 | -0.1434674 | 0.08731032
0.3357528 | -0.1436648 | 0.08731032
0.3361433 | -0.1435626 | 0.08731032
0.3360585 | -0.1435626 | 0.08731032
0.336071 | -0.1429977 | 0.08787912
0.3348947 | -0.143062 | 0.08816352
0.3346864 | -0.1434793 | 0.08816352
0.3350545 | -0.1429289 | 0.08787912
0.3405383 | -0.1439825 | 0.08759472
0.3412342 | -0.1452539 | 0.08588833
0.3418807 | -0.1485681 | 0.08759472
0.3404242 | -0.1477213 | 0.09015431
0.3445302 | -0.1484894 | 0.09555788
0.3459531 | -0.1501879 | 0.09612668
0.3450586 | -0.1508063 | 0.09612668
0.3421041 | -0.1502442 | 0.09470468
0.3432752 | -0.1496382 | 0.0910075
0.3438726 | -0.1498141 | 0.0910075
0.3451293 | -0.1510376 | 0.09043871
0.3484281 | -0.1526046 | 0.09043871
0.3487886 | -0.1533949 | 0.09328269
0.3485728 | -0.1546392 | 0.09328269
0.3498161 | -0.1534674 | 0.09612668
0.3497945 | -0.1545404 | 0.09612668
0.3526592 | -0.1513183 | 0.1001083
0.3527138 | -0.1513062 | 0.09868626
0.352541 | -0.151521 | 0.09697987
0.3526427 | -0.1531662 | 0.09527348
0.3526267 | -0.1532969 | 0.09527348
0.3525558 | -0.1519207 | 0.09470468
0.3525729 | -0.1523106 | 0.09413589
0.3525729 | -0.1519458 | 0.09413589
0.3525729 | -0.1523647 | 0.09413589
0.3525729 | -0.1520725 | 0.09413589
0.3525729 | -0.1523064 | 0.09413589
0.3525729 | -0.1523724 | 0.09413589
0.3525766 | -0.1521505 | 0.09413589
0.3524871 | -0.1525639 | 0.09442029
0.3525041 | -0.1523387 | 0.09442029
0.3525757 | -0.1521705 | 0.09442029
0.3525012 | -0.1522681 | 0.09442029
0.3525629 | -0.152488 | 0.09442029
0.3525989 | -0.1525343 | 0.09442029
0.3528723 | -0.1525385 | 0.09442029
0.3529025 | -0.1521786 | 0.09442029
0.3528532 | -0.1522583 | 0.09442029
0.3528449 | -0.1523127 | 0.09442029
0.3528382 | -0.1524911 | 0.09442029
0.3528635 | -0.1524922 | 0.09442029
0.3529764 | -0.1529534 | 0.09442029
0.3529764 | -0.1532123 | 0.09442029
0.3529731 | -0.1532111 | 0.09442029
0.3529166 | -0.1529658 | 0.09442029
0.3530024 | -0.1531465 | 0.09442029
0.3530024 | -0.1531249 | 0.09442029
0.3530024 | -0.152956 | 0.09442029
0.3527644 | -0.1532851 | 0.09442029
0.3527209 | -0.1532513 | 0.09442029
0.3526258 | -0.1532551 | 0.09442029
0.3525664 | -0.1526302 | 0.09442029
0.3524225 | -0.1532215 | 0.09442029
0.352456 | -0.1532232 | 0.09442029
0.3524099 | -0.153238 | 0.09442029
0.3524091 | -0.1532357 | 0.09442029
0.3524642 | -0.1532272 | 0.09442029
0.3524463 | -0.1532205 | 0.09442029
0.3524619 | -0.1531809 | 0.09442029
0.3524602 | -0.153181 | 0.09442029
0.3524578 | -0.1531814 | 0.09442029
0.3524572 | -0.1531782 | 0.09442029
0.3524616 | -0.1532169 | 0.09442029
0.352469 | -0.1532169 | 0.09442029
0.3524032 | -0.1532177 | 0.09442029
0.3525015 | -0.1531778 | 0.09442029
0.3524933 | -0.1532172 | 0.09442029
0.3524717 | -0.1532154 | 0.09442029
0.3524003 | -0.1533011 | 0.09442029
0.3524378 | -0.1532602 | 0.09442029
0.3525257 | -0.1532203 | 0.09442029
0.3525432 | -0.1532432 | 0.09442029
0.3525475 | -0.1532526 | 0.09442029
0.3525169 | -0.1532735 | 0.09442029
0.3525456 | -0.153265 | 0.09442029
0.3524785 | -0.1532741 | 0.09442029
0.3525471 | -0.153134 | 0.09442029
0.3525472 | -0.1531703 | 0.09442029
0.3525695 | -0.1531704 | 0.09442029
0.3525217 | -0.1531704 | 0.09442029
0.352188 | -0.1531456 | 0.09442029
0.3518405 | -0.1531456 | 0.09442029
0.3514101 | -0.1531456 | 0.09442029
0.35099 | -0.1531456 | 0.09442029
0.3508903 | -0.1533837 | 0.09442029
0.3507186 | -0.1533825 | 0.09442029
0.3508487 | -0.1532524 | 0.09442029
0.3509115 | -0.1530859 | 0.09442029
0.3530319 | -0.1527945 | 0.09413589
0.3538969 | -0.1536345 | 0.09413589
0.3555781 | -0.1559931 | 0.09413589
0.3558491 | -0.157743 | 0.09897066
0.3560055 | -0.1573249 | 0.1018146
0.3563391 | -0.1568887 | 0.09953946
0.3559406 | -0.1572506 | 0.09953946
0.3559169 | -0.1579203 | 0.09840186
0.355919 | -0.157884 | 0.09811747
0.3563641 | -0.1579203 | 0.09811747
0.3558433 | -0.1579173 | 0.09811747
0.3558433 | -0.1579173 | 0.09811747
0.3555866 | -0.1581494 | 0.09811747
0.3572904 | -0.1577934 | 0.09811747
0.3606218 | -0.1579946 | 0.09811747
0.3620173 | -0.15902 | 0.09811747
0.3618174 | -0.1602931 | 0.1006771
0.361509 | -0.1586484 | 0.1006771
0.3611988 | -0.1600906 | 0.106365
0.3608552 | -0.1595317 | 0.08958551
0.3607105 | -0.1593504 | 0.106365
0.360441 | -0.1592558 | 0.104943
0.3606216 | -0.1591815 | 0.1001083
0.3597652 | -0.1598606 | 0.1001083
0.3598596 | -0.1590868 | 0.1001083
0.3608218 | -0.1590868 | 0.1003927
0.3645137 | -0.1601194 | 0.1006771
0.3656398 | -0.1610187 | 0.1006771
0.3674075 | -0.1608326 | 0.1006771
0.3668252 | -0.1610488 | 0.1006771
0.3704247 | -0.1610497 | 0.104943
0.3701125 | -0.1618787 | 0.1094934
0.3706536 | -0.1615022 | 0.109209
0.3712807 | -0.160829 | 0.1055118
0.3712798 | -0.1612018 | 0.106365
0.3716097 | -0.1618039 | 0.1060806
0.3718004 | -0.1618039 | 0.1052274
0.3720621 | -0.1618067 | 0.1023834
0.3720615 | -0.1618114 | 0.102099
0.3720935 | -0.1617758 | 0.102099
0.3719955 | -0.1617203 | 0.1023834
0.3721226 | -0.1615282 | 0.1023834
0.3724574 | -0.1604553 | 0.1026678
0.3710325 | -0.16172 | 0.1026678
0.3714084 | -0.1619295 | 0.1026678
0.3711092 | -0.1616154 | 0.1026678
0.371149 | -0.1616026 | 0.1026678
0.371089 | -0.1615608 | 0.1026678
0.3710612 | -0.1615511 | 0.1026678
0.3709715 | -0.1615518 | 0.1026678
0.3710272 | -0.1615741 | 0.1026678
0.3709878 | -0.161598 | 0.1026678
0.3709983 | -0.1616357 | 0.1026678
0.3710212 | -0.1615908 | 0.1026678
0.3709856 | -0.1616237 | 0.1026678
0.3709832 | -0.1616214 | 0.1026678
0.3710208 | -0.1616256 | 0.1026678
0.3709746 | -0.1616208 | 0.1026678
0.3709592 | -0.1614985 | 0.1026678
0.3709358 | -0.1616455 | 0.1026678
0.3709917 | -0.1616529 | 0.1026678
0.3709841 | -0.1616265 | 0.1026678
0.3710528 | -0.1616417 | 0.1026678
0.3710284 | -0.1617965 | 0.1026678
0.37108 | -0.1617921 | 0.1026678
0.3709506 | -0.1618168 | 0.1026678
0.370966 | -0.1617145 | 0.1026678
0.3711845 | -0.1617729 | 0.1026678
0.3711927 | -0.1616623 | 0.1026678
0.3711751 | -0.1615878 | 0.1026678
0.3711751 | -0.1615878 | 0.1026678
0.3711751 | -0.1615878 | 0.1026678
0.3736128 | -0.1632855 | 0.1026678
0.3738436 | -0.1632628 | 0.1026678
0.3737752 | -0.1632855 | 0.1026678
0.3737618 | -0.1632855 | 0.1026678
0.3737294 | -0.1632855 | 0.1026678
0.3736765 | -0.1633194 | 0.1026678
0.373675 | -0.1633074 | 0.1026678
0.3735853 | -0.1629146 | 0.1026678
0.3732244 | -0.1623979 | 0.1026678
0.3735327 | -0.1632374 | 0.1026678
0.3736594 | -0.1632438 | 0.1026678
0.3733558 | -0.1624973 | 0.1026678
0.3734011 | -0.1630146 | 0.1026678
0.3733859 | -0.1633009 | 0.1026678
0.3733893 | -0.1633024 | 0.1026678
0.3733622 | -0.1632979 | 0.1026678
0.3733863 | -0.1631571 | 0.1026678
0.373457 | -0.1631368 | 0.1026678
0.3735273 | -0.1631183 | 0.1026678
0.3734292 | -0.1631163 | 0.1026678
0.3734863 | -0.1632439 | 0.1026678
0.3731681 | -0.1633114 | 0.1026678
0.3733033 | -0.1633308 | 0.1026678
0.3738861 | -0.1633238 | 0.1026678
0.3736355 | -0.1633983 | 0.1026678
0.3746169 | -0.1634217 | 0.1026678
0.374917 | -0.1637411 | 0.1026678
0.3765772 | -0.1637078 | 0.1026678
0.3805378 | -0.1653261 | 0.110631
0.382339 | -0.1659475 | 0.113475
0.3835729 | -0.1655765 | 0.110631
0.3830941 | -0.1652036 | 0.110631
0.3815407 | -0.1658837 | 0.107787
0.3821074 | -0.1656557 | 0.1060806
0.3827611 | -0.1657051 | 0.1066494
0.380186 | -0.1664006 | 0.1072182
0.3821908 | -0.167169 | 0.107787
0.3870048 | -0.1691519 | 0.110631
0.3873931 | -0.1686872 | 0.1174566
0.3864554 | -0.1701224 | 0.1174566
0.3866516 | -0.1689167 | 0.1180254
0.3870187 | -0.169644 | 0.113475
0.3873403 | -0.1694041 | 0.1117686
0.3862822 | -0.1694452 | 0.1114842
0.3867095 | -0.1694588 | 0.1114842
0.3842012 | -0.1687963 | 0.110631
0.3870435 | -0.1691321 | 0.1089246
0.391002 | -0.1698647 | 0.1089246
0.3905734 | -0.1704356 | 0.110631
0.3960499 | -0.1726367 | 0.1220069
0.3948556 | -0.1741165 | 0.1180254
0.393813 | -0.1723609 | 0.1137594
0.3941258 | -0.1739325 | 0.1126218
0.3943988 | -0.1737245 | 0.1126218
0.3943191 | -0.1736797 | 0.1131906
0.3944366 | -0.1736441 | 0.113475
0.3947135 | -0.1734287 | 0.1137594
0.3943463 | -0.1732111 | 0.1137594
0.3945059 | -0.1738327 | 0.1137594
0.3943556 | -0.1736185 | 0.1137594
0.3940614 | -0.1735969 | 0.1137594
0.3943047 | -0.1744634 | 0.1137594
0.3945726 | -0.1739199 | 0.1137594
0.3945689 | -0.1748015 | 0.1137594
0.394395 | -0.1735717 | 0.113475
0.3945029 | -0.1736999 | 0.113475
0.3945585 | -0.1737231 | 0.113475
0.394527 | -0.173467 | 0.113475
0.3945035 | -0.1725021 | 0.113475
0.3945141 | -0.1730095 | 0.113475
0.3946416 | -0.1725407 | 0.1131906
0.3946199 | -0.1730538 | 0.1131906
0.3945482 | -0.1737455 | 0.1131906
0.3945029 | -0.1736959 | 0.1131906
0.3943542 | -0.1736457 | 0.1131906
0.3944566 | -0.174323 | 0.1131906
0.3943718 | -0.1749996 | 0.1131906
0.3943198 | -0.1743641 | 0.1131906
0.3943702 | -0.1736809 | 0.1131906
0.3943433 | -0.1737911 | 0.1131906
0.3944237 | -0.1732987 | 0.1131906
0.3944586 | -0.172593 | 0.1131906
0.3944509 | -0.1736843 | 0.1131906
0.3945035 | -0.1736361 | 0.1131906
0.3944327 | -0.1736422 | 0.1131906
0.394468 | -0.1736375 | 0.1131906
0.3945134 | -0.1735917 | 0.1131906
0.3944475 | -0.1735922 | 0.1131906
0.3943825 | -0.1736213 | 0.1131906
0.3944804 | -0.1736264 | 0.1131906
0.3943578 | -0.1736127 | 0.1131906
0.3944365 | -0.1736134 | 0.1131906
0.3944112 | -0.1736038 | 0.1131906
0.3944133 | -0.1735834 | 0.1131906
0.3944393 | -0.1735834 | 0.1131906
0.3944271 | -0.1735834 | 0.1131906
0.3944114 | -0.1735834 | 0.1131906
0.394408 | -0.1735834 | 0.1131906
0.3945678 | -0.1737254 | 0.1131906
0.3943611 | -0.1736735 | 0.1131906
0.3943309 | -0.1737558 | 0.1131906
0.3943295 | -0.1739007 | 0.1131906
0.3943696 | -0.1743781 | 0.1131906
0.3943125 | -0.1752512 | 0.1131906
0.3972193 | -0.1764535 | 0.1131906
0.3998152 | -0.1757325 | 0.1166034
0.4019346 | -0.1730601 | 0.1245665
0.401895 | -0.1748113 | 0.1245665
0.4005654 | -0.1746895 | 0.1197317
0.400406 | -0.1748684 | 0.1188786
0.4002493 | -0.174365 | 0.1188786
0.4006458 | -0.1741776 | 0.1188786
0.4009636 | -0.17445 | 0.1188786
0.4010208 | -0.1744515 | 0.1188786
0.4021672 | -0.1740279 | 0.1188786
0.3999757 | -0.1765293 | 0.1188786
0.4080189 | -0.1835953 | 0.1288325
0.40814 | -0.1830056 | 0.1288325
0.408163 | -0.1838941 | 0.1294013
0.4082518 | -0.184091 | 0.1276949
0.4082553 | -0.1840909 | 0.1274105
0.4081051 | -0.1837819 | 0.1231445
0.4081432 | -0.1838396 | 0.1217225
0.4080947 | -0.1836935 | 0.1222913
0.4082347 | -0.1845931 | 0.1222913
0.4083256 | -0.185779 | 0.1225757
0.4083361 | -0.1849213 | 0.1228601
0.4077188 | -0.1853491 | 0.1228601
0.4120822 | -0.1857769 | 0.1228601
0.4129283 | -0.1862849 | 0.1245665
0.4141856 | -0.1852775 | 0.1294013
0.4136501 | -0.1857218 | 0.1362269
0.4139308 | -0.1845268 | 0.1359425
0.4143539 | -0.1844775 | 0.1308233
0.414438 | -0.1853153 | 0.1265573
0.4144395 | -0.1853153 | 0.1265573
0.4143482 | -0.1861549 | 0.1276949
0.4157583 | -0.1855914 | 0.1276949
0.4142026 | -0.1847345 | 0.1276949
0.4141961 | -0.1850441 | 0.1276949
0.4144241 | -0.1855514 | 0.1274105
0.4150135 | -0.1824006 | 0.1274105
0.4155664 | -0.1824109 | 0.1271261
0.414973 | -0.18318 | 0.1271261
0.4145254 | -0.1837286 | 0.1268417
0.4144359 | -0.1831186 | 0.1268417
0.414372 | -0.184208 | 0.1268417
0.4144771 | -0.183992 | 0.1268417
0.4145002 | -0.1831215 | 0.1268417
0.4145658 | -0.1823825 | 0.1265573
0.4145611 | -0.1831375 | 0.1265573
0.4145133 | -0.1833063 | 0.1265573
0.4144948 | -0.1833949 | 0.1265573
0.4145847 | -0.1832998 | 0.1265573
0.4144484 | -0.1832991 | 0.1265573
0.4145411 | -0.1833018 | 0.1265573
0.4145556 | -0.1833946 | 0.1265573
0.4144278 | -0.183422 | 0.1265573
0.4144479 | -0.183422 | 0.1262729
0.4144831 | -0.1835096 | 0.1262729
0.4145037 | -0.1837973 | 0.1262729
0.4144657 | -0.1831107 | 0.1262729
0.4144608 | -0.1832383 | 0.1262729
0.4145048 | -0.1832402 | 0.1262729
0.4143876 | -0.183214 | 0.1262729
0.4143766 | -0.183158 | 0.1262729
0.4143773 | -0.1831323 | 0.1262729
0.4145049 | -0.1838116 | 0.1262729
0.4144339 | -0.1837936 | 0.1262729
0.4144461 | -0.183877 | 0.1262729
0.4144577 | -0.1838021 | 0.1262729
0.4126274 | -0.1850073 | 0.1262729
0.4126379 | -0.1850282 | 0.1262729
0.4127052 | -0.1847629 | 0.1262729
0.4126789 | -0.1850109 | 0.1262729
0.4125447 | -0.1851117 | 0.1262729
0.4127322 | -0.1851084 | 0.1262729
0.412676 | -0.1850793 | 0.1262729
0.4126762 | -0.1850667 | 0.1262729
0.4126762 | -0.1849857 | 0.1262729
0.4126586 | -0.1850987 | 0.1262729
0.4126644 | -0.185119 | 0.1262729
0.412665 | -0.1851569 | 0.1262729
0.4126627 | -0.1851489 | 0.1262729
0.4120321 | -0.1851264 | 0.1262729
0.412325 | -0.1851533 | 0.1262729
0.4123071 | -0.1851533 | 0.1262729
0.4120404 | -0.185154 | 0.1262729
0.4120341 | -0.1851971 | 0.1262729
0.4120417 | -0.1852394 | 0.1262729
0.4116677 | -0.1850956 | 0.1262729
0.4112664 | -0.1850777 | 0.1262729
0.4115241 | -0.1851392 | 0.1262729
0.4118115 | -0.1850011 | 0.1262729
0.4118075 | -0.1850267 | 0.1262729
0.4118563 | -0.185044 | 0.1262729
0.4122189 | -0.1847943 | 0.1262729
0.4126143 | -0.1849724 | 0.1262729
0.4126562 | -0.1850396 | 0.1262729
0.4129403 | -0.1849973 | 0.1262729
0.4127343 | -0.1850492 | 0.1262729
0.4127541 | -0.1850008 | 0.1262729
0.4122004 | -0.1850437 | 0.1262729
0.4122203 | -0.1849179 | 0.1262729
0.412608 | -0.1850538 | 0.1262729
0.4125848 | -0.1848413 | 0.1262729
0.4125825 | -0.1846671 | 0.1262729
0.4125528 | -0.1848986 | 0.1274105
0.4183949 | -0.185542 | 0.1222913
0.4183997 | -0.1867588 | 0.1225757
0.4213627 | -0.1875062 | 0.1282637
0.4204248 | -0.1880033 | 0.1291169
0.4215813 | -0.1887448 | 0.1376489
0.422394 | -0.1890482 | 0.1387864
0.4239453 | -0.1890247 | 0.1382176
0.4243415 | -0.1883069 | 0.1316765
0.4246555 | -0.1883069 | 0.1311077
0.4274086 | -0.1894789 | 0.1308233
0.4269362 | -0.1905347 | 0.1308233
0.4291064 | -0.1911166 | 0.1308233
0.4298013 | -0.193301 | 0.1419148
0.4297967 | -0.1932516 | 0.1402084
0.429814 | -0.1927721 | 0.1407772
0.4295213 | -0.1914941 | 0.1362269
0.4290264 | -0.1921706 | 0.1345205
0.4292387 | -0.1927082 | 0.1333829
0.4298645 | -0.1934244 | 0.1333829
0.4338952 | -0.1932156 | 0.1396396
0.4348081 | -0.19454 | 0.1458964
0.4346777 | -0.1946334 | 0.1458964
0.4375365 | -0.1942703 | 0.147034
0.4376573 | -0.1940705 | 0.1458964
0.4369682 | -0.1942758 | 0.1419148
0.4376018 | -0.1952156 | 0.1402084
0.4374204 | -0.1944233 | 0.1390708
0.4366762 | -0.1943044 | 0.1387864
0.4369531 | -0.1950046 | 0.1387864
0.4369336 | -0.1950454 | 0.1390708
0.4371394 | -0.1950086 | 0.1390708
0.4372548 | -0.1950206 | 0.1416304
0.4375338 | -0.195318 | 0.1390708
0.4372638 | -0.195063 | 0.1390708
0.4374831 | -0.1948655 | 0.1390708
0.4380688 | -0.1948735 | 0.1390708
0.4370119 | -0.1950692 | 0.1390708
0.4371922 | -0.1950014 | 0.1390708
0.4380314 | -0.1952392 | 0.1390708
0.4383882 | -0.1950017 | 0.1390708
0.4374701 | -0.1950042 | 0.1390708
0.4374607 | -0.1950507 | 0.1390708
0.4374514 | -0.1950483 | 0.1390708
0.4374514 | -0.1950975 | 0.1390708
0.4373287 | -0.1950996 | 0.1390708
0.4374607 | -0.1951012 | 0.1390708
0.4375589 | -0.1950282 | 0.1390708
0.4375078 | -0.1950035 | 0.1390708
0.4375078 | -0.1950176 | 0.1390708
0.4375078 | -0.1950784 | 0.1390708
0.4374676 | -0.1948918 | 0.1390708
0.4367468 | -0.1949502 | 0.1390708
0.4367468 | -0.1949293 | 0.1390708
0.4368963 | -0.1947649 | 0.1390708
0.4368473 | -0.1947919 | 0.1390708
0.4368755 | -0.194814 | 0.1390708
0.436836 | -0.1947336 | 0.1390708
0.4368582 | -0.1948629 | 0.1390708
0.4368783 | -0.1949744 | 0.1390708
0.4368751 | -0.1949554 | 0.1390708
0.4367617 | -0.194952 | 0.1390708
0.4368164 | -0.1948823 | 0.1390708
0.4374733 | -0.1947967 | 0.1390708
0.437373 | -0.1948438 | 0.1390708
0.4373707 | -0.19486 | 0.1390708
0.4381044 | -0.1949488 | 0.1390708
0.4380972 | -0.1949435 | 0.1390708
0.4378573 | -0.1948688 | 0.1390708
0.4373737 | -0.1949239 | 0.1390708
0.4374255 | -0.1949113 | 0.1390708
0.437561 | -0.1948144 | 0.1390708
0.4375603 | -0.194893 | 0.1390708
0.4376618 | -0.1948703 | 0.1390708
0.4377188 | -0.1948963 | 0.1390708
0.4378783 | -0.1951261 | 0.1390708
0.4376 | -0.1950915 | 0.1390708
0.4376371 | -0.1950903 | 0.1390708
0.437464 | -0.1953056 | 0.1390708
0.4376499 | -0.1950602 | 0.1390708
0.4376047 | -0.1951777 | 0.1390708
0.437386 | -0.1945579 | 0.1390708
0.4365772 | -0.1951887 | 0.1390708
0.4375596 | -0.1950892 | 0.1390708
0.4374667 | -0.1950696 | 0.1390708
0.43754 | -0.1950827 | 0.1390708
0.4377158 | -0.1950833 | 0.1390708
0.4374013 | -0.1951019 | 0.1390708
0.4374756 | -0.195094 | 0.1390708
0.4376225 | -0.195044 | 0.1390708
0.4375779 | -0.1949943 | 0.1390708
0.4378467 | -0.1949874 | 0.1390708
0.4378412 | -0.1950833 | 0.1390708
0.4378066 | -0.1951539 | 0.1390708
0.4378082 | -0.1952813 | 0.1390708
0.4378115 | -0.1950218 | 0.1390708
0.4376965 | -0.1950609 | 0.1390708
0.4378148 | -0.1950583 | 0.1390708
0.437825 | -0.1950571 | 0.1390708
0.437782 | -0.1950734 | 0.1390708
0.4376973 | -0.195073 | 0.1390708
0.437791 | -0.19497 | 0.1387864
0.4378411 | -0.1949836 | 0.1387864
0.4378203 | -0.1950687 | 0.1387864
0.4378189 | -0.1950629 | 0.1387864
0.4378225 | -0.1950166 | 0.1387864
0.4378269 | -0.195013 | 0.1387864
0.4378271 | -0.1951678 | 0.1387864
0.4371821 | -0.195154 | 0.1387864
0.4371281 | -0.1946512 | 0.1387864
0.4365573 | -0.1941657 | 0.1387864
0.4370805 | -0.1944313 | 0.1387864
0.4371305 | -0.1946969 | 0.1387864
0.4371085 | -0.1952278 | 0.1387864
0.4371851 | -0.1949885 | 0.1387864
0.4372074 | -0.1946847 | 0.1387864
0.4372293 | -0.1941296 | 0.1387864
0.4372936 | -0.1947778 | 0.1387864
0.4404392 | -0.1966705 | 0.1387864
0.4428993 | -0.1969337 | 0.1373645
0.4441652 | -0.1973312 | 0.1493092
0.4442663 | -0.1974439 | 0.1521532
0.4440394 | -0.1984422 | 0.1521532
0.4432677 | -0.1982868 | 0.1467496
0.4435756 | -0.1987713 | 0.1461808
0.443394 | -0.1983259 | 0.1461808
0.4432078 | -0.1982103 | 0.1461808
0.4435847 | -0.1980484 | 0.1461808
0.4438122 | -0.1976239 | 0.1461808
0.4444105 | -0.1976759 | 0.1461808
0.4444708 | -0.1976225 | 0.1453276
0.4451502 | -0.1985078 | 0.1419148
0.4475909 | -0.1981873 | 0.139924
0.4487551 | -0.2000184 | 0.1402084
0.4499838 | -0.2024577 | 0.1419148
0.4504394 | -0.2015224 | 0.1521532
0.4509655 | -0.2026082 | 0.1538596
0.4510774 | -0.2030349 | 0.1567035
0.4510073 | -0.2037424 | 0.1572723
0.4507536 | -0.2038207 | 0.152722
0.4509142 | -0.2025258 | 0.1510156
0.4507939 | -0.2016559 | 0.1493092
0.4508108 | -0.2016341 | 0.1490248
0.4507731 | -0.2015839 | 0.1487404
0.4508222 | -0.2039311 | 0.1487404
0.4524636 | -0.2030084 | 0.1493092
0.4531906 | -0.2035212 | 0.1493092
0.4538636 | -0.2054218 | 0.149878
0.4573651 | -0.2063473 | 0.1510156
0.4590637 | -0.2094507 | 0.1532908
0.4616024 | -0.2100992 | 0.1638135
0.4616054 | -0.2100992 | 0.1638135
0.4580817 | -0.2072105 | 0.1567035
0.4597811 | -0.2071578 | 0.1547128
0.4607317 | -0.2082362 | 0.152722
0.4598324 | -0.207217 | 0.152722
0.4585751 | -0.2068834 | 0.1532908
0.4585673 | -0.2066969 | 0.1530064
0.4587104 | -0.206843 | 0.1530064
0.4583878 | -0.2076316 | 0.1530064
0.4583878 | -0.2076316 | 0.1530064
0.4583878 | -0.2076316 | 0.1530064
0.4599364 | -0.2062379 | 0.1530064
0.4599641 | -0.2061131 | 0.1530064
0.4599587 | -0.2061831 | 0.1530064
0.4600509 | -0.2060901 | 0.152722
0.4597817 | -0.2061294 | 0.152722
0.4599798 | -0.2059186 | 0.152722
0.4599149 | -0.2056874 | 0.152722
0.4601193 | -0.2059584 | 0.152722
0.4600033 | -0.2060802 | 0.152722
0.4601141 | -0.2060335 | 0.152722
0.4607786 | -0.205692 | 0.1524376
0.461101 | -0.2055999 | 0.1524376
0.4606898 | -0.2057344 | 0.1524376
0.4607235 | -0.205886 | 0.1524376
0.460672 | -0.2056825 | 0.1524376
0.4606543 | -0.2056758 | 0.1524376
0.4604249 | -0.2057674 | 0.1524376
0.4604928 | -0.2057099 | 0.1524376
0.4604436 | -0.2053555 | 0.1524376
0.4606919 | -0.2051482 | 0.1524376
0.4606561 | -0.2054698 | 0.1524376
0.4605092 | -0.2058947 | 0.1524376
0.4606484 | -0.2060878 | 0.1524376
0.4606881 | -0.2057447 | 0.1524376
0.4604308 | -0.2057469 | 0.1524376
0.4608085 | -0.205744 | 0.1524376
0.4607743 | -0.205744 | 0.1524376
0.4607299 | -0.2057447 | 0.1524376
0.4607387 | -0.2058092 | 0.1524376
0.4607546 | -0.2058426 | 0.1524376
0.4606554 | -0.2059914 | 0.1524376
0.4605905 | -0.2059216 | 0.1524376
0.461408 | -0.205915 | 0.1524376
0.4613653 | -0.205938 | 0.1524376
0.4611885 | -0.205938 | 0.1524376
0.4611165 | -0.205938 | 0.1524376
0.4611804 | -0.2061818 | 0.1524376
0.4611992 | -0.206263 | 0.1524376
0.4606895 | -0.2060838 | 0.1524376
0.4606804 | -0.2060204 | 0.1524376
0.4610125 | -0.2059919 | 0.1524376
0.4607957 | -0.2059919 | 0.1524376
0.4608744 | -0.2059882 | 0.1524376
0.4612721 | -0.2059991 | 0.1524376
0.4609909 | -0.2059249 | 0.1524376
0.4608828 | -0.2060156 | 0.1524376
0.4609585 | -0.2059201 | 0.1524376
0.4609188 | -0.2057827 | 0.1524376
0.4609082 | -0.2060179 | 0.1524376
0.4609062 | -0.2060237 | 0.1524376
0.4609062 | -0.2060375 | 0.1524376
0.4609618 | -0.2059727 | 0.1524376
0.4609473 | -0.2059645 | 0.1524376
0.4609113 | -0.2059599 | 0.1524376
0.4609304 | -0.2059665 | 0.1524376
0.4609369 | -0.2059727 | 0.1524376
0.4609646 | -0.2059727 | 0.1524376
0.4609714 | -0.2059727 | 0.1524376
0.4609108 | -0.2059701 | 0.1524376
0.4609108 | -0.2059498 | 0.1524376
0.4609821 | -0.2059591 | 0.1524376
0.4609508 | -0.2059605 | 0.1524376
0.4609197 | -0.205959 | 0.1524376
0.4609197 | -0.2060642 | 0.1524376
0.4609034 | -0.2059447 | 0.1524376
0.4609258 | -0.2058872 | 0.1524376
0.460908 | -0.205926 | 0.1524376
0.4609153 | -0.2059585 | 0.1524376
0.4609517 | -0.2060773 | 0.1524376
0.4610144 | -0.2061643 | 0.1524376
0.4614976 | -0.2061086 | 0.1524376
0.4619714 | -0.2058949 | 0.1521532
0.4603771 | -0.2052844 | 0.1521532
0.4613305 | -0.2062415 | 0.1521532
0.4618551 | -0.2067685 | 0.1521532
0.4619281 | -0.2066771 | 0.1521532
0.4630241 | -0.2069269 | 0.1521532
0.4673194 | -0.2106936 | 0.1567035
0.4656986 | -0.2122433 | 0.1686483
0.4656989 | -0.2111754 | 0.1601163
0.4653835 | -0.2108087 | 0.1589787
0.4664594 | -0.209981 | 0.1589787
0.4681585 | -0.2107477 | 0.1589787
0.4714076 | -0.2126941 | 0.1601163
0.4749333 | -0.2143054 | 0.1663731
0.4736625 | -0.2131894 | 0.1703547
0.4729471 | -0.2162987 | 0.1447588
0.4716306 | -0.2146112 | 0.1743363
0.4715384 | -0.2156756 | 0.1675107
0.4712997 | -0.2171251 | 0.1646667
0.4714559 | -0.2183291 | 0.1635291
0.4720817 | -0.2165083 | 0.1635291
0.4728574 | -0.2152448 | 0.1635291
0.4761816 | -0.2163699 | 0.1632447
0.4783872 | -0.2179589 | 0.1640979
0.4800389 | -0.2175747 | 0.1635291
0.4812078 | -0.2171441 | 0.1450432
0.483152 | -0.2174268 | 0.1786022
0.4832135 | -0.217335 | 0.1788866
0.4823515 | -0.2173796 | 0.1780334
0.4813734 | -0.2175493 | 0.1709235
0.4812727 | -0.2175233 | 0.1697859
0.4815324 | -0.2173887 | 0.1689327
0.481722 | -0.2186185 | 0.1689327
0.4813969 | -0.2190826 | 0.1689327
0.4812765 | -0.2170725 | 0.1683639
0.4822195 | -0.2176132 | 0.1680795
0.4826034 | -0.2183441 | 0.1680795
0.4826034 | -0.2167717 | 0.1680795
0.4826019 | -0.2181026 | 0.1680795
0.4821195 | -0.2170736 | 0.1680795
0.4815767 | -0.2170301 | 0.1680795
0.4814776 | -0.2169839 | 0.1680795
0.4823619 | -0.2169891 | 0.1680795
0.4825125 | -0.2167556 | 0.1680795
0.482968 | -0.2160957 | 0.1680795
0.4824452 | -0.2160254 | 0.1680795
0.482168 | -0.2174299 | 0.1680795
0.4821651 | -0.2167485 | 0.1680795
0.4823252 | -0.217174 | 0.1680795
0.4824078 | -0.2171214 | 0.1680795
0.4823338 | -0.2172768 | 0.1680795
0.4821708 | -0.2174425 | 0.1680795
0.4822646 | -0.2168745 | 0.1680795
0.4816994 | -0.2162616 | 0.1680795
0.4818291 | -0.2167139 | 0.1680795
0.482349 | -0.216947 | 0.1680795
0.481924 | -0.2162254 | 0.1680795
0.481924 | -0.21639 | 0.1680795
0.4819228 | -0.2172425 | 0.1680795
0.4818249 | -0.2168222 | 0.1680795
0.4818267 | -0.2168169 | 0.1680795
0.48198 | -0.2167608 | 0.1680795
0.4812628 | -0.2170708 | 0.1680795
0.4810337 | -0.2172422 | 0.1680795
0.4805319 | -0.2171936 | 0.1680795
0.480524 | -0.2170126 | 0.1680795
0.4819644 | -0.2168447 | 0.1680795
0.4819644 | -0.2168697 | 0.1680795
0.4813332 | -0.217361 | 0.1680795
0.481037 | -0.2167994 | 0.1680795
0.4813472 | -0.2176569 | 0.1680795
0.4813293 | -0.2166747 | 0.1680795
0.4819912 | -0.216423 | 0.1680795
0.4820265 | -0.2164964 | 0.1680795
0.4817738 | -0.2166101 | 0.1680795
0.4813841 | -0.2167885 | 0.1680795
0.4811173 | -0.2167882 | 0.1680795
0.4809957 | -0.2167489 | 0.1680795
0.480933 | -0.2167939 | 0.1680795
0.4809243 | -0.2167802 | 0.1680795
0.4809035 | -0.2167427 | 0.1680795
0.481064 | -0.2160422 | 0.1680795
0.4810999 | -0.2169951 | 0.1680795
0.4811471 | -0.2168824 | 0.1680795
0.4817593 | -0.2169199 | 0.1680795
0.4817456 | -0.2168796 | 0.1680795
0.4817582 | -0.216653 | 0.1680795
0.481738 | -0.2166198 | 0.1680795
0.4817466 | -0.2166142 | 0.1680795
0.4817472 | -0.2165777 | 0.1680795
0.4817505 | -0.2165731 | 0.1680795
0.4820782 | -0.2165725 | 0.1680795
0.4819551 | -0.2165339 | 0.1680795
0.4820469 | -0.2166867 | 0.1680795
0.4819573 | -0.2166223 | 0.1680795
0.4820065 | -0.2166667 | 0.1680795
0.4820002 | -0.2166619 | 0.1680795
0.4819726 | -0.2159418 | 0.1680795
0.4823001 | -0.2167094 | 0.1680795
0.48221 | -0.2167094 | 0.1680795
0.4822678 | -0.2167094 | 0.1680795
0.4820415 | -0.2167094 | 0.1680795
0.4820821 | -0.2167241 | 0.1680795
0.4820907 | -0.2166988 | 0.1680795
0.4819847 | -0.2167084 | 0.1677951
0.4822425 | -0.2170166 | 0.1677951
0.4826257 | -0.2175099 | 0.1677951
0.4827545 | -0.2177967 | 0.1677951
0.4848193 | -0.2174763 | 0.1677951
0.4872211 | -0.2184442 | 0.1677951
0.4885193 | -0.2189052 | 0.1677951
0.4881394 | -0.2197185 | 0.1677951
0.4878381 | -0.2207589 | 0.1677951
0.4875073 | -0.2199629 | 0.1825838
0.4877878 | -0.2198859 | 0.1874186
0.4877069 | -0.2197911 | 0.1845746
0.487036 | -0.2203557 | 0.1842902
0.4879758 | -0.2204154 | 0.1817306
0.4879758 | -0.2202387 | 0.179171
0.4877815 | -0.2203507 | 0.1786022
0.4884997 | -0.220378 | 0.1786022
0.490275 | -0.2202685 | 0.1783178
0.4914789 | -0.2218256 | 0.1783178
0.4944157 | -0.2219562 | 0.1788866
0.4954261 | -0.2243113 | 0.180593
0.4959229 | -0.2238218 | 0.1874186
0.4964158 | -0.224322 | 0.1874186
0.496446 | -0.2247274 | 0.1931065
0.4966807 | -0.2240152 | 0.1925378
0.4964758 | -0.223797 | 0.1908314
0.4965879 | -0.2238413 | 0.1851434
0.4955394 | -0.2237664 | 0.1817306
0.4969507 | -0.2237747 | 0.1817306
0.4994705 | -0.2263458 | 0.1817306
0.5008221 | -0.2268258 | 0.1803086
0.501626 | -0.2268258 | 0.1859966
0.5015769 | -0.2269207 | 0.1902626
0.5019614 | -0.2270356 | 0.1942441
0.501007 | -0.2274799 | 0.2016385
0.5024359 | -0.2296622 | 0.1928221
0.502206 | -0.2299056 | 0.1899782
0.5022697 | -0.229943 | 0.1902626
0.5024244 | -0.2298786 | 0.1888406
0.502088 | -0.230485 | 0.1885562
0.5016727 | -0.2298566 | 0.1885562
0.5023141 | -0.2298521 | 0.1879874
0.5010763 | -0.2298004 | 0.1879874
0.5016813 | -0.2297495 | 0.187703
0.5016999 | -0.2297524 | 0.187703
0.5013262 | -0.2297511 | 0.187703
0.5010013 | -0.2297096 | 0.187703
0.5018227 | -0.2297271 | 0.187703
0.5017357 | -0.2297157 | 0.187703
0.5017509 | -0.2297401 | 0.187703
0.5017695 | -0.2297066 | 0.187703
0.5017721 | -0.2297458 | 0.187703
0.5017707 | -0.2296999 | 0.187703
0.5019199 | -0.2304285 | 0.1874186
0.5021542 | -0.2297142 | 0.1874186
0.5018943 | -0.2295842 | 0.1874186
0.5014599 | -0.2297275 | 0.1874186
0.5015033 | -0.230343 | 0.1874186
0.5006628 | -0.2310583 | 0.1874186
0.5010852 | -0.2305364 | 0.1874186
0.501045 | -0.2304891 | 0.1874186
0.5010803 | -0.230465 | 0.1874186
0.5006377 | -0.2297405 | 0.1874186
0.5009379 | -0.2298911 | 0.1874186
0.5011028 | -0.2302974 | 0.1874186
0.5009222 | -0.2302209 | 0.1874186
0.5006848 | -0.2305941 | 0.1874186
0.500976 | -0.2299847 | 0.1874186
0.5011494 | -0.2300997 | 0.1874186
0.501078 | -0.2299578 | 0.1874186
0.5007731 | -0.2297441 | 0.1874186
0.5007748 | -0.2300471 | 0.1874186
0.5010977 | -0.2301422 | 0.1874186
0.5008025 | -0.2300838 | 0.1874186
0.5007982 | -0.2301039 | 0.1874186
0.5008125 | -0.2301155 | 0.1874186
0.5008125 | -0.2301203 | 0.1874186
0.5008519 | -0.2299705 | 0.1874186
0.5008076 | -0.2299513 | 0.1874186
0.5008313 | -0.2299633 | 0.1874186
0.5006782 | -0.2299447 | 0.1874186
0.5007011 | -0.2299497 | 0.1874186
0.5006413 | -0.2300823 | 0.1874186
0.5006625 | -0.2300439 | 0.1874186
0.5006314 | -0.2299714 | 0.1874186
0.5007254 | -0.2300958 | 0.1874186
0.5007295 | -0.2299736 | 0.1874186
0.5007276 | -0.2299736 | 0.1874186
0.5007256 | -0.2300089 | 0.1874186
0.5007255 | -0.2298659 | 0.1874186
0.5007254 | -0.2297911 | 0.1874186
0.5007577 | -0.2297894 | 0.1874186
0.5006436 | -0.2298088 | 0.1874186
0.5006712 | -0.2298117 | 0.1871342
0.5017456 | -0.2298812 | 0.1871342
0.5005613 | -0.2301128 | 0.1871342
0.5006933 | -0.2298526 | 0.1871342
0.5007688 | -0.2298525 | 0.1871342
0.5007603 | -0.2298515 | 0.1871342
0.5007908 | -0.2297695 | 0.1871342
0.500622 | -0.2297674 | 0.1871342
0.5006852 | -0.2304969 | 0.1871342
0.5006867 | -0.2310441 | 0.1871342
0.5006925 | -0.2312034 | 0.1871342
0.5006801 | -0.2311873 | 0.1871342
0.5007551 | -0.2313736 | 0.1871342
0.5007452 | -0.2305385 | 0.1871342
0.5007969 | -0.2299491 | 0.1871342
0.5007841 | -0.230011 | 0.1871342
0.5006507 | -0.230011 | 0.1871342
0.5006847 | -0.2300011 | 0.1871342
0.5007424 | -0.2299985 | 0.1871342
0.5007424 | -0.2300324 | 0.1871342
0.5007424 | -0.2300154 | 0.1871342
0.5007424 | -0.2300381 | 0.1871342
0.5007424 | -0.2300381 | 0.1871342
0.5007503 | -0.2300381 | 0.1871342
0.5007212 | -0.230037 | 0.1871342
0.5007143 | -0.2300384 | 0.1871342
0.5006126 | -0.2300356 | 0.1871342
0.5022182 | -0.2300996 | 0.1874186
0.5046223 | -0.231717 | 0.1871342
0.5046342 | -0.2325311 | 0.1868498
0.5066346 | -0.2330378 | 0.1868498
0.5076967 | -0.2333051 | 0.1993633
0.5075259 | -0.2337996 | 0.2061889
0.5115976 | -0.2320005 | 0.1979413
0.512159 | -0.2341948 | 0.1987945
0.5183559 | -0.2345279 | 0.2098861
0.5183374 | -0.2345971 | 0.2132988
0.5186689 | -0.2345585 | 0.2161428
0.5186852 | -0.2343114 | 0.216996
0.5184779 | -0.2341995 | 0.2158584
0.5183935 | -0.2334502 | 0.2098861
0.5183067 | -0.2341044 | 0.2041981
0.5183243 | -0.2345144 | 0.2039137
0.5178351 | -0.2345145 | 0.2039137
0.5233435 | -0.2378147 | 0.2067577
0.5221066 | -0.239133 | 0.2067577
0.524247 | -0.2390227 | 0.2096017
0.5238759 | -0.2391549 | 0.2158584
0.5252256 | -0.2391562 | 0.2215464
0.5254663 | -0.2393259 | 0.2232528
0.5257827 | -0.2390914 | 0.2161428
0.5265011 | -0.2390346 | 0.2132988
0.5266245 | -0.239043 | 0.2098861
0.5260185 | -0.2390998 | 0.2096017
0.5255441 | -0.2391022 | 0.2096017
0.5256904 | -0.2391996 | 0.2096017
0.5255403 | -0.239245 | 0.2096017
0.5254596 | -0.239187 | 0.2096017
0.5255194 | -0.2391507 | 0.2096017
0.5255149 | -0.2391683 | 0.2096017
0.5255787 | -0.2391756 | 0.2096017
0.526151 | -0.2391228 | 0.2096017
0.5260337 | -0.2391074 | 0.2096017
0.5261065 | -0.2390769 | 0.2096017
0.5260997 | -0.239233 | 0.2096017
0.5260736 | -0.2402728 | 0.2096017
0.5260708 | -0.2402672 | 0.2096017
0.5262189 | -0.2396385 | 0.2096017
0.526046 | -0.2392262 | 0.2096017
0.5261499 | -0.2392095 | 0.2096017
0.526094 | -0.2392036 | 0.2096017
0.5260871 | -0.2392112 | 0.2096017
0.5260782 | -0.2392112 | 0.2096017
0.526031 | -0.2392409 | 0.2096017
0.5260817 | -0.2391947 | 0.2093173
0.5260812 | -0.2391817 | 0.2093173
0.5260193 | -0.2391817 | 0.2093173
0.5260762 | -0.2391818 | 0.2093173
0.5260339 | -0.2391818 | 0.2093173
0.5259432 | -0.2391818 | 0.2093173
0.5259267 | -0.2391752 | 0.2093173
0.5259658 | -0.2392 | 0.2093173
0.5261683 | -0.2391575 | 0.2093173
0.5259675 | -0.239164 | 0.2093173
0.5259634 | -0.2391695 | 0.2093173
0.5259853 | -0.2391498 | 0.2093173
0.5259936 | -0.2391312 | 0.2093173
0.5259967 | -0.2392109 | 0.2093173
0.5259601 | -0.2392218 | 0.2093173
0.5259379 | -0.2392135 | 0.2093173
0.5259724 | -0.2392141 | 0.2093173
0.5254566 | -0.2391932 | 0.2093173
0.5260274 | -0.2390657 | 0.2093173
0.5259081 | -0.2391219 | 0.2093173
0.5259082 | -0.2391199 | 0.2093173
0.5259171 | -0.2391248 | 0.2093173
0.5252217 | -0.2391045 | 0.2093173
0.5248653 | -0.2391061 | 0.2093173
0.5248661 | -0.2391019 | 0.2093173
0.524862 | -0.2391172 | 0.2093173
0.5249147 | -0.2390769 | 0.2093173
0.5249232 | -0.2391311 | 0.2093173
0.5249392 | -0.2391703 | 0.2093173
0.5249326 | -0.2390888 | 0.2093173
0.5249332 | -0.2390947 | 0.2093173
0.5249331 | -0.2390884 | 0.2093173
0.5249331 | -0.239077 | 0.2090329
0.5249331 | -0.2391045 | 0.2090329
0.5249486 | -0.2392336 | 0.2090329
0.5249162 | -0.2392345 | 0.2090329
0.5249327 | -0.2392485 | 0.2090329
0.5249357 | -0.2392403 | 0.2090329
0.5248972 | -0.2392517 | 0.2090329
0.5249383 | -0.2392359 | 0.2090329
0.5249231 | -0.2392481 | 0.2090329
0.5249361 | -0.2392407 | 0.2090329
0.5249346 | -0.239327 | 0.2090329
0.5249716 | -0.2393266 | 0.2090329
0.5249341 | -0.239344 | 0.2090329
0.5249341 | -0.2393206 | 0.2090329
0.5249253 | -0.2393206 | 0.2090329
0.524958 | -0.2393206 | 0.2090329
0.5249665 | -0.2393206 | 0.2090329
0.5249345 | -0.2393206 | 0.2090329
0.5249345 | -0.2393175 | 0.2090329
0.5249345 | -0.2393178 | 0.2090329
0.5249345 | -0.2393175 | 0.2090329
0.5249345 | -0.2393531 | 0.2090329
0.5249622 | -0.2393531 | 0.2090329
0.5250247 | -0.2393521 | 0.2090329
0.5250087 | -0.2393518 | 0.2090329
0.5249545 | -0.239521 | 0.2090329
0.5246267 | -0.2401562 | 0.2090329
0.5241272 | -0.2406788 | 0.2090329
0.5255481 | -0.240861 | 0.2090329
0.5273381 | -0.2416362 | 0.2090329
0.5290329 | -0.2425113 | 0.2090329
0.5311934 | -0.2430164 | 0.2090329
0.532188 | -0.2440435 | 0.2258124
0.531851 | -0.2433275 | 0.2232528
0.5320275 | -0.2438676 | 0.2016385
0.5317048 | -0.2435998 | 0.2326379
0.531626 | -0.2435645 | 0.2326379
0.5316172 | -0.2446568 | 0.2312159
0.5312527 | -0.2434802 | 0.225528
0.5310503 | -0.2441321 | 0.2243904
0.530995 | -0.2442484 | 0.2238216
0.5323876 | -0.24439 | 0.2229684
0.5341714 | -0.2454512 | 0.222684
0.5361775 | -0.2469723 | 0.222684
0.537309 | -0.2471093 | 0.2232528
0.5360524 | -0.2482733 | 0.2263812
0.5379948 | -0.2475703 | 0.2377571
0.5375055 | -0.2477219 | 0.2383259
0.5381982 | -0.2466706 | 0.2391791
0.5382266 | -0.247286 | 0.2371883
0.5380704 | -0.2481324 | 0.2485642
0.5377317 | -0.2482091 | 0.2275188
0.5407845 | -0.2487561 | 0.2275188
0.5419727 | -0.2524404 | 0.2297939
0.5431516 | -0.2533456 | 0.2386103
0.5435986 | -0.2533649 | 0.249133
0.5424422 | -0.2533689 | 0.2516926
0.543447 | -0.2534299 | 0.2516926
0.5434916 | -0.2534437 | 0.2431607
0.5432541 | -0.2533539 | 0.2425919
0.5434418 | -0.2538406 | 0.2556742
0.5434315 | -0.2529763 | 0.2386103
0.5436127 | -0.2532001 | 0.2374727
0.5440191 | -0.2535656 | 0.2374727
0.5440196 | -0.2533401 | 0.2371883
0.544306 | -0.2533376 | 0.2371883
0.5450708 | -0.253772 | 0.2369039
0.5455551 | -0.2532199 | 0.2366195
0.5434883 | -0.2532363 | 0.2366195
0.5440038 | -0.2532432 | 0.2363351
0.5439625 | -0.252735 | 0.2363351
0.5444138 | -0.2532504 | 0.2360507
0.5444187 | -0.2535099 | 0.2360507
0.5449626 | -0.2525814 | 0.2360507
0.5442635 | -0.253093 | 0.2360507
0.5442599 | -0.2535205 | 0.2360507
0.544261 | -0.2535237 | 0.2360507
0.5442577 | -0.2535202 | 0.2360507
0.544175 | -0.2535807 | 0.2360507
0.5442083 | -0.2535433 | 0.2357663
0.5442968 | -0.2535671 | 0.2357663
0.5442786 | -0.2535417 | 0.2357663
0.5440678 | -0.2541899 | 0.2357663
0.5441715 | -0.2539743 | 0.2357663
0.5444385 | -0.2536028 | 0.2357663
0.544424 | -0.2535656 | 0.2357663
0.5443246 | -0.2536339 | 0.2357663
0.5443409 | -0.2536339 | 0.2357663
0.5445196 | -0.2535442 | 0.2357663
0.5444127 | -0.2535578 | 0.2357663
0.5444012 | -0.2535578 | 0.2354819
0.5444505 | -0.2535122 | 0.2354819
0.5443755 | -0.2535552 | 0.2354819
0.5445127 | -0.2534803 | 0.2354819
0.5443373 | -0.2535515 | 0.2354819
0.5443327 | -0.253472 | 0.2354819
0.5442886 | -0.2534626 | 0.2354819
0.5443099 | -0.2535562 | 0.2354819
0.5443207 | -0.2539049 | 0.2354819
0.5448776 | -0.2541037 | 0.2354819
0.5453706 | -0.2540264 | 0.2354819
0.5443909 | -0.2541299 | 0.2354819
0.544381 | -0.2539964 | 0.2354819
0.5444273 | -0.2539959 | 0.2354819
0.5444221 | -0.2540197 | 0.2354819
0.5443909 | -0.2539975 | 0.2354819
0.5443666 | -0.253971 | 0.2354819
0.5443424 | -0.2539792 | 0.2354819
0.5442921 | -0.2539719 | 0.2354819
0.5442244 | -0.253997 | 0.2354819
0.5443886 | -0.2539605 | 0.2354819
0.54428 | -0.2539853 | 0.2354819
0.5444374 | -0.2540079 | 0.2354819
0.5444374 | -0.2541371 | 0.2354819
0.5444368 | -0.2539924 | 0.2354819
0.5444374 | -0.2540176 | 0.2351975
0.5444374 | -0.2539829 | 0.2351975
0.544242 | -0.2539758 | 0.2351975
0.544352 | -0.2540128 | 0.2351975
0.5443125 | -0.2540696 | 0.2351975
0.5442927 | -0.2539827 | 0.2351975
0.5443322 | -0.2539589 | 0.2351975
0.5443503 | -0.2539604 | 0.2351975
0.5444424 | -0.2540517 | 0.2351975
0.5454936 | -0.2538182 | 0.2351975
0.5450189 | -0.2539935 | 0.2351975
0.5449703 | -0.2539731 | 0.2351975
0.5446726 | -0.2540304 | 0.2351975
0.5444262 | -0.2539174 | 0.2351975
0.5443138 | -0.2539731 | 0.2351975
0.5442683 | -0.2539632 | 0.2351975
0.5443003 | -0.2539527 | 0.2351975
0.5443627 | -0.2539539 | 0.2351975
0.5443528 | -0.2539547 | 0.2351975
0.5443505 | -0.2539525 | 0.2351975
0.5443876 | -0.2539432 | 0.2351975
0.5443571 | -0.2539972 | 0.2351975
0.5443485 | -0.2540606 | 0.2351975
0.5443349 | -0.2539713 | 0.2351975
0.5443349 | -0.2539583 | 0.2351975
0.5443482 | -0.253959 | 0.2351975
0.5443482 | -0.2539586 | 0.2351975
0.5443482 | -0.2539582 | 0.2351975
0.5443482 | -0.2539513 | 0.2351975
0.5443482 | -0.2539563 | 0.2351975
0.5443482 | -0.2540175 | 0.2351975
0.545166 | -0.2538597 | 0.2351975
0.5477188 | -0.2539889 | 0.2351975
0.5485474 | -0.254677 | 0.2351975
0.5499941 | -0.2557016 | 0.2351975
0.5512649 | -0.2564236 | 0.2351975
0.5514515 | -0.2564236 | 0.2351975
0.5501199 | -0.2567859 | 0.2465735
0.5503851 | -0.2566042 | 0.253399
0.5501841 | -0.2565129 | 0.2761509
0.5501471 | -0.2566079 | 0.2551054
0.5504472 | -0.2566196 | 0.2471423
0.5504448 | -0.2566008 | 0.2460047
0.5522705 | -0.2566481 | 0.2460047
0.5560924 | -0.2582391 | 0.2460047
0.5573808 | -0.2581752 | 0.2556742
0.5584317 | -0.2584445 | 0.251977
0.5589939 | -0.2582593 | 0.257665
0.558323 | -0.2595602 | 0.2710317
0.5583504 | -0.2596827 | 0.2824077
0.5583886 | -0.2596979 | 0.2784261
0.5575445 | -0.2597077 | 0.2585182
0.5579517 | -0.2596646 | 0.2559586
0.560148 | -0.2592276 | 0.2553898
0.5595846 | -0.2601521 | 0.2553898
0.5629606 | -0.2609633 | 0.2613622
0.56299 | -0.2609633 | 0.2667657
0.5606451 | -0.2603692 | 0.2698941
0.5604503 | -0.260317 | 0.2718849
0.5605773 | -0.2603682 | 0.2812701
0.5617711 | -0.2595237 | 0.2795637
0.5597564 | -0.2603148 | 0.2707473
0.560631 | -0.2605081 | 0.2681877
0.5604592 | -0.2602018 | 0.2696097
0.560179 | -0.2594611 | 0.2670501
0.5603617 | -0.2601622 | 0.2670501
0.5597241 | -0.2597702 | 0.2667657
0.5596798 | -0.2595249 | 0.2667657
0.5596284 | -0.259719 | 0.2667657
0.5595564 | -0.2600279 | 0.2667657
0.559977 | -0.259395 | 0.2667657
0.5610826 | -0.2595349 | 0.2667657
0.5603209 | -0.2595349 | 0.2667657
0.5605611 | -0.2597805 | 0.2667657
0.5611688 | -0.2602521 | 0.2667657
0.5590759 | -0.2601989 | 0.2667657
0.5592931 | -0.2594806 | 0.2667657
0.5611756 | -0.2594846 | 0.2667657
0.5614638 | -0.2594957 | 0.2664813
0.5609262 | -0.2594647 | 0.2664813
0.5610908 | -0.2595522 | 0.2664813
0.5610218 | -0.2595488 | 0.2664813
0.5609855 | -0.2595488 | 0.2664813
0.5615972 | -0.2595761 | 0.2664813
0.5615485 | -0.2595033 | 0.2664813
0.5613713 | -0.2595666 | 0.2664813
0.561512 | -0.260233 | 0.2664813
0.5615283 | -0.259508 | 0.2664813
0.5614554 | -0.2594709 | 0.2664813
0.5613992 | -0.2595125 | 0.2664813
0.5614833 | -0.2594861 | 0.2664813
0.5610978 | -0.2595341 | 0.2664813
0.5612009 | -0.2596172 | 0.2664813
0.5611441 | -0.2596153 | 0.2664813
0.5612858 | -0.2596169 | 0.2664813
0.5612773 | -0.259556 | 0.2664813
0.5623664 | -0.2595303 | 0.2664813
0.5614381 | -0.2595225 | 0.2664813
0.5615596 | -0.2595012 | 0.2664813
0.5614943 | -0.259424 | 0.2664813
0.5614883 | -0.2594496 | 0.2664813
0.5616064 | -0.2595605 | 0.2664813
0.5616379 | -0.2595905 | 0.2664813
0.5615302 | -0.259533 | 0.2664813
0.5616154 | -0.259528 | 0.2664813
0.5615485 | -0.2595244 | 0.2661969
0.5616095 | -0.2595458 | 0.2661969
0.5614818 | -0.2595386 | 0.2661969
0.5615403 | -0.2595498 | 0.2661969
0.5615453 | -0.2595716 | 0.2661969
0.5615047 | -0.2595522 | 0.2661969
0.5615331 | -0.2594249 | 0.2661969
0.5615739 | -0.2594422 | 0.2661969
0.5616249 | -0.260173 | 0.2661969
0.5615622 | -0.2594385 | 0.2661969
0.5616494 | -0.259439 | 0.2661969
0.5616603 | -0.2594309 | 0.2661969
0.561616 | -0.2594236 | 0.2661969
0.5616526 | -0.259603 | 0.2661969
0.5613281 | -0.2594897 | 0.2661969
0.5609824 | -0.2595332 | 0.2661969
0.5610178 | -0.2595206 | 0.2661969
0.5610626 | -0.259558 | 0.2661969
0.5613476 | -0.2594358 | 0.2661969
0.5613591 | -0.2593981 | 0.2661969
0.5614062 | -0.2594415 | 0.2661969
0.561424 | -0.2594274 | 0.2661969
0.5613649 | -0.2594106 | 0.2661969
0.5613165 | -0.2594166 | 0.2661969
0.5613601 | -0.2594049 | 0.2661969
0.5613721 | -0.2594032 | 0.2661969
0.561557 | -0.2594081 | 0.2661969
0.5621394 | -0.2595088 | 0.2661969
0.5620359 | -0.2595515 | 0.2661969
0.5621571 | -0.2595457 | 0.2661969
0.5615869 | -0.2594486 | 0.2661969
0.5616425 | -0.2594762 | 0.2661969
0.5616068 | -0.2593602 | 0.2661969
0.5616698 | -0.2593645 | 0.2661969
0.5612736 | -0.2593624 | 0.2661969
0.5608675 | -0.2593599 | 0.2661969
0.5599986 | -0.2602854 | 0.2661969
0.561924 | -0.2595485 | 0.2659126
0.5656123 | -0.260535 | 0.2656282
0.5671249 | -0.2614319 | 0.2698941
0.5687907 | -0.2616662 | 0.2767197
0.5687672 | -0.2625379 | 0.2832609
0.5691271 | -0.2628385 | 0.2952056
0.5697963 | -0.2633616 | 0.2946368
0.5687365 | -0.2630936 | 0.2824077
0.5697592 | -0.2630922 | 0.2787105
0.5693125 | -0.2630473 | 0.2767197
0.5697947 | -0.2634115 | 0.2758665
0.5695913 | -0.263041 | 0.2752977
0.5715778 | -0.2636149 | 0.2752977
0.5737078 | -0.2643201 | 0.2730225
0.5791263 | -0.2651565 | 0.2812701
0.5788105 | -0.2706507 | 0.2974808
0.5784486 | -0.2718478 | 0.301178
0.5784786 | -0.2718348 | 0.299756
0.5778312 | -0.271951 | 0.299756
0.5785195 | -0.2719804 | 0.2889488
0.5777132 | -0.2719782 | 0.2872424
0.5784734 | -0.2719716 | 0.2858204
0.5796617 | -0.2709287 | 0.2858204
0.580824 | -0.2712396 | 0.2858204
0.5818894 | -0.270998 | 0.2866736
0.5839053 | -0.273033 | 0.28838
0.5851685 | -0.2713896 | 0.2960588
0.5853274 | -0.2710813 | 0.3136915
0.5842797 | -0.2710429 | 0.3153979
0.5850768 | -0.2709765 | 0.3409937
0.5842702 | -0.2710659 | 0.3082879
0.5841406 | -0.2710451 | 0.3037375
0.5837284 | -0.2710623 | 0.3003248
0.5835662 | -0.2715712 | 0.2980496
0.585111 | -0.2710501 | 0.2966276
0.5849075 | -0.2718252 | 0.29549
0.5848808 | -0.2720033 | 0.29549
0.5848293 | -0.2720804 | 0.29549
0.5850266 | -0.2721056 | 0.2949212
0.5852244 | -0.2717413 | 0.2943524
0.5850832 | -0.2720868 | 0.2943524
0.585092 | -0.2720983 | 0.29549
0.585966 | -0.2720903 | 0.2937836
0.5848951 | -0.2720667 | 0.2937836
0.584815 | -0.2717336 | 0.2934992
0.5840628 | -0.272094 | 0.2932148
0.5841727 | -0.2720951 | 0.2932148
0.5853572 | -0.2719248 | 0.2932148
0.5838614 | -0.2719717 | 0.2932148
0.5845118 | -0.2720422 | 0.2932148
0.5853719 | -0.2720047 | 0.2932148
0.5854016 | -0.2720628 | 0.2929304
0.5856088 | -0.2719589 | 0.2929304
0.5855632 | -0.2717635 | 0.2929304
0.5855096 | -0.2715357 | 0.2929304
0.5854802 | -0.2715347 | 0.2929304
0.5854279 | -0.2709536 | 0.2929304
0.5852274 | -0.2715364 | 0.2929304
0.5848377 | -0.2715356 | 0.2929304
0.5849181 | -0.2713635 | 0.2929304
0.5838942 | -0.2708966 | 0.2929304
0.5854766 | -0.270915 | 0.2929304
0.5854773 | -0.2708837 | 0.2929304
0.5854519 | -0.2709516 | 0.2929304
0.5853726 | -0.2709331 | 0.2929304
0.5856551 | -0.2709855 | 0.292646
0.5850913 | -0.2707006 | 0.292646
0.5841023 | -0.2706957 | 0.292646
0.5853671 | -0.2707995 | 0.292646
0.5841674 | -0.2707974 | 0.292646
0.5841096 | -0.2707982 | 0.292646
0.5841643 | -0.2707939 | 0.292646
0.5840956 | -0.270796 | 0.292646
0.5840931 | -0.2707939 | 0.292646
0.5840977 | -0.2707939 | 0.292646
0.5841062 | -0.2707939 | 0.292646
0.584111 | -0.2707765 | 0.292646
0.5841178 | -0.2708717 | 0.292646
0.5831025 | -0.2709448 | 0.292646
0.5841103 | -0.2707762 | 0.292646
0.5845493 | -0.2707688 | 0.292646
0.5844928 | -0.2708602 | 0.292646
0.5847551 | -0.2707578 | 0.292646
0.5847316 | -0.2711102 | 0.292646
0.5846198 | -0.2712165 | 0.292646
0.5843344 | -0.2711213 | 0.292646
0.5838998 | -0.2710774 | 0.292646
0.5838876 | -0.2710503 | 0.292646
0.5838837 | -0.2710328 | 0.292646
0.5838634 | -0.2711628 | 0.292646
0.5839997 | -0.2712109 | 0.292646
0.5840996 | -0.2711192 | 0.292646
0.584099 | -0.2711106 | 0.292646
0.5840827 | -0.2711106 | 0.292646
0.584018 | -0.2711106 | 0.292646
0.5839959 | -0.2711109 | 0.292646
0.5839896 | -0.2711106 | 0.292646
0.5840223 | -0.2711106 | 0.292646
0.5840524 | -0.2711106 | 0.292646
0.5839673 | -0.2711106 | 0.292646
0.5839739 | -0.2711106 | 0.292646
0.5840181 | -0.2719894 | 0.292646
0.5839851 | -0.2728003 | 0.292646
0.5840326 | -0.273447 | 0.292646
0.5840323 | -0.2737237 | 0.292646
0.5839947 | -0.2737091 | 0.292646
0.583986 | -0.2737824 | 0.2923616
0.5839945 | -0.2737772 | 0.2923616
0.5839255 | -0.2737834 | 0.2923616
0.5839076 | -0.2737202 | 0.2923616
0.583966 | -0.2739615 | 0.2923616
0.5838849 | -0.2739652 | 0.2923616
0.5840106 | -0.2745085 | 0.2923616
0.5838604 | -0.2741142 | 0.2923616
0.5839365 | -0.2741242 | 0.2923616
0.5839529 | -0.2742293 | 0.2923616
0.5838934 | -0.2742293 | 0.2923616
0.5836914 | -0.274164 | 0.2923616
0.5839418 | -0.2741248 | 0.2923616
0.5838567 | -0.2740435 | 0.2923616
0.5839021 | -0.2740849 | 0.2923616
0.5841306 | -0.273942 | 0.2923616
0.5841065 | -0.2740716 | 0.2923616
0.584107 | -0.2740379 | 0.2923616
0.5843216 | -0.2741061 | 0.2923616
0.584256 | -0.2742653 | 0.2923616
0.5854405 | -0.2746933 | 0.2923616
0.5900154 | -0.2755344 | 0.2923616
0.5913283 | -0.2759849 | 0.2923616
0.5913225 | -0.2769885 | 0.2923616
0.5904436 | -0.2765273 | 0.3398561
0.5897784 | -0.2764195 | 0.3114163
0.5898614 | -0.2765859 | 0.3102787
0.5912884 | -0.2786536 | 0.3099943
0.5947043 | -0.2799607 | 0.3099943
0.5962236 | -0.2803135 | 0.3108475
0.596521 | -0.2823358 | 0.3239298
0.5954634 | -0.2826278 | 0.3364434
0.595654 | -0.282623 | 0.3407093
0.595778 | -0.2831502 | 0.3293334
0.5964047 | -0.2829724 | 0.3409937
0.5971393 | -0.2827456 | 0.3236454
0.601305 | -0.2837661 | 0.3210859
0.6028114 | -0.2840256 | 0.3222234
0.605739 | -0.2832134 | 0.337581
0.6052503 | -0.284049 | 0.3509477
0.6051781 | -0.2858133 | 0.3353058
0.6052003 | -0.285814 | 0.3327462
0.6052035 | -0.2857204 | 0.331893
0.6053179 | -0.2856786 | 0.331893
0.6051831 | -0.2858217 | 0.331893
0.6052214 | -0.2858217 | 0.331893
0.6051526 | -0.2855829 | 0.331893
0.605292 | -0.2856068 | 0.331893
0.6053178 | -0.2856036 | 0.331893
0.6053165 | -0.2855938 | 0.331893
0.6053863 | -0.2856599 | 0.331893
0.6053031 | -0.2854397 | 0.331893
0.6052269 | -0.2851525 | 0.3316086
0.6052873 | -0.2851539 | 0.3316086
0.6056641 | -0.2854682 | 0.3316086
0.6062264 | -0.2854119 | 0.3316086
0.6062306 | -0.2854603 | 0.3316086
0.6063613 | -0.2854622 | 0.3316086
0.6062429 | -0.2854598 | 0.3316086
0.6059882 | -0.2854575 | 0.3316086
0.6055233 | -0.2854608 | 0.3313242
0.6051448 | -0.2855341 | 0.3313242
0.6051596 | -0.2854519 | 0.3313242
0.6051698 | -0.2851216 | 0.3313242
0.6051736 | -0.2850263 | 0.3313242
0.6052048 | -0.2850407 | 0.3313242
0.6051139 | -0.2850408 | 0.3313242
0.6051998 | -0.2850408 | 0.3313242
0.6065009 | -0.2850468 | 0.3313242
0.6051754 | -0.2850467 | 0.3313242
0.6051745 | -0.2850465 | 0.3313242
0.6051313 | -0.2848261 | 0.3313242
0.6051503 | -0.284826 | 0.3313242
0.6051688 | -0.2851531 | 0.3313242
0.6051092 | -0.2851907 | 0.3313242
0.6050832 | -0.2852193 | 0.3313242
0.6050903 | -0.2851441 | 0.3313242
0.6052258 | -0.2850586 | 0.3313242
0.6052928 | -0.2850771 | 0.3313242
0.6055866 | -0.2850904 | 0.3313242
0.6055772 | -0.2847544 | 0.3313242
0.6056298 | -0.2843807 | 0.3313242
0.6056683 | -0.2846457 | 0.3313242
0.6057481 | -0.2845893 | 0.3313242
0.6052867 | -0.2846172 | 0.3313242
0.60526 | -0.2846087 | 0.3313242
0.6051988 | -0.2846824 | 0.3313242
0.6051486 | -0.2846193 | 0.3313242
0.6050569 | -0.2848122 | 0.3313242
0.6051004 | -0.2846302 | 0.3313242
0.6052167 | -0.2847656 | 0.3313242
0.6052171 | -0.2847628 | 0.3313242
0.6051157 | -0.284763 | 0.3310398
0.6049448 | -0.2847572 | 0.3310398
0.604922 | -0.2847564 | 0.3310398
0.6049436 | -0.2847539 | 0.3310398
0.6049681 | -0.2847873 | 0.3310398
0.6057398 | -0.2847688 | 0.3310398
0.6049109 | -0.2848109 | 0.3310398
0.60477 | -0.2847046 | 0.3310398
0.604847 | -0.2846051 | 0.3310398
0.6048775 | -0.2846996 | 0.3310398
0.604863 | -0.2851544 | 0.3310398
0.6057062 | -0.2857826 | 0.3310398
0.6047263 | -0.2856261 | 0.3310398
0.6047224 | -0.2856091 | 0.3310398
0.6046845 | -0.2856542 | 0.3310398
0.6045902 | -0.2860711 | 0.3310398
0.6047198 | -0.2855922 | 0.3310398
0.6047198 | -0.2856569 | 0.3310398
0.6048069 | -0.2856102 | 0.3310398
0.6045969 | -0.2856104 | 0.3310398
0.6046774 | -0.2856104 | 0.3310398
0.604709 | -0.2856104 | 0.3310398
0.6047028 | -0.2856104 | 0.3310398
0.6047207 | -0.2856104 | 0.3310398
0.6047307 | -0.2853637 | 0.3310398
0.6047782 | -0.2853543 | 0.3310398
0.6047126 | -0.2856103 | 0.3310398
0.6047225 | -0.2854522 | 0.3310398
0.606085 | -0.2837651 | 0.3310398
0.6081754 | -0.2849475 | 0.3321774
0.61071 | -0.285903 | 0.3338838
0.6104953 | -0.2865654 | 0.3387186
0.6126571 | -0.2870694 | 0.3409937
0.6138166 | -0.2870867 | 0.3552137
0.6135887 | -0.2877571 | 0.3694336
0.6138441 | -0.287261 | 0.3688648
0.6141614 | -0.2878237 | 0.3688648
0.6137516 | -0.2878237 | 0.3688648
0.6139973 | -0.2876917 | 0.3495257
0.6129203 | -0.2878997 | 0.3492413
0.6121793 | -0.2893211 | 0.3492413
0.6132315 | -0.2893166 | 0.3495257
0.6147013 | -0.2893805 | 0.3495257
0.6144047 | -0.2896376 | 0.3489569
0.6186728 | -0.2908913 | 0.3472505
0.618258 | -0.2915164 | 0.3518009
0.6188857 | -0.2929249 | 0.3808095
0.6179611 | -0.2938831 | 0.3623236
0.6179805 | -0.2926632 | 0.3614704
0.6207877 | -0.2909344 | 0.3594796
0.6208026 | -0.2909581 | 0.3586264
0.6226658 | -0.2915721 | 0.3586264
0.6256537 | -0.2923486 | 0.3944607
0.6251522 | -0.2921137 | 0.4029926
0.6253108 | -0.2920754 | 0.4029926
0.6244557 | -0.2926492 | 0.3904791
0.6246246 | -0.2917301 | 0.3973046
0.6243863 | -0.2919298 | 0.3810939
0.6242942 | -0.2925802 | 0.3810939
0.624106 | -0.2927534 | 0.3816627
0.6241057 | -0.2928084 | 0.3819471
0.6241815 | -0.2923024 | 0.3822315
0.6242448 | -0.2923482 | 0.3822315
0.6243637 | -0.2926416 | 0.3822315
0.6241943 | -0.2926033 | 0.3822315
0.6243215 | -0.2924824 | 0.3822315
0.6243263 | -0.2928935 | 0.3822315
0.6243192 | -0.2927702 | 0.3822315
0.624164 | -0.2927819 | 0.3822315
0.6242492 | -0.2925457 | 0.3822315
0.6243018 | -0.2923795 | 0.3822315
0.6243654 | -0.2923534 | 0.3822315
0.6242612 | -0.2932516 | 0.3822315
0.624247 | -0.2935634 | 0.3819471
0.6242134 | -0.2935888 | 0.3819471
0.6243117 | -0.2936144 | 0.3819471
0.6243413 | -0.2935099 | 0.3819471
0.6245043 | -0.293508 | 0.3819471
0.6244566 | -0.2934768 | 0.3819471
0.624358 | -0.2934247 | 0.3816627
0.6244583 | -0.2934714 | 0.3816627
0.6244079 | -0.2934799 | 0.3816627
0.6244018 | -0.293417 | 0.3816627
0.624403 | -0.2932389 | 0.3816627
0.6243945 | -0.2929382 | 0.3816627
0.6253061 | -0.2928526 | 0.3816627
0.6256662 | -0.2926394 | 0.3816627
0.6251834 | -0.2933718 | 0.3816627
0.6243752 | -0.2934897 | 0.3816627
0.624375 | -0.2935534 | 0.3816627
0.6243734 | -0.2935533 | 0.3816627
0.6241364 | -0.2934866 | 0.3813783
0.6241365 | -0.2934866 | 0.3813783
0.6241365 | -0.2934866 | 0.3813783
0.6243221 | -0.2934699 | 0.3813783
0.6243271 | -0.2934874 | 0.3813783
0.6242352 | -0.2934777 | 0.3813783
0.6242333 | -0.2934848 | 0.3813783
0.6242461 | -0.2935166 | 0.3813783
0.6243354 | -0.293145 | 0.3813783
0.6243817 | -0.2932814 | 0.3813783
0.6243757 | -0.293214 | 0.3813783
0.6242237 | -0.293248 | 0.3813783
0.6240885 | -0.2934614 | 0.3813783
0.6240885 | -0.2934885 | 0.3813783
0.6232949 | -0.293404 | 0.3813783
0.6234081 | -0.2933922 | 0.3813783
0.623409 | -0.2933375 | 0.3813783
0.6234045 | -0.2934466 | 0.3813783
0.6234043 | -0.2934356 | 0.3813783
0.623309 | -0.2934479 | 0.3810939
0.6233096 | -0.2934479 | 0.3810939
0.6233077 | -0.2934479 | 0.3810939
0.6231919 | -0.2934471 | 0.3810939
0.6231919 | -0.2934533 | 0.3810939
0.6231929 | -0.2934471 | 0.3810939
0.6231919 | -0.2934514 | 0.3810939
0.6231524 | -0.2933177 | 0.3810939
0.623153 | -0.2931723 | 0.3810939
0.6231562 | -0.2932297 | 0.3810939
0.6231576 | -0.293234 | 0.3810939
0.6257923 | -0.2933254 | 0.3810939
0.6258323 | -0.2933027 | 0.3810939
0.6258323 | -0.293303 | 0.3810939
0.6258323 | -0.2933027 | 0.3810939
0.6258281 | -0.2932982 | 0.3810939
0.625767 | -0.2932945 | 0.3810939
0.6257891 | -0.2932907 | 0.3810939
0.6257271 | -0.2932907 | 0.3810939
0.6257285 | -0.2932809 | 0.3810939
0.6257218 | -0.2933387 | 0.3810939
0.6257077 | -0.2933044 | 0.3810939
0.6257221 | -0.293306 | 0.3810939
0.6260447 | -0.2932452 | 0.3810939
0.6253502 | -0.2933825 | 0.3810939
0.6303122 | -0.2942313 | 0.3805251
0.6303973 | -0.2952676 | 0.3808095
0.6312034 | -0.2961649 | 0.3864975
0.6324169 | -0.2962744 | 0.3978734
0.6326796 | -0.2956501 | 0.4174969
0.6326803 | -0.2955929 | 0.4160749
0.6327051 | -0.2957172 | 0.4135153
0.6329205 | -0.2958349 | 0.408965
0.6329205 | -0.2958349 | 0.403277
0.6322171 | -0.2967811 | 0.4007174
0.6345956 | -0.2965934 | 0.400433
0.6364163 | -0.2963904 | 0.4007174
0.6392476 | -0.2964014 | 0.3995798
0.6372968 | -0.2979598 | 0.4024238
0.6373413 | -0.2979598 | 0.4081118
0.6385004 | -0.2978292 | 0.4137997
0.638491 | -0.2978991 | 0.4254601
0.637948 | -0.2996534 | 0.4356984
0.6371175 | -0.2996638 | 0.4371204
0.6374888 | -0.2993219 | 0.4320012
0.6376648 | -0.2997806 | 0.4240381
0.6380984 | -0.3000719 | 0.4194877
0.6383851 | -0.2997688 | 0.4169281
0.6390157 | -0.2996538 | 0.4177813
0.6380138 | -0.3000592 | 0.4160749
0.6394514 | -0.3000564 | 0.4160749
0.63773 | -0.3001279 | 0.4160749
0.6390902 | -0.3009102 | 0.4160749
0.6431918 | -0.3002579 | 0.4166437
0.6444181 | -0.3013141 | 0.4490652
0.6464281 | -0.3009286 | 0.4578815
0.6474875 | -0.3005385 | 0.4433772
0.6474604 | -0.3018383 | 0.4371204
0.6474957 | -0.3016197 | 0.435414
0.6473024 | -0.3005069 | 0.4342764
0.6474878 | -0.3018573 | 0.4334232
0.6473114 | -0.3014427 | 0.4331388
0.647212 | -0.3015504 | 0.4331388
0.6474108 | -0.3017339 | 0.4342764
0.6474871 | -0.301762 | 0.4317168
0.647464 | -0.3017617 | 0.4317168
0.6475296 | -0.301762 | 0.4314324
0.6475357 | -0.3017516 | 0.4314324
0.6475489 | -0.3017516 | 0.4314324
0.6475528 | -0.3017506 | 0.4314324
0.6475694 | -0.3017574 | 0.4314324
0.6475969 | -0.3016932 | 0.4314324
0.6476006 | -0.3016896 | 0.4314324
0.6476543 | -0.3014653 | 0.4314324
0.6476549 | -0.3016942 | 0.4314324
0.6476727 | -0.3016738 | 0.4314324
0.6475933 | -0.3017861 | 0.4314324
0.6476261 | -0.3018713 | 0.4311481
0.6478041 | -0.3013902 | 0.4311481
0.6476058 | -0.3017877 | 0.4311481
0.6477427 | -0.3017878 | 0.4311481
0.6477808 | -0.3017818 | 0.4311481
0.6475696 | -0.3017282 | 0.4311481
0.6475572 | -0.3017414 | 0.4311481
0.6475239 | -0.3017414 | 0.4311481
0.6475376 | -0.30174 | 0.4311481
0.6476015 | -0.3013307 | 0.4311481
0.6476486 | -0.3016038 | 0.4311481
0.6475466 | -0.3016286 | 0.4311481
0.6475285 | -0.3012948 | 0.4311481
0.647606 | -0.3018652 | 0.4311481
0.6476804 | -0.3015631 | 0.4308637
0.6476912 | -0.3015332 | 0.4308637
0.6478227 | -0.3015796 | 0.4308637
0.6477832 | -0.3016477 | 0.4308637
0.6477182 | -0.3016686 | 0.4308637
0.6477968 | -0.3016731 | 0.4308637
0.6476719 | -0.301659 | 0.4308637
0.6478545 | -0.3016371 | 0.4308637
0.6477168 | -0.3016265 | 0.4308637
0.6475581 | -0.3016371 | 0.4308637
0.6477407 | -0.3015562 | 0.4308637
0.6477213 | -0.3015113 | 0.4308637
0.6478886 | -0.3015899 | 0.4308637
0.6478891 | -0.3014775 | 0.4308637
0.6478882 | -0.3014599 | 0.4308637
0.6478392 | -0.3024714 | 0.4308637
0.6477195 | -0.303067 | 0.4308637
0.647931 | -0.3031061 | 0.4308637
0.6479366 | -0.3032885 | 0.4308637
0.6480019 | -0.3033312 | 0.4308637
0.6480205 | -0.3033197 | 0.4308637
0.6481827 | -0.3032153 | 0.4308637
0.6481823 | -0.3032202 | 0.4308637
0.6446009 | -0.3023456 | 0.4305793
0.6446393 | -0.3023456 | 0.4305793
0.6446392 | -0.3023456 | 0.4305793
0.644607 | -0.3023456 | 0.4305793
0.6444534 | -0.3023456 | 0.4305793
0.6445643 | -0.3025978 | 0.4305793
0.644435 | -0.3025563 | 0.4305793
0.6445668 | -0.302443 | 0.4305793
0.644513 | -0.3023603 | 0.4305793
0.6444473 | -0.3025494 | 0.4305793
0.6445264 | -0.3024885 | 0.4305793
0.6444711 | -0.3025273 | 0.4305793
0.6444754 | -0.3023789 | 0.4305793
0.644453 | -0.3024758 | 0.4305793
0.6441999 | -0.3022819 | 0.4305793
0.6440633 | -0.3025478 | 0.4305793
0.6435149 | -0.3025025 | 0.4305793
0.6439555 | -0.3024942 | 0.4305793
0.6438815 | -0.3024756 | 0.4305793
0.6441076 | -0.3023167 | 0.4305793
0.6451728 | -0.3023315 | 0.4305793
0.6451601 | -0.3022354 | 0.4305793
0.6450446 | -0.3023777 | 0.4305793
0.6450351 | -0.3025225 | 0.4305793
0.644988 | -0.3032884 | 0.4308637
0.6471747 | -0.3037257 | 0.4320012
0.6498201 | -0.3043817 | 0.4320012
0.6488096 | -0.3047367 | 0.4322856
0.6487 | -0.3049266 | 0.483193
0.6496097 | -0.3048247 | 0.4772206
0.6488979 | -0.3043345 | 0.4766518
0.6491562 | -0.3045597 | 0.4757986
0.6492619 | -0.3046158 | 0.4755142
0.6477749 | -0.3046274 | 0.4757986
0.6488175 | -0.3046279 | 0.4755142
0.6488175 | -0.3046614 | 0.4772206
0.652042 | -0.3065468 | 0.4712482
0.65233 | -0.3069244 | 0.4712482
0.6558287 | -0.307879 | 0.4740922
0.6561701 | -0.307894 | 0.4740922
0.6567445 | -0.3056144 | 0.5016789
0.6569219 | -0.3070964 | 0.4979817
0.6563923 | -0.306107 | 0.4931469
0.6568939 | -0.3075051 | 0.4917249
0.66572 | -0.3158049 | 0.5258527
0.6640248 | -0.3169163 | 0.5230088
0.6648232 | -0.31584 | 0.5230088
0.6667409 | -0.3166383 | 0.5201648
0.6662085 | -0.3165007 | 0.5198804
0.6649724 | -0.3157695 | 0.5201648
0.6649472 | -0.3156561 | 0.5198804
0.6635616 | -0.315912 | 0.5190272
0.6635316 | -0.3156746 | 0.5184584
0.6643565 | -0.3156138 | 0.5184584
0.6643631 | -0.3152837 | 0.5178896
0.6647192 | -0.3159258 | 0.5178896
0.6650199 | -0.3158265 | 0.5178896
0.66515 | -0.3157939 | 0.5156144
0.6649447 | -0.315497 | 0.5170364
0.6648142 | -0.3156086 | 0.5170364
0.665633 | -0.3156002 | 0.516752
0.6669328 | -0.3154798 | 0.516752
0.6670986 | -0.3144868 | 0.516752
0.6670973 | -0.315307 | 0.516752
0.6670443 | -0.3159544 | 0.516752
0.6670713 | -0.3157994 | 0.516752
0.6670307 | -0.3160024 | 0.516752
0.6668824 | -0.3163785 | 0.516752
0.6669731 | -0.3162984 | 0.5161832
0.6668923 | -0.3160714 | 0.5161832
0.6667866 | -0.3161229 | 0.5161832
0.6668459 | -0.3161238 | 0.5158988
0.6668478 | -0.3162508 | 0.5158988
0.6668798 | -0.3162517 | 0.5158988
0.6667701 | -0.3162518 | 0.5158988
0.6668517 | -0.3162501 | 0.5158988
0.6667652 | -0.316251 | 0.5156144
0.6667652 | -0.316251 | 0.5156144
0.6667654 | -0.3162501 | 0.5156144
0.6667654 | -0.316249 | 0.5156144
0.6668868 | -0.3161155 | 0.5156144
0.6670733 | -0.3161541 | 0.51533
0.6667957 | -0.3161531 | 0.51533
0.6667878 | -0.316153 | 0.51533
0.6672038 | -0.3161329 | 0.51533
0.6671138 | -0.3161178 | 0.51533
0.6671138 | -0.3161171 | 0.51533
0.6670904 | -0.3161331 | 0.5150456
0.6671035 | -0.3161331 | 0.5150456
0.6666841 | -0.3154069 | 0.5147612
0.6670171 | -0.3154646 | 0.5147612
0.6670124 | -0.3150968 | 0.5147612
0.6670119 | -0.3143824 | 0.5147612
0.6668449 | -0.3143824 | 0.5173208
0.6669534 | -0.3147585 | 0.5144768
0.6669221 | -0.3149082 | 0.5144768
0.6669068 | -0.315088 | 0.5144768
0.6669068 | -0.3150659 | 0.5144768
0.6668962 | -0.3150137 | 0.5144768
0.6683852 | -0.3142492 | 0.5141924
0.6670551 | -0.3141493 | 0.5141924
0.6669788 | -0.3154582 | 0.5141924
0.6662873 | -0.3141726 | 0.5141924
0.666296 | -0.3141666 | 0.5141924
0.6657599 | -0.3142084 | 0.513908
0.6657544 | -0.3143444 | 0.513908
0.6657551 | -0.3141888 | 0.513908
0.6657527 | -0.3142473 | 0.513908
0.6657527 | -0.3143349 | 0.513908
0.668739 | -0.3146726 | 0.5136236
0.6692346 | -0.3152522 | 0.5130548
0.6668919 | -0.3174425 | 0.5173208
0.6687253 | -0.3162403 | 0.5616869
0.6694035 | -0.3177604 | 0.5642465
0.6699215 | -0.315965 | 0.5665217
0.6688798 | -0.3166143 | 0.5636777
0.6683972 | -0.3184044 | 0.5577054
0.6699301 | -0.3183527 | 0.5557146
0.6723536 | -0.3189856 | 0.5537238
0.6762119 | -0.3166177 | 0.5525862
0.6748691 | -0.3177166 | 0.5847232
0.6756843 | -0.3178306 | 0.6111723
0.6756061 | -0.3180403 | 0.6128787
0.6759071 | -0.3178858 | 0.6157226
0.6762754 | -0.3178823 | 0.6140163
0.6754577 | -0.3178605 | 0.6083283
0.6771421 | -0.3186227 | 0.5955304
0.6807604 | -0.3190488 | 0.5969523
0.6823398 | -0.3194629 | 0.5969523
0.6854678 | -0.3201041 | 0.6012183
0.6854141 | -0.3214629 | 0.6111723
0.6853292 | -0.3216409 | 0.6814187
0.6862121 | -0.3225905 | 0.6697584
0.6863902 | -0.3224342 | 0.6663456
0.6863562 | -0.3225905 | 0.6649236
0.6848612 | -0.3232405 | 0.6478597
0.6846505 | -0.3231848 | 0.6367681
0.6846441 | -0.3232237 | 0.6353461
0.6847008 | -0.3230427 | 0.6336397
0.6846534 | -0.3231689 | 0.633071
0.6834449 | -0.3222721 | 0.6322178
0.6850759 | -0.3226269 | 0.631649
0.6857782 | -0.3232866 | 0.6307958
0.685789 | -0.3228307 | 0.630227
0.6857561 | -0.3231619 | 0.6299426
0.6856366 | -0.3230352 | 0.6310802
0.6858374 | -0.3232585 | 0.6290894
0.6856388 | -0.3232297 | 0.628805
0.6859108 | -0.3231989 | 0.6282362
0.6858572 | -0.3234335 | 0.6279518
0.6855856 | -0.3234904 | 0.6270986
0.6855348 | -0.3233917 | 0.6270986
0.6855348 | -0.3222063 | 0.6270986
0.6855348 | -0.3233701 | 0.6268142
0.6856792 | -0.3234777 | 0.6276674
0.6856926 | -0.3234777 | 0.6256766
0.6856893 | -0.3228868 | 0.6256766
0.6858658 | -0.3232428 | 0.6242546
0.6858478 | -0.3234629 | 0.6242546
0.6858385 | -0.3229412 | 0.624539
0.6858588 | -0.3233801 | 0.624539
0.6837559 | -0.3215444 | 0.6248234
0.6837417 | -0.3216935 | 0.6248234
0.6837558 | -0.3219244 | 0.624539
0.6837573 | -0.322012 | 0.6242546
0.6837623 | -0.3217286 | 0.624539
0.6837865 | -0.3213666 | 0.6242546
0.6837029 | -0.3212794 | 0.6242546
0.6838356 | -0.3212553 | 0.6239702
0.6837341 | -0.321274 | 0.6239702
0.6837549 | -0.3211125 | 0.6236858
0.6837318 | -0.3210622 | 0.6236858
0.6837918 | -0.3210553 | 0.6234014
0.6837083 | -0.3210645 | 0.6234014
0.6837315 | -0.321076 | 0.623117
0.683632 | -0.3210754 | 0.623117
0.6836834 | -0.3210419 | 0.623117
0.6836905 | -0.321069 | 0.6228326
0.6837802 | -0.3210739 | 0.6228326
0.6837332 | -0.3211651 | 0.6228326
0.6838307 | -0.3210803 | 0.6228326
0.6839511 | -0.3210858 | 0.6222638
0.6839513 | -0.3211394 | 0.6222638
0.6839918 | -0.3211994 | 0.6222638
0.6838932 | -0.3211173 | 0.6222638
0.6839351 | -0.3211957 | 0.6222638
0.683935 | -0.3212133 | 0.6222638
0.6839876 | -0.3212045 | 0.6219794
0.6839198 | -0.3212204 | 0.6219794
0.6839267 | -0.3212148 | 0.6219794
0.683917 | -0.3211995 | 0.6219794
0.6846975 | -0.3211989 | 0.6214106
0.6839993 | -0.321343 | 0.6214106
0.6838055 | -0.3202241 | 0.6222638
0.684833 | -0.320927 | 0.6236858
0.6869199 | -0.3209562 | 0.6239702
0.6892938 | -0.3209118 | 0.6242546
-0.01565941 | 0.02035198 | 0
-0.01545932 | 0.020365 | 0
-0.01546008 | 0.02025221 | 0
-0.01546932 | 0.01981084 | 0
-0.0156595 | 0.02014818 | 0
-0.01567068 | 0.0200353 | 0
-0.01520089 | 0.01989176 | 0
-0.01548653 | 0.02005275 | 0
-0.01545256 | 0.02013138 | 0
-0.01567413 | 0.02009957 | 0
-0.01525458 | 0.02000495 | 0
-0.01469233 | 0.01996297 | 0
-0.01463552 | 0.01989663 | 0
-0.01434504 | 0.02024087 | 0
-0.01434504 | 0.02013865 | 0
-0.01505884 | 0.02024745 | 0
-0.01470164 | 0.01999287 | 0
-0.0143151 | 0.01992619 | 0
-0.01431585 | 0.0197098 | 0
-0.01500885 | 0.01986219 | 0
-0.01550049 | 0.01999342 | 0
-0.01508454 | 0.01997275 | 0
-0.01510407 | 0.01957078 | 0
-0.01539719 | 0.01972197 | 0
-0.01539719 | 0.01940641 | 0
-0.01417625 | 0.01969283 | 0
-0.01438956 | 0.01986102 | 0
-0.01442014 | 0.0198127 | 0
-0.01510038 | 0.01969011 | 0
-0.01473794 | 0.01969175 | 0
-0.0145535 | 0.01971288 | 0
-0.01494528 | 0.02016695 | 0
-0.01532609 | 0.02013972 | 0
-0.01542506 | 0.02001543 | 0
-0.01515094 | 0.0204742 | 0
-0.01579106 | 0.02066732 | 0
-0.01571764 | 0.02134226 | 0
-0.01534364 | 0.01999526 | 0
-0.01532339 | 0.02016523 | 0
-0.01447323 | 0.02014559 | 0
-0.01531367 | 0.021258 | 0
-0.01498616 | 0.01861132 | 0
-0.01459891 | 0.0185535 | 0
-0.01517363 | 0.01849667 | 0
-0.01505839 | 0.01871087 | 0
-0.01465233 | 0.01770356 | 0
-0.01531755 | 0.01869141 | 0
-0.01534333 | 0.01868139 | 0
-0.01531884 | 0.01869536 | 0
-0.01488557 | 0.01860047 | 0
-0.01512529 | 0.01864326 | 0
-0.01508403 | 0.01865723 | 0
-0.01465559 | 0.01855269 | 0
-0.01510149 | 0.0187779 | 0
-0.01420735 | 0.01877968 | 0
-0.01510865 | 0.01883267 | 0
-0.01512322 | 0.01859485 | 0
-0.01512794 | 0.01860882 | 0
-0.01511741 | 0.0186228 | 0
-0.01508062 | 0.01890553 | 0
-0.0148358 | 0.01892222 | 0
-0.01468309 | 0.01891722 | 0
-0.01464042 | 0.01884169 | 0
-0.0142376 | 0.01892108 | 0
-0.01438224 | 0.01866781 | 0
-0.01436054 | 0.01863052 | 0
-0.01504111 | 0.01864449 | 0
-0.01466114 | 0.01857762 | 0
-0.01480842 | 0.01872373 | 0
-0.01441558 | 0.01861622 | 0
-0.0143592 | 0.01857661 | 0
-0.01407165 | 0.01861662 | 0
-0.01412899 | 0.01871899 | 0
-0.01409877 | 0.01891213 | 0
-0.01413949 | 0.01891075 | 0
-0.01413329 | 0.01893055 | 0
-0.01415258 | 0.01883066 | 0
-0.01410602 | 0.01887358 | 0
-0.01408773 | 0.01891886 | 0
-0.0140945 | 0.01889265 | 0
-0.01410223 | 0.01885048 | 0
-0.01411962 | 0.01894022 | 0
-0.01422931 | 0.01894022 | 0
-0.01406066 | 0.01895227 | 0
-0.01393532 | 0.01883652 | 0
-0.01424522 | 0.0189108 | 0
-0.01424894 | 0.01897814 | 0
-0.01430262 | 0.01899265 | 0
-0.01428724 | 0.01900957 | 0
-0.01424861 | 0.01896381 | 0
-0.01429128 | 0.01887256 | 0
-0.01434616 | 0.01881992 | 0
-0.01433132 | 0.01885676 | 0
-0.01416999 | 0.01896252 | 0
-0.01419286 | 0.0189137 | 0
-0.01419745 | 0.01893976 | 0
-0.01427284 | 0.01891648 | 0
-0.0137978 | 0.01894671 | 0
-0.01337464 | 0.01894619 | 0
-0.01438828 | 0.01896504 | 0
-0.0143789 | 0.01897403 | 0
-0.01431714 | 0.01893269 | 0
-0.01439979 | 0.01901995 | 0
-0.01439979 | 0.01896342 | 0
-0.01439979 | 0.01900601 | 0
-0.01396509 | 0.01902594 | 0
-0.01357354 | 0.01900168 | 0
-0.01392352 | 0.01904074 | 0
-0.01389529 | 0.0189369 | 0
-0.01408566 | 0.01847972 | 0
-0.01432317 | 0.01896605 | 0
-0.01426921 | 0.01888277 | 0
-0.01438417 | 0.01894311 | 0
-0.01461646 | 0.01966158 | 0
-0.01466694 | 0.01828517 | 0
-0.01461646 | 0.01887564 | 0
-0.01438417 | 0.01887502 | 0
-0.01397016 | 0.01890395 | 0
-0.01361543 | 0.01944245 | 0
-0.01254771 | 0.01939579 | 0
-0.01214044 | 0.02013978 | 0
-0.009871808 | 0.01946582 | 0.002275188
-0.005597 | 0.01885556 | 0.005403571
-0.004953011 | 0.01817656 | 0.008247555
-0.003990797 | 0.01875189 | 0.009669547
-0.00238743 | 0.01950276 | 0.009669547
-0.001982986 | 0.01910736 | 0.009669547
-0.002548809 | 0.01883628 | 0.008816352
-0.002193519 | 0.01875387 | 0.008816352
-0.00220203 | 0.01920911 | 0.007678758
-0.001470685 | 0.01902727 | 0.007678758
-0.001431928 | 0.01881653 | 0.007678758
-0.001764483 | 0.01862108 | 0.007678758
-0.001729417 | 0.01907915 | 0.008247555
-0.001719104 | 0.01863301 | 0.008247555
-0.002400574 | 0.01901117 | 0.008247555
-0.002544502 | 0.01901199 | 0.008247555
-0.002767992 | 0.01959655 | 0.008247555
-0.002448535 | 0.01836299 | 0.008247555
-0.002402004 | 0.01842263 | 0.008247555
-0.002819308 | 0.01842008 | 0.008247555
-0.00268062 | 0.01840962 | 0.008247555
-0.002724467 | 0.01840752 | 0.008247555
-0.002708166 | 0.01840753 | 0.008247555
-0.00267227 | 0.01840753 | 0.008247555
-0.002597997 | 0.01842648 | 0.008247555
-0.00262929 | 0.01840107 | 0.008247555
-0.002740385 | 0.01839888 | 0.008247555
-0.002709397 | 0.01844141 | 0.007963157
-0.002739134 | 0.01836454 | 0.007963157
-0.002719757 | 0.0182781 | 0.007963157
-0.002854595 | 0.01829011 | 0.007963157
-0.00291733 | 0.01825427 | 0.007963157
-0.00284673 | 0.01825011 | 0.007963157
-0.002800163 | 0.01828373 | 0.007963157
-0.002830415 | 0.01833165 | 0.007963157
-0.002855239 | 0.01834946 | 0.007963157
-0.002738421 | 0.01835799 | 0.007963157
-0.002870769 | 0.01821355 | 0.007963157
-0.002869786 | 0.0182241 | 0.007963157
-0.002896804 | 0.01828785 | 0.007963157
-0.002973761 | 0.01831414 | 0.007963157
-0.002787532 | 0.01820689 | 0.007963157
-0.00278923 | 0.01818329 | 0.007963157
-0.00287937 | 0.01827658 | 0.007963157
-0.002882727 | 0.01832917 | 0.007963157
-0.002910525 | 0.01831188 | 0.007963157
-0.003029477 | 0.01827652 | 0.007963157
-0.003007576 | 0.01828233 | 0.007963157
-0.002666839 | 0.01830545 | 0.007963157
-0.002660502 | 0.01821103 | 0.007963157
-0.002666553 | 0.0182522 | 0.007963157
-0.002650034 | 0.01829521 | 0.007963157
-0.002652306 | 0.01825536 | 0.007963157
-0.00264707 | 0.01830353 | 0.007963157
-0.002627399 | 0.018328 | 0.007963157
-0.002583261 | 0.01831615 | 0.007963157
-0.002619972 | 0.01828902 | 0.007963157
-0.002899889 | 0.018291 | 0.007963157
-0.002616431 | 0.01827012 | 0.007963157
-0.002563065 | 0.01822887 | 0.007963157
-0.002635721 | 0.01820091 | 0.007963157
-0.002604301 | 0.0182946 | 0.007963157
-0.002515775 | 0.01835605 | 0.007963157
-0.002623874 | 0.01827903 | 0.007963157
-0.002323222 | 0.01838465 | 0.007963157
-0.002322845 | 0.0183241 | 0.007963157
-0.002322801 | 0.01847669 | 0.007963157
-0.002553345 | 0.0184494 | 0.007963157
-0.003151497 | 0.01857711 | 0.007963157
-0.003129784 | 0.01840909 | 0.007963157
-0.003195077 | 0.01829753 | 0.007963157
-0.003247903 | 0.01832953 | 0.007963157
-0.003253348 | 0.01848256 | 0.007963157
-0.003237448 | 0.01842236 | 0.007963157
-0.003286688 | 0.01840149 | 0.007963157
-0.003283871 | 0.01840149 | 0.007963157
-0.003283407 | 0.01829062 | 0.007963157
-0.003254084 | 0.01848835 | 0.007963157
-0.003261871 | 0.0184576 | 0.007963157
-0.003261849 | 0.0184335 | 0.007963157
-0.003262411 | 0.0184493 | 0.007963157
-0.003197647 | 0.01844928 | 0.007963157
-0.003172993 | 0.01855681 | 0.007963157
-0.003189108 | 0.01896558 | 0.007963157
-0.003210132 | 0.01956214 | 0.007963157
-0.00205412 | 0.01868078 | 0.007963157
-0.003152355 | 0.0193502 | 0.007963157
-0.003117072 | 0.01917976 | 0.007963157
-0.003159345 | 0.01915955 | 0.007963157
-0.002679491 | 0.01915346 | 0.007963157
-0.002139089 | 0.01931677 | 0.007963157
-0.001650733 | 0.01915525 | 0.007963157
0.001422705 | 0.01918093 | 0.007963157
0.001660825 | 0.01873733 | 0.007963157
0.003451329 | 0.0185027 | 0.007963157
0.00642022 | 0.01844557 | 0.007963157
0.005409979 | 0.01825402 | 0.009385149
0.005595638 | 0.01735878 | 0.009953946
0.005602492 | 0.01782023 | 0.01052274
0.005591079 | 0.01779451 | 0.009953946
0.005382463 | 0.0180122 | 0.009953946
0.005190136 | 0.0181737 | 0.009385149
0.005780926 | 0.01766851 | 0.008816352
0.005793431 | 0.01789491 | 0.008816352
0.006421091 | 0.01831942 | 0.008816352
0.007406248 | 0.01767414 | 0.008816352
0.0089631 | 0.01587636 | 0.008816352
0.0135491 | 0.01286596 | 0.008816352
0.01447822 | 0.01136969 | 0.009669547
0.01550239 | 0.0126278 | 0.01279793
0.01588798 | 0.01226527 | 0.01336673
0.01521109 | 0.01241406 | 0.01308233
0.0146846 | 0.01232056 | 0.01194473
0.0147297 | 0.01199444 | 0.01052274
0.01376487 | 0.01208305 | 0.009953946
0.01352467 | 0.01232788 | 0.009669547
0.01322619 | 0.01206535 | 0.009385149
0.01690188 | 0.01208297 | 0.00910075
0.018953 | 0.01061171 | 0.00910075
0.02452167 | 0.007236639 | 0.01308233
0.02458931 | 0.007602096 | 0.01279793
0.02274167 | 0.009000585 | 0.01166034
0.02433437 | 0.008113884 | 0.01166034
0.02436658 | 0.007405022 | 0.01109154
0.02436912 | 0.007857443 | 0.01109154
0.02446792 | 0.007797312 | 0.01109154
0.0242903 | 0.007697743 | 0.01109154
0.02452433 | 0.007949077 | 0.01109154
0.02491526 | 0.007443819 | 0.01109154
0.02481843 | 0.007643574 | 0.01109154
0.02511892 | 0.008659084 | 0.01109154
0.02457442 | 0.007566113 | 0.01109154
0.02460773 | 0.007560785 | 0.01109154
0.02484943 | 0.007534587 | 0.01109154
0.02485559 | 0.008330558 | 0.01109154
0.02471972 | 0.008279003 | 0.01080714
0.02473081 | 0.008312627 | 0.01080714
0.02482464 | 0.008354914 | 0.01080714
0.02486295 | 0.008255576 | 0.01080714
0.02488959 | 0.00821699 | 0.01080714
0.02486165 | 0.008199767 | 0.01080714
0.02453803 | 0.008387799 | 0.01080714
0.02462325 | 0.008496414 | 0.01080714
0.02455453 | 0.008477658 | 0.01080714
0.02481375 | 0.008435054 | 0.01080714
0.02481438 | 0.008425094 | 0.01080714
0.02484031 | 0.008388905 | 0.01080714
0.02495438 | 0.00835374 | 0.01080714
0.02487029 | 0.008326578 | 0.01080714
0.02480506 | 0.008317016 | 0.01080714
0.02482223 | 0.008277953 | 0.01080714
0.02486851 | 0.008237902 | 0.01080714
0.0249792 | 0.008235317 | 0.01080714
0.02498183 | 0.008202681 | 0.01080714
0.02458945 | 0.008159334 | 0.01080714
0.02494086 | 0.008150525 | 0.01080714
0.02493217 | 0.008121397 | 0.01080714
0.02493341 | 0.008110859 | 0.01080714
0.02489727 | 0.008040145 | 0.01080714
0.02505474 | 0.008007853 | 0.01080714
0.02481458 | 0.008037083 | 0.01080714
0.02492069 | 0.008048001 | 0.01080714
0.02473413 | 0.007968845 | 0.01080714
0.02483884 | 0.007970098 | 0.01080714
0.02483619 | 0.007850311 | 0.01080714
0.02483653 | 0.007820202 | 0.01080714
0.02483028 | 0.00779373 | 0.01080714
0.02529605 | 0.007850199 | 0.01080714
0.02539122 | 0.007839287 | 0.01080714
0.02534029 | 0.007836962 | 0.01080714
0.02529074 | 0.007797585 | 0.01080714
0.02557728 | 0.00762713 | 0.01080714
0.02539148 | 0.008228881 | 0.01080714
0.02531374 | 0.008358116 | 0.01080714
0.0252045 | 0.008837251 | 0.01080714
0.02534294 | 0.008346751 | 0.01080714
0.0251509 | 0.00813383 | 0.01080714
0.02545725 | 0.008112389 | 0.01080714
0.02534976 | 0.007994905 | 0.01080714
0.02548306 | 0.007993386 | 0.01080714
0.02549263 | 0.007927271 | 0.01080714
0.02512204 | 0.007902375 | 0.01080714
0.0251182 | 0.00786299 | 0.01080714
0.02518488 | 0.007849506 | 0.01080714
0.02518546 | 0.007863308 | 0.01080714
0.02518066 | 0.00781146 | 0.01080714
0.02517083 | 0.007768412 | 0.01080714
0.02451297 | 0.007872563 | 0.01080714
0.02453182 | 0.007775506 | 0.01080714
0.02463976 | 0.007608869 | 0.01080714
0.02466672 | 0.007089959 | 0.01080714
0.02472227 | 0.007565499 | 0.01080714
0.02471729 | 0.007609202 | 0.01080714
0.0247057 | 0.007582909 | 0.01080714
0.0247074 | 0.007556616 | 0.01080714
0.02470367 | 0.007530323 | 0.01080714
0.02488977 | 0.00750403 | 0.01080714
0.02488977 | 0.007477737 | 0.01080714
0.02488977 | 0.007451444 | 0.01080714
0.0248927 | 0.007336489 | 0.01080714
0.02488982 | 0.00728283 | 0.01080714
0.0248787 | 0.007277911 | 0.01080714
0.02483562 | 0.007311777 | 0.01080714
0.02483733 | 0.007324337 | 0.01080714
0.02481881 | 0.007298044 | 0.01080714
0.02481115 | 0.007271752 | 0.01080714
0.02487271 | 0.007245459 | 0.01080714
0.02458528 | 0.00596061 | 0.01080714
0.02420653 | 0.005959298 | 0.01052274
0.02449812 | 0.005965146 | 0.01052274
0.02772119 | 0.005529213 | 0.01052274
0.03085233 | 0.005624287 | 0.009953946
0.03299371 | 0.005811916 | 0.01023834
0.03009496 | 0.005127361 | 0.01308233
0.03003455 | 0.004859365 | 0.01564191
0.03123073 | 0.004309653 | 0.01564191
0.03047143 | 0.005017541 | 0.01592631
0.03141602 | 0.004283838 | 0.01421992
0.03109848 | 0.004680289 | 0.01251353
0.03134831 | 0.004450854 | 0.01166034
0.03011084 | 0.004674305 | 0.01137594
0.03128112 | 0.003389749 | 0.01080714
0.03146189 | 0.003298815 | 0.01052274
0.03222323 | 0.003458047 | 0.01080714
0.03172763 | 0.003390952 | 0.01194473
0.03196127 | 0.004620454 | 0.01279793
0.03191397 | 0.00432783 | 0.01365113
0.0319221 | 0.004113 | 0.01421992
0.0315027 | 0.003986741 | 0.01421992
0.03550648 | 0.003252381 | 0.01365113
0.03872248 | 0.003007319 | 0.01507312
0.03846048 | 0.002762038 | 0.01621071
0.03766107 | 0.0003944635 | 0.01507312
0.03776022 | -1.737597e-05 | 0.01706391
0.03857259 | 0.0007648524 | 0.01592631
0.03881726 | 0.0005583545 | 0.01478872
0.03894832 | -0.0007692134 | 0.01450432
0.03864379 | -0.002171068 | 0.01336673
0.03858215 | -0.0016339 | 0.01336673
0.03733179 | -0.001807044 | 0.01308233
0.03858602 | -0.002183497 | 0.01279793
0.03971207 | -0.004043907 | 0.01222913
0.04174217 | -0.003378699 | 0.01222913
0.04726325 | -0.002293845 | 0.01507312
0.04706716 | -0.001682256 | 0.0187703
0.04773245 | -0.003361766 | 0.01933909
0.04759979 | -0.003153442 | 0.01933909
0.04742454 | -0.003392996 | 0.0184859
0.04675822 | -0.004682577 | 0.0176327
0.04660445 | -0.003011728 | 0.01478872
0.04888857 | -0.002885499 | 0.01336673
0.04755395 | -0.00285365 | 0.01279793
0.04755188 | -0.003269019 | 0.01308233
0.04735257 | -0.002802975 | 0.01308233
0.04735051 | -0.00295856 | 0.01336673
0.04709354 | -0.002911307 | 0.01336673
0.04664088 | -0.003266355 | 0.01336673
0.04671267 | -0.002398762 | 0.01308233
0.04681669 | -0.002845614 | 0.01279793
0.04787975 | -0.003431756 | 0.01279793
0.04765455 | -0.003296047 | 0.01279793
0.04765589 | -0.003779923 | 0.01279793
0.04765589 | -0.003414001 | 0.01279793
0.04747386 | -0.003416402 | 0.01279793
0.0474248 | -0.003207015 | 0.01279793
0.04730021 | -0.003635961 | 0.01279793
0.0477351 | -0.003270323 | 0.01279793
0.0470632 | -0.003136181 | 0.01279793
0.04723548 | -0.003896921 | 0.01279793
0.04701712 | -0.003613277 | 0.01279793
0.04731858 | -0.003929378 | 0.01279793
0.04809169 | -0.004132943 | 0.01279793
0.04819243 | -0.003223637 | 0.01279793
0.0462748 | -0.003102034 | 0.01251353
0.04588106 | -0.003782309 | 0.01251353
0.04753402 | -0.004290854 | 0.01251353
0.0495246 | -0.002584742 | 0.01251353
0.04911639 | -0.003050843 | 0.01251353
0.04884577 | -0.00375075 | 0.01251353
0.0486668 | -0.002572813 | 0.01251353
0.04850437 | -0.003802845 | 0.01251353
0.04869478 | -0.003846672 | 0.01251353
0.04879387 | -0.003263767 | 0.01251353
0.04835991 | -0.002639841 | 0.01251353
0.0478812 | -0.003110644 | 0.01251353
0.04750838 | -0.002801002 | 0.01251353
0.04780649 | -0.00358586 | 0.01251353
0.04765809 | -0.003493058 | 0.01251353
0.04762522 | -0.003668207 | 0.01251353
0.04761687 | -0.00288563 | 0.01251353
0.0474367 | -0.00236227 | 0.01251353
0.04765581 | -0.002931882 | 0.01251353
0.04748284 | -0.002899369 | 0.01251353
0.04782105 | -0.003359672 | 0.01251353
0.04792286 | -0.003305603 | 0.01251353
0.04774846 | -0.002862023 | 0.01251353
0.04750929 | -0.002797375 | 0.01251353
0.04779843 | -0.002796641 | 0.01251353
0.04787964 | -0.002820119 | 0.01251353
0.04752346 | -0.002804061 | 0.01251353
0.04847769 | -0.003012844 | 0.01251353
0.04833647 | -0.003488585 | 0.01251353
0.04882811 | -0.003637618 | 0.01251353
0.04890855 | -0.003041355 | 0.01251353
0.04891215 | -0.002648918 | 0.01251353
0.04896958 | -0.003043381 | 0.01222913
0.0486928 | -0.003025723 | 0.01222913
0.04921853 | -0.002958042 | 0.01222913
0.04924526 | -0.003088641 | 0.01222913
0.04932064 | -0.00270941 | 0.01222913
0.04933064 | -0.003016384 | 0.01222913
0.04947728 | -0.003031457 | 0.01222913
0.04946988 | -0.00305894 | 0.01222913
0.04948187 | -0.003097701 | 0.01222913
0.04966376 | -0.00308857 | 0.01222913
0.0461633 | -0.003113491 | 0.01222913
0.04618621 | -0.003115291 | 0.01222913
0.04570702 | -0.00324624 | 0.01222913
0.04574607 | -0.003086808 | 0.01222913
0.04601323 | -0.003589296 | 0.01222913
0.04641301 | -0.004427931 | 0.01222913
0.04639607 | -0.004388963 | 0.01222913
0.04639299 | -0.001793263 | 0.01222913
0.04570446 | -0.002840294 | 0.01222913
0.04572185 | -0.002837894 | 0.01222913
0.04570293 | -0.002878192 | 0.01222913
0.04506251 | -0.003247412 | 0.01222913
0.04506231 | -0.003297724 | 0.01222913
0.04506251 | -0.003247412 | 0.01222913
0.04814191 | -0.002677053 | 0.01222913
0.04824499 | -0.002651447 | 0.01222913
0.04845692 | -0.00262024 | 0.01222913
0.0477306 | -0.002635763 | 0.01222913
0.04806499 | -0.002493509 | 0.01222913
0.04854743 | -0.00249906 | 0.01222913
0.04848271 | -0.002496773 | 0.01222913
0.04900774 | -0.002376744 | 0.01222913
0.04957258 | -0.002601627 | 0.01222913
0.04872244 | -0.002410417 | 0.01222913
0.04842533 | -0.002457766 | 0.01222913
0.04853086 | -0.002534855 | 0.01222913
0.04854495 | -0.00256087 | 0.01222913
0.04860856 | -0.002544901 | 0.01222913
0.04858803 | -0.002631371 | 0.01222913
0.04854061 | -0.002599356 | 0.01222913
0.04851552 | -0.002584264 | 0.01222913
0.04848933 | -0.002439664 | 0.01222913
0.04860704 | -0.002776105 | 0.01222913
0.04855124 | -0.002774146 | 0.01222913
0.04854919 | -0.002774146 | 0.01222913
0.04854919 | -0.002736789 | 0.01222913
0.04874465 | -0.002736767 | 0.01222913
0.04874968 | -0.002736887 | 0.01222913
0.04853572 | -0.003296043 | 0.01222913
0.04827994 | -0.003533659 | 0.01222913
0.04863971 | -0.003047179 | 0.01222913
0.04826077 | -0.002364053 | 0.01222913
0.04841026 | -0.002963787 | 0.01222913
0.04829591 | -0.003407919 | 0.01222913
0.04824456 | -0.0035584 | 0.01222913
0.04819643 | -0.003594169 | 0.01222913
0.04825441 | -0.003638051 | 0.01222913
0.04825722 | -0.003638051 | 0.01222913
0.04825533 | -0.003628208 | 0.01222913
0.04791942 | -0.003633902 | 0.01222913
0.04902754 | -0.003628208 | 0.01222913
0.04896465 | -0.003631922 | 0.01222913
0.04983833 | -0.003778622 | 0.01222913
0.05175111 | -0.004108643 | 0.01222913
0.0520591 | -0.004741398 | 0.01222913
0.05438859 | -0.005932758 | 0.01336673
0.05471015 | -0.006068754 | 0.01507312
0.0552032 | -0.006184665 | 0.01564191
0.0553596 | -0.006303075 | 0.0190547
0.05570155 | -0.007115081 | 0.0190547
0.05582364 | -0.007316288 | 0.0190547
0.05539794 | -0.007724792 | 0.0182015
0.05482283 | -0.006736977 | 0.01734831
0.05496258 | -0.00777622 | 0.01677951
0.05507211 | -0.006667641 | 0.01677951
0.05525688 | -0.006799897 | 0.01677951
0.05442264 | -0.006770907 | 0.01649511
0.05701481 | -0.006760447 | 0.01621071
0.05774165 | -0.006065997 | 0.01592631
0.05913162 | -0.006379134 | 0.01649511
0.06058182 | -0.007418643 | 0.0190547
0.06088418 | -0.00839826 | 0.02076109
0.06001498 | -0.007773587 | 0.02360507
0.05870122 | -0.01024966 | 0.02019229
0.05882404 | -0.01055407 | 0.02019229
0.05861747 | -0.008630125 | 0.0190547
0.05921572 | -0.01090577 | 0.0187703
0.06253968 | -0.0109518 | 0.0184859
0.06609684 | -0.01074748 | 0.01962349
0.0691061 | -0.01417811 | 0.02104549
0.06724027 | -0.01454663 | 0.02132988
0.06723743 | -0.01357608 | 0.02132988
0.06851073 | -0.01461016 | 0.02132988
0.06738243 | -0.01365513 | 0.02132988
0.06757287 | -0.01484917 | 0.02019229
0.06620874 | -0.01456215 | 0.02019229
0.06783044 | -0.01475271 | 0.0184859
0.06782425 | -0.01467004 | 0.0187703
0.06775597 | -0.01480763 | 0.0187703
0.07007848 | -0.01554902 | 0.01962349
0.07345316 | -0.01695264 | 0.02246748
0.0757559 | -0.01966717 | 0.02644906
0.07518831 | -0.02036694 | 0.02644906
0.07545247 | -0.01962157 | 0.02758665
0.07542885 | -0.01858277 | 0.02303627
0.07742262 | -0.02001449 | 0.02303627
0.07741596 | -0.0200895 | 0.02132988
0.07742486 | -0.0193081 | 0.02104549
0.07804702 | -0.01954731 | 0.02104549
0.07796112 | -0.01954357 | 0.02132988
0.07750724 | -0.01975824 | 0.02132988
0.07750803 | -0.01980627 | 0.02132988
0.07751075 | -0.01961744 | 0.02132988
0.07749318 | -0.01940059 | 0.02132988
0.07754121 | -0.01897414 | 0.02132988
0.07748114 | -0.01855934 | 0.02132988
0.07752117 | -0.01854159 | 0.02132988
0.07764868 | -0.01917498 | 0.02132988
0.07777298 | -0.01865397 | 0.02132988
0.077538 | -0.01925518 | 0.02132988
0.07747144 | -0.0186321 | 0.02132988
0.0776679 | -0.01841389 | 0.02132988
0.07759173 | -0.01711187 | 0.02132988
0.07750162 | -0.01849425 | 0.02132988
0.07668184 | -0.01847067 | 0.02132988
0.07750346 | -0.01860677 | 0.02132988
0.0774802 | -0.01880542 | 0.02132988
0.07776883 | -0.01878489 | 0.02132988
0.07781343 | -0.01874659 | 0.02132988
0.07754524 | -0.01883487 | 0.02132988
0.077541 | -0.01843943 | 0.02132988
0.07754042 | -0.01842981 | 0.02132988
0.07753698 | -0.01883264 | 0.02132988
0.07708146 | -0.01885242 | 0.02132988
0.07708362 | -0.01884522 | 0.02132988
0.0771787 | -0.01884476 | 0.02132988
0.07691674 | -0.01875484 | 0.02132988
0.07711968 | -0.01871505 | 0.02132988
0.07711925 | -0.01874722 | 0.02132988
0.07712797 | -0.01873951 | 0.02132988
0.07711925 | -0.01873662 | 0.02132988
0.0769266 | -0.01875602 | 0.02132988
0.07693066 | -0.01880341 | 0.02132988
0.07727489 | -0.0188119 | 0.02132988
0.07726511 | -0.01881773 | 0.02132988
0.07762381 | -0.01882534 | 0.02132988
0.07761038 | -0.01882892 | 0.02132988
0.07771476 | -0.01882175 | 0.02132988
0.07787479 | -0.01880234 | 0.02132988
0.07787171 | -0.01881363 | 0.02132988
0.07788217 | -0.01881315 | 0.02132988
0.07792589 | -0.0187971 | 0.02132988
0.07786362 | -0.01895131 | 0.02132988
0.0780618 | -0.01883145 | 0.02132988
0.07788538 | -0.01883631 | 0.02132988
0.07810944 | -0.01883652 | 0.02132988
0.07790959 | -0.01884797 | 0.02132988
0.07798973 | -0.01885001 | 0.02132988
0.07798058 | -0.01884918 | 0.02132988
0.07800602 | -0.0188461 | 0.02132988
0.07805588 | -0.01885 | 0.02132988
0.07792757 | -0.01884637 | 0.02132988
0.07791756 | -0.01884403 | 0.02132988
0.07794254 | -0.0188375 | 0.02132988
0.07788459 | -0.01882875 | 0.02132988
0.07782958 | -0.01882576 | 0.02132988
0.0778821 | -0.01873968 | 0.02132988
0.07798681 | -0.01876548 | 0.02132988
0.07798245 | -0.01860597 | 0.02132988
0.07776025 | -0.01860598 | 0.02132988
0.0777428 | -0.01862016 | 0.02132988
0.07773487 | -0.01862045 | 0.02132988
0.07774411 | -0.01858814 | 0.02132988
0.07774415 | -0.01871078 | 0.02132988
0.07774411 | -0.01870017 | 0.02132988
0.07774411 | -0.01858 | 0.02132988
0.07774411 | -0.01858814 | 0.02132988
0.07770709 | -0.01858798 | 0.02132988
0.07772343 | -0.01858814 | 0.02132988
0.07910899 | -0.01858814 | 0.02132988
0.07767001 | -0.01858 | 0.02132988
0.07758159 | -0.0181323 | 0.02132988
0.07785691 | -0.01812768 | 0.02132988
0.07766762 | -0.01800103 | 0.02132988
0.07763294 | -0.01781974 | 0.02132988
0.077716 | -0.01790184 | 0.02132988
0.07766546 | -0.01797782 | 0.02132988
0.07766568 | -0.01799627 | 0.02132988
0.07766065 | -0.01812489 | 0.02132988
0.07770856 | -0.01814528 | 0.02132988
0.07773763 | -0.01812728 | 0.02132988
0.07775054 | -0.01813294 | 0.02132988
0.07770926 | -0.01827624 | 0.02132988
0.07773854 | -0.01828219 | 0.02132988
0.07773854 | -0.01816751 | 0.02132988
0.07773854 | -0.01816616 | 0.02132988
0.07770979 | -0.01812007 | 0.02132988
0.07787036 | -0.0181881 | 0.02132988
0.07766761 | -0.01821114 | 0.02132988
0.07785426 | -0.01824791 | 0.02132988
0.07765315 | -0.01824883 | 0.02132988
0.07763834 | -0.01824228 | 0.02132988
0.07773529 | -0.01821139 | 0.02132988
0.07765894 | -0.0182207 | 0.02132988
0.07824975 | -0.0182179 | 0.02132988
0.07819612 | -0.01819275 | 0.02132988
0.07834441 | -0.01870141 | 0.02132988
0.08009567 | -0.01907444 | 0.02132988
0.0809731 | -0.01919011 | 0.02132988
0.08251603 | -0.01937361 | 0.02132988
0.08597139 | -0.0210067 | 0.02474267
0.08698466 | -0.02087696 | 0.02474267
0.08539059 | -0.02102582 | 0.02303627
0.08439864 | -0.02059544 | 0.02246748
0.08408335 | -0.02139335 | 0.02132988
0.08417384 | -0.02139992 | 0.02132988
0.08426106 | -0.02123441 | 0.02076109
0.08429707 | -0.02133489 | 0.02076109
0.08425929 | -0.02123643 | 0.02076109
0.08547661 | -0.02124567 | 0.02047669
0.08673648 | -0.02150459 | 0.02047669
0.08950181 | -0.02163534 | 0.02218308
0.09028912 | -0.02301923 | 0.02104549
0.09129773 | -0.0239595 | 0.02588026
0.0917121 | -0.02306733 | 0.02588026
0.09154296 | -0.02328132 | 0.02872424
0.09171959 | -0.02346632 | 0.02843985
0.09162597 | -0.02386935 | 0.02701785
0.09165818 | -0.02358128 | 0.02758665
0.09156252 | -0.02351276 | 0.02474267
0.09162695 | -0.02351343 | 0.02218308
0.09160384 | -0.0234396 | 0.02189868
0.09262157 | -0.02345633 | 0.02161428
0.09440378 | -0.02395479 | 0.02161428
0.09556471 | -0.02420413 | 0.02218308
0.1006986 | -0.02481113 | 0.02019229
0.1020419 | -0.02520376 | 0.02445827
0.1016478 | -0.02563586 | 0.02616466
0.1018009 | -0.02553622 | 0.02730225
0.1025501 | -0.02651432 | 0.02787105
0.1024356 | -0.02634683 | 0.02843985
0.1025977 | -0.02658688 | 0.02701785
0.1025743 | -0.02552985 | 0.02588026
0.1025978 | -0.0255345 | 0.02787105
0.1023733 | -0.02566702 | 0.02502706
0.1018827 | -0.02589197 | 0.02445827
0.1019017 | -0.02603993 | 0.02445827
0.1018412 | -0.02682361 | 0.02445827
0.1019375 | -0.02664933 | 0.02445827
0.1016699 | -0.02580695 | 0.02474267
0.1019009 | -0.02679224 | 0.02445827
0.1017492 | -0.02641815 | 0.02445827
0.1017056 | -0.02633062 | 0.02445827
0.1020668 | -0.02629994 | 0.02474267
0.1015514 | -0.02630664 | 0.02474267
0.1022627 | -0.02630736 | 0.02474267
0.1022045 | -0.02644997 | 0.02474267
0.1025989 | -0.0264082 | 0.02474267
0.1031708 | -0.0265153 | 0.02474267
0.1030951 | -0.02619506 | 0.02474267
0.1031736 | -0.02640288 | 0.02474267
0.1030509 | -0.02645477 | 0.02474267
0.1031913 | -0.0264546 | 0.02474267
0.1033138 | -0.02657656 | 0.02474267
0.1035593 | -0.02671189 | 0.02474267
0.1035593 | -0.02642312 | 0.02474267
0.1035593 | -0.0265875 | 0.02474267
0.1035984 | -0.02636563 | 0.02474267
0.103571 | -0.02634568 | 0.02474267
0.1035716 | -0.0264561 | 0.02474267
0.1035716 | -0.02638395 | 0.02474267
0.1035791 | -0.02638412 | 0.02474267
0.1035515 | -0.02630501 | 0.02502706
0.1035908 | -0.0263393 | 0.02502706
0.1035826 | -0.02669221 | 0.02502706
0.1035831 | -0.02644591 | 0.02502706
0.1035864 | -0.02575484 | 0.02502706
0.1035585 | -0.02519209 | 0.02502706
0.1033102 | -0.02520004 | 0.02502706
0.1035489 | -0.02563148 | 0.02502706
0.1035248 | -0.02581375 | 0.02502706
0.1039211 | -0.02587734 | 0.02502706
0.1035625 | -0.02589732 | 0.02502706
0.103271 | -0.02593684 | 0.02502706
0.103584 | -0.02588966 | 0.02502706
0.1035963 | -0.02588149 | 0.02502706
0.1035193 | -0.02587781 | 0.02502706
0.1035074 | -0.02589747 | 0.02502706
0.1035074 | -0.02591749 | 0.02502706
0.1034854 | -0.02591672 | 0.02502706
0.1035118 | -0.0259172 | 0.02502706
0.1035384 | -0.02595131 | 0.02502706
0.1035068 | -0.02584001 | 0.02502706
0.1035542 | -0.02582528 | 0.02502706
0.1034801 | -0.02584089 | 0.02502706
0.1035856 | -0.02587701 | 0.02502706
0.1034919 | -0.02587084 | 0.02502706
0.1034124 | -0.02586977 | 0.02502706
0.1034194 | -0.02590243 | 0.02502706
0.1035126 | -0.0258442 | 0.02502706
0.1035045 | -0.02553035 | 0.02502706
0.1035871 | -0.02564679 | 0.02502706
0.1035918 | -0.02587161 | 0.02502706
0.1035918 | -0.02580687 | 0.02502706
0.1035906 | -0.02585159 | 0.02502706
0.103564 | -0.02587059 | 0.02502706
0.103564 | -0.02586796 | 0.02502706
0.1034815 | -0.02586796 | 0.02502706
0.1034398 | -0.02586796 | 0.02502706
0.1034184 | -0.02586796 | 0.02502706
0.1038563 | -0.02586796 | 0.02502706
0.1035582 | -0.02540824 | 0.02502706
0.1035337 | -0.02586796 | 0.02502706
0.1035241 | -0.02586796 | 0.02502706
0.103438 | -0.02586796 | 0.02502706
0.1034363 | -0.02587602 | 0.02502706
0.1034225 | -0.02589498 | 0.02502706
0.1033784 | -0.02589498 | 0.02502706
0.1033709 | -0.0258442 | 0.02502706
0.1033633 | -0.02584551 | 0.02502706
0.1034135 | -0.02579645 | 0.02502706
0.1034188 | -0.02580173 | 0.02502706
0.1034088 | -0.02572801 | 0.02502706
0.1036269 | -0.02624447 | 0.02502706
0.1033884 | -0.0262512 | 0.02502706
0.104568 | -0.02632078 | 0.02502706
0.1047462 | -0.02608208 | 0.02502706
0.1056588 | -0.02606748 | 0.02502706
0.1090262 | -0.02731206 | 0.02502706
0.1093342 | -0.02877683 | 0.02815545
0.1076764 | -0.0286323 | 0.03185263
0.1076987 | -0.02860236 | 0.03327462
0.1076383 | -0.02864416 | 0.03327462
0.1073749 | -0.0286717 | 0.02872424
0.1079494 | -0.02865401 | 0.02815545
0.1073878 | -0.02858345 | 0.02502706
0.1072765 | -0.02859006 | 0.02474267
0.1088159 | -0.02861634 | 0.02474267
0.1124562 | -0.03021035 | 0.02673345
0.1145884 | -0.03056426 | 0.02815545
0.1147551 | -0.03169224 | 0.03099943
0.1149031 | -0.03307065 | 0.03213702
0.1139085 | -0.03299248 | 0.03327462
0.1144463 | -0.03281962 | 0.03213702
0.1144327 | -0.03316274 | 0.02957744
0.1144589 | -0.03389209 | 0.03043063
0.1144322 | -0.03462852 | 0.02730225
0.1147149 | -0.03497028 | 0.02758665
0.1145182 | -0.03571599 | 0.02787105
0.1149725 | -0.03586763 | 0.02787105
0.1150786 | -0.03603448 | 0.02787105
0.1154888 | -0.0365137 | 0.02730225
0.1155984 | -0.03719053 | 0.02673345
0.1179785 | -0.03767303 | 0.02673345
0.1194504 | -0.03810458 | 0.02758665
0.1221477 | -0.03862334 | 0.03043063
0.1221769 | -0.03908072 | 0.03327462
0.1222108 | -0.0388459 | 0.03213702
0.1221957 | -0.03844477 | 0.03384342
0.1222084 | -0.03860754 | 0.03384342
0.1222555 | -0.03849924 | 0.03156823
0.1221727 | -0.03832632 | 0.03327462
0.1218079 | -0.03905848 | 0.02929304
0.1218414 | -0.03905848 | 0.02986184
0.1218327 | -0.03899219 | 0.02986184
0.1218496 | -0.03909309 | 0.02957744
0.1218276 | -0.03907328 | 0.02957744
0.1217112 | -0.04059598 | 0.02929304
0.1216304 | -0.0391025 | 0.02929304
0.1218428 | -0.03838304 | 0.02929304
0.1217265 | -0.03852805 | 0.02929304
0.1247719 | -0.03856055 | 0.02929304
0.1247177 | -0.03857874 | 0.02929304
0.1247716 | -0.03909491 | 0.02929304
0.1247676 | -0.03873657 | 0.02929304
0.1249722 | -0.03897528 | 0.02929304
0.1248297 | -0.03899661 | 0.02929304
0.1248981 | -0.03908457 | 0.02929304
0.1249844 | -0.03886906 | 0.02929304
0.1249603 | -0.03867633 | 0.02929304
0.1249965 | -0.03868653 | 0.02929304
0.1249947 | -0.03887525 | 0.02929304
0.1250801 | -0.03910181 | 0.02929304
0.1249903 | -0.0391036 | 0.02929304
0.1252414 | -0.03895211 | 0.02929304
0.1259079 | -0.03934734 | 0.02929304
0.1253591 | -0.03940875 | 0.02929304
0.1251132 | -0.03942368 | 0.02929304
0.1248248 | -0.03946448 | 0.02929304
0.1249327 | -0.03960904 | 0.02929304
0.1250944 | -0.03941821 | 0.02929304
0.125416 | -0.03934639 | 0.02929304
0.1253803 | -0.03934477 | 0.02929304
0.1253163 | -0.03934436 | 0.02929304
0.1253378 | -0.03935067 | 0.02929304
0.1252678 | -0.0393447 | 0.02929304
0.1258728 | -0.03945501 | 0.02929304
0.1259069 | -0.0385869 | 0.02929304
0.1259124 | -0.03940884 | 0.02929304
0.1258986 | -0.03952515 | 0.02929304
0.1259398 | -0.03925519 | 0.02929304
0.1259018 | -0.03923613 | 0.02929304
0.1258841 | -0.03933962 | 0.02929304
0.1259023 | -0.03930388 | 0.02929304
0.1258797 | -0.03925209 | 0.02929304
0.1258797 | -0.03924677 | 0.02929304
0.1252895 | -0.03945577 | 0.02929304
0.1247896 | -0.03939466 | 0.02929304
0.1243941 | -0.03949657 | 0.02929304
0.1236951 | -0.03939207 | 0.02929304
0.1239413 | -0.03942147 | 0.02929304
0.1239306 | -0.03941017 | 0.02929304
0.1239304 | -0.03933658 | 0.02929304
0.1239247 | -0.03933551 | 0.02929304
0.1240788 | -0.03983636 | 0.02929304
0.1240017 | -0.04024193 | 0.02929304
0.1240382 | -0.03970542 | 0.02929304
0.1240162 | -0.0394391 | 0.02929304
0.1240266 | -0.0393183 | 0.02929304
0.1241035 | -0.03924074 | 0.02929304
0.1240675 | -0.03913431 | 0.02929304
0.123997 | -0.03936414 | 0.02929304
0.1243625 | -0.03931692 | 0.02929304
0.1242227 | -0.0391046 | 0.02929304
0.1240862 | -0.03923727 | 0.02929304
0.124002 | -0.03924984 | 0.02929304
0.1240826 | -0.03925022 | 0.02929304
0.1241015 | -0.039633 | 0.02929304
0.1240906 | -0.039633 | 0.02929304
0.1236473 | -0.03945122 | 0.02929304
0.1239271 | -0.0391555 | 0.02929304
0.1240065 | -0.03899535 | 0.02929304
0.1240065 | -0.0389954 | 0.02929304
0.1240065 | -0.03899536 | 0.02929304
0.1240273 | -0.03893085 | 0.02929304
0.123983 | -0.03882772 | 0.02929304
0.1240278 | -0.03882665 | 0.02929304
0.1240065 | -0.03882675 | 0.02929304
0.1240273 | -0.03877451 | 0.02929304
0.1240059 | -0.03889863 | 0.02929304
0.1240385 | -0.0388795 | 0.02929304
0.1240329 | -0.03893467 | 0.02929304
0.1240099 | -0.03886324 | 0.02929304
0.1239888 | -0.03885927 | 0.02929304
0.124006 | -0.03885783 | 0.02929304
0.1240059 | -0.03885353 | 0.02929304
0.1239575 | -0.03885787 | 0.02929304
0.1239931 | -0.03885787 | 0.02929304
0.1239985 | -0.03885787 | 0.02929304
0.124037 | -0.03887172 | 0.02929304
0.1241313 | -0.03921227 | 0.02929304
0.1239482 | -0.03940885 | 0.02929304
0.12674 | -0.04010557 | 0.02929304
0.1280504 | -0.04033915 | 0.02929304
0.1305951 | -0.04148939 | 0.03270582
0.1290914 | -0.04250416 | 0.03384342
0.1292147 | -0.04255495 | 0.03384342
0.1289932 | -0.04133171 | 0.03384342
0.1290911 | -0.04189397 | 0.03270582
0.128962 | -0.04258525 | 0.03185263
0.1323205 | -0.04248856 | 0.03327462
0.1327288 | -0.04291293 | 0.02900864
0.1336067 | -0.0415294 | 0.02900864
0.1352569 | -0.04282147 | 0.02900864
0.1350723 | -0.04351324 | 0.02900864
0.1389821 | -0.04472707 | 0.03099943
0.1381308 | -0.04527442 | 0.0361186
0.1379185 | -0.0447817 | 0.03554981
0.138076 | -0.0449361 | 0.03498101
0.137912 | -0.0455921 | 0.03213702
0.1378747 | -0.04594163 | 0.03213702
0.1379247 | -0.04555637 | 0.03071503
0.1386585 | -0.0452146 | 0.03071503
0.1387717 | -0.04514821 | 0.03071503
0.1410613 | -0.04572212 | 0.03071503
0.1429503 | -0.0465779 | 0.03099943
0.1436956 | -0.04625892 | 0.03213702
0.144167 | -0.0462853 | 0.03384342
0.1473002 | -0.04549244 | 0.036403
0.1474066 | -0.04549076 | 0.0366874
0.1481034 | -0.04532541 | 0.0366874
0.1476367 | -0.04548938 | 0.03299022
0.1477645 | -0.04542662 | 0.03242142
0.147564 | -0.04533118 | 0.03213702
0.1474059 | -0.04532031 | 0.03242142
0.1478031 | -0.04531235 | 0.03242142
0.1477816 | -0.04534398 | 0.03242142
0.1476439 | -0.04535893 | 0.03242142
0.1475859 | -0.04530128 | 0.03242142
0.1474464 | -0.04531764 | 0.03242142
0.1466577 | -0.04537623 | 0.03242142
0.1466368 | -0.04545474 | 0.03242142
0.1466315 | -0.04533324 | 0.03242142
0.1464075 | -0.04530765 | 0.03242142
0.146704 | -0.04484071 | 0.03213702
0.1467157 | -0.04536898 | 0.03213702
0.1467415 | -0.04536639 | 0.03213702
0.1467499 | -0.04536642 | 0.03213702
0.1467014 | -0.04542824 | 0.03213702
0.1465971 | -0.04532523 | 0.03213702
0.1463932 | -0.04536443 | 0.03213702
0.1468723 | -0.04530942 | 0.03185263
0.1468053 | -0.04538702 | 0.03185263
0.1464003 | -0.04543779 | 0.03185263
0.1462176 | -0.04533224 | 0.03185263
0.1463257 | -0.04521251 | 0.03185263
0.1464616 | -0.0452565 | 0.03185263
0.1465069 | -0.04525678 | 0.03185263
0.1462966 | -0.04528366 | 0.03185263
0.146301 | -0.04524786 | 0.03185263
0.1463032 | -0.04525599 | 0.03185263
0.1465309 | -0.0452616 | 0.03185263
0.1465021 | -0.04526653 | 0.03185263
0.1462186 | -0.04532973 | 0.03185263
0.1466693 | -0.04428992 | 0.03185263
0.1462007 | -0.04481065 | 0.03185263
0.146256 | -0.04535804 | 0.03185263
0.1470195 | -0.04535827 | 0.03185263
0.1467101 | -0.0453619 | 0.03185263
0.1472648 | -0.04536912 | 0.03185263
0.1472865 | -0.04561833 | 0.03185263
0.1483551 | -0.04615613 | 0.03185263
0.148203 | -0.04618581 | 0.03185263
0.1480275 | -0.04603697 | 0.03185263
0.1483099 | -0.04598849 | 0.03185263
0.1483353 | -0.04603889 | 0.03185263
0.1483044 | -0.04592022 | 0.03185263
0.1487649 | -0.04611402 | 0.03185263
0.1487132 | -0.04613663 | 0.03185263
0.1487596 | -0.04611261 | 0.03185263
0.1486178 | -0.04613352 | 0.03185263
0.1487296 | -0.04625538 | 0.03185263
0.1485825 | -0.04625796 | 0.03185263
0.1485505 | -0.04623787 | 0.03185263
0.1486003 | -0.04619905 | 0.03185263
0.1484901 | -0.04617046 | 0.03185263
0.148455 | -0.04618641 | 0.03185263
0.1483463 | -0.04601279 | 0.03185263
0.1485294 | -0.04573159 | 0.03185263
0.1484492 | -0.04589978 | 0.03185263
0.1485939 | -0.04594924 | 0.03185263
0.1486246 | -0.04589478 | 0.03185263
0.1487231 | -0.04587706 | 0.03185263
0.1488418 | -0.04588496 | 0.03185263
0.1478258 | -0.04585376 | 0.03185263
0.1485165 | -0.04559863 | 0.03185263
0.148538 | -0.04562139 | 0.03185263
0.1484973 | -0.04564947 | 0.03185263
0.148502 | -0.04564543 | 0.03185263
0.1477858 | -0.04571145 | 0.03185263
0.1468963 | -0.04570739 | 0.03185263
0.146481 | -0.04571622 | 0.03185263
0.1458935 | -0.04570993 | 0.03185263
0.145983 | -0.04570993 | 0.03185263
0.1460179 | -0.04570993 | 0.03185263
0.1463627 | -0.04570993 | 0.03185263
0.1463686 | -0.04570993 | 0.03185263
0.1456369 | -0.04568909 | 0.03185263
0.1456366 | -0.04571089 | 0.03185263
0.1459658 | -0.04573928 | 0.03185263
0.1460854 | -0.04573812 | 0.03185263
0.146033 | -0.04573841 | 0.03185263
0.1467637 | -0.04594083 | 0.03185263
0.1472526 | -0.04581289 | 0.03185263
0.1472198 | -0.04579391 | 0.03185263
0.1473795 | -0.0457861 | 0.03185263
0.1473753 | -0.04583144 | 0.03185263
0.1469664 | -0.04593889 | 0.03185263
0.1469728 | -0.04600469 | 0.03185263
0.1471043 | -0.04590395 | 0.03270582
0.1458344 | -0.04589984 | 0.03412781
0.1468089 | -0.04669557 | 0.03412781
0.1497421 | -0.04860796 | 0.03213702
0.1510447 | -0.04934026 | 0.03128383
0.1531768 | -0.05109284 | 0.03270582
0.1546043 | -0.05130036 | 0.03924699
0.1548743 | -0.05052469 | 0.03953138
0.1548509 | -0.0517629 | 0.03867819
0.1536092 | -0.04876934 | 0.03441221
0.1542115 | -0.04864431 | 0.03441221
0.1548254 | -0.04903202 | 0.03384342
0.1538547 | -0.04870304 | 0.03384342
0.159527 | -0.05158195 | 0.03498101
0.1551917 | -0.05458041 | 0.0361186
0.1569648 | -0.05485305 | 0.03896259
0.1592729 | -0.05501143 | 0.03867819
0.1659426 | -0.05678084 | 0.03867819
0.1657658 | -0.05678598 | 0.04237537
0.1671476 | -0.0567108 | 0.04066898
0.1672662 | -0.05655836 | 0.04408176
0.1669936 | -0.05672715 | 0.04408176
0.1672641 | -0.05639698 | 0.04010018
0.1673601 | -0.05630372 | 0.03867819
0.1669662 | -0.05620635 | 0.03867819
0.1685123 | -0.05656551 | 0.03810939
0.1715043 | -0.05966267 | 0.03810939
0.1759486 | -0.06257582 | 0.04123778
0.1754295 | -0.06418759 | 0.04351296
0.1754924 | -0.06418759 | 0.04379736
0.1758052 | -0.06556891 | 0.03981578
0.1756404 | -0.06547124 | 0.03782499
0.1754825 | -0.06382104 | 0.03782499
0.1755493 | -0.06390775 | 0.03782499
0.1754537 | -0.06262889 | 0.03782499
0.1756043 | -0.06257504 | 0.03782499
0.1755956 | -0.06191993 | 0.03782499
0.1756514 | -0.06191992 | 0.03782499
0.175663 | -0.06263557 | 0.03782499
0.1755566 | -0.0615078 | 0.03782499
0.1757429 | -0.06184822 | 0.03782499
0.1757465 | -0.06189273 | 0.03782499
0.1755329 | -0.0619296 | 0.03782499
0.1757749 | -0.06187105 | 0.03782499
0.1757777 | -0.06186431 | 0.03782499
0.1757749 | -0.06187105 | 0.03782499
0.1757041 | -0.06206408 | 0.03782499
0.1756856 | -0.06209197 | 0.03782499
0.1755855 | -0.06207874 | 0.03782499
0.1755293 | -0.06208307 | 0.03782499
0.17559 | -0.06201009 | 0.03782499
0.1755488 | -0.06203184 | 0.03782499
0.1755306 | -0.06210439 | 0.03782499
0.175534 | -0.06210368 | 0.03782499
0.1754773 | -0.06210227 | 0.03782499
0.1754608 | -0.06212139 | 0.03782499
0.175594 | -0.06212811 | 0.03782499
0.1764345 | -0.06212701 | 0.03782499
0.1766952 | -0.06212683 | 0.03782499
0.1757261 | -0.0619528 | 0.03782499
0.1757467 | -0.06196121 | 0.03782499
0.1756762 | -0.06195005 | 0.03782499
0.175693 | -0.06197169 | 0.03782499
0.1757394 | -0.06183991 | 0.03782499
0.1756818 | -0.06185621 | 0.03782499
0.1755739 | -0.0619213 | 0.03782499
0.1755733 | -0.06193384 | 0.03782499
0.175596 | -0.06189387 | 0.03782499
0.1756043 | -0.06183832 | 0.03782499
0.1756043 | -0.06179205 | 0.03782499
0.1756168 | -0.0617897 | 0.03782499
0.1756324 | -0.06137346 | 0.03782499
0.175579 | -0.06145613 | 0.03782499
0.1752724 | -0.06152067 | 0.03782499
0.1752542 | -0.06178035 | 0.03782499
0.175522 | -0.06125667 | 0.03782499
0.1755474 | -0.06118833 | 0.03782499
0.1755288 | -0.06127431 | 0.03782499
0.1756317 | -0.06127468 | 0.03782499
0.1757319 | -0.06128029 | 0.03782499
0.1756953 | -0.06130539 | 0.03782499
0.1759221 | -0.0613048 | 0.03782499
0.1759453 | -0.06130442 | 0.03782499
0.1758406 | -0.0612257 | 0.03782499
0.1759632 | -0.06117953 | 0.03782499
0.175984 | -0.061179 | 0.03782499
0.1759843 | -0.06117811 | 0.03782499
0.1759879 | -0.06108218 | 0.03782499
0.1759382 | -0.06109432 | 0.03782499
0.1759309 | -0.06109546 | 0.03782499
0.1760033 | -0.06117323 | 0.03782499
0.1759825 | -0.06116636 | 0.03782499
0.1759424 | -0.06117323 | 0.03782499
0.1759424 | -0.06115025 | 0.03782499
0.1759424 | -0.06114999 | 0.03782499
0.1757538 | -0.06132209 | 0.03782499
0.1760669 | -0.06145186 | 0.03782499
0.1761545 | -0.06145153 | 0.03782499
0.1761501 | -0.06145565 | 0.03782499
0.1775765 | -0.06180189 | 0.03782499
0.1798938 | -0.06587788 | 0.04806334
0.1788306 | -0.06589268 | 0.04834774
0.1788962 | -0.06600949 | 0.04777894
0.1790354 | -0.06710991 | 0.04436616
0.1789911 | -0.06571949 | 0.04209097
0.1798349 | -0.06584498 | 0.04209097
0.1806241 | -0.06696572 | 0.04209097
0.1839859 | -0.06790673 | 0.04237537
0.1897103 | -0.07169624 | 0.04465056
0.1888395 | -0.07195554 | 0.04322856
0.1898479 | -0.07197479 | 0.04806334
0.1913211 | -0.072488 | 0.04806334
0.1906415 | -0.07157958 | 0.04664135
0.1883132 | -0.07157576 | 0.04578815
0.1891695 | -0.07157772 | 0.04379736
0.1882807 | -0.07184867 | 0.04465056
0.1892117 | -0.07170306 | 0.04408176
0.1894214 | -0.07158782 | 0.04379736
0.189634 | -0.07127204 | 0.04351296
0.1888925 | -0.07166737 | 0.04351296
0.1898381 | -0.07276289 | 0.04351296
0.1904103 | -0.07272126 | 0.04351296
0.1924644 | -0.07476962 | 0.04521935
0.195245 | -0.07432297 | 0.04351296
0.1972895 | -0.07417047 | 0.05005413
0.1972502 | -0.0737755 | 0.05090732
0.1966205 | -0.07234652 | 0.05090732
0.196596 | -0.07223992 | 0.04976973
0.1965751 | -0.07297511 | 0.05090732
0.1963265 | -0.07213203 | 0.04635695
0.1963525 | -0.07287126 | 0.04521935
0.1964153 | -0.07262635 | 0.04379736
0.1966326 | -0.07299174 | 0.04351296
0.1965286 | -0.07299119 | 0.04351296
0.196505 | -0.07279072 | 0.04351296
0.1964884 | -0.07204856 | 0.04379736
0.196634 | -0.07193993 | 0.04379736
0.1965137 | -0.0722625 | 0.04379736
0.1958899 | -0.07208726 | 0.04379736
0.1960116 | -0.07214301 | 0.04408176
0.1960601 | -0.07226042 | 0.04408176
0.1960955 | -0.07293054 | 0.04408176
0.1965695 | -0.07208312 | 0.04408176
0.1965872 | -0.07194086 | 0.04408176
0.1965757 | -0.07201836 | 0.04408176
0.1966582 | -0.07210692 | 0.04408176
0.1968477 | -0.07209692 | 0.04408176
0.196817 | -0.07218506 | 0.04408176
0.1968902 | -0.07217886 | 0.04408176
0.197004 | -0.07220496 | 0.04408176
0.1970158 | -0.072159 | 0.04408176
0.197003 | -0.07225653 | 0.04408176
0.1970034 | -0.07229534 | 0.04408176
0.1970063 | -0.07229298 | 0.04408176
0.1979435 | -0.07229699 | 0.04408176
0.1974417 | -0.07224051 | 0.04408176
0.1973781 | -0.07224597 | 0.04408176
0.1964497 | -0.07215478 | 0.04408176
0.1972228 | -0.07219855 | 0.04408176
0.1977983 | -0.07218349 | 0.04408176
0.1979796 | -0.0722357 | 0.04408176
0.1969034 | -0.07216278 | 0.04408176
0.1964879 | -0.07228969 | 0.04408176
0.1964393 | -0.07222866 | 0.04408176
0.196404 | -0.07200664 | 0.04408176
0.1964356 | -0.07243865 | 0.04408176
0.1963972 | -0.07255724 | 0.04408176
0.196547 | -0.072557 | 0.04408176
0.196545 | -0.07255974 | 0.04408176
0.1964871 | -0.07259965 | 0.04408176
0.1966854 | -0.07267142 | 0.04408176
0.1967716 | -0.07261392 | 0.04408176
0.1965514 | -0.07261614 | 0.04408176
0.1965739 | -0.07258827 | 0.04379736
0.1966263 | -0.07258115 | 0.04379736
0.1971587 | -0.07266098 | 0.04379736
0.1971957 | -0.07257608 | 0.04379736
0.1971957 | -0.0727192 | 0.04379736
0.19718 | -0.07266455 | 0.04379736
0.1972653 | -0.07266023 | 0.04379736
0.1972311 | -0.07273496 | 0.04379736
0.1971797 | -0.07266615 | 0.04379736
0.1970832 | -0.07243802 | 0.04379736
0.1965948 | -0.07252829 | 0.04379736
0.1963404 | -0.07249134 | 0.04379736
0.1965003 | -0.07250546 | 0.04379736
0.1964221 | -0.07256711 | 0.04379736
0.1963075 | -0.07255759 | 0.04379736
0.1963476 | -0.07255371 | 0.04379736
0.1963498 | -0.07259591 | 0.04379736
0.196456 | -0.07251905 | 0.04379736
0.1964482 | -0.07251947 | 0.04379736
0.1965302 | -0.07251907 | 0.04379736
0.1964201 | -0.07257885 | 0.04379736
0.1964465 | -0.0725297 | 0.04379736
0.1975086 | -0.07275145 | 0.04379736
0.1983527 | -0.07268616 | 0.04379736
0.1984303 | -0.07259027 | 0.04379736
0.1983832 | -0.07252777 | 0.04379736
0.1983168 | -0.0725103 | 0.04379736
0.1980495 | -0.07249048 | 0.04379736
0.1982718 | -0.07397887 | 0.04379736
0.1982893 | -0.07331359 | 0.04379736
0.1982301 | -0.07398218 | 0.04379736
0.198292 | -0.07415325 | 0.04379736
0.198534 | -0.07415325 | 0.04379736
0.1981802 | -0.07415325 | 0.04379736
0.1984387 | -0.07360054 | 0.04379736
0.1987494 | -0.07300734 | 0.04379736
0.1988674 | -0.07339785 | 0.04379736
0.19896 | -0.07377123 | 0.04379736
0.1986177 | -0.07401131 | 0.04379736
0.1977232 | -0.07421792 | 0.04379736
0.1985358 | -0.07426651 | 0.04379736
0.199017 | -0.0742615 | 0.04379736
0.1989961 | -0.07416027 | 0.04379736
0.1992069 | -0.07432656 | 0.04379736
0.1991795 | -0.07438881 | 0.04379736
0.1990605 | -0.07437765 | 0.04379736
0.1991279 | -0.0743159 | 0.04379736
0.1987286 | -0.07439495 | 0.04379736
0.1996109 | -0.0743169 | 0.04379736
0.1996403 | -0.07439234 | 0.04379736
0.2003359 | -0.07464214 | 0.04379736
0.2033024 | -0.0740276 | 0.04379736
0.201827 | -0.07554569 | 0.04379736
0.2046697 | -0.0768079 | 0.04351296
0.2059373 | -0.07867735 | 0.05033853
0.2060501 | -0.07818529 | 0.03896259
0.2051363 | -0.07847767 | 0.05147612
0.206449 | -0.0785765 | 0.04948533
0.2064839 | -0.07870934 | 0.04834774
0.2064236 | -0.07869704 | 0.04721014
0.2069324 | -0.07851588 | 0.04692574
0.2073197 | -0.07856894 | 0.04692574
0.20806 | -0.07867391 | 0.04692574
0.2085388 | -0.07868657 | 0.04664135
0.2085388 | -0.07868657 | 0.04664135
0.2117247 | -0.08047664 | 0.04664135
0.2128135 | -0.08066672 | 0.04578815
0.2148381 | -0.08144305 | 0.05375131
0.2137909 | -0.08172484 | 0.05659529
0.2133027 | -0.08146228 | 0.0557421
0.2145313 | -0.0812808 | 0.05403571
0.2137459 | -0.08141778 | 0.0554577
0.2141869 | -0.08139152 | 0.05147612
0.2147012 | -0.08109619 | 0.04976973
0.2137054 | -0.08056094 | 0.04948533
0.2147664 | -0.07988619 | 0.04948533
0.2159768 | -0.0798872 | 0.04948533
0.2182069 | -0.08153632 | 0.04834774
0.2200087 | -0.08271624 | 0.05261371
0.2216113 | -0.08433505 | 0.0554577
0.2207104 | -0.08502298 | 0.05602649
0.2205496 | -0.08785247 | 0.05602649
0.2208311 | -0.08880217 | 0.0543201
0.2208339 | -0.08895194 | 0.05659529
0.2208319 | -0.08888678 | 0.05261371
0.2203064 | -0.08894289 | 0.05318251
0.2188236 | -0.08288886 | 0.04920093
0.2189572 | -0.08291864 | 0.05090732
0.2194231 | -0.08324317 | 0.05062292
0.2198021 | -0.083235 | 0.05033853
0.2200023 | -0.08263207 | 0.05033853
0.219939 | -0.08286679 | 0.05033853
0.2188868 | -0.0830484 | 0.05033853
0.2198785 | -0.08314302 | 0.05033853
0.2198321 | -0.08277491 | 0.05033853
0.219705 | -0.08277591 | 0.05033853
0.2198085 | -0.08202178 | 0.05033853
0.2200303 | -0.08287105 | 0.05033853
0.2191255 | -0.08277761 | 0.05033853
0.2201334 | -0.08274973 | 0.05033853
0.2196308 | -0.08239969 | 0.05033853
0.2195629 | -0.08176716 | 0.05033853
0.2195629 | -0.08149899 | 0.05033853
0.2195629 | -0.08223286 | 0.05033853
0.2198481 | -0.08300786 | 0.05033853
0.21988 | -0.08277239 | 0.05033853
0.219686 | -0.08258771 | 0.05033853
0.2195973 | -0.08195117 | 0.05033853
0.2195633 | -0.08210695 | 0.05033853
0.219549 | -0.0820232 | 0.05033853
0.2191593 | -0.08254534 | 0.05033853
0.2191974 | -0.08293671 | 0.05033853
0.2196225 | -0.08293674 | 0.05033853
0.219882 | -0.08293631 | 0.05033853
0.2196053 | -0.08226553 | 0.05033853
0.2195909 | -0.08220488 | 0.05033853
0.2212841 | -0.08222598 | 0.05033853
0.2195906 | -0.08259157 | 0.05033853
0.2195938 | -0.08208945 | 0.05033853
0.2204268 | -0.08213987 | 0.05033853
0.2201584 | -0.08214906 | 0.05033853
0.2202631 | -0.0817557 | 0.05033853
0.2203041 | -0.08152921 | 0.05033853
0.219842 | -0.08146942 | 0.05033853
0.2199191 | -0.08159059 | 0.05033853
0.2212288 | -0.08173074 | 0.05033853
0.2200465 | -0.08182459 | 0.05033853
0.220512 | -0.08182499 | 0.05033853
0.2204781 | -0.08181927 | 0.05033853
0.2201646 | -0.08168418 | 0.05033853
0.2206875 | -0.08171781 | 0.05033853
0.2206574 | -0.08172324 | 0.05033853
0.221041 | -0.08184971 | 0.05033853
0.221172 | -0.08171646 | 0.05033853
0.221178 | -0.08170571 | 0.05033853
0.221031 | -0.08166791 | 0.05033853
0.2210115 | -0.08164844 | 0.05033853
0.220994 | -0.08161329 | 0.05033853
0.220935 | -0.08160633 | 0.05033853
0.2209535 | -0.08162251 | 0.05033853
0.2209519 | -0.08165316 | 0.05033853
0.2217187 | -0.08186646 | 0.05033853
0.2210351 | -0.08173045 | 0.05033853
0.2208766 | -0.08169945 | 0.05033853
0.2210575 | -0.08165688 | 0.05033853
0.2210107 | -0.08225053 | 0.05033853
0.2208702 | -0.08230289 | 0.05033853
0.2207671 | -0.08229674 | 0.05033853
0.2207336 | -0.08233038 | 0.05033853
0.2206059 | -0.08219196 | 0.05033853
0.2207214 | -0.0822983 | 0.05033853
0.2203938 | -0.08243738 | 0.05033853
0.2208313 | -0.08243983 | 0.05033853
0.2208022 | -0.08257788 | 0.05033853
0.2206783 | -0.08244594 | 0.05033853
0.2206748 | -0.0824779 | 0.05033853
0.2206959 | -0.08235718 | 0.05033853
0.2206083 | -0.08246563 | 0.05033853
0.2206121 | -0.08253269 | 0.05033853
0.2205827 | -0.08259531 | 0.05033853
0.2206541 | -0.08261672 | 0.05033853
0.2207643 | -0.08223959 | 0.05033853
0.2207492 | -0.08225028 | 0.05033853
0.2207254 | -0.08221421 | 0.05033853
0.2208351 | -0.08205041 | 0.05033853
0.2207251 | -0.08259321 | 0.05033853
0.2206267 | -0.08232149 | 0.05033853
0.2207292 | -0.08202732 | 0.05033853
0.2206256 | -0.08206373 | 0.05033853
0.2206439 | -0.08205268 | 0.05033853
0.2207444 | -0.082104 | 0.05033853
0.2206923 | -0.0826511 | 0.05033853
0.2208388 | -0.0820935 | 0.05033853
0.2207576 | -0.08188925 | 0.05033853
0.2206596 | -0.08197221 | 0.05033853
0.2207711 | -0.08192312 | 0.05033853
0.2207356 | -0.08183566 | 0.05033853
0.2206769 | -0.08183632 | 0.05033853
0.2219934 | -0.08187897 | 0.05033853
0.2236371 | -0.08277901 | 0.05033853
0.2236177 | -0.08295456 | 0.05033853
0.227602 | -0.08472779 | 0.05858608
0.2279309 | -0.08549356 | 0.05887048
0.2290655 | -0.08546419 | 0.05773289
0.2276656 | -0.08499596 | 0.0543201
0.2261735 | -0.08783074 | 0.05318251
0.2261139 | -0.0890306 | 0.05318251
0.2272635 | -0.08954511 | 0.05318251
0.2291 | -0.08999722 | 0.05318251
0.2311094 | -0.09077867 | 0.05318251
0.2309067 | -0.09159214 | 0.0548889
0.2336297 | -0.09159214 | 0.0548889
0.23388 | -0.09144481 | 0.05943928
0.2338191 | -0.09146344 | 0.06228326
0.2338191 | -0.09146344 | 0.05943928
0.2342281 | -0.09154536 | 0.05801728
0.2339616 | -0.09190204 | 0.0557421
0.2340743 | -0.09190427 | 0.0551733
0.2341668 | -0.09129446 | 0.0551733
0.23682 | -0.0920267 | 0.0554577
0.2374513 | -0.09266136 | 0.0548889
0.2397025 | -0.09313911 | 0.05602649
0.2439695 | -0.09388685 | 0.06398965
0.2444308 | -0.0946433 | 0.06370525
0.2444661 | -0.09555944 | 0.05972367
0.2447412 | -0.09427057 | 0.06143007
0.2451033 | -0.09435374 | 0.05943928
0.2450891 | -0.09443654 | 0.05773289
0.2450737 | -0.09458551 | 0.05773289
0.2445668 | -0.09475439 | 0.05943928
0.2449855 | -0.09484555 | 0.05915488
0.2438968 | -0.09506241 | 0.05915488
0.2439263 | -0.09514427 | 0.05915488
0.244041 | -0.09530765 | 0.05915488
0.2437399 | -0.09538633 | 0.05915488
0.2434581 | -0.09509458 | 0.05858608
0.2433837 | -0.09480986 | 0.05858608
0.2433837 | -0.09498765 | 0.05830168
0.2435958 | -0.09538133 | 0.05858608
0.2437773 | -0.09561527 | 0.05858608
0.2437815 | -0.09562624 | 0.05858608
0.2438183 | -0.09565044 | 0.05858608
0.2432696 | -0.09563255 | 0.05858608
0.2432621 | -0.09619209 | 0.05858608
0.2430412 | -0.09589096 | 0.05858608
0.2428409 | -0.09535868 | 0.05858608
0.2427846 | -0.09539751 | 0.05858608
0.2428627 | -0.09541252 | 0.05830168
0.2428836 | -0.09548839 | 0.05830168
0.2428523 | -0.095581 | 0.05830168
0.2433965 | -0.09552195 | 0.05830168
0.2439059 | -0.09551546 | 0.05830168
0.2443867 | -0.09548734 | 0.05830168
0.2435478 | -0.09455861 | 0.05830168
0.2450604 | -0.09484679 | 0.05830168
0.245063 | -0.09530364 | 0.05830168
0.245063 | -0.09541085 | 0.05830168
0.245063 | -0.09556269 | 0.05830168
0.2446161 | -0.09544646 | 0.05830168
0.2446015 | -0.09478364 | 0.05830168
0.2444451 | -0.09555198 | 0.05830168
0.2442825 | -0.09554684 | 0.05830168
0.244484 | -0.09556575 | 0.05830168
0.2443391 | -0.09556595 | 0.05830168
0.2440316 | -0.09560507 | 0.05830168
0.2440146 | -0.09563796 | 0.05830168
0.2437021 | -0.09583804 | 0.05830168
0.2436029 | -0.09612143 | 0.05830168
0.2437176 | -0.09660572 | 0.05830168
0.2437334 | -0.09712877 | 0.05830168
0.2436797 | -0.09713593 | 0.05830168
0.2436839 | -0.09706706 | 0.05830168
0.2436813 | -0.09703173 | 0.05830168
0.2437359 | -0.09703352 | 0.05830168
0.2437237 | -0.09709672 | 0.05830168
0.2436618 | -0.09754774 | 0.05830168
0.2436925 | -0.09734286 | 0.05830168
0.2437697 | -0.09793212 | 0.05830168
0.2433061 | -0.09772821 | 0.05830168
0.2433118 | -0.09785105 | 0.05830168
0.2430448 | -0.09794861 | 0.05830168
0.242762 | -0.09782804 | 0.05830168
0.2426887 | -0.09781939 | 0.05830168
0.2426887 | -0.09788591 | 0.05830168
0.2426887 | -0.09789171 | 0.05830168
0.2426887 | -0.09784163 | 0.05830168
0.2429643 | -0.0977961 | 0.05830168
0.243374 | -0.09785791 | 0.05830168
0.2427663 | -0.09781872 | 0.05830168
0.2428451 | -0.09785659 | 0.05830168
0.2421905 | -0.09785746 | 0.05830168
0.2422377 | -0.09786714 | 0.05830168
0.2423101 | -0.09786663 | 0.05830168
0.2422259 | -0.09786663 | 0.05830168
0.2424601 | -0.09783359 | 0.05830168
0.2422344 | -0.0978425 | 0.05830168
0.2422963 | -0.09789003 | 0.05830168
0.2429986 | -0.09772402 | 0.05830168
0.2425339 | -0.09778209 | 0.05830168
0.24299 | -0.09785321 | 0.05830168
0.2429822 | -0.09785538 | 0.05830168
0.2429819 | -0.09784999 | 0.05830168
0.2430744 | -0.09787439 | 0.05830168
0.2428475 | -0.09787395 | 0.05830168
0.2429134 | -0.09787374 | 0.05830168
0.242898 | -0.09767466 | 0.05830168
0.2428731 | -0.09779405 | 0.05830168
0.2428034 | -0.09782582 | 0.05830168
0.2428537 | -0.0977959 | 0.05830168
0.242879 | -0.09778472 | 0.05830168
0.2421143 | -0.09778675 | 0.05830168
0.2420407 | -0.09778575 | 0.05830168
0.2417394 | -0.09783125 | 0.05830168
0.2411778 | -0.09780413 | 0.05830168
0.2412074 | -0.09788801 | 0.05830168
0.2412046 | -0.09783207 | 0.05830168
0.2412216 | -0.097845 | 0.05830168
0.241199 | -0.09784814 | 0.05830168
0.2411714 | -0.09785811 | 0.05830168
0.2411714 | -0.09787418 | 0.05830168
0.2411626 | -0.09787418 | 0.05830168
0.2411801 | -0.09787367 | 0.05830168
0.2411664 | -0.09787409 | 0.05830168
0.2411529 | -0.09786549 | 0.05830168
0.2411746 | -0.09785747 | 0.05830168
0.2409738 | -0.09784798 | 0.05830168
0.2436514 | -0.09836485 | 0.05830168
0.2458185 | -0.09950544 | 0.05830168
0.2478543 | -0.1003219 | 0.06143007
0.2471212 | -0.1008107 | 0.06569604
0.2489225 | -0.09714248 | 0.06569604
0.2482236 | -0.09769857 | 0.06370525
0.2491233 | -0.09770712 | 0.06256766
0.2488917 | -0.09775101 | 0.06086127
0.2489041 | -0.09710144 | 0.06057687
0.2490009 | -0.09653959 | 0.06057687
0.2491789 | -0.09710725 | 0.06057687
0.2487497 | -0.09691588 | 0.06057687
0.2488431 | -0.09759647 | 0.06057687
0.248835 | -0.09767135 | 0.06057687
0.2487483 | -0.09688169 | 0.06057687
0.2488919 | -0.09701515 | 0.06057687
0.248913 | -0.09639449 | 0.06000807
0.2544602 | -0.09834457 | 0.06228326
0.2547072 | -0.09900864 | 0.06228326
0.2552399 | -0.1001422 | 0.06512725
0.2564762 | -0.09994503 | 0.06797123
0.2577148 | -0.1000551 | 0.06654924
0.2570992 | -0.1002413 | 0.06455845
0.2571212 | -0.09923852 | 0.06370525
0.2577341 | -0.09980648 | 0.06285206
0.2574615 | -0.09998377 | 0.06228326
0.2566297 | -0.09954185 | 0.06228326
0.2572126 | -0.1003487 | 0.06228326
0.2589504 | -0.1011604 | 0.06512725
0.2639498 | -0.1029269 | 0.06711803
0.2638716 | -0.1034959 | 0.06967762
0.2639145 | -0.102833 | 0.06967762
0.2638829 | -0.1026947 | 0.06199886
0.2635082 | -0.1038304 | 0.06199886
0.2634365 | -0.1042512 | 0.06228326
0.2635689 | -0.103747 | 0.06228326
0.2635912 | -0.1037347 | 0.06228326
0.2639164 | -0.1027526 | 0.06228326
0.2636661 | -0.10332 | 0.06228326
0.263321 | -0.1041164 | 0.06228326
0.2635619 | -0.104021 | 0.06228326
0.2636684 | -0.1035646 | 0.06228326
0.2634214 | -0.1033069 | 0.06228326
0.263611 | -0.1028256 | 0.06228326
0.2635487 | -0.1033616 | 0.06228326
0.2635885 | -0.1034575 | 0.06228326
0.2637305 | -0.1035624 | 0.06228326
0.264051 | -0.1035669 | 0.06228326
0.263723 | -0.1052014 | 0.06228326
0.2637446 | -0.1052776 | 0.06228326
0.2634277 | -0.1057726 | 0.06228326
0.2637791 | -0.1062459 | 0.06228326
0.2636885 | -0.1061851 | 0.06228326
0.2636906 | -0.1059851 | 0.06228326
0.2638622 | -0.1060193 | 0.06228326
0.2636967 | -0.1059452 | 0.06228326
0.2634239 | -0.1066318 | 0.06228326
0.2634707 | -0.1061131 | 0.06228326
0.2629601 | -0.1064282 | 0.06228326
0.2633132 | -0.1063915 | 0.06228326
0.2633365 | -0.1063688 | 0.06228326
0.2632443 | -0.1063969 | 0.06228326
0.263251 | -0.1064088 | 0.06228326
0.2632408 | -0.1064151 | 0.06228326
0.2631584 | -0.1063864 | 0.06228326
0.2632538 | -0.106456 | 0.06228326
0.2632396 | -0.1065225 | 0.06228326
0.2632715 | -0.1065353 | 0.06228326
0.2632396 | -0.1065343 | 0.06228326
0.2631607 | -0.1065555 | 0.06228326
0.2631371 | -0.1063202 | 0.06228326
0.2632444 | -0.1063202 | 0.06228326
0.26337 | -0.1063191 | 0.06285206
0.26321 | -0.1063194 | 0.06256766
0.2632242 | -0.1063191 | 0.06256766
0.2705424 | -0.1076012 | 0.06598044
0.2703612 | -0.1094435 | 0.06768683
0.2771138 | -0.1133993 | 0.07479679
0.2755215 | -0.1121988 | 0.07508119
0.2771639 | -0.112226 | 0.0725216
0.2772162 | -0.1122254 | 0.07195281
0.2767502 | -0.1119517 | 0.06854003
0.2789743 | -0.114341 | 0.06683364
0.2877966 | -0.1170681 | 0.07764078
0.2878043 | -0.1170779 | 0.07849397
0.2874994 | -0.1173461 | 0.0736592
0.2871594 | -0.1165724 | 0.07195281
0.2873471 | -0.1165465 | 0.07166841
0.2872456 | -0.1165454 | 0.07166841
0.28799 | -0.1165292 | 0.07166841
0.2876684 | -0.1164528 | 0.07166841
0.2878757 | -0.1161795 | 0.07166841
0.287574 | -0.1151907 | 0.07166841
0.287464 | -0.1152021 | 0.07166841
0.287633 | -0.1149811 | 0.07166841
0.2876247 | -0.1149816 | 0.07166841
0.2875889 | -0.1149816 | 0.07166841
0.2870821 | -0.1162781 | 0.07166841
0.287054 | -0.1162765 | 0.07166841
0.2878832 | -0.1169024 | 0.06939322
0.2944431 | -0.1185525 | 0.07792518
0.2939113 | -0.1186016 | 0.07536559
0.2932349 | -0.11854 | 0.07621878
0.3037699 | -0.124002 | 0.08076916
0.3037994 | -0.1241252 | 0.07707198
0.3037928 | -0.1241232 | 0.07707198
0.303722 | -0.1241646 | 0.07707198
0.3037226 | -0.1242489 | 0.07764078
0.3050175 | -0.1241391 | 0.07820957
0.3076403 | -0.1263165 | 0.07934717
0.3087322 | -0.1264809 | 0.07934717
0.3092626 | -0.1272265 | 0.08219115
0.3085293 | -0.1271801 | 0.08503514
0.3064834 | -0.129004 | 0.08275995
0.3065307 | -0.1285725 | 0.08275995
0.3065451 | -0.1280737 | 0.08275995
0.3066158 | -0.1284173 | 0.08219115
0.3065455 | -0.1284754 | 0.08219115
0.3066537 | -0.128576 | 0.08190675
0.3067126 | -0.1285047 | 0.08190675
0.3066639 | -0.1278018 | 0.08190675
0.3064977 | -0.1276742 | 0.08190675
0.3065049 | -0.1263137 | 0.08190675
0.3065276 | -0.1254559 | 0.08190675
0.3065423 | -0.1259887 | 0.08190675
0.3064644 | -0.1263682 | 0.08162236
0.3065977 | -0.1276376 | 0.08162236
0.3064933 | -0.1278417 | 0.08162236
0.3064391 | -0.127406 | 0.08162236
0.3065337 | -0.1270485 | 0.08162236
0.3064911 | -0.1263801 | 0.08162236
0.3064904 | -0.1258257 | 0.08162236
0.3076517 | -0.1258176 | 0.08162236
0.307665 | -0.1257556 | 0.08162236
0.3076551 | -0.1257107 | 0.08162236
0.3075599 | -0.1270363 | 0.08133796
0.3075421 | -0.1270113 | 0.08133796
0.3077258 | -0.1270176 | 0.08133796
0.3077941 | -0.1264001 | 0.08133796
0.3077521 | -0.1259739 | 0.08133796
0.3077509 | -0.1254843 | 0.08133796
0.307757 | -0.1247957 | 0.08133796
0.3077301 | -0.1250953 | 0.08133796
0.3080836 | -0.1252057 | 0.08133796
0.3079888 | -0.1250974 | 0.08133796
0.307846 | -0.1249054 | 0.08133796
0.307812 | -0.1248669 | 0.08133796
0.3079411 | -0.1248999 | 0.08133796
0.3085379 | -0.1249458 | 0.08133796
0.3164249 | -0.1302109 | 0.08787912
0.316407 | -0.130218 | 0.08787912
0.3162636 | -0.1323369 | 0.08389754
0.316047 | -0.1318714 | 0.08332875
0.3166551 | -0.1323487 | 0.08275995
0.3208322 | -0.1337728 | 0.08219115
0.3238408 | -0.1361481 | 0.0912919
0.3235859 | -0.1360122 | 0.08901672
0.3238511 | -0.1360285 | 0.107787
0.3238072 | -0.1358161 | 0.08674153
0.3239412 | -0.136554 | 0.08588833
0.3243998 | -0.1372195 | 0.08560393
0.3248709 | -0.137258 | 0.08588833
0.327248 | -0.1372345 | 0.08617273
0.333515 | -0.1395107 | 0.0921451
0.332398 | -0.1395274 | 0.09328269
0.3332074 | -0.1393253 | 0.08930111
0.3305051 | -0.1389416 | 0.08645713
0.3304208 | -0.1387042 | 0.08787912
0.3301729 | -0.1388722 | 0.08617273
0.3302966 | -0.1389024 | 0.08617273
0.3303548 | -0.1388175 | 0.08674153
0.3303018 | -0.1389016 | 0.08674153
0.3301074 | -0.1389749 | 0.08674153
0.3301389 | -0.1388867 | 0.08702593
0.3300885 | -0.1388128 | 0.08702593
0.3303679 | -0.1388673 | 0.08702593
0.3305505 | -0.1388737 | 0.08702593
0.3305147 | -0.1388825 | 0.08702593
0.330893 | -0.1388669 | 0.08702593
0.3308211 | -0.138702 | 0.08702593
0.3313244 | -0.1389428 | 0.08702593
0.3315131 | -0.1389085 | 0.08702593
0.3314848 | -0.1394767 | 0.08702593
0.3316084 | -0.1388951 | 0.08702593
0.3310393 | -0.1388384 | 0.08702593
0.3308877 | -0.1387944 | 0.08702593
0.3308886 | -0.1389454 | 0.08702593
0.3309082 | -0.1389454 | 0.08702593
0.3308886 | -0.1389454 | 0.08702593
0.3294341 | -0.1382405 | 0.08702593
0.3294675 | -0.1382299 | 0.08702593
0.3293883 | -0.1380766 | 0.08702593
0.3294207 | -0.1382297 | 0.08702593
0.3296043 | -0.1381612 | 0.08702593
0.3295017 | -0.1381612 | 0.08702593
0.3295022 | -0.1381606 | 0.08702593
0.3295621 | -0.1381606 | 0.08702593
0.3295272 | -0.1381606 | 0.08702593
0.3295327 | -0.1382124 | 0.08702593
0.3295402 | -0.138254 | 0.08702593
0.3295362 | -0.1381807 | 0.08702593
0.3295933 | -0.1381899 | 0.08702593
0.3295921 | -0.1381752 | 0.08702593
0.3296101 | -0.1381781 | 0.08702593
0.329308 | -0.1382014 | 0.08702593
0.3297951 | -0.1384299 | 0.08702593
0.3297951 | -0.138202 | 0.08702593
0.3295941 | -0.1377742 | 0.08702593
0.3302174 | -0.1378266 | 0.08702593
0.329945 | -0.1374803 | 0.08702593
0.3296662 | -0.1376758 | 0.08702593
0.3296512 | -0.137946 | 0.08702593
0.3296902 | -0.1379469 | 0.08702593
0.3297813 | -0.1379496 | 0.08702593
0.3297814 | -0.137943 | 0.08702593
0.3297189 | -0.1378361 | 0.08702593
0.3298412 | -0.1377643 | 0.08702593
0.3298434 | -0.1378757 | 0.08702593
0.3298552 | -0.137757 | 0.08702593
0.3298807 | -0.1377497 | 0.08702593
0.3298966 | -0.1377352 | 0.08702593
0.3298925 | -0.1374691 | 0.08702593
0.329919 | -0.1376153 | 0.08702593
0.3298745 | -0.1375767 | 0.08702593
0.3299498 | -0.1375833 | 0.08702593
0.329912 | -0.1376093 | 0.08702593
0.3299016 | -0.1376087 | 0.08702593
0.3298978 | -0.1376048 | 0.08702593
0.3298402 | -0.1376048 | 0.08702593
0.3298403 | -0.1376033 | 0.08702593
0.3298119 | -0.1376583 | 0.08702593
0.3294798 | -0.1376588 | 0.08702593
0.3297412 | -0.1376693 | 0.08702593
0.3291763 | -0.1376595 | 0.08702593
0.3295609 | -0.1377566 | 0.08702593
0.3289274 | -0.1383623 | 0.08702593
0.3286882 | -0.1374485 | 0.08702593
0.3292279 | -0.1377876 | 0.08702593
0.329307 | -0.1378091 | 0.08702593
0.3293029 | -0.1378574 | 0.08702593
0.3297231 | -0.1378586 | 0.08702593
0.330658 | -0.1378062 | 0.08702593
0.3298732 | -0.1377296 | 0.08702593
0.3290223 | -0.1377054 | 0.08702593
0.3290556 | -0.1376805 | 0.08702593
0.3290075 | -0.1377213 | 0.08702593
0.328984 | -0.1379879 | 0.08702593
0.3292096 | -0.1379875 | 0.08702593
0.3300541 | -0.1379007 | 0.08702593
0.3310982 | -0.1387594 | 0.08702593
0.3330456 | -0.1399027 | 0.08674153
0.3348181 | -0.1405113 | 0.09470468
0.3347496 | -0.1403119 | 0.09754867
0.3346033 | -0.1393236 | 0.0921451
0.3347799 | -0.1403281 | 0.09328269
0.3348789 | -0.1410354 | 0.0910075
0.3350291 | -0.1404691 | 0.0910075
0.3351518 | -0.1401645 | 0.0910075
0.3353851 | -0.1400588 | 0.0912919
0.3449074 | -0.1423611 | 0.09982386
0.3455124 | -0.1423514 | 0.09697987
0.3463568 | -0.1429741 | 0.09868626
0.346383 | -0.1438952 | 0.09442029
0.3454782 | -0.1435703 | 0.09328269
0.3462392 | -0.1432292 | 0.09299829
0.3444748 | -0.1432634 | 0.09299829
0.3513828 | -0.1491038 | 0.1003927
0.3533634 | -0.1482463 | 0.1003927
0.3521874 | -0.1482679 | 0.1003927
0.3524747 | -0.1474563 | 0.09925506
0.35239 | -0.1476263 | 0.09925506
0.3514214 | -0.147618 | 0.09697987
0.3514282 | -0.1476462 | 0.09868626
0.3514672 | -0.1477592 | 0.09584228
0.3515558 | -0.1472184 | 0.09584228
0.3521317 | -0.1472228 | 0.09584228
0.352219 | -0.1472891 | 0.09584228
0.3526281 | -0.1472247 | 0.09584228
0.3535403 | -0.1474823 | 0.09584228
0.3536378 | -0.14747 | 0.09584228
0.3543134 | -0.1473889 | 0.09584228
0.3540723 | -0.1473768 | 0.09584228
0.3538931 | -0.1473334 | 0.09584228
0.3536314 | -0.1473734 | 0.09584228
0.3540791 | -0.1474494 | 0.09584228
0.3541807 | -0.1474378 | 0.09584228
0.3527709 | -0.1472497 | 0.09584228
0.3540284 | -0.1472027 | 0.09584228
0.3533894 | -0.1473581 | 0.09584228
0.3533523 | -0.1471026 | 0.09584228
0.3531817 | -0.1470979 | 0.09584228
0.3527522 | -0.1470615 | 0.09584228
0.353083 | -0.147197 | 0.09584228
0.3533702 | -0.1471096 | 0.09584228
0.3539623 | -0.1471466 | 0.09584228
0.3541386 | -0.147009 | 0.09584228
0.3537168 | -0.1471697 | 0.09584228
0.3530133 | -0.1471994 | 0.09584228
0.3529339 | -0.1471177 | 0.09584228
0.3523534 | -0.1471302 | 0.09584228
0.3512599 | -0.1470872 | 0.09584228
0.3513816 | -0.1470646 | 0.09584228
0.3513816 | -0.1471235 | 0.09584228
0.3513816 | -0.1471261 | 0.09584228
0.3513793 | -0.1471495 | 0.09584228
0.3514022 | -0.1471929 | 0.09584228
0.3513945 | -0.1471929 | 0.09584228
0.3514006 | -0.147192 | 0.09584228
0.351398 | -0.1471828 | 0.09584228
0.3513559 | -0.1471505 | 0.09584228
0.3512803 | -0.1474426 | 0.09584228
0.3513276 | -0.1471413 | 0.09584228
0.3508297 | -0.1472061 | 0.09584228
0.3508963 | -0.1471729 | 0.09584228
0.3512681 | -0.1471708 | 0.09584228
0.3511789 | -0.1472768 | 0.09584228
0.3511789 | -0.1472768 | 0.09584228
0.3522006 | -0.1472768 | 0.09584228
0.3538117 | -0.1474008 | 0.09584228
0.3561359 | -0.1478572 | 0.09584228
0.3556935 | -0.1490548 | 0.09982386
0.3565843 | -0.1512408 | 0.102099
0.3570268 | -0.1514828 | 0.1012458
0.356396 | -0.1508997 | 0.1012458
0.3564883 | -0.1508997 | 0.1009614
0.3565577 | -0.1508898 | 0.1009614
0.3567921 | -0.1520039 | 0.102099
0.3567376 | -0.1520072 | 0.1018146
0.3567796 | -0.1514117 | 0.1015302
0.3566422 | -0.1509399 | 0.1012458
0.3576392 | -0.1519314 | 0.1006771
0.3638639 | -0.1552204 | 0.1012458
0.3639391 | -0.1569729 | 0.1123374
0.3647645 | -0.1564704 | 0.1094934
0.3637956 | -0.1569733 | 0.110631
0.3643601 | -0.1566953 | 0.1094934
0.3635845 | -0.1568944 | 0.1060806
0.3631962 | -0.1577078 | 0.1038054
0.3643041 | -0.1577083 | 0.1032366
0.364838 | -0.1569402 | 0.1018146
0.3648049 | -0.1569404 | 0.1018146
0.372408 | -0.1591061 | 0.104943
0.3743967 | -0.1598382 | 0.1103466
0.3737655 | -0.1601217 | 0.1146126
0.3732606 | -0.1606559 | 0.116319
0.3727407 | -0.1599664 | 0.1123374
0.3728596 | -0.1652334 | 0.107787
0.3728837 | -0.1648652 | 0.106365
0.3735629 | -0.1652435 | 0.1055118
0.374161 | -0.1619021 | 0.1055118
0.3740165 | -0.1620478 | 0.1055118
0.3747678 | -0.1620405 | 0.1055118
0.3746852 | -0.1620679 | 0.1055118
0.3746248 | -0.1620405 | 0.1055118
0.3741536 | -0.1626777 | 0.1055118
0.3737239 | -0.1629467 | 0.1055118
0.3731819 | -0.1624595 | 0.1055118
0.3730687 | -0.1617557 | 0.1055118
0.3728786 | -0.1604426 | 0.1055118
0.3729473 | -0.1617537 | 0.1055118
0.3734713 | -0.1622701 | 0.1055118
0.3740978 | -0.1625383 | 0.1055118
0.3735235 | -0.1625954 | 0.1055118
0.3728958 | -0.1624741 | 0.1055118
0.3722141 | -0.1614351 | 0.1055118
0.3722749 | -0.1614971 | 0.1055118
0.3729058 | -0.1612788 | 0.1055118
0.373403 | -0.1618264 | 0.1055118
0.3734021 | -0.1620266 | 0.1055118
0.3733977 | -0.1614406 | 0.1055118
0.3737041 | -0.1620298 | 0.1055118
0.3733809 | -0.1614575 | 0.1055118
0.3737451 | -0.162292 | 0.1055118
0.3736982 | -0.1615218 | 0.1055118
0.3731045 | -0.1614027 | 0.1055118
0.3728894 | -0.1612174 | 0.1055118
0.3728267 | -0.1613764 | 0.1055118
0.3724847 | -0.1614671 | 0.1055118
0.372496 | -0.1614824 | 0.1055118
0.3729253 | -0.1613594 | 0.1055118
0.37271 | -0.1628044 | 0.1055118
0.3727104 | -0.1621834 | 0.1055118
0.3728549 | -0.1621732 | 0.1055118
0.3737063 | -0.1619657 | 0.1055118
0.3736307 | -0.1619297 | 0.1055118
0.3736473 | -0.1619297 | 0.1055118
0.3736244 | -0.1619297 | 0.1055118
0.3735709 | -0.1619256 | 0.1055118
0.3737599 | -0.1619724 | 0.1055118
0.3737809 | -0.1619378 | 0.1055118
0.3738393 | -0.1619577 | 0.1055118
0.3738357 | -0.1619074 | 0.1055118
0.3732266 | -0.1618292 | 0.1055118
0.3732877 | -0.1619023 | 0.1055118
0.37295 | -0.161904 | 0.1055118
0.3730431 | -0.1617829 | 0.1055118
0.3728481 | -0.1617703 | 0.1055118
0.3730751 | -0.161752 | 0.1055118
0.3736554 | -0.1617767 | 0.1055118
0.3736305 | -0.1618164 | 0.1055118
0.373023 | -0.1617614 | 0.1055118
0.3730361 | -0.1617956 | 0.1055118
0.3730181 | -0.1617948 | 0.1055118
0.37302 | -0.1617991 | 0.1055118
0.3733439 | -0.161725 | 0.1055118
0.3735512 | -0.1616892 | 0.1055118
0.3735519 | -0.1617724 | 0.1055118
0.3735464 | -0.1619736 | 0.1055118
0.3734898 | -0.1618928 | 0.1055118
0.3733551 | -0.1619333 | 0.1055118
0.373461 | -0.1616668 | 0.1055118
0.3732234 | -0.1619875 | 0.1055118
0.3733698 | -0.1617756 | 0.1055118
0.373516 | -0.1618282 | 0.1055118
0.3735026 | -0.1618167 | 0.1055118
0.3735064 | -0.1616661 | 0.1055118
0.3735064 | -0.1615299 | 0.1055118
0.3735064 | -0.1615299 | 0.1055118
0.3735064 | -0.1615288 | 0.1055118
0.373639 | -0.1616752 | 0.1055118
0.3736162 | -0.1616401 | 0.1055118
0.3736186 | -0.1618381 | 0.1055118
0.3736008 | -0.1618317 | 0.1055118
0.3736154 | -0.1618915 | 0.1055118
0.3736162 | -0.1618797 | 0.1055118
0.3736193 | -0.161817 | 0.1055118
0.3738628 | -0.1618371 | 0.1055118
0.3735906 | -0.1619117 | 0.1055118
0.373579 | -0.1618703 | 0.1055118
0.3735338 | -0.1618629 | 0.1055118
0.3735778 | -0.1619117 | 0.1055118
0.3735081 | -0.1619305 | 0.1055118
0.3735137 | -0.1618771 | 0.1040898
0.3735401 | -0.1618836 | 0.1032366
0.3736624 | -0.1618933 | 0.1046586
0.3736174 | -0.1619158 | 0.102099
0.3736188 | -0.1619668 | 0.102099
0.3736188 | -0.1618333 | 0.102099
0.3731548 | -0.1623107 | 0.102099
0.3758472 | -0.1644307 | 0.1038054
0.378631 | -0.1647873 | 0.1094934
0.3786377 | -0.1665661 | 0.113475
0.3790711 | -0.1679937 | 0.1188786
0.3790971 | -0.1681617 | 0.119163
0.379146 | -0.1679896 | 0.117741
0.3789406 | -0.1685127 | 0.119163
0.379022 | -0.1685704 | 0.114897
0.3792991 | -0.1685331 | 0.114897
0.3793807 | -0.1680194 | 0.113475
0.3794955 | -0.1678958 | 0.113475
0.3794407 | -0.1678859 | 0.112053
0.3794724 | -0.1674297 | 0.1117686
0.3813352 | -0.1667502 | 0.1117686
0.3829971 | -0.1670292 | 0.1117686
0.3846411 | -0.1674458 | 0.1129062
0.387347 | -0.1691602 | 0.1129062
0.3898778 | -0.1711986 | 0.1151814
0.3899702 | -0.1712499 | 0.1151814
0.3903484 | -0.1718383 | 0.1140438
0.3901648 | -0.1732593 | 0.1129062
0.3887926 | -0.1732151 | 0.113475
0.3913258 | -0.1732493 | 0.1123374
0.3921646 | -0.1725489 | 0.1123374
0.4001938 | -0.1739731 | 0.1237133
0.399493 | -0.1751182 | 0.119163
0.3990644 | -0.1752942 | 0.1174566
0.3996412 | -0.1756216 | 0.1208693
0.3990623 | -0.1731188 | 0.1208693
0.3990784 | -0.1713772 | 0.1208693
0.3994267 | -0.1727737 | 0.1203005
0.3993883 | -0.1727689 | 0.1203005
0.3995626 | -0.1726573 | 0.1203005
0.3993773 | -0.1726305 | 0.1203005
0.3995667 | -0.1727205 | 0.1203005
0.3996124 | -0.1728096 | 0.1203005
0.399597 | -0.1727902 | 0.1203005
0.3992053 | -0.1731687 | 0.1203005
0.3992149 | -0.173138 | 0.1203005
0.3991743 | -0.1732166 | 0.1203005
0.3977431 | -0.1732711 | 0.1203005
0.3977431 | -0.1732711 | 0.1203005
0.4070998 | -0.1755567 | 0.1248509
0.4043455 | -0.1740807 | 0.1282637
0.4042511 | -0.1737216 | 0.1225757
0.4098956 | -0.1797895 | 0.1294013
0.4110077 | -0.1793295 | 0.1302545
0.4107899 | -0.1798713 | 0.1291169
0.4101112 | -0.1792629 | 0.1282637
0.4098325 | -0.1793009 | 0.1265573
0.4111779 | -0.1809639 | 0.1276949
0.4141838 | -0.1814344 | 0.1259885
0.4154113 | -0.1806189 | 0.1259885
0.4181021 | -0.1834376 | 0.1291169
0.4205493 | -0.1838324 | 0.1328141
0.4218276 | -0.182695 | 0.1328141
0.4195073 | -0.1837487 | 0.1328141
0.419702 | -0.1839146 | 0.1328141
0.4197027 | -0.1839914 | 0.1328141
0.4197099 | -0.1838976 | 0.1322453
0.4199386 | -0.1851031 | 0.1322453
0.4199565 | -0.1843108 | 0.1322453
0.4199705 | -0.1835107 | 0.1319609
0.419776 | -0.1836106 | 0.1319609
0.4199681 | -0.1838722 | 0.1319609
0.4187734 | -0.1852341 | 0.1316765
0.4183898 | -0.1858676 | 0.1316765
0.4188493 | -0.1858705 | 0.1316765
0.419443 | -0.1857327 | 0.1316765
0.4206646 | -0.1857191 | 0.1316765
0.4215445 | -0.1856961 | 0.1316765
0.4214058 | -0.1852037 | 0.1313921
0.4213841 | -0.1845053 | 0.1313921
0.4210693 | -0.1850505 | 0.1313921
0.4210181 | -0.1853701 | 0.1313921
0.4210728 | -0.1856792 | 0.1313921
0.4212895 | -0.185435 | 0.1313921
0.4216413 | -0.1856631 | 0.1313921
0.4215396 | -0.1856976 | 0.1313921
0.4215408 | -0.1856853 | 0.1313921
0.421537 | -0.1851772 | 0.1313921
0.4216551 | -0.1846108 | 0.1313921
0.4216631 | -0.1848309 | 0.1313921
0.4208976 | -0.1845357 | 0.1313921
0.420797 | -0.1845419 | 0.1313921
0.4213734 | -0.1845391 | 0.1313921
0.4214446 | -0.1845182 | 0.1313921
0.4214821 | -0.1845019 | 0.1313921
0.4207356 | -0.184517 | 0.1313921
0.4202082 | -0.1845819 | 0.1313921
0.420126 | -0.1845632 | 0.1313921
0.4208251 | -0.184558 | 0.1313921
0.4213992 | -0.1845602 | 0.1313921
0.4214206 | -0.184558 | 0.1313921
0.4212855 | -0.1845632 | 0.1313921
0.4209984 | -0.1845632 | 0.1313921
0.4209541 | -0.1845632 | 0.1313921
0.4209786 | -0.1845632 | 0.1313921
0.4214766 | -0.1845632 | 0.1313921
0.4213764 | -0.1845475 | 0.1313921
0.4213771 | -0.184555 | 0.1313921
0.4210418 | -0.1846524 | 0.1313921
0.4207296 | -0.1846442 | 0.1313921
0.4204829 | -0.1845629 | 0.1313921
0.4212363 | -0.1845627 | 0.1313921
0.4212256 | -0.1845613 | 0.1313921
0.4213469 | -0.1846428 | 0.1313921
0.4213469 | -0.1846428 | 0.1311077
0.422442 | -0.1848961 | 0.1311077
0.4231589 | -0.1842675 | 0.1311077
0.4231872 | -0.1867481 | 0.1328141
0.4258554 | -0.1869987 | 0.1379332
0.4250424 | -0.1869335 | 0.1447588
0.426072 | -0.186208 | 0.1447588
0.4255035 | -0.1871214 | 0.1348049
0.4258019 | -0.1870929 | 0.1348049
0.4256786 | -0.1871198 | 0.1348049
0.4299529 | -0.1885316 | 0.1359425
0.4306363 | -0.1893185 | 0.1376489
0.4320427 | -0.1896391 | 0.1450432
0.4317606 | -0.1894758 | 0.1404928
0.4330921 | -0.1904812 | 0.1436212
0.4374995 | -0.1929122 | 0.1444744
0.4398855 | -0.1964354 | 0.147034
0.4403601 | -0.1948516 | 0.1521532
0.4406777 | -0.1942396 | 0.1544284
0.4397574 | -0.1940763 | 0.1538596
0.439642 | -0.1947383 | 0.147034
0.439773 | -0.1957066 | 0.148456
0.4398583 | -0.1956809 | 0.1476028
0.4396098 | -0.1959873 | 0.147034
0.4396104 | -0.1951818 | 0.1467496
0.4396189 | -0.1948215 | 0.1467496
0.4396386 | -0.194837 | 0.1467496
0.4396664 | -0.1947467 | 0.1467496
0.439678 | -0.1947518 | 0.1467496
0.439708 | -0.194933 | 0.1467496
0.4395885 | -0.1949373 | 0.1467496
0.4396499 | -0.1949372 | 0.1464652
0.4397474 | -0.1949796 | 0.1464652
0.4396261 | -0.1951015 | 0.1464652
0.4396875 | -0.1949736 | 0.1464652
0.439566 | -0.1948624 | 0.1464652
0.4399782 | -0.1945708 | 0.1461808
0.4408488 | -0.1949545 | 0.1461808
0.4407911 | -0.1948757 | 0.1461808
0.4407929 | -0.1947617 | 0.1461808
0.4399433 | -0.1948329 | 0.1461808
0.4395674 | -0.194755 | 0.1461808
0.4395397 | -0.194822 | 0.1461808
0.4395413 | -0.1947045 | 0.1461808
0.4395386 | -0.1948802 | 0.1461808
0.4395153 | -0.1948485 | 0.1461808
0.4395327 | -0.1950581 | 0.1461808
0.4393638 | -0.1949076 | 0.1461808
0.43937 | -0.1949255 | 0.1461808
0.439379 | -0.1949342 | 0.1461808
0.4393825 | -0.1949492 | 0.1461808
0.4393616 | -0.1950681 | 0.1461808
0.4395012 | -0.1950601 | 0.1461808
0.439517 | -0.1949943 | 0.1461808
0.4395149 | -0.194994 | 0.1461808
0.4396399 | -0.1949854 | 0.1461808
0.439736 | -0.1949206 | 0.1461808
0.4398976 | -0.195029 | 0.1461808
0.4401218 | -0.1948508 | 0.1461808
0.4398023 | -0.1948656 | 0.1461808
0.4397925 | -0.1950427 | 0.1461808
0.4397988 | -0.1949633 | 0.1461808
0.4397897 | -0.194931 | 0.1461808
0.439798 | -0.1950004 | 0.1461808
0.4398503 | -0.1950011 | 0.1458964
0.4399853 | -0.194997 | 0.1458964
0.4399898 | -0.1950661 | 0.1458964
0.4397128 | -0.1949899 | 0.1458964
0.4397985 | -0.195075 | 0.1458964
0.439947 | -0.1949795 | 0.1458964
0.4398469 | -0.1949731 | 0.1458964
0.4400172 | -0.1950402 | 0.1458964
0.4396286 | -0.1950387 | 0.1458964
0.439699 | -0.1950476 | 0.1458964
0.4398208 | -0.1950476 | 0.1458964
0.4398125 | -0.1950538 | 0.1458964
0.4385424 | -0.1951275 | 0.1458964
0.4393514 | -0.1952105 | 0.1458964
0.4398286 | -0.195034 | 0.1458964
0.4408602 | -0.1951238 | 0.145612
0.4473242 | -0.1978016 | 0.1578411
0.4472665 | -0.197646 | 0.1572723
0.4460856 | -0.196936 | 0.1544284
0.4472369 | -0.1975935 | 0.1521532
0.4474833 | -0.1975629 | 0.1515844
0.4474825 | -0.1972985 | 0.1510156
0.4487221 | -0.197913 | 0.1510156
0.4483903 | -0.1980651 | 0.1510156
0.4507712 | -0.1988945 | 0.1510156
0.4525706 | -0.1995111 | 0.152722
0.451921 | -0.2004256 | 0.1578411
0.4543585 | -0.201553 | 0.1700703
0.4529776 | -0.2015198 | 0.1643823
0.4513583 | -0.2012144 | 0.1589787
0.4507621 | -0.2012784 | 0.1589787
0.4542654 | -0.2013421 | 0.1589787
0.4554136 | -0.2014583 | 0.1569879
0.4513131 | -0.2015586 | 0.1552816
0.4513296 | -0.2020584 | 0.1558504
0.4512157 | -0.2014239 | 0.1552816
0.4529301 | -0.2015832 | 0.1547128
0.4560013 | -0.2021589 | 0.1547128
0.4613408 | -0.20416 | 0.1689327
0.4615624 | -0.2031346 | 0.1697859
0.4614505 | -0.2031461 | 0.1680795
0.4617369 | -0.203295 | 0.1697859
0.4617095 | -0.2030564 | 0.1575567
0.4615586 | -0.2036687 | 0.1575567
0.4614733 | -0.2047228 | 0.1575567
0.4629781 | -0.2036983 | 0.1575567
0.4620815 | -0.2034289 | 0.1578411
0.4629269 | -0.2054292 | 0.1578411
0.4628692 | -0.2050715 | 0.1578411
0.4626981 | -0.2050794 | 0.1578411
0.462732 | -0.2050286 | 0.1578411
0.4627577 | -0.2050665 | 0.1578411
0.4627819 | -0.2050665 | 0.1578411
0.4628298 | -0.2050665 | 0.1578411
0.4628608 | -0.2050646 | 0.1578411
0.4628113 | -0.2049077 | 0.1578411
0.4628981 | -0.2048867 | 0.1578411
0.4628163 | -0.2049086 | 0.1578411
0.4627368 | -0.2049265 | 0.1578411
0.4627203 | -0.2047173 | 0.1578411
0.4628251 | -0.2049501 | 0.1578411
0.4627674 | -0.2049344 | 0.1578411
0.4627158 | -0.2049499 | 0.1578411
0.4628199 | -0.2059481 | 0.1578411
0.4630574 | -0.2058358 | 0.1578411
0.4628842 | -0.2058634 | 0.1578411
0.4630853 | -0.2062184 | 0.1578411
0.4628691 | -0.2058592 | 0.1578411
0.4629251 | -0.2060868 | 0.1578411
0.4629224 | -0.2059833 | 0.1578411
0.4629169 | -0.2057699 | 0.1578411
0.4629907 | -0.205109 | 0.1578411
0.4628284 | -0.2047532 | 0.1578411
0.4628618 | -0.2050959 | 0.1578411
0.4628631 | -0.2049714 | 0.1578411
0.4619693 | -0.2048034 | 0.1578411
0.4622292 | -0.2049475 | 0.1578411
0.4627774 | -0.2048605 | 0.1578411
0.4618831 | -0.204561 | 0.1578411
0.461777 | -0.2048762 | 0.1578411
0.461876 | -0.2046407 | 0.1578411
0.461849 | -0.2047416 | 0.1578411
0.4618385 | -0.2047383 | 0.1578411
0.4618223 | -0.2050032 | 0.1578411
0.4618408 | -0.2053444 | 0.1578411
0.4619183 | -0.2061543 | 0.1578411
0.4618015 | -0.2059537 | 0.1578411
0.4618834 | -0.2061386 | 0.1578411
0.4618786 | -0.2053619 | 0.1578411
0.4618782 | -0.2053261 | 0.1578411
0.4618393 | -0.2052839 | 0.1578411
0.4620582 | -0.2052618 | 0.1578411
0.4620567 | -0.2052568 | 0.1578411
0.4621498 | -0.2052547 | 0.1578411
0.4620424 | -0.2052606 | 0.1578411
0.462342 | -0.2051967 | 0.1578411
0.4629745 | -0.2051085 | 0.1578411
0.4632629 | -0.2051145 | 0.1578411
0.4633001 | -0.2053203 | 0.1578411
0.4633161 | -0.2047634 | 0.1578411
0.4630162 | -0.2044913 | 0.1578411
0.4633088 | -0.2048002 | 0.1578411
0.4620491 | -0.2042411 | 0.1578411
0.4619857 | -0.2042682 | 0.1578411
0.4618647 | -0.2042297 | 0.1578411
0.4619167 | -0.2041574 | 0.1578411
0.4618861 | -0.2041139 | 0.1578411
0.4618861 | -0.2042947 | 0.1578411
0.4618861 | -0.2043532 | 0.1578411
0.4623481 | -0.204347 | 0.1578411
0.4619754 | -0.2027954 | 0.1578411
0.4622628 | -0.2034854 | 0.1578411
0.4621809 | -0.203365 | 0.1578411
0.4621786 | -0.2029973 | 0.1578411
0.4621795 | -0.2028156 | 0.1578411
0.4626528 | -0.203313 | 0.1578411
0.4627063 | -0.2033834 | 0.1578411
0.4630974 | -0.2041188 | 0.1578411
0.4630877 | -0.2039713 | 0.1578411
0.4630185 | -0.2039715 | 0.1578411
0.4626722 | -0.2037986 | 0.1578411
0.4629861 | -0.2034634 | 0.1575567
0.4626618 | -0.203365 | 0.1575567
0.4631471 | -0.203638 | 0.1575567
0.4629631 | -0.2036159 | 0.1575567
0.4627941 | -0.2037789 | 0.1575567
0.463168 | -0.203779 | 0.1575567
0.4631392 | -0.2036675 | 0.1575567
0.4632169 | -0.2037199 | 0.1575567
0.4632646 | -0.2037667 | 0.1575567
0.4632982 | -0.2038294 | 0.1575567
0.4632651 | -0.2042721 | 0.1575567
0.4633522 | -0.2046516 | 0.1575567
0.463405 | -0.2042695 | 0.1575567
0.4633896 | -0.2036865 | 0.1575567
0.4630364 | -0.2036957 | 0.1575567
0.4635534 | -0.2036957 | 0.1575567
0.4633192 | -0.2036937 | 0.1575567
0.4629104 | -0.2036929 | 0.1575567
0.4634664 | -0.2037013 | 0.1575567
0.463279 | -0.2036963 | 0.1575567
0.4633716 | -0.2036858 | 0.1575567
0.4633194 | -0.2036889 | 0.1575567
0.4631972 | -0.2044698 | 0.1575567
0.4633989 | -0.2036088 | 0.1575567
0.4638727 | -0.2036427 | 0.1575567
0.4634145 | -0.2036393 | 0.1575567
0.4634677 | -0.2036264 | 0.1575567
0.4632103 | -0.2036896 | 0.1575567
0.4633479 | -0.2036393 | 0.1575567
0.4633133 | -0.2036344 | 0.1575567
0.4632306 | -0.2038013 | 0.1575567
0.4633531 | -0.204003 | 0.1575567
0.4641797 | -0.2042054 | 0.1575567
0.4713784 | -0.2088386 | 0.1760426
0.471652 | -0.2088123 | 0.174905
0.4715146 | -0.2088609 | 0.1760426
0.4709667 | -0.2086852 | 0.1683639
0.4711186 | -0.2087043 | 0.1683639
0.4728049 | -0.2085044 | 0.1703547
0.4746676 | -0.2098607 | 0.1672263
0.4755834 | -0.2116446 | 0.1675107
0.4766992 | -0.2126014 | 0.1703547
0.4772876 | -0.2135653 | 0.1660887
0.4790673 | -0.2147734 | 0.179171
0.4787318 | -0.2175505 | 0.1737675
0.4787857 | -0.2158233 | 0.1717767
0.4795255 | -0.2154747 | 0.1709235
0.4787837 | -0.2149261 | 0.1706391
0.4791464 | -0.214758 | 0.1706391
0.4792375 | -0.21732 | 0.1706391
0.48322 | -0.219481 | 0.1743363
0.4860189 | -0.2174098 | 0.1871342
0.4859612 | -0.2174128 | 0.1871342
0.4857589 | -0.2184509 | 0.1874186
0.4851087 | -0.2174909 | 0.1771802
0.4860129 | -0.2173311 | 0.1771802
0.4857011 | -0.2174533 | 0.1766114
0.4862593 | -0.2174028 | 0.1760426
0.4862204 | -0.2174147 | 0.1760426
0.4855368 | -0.2180304 | 0.1760426
0.4858722 | -0.2179603 | 0.1757582
0.4853874 | -0.2176868 | 0.1757582
0.4855131 | -0.2178727 | 0.1757582
0.4855517 | -0.2179317 | 0.1757582
0.4855571 | -0.2179615 | 0.1757582
0.4855507 | -0.2180374 | 0.1757582
0.4855532 | -0.2179739 | 0.1757582
0.4856403 | -0.2176459 | 0.1757582
0.4855083 | -0.2173966 | 0.1757582
0.4853125 | -0.2168535 | 0.1757582
0.4855255 | -0.2168535 | 0.1757582
0.4857433 | -0.2170663 | 0.1757582
0.4855371 | -0.2172606 | 0.1757582
0.4855629 | -0.2172259 | 0.1757582
0.4855519 | -0.2173077 | 0.1757582
0.4847457 | -0.2173018 | 0.1757582
0.4848007 | -0.2173018 | 0.1757582
0.4848664 | -0.2173022 | 0.1757582
0.4848663 | -0.2157025 | 0.1757582
0.4848639 | -0.2168257 | 0.1757582
0.4848612 | -0.2166636 | 0.1757582
0.484877 | -0.2163776 | 0.1754738
0.4848086 | -0.2165466 | 0.1754738
0.4841927 | -0.2166717 | 0.1754738
0.4852541 | -0.2166781 | 0.1754738
0.4857068 | -0.2171708 | 0.1754738
0.4861486 | -0.2185571 | 0.1754738
0.4861915 | -0.21853 | 0.1754738
0.4860867 | -0.2185328 | 0.1754738
0.4861017 | -0.21877 | 0.1754738
0.4860238 | -0.2186577 | 0.1754738
0.4860613 | -0.2187247 | 0.1754738
0.486059 | -0.2187468 | 0.1754738
0.4860995 | -0.2187785 | 0.1754738
0.486061 | -0.2187679 | 0.1754738
0.4860854 | -0.2188581 | 0.1754738
0.4860852 | -0.2185911 | 0.1754738
0.4859437 | -0.2188415 | 0.1754738
0.4860001 | -0.2187696 | 0.1754738
0.485916 | -0.2187761 | 0.1754738
0.4858959 | -0.2187299 | 0.1754738
0.4860662 | -0.2185496 | 0.1754738
0.4859895 | -0.2187472 | 0.1754738
0.4858652 | -0.2187504 | 0.1754738
0.4857893 | -0.2187099 | 0.1754738
0.4858651 | -0.2189372 | 0.1754738
0.4859719 | -0.2195018 | 0.1754738
0.4859185 | -0.2189194 | 0.1754738
0.4858935 | -0.2183578 | 0.1754738
0.4857885 | -0.2183476 | 0.1754738
0.4858362 | -0.2183484 | 0.1754738
0.4858111 | -0.2181996 | 0.1754738
0.485793 | -0.2180798 | 0.1754738
0.4857575 | -0.2180814 | 0.1754738
0.4858161 | -0.2180814 | 0.1754738
0.485836 | -0.2183866 | 0.1754738
0.4859726 | -0.2185992 | 0.1754738
0.4859022 | -0.2183357 | 0.1754738
0.4859022 | -0.218457 | 0.1754738
0.4858862 | -0.2184664 | 0.1754738
0.4859677 | -0.2185317 | 0.1754738
0.4858926 | -0.2185643 | 0.1754738
0.4858868 | -0.2184569 | 0.1754738
0.4847577 | -0.2184593 | 0.1754738
0.4859028 | -0.218494 | 0.1754738
0.4859086 | -0.2183244 | 0.1754738
0.4859068 | -0.2181993 | 0.1754738
0.4859534 | -0.2182265 | 0.1754738
0.4858917 | -0.2182752 | 0.1754738
0.4859984 | -0.2182187 | 0.1754738
0.4859305 | -0.2182054 | 0.1754738
0.4859057 | -0.2181362 | 0.1754738
0.4858711 | -0.2179171 | 0.1754738
0.486052 | -0.2183178 | 0.1754738
0.4860898 | -0.2189273 | 0.1754738
0.4859248 | -0.218324 | 0.1754738
0.485928 | -0.2179174 | 0.1754738
0.4858838 | -0.2179473 | 0.1754738
0.485884 | -0.2179993 | 0.1754738
0.4852244 | -0.217995 | 0.1754738
0.4847705 | -0.2178597 | 0.1754738
0.4847051 | -0.2179249 | 0.1754738
0.4847308 | -0.2179376 | 0.1754738
0.4846784 | -0.2179515 | 0.1754738
0.4857811 | -0.2179494 | 0.1754738
0.4853415 | -0.2179657 | 0.1754738
0.4847325 | -0.2179699 | 0.1754738
0.4845241 | -0.217967 | 0.1754738
0.4845299 | -0.2179874 | 0.1754738
0.484662 | -0.2183795 | 0.1754738
0.4846069 | -0.2187057 | 0.1757582
0.4845935 | -0.2183639 | 0.1757582
0.4846204 | -0.2179711 | 0.1757582
0.4846541 | -0.2180222 | 0.1757582
0.4852484 | -0.2179116 | 0.1760426
0.4874518 | -0.2189367 | 0.1760426
0.4890109 | -0.2200125 | 0.1760426
0.4921498 | -0.2208836 | 0.180593
0.4920707 | -0.2210247 | 0.1865654
0.4919089 | -0.2210528 | 0.1814462
0.4916403 | -0.2210829 | 0.1922534
0.4921979 | -0.2210427 | 0.1899782
0.4922566 | -0.220695 | 0.186281
0.4920128 | -0.221385 | 0.1837214
0.4947648 | -0.2230115 | 0.1837214
0.497313 | -0.2243927 | 0.1837214
0.4987717 | -0.2258492 | 0.183437
0.4998253 | -0.227081 | 0.1865654
0.5001792 | -0.2267776 | 0.2010697
0.4994396 | -0.2267776 | 0.1999321
0.4994294 | -0.226871 | 0.1942441
0.4994559 | -0.2268704 | 0.1914002
0.4993973 | -0.2269132 | 0.1908314
0.49952 | -0.2267846 | 0.1908314
0.500906 | -0.2268036 | 0.1908314
0.5013693 | -0.2276486 | 0.1908314
0.5031235 | -0.228112 | 0.1911158
0.5049803 | -0.2297644 | 0.2027761
0.5048985 | -0.2305142 | 0.2078953
0.5049199 | -0.2305205 | 0.2209776
0.5045797 | -0.2304815 | 0.1965193
0.5044265 | -0.2304733 | 0.1982257
0.5058483 | -0.2304932 | 0.1970881
0.506556 | -0.2305184 | 0.1970881
0.506556 | -0.2305786 | 0.1970881
0.5065611 | -0.2304579 | 0.1970881
0.506573 | -0.2304902 | 0.1968037
0.506651 | -0.2304515 | 0.1968037
0.506643 | -0.2304574 | 0.1965193
0.5065664 | -0.2304583 | 0.1965193
0.5065596 | -0.2304583 | 0.1965193
0.5065322 | -0.2305197 | 0.1965193
0.5065438 | -0.2306206 | 0.1965193
0.5058046 | -0.2305113 | 0.1965193
0.5055018 | -0.2305394 | 0.1965193
0.5056403 | -0.2305024 | 0.1962349
0.5055546 | -0.2306032 | 0.1962349
0.5055497 | -0.2304739 | 0.1962349
0.5054934 | -0.2306037 | 0.1962349
0.5054285 | -0.2306509 | 0.1962349
0.5054059 | -0.230671 | 0.1962349
0.5054949 | -0.2305297 | 0.1962349
0.5054998 | -0.2305047 | 0.1962349
0.5055532 | -0.2313435 | 0.1962349
0.5054777 | -0.2317202 | 0.1962349
0.5055131 | -0.2317256 | 0.1962349
0.5055061 | -0.2316705 | 0.1962349
0.5054934 | -0.2316993 | 0.1962349
0.5055053 | -0.2316987 | 0.1962349
0.505397 | -0.2317209 | 0.1962349
0.5054821 | -0.2316756 | 0.1962349
0.5055492 | -0.2316267 | 0.1962349
0.5054938 | -0.2316267 | 0.1962349
0.5054896 | -0.2316045 | 0.1962349
0.5055532 | -0.2308786 | 0.1962349
0.5055495 | -0.2308079 | 0.1962349
0.5055661 | -0.2303861 | 0.1962349
0.5055556 | -0.230883 | 0.1962349
0.5055531 | -0.2311323 | 0.1962349
0.5060877 | -0.2309742 | 0.1962349
0.5065237 | -0.230797 | 0.1962349
0.5053947 | -0.2309594 | 0.1962349
0.5052842 | -0.2310231 | 0.1962349
0.5053022 | -0.2307377 | 0.1962349
0.5053437 | -0.2307866 | 0.1962349
0.5054481 | -0.2308354 | 0.1962349
0.505336 | -0.230809 | 0.1962349
0.5053842 | -0.2307292 | 0.1959505
0.5053206 | -0.2307548 | 0.1959505
0.5053115 | -0.2309739 | 0.1959505
0.5051567 | -0.2314509 | 0.1959505
0.5051782 | -0.2314607 | 0.1959505
0.5051772 | -0.2320106 | 0.1959505
0.5063923 | -0.2315063 | 0.1959505
0.5060717 | -0.2315703 | 0.1959505
0.5059456 | -0.2315453 | 0.1959505
0.5063841 | -0.2316438 | 0.1959505
0.5063714 | -0.2318388 | 0.1959505
0.506441 | -0.231964 | 0.1959505
0.5058887 | -0.2317121 | 0.1959505
0.5054575 | -0.2316491 | 0.1959505
0.5054906 | -0.2317092 | 0.1959505
0.5055096 | -0.2317012 | 0.1959505
0.5054643 | -0.2314385 | 0.1959505
0.5059734 | -0.2315468 | 0.1959505
0.5061178 | -0.2316231 | 0.1959505
0.5055675 | -0.2317024 | 0.1959505
0.505892 | -0.2309325 | 0.1959505
0.5058597 | -0.2303167 | 0.1959505
0.5058224 | -0.2309129 | 0.1959505
0.5060425 | -0.2316852 | 0.1959505
0.507642 | -0.2327598 | 0.1959505
0.5086262 | -0.2326727 | 0.1959505
0.5121447 | -0.2330562 | 0.1976569
0.5135122 | -0.2332041 | 0.222684
0.5157004 | -0.2337494 | 0.211308
0.5141156 | -0.2336884 | 0.225528
0.513927 | -0.2336515 | 0.215574
0.5138017 | -0.2336448 | 0.216996
0.5146911 | -0.2333359 | 0.2087485
0.5144387 | -0.234515 | 0.2084641
0.518519 | -0.2359444 | 0.2090329
0.5200497 | -0.23807 | 0.2135832
0.5211241 | -0.2381918 | 0.2135832
0.5197902 | -0.2382489 | 0.224106
0.5198873 | -0.238186 | 0.2229684
0.5198969 | -0.2381562 | 0.2206932
0.5198474 | -0.2380462 | 0.218418
0.5199356 | -0.2380473 | 0.2152896
0.5199483 | -0.2380505 | 0.2135832
0.5198887 | -0.2381006 | 0.214152
0.5247937 | -0.2397735 | 0.2135832
0.5260784 | -0.2400878 | 0.2144364
0.5262114 | -0.2414907 | 0.2272344
0.5267296 | -0.2407857 | 0.2343443
0.5267791 | -0.2407762 | 0.2357663
0.5274284 | -0.2408522 | 0.225528
0.5274131 | -0.2408677 | 0.2229684
0.5277092 | -0.2409322 | 0.221262
0.5282443 | -0.2407861 | 0.2189868
0.5275264 | -0.2408865 | 0.221262
0.5291093 | -0.2408393 | 0.2187024
0.5275535 | -0.2408694 | 0.2187024
0.5279172 | -0.2408667 | 0.2187024
0.5278618 | -0.2410878 | 0.2187024
0.5278707 | -0.2409749 | 0.2187024
0.5278707 | -0.2409749 | 0.2187024
0.5284453 | -0.2413781 | 0.2187024
0.5291135 | -0.2413806 | 0.2187024
0.5290964 | -0.2413781 | 0.2187024
0.529523 | -0.2413781 | 0.2187024
0.529734 | -0.2413781 | 0.2187024
0.5294187 | -0.2413061 | 0.2187024
0.5288928 | -0.2412853 | 0.2187024
0.5289089 | -0.2412969 | 0.2187024
0.5283577 | -0.2413257 | 0.2187024
0.5292861 | -0.2412802 | 0.218418
0.5298932 | -0.241447 | 0.218418
0.5299998 | -0.2413866 | 0.218418
0.5299448 | -0.2413015 | 0.218418
0.5296172 | -0.2418503 | 0.218418
0.5292952 | -0.2417173 | 0.218418
0.5289653 | -0.2414588 | 0.218418
0.5294046 | -0.2417128 | 0.2181336
0.5284932 | -0.2416111 | 0.2181336
0.5284364 | -0.2418621 | 0.2181336
0.5291838 | -0.2418911 | 0.2181336
0.5289794 | -0.2421084 | 0.2181336
0.5292168 | -0.2420201 | 0.2181336
0.5281201 | -0.2419841 | 0.2181336
0.5284748 | -0.2420232 | 0.2181336
0.5283225 | -0.2420148 | 0.2181336
0.5285122 | -0.2420798 | 0.2181336
0.5283851 | -0.2421316 | 0.2181336
0.5283537 | -0.2419808 | 0.2181336
0.5285586 | -0.2419174 | 0.2181336
0.5285098 | -0.241885 | 0.2181336
0.5283399 | -0.2420356 | 0.2181336
0.5283487 | -0.2420871 | 0.2181336
0.528423 | -0.2420837 | 0.2181336
0.5300931 | -0.2420837 | 0.2181336
0.5300791 | -0.2420837 | 0.2181336
0.5300775 | -0.2420187 | 0.2181336
0.5301043 | -0.2420708 | 0.2181336
0.5303652 | -0.2419921 | 0.2181336
0.5301146 | -0.2419879 | 0.2181336
0.5302069 | -0.2419889 | 0.2181336
0.5302091 | -0.2419859 | 0.2181336
0.5302031 | -0.2419555 | 0.2181336
0.5299312 | -0.2420384 | 0.2181336
0.5300701 | -0.2420384 | 0.2181336
0.5301166 | -0.2420199 | 0.2181336
0.5302413 | -0.2420199 | 0.2181336
0.5300951 | -0.2420199 | 0.2181336
0.5300952 | -0.2420199 | 0.2181336
0.5300949 | -0.2420188 | 0.2181336
0.5300195 | -0.2419925 | 0.2181336
0.5300053 | -0.2420509 | 0.2181336
0.5300447 | -0.242041 | 0.2181336
0.5301318 | -0.2420425 | 0.2181336
0.5300486 | -0.2420425 | 0.2181336
0.5301064 | -0.2420408 | 0.2181336
0.5301715 | -0.242014 | 0.2181336
0.5301676 | -0.2420867 | 0.2181336
0.5301847 | -0.2420502 | 0.2181336
0.5300601 | -0.2420383 | 0.2181336
0.5301012 | -0.2420837 | 0.2178492
0.5302249 | -0.2421433 | 0.2178492
0.5302249 | -0.2420722 | 0.2178492
0.5302249 | -0.2420225 | 0.2178492
0.5302249 | -0.2420393 | 0.2178492
0.5302249 | -0.2420452 | 0.2178492
0.5302506 | -0.241977 | 0.2178492
0.5302281 | -0.2420618 | 0.2178492
0.5302506 | -0.2419633 | 0.2178492
0.5302249 | -0.2419912 | 0.2178492
0.5301888 | -0.2420015 | 0.2178492
0.5301806 | -0.2420007 | 0.2178492
0.5302074 | -0.2420017 | 0.2178492
0.5301394 | -0.2420036 | 0.2178492
0.5301653 | -0.2419857 | 0.2178492
0.5301562 | -0.2420544 | 0.2178492
0.5301562 | -0.2421014 | 0.2178492
0.5301562 | -0.2421044 | 0.2178492
0.5301548 | -0.2421016 | 0.2178492
0.5282016 | -0.2421225 | 0.2178492
0.5301599 | -0.2420382 | 0.2178492
0.5310137 | -0.2421252 | 0.2178492
0.5320765 | -0.2430077 | 0.2175648
0.5330773 | -0.2438297 | 0.2175648
0.5360559 | -0.2457204 | 0.2084641
0.5366272 | -0.2446601 | 0.2369039
0.5359802 | -0.2446149 | 0.2408855
0.5358982 | -0.2444522 | 0.2397479
0.5359644 | -0.2444555 | 0.2369039
0.5359923 | -0.2445954 | 0.2312159
0.5358981 | -0.2423737 | 0.2300783
0.5359239 | -0.2423912 | 0.2286564
0.5359695 | -0.2423275 | 0.228372
0.5359695 | -0.2423817 | 0.228372
0.5371591 | -0.2423757 | 0.2297939
0.541055 | -0.2464905 | 0.2525458
0.5420025 | -0.246431 | 0.2514082
0.5420941 | -0.2467076 | 0.2465735
0.5421203 | -0.2466694 | 0.2437295
0.5414258 | -0.2467309 | 0.2437295
0.5413539 | -0.2467125 | 0.2425919
0.5414056 | -0.2470377 | 0.2417387
0.5421718 | -0.2474249 | 0.2406011
0.5456372 | -0.2499974 | 0.2411699
0.5471321 | -0.2515948 | 0.2602246
0.5456766 | -0.2509846 | 0.2613622
0.5440209 | -0.2506405 | 0.2613622
0.5474125 | -0.2504979 | 0.2613622
0.545395 | -0.2515382 | 0.2556742
0.5457891 | -0.2511796 | 0.2465735
0.5460995 | -0.251363 | 0.2465735
0.5466386 | -0.251027 | 0.2465735
0.5466828 | -0.251908 | 0.2465735
0.5466909 | -0.251234 | 0.2465735
0.5445626 | -0.2515213 | 0.2465735
0.5464493 | -0.2518016 | 0.2465735
0.54643 | -0.2512388 | 0.2465735
0.5465953 | -0.2518678 | 0.2465735
0.5466823 | -0.2516814 | 0.2465735
0.5464606 | -0.2517058 | 0.2465735
0.5464381 | -0.2516003 | 0.2465735
0.5465692 | -0.2514237 | 0.2465735
0.5462007 | -0.2513096 | 0.2465735
0.5462315 | -0.2513977 | 0.2465735
0.5466444 | -0.2515645 | 0.2465735
0.5459161 | -0.251578 | 0.2465735
0.5458442 | -0.2516248 | 0.2465735
0.5459551 | -0.2515458 | 0.2465735
0.5460187 | -0.2515458 | 0.2465735
0.5457323 | -0.2515822 | 0.2465735
0.5450027 | -0.2515892 | 0.2465735
0.5463935 | -0.251612 | 0.2465735
0.5464318 | -0.2515916 | 0.2465735
0.5465623 | -0.251901 | 0.2465735
0.5460119 | -0.2515926 | 0.2465735
0.5463828 | -0.2506132 | 0.2465735
0.5463458 | -0.2506064 | 0.2465735
0.5460588 | -0.2518349 | 0.2465735
0.546119 | -0.2518631 | 0.2465735
0.5461196 | -0.2517978 | 0.2465735
0.5460625 | -0.2517978 | 0.2465735
0.5462041 | -0.2509987 | 0.2465735
0.5461612 | -0.2506664 | 0.2465735
0.5461293 | -0.2506655 | 0.2465735
0.54613 | -0.2506469 | 0.2465735
0.546028 | -0.2506868 | 0.2465735
0.5460413 | -0.2507845 | 0.2465735
0.546165 | -0.2508196 | 0.2465735
0.5460804 | -0.2507353 | 0.2465735
0.5461474 | -0.2508711 | 0.2465735
0.5462896 | -0.2508307 | 0.2465735
0.5463951 | -0.2506319 | 0.2465735
0.5464296 | -0.2503327 | 0.2465735
0.5462848 | -0.2504149 | 0.2465735
0.5468127 | -0.250679 | 0.2465735
0.5467958 | -0.2508759 | 0.2465735
0.5474112 | -0.2508759 | 0.2465735
0.5467723 | -0.2508698 | 0.2465735
0.5468528 | -0.2507162 | 0.2465735
0.5468307 | -0.2506878 | 0.2465735
0.5468421 | -0.2506982 | 0.2465735
0.5469716 | -0.2506883 | 0.2465735
0.5468897 | -0.2506973 | 0.2465735
0.5468834 | -0.2506883 | 0.2465735
0.5469381 | -0.2506982 | 0.2465735
0.5469941 | -0.250674 | 0.2465735
0.5470094 | -0.2506807 | 0.2465735
0.5468145 | -0.2506817 | 0.2465735
0.5467891 | -0.2506811 | 0.2465735
0.5468453 | -0.2506621 | 0.2465735
0.5469424 | -0.2506144 | 0.2465735
0.5468897 | -0.2507394 | 0.2465735
0.5468938 | -0.2507072 | 0.2465735
0.5468933 | -0.2507315 | 0.2465735
0.5468833 | -0.2506853 | 0.2465735
0.5467903 | -0.2506957 | 0.2465735
0.5467415 | -0.2507384 | 0.2465735
0.5468584 | -0.2507 | 0.2465735
0.5468631 | -0.2507033 | 0.2465735
0.5469393 | -0.2507034 | 0.2465735
0.5468614 | -0.2507221 | 0.2465735
0.5469041 | -0.2506936 | 0.2465735
0.5468078 | -0.2506579 | 0.2465735
0.5468312 | -0.2506819 | 0.2465735
0.547383 | -0.2506231 | 0.2465735
0.5472279 | -0.25064 | 0.2465735
0.5473361 | -0.2505986 | 0.2465735
0.547389 | -0.2506496 | 0.2465735
0.547357 | -0.250697 | 0.2465735
0.5473506 | -0.2506736 | 0.2465735
0.5472426 | -0.2506965 | 0.2462891
0.547278 | -0.2506986 | 0.2462891
0.5473149 | -0.2506773 | 0.2462891
0.5474233 | -0.250702 | 0.2462891
0.5475573 | -0.250737 | 0.2462891
0.547394 | -0.2506923 | 0.2462891
0.5472467 | -0.25069 | 0.2462891
0.5472374 | -0.2507559 | 0.2462891
0.5472374 | -0.2507203 | 0.2462891
0.5473121 | -0.250717 | 0.2462891
0.5473098 | -0.2507413 | 0.2462891
0.5473098 | -0.2507222 | 0.2462891
0.5472901 | -0.2507222 | 0.2462891
0.5472982 | -0.2507234 | 0.2462891
0.5472901 | -0.2507256 | 0.2462891
0.5471559 | -0.2507034 | 0.2462891
0.5472523 | -0.2506965 | 0.2462891
0.5467622 | -0.2507446 | 0.2462891
0.5467596 | -0.2507051 | 0.2462891
0.5467431 | -0.2507225 | 0.2462891
0.5466848 | -0.2507363 | 0.2462891
0.5466932 | -0.2506901 | 0.2462891
0.5468457 | -0.2507126 | 0.2462891
0.5470285 | -0.250711 | 0.2462891
0.5488902 | -0.2511786 | 0.2462891
0.5512661 | -0.2519991 | 0.2462891
0.5532812 | -0.2531063 | 0.2497018
0.5536129 | -0.2542044 | 0.2772885
0.5536292 | -0.254105 | 0.2659126
0.5542795 | -0.2553457 | 0.2659126
0.5566084 | -0.2556463 | 0.2610778
0.5572645 | -0.256339 | 0.2588026
0.5619726 | -0.2584261 | 0.2664813
0.5617796 | -0.2581068 | 0.2664813
0.5608221 | -0.2589344 | 0.2664813
0.5623895 | -0.2587516 | 0.2824077
0.5621727 | -0.2582093 | 0.2824077
0.5633235 | -0.2593264 | 0.2812701
0.5653318 | -0.258205 | 0.2818389
0.5633826 | -0.2574133 | 0.264775
0.5628158 | -0.257871 | 0.2656282
0.5649189 | -0.2575153 | 0.2642062
0.5714294 | -0.2627522 | 0.2642062
0.5700281 | -0.2642459 | 0.2730225
0.5697697 | -0.2653816 | 0.2787105
0.5679623 | -0.2652105 | 0.2795637
0.5681439 | -0.2651073 | 0.2752977
0.5681168 | -0.2651405 | 0.2750133
0.5680848 | -0.2651403 | 0.2747289
0.5680962 | -0.2651403 | 0.2747289
0.5680984 | -0.2651403 | 0.2744445
0.5680929 | -0.2651403 | 0.2744445
0.5680999 | -0.2651403 | 0.2744445
0.5681401 | -0.2651496 | 0.2744445
0.5681323 | -0.2652118 | 0.2744445
0.5681369 | -0.2652165 | 0.2744445
0.5681213 | -0.2651752 | 0.2741601
0.5684644 | -0.2652261 | 0.2741601
0.5682437 | -0.2653863 | 0.2741601
0.5682585 | -0.2653847 | 0.2741601
0.5682437 | -0.2653897 | 0.2741601
0.5683564 | -0.2651207 | 0.2741601
0.568647 | -0.265132 | 0.2741601
0.568764 | -0.2651311 | 0.2741601
0.5694182 | -0.2651455 | 0.2741601
0.5691132 | -0.2651353 | 0.2741601
0.5680639 | -0.2655396 | 0.2741601
0.5677101 | -0.2655402 | 0.2738757
0.5673026 | -0.2652499 | 0.2738757
0.5676371 | -0.2648478 | 0.2738757
0.5676186 | -0.2648507 | 0.2738757
0.5675664 | -0.2654662 | 0.2738757
0.5675425 | -0.2654648 | 0.2738757
0.5675161 | -0.265466 | 0.2738757
0.5675099 | -0.2655523 | 0.2738757
0.5676131 | -0.2655566 | 0.2738757
0.5675203 | -0.2655939 | 0.2738757
0.5674094 | -0.2653425 | 0.2738757
0.5673382 | -0.2653128 | 0.2738757
0.5673901 | -0.2653249 | 0.2738757
0.5675868 | -0.2653079 | 0.2738757
0.5676092 | -0.2651622 | 0.2738757
0.5674367 | -0.2656935 | 0.2738757
0.5676278 | -0.2656829 | 0.2738757
0.5676098 | -0.2658798 | 0.2738757
0.5675754 | -0.2657026 | 0.2738757
0.5675226 | -0.2657059 | 0.2738757
0.5675355 | -0.2657077 | 0.2738757
0.5674992 | -0.2657056 | 0.2738757
0.5674129 | -0.2656946 | 0.2738757
0.5673 | -0.2656932 | 0.2738757
0.5673925 | -0.2656932 | 0.2738757
0.5673317 | -0.2656932 | 0.2738757
0.5674181 | -0.2657777 | 0.2738757
0.5673748 | -0.2656716 | 0.2738757
0.5674807 | -0.2656273 | 0.2738757
0.5674122 | -0.2656572 | 0.2738757
0.5673686 | -0.2655187 | 0.2738757
0.5672845 | -0.2655635 | 0.2738757
0.5673668 | -0.265624 | 0.2738757
0.5674627 | -0.2656135 | 0.2738757
0.5673795 | -0.2656372 | 0.2738757
0.5676861 | -0.2658026 | 0.2738757
0.5680355 | -0.2657824 | 0.2738757
0.5685818 | -0.2657459 | 0.2738757
0.5686173 | -0.2657169 | 0.2738757
0.568587 | -0.2638778 | 0.2735913
0.5686853 | -0.2631075 | 0.2735913
0.5687468 | -0.2620685 | 0.2735913
0.5686607 | -0.2635988 | 0.2735913
0.5687221 | -0.2635508 | 0.2735913
0.5687137 | -0.263708 | 0.2735913
0.5686216 | -0.2639066 | 0.2735913
0.5687091 | -0.2639092 | 0.2735913
0.5682469 | -0.2636477 | 0.2735913
0.5681781 | -0.2626342 | 0.2735913
0.5674613 | -0.2619925 | 0.2735913
0.5672666 | -0.2619925 | 0.2735913
0.5673048 | -0.2622469 | 0.2735913
0.5674302 | -0.2622469 | 0.2735913
0.5673077 | -0.2622469 | 0.2735913
0.5674655 | -0.262253 | 0.2735913
0.5673274 | -0.2621448 | 0.2735913
0.5673723 | -0.2621479 | 0.2735913
0.5674573 | -0.2621477 | 0.2735913
0.5674518 | -0.2621929 | 0.2735913
0.5674434 | -0.2622351 | 0.2735913
0.567451 | -0.2622454 | 0.2735913
0.567456 | -0.2621931 | 0.2735913
0.5674506 | -0.2620975 | 0.2735913
0.5674468 | -0.2620976 | 0.2735913
0.5674518 | -0.2621746 | 0.2735913
0.5674562 | -0.2620582 | 0.2733069
0.5674562 | -0.2620608 | 0.2733069
0.5674562 | -0.262617 | 0.2733069
0.5699846 | -0.2631049 | 0.2733069
0.570571 | -0.2633264 | 0.2704629
0.5716288 | -0.2633401 | 0.2738757
0.5731596 | -0.265129 | 0.2792793
0.5735957 | -0.2675852 | 0.299756
0.5735388 | -0.2675229 | 0.2929304
0.573123 | -0.2675251 | 0.2863892
0.5743754 | -0.2675632 | 0.2826921
0.5729565 | -0.269092 | 0.2826921
0.5737409 | -0.2675024 | 0.2838297
0.5784451 | -0.26968 | 0.2815545
0.5844482 | -0.2730043 | 0.3082879
0.5855947 | -0.2734752 | 0.3392874
0.5859096 | -0.2709605 | 0.3136915
0.585067 | -0.2707271 | 0.3108475
0.5845252 | -0.2710557 | 0.3080035
0.5849676 | -0.2712383 | 0.2994716
0.585099 | -0.2723101 | 0.298334
0.5865946 | -0.2722407 | 0.298334
0.5865946 | -0.2722427 | 0.2994716
0.5897043 | -0.2727775 | 0.3108475
0.5912866 | -0.2745774 | 0.3264894
0.5914248 | -0.2747346 | 0.3264894
0.5900793 | -0.2748208 | 0.3094255
0.5907261 | -0.2747082 | 0.3094255
0.5907435 | -0.2747082 | 0.3094255
0.5907256 | -0.2749465 | 0.3091411
0.591412 | -0.2751033 | 0.3091411
0.5904311 | -0.2753672 | 0.3091411
0.59067 | -0.2755577 | 0.3091411
0.590384 | -0.2753237 | 0.3091411
0.5903796 | -0.2751123 | 0.3091411
0.5903867 | -0.275106 | 0.3091411
0.5903694 | -0.275101 | 0.3088567
0.5903915 | -0.2751086 | 0.3088567
0.5909774 | -0.275045 | 0.3088567
0.59093 | -0.2747023 | 0.3088567
0.5912489 | -0.2747028 | 0.3088567
0.5910141 | -0.2753504 | 0.3088567
0.5911066 | -0.2754638 | 0.3088567
0.5911021 | -0.2754637 | 0.3088567
0.591136 | -0.2754615 | 0.3088567
0.591311 | -0.2754625 | 0.3088567
0.5908696 | -0.2754173 | 0.3088567
0.5903329 | -0.2754199 | 0.3088567
0.590565 | -0.2754185 | 0.3088567
0.590973 | -0.2754251 | 0.3088567
0.5912614 | -0.2754195 | 0.3088567
0.5911683 | -0.2754196 | 0.3088567
0.5911628 | -0.2754194 | 0.3088567
0.5910394 | -0.2758656 | 0.3088567
0.5910336 | -0.2764736 | 0.3088567
0.5911851 | -0.2758395 | 0.3088567
0.5911114 | -0.2755391 | 0.3088567
0.5911017 | -0.2755982 | 0.3088567
0.5911897 | -0.2755904 | 0.3088567
0.5911927 | -0.2756552 | 0.3088567
0.591185 | -0.2756534 | 0.3088567
0.5911302 | -0.275712 | 0.3088567
0.5911456 | -0.2756776 | 0.3088567
0.5911565 | -0.2754963 | 0.3088567
0.5912284 | -0.2755027 | 0.3088567
0.5912295 | -0.2752894 | 0.3088567
0.5911791 | -0.2753605 | 0.3088567
0.5911495 | -0.275347 | 0.3088567
0.5911087 | -0.2752981 | 0.3085723
0.5913591 | -0.2730999 | 0.3085723
0.5925791 | -0.2729787 | 0.3085723
0.5913322 | -0.2729568 | 0.3085723
0.5925976 | -0.2729785 | 0.3085723
0.5926157 | -0.2729747 | 0.3085723
0.5904831 | -0.2729288 | 0.3085723
0.5900946 | -0.2728577 | 0.3085723
0.591174 | -0.2729855 | 0.3085723
0.5912033 | -0.2729809 | 0.3085723
0.5911047 | -0.2730363 | 0.3085723
0.5913187 | -0.2730889 | 0.3085723
0.5918718 | -0.2730763 | 0.3085723
0.5917423 | -0.2734 | 0.3085723
0.5914831 | -0.2733899 | 0.3085723
0.591393 | -0.2733933 | 0.3085723
0.5911427 | -0.2733996 | 0.3085723
0.5910141 | -0.27338 | 0.3085723
0.5911439 | -0.2733479 | 0.3085723
0.5913953 | -0.2732583 | 0.3085723
0.5913953 | -0.273444 | 0.3085723
0.5913996 | -0.2732743 | 0.3085723
0.5913748 | -0.2734659 | 0.3085723
0.5913896 | -0.2734262 | 0.3085723
0.5905696 | -0.2734259 | 0.3085723
0.5897539 | -0.2733427 | 0.3085723
0.5900867 | -0.2734607 | 0.3085723
0.5900374 | -0.2734183 | 0.3085723
0.5901912 | -0.273554 | 0.3085723
0.5901499 | -0.2736144 | 0.3085723
0.5907156 | -0.2735813 | 0.3085723
0.5907145 | -0.2735813 | 0.3085723
0.5907061 | -0.2736214 | 0.3085723
0.5913523 | -0.2736653 | 0.3085723
0.5903369 | -0.2739084 | 0.3085723
0.5925464 | -0.2743952 | 0.3080035
0.5968052 | -0.2762403 | 0.3364434
0.5968875 | -0.2765721 | 0.3239298
0.5982792 | -0.2774286 | 0.3307554
0.5991298 | -0.2760363 | 0.3370122
0.5992138 | -0.2766179 | 0.3427001
0.5981313 | -0.2773903 | 0.3372966
0.5989226 | -0.2768912 | 0.3344526
0.5990166 | -0.2768614 | 0.3350214
0.5992227 | -0.2769955 | 0.3313242
0.5988825 | -0.2769704 | 0.3307554
0.6054575 | -0.2813884 | 0.3159667
0.602795 | -0.2818931 | 0.3549293
0.6017589 | -0.2827592 | 0.3549293
0.6020368 | -0.2823445 | 0.3367278
0.6019646 | -0.2823464 | 0.3367278
0.6020075 | -0.2823379 | 0.3367278
0.6021977 | -0.2821168 | 0.3367278
0.6023989 | -0.2815625 | 0.3367278
0.6023982 | -0.2815672 | 0.3367278
0.6023961 | -0.2815675 | 0.3367278
0.6024128 | -0.2826474 | 0.3367278
0.6024186 | -0.2825973 | 0.3367278
0.6024335 | -0.2825553 | 0.3367278
0.6024359 | -0.2825242 | 0.3367278
0.6040177 | -0.2825802 | 0.3367278
0.6050367 | -0.2825561 | 0.3367278
0.6053915 | -0.282656 | 0.3367278
0.6058148 | -0.2827549 | 0.3367278
0.6054335 | -0.2826657 | 0.3367278
0.6054175 | -0.2826774 | 0.3367278
0.6050644 | -0.2826613 | 0.3367278
0.605016 | -0.2827163 | 0.3364434
0.6051466 | -0.2828845 | 0.3364434
0.6051479 | -0.2828641 | 0.3364434
0.6051886 | -0.2828647 | 0.3364434
0.6054024 | -0.2828647 | 0.3364434
0.6052335 | -0.2829157 | 0.3364434
0.6054017 | -0.2827336 | 0.3364434
0.6051235 | -0.2826641 | 0.3364434
0.6051186 | -0.282664 | 0.3364434
0.6051457 | -0.2827797 | 0.3364434
0.6050899 | -0.2827831 | 0.3364434
0.6052271 | -0.2825823 | 0.3364434
0.6052057 | -0.2826361 | 0.3364434
0.6052112 | -0.2826361 | 0.3364434
0.605204 | -0.2826362 | 0.3364434
0.6052046 | -0.2826362 | 0.336159
0.605206 | -0.2826353 | 0.336159
0.6050877 | -0.2825632 | 0.336159
0.605034 | -0.2826455 | 0.336159
0.6049901 | -0.2826438 | 0.336159
0.604915 | -0.2826528 | 0.336159
0.6048661 | -0.2826533 | 0.336159
0.6048677 | -0.2826548 | 0.336159
0.6049641 | -0.2826408 | 0.336159
0.6049633 | -0.2826404 | 0.336159
0.6050528 | -0.2827649 | 0.336159
0.6050505 | -0.2828174 | 0.336159
0.6050527 | -0.2828098 | 0.336159
0.6050475 | -0.2828324 | 0.336159
0.6049784 | -0.2827468 | 0.336159
0.6049677 | -0.2827451 | 0.336159
0.6049633 | -0.2827559 | 0.336159
0.604925 | -0.2827841 | 0.336159
0.6048202 | -0.2827171 | 0.336159
0.6048206 | -0.282694 | 0.336159
0.6048429 | -0.2828097 | 0.336159
0.6048043 | -0.2826887 | 0.336159
0.6047687 | -0.2827776 | 0.336159
0.6047798 | -0.2827941 | 0.336159
0.6047956 | -0.2827815 | 0.3358746
0.6047466 | -0.2828201 | 0.3358746
0.604476 | -0.2829218 | 0.3358746
0.6038986 | -0.2829528 | 0.3358746
0.6039287 | -0.2829386 | 0.3358746
0.6040051 | -0.2829545 | 0.3358746
0.6040975 | -0.282956 | 0.3358746
0.6040931 | -0.2829909 | 0.3358746
0.6041009 | -0.2828878 | 0.3358746
0.6040968 | -0.2829826 | 0.3358746
0.604161 | -0.2829006 | 0.3358746
0.6040774 | -0.282904 | 0.3358746
0.6040034 | -0.2829007 | 0.3358746
0.6039588 | -0.2829898 | 0.3358746
0.6040316 | -0.2829773 | 0.3358746
0.6040449 | -0.2829529 | 0.3358746
0.604039 | -0.2829496 | 0.3358746
0.6040309 | -0.283086 | 0.3358746
0.6040387 | -0.2829587 | 0.3358746
0.6040244 | -0.2829588 | 0.3358746
0.6040387 | -0.2829635 | 0.3358746
0.6040712 | -0.2829818 | 0.3358746
0.6040532 | -0.282956 | 0.3358746
0.6040602 | -0.2829086 | 0.3358746
0.6041099 | -0.2829739 | 0.3358746
0.6040994 | -0.28296 | 0.3358746
0.6040956 | -0.2829048 | 0.3358746
0.6040966 | -0.28297 | 0.3358746
0.6040928 | -0.2829274 | 0.3358746
0.6040928 | -0.2829274 | 0.3358746
0.6040928 | -0.2829274 | 0.3358746
0.6040928 | -0.2829274 | 0.3358746
0.6040928 | -0.2829274 | 0.3358746
0.6029099 | -0.282773 | 0.3358746
0.6053283 | -0.2828995 | 0.3353058
0.6084971 | -0.2837058 | 0.334737
0.611704 | -0.2852026 | 0.3407093
0.6129994 | -0.2861868 | 0.3449753
0.6129552 | -0.2875475 | 0.3691492
0.6129244 | -0.2873266 | 0.3691492
0.6128571 | -0.2875475 | 0.3515165
0.6128465 | -0.2864724 | 0.3580576
0.6128393 | -0.2862329 | 0.3569201
0.6128393 | -0.286066 | 0.368296
0.612947 | -0.2862658 | 0.3552137
0.6130826 | -0.2862715 | 0.3552137
0.6127985 | -0.2864516 | 0.3552137
0.6113239 | -0.285439 | 0.3506633
0.6121763 | -0.286311 | 0.3523697
0.6132854 | -0.2872167 | 0.3483881
0.6117067 | -0.2868122 | 0.3495257
0.6167275 | -0.2875238 | 0.3648832
0.6181633 | -0.2892887 | 0.3833691
0.6180771 | -0.2886607 | 0.3921855
0.6180524 | -0.2887016 | 0.3745528
0.6183007 | -0.2884542 | 0.3916167
0.6180772 | -0.288434 | 0.3700024
0.6191937 | -0.2875694 | 0.3719932
0.6219971 | -0.2888127 | 0.3680116
0.623569 | -0.2932101 | 0.3808095
0.6234992 | -0.2932098 | 0.3808095
0.6232684 | -0.2932803 | 0.3808095
0.6233451 | -0.2933949 | 0.3796719
0.6236808 | -0.2936663 | 0.3796719
0.6233474 | -0.2936679 | 0.3796719
0.6236444 | -0.2935365 | 0.3796719
0.623703 | -0.2935437 | 0.3796719
0.6239687 | -0.2935482 | 0.3796719
0.6239663 | -0.2934617 | 0.3796719
0.6237206 | -0.293624 | 0.3796719
0.6236951 | -0.2936224 | 0.3796719
0.6237281 | -0.2936851 | 0.3796719
0.6237861 | -0.2936373 | 0.3793875
0.6237681 | -0.2936706 | 0.3793875
0.6236006 | -0.2936941 | 0.3793875
0.6243009 | -0.2932491 | 0.3793875
0.624272 | -0.2936673 | 0.3793875
0.6237281 | -0.2936663 | 0.3793875
0.6239052 | -0.2936562 | 0.3791031
0.623886 | -0.293274 | 0.3791031
0.6240735 | -0.2926677 | 0.3791031
0.6238234 | -0.2931129 | 0.3791031
0.6238107 | -0.2936133 | 0.3791031
0.6237383 | -0.2936641 | 0.3791031
0.6237614 | -0.2935054 | 0.3788187
0.6238078 | -0.2933952 | 0.3788187
0.6238285 | -0.2931261 | 0.3788187
0.6238265 | -0.2931002 | 0.3788187
0.6238246 | -0.2930776 | 0.3788187
0.6240755 | -0.29313 | 0.3788187
0.6240771 | -0.2929003 | 0.3788187
0.6238454 | -0.2929671 | 0.3788187
0.6238385 | -0.2925033 | 0.3788187
0.6238411 | -0.2925693 | 0.3788187
0.6236248 | -0.2932288 | 0.3785343
0.6234788 | -0.2932293 | 0.3785343
0.623783 | -0.2927431 | 0.3785343
0.623593 | -0.2927265 | 0.3785343
0.6236341 | -0.2927377 | 0.3785343
0.6236212 | -0.2927231 | 0.3785343
0.6236469 | -0.2927607 | 0.3785343
0.6234796 | -0.2927666 | 0.3785343
0.6235548 | -0.2926668 | 0.3785343
0.6234668 | -0.2926982 | 0.3785343
0.6236261 | -0.2926844 | 0.3785343
0.6234735 | -0.2926412 | 0.3785343
0.6233402 | -0.2926223 | 0.3785343
0.6235811 | -0.2926041 | 0.3785343
0.6236267 | -0.2925329 | 0.3785343
0.6235198 | -0.2927032 | 0.3785343
0.6232294 | -0.292666 | 0.3785343
0.6240435 | -0.2926564 | 0.3782499
0.6239984 | -0.292334 | 0.3782499
0.6236254 | -0.2924038 | 0.3782499
0.6231825 | -0.2925584 | 0.3782499
0.6232576 | -0.2925142 | 0.3782499
0.6232015 | -0.2926037 | 0.3782499
0.623035 | -0.2924678 | 0.3782499
0.6231327 | -0.2923612 | 0.3782499
0.6229573 | -0.2923612 | 0.3782499
0.6228289 | -0.292409 | 0.3782499
0.6229394 | -0.2924341 | 0.3782499
0.6230227 | -0.292492 | 0.3782499
0.6229704 | -0.2924901 | 0.3782499
0.6229823 | -0.2924019 | 0.3782499
0.6237438 | -0.2923524 | 0.3805251
0.6231689 | -0.2924537 | 0.3779655
0.6234825 | -0.2924105 | 0.3779655
0.6235362 | -0.292364 | 0.3779655
0.6234777 | -0.2923738 | 0.3779655
0.62338 | -0.2924034 | 0.3779655
0.6235185 | -0.2923218 | 0.3779655
0.6236358 | -0.2924378 | 0.3779655
0.6234728 | -0.2924304 | 0.3779655
0.6235705 | -0.2924396 | 0.3779655
0.6237654 | -0.292412 | 0.3779655
0.6234361 | -0.2924422 | 0.3779655
0.6234151 | -0.2924979 | 0.3779655
0.6234882 | -0.2923762 | 0.3779655
0.623768 | -0.2925202 | 0.3779655
0.6238482 | -0.29218 | 0.3779655
0.6237675 | -0.2924652 | 0.3779655
0.623739 | -0.2923284 | 0.3779655
0.6244065 | -0.2922705 | 0.3779655
0.6237506 | -0.2922583 | 0.3779655
0.6245216 | -0.2923042 | 0.3776811
0.6259223 | -0.2929448 | 0.3779655
0.6287304 | -0.2934764 | 0.3776811
0.6317612 | -0.2955117 | 0.3808095
0.6308213 | -0.2939909 | 0.4254601
0.6310217 | -0.2962407 | 0.4143685
0.6320543 | -0.2958107 | 0.4092494
0.6311305 | -0.2960174 | 0.403277
0.6302878 | -0.2960005 | 0.4024238
0.6303892 | -0.295982 | 0.4027082
0.6311472 | -0.2954741 | 0.3984422
0.6326748 | -0.2963537 | 0.3936075
0.634589 | -0.295917 | 0.3938919
0.6354762 | -0.2971575 | 0.3938919
0.6365775 | -0.29683 | 0.3967358
0.634456 | -0.2975949 | 0.4248913
0.6339773 | -0.2986983 | 0.4263133
0.6356778 | -0.2984102 | 0.4359828
0.6338083 | -0.3003374 | 0.4234693
0.6338151 | -0.2994547 | 0.4231849
0.6337756 | -0.2983469 | 0.4237537
0.6338242 | -0.2985716 | 0.4237537
0.6335904 | -0.2985423 | 0.4237537
0.6361756 | -0.2986786 | 0.4248913
0.6395891 | -0.2996925 | 0.4263133
0.6428236 | -0.3000227 | 0.436836
0.6427235 | -0.3002149 | 0.4544687
0.6439886 | -0.3015841 | 0.4533311
0.6449672 | -0.3014305 | 0.4405332
0.6449556 | -0.3013463 | 0.4388268
0.6449531 | -0.301345 | 0.4385424
0.6441669 | -0.3029337 | 0.4371204
0.6451025 | -0.3022533 | 0.4376892
0.6451429 | -0.3013511 | 0.4359828
0.6441658 | -0.3003403 | 0.4351296
0.6432457 | -0.3006453 | 0.4351296
0.6425849 | -0.3007171 | 0.4348452
0.6442142 | -0.3013729 | 0.4348452
0.6437755 | -0.3013319 | 0.4348452
0.6438495 | -0.3013199 | 0.4348452
0.6441606 | -0.3006574 | 0.4348452
0.6442025 | -0.3005494 | 0.4348452
0.6445544 | -0.3002202 | 0.4348452
0.6438672 | -0.3005398 | 0.4348452
0.6439246 | -0.3005219 | 0.4348452
0.643725 | -0.3005313 | 0.4348452
0.644237 | -0.3005333 | 0.4348452
0.644016 | -0.3005025 | 0.4348452
0.6439972 | -0.3005122 | 0.4348452
0.6439232 | -0.3021391 | 0.4348452
0.6439458 | -0.3007294 | 0.4348452
0.643987 | -0.300627 | 0.4345608
0.643973 | -0.3003964 | 0.4345608
0.6437181 | -0.3001339 | 0.4345608
0.6437437 | -0.3005019 | 0.4345608
0.6438043 | -0.3003767 | 0.4345608
0.6438499 | -0.3001651 | 0.4345608
0.6438372 | -0.3005011 | 0.4345608
0.6436309 | -0.3005025 | 0.4345608
0.6435424 | -0.3004876 | 0.4345608
0.6446781 | -0.3007545 | 0.4345608
0.6445864 | -0.3008507 | 0.4345608
0.6446144 | -0.3012853 | 0.4345608
0.6446219 | -0.3008491 | 0.4345608
0.6446594 | -0.3007883 | 0.4345608
0.6446396 | -0.3008354 | 0.4345608
0.6446453 | -0.3008993 | 0.4322856
0.6447618 | -0.3008443 | 0.4342764
0.6447909 | -0.3008522 | 0.4342764
0.6447453 | -0.3008569 | 0.4342764
0.6448184 | -0.3008441 | 0.4342764
0.6445787 | -0.3008439 | 0.4342764
0.6448688 | -0.3008438 | 0.4342764
0.6447513 | -0.3008565 | 0.4342764
0.6447833 | -0.300844 | 0.4342764
0.6442894 | -0.3000413 | 0.4342764
0.6445761 | -0.2994271 | 0.4342764
0.6444928 | -0.2989588 | 0.4342764
0.6443875 | -0.2989674 | 0.4342764
0.6444621 | -0.2990227 | 0.4342764
0.6445479 | -0.2989872 | 0.4342764
0.6444955 | -0.2989619 | 0.4342764
0.6444996 | -0.2989218 | 0.4342764
0.6445162 | -0.2989652 | 0.4342764
0.6447454 | -0.2987351 | 0.4342764
0.6441409 | -0.2989867 | 0.4342764
0.644494 | -0.2989543 | 0.4342764
0.6444763 | -0.2989623 | 0.4342764
0.6444308 | -0.2989833 | 0.433992
0.6444398 | -0.2989889 | 0.433992
0.6444642 | -0.2989033 | 0.433992
0.6445005 | -0.2989021 | 0.433992
0.6445226 | -0.2988604 | 0.433992
0.644522 | -0.2988602 | 0.433992
0.644522 | -0.2988602 | 0.433992
0.644525 | -0.2990586 | 0.433992
0.6445458 | -0.2991183 | 0.433992
0.6445589 | -0.2991168 | 0.433992
0.6436091 | -0.2990049 | 0.433992
0.6435883 | -0.2991479 | 0.433992
0.6436502 | -0.2991481 | 0.433992
0.6440237 | -0.2991279 | 0.433992
0.6437799 | -0.2990984 | 0.433992
0.6437799 | -0.2990456 | 0.433992
0.6437799 | -0.2990197 | 0.433992
0.6437605 | -0.2990066 | 0.433992
0.6437609 | -0.2989629 | 0.433992
0.6436991 | -0.2990527 | 0.433992
0.6439919 | -0.2990997 | 0.433992
0.6439558 | -0.2990432 | 0.433992
0.6439358 | -0.2990105 | 0.433992
0.6443558 | -0.2989013 | 0.433992
0.6438923 | -0.299159 | 0.433992
0.643933 | -0.2991591 | 0.4337076
0.6439313 | -0.2991662 | 0.4345608
0.6437991 | -0.2990457 | 0.4362672
0.6438838 | -0.2990868 | 0.4365516
0.6439633 | -0.2990688 | 0.4376892
0.6435451 | -0.299046 | 0.4351296
0.6451841 | -0.299921 | 0.4345608
0.6512783 | -0.3021912 | 0.4302949
0.6522001 | -0.3066047 | 0.4692574
0.6520566 | -0.305957 | 0.4692574
0.6509506 | -0.3066865 | 0.4664135
0.6542822 | -0.3079784 | 0.4632851
0.6572195 | -0.3088044 | 0.4820554
0.6564552 | -0.3070331 | 0.5099264
0.6570106 | -0.3076876 | 0.5116328
0.6566568 | -0.3081497 | 0.4957065
0.6563587 | -0.3084597 | 0.4928625
0.656246 | -0.3080669 | 0.4897341
0.6557527 | -0.3093961 | 0.4888809
0.6564406 | -0.3082516 | 0.4888809
0.6563798 | -0.3082532 | 0.4871745
0.6569527 | -0.3082532 | 0.4871745
0.6609942 | -0.310663 | 0.4874589
0.663803 | -0.3119933 | 0.5429166
0.6638732 | -0.3126294 | 0.5315407
0.6634082 | -0.3122564 | 0.5255683
0.6624263 | -0.3128428 | 0.5227244
0.6619578 | -0.3133646 | 0.5198804
0.662501 | -0.3121048 | 0.519596
0.6623867 | -0.3121692 | 0.519596
0.6624642 | -0.312051 | 0.519596
0.6637227 | -0.3122275 | 0.5193116
0.6629852 | -0.3122585 | 0.5193116
0.6639457 | -0.3122683 | 0.5190272
0.6642132 | -0.3122065 | 0.5190272
0.6633038 | -0.3121163 | 0.5187428
0.6631379 | -0.3120415 | 0.5184584
0.6631191 | -0.3120461 | 0.5184584
0.6631567 | -0.3122092 | 0.5184584
0.6631542 | -0.3121977 | 0.518174
0.6631679 | -0.3122281 | 0.5178896
0.6631585 | -0.3123163 | 0.5178896
0.6631783 | -0.3122953 | 0.5178896
0.6631761 | -0.3122107 | 0.5176052
0.6629348 | -0.3110233 | 0.5173208
0.6628378 | -0.3121347 | 0.5173208
0.6626258 | -0.3116497 | 0.5173208
0.6625658 | -0.3118514 | 0.5170364
0.6625275 | -0.3117548 | 0.5170364
0.662458 | -0.3116958 | 0.516752
0.6624853 | -0.311786 | 0.516752
0.6624837 | -0.3117742 | 0.516752
0.6625253 | -0.3116979 | 0.5164676
0.6624354 | -0.3117233 | 0.5161832
0.6625769 | -0.3117188 | 0.5161832
0.6625818 | -0.3117191 | 0.5161832
0.6625509 | -0.3117709 | 0.5158988
0.6624664 | -0.311677 | 0.5158988
0.6624589 | -0.3116818 | 0.5156144
0.6625235 | -0.3116508 | 0.5156144
0.6623355 | -0.3116655 | 0.51533
0.6625493 | -0.3118653 | 0.51533
0.6625054 | -0.3116658 | 0.5150456
0.6625557 | -0.3116534 | 0.516752
0.662298 | -0.3116333 | 0.5147612
0.6625455 | -0.3116113 | 0.5147612
0.6625553 | -0.3115984 | 0.5147612
0.6625553 | -0.3116186 | 0.5144768
0.6625553 | -0.3117957 | 0.5144768
0.6625553 | -0.3118848 | 0.5144768
0.6626391 | -0.3119237 | 0.5144768
0.6625782 | -0.3118741 | 0.5141924
0.6625691 | -0.3119069 | 0.5141924
0.6625287 | -0.3116784 | 0.5141924
0.6625418 | -0.3116759 | 0.5141924
0.6627722 | -0.3117078 | 0.513908
0.6627446 | -0.3117053 | 0.513908
0.6627345 | -0.3117078 | 0.513908
0.6627318 | -0.3118154 | 0.513908
0.6623604 | -0.3116037 | 0.5136236
0.6623932 | -0.3114693 | 0.5136236
0.6623939 | -0.3114693 | 0.5136236
0.6624039 | -0.3114964 | 0.5136236
0.6624983 | -0.3114797 | 0.5133392
0.6625836 | -0.3115022 | 0.5133392
0.6626045 | -0.3114938 | 0.5133392
0.6625806 | -0.3115026 | 0.5133392
0.6624672 | -0.3114551 | 0.5130548
0.6624724 | -0.3114668 | 0.5130548
0.6624684 | -0.3114668 | 0.5130548
0.6624908 | -0.3114678 | 0.5130548
0.6624294 | -0.3113873 | 0.5127704
0.6624684 | -0.311415 | 0.5127704
0.6624512 | -0.3115946 | 0.5127704
0.6624294 | -0.3115946 | 0.512486
0.6625204 | -0.3115946 | 0.486037
0.6626534 | -0.3115686 | 0.5113484
0.6627061 | -0.3117115 | 0.5107796
0.663058 | -0.3115777 | 0.5104952
0.6633525 | -0.3114745 | 0.5116328
0.6655329 | -0.3115307 | 0.5113484
0.6681147 | -0.3124332 | 0.5204492
0.6700402 | -0.311846 | 0.5571366
0.6705704 | -0.3127314 | 0.5596962
0.6711275 | -0.3118646 | 0.5912644
0.6682528 | -0.3125951 | 0.5685125
0.6682528 | -0.3117887 | 0.554577
0.6707385 | -0.3122145 | 0.5542926
0.6710849 | -0.3121583 | 0.5497422
0.6711277 | -0.3120133 | 0.5508798
0.6799149 | -0.3172947 | 0.6236858
0.6780212 | -0.3174259 | 0.6234014
0.6766137 | -0.3176466 | 0.6123099
0.6768445 | -0.3182615 | 0.6236858
0.677428 | -0.3185894 | 0.5889892
0.6775044 | -0.3189292 | 0.5878516
0.6771861 | -0.3187382 | 0.5869984
0.6766963 | -0.3189839 | 0.585292
0.6767073 | -0.3202056 | 0.5850076
0.6767755 | -0.3192256 | 0.5850076
0.6767266 | -0.3190351 | 0.5850076
0.6767247 | -0.3190213 | 0.5850076
0.6767316 | -0.3189727 | 0.5850076
0.6767316 | -0.3189895 | 0.5850076
0.6766621 | -0.3191249 | 0.5850076
0.6766748 | -0.3191249 | 0.5847232
0.6767225 | -0.3191583 | 0.5844388
0.6767273 | -0.3191542 | 0.5844388
0.676696 | -0.3191295 | 0.5844388
0.6767106 | -0.319137 | 0.5844388
0.6767089 | -0.3191367 | 0.5844388
0.6767106 | -0.319121 | 0.5841544
0.6767393 | -0.3191268 | 0.5841544
0.6767095 | -0.3191383 | 0.5841544
0.6767262 | -0.3193493 | 0.5841544
0.6767002 | -0.3190978 | 0.58387
0.6764766 | -0.3189597 | 0.58387
0.6766798 | -0.3188386 | 0.5835856
0.6766876 | -0.3177822 | 0.5835856
0.676716 | -0.3189553 | 0.5835856
0.6767137 | -0.319073 | 0.5835856
0.6764645 | -0.3190628 | 0.5833012
0.6764713 | -0.3190517 | 0.5833012
0.6766979 | -0.3190835 | 0.5833012
0.6765979 | -0.3190752 | 0.5833012
0.6766035 | -0.3202106 | 0.5830168
0.6764589 | -0.3190041 | 0.582448
0.6765661 | -0.3191745 | 0.582448
0.6765696 | -0.3192049 | 0.582448
0.6765794 | -0.3191565 | 0.582448
0.6766589 | -0.3191302 | 0.582448
0.6767652 | -0.3191082 | 0.582448
0.676417 | -0.3191314 | 0.5821636
0.6764969 | -0.3192408 | 0.5821636
0.6763236 | -0.3180812 | 0.5821636
0.6763699 | -0.3187839 | 0.5821636
0.6763484 | -0.318717 | 0.5818792
0.6762911 | -0.3191877 | 0.5818792
0.6762911 | -0.319123 | 0.5818792
0.6762905 | -0.3197389 | 0.5818792
0.6762894 | -0.3198606 | 0.5815948
0.6763157 | -0.3197905 | 0.5813104
0.6764044 | -0.3199405 | 0.5813104
0.6764368 | -0.3197422 | 0.5813104
0.6764384 | -0.3197341 | 0.5813104
0.6764416 | -0.3194009 | 0.581026
0.676446 | -0.3193831 | 0.581026
0.676422 | -0.3194586 | 0.581026
0.6763559 | -0.319415 | 0.581026
0.6763718 | -0.3194829 | 0.5807416
0.6763635 | -0.3194556 | 0.5807416
0.6762331 | -0.3194574 | 0.5807416
0.6762191 | -0.3194554 | 0.5807416
0.6763177 | -0.3194422 | 0.5804572
0.6763177 | -0.3194387 | 0.5804572
0.6763177 | -0.3194363 | 0.5801728
0.676318 | -0.3193722 | 0.5801728
0.6763177 | -0.3194307 | 0.5801728
0.6761883 | -0.3195159 | 0.5798884
0.6762917 | -0.3195189 | 0.5798884
0.6763554 | -0.3194402 | 0.5798884
0.6760579 | -0.3194399 | 0.5798884
0.6756415 | -0.3191144 | 0.5798884
0.676147 | -0.3191787 | 0.5798884
0.6761417 | -0.3194591 | 0.5787508
0.6783142 | -0.3196741 | 0.5784664
0.681626 | -0.3205865 | 0.5830168
0.6822644 | -0.3211413 | 0.5966679
0.6824018 | -0.3211298 | 0.6080439
0.6823224 | -0.321547 | 0.6097503
0.6811727 | -0.3204163 | 0.65241
0.6804853 | -0.3207229 | 0.65952
0.6824319 | -0.3184796 | 0.6381901
0.6824319 | -0.318463 | 0.6367681
0.6813149 | -0.3190349 | 0.6333553
0.684556 | -0.3193261 | 0.6339241
0.6881822 | -0.3193362 | 0.6367681
0.6888298 | -0.3216261 | 0.6720335
0.6882161 | -0.3220067 | 0.7067301
0.6887134 | -0.3219547 | 0.7346012
0.688455 | -0.3219952 | 0.7363076
0.6885005 | -0.3219975 | 0.7220877
0.6890254 | -0.3221891 | 0.7135557
0.6924537 | -0.3212402 | 0.6942166
0.6923873 | -0.321764 | 0.7101429
0.6927122 | -0.3219756 | 0.6873911
0.6923235 | -0.3218565 | 0.6862535
0.692526 | -0.3213997 | 0.6845471
0.6924556 | -0.3214157 | 0.6839783
0.6926927 | -0.3215344 | 0.6834095
0.6896974 | -0.3225943 | 0.6819875
0.6898399 | -0.3219568 | 0.6819875
0.6898131 | -0.3220343 | 0.6822719
0.6903805 | -0.3215738 | 0.6819875
0.691037 | -0.3215412 | 0.6814187
0.6909677 | -0.3216898 | 0.6805655
0.6909851 | -0.3216904 | 0.6805655
0.6909496 | -0.3219089 | 0.6805655
0.6910051 | -0.3219836 | 0.6805655
0.6910103 | -0.3219887 | 0.6799967
0.6913457 | -0.3219354 | 0.6794279
0.6909136 | -0.3219585 | 0.6788591
0.6909408 | -0.3219213 | 0.6788591
0.6909597 | -0.3212493 | 0.6782903
0.690963 | -0.3216056 | 0.6782903
0.691025 | -0.3218413 | 0.6782903
0.6912502 | -0.3219259 | 0.6780059
0.691054 | -0.321905 | 0.6777215
0.6910094 | -0.3218636 | 0.6777215
0.6910454 | -0.3217925 | 0.6774371
0.6912995 | -0.3218396 | 0.6774371
0.6912763 | -0.3220176 | 0.6771527
0.6911073 | -0.3219345 | 0.6771527
0.6907508 | -0.3219942 | 0.6771527
0.6906992 | -0.3220324 | 0.6768683
0.6905006 | -0.322031 | 0.6762995
0.6904933 | -0.3220329 | 0.6765839
0.6905737 | -0.3220599 | 0.6765839
0.690618 | -0.3212441 | 0.6765839
0.6905987 | -0.3219717 | 0.6762995
0.6909898 | -0.3219716 | 0.6760151
0.6908833 | -0.3219957 | 0.6757307
0.6908981 | -0.3219884 | 0.6757307
0.6911089 | -0.3221311 | 0.6754463
0.6911397 | -0.3220074 | 0.6754463
0.691006 | -0.3219444 | 0.6751619
0.6909056 | -0.3218884 | 0.6751619
0.6910106 | -0.3218824 | 0.6751619
0.6910628 | -0.3221413 | 0.6751619
0.6906887 | -0.3217978 | 0.6748775
0.6911503 | -0.3218125 | 0.6745931
0.6915214 | -0.3217411 | 0.6745931
0.6914618 | -0.3218239 | 0.6745931
0.6914244 | -0.3217565 | 0.6745931
0.6914469 | -0.3218292 | 0.6745931
0.6913777 | -0.3218066 | 0.6745931
0.6915748 | -0.3218283 | 0.6745931
0.691419 | -0.3216924 | 0.6743087
0.6914353 | -0.3217853 | 0.6760151
0.6914013 | -0.3217164 | 0.6740243
0.6914436 | -0.3217264 | 0.6740243
0.6915478 | -0.3216478 | 0.6740243
0.6914597 | -0.3216323 | 0.6740243
0.6913954 | -0.3217453 | 0.6737399
0.6915528 | -0.3217002 | 0.6737399
0.6916171 | -0.3217759 | 0.6734555
0.6915301 | -0.321718 | 0.6734555
0.6913129 | -0.321718 | 0.6734555
0.6914553 | -0.3217724 | 0.6734555
0.6912238 | -0.3217746 | 0.6731711
0.691441 | -0.3219365 | 0.6731711
0.6911829 | -0.3229746 | 0.6731711
0.6899309 | -0.3230157 | 0.6731711
0.6899836 | -0.3226033 | 0.6728867
0.690019 | -0.3219053 | 0.6728867
0.69008 | -0.3220848 | 0.6728867
0.6902413 | -0.3222265 | 0.6728867
0.6901845 | -0.3220021 | 0.6728867
0.690068 | -0.3220394 | 0.6734555
0.690123 | -0.3215878 | 0.6751619
0.690221 | -0.3216867 | 0.6751619
0.690532 | -0.3214796 | 0.6771527
0.6909457 | -0.3215961 | 0.6771527
0.6950452 | -0.3248468 | 0.7107117
0.6952881 | -0.3275851 | 0.7334636
0.695001 | -0.3274002 | 0.732326
0.694875 | -0.327528 | 0.7493899
0.695674 | -0.3277572 | 0.7946093
0.695168 | -0.327406 | 0.7960313
0.695184 | -0.3257506 | 0.767307
0.695159 | -0.3235683 | 0.7496743
0.695131 | -0.3237211 | 0.7468303
0.6954626 | -0.3248401 | 0.7448395
0.6954976 | -0.3235993 | 0.7419956
0.6958973 | -0.3240137 | 0.7411424
0.6966874 | -0.3246449 | 0.7411424
0.697273 | -0.3236397 | 0.7411424
0.7003225 | -0.3291803 | 0.7533715
0.7006472 | -0.3289768 | 0.8295903
0.702305 | -0.3289804 | 0.8199207
0.7009088 | -0.3290191 | 0.8145172
0.7007932 | -0.3290051 | 0.8116732
0.7007063 | -0.3295079 | 0.8130952
0.7007418 | -0.3294994 | 0.8130952
0.7007057 | -0.3300202 | 0.8130952
0.7007286 | -0.3295078 | 0.8113888
0.7008317 | -0.3295213 | 0.8113888
0.7008432 | -0.3295522 | 0.8102512
0.7008669 | -0.3295245 | 0.8102512
0.7008621 | -0.3295037 | 0.8091136
0.7008631 | -0.329504 | 0.8085448
0.7008246 | -0.3295163 | 0.8085448
0.7008774 | -0.3293384 | 0.8076916
0.7009103 | -0.3293829 | 0.8071228
0.7008434 | -0.3294309 | 0.8071228
0.7008277 | -0.3294609 | 0.8062696
0.7008835 | -0.3294721 | 0.8074072
0.7009242 | -0.3294855 | 0.8057008
0.701317 | -0.329517 | 0.8057008
0.7013034 | -0.3292932 | 0.8048476
0.7012144 | -0.3293298 | 0.8042788
0.7012161 | -0.3293496 | 0.8042788
0.7020448 | -0.3293088 | 0.8020036
0.7027728 | -0.3293013 | 0.8042788
0.7027016 | -0.3293158 | 0.8034256
0.7027444 | -0.3294676 | 0.8034256
0.7027648 | -0.3294648 | 0.8034256
0.7027928 | -0.3296848 | 0.8031412
0.7031373 | -0.3295447 | 0.8028568
0.7031092 | -0.3295076 | 0.8028568
0.7030684 | -0.3294592 | 0.802288
0.7031217 | -0.3295082 | 0.802288
0.7030893 | -0.3293448 | 0.8017192
0.7030269 | -0.3293875 | 0.8017192
0.7030359 | -0.3292632 | 0.8014348
0.7028948 | -0.3294066 | 0.8014348
0.7030268 | -0.3293058 | 0.7991596
0.7031255 | -0.3295896 | 0.8014348
0.7031657 | -0.329362 | 0.800866
0.703162 | -0.3291123 | 0.800866
0.7023498 | -0.3295618 | 0.8002972
0.702376 | -0.3295627 | 0.8002972
0.7024162 | -0.3298805 | 0.8002972
0.7021503 | -0.3303103 | 0.8000128
0.7026382 | -0.3298677 | 0.799444
0.7026024 | -0.3300405 | 0.799444
0.7025352 | -0.3294552 | 0.799444
0.7025343 | -0.329491 | 0.799444
0.7022311 | -0.3293889 | 0.7988752
0.7021808 | -0.3293963 | 0.7988752
0.7021193 | -0.3293794 | 0.7985908
0.7021727 | -0.3293076 | 0.7985908
0.7020252 | -0.3293465 | 0.7983065
0.7027532 | -0.3270622 | 0.7980221
0.7028257 | -0.3268695 | 0.7980221
0.7028048 | -0.3270251 | 0.7977377
0.7028341 | -0.3269066 | 0.7977377
0.7028162 | -0.3270575 | 0.7977377
0.702684 | -0.3267895 | 0.7974533
0.7027137 | -0.3263555 | 0.7988752
0.7025301 | -0.3263009 | 0.7971689
0.7023966 | -0.3266928 | 0.7971689
0.7024785 | -0.3268699 | 0.7971689
0.7025505 | -0.3271481 | 0.7971689
0.7026039 | -0.3268475 | 0.7968845
0.7027677 | -0.3267251 | 0.7968845
0.7027398 | -0.3263761 | 0.7968845
0.7027419 | -0.3265495 | 0.7966001
0.7027289 | -0.3266663 | 0.7966001
0.7027061 | -0.3266367 | 0.7966001
0.702688 | -0.3269977 | 0.7963157
0.7027268 | -0.327248 | 0.7963157
0.7027678 | -0.3274764 | 0.7963157
0.7027821 | -0.3278605 | 0.7963157
0.7027546 | -0.3277447 | 0.7963157
0.7028272 | -0.3278613 | 0.7985908
0.7029214 | -0.3278332 | 0.7985908
0.702957 | -0.3280112 | 0.7980221
0.7034268 | -0.3279326 | 0.7980221
0.7032807 | -0.3275199 | 0.7980221
0.7033761 | -0.3277806 | 0.7977377
0.7032239 | -0.3276318 | 0.7977377
0.7032178 | -0.3274048 | 0.7974533
0.703264 | -0.3272699 | 0.7971689
0.7032626 | -0.327331 | 0.7971689
0.7033064 | -0.3272851 | 0.7971689
0.7033579 | -0.3279841 | 0.8227647
0.7036649 | -0.3278912 | 0.8216271
0.704175 | -0.3271462 | 0.852911
0.7049048 | -0.3282351 | 0.8355626
0.7047936 | -0.3283902 | 0.8355626
0.7046425 | -0.3282257 | 0.8355626
0.704642 | -0.3282239 | 0.8352782
0.704643 | -0.3283475 | 0.8352782
0.704643 | -0.3282607 | 0.8352782
0.7046464 | -0.3282949 | 0.8352782
0.7046451 | -0.3283006 | 0.8352782
0.7046564 | -0.3283021 | 0.8352782
0.70481 | -0.328345 | 0.8352782
0.7046621 | -0.328302 | 0.8352782
0.7047319 | -0.3283578 | 0.8349939
0.7046409 | -0.3283521 | 0.8349939
0.7046187 | -0.3283058 | 0.8349939
0.7046917 | -0.3283702 | 0.8349939
0.7047031 | -0.3283864 | 0.8349939
0.7046433 | -0.3283639 | 0.8349939
0.7047719 | -0.3285063 | 0.8349939
0.704715 | -0.3284938 | 0.8349939
0.7046998 | -0.328414 | 0.8349939
0.7047478 | -0.328371 | 0.8349939
0.7046986 | -0.3284187 | 0.8349939
0.7047097 | -0.3284797 | 0.8349939
0.7047304 | -0.3284693 | 0.8349939
0.7046814 | -0.3283997 | 0.8349939
0.7047556 | -0.328408 | 0.8349939
0.7047351 | -0.3284079 | 0.8349939
0.7047415 | -0.3284052 | 0.8347095
0.704901 | -0.3284133 | 0.8347095
0.7050431 | -0.3284161 | 0.8347095
0.7048604 | -0.3284167 | 0.8347095
0.7054358 | -0.3284164 | 0.8347095
0.7050403 | -0.3282153 | 0.8347095
0.7054361 | -0.3282573 | 0.8347095
0.705356 | -0.3284576 | 0.8344251
0.7053624 | -0.3284013 | 0.8344251
0.7054505 | -0.3283541 | 0.8344251
0.7054643 | -0.3284335 | 0.8344251
0.7054963 | -0.3285155 | 0.8344251
0.7055111 | -0.3284916 | 0.8344251
0.7055178 | -0.32854 | 0.8344251
0.7055187 | -0.328455 | 0.8344251
0.7028244 | -0.3281728 | 0.8341407
0.7023108 | -0.3283167 | 0.8341407
0.7027733 | -0.3282345 | 0.8341407
0.702747 | -0.3282256 | 0.8341407
0.7027638 | -0.3282547 | 0.8341407
0.7027943 | -0.3282151 | 0.8341407
0.7027174 | -0.328258 | 0.8341407
0.7027176 | -0.3282952 | 0.8341407
0.7027145 | -0.3282234 | 0.8338563
0.7026017 | -0.3281342 | 0.8338563
0.702538 | -0.3281616 | 0.8338563
0.7025738 | -0.3281578 | 0.8338563
0.7023323 | -0.3279419 | 0.8338563
0.7024802 | -0.3281512 | 0.8338563
0.702422 | -0.3281739 | 0.8338563
0.7025353 | -0.3281246 | 0.8335719
0.7024776 | -0.327922 | 0.8335719
0.7025216 | -0.3281344 | 0.8335719
0.7024282 | -0.3281744 | 0.8335719
0.7023348 | -0.3281493 | 0.8335719
0.7023865 | -0.3281574 | 0.8335719
0.7025867 | -0.3282391 | 0.8332875
0.7025234 | -0.3281773 | 0.8332875
0.7026705 | -0.3281592 | 0.8332875
0.7027613 | -0.3282157 | 0.8332875
0.7027526 | -0.3281332 | 0.8332875
0.7027921 | -0.3281566 | 0.8332875
0.702716 | -0.3281408 | 0.8330031
0.7027163 | -0.3282257 | 0.8330031
0.7026319 | -0.3282381 | 0.8330031
0.7028096 | -0.3285368 | 0.8330031
0.7026719 | -0.3284651 | 0.8330031
0.702658 | -0.3284754 | 0.8330031
0.70255 | -0.3283765 | 0.8327187
0.7026779 | -0.3280885 | 0.8327187
0.7028168 | -0.3280466 | 0.8327187
0.7026013 | -0.3276791 | 0.8327187
0.7026404 | -0.3280034 | 0.8327187
0.702734 | -0.3280227 | 0.8327187
0.7027096 | -0.3280323 | 0.8324343
0.7026938 | -0.3280314 | 0.8324343
0.7027431 | -0.3280208 | 0.8324343
0.7027125 | -0.327918 | 0.8324343
0.7028587 | -0.3279253 | 0.8324343
0.7028771 | -0.3279503 | 0.8324343
0.7029029 | -0.3278029 | 0.8321499
0.7029027 | -0.3280693 | 0.8321499
0.7029227 | -0.3280584 | 0.8321499
0.7029485 | -0.3280077 | 0.8321499
0.7029239 | -0.3280042 | 0.8321499
0.7028931 | -0.3279944 | 0.8321499
0.7028854 | -0.3279182 | 0.8318655
0.7028902 | -0.3279994 | 0.8318655
0.7028803 | -0.3278258 | 0.8318655
0.7028822 | -0.3277975 | 0.8318655
0.7028822 | -0.3278792 | 0.8318655
0.7028822 | -0.3280713 | 0.8318655
0.7026909 | -0.328056 | 0.8330031
0.7027236 | -0.3280562 | 0.8310123
0.7026549 | -0.3280562 | 0.8312967
0.7029605 | -0.328209 | 0.8298747
0.7026629 | -0.328037 | 0.8290215
0.7026295 | -0.3286505 | 0.8301591
0.7028558 | -0.3286154 | 0.8287371
0.7029036 | -0.3283688 | 0.8287371
0.7030105 | -0.3284394 | 0.8301591

## Rib (Acrylic) exp
Raw data for generating table S10 (rib)
Rib (x-stretch) data |  |  | Rib (x-stretch) data -- bin-averaged |  |  | Rib (y-stretch) data |  |  | Rib (y-stretch) data -- bin-averaged
strain (xx) | strain (yy) | stress (xx) [N/mm] | strain (xx) | strain (yy) | stress (xx) [N/mm] | strain (xx) | strain (yy) | stress (yy) [N/mm] | strain (xx) | strain (yy) | stress (yy) [N/mm]
0 | 0 | 0 | 0 | 0 | 0 | 0 | 0 | 0 | 0 | 0 | 0
-0.0002778411 | 4.511894e-07 | 0 | 0.08644949 | -0.01129028 | 0.002616072 | 4.955942e-05 | 0.0001302615 | 0 | -0.007787499 | 0.02803965 | 0.00580258
-0.000555678 | 9.20654e-07 | 0 | 0.2084405 | -0.02005657 | 0.00464731 | 9.911899e-05 | 0.0002606597 | 0 | -0.01374261 | 0.05594582 | 0.01023982
-0.0008335109 | 1.408394e-06 | 0 | 0.3264211 | -0.02743496 | 0.006265842 | 0.0001486787 | 0.0003911943 | 0 | -0.01947 | 0.08329948 | 0.01412578
-0.00111134 | 1.914408e-06 | 0 | 0.4213442 | -0.03969081 | 0.007643797 | 0.0001982386 | 0.0005218653 | 0 | -0.02586791 | 0.1112939 | 0.01814476
-0.001044378 | -0.0001288559 | 0 | 0.5105284 | -0.05120569 | 0.008938443 | 0.0001695805 | -3.766573e-05 | 0 | -0.03221652 | 0.1376394 | 0.02213276
-0.0009772966 | -0.000259626 | 0 | 0.5965259 | -0.06269604 | 0.01023033 | 0.0001409563 | -0.0005971875 | 0 | -0.03919922 | 0.1666163 | 0.02651908
-0.0009100955 | -0.0003903961 | 0 | 0.7102407 | -0.07816966 | 0.01197007 | 0.000112366 | -0.0011567 | 0 | -0.04781557 | 0.1936623 | 0.0319316
-0.0008427748 | -0.000521166 | 0 | 0.8107333 | -0.0946396 | 0.01420517 | 8.380956e-05 | -0.001716203 | 0 | -0.05563052 | 0.2206349 | 0.03830367
-0.001069426 | -0.0005150253 | 0 | 0.9155313 | -0.1157643 | 0.01717765 | -9.506619e-05 | -0.001769969 | 0 | -0.06276556 | 0.2488616 | 0.04503372
-0.001296077 | -0.0005088838 | 0 | 1.021225 | -0.1399465 | 0.02090648 | -0.0002738913 | -0.001823711 | 0 | -0.07206801 | 0.2752525 | 0.05380817
-0.001522729 | -0.0005027415 | 0 | 1.117558 | -0.159945 | 0.02511925 | -0.0004526658 | -0.001877428 | 0 | -0.0810408 | 0.3018445 | 0.06264949
-0.00174938 | -0.0004965984 | 0 | 1.220878 | -0.1849537 | 0.03038746 | -0.0006313896 | -0.00193112 | 0 | -0.08834631 | 0.3296726 | 0.07427886
-0.001261316 | -0.0004361939 | 0 | 1.319764 | -0.2077944 | 0.03710285 | -0.0006580157 | -0.00183852 | 0 | -0.09713709 | 0.3568659 | 0.08827257
-0.000773253 | -0.0003757894 | 0 | 1.420137 | -0.2321252 | 0.04467085 | -0.0006844964 | -0.001745919 | 0 | -0.1049909 | 0.3843966 | 0.1034611
-0.0002851897 | -0.0003153848 | 0 | 1.519613 | -0.258912 | 0.05663152 | -0.0007108319 | -0.001653319 | 0 | -0.113396 | 0.4114416 | 0.1249518
0.0002028737 | -0.0002549803 | 0 | 1.621932 | -0.2831399 | 0.06910154 | -0.000737022 | -0.001560718 | 0 | -0.1208686 | 0.4389842 | 0.1475103
0.0001967111 | -0.0003118469 | 0 | 1.718458 | -0.3116673 | 0.09238485 | -0.0005228457 | -0.000766228 | 0 | -0.1293184 | 0.4661063 | 0.178013
0.0001905487 | -0.0003687047 | 0 | 1.814619 | -0.333991 | 0.1155801 | -0.0003086063 | 2.958937e-05 | 0 | -0.1369897 | 0.4935118 | 0.2146282
0.0001843866 | -0.0004255534 | 0 | 1.917634 | -0.3626123 | 0.1667739 | -9.430393e-05 | 0.000826731 | 0 | -0.1438322 | 0.5211172 | 0.2643901
0.0001782248 | -0.0004823932 | 0 | 2.018924 | -0.3811783 | 0.2217663 | 0.0001200614 | 0.001625194 | 0 | -0.1510402 | 0.5487112 | 0.3279514
-0.0004299244 | -0.0005294395 | 0 |  |  |  | 0.0001245554 | 0.001608823 | 0
-0.001037915 | -0.0005764799 | 0 |  |  |  | 0.000129053 | 0.00159246 | 0
-0.001645746 | -0.0006235143 | 0 |  |  |  | 0.0001335542 | 0.001576103 | 0
-0.002253417 | -0.0006705427 | 0 |  |  |  | 0.0001380589 | 0.001559752 | 0
-0.002312823 | -0.0006676545 | 0 |  |  |  | 0.0002402757 | 0.00152466 | 0
-0.002372188 | -0.0006647657 | 0 |  |  |  | 0.0003425149 | 0.001489586 | 0
-0.002431513 | -0.0006618765 | 0 |  |  |  | 0.0004447765 | 0.001454531 | 0
-0.002490796 | -0.0006589868 | 0 |  |  |  | 0.0005470606 | 0.001419495 | 0
-0.00247938 | -0.0008301692 | 0 |  |  |  | 0.0005390802 | 0.001225984 | 0
-0.00246796 | -0.001001305 | 0 |  |  |  | 0.0005311008 | 0.001032523 | 0
-0.002456535 | -0.001172394 | 0 |  |  |  | 0.0005231223 | 0.0008391122 | 0
-0.002445105 | -0.001343437 | 0 |  |  |  | 0.0005151449 | 0.0006457515 | 0
-0.002375019 | -0.001282984 | 0 |  |  |  | 0.0003924773 | 0.0007974122 | 0
-0.002304933 | -0.001222527 | 0 |  |  |  | 0.0002698283 | 0.0009490795 | 0
-0.002234847 | -0.001162067 | 0 |  |  |  | 0.0001471979 | 0.001100753 | 0
-0.002164761 | -0.001101604 | 0 |  |  |  | 2.45861e-05 | 0.001252434 | 0
-0.002196527 | -0.001105562 | 0 |  |  |  | 1.360873e-05 | 0.001439618 | 0
-0.002228292 | -0.001109521 | 0 |  |  |  | 2.632163e-06 | 0.001627719 | 0
-0.002260057 | -0.00111348 | 0 |  |  |  | -8.343621e-06 | 0.001816736 | 0
-0.002291823 | -0.001117438 | 0 |  |  |  | -1.931862e-05 | 0.002006668 | 0
0.0001762509 | -0.0009912512 | 0 |  |  |  | 3.68774e-05 | 0.001951751 | 0
0.002644351 | -0.0008650539 | 0 |  |  |  | 9.318802e-05 | 0.001896919 | 0
0.005112478 | -0.0007388465 | 0 |  |  |  | 0.0001496132 | 0.001842171 | 0
0.007580631 | -0.0006126289 | 0 |  |  |  | 0.000206153 | 0.001787508 | 0
0.009442278 | -0.0004764504 | 0 |  |  |  | 3.530878e-06 | 0.002685863 | 0
0.01316558 | -0.0002030986 | 0.0005821786 |  |  |  | -0.0001981809 | 0.003584219 | 0
0.01502723 | -6.592557e-05 | 0.0009702976 |  |  |  | -0.0003989819 | 0.004482577 | 0
0.01510726 | -6.659549e-05 | 0.001455446 |  |  |  | -3.026324e-05 | 0.004606043 | 0.004147871
0.01518736 | -6.726506e-05 | 0.001649506 |  |  |  | 0.0001592844 | 0.004347756 | 0.004503403
0.01526752 | -6.793427e-05 | 0.001843565 |  |  |  | 0.0001961748 | 0.004332489 | 0.004503403
0.01534775 | -6.860313e-05 | 0.001649506 |  |  |  | 0.0002699812 | 0.004302703 | 0.004503403
0.01537916 | -4.801677e-05 | 0.001455446 |  |  |  | 0.0003068972 | 0.004288185 | 0.004503403
0.01544275 | -6.843918e-06 | 0.001261387 |  |  |  | -0.0002521238 | 0.005730585 | 0.004503403
0.01544764 | -4.27242e-06 | 0.001067327 |  |  |  | -0.0008104669 | 0.007173084 | 0.003436808
0.0154206 | -2.228719e-05 | 0.001067327 |  |  |  | -0.001925114 | 0.01005838 | 0.004621914
0.01536725 | -5.831605e-05 | 0.0009702976 |  |  |  | -0.001936477 | 0.01105518 | 0.005569999
0.01538468 | 8.045717e-05 | 0.001067327 |  |  |  | -0.001942147 | 0.01155667 | 0.005569999
0.01540213 | 0.0002192326 | 0.001067327 |  |  |  | -0.00194781 | 0.01206023 | 0.00592553
0.01541959 | 0.0003580102 | 0.001067327 |  |  |  | -0.001973245 | 0.01195486 | 0.00580702
0.01543706 | 0.00049679 | 0.001067327 |  |  |  | -0.001985398 | 0.01190217 | 0.005095956
0.01540795 | 0.0004912303 | 0.001067327 |  |  |  | -0.002569797 | 0.01380968 | 0.00580702
0.01537885 | 0.0004856853 | 0.001067327 |  |  |  | -0.003142094 | 0.0157722 | 0.004621914
0.01534975 | 0.0004801552 | 0.001067327 |  |  |  | -0.003714064 | 0.01773704 | 0.004621914
0.01532066 | 0.00047464 | 0.001067327 |  |  |  | -0.004243321 | 0.01991186 | 0.00580702
0.01523075 | 0.0004848107 | 0.001067327 |  |  |  | -0.00415853 | 0.0203274 | 0.006281062
0.01514122 | 0.0004949857 | 0.001067327 |  |  |  | -0.004116128 | 0.02053525 | 0.008177232
0.01505206 | 0.0005051649 | 0.001067327 |  |  |  | -0.004068227 | 0.02092717 | 0.006873615
0.01496327 | 0.0005153483 | 0.001067327 |  |  |  | -0.00393348 | 0.02094514 | 0.006281062
0.0152242 | 0.0005309058 | 0.001067327 |  |  |  | -0.004067498 | 0.01974376 | 0.005688509
0.01548529 | 0.0005464639 | 0.001067327 |  |  |  | -0.004163323 | 0.01946035 | 0.005688509
0.01574653 | 0.0005620227 | 0.001067327 |  |  |  | -0.00416957 | 0.01958341 | 0.005451488
0.01600792 | 0.0005775821 | 0.001067327 |  |  |  | -0.004175816 | 0.01970649 | 0.005451488
0.01597913 | 0.000568552 | 0.001067327 |  |  |  | -0.004182062 | 0.01982959 | 0.005451488
0.01595045 | 0.0005595219 | 0.001067327 |  |  |  | -0.004174831 | 0.0199705 | 0.005569999
0.01592187 | 0.0005504919 | 0.001067327 |  |  |  | -0.004167597 | 0.02011144 | 0.005569999
0.01589341 | 0.0005414619 | 0.001067327 |  |  |  | -0.004160358 | 0.02025242 | 0.005569999
0.01592111 | 0.0005447588 | 0.001067327 |  |  |  | -0.004153116 | 0.02039344 | 0.005569999
0.01594883 | 0.0005480556 | 0.001067327 |  |  |  | -0.004146885 | 0.02040047 | 0.005569999
0.01597654 | 0.0005513525 | 0.001067327 |  |  |  | -0.004140653 | 0.0204075 | 0.005569999
0.01600425 | 0.0005546494 | 0.001067327 |  |  |  | -0.004134421 | 0.02041453 | 0.005569999
0.01600311 | 0.0005554948 | 0.001067327 |  |  |  | -0.004128188 | 0.02042156 | 0.005569999
0.01600197 | 0.0005563402 | 0.0009702976 |  |  |  | -0.004103378 | 0.02041754 | 0.005569999
0.01600084 | 0.0005571857 | 0.0009702976 |  |  |  | -0.004078568 | 0.02041355 | 0.005569999
0.01599971 | 0.0005580311 | 0.0009702976 |  |  |  | -0.004053759 | 0.02040956 | 0.005569999
0.01600893 | 0.0005579609 | 0.0009702976 |  |  |  | -0.004028949 | 0.0204056 | 0.005569999
0.01601815 | 0.0005578906 | 0.0009702976 |  |  |  | -0.004016099 | 0.02041659 | 0.005569999
0.01602738 | 0.0005578204 | 0.0009702976 |  |  |  | -0.004003249 | 0.02042761 | 0.005569999
0.01603662 | 0.0005577502 | 0.0009702976 |  |  |  | -0.003990398 | 0.02043864 | 0.005569999
0.01605162 | 0.0005702617 | 0.0009702976 |  |  |  | -0.003977547 | 0.02044969 | 0.005569999
0.01606684 | 0.0005827735 | 0.0009702976 |  |  |  | -0.003935204 | 0.02050468 | 0.005569999
0.01608228 | 0.0005952855 | 0.0009702976 |  |  |  | -0.003892807 | 0.02055967 | 0.005569999
0.01609795 | 0.0006077979 | 0.0009702976 |  |  |  | -0.003850356 | 0.02061466 | 0.005569999
0.0160761 | 0.0005768591 | 0.0009702976 |  |  |  | -0.003807851 | 0.02066965 | 0.005569999
0.01605447 | 0.0005459207 | 0.0009702976 |  |  |  | -0.003744848 | 0.02062483 | 0.005569999
0.01603304 | 0.0005149827 | 0.0009702976 |  |  |  | -0.003681411 | 0.02058009 | 0.005688509
0.01601183 | 0.0004840451 | 0.0009702976 |  |  |  | -0.003617541 | 0.02053544 | 0.005688509
0.01598921 | 0.0004832718 | 0.0009702976 |  |  |  | -0.003553237 | 0.02049087 | 0.005688509
0.01596661 | 0.0004824986 | 0.0009702976 |  |  |  | -0.003720304 | 0.02071861 | 0.005688509
0.01594401 | 0.0004817255 | 0.0009702976 |  |  |  | -0.003887364 | 0.02094639 | 0.005688509
0.01592141 | 0.0004809525 | 0.0009702976 |  |  |  | -0.004054417 | 0.02117422 | 0.005688509
0.01592856 | 0.0004749774 | 0.0009702976 |  |  |  | -0.004221461 | 0.02140209 | 0.005688509
0.01593571 | 0.0004690024 | 0.0009702976 |  |  |  | -0.004113702 | 0.02112563 | 0.005688509
0.01594286 | 0.0004630274 | 0.0009702976 |  |  |  | -0.004005942 | 0.02084917 | 0.005688509
0.01595001 | 0.0004570525 | 0.0009702976 |  |  |  | -0.003898182 | 0.02057272 | 0.005688509
0.01593381 | 0.0004491254 | 0.0009702976 |  |  |  | -0.00379042 | 0.02029626 | 0.005688509
0.01591761 | 0.0004412005 | 0.0009702976 |  |  |  | -0.003742129 | 0.0203975 | 0.005688509
0.01590141 | 0.0004332778 | 0.0009702976 |  |  |  | -0.003693837 | 0.02049937 | 0.005688509
0.01588521 | 0.0004253573 | 0.0009702976 |  |  |  | -0.003645545 | 0.02060188 | 0.005688509
0.01588716 | 0.0003961363 | 0.0009702976 |  |  |  | -0.003597253 | 0.02070502 | 0.005688509
0.0158891 | 0.0003669162 | 0.0009702976 |  |  |  | -0.003647051 | 0.02056575 | 0.005688509
0.01589105 | 0.0003376971 | 0.0009702976 |  |  |  | -0.003696833 | 0.0204265 | 0.005688509
0.01589301 | 0.0003084789 | 0.0009702976 |  |  |  | -0.003746601 | 0.02028726 | 0.005688509
0.01567248 | 0.0003116848 | 0.0009702976 |  |  |  | -0.003796353 | 0.02014804 | 0.005688509
0.01545196 | 0.0003148907 | 0.0009702976 |  |  |  | -0.003816103 | 0.01985536 | 0.005688509
0.01523144 | 0.0003180967 | 0.0009702976 |  |  |  | -0.003835839 | 0.01956268 | 0.005688509
0.01501092 | 0.0003213027 | 0.0009702976 |  |  |  | -0.003855561 | 0.01927 | 0.005688509
0.0155134 | 0.000372835 | 0.0009702976 |  |  |  | -0.003875268 | 0.01897733 | 0.005688509
0.01601589 | 0.0004243719 | 0.0009702976 |  |  |  | -0.003826565 | 0.01920543 | 0.005688509
0.0165184 | 0.0004759135 | 0.0009702976 |  |  |  | -0.003777858 | 0.01943355 | 0.005688509
0.01702092 | 0.0005274597 | 0.0009702976 |  |  |  | -0.003729148 | 0.01966168 | 0.005688509
0.01797122 | 0.0005659669 | 0.0009702976 |  |  |  | -0.003680434 | 0.01988982 | 0.005688509
0.01892154 | 0.0006044797 | 0.0009702976 |  |  |  | -0.003678644 | 0.0198729 | 0.005688509
0.01987187 | 0.0006429982 | 0.0009702976 |  |  |  | -0.003676853 | 0.01985598 | 0.005688509
0.02082221 | 0.0006815225 | 0.0009702976 |  |  |  | -0.003675063 | 0.01983906 | 0.005688509
0.0271686 | 0.001021465 | 0.0009702976 |  |  |  | -0.003673272 | 0.01982214 | 0.005688509
0.03351546 | 0.001361661 | 0.0009702976 |  |  |  | -0.003666273 | 0.02018673 | 0.005688509
0.0494494 | 0.002235771 | 0.001746536 |  |  |  | -0.003659239 | 0.02055131 | 0.005688509
0.05592857 | 0.00262208 | 0.002522774 |  |  |  | -0.00365217 | 0.02091589 | 0.005688509
0.05916885 | 0.00281543 | 0.002716833 |  |  |  | -0.003645065 | 0.02128048 | 0.005688509
0.05927008 | 0.00266787 | 0.003104952 |  |  |  | -0.003637066 | 0.02093166 | 0.005688509
0.05937191 | 0.002520313 | 0.003201982 |  |  |  | -0.003629058 | 0.02058284 | 0.005688509
0.05947433 | 0.002372759 | 0.003201982 |  |  |  | -0.003621043 | 0.02023402 | 0.005688509
0.05908835 | 0.002280021 | 0.002425744 |  |  |  | -0.003613019 | 0.0198852 | 0.005688509
0.06145019 | 0.002550699 | 0.002231684 |  |  |  | -0.003625781 | 0.01984447 | 0.005688509
0.06650101 | 0.003055657 | 0.002037625 |  |  |  | -0.003638542 | 0.01980378 | 0.005688509
0.06902699 | 0.003308216 | 0.002037625 |  |  |  | -0.003651303 | 0.01976313 | 0.005688509
0.07314002 | 0.003687888 | 0.002231684 |  |  |  | -0.003664063 | 0.01972253 | 0.005688509
0.07725308 | 0.004067562 | 0.002231684 |  |  |  | -0.003681755 | 0.02026 | 0.005688509
0.08136618 | 0.004447239 | 0.003396042 |  |  |  | -0.00369938 | 0.02079752 | 0.005688509
0.08748349 | 0.005211873 | 0.005336637 |  |  |  | -0.003734426 | 0.02187274 | 0.005095956
0.08848574 | 0.005404351 | 0.005336637 |  |  |  | -0.004233742 | 0.02148113 | 0.005332977
0.08948811 | 0.005596829 | 0.005336637 |  |  |  | -0.004733056 | 0.02108952 | 0.006992126
0.08891679 | 0.005611677 | 0.005142577 |  |  |  | -0.004642556 | 0.02111115 | 0.006518083
0.08834547 | 0.005626541 | 0.004754458 |  |  |  | -0.004552051 | 0.02113278 | 0.006518083
0.08777417 | 0.00564142 | 0.004366339 |  |  |  | -0.005549145 | 0.02516874 | 0.005332977
0.08720288 | 0.005656316 | 0.00397822 |  |  |  | -0.006137652 | 0.02716517 | 0.005332977
0.08700351 | 0.005817946 | 0.003590101 |  |  |  | -0.006725789 | 0.02916167 | 0.005332977
0.08660494 | 0.006141207 | 0.003201982 |  |  |  | -0.0068742 | 0.02951766 | 0.005332977
0.08640574 | 0.006302837 | 0.003201982 |  |  |  | -0.007022611 | 0.02987369 | 0.006399573
0.08641167 | 0.006296094 | 0.003007923 |  |  |  | -0.007303545 | 0.03052564 | 0.008651274
0.0864236 | 0.006282609 | 0.002910893 |  |  |  | -0.007287628 | 0.03046541 | 0.009362338
0.08642961 | 0.006275867 | 0.002910893 |  |  |  | -0.007255701 | 0.03034497 | 0.009362338
0.08656622 | 0.006271911 | 0.003007923 |  |  |  | -0.007579931 | 0.03135507 | 0.008651274
0.08670285 | 0.006267956 | 0.003007923 |  |  |  | -0.007904109 | 0.03236518 | 0.009362338
0.08683948 | 0.006264 | 0.003007923 |  |  |  | -0.008269657 | 0.03531852 | 0.008888295
0.08697613 | 0.006260045 | 0.003007923 |  |  |  | -0.007986854 | 0.03625162 | 0.009362338
0.0871008 | 0.006269154 | 0.003007923 |  |  |  | -0.007420799 | 0.03811787 | 0.01102149
0.08722547 | 0.006278263 | 0.003007923 |  |  |  | -0.007683536 | 0.0377961 | 0.02287255
0.08735015 | 0.006287373 | 0.003007923 |  |  |  | -0.007946195 | 0.03747448 | 0.01220659
0.08747482 | 0.006296482 | 0.003007923 |  |  |  | -0.008720737 | 0.03742218 | 0.01042893
0.08735672 | 0.006295268 | 0.003007923 |  |  |  | -0.009469102 | 0.03919512 | 0.009243827
0.08723862 | 0.006294054 | 0.003007923 |  |  |  | -0.009856102 | 0.04013699 | 0.009006806
0.08712051 | 0.006292841 | 0.003007923 |  |  |  | -0.0102431 | 0.04108072 | 0.009362338
0.08700241 | 0.006291628 | 0.003007923 |  |  |  | -0.0106301 | 0.04202629 | 0.008888295
0.08700703 | 0.006348435 | 0.003007923 |  |  |  | -0.01138348 | 0.04471818 | 0.01279915
0.08701168 | 0.006405243 | 0.003007923 |  |  |  | -0.01174987 | 0.04646555 | 0.01327319
0.08701634 | 0.006462051 | 0.003007923 |  |  |  | -0.01180126 | 0.0456034 | 0.01374723
0.08702102 | 0.00651886 | 0.003007923 |  |  |  | -0.01156988 | 0.04508823 | 0.01078447
0.08703829 | 0.006505554 | 0.003007923 |  |  |  | -0.01139416 | 0.04524055 | 0.01054744
0.08705557 | 0.006492248 | 0.003007923 |  |  |  | -0.01150128 | 0.04504689 | 0.01031042
0.08707285 | 0.006478942 | 0.003007923 |  |  |  | -0.01160839 | 0.04485339 | 0.0100734
0.08709013 | 0.006465636 | 0.003007923 |  |  |  | -0.01171547 | 0.04466006 | 0.009954891
0.08708529 | 0.006470489 | 0.003007923 |  |  |  | -0.01178251 | 0.04474186 | 0.009954891
0.08708045 | 0.006475341 | 0.003007923 |  |  |  | -0.0118494 | 0.04482369 | 0.009954891
0.08707562 | 0.006480193 | 0.003007923 |  |  |  | -0.01191616 | 0.04490555 | 0.009954891
0.08707078 | 0.006485045 | 0.003007923 |  |  |  | -0.01198276 | 0.04498744 | 0.009954891
0.08706519 | 0.006474651 | 0.003007923 |  |  |  | -0.01186425 | 0.04531301 | 0.00983638
0.08705961 | 0.006464257 | 0.003007923 |  |  |  | -0.01180499 | 0.04547583 | 0.00983638
0.08705403 | 0.006453864 | 0.003007923 |  |  |  | -0.01174573 | 0.04563866 | 0.00983638
0.08704844 | 0.00644347 | 0.003007923 |  |  |  | -0.01162881 | 0.04532565 | 0.00983638
0.08706449 | 0.006452483 | 0.003007923 |  |  |  | -0.01151188 | 0.04501265 | 0.00983638
0.08708055 | 0.006461497 | 0.003007923 |  |  |  | -0.01139495 | 0.04469964 | 0.00983638
0.08709661 | 0.006470511 | 0.003007923 |  |  |  | -0.01127801 | 0.04438663 | 0.00983638
0.08711268 | 0.006479525 | 0.003007923 |  |  |  | -0.0113434 | 0.04450651 | 0.00983638
0.08702851 | 0.006475066 | 0.003007923 |  |  |  | -0.01140878 | 0.04462641 | 0.00983638
0.08694449 | 0.006470607 | 0.003007923 |  |  |  | -0.01147415 | 0.04474633 | 0.00983638
0.08677691 | 0.00646169 | 0.002910893 |  |  |  | -0.01153952 | 0.04486627 | 0.00983638
0.08690972 | 0.006479157 | 0.002910893 |  |  |  | -0.01154978 | 0.04486662 | 0.00983638
0.0870427 | 0.006496631 | 0.002910893 |  |  |  | -0.01156004 | 0.04486698 | 0.00983638
0.08717585 | 0.006514112 | 0.002910893 |  |  |  | -0.01157029 | 0.04486734 | 0.00983638
0.08730918 | 0.006531601 | 0.002910893 |  |  |  | -0.01158053 | 0.0448677 | 0.00971787
0.08731522 | 0.006541081 | 0.002910893 |  |  |  | -0.0115702 | 0.04488402 | 0.00971787
0.08732126 | 0.006550562 | 0.002910893 |  |  |  | -0.01155988 | 0.04490034 | 0.00971787
0.08732729 | 0.006560042 | 0.002910893 |  |  |  | -0.01154955 | 0.04491666 | 0.00971787
0.08733333 | 0.006569522 | 0.002910893 |  |  |  | -0.01153922 | 0.04493298 | 0.00971787
0.0873216 | 0.00656619 | 0.002910893 |  |  |  | -0.0115494 | 0.04506478 | 0.00971787
0.08730986 | 0.006562857 | 0.002910893 |  |  |  | -0.01155957 | 0.04519659 | 0.00971787
0.08729812 | 0.006559524 | 0.002910893 |  |  |  | -0.01156975 | 0.04532843 | 0.00971787
0.08728639 | 0.006556191 | 0.002910893 |  |  |  | -0.01157992 | 0.04546028 | 0.00971787
0.08726652 | 0.006526399 | 0.002910893 |  |  |  | -0.01157007 | 0.04550645 | 0.00971787
0.08724665 | 0.006496607 | 0.002910893 |  |  |  | -0.01156023 | 0.04555262 | 0.00971787
0.08722678 | 0.006466815 | 0.002910893 |  |  |  | -0.01155038 | 0.0455988 | 0.00971787
0.08720691 | 0.006437023 | 0.002910893 |  |  |  | -0.01154053 | 0.04564499 | 0.00971787
0.08722203 | 0.006443927 | 0.002910893 |  |  |  | -0.0115045 | 0.04558671 | 0.00971787
0.08723715 | 0.006450831 | 0.002910893 |  |  |  | -0.01146845 | 0.04552847 | 0.00971787
0.08725228 | 0.006457736 | 0.002910893 |  |  |  | -0.01143239 | 0.04547028 | 0.00971787
0.0872674 | 0.00646464 | 0.002910893 |  |  |  | -0.01139632 | 0.04541214 | 0.00971787
0.08743338 | 0.006466979 | 0.002910893 |  |  |  | -0.01138912 | 0.04552979 | 0.00971787
0.08759936 | 0.006469322 | 0.002910893 |  |  |  | -0.01138192 | 0.04564748 | 0.00971787
0.08776534 | 0.006471666 | 0.002910893 |  |  |  | -0.01137472 | 0.04576519 | 0.00971787
0.08793133 | 0.006474014 | 0.002910893 |  |  |  | -0.01136752 | 0.04588293 | 0.00971787
0.08781073 | 0.006479386 | 0.002910893 |  |  |  | -0.01136303 | 0.04572614 | 0.00971787
0.08769015 | 0.006484759 | 0.002910893 |  |  |  | -0.01135855 | 0.04556936 | 0.00971787
0.08756958 | 0.006490132 | 0.002910893 |  |  |  | -0.01135406 | 0.04541257 | 0.00971787
0.08744904 | 0.006495505 | 0.002910893 |  |  |  | -0.01134957 | 0.04525579 | 0.00971787
0.08971124 | 0.006532653 | 0.002910893 |  |  |  | -0.01133072 | 0.04537124 | 0.00971787
0.0919735 | 0.006569804 | 0.002910893 |  |  |  | -0.01131186 | 0.04548669 | 0.00971787
0.0942358 | 0.006606959 | 0.002910893 |  |  |  | -0.011293 | 0.04560214 | 0.00971787
0.09649815 | 0.006644117 | 0.002910893 |  |  |  | -0.01127414 | 0.04571759 | 0.00971787
0.1008657 | 0.00681812 | 0.002910893 |  |  |  | -0.01125027 | 0.04566833 | 0.00971787
0.105234 | 0.006992132 | 0.003784161 |  |  |  | -0.01122638 | 0.04561906 | 0.00971787
0.109603 | 0.007166156 | 0.003784161 |  |  |  | -0.01120246 | 0.04556979 | 0.00971787
0.1156933 | 0.007325517 | 0.005724756 |  |  |  | -0.01117853 | 0.04552053 | 0.00971787
0.117414 | 0.007310846 | 0.005724756 |  |  |  | -0.0112253 | 0.04552818 | 0.00971787
0.1191349 | 0.007296177 | 0.006112875 |  |  |  | -0.01127207 | 0.04553584 | 0.00971787
0.1208082 | 0.007218987 | 0.006695053 |  |  |  | -0.01131883 | 0.0455435 | 0.00971787
0.1207605 | 0.007156484 | 0.006695053 |  |  |  | -0.0113656 | 0.04555115 | 0.00971787
0.1207128 | 0.007094 | 0.005724756 |  |  |  | -0.01137155 | 0.04556404 | 0.00971787
0.1206652 | 0.007031534 | 0.005627726 |  |  |  | -0.0113775 | 0.04557692 | 0.00971787
0.1197135 | 0.006892338 | 0.004657428 |  |  |  | -0.01138345 | 0.04558981 | 0.00971787
0.1168583 | 0.006474842 | 0.00388119 |  |  |  | -0.01138939 | 0.04560271 | 0.00971787
0.1169222 | 0.006368714 | 0.003784161 |  |  |  | -0.0113955 | 0.04559596 | 0.00971787
0.1169861 | 0.006262615 | 0.003687131 |  |  |  | -0.01140159 | 0.04558921 | 0.00971787
0.1170502 | 0.006156545 | 0.003687131 |  |  |  | -0.01140768 | 0.04558247 | 0.00971787
0.1171143 | 0.006050503 | 0.003590101 |  |  |  | -0.01141377 | 0.04557572 | 0.00971787
0.1215204 | 0.00656896 | 0.003590101 |  |  |  | -0.01150012 | 0.0461893 | 0.00971787
0.1259266 | 0.00708751 | 0.003493071 |  |  |  | -0.01158648 | 0.04680288 | 0.00971787
0.1303328 | 0.007606154 | 0.003493071 |  |  |  | -0.01167283 | 0.04741646 | 0.00971787
0.134739 | 0.00812489 | 0.003687131 |  |  |  | -0.01175918 | 0.04803004 | 0.00971787
0.1390582 | 0.008358955 | 0.004851488 |  |  |  | -0.01204407 | 0.04912802 | 0.00971787
0.1412195 | 0.008475992 | 0.005530696 |  |  |  | -0.01232895 | 0.0502262 | 0.00971787
0.1433817 | 0.008593031 | 0.006112875 |  |  |  | -0.01261383 | 0.05132458 | 0.01090298
0.1437358 | 0.008489741 | 0.006695053 |  |  |  | -0.01293132 | 0.05324883 | 0.01374723
0.1440905 | 0.008386462 | 0.006112875 |  |  |  | -0.01299646 | 0.05490132 | 0.01540638
0.1448014 | 0.008179942 | 0.005530696 |  |  |  | -0.01302898 | 0.05572814 | 0.01505085
0.1448627 | 0.00825855 | 0.004754458 |  |  |  | -0.01287043 | 0.05811444 | 0.01208808
0.1448832 | 0.008284776 | 0.004754458 |  |  |  | -0.01477128 | 0.06561135 | 0.01279915
0.1450802 | 0.008239085 | 0.004269309 |  |  |  | -0.01502981 | 0.06532998 | 0.01493234
0.1452772 | 0.008193394 | 0.00407525 |  |  |  | -0.01511598 | 0.06523654 | 0.01493234
0.1454742 | 0.008147704 | 0.00407525 |  |  |  | -0.01508022 | 0.06485817 | 0.01516936
0.1456712 | 0.008102013 | 0.00417228 |  |  |  | -0.01504441 | 0.06448017 | 0.01362872
0.1456183 | 0.008037684 | 0.00407525 |  |  |  | -0.01561844 | 0.0666872 | 0.01362872
0.1455654 | 0.007973359 | 0.00417228 |  |  |  | -0.01619245 | 0.06889457 | 0.01362872
0.1455125 | 0.007909041 | 0.00417228 |  |  |  | -0.01734044 | 0.0733103 | 0.0156434
0.1454597 | 0.007844728 | 0.00417228 |  |  |  | -0.01751759 | 0.07356517 | 0.01801361
0.1455752 | 0.00784364 | 0.00417228 |  |  |  | -0.01769473 | 0.07382006 | 0.01813212
0.1456907 | 0.007842553 | 0.004269309 |  |  |  | -0.01714837 | 0.07387531 | 0.01540638
0.1458062 | 0.007841465 | 0.004269309 |  |  |  | -0.01734805 | 0.07364811 | 0.0145768
0.1459217 | 0.007840378 | 0.004269309 |  |  |  | -0.01744787 | 0.07353454 | 0.01422127
0.1454788 | 0.007880043 | 0.004269309 |  |  |  | -0.01782242 | 0.07319368 | 0.01374723
0.145036 | 0.00791971 | 0.004269309 |  |  |  | -0.01809711 | 0.07296637 | 0.01362872
0.1441503 | 0.007999047 | 0.00417228 |  |  |  | -0.01837174 | 0.07273907 | 0.01351021
0.144049 | 0.008005058 | 0.00417228 |  |  |  | -0.01858803 | 0.07230683 | 0.01327319
0.1439477 | 0.00801107 | 0.00417228 |  |  |  | -0.01852971 | 0.07210193 | 0.01327319
0.1438465 | 0.008017083 | 0.00407525 |  |  |  | -0.01841294 | 0.07169223 | 0.01315468
0.1437452 | 0.008023096 | 0.00407525 |  |  |  | -0.01849875 | 0.071758 | 0.01315468
0.1439776 | 0.007987535 | 0.00397822 |  |  |  | -0.01858451 | 0.07182378 | 0.01315468
0.1442099 | 0.007951979 | 0.00397822 |  |  |  | -0.01867025 | 0.07188955 | 0.01315468
0.1444423 | 0.007916428 | 0.00397822 |  |  |  | -0.01875594 | 0.07195533 | 0.01315468
0.1446746 | 0.007880882 | 0.00397822 |  |  |  | -0.01866696 | 0.07179275 | 0.01315468
0.1444644 | 0.007806981 | 0.00397822 |  |  |  | -0.01857799 | 0.07163017 | 0.01315468
0.1442542 | 0.007733082 | 0.00397822 |  |  |  | -0.01848901 | 0.07146759 | 0.01303617
0.144044 | 0.007659185 | 0.00397822 |  |  |  | -0.01840003 | 0.07130501 | 0.01303617
0.1438338 | 0.00758529 | 0.00397822 |  |  |  | -0.01843332 | 0.07145834 | 0.01303617
0.1440107 | 0.007520224 | 0.00388119 |  |  |  | -0.01846659 | 0.07161167 | 0.01303617
0.1441877 | 0.007455159 | 0.00388119 |  |  |  | -0.01849986 | 0.07176501 | 0.01303617
0.1443648 | 0.007390094 | 0.00388119 |  |  |  | -0.01853312 | 0.07191835 | 0.01303617
0.144542 | 0.00732503 | 0.00388119 |  |  |  | -0.01849654 | 0.07184654 | 0.01303617
0.1444431 | 0.007324895 | 0.00388119 |  |  |  | -0.01845996 | 0.07177473 | 0.01303617
0.1443443 | 0.00732476 | 0.00388119 |  |  |  | -0.01842337 | 0.07170294 | 0.01303617
0.1442454 | 0.007324626 | 0.00388119 |  |  |  | -0.01838678 | 0.07163116 | 0.01303617
0.1441466 | 0.007324492 | 0.00388119 |  |  |  | -0.01841935 | 0.07172196 | 0.01303617
0.1439163 | 0.007190786 | 0.00388119 |  |  |  | -0.01845191 | 0.07181276 | 0.01303617
0.1436861 | 0.007057081 | 0.00388119 |  |  |  | -0.01848446 | 0.07190356 | 0.01303617
0.1434558 | 0.006923375 | 0.00388119 |  |  |  | -0.01851701 | 0.07199437 | 0.01303617
0.1432257 | 0.00678967 | 0.00388119 |  |  |  | -0.01845947 | 0.0719886 | 0.01303617
0.1433457 | 0.006807507 | 0.003784161 |  |  |  | -0.01840192 | 0.07198282 | 0.01303617
0.1434658 | 0.006825345 | 0.003784161 |  |  |  | -0.01834438 | 0.07197705 | 0.01303617
0.1435859 | 0.006843183 | 0.003784161 |  |  |  | -0.01828684 | 0.07197128 | 0.01303617
0.143706 | 0.006861021 | 0.003784161 |  |  |  | -0.01832787 | 0.07197507 | 0.01303617
0.1438779 | 0.00685378 | 0.003784161 |  |  |  | -0.01836889 | 0.07197887 | 0.01303617
0.1440499 | 0.006846539 | 0.003784161 |  |  |  | -0.01840991 | 0.07198266 | 0.01303617
0.1442218 | 0.006839298 | 0.003784161 |  |  |  | -0.01845093 | 0.07198645 | 0.01303617
0.1443938 | 0.006832058 | 0.003784161 |  |  |  | -0.01846476 | 0.07198519 | 0.01303617
0.144466 | 0.006856889 | 0.003784161 |  |  |  | -0.01847858 | 0.07198393 | 0.01303617
0.1445382 | 0.006881721 | 0.003784161 |  |  |  | -0.01849241 | 0.07198266 | 0.01303617
0.1446104 | 0.006906555 | 0.003784161 |  |  |  | -0.01850624 | 0.0719814 | 0.01303617
0.1446826 | 0.006931391 | 0.003784161 |  |  |  | -0.01849983 | 0.07198238 | 0.01303617
0.1446426 | 0.006944544 | 0.003784161 |  |  |  | -0.01849341 | 0.07198337 | 0.01303617
0.1446026 | 0.006957698 | 0.003784161 |  |  |  | -0.018487 | 0.07198435 | 0.01303617
0.1445626 | 0.006970852 | 0.003784161 |  |  |  | -0.01848058 | 0.07198534 | 0.01303617
0.1445227 | 0.006984006 | 0.003784161 |  |  |  | -0.01849842 | 0.07199102 | 0.01303617
0.1443606 | 0.006986102 | 0.003784161 |  |  |  | -0.01851625 | 0.07199671 | 0.01303617
0.1441985 | 0.006988198 | 0.003784161 |  |  |  | -0.01853409 | 0.07200242 | 0.01303617
0.1440365 | 0.006990294 | 0.003784161 |  |  |  | -0.01855192 | 0.07200813 | 0.01303617
0.1438744 | 0.006992391 | 0.003784161 |  |  |  | -0.01857079 | 0.07204449 | 0.01303617
0.1440949 | 0.007002989 | 0.003784161 |  |  |  | -0.01858966 | 0.07208086 | 0.01303617
0.1443153 | 0.007013588 | 0.003784161 |  |  |  | -0.01860852 | 0.07211722 | 0.01303617
0.1445357 | 0.007024186 | 0.003784161 |  |  |  | -0.01862739 | 0.07215359 | 0.01303617
0.1447562 | 0.007034784 | 0.003784161 |  |  |  | -0.01857272 | 0.07219575 | 0.01303617
0.1445769 | 0.007021191 | 0.003784161 |  |  |  | -0.01851805 | 0.07223791 | 0.01303617
0.1443977 | 0.007007598 | 0.003784161 |  |  |  | -0.01846338 | 0.07228009 | 0.01303617
0.1442185 | 0.006994005 | 0.003784161 |  |  |  | -0.01840871 | 0.07232228 | 0.01303617
0.1440393 | 0.006980413 | 0.003784161 |  |  |  | -0.01837792 | 0.07219809 | 0.01303617
0.1469109 | 0.007001977 | 0.003784161 |  |  |  | -0.01834713 | 0.07207391 | 0.01303617
0.1497825 | 0.007023582 | 0.003784161 |  |  |  | -0.01831633 | 0.07194973 | 0.01303617
0.1526541 | 0.007045228 | 0.003784161 |  |  |  | -0.01828552 | 0.07182555 | 0.01303617
0.1555258 | 0.007066915 | 0.003784161 |  |  |  | -0.01829894 | 0.07190289 | 0.01303617
0.1579024 | 0.007165299 | 0.003784161 |  |  |  | -0.01831234 | 0.07198024 | 0.01303617
0.1602794 | 0.007263692 | 0.003784161 |  |  |  | -0.01832572 | 0.07205759 | 0.01303617
0.1626567 | 0.007362095 | 0.009605946 |  |  |  | -0.0183391 | 0.07213495 | 0.01303617
0.1650343 | 0.007460506 | 0.005627726 |  |  |  | -0.01828123 | 0.07237385 | 0.01303617
0.1650401 | 0.00736286 | 0.005627726 |  |  |  | -0.01822336 | 0.07261278 | 0.01303617
0.1650458 | 0.007265218 | 0.005627726 |  |  |  | -0.01816548 | 0.07285172 | 0.01303617
0.1650516 | 0.007167581 | 0.005627726 |  |  |  | -0.01810759 | 0.07309069 | 0.01303617
0.1650573 | 0.007069948 | 0.005433667 |  |  |  | -0.0184531 | 0.07462397 | 0.01303617
0.1649929 | 0.006992862 | 0.005627726 |  |  |  | -0.01879861 | 0.0761573 | 0.01303617
0.1649607 | 0.006954331 | 0.004657428 |  |  |  | -0.01914412 | 0.07769068 | 0.01303617
0.1649285 | 0.006915809 | 0.004657428 |  |  |  | -0.01960815 | 0.07902661 | 0.01623595
0.1667759 | 0.00690404 | 0.004657428 |  |  |  | -0.0198451 | 0.07863158 | 0.01730255
0.1686234 | 0.006892294 | 0.004560399 |  |  |  | -0.01996352 | 0.07843407 | 0.01682851
0.1704709 | 0.00688057 | 0.004560399 |  |  |  | -0.01990979 | 0.08010286 | 0.0156434
0.1723185 | 0.006868868 | 0.004657428 |  |  |  | -0.01985599 | 0.08177166 | 0.01445829
0.1730072 | 0.006761854 | 0.004657428 |  |  |  | -0.02051368 | 0.08376115 | 0.01410276
0.1736959 | 0.00665484 | 0.005627726 |  |  |  | -0.02117136 | 0.08575066 | 0.01422127
0.1743846 | 0.006547827 | 0.005627726 |  |  |  | -0.02182901 | 0.08774017 | 0.01505085
0.1750733 | 0.006440814 | 0.005627726 |  |  |  | -0.02326341 | 0.08945592 | 0.01860617
0.1751523 | 0.006424125 | 0.005627726 |  |  |  | -0.02404008 | 0.08918239 | 0.01908021
0.1752312 | 0.006407436 | 0.005627726 |  |  |  | -0.0233221 | 0.08935788 | 0.01777659
0.1753892 | 0.006374058 | 0.005724756 |  |  |  | -0.02260327 | 0.08953337 | 0.01647297
0.1753444 | 0.00632778 | 0.005142577 |  |  |  | -0.0230276 | 0.09170281 | 0.01599893
0.1752549 | 0.00623533 | 0.004754458 |  |  |  | -0.02345188 | 0.09387225 | 0.01599893
0.1752102 | 0.006189157 | 0.004754458 |  |  |  | -0.02387613 | 0.0960417 | 0.01635446
0.1778544 | 0.006229897 | 0.004560399 |  |  |  | -0.02463304 | 0.09857044 | 0.01777659
0.1805008 | 0.006270709 | 0.004560399 |  |  |  | -0.02496558 | 0.09892978 | 0.01860617
0.1831494 | 0.006311591 | 0.004560399 |  |  |  | -0.02563019 | 0.09964856 | 0.01943574
0.18722 | 0.006371732 | 0.005530696 |  |  |  | -0.02556313 | 0.09973299 | 0.01919872
0.1898301 | 0.006413713 | 0.005530696 |  |  |  | -0.02549605 | 0.09981742 | 0.01872468
0.1910328 | 0.006428468 | 0.005627726 |  |  |  | -0.02542896 | 0.09990186 | 0.0178951
0.1910449 | 0.006420452 | 0.004657428 |  |  |  | -0.02556497 | 0.09994469 | 0.01671
0.1910571 | 0.006412436 | 0.004657428 |  |  |  | -0.02576809 | 0.09990317 | 0.01552489
0.1910693 | 0.00640442 | 0.004657428 |  |  |  | -0.02617433 | 0.09982039 | 0.01623595
0.191061 | 0.006395819 | 0.004657428 |  |  |  | -0.02661185 | 0.1004254 | 0.01623595
0.1910527 | 0.006387218 | 0.004657428 |  |  |  | -0.0268306 | 0.100728 | 0.01623595
0.1910444 | 0.006378617 | 0.004657428 |  |  |  | -0.02720317 | 0.100955 | 0.01599893
0.1910361 | 0.006370016 | 0.004657428 |  |  |  | -0.02751079 | 0.1008039 | 0.01576191
0.1911477 | 0.006377777 | 0.004657428 |  |  |  | -0.0276646 | 0.1007283 | 0.01588042
0.1912592 | 0.006385538 | 0.004754458 |  |  |  | -0.02773193 | 0.100516 | 0.01576191
0.1913708 | 0.0063933 | 0.004754458 |  |  |  | -0.02779926 | 0.1003036 | 0.01576191
0.1914824 | 0.006401061 | 0.004754458 |  |  |  | -0.02786658 | 0.1000913 | 0.01576191
0.1914739 | 0.006389301 | 0.004754458 |  |  |  | -0.02754998 | 0.09994781 | 0.01576191
0.1914654 | 0.006377542 | 0.004754458 |  |  |  | -0.02716604 | 0.1000166 | 0.01576191
0.1914569 | 0.006365784 | 0.004754458 |  |  |  | -0.02678208 | 0.1000854 | 0.01576191
0.1914484 | 0.006354027 | 0.004754458 |  |  |  | -0.02652705 | 0.1001421 | 0.01576191
0.1913385 | 0.006363538 | 0.004754458 |  |  |  | -0.026656 | 0.1001301 | 0.01588042
0.1912286 | 0.006373049 | 0.004754458 |  |  |  | -0.02678495 | 0.1001182 | 0.01588042
0.1911186 | 0.006382562 | 0.004754458 |  |  |  | -0.0269139 | 0.1001063 | 0.01588042
0.1910087 | 0.006392076 | 0.004754458 |  |  |  | -0.02701369 | 0.1001106 | 0.01588042
0.1909824 | 0.006390871 | 0.004754458 |  |  |  | -0.02706359 | 0.1001129 | 0.01599893
0.190956 | 0.006389666 | 0.004754458 |  |  |  | -0.02711349 | 0.1001152 | 0.01588042
0.1909297 | 0.00638846 | 0.004754458 |  |  |  | -0.02698222 | 0.1000539 | 0.01588042
0.1909033 | 0.006387255 | 0.004754458 |  |  |  | -0.02685094 | 0.09999254 | 0.01588042
0.19076 | 0.006355356 | 0.004754458 |  |  |  | -0.02671967 | 0.09993124 | 0.01588042
0.1906168 | 0.00632346 | 0.004657428 |  |  |  | -0.02658839 | 0.09986994 | 0.01588042
0.1904735 | 0.006291567 | 0.004657428 |  |  |  | -0.02659367 | 0.09986969 | 0.01588042
0.1903303 | 0.006259676 | 0.004657428 |  |  |  | -0.02659896 | 0.0998695 | 0.01588042
0.1904464 | 0.006261613 | 0.004657428 |  |  |  | -0.02660425 | 0.09986937 | 0.01588042
0.1905625 | 0.00626355 | 0.004657428 |  |  |  | -0.02660953 | 0.09986929 | 0.01588042
0.1906787 | 0.006265488 | 0.004657428 |  |  |  | -0.02659121 | 0.09986609 | 0.01588042
0.1907948 | 0.006267425 | 0.004657428 |  |  |  | -0.02657288 | 0.09986288 | 0.01588042
0.1908245 | 0.006261458 | 0.004657428 |  |  |  | -0.02655455 | 0.09985968 | 0.01588042
0.1908542 | 0.006255492 | 0.004657428 |  |  |  | -0.02653622 | 0.09985647 | 0.01588042
0.190884 | 0.006249527 | 0.004657428 |  |  |  | -0.02659474 | 0.09993768 | 0.01588042
0.1909137 | 0.006243563 | 0.004657428 |  |  |  | -0.02665326 | 0.1000189 | 0.01588042
0.1909142 | 0.0062327 | 0.004657428 |  |  |  | -0.02671178 | 0.1001001 | 0.01588042
0.1909147 | 0.006221839 | 0.004657428 |  |  |  | -0.0267703 | 0.1001813 | 0.01588042
0.1909152 | 0.006210981 | 0.004657428 |  |  |  | -0.02685657 | 0.1004661 | 0.01588042
0.1909157 | 0.006200124 | 0.004657428 |  |  |  | -0.02694284 | 0.1007509 | 0.01588042
0.1908213 | 0.00618571 | 0.004657428 |  |  |  | -0.02702911 | 0.1010357 | 0.01588042
0.1907269 | 0.006171298 | 0.004657428 |  |  |  | -0.02711537 | 0.1013205 | 0.01588042
0.1906325 | 0.006156889 | 0.004657428 |  |  |  | -0.02701527 | 0.101334 | 0.01588042
0.1905381 | 0.006142481 | 0.004657428 |  |  |  | -0.02691517 | 0.1013476 | 0.01588042
0.1906316 | 0.006152903 | 0.004657428 |  |  |  | -0.02681507 | 0.1013613 | 0.01588042
0.190725 | 0.006163329 | 0.004657428 |  |  |  | -0.02671496 | 0.101375 | 0.01588042
0.1908184 | 0.006173758 | 0.004657428 |  |  |  | -0.02656818 | 0.1013189 | 0.01588042
0.1909118 | 0.00618419 | 0.004657428 |  |  |  | -0.02642139 | 0.1012628 | 0.01588042
0.1909676 | 0.006186742 | 0.004657428 |  |  |  | -0.0262746 | 0.1012067 | 0.01588042
0.1910233 | 0.006189293 | 0.004657428 |  |  |  | -0.0261278 | 0.1011506 | 0.01588042
0.191079 | 0.006191845 | 0.004657428 |  |  |  | -0.02620031 | 0.1010384 | 0.01588042
0.1911348 | 0.006194396 | 0.004657428 |  |  |  | -0.02627282 | 0.1009263 | 0.01588042
0.1910904 | 0.006194072 | 0.004657428 |  |  |  | -0.02634532 | 0.1008142 | 0.01588042
0.191046 | 0.006193749 | 0.004657428 |  |  |  | -0.02641781 | 0.1007022 | 0.01588042
0.1910017 | 0.006193427 | 0.004657428 |  |  |  | -0.02639575 | 0.1007411 | 0.01588042
0.1909573 | 0.006193105 | 0.004657428 |  |  |  | -0.02637369 | 0.1007799 | 0.01588042
0.1911492 | 0.006193745 | 0.004657428 |  |  |  | -0.02635162 | 0.1008187 | 0.01588042
0.191341 | 0.006194387 | 0.004657428 |  |  |  | -0.02632955 | 0.1008575 | 0.01588042
0.1915329 | 0.006195031 | 0.004657428 |  |  |  | -0.02627333 | 0.1008941 | 0.01588042
0.1917248 | 0.006195677 | 0.004657428 |  |  |  | -0.02621711 | 0.1009306 | 0.01588042
0.1919318 | 0.006188432 | 0.004657428 |  |  |  | -0.02616089 | 0.1009672 | 0.01588042
0.1921388 | 0.006181188 | 0.004657428 |  |  |  | -0.02610466 | 0.1010037 | 0.01588042
0.1923459 | 0.006173943 | 0.004657428 |  |  |  | -0.02621973 | 0.1014222 | 0.01588042
0.1925529 | 0.006166699 | 0.004657428 |  |  |  | -0.02633473 | 0.1018408 | 0.01588042
0.1926232 | 0.00615923 | 0.004657428 |  |  |  | -0.02644968 | 0.1022595 | 0.01588042
0.1926935 | 0.006151762 | 0.004657428 |  |  |  | -0.02656456 | 0.1026783 | 0.01588042
0.1927638 | 0.006144294 | 0.004560399 |  |  |  | -0.02657006 | 0.102455 | 0.01588042
0.1928341 | 0.006136827 | 0.004560399 |  |  |  | -0.02657556 | 0.1022317 | 0.01588042
0.1928591 | 0.006142636 | 0.004560399 |  |  |  | -0.02658105 | 0.1020084 | 0.01588042
0.1928841 | 0.006148446 | 0.004560399 |  |  |  | -0.02658654 | 0.1017852 | 0.01588042
0.1929091 | 0.006154256 | 0.004560399 |  |  |  | -0.02658197 | 0.1020441 | 0.01588042
0.1929342 | 0.006160067 | 0.004560399 |  |  |  | -0.02657739 | 0.1023031 | 0.01588042
0.1937235 | 0.006184206 | 0.004560399 |  |  |  | -0.02657279 | 0.1025621 | 0.01588042
0.194513 | 0.006208347 | 0.004560399 |  |  |  | -0.02656817 | 0.1028212 | 0.01588042
0.1953025 | 0.00623249 | 0.004560399 |  |  |  | -0.02654042 | 0.102798 | 0.01588042
0.1960922 | 0.006256636 | 0.004560399 |  |  |  | -0.02651268 | 0.1027749 | 0.01588042
0.1980967 | 0.006066594 | 0.004560399 |  |  |  | -0.02648494 | 0.1027518 | 0.01588042
0.2001014 | 0.005876693 | 0.004560399 |  |  |  | -0.0264572 | 0.1027286 | 0.01588042
0.2021062 | 0.005686932 | 0.004560399 |  |  |  | -0.02644127 | 0.102729 | 0.01588042
0.2040266 | 0.005532053 | 0.005724756 |  |  |  | -0.02642531 | 0.1027294 | 0.01588042
0.2039844 | 0.005549435 | 0.006695053 |  |  |  | -0.02640933 | 0.1027298 | 0.01588042
0.2039422 | 0.005566826 | 0.006695053 |  |  |  | -0.02639333 | 0.1027302 | 0.01588042
0.2039071 | 0.005596822 | 0.006598024 |  |  |  | -0.02642132 | 0.1033408 | 0.01588042
0.203872 | 0.005626823 | 0.006598024 |  |  |  | -0.02644927 | 0.1039515 | 0.01588042
0.203837 | 0.005656831 | 0.005627726 |  |  |  | -0.02650504 | 0.1051729 | 0.01576191
0.203802 | 0.005686846 | 0.005627726 |  |  |  | -0.02683934 | 0.1058535 | 0.01647297
0.2051457 | 0.005620255 | 0.005724756 |  |  |  | -0.02750792 | 0.1072149 | 0.0178951
0.2064894 | 0.00555367 | 0.005142577 |  |  |  | -0.02784221 | 0.1078955 | 0.02085787
0.2078331 | 0.005487093 | 0.005045547 |  |  |  | -0.02790527 | 0.1081812 | 0.02204297
0.2091769 | 0.005420523 | 0.005045547 |  |  |  | -0.02796833 | 0.1084668 | 0.0223985
0.2114448 | 0.005230576 | 0.005045547 |  |  |  | -0.0280314 | 0.1087524 | 0.02216148
0.2137132 | 0.005040678 | 0.005045547 |  |  |  | -0.02809446 | 0.1090381 | 0.02145042
0.215982 | 0.004850828 | 0.005724756 |  |  |  | -0.02801988 | 0.1088888 | 0.02062085
0.2182514 | 0.004661026 | 0.005142577 |  |  |  | -0.02787065 | 0.1085902 | 0.01931723
0.2177139 | 0.004612213 | 0.006112875 |  |  |  | -0.02779601 | 0.108441 | 0.0189617
0.2171763 | 0.0045634 | 0.006403964 |  |  |  | -0.02828649 | 0.1112931 | 0.01860617
0.2166388 | 0.004514589 | 0.006306934 |  |  |  | -0.02877691 | 0.1141452 | 0.01848765
0.2161013 | 0.004465778 | 0.006598024 |  |  |  | -0.02926728 | 0.1169973 | 0.01872468
0.2160548 | 0.004462569 | 0.005627726 |  |  |  | -0.02975759 | 0.1198495 | 0.01884319
0.2160083 | 0.004459361 | 0.005627726 |  |  |  | -0.03009603 | 0.1193303 | 0.02097638
0.2159618 | 0.004456154 | 0.005627726 |  |  |  | -0.03026523 | 0.1190708 | 0.01540638
0.2159152 | 0.004452948 | 0.005627726 |  |  |  | -0.03036656 | 0.1190815 | 0.02085787
0.2165373 | 0.004532358 | 0.004754458 |  |  |  | -0.03029872 | 0.1193517 | 0.02038382
0.2171594 | 0.004611769 | 0.004754458 |  |  |  | -0.03016303 | 0.1198922 | 0.01943574
0.2177815 | 0.004691182 | 0.004754458 |  |  |  | -0.0302962 | 0.1211787 | 0.01919872
0.2184037 | 0.004770595 | 0.004754458 |  |  |  | -0.03042934 | 0.1224653 | 0.01884319
0.2213536 | 0.004366293 | 0.004754458 |  |  |  | -0.03056243 | 0.1237518 | 0.01884319
0.2243036 | 0.003962172 | 0.005627726 |  |  |  | -0.03069547 | 0.1250384 | 0.01931723
0.2272537 | 0.003558231 | 0.005627726 |  |  |  | -0.031983 | 0.1256172 | 0.02133191
0.2302039 | 0.003154471 | 0.005627726 |  |  |  | -0.03262672 | 0.1259066 | 0.02263553
0.2301857 | 0.0034075 | 0.006598024 |  |  |  | -0.03327041 | 0.126196 | 0.02358361
0.2301766 | 0.003534135 | 0.006598024 |  |  |  | -0.03335022 | 0.1258521 | 0.02358361
0.2301675 | 0.003660849 | 0.006598024 |  |  |  | -0.03343003 | 0.1255082 | 0.02310957
0.230296 | 0.003558887 | 0.006598024 |  |  |  | -0.03350981 | 0.1251644 | 0.02358361
0.2304247 | 0.003456933 | 0.006598024 |  |  |  | -0.03358957 | 0.1248205 | 0.02145042
0.2305535 | 0.003354988 | 0.006598024 |  |  |  | -0.03358797 | 0.1249811 | 0.02097638
0.2306824 | 0.003253051 | 0.005627726 |  |  |  | -0.03358637 | 0.1251419 | 0.02062085
0.2312016 | 0.003329321 | 0.005433667 |  |  |  | -0.03358315 | 0.1254637 | 0.02050233
0.2317208 | 0.003405661 | 0.005336637 |  |  |  | -0.03349405 | 0.1254859 | 0.02038382
0.2322403 | 0.003482072 | 0.005724756 |  |  |  | -0.03340483 | 0.1255082 | 0.02038382
0.2327598 | 0.003558554 | 0.005142577 |  |  |  | -0.0333155 | 0.1255304 | 0.02038382
0.234143 | 0.003379528 | 0.005045547 |  |  |  | -0.0333453 | 0.1257241 | 0.0201468
0.2355264 | 0.003200534 | 0.005045547 |  |  |  | -0.03346455 | 0.1258955 | 0.0201468
0.2369099 | 0.003021572 | 0.005724756 |  |  |  | -0.03370305 | 0.1262384 | 0.0201468
0.2382935 | 0.002842641 | 0.005724756 |  |  |  | -0.03370563 | 0.1260474 | 0.0201468
0.2383061 | 0.002865299 | 0.006598024 |  |  |  | -0.03370821 | 0.1258564 | 0.0201468
0.2383103 | 0.002872854 | 0.006598024 |  |  |  | -0.03371078 | 0.1256654 | 0.0201468
0.2387653 | 0.002861385 | 0.006209905 |  |  |  | -0.03362174 | 0.125361 | 0.02002829
0.2401311 | 0.00282708 | 0.005724756 |  |  |  | -0.03353012 | 0.1252476 | 0.02002829
0.239704 | 0.002812859 | 0.005627726 |  |  |  | -0.03343849 | 0.1251342 | 0.02002829
0.2392769 | 0.002798637 | 0.005627726 |  |  |  | -0.03348777 | 0.1254573 | 0.02002829
0.2388498 | 0.002784416 | 0.005627726 |  |  |  | -0.03362867 | 0.1258939 | 0.02002829
0.2384227 | 0.002770194 | 0.005433667 |  |  |  | -0.03376954 | 0.1263306 | 0.02002829
0.2386868 | 0.002694656 | 0.005336637 |  |  |  | -0.03391039 | 0.1267673 | 0.02002829
0.2389509 | 0.002619145 | 0.005336637 |  |  |  | -0.03388541 | 0.1268776 | 0.02002829
0.239215 | 0.002543663 | 0.005336637 |  |  |  | -0.03386041 | 0.1269881 | 0.02002829
0.2394791 | 0.002468209 | 0.005336637 |  |  |  | -0.03383538 | 0.1270986 | 0.02002829
0.2394451 | 0.002457479 | 0.005336637 |  |  |  | -0.03381033 | 0.1272093 | 0.02002829
0.2394111 | 0.002446749 | 0.005336637 |  |  |  | -0.03375966 | 0.1273818 | 0.02002829
0.2393772 | 0.002436018 | 0.005336637 |  |  |  | -0.03370886 | 0.1275544 | 0.02002829
0.2393433 | 0.002425288 | 0.005336637 |  |  |  | -0.03365795 | 0.1277271 | 0.02002829
0.2393386 | 0.002488763 | 0.005336637 |  |  |  | -0.03360691 | 0.1278998 | 0.02002829
0.239334 | 0.002552284 | 0.005336637 |  |  |  | -0.03377683 | 0.127788 | 0.02002829
0.2393294 | 0.002615851 | 0.005336637 |  |  |  | -0.03394676 | 0.1276763 | 0.02002829
0.2393249 | 0.002679463 | 0.005336637 |  |  |  | -0.03411668 | 0.1275648 | 0.02002829
0.2392821 | 0.002579834 | 0.005336637 |  |  |  | -0.0342866 | 0.1274533 | 0.02002829
0.2392394 | 0.002480217 | 0.005336637 |  |  |  | -0.03413315 | 0.1274805 | 0.02002829
0.2391967 | 0.002380611 | 0.005336637 |  |  |  | -0.03397965 | 0.1275076 | 0.02002829
0.2391541 | 0.002281017 | 0.005239607 |  |  |  | -0.03382612 | 0.1275347 | 0.02002829
0.2391383 | 0.002379317 | 0.005239607 |  |  |  | -0.03367255 | 0.1275619 | 0.01990978
0.2391227 | 0.002477626 | 0.005239607 |  |  |  | -0.03369273 | 0.1275766 | 0.01990978
0.2391071 | 0.002575946 | 0.005239607 |  |  |  | -0.03371292 | 0.1275913 | 0.01990978
0.2390916 | 0.002674276 | 0.005239607 |  |  |  | -0.0337331 | 0.127606 | 0.01990978
0.2390736 | 0.002597246 | 0.005239607 |  |  |  | -0.03375328 | 0.1276208 | 0.01990978
0.2390556 | 0.002520217 | 0.005142577 |  |  |  | -0.03355011 | 0.1275704 | 0.01990978
0.2390376 | 0.002443188 | 0.005142577 |  |  |  | -0.03334691 | 0.12752 | 0.01990978
0.2390196 | 0.002366159 | 0.005142577 |  |  |  | -0.03314368 | 0.1274697 | 0.01990978
0.2390524 | 0.002300871 | 0.005142577 |  |  |  | -0.03294042 | 0.1274194 | 0.01990978
0.2390851 | 0.002235589 | 0.005142577 |  |  |  | -0.03299215 | 0.1274229 | 0.01990978
0.2391178 | 0.002170313 | 0.005142577 |  |  |  | -0.03304388 | 0.1274263 | 0.01990978
0.2391506 | 0.002105044 | 0.005142577 |  |  |  | -0.0330956 | 0.1274298 | 0.01990978
0.2386285 | 0.001898724 | 0.005142577 |  |  |  | -0.03314731 | 0.1274333 | 0.01990978
0.2381065 | 0.001692407 | 0.005142577 |  |  |  | -0.03315195 | 0.1274326 | 0.01990978
0.2375844 | 0.001486095 | 0.005142577 |  |  |  | -0.03315658 | 0.1274319 | 0.01990978
0.2370624 | 0.001279786 | 0.005142577 |  |  |  | -0.03316122 | 0.1274312 | 0.01990978
0.2374692 | 0.001262648 | 0.005142577 |  |  |  | -0.03316586 | 0.1274305 | 0.01990978
0.2378759 | 0.001245512 | 0.005045547 |  |  |  | -0.03314651 | 0.1273629 | 0.01990978
0.2382826 | 0.001228378 | 0.005045547 |  |  |  | -0.03312717 | 0.1272953 | 0.01990978
0.2386894 | 0.001211244 | 0.005045547 |  |  |  | -0.03310783 | 0.1272277 | 0.01990978
0.2387131 | 0.001216449 | 0.005045547 |  |  |  | -0.03308849 | 0.1271601 | 0.01990978
0.2387369 | 0.001221656 | 0.005045547 |  |  |  | -0.03304948 | 0.1270838 | 0.01990978
0.2387607 | 0.001226867 | 0.005045547 |  |  |  | -0.03301047 | 0.1270074 | 0.01990978
0.2387844 | 0.001232081 | 0.005045547 |  |  |  | -0.03297145 | 0.1269311 | 0.01990978
0.2389281 | 0.001228298 | 0.005045547 |  |  |  | -0.03293242 | 0.1268547 | 0.01990978
0.2390718 | 0.001224514 | 0.005045547 |  |  |  | -0.03297362 | 0.1270783 | 0.01990978
0.2392155 | 0.00122073 | 0.005045547 |  |  |  | -0.03301481 | 0.1273019 | 0.01990978
0.2393591 | 0.001216946 | 0.005045547 |  |  |  | -0.033056 | 0.1275255 | 0.01990978
0.2397892 | 0.001215194 | 0.005045547 |  |  |  | -0.03309718 | 0.1277491 | 0.01990978
0.2402192 | 0.001213446 | 0.005045547 |  |  |  | -0.03309495 | 0.1278297 | 0.01990978
0.2406492 | 0.001211701 | 0.005045547 |  |  |  | -0.03309271 | 0.1279104 | 0.01990978
0.2410792 | 0.00120996 | 0.005045547 |  |  |  | -0.03309047 | 0.1279913 | 0.01990978
0.2401238 | 0.00120377 | 0.005045547 |  |  |  | -0.03308823 | 0.1280722 | 0.01990978
0.2391683 | 0.001197579 | 0.005045547 |  |  |  | -0.03314172 | 0.1278068 | 0.01990978
0.2382129 | 0.001191389 | 0.005045547 |  |  |  | -0.03319522 | 0.1275413 | 0.01990978
0.2372574 | 0.001185199 | 0.005045547 |  |  |  | -0.03324871 | 0.1272759 | 0.01990978
0.2376286 | 0.001164328 | 0.005045547 |  |  |  | -0.03330221 | 0.1270104 | 0.01990978
0.2379998 | 0.001143457 | 0.005045547 |  |  |  | -0.03330098 | 0.1272308 | 0.01990978
0.238371 | 0.001122587 | 0.005045547 |  |  |  | -0.03329976 | 0.1274512 | 0.01990978
0.2387422 | 0.001101719 | 0.005045547 |  |  |  | -0.03329853 | 0.1276716 | 0.01990978
0.2387903 | 0.001123074 | 0.005045547 |  |  |  | -0.0332973 | 0.127892 | 0.01990978
0.2388383 | 0.001144429 | 0.005045547 |  |  |  | -0.03333284 | 0.1279377 | 0.01990978
0.2388864 | 0.001165784 | 0.005045547 |  |  |  | -0.03336838 | 0.1279834 | 0.01990978
0.2389345 | 0.00118714 | 0.005045547 |  |  |  | -0.03340391 | 0.1280291 | 0.01990978
0.2385354 | 0.001187051 | 0.005045547 |  |  |  | -0.03343945 | 0.1280748 | 0.01990978
0.2381364 | 0.001186962 | 0.005045547 |  |  |  | -0.03343533 | 0.1280724 | 0.01990978
0.2377374 | 0.001186874 | 0.005045547 |  |  |  | -0.03343122 | 0.12807 | 0.01990978
0.2373384 | 0.001186786 | 0.005045547 |  |  |  | -0.03342711 | 0.1280677 | 0.01990978
0.2377809 | 0.001186786 | 0.005045547 |  |  |  | -0.03342299 | 0.1280653 | 0.01990978
0.2382235 | 0.001186786 | 0.005045547 |  |  |  | -0.03342132 | 0.1278016 | 0.01990978
0.2386661 | 0.001186786 | 0.005045547 |  |  |  | -0.03341965 | 0.1275378 | 0.01990978
0.2391087 | 0.001186786 | 0.005045547 |  |  |  | -0.03341798 | 0.1272741 | 0.01990978
0.2391149 | 0.001185594 | 0.005045547 |  |  |  | -0.0334163 | 0.1270103 | 0.01990978
0.2391212 | 0.001184403 | 0.005045547 |  |  |  | -0.03341116 | 0.1279091 | 0.01990978
0.2391275 | 0.001183211 | 0.004948518 |  |  |  | -0.03340602 | 0.1288078 | 0.01990978
0.2391338 | 0.001182019 | 0.004948518 |  |  |  | -0.03340089 | 0.1297065 | 0.01990978
0.2407934 | 0.001151336 | 0.004948518 |  |  |  | -0.03339575 | 0.1306053 | 0.01990978
0.2424531 | 0.001120893 | 0.004948518 |  |  |  | -0.03380336 | 0.1325412 | 0.02002829
0.2441128 | 0.001090692 | 0.004948518 |  |  |  | -0.03461858 | 0.1364131 | 0.02180595
0.2457725 | 0.001060731 | 0.005530696 |  |  |  | -0.03502619 | 0.1383491 | 0.02287255
0.2502216 | 0.0004911803 | 0.004948518 |  |  |  | -0.03533704 | 0.1378666 | 0.02417616
0.2546707 | -7.837053e-05 | 0.006500994 |  |  |  | -0.03549243 | 0.1376254 | 0.02405765
0.2591198 | -0.0006479214 | 0.005821786 |  |  |  | -0.03582875 | 0.1389504 | 0.02334659
0.2628508 | -0.0009298711 | 0.007665351 |  |  |  | -0.03591912 | 0.1397336 | 0.02216148
0.2621344 | -0.0006422656 | 0.007180202 |  |  |  | -0.0364645 | 0.1421715 | 0.02145042
0.2614199 | -0.0003546554 | 0.007180202 |  |  |  | -0.03691958 | 0.1438267 | 0.02145042
0.2607072 | -6.704076e-05 | 0.007180202 |  |  |  | -0.03782968 | 0.1471382 | 0.02287255
0.2606967 | -9.479656e-05 | 0.006598024 |  |  |  | -0.03706939 | 0.1454337 | 0.03247191
0.2606863 | -0.0001225304 | 0.006598024 |  |  |  | -0.03628416 | 0.1438236 | 0.02607233
0.2606496 | -0.0001246961 | 0.004948518 |  |  |  | -0.03620947 | 0.1441045 | 0.02429467
0.2606333 | -7.145999e-05 | 0.004948518 |  |  |  | -0.03833105 | 0.1489608 | 0.02405765
0.260617 | -1.822378e-05 | 0.004948518 |  |  |  | -0.0399961 | 0.1532206 | 0.0267834
0.2606007 | 3.501249e-05 | 0.004948518 |  |  |  | -0.04031535 | 0.1541004 | 0.02725744
0.2605842 | -3.325476e-05 | 0.004948518 |  |  |  | -0.04022686 | 0.1540242 | 0.02713893
0.2605676 | -0.0001015204 | 0.004851488 |  |  |  | -0.04018261 | 0.1539862 | 0.02713893
0.2605346 | -0.000238047 | 0.004851488 |  |  |  | -0.04013835 | 0.1539481 | 0.02702042
0.2624255 | -0.000408279 | 0.004851488 |  |  |  | -0.0401004 | 0.1539968 | 0.02559829
0.2643165 | -0.0005784862 | 0.004851488 |  |  |  | -0.04006241 | 0.1540457 | 0.02524276
0.2692895 | -0.001107941 | 0.004948518 |  |  |  | -0.03998635 | 0.1541439 | 0.02488723
0.2704806 | -0.001297055 | 0.005918815 |  |  |  | -0.04022284 | 0.1540816 | 0.02465021
0.2716717 | -0.001486169 | 0.005918815 |  |  |  | -0.04034102 | 0.1540505 | 0.02465021
0.2728005 | -0.001638412 | 0.006792083 |  |  |  | -0.04037931 | 0.1540389 | 0.02441318
0.272944 | -0.001595961 | 0.005336637 |  |  |  | -0.04029947 | 0.1540583 | 0.02441318
0.2759116 | -0.001884583 | 0.005336637 |  |  |  | -0.04021963 | 0.1540778 | 0.02441318
0.2788791 | -0.002173204 | 0.005336637 |  |  |  | -0.04013978 | 0.1540973 | 0.02441318
0.2818467 | -0.002461824 | 0.005336637 |  |  |  | -0.04021776 | 0.1538604 | 0.02441318
0.2848142 | -0.002750441 | 0.005724756 |  |  |  | -0.04029574 | 0.1536235 | 0.02441318
0.2858945 | -0.002852938 | 0.006112875 |  |  |  | -0.04037372 | 0.1533866 | 0.02441318
0.2880549 | -0.003057924 | 0.006792083 |  |  |  | -0.0404517 | 0.1531497 | 0.02441318
0.2888357 | -0.003228386 | 0.006695053 |  |  |  | -0.04050306 | 0.1531269 | 0.02441318
0.288736 | -0.003251038 | 0.006598024 |  |  |  | -0.04055442 | 0.1531042 | 0.02441318
0.2896522 | -0.003251425 | 0.006598024 |  |  |  | -0.04060578 | 0.1530817 | 0.02441318
0.2905684 | -0.003251794 | 0.004851488 |  |  |  | -0.04065714 | 0.1530592 | 0.02441318
0.2914846 | -0.003252146 | 0.005627726 |  |  |  | -0.04068802 | 0.153041 | 0.02441318
0.2924008 | -0.003252481 | 0.005433667 |  |  |  | -0.04071891 | 0.1530228 | 0.02441318
0.2943799 | -0.003766484 | 0.005433667 |  |  |  | -0.04074979 | 0.1530047 | 0.02441318
0.296359 | -0.004280018 | 0.005724756 |  |  |  | -0.04078066 | 0.1529865 | 0.02429467
0.2983382 | -0.004793083 | 0.005627726 |  |  |  | -0.04074174 | 0.153125 | 0.02429467
0.3003175 | -0.005305678 | 0.006598024 |  |  |  | -0.04070282 | 0.1532635 | 0.02429467
0.3006063 | -0.005355726 | 0.006598024 |  |  |  | -0.04066389 | 0.153402 | 0.02429467
0.3011838 | -0.005455814 | 0.007568321 |  |  |  | -0.04062496 | 0.1535406 | 0.02429467
0.3014726 | -0.005505853 | 0.007374262 |  |  |  | -0.04066141 | 0.1535396 | 0.02429467
0.3014096 | -0.005500296 | 0.007374262 |  |  |  | -0.04069785 | 0.1535388 | 0.02429467
0.3013465 | -0.005494736 | 0.007083172 |  |  |  | -0.0407343 | 0.1535381 | 0.02429467
0.3012834 | -0.005489172 | 0.007471291 |  |  |  | -0.04077074 | 0.1535376 | 0.02429467
0.3011669 | -0.005487771 | 0.006112875 |  |  |  | -0.04079526 | 0.1535116 | 0.02429467
0.3011134 | -0.005491938 | 0.006695053 |  |  |  | -0.04081974 | 0.1534855 | 0.02429467
0.30106 | -0.005496105 | 0.005142577 |  |  |  | -0.04084417 | 0.1534595 | 0.02429467
0.3010065 | -0.005500272 | 0.005530696 |  |  |  | -0.04086857 | 0.1534335 | 0.02429467
0.3008764 | -0.005468851 | 0.005530696 |  |  |  | -0.04079892 | 0.1534393 | 0.02429467
0.3007464 | -0.005437419 | 0.005433667 |  |  |  | -0.04072926 | 0.1534451 | 0.02429467
0.3006165 | -0.005405973 | 0.005433667 |  |  |  | -0.04065961 | 0.153451 | 0.02429467
0.3005289 | -0.00532646 | 0.005239607 |  |  |  | -0.04058995 | 0.1534568 | 0.02429467
0.3006136 | -0.005230307 | 0.005142577 |  |  |  | -0.04044366 | 0.1534541 | 0.02429467
0.300656 | -0.00518221 | 0.005142577 |  |  |  | -0.04029735 | 0.1534515 | 0.02429467
0.3006211 | -0.005172815 | 0.005142577 |  |  |  | -0.04015105 | 0.1534489 | 0.02429467
0.3005862 | -0.00516342 | 0.005142577 |  |  |  | -0.04000475 | 0.1534464 | 0.02429467
0.3005514 | -0.005154025 | 0.005142577 |  |  |  | -0.04014893 | 0.15351 | 0.02429467
0.3005166 | -0.00514463 | 0.005142577 |  |  |  | -0.04029311 | 0.1535737 | 0.02429467
0.3005819 | -0.005149771 | 0.005142577 |  |  |  | -0.04043729 | 0.1536374 | 0.02429467
0.3006473 | -0.005154911 | 0.005142577 |  |  |  | -0.04058146 | 0.1537011 | 0.02429467
0.3007126 | -0.005160052 | 0.005142577 |  |  |  | -0.0406088 | 0.1538287 | 0.02429467
0.300778 | -0.005165192 | 0.005142577 |  |  |  | -0.04063614 | 0.1539562 | 0.02429467
0.3007507 | -0.005162599 | 0.005142577 |  |  |  | -0.04066348 | 0.1540837 | 0.02429467
0.3007234 | -0.005160006 | 0.005142577 |  |  |  | -0.04069082 | 0.1542112 | 0.02429467
0.3006961 | -0.005157413 | 0.005142577 |  |  |  | -0.04069546 | 0.1542409 | 0.02429467
0.3006688 | -0.00515482 | 0.005142577 |  |  |  | -0.04070011 | 0.1542706 | 0.02429467
0.3006517 | -0.005174411 | 0.005142577 |  |  |  | -0.04070475 | 0.1543003 | 0.02429467
0.3006345 | -0.005194002 | 0.005142577 |  |  |  | -0.0407094 | 0.15433 | 0.02429467
0.3006174 | -0.005213593 | 0.005142577 |  |  |  | -0.04076181 | 0.154275 | 0.02429467
0.3006003 | -0.005233185 | 0.005142577 |  |  |  | -0.04081421 | 0.15422 | 0.02429467
0.3006317 | -0.005218708 | 0.005142577 |  |  |  | -0.04086661 | 0.154165 | 0.02429467
0.3006631 | -0.00520423 | 0.005142577 |  |  |  | -0.040919 | 0.15411 | 0.02429467
0.3006945 | -0.00518975 | 0.005142577 |  |  |  | -0.04076896 | 0.1543709 | 0.02429467
0.3007259 | -0.005175269 | 0.005142577 |  |  |  | -0.0406188 | 0.1546321 | 0.02429467
0.3005929 | -0.005150165 | 0.005142577 |  |  |  | -0.04046853 | 0.1548936 | 0.02429467
0.3004601 | -0.005125053 | 0.005142577 |  |  |  | -0.04031815 | 0.1551556 | 0.02429467
0.3003275 | -0.005099933 | 0.005142577 |  |  |  | -0.04032289 | 0.155144 | 0.02429467
0.300195 | -0.005074805 | 0.005142577 |  |  |  | -0.04032763 | 0.1551324 | 0.02429467
0.3003847 | -0.005055417 | 0.005142577 |  |  |  | -0.04033237 | 0.1551208 | 0.02429467
0.3005743 | -0.005036027 | 0.005142577 |  |  |  | -0.04033711 | 0.1551092 | 0.02429467
0.3007639 | -0.005016635 | 0.005142577 |  |  |  | -0.04033496 | 0.1550877 | 0.02429467
0.3009535 | -0.004997242 | 0.005142577 |  |  |  | -0.04033281 | 0.1550662 | 0.02429467
0.3009441 | -0.004990618 | 0.005142577 |  |  |  | -0.04033066 | 0.1550447 | 0.02429467
0.3009347 | -0.004983994 | 0.005142577 |  |  |  | -0.0403285 | 0.1550232 | 0.02429467
0.3009254 | -0.004977368 | 0.005142577 |  |  |  | -0.04033015 | 0.1549814 | 0.02429467
0.300916 | -0.004970741 | 0.005142577 |  |  |  | -0.0403318 | 0.1549396 | 0.02429467
0.3008703 | -0.004965083 | 0.005142577 |  |  |  | -0.04033345 | 0.1548978 | 0.02429467
0.3008246 | -0.004959425 | 0.005142577 |  |  |  | -0.0403351 | 0.154856 | 0.02429467
0.3007789 | -0.004953766 | 0.005142577 |  |  |  | -0.04035913 | 0.1548639 | 0.02429467
0.3007333 | -0.004948105 | 0.005142577 |  |  |  | -0.04038315 | 0.1548718 | 0.02429467
0.3010722 | -0.004948087 | 0.005142577 |  |  |  | -0.04040718 | 0.1548796 | 0.02429467
0.3014111 | -0.004948069 | 0.005142577 |  |  |  | -0.0404312 | 0.1548875 | 0.02429467
0.30175 | -0.004948051 | 0.005142577 |  |  |  | -0.04047411 | 0.1549525 | 0.02429467
0.3020889 | -0.004948033 | 0.005142577 |  |  |  | -0.04051703 | 0.1550176 | 0.02429467
0.3018631 | -0.004943649 | 0.005142577 |  |  |  | -0.04055994 | 0.1550826 | 0.02429467
0.3016374 | -0.004939264 | 0.005142577 |  |  |  | -0.04060285 | 0.1551476 | 0.02429467
0.3014117 | -0.004934877 | 0.005142577 |  |  |  | -0.04059375 | 0.1561819 | 0.02429467
0.3011859 | -0.004930489 | 0.005142577 |  |  |  | -0.04058463 | 0.1572165 | 0.02429467
0.3008955 | -0.004918972 | 0.005142577 |  |  |  | -0.04057549 | 0.1582513 | 0.02429467
0.3006052 | -0.004907456 | 0.005142577 |  |  |  | -0.04056632 | 0.1592863 | 0.02429467
0.3003148 | -0.00489594 | 0.005142577 |  |  |  | -0.04093072 | 0.1600698 | 0.02429467
0.3000244 | -0.004884424 | 0.005142577 |  |  |  | -0.04201201 | 0.1623389 | 0.03033872
0.2999793 | -0.004895538 | 0.005142577 |  |  |  | -0.04200011 | 0.1622574 | 0.03033872
0.2999343 | -0.004906651 | 0.005142577 |  |  |  | -0.04197626 | 0.1620944 | 0.0290351
0.2998892 | -0.004917765 | 0.005142577 |  |  |  | -0.04215209 | 0.1630663 | 0.02808701
0.2998442 | -0.004928879 | 0.005142577 |  |  |  | -0.04232793 | 0.1640385 | 0.02737595
0.2998762 | -0.004925716 | 0.005142577 |  |  |  | -0.04333869 | 0.167248 | 0.02642787
0.2999083 | -0.004922554 | 0.005142577 |  |  |  | -0.04399779 | 0.1685125 | 0.02713893
0.2999404 | -0.004919392 | 0.005142577 |  |  |  | -0.04532617 | 0.1714033 | 0.02950914
0.2999725 | -0.004916229 | 0.005142577 |  |  |  | -0.04533637 | 0.1717645 | 0.0302202
0.2999755 | -0.004891441 | 0.005142577 |  |  |  | -0.04534658 | 0.1721257 | 0.03033872
0.2999785 | -0.004866652 | 0.005142577 |  |  |  | -0.0453531 | 0.1717798 | 0.03057574
0.2999816 | -0.004841863 | 0.005142577 |  |  |  | -0.04534941 | 0.1710726 | 0.02950914
0.2999846 | -0.004817073 | 0.005142577 |  |  |  | -0.04534573 | 0.1703656 | 0.02844255
0.3000035 | -0.004805665 | 0.005142577 |  |  |  | -0.04586919 | 0.1717843 | 0.02761297
0.3000224 | -0.004794254 | 0.005142577 |  |  |  | -0.04692347 | 0.1760379 | 0.02749446
0.3000412 | -0.004782841 | 0.005142577 |  |  |  | -0.04745061 | 0.1781657 | 0.0279685
0.3000601 | -0.004771425 | 0.005142577 |  |  |  | -0.04806509 | 0.1794057 | 0.03069425
0.3000577 | -0.004772154 | 0.005142577 |  |  |  | -0.04824987 | 0.1798909 | 0.0335385
0.3000552 | -0.004772883 | 0.005142577 |  |  |  | -0.04822981 | 0.1799627 | 0.0335385
0.3000527 | -0.004773612 | 0.005142577 |  |  |  | -0.04820973 | 0.1800345 | 0.0323534
0.3000502 | -0.004774341 | 0.005142577 |  |  |  | -0.04818965 | 0.1801064 | 0.0323534
0.3000304 | -0.004770206 | 0.005142577 |  |  |  | -0.04839727 | 0.1800629 | 0.03164233
0.3000107 | -0.004766071 | 0.005142577 |  |  |  | -0.04881247 | 0.1799758 | 0.03057574
0.2999909 | -0.004761937 | 0.005142577 |  |  |  | -0.04896597 | 0.1801158 | 0.02962765
0.2999711 | -0.004757802 | 0.005142577 |  |  |  | -0.04880375 | 0.1806665 | 0.0290351
0.3026749 | -0.005071069 | 0.005142577 |  |  |  | -0.04872518 | 0.1806601 | 0.0290351
0.3053791 | -0.005384304 | 0.005142577 |  |  |  | -0.04864662 | 0.1806536 | 0.02879808
0.3080836 | -0.005697507 | 0.005142577 |  |  |  | -0.04856804 | 0.1806472 | 0.02879808
0.3107885 | -0.006010677 | 0.005142577 |  |  |  | -0.04848947 | 0.1806408 | 0.02856106
0.3109611 | -0.00600745 | 0.005142577 |  |  |  | -0.04853812 | 0.1805699 | 0.02856106
0.3111337 | -0.006004218 | 0.005142577 |  |  |  | -0.04858675 | 0.1804991 | 0.02856106
0.3113063 | -0.006000982 | 0.005142577 |  |  |  | -0.04861597 | 0.1801142 | 0.02832403
0.3114789 | -0.005997742 | 0.006112875 |  |  |  | -0.04854797 | 0.1798712 | 0.02832403
0.311473 | -0.006029491 | 0.006695053 |  |  |  | -0.04847996 | 0.1796284 | 0.02832403
0.3114672 | -0.006061231 | 0.006306934 |  |  |  | -0.04841195 | 0.1793857 | 0.02832403
0.3114613 | -0.00609296 | 0.006112875 |  |  |  | -0.04841953 | 0.1793888 | 0.02832403
0.3114554 | -0.006124678 | 0.005821786 |  |  |  | -0.0484271 | 0.179392 | 0.02808701
0.3124376 | -0.006099473 | 0.006598024 |  |  |  | -0.04843468 | 0.1793952 | 0.02808701
0.314402 | -0.006049039 | 0.005627726 |  |  |  | -0.04844226 | 0.1793984 | 0.02808701
0.3153842 | -0.006023811 | 0.005336637 |  |  |  | -0.04837699 | 0.1795123 | 0.02808701
0.3174725 | -0.006264431 | 0.005336637 |  |  |  | -0.04831171 | 0.1796263 | 0.02808701
0.3195611 | -0.006504985 | 0.005336637 |  |  |  | -0.04824643 | 0.1797403 | 0.0279685
0.3216499 | -0.006745473 | 0.005336637 |  |  |  | -0.04818115 | 0.1798543 | 0.0279685
0.3237389 | -0.006985896 | 0.005724756 |  |  |  | -0.04819871 | 0.1798732 | 0.0279685
0.323712 | -0.007075677 | 0.006695053 |  |  |  | -0.04821624 | 0.179892 | 0.0279685
0.3236852 | -0.007165458 | 0.005724756 |  |  |  | -0.04823373 | 0.1799109 | 0.0279685
0.3235884 | -0.007343703 | 0.007083172 |  |  |  | -0.0482512 | 0.1799297 | 0.0279685
0.3235017 | -0.00734107 | 0.007568321 |  |  |  | -0.04824875 | 0.1799195 | 0.02784999
0.3234583 | -0.007339754 | 0.006598024 |  |  |  | -0.04824626 | 0.1799093 | 0.02784999
0.325096 | -0.00774913 | 0.006403964 |  |  |  | -0.04824373 | 0.1798991 | 0.02784999
0.3267339 | -0.008158375 | 0.006306934 |  |  |  | -0.04824117 | 0.1798888 | 0.02784999
0.3300099 | -0.008976469 | 0.006209905 |  |  |  | -0.04823785 | 0.1797909 | 0.02784999
0.3324252 | -0.009039752 | 0.006695053 |  |  |  | -0.04823451 | 0.1796929 | 0.02784999
0.3348405 | -0.009103036 | 0.007374262 |  |  |  | -0.04823114 | 0.179595 | 0.02784999
0.3361395 | -0.00917195 | 0.007665351 |  |  |  | -0.04822774 | 0.1794971 | 0.02784999
0.3374391 | -0.009240825 | 0.007568321 |  |  |  | -0.04824078 | 0.1794967 | 0.02784999
0.3365235 | -0.00920729 | 0.005821786 |  |  |  | -0.04825381 | 0.1794964 | 0.02784999
0.3377095 | -0.009248436 | 0.005821786 |  |  |  | -0.04826685 | 0.1794961 | 0.02784999
0.3388957 | -0.00928958 | 0.005821786 |  |  |  | -0.04827989 | 0.1794958 | 0.02784999
0.340082 | -0.00933072 | 0.005821786 |  |  |  | -0.04827422 | 0.1799441 | 0.02784999
0.3412685 | -0.009371858 | 0.005821786 |  |  |  | -0.04826855 | 0.1803924 | 0.02784999
0.3431431 | -0.009800596 | 0.005821786 |  |  |  | -0.04826288 | 0.1808407 | 0.02784999
0.3468931 | -0.01065771 | 0.006500994 |  |  |  | -0.0482615 | 0.1813418 | 0.02773148
0.348657 | -0.01122813 | 0.007568321 |  |  |  | -0.0482658 | 0.1813945 | 0.02773148
0.3486013 | -0.01129914 | 0.007568321 |  |  |  | -0.04827009 | 0.1814473 | 0.02773148
0.3485456 | -0.01137014 | 0.007568321 |  |  |  | -0.04827438 | 0.1815001 | 0.02773148
0.3485603 | -0.01136859 | 0.007665351 |  |  |  | -0.04827348 | 0.1814781 | 0.02773148
0.3485677 | -0.01136781 | 0.006598024 |  |  |  | -0.04827258 | 0.1814562 | 0.02773148
0.3485751 | -0.01136703 | 0.006403964 |  |  |  | -0.04827168 | 0.1814343 | 0.02773148
0.3485731 | -0.01136627 | 0.006306934 |  |  |  | -0.04827077 | 0.1814123 | 0.02773148
0.3485693 | -0.01136475 | 0.006695053 |  |  |  | -0.04828048 | 0.1813825 | 0.02773148
0.3485673 | -0.01136398 | 0.006112875 |  |  |  | -0.04829017 | 0.1813526 | 0.02773148
0.3485639 | -0.01135905 | 0.006112875 |  |  |  | -0.04829985 | 0.1813227 | 0.02773148
0.3485604 | -0.01135412 | 0.005918815 |  |  |  | -0.04830952 | 0.1812928 | 0.02773148
0.348557 | -0.01134919 | 0.005918815 |  |  |  | -0.04829597 | 0.1813124 | 0.02773148
0.3481461 | -0.01134787 | 0.005724756 |  |  |  | -0.0482824 | 0.1813319 | 0.02773148
0.3477386 | -0.01135148 | 0.005724756 |  |  |  | -0.04826883 | 0.1813514 | 0.02773148
0.3473311 | -0.01135509 | 0.005724756 |  |  |  | -0.04825525 | 0.1813709 | 0.02773148
0.3469236 | -0.0113587 | 0.005724756 |  |  |  | -0.04824856 | 0.181362 | 0.02773148
0.3473559 | -0.0113587 | 0.005724756 |  |  |  | -0.04824186 | 0.1813532 | 0.02773148
0.3477881 | -0.01135871 | 0.005724756 |  |  |  | -0.04823517 | 0.1813443 | 0.02773148
0.3482204 | -0.01135871 | 0.005724756 |  |  |  | -0.04822847 | 0.1813355 | 0.02773148
0.3486526 | -0.01135871 | 0.005627726 |  |  |  | -0.04829205 | 0.1813578 | 0.02773148
0.3486571 | -0.0113563 | 0.005627726 |  |  |  | -0.04835562 | 0.1813801 | 0.02773148
0.3486615 | -0.01135389 | 0.005627726 |  |  |  | -0.04841919 | 0.1814024 | 0.02773148
0.348666 | -0.01135148 | 0.005627726 |  |  |  | -0.04848276 | 0.1814247 | 0.02773148
0.3486704 | -0.01134906 | 0.005627726 |  |  |  | -0.04842059 | 0.1814356 | 0.02773148
0.348672 | -0.01134023 | 0.005627726 |  |  |  | -0.04835842 | 0.1814466 | 0.02773148
0.3486735 | -0.01133139 | 0.005627726 |  |  |  | -0.04829625 | 0.1814575 | 0.02773148
0.3486751 | -0.01132255 | 0.005627726 |  |  |  | -0.04823408 | 0.1814685 | 0.02773148
0.3486766 | -0.01131372 | 0.005627726 |  |  |  | -0.04831265 | 0.1813883 | 0.02773148
0.3486655 | -0.01133688 | 0.005627726 |  |  |  | -0.04839121 | 0.1813082 | 0.02773148
0.3486544 | -0.01136005 | 0.005627726 |  |  |  | -0.04846978 | 0.1812281 | 0.02773148
0.3486433 | -0.01138321 | 0.005627726 |  |  |  | -0.04854834 | 0.1811479 | 0.02773148
0.3486322 | -0.01140636 | 0.005627726 |  |  |  | -0.04864475 | 0.1811855 | 0.02773148
0.3486903 | -0.01140293 | 0.005627726 |  |  |  | -0.04874116 | 0.181223 | 0.02773148
0.3487485 | -0.0113995 | 0.005627726 |  |  |  | -0.04883757 | 0.1812606 | 0.02773148
0.3488068 | -0.01139606 | 0.005627726 |  |  |  | -0.04893398 | 0.1812982 | 0.02773148
0.3488651 | -0.01139263 | 0.005627726 |  |  |  | -0.04885256 | 0.1812312 | 0.02773148
0.3489266 | -0.01139039 | 0.005627726 |  |  |  | -0.04877114 | 0.1811641 | 0.02773148
0.3489881 | -0.01138814 | 0.005627726 |  |  |  | -0.04868972 | 0.1810971 | 0.02773148
0.3490495 | -0.0113859 | 0.005627726 |  |  |  | -0.0486083 | 0.1810301 | 0.02773148
0.349111 | -0.01138364 | 0.005627726 |  |  |  | -0.04868998 | 0.1812945 | 0.02773148
0.3490803 | -0.011394 | 0.005627726 |  |  |  | -0.04877165 | 0.1815589 | 0.02773148
0.3490495 | -0.01140436 | 0.005627726 |  |  |  | -0.04885332 | 0.1818233 | 0.02773148
0.3490188 | -0.01141471 | 0.005627726 |  |  |  | -0.04893499 | 0.1820877 | 0.02773148
0.3489881 | -0.01142506 | 0.005627726 |  |  |  | -0.04890156 | 0.1819452 | 0.02773148
0.3489921 | -0.01142836 | 0.005627726 |  |  |  | -0.04886812 | 0.1818027 | 0.02773148
0.3489962 | -0.01143167 | 0.005627726 |  |  |  | -0.04883469 | 0.1816603 | 0.02773148
0.3490002 | -0.01143497 | 0.005627726 |  |  |  | -0.04880126 | 0.1815178 | 0.02773148
0.3490042 | -0.01143828 | 0.005627726 |  |  |  | -0.04862713 | 0.1816146 | 0.02773148
0.3489371 | -0.01144272 | 0.005627726 |  |  |  | -0.04827886 | 0.1818084 | 0.02761297
0.3488701 | -0.01144716 | 0.005627726 |  |  |  | -0.04810472 | 0.1819054 | 0.02761297
0.3488031 | -0.0114516 | 0.005627726 |  |  |  | -0.0494259 | 0.1882505 | 0.0346051
0.348736 | -0.01145604 | 0.005627726 |  |  |  | -0.04986622 | 0.1903656 | 0.02998318
0.3487499 | -0.0114524 | 0.005627726 |  |  |  | -0.05009555 | 0.1903817 | 0.0302202
0.3487638 | -0.01144875 | 0.005627726 |  |  |  | -0.05055421 | 0.1904144 | 0.03507914
0.3487776 | -0.01144511 | 0.005627726 |  |  |  | -0.05080362 | 0.1905222 | 0.0335385
0.3487915 | -0.01144147 | 0.005627726 |  |  |  | -0.05081364 | 0.1905679 | 0.0335385
0.3488143 | -0.01144322 | 0.005627726 |  |  |  | -0.05086499 | 0.1922021 | 0.0323534
0.3488371 | -0.01144497 | 0.005627726 |  |  |  | -0.05090624 | 0.1937907 | 0.03116829
0.34886 | -0.01144672 | 0.005627726 |  |  |  | -0.0509474 | 0.1953794 | 0.03116829
0.3488828 | -0.01144847 | 0.005627726 |  |  |  | -0.05098848 | 0.1969681 | 0.03187935
0.3488953 | -0.0114263 | 0.005627726 |  |  |  | -0.05106883 | 0.197697 | 0.03424957
0.3489077 | -0.01140413 | 0.005627726 |  |  |  | -0.05114915 | 0.1984259 | 0.03424957
0.3489202 | -0.01138195 | 0.005627726 |  |  |  | -0.05122945 | 0.1991549 | 0.03496063
0.3489326 | -0.01135977 | 0.005627726 |  |  |  | -0.05203291 | 0.200452 | 0.03531616
0.3488793 | -0.01132515 | 0.005627726 |  |  |  | -0.05251058 | 0.2017003 | 0.03543467
0.3488259 | -0.01129052 | 0.005627726 |  |  |  | -0.05298812 | 0.2029488 | 0.03413105
0.3487726 | -0.01125589 | 0.005627726 |  |  |  | -0.05429074 | 0.2073531 | 0.03424957
0.3487193 | -0.01122125 | 0.005627726 |  |  |  | -0.0547029 | 0.2089309 | 0.03377552
0.3487741 | -0.01123706 | 0.005627726 |  |  |  | -0.05511474 | 0.2105086 | 0.03614573
0.3488289 | -0.01125287 | 0.005627726 |  |  |  | -0.05550806 | 0.2102943 | 0.03827893
0.3488838 | -0.01126868 | 0.005627726 |  |  |  | -0.05570472 | 0.2101872 | 0.03827893
0.3489386 | -0.01128449 | 0.005627726 |  |  |  | -0.05590137 | 0.2100802 | 0.03887148
0.3489025 | -0.01128 | 0.005627726 |  |  |  | -0.05604267 | 0.209753 | 0.03650127
0.3488663 | -0.01127552 | 0.005627726 |  |  |  | -0.05611326 | 0.2095894 | 0.03602722
0.3488302 | -0.01127104 | 0.005627726 |  |  |  | -0.0561622 | 0.2095827 | 0.03555318
0.348794 | -0.01126656 | 0.005627726 |  |  |  | -0.05614058 | 0.2097396 | 0.03555318
0.348776 | -0.01127224 | 0.005627726 |  |  |  | -0.05611895 | 0.2098965 | 0.03555318
0.3487401 | -0.01128362 | 0.006209905 |  |  |  | -0.05609731 | 0.2100533 | 0.03567169
0.3491977 | -0.01128644 | 0.006598024 |  |  |  | -0.05604439 | 0.2098409 | 0.03567169
0.3496734 | -0.01128357 | 0.006403964 |  |  |  | -0.05599145 | 0.2096287 | 0.03555318
0.350149 | -0.01128071 | 0.006306934 |  |  |  | -0.05593849 | 0.2094167 | 0.03555318
0.350182 | -0.01131052 | 0.006695053 |  |  |  | -0.0558855 | 0.209205 | 0.03555318
0.3497393 | -0.01134319 | 0.006112875 |  |  |  | -0.05581613 | 0.2091131 | 0.03555318
0.3514202 | -0.01153937 | 0.006598024 |  |  |  | -0.05574676 | 0.2090213 | 0.03543467
0.3539868 | -0.0116702 | 0.005433667 |  |  |  | -0.05567738 | 0.2089296 | 0.03531616
0.3565537 | -0.01180102 | 0.005433667 |  |  |  | -0.05560801 | 0.208838 | 0.03543467
0.3591208 | -0.01193183 | 0.005433667 |  |  |  | -0.05569368 | 0.208701 | 0.03543467
0.3618691 | -0.01236319 | 0.005433667 |  |  |  | -0.05577932 | 0.208564 | 0.03543467
0.3673661 | -0.01322532 | 0.006598024 |  |  |  | -0.05586495 | 0.208427 | 0.03543467
0.3731663 | -0.01413887 | 0.007277232 |  |  |  | -0.05595056 | 0.20829 | 0.03531616
0.3762178 | -0.01462158 | 0.007277232 |  |  |  | -0.05600878 | 0.2088585 | 0.03531616
0.3792694 | -0.0151042 | 0.007277232 |  |  |  | -0.056067 | 0.209427 | 0.03531616
0.3823209 | -0.01558674 | 0.007277232 |  |  |  | -0.05612521 | 0.2099955 | 0.03531616
0.3821878 | -0.01560396 | 0.007374262 |  |  |  | -0.05618343 | 0.2105641 | 0.03531616
0.3820547 | -0.01562118 | 0.007568321 |  |  |  | -0.05605163 | 0.2106549 | 0.03531616
0.3819216 | -0.0156384 | 0.007665351 |  |  |  | -0.05591982 | 0.2107457 | 0.03531616
0.3815013 | -0.01595137 | 0.006695053 |  |  |  | -0.05578801 | 0.2108365 | 0.03531616
0.3814061 | -0.01604996 | 0.006015845 |  |  |  | -0.05565619 | 0.2109274 | 0.03531616
0.3849991 | -0.01604836 | 0.005821786 |  |  |  | -0.05572201 | 0.210849 | 0.03531616
0.3867956 | -0.01604757 | 0.006695053 |  |  |  | -0.05578782 | 0.2107706 | 0.03531616
0.3885921 | -0.01604677 | 0.005724756 |  |  |  | -0.0558536 | 0.2106922 | 0.03531616
0.3941433 | -0.0175532 | 0.006695053 |  |  |  | -0.05591937 | 0.2106139 | 0.03531616
0.3969192 | -0.0183064 | 0.006695053 |  |  |  | -0.05586639 | 0.2106112 | 0.03531616
0.4021035 | -0.01938471 | 0.0081505 |  |  |  | -0.0558134 | 0.2106086 | 0.03531616
0.4045118 | -0.01970983 | 0.009120797 |  |  |  | -0.05576042 | 0.2106059 | 0.03531616
0.4069202 | -0.02003494 | 0.01009109 |  |  |  | -0.05570744 | 0.2106033 | 0.03531616
0.4089832 | -0.02044093 | 0.01067327 |  |  |  | -0.05571973 | 0.2106198 | 0.03531616
0.4079531 | -0.02068355 | 0.0081505 |  |  |  | -0.05573203 | 0.2106363 | 0.03531616
0.4086747 | -0.0208145 | 0.007083172 |  |  |  | -0.05574432 | 0.2106528 | 0.03531616
0.4090356 | -0.02087997 | 0.006792083 |  |  |  | -0.05575662 | 0.2106692 | 0.03531616
0.408708 | -0.02100116 | 0.006306934 |  |  |  | -0.05575205 | 0.2107414 | 0.03531616
0.4083638 | -0.02102902 | 0.006306934 |  |  |  | -0.05574749 | 0.2108136 | 0.03531616
0.4105773 | -0.02117496 | 0.006209905 |  |  |  | -0.05574292 | 0.2108858 | 0.03531616
0.4131351 | -0.02129302 | 0.006209905 |  |  |  | -0.05573835 | 0.2109581 | 0.03531616
0.4182509 | -0.02152911 | 0.006306934 |  |  |  | -0.05576021 | 0.2109599 | 0.03531616
0.4223443 | -0.02196491 | 0.006695053 |  |  |  | -0.05578207 | 0.2109618 | 0.03531616
0.4305311 | -0.02283641 | 0.008635649 |  |  |  | -0.05580392 | 0.2109636 | 0.03531616
0.4346244 | -0.0232721 | 0.008635649 |  |  |  | -0.05582578 | 0.2109655 | 0.03531616
0.4349749 | -0.02348051 | 0.009411887 |  |  |  | -0.0559219 | 0.2110495 | 0.03531616
0.435676 | -0.0238973 | 0.01018812 |  |  |  | -0.05601802 | 0.2111334 | 0.03531616
0.4360265 | -0.0241057 | 0.01028515 |  |  |  | -0.05611413 | 0.2112174 | 0.03531616
0.4350104 | -0.02536086 | 0.00785941 |  |  |  | -0.05621025 | 0.2113014 | 0.03531616
0.4345829 | -0.02525289 | 0.007277232 |  |  |  | -0.05626512 | 0.2112706 | 0.03531616
0.4344405 | -0.02521687 | 0.007180202 |  |  |  | -0.05631998 | 0.2112398 | 0.03531616
0.4349916 | -0.02504508 | 0.007665351 |  |  |  | -0.05637483 | 0.211209 | 0.03531616
0.4367509 | -0.02465965 | 0.006792083 |  |  |  | -0.05642967 | 0.2111783 | 0.03531616
0.4368569 | -0.02478973 | 0.006792083 |  |  |  | -0.05641457 | 0.2112056 | 0.03531616
0.436963 | -0.0249198 | 0.006792083 |  |  |  | -0.05639947 | 0.2112329 | 0.03531616
0.4370679 | -0.02505112 | 0.006695053 |  |  |  | -0.05638438 | 0.2112603 | 0.03531616
0.4370665 | -0.02505235 | 0.006695053 |  |  |  | -0.05636928 | 0.2112877 | 0.03531616
0.437065 | -0.02505359 | 0.006695053 |  |  |  | -0.05637367 | 0.2113042 | 0.03531616
0.4370636 | -0.02505482 | 0.006695053 |  |  |  | -0.05637806 | 0.2113208 | 0.03531616
0.436711 | -0.02509226 | 0.006695053 |  |  |  | -0.05638244 | 0.2113374 | 0.03531616
0.4363584 | -0.0251297 | 0.006695053 |  |  |  | -0.05638683 | 0.211354 | 0.03531616
0.4360058 | -0.02516713 | 0.006695053 |  |  |  | -0.05638573 | 0.2113367 | 0.03531616
0.4356532 | -0.02520457 | 0.006695053 |  |  |  | -0.05638463 | 0.2113194 | 0.03531616
0.4356997 | -0.02521384 | 0.006695053 |  |  |  | -0.05638353 | 0.2113021 | 0.03531616
0.4357463 | -0.02522311 | 0.006695053 |  |  |  | -0.05638243 | 0.2112849 | 0.03531616
0.4357929 | -0.02523238 | 0.006695053 |  |  |  | -0.05633086 | 0.2112914 | 0.03519765
0.4358395 | -0.02524164 | 0.006695053 |  |  |  | -0.05627928 | 0.211298 | 0.03519765
0.4360148 | -0.02527331 | 0.006695053 |  |  |  | -0.05622771 | 0.2113045 | 0.03519765
0.4361901 | -0.02530498 | 0.006695053 |  |  |  | -0.05617614 | 0.2113111 | 0.03519765
0.4363654 | -0.02533666 | 0.006695053 |  |  |  | -0.05609098 | 0.2110491 | 0.03519765
0.4365408 | -0.02536833 | 0.006695053 |  |  |  | -0.05600582 | 0.2107872 | 0.03519765
0.4363684 | -0.02532796 | 0.006695053 |  |  |  | -0.05592064 | 0.2105253 | 0.03519765
0.436196 | -0.02528759 | 0.006695053 |  |  |  | -0.05583545 | 0.2102634 | 0.03519765
0.4360236 | -0.02524723 | 0.006695053 |  |  |  | -0.05597656 | 0.2106189 | 0.03519765
0.4358513 | -0.02520686 | 0.006695053 |  |  |  | -0.05611766 | 0.2109745 | 0.03519765
0.4358184 | -0.0252073 | 0.006695053 |  |  |  | -0.05625876 | 0.2113301 | 0.03519765
0.4357855 | -0.02520774 | 0.006695053 |  |  |  | -0.05639986 | 0.2116857 | 0.03519765
0.4357527 | -0.02520818 | 0.006695053 |  |  |  | -0.05638068 | 0.2113915 | 0.03519765
0.4357198 | -0.02520862 | 0.006695053 |  |  |  | -0.05636149 | 0.2110974 | 0.03519765
0.4358414 | -0.0252193 | 0.006695053 |  |  |  | -0.05634229 | 0.2108034 | 0.03519765
0.4359631 | -0.02522998 | 0.006695053 |  |  |  | -0.05632308 | 0.2105093 | 0.03519765
0.4360848 | -0.02524066 | 0.006695053 |  |  |  | -0.05629814 | 0.2107997 | 0.03519765
0.4362065 | -0.02525134 | 0.006695053 |  |  |  | -0.0562732 | 0.2110901 | 0.03519765
0.4362264 | -0.02525337 | 0.006695053 |  |  |  | -0.05624826 | 0.2113804 | 0.03519765
0.4362463 | -0.02525541 | 0.006695053 |  |  |  | -0.05622332 | 0.2116708 | 0.03519765
0.4362662 | -0.02525745 | 0.006695053 |  |  |  | -0.0562338 | 0.2116978 | 0.03519765
0.4362861 | -0.02525948 | 0.006695053 |  |  |  | -0.05624429 | 0.2117247 | 0.03519765
0.4365016 | -0.02510868 | 0.006695053 |  |  |  | -0.05625477 | 0.2117517 | 0.03519765
0.4367172 | -0.02495786 | 0.006695053 |  |  |  | -0.05626526 | 0.2117786 | 0.03519765
0.4369328 | -0.02480704 | 0.006695053 |  |  |  | -0.0563746 | 0.2127321 | 0.03519765
0.4371485 | -0.0246562 | 0.006695053 |  |  |  | -0.05648394 | 0.2136856 | 0.03519765
0.437389 | -0.0246388 | 0.006695053 |  |  |  | -0.05659326 | 0.2146392 | 0.03519765
0.4376295 | -0.02462138 | 0.006695053 |  |  |  | -0.05670258 | 0.2155929 | 0.03519765
0.43787 | -0.02460395 | 0.006695053 |  |  |  | -0.05683419 | 0.2159327 | 0.03519765
0.4381105 | -0.0245865 | 0.006695053 |  |  |  | -0.05696581 | 0.2162726 | 0.03519765
0.4382718 | -0.02464831 | 0.006695053 |  |  |  | -0.05709742 | 0.2166126 | 0.03519765
0.4384332 | -0.02471012 | 0.006695053 |  |  |  | -0.0571769 | 0.2174784 | 0.0401751
0.4385946 | -0.02477192 | 0.006695053 |  |  |  | -0.05715083 | 0.2177412 | 0.04183424
0.438756 | -0.02483371 | 0.006695053 |  |  |  | -0.05712476 | 0.2180041 | 0.04183424
0.4387624 | -0.02485496 | 0.006695053 |  |  |  | -0.05746974 | 0.2183733 | 0.0413602
0.4387688 | -0.0248762 | 0.006695053 |  |  |  | -0.05781426 | 0.2187426 | 0.0413602
0.4387752 | -0.02489744 | 0.006695053 |  |  |  | -0.0581583 | 0.219112 | 0.0413602
0.4387817 | -0.02491867 | 0.006695053 |  |  |  | -0.05850188 | 0.2194813 | 0.04005658
0.4386927 | -0.02492498 | 0.006695053 |  |  |  | -0.05872023 | 0.2214294 | 0.03981956
0.4386038 | -0.0249313 | 0.006695053 |  |  |  | -0.05893833 | 0.2233775 | 0.03970105
0.4385149 | -0.02493761 | 0.006695053 |  |  |  | -0.05915619 | 0.2253257 | 0.03946403
0.438426 | -0.02494392 | 0.006695053 |  |  |  | -0.05934091 | 0.2274071 | 0.04124169
0.4384587 | -0.02486997 | 0.006695053 |  |  |  | -0.0592593 | 0.227624 | 0.0413602
0.4384915 | -0.02479602 | 0.006695053 |  |  |  | -0.05927637 | 0.2274414 | 0.04076765
0.4385242 | -0.02472207 | 0.006695053 |  |  |  | -0.05929339 | 0.2272587 | 0.03958254
0.438557 | -0.02464812 | 0.006695053 |  |  |  | -0.05931038 | 0.2270761 | 0.03934552
0.4383241 | -0.02464336 | 0.006695053 |  |  |  | -0.05989691 | 0.2295182 | 0.03934552
0.4380913 | -0.02463861 | 0.006695053 |  |  |  | -0.06048345 | 0.2319604 | 0.03898999
0.4378584 | -0.02463385 | 0.006695053 |  |  |  | -0.06192558 | 0.2365051 | 0.04657467
0.4376255 | -0.02462909 | 0.006695053 |  |  |  | -0.06219465 | 0.2361656 | 0.04728573
0.4374891 | -0.0246313 | 0.006695053 |  |  |  | -0.0627328 | 0.2354865 | 0.0458636
0.4373527 | -0.02463351 | 0.006695053 |  |  |  | -0.06302915 | 0.2355268 | 0.0458636
0.4372164 | -0.02463572 | 0.006695053 |  |  |  | -0.06332548 | 0.2355671 | 0.0458636
0.43708 | -0.02463792 | 0.006695053 |  |  |  | -0.06362181 | 0.2356074 | 0.0458636
0.4371592 | -0.0246336 | 0.006695053 |  |  |  | -0.06394237 | 0.2363751 | 0.0436119
0.4372384 | -0.02462927 | 0.006695053 |  |  |  | -0.06395042 | 0.2366175 | 0.04337488
0.4373177 | -0.02462494 | 0.006695053 |  |  |  | -0.06395412 | 0.2363959 | 0.04325637
0.4373969 | -0.02462061 | 0.006695053 |  |  |  | -0.06395782 | 0.2361745 | 0.04313786
0.4374803 | -0.02465065 | 0.006695053 |  |  |  | -0.06396152 | 0.2359533 | 0.04313786
0.4375636 | -0.02468068 | 0.006695053 |  |  |  | -0.06469798 | 0.2359234 | 0.04266382
0.437647 | -0.0247107 | 0.006695053 |  |  |  | -0.06506422 | 0.236019 | 0.0424268
0.4377305 | -0.02474071 | 0.006695053 |  |  |  | -0.06543035 | 0.2361146 | 0.0424268
0.4377565 | -0.02465322 | 0.006695053 |  |  |  | -0.06535154 | 0.2359819 | 0.0424268
0.4377825 | -0.02456571 | 0.006695053 |  |  |  | -0.06527274 | 0.2358492 | 0.0424268
0.4378086 | -0.02447818 | 0.006695053 |  |  |  | -0.06519393 | 0.2357165 | 0.0424268
0.4378347 | -0.02439063 | 0.006500994 |  |  |  | -0.06511512 | 0.2355838 | 0.04230829
0.4378151 | -0.02445705 | 0.006500994 |  |  |  | -0.06498785 | 0.2351973 | 0.04230829
0.4377761 | -0.0245899 | 0.006598024 |  |  |  | -0.06486057 | 0.2348109 | 0.04230829
0.4377566 | -0.02465632 | 0.006500994 |  |  |  | -0.06473329 | 0.2344245 | 0.04230829
0.4397116 | -0.0248633 | 0.006500994 |  |  |  | -0.0647327 | 0.2341359 | 0.04218978
0.4436215 | -0.02527727 | 0.006403964 |  |  |  | -0.06485941 | 0.2342336 | 0.04218978
0.4498519 | -0.02614019 | 0.007568321 |  |  |  | -0.06498611 | 0.2343314 | 0.04218978
0.4626779 | -0.02810787 | 0.01736833 |  |  |  | -0.06511282 | 0.2344292 | 0.04218978
0.4639553 | -0.02903657 | 0.01193466 |  |  |  | -0.06499565 | 0.2343516 | 0.04218978
0.464594 | -0.02950089 | 0.01193466 |  |  |  | -0.06487847 | 0.234274 | 0.04207127
0.4652327 | -0.02996519 | 0.0117406 |  |  |  | -0.06476127 | 0.2341963 | 0.04207127
0.4655028 | -0.02952352 | 0.01135248 |  |  |  | -0.06464406 | 0.2341187 | 0.04207127
0.4656382 | -0.02930263 | 0.01106139 |  |  |  | -0.06469685 | 0.2341816 | 0.04207127
0.4657041 | -0.02905166 | 0.01144951 |  |  |  | -0.06472319 | 0.2342131 | 0.04254531
0.4656341 | -0.02902162 | 0.009800006 |  |  |  | -0.0647495 | 0.2342446 | 0.04207127
0.4654944 | -0.0289615 | 0.009023768 |  |  |  | -0.06484454 | 0.2343879 | 0.04207127
0.4665347 | -0.02904478 | 0.008926738 |  |  |  | -0.06493945 | 0.2345314 | 0.04195275
0.467575 | -0.02912805 | 0.008829708 |  |  |  | -0.06503422 | 0.2346751 | 0.04195275
0.4686153 | -0.02921133 | 0.008829708 |  |  |  | -0.06512887 | 0.234819 | 0.04183424
0.4696556 | -0.0292946 | 0.008829708 |  |  |  | -0.06518973 | 0.2346296 | 0.04183424
0.4793574 | -0.03059524 | 0.009023768 |  |  |  | -0.06525058 | 0.2344403 | 0.04183424
0.4842111 | -0.03124552 | 0.009023768 |  |  |  | -0.06531142 | 0.234251 | 0.04183424
0.4897206 | -0.03220834 | 0.01115842 |  |  |  | -0.06537225 | 0.2340618 | 0.04183424
0.4903764 | -0.03252086 | 0.01193466 |  |  |  | -0.0652057 | 0.2339371 | 0.04183424
0.4910341 | -0.03283334 | 0.01222575 |  |  |  | -0.06503913 | 0.2338124 | 0.04183424
0.4916937 | -0.03314578 | 0.01222575 |  |  |  | -0.06487254 | 0.2336877 | 0.04183424
0.4919611 | -0.03328613 | 0.01241981 |  |  |  | -0.06470594 | 0.233563 | 0.04183424
0.4922287 | -0.03337242 | 0.009897035 |  |  |  | -0.0647866 | 0.2335339 | 0.04183424
0.4922287 | -0.03331839 | 0.0189208 |  |  |  | -0.06486725 | 0.2335048 | 0.04183424
0.4922286 | -0.03326437 | 0.008635649 |  |  |  | -0.06494789 | 0.2334757 | 0.04183424
0.4922286 | -0.03321034 | 0.00824753 |  |  |  | -0.06502852 | 0.2334466 | 0.04183424
0.4927861 | -0.03324145 | 0.0081505 |  |  |  | -0.06501353 | 0.2334404 | 0.04183424
0.4933437 | -0.03327253 | 0.00795644 |  |  |  | -0.06499852 | 0.2334342 | 0.04183424
0.4939013 | -0.03330358 | 0.00785941 |  |  |  | -0.0649835 | 0.233428 | 0.04183424
0.4944589 | -0.03333459 | 0.00785941 |  |  |  | -0.06496847 | 0.2334218 | 0.04183424
0.4967962 | -0.03348625 | 0.00785941 |  |  |  | -0.0648273 | 0.2336069 | 0.04183424
0.4991343 | -0.0336379 | 0.00785941 |  |  |  | -0.06468613 | 0.233792 | 0.04183424
0.5014732 | -0.03378954 | 0.007762381 |  |  |  | -0.06454496 | 0.2339772 | 0.04183424
0.5071127 | -0.03450456 | 0.008732678 |  |  |  | -0.06440379 | 0.2341624 | 0.04183424
0.5104125 | -0.03506794 | 0.009605946 |  |  |  | -0.06455313 | 0.2339981 | 0.04171573
0.5170125 | -0.03619466 | 0.01135248 |  |  |  | -0.06470247 | 0.2338338 | 0.04171573
0.5218351 | -0.03707684 | 0.01222575 |  |  |  | -0.06485181 | 0.2336696 | 0.04171573
0.5242465 | -0.03751792 | 0.01280793 |  |  |  | -0.06500115 | 0.2335053 | 0.04171573
0.5266579 | -0.037959 | 0.01329308 |  |  |  | -0.06498277 | 0.2333705 | 0.04171573
0.5260681 | -0.03797491 | 0.01348714 |  |  |  | -0.06496439 | 0.2332357 | 0.04171573
0.5254787 | -0.03799079 | 0.01309902 |  |  |  | -0.06494599 | 0.2331009 | 0.04171573
0.524301 | -0.03802251 | 0.01125545 |  |  |  | -0.0649276 | 0.2329661 | 0.04171573
0.5221014 | -0.03797594 | 0.01901783 |  |  |  | -0.06489019 | 0.2329239 | 0.04171573
0.5199022 | -0.03792937 | 0.008441589 |  |  |  | -0.06485279 | 0.2328818 | 0.04171573
0.5199711 | -0.03792946 | 0.008344559 |  |  |  | -0.06481539 | 0.2328396 | 0.04171573
0.5200055 | -0.0379295 | 0.008344559 |  |  |  | -0.06477799 | 0.2327974 | 0.04171573
0.5200399 | -0.03792954 | 0.008344559 |  |  |  | -0.06482228 | 0.2330556 | 0.04171573
0.5203647 | -0.03792822 | 0.008344559 |  |  |  | -0.06486657 | 0.2333138 | 0.04171573
0.5206894 | -0.03792689 | 0.008344559 |  |  |  | -0.06491085 | 0.233572 | 0.04171573
0.5210142 | -0.03792556 | 0.008344559 |  |  |  | -0.06495513 | 0.2338301 | 0.04171573
0.5213389 | -0.03792423 | 0.008344559 |  |  |  | -0.06511284 | 0.2335586 | 0.04171573
0.5209288 | -0.03795228 | 0.008344559 |  |  |  | -0.06527055 | 0.2332871 | 0.04171573
0.5205186 | -0.03798033 | 0.008344559 |  |  |  | -0.06542826 | 0.2330156 | 0.04171573
0.5201085 | -0.03800838 | 0.008344559 |  |  |  | -0.06558597 | 0.2327441 | 0.04171573
0.5196984 | -0.03803643 | 0.008344559 |  |  |  | -0.06542537 | 0.2330158 | 0.04171573
0.5194962 | -0.03803138 | 0.008344559 |  |  |  | -0.06526477 | 0.2332874 | 0.04171573
0.519294 | -0.03802633 | 0.008344559 |  |  |  | -0.06510417 | 0.233559 | 0.04171573
0.5190919 | -0.03802127 | 0.008344559 |  |  |  | -0.06494356 | 0.2338307 | 0.04171573
0.5188898 | -0.03801622 | 0.008344559 |  |  |  | -0.06494356 | 0.2340108 | 0.04171573
0.5190154 | -0.03801606 | 0.008344559 |  |  |  | -0.06494356 | 0.2341909 | 0.04171573
0.519141 | -0.03801589 | 0.008344559 |  |  |  | -0.06494356 | 0.2343711 | 0.04171573
0.5192667 | -0.03801573 | 0.008344559 |  |  |  | -0.06494356 | 0.2345512 | 0.04171573
0.5193923 | -0.03801556 | 0.008344559 |  |  |  | -0.06494771 | 0.2344595 | 0.04171573
0.5195064 | -0.03801836 | 0.008344559 |  |  |  | -0.06495186 | 0.2343678 | 0.04171573
0.5196206 | -0.03802116 | 0.00824753 |  |  |  | -0.06495601 | 0.2342762 | 0.04171573
0.5197347 | -0.03802396 | 0.00824753 |  |  |  | -0.06496016 | 0.2341847 | 0.04171573
0.5198489 | -0.03802676 | 0.00824753 |  |  |  | -0.06512509 | 0.2354451 | 0.04171573
0.5198935 | -0.038031 | 0.00824753 |  |  |  | -0.06528993 | 0.2367054 | 0.04171573
0.5199381 | -0.03803524 | 0.00824753 |  |  |  | -0.0654547 | 0.2379658 | 0.04171573
0.5199826 | -0.03803947 | 0.00824753 |  |  |  | -0.06637281 | 0.2433476 | 0.04621914
0.5200272 | -0.03804371 | 0.00824753 |  |  |  | -0.0666235 | 0.2447216 | 0.04621914
0.5198922 | -0.03803925 | 0.00824753 |  |  |  | -0.0667752 | 0.2446721 | 0.04621914
0.5197572 | -0.0380348 | 0.00824753 |  |  |  | -0.06707848 | 0.2445732 | 0.04847084
0.5196222 | -0.03803034 | 0.00824753 |  |  |  | -0.06712409 | 0.2467664 | 0.04847084
0.5194872 | -0.03802589 | 0.00824753 |  |  |  | -0.0670181 | 0.2490093 | 0.04716722
0.5194986 | -0.03803938 | 0.00824753 |  |  |  | -0.06760662 | 0.2503758 | 0.04598212
0.5195101 | -0.03805287 | 0.00824753 |  |  |  | -0.0681951 | 0.2517424 | 0.04610063
0.5195215 | -0.03806636 | 0.00824753 |  |  |  | -0.06878355 | 0.2531091 | 0.04538956
0.5195329 | -0.03807985 | 0.00824753 |  |  |  | -0.06952979 | 0.2544967 | 0.04775977
0.519527 | -0.03806396 | 0.00824753 |  |  |  | -0.06984537 | 0.2545388 | 0.05084105
0.5195211 | -0.03804806 | 0.00824753 |  |  |  | -0.07000312 | 0.25456 | 0.05084105
0.5195152 | -0.03803217 | 0.00824753 |  |  |  | -0.06989658 | 0.2545422 | 0.05084105
0.5195092 | -0.03801627 | 0.00824753 |  |  |  | -0.06957695 | 0.2544893 | 0.04669318
0.5191961 | -0.03802788 | 0.00824753 |  |  |  | -0.06999679 | 0.2562906 | 0.04669318
0.518883 | -0.03803949 | 0.00824753 |  |  |  | -0.07041649 | 0.2580921 | 0.04633765
0.51857 | -0.0380511 | 0.00824753 |  |  |  | -0.07083603 | 0.2598937 | 0.04633765
0.518257 | -0.03806271 | 0.00824753 |  |  |  | -0.07125543 | 0.2616956 | 0.04657467
0.5183497 | -0.03804289 | 0.00824753 |  |  |  | -0.07212954 | 0.2642274 | 0.05202616
0.5184424 | -0.03802306 | 0.00824753 |  |  |  | -0.07225537 | 0.2642079 | 0.0525002
0.5185351 | -0.03800324 | 0.00824753 |  |  |  | -0.0723812 | 0.2641885 | 0.0525002
0.5186277 | -0.03798341 | 0.00824753 |  |  |  | -0.07251799 | 0.2643895 | 0.05202616
0.5187782 | -0.03798987 | 0.00824753 |  |  |  | -0.07252895 | 0.2646104 | 0.05167062
0.5189287 | -0.03799632 | 0.00824753 |  |  |  | -0.07253991 | 0.264832 | 0.05072254
0.5190792 | -0.03800277 | 0.00824753 |  |  |  | -0.07241463 | 0.2640575 | 0.04977445
0.5192297 | -0.03800922 | 0.00824753 |  |  |  | -0.07234641 | 0.2635594 | 0.04977445
0.5192076 | -0.03791005 | 0.00824753 |  |  |  | -0.07227813 | 0.2630614 | 0.04977445
0.5191855 | -0.03781087 | 0.00824753 |  |  |  | -0.07232953 | 0.2630758 | 0.04977445
0.5191634 | -0.0377117 | 0.00824753 |  |  |  | -0.0723809 | 0.2630903 | 0.04953743
0.5191414 | -0.03761253 | 0.00824753 |  |  |  | -0.07243224 | 0.2631048 | 0.04953743
0.5191369 | -0.03751731 | 0.00824753 |  |  |  | -0.07248354 | 0.2631194 | 0.04953743
0.5191323 | -0.0374221 | 0.00824753 |  |  |  | -0.0723471 | 0.2631205 | 0.04953743
0.5191278 | -0.03732689 | 0.00824753 |  |  |  | -0.07221066 | 0.2631218 | 0.04953743
0.5191233 | -0.03723168 | 0.00824753 |  |  |  | -0.07207422 | 0.2631231 | 0.04953743
0.5190671 | -0.03717892 | 0.00824753 |  |  |  | -0.07193777 | 0.2631245 | 0.04953743
0.519011 | -0.03712617 | 0.00824753 |  |  |  | -0.07193936 | 0.2631915 | 0.04953743
0.5189548 | -0.03707342 | 0.00824753 |  |  |  | -0.07194095 | 0.2632584 | 0.04953743
0.5188987 | -0.03702066 | 0.00824753 |  |  |  | -0.07194253 | 0.2633254 | 0.04953743
0.518729 | -0.03702608 | 0.00824753 |  |  |  | -0.07194412 | 0.2633923 | 0.04941892
0.5185593 | -0.0370315 | 0.00824753 |  |  |  | -0.07210166 | 0.263391 | 0.04941892
0.5183897 | -0.03703692 | 0.00824753 |  |  |  | -0.0722592 | 0.2633896 | 0.04941892
0.5182201 | -0.03704234 | 0.00824753 |  |  |  | -0.07241674 | 0.2633883 | 0.04941892
0.5182021 | -0.03703769 | 0.00824753 |  |  |  | -0.07257427 | 0.263387 | 0.04941892
0.5181842 | -0.03703303 | 0.00824753 |  |  |  | -0.07237647 | 0.2633289 | 0.04941892
0.5181663 | -0.03702838 | 0.00824753 |  |  |  | -0.07217866 | 0.2632709 | 0.04941892
0.5181483 | -0.03702373 | 0.00824753 |  |  |  | -0.07198085 | 0.263213 | 0.04941892
0.5181461 | -0.03702159 | 0.00824753 |  |  |  | -0.07178303 | 0.2631551 | 0.04941892
0.518144 | -0.03701945 | 0.00824753 |  |  |  | -0.07195409 | 0.2634793 | 0.04941892
0.5181418 | -0.03701732 | 0.00824753 |  |  |  | -0.07212511 | 0.2638036 | 0.04941892
0.5181396 | -0.03701518 | 0.00824753 |  |  |  | -0.0722961 | 0.2641279 | 0.04941892
0.5181587 | -0.03702366 | 0.00824753 |  |  |  | -0.07246705 | 0.2644523 | 0.04941892
0.5181779 | -0.03703214 | 0.00824753 |  |  |  | -0.07253796 | 0.2647445 | 0.04941892
0.5181971 | -0.03704062 | 0.00824753 |  |  |  | -0.07260887 | 0.2650367 | 0.04941892
0.5182162 | -0.0370491 | 0.00824753 |  |  |  | -0.07267978 | 0.2653289 | 0.04941892
0.518196 | -0.03704235 | 0.00824753 |  |  |  | -0.07275069 | 0.2656211 | 0.04930041
0.5181758 | -0.03703559 | 0.00824753 |  |  |  | -0.07274429 | 0.2653591 | 0.04930041
0.5181557 | -0.03702883 | 0.00824753 |  |  |  | -0.07273789 | 0.2650971 | 0.04930041
0.5181356 | -0.03702207 | 0.00824753 |  |  |  | -0.07273149 | 0.2648351 | 0.04930041
0.5187932 | -0.03701318 | 0.00824753 |  |  |  | -0.07272509 | 0.2645731 | 0.04930041
0.5194508 | -0.03700428 | 0.00824753 |  |  |  | -0.0724389 | 0.2648237 | 0.04930041
0.5201084 | -0.03699539 | 0.008344559 |  |  |  | -0.07215267 | 0.2650744 | 0.04930041
0.5207661 | -0.03698649 | 0.008344559 |  |  |  | -0.07186641 | 0.2653251 | 0.04930041
0.524254 | -0.03731029 | 0.008344559 |  |  |  | -0.07158011 | 0.2655758 | 0.04930041
0.5277419 | -0.03763409 | 0.008344559 |  |  |  | -0.07157563 | 0.2656025 | 0.04930041
0.5312298 | -0.03795788 | 0.008829708 |  |  |  | -0.07157116 | 0.2656293 | 0.04930041
0.5347177 | -0.03828167 | 0.009508916 |  |  |  | -0.07156668 | 0.265656 | 0.04930041
0.5361748 | -0.03852582 | 0.01018812 |  |  |  | -0.07156219 | 0.2656827 | 0.04930041
0.5376319 | -0.03876996 | 0.01096436 |  |  |  | -0.07148371 | 0.2654715 | 0.04930041
0.539089 | -0.03901409 | 0.01154654 |  |  |  | -0.07140522 | 0.2652603 | 0.04930041
0.5404741 | -0.0392633 | 0.0127109 |  |  |  | -0.07132672 | 0.2650491 | 0.04930041
0.5404023 | -0.03926837 | 0.01309902 |  |  |  | -0.07124822 | 0.2648379 | 0.04930041
0.5403304 | -0.03927344 | 0.01329308 |  |  |  | -0.071259 | 0.2649222 | 0.04930041
0.5402585 | -0.03927849 | 0.01309902 |  |  |  | -0.07126977 | 0.2650066 | 0.04930041
0.5402164 | -0.0394801 | 0.01193466 |  |  |  | -0.07128055 | 0.265091 | 0.04930041
0.5401954 | -0.03958089 | 0.01106139 |  |  |  | -0.07129132 | 0.2651753 | 0.04930041
0.542016 | -0.03964818 | 0.009508916 |  |  |  | -0.07129944 | 0.2651603 | 0.04930041
0.5426301 | -0.03963701 | 0.009120797 |  |  |  | -0.07130756 | 0.2651452 | 0.04930041
0.5445938 | -0.04019951 | 0.009023768 |  |  |  | -0.07131567 | 0.2651302 | 0.04930041
0.5465583 | -0.04076186 | 0.009023768 |  |  |  | -0.07132379 | 0.2651151 | 0.04930041
0.5509025 | -0.04199594 | 0.01678615 |  |  |  | -0.07132032 | 0.2651407 | 0.04930041
0.5517285 | -0.04221556 | 0.01193466 |  |  |  | -0.07131684 | 0.2651663 | 0.04930041
0.5525183 | -0.04233873 | 0.01125545 |  |  |  | -0.07131337 | 0.2651919 | 0.04930041
0.5527068 | -0.04234542 | 0.01086733 |  |  |  | -0.0713099 | 0.2652175 | 0.04930041
0.5531137 | -0.04234792 | 0.01018812 |  |  |  | -0.07130385 | 0.2652041 | 0.04930041
0.5535504 | -0.04233954 | 0.01047921 |  |  |  | -0.07129779 | 0.2651908 | 0.04930041
0.5558486 | -0.04282588 | 0.009702976 |  |  |  | -0.07129174 | 0.2651774 | 0.04930041
0.5579286 | -0.04331626 | 0.009800006 |  |  |  | -0.07128568 | 0.265164 | 0.04930041
0.5600086 | -0.04380647 | 0.01009109 |  |  |  | -0.07124224 | 0.265115 | 0.04930041
0.5620887 | -0.04429652 | 0.01057624 |  |  |  | -0.07119879 | 0.2650659 | 0.04930041
0.562743 | -0.04444855 | 0.01698021 |  |  |  | -0.07115534 | 0.2650168 | 0.04930041
0.5640519 | -0.0447526 | 0.01251684 |  |  |  | -0.07111189 | 0.2649677 | 0.04930041
0.5647066 | -0.04490463 | 0.01339011 |  |  |  | -0.07111081 | 0.2649699 | 0.04930041
0.5645437 | -0.04492167 | 0.01241981 |  |  |  | -0.07110972 | 0.2649721 | 0.04930041
0.5643808 | -0.04493871 | 0.01193466 |  |  |  | -0.07110863 | 0.2649743 | 0.04930041
0.564218 | -0.04495574 | 0.01135248 |  |  |  | -0.07110754 | 0.2649765 | 0.04930041
0.5640552 | -0.04497277 | 0.0107703 |  |  |  | -0.07109931 | 0.2649557 | 0.04930041
0.5627982 | -0.04497526 | 0.009800006 |  |  |  | -0.07108284 | 0.2649142 | 0.04870786
0.5621698 | -0.0449765 | 0.01930892 |  |  |  | -0.0710746 | 0.2648935 | 0.04823382
0.5615413 | -0.04497775 | 0.009314857 |  |  |  | -0.07109053 | 0.2646079 | 0.04716722
0.5630979 | -0.04469601 | 0.009314857 |  |  |  | -0.07110647 | 0.2643223 | 0.04669318
0.5646547 | -0.04441415 | 0.009217827 |  |  |  | -0.07200398 | 0.266904 | 0.04716722
0.5677694 | -0.0438501 | 0.009120797 |  |  |  | -0.07312194 | 0.2699888 | 0.05131509
0.5677854 | -0.04385516 | 0.009120797 |  |  |  | -0.07377301 | 0.270655 | 0.05487041
0.5678175 | -0.04386527 | 0.009023768 |  |  |  | -0.07391655 | 0.2707098 | 0.05380382
0.5678335 | -0.04387033 | 0.009023768 |  |  |  | -0.07408274 | 0.2726088 | 0.05380382
0.5678535 | -0.04387242 | 0.009023768 |  |  |  | -0.07441486 | 0.2764069 | 0.05297424
0.5678736 | -0.0438745 | 0.009023768 |  |  |  | -0.07458079 | 0.278306 | 0.05261871
0.5678937 | -0.04387656 | 0.009023768 |  |  |  | -0.0753496 | 0.2815507 | 0.05321126
0.5679137 | -0.0438786 | 0.009023768 |  |  |  | -0.07573396 | 0.2831736 | 0.0525002
0.5676963 | -0.04388728 | 0.009023768 |  |  |  | -0.07611831 | 0.2847968 | 0.05439637
0.5674789 | -0.04389595 | 0.009023768 |  |  |  | -0.07657583 | 0.2829157 | 0.05842573
0.5672614 | -0.0439046 | 0.009023768 |  |  |  | -0.07649298 | 0.2824452 | 0.05842573
0.567044 | -0.04391322 | 0.009023768 |  |  |  | -0.07625762 | 0.2826024 | 0.05842573
0.5672351 | -0.04387564 | 0.008926738 |  |  |  | -0.07602215 | 0.2827601 | 0.05795169
0.5674261 | -0.04383805 | 0.008926738 |  |  |  | -0.07659801 | 0.2847629 | 0.05617403
0.5676172 | -0.04380047 | 0.008926738 |  |  |  | -0.07740942 | 0.286608 | 0.05676658
0.5678083 | -0.04376288 | 0.008926738 |  |  |  | -0.07822082 | 0.2884538 | 0.05558147
0.5678282 | -0.04379706 | 0.008926738 |  |  |  | -0.07931945 | 0.2906356 | 0.05795169
0.5678481 | -0.04383123 | 0.008926738 |  |  |  | -0.07960652 | 0.2909712 | 0.05866275
0.5678681 | -0.04386541 | 0.008926738 |  |  |  | -0.08028725 | 0.2918205 | 0.061507
0.567888 | -0.04389958 | 0.008926738 |  |  |  | -0.08039438 | 0.2919976 | 0.06091445
0.5679654 | -0.04389153 | 0.008926738 |  |  |  | -0.0805015 | 0.2921747 | 0.06126998
0.5680429 | -0.04388348 | 0.008926738 |  |  |  | -0.08086658 | 0.2922935 | 0.05866275
0.5681204 | -0.04387542 | 0.008926738 |  |  |  | -0.08099553 | 0.2922643 | 0.05913679
0.5681978 | -0.04386737 | 0.008926738 |  |  |  | -0.08084181 | 0.2923988 | 0.05795169
0.5681019 | -0.04390971 | 0.008926738 |  |  |  | -0.0803635 | 0.292347 | 0.05759615
0.568006 | -0.04395204 | 0.008926738 |  |  |  | -0.07997939 | 0.2922407 | 0.05747764
0.5679102 | -0.04399438 | 0.008926738 |  |  |  | -0.07959524 | 0.2921346 | 0.05747764
0.5678143 | -0.04403671 | 0.008926738 |  |  |  | -0.07921106 | 0.2920286 | 0.05747764
0.5678727 | -0.04403884 | 0.008926738 |  |  |  | -0.07930495 | 0.2920406 | 0.05747764
0.5679311 | -0.04404096 | 0.008926738 |  |  |  | -0.07939871 | 0.2920526 | 0.05747764
0.5679895 | -0.04404308 | 0.008926738 |  |  |  | -0.07949235 | 0.2920647 | 0.05747764
0.5680479 | -0.0440452 | 0.008926738 |  |  |  | -0.07958586 | 0.2920767 | 0.05747764
0.5680532 | -0.04404782 | 0.008926738 |  |  |  | -0.07962394 | 0.2919149 | 0.05759615
0.5680585 | -0.04405045 | 0.008926738 |  |  |  | -0.07966194 | 0.2917532 | 0.05759615
0.5680638 | -0.04405307 | 0.008926738 |  |  |  | -0.07969989 | 0.2915914 | 0.05759615
0.5680691 | -0.04405569 | 0.008926738 |  |  |  | -0.07973776 | 0.2914297 | 0.05759615
0.5680156 | -0.04405429 | 0.008926738 |  |  |  | -0.07962861 | 0.2920085 | 0.05759615
0.5679621 | -0.04405288 | 0.008926738 |  |  |  | -0.0795194 | 0.2925873 | 0.05759615
0.5679085 | -0.04405148 | 0.008926738 |  |  |  | -0.07941014 | 0.2931661 | 0.05759615
0.567855 | -0.04405007 | 0.008926738 |  |  |  | -0.07930081 | 0.293745 | 0.05759615
0.5678715 | -0.04406019 | 0.008926738 |  |  |  | -0.07962529 | 0.2936297 | 0.05759615
0.567888 | -0.0440703 | 0.008926738 |  |  |  | -0.07994977 | 0.2935144 | 0.05759615
0.5679046 | -0.04408041 | 0.008926738 |  |  |  | -0.08027423 | 0.2933993 | 0.05759615
0.5679211 | -0.04409052 | 0.008926738 |  |  |  | -0.08059869 | 0.2932841 | 0.05759615
0.5679337 | -0.0440733 | 0.008926738 |  |  |  | -0.08026378 | 0.2933576 | 0.05747764
0.5679464 | -0.04405607 | 0.008926738 |  |  |  | -0.07992887 | 0.293431 | 0.05747764
0.5679591 | -0.04403884 | 0.008926738 |  |  |  | -0.07959397 | 0.2935045 | 0.05747764
0.5679718 | -0.0440216 | 0.008926738 |  |  |  | -0.07925906 | 0.2935779 | 0.05747764
0.5679903 | -0.04401955 | 0.008926738 |  |  |  | -0.07927754 | 0.2935249 | 0.05747764
0.5680088 | -0.04401749 | 0.008926738 |  |  |  | -0.07929603 | 0.2934719 | 0.05747764
0.5680274 | -0.04401544 | 0.008926738 |  |  |  | -0.07931452 | 0.293419 | 0.05747764
0.5680459 | -0.04401339 | 0.008926738 |  |  |  | -0.079333 | 0.293366 | 0.05747764
0.5678663 | -0.04402507 | 0.008926738 |  |  |  | -0.07936674 | 0.293178 | 0.05747764
0.5676868 | -0.04403674 | 0.008926738 |  |  |  | -0.07940047 | 0.29299 | 0.05747764
0.5675075 | -0.04404842 | 0.008926738 |  |  |  | -0.07943418 | 0.292802 | 0.05747764
0.5673284 | -0.0440601 | 0.008926738 |  |  |  | -0.0794679 | 0.2926141 | 0.05747764
0.5673715 | -0.04407641 | 0.008926738 |  |  |  | -0.07933952 | 0.2926823 | 0.05747764
0.5674146 | -0.04409272 | 0.008926738 |  |  |  | -0.07921114 | 0.2927506 | 0.05747764
0.5674577 | -0.04410903 | 0.008926738 |  |  |  | -0.07908276 | 0.2928189 | 0.05747764
0.5675008 | -0.04412535 | 0.008926738 |  |  |  | -0.07895439 | 0.2928874 | 0.05747764
0.5674928 | -0.04414885 | 0.008926738 |  |  |  | -0.07915888 | 0.2929032 | 0.05747764
0.5674848 | -0.04417236 | 0.008926738 |  |  |  | -0.07936337 | 0.292919 | 0.05747764
0.5674769 | -0.04419586 | 0.008926738 |  |  |  | -0.07956786 | 0.2929348 | 0.05747764
0.5674689 | -0.04421937 | 0.008926738 |  |  |  | -0.07977235 | 0.2929506 | 0.05747764
0.5678826 | -0.04418592 | 0.008926738 |  |  |  | -0.07971907 | 0.292895 | 0.05747764
0.5682962 | -0.04415247 | 0.008926738 |  |  |  | -0.07966579 | 0.2928395 | 0.05747764
0.5687099 | -0.04411903 | 0.008926738 |  |  |  | -0.07961249 | 0.2927841 | 0.05747764
0.5691236 | -0.04408558 | 0.008926738 |  |  |  | -0.07955918 | 0.2927287 | 0.05747764
0.571826 | -0.04448482 | 0.008926738 |  |  |  | -0.07962231 | 0.2925258 | 0.05747764
0.5745288 | -0.04488406 | 0.008926738 |  |  |  | -0.07968545 | 0.2923231 | 0.05747764
0.577232 | -0.04528329 | 0.008926738 |  |  |  | -0.07974858 | 0.2921206 | 0.05747764
0.5793406 | -0.04566831 | 0.01106139 |  |  |  | -0.07981171 | 0.2919182 | 0.05747764
0.5790432 | -0.04566117 | 0.0117406 |  |  |  | -0.07968487 | 0.2916539 | 0.05747764
0.5787458 | -0.04565401 | 0.0117406 |  |  |  | -0.07955802 | 0.2913896 | 0.05747764
0.5793496 | -0.04565946 | 0.01057624 |  |  |  | -0.07943115 | 0.2911253 | 0.05747764
0.5795008 | -0.04565328 | 0.009605946 |  |  |  | -0.07930427 | 0.2908611 | 0.05747764
0.5794507 | -0.04564528 | 0.009023768 |  |  |  | -0.07946538 | 0.290878 | 0.05747764
0.5794006 | -0.04563728 | 0.008926738 |  |  |  | -0.07962646 | 0.2908949 | 0.05747764
0.5793506 | -0.04562928 | 0.008926738 |  |  |  | -0.0797875 | 0.2909118 | 0.05747764
0.581085 | -0.04596972 | 0.008732678 |  |  |  | -0.07994851 | 0.2909287 | 0.05747764
0.5828195 | -0.04631004 | 0.008732678 |  |  |  | -0.07994639 | 0.290853 | 0.05747764
0.5845539 | -0.04665023 | 0.008732678 |  |  |  | -0.07994427 | 0.2907773 | 0.05747764
0.5862884 | -0.04699031 | 0.009605946 |  |  |  | -0.07994216 | 0.2907016 | 0.05747764
0.5866785 | -0.04715212 | 0.009508916 |  |  |  | -0.07994004 | 0.2906259 | 0.05747764
0.5874603 | -0.04747572 | 0.01115842 |  |  |  | -0.07994018 | 0.2906332 | 0.05747764
0.5878519 | -0.04763751 | 0.01193466 |  |  |  | -0.07994032 | 0.2906406 | 0.05747764
0.5882673 | -0.04771895 | 0.01241981 |  |  |  | -0.07994047 | 0.2906479 | 0.05747764
0.5886829 | -0.0478004 | 0.01261387 |  |  |  | -0.07994061 | 0.2906553 | 0.05747764
0.5890988 | -0.04788183 | 0.01241981 |  |  |  | -0.07997875 | 0.2906386 | 0.05747764
0.5895063 | -0.04797159 | 0.01154654 |  |  |  | -0.08001688 | 0.290622 | 0.05747764
0.5894977 | -0.0479799 | 0.01096436 |  |  |  | -0.08005499 | 0.2906054 | 0.05747764
0.5894805 | -0.04799653 | 0.01018812 |  |  |  | -0.0800931 | 0.2905888 | 0.05747764
0.5910255 | -0.04816617 | 0.009994065 |  |  |  | -0.08013358 | 0.2906114 | 0.05747764
0.5941155 | -0.04850536 | 0.009994065 |  |  |  | -0.08017407 | 0.290634 | 0.05747764
0.5956605 | -0.04867491 | 0.01057624 |  |  |  | -0.08021455 | 0.2906567 | 0.05747764
0.5975307 | -0.04892701 | 0.01057624 |  |  |  | -0.08024164 | 0.2908067 | 0.05735913
0.6031413 | -0.04968284 | 0.01222575 |  |  |  | -0.08022824 | 0.2909341 | 0.05735913
0.603218 | -0.04968255 | 0.01222575 |  |  |  | -0.08021485 | 0.2910615 | 0.05735913
0.6032946 | -0.04968227 | 0.01251684 |  |  |  | -0.08020145 | 0.2911889 | 0.05735913
0.6034481 | -0.0496817 | 0.01154654 |  |  |  | -0.0801928 | 0.2911126 | 0.05735913
0.6035637 | -0.04958673 | 0.01144951 |  |  |  | -0.08018414 | 0.2910363 | 0.05735913
0.603795 | -0.0493968 | 0.01038218 |  |  |  | -0.08017548 | 0.29096 | 0.05735913
0.6039106 | -0.04930184 | 0.01038218 |  |  |  | -0.08016682 | 0.2908838 | 0.05735913
0.6037218 | -0.04934218 | 0.01038218 |  |  |  | -0.08037794 | 0.2921044 | 0.05735913
0.6035329 | -0.04938251 | 0.01038218 |  |  |  | -0.08058897 | 0.2933252 | 0.05735913
0.6033441 | -0.04942282 | 0.01038218 |  |  |  | -0.0807999 | 0.2945461 | 0.05735913
0.6030602 | -0.0494642 | 0.01018812 |  |  |  | -0.08101074 | 0.2957671 | 0.05735913
0.6029652 | -0.04946529 | 0.01018812 |  |  |  | -0.08122874 | 0.2969986 | 0.05854424
0.6028702 | -0.04946639 | 0.01009109 |  |  |  | -0.08218111 | 0.3007775 | 0.06506232
0.6027752 | -0.04946748 | 0.01009109 |  |  |  | -0.08248188 | 0.3008609 | 0.06435126
0.602785 | -0.04947735 | 0.01009109 |  |  |  | -0.08243187 | 0.3015986 | 0.06328466
0.6027948 | -0.04948721 | 0.01009109 |  |  |  | -0.08314639 | 0.3076487 | 0.06269211
0.6028046 | -0.04949707 | 0.01009109 |  |  |  | -0.08401076 | 0.3114858 | 0.06328466
0.6028144 | -0.04950693 | 0.01009109 |  |  |  | -0.08404784 | 0.311482 | 0.06565488
0.6028044 | -0.04950727 | 0.01009109 |  |  |  | -0.08412199 | 0.3114744 | 0.06802509
0.6027944 | -0.04950761 | 0.01009109 |  |  |  | -0.08460269 | 0.3143882 | 0.06612892
0.6027844 | -0.04950795 | 0.01009109 |  |  |  | -0.08509894 | 0.316459 | 0.06553637
0.6027744 | -0.04950828 | 0.01009109 |  |  |  | -0.08559515 | 0.31853 | 0.06577339
0.6027306 | -0.04950438 | 0.01009109 |  |  |  | -0.08665748 | 0.3215176 | 0.07075083
0.6026868 | -0.04950048 | 0.01009109 |  |  |  | -0.08694056 | 0.3219763 | 0.06008488
0.6025992 | -0.04949268 | 0.009994065 |  |  |  | -0.08722362 | 0.3224353 | 0.07240998
0.6026186 | -0.04949402 | 0.009994065 |  |  |  | -0.08751854 | 0.3214963 | 0.07312104
0.602638 | -0.04949535 | 0.009994065 |  |  |  | -0.08781305 | 0.3205574 | 0.072647
0.6026574 | -0.04949668 | 0.009994065 |  |  |  | -0.08778543 | 0.3209487 | 0.07335807
0.6026768 | -0.04949801 | 0.009994065 |  |  |  | -0.08773017 | 0.3217314 | 0.07169892
0.6027028 | -0.04950625 | 0.009994065 |  |  |  | -0.08770253 | 0.3221228 | 0.0714619
0.6027287 | -0.04951448 | 0.009994065 |  |  |  | -0.08763456 | 0.3219214 | 0.07122487
0.6027547 | -0.04952271 | 0.009994065 |  |  |  | -0.08749859 | 0.3215187 | 0.07075083
0.6027806 | -0.04953095 | 0.009994065 |  |  |  | -0.08743058 | 0.3213173 | 0.07051381
0.6027574 | -0.0494558 | 0.009994065 |  |  |  | -0.08750804 | 0.3211851 | 0.0703953
0.6027341 | -0.04938066 | 0.009994065 |  |  |  | -0.08758541 | 0.3210529 | 0.07027679
0.6027109 | -0.04930551 | 0.009994065 |  |  |  | -0.0877399 | 0.3207886 | 0.07015828
0.6026876 | -0.04923037 | 0.009994065 |  |  |  | -0.08753796 | 0.3205004 | 0.07003977
0.6024054 | -0.04926261 | 0.009994065 |  |  |  | -0.08743694 | 0.3203564 | 0.07075083
0.6021233 | -0.04929484 | 0.009994065 |  |  |  | -0.08733589 | 0.3202123 | 0.06992126
0.6018413 | -0.04932708 | 0.009994065 |  |  |  | -0.08762753 | 0.3202526 | 0.06980275
0.6015594 | -0.04935931 | 0.009994065 |  |  |  | -0.08777336 | 0.3202727 | 0.06980275
0.6015525 | -0.04934699 | 0.009994065 |  |  |  | -0.08791918 | 0.3202929 | 0.06980275
0.6015456 | -0.04933465 | 0.009994065 |  |  |  | -0.08779252 | 0.3202711 | 0.06980275
0.6015387 | -0.04932232 | 0.009994065 |  |  |  | -0.08766585 | 0.3202492 | 0.06980275
0.6015318 | -0.04930997 | 0.009994065 |  |  |  | -0.08753918 | 0.3202275 | 0.06980275
0.6017123 | -0.04930957 | 0.009994065 |  |  |  | -0.08741252 | 0.3202057 | 0.06980275
0.6018928 | -0.04930917 | 0.009994065 |  |  |  | -0.08738559 | 0.3201972 | 0.06968424
0.6020733 | -0.04930876 | 0.009994065 |  |  |  | -0.08735867 | 0.3201888 | 0.06968424
0.6022539 | -0.04930836 | 0.009994065 |  |  |  | -0.08733174 | 0.3201804 | 0.06968424
0.6022272 | -0.04930378 | 0.009994065 |  |  |  | -0.08730481 | 0.3201719 | 0.06968424
0.6022006 | -0.0492992 | 0.009994065 |  |  |  | -0.087386 | 0.3201221 | 0.06968424
0.602174 | -0.04929462 | 0.009994065 |  |  |  | -0.08746719 | 0.3200722 | 0.06968424
0.6021473 | -0.04929004 | 0.009994065 |  |  |  | -0.08754838 | 0.3200224 | 0.06968424
0.6021359 | -0.04931153 | 0.009994065 |  |  |  | -0.08758917 | 0.3199566 | 0.06956573
0.6021246 | -0.04933303 | 0.009994065 |  |  |  | -0.0875487 | 0.3199406 | 0.06956573
0.6021132 | -0.04935452 | 0.009994065 |  |  |  | -0.08750816 | 0.3199247 | 0.06956573
0.6021018 | -0.04937602 | 0.009994065 |  |  |  | -0.08746756 | 0.3199087 | 0.06956573
0.6021103 | -0.0493855 | 0.009994065 |  |  |  | -0.0874812 | 0.320161 | 0.06956573
0.6021188 | -0.04939497 | 0.009994065 |  |  |  | -0.08749472 | 0.3204134 | 0.06956573
0.6021273 | -0.04940445 | 0.009994065 |  |  |  | -0.08750812 | 0.3206659 | 0.06956573
0.6021358 | -0.04941393 | 0.009994065 |  |  |  | -0.0875214 | 0.3209186 | 0.06956573
0.6021393 | -0.0494036 | 0.009994065 |  |  |  | -0.08752455 | 0.321032 | 0.06956573
0.6021429 | -0.04939328 | 0.009994065 |  |  |  | -0.08752769 | 0.3211455 | 0.06956573
0.6021464 | -0.04938296 | 0.009994065 |  |  |  | -0.08753081 | 0.321259 | 0.06956573
0.60215 | -0.04937264 | 0.009994065 |  |  |  | -0.08753392 | 0.3213726 | 0.06956573
0.6021522 | -0.04937388 | 0.009994065 |  |  |  | -0.0875828 | 0.3214018 | 0.06956573
0.6021544 | -0.04937512 | 0.009994065 |  |  |  | -0.08763168 | 0.3214309 | 0.06956573
0.6021566 | -0.04937636 | 0.009994065 |  |  |  | -0.08768054 | 0.3214601 | 0.06956573
0.6021589 | -0.0493776 | 0.009994065 |  |  |  | -0.08772941 | 0.3214893 | 0.06956573
0.6021272 | -0.04937387 | 0.009994065 |  |  |  | -0.08765799 | 0.3214184 | 0.06956573
0.6020955 | -0.04937015 | 0.009994065 |  |  |  | -0.08758658 | 0.3213475 | 0.06956573
0.6020639 | -0.04936642 | 0.009994065 |  |  |  | -0.08751516 | 0.3212766 | 0.06956573
0.6020322 | -0.0493627 | 0.009994065 |  |  |  | -0.08744375 | 0.3212058 | 0.06956573
0.6032084 | -0.04953446 | 0.009994065 |  |  |  | -0.08751929 | 0.321266 | 0.06956573
0.6043848 | -0.04970622 | 0.009994065 |  |  |  | -0.08759482 | 0.3213263 | 0.06956573
0.6055613 | -0.04987798 | 0.009994065 |  |  |  | -0.08767036 | 0.3213865 | 0.06956573
0.606738 | -0.05004974 | 0.009994065 |  |  |  | -0.0877459 | 0.3214468 | 0.06956573
0.6083319 | -0.05038294 | 0.009994065 |  |  |  | -0.08769173 | 0.3214701 | 0.06956573
0.6099257 | -0.05071614 | 0.009994065 |  |  |  | -0.08763757 | 0.3214933 | 0.06956573
0.6115195 | -0.05104935 | 0.009994065 |  |  |  | -0.0875834 | 0.3215166 | 0.06956573
0.612974 | -0.05140036 | 0.01251684 |  |  |  | -0.08752923 | 0.3215398 | 0.06956573
0.6128346 | -0.05141816 | 0.01212872 |  |  |  | -0.08749418 | 0.3215475 | 0.06956573
0.6126952 | -0.05143597 | 0.01212872 |  |  |  | -0.08745914 | 0.3215551 | 0.06956573
0.6134019 | -0.0515214 | 0.01135248 |  |  |  | -0.0874241 | 0.3215628 | 0.06956573
0.6138249 | -0.0515552 | 0.01038218 |  |  |  | -0.08738905 | 0.3215705 | 0.06956573
0.614248 | -0.05158901 | 0.01009109 |  |  |  | -0.08737674 | 0.3215447 | 0.06956573
0.6160506 | -0.05196207 | 0.009702976 |  |  |  | -0.08736443 | 0.3215189 | 0.06956573
0.6169521 | -0.0521486 | 0.01057624 |  |  |  | -0.08735212 | 0.3214932 | 0.06956573
0.6178538 | -0.05233513 | 0.009702976 |  |  |  | -0.08733981 | 0.3214675 | 0.06956573
0.6217253 | -0.05324584 | 0.01047921 |  |  |  | -0.08735008 | 0.3215844 | 0.06956573
0.625597 | -0.05415631 | 0.01144951 |  |  |  | -0.08736034 | 0.3217013 | 0.06956573
0.6254302 | -0.05416932 | 0.01164357 |  |  |  | -0.08737061 | 0.3218182 | 0.06956573
0.6250965 | -0.05419534 | 0.01164357 |  |  |  | -0.08738087 | 0.3219351 | 0.06956573
0.6249296 | -0.05420835 | 0.01144951 |  |  |  | -0.08736867 | 0.3219188 | 0.06956573
0.6244986 | -0.05418742 | 0.01125545 |  |  |  | -0.08735647 | 0.3219024 | 0.06956573
0.6240677 | -0.05416649 | 0.01115842 |  |  |  | -0.08734426 | 0.3218861 | 0.06956573
0.6236367 | -0.05414556 | 0.01096436 |  |  |  | -0.08733205 | 0.3218697 | 0.06956573
0.6232058 | -0.05412463 | 0.01096436 |  |  |  | -0.08734204 | 0.3218239 | 0.06956573
0.622918 | -0.05411323 | 0.01096436 |  |  |  | -0.08735203 | 0.321778 | 0.06956573
0.6226304 | -0.05410183 | 0.01096436 |  |  |  | -0.08736201 | 0.3217321 | 0.06956573
0.6223427 | -0.05409041 | 0.01096436 |  |  |  | -0.08727166 | 0.3218804 | 0.06944722
0.6220551 | -0.05407899 | 0.01096436 |  |  |  | -0.08717132 | 0.3220745 | 0.06944722
0.624706 | -0.05427851 | 0.01096436 |  |  |  | -0.08707098 | 0.3222687 | 0.06944722
0.6273569 | -0.05447791 | 0.01096436 |  |  |  | -0.08697063 | 0.3224628 | 0.06944722
0.630008 | -0.05467721 | 0.01154654 |  |  |  | -0.08739384 | 0.3239139 | 0.0693287
0.6326591 | -0.05487639 | 0.01154654 |  |  |  | -0.087817 | 0.3253651 | 0.06944722
0.6331426 | -0.0553905 | 0.01193466 |  |  |  | -0.08866314 | 0.3282676 | 0.05972935
0.6345976 | -0.05693284 | 0.0127109 |  |  |  | -0.08901089 | 0.3282368 | 0.07359509
0.6346689 | -0.05693413 | 0.0127109 |  |  |  | -0.08935864 | 0.328206 | 0.07478019
0.6348115 | -0.0569367 | 0.01251684 |  |  |  | -0.09005413 | 0.328145 | 0.0771504
0.6348828 | -0.05693798 | 0.01251684 |  |  |  | -0.08985829 | 0.328156 | 0.07691338
0.6344419 | -0.05693303 | 0.01115842 |  |  |  | -0.0896624 | 0.328167 | 0.07643934
0.6331191 | -0.05691817 | 0.01038218 |  |  |  | -0.08946646 | 0.3281781 | 0.0759653
0.6363282 | -0.05716627 | 0.01038218 |  |  |  | -0.08968529 | 0.3298831 | 0.07572828
0.6427469 | -0.05766227 | 0.0107703 |  |  |  | -0.09010011 | 0.3315771 | 0.07525424
0.6469881 | -0.05841013 | 0.01203169 |  |  |  | -0.09158674 | 0.3355629 | 0.07466168
0.6480197 | -0.05890998 | 0.01222575 |  |  |  | -0.0922437 | 0.3361611 | 0.07466168
0.648159 | -0.05885914 | 0.01212872 |  |  |  | -0.09355763 | 0.3373589 | 0.07809849
0.6482984 | -0.05880809 | 0.01241981 |  |  |  | -0.09362852 | 0.3370211 | 0.08058721
0.6484378 | -0.05875684 | 0.01241981 |  |  |  | -0.0936994 | 0.3366833 | 0.08117977
0.6485773 | -0.05870538 | 0.01144951 |  |  |  | -0.09377029 | 0.3363456 | 0.08117977
0.6482101 | -0.0584471 | 0.01144951 |  |  |  | -0.09384116 | 0.3360079 | 0.07999466
0.6480265 | -0.05831795 | 0.01057624 |  |  |  | -0.09397423 | 0.336855 | 0.07975764
0.6478429 | -0.05818879 | 0.01047921 |  |  |  | -0.09437342 | 0.3393966 | 0.07857253
0.6478746 | -0.05815394 | 0.01047921 |  |  |  | -0.0946539 | 0.3406622 | 0.07892806
0.6479063 | -0.05811908 | 0.01047921 |  |  |  | -0.09521482 | 0.3431941 | 0.08177232
0.647938 | -0.05808422 | 0.01047921 |  |  |  | -0.09568701 | 0.3451307 | 0.08615721
0.6479697 | -0.05804935 | 0.01047921 |  |  |  | -0.09587876 | 0.3458012 | 0.08757934
0.6480521 | -0.05803207 | 0.01047921 |  |  |  | -0.09626226 | 0.3471428 | 0.08757934
0.6481346 | -0.05801478 | 0.01047921 |  |  |  | -0.09601419 | 0.346986 | 0.08663125
0.6482171 | -0.0579975 | 0.01047921 |  |  |  | -0.0955177 | 0.346673 | 0.08449806
0.6482996 | -0.05798021 | 0.01047921 |  |  |  | -0.09511306 | 0.3466789 | 0.08319445
0.6482689 | -0.05798744 | 0.01047921 |  |  |  | -0.09495679 | 0.3468411 | 0.08295742
0.6482383 | -0.05799466 | 0.01047921 |  |  |  | -0.09464415 | 0.3471655 | 0.08224636
0.6482076 | -0.05800188 | 0.01047921 |  |  |  | -0.09509038 | 0.346657 | 0.08283891
0.648177 | -0.0580091 | 0.01047921 |  |  |  | -0.09523912 | 0.3464893 | 0.0815353
0.6483637 | -0.05800897 | 0.01047921 |  |  |  | -0.09514739 | 0.3465638 | 0.08141679
0.6485504 | -0.05800884 | 0.01047921 |  |  |  | -0.09505566 | 0.3466384 | 0.0815353
0.6487371 | -0.05800871 | 0.01047921 |  |  |  | -0.09496392 | 0.3467132 | 0.08141679
0.6489238 | -0.05800858 | 0.01047921 |  |  |  | -0.09487218 | 0.3467881 | 0.08141679
0.6487442 | -0.05801133 | 0.01047921 |  |  |  | -0.09510857 | 0.3467103 | 0.08141679
0.6485646 | -0.05801407 | 0.01057624 |  |  |  | -0.09558134 | 0.3465557 | 0.08141679
0.6483851 | -0.05801682 | 0.01057624 |  |  |  | -0.09582386 | 0.3467851 | 0.08117977
0.6482055 | -0.05801956 | 0.01057624 |  |  |  | -0.09582998 | 0.3470916 | 0.08117977
0.6482243 | -0.05799819 | 0.01057624 |  |  |  | -0.09583608 | 0.3473982 | 0.08117977
0.6482431 | -0.05797682 | 0.01057624 |  |  |  | -0.09584216 | 0.3477051 | 0.08117977
0.6482619 | -0.05795544 | 0.01057624 |  |  |  | -0.09573556 | 0.3473405 | 0.08117977
0.6482808 | -0.05793406 | 0.01057624 |  |  |  | -0.09562889 | 0.3469759 | 0.08117977
0.6482748 | -0.0579553 | 0.01057624 |  |  |  | -0.09552214 | 0.3466113 | 0.08117977
0.6482689 | -0.05797655 | 0.01057624 |  |  |  | -0.09541531 | 0.3462467 | 0.08117977
0.648263 | -0.05799779 | 0.01057624 |  |  |  | -0.09546315 | 0.3462858 | 0.08117977
0.6482571 | -0.05801903 | 0.01057624 |  |  |  | -0.095511 | 0.346325 | 0.08117977
0.6482242 | -0.05800146 | 0.01057624 |  |  |  | -0.09560668 | 0.3464032 | 0.08106125
0.6481914 | -0.0579839 | 0.01057624 |  |  |  | -0.09569555 | 0.3465416 | 0.08106125
0.6481585 | -0.05796633 | 0.01057624 |  |  |  | -0.09578441 | 0.34668 | 0.08106125
0.6481257 | -0.05794876 | 0.01057624 |  |  |  | -0.09587328 | 0.3468185 | 0.08106125
0.6481538 | -0.05798961 | 0.01057624 |  |  |  | -0.09596214 | 0.3469569 | 0.08106125
0.6481818 | -0.05803046 | 0.01057624 |  |  |  | -0.09591269 | 0.3468841 | 0.08106125
0.6482099 | -0.05807131 | 0.01057624 |  |  |  | -0.09586323 | 0.3468112 | 0.08106125
0.6482379 | -0.05811216 | 0.01057624 |  |  |  | -0.09581377 | 0.3467385 | 0.08106125
0.6483405 | -0.05808706 | 0.01057624 |  |  |  | -0.0957643 | 0.3466657 | 0.08106125
0.6484431 | -0.05806197 | 0.01057624 |  |  |  | -0.09580209 | 0.3466817 | 0.08106125
0.6485457 | -0.05803687 | 0.01057624 |  |  |  | -0.09583986 | 0.3466979 | 0.08106125
0.6486482 | -0.05801178 | 0.01057624 |  |  |  | -0.09587761 | 0.3467143 | 0.08106125
0.6484758 | -0.05801757 | 0.01057624 |  |  |  | -0.09591533 | 0.3467308 | 0.08106125
0.6483033 | -0.05802336 | 0.01057624 |  |  |  | -0.0960443 | 0.3468449 | 0.08106125
0.6481309 | -0.05802915 | 0.01057624 |  |  |  | -0.09617328 | 0.346959 | 0.08106125
0.6479584 | -0.05803494 | 0.01057624 |  |  |  | -0.09630225 | 0.3470731 | 0.08106125
0.6478018 | -0.05803355 | 0.01057624 |  |  |  | -0.09643122 | 0.3471872 | 0.08106125
0.6476453 | -0.05803215 | 0.01057624 |  |  |  | -0.09633872 | 0.3470825 | 0.08106125
0.6474887 | -0.05803076 | 0.01057624 |  |  |  | -0.09624622 | 0.3469778 | 0.08106125
0.6473321 | -0.05802937 | 0.01057624 |  |  |  | -0.09615371 | 0.3468732 | 0.08106125
0.6473044 | -0.05800521 | 0.01057624 |  |  |  | -0.09606119 | 0.3467686 | 0.08106125
0.6472767 | -0.05798105 | 0.01057624 |  |  |  | -0.09616466 | 0.3468675 | 0.08106125
0.647249 | -0.05795689 | 0.01057624 |  |  |  | -0.09637147 | 0.3470652 | 0.08094274
0.6472213 | -0.05793273 | 0.01057624 |  |  |  | -0.09647481 | 0.3471641 | 0.08094274
0.6472281 | -0.05794683 | 0.01057624 |  |  |  | -0.09641422 | 0.3470587 | 0.08094274
0.6472348 | -0.05796092 | 0.01057624 |  |  |  | -0.09635362 | 0.3469533 | 0.08094274
0.6472416 | -0.05797498 | 0.01057624 |  |  |  | -0.096293 | 0.346848 | 0.08094274
0.6472484 | -0.05798904 | 0.01057624 |  |  |  | -0.09623236 | 0.3467426 | 0.08094274
0.6472714 | -0.05799302 | 0.01057624 |  |  |  | -0.09622832 | 0.3469803 | 0.08094274
0.6472945 | -0.05799698 | 0.01057624 |  |  |  | -0.09622426 | 0.3472181 | 0.08094274
0.6473175 | -0.05800093 | 0.01057624 |  |  |  | -0.0962202 | 0.347456 | 0.08094274
0.6473406 | -0.05800485 | 0.01057624 |  |  |  | -0.09621614 | 0.347694 | 0.08094274
0.6474637 | -0.05799847 | 0.01057624 |  |  |  | -0.09620894 | 0.3476909 | 0.08094274
0.6475868 | -0.0579921 | 0.01057624 |  |  |  | -0.09620175 | 0.3476877 | 0.08094274
0.6477099 | -0.05798572 | 0.01057624 |  |  |  | -0.09619456 | 0.3476846 | 0.08094274
0.647833 | -0.05797934 | 0.01057624 |  |  |  | -0.09618736 | 0.3476815 | 0.08094274
0.6479202 | -0.05797406 | 0.01057624 |  |  |  | -0.09623308 | 0.3475968 | 0.08094274
0.6480074 | -0.05796878 | 0.01057624 |  |  |  | -0.0962788 | 0.3475121 | 0.08094274
0.6480946 | -0.05796349 | 0.01057624 |  |  |  | -0.09632451 | 0.3474274 | 0.08094274
0.6481818 | -0.05795821 | 0.01057624 |  |  |  | -0.09637022 | 0.3473427 | 0.08094274
0.6482113 | -0.0579805 | 0.01057624 |  |  |  | -0.09630419 | 0.3472845 | 0.08094274
0.6482409 | -0.05800278 | 0.01057624 |  |  |  | -0.09623815 | 0.3472264 | 0.08094274
0.6482704 | -0.05802506 | 0.01057624 |  |  |  | -0.09617211 | 0.3471683 | 0.08094274
0.6483 | -0.05804734 | 0.01057624 |  |  |  | -0.09610607 | 0.3471102 | 0.08094274
0.6482959 | -0.05801709 | 0.01057624 |  |  |  | -0.09610815 | 0.3471825 | 0.08094274
0.6482917 | -0.05798682 | 0.01057624 |  |  |  | -0.09611022 | 0.347255 | 0.08094274
0.6482876 | -0.05795653 | 0.01057624 |  |  |  | -0.09611229 | 0.3473274 | 0.08094274
0.6482835 | -0.05792622 | 0.01057624 |  |  |  | -0.09611437 | 0.3474 | 0.08094274
0.6501284 | -0.05827351 | 0.01057624 |  |  |  | -0.09612501 | 0.3474499 | 0.08094274
0.6519732 | -0.05862078 | 0.01057624 |  |  |  | -0.09613566 | 0.3474999 | 0.08094274
0.6538181 | -0.05896803 | 0.01057624 |  |  |  | -0.0961463 | 0.3475499 | 0.08094274
0.655663 | -0.05931526 | 0.01047921 |  |  |  | -0.09615695 | 0.3475999 | 0.08094274
0.6563707 | -0.05962828 | 0.01154654 |  |  |  | -0.09607854 | 0.3487455 | 0.08094274
0.6570784 | -0.05994128 | 0.01154654 |  |  |  | -0.09600009 | 0.3498911 | 0.08094274
0.6577862 | -0.06025426 | 0.01348714 |  |  |  | -0.09584305 | 0.3521828 | 0.08070572
0.658494 | -0.06056721 | 0.01348714 |  |  |  | -0.09663881 | 0.3533314 | 0.08094274
0.6585762 | -0.06047351 | 0.01309902 |  |  |  | -0.09918829 | 0.3568505 | 0.08888295
0.6586586 | -0.06037981 | 0.01309902 |  |  |  | -0.09935117 | 0.3569239 | 0.09089764
0.658741 | -0.06028611 | 0.01300199 |  |  |  | -0.09967692 | 0.3570708 | 0.09184572
0.6588236 | -0.06019241 | 0.01300199 |  |  |  | -0.09939343 | 0.3573564 | 0.0916087
0.6588132 | -0.06018983 | 0.01241981 |  |  |  | -0.09882624 | 0.3579276 | 0.08994955
0.6588029 | -0.06018725 | 0.01222575 |  |  |  | -0.09854255 | 0.3582132 | 0.08911998
0.6587925 | -0.06018467 | 0.01212872 |  |  |  | -0.09904252 | 0.3609293 | 0.08864593
0.6587821 | -0.06018209 | 0.01193466 |  |  |  | -0.09929246 | 0.3622876 | 0.08959402
0.658894 | -0.06021814 | 0.01183763 |  |  |  | -0.09954237 | 0.3636461 | 0.08983104
0.6590059 | -0.06025417 | 0.01183763 |  |  |  | -0.09978007 | 0.3640513 | 0.09303083
0.6591178 | -0.0602902 | 0.01183763 |  |  |  | -0.1000178 | 0.3644567 | 0.08319445
0.6592297 | -0.06032622 | 0.01183763 |  |  |  | -0.1002555 | 0.3648623 | 0.09634912
0.665078 | -0.06118953 | 0.01144951 |  |  |  | -0.1004879 | 0.3653345 | 0.09670465
0.6680036 | -0.06162107 | 0.01125545 |  |  |  | -0.1004826 | 0.3654009 | 0.0961121
0.6709302 | -0.06205253 | 0.01125545 |  |  |  | -0.1004773 | 0.3654674 | 0.09634912
0.6711382 | -0.06233781 | 0.01241981 |  |  |  | -0.1015188 | 0.3697658 | 0.09255678
0.6713465 | -0.06262306 | 0.01222575 |  |  |  | -0.1018674 | 0.3711765 | 0.09231976
0.6715549 | -0.06290828 | 0.01261387 |  |  |  | -0.1024889 | 0.3721012 | 0.09291232
0.6718007 | -0.06322312 | 0.01251684 |  |  |  | -0.1031102 | 0.3730261 | 0.09445295
0.6718378 | -0.06325276 | 0.01251684 |  |  |  | -0.1037315 | 0.373951 | 0.0849721
0.6719126 | -0.06331204 | 0.01164357 |  |  |  | -0.1043528 | 0.3748761 | 0.09966742
0.6736001 | -0.06406559 | 0.01057624 |  |  |  | -0.1045257 | 0.3753801 | 0.1038153
0.6749179 | -0.06428164 | 0.01057624 |  |  |  | -0.1045833 | 0.3755481 | 0.1031042
0.6762359 | -0.06449766 | 0.01057624 |  |  |  | -0.1046574 | 0.3764582 | 0.1014451
0.6775541 | -0.06471366 | 0.01096436 |  |  |  | -0.104682 | 0.3767616 | 0.1013266
0.6797819 | -0.06493314 | 0.01300199 |  |  |  | -0.1046557 | 0.3765282 | 0.1013266
0.6805247 | -0.06500625 | 0.01348714 |  |  |  | -0.1045767 | 0.3758279 | 0.10026
0.6805213 | -0.0651218 | 0.01348714 |  |  |  | -0.1045852 | 0.375782 | 0.09990444
0.6805145 | -0.06535276 | 0.01348714 |  |  |  | -0.1045937 | 0.3757362 | 0.09978593
0.6804312 | -0.06549813 | 0.01309902 |  |  |  | -0.1046021 | 0.3756904 | 0.09966742
0.6802714 | -0.06555804 | 0.01339011 |  |  |  | -0.1046053 | 0.375711 | 0.09954891
0.6804717 | -0.06559614 | 0.01222575 |  |  |  | -0.1045946 | 0.3758439 | 0.0994304
0.6806119 | -0.06560021 | 0.01212872 |  |  |  | -0.1045893 | 0.3759103 | 0.0994304
0.6807523 | -0.06560429 | 0.01251684 |  |  |  | -0.1045708 | 0.37591 | 0.0994304
0.6807349 | -0.06543981 | 0.01193466 |  |  |  | -0.1045524 | 0.3759097 | 0.0994304
0.6807175 | -0.06527534 | 0.01193466 |  |  |  | -0.1045339 | 0.3759094 | 0.09931189
0.6807 | -0.06511086 | 0.01193466 |  |  |  | -0.1045154 | 0.3759091 | 0.09931189
0.6806826 | -0.06494639 | 0.01183763 |  |  |  | -0.1046156 | 0.3756744 | 0.09931189
0.6806952 | -0.06494706 | 0.01183763 |  |  |  | -0.1047159 | 0.3754398 | 0.09931189
0.6807079 | -0.06494773 | 0.01183763 |  |  |  | -0.1048161 | 0.3752051 | 0.09931189
0.6807206 | -0.0649484 | 0.01183763 |  |  |  | -0.1049163 | 0.3749705 | 0.09931189
0.6807332 | -0.06494907 | 0.01183763 |  |  |  | -0.1047793 | 0.3755765 | 0.09919338
0.6805647 | -0.06496918 | 0.01183763 |  |  |  | -0.1046424 | 0.3761825 | 0.09919338
0.6803962 | -0.06498929 | 0.01183763 |  |  |  | -0.1045054 | 0.3767885 | 0.09919338
0.6802277 | -0.0650094 | 0.01183763 |  |  |  | -0.1043684 | 0.3773946 | 0.09919338
0.6800593 | -0.06502951 | 0.01183763 |  |  |  | -0.1044361 | 0.3774593 | 0.09919338
0.6801294 | -0.06502179 | 0.01183763 |  |  |  | -0.1045038 | 0.3775242 | 0.09919338
0.6801995 | -0.06501407 | 0.01183763 |  |  |  | -0.1045715 | 0.3775893 | 0.09919338
0.6802697 | -0.06500634 | 0.01183763 |  |  |  | -0.1046392 | 0.3776547 | 0.09919338
0.6803398 | -0.06499862 | 0.01183763 |  |  |  | -0.1046064 | 0.3775484 | 0.09919338
0.6803616 | -0.06500007 | 0.01183763 |  |  |  | -0.1045735 | 0.3774422 | 0.09919338
0.6803834 | -0.06500151 | 0.01183763 |  |  |  | -0.1045075 | 0.3772297 | 0.09907487
0.6804052 | -0.06500296 | 0.01183763 |  |  |  | -0.1045431 | 0.377193 | 0.09907487
0.6804269 | -0.0650044 | 0.01183763 |  |  |  | -0.1045787 | 0.3771564 | 0.09907487
0.6804308 | -0.06500385 | 0.01183763 |  |  |  | -0.1046141 | 0.3771198 | 0.09907487
0.6804347 | -0.06500329 | 0.01183763 |  |  |  | -0.1046495 | 0.3770833 | 0.09907487
0.6804385 | -0.06500274 | 0.01183763 |  |  |  | -0.1047211 | 0.3769676 | 0.09907487
0.6804424 | -0.06500219 | 0.01183763 |  |  |  | -0.1047926 | 0.3768523 | 0.09907487
0.6804615 | -0.06501439 | 0.01183763 |  |  |  | -0.1048641 | 0.3767374 | 0.09907487
0.6804806 | -0.06502659 | 0.01183763 |  |  |  | -0.1049357 | 0.3766228 | 0.09907487
0.6804998 | -0.06503878 | 0.01183763 |  |  |  | -0.1048631 | 0.3769476 | 0.09907487
0.680519 | -0.06505097 | 0.01183763 |  |  |  | -0.1047904 | 0.3772724 | 0.09907487
0.6806644 | -0.06504791 | 0.01183763 |  |  |  | -0.1047176 | 0.3775974 | 0.09907487
0.6808098 | -0.06504485 | 0.01183763 |  |  |  | -0.1046448 | 0.3779225 | 0.09907487
0.6809552 | -0.06504179 | 0.01183763 |  |  |  | -0.1045532 | 0.3779295 | 0.09907487
0.6811006 | -0.06503873 | 0.01183763 |  |  |  | -0.1044617 | 0.3779364 | 0.09907487
0.6811187 | -0.0651665 | 0.01183763 |  |  |  | -0.1043701 | 0.3779434 | 0.09907487
0.6811368 | -0.06529427 | 0.01183763 |  |  |  | -0.1042786 | 0.3779504 | 0.09907487
0.6811549 | -0.06542204 | 0.01183763 |  |  |  | -0.1043414 | 0.3779238 | 0.09895636
0.6811729 | -0.0655498 | 0.01183763 |  |  |  | -0.1044041 | 0.3778974 | 0.09895636
0.6809887 | -0.0654998 | 0.01183763 |  |  |  | -0.1044669 | 0.3778709 | 0.09895636
0.6808046 | -0.0654498 | 0.01183763 |  |  |  | -0.1045297 | 0.3778445 | 0.09895636
0.6806204 | -0.06539979 | 0.01183763 |  |  |  | -0.1044805 | 0.3778363 | 0.09895636
0.6804364 | -0.06534979 | 0.01183763 |  |  |  | -0.1044314 | 0.3778281 | 0.09895636
0.6804021 | -0.06534623 | 0.01183763 |  |  |  | -0.1043822 | 0.37782 | 0.09895636
0.6803679 | -0.06534267 | 0.01183763 |  |  |  | -0.104333 | 0.3778118 | 0.09895636
0.6803337 | -0.0653391 | 0.01183763 |  |  |  | -0.104371 | 0.3778146 | 0.09895636
0.6802995 | -0.06533554 | 0.01183763 |  |  |  | -0.104409 | 0.3778174 | 0.09895636
0.6802946 | -0.06532452 | 0.01183763 |  |  |  | -0.104447 | 0.3778202 | 0.09895636
0.6802898 | -0.0653135 | 0.01183763 |  |  |  | -0.104485 | 0.377823 | 0.09895636
0.6802849 | -0.06530247 | 0.01183763 |  |  |  | -0.1044817 | 0.3778187 | 0.09895636
0.68028 | -0.06529144 | 0.01183763 |  |  |  | -0.1044784 | 0.3778144 | 0.09895636
0.6800376 | -0.06529949 | 0.01183763 |  |  |  | -0.1044751 | 0.3778101 | 0.09895636
0.6797952 | -0.06530753 | 0.01183763 |  |  |  | -0.1044718 | 0.3778058 | 0.09895636
0.6795527 | -0.06531558 | 0.01183763 |  |  |  | -0.104444 | 0.3778077 | 0.09895636
0.6793103 | -0.06532362 | 0.01183763 |  |  |  | -0.1044161 | 0.3778097 | 0.09895636
0.6795466 | -0.06532378 | 0.01183763 |  |  |  | -0.1043883 | 0.3778117 | 0.09895636
0.6797829 | -0.06532393 | 0.01183763 |  |  |  | -0.1043604 | 0.3778137 | 0.09895636
0.6800192 | -0.06532408 | 0.01183763 |  |  |  | -0.1043363 | 0.3778079 | 0.09895636
0.6802555 | -0.06532423 | 0.01183763 |  |  |  | -0.1043122 | 0.377802 | 0.09895636
0.6801036 | -0.06537312 | 0.01183763 |  |  |  | -0.1042881 | 0.3777962 | 0.09895636
0.6799517 | -0.06542202 | 0.01183763 |  |  |  | -0.1042641 | 0.3777904 | 0.09895636
0.6797998 | -0.06547091 | 0.01183763 |  |  |  | -0.1042554 | 0.3778141 | 0.09895636
0.6796479 | -0.06551981 | 0.01183763 |  |  |  | -0.1042382 | 0.3778616 | 0.09883785
0.6797463 | -0.06553347 | 0.01183763 |  |  |  | -0.1042296 | 0.3778853 | 0.09883785
0.6798447 | -0.06554714 | 0.01183763 |  |  |  | -0.1042364 | 0.3778731 | 0.09883785
0.6799431 | -0.06556081 | 0.01183763 |  |  |  | -0.1042431 | 0.3778608 | 0.09883785
0.6800415 | -0.06557447 | 0.01183763 |  |  |  | -0.1042499 | 0.3778485 | 0.09883785
0.6800459 | -0.0655726 | 0.01183763 |  |  |  | -0.1042567 | 0.3778362 | 0.09883785
0.6800503 | -0.06557074 | 0.01183763 |  |  |  | -0.1041674 | 0.3776851 | 0.09883785
0.6800548 | -0.06556887 | 0.01183763 |  |  |  | -0.1040782 | 0.377534 | 0.09883785
0.6800592 | -0.065567 | 0.01183763 |  |  |  | -0.103989 | 0.3773829 | 0.09883785
0.6800415 | -0.06557299 | 0.01183763 |  |  |  | -0.1038998 | 0.3772318 | 0.09883785
0.6800238 | -0.06557899 | 0.01183763 |  |  |  | -0.103948 | 0.3772507 | 0.09883785
0.680006 | -0.06558498 | 0.01183763 |  |  |  | -0.1039962 | 0.3772697 | 0.09883785
0.6799883 | -0.06559097 | 0.01183763 |  |  |  | -0.1040444 | 0.3772886 | 0.09883785
0.6799686 | -0.06552655 | 0.01183763 |  |  |  | -0.1046302 | 0.379485 | 0.09646763
0.6799488 | -0.06546212 | 0.01183763 |  |  |  | -0.1052321 | 0.3811376 | 0.09516402
0.6799291 | -0.06539769 | 0.01183763 |  |  |  | -0.1056548 | 0.3820645 | 0.09682317
0.6799093 | -0.06533325 | 0.01183763 |  |  |  | -0.1064916 | 0.383996 | 0.1083187
0.6806532 | -0.0652469 | 0.01183763 |  |  |  | -0.1064874 | 0.3840347 | 0.1083187
0.6813972 | -0.06516054 | 0.01183763 |  |  |  | -0.1066089 | 0.3847834 | 0.117681
0.6821415 | -0.06507418 | 0.01183763 |  |  |  | -0.1067348 | 0.3854934 | 0.1045264
0.682886 | -0.06498782 | 0.01183763 |  |  |  | -0.1068606 | 0.3862033 | 0.1033412
0.6845374 | -0.06547504 | 0.01183763 |  |  |  | -0.1069864 | 0.3869133 | 0.1021561
0.6861889 | -0.06596196 | 0.01183763 |  |  |  | -0.1075593 | 0.3880586 | 0.100971
0.6878404 | -0.06644858 | 0.01183763 |  |  |  | -0.1081322 | 0.389204 | 0.1025117
0.6894918 | -0.06693491 | 0.01183763 |  |  |  | -0.1087051 | 0.3903496 | 0.1021561
0.6899532 | -0.0670525 | 0.01241981 |  |  |  | -0.109278 | 0.3914954 | 0.1073706
0.6904156 | -0.06717009 | 0.01241981 |  |  |  | -0.1093292 | 0.3917749 | 0.1106889
0.6908792 | -0.06728768 | 0.01261387 |  |  |  | -0.1093805 | 0.3920545 | 0.1127036
0.6913438 | -0.06740527 | 0.01261387 |  |  |  | -0.1094317 | 0.3923341 | 0.1130591
0.6917297 | -0.06740339 | 0.01241981 |  |  |  | -0.1096512 | 0.3930532 | 0.1086742
0.6921159 | -0.06740148 | 0.01251684 |  |  |  | -0.110415 | 0.3960855 | 0.1078447
0.6925023 | -0.06739955 | 0.01193466 |  |  |  | -0.1111787 | 0.3991179 | 0.1086742
0.6928891 | -0.06739759 | 0.01193466 |  |  |  | -0.1118384 | 0.3987525 | 0.1177995
0.696203 | -0.06731776 | 0.01154654 |  |  |  | -0.1122522 | 0.3989269 | 0.1214734
0.6973077 | -0.06729114 | 0.01154654 |  |  |  | -0.1121293 | 0.3991967 | 0.1201698
0.6982555 | -0.06772555 | 0.01251684 |  |  |  | -0.1123123 | 0.3986715 | 0.1175625
0.6992037 | -0.06815995 | 0.01251684 |  |  |  | -0.1124652 | 0.3982739 | 0.1170885
0.7001521 | -0.06859434 | 0.01241981 |  |  |  | -0.1126181 | 0.3978765 | 0.1167329
0.7011008 | -0.06902871 | 0.01348714 |  |  |  | -0.1127578 | 0.3982217 | 0.1161404
0.7016983 | -0.06887481 | 0.01348714 |  |  |  | -0.1128974 | 0.398567 | 0.1159034
0.7022958 | -0.06872092 | 0.01387526 |  |  |  | -0.113037 | 0.3989122 | 0.1156664
0.7028933 | -0.06856702 | 0.01445743 |  |  |  | -0.1131765 | 0.3992575 | 0.1154293
0.7034909 | -0.06841312 | 0.01445743 |  |  |  | -0.1130706 | 0.3994321 | 0.1154293
0.7034548 | -0.06839402 | 0.0143604 |  |  |  | -0.1129646 | 0.3996069 | 0.1151923
0.7034188 | -0.0683749 | 0.0143604 |  |  |  | -0.1128587 | 0.3997818 | 0.1151923
0.7033828 | -0.06835577 | 0.01339011 |  |  |  | -0.1127527 | 0.3999569 | 0.1151923
0.7033467 | -0.06833661 | 0.01339011 |  |  |  | -0.1125304 | 0.3997934 | 0.1149553
0.7052238 | -0.06845502 | 0.01339011 |  |  |  | -0.1124562 | 0.399739 | 0.1149553
0.707101 | -0.06857339 | 0.01339011 |  |  |  | -0.1125772 | 0.3997478 | 0.1149553
0.7089784 | -0.06869172 | 0.01241981 |  |  |  | -0.1128188 | 0.3997657 | 0.1149553
0.7108559 | -0.06881 | 0.01241981 |  |  |  | -0.1129394 | 0.3997748 | 0.1148368
0.7111046 | -0.06917582 | 0.01241981 |  |  |  | -0.1129532 | 0.3997394 | 0.1148368
0.7113534 | -0.0695416 | 0.01339011 |  |  |  | -0.112967 | 0.3997043 | 0.1148368
0.7116021 | -0.06990735 | 0.01339011 |  |  |  | -0.1129808 | 0.3996692 | 0.1148368
0.7118509 | -0.07027307 | 0.01339011 |  |  |  | -0.1129945 | 0.3996344 | 0.1148368
0.7119437 | -0.07028663 | 0.01358417 |  |  |  | -0.1129239 | 0.3999957 | 0.1148368
0.7122471 | -0.07031889 | 0.01348714 |  |  |  | -0.1128532 | 0.4003571 | 0.1148368
0.7122717 | -0.07031046 | 0.01348714 |  |  |  | -0.1127825 | 0.4007184 | 0.1148368
0.7122964 | -0.07030204 | 0.01290496 |  |  |  | -0.1127117 | 0.4010798 | 0.1147183
0.7123211 | -0.07029362 | 0.01290496 |  |  |  | -0.1126675 | 0.4011235 | 0.1147183
0.7123267 | -0.07035976 | 0.01348714 |  |  |  | -0.1126233 | 0.4011671 | 0.1147183
0.7123323 | -0.07042589 | 0.01290496 |  |  |  | -0.1125791 | 0.4012108 | 0.1147183
0.7123435 | -0.07055816 | 0.01339011 |  |  |  | -0.1125349 | 0.4012544 | 0.1147183
0.7120527 | -0.07056043 | 0.01241981 |  |  |  | -0.1126064 | 0.4011329 | 0.1147183
0.7117619 | -0.0705627 | 0.01232278 |  |  |  | -0.1126779 | 0.4010114 | 0.1147183
0.7114711 | -0.07056495 | 0.01232278 |  |  |  | -0.1127493 | 0.40089 | 0.1147183
0.7111804 | -0.07056721 | 0.01222575 |  |  |  | -0.1128208 | 0.4007685 | 0.1147183
0.7115396 | -0.07055839 | 0.01222575 |  |  |  | -0.112783 | 0.4005962 | 0.1147183
0.7118988 | -0.07054956 | 0.01222575 |  |  |  | -0.1127452 | 0.4004238 | 0.1147183
0.712258 | -0.07054074 | 0.01222575 |  |  |  | -0.1127073 | 0.4002515 | 0.1145998
0.7126173 | -0.07053191 | 0.01222575 |  |  |  | -0.1126695 | 0.4000792 | 0.1147183
0.7126214 | -0.07053702 | 0.01222575 |  |  |  | -0.112641 | 0.4000718 | 0.1145998
0.7126255 | -0.07054214 | 0.01222575 |  |  |  | -0.1126124 | 0.4000645 | 0.1145998
0.7126296 | -0.07054725 | 0.01222575 |  |  |  | -0.1125839 | 0.4000572 | 0.1145998
0.7126337 | -0.07055237 | 0.01222575 |  |  |  | -0.1125554 | 0.40005 | 0.1145998
0.7126145 | -0.07057023 | 0.01222575 |  |  |  | -0.1126254 | 0.4001427 | 0.1145998
0.7125952 | -0.07058809 | 0.01222575 |  |  |  | -0.1126954 | 0.4002355 | 0.1145998
0.712576 | -0.07060595 | 0.01222575 |  |  |  | -0.1127654 | 0.4003282 | 0.1145998
0.7125568 | -0.07062381 | 0.01222575 |  |  |  | -0.1128355 | 0.400421 | 0.1145998
0.7127097 | -0.07065357 | 0.01222575 |  |  |  | -0.1128352 | 0.4003665 | 0.1145998
0.7128627 | -0.07068333 | 0.01222575 |  |  |  | -0.1128349 | 0.400312 | 0.1145998
0.7130157 | -0.07071309 | 0.01222575 |  |  |  | -0.1128347 | 0.4002575 | 0.1145998
0.7131687 | -0.07074285 | 0.01222575 |  |  |  | -0.1128344 | 0.4002031 | 0.1145998
0.7131301 | -0.07073281 | 0.01222575 |  |  |  | -0.1128403 | 0.4003425 | 0.1145998
0.7130915 | -0.07072274 | 0.01222575 |  |  |  | -0.1128461 | 0.400482 | 0.1145998
0.7130529 | -0.07071266 | 0.01222575 |  |  |  | -0.112852 | 0.4006216 | 0.1145998
0.7130143 | -0.07070256 | 0.01222575 |  |  |  | -0.1128579 | 0.4007612 | 0.1145998
0.7129963 | -0.07069362 | 0.01222575 |  |  |  | -0.1128553 | 0.4006212 | 0.1145998
0.7129783 | -0.07068466 | 0.01222575 |  |  |  | -0.1128527 | 0.4004813 | 0.1145998
0.7129604 | -0.07067567 | 0.01222575 |  |  |  | -0.1128501 | 0.4003414 | 0.1145998
0.7129424 | -0.07066666 | 0.01222575 |  |  |  | -0.1128476 | 0.4002015 | 0.1145998
0.7128438 | -0.07064407 | 0.01222575 |  |  |  | -0.1128335 | 0.400178 | 0.1145998
0.7127452 | -0.07062148 | 0.01222575 |  |  |  | -0.1128194 | 0.4001546 | 0.1145998
0.7126466 | -0.07059889 | 0.01222575 |  |  |  | -0.1128053 | 0.4001311 | 0.1145998
0.7125479 | -0.07057629 | 0.01222575 |  |  |  | -0.1127912 | 0.4001077 | 0.1145998
0.7125544 | -0.07060816 | 0.01222575 |  |  |  | -0.1127812 | 0.400112 | 0.1145998
0.7125609 | -0.07064002 | 0.01222575 |  |  |  | -0.1127712 | 0.4001163 | 0.1145998
0.7125674 | -0.07067189 | 0.01222575 |  |  |  | -0.1127611 | 0.4001206 | 0.1145998
0.7125739 | -0.07070375 | 0.01222575 |  |  |  | -0.1127511 | 0.4001249 | 0.1145998
0.7125903 | -0.07069994 | 0.01222575 |  |  |  | -0.1127841 | 0.4002335 | 0.1145998
0.7126066 | -0.07069612 | 0.01222575 |  |  |  | -0.1128171 | 0.4003421 | 0.1145998
0.7126229 | -0.0706923 | 0.01222575 |  |  |  | -0.1128501 | 0.4004508 | 0.1145998
0.7126392 | -0.07068849 | 0.01222575 |  |  |  | -0.1128831 | 0.4005594 | 0.1145998
0.7126501 | -0.07068202 | 0.01222575 |  |  |  | -0.1128815 | 0.4005486 | 0.1145998
0.7126611 | -0.07067556 | 0.01222575 |  |  |  | -0.1128799 | 0.4005377 | 0.1145998
0.712672 | -0.0706691 | 0.01222575 |  |  |  | -0.1128783 | 0.4005269 | 0.1145998
0.7126829 | -0.07066263 | 0.01222575 |  |  |  | -0.1128767 | 0.4005162 | 0.1145998
0.712679 | -0.0706698 | 0.01222575 |  |  |  | -0.1128748 | 0.4001677 | 0.1145998
0.7126751 | -0.07067696 | 0.01222575 |  |  |  | -0.1128729 | 0.3998193 | 0.1145998
0.7126712 | -0.07068412 | 0.01222575 |  |  |  | -0.112871 | 0.3994708 | 0.1145998
0.7126673 | -0.07069128 | 0.01222575 |  |  |  | -0.1128662 | 0.3993281 | 0.1144812
0.7126529 | -0.07068951 | 0.01222575 |  |  |  | -0.1128633 | 0.3995339 | 0.1144812
0.7126386 | -0.07068773 | 0.01222575 |  |  |  | -0.1128603 | 0.3997397 | 0.1144812
0.7126243 | -0.07068596 | 0.01222575 |  |  |  | -0.1128574 | 0.3999455 | 0.1144812
0.7126099 | -0.07068419 | 0.01222575 |  |  |  | -0.1128593 | 0.39994 | 0.1144812
0.712602 | -0.0706915 | 0.01222575 |  |  |  | -0.1128612 | 0.3999345 | 0.1144812
0.7125941 | -0.0706988 | 0.01222575 |  |  |  | -0.1128631 | 0.399929 | 0.1144812
0.7125861 | -0.0707061 | 0.01222575 |  |  |  | -0.112865 | 0.3999235 | 0.1144812
0.7125782 | -0.07071341 | 0.01222575 |  |  |  | -0.1128343 | 0.4005434 | 0.1144812
0.7125868 | -0.07073243 | 0.01222575 |  |  |  | -0.1128035 | 0.4011632 | 0.1144812
0.7125953 | -0.07075146 | 0.01222575 |  |  |  | -0.1127727 | 0.4017831 | 0.1143627
0.7126039 | -0.07077048 | 0.01222575 |  |  |  | -0.1134114 | 0.4040045 | 0.1141257
0.7126124 | -0.0707895 | 0.01222575 |  |  |  | -0.1140809 | 0.4056061 | 0.1148368
0.7124986 | -0.07078553 | 0.01222575 |  |  |  | -0.1147504 | 0.4072076 | 0.1141257
0.7123848 | -0.07078156 | 0.01222575 |  |  |  | -0.1154612 | 0.408954 | 0.1226585
0.7122709 | -0.07077758 | 0.01222575 |  |  |  | -0.1155026 | 0.409099 | 0.1255027
0.7121571 | -0.07077361 | 0.01222575 |  |  |  | -0.1155854 | 0.4093888 | 0.1278729
0.71231 | -0.07078117 | 0.01222575 |  |  |  | -0.1157621 | 0.411072 | 0.1247917
0.7124629 | -0.07078873 | 0.01222575 |  |  |  | -0.1164813 | 0.4135938 | 0.1237251
0.7126158 | -0.07079629 | 0.01222575 |  |  |  | -0.1172005 | 0.4161172 | 0.1246732
0.7127687 | -0.07080385 | 0.01222575 |  |  |  | -0.1173363 | 0.4165486 | 0.1278729
0.7127302 | -0.07077318 | 0.01222575 |  |  |  | -0.1176078 | 0.4174114 | 0.1322578
0.7126917 | -0.0707425 | 0.01222575 |  |  |  | -0.1177476 | 0.4177552 | 0.1323763
0.7126532 | -0.07071182 | 0.01222575 |  |  |  | -0.1177596 | 0.4174925 | 0.1287025
0.7126147 | -0.07068114 | 0.01222575 |  |  |  | -0.1177672 | 0.4185873 | 0.12811
0.7126414 | -0.0706422 | 0.01222575 |  |  |  | -0.1177747 | 0.4196822 | 0.1276359
0.712668 | -0.07060327 | 0.01222575 |  |  |  | -0.1177822 | 0.4207771 | 0.1273989
0.7126946 | -0.07056433 | 0.01222575 |  |  |  | -0.1177896 | 0.4218719 | 0.1273989
0.7127213 | -0.07052539 | 0.01222575 |  |  |  | -0.1179822 | 0.424129 | 0.1277544
0.715286 | -0.07072518 | 0.01222575 |  |  |  | -0.1181747 | 0.426386 | 0.1268063
0.7178507 | -0.07092488 | 0.01193466 |  |  |  | -0.1185598 | 0.4309 | 0.134154
0.7204154 | -0.07112451 | 0.0117406 |  |  |  | -0.1190345 | 0.4310913 | 0.1415017
0.7229801 | -0.07132407 | 0.0117406 |  |  |  | -0.119509 | 0.4312827 | 0.1447015
0.7250575 | -0.07230768 | 0.01241981 |  |  |  | -0.1196302 | 0.431496 | 0.145294
0.7260963 | -0.07279935 | 0.01339011 |  |  |  | -0.1197513 | 0.4317093 | 0.1449385
0.7287216 | -0.07358534 | 0.0143604 |  |  |  | -0.1199936 | 0.4321361 | 0.1425683
0.7303083 | -0.07387973 | 0.0143604 |  |  |  | -0.1199117 | 0.431543 | 0.1406721
0.7318949 | -0.07417407 | 0.01445743 |  |  |  | -0.1198707 | 0.4312464 | 0.140198
0.7334816 | -0.07446838 | 0.01445743 |  |  |  | -0.1198297 | 0.4309499 | 0.1390129
0.7337722 | -0.07450322 | 0.0143604 |  |  |  | -0.120634 | 0.4316584 | 0.1386574
0.7346441 | -0.07460773 | 0.01261387 |  |  |  | -0.1206673 | 0.4318078 | 0.1384204
0.7349846 | -0.07460691 | 0.01339011 |  |  |  | -0.1204326 | 0.4317211 | 0.1380649
0.736006 | -0.07460447 | 0.0107703 |  |  |  | -0.1201978 | 0.4316344 | 0.1380649
0.7362806 | -0.07450275 | 0.0107703 |  |  |  | -0.119963 | 0.4315476 | 0.1380649
0.7365552 | -0.07440103 | 0.0107703 |  |  |  | -0.1198863 | 0.4318849 | 0.1379463
0.7368299 | -0.07429932 | 0.0107703 |  |  |  | -0.1198479 | 0.4320535 | 0.1378278
0.7371047 | -0.0741976 | 0.0107703 |  |  |  | -0.1198096 | 0.4322221 | 0.1378278
0.7394378 | -0.07470747 | 0.01057624 |  |  |  | -0.1198054 | 0.4319936 | 0.1378278
0.7441084 | -0.07572697 | 0.01144951 |  |  |  | -0.1198012 | 0.431765 | 0.1375908
0.7464457 | -0.0762366 | 0.01125545 |  |  |  | -0.1197971 | 0.4315365 | 0.1378278
0.7478241 | -0.07623691 | 0.01319605 |  |  |  | -0.1197929 | 0.431308 | 0.1375908
0.7505808 | -0.07623745 | 0.01921189 |  |  |  | -0.1197725 | 0.4308826 | 0.1374723
0.7519591 | -0.07623769 | 0.0153307 |  |  |  | -0.1197624 | 0.43067 | 0.1373538
0.7516736 | -0.07634492 | 0.01542773 |  |  |  | -0.1197522 | 0.4304573 | 0.1373538
0.7513882 | -0.07645207 | 0.01542773 |  |  |  | -0.1197492 | 0.4303992 | 0.1373538
0.7511029 | -0.07655914 | 0.01542773 |  |  |  | -0.1197461 | 0.4303412 | 0.1373538
0.751121 | -0.07671913 | 0.01426337 |  |  |  | -0.1197431 | 0.4302831 | 0.1362872
0.7517277 | -0.07682493 | 0.01329308 |  |  |  | -0.11974 | 0.430225 | 0.1372353
0.754102 | -0.07738453 | 0.01339011 |  |  |  | -0.1196981 | 0.4299296 | 0.1373538
0.7561745 | -0.07789133 | 0.01241981 |  |  |  | -0.119656 | 0.4296342 | 0.1373538
0.7582487 | -0.07839813 | 0.01241981 |  |  |  | -0.1196138 | 0.4293389 | 0.1373538
0.7603245 | -0.07890492 | 0.01339011 |  |  |  | -0.1195715 | 0.4290436 | 0.1373538
0.7624703 | -0.07947648 | 0.0143604 |  |  |  | -0.1196736 | 0.4290854 | 0.1372353
0.7627493 | -0.07947709 | 0.0143604 |  |  |  | -0.1197757 | 0.4291272 | 0.1372353
0.7630283 | -0.0794777 | 0.01445743 |  |  |  | -0.1198778 | 0.4291691 | 0.1372353
0.7633074 | -0.07947831 | 0.01348714 |  |  |  | -0.1199799 | 0.4292109 | 0.1371168
0.7635864 | -0.07947891 | 0.01319605 |  |  |  | -0.1200033 | 0.4291956 | 0.1372353
0.7640672 | -0.07943006 | 0.01309902 |  |  |  | -0.1200267 | 0.4291802 | 0.1371168
0.7645481 | -0.0793812 | 0.01309902 |  |  |  | -0.1200501 | 0.4291649 | 0.1371168
0.7650289 | -0.07933233 | 0.01290496 |  |  |  | -0.1200735 | 0.4291495 | 0.1371168
0.7655097 | -0.07928346 | 0.01290496 |  |  |  | -0.1200517 | 0.4291037 | 0.1371168
0.7674384 | -0.07965052 | 0.01251684 |  |  |  | -0.12003 | 0.429058 | 0.1371168
0.7693674 | -0.08001755 | 0.01222575 |  |  |  | -0.1200082 | 0.4290123 | 0.1369983
0.7712967 | -0.08038453 | 0.01222575 |  |  |  | -0.1199864 | 0.4289666 | 0.1369983
0.7732263 | -0.08075147 | 0.01222575 |  |  |  | -0.1198904 | 0.4288359 | 0.1369983
0.7743213 | -0.08103712 | 0.01241981 |  |  |  | -0.1197943 | 0.4287053 | 0.1368798
0.7754164 | -0.08132276 | 0.01339011 |  |  |  | -0.1196983 | 0.4285747 | 0.1369983
0.7765114 | -0.08160839 | 0.0143604 |  |  |  | -0.1196023 | 0.4284442 | 0.1369983
0.7776065 | -0.08189403 | 0.0143604 |  |  |  | -0.1196047 | 0.4286573 | 0.1369983
0.7768011 | -0.08191297 | 0.01542773 |  |  |  | -0.1196071 | 0.4288704 | 0.1369983
0.7759961 | -0.08193188 | 0.01503961 |  |  |  | -0.1196095 | 0.4290836 | 0.1368798
0.7751916 | -0.08195075 | 0.01503961 |  |  |  | -0.1196119 | 0.4292968 | 0.1368798
0.7743875 | -0.08196959 | 0.0153307 |  |  |  | -0.1196262 | 0.4292469 | 0.1368798
0.7744147 | -0.08194418 | 0.0143604 |  |  |  | -0.1196405 | 0.429197 | 0.1368798
0.7744419 | -0.08191875 | 0.01387526 |  |  |  | -0.1196547 | 0.4291472 | 0.1368798
0.7744691 | -0.08189328 | 0.01445743 |  |  |  | -0.119669 | 0.4290973 | 0.1368798
0.7744963 | -0.08186777 | 0.01445743 |  |  |  | -0.1196694 | 0.4288009 | 0.1368798
0.7746323 | -0.08184731 | 0.01348714 |  |  |  | -0.1196697 | 0.4285046 | 0.1368798
0.7747683 | -0.08182682 | 0.01348714 |  |  |  | -0.11967 | 0.4282082 | 0.1368798
0.7749044 | -0.08180633 | 0.01329308 |  |  |  | -0.1196704 | 0.4279119 | 0.1368798
0.7750404 | -0.08178581 | 0.01329308 |  |  |  | -0.1196647 | 0.4284376 | 0.1367612
0.7752955 | -0.08176314 | 0.01329308 |  |  |  | -0.1196618 | 0.4287004 | 0.1367612
0.7755507 | -0.08174048 | 0.01329308 |  |  |  | -0.119659 | 0.4289633 | 0.1367612
0.7758058 | -0.08171781 | 0.01329308 |  |  |  | -0.11965 | 0.4288274 | 0.1367612
0.7760609 | -0.08169514 | 0.01329308 |  |  |  | -0.1196409 | 0.4286915 | 0.1367612
0.7761003 | -0.0817941 | 0.01329308 |  |  |  | -0.1196319 | 0.4285556 | 0.1367612
0.7761397 | -0.08189305 | 0.01329308 |  |  |  | -0.1196228 | 0.4284197 | 0.1367612
0.776179 | -0.08199198 | 0.01329308 |  |  |  | -0.1196206 | 0.4285301 | 0.1367612
0.7762184 | -0.0820909 | 0.01329308 |  |  |  | -0.1196183 | 0.4286407 | 0.1367612
0.7762033 | -0.08213632 | 0.01329308 |  |  |  | -0.1196161 | 0.4287514 | 0.1367612
0.7761882 | -0.08218171 | 0.01329308 |  |  |  | -0.1196136 | 0.4288044 | 0.1366427
0.7761731 | -0.08222707 | 0.01329308 |  |  |  | -0.1196133 | 0.4287467 | 0.1366427
0.776158 | -0.08227239 | 0.01329308 |  |  |  | -0.119613 | 0.4286891 | 0.1366427
0.7761237 | -0.08226484 | 0.01329308 |  |  |  | -0.1196127 | 0.4286316 | 0.1366427
0.7760895 | -0.08225728 | 0.01329308 |  |  |  | -0.1195955 | 0.4286068 | 0.1366427
0.7760553 | -0.08224972 | 0.01329308 |  |  |  | -0.1195782 | 0.428582 | 0.1366427
0.7760211 | -0.08224217 | 0.01329308 |  |  |  | -0.119561 | 0.4285571 | 0.1366427
0.776027 | -0.08221057 | 0.01329308 |  |  |  | -0.1195438 | 0.4285323 | 0.1366427
0.7760329 | -0.08217895 | 0.01329308 |  |  |  | -0.1194012 | 0.4286438 | 0.1366427
0.7760388 | -0.08214732 | 0.01329308 |  |  |  | -0.1192587 | 0.4287553 | 0.1366427
0.7760447 | -0.08211568 | 0.01329308 |  |  |  | -0.1191162 | 0.428867 | 0.1366427
0.776074 | -0.08210453 | 0.01329308 |  |  |  | -0.1189736 | 0.4289787 | 0.1366427
0.7761032 | -0.08209337 | 0.01329308 |  |  |  | -0.1189765 | 0.4289221 | 0.1365242
0.7761325 | -0.08208222 | 0.01329308 |  |  |  | -0.1189793 | 0.4288655 | 0.1365242
0.7761617 | -0.08207107 | 0.01329308 |  |  |  | -0.1189822 | 0.4288089 | 0.1365242
0.7763507 | -0.08207446 | 0.01329308 |  |  |  | -0.118985 | 0.4287524 | 0.1365242
0.7765399 | -0.08207784 | 0.01329308 |  |  |  | -0.1194493 | 0.4325187 | 0.1360502
0.7767291 | -0.08208122 | 0.01329308 |  |  |  | -0.1196041 | 0.4337741 | 0.1362872
0.7769183 | -0.08208459 | 0.01329308 |  |  |  | -0.1198955 | 0.434023 | 0.1377093
0.7768362 | -0.08208959 | 0.01329308 |  |  |  | -0.120187 | 0.4342721 | 0.1404351
0.7767542 | -0.08209459 | 0.01329308 |  |  |  | -0.1207699 | 0.4347705 | 0.1479012
0.7766721 | -0.08209959 | 0.01329308 |  |  |  | -0.120761 | 0.4348024 | 0.1539453
0.7765901 | -0.08210459 | 0.01329308 |  |  |  | -0.120752 | 0.4348343 | 0.1515751
0.776567 | -0.08210804 | 0.01329308 |  |  |  | -0.1207341 | 0.4348981 | 0.1482568
0.7765439 | -0.08211148 | 0.01329308 |  |  |  | -0.1207502 | 0.4352881 | 0.1462421
0.776521 | -0.08211493 | 0.01329308 |  |  |  | -0.1210688 | 0.4366129 | 0.145768
0.7764981 | -0.08211836 | 0.01329308 |  |  |  | -0.121706 | 0.4392625 | 0.145294
0.7765121 | -0.08212032 | 0.01329308 |  |  |  | -0.1231061 | 0.4434836 | 0.1507455
0.7765261 | -0.08212228 | 0.01329308 |  |  |  | -0.1234858 | 0.44444 | 0.1592783
0.7765401 | -0.08212424 | 0.01329308 |  |  |  | -0.1235442 | 0.4444128 | 0.1608189
0.776554 | -0.0821262 | 0.01329308 |  |  |  | -0.1235679 | 0.44458 | 0.1610559
0.7765268 | -0.08211415 | 0.01329308 |  |  |  | -0.1235917 | 0.4447476 | 0.1608189
0.7764996 | -0.0821021 | 0.01329308 |  |  |  | -0.1236154 | 0.4449158 | 0.1657963
0.7764724 | -0.08209005 | 0.01329308 |  |  |  | -0.1236392 | 0.4450845 | 0.1584487
0.7764452 | -0.082078 | 0.01329308 |  |  |  | -0.1251114 | 0.4496265 | 0.1565525
0.7763655 | -0.08208637 | 0.01329308 |  |  |  | -0.1256022 | 0.4511412 | 0.1567895
0.7762859 | -0.08209474 | 0.01329308 |  |  |  | -0.1270444 | 0.4548782 | 0.1740921
0.7762064 | -0.0821031 | 0.01329308 |  |  |  | -0.1270514 | 0.4548434 | 0.172907
0.7761269 | -0.08211147 | 0.01329308 |  |  |  | -0.1277517 | 0.4560322 | 0.1764623
0.7761299 | -0.08210428 | 0.01329308 |  |  |  | -0.1278761 | 0.4561094 | 0.1646112
0.7761328 | -0.08209708 | 0.01329308 |  |  |  | -0.1277671 | 0.4557899 | 0.1646112
0.7761358 | -0.08208989 | 0.01329308 |  |  |  | -0.127549 | 0.4551512 | 0.1647297
0.7761388 | -0.0820827 | 0.01329308 |  |  |  | -0.1276283 | 0.4547974 | 0.1633076
0.7761245 | -0.0820831 | 0.01329308 |  |  |  | -0.1277869 | 0.4540901 | 0.1630706
0.7761103 | -0.0820835 | 0.01329308 |  |  |  | -0.1278663 | 0.4537365 | 0.1629521
0.776096 | -0.08208389 | 0.01329308 |  |  |  | -0.1278221 | 0.4539762 | 0.1627151
0.7760818 | -0.08208429 | 0.01329308 |  |  |  | -0.1278001 | 0.454096 | 0.1627151
0.775979 | -0.08208052 | 0.01329308 |  |  |  | -0.127778 | 0.4542158 | 0.1627151
0.7758763 | -0.08207675 | 0.01329308 |  |  |  | -0.1277801 | 0.4548157 | 0.1625966
0.7757735 | -0.08207298 | 0.01329308 |  |  |  | -0.1277822 | 0.4554155 | 0.1625966
0.7756708 | -0.08206921 | 0.01329308 |  |  |  | -0.1277843 | 0.4560153 | 0.162478
0.7759431 | -0.08206395 | 0.01329308 |  |  |  | -0.1277863 | 0.4566152 | 0.162478
0.7762154 | -0.0820587 | 0.01329308 |  |  |  | -0.1277746 | 0.4566005 | 0.1623595
0.7764878 | -0.08205344 | 0.01329308 |  |  |  | -0.1277629 | 0.4565858 | 0.1623595
0.7767603 | -0.08204819 | 0.01329308 |  |  |  | -0.1277512 | 0.4565712 | 0.162478
0.7768529 | -0.08205554 | 0.01329308 |  |  |  | -0.1277458 | 0.456748 | 0.162241
0.7769454 | -0.08206289 | 0.01329308 |  |  |  | -0.1277521 | 0.4569395 | 0.162241
0.7770379 | -0.08207024 | 0.01329308 |  |  |  | -0.1277584 | 0.457131 | 0.162241
0.7771305 | -0.08207759 | 0.01329308 |  |  |  | -0.1277647 | 0.4573225 | 0.162241
0.7771313 | -0.08213874 | 0.01329308 |  |  |  | -0.1276997 | 0.4571479 | 0.162241
0.777132 | -0.08219987 | 0.01329308 |  |  |  | -0.1276346 | 0.4569733 | 0.162241
0.7771328 | -0.082261 | 0.01329308 |  |  |  | -0.1275695 | 0.4567988 | 0.162241
0.7771336 | -0.08232212 | 0.01329308 |  |  |  | -0.1275044 | 0.4566242 | 0.162241
0.7791713 | -0.08253228 | 0.01329308 |  |  |  | -0.1276501 | 0.4566635 | 0.1621225
0.781209 | -0.08274244 | 0.01329308 |  |  |  | -0.1277959 | 0.4567028 | 0.1621225
0.7832467 | -0.0829526 | 0.01329308 |  |  |  | -0.1279417 | 0.4567421 | 0.162004
0.7852844 | -0.08316276 | 0.0127109 |  |  |  | -0.1280874 | 0.4567815 | 0.162004
0.7856371 | -0.08328544 | 0.01426337 |  |  |  | -0.1280071 | 0.4568718 | 0.162004
0.7863433 | -0.08353064 | 0.01542773 |  |  |  | -0.1279268 | 0.4569623 | 0.162004
0.7866967 | -0.08365316 | 0.01484555 |  |  |  | -0.1278465 | 0.457053 | 0.162004
0.7867188 | -0.08376722 | 0.01484555 |  |  |  | -0.1277662 | 0.4571439 | 0.162004
0.7867633 | -0.08399533 | 0.0143604 |  |  |  | -0.1277834 | 0.457135 | 0.162004
0.7872643 | -0.08409767 | 0.01445743 |  |  |  | -0.1278179 | 0.4571171 | 0.1618855
0.7882216 | -0.08407422 | 0.01387526 |  |  |  | -0.1278352 | 0.4571081 | 0.1618855
0.7909962 | -0.0843263 | 0.01290496 |  |  |  | -0.1278531 | 0.4570748 | 0.1618855
0.7932922 | -0.08459005 | 0.01290496 |  |  |  | -0.127871 | 0.4570414 | 0.1618855
0.7955881 | -0.08485376 | 0.01251684 |  |  |  | -0.127889 | 0.4570081 | 0.1618855
0.7978841 | -0.0851174 | 0.01348714 |  |  |  | -0.1279069 | 0.4569747 | 0.161767
0.7989098 | -0.08531843 | 0.01339011 |  |  |  | -0.1278965 | 0.4569773 | 0.161767
0.7999356 | -0.08551941 | 0.01445743 |  |  |  | -0.127886 | 0.4569799 | 0.161767
0.8009617 | -0.08572033 | 0.01930892 |  |  |  | -0.1278756 | 0.4569825 | 0.161767
0.8019881 | -0.08592118 | 0.01542773 |  |  |  | -0.1278651 | 0.4569852 | 0.161767
0.8015604 | -0.08589985 | 0.0153307 |  |  |  | -0.1278986 | 0.4570991 | 0.1616485
0.801133 | -0.08587851 | 0.0153307 |  |  |  | -0.1279153 | 0.4571561 | 0.1616485
0.800706 | -0.08585718 | 0.01542773 |  |  |  | -0.1279319 | 0.4572131 | 0.1616485
0.8002794 | -0.08583584 | 0.01445743 |  |  |  | -0.1279481 | 0.457241 | 0.1616485
0.7998371 | -0.08589114 | 0.01300199 |  |  |  | -0.1279643 | 0.4572689 | 0.1616485
0.7996897 | -0.0859095 | 0.01300199 |  |  |  | -0.1279805 | 0.4572968 | 0.1616485
0.8021087 | -0.08629464 | 0.01300199 |  |  |  | -0.1279967 | 0.4573247 | 0.1616485
0.8069471 | -0.08706479 | 0.01339011 |  |  |  | -0.1279915 | 0.457388 | 0.1616485
0.8093666 | -0.08744981 | 0.01416634 |  |  |  | -0.1279862 | 0.4574513 | 0.1616485
0.8097654 | -0.0878141 | 0.0143604 |  |  |  | -0.1279758 | 0.4575779 | 0.16153
0.8105632 | -0.08854229 | 0.01455446 |  |  |  | -0.12798 | 0.4573561 | 0.16153
0.8109621 | -0.08890619 | 0.01455446 |  |  |  | -0.1279842 | 0.4571342 | 0.16153
0.8105356 | -0.08893405 | 0.01494258 |  |  |  | -0.1279885 | 0.4569124 | 0.16153
0.8101092 | -0.0889619 | 0.01406932 |  |  |  | -0.1279927 | 0.4566905 | 0.16153
0.810081 | -0.08890181 | 0.01445743 |  |  |  | -0.1279891 | 0.4567949 | 0.16153
0.8100529 | -0.0888417 | 0.0143604 |  |  |  | -0.1279855 | 0.4568993 | 0.16153
0.8100251 | -0.08878157 | 0.01339011 |  |  |  | -0.1279819 | 0.4570037 | 0.16153
0.8099974 | -0.08872142 | 0.01339011 |  |  |  | -0.1279783 | 0.4571081 | 0.1614114
0.8122689 | -0.08892739 | 0.01339011 |  |  |  | -0.1279319 | 0.4570843 | 0.1614114
0.8168133 | -0.08933927 | 0.0143604 |  |  |  | -0.1278855 | 0.4570605 | 0.1614114
0.8198109 | -0.09008235 | 0.0136812 |  |  |  | -0.1278391 | 0.4570367 | 0.1614114
0.8205364 | -0.0906195 | 0.01523367 |  |  |  | -0.1277927 | 0.4570129 | 0.1614114
0.8212626 | -0.09115662 | 0.01494258 |  |  |  | -0.1277824 | 0.4571313 | 0.1614114
0.8214872 | -0.09163558 | 0.01552476 |  |  |  | -0.1277722 | 0.4572496 | 0.1614114
0.821405 | -0.09171352 | 0.016301 |  |  |  | -0.1277619 | 0.457368 | 0.1614114
0.8213231 | -0.09179145 | 0.0153307 |  |  |  | -0.1277517 | 0.4574864 | 0.1614114
0.8212417 | -0.09186937 | 0.0153307 |  |  |  | -0.1278198 | 0.4573274 | 0.1612929
0.8211606 | -0.09194728 | 0.01445743 |  |  |  | -0.127888 | 0.4571685 | 0.1612929
0.8211926 | -0.09193951 | 0.01445743 |  |  |  | -0.1279561 | 0.4570096 | 0.1612929
0.8212246 | -0.09193174 | 0.01445743 |  |  |  | -0.1280243 | 0.4568508 | 0.1612929
0.8212566 | -0.09192397 | 0.01445743 |  |  |  | -0.1280134 | 0.4567154 | 0.1612929
0.8212886 | -0.0919162 | 0.01445743 |  |  |  | -0.1280026 | 0.4565801 | 0.1612929
0.8212436 | -0.091924 | 0.01445743 |  |  |  | -0.1279918 | 0.4564449 | 0.1612929
0.8211986 | -0.09193179 | 0.01445743 |  |  |  | -0.1279809 | 0.4563096 | 0.1612929
0.8211536 | -0.09193959 | 0.01445743 |  |  |  | -0.1279603 | 0.456331 | 0.1612929
0.8211086 | -0.09194738 | 0.01445743 |  |  |  | -0.1279396 | 0.4563525 | 0.1612929
0.821139 | -0.09194263 | 0.01445743 |  |  |  | -0.1278983 | 0.4563954 | 0.1611744
0.8211694 | -0.09193788 | 0.01445743 |  |  |  | -0.1281964 | 0.4578463 | 0.1611744
0.8211998 | -0.09193313 | 0.0143604 |  |  |  | -0.1284945 | 0.4592973 | 0.1611744
0.8212302 | -0.09192838 | 0.0143604 |  |  |  | -0.1287926 | 0.4607482 | 0.1611744
0.8212557 | -0.09193617 | 0.0143604 |  |  |  | -0.1290906 | 0.4621992 | 0.1611744
0.8212812 | -0.09194396 | 0.0143604 |  |  |  | -0.1292745 | 0.4627452 | 0.1621225
0.8213066 | -0.09195175 | 0.0143604 |  |  |  | -0.1294583 | 0.4632913 | 0.1621225
0.8213321 | -0.09195954 | 0.0143604 |  |  |  | -0.1298258 | 0.4643838 | 0.1744476
0.8213433 | -0.0919516 | 0.0143604 |  |  |  | -0.1303397 | 0.4649388 | 0.1839285
0.8213545 | -0.09194365 | 0.0143604 |  |  |  | -0.1304712 | 0.4649853 | 0.1827434
0.8213657 | -0.0919357 | 0.0143604 |  |  |  | -0.1306025 | 0.4650318 | 0.1815582
0.8213769 | -0.09192774 | 0.0143604 |  |  |  | -0.1308299 | 0.4648886 | 0.1788325
0.8213754 | -0.09191952 | 0.0143604 |  |  |  | -0.1307947 | 0.4646519 | 0.1788325
0.8213739 | -0.0919113 | 0.0143604 |  |  |  | -0.1307595 | 0.4644152 | 0.1781214
0.8213724 | -0.09190308 | 0.0143604 |  |  |  | -0.1313742 | 0.4684727 | 0.1764623
0.8213709 | -0.09189486 | 0.0143604 |  |  |  | -0.1315907 | 0.4699043 | 0.1763438
0.8213029 | -0.09190835 | 0.0143604 |  |  |  | -0.1316882 | 0.4705619 | 0.1876023
0.8212348 | -0.09192184 | 0.0143604 |  |  |  | -0.131883 | 0.4718773 | 0.1870097
0.8211668 | -0.09193533 | 0.0143604 |  |  |  | -0.1322329 | 0.4727706 | 0.1938834
0.8210987 | -0.09194882 | 0.0143604 |  |  |  | -0.1324853 | 0.4730071 | 0.1941204
0.8210246 | -0.09196402 | 0.0143604 |  |  |  | -0.1325403 | 0.4726947 | 0.1893799
0.8209505 | -0.0919792 | 0.0143604 |  |  |  | -0.1325953 | 0.4723823 | 0.1893799
0.8208764 | -0.09199437 | 0.0143604 |  |  |  | -0.1326502 | 0.4720698 | 0.1841655
0.8208023 | -0.09200953 | 0.0143604 |  |  |  | -0.1327051 | 0.4717574 | 0.1841655
0.8208954 | -0.09199429 | 0.0143604 |  |  |  | -0.1325549 | 0.4722596 | 0.1833359
0.8209885 | -0.09197903 | 0.0143604 |  |  |  | -0.1322544 | 0.4732641 | 0.1822693
0.8210816 | -0.09196376 | 0.0143604 |  |  |  | -0.1321041 | 0.4737664 | 0.1823878
0.8211748 | -0.09194848 | 0.0143604 |  |  |  | -0.1323021 | 0.4734269 | 0.1816768
0.8210169 | -0.09196079 | 0.0143604 |  |  |  | -0.1326982 | 0.4727501 | 0.1813212
0.8208591 | -0.0919731 | 0.0143604 |  |  |  | -0.1328962 | 0.4724127 | 0.1813212
0.8207012 | -0.09198541 | 0.0143604 |  |  |  | -0.1327334 | 0.4723808 | 0.1810842
0.8205434 | -0.09199772 | 0.01426337 |  |  |  | -0.1325706 | 0.4723489 | 0.1810842
0.8205569 | -0.09206828 | 0.01426337 |  |  |  | -0.1324078 | 0.472317 | 0.1812027
0.8205705 | -0.09213883 | 0.01426337 |  |  |  | -0.1322448 | 0.4722851 | 0.1808472
0.820584 | -0.09220938 | 0.01426337 |  |  |  | -0.1322864 | 0.4722557 | 0.1808472
0.8205976 | -0.09227991 | 0.01426337 |  |  |  | -0.1323279 | 0.4722262 | 0.1807287
0.8206167 | -0.09227494 | 0.01426337 |  |  |  | -0.1323695 | 0.4721967 | 0.1807287
0.8206357 | -0.09226996 | 0.01426337 |  |  |  | -0.132411 | 0.4721673 | 0.1807287
0.8206548 | -0.09226498 | 0.01426337 |  |  |  | -0.1323537 | 0.4722408 | 0.1806102
0.8206739 | -0.09226 | 0.01426337 |  |  |  | -0.1322964 | 0.4723143 | 0.1806102
0.8206792 | -0.09226809 | 0.01426337 |  |  |  | -0.1322391 | 0.4723879 | 0.1806102
0.8206845 | -0.09227618 | 0.01426337 |  |  |  | -0.1321818 | 0.4724614 | 0.1806102
0.8206898 | -0.09228427 | 0.01426337 |  |  |  | -0.1320421 | 0.4732324 | 0.1806102
0.8206951 | -0.09229236 | 0.01426337 |  |  |  | -0.1319023 | 0.4740036 | 0.1806102
0.8207121 | -0.09229276 | 0.01426337 |  |  |  | -0.1317626 | 0.474775 | 0.1806102
0.8207292 | -0.09229316 | 0.01426337 |  |  |  | -0.1316229 | 0.4755467 | 0.1806102
0.8207463 | -0.09229356 | 0.01426337 |  |  |  | -0.1316348 | 0.4753044 | 0.1804917
0.8207633 | -0.09229396 | 0.01426337 |  |  |  | -0.1316407 | 0.4751832 | 0.1804917
0.8207627 | -0.09228713 | 0.01426337 |  |  |  | -0.1316382 | 0.4749062 | 0.1803731
0.820762 | -0.09228029 | 0.01426337 |  |  |  | -0.13163 | 0.4747504 | 0.1803731
0.8207614 | -0.09227346 | 0.01426337 |  |  |  | -0.1316217 | 0.4745946 | 0.1803731
0.8207607 | -0.09226662 | 0.01426337 |  |  |  | -0.1316134 | 0.4744389 | 0.1803731
0.8207558 | -0.09226389 | 0.01426337 |  |  |  | -0.1316743 | 0.4744269 | 0.1802546
0.8207508 | -0.09226116 | 0.01426337 |  |  |  | -0.1317351 | 0.4744149 | 0.1802546
0.8207458 | -0.09225842 | 0.01426337 |  |  |  | -0.131796 | 0.4744029 | 0.1802546
0.8207408 | -0.09225569 | 0.01426337 |  |  |  | -0.1318568 | 0.474391 | 0.1802546
0.8207416 | -0.09225447 | 0.01426337 |  |  |  | -0.131824 | 0.4744034 | 0.1802546
0.8207423 | -0.09225325 | 0.01426337 |  |  |  | -0.1317912 | 0.4744158 | 0.1802546
0.820743 | -0.09225203 | 0.01426337 |  |  |  | -0.1317583 | 0.4744281 | 0.1802546
0.8207438 | -0.09225081 | 0.01426337 |  |  |  | -0.1317697 | 0.4743657 | 0.1801361
0.8212822 | -0.09224957 | 0.01426337 |  |  |  | -0.1318138 | 0.4742908 | 0.1801361
0.8218206 | -0.09224833 | 0.01426337 |  |  |  | -0.131858 | 0.474216 | 0.1801361
0.8223591 | -0.09224709 | 0.01426337 |  |  |  | -0.1319021 | 0.4741412 | 0.1801361
0.8228976 | -0.09224584 | 0.01426337 |  |  |  | -0.1319037 | 0.4740267 | 0.1801361
0.8253188 | -0.09288077 | 0.01426337 |  |  |  | -0.1319085 | 0.4736832 | 0.1800176
0.8277403 | -0.09351569 | 0.01426337 |  |  |  | -0.1319026 | 0.4737182 | 0.1800176
0.8336772 | -0.09422712 | 0.01649506 |  |  |  | -0.1318967 | 0.4737531 | 0.1800176
0.8340418 | -0.09404097 | 0.01455446 |  |  |  | -0.1318907 | 0.4737881 | 0.1800176
0.8341706 | -0.09407294 | 0.0153307 |  |  |  | -0.1318848 | 0.4738231 | 0.1800176
0.834235 | -0.09408883 | 0.0153307 |  |  |  | -0.1318289 | 0.4739974 | 0.1800176
0.8342994 | -0.09410466 | 0.01494258 |  |  |  | -0.1317731 | 0.4741717 | 0.1800176
0.8350663 | -0.09406591 | 0.0143604 |  |  |  | -0.1317173 | 0.4743461 | 0.1800176
0.83545 | -0.09404645 | 0.01416634 |  |  |  | -0.1316614 | 0.4745204 | 0.1798991
0.8378342 | -0.09469087 | 0.01406932 |  |  |  | -0.1317304 | 0.4742809 | 0.1798991
0.8442557 | -0.09660483 | 0.016301 |  |  |  | -0.1317993 | 0.4740415 | 0.1798991
0.845097 | -0.09644921 | 0.0172713 |  |  |  | -0.1318682 | 0.473802 | 0.1798991
0.8455177 | -0.09637138 | 0.01707724 |  |  |  | -0.1319371 | 0.4735626 | 0.1798991
0.8463242 | -0.09641235 | 0.01503961 |  |  |  | -0.131939 | 0.473571 | 0.1797806
0.8481903 | -0.09649926 | 0.0153307 |  |  |  | -0.131941 | 0.4735794 | 0.1797806
0.8500565 | -0.09658616 | 0.01474852 |  |  |  | -0.1319429 | 0.4735878 | 0.1797806
0.851923 | -0.09667305 | 0.01474852 |  |  |  | -0.1319448 | 0.4735962 | 0.1797806
0.8551556 | -0.09721199 | 0.01620397 |  |  |  | -0.1319487 | 0.4736111 | 0.1797806
0.8576052 | -0.09784344 | 0.01707724 |  |  |  | -0.1319525 | 0.4736259 | 0.1797806
0.8597641 | -0.09820222 | 0.0172713 |  |  |  | -0.1319564 | 0.4736407 | 0.1797806
0.8605049 | -0.09828321 | 0.01562179 |  |  |  | -0.1319602 | 0.4736556 | 0.1797806
0.8601663 | -0.09818484 | 0.01591288 |  |  |  | -0.1319022 | 0.4737473 | 0.1797806
0.8598277 | -0.09808645 | 0.01542773 |  |  |  | -0.1318442 | 0.4738389 | 0.1797806
0.8594891 | -0.09798807 | 0.0153307 |  |  |  | -0.1317281 | 0.4740223 | 0.1796621
0.8606201 | -0.09817718 | 0.01503961 |  |  |  | -0.1316931 | 0.474041 | 0.1796621
0.8628822 | -0.09855535 | 0.01484555 |  |  |  | -0.1316581 | 0.4740598 | 0.1796621
0.8640134 | -0.09874439 | 0.01484555 |  |  |  | -0.1316231 | 0.4740785 | 0.1796621
0.8649807 | -0.09912228 | 0.01542773 |  |  |  | -0.1315881 | 0.4740972 | 0.1796621
0.8654646 | -0.09931123 | 0.01503961 |  |  |  | -0.1315832 | 0.4742617 | 0.1796621
0.8659488 | -0.09950017 | 0.0153307 |  |  |  | -0.1315783 | 0.4744262 | 0.1796621
0.866257 | -0.1000411 | 0.01688318 |  |  |  | -0.1315734 | 0.4745907 | 0.1796621
0.8664112 | -0.1003115 | 0.01736833 |  |  |  | -0.1315685 | 0.4747552 | 0.1796621
0.8665653 | -0.1005819 | 0.01736833 |  |  |  | -0.1315307 | 0.4747623 | 0.1795436
0.8663274 | -0.1006775 | 0.016301 |  |  |  | -0.1314929 | 0.4747693 | 0.1795436
0.8656329 | -0.1009754 | 0.01542773 |  |  |  | -0.131455 | 0.4747764 | 0.1795436
0.8656712 | -0.1009978 | 0.01523367 |  |  |  | -0.1314172 | 0.4747835 | 0.1795436
0.8656904 | -0.1010091 | 0.01523367 |  |  |  | -0.1315103 | 0.4748535 | 0.1795436
0.8658475 | -0.1009841 | 0.01503961 |  |  |  | -0.1316035 | 0.4749235 | 0.1795436
0.865926 | -0.1009717 | 0.01503961 |  |  |  | -0.1316966 | 0.4749935 | 0.1795436
0.8660046 | -0.1009592 | 0.01503961 |  |  |  | -0.1317897 | 0.4750635 | 0.1795436
0.8657497 | -0.1009671 | 0.01503961 |  |  |  | -0.1317048 | 0.4754879 | 0.1794251
0.8654951 | -0.100975 | 0.01503961 |  |  |  | -0.13162 | 0.4759122 | 0.1794251
0.8652408 | -0.1009828 | 0.01503961 |  |  |  | -0.1315351 | 0.4763367 | 0.1794251
0.8649867 | -0.1009907 | 0.01503961 |  |  |  | -0.1314502 | 0.4767611 | 0.1798991
0.8654971 | -0.1009114 | 0.01503961 |  |  |  | -0.1331015 | 0.4816482 | 0.1887874
0.8660076 | -0.1008321 | 0.01503961 |  |  |  | -0.1333433 | 0.4827185 | 0.1894985
0.8665183 | -0.1007528 | 0.01503961 |  |  |  | -0.1338269 | 0.4848599 | 0.1884319
0.8670292 | -0.1006735 | 0.01503961 |  |  |  | -0.1340437 | 0.485831 | 0.2059714
0.8670072 | -0.100731 | 0.01503961 |  |  |  | -0.1340187 | 0.485731 | 0.2108304
0.8669851 | -0.1007885 | 0.01503961 |  |  |  | -0.1339264 | 0.4856835 | 0.2060899
0.8669631 | -0.100846 | 0.01503961 |  |  |  | -0.1338841 | 0.485836 | 0.2058529
0.866941 | -0.1009035 | 0.01503961 |  |  |  | -0.1337783 | 0.4860375 | 0.195898
0.8673745 | -0.1008972 | 0.01503961 |  |  |  | -0.1337571 | 0.4859339 | 0.195898
0.8678079 | -0.1008909 | 0.01503961 |  |  |  | -0.1337467 | 0.4859436 | 0.1953055
0.8682413 | -0.1008847 | 0.01503961 |  |  |  | -0.1337364 | 0.4859532 | 0.1953055
0.8686747 | -0.1008784 | 0.01503961 |  |  |  | -0.133726 | 0.4859629 | 0.1947129
0.868608 | -0.1008798 | 0.01503961 |  |  |  | -0.1337156 | 0.4859726 | 0.1944759
0.8685413 | -0.1008811 | 0.01503961 |  |  |  | -0.1337171 | 0.4859729 | 0.1944759
0.8684746 | -0.1008825 | 0.01503961 |  |  |  | -0.1337185 | 0.4859732 | 0.1943574
0.8684078 | -0.1008839 | 0.01503961 |  |  |  | -0.1337199 | 0.4859735 | 0.1943574
0.8683738 | -0.1008838 | 0.01503961 |  |  |  | -0.1337213 | 0.4859738 | 0.1943574
0.8683398 | -0.1008837 | 0.01503961 |  |  |  | -0.1338103 | 0.4859627 | 0.1942389
0.8683058 | -0.1008835 | 0.01503961 |  |  |  | -0.1338993 | 0.4859516 | 0.1942389
0.8682718 | -0.1008834 | 0.01503961 |  |  |  | -0.1339882 | 0.4859404 | 0.1942389
0.868243 | -0.1008661 | 0.01503961 |  |  |  | -0.1340772 | 0.4859293 | 0.1942389
0.8682142 | -0.1008488 | 0.01503961 |  |  |  | -0.1341117 | 0.485938 | 0.1941204
0.8681854 | -0.1008315 | 0.01503961 |  |  |  | -0.1342151 | 0.4859641 | 0.1940019
0.8681566 | -0.1008142 | 0.01503961 |  |  |  | -0.1341854 | 0.4859433 | 0.1940019
0.8681499 | -0.1008112 | 0.01503961 |  |  |  | -0.1341558 | 0.4859225 | 0.1940019
0.8681432 | -0.1008083 | 0.01503961 |  |  |  | -0.1340964 | 0.4858809 | 0.1940019
0.8681366 | -0.1008054 | 0.01503961 |  |  |  | -0.1340866 | 0.4859042 | 0.1938834
0.8681299 | -0.1008024 | 0.01503961 |  |  |  | -0.1340767 | 0.4859275 | 0.1938834
0.8682077 | -0.1008112 | 0.01503961 |  |  |  | -0.1340669 | 0.4859508 | 0.1938834
0.8682854 | -0.10082 | 0.01503961 |  |  |  | -0.1340571 | 0.4859741 | 0.1937648
0.8683632 | -0.1008287 | 0.01503961 |  |  |  | -0.1340806 | 0.4858135 | 0.1937648
0.8684409 | -0.1008375 | 0.01503961 |  |  |  | -0.1341041 | 0.485653 | 0.1937648
0.8684473 | -0.1008693 | 0.01503961 |  |  |  | -0.1341276 | 0.4854925 | 0.1937648
0.8684537 | -0.1009011 | 0.01503961 |  |  |  | -0.1341336 | 0.4854748 | 0.1936463
0.8684601 | -0.100933 | 0.01503961 |  |  |  | -0.134116 | 0.4856176 | 0.1936463
0.8684664 | -0.1009648 | 0.01503961 |  |  |  | -0.1340985 | 0.4857605 | 0.1936463
0.8684794 | -0.1009657 | 0.01503961 |  |  |  | -0.1340809 | 0.4859033 | 0.1936463
0.8684924 | -0.1009666 | 0.01503961 |  |  |  | -0.1340873 | 0.4859378 | 0.1936463
0.8685053 | -0.1009675 | 0.01503961 |  |  |  | -0.1340938 | 0.4859723 | 0.1936463
0.8685183 | -0.1009685 | 0.01503961 |  |  |  | -0.1341002 | 0.4860068 | 0.1935278
0.868491 | -0.1009225 | 0.01503961 |  |  |  | -0.1341066 | 0.4860413 | 0.1935278
0.8684638 | -0.1008766 | 0.01503961 |  |  |  | -0.134107 | 0.4860962 | 0.1935278
0.8684365 | -0.1008307 | 0.01503961 |  |  |  | -0.1341074 | 0.4861512 | 0.1935278
0.8684093 | -0.1007848 | 0.01503961 |  |  |  | -0.1341077 | 0.4862061 | 0.1935278
0.8681802 | -0.1007961 | 0.01503961 |  |  |  | -0.1341081 | 0.4862611 | 0.1935278
0.8679511 | -0.1008074 | 0.01503961 |  |  |  | -0.1341046 | 0.4862342 | 0.1935278
0.867722 | -0.1008187 | 0.01503961 |  |  |  | -0.1341012 | 0.4862073 | 0.1934093
0.8674929 | -0.1008301 | 0.01503961 |  |  |  | -0.1340977 | 0.4861804 | 0.1934093
0.8675562 | -0.1008626 | 0.01503961 |  |  |  | -0.1340942 | 0.4861536 | 0.1934093
0.8676195 | -0.1008952 | 0.01503961 |  |  |  | -0.1340913 | 0.486184 | 0.1934093
0.8676828 | -0.1009277 | 0.01503961 |  |  |  | -0.1340884 | 0.4862145 | 0.1934093
0.8677462 | -0.1009603 | 0.01503961 |  |  |  | -0.1340854 | 0.486245 | 0.1934093
0.868243 | -0.1006872 | 0.01503961 |  |  |  | -0.1340825 | 0.4862754 | 0.1934093
0.8687399 | -0.1004142 | 0.01503961 |  |  |  | -0.1340934 | 0.486251 | 0.1934093
0.8697338 | -0.09986785 | 0.01523367 |  |  |  | -0.1341042 | 0.4862265 | 0.1934093
0.8716285 | -0.100286 | 0.01523367 |  |  |  | -0.1341151 | 0.4862021 | 0.1934093
0.8735232 | -0.1007041 | 0.01465149 |  |  |  | -0.1341259 | 0.4861776 | 0.1932908
0.8754179 | -0.1011221 | 0.01620397 |  |  |  | -0.1341244 | 0.4858149 | 0.1932908
0.8778763 | -0.1017286 | 0.01775645 |  |  |  | -0.1341229 | 0.4854521 | 0.1932908
0.8790039 | -0.1021053 | 0.01795051 |  |  |  | -0.1341215 | 0.4850893 | 0.1932908
0.8795678 | -0.1022937 | 0.01775645 |  |  |  | -0.13412 | 0.4847265 | 0.1932908
0.878985 | -0.1024984 | 0.01688318 |  |  |  | -0.1341124 | 0.4847251 | 0.1932908
0.8787695 | -0.102741 | 0.01649506 |  |  |  | -0.1341048 | 0.4847236 | 0.1932908
0.8791368 | -0.1027789 | 0.01649506 |  |  |  | -0.1340971 | 0.4847221 | 0.1932908
0.8795042 | -0.1028168 | 0.01649506 |  |  |  | -0.1340895 | 0.4847207 | 0.1932908
0.8798715 | -0.1028547 | 0.01610694 |  |  |  | -0.1340964 | 0.4846938 | 0.1932908
0.8819691 | -0.1033335 | 0.01581585 |  |  |  | -0.1341032 | 0.484667 | 0.1931723
0.8840667 | -0.1038122 | 0.01581585 |  |  |  | -0.1341101 | 0.4846401 | 0.1931723
0.8887338 | -0.1049721 | 0.01717427 |  |  |  | -0.1341169 | 0.4846132 | 0.1931723
0.8896778 | -0.1053779 | 0.01833862 |  |  |  | -0.134172 | 0.4845436 | 0.1931723
0.8901498 | -0.1055808 | 0.01804754 |  |  |  | -0.1342272 | 0.484474 | 0.1931723
0.8904692 | -0.1056452 | 0.01804754 |  |  |  | -0.1342823 | 0.4844044 | 0.1931723
0.8907886 | -0.1057095 | 0.01795051 |  |  |  | -0.1343375 | 0.4843349 | 0.1931723
0.8911079 | -0.1057739 | 0.01795051 |  |  |  | -0.1342965 | 0.4843288 | 0.1931723
0.891656 | -0.1057985 | 0.01833862 |  |  |  | -0.1342555 | 0.4843227 | 0.1931723
0.8918848 | -0.1057588 | 0.01824159 |  |  |  | -0.1342145 | 0.4843165 | 0.1931723
0.8921136 | -0.1057191 | 0.01824159 |  |  |  | -0.1341735 | 0.4843104 | 0.1930538
0.8923424 | -0.1056794 | 0.01804754 |  |  |  | -0.1341622 | 0.4840031 | 0.1930538
0.8987206 | -0.1064956 | 0.0172713 |  |  |  | -0.1341509 | 0.4836959 | 0.1930538
0.9000901 | -0.1069487 | 0.01659209 |  |  |  | -0.1341396 | 0.4833886 | 0.1930538
0.900775 | -0.1071752 | 0.01795051 |  |  |  | -0.1341283 | 0.4830813 | 0.1930538
0.9014601 | -0.1074017 | 0.01814456 |  |  |  | -0.134118 | 0.4834146 | 0.1930538
0.9014791 | -0.1075346 | 0.01814456 |  |  |  | -0.1341078 | 0.483748 | 0.1930538
0.9015171 | -0.1078003 | 0.01756239 |  |  |  | -0.1340975 | 0.4840813 | 0.1930538
0.9015895 | -0.1079001 | 0.01717427 |  |  |  | -0.1340872 | 0.4844146 | 0.1930538
0.9018986 | -0.107948 | 0.01581585 |  |  |  | -0.1340826 | 0.4843895 | 0.1930538
0.9020481 | -0.1080949 | 0.01562179 |  |  |  | -0.1340779 | 0.4843644 | 0.1930538
0.9021976 | -0.1082418 | 0.01571882 |  |  |  | -0.1340733 | 0.4843393 | 0.1929353
0.9023472 | -0.1083888 | 0.01581585 |  |  |  | -0.1340686 | 0.4843142 | 0.1929353
0.9045795 | -0.1087361 | 0.01600991 |  |  |  | -0.1341137 | 0.4842185 | 0.1929353
0.906812 | -0.1090833 | 0.01600991 |  |  |  | -0.1341588 | 0.4841228 | 0.1929353
0.9114229 | -0.1098844 | 0.01707724 |  |  |  | -0.1342039 | 0.4840272 | 0.1929353
0.9115683 | -0.1099915 | 0.01746536 |  |  |  | -0.1342489 | 0.4839315 | 0.1929353
0.9117141 | -0.1100985 | 0.01785348 |  |  |  | -0.1342068 | 0.4844539 | 0.1919872
0.9118601 | -0.1102055 | 0.01785348 |  |  |  | -0.1341646 | 0.4849762 | 0.1930538
0.9120107 | -0.1102179 | 0.01785348 |  |  |  | -0.1341223 | 0.4854986 | 0.1925797
0.9121614 | -0.1102303 | 0.01775645 |  |  |  | -0.1342777 | 0.4866702 | 0.1937648
0.912312 | -0.1102426 | 0.01765942 |  |  |  | -0.1344753 | 0.4873197 | 0.2004014
0.9124628 | -0.1102549 | 0.01785348 |  |  |  | -0.1348705 | 0.4886194 | 0.2122525
0.912535 | -0.1101903 | 0.01795051 |  |  |  | -0.1351119 | 0.4892455 | 0.2132006
0.912608 | -0.1101256 | 0.01795051 |  |  |  | -0.1353533 | 0.489872 | 0.2132006
0.9126816 | -0.1100609 | 0.01795051 |  |  |  | -0.1355946 | 0.4904989 | 0.2245776
0.912756 | -0.1099962 | 0.01795051 |  |  |  | -0.135836 | 0.491126 | 0.2245776
0.915891 | -0.1105611 | 0.01756239 |  |  |  | -0.1361222 | 0.4912337 | 0.2229185
0.9252964 | -0.1122552 | 0.01785348 |  |  |  | -0.1362176 | 0.4912696 | 0.2229185
0.9261689 | -0.1125528 | 0.01833862 |  |  |  | -0.1363563 | 0.4912583 | 0.2249331
0.9270417 | -0.1128505 | 0.01872674 |  |  |  | -0.1364257 | 0.4912527 | 0.2249331
0.9279148 | -0.1131481 | 0.01882377 |  |  |  | -0.1364967 | 0.491378 | 0.2120155
0.9287881 | -0.1134457 | 0.01872674 |  |  |  | -0.1364985 | 0.4915089 | 0.2089342
0.9285137 | -0.113479 | 0.01930892 |  |  |  | -0.1365019 | 0.4917708 | 0.2060899
0.9282397 | -0.1135122 | 0.01911486 |  |  |  | -0.1365622 | 0.491686 | 0.2060899
0.9279661 | -0.1135453 | 0.01775645 |  |  |  | -0.1365924 | 0.4916436 | 0.2059714
0.9277152 | -0.1136206 | 0.01698021 |  |  |  | -0.1366225 | 0.4916012 | 0.2059714
0.9277377 | -0.1136628 | 0.01688318 |  |  |  | -0.1366233 | 0.4914752 | 0.2047863
0.9277829 | -0.1137472 | 0.01678615 |  |  |  | -0.1366241 | 0.4913494 | 0.2047863
0.9277649 | -0.1137261 | 0.01678615 |  |  |  | -0.1366249 | 0.4912236 | 0.2045493
0.9277291 | -0.1136839 | 0.01668912 |  |  |  | -0.1366257 | 0.4910979 | 0.2045493
0.9274347 | -0.113569 | 0.01620397 |  |  |  | -0.1366367 | 0.491148 | 0.2044308
0.9272964 | -0.1135221 | 0.01610694 |  |  |  | -0.1366477 | 0.4911981 | 0.2043123
0.927158 | -0.1134752 | 0.01610694 |  |  |  | -0.1366587 | 0.4912482 | 0.2043123
0.9271929 | -0.1133585 | 0.01600991 |  |  |  | -0.1366697 | 0.4912983 | 0.2041938
0.9272277 | -0.1132419 | 0.01600991 |  |  |  | -0.1366483 | 0.4914371 | 0.2041938
0.9272626 | -0.1131252 | 0.01600991 |  |  |  | -0.1366054 | 0.4917148 | 0.2039568
0.9272976 | -0.1130085 | 0.01600991 |  |  |  | -0.1365839 | 0.4918536 | 0.2039568
0.927419 | -0.1130024 | 0.01600991 |  |  |  | -0.1365559 | 0.4918572 | 0.2039568
0.9275404 | -0.1129962 | 0.01600991 |  |  |  | -0.1365279 | 0.4918608 | 0.2038382
0.9276619 | -0.1129901 | 0.01600991 |  |  |  | -0.1364719 | 0.4918679 | 0.2038382
0.9277833 | -0.1129839 | 0.01600991 |  |  |  | -0.1364949 | 0.4918406 | 0.2037197
0.9275186 | -0.1131258 | 0.01610694 |  |  |  | -0.1365064 | 0.491827 | 0.2036012
0.9272538 | -0.1132677 | 0.01610694 |  |  |  | -0.1365179 | 0.4918133 | 0.2037197
0.9269891 | -0.1134095 | 0.01610694 |  |  |  | -0.1365562 | 0.4917813 | 0.2036012
0.9267243 | -0.1135514 | 0.01610694 |  |  |  | -0.1365945 | 0.4917493 | 0.2036012
0.9267168 | -0.1135622 | 0.01610694 |  |  |  | -0.1366328 | 0.4917173 | 0.2037197
0.9267092 | -0.113573 | 0.01610694 |  |  |  | -0.1366711 | 0.4916853 | 0.2026531
0.9267016 | -0.1135838 | 0.01610694 |  |  |  | -0.1366886 | 0.4917093 | 0.2036012
0.926694 | -0.1135947 | 0.01610694 |  |  |  | -0.1367061 | 0.4917333 | 0.2037197
0.9267197 | -0.1135939 | 0.01610694 |  |  |  | -0.1367236 | 0.4917573 | 0.2036012
0.9267453 | -0.1135932 | 0.01610694 |  |  |  | -0.1367411 | 0.4917813 | 0.2036012
0.926771 | -0.1135924 | 0.01610694 |  |  |  | -0.1367505 | 0.4917965 | 0.2036012
0.9267966 | -0.1135917 | 0.01610694 |  |  |  | -0.13676 | 0.4918117 | 0.2034827
0.9268369 | -0.1135671 | 0.01610694 |  |  |  | -0.1367694 | 0.4918269 | 0.2034827
0.9268771 | -0.1135424 | 0.01610694 |  |  |  | -0.1367789 | 0.4918421 | 0.2032457
0.9269173 | -0.1135178 | 0.01610694 |  |  |  | -0.1367865 | 0.4918215 | 0.2033642
0.9269575 | -0.1134931 | 0.01610694 |  |  |  | -0.1367942 | 0.491801 | 0.2033642
0.9271204 | -0.1134909 | 0.01610694 |  |  |  | -0.1368018 | 0.4917805 | 0.2032457
0.9272834 | -0.1134887 | 0.01610694 |  |  |  | -0.1368095 | 0.4917602 | 0.2032457
0.9274463 | -0.1134865 | 0.01610694 |  |  |  | -0.1367901 | 0.4917108 | 0.2032457
0.9276092 | -0.1134843 | 0.01610694 |  |  |  | -0.1367707 | 0.4916615 | 0.2032457
0.9275457 | -0.113485 | 0.01610694 |  |  |  | -0.1367514 | 0.4916123 | 0.2032457
0.9274822 | -0.1134857 | 0.01610694 |  |  |  | -0.136732 | 0.4915633 | 0.2031272
0.9274187 | -0.1134863 | 0.01610694 |  |  |  | -0.1368888 | 0.4912853 | 0.2031272
0.9273552 | -0.113487 | 0.01610694 |  |  |  | -0.1369671 | 0.4911463 | 0.2031272
0.927175 | -0.1134911 | 0.01610694 |  |  |  | -0.1370455 | 0.4910074 | 0.2031272
0.9269949 | -0.1134952 | 0.01610694 |  |  |  | -0.1370457 | 0.4910096 | 0.2031272
0.9268147 | -0.1134993 | 0.01610694 |  |  |  | -0.1370458 | 0.4910119 | 0.2031272
0.9266345 | -0.1135034 | 0.01610694 |  |  |  | -0.1370461 | 0.4910164 | 0.2030087
0.9266669 | -0.1134999 | 0.01610694 |  |  |  | -0.1370462 | 0.4910135 | 0.2030087
0.9266992 | -0.1134964 | 0.01610694 |  |  |  | -0.1370462 | 0.4910106 | 0.2030087
0.9267315 | -0.1134928 | 0.01610694 |  |  |  | -0.1370462 | 0.4910077 | 0.2030087
0.9267639 | -0.1134893 | 0.01610694 |  |  |  | -0.1370462 | 0.4910048 | 0.2030087
0.9267449 | -0.1134932 | 0.01610694 |  |  |  | -0.1370436 | 0.4910102 | 0.2028902
0.9267258 | -0.1134972 | 0.01610694 |  |  |  | -0.1370409 | 0.4910158 | 0.2028902
0.9267068 | -0.1135011 | 0.01610694 |  |  |  | -0.1370383 | 0.4910214 | 0.2028902
0.9266878 | -0.1135051 | 0.01610694 |  |  |  | -0.1370357 | 0.4910272 | 0.2028902
0.9266862 | -0.1134381 | 0.01610694 |  |  |  | -0.1370502 | 0.4908743 | 0.2028902
0.9266846 | -0.1133711 | 0.01610694 |  |  |  | -0.1370647 | 0.4907215 | 0.2028902
0.926683 | -0.1133041 | 0.01610694 |  |  |  | -0.1370792 | 0.4905687 | 0.2028902
0.9266814 | -0.1132371 | 0.01610694 |  |  |  | -0.1370936 | 0.4904159 | 0.2028902
0.9266773 | -0.1132511 | 0.01610694 |  |  |  | -0.1370742 | 0.49052 | 0.2028902
0.9266732 | -0.1132652 | 0.01610694 |  |  |  | -0.1370548 | 0.4906241 | 0.2028902
0.9266691 | -0.1132792 | 0.01610694 |  |  |  | -0.1370353 | 0.4907282 | 0.2027716
0.926665 | -0.1132932 | 0.01610694 |  |  |  | -0.1370158 | 0.4908323 | 0.2027716
0.9267019 | -0.1132833 | 0.01610694 |  |  |  | -0.1370158 | 0.4907614 | 0.2027716
0.9267388 | -0.1132733 | 0.01610694 |  |  |  | -0.1370157 | 0.4906905 | 0.2027716
0.9267757 | -0.1132634 | 0.01610694 |  |  |  | -0.1370157 | 0.4906196 | 0.2027716
0.9268126 | -0.1132535 | 0.01610694 |  |  |  | -0.1370156 | 0.4905487 | 0.2026531
0.9268462 | -0.113353 | 0.01610694 |  |  |  | -0.1370159 | 0.4905532 | 0.2026531
0.9268799 | -0.1134525 | 0.01610694 |  |  |  | -0.1370161 | 0.4905577 | 0.2026531
0.9269136 | -0.113552 | 0.01610694 |  |  |  | -0.1370164 | 0.4905622 | 0.2026531
0.9269474 | -0.1136516 | 0.01610694 |  |  |  | -0.1370166 | 0.4905667 | 0.2026531
0.9269149 | -0.1136567 | 0.01610694 |  |  |  | -0.1370181 | 0.4905841 | 0.2026531
0.9268824 | -0.1136618 | 0.01610694 |  |  |  | -0.1370197 | 0.4906015 | 0.2026531
0.92685 | -0.1136669 | 0.01610694 |  |  |  | -0.1370212 | 0.4906189 | 0.2026531
0.9268175 | -0.1136721 | 0.01610694 |  |  |  | -0.1370227 | 0.4906362 | 0.2026531
0.926848 | -0.1136812 | 0.01610694 |  |  |  | -0.1370337 | 0.4908868 | 0.2026531
0.9268785 | -0.1136902 | 0.01610694 |  |  |  | -0.1370446 | 0.4911373 | 0.2026531
0.9269089 | -0.1136993 | 0.01610694 |  |  |  | -0.1370555 | 0.4913879 | 0.2026531
0.9269394 | -0.1137084 | 0.01610694 |  |  |  | -0.1370664 | 0.4916384 | 0.2027716
0.9269549 | -0.1137064 | 0.01610694 |  |  |  | -0.1371445 | 0.4918817 | 0.2027716
0.9269704 | -0.1137045 | 0.01610694 |  |  |  | -0.137727 | 0.4950358 | 0.2025346
0.9269858 | -0.1137026 | 0.01610694 |  |  |  | -0.1380749 | 0.49746 | 0.2261182
0.9270013 | -0.1137006 | 0.01610694 |  |  |  | -0.1383335 | 0.4991951 | 0.2353621
0.926984 | -0.1136754 | 0.01610694 |  |  |  | -0.1384627 | 0.5000627 | 0.2353621
0.9269668 | -0.1136501 | 0.01610694 |  |  |  | -0.138984 | 0.5021396 | 0.2377323
0.9269495 | -0.1136249 | 0.01610694 |  |  |  | -0.1391799 | 0.5027442 | 0.2377323
0.9269322 | -0.1135996 | 0.01610694 |  |  |  | -0.1392314 | 0.503343 | 0.2352436
0.928151 | -0.1136796 | 0.01610694 |  |  |  | -0.1387986 | 0.5033277 | 0.2273033
0.9293698 | -0.1137596 | 0.01610694 |  |  |  | -0.1392692 | 0.5018525 | 0.2246961
0.9305887 | -0.1138396 | 0.01610694 |  |  |  | -0.1394043 | 0.5010525 | 0.2222074
0.9331691 | -0.1141357 | 0.01707724 |  |  |  | -0.1393934 | 0.5008984 | 0.2220889
0.9345307 | -0.1143519 | 0.01872674 |  |  |  | -0.1393825 | 0.5007442 | 0.2226814
0.9372539 | -0.1147841 | 0.01921189 |  |  |  | -0.1393766 | 0.5009443 | 0.2210223
0.9390866 | -0.114751 | 0.01960001 |  |  |  | -0.1393736 | 0.5010443 | 0.2210223
0.9390137 | -0.114902 | 0.01872674 |  |  |  | -0.1393706 | 0.5011443 | 0.2210223
0.938331 | -0.115064 | 0.01921189 |  |  |  | -0.1393594 | 0.5013951 | 0.2207853
0.9386231 | -0.1150109 | 0.01804754 |  |  |  | -0.139337 | 0.5018967 | 0.2207853
0.9389154 | -0.1149577 | 0.01804754 |  |  |  | -0.1393258 | 0.5021476 | 0.2205482
0.9392077 | -0.1149046 | 0.01814456 |  |  |  | -0.1393184 | 0.5020721 | 0.2205482
0.9395 | -0.1148514 | 0.01833862 |  |  |  | -0.139311 | 0.5019966 | 0.2204297
0.9421798 | -0.1153774 | 0.01853268 |  |  |  | -0.1392961 | 0.5018457 | 0.2203112
0.9448604 | -0.1159034 | 0.01872674 |  |  |  | -0.1393061 | 0.5015652 | 0.2203112
0.9475418 | -0.1164293 | 0.0189208 |  |  |  | -0.1393161 | 0.5012846 | 0.2203112
0.9502241 | -0.1169553 | 0.01930892 |  |  |  | -0.1393261 | 0.5010041 | 0.2201927
0.9511565 | -0.1173882 | 0.01969704 |  |  |  | -0.1393361 | 0.5007236 | 0.2201927
0.951623 | -0.1176046 | 0.01969704 |  |  |  | -0.1393486 | 0.5007155 | 0.2201927
0.9520895 | -0.117821 | 0.01950298 |  |  |  | -0.139361 | 0.5007075 | 0.2200742
0.9520307 | -0.1178207 | 0.0189208 |  |  |  | -0.1393651 | 0.5007183 | 0.2200742
0.9520012 | -0.1178206 | 0.01853268 |  |  |  | -0.1393691 | 0.5007292 | 0.2200742
0.9519718 | -0.1178204 | 0.0189208 |  |  |  | -0.1393731 | 0.50074 | 0.2200742
0.9521556 | -0.1179167 | 0.01785348 |  |  |  | -0.139361 | 0.500635 | 0.2199557
0.9523394 | -0.1180129 | 0.01833862 |  |  |  | -0.1393448 | 0.5005192 | 0.2199557
0.9525232 | -0.1181092 | 0.01765942 |  |  |  | -0.1393286 | 0.5004033 | 0.2199557
0.9527071 | -0.1182054 | 0.01765942 |  |  |  | -0.1393125 | 0.5002875 | 0.2198372
0.9584923 | -0.1186878 | 0.01746536 |  |  |  | -0.1393069 | 0.5004134 | 0.2198372
0.9605605 | -0.1190902 | 0.01785348 |  |  |  | -0.1393013 | 0.5005394 | 0.2198372
0.9608397 | -0.1195737 | 0.0189208 |  |  |  | -0.1392957 | 0.5006654 | 0.2198372
0.9599098 | -0.1198188 | 0.01969704 |  |  |  | -0.1392901 | 0.5007913 | 0.2198372
0.9588403 | -0.1198221 | 0.01969704 |  |  |  | -0.1393956 | 0.5009731 | 0.2197187
0.9567014 | -0.1198289 | 0.01911486 |  |  |  | -0.1394483 | 0.501064 | 0.2197187
0.9568991 | -0.1198311 | 0.0189208 |  |  |  | -0.139501 | 0.5011549 | 0.2197187
0.9570967 | -0.1198334 | 0.01901783 |  |  |  | -0.1395107 | 0.5010119 | 0.2197187
0.9572944 | -0.1198356 | 0.01901783 |  |  |  | -0.1395205 | 0.5008688 | 0.2197187
0.9574921 | -0.1198379 | 0.01901783 |  |  |  | -0.1395302 | 0.5007258 | 0.2196002
0.9607036 | -0.1204713 | 0.01872674 |  |  |  | -0.1395399 | 0.5005827 | 0.2196002
0.9623098 | -0.1207879 | 0.01882377 |  |  |  | -0.1395411 | 0.5004677 | 0.2196002
0.9639163 | -0.1211044 | 0.01911486 |  |  |  | -0.1395424 | 0.5003528 | 0.2196002
0.9665052 | -0.121796 | 0.02008516 |  |  |  | -0.1395437 | 0.5002378 | 0.2196002
0.9677998 | -0.1221417 | 0.02047328 |  |  |  | -0.139545 | 0.5001229 | 0.2196002
0.9690946 | -0.1224874 | 0.02047328 |  |  |  | -0.139543 | 0.5003308 | 0.2194816
0.9695963 | -0.1226827 | 0.02076437 |  |  |  | -0.139542 | 0.5004347 | 0.2194816
0.9698476 | -0.1227803 | 0.02124952 |  |  |  | -0.139541 | 0.5005387 | 0.2194816
0.9700992 | -0.1228779 | 0.02037625 |  |  |  | -0.1396688 | 0.5005266 | 0.2194816
0.9703237 | -0.122918 | 0.02115249 |  |  |  | -0.1397965 | 0.5005144 | 0.2194816
0.9705484 | -0.1229581 | 0.02008516 |  |  |  | -0.1399243 | 0.5005023 | 0.2194816
0.9707734 | -0.1229982 | 0.01998813 |  |  |  | -0.1400519 | 0.5004902 | 0.2194816
0.9709987 | -0.1230383 | 0.0198911 |  |  |  | -0.1399886 | 0.500576 | 0.2194816
0.9710792 | -0.1229554 | 0.01969704 |  |  |  | -0.1398618 | 0.5007476 | 0.2193631
0.9712404 | -0.1227896 | 0.01950298 |  |  |  | -0.1397984 | 0.5008335 | 0.2193631
0.9713209 | -0.1227067 | 0.01940595 |  |  |  | -0.1398033 | 0.5008392 | 0.2193631
0.970192 | -0.1227146 | 0.01930892 |  |  |  | -0.1398081 | 0.5008448 | 0.2193631
0.9696276 | -0.1227186 | 0.01930892 |  |  |  | -0.139813 | 0.5008505 | 0.2192446
0.9690632 | -0.1227226 | 0.01930892 |  |  |  | -0.1398179 | 0.5008562 | 0.2192446
0.9699794 | -0.1227874 | 0.01930892 |  |  |  | -0.1398175 | 0.5008374 | 0.2192446
0.9708956 | -0.1228522 | 0.01930892 |  |  |  | -0.1398171 | 0.5008187 | 0.2192446
0.9718118 | -0.122917 | 0.01930892 |  |  |  | -0.1398167 | 0.5007999 | 0.2192446
0.9727281 | -0.1229817 | 0.01930892 |  |  |  | -0.1398163 | 0.5007812 | 0.2192446
0.9727756 | -0.1229819 | 0.01930892 |  |  |  | -0.139816 | 0.5007165 | 0.2192446
0.9728232 | -0.122982 | 0.01930892 |  |  |  | -0.1398157 | 0.5006518 | 0.2192446
0.9728708 | -0.1229821 | 0.01930892 |  |  |  | -0.1398154 | 0.5005871 | 0.2192446
0.9729183 | -0.1229822 | 0.01921189 |  |  |  | -0.1398211 | 0.5005265 | 0.2191261
0.9728235 | -0.1229674 | 0.01921189 |  |  |  | -0.1398271 | 0.5005305 | 0.2191261
0.9727287 | -0.1229525 | 0.01921189 |  |  |  | -0.1398332 | 0.5005345 | 0.2191261
0.9726339 | -0.1229376 | 0.01921189 |  |  |  | -0.1398392 | 0.5005386 | 0.2191261
0.972539 | -0.1229228 | 0.01921189 |  |  |  | -0.1398361 | 0.5005972 | 0.2191261
0.9726122 | -0.1229241 | 0.01921189 |  |  |  | -0.139833 | 0.5006559 | 0.2191261
0.9726854 | -0.1229255 | 0.01921189 |  |  |  | -0.1398299 | 0.5007146 | 0.2191261
0.9727587 | -0.1229269 | 0.01921189 |  |  |  | -0.1398268 | 0.5007732 | 0.2191261
0.9728319 | -0.1229283 | 0.01921189 |  |  |  | -0.1398312 | 0.5007782 | 0.2191261
0.9728469 | -0.1229286 | 0.01921189 |  |  |  | -0.1398357 | 0.5007832 | 0.2191261
0.972862 | -0.122929 | 0.01921189 |  |  |  | -0.1398401 | 0.5007881 | 0.2190076
0.9728771 | -0.1229294 | 0.01921189 |  |  |  | -0.1398446 | 0.5007931 | 0.2190076
0.9728922 | -0.1229297 | 0.01921189 |  |  |  | -0.1398357 | 0.5007284 | 0.2190076
0.9728939 | -0.1229319 | 0.01921189 |  |  |  | -0.1398268 | 0.5006637 | 0.2190076
0.9728956 | -0.122934 | 0.01921189 |  |  |  | -0.1398179 | 0.500599 | 0.2190076
0.9728974 | -0.1229362 | 0.01921189 |  |  |  | -0.139809 | 0.5005344 | 0.2188891
0.9728991 | -0.1229383 | 0.01921189 |  |  |  | -0.1398215 | 0.5005547 | 0.2188891
0.9728896 | -0.1229054 | 0.01921189 |  |  |  | -0.1398341 | 0.500575 | 0.2188891
0.9728802 | -0.1228726 | 0.01921189 |  |  |  | -0.1398467 | 0.5005953 | 0.2188891
0.9728708 | -0.1228398 | 0.01921189 |  |  |  | -0.1397826 | 0.501452 | 0.218415
0.9728614 | -0.1228069 | 0.01921189 |  |  |  | -0.1397523 | 0.5049523 | 0.2250516
0.9727072 | -0.1228536 | 0.01921189 |  |  |  | -0.139952 | 0.5059435 | 0.2291995
0.972553 | -0.1229003 | 0.01921189 |  |  |  | -0.1401515 | 0.5069347 | 0.2369027
0.9723989 | -0.122947 | 0.01921189 |  |  |  | -0.1404838 | 0.5083965 | 0.2529016
0.9722448 | -0.1229937 | 0.01921189 |  |  |  | -0.1408289 | 0.508405 | 0.2546793
0.9722264 | -0.1229922 | 0.01921189 |  |  |  | -0.1410177 | 0.5085297 | 0.2534942
0.972208 | -0.1229907 | 0.01921189 |  |  |  | -0.1408616 | 0.5086457 | 0.2523091
0.9721896 | -0.1229892 | 0.01921189 |  |  |  | -0.1413388 | 0.5089826 | 0.2405765
0.9721713 | -0.1229877 | 0.01921189 |  |  |  | -0.1413635 | 0.5092935 | 0.2367842
0.9722897 | -0.1229829 | 0.01921189 |  |  |  | -0.141342 | 0.5091751 | 0.2365472
0.9724081 | -0.122978 | 0.01921189 |  |  |  | -0.1413204 | 0.5090567 | 0.2365472
0.9725265 | -0.1229731 | 0.01921189 |  |  |  | -0.141314 | 0.5089919 | 0.2364287
0.9726449 | -0.1229683 | 0.01921189 |  |  |  | -0.1413012 | 0.5088623 | 0.2361916
0.9726156 | -0.1229697 | 0.01921189 |  |  |  | -0.1412948 | 0.5087974 | 0.2361916
0.9725864 | -0.1229711 | 0.01921189 |  |  |  | -0.1412928 | 0.5087447 | 0.2360731
0.9725571 | -0.1229726 | 0.01921189 |  |  |  | -0.1412908 | 0.5086919 | 0.2360731
0.9725278 | -0.122974 | 0.01921189 |  |  |  | -0.1412868 | 0.5085865 | 0.2359546
0.972221 | -0.122969 | 0.01921189 |  |  |  | -0.1412655 | 0.5087387 | 0.2358361
0.9719142 | -0.122964 | 0.01921189 |  |  |  | -0.1412548 | 0.5088148 | 0.2358361
0.9716075 | -0.122959 | 0.01921189 |  |  |  | -0.1412442 | 0.508891 | 0.2358361
0.9713008 | -0.122954 | 0.01921189 |  |  |  | -0.1413277 | 0.5088615 | 0.2357176
0.9713527 | -0.1229553 | 0.01921189 |  |  |  | -0.1414112 | 0.508832 | 0.2357176
0.9714046 | -0.1229566 | 0.01921189 |  |  |  | -0.1414946 | 0.5088026 | 0.2357176
0.9714566 | -0.1229579 | 0.01921189 |  |  |  | -0.1415781 | 0.5087731 | 0.2357176
0.9715085 | -0.1229592 | 0.01921189 |  |  |  | -0.1414996 | 0.5087549 | 0.2357176
0.9715283 | -0.1229716 | 0.01921189 |  |  |  | -0.141421 | 0.5087367 | 0.2357176
0.971548 | -0.122984 | 0.01921189 |  |  |  | -0.1413424 | 0.5087185 | 0.2355991
0.9715677 | -0.1229964 | 0.01921189 |  |  |  | -0.1412638 | 0.5087003 | 0.2355991
0.9715875 | -0.1230088 | 0.01921189 |  |  |  | -0.1412435 | 0.5087181 | 0.2355991
0.9716212 | -0.123011 | 0.01921189 |  |  |  | -0.1412231 | 0.508736 | 0.2355991
0.971655 | -0.1230132 | 0.01921189 |  |  |  | -0.1412028 | 0.508754 | 0.2357176
0.9716888 | -0.1230154 | 0.01921189 |  |  |  | -0.1411825 | 0.508772 | 0.2354806
0.9717226 | -0.1230177 | 0.01921189 |  |  |  | -0.1412069 | 0.5087524 | 0.2354806
0.9725625 | -0.1230243 | 0.01921189 |  |  |  | -0.1412558 | 0.5087133 | 0.2353621
0.9734024 | -0.1230309 | 0.01921189 |  |  |  | -0.1412802 | 0.5086938 | 0.2353621
0.9742423 | -0.1230375 | 0.01921189 |  |  |  | -0.1412829 | 0.5086855 | 0.2353621
0.9750822 | -0.1230441 | 0.01921189 |  |  |  | -0.1412857 | 0.5086773 | 0.2353621
0.9769698 | -0.123486 | 0.0189208 |  |  |  | -0.1412884 | 0.508669 | 0.2353621
0.9788575 | -0.1239278 | 0.01882377 |  |  |  | -0.1412912 | 0.5086607 | 0.2352436
0.9807452 | -0.1243697 | 0.01901783 |  |  |  | -0.1412937 | 0.5087172 | 0.2352436
0.9823597 | -0.1249194 | 0.02027922 |  |  |  | -0.1412963 | 0.5087737 | 0.2352436
0.9820866 | -0.1250273 | 0.02095843 |  |  |  | -0.1412988 | 0.5088303 | 0.2352436
0.9818135 | -0.1251352 | 0.02134655 |  |  |  | -0.1412206 | 0.5088594 | 0.235125
0.9815403 | -0.125243 | 0.02134655 |  |  |  | -0.1411397 | 0.508832 | 0.235125
0.9814965 | -0.1252691 | 0.02115249 |  |  |  | -0.1410589 | 0.5088046 | 0.235125
0.9814528 | -0.1252953 | 0.02076437 |  |  |  | -0.1409781 | 0.5087772 | 0.235125
0.9813657 | -0.1253475 | 0.02037625 |  |  |  | -0.1409739 | 0.5087818 | 0.235125
0.9823616 | -0.1255375 | 0.02037625 |  |  |  | -0.1409697 | 0.5087863 | 0.235125
0.9833574 | -0.1257276 | 0.02124952 |  |  |  | -0.1409614 | 0.5087953 | 0.2350065
0.9843533 | -0.1259176 | 0.02027922 |  |  |  | -0.1409642 | 0.5087833 | 0.2350065
0.9853492 | -0.1261076 | 0.02018219 |  |  |  | -0.140967 | 0.5087713 | 0.2350065
0.987806 | -0.1266707 | 0.02027922 |  |  |  | -0.1409698 | 0.5087593 | 0.2350065
0.990263 | -0.1272338 | 0.02037625 |  |  |  | -0.1409726 | 0.5087473 | 0.2350065
0.99272 | -0.1277969 | 0.02076437 |  |  |  | -0.1410165 | 0.5088321 | 0.234888
0.995177 | -0.1283599 | 0.02115249 |  |  |  | -0.1410385 | 0.5088746 | 0.234888
0.9956891 | -0.1284258 | 0.02173467 |  |  |  | -0.1410605 | 0.508917 | 0.234888
0.9959452 | -0.1284586 | 0.02163764 |  |  |  | -0.1410285 | 0.5089001 | 0.234888
0.9962013 | -0.1284913 | 0.02124952 |  |  |  | -0.1409965 | 0.5088831 | 0.234888
0.9958394 | -0.1285119 | 0.0198911 |  |  |  | -0.1409645 | 0.5088662 | 0.234888
0.9965483 | -0.1285175 | 0.01911486 |  |  |  | -0.1409325 | 0.5088492 | 0.234888
0.9969631 | -0.1285169 | 0.01911486 |  |  |  | -0.1411138 | 0.5095542 | 0.2347695
0.9973779 | -0.1285164 | 0.01911486 |  |  |  | -0.1412044 | 0.5099067 | 0.2347695
1.002714 | -0.1292021 | 0.01960001 |  |  |  | -0.1412951 | 0.5102591 | 0.2347695
1.004493 | -0.1294304 | 0.02027922 |  |  |  | -0.1412192 | 0.5102299 | 0.2347695
1.005234 | -0.1297216 | 0.02115249 |  |  |  | -0.1411434 | 0.5102006 | 0.2347695
1.005975 | -0.1300127 | 0.02095843 |  |  |  | -0.1410676 | 0.5101713 | 0.2347695
1.007458 | -0.130595 | 0.02192873 |  |  |  | -0.1409918 | 0.510142 | 0.2347695
1.007391 | -0.1305811 | 0.02202576 |  |  |  | -0.1412161 | 0.5100001 | 0.2347695
1.007325 | -0.1305672 | 0.02202576 |  |  |  | -0.1414404 | 0.5098583 | 0.234651
1.007259 | -0.1305533 | 0.0218317 |  |  |  | -0.1416648 | 0.5097165 | 0.234651
1.00754 | -0.130593 | 0.02066734 |  |  |  | -0.1418891 | 0.5095749 | 0.234651
1.007887 | -0.1306468 | 0.0198911 |  |  |  | -0.1418992 | 0.5095666 | 0.234651
1.009408 | -0.1308009 | 0.0198911 |  |  |  | -0.1419094 | 0.5095583 | 0.234651
1.010929 | -0.130955 | 0.0198911 |  |  |  | -0.1419196 | 0.50955 | 0.234651
1.01245 | -0.1311092 | 0.02027922 |  |  |  | -0.1419297 | 0.5095418 | 0.234651
1.013971 | -0.1312633 | 0.02124952 |  |  |  | -0.1419279 | 0.5095162 | 0.234651
1.015366 | -0.131554 | 0.02115249 |  |  |  | -0.141926 | 0.5094906 | 0.234651
1.016762 | -0.1318447 | 0.02173467 |  |  |  | -0.1419242 | 0.5094652 | 0.234651
1.018158 | -0.1321355 | 0.02221981 |  |  |  | -0.1419224 | 0.5094398 | 0.234651
1.019556 | -0.1324262 | 0.0225109 |  |  |  | -0.1419213 | 0.5098638 | 0.234651
1.01982 | -0.1323891 | 0.0225109 |  |  |  | -0.1419202 | 0.5102879 | 0.2347695
1.020084 | -0.132352 | 0.0225109 |  |  |  | -0.1419179 | 0.5111367 | 0.2354806
1.02059 | -0.1322775 | 0.02221981 |  |  |  | -0.1420643 | 0.5126244 | 0.2366657
1.020567 | -0.1322772 | 0.02163764 |  |  |  | -0.1423572 | 0.5155998 | 0.2422357
1.020544 | -0.1322769 | 0.02144358 |  |  |  | -0.142789 | 0.5174488 | 0.2540867
1.020521 | -0.1322766 | 0.02144358 |  |  |  | -0.1437495 | 0.5186543 | 0.2697301
1.020389 | -0.1327311 | 0.02124952 |  |  |  | -0.1438539 | 0.5187742 | 0.2716263
1.020258 | -0.1331855 | 0.02095843 |  |  |  | -0.1439584 | 0.5188941 | 0.2699672
1.020135 | -0.1331246 | 0.02095843 |  |  |  | -0.1440628 | 0.5190142 | 0.2693746
1.020013 | -0.1330636 | 0.0208614 |  |  |  | -0.1440576 | 0.5193086 | 0.2674784
1.019768 | -0.1329418 | 0.02076437 |  |  |  | -0.144055 | 0.5194558 | 0.2671229
1.019696 | -0.1329687 | 0.02076437 |  |  |  | -0.1441295 | 0.5201911 | 0.2658193
1.019624 | -0.1329955 | 0.02076437 |  |  |  | -0.1442067 | 0.5207792 | 0.262264
1.019481 | -0.1330493 | 0.02066734 |  |  |  | -0.1443054 | 0.5207089 | 0.2575235
1.019233 | -0.1330625 | 0.02066734 |  |  |  | -0.1443548 | 0.5206738 | 0.2556274
1.018986 | -0.1330758 | 0.02066734 |  |  |  | -0.144105 | 0.5206482 | 0.2601308
1.018738 | -0.1330891 | 0.02066734 |  |  |  | -0.1435066 | 0.5206672 | 0.251835
1.018491 | -0.1331024 | 0.02066734 |  |  |  | -0.1431935 | 0.5206459 | 0.2512425
1.018629 | -0.13309 | 0.02066734 |  |  |  | -0.1431657 | 0.5205842 | 0.2510055
1.018768 | -0.1330776 | 0.02066734 |  |  |  | -0.1431518 | 0.5205534 | 0.250887
1.018906 | -0.1330653 | 0.02066734 |  |  |  | -0.1431695 | 0.5205077 | 0.2510055
1.019045 | -0.1330529 | 0.02066734 |  |  |  | -0.1431872 | 0.5204621 | 0.2507684
1.019397 | -0.1329712 | 0.02066734 |  |  |  | -0.1432049 | 0.5204164 | 0.2507684
1.019749 | -0.1328894 | 0.02066734 |  |  |  | -0.1432226 | 0.5203707 | 0.2506499
1.020102 | -0.1328077 | 0.02066734 |  |  |  | -0.143207 | 0.5204936 | 0.2506499
1.020454 | -0.1327259 | 0.02066734 |  |  |  | -0.1431759 | 0.5207392 | 0.2505314
1.020465 | -0.1327297 | 0.02066734 |  |  |  | -0.143149 | 0.5208611 | 0.2505314
1.020477 | -0.1327336 | 0.02066734 |  |  |  | -0.1431376 | 0.5208603 | 0.2504129
1.020488 | -0.1327374 | 0.02066734 |  |  |  | -0.1431148 | 0.5208587 | 0.2504129
1.020499 | -0.1327413 | 0.02066734 |  |  |  | -0.1431667 | 0.5209146 | 0.2502944
1.020495 | -0.1327403 | 0.02066734 |  |  |  | -0.1431927 | 0.5209426 | 0.2502944
1.02049 | -0.1327393 | 0.02066734 |  |  |  | -0.1432313 | 0.5209172 | 0.2502944
1.020485 | -0.1327382 | 0.02057031 |  |  |  | -0.1432439 | 0.5208638 | 0.2502944
1.020481 | -0.1327372 | 0.02057031 |  |  |  | -0.1432689 | 0.5207571 | 0.2501759
1.020395 | -0.132744 | 0.02057031 |  |  |  | -0.1432787 | 0.5207029 | 0.2501759
1.020309 | -0.1327509 | 0.02057031 |  |  |  | -0.1432884 | 0.5206486 | 0.2501759
1.020224 | -0.1327577 | 0.02057031 |  |  |  | -0.143298 | 0.5205944 | 0.2501759
1.020138 | -0.1327645 | 0.02057031 |  |  |  | -0.1433077 | 0.5205402 | 0.2501759
1.02004 | -0.1327954 | 0.02057031 |  |  |  | -0.1432943 | 0.5205813 | 0.2501759
1.019941 | -0.1328264 | 0.02057031 |  |  |  | -0.143281 | 0.5206224 | 0.2501759
1.019842 | -0.1328573 | 0.02057031 |  |  |  | -0.1432676 | 0.5206635 | 0.2500574
1.019744 | -0.1328883 | 0.02057031 |  |  |  | -0.1432542 | 0.5207046 | 0.2500574
1.019729 | -0.1328889 | 0.02057031 |  |  |  | -0.1432577 | 0.5207415 | 0.2500574
1.019714 | -0.1328895 | 0.02057031 |  |  |  | -0.1432612 | 0.5207784 | 0.2500574
1.0197 | -0.1328901 | 0.02057031 |  |  |  | -0.1432647 | 0.5208153 | 0.2500574
1.019685 | -0.1328908 | 0.02057031 |  |  |  | -0.1432682 | 0.5208522 | 0.2500574
1.019428 | -0.1329383 | 0.02057031 |  |  |  | -0.1433107 | 0.5208509 | 0.2500574
1.019171 | -0.1329858 | 0.02057031 |  |  |  | -0.1433533 | 0.5208496 | 0.2500574
1.018914 | -0.1330333 | 0.02057031 |  |  |  | -0.1433958 | 0.5208483 | 0.2499389
1.018657 | -0.1330808 | 0.02057031 |  |  |  | -0.1434383 | 0.520847 | 0.2499389
1.018667 | -0.1330992 | 0.02057031 |  |  |  | -0.1434367 | 0.5207334 | 0.2499389
1.018678 | -0.1331176 | 0.02057031 |  |  |  | -0.1434352 | 0.5206197 | 0.2499389
1.018688 | -0.133136 | 0.02057031 |  |  |  | -0.1434336 | 0.5205061 | 0.2499389
1.018699 | -0.1331545 | 0.02057031 |  |  |  | -0.1434321 | 0.5203924 | 0.2498204
1.018646 | -0.133126 | 0.02057031 |  |  |  | -0.1434325 | 0.520665 | 0.2498204
1.018594 | -0.1330976 | 0.02057031 |  |  |  | -0.143433 | 0.5209375 | 0.2498204
1.018541 | -0.1330692 | 0.02057031 |  |  |  | -0.1434334 | 0.52121 | 0.2498204
1.018489 | -0.1330407 | 0.02057031 |  |  |  | -0.1434339 | 0.5214826 | 0.2498204
1.018492 | -0.1330223 | 0.02057031 |  |  |  | -0.1434344 | 0.5212394 | 0.2498204
1.018495 | -0.1330038 | 0.02057031 |  |  |  | -0.143435 | 0.5209962 | 0.2498204
1.018498 | -0.1329853 | 0.02057031 |  |  |  | -0.1434355 | 0.520753 | 0.2499389
1.018501 | -0.1329669 | 0.02057031 |  |  |  | -0.143436 | 0.5205099 | 0.2497018
1.018529 | -0.1329647 | 0.02057031 |  |  |  | -0.1434294 | 0.5206226 | 0.2497018
1.018556 | -0.1329625 | 0.02057031 |  |  |  | -0.1434227 | 0.5207352 | 0.2497018
1.018583 | -0.1329603 | 0.02057031 |  |  |  | -0.1434161 | 0.5208479 | 0.2497018
1.01861 | -0.1329581 | 0.02057031 |  |  |  | -0.1434094 | 0.5209606 | 0.2497018
1.018442 | -0.1329613 | 0.02057031 |  |  |  | -0.143413 | 0.5209659 | 0.2497018
1.018273 | -0.1329645 | 0.02057031 |  |  |  | -0.1434167 | 0.5209711 | 0.2497018
1.018105 | -0.1329677 | 0.02057031 |  |  |  | -0.1434203 | 0.5209764 | 0.2497018
1.017936 | -0.1329709 | 0.02057031 |  |  |  | -0.1434239 | 0.5209816 | 0.2497018
1.018465 | -0.1330644 | 0.02057031 |  |  |  | -0.1434282 | 0.5209613 | 0.2497018
1.018994 | -0.133158 | 0.02057031 |  |  |  | -0.1434326 | 0.520941 | 0.2495833
1.019523 | -0.1332515 | 0.02057031 |  |  |  | -0.1434369 | 0.5209207 | 0.2495833
1.020052 | -0.1333451 | 0.02057031 |  |  |  | -0.1434412 | 0.5209003 | 0.2495833
1.022503 | -0.1336233 | 0.02057031 |  |  |  | -0.1434361 | 0.5205481 | 0.2495833
1.024953 | -0.1339016 | 0.02057031 |  |  |  | -0.1434309 | 0.5201959 | 0.2495833
1.02981 | -0.1346148 | 0.02212279 |  |  |  | -0.1434258 | 0.5198437 | 0.2495833
1.029767 | -0.1347715 | 0.02280199 |  |  |  | -0.1434206 | 0.5194915 | 0.2495833
1.029723 | -0.1349282 | 0.02319011 |  |  |  | -0.1434247 | 0.5192519 | 0.2495833
1.02968 | -0.1350849 | 0.02319011 |  |  |  | -0.1434288 | 0.5190123 | 0.2495833
1.029955 | -0.1351324 | 0.02289902 |  |  |  | -0.1434329 | 0.5187727 | 0.2495833
1.03023 | -0.1351798 | 0.0225109 |  |  |  | -0.143437 | 0.5185331 | 0.2494648
1.030779 | -0.1352746 | 0.0218317 |  |  |  | -0.1434266 | 0.5184887 | 0.2494648
1.031695 | -0.1353879 | 0.0218317 |  |  |  | -0.1434163 | 0.5184444 | 0.2494648
1.032611 | -0.1355013 | 0.02173467 |  |  |  | -0.1434059 | 0.5184 | 0.2494648
1.033527 | -0.1356146 | 0.02173467 |  |  |  | -0.1433955 | 0.5183556 | 0.2494648
1.034443 | -0.135728 | 0.02173467 |  |  |  | -0.143418 | 0.5185681 | 0.2494648
1.04254 | -0.1382352 | 0.02328714 |  |  |  | -0.1434406 | 0.5187806 | 0.2494648
1.043591 | -0.1383113 | 0.02377229 |  |  |  | -0.1434631 | 0.5189931 | 0.2494648
1.044643 | -0.1383874 | 0.02406338 |  |  |  | -0.1434637 | 0.5189595 | 0.2493463
1.045696 | -0.1384635 | 0.02406338 |  |  |  | -0.1434418 | 0.5187134 | 0.2493463
1.045652 | -0.1384588 | 0.02377229 |  |  |  | -0.1434199 | 0.5184672 | 0.2493463
1.045607 | -0.1384541 | 0.02406338 |  |  |  | -0.143398 | 0.5182211 | 0.2493463
1.045514 | -0.1384762 | 0.02173467 |  |  |  | -0.1434883 | 0.5189128 | 0.2493463
1.04551 | -0.1385077 | 0.02163764 |  |  |  | -0.1436688 | 0.5202962 | 0.2494648
1.045506 | -0.1385392 | 0.02134655 |  |  |  | -0.1452828 | 0.5253142 | 0.2835959
1.045502 | -0.1385707 | 0.02134655 |  |  |  | -0.1456366 | 0.5254253 | 0.284544
1.050033 | -0.1398971 | 0.02115249 |  |  |  | -0.1457033 | 0.5246929 | 0.2821738
1.052329 | -0.1404932 | 0.02212279 |  |  |  | -0.1457522 | 0.5240299 | 0.2757742
1.053114 | -0.1406471 | 0.02299605 |  |  |  | -0.1457833 | 0.5243113 | 0.2694931
1.054684 | -0.140955 | 0.02435447 |  |  |  | -0.145796 | 0.5243433 | 0.2671229
1.054673 | -0.1409889 | 0.02464556 |  |  |  | -0.1458001 | 0.5242484 | 0.2666489
1.054662 | -0.1410228 | 0.02464556 |  |  |  | -0.1458083 | 0.5240587 | 0.2657008
1.054651 | -0.1410567 | 0.02435447 |  |  |  | -0.1457876 | 0.5241404 | 0.2654638
1.05464 | -0.1410907 | 0.02338417 |  |  |  | -0.1457463 | 0.5243039 | 0.2651082
1.054429 | -0.1411066 | 0.02338417 |  |  |  | -0.1457602 | 0.5241658 | 0.2647527
1.053796 | -0.1411543 | 0.02221981 |  |  |  | -0.1457948 | 0.5239459 | 0.2647527
1.056389 | -0.1412776 | 0.02212279 |  |  |  | -0.1458639 | 0.5235061 | 0.2646342
1.058981 | -0.1414009 | 0.02221981 |  |  |  | -0.1458413 | 0.5237689 | 0.2646342
1.064167 | -0.1416471 | 0.02309308 |  |  |  | -0.1458186 | 0.5240316 | 0.2643972
1.065148 | -0.1424908 | 0.02406338 |  |  |  | -0.1457959 | 0.5242943 | 0.2643972
1.065639 | -0.1429126 | 0.02474259 |  |  |  | -0.1457732 | 0.5245571 | 0.2643972
1.066129 | -0.1433344 | 0.02513071 |  |  |  | -0.1457731 | 0.52458 | 0.2643972
1.066079 | -0.143449 | 0.02503368 |  |  |  | -0.1457727 | 0.5246488 | 0.2642787
1.066062 | -0.1434872 | 0.02513071 |  |  |  | -0.1457587 | 0.5244911 | 0.2641601
1.066099 | -0.143421 | 0.02503368 |  |  |  | -0.1457517 | 0.5244122 | 0.2641601
1.066136 | -0.1433547 | 0.02386932 |  |  |  | -0.1457447 | 0.5243334 | 0.2641601
1.066173 | -0.1432885 | 0.02357823 |  |  |  | -0.1457603 | 0.524388 | 0.2640416
1.06621 | -0.1432223 | 0.02319011 |  |  |  | -0.1457916 | 0.5244972 | 0.2639231
1.067442 | -0.14338 | 0.02309308 |  |  |  | -0.1458072 | 0.5245519 | 0.2640416
1.068674 | -0.1435377 | 0.02299605 |  |  |  | -0.1457745 | 0.5244999 | 0.2639231
1.069905 | -0.1436954 | 0.02299605 |  |  |  | -0.1457582 | 0.524474 | 0.2639231
1.071137 | -0.1438531 | 0.02309308 |  |  |  | -0.1457419 | 0.524448 | 0.2639231
1.072848 | -0.1441641 | 0.02338417 |  |  |  | -0.1457652 | 0.5244661 | 0.2639231
1.074559 | -0.1444751 | 0.02386932 |  |  |  | -0.1457885 | 0.5244842 | 0.2639231
1.077981 | -0.1450969 | 0.02513071 |  |  |  | -0.1458119 | 0.5245022 | 0.2639231
1.077887 | -0.1451252 | 0.02610101 |  |  |  | -0.1458352 | 0.5245203 | 0.2638046
1.077794 | -0.1451535 | 0.02600398 |  |  |  | -0.1458491 | 0.5246272 | 0.2638046
1.077701 | -0.1451818 | 0.02610101 |  |  |  | -0.1458629 | 0.5247341 | 0.2638046
1.077607 | -0.1452101 | 0.02610101 |  |  |  | -0.1458767 | 0.524841 | 0.2638046
1.077158 | -0.1453251 | 0.02561586 |  |  |  | -0.1458905 | 0.524948 | 0.2636861
1.076709 | -0.1454402 | 0.02464556 |  |  |  | -0.1458923 | 0.5249109 | 0.2636861
1.077537 | -0.1452283 | 0.02367526 |  |  |  | -0.1458941 | 0.5248738 | 0.2636861
1.077951 | -0.1451224 | 0.02416041 |  |  |  | -0.1458959 | 0.5248367 | 0.2636861
1.078366 | -0.1450165 | 0.02406338 |  |  |  | -0.1458977 | 0.5247997 | 0.2636861
1.078247 | -0.1451213 | 0.02319011 |  |  |  | -0.1458987 | 0.5248027 | 0.2636861
1.078128 | -0.145226 | 0.02319011 |  |  |  | -0.1458998 | 0.5248057 | 0.2636861
1.078009 | -0.1453308 | 0.02319011 |  |  |  | -0.1459019 | 0.5248118 | 0.2635676
1.07789 | -0.1454356 | 0.02319011 |  |  |  | -0.1460117 | 0.5248272 | 0.2635676
1.077977 | -0.1454382 | 0.02319011 |  |  |  | -0.1461213 | 0.5248427 | 0.2635676
1.078065 | -0.1454408 | 0.02319011 |  |  |  | -0.1462308 | 0.5248581 | 0.2635676
1.078152 | -0.1454434 | 0.02319011 |  |  |  | -0.1463402 | 0.5248736 | 0.2635676
1.078239 | -0.145446 | 0.02319011 |  |  |  | -0.1463244 | 0.5243334 | 0.2634491
1.078198 | -0.1454433 | 0.02319011 |  |  |  | -0.1463165 | 0.5240633 | 0.2634491
1.078156 | -0.1454405 | 0.02319011 |  |  |  | -0.1463086 | 0.5237933 | 0.2634491
1.078115 | -0.1454377 | 0.02319011 |  |  |  | -0.1463164 | 0.5238241 | 0.2634491
1.078074 | -0.145435 | 0.02319011 |  |  |  | -0.1463243 | 0.523855 | 0.2634491
1.078096 | -0.1454042 | 0.02319011 |  |  |  | -0.1463322 | 0.5238858 | 0.2634491
1.078117 | -0.1453735 | 0.02319011 |  |  |  | -0.14634 | 0.5239167 | 0.2634491
1.078139 | -0.1453427 | 0.02319011 |  |  |  | -0.1463085 | 0.5238104 | 0.2634491
1.07816 | -0.1453119 | 0.02319011 |  |  |  | -0.146277 | 0.5237042 | 0.2634491
1.078094 | -0.1453073 | 0.02319011 |  |  |  | -0.1462455 | 0.5235979 | 0.2634491
1.078028 | -0.1453028 | 0.02319011 |  |  |  | -0.146214 | 0.5234917 | 0.2633306
1.077962 | -0.1452982 | 0.02319011 |  |  |  | -0.1461948 | 0.5234726 | 0.2633306
1.077896 | -0.1452936 | 0.02319011 |  |  |  | -0.1461755 | 0.5234536 | 0.2633306
1.077936 | -0.1453013 | 0.02319011 |  |  |  | -0.1461563 | 0.5234345 | 0.2633306
1.077975 | -0.1453091 | 0.02319011 |  |  |  | -0.146137 | 0.5234155 | 0.2633306
1.078014 | -0.1453169 | 0.02319011 |  |  |  | -0.146089 | 0.5234682 | 0.2633306
1.078053 | -0.1453246 | 0.02319011 |  |  |  | -0.146041 | 0.5235209 | 0.2633306
1.078206 | -0.1453559 | 0.02319011 |  |  |  | -0.1459929 | 0.5235736 | 0.2633306
1.078359 | -0.1453872 | 0.02319011 |  |  |  | -0.1459449 | 0.5236263 | 0.2633306
1.078512 | -0.1454185 | 0.02319011 |  |  |  | -0.1460941 | 0.5234365 | 0.2632121
1.078665 | -0.1454498 | 0.02319011 |  |  |  | -0.1461687 | 0.5233417 | 0.2632121
1.07833 | -0.1454439 | 0.02319011 |  |  |  | -0.1462433 | 0.5232469 | 0.2632121
1.077995 | -0.1454381 | 0.02319011 |  |  |  | -0.1462897 | 0.5246653 | 0.2632121
1.07766 | -0.1454322 | 0.02319011 |  |  |  | -0.1463361 | 0.5260838 | 0.2630935
1.077325 | -0.1454264 | 0.02319011 |  |  |  | -0.1463824 | 0.5275023 | 0.2630935
1.077495 | -0.1455547 | 0.02319011 |  |  |  | -0.1464288 | 0.5289208 | 0.2630935
1.077664 | -0.145683 | 0.02319011 |  |  |  | -0.1466338 | 0.5297354 | 0.2630935
1.077834 | -0.1458113 | 0.02319011 |  |  |  | -0.1472483 | 0.5321794 | 0.2763667
1.078004 | -0.1459396 | 0.02319011 |  |  |  | -0.1473846 | 0.5336412 | 0.2872697
1.077674 | -0.1459586 | 0.02319011 |  |  |  | -0.1475493 | 0.5337784 | 0.284544
1.077345 | -0.1459776 | 0.02319011 |  |  |  | -0.1479382 | 0.5357234 | 0.2821738
1.077016 | -0.1459966 | 0.02319011 |  |  |  | -0.148713 | 0.538419 | 0.2931952
1.076687 | -0.1460156 | 0.02319011 |  |  |  | -0.1495411 | 0.5402599 | 0.3146457
1.076769 | -0.1460377 | 0.02319011 |  |  |  | -0.1497239 | 0.5400524 | 0.318438
1.076851 | -0.1460599 | 0.02319011 |  |  |  | -0.1500896 | 0.5396374 | 0.3192676
1.076933 | -0.146082 | 0.02319011 |  |  |  | -0.1500372 | 0.5396976 | 0.3166603
1.077015 | -0.1461041 | 0.02319011 |  |  |  | -0.1499847 | 0.5397579 | 0.3136976
1.077043 | -0.146141 | 0.02319011 |  |  |  | -0.1499323 | 0.5398182 | 0.3096682
1.077071 | -0.1461779 | 0.02319011 |  |  |  | -0.1498798 | 0.5398784 | 0.3016095
1.077099 | -0.1462148 | 0.02319011 |  |  |  | -0.1498609 | 0.5397826 | 0.3040982
1.077127 | -0.1462517 | 0.02319011 |  |  |  | -0.1498515 | 0.5397348 | 0.3032686
1.077037 | -0.1462464 | 0.02319011 |  |  |  | -0.1498421 | 0.5396869 | 0.3026761
1.076948 | -0.1462411 | 0.02319011 |  |  |  | -0.149955 | 0.5408364 | 0.3020835
1.076858 | -0.1462357 | 0.02319011 |  |  |  | -0.1500115 | 0.5414112 | 0.301728
1.076768 | -0.1462304 | 0.02319011 |  |  |  | -0.150068 | 0.541986 | 0.301491
1.076718 | -0.1462322 | 0.02319011 |  |  |  | -0.1500857 | 0.5416105 | 0.301491
1.076667 | -0.1462339 | 0.02319011 |  |  |  | -0.1501035 | 0.541235 | 0.3011355
1.076616 | -0.1462357 | 0.02319011 |  |  |  | -0.1501389 | 0.5404841 | 0.3010169
1.076565 | -0.1462374 | 0.02319011 |  |  |  | -0.1501386 | 0.5405176 | 0.3007799
1.076429 | -0.146363 | 0.02319011 |  |  |  | -0.1501384 | 0.5405344 | 0.3006614
1.076293 | -0.1464885 | 0.02319011 |  |  |  | -0.1501383 | 0.5405512 | 0.3005429
1.076157 | -0.146614 | 0.02319011 |  |  |  | -0.1499149 | 0.5405196 | 0.3005429
1.076021 | -0.1467396 | 0.02319011 |  |  |  | -0.1496914 | 0.5404881 | 0.3004244
1.076224 | -0.1466081 | 0.02319011 |  |  |  | -0.1492446 | 0.5404251 | 0.3003059
1.076426 | -0.1464765 | 0.02319011 |  |  |  | -0.1496865 | 0.5404639 | 0.3000689
1.076628 | -0.146345 | 0.02319011 |  |  |  | -0.1499075 | 0.5404834 | 0.3000689
1.076831 | -0.1462135 | 0.02319011 |  |  |  | -0.1499429 | 0.5404979 | 0.2998318
1.076875 | -0.1462112 | 0.02319011 |  |  |  | -0.1497574 | 0.5404929 | 0.2998318
1.076918 | -0.1462088 | 0.02319011 |  |  |  | -0.149572 | 0.540488 | 0.2998318
1.076962 | -0.1462065 | 0.02319011 |  |  |  | -0.1493865 | 0.540483 | 0.2997133
1.077006 | -0.1462041 | 0.02319011 |  |  |  | -0.1493786 | 0.5404621 | 0.2995948
1.077399 | -0.1462079 | 0.02319011 |  |  |  | -0.1493708 | 0.5404412 | 0.2995948
1.077792 | -0.1462117 | 0.02319011 |  |  |  | -0.1493629 | 0.5404203 | 0.2995948
1.078184 | -0.1462155 | 0.02319011 |  |  |  | -0.1493549 | 0.5403994 | 0.2994763
1.078577 | -0.1462193 | 0.02309308 |  |  |  | -0.1493522 | 0.5404038 | 0.2994763
1.079464 | -0.1463573 | 0.02309308 |  |  |  | -0.1493494 | 0.5404081 | 0.2993578
1.080351 | -0.1464954 | 0.02309308 |  |  |  | -0.1493465 | 0.5404125 | 0.2993578
1.081239 | -0.1466335 | 0.02309308 |  |  |  | -0.1493437 | 0.5404168 | 0.2993578
1.082128 | -0.1467715 | 0.02309308 |  |  |  | -0.149344 | 0.5404196 | 0.2992393
1.083673 | -0.147107 | 0.02406338 |  |  |  | -0.1493443 | 0.5404225 | 0.2993578
1.085218 | -0.1474425 | 0.02406338 |  |  |  | -0.1493445 | 0.5404253 | 0.2992393
1.088308 | -0.1481134 | 0.02425744 |  |  |  | -0.1493336 | 0.5404764 | 0.2992393
1.08916 | -0.1483135 | 0.02619803 |  |  |  | -0.1493223 | 0.5405247 | 0.2991208
1.090124 | -0.1484992 | 0.02610101 |  |  |  | -0.1493111 | 0.540573 | 0.2991208
1.090349 | -0.1484709 | 0.02503368 |  |  |  | -0.1492999 | 0.5406213 | 0.2991208
1.090462 | -0.1484567 | 0.02483962 |  |  |  | -0.1493095 | 0.5401539 | 0.2991208
1.091698 | -0.1486026 | 0.02474259 |  |  |  | -0.1493143 | 0.5399202 | 0.2990023
1.092935 | -0.1487486 | 0.02464556 |  |  |  | -0.1493156 | 0.5396425 | 0.2990023
1.094171 | -0.1488945 | 0.02464556 |  |  |  | -0.149312 | 0.5395985 | 0.2988837
1.095408 | -0.1490404 | 0.02454853 |  |  |  | -0.1493085 | 0.5395545 | 0.2988837
1.098068 | -0.1499111 | 0.02454853 |  |  |  | -0.149305 | 0.5395105 | 0.2988837
1.100729 | -0.1507808 | 0.02493665 |  |  |  | -0.1493077 | 0.5392045 | 0.2987652
1.100397 | -0.1508512 | 0.02590695 |  |  |  | -0.149309 | 0.5390515 | 0.2987652
1.100066 | -0.1509215 | 0.02648912 |  |  |  | -0.1493103 | 0.5388985 | 0.2987652
1.099734 | -0.1509918 | 0.02687724 |  |  |  | -0.1493123 | 0.5389312 | 0.2987652
1.099402 | -0.1510621 | 0.02648912 |  |  |  | -0.1493143 | 0.5389638 | 0.2987652
1.099723 | -0.1512014 | 0.02687724 |  |  |  | -0.1493162 | 0.5389965 | 0.2987652
1.100365 | -0.15148 | 0.02513071 |  |  |  | -0.1493182 | 0.5390292 | 0.2986467
1.100686 | -0.1516193 | 0.02561586 |  |  |  | -0.14931 | 0.5389303 | 0.2986467
1.101245 | -0.1517807 | 0.02513071 |  |  |  | -0.1493059 | 0.5388809 | 0.2986467
1.102923 | -0.1522649 | 0.02386932 |  |  |  | -0.1494137 | 0.5387248 | 0.2985282
1.10395 | -0.1527048 | 0.02377229 |  |  |  | -0.1495254 | 0.5386182 | 0.2985282
1.104978 | -0.1531446 | 0.02386932 |  |  |  | -0.1496372 | 0.5385116 | 0.2985282
1.106006 | -0.1535844 | 0.02513071 |  |  |  | -0.149749 | 0.538405 | 0.2985282
1.107035 | -0.1540242 | 0.02503368 |  |  |  | -0.1496525 | 0.5384524 | 0.2985282
1.108121 | -0.1540085 | 0.02658615 |  |  |  | -0.149556 | 0.5384998 | 0.2984097
1.108664 | -0.1540007 | 0.02687724 |  |  |  | -0.1494595 | 0.5385472 | 0.2984097
1.109207 | -0.1539929 | 0.02697427 |  |  |  | -0.1493631 | 0.5385946 | 0.2984097
1.109372 | -0.1539778 | 0.02697427 |  |  |  | -0.1494708 | 0.5387461 | 0.2984097
1.109538 | -0.1539628 | 0.0270713 |  |  |  | -0.1495786 | 0.5388976 | 0.2984097
1.109703 | -0.1539477 | 0.02513071 |  |  |  | -0.1497941 | 0.5392005 | 0.2982912
1.109869 | -0.1539327 | 0.02610101 |  |  |  | -0.1497171 | 0.5392618 | 0.2982912
1.112809 | -0.1543302 | 0.02503368 |  |  |  | -0.1496401 | 0.539323 | 0.2982912
1.11428 | -0.1545289 | 0.02483962 |  |  |  | -0.1495631 | 0.5393843 | 0.2982912
1.11575 | -0.1547276 | 0.02464556 |  |  |  | -0.1494415 | 0.5391564 | 0.2981727
1.117831 | -0.15527 | 0.02464556 |  |  |  | -0.1493969 | 0.5388672 | 0.2981727
1.123933 | -0.1568753 | 0.0270713 |  |  |  | -0.1493523 | 0.538578 | 0.2981727
1.123795 | -0.1568537 | 0.02755645 |  |  |  | -0.1493077 | 0.5382889 | 0.2980542
1.123658 | -0.156832 | 0.02784754 |  |  |  | -0.1492187 | 0.5401675 | 0.2981727
1.12352 | -0.1568103 | 0.02784754 |  |  |  | -0.1497818 | 0.5456728 | 0.296632
1.123327 | -0.1567736 | 0.02745942 |  |  |  | -0.1506648 | 0.5496842 | 0.3370442
1.123134 | -0.156737 | 0.02745942 |  |  |  | -0.1511265 | 0.5504532 | 0.3473546
1.122941 | -0.1567004 | 0.02629506 |  |  |  | -0.1514017 | 0.5510344 | 0.3357405
1.122748 | -0.1566637 | 0.02687724 |  |  |  | -0.1514029 | 0.5509467 | 0.3317112
1.123134 | -0.1566699 | 0.02522774 |  |  |  | -0.151404 | 0.550859 | 0.3269708
1.123327 | -0.156673 | 0.02503368 |  |  |  | -0.1514051 | 0.5507714 | 0.3247191
1.123519 | -0.1566761 | 0.02483962 |  |  |  | -0.1514061 | 0.5506838 | 0.3225859
1.123361 | -0.1566715 | 0.02474259 |  |  |  | -0.1514142 | 0.5505182 | 0.3214008
1.123203 | -0.1566669 | 0.02474259 |  |  |  | -0.1514224 | 0.5503525 | 0.3204527
1.123045 | -0.1566623 | 0.02474259 |  |  |  | -0.1514305 | 0.5501869 | 0.3202157
1.122887 | -0.1566577 | 0.02474259 |  |  |  | -0.1514386 | 0.5500213 | 0.3199786
1.122907 | -0.1567447 | 0.02474259 |  |  |  | -0.1514335 | 0.5501125 | 0.3198601
1.122928 | -0.1568318 | 0.02474259 |  |  |  | -0.151431 | 0.5501581 | 0.3196231
1.122948 | -0.1569189 | 0.02474259 |  |  |  | -0.1514285 | 0.5502036 | 0.3196231
1.122968 | -0.157006 | 0.02474259 |  |  |  | -0.1513549 | 0.5500345 | 0.3193861
1.122968 | -0.1570296 | 0.02474259 |  |  |  | -0.1512813 | 0.5498654 | 0.3193861
1.122968 | -0.1570532 | 0.02474259 |  |  |  | -0.1512078 | 0.5496963 | 0.3193861
1.122969 | -0.1570768 | 0.02474259 |  |  |  | -0.1512842 | 0.54953 | 0.3192676
1.122969 | -0.1571004 | 0.02474259 |  |  |  | -0.1514342 | 0.5495329 | 0.3192676
1.12306 | -0.157123 | 0.02474259 |  |  |  | -0.151734 | 0.5495386 | 0.3191491
1.123152 | -0.1571457 | 0.02474259 |  |  |  | -0.1517989 | 0.5495355 | 0.3191491
1.123243 | -0.1571683 | 0.02474259 |  |  |  | -0.1519284 | 0.5495292 | 0.3190306
1.123335 | -0.157191 | 0.02474259 |  |  |  | -0.1519929 | 0.5495261 | 0.3190306
1.123315 | -0.1570368 | 0.02474259 |  |  |  | -0.1519795 | 0.5495701 | 0.3190306
1.123295 | -0.1568826 | 0.02474259 |  |  |  | -0.1519528 | 0.5496581 | 0.318912
1.123275 | -0.1567284 | 0.02474259 |  |  |  | -0.1519833 | 0.5496608 | 0.318912
1.123255 | -0.1565742 | 0.02474259 |  |  |  | -0.1520053 | 0.5496402 | 0.318912
1.123295 | -0.1565713 | 0.02474259 |  |  |  | -0.152011 | 0.549784 | 0.3187935
1.123336 | -0.1565685 | 0.02474259 |  |  |  | -0.1519787 | 0.5501129 | 0.318675
1.123377 | -0.1565656 | 0.02474259 |  |  |  | -0.1519625 | 0.5502773 | 0.318675
1.123418 | -0.1565628 | 0.02474259 |  |  |  | -0.1521347 | 0.550357 | 0.318675
1.123413 | -0.1565493 | 0.02474259 |  |  |  | -0.1523068 | 0.5504368 | 0.318675
1.123407 | -0.1565357 | 0.02474259 |  |  |  | -0.152479 | 0.5505167 | 0.318675
1.123401 | -0.1565222 | 0.02474259 |  |  |  | -0.1526511 | 0.5505966 | 0.318675
1.123396 | -0.1565087 | 0.02474259 |  |  |  | -0.1523282 | 0.5505946 | 0.318675
1.12338 | -0.1565644 | 0.02474259 |  |  |  | -0.1520052 | 0.5505926 | 0.3185565
1.123365 | -0.1566201 | 0.02474259 |  |  |  | -0.1516823 | 0.5505906 | 0.3185565
1.123349 | -0.1566758 | 0.02474259 |  |  |  | -0.1513593 | 0.5505887 | 0.3185565
1.123333 | -0.1567315 | 0.02474259 |  |  |  | -0.1514907 | 0.5504229 | 0.318438
1.123324 | -0.1567265 | 0.02474259 |  |  |  | -0.151622 | 0.5502572 | 0.3185565
1.123315 | -0.1567214 | 0.02474259 |  |  |  | -0.1517534 | 0.5500915 | 0.3185565
1.123306 | -0.1567164 | 0.02474259 |  |  |  | -0.1518848 | 0.5499258 | 0.318438
1.123297 | -0.1567114 | 0.02474259 |  |  |  | -0.1519217 | 0.5499982 | 0.318438
1.123308 | -0.1567084 | 0.02474259 |  |  |  | -0.1519586 | 0.5500707 | 0.318438
1.123319 | -0.1567055 | 0.02474259 |  |  |  | -0.1519955 | 0.5501431 | 0.318438
1.12333 | -0.1567025 | 0.02474259 |  |  |  | -0.1520324 | 0.5502156 | 0.318438
1.123342 | -0.1566995 | 0.02474259 |  |  |  | -0.1520382 | 0.550215 | 0.318438
1.123381 | -0.1566967 | 0.02474259 |  |  |  | -0.1520439 | 0.5502145 | 0.318438
1.123419 | -0.1566939 | 0.02474259 |  |  |  | -0.1520555 | 0.5502134 | 0.3183195
1.123458 | -0.1566911 | 0.02474259 |  |  |  | -0.1520507 | 0.5502135 | 0.3183195
1.123497 | -0.1566882 | 0.02474259 |  |  |  | -0.152046 | 0.5502136 | 0.3183195
1.123402 | -0.156656 | 0.02474259 |  |  |  | -0.1520412 | 0.5502137 | 0.3183195
1.123306 | -0.1566237 | 0.02474259 |  |  |  | -0.1520365 | 0.5502139 | 0.3183195
1.123211 | -0.1565915 | 0.02474259 |  |  |  | -0.1520334 | 0.5503127 | 0.3183195
1.123115 | -0.1565592 | 0.02474259 |  |  |  | -0.1520303 | 0.5504116 | 0.3183195
1.123085 | -0.1566342 | 0.02474259 |  |  |  | -0.1520272 | 0.5505104 | 0.318201
1.123055 | -0.1567091 | 0.02474259 |  |  |  | -0.1520241 | 0.5506093 | 0.318201
1.123025 | -0.1567841 | 0.02474259 |  |  |  | -0.1519543 | 0.5505963 | 0.318201
1.122995 | -0.1568591 | 0.02474259 |  |  |  | -0.1518146 | 0.5505703 | 0.3180825
1.123005 | -0.1569519 | 0.02474259 |  |  |  | -0.1517447 | 0.5505573 | 0.3180825
1.123015 | -0.1570448 | 0.02474259 |  |  |  | -0.1517555 | 0.55069 | 0.3180825
1.123024 | -0.1571377 | 0.02474259 |  |  |  | -0.1517663 | 0.5508227 | 0.3180825
1.123034 | -0.1572306 | 0.02474259 |  |  |  | -0.1517771 | 0.5509554 | 0.3180825
1.12304 | -0.1571814 | 0.02474259 |  |  |  | -0.1517879 | 0.5510881 | 0.3180825
1.123046 | -0.1571323 | 0.02474259 |  |  |  | -0.1517752 | 0.5510963 | 0.3180825
1.123051 | -0.1570832 | 0.02474259 |  |  |  | -0.1517625 | 0.5511045 | 0.3180825
1.123057 | -0.1570341 | 0.02474259 |  |  |  | -0.1517498 | 0.5511127 | 0.3180825
1.123038 | -0.1570189 | 0.02474259 |  |  |  | -0.1517362 | 0.5510984 | 0.317964
1.123018 | -0.1570036 | 0.02474259 |  |  |  | -0.1517352 | 0.5510759 | 0.317964
1.122999 | -0.1569884 | 0.02474259 |  |  |  | -0.1517342 | 0.5510534 | 0.317964
1.122979 | -0.1569731 | 0.02474259 |  |  |  | -0.1517332 | 0.5510309 | 0.317964
1.122982 | -0.1569758 | 0.02474259 |  |  |  | -0.1517826 | 0.5511736 | 0.3178454
1.122984 | -0.1569786 | 0.02474259 |  |  |  | -0.1518073 | 0.5512449 | 0.3178454
1.122986 | -0.1569813 | 0.02474259 |  |  |  | -0.151832 | 0.5513163 | 0.3178454
1.122989 | -0.156984 | 0.02474259 |  |  |  | -0.1516964 | 0.5516072 | 0.3178454
1.122991 | -0.1569844 | 0.02474259 |  |  |  | -0.1514252 | 0.5521891 | 0.3167789
1.122993 | -0.1569848 | 0.02474259 |  |  |  | -0.1512896 | 0.55248 | 0.3173714
1.122995 | -0.1569852 | 0.02474259 |  |  |  | -0.151304 | 0.5530204 | 0.3180825
1.122997 | -0.1569856 | 0.02474259 |  |  |  | -0.1513329 | 0.5541012 | 0.3263782
1.125196 | -0.1575637 | 0.02474259 |  |  |  | -0.1514924 | 0.5550748 | 0.3426142
1.127394 | -0.1581418 | 0.02474259 |  |  |  | -0.1514934 | 0.5552471 | 0.3400069
1.129593 | -0.1587199 | 0.02474259 |  |  |  | -0.1514662 | 0.5552312 | 0.3395329
1.131792 | -0.1592979 | 0.02474259 |  |  |  | -0.1514118 | 0.5551993 | 0.3389403
1.133411 | -0.1597484 | 0.02610101 |  |  |  | -0.1514301 | 0.5552053 | 0.3387033
1.134221 | -0.1599736 | 0.02794457 |  |  |  | -0.1514483 | 0.5552112 | 0.3384663
1.135032 | -0.1601989 | 0.02794457 |  |  |  | -0.1514665 | 0.5552172 | 0.3382293
1.135087 | -0.1601761 | 0.0290119 |  |  |  | -0.1514848 | 0.5552232 | 0.3381108
1.135142 | -0.1601533 | 0.0290119 |  |  |  | -0.1514831 | 0.5552119 | 0.3379922
1.135198 | -0.1601305 | 0.02891487 |  |  |  | -0.1514815 | 0.5552006 | 0.3378737
1.135253 | -0.1601077 | 0.02794457 |  |  |  | -0.1514798 | 0.5551893 | 0.3377552
1.136065 | -0.1601145 | 0.02697427 |  |  |  | -0.1514982 | 0.5551871 | 0.3375182
1.136472 | -0.1601178 | 0.0270713 |  |  |  | -0.1515181 | 0.5551962 | 0.3375182
1.136878 | -0.1601212 | 0.02648912 |  |  |  | -0.1515381 | 0.5552053 | 0.3373997
1.138613 | -0.160622 | 0.02648912 |  |  |  | -0.151558 | 0.5552144 | 0.3373997
1.140348 | -0.1611229 | 0.02648912 |  |  |  | -0.1517163 | 0.5549569 | 0.3371627
1.142082 | -0.1616237 | 0.02648912 |  |  |  | -0.1518745 | 0.5546995 | 0.3371627
1.143817 | -0.1621245 | 0.02697427 |  |  |  | -0.1521909 | 0.5541845 | 0.3369257
1.144822 | -0.1624257 | 0.02716833 |  |  |  | -0.1522092 | 0.5543339 | 0.3369257
1.145828 | -0.1627267 | 0.02784754 |  |  |  | -0.1522456 | 0.5546326 | 0.3368071
1.147501 | -0.1633269 | 0.0299822 |  |  |  | -0.1522638 | 0.5547819 | 0.3368071
1.147163 | -0.1633252 | 0.0299822 |  |  |  | -0.1525388 | 0.5547929 | 0.3366886
1.146826 | -0.1633235 | 0.02988517 |  |  |  | -0.1528138 | 0.5548039 | 0.3365701
1.146489 | -0.1633218 | 0.02891487 |  |  |  | -0.15291 | 0.5548034 | 0.3365701
1.147219 | -0.1633227 | 0.02842972 |  |  |  | -0.1531023 | 0.5548025 | 0.3364516
1.14868 | -0.1633244 | 0.0270713 |  |  |  | -0.1531985 | 0.554802 | 0.3363331
1.149411 | -0.1633253 | 0.0270713 |  |  |  | -0.153195 | 0.5547914 | 0.3363331
1.15152 | -0.1636634 | 0.02610101 |  |  |  | -0.1531916 | 0.5547807 | 0.3363331
1.15574 | -0.1643396 | 0.02610101 |  |  |  | -0.1531847 | 0.5547594 | 0.3363331
1.15785 | -0.1646777 | 0.02600398 |  |  |  | -0.1530942 | 0.5547402 | 0.3362146
1.159114 | -0.16491 | 0.02736239 |  |  |  | -0.1530038 | 0.5547211 | 0.3360961
1.160377 | -0.1651423 | 0.02736239 |  |  |  | -0.1529133 | 0.554702 | 0.3362146
1.161641 | -0.1653745 | 0.02842972 |  |  |  | -0.152818 | 0.5546923 | 0.3360961
1.162904 | -0.1656065 | 0.0290119 |  |  |  | -0.1528133 | 0.5547015 | 0.3360961
1.162659 | -0.1656587 | 0.02949705 |  |  |  | -0.1528085 | 0.5547108 | 0.3359776
1.162415 | -0.1657109 | 0.02949705 |  |  |  | -0.1528038 | 0.55472 | 0.3359776
1.16217 | -0.1657632 | 0.02940002 |  |  |  | -0.1527957 | 0.554701 | 0.3359776
1.161925 | -0.1658154 | 0.02881784 |  |  |  | -0.1527876 | 0.554682 | 0.3359776
1.161842 | -0.1659753 | 0.02813863 |  |  |  | -0.1527714 | 0.5546439 | 0.3358591
1.161759 | -0.1661351 | 0.02794457 |  |  |  | -0.1527791 | 0.5546265 | 0.3358591
1.161676 | -0.166295 | 0.02794457 |  |  |  | -0.1527868 | 0.5546092 | 0.3358591
1.161593 | -0.1664548 | 0.02794457 |  |  |  | -0.1528022 | 0.5545744 | 0.3357405
1.163104 | -0.1665055 | 0.02697427 |  |  |  | -0.1527963 | 0.5545258 | 0.3357405
1.164614 | -0.1665562 | 0.02697427 |  |  |  | -0.1527905 | 0.5544772 | 0.3357405
1.166125 | -0.1666068 | 0.0270713 |  |  |  | -0.1527788 | 0.5543799 | 0.335622
1.167636 | -0.1666574 | 0.0270713 |  |  |  | -0.1527713 | 0.5544554 | 0.335622
1.168429 | -0.1670521 | 0.0280416 |  |  |  | -0.1527638 | 0.5545309 | 0.335622
1.169221 | -0.1674467 | 0.02794457 |  |  |  | -0.1527489 | 0.5546818 | 0.3355035
1.170014 | -0.1678413 | 0.02891487 |  |  |  | -0.1527601 | 0.5546699 | 0.3355035
1.170807 | -0.1682359 | 0.02891487 |  |  |  | -0.1527713 | 0.554658 | 0.3355035
1.170796 | -0.1683546 | 0.02988517 |  |  |  | -0.1527825 | 0.5546461 | 0.3355035
1.170786 | -0.1684733 | 0.03037031 |  |  |  | -0.1527938 | 0.5546342 | 0.3355035
1.170776 | -0.1685918 | 0.03037031 |  |  |  | -0.1528167 | 0.5546548 | 0.335385
1.170766 | -0.1687104 | 0.03037031 |  |  |  | -0.1528396 | 0.5546755 | 0.335385
1.170675 | -0.1687061 | 0.02940002 |  |  |  | -0.1528626 | 0.5546961 | 0.335385
1.170585 | -0.1687017 | 0.02940002 |  |  |  | -0.1528855 | 0.5547167 | 0.335385
1.170496 | -0.1686973 | 0.0290119 |  |  |  | -0.1528396 | 0.5550032 | 0.3352665
1.170406 | -0.1686929 | 0.0290119 |  |  |  | -0.1528166 | 0.5551465 | 0.3352665
1.170305 | -0.1684731 | 0.0280416 |  |  |  | -0.1527936 | 0.5552898 | 0.335148
1.170255 | -0.1683632 | 0.02745942 |  |  |  | -0.1527946 | 0.5551484 | 0.335148
1.170205 | -0.1682532 | 0.02736239 |  |  |  | -0.1527956 | 0.555007 | 0.335148
1.170172 | -0.1683007 | 0.02736239 |  |  |  | -0.1527966 | 0.5548657 | 0.335148
1.170139 | -0.1683481 | 0.02736239 |  |  |  | -0.1527976 | 0.5547243 | 0.335148
1.170106 | -0.1683955 | 0.02745942 |  |  |  | -0.1528267 | 0.5547375 | 0.335148
1.170073 | -0.1684429 | 0.02745942 |  |  |  | -0.1528557 | 0.5547506 | 0.3350295
1.170091 | -0.1684455 | 0.02745942 |  |  |  | -0.1528848 | 0.5547637 | 0.3350295
1.170109 | -0.1684482 | 0.02745942 |  |  |  | -0.1529138 | 0.5547769 | 0.3350295
1.170127 | -0.1684508 | 0.02745942 |  |  |  | -0.1528974 | 0.5547589 | 0.3350295
1.170145 | -0.1684534 | 0.02745942 |  |  |  | -0.152881 | 0.5547408 | 0.3350295
1.169999 | -0.1684737 | 0.02745942 |  |  |  | -0.1528645 | 0.5547228 | 0.3350295
1.169852 | -0.1684939 | 0.02745942 |  |  |  | -0.1528493 | 0.5547084 | 0.334911
1.169706 | -0.1685141 | 0.02745942 |  |  |  | -0.1528505 | 0.5547121 | 0.334911
1.16956 | -0.1685344 | 0.02745942 |  |  |  | -0.1528516 | 0.5547157 | 0.334911
1.170108 | -0.1685895 | 0.02745942 |  |  |  | -0.1528528 | 0.5547194 | 0.334911
1.170656 | -0.1686446 | 0.02745942 |  |  |  | -0.1529505 | 0.5547665 | 0.334911
1.171204 | -0.1686997 | 0.02745942 |  |  |  | -0.1530482 | 0.5548135 | 0.3347925
1.171753 | -0.1687548 | 0.02745942 |  |  |  | -0.1531459 | 0.5548606 | 0.3347925
1.171728 | -0.1687597 | 0.02745942 |  |  |  | -0.1532436 | 0.5549077 | 0.3347925
1.171704 | -0.1687646 | 0.02745942 |  |  |  | -0.1532796 | 0.5550555 | 0.3347925
1.17168 | -0.1687695 | 0.02745942 |  |  |  | -0.1533157 | 0.5552032 | 0.3347925
1.171656 | -0.1687743 | 0.02745942 |  |  |  | -0.1533517 | 0.555351 | 0.3347925
1.171616 | -0.1687654 | 0.02745942 |  |  |  | -0.1533877 | 0.5554988 | 0.334911
1.171576 | -0.1687565 | 0.02745942 |  |  |  | -0.1532579 | 0.5552388 | 0.3350295
1.171536 | -0.1687475 | 0.02745942 |  |  |  | -0.153193 | 0.5551088 | 0.3350295
1.171496 | -0.1687386 | 0.02745942 |  |  |  | -0.153128 | 0.5549789 | 0.3350295
1.171566 | -0.1687521 | 0.02745942 |  |  |  | -0.1530059 | 0.5556464 | 0.3350295
1.171636 | -0.1687655 | 0.02745942 |  |  |  | -0.1527618 | 0.5569816 | 0.3352665
1.171706 | -0.168779 | 0.02745942 |  |  |  | -0.1534176 | 0.5594158 | 0.3483027
1.171776 | -0.1687925 | 0.02745942 |  |  |  | -0.1534335 | 0.5597176 | 0.3483027
1.171789 | -0.1686287 | 0.02745942 |  |  |  | -0.1534494 | 0.5600193 | 0.3480657
1.171802 | -0.1684649 | 0.02745942 |  |  |  | -0.1534652 | 0.5603211 | 0.3480657
1.171816 | -0.1683011 | 0.02745942 |  |  |  | -0.1534327 | 0.5602998 | 0.3480657
1.171829 | -0.1681373 | 0.02745942 |  |  |  | -0.1534001 | 0.5602784 | 0.3480657
1.171807 | -0.1682277 | 0.02745942 |  |  |  | -0.1533349 | 0.5602358 | 0.3479471
1.171786 | -0.1683181 | 0.02745942 |  |  |  | -0.1533844 | 0.5601815 | 0.3479471
1.171764 | -0.1684084 | 0.02745942 |  |  |  | -0.153434 | 0.5601273 | 0.3479471
1.171743 | -0.1684988 | 0.02745942 |  |  |  | -0.1534835 | 0.560073 | 0.3479471
1.171569 | -0.1685013 | 0.02745942 |  |  |  | -0.1535331 | 0.5600188 | 0.3478286
1.171395 | -0.1685038 | 0.02745942 |  |  |  | -0.1535218 | 0.5600317 | 0.3478286
1.171221 | -0.1685063 | 0.02745942 |  |  |  | -0.1535105 | 0.5600445 | 0.3478286
1.171047 | -0.1685087 | 0.02745942 |  |  |  | -0.1534992 | 0.5600574 | 0.3478286
1.171035 | -0.1685077 | 0.02745942 |  |  |  | -0.1534743 | 0.5600707 | 0.3477101
1.171022 | -0.1685066 | 0.02745942 |  |  |  | -0.1534606 | 0.5600712 | 0.3475916
1.171009 | -0.1685055 | 0.02745942 |  |  |  | -0.153447 | 0.5600717 | 0.3475916
1.170997 | -0.1685044 | 0.02745942 |  |  |  | -0.1534333 | 0.5600722 | 0.3475916
1.171103 | -0.1685165 | 0.02745942 |  |  |  | -0.1533792 | 0.5601203 | 0.3475916
1.171209 | -0.1685285 | 0.02745942 |  |  |  | -0.1533252 | 0.5601685 | 0.3475916
1.171315 | -0.1685406 | 0.02745942 |  |  |  | -0.1532712 | 0.5602166 | 0.3474731
1.171421 | -0.1685527 | 0.02745942 |  |  |  | -0.1532171 | 0.5602648 | 0.3474731
1.171445 | -0.1685458 | 0.02745942 |  |  |  | -0.1532076 | 0.5601926 | 0.3474731
1.171468 | -0.1685389 | 0.02745942 |  |  |  | -0.1531982 | 0.5601205 | 0.3474731
1.171492 | -0.168532 | 0.02745942 |  |  |  | -0.1531887 | 0.5600483 | 0.3474731
1.171516 | -0.1685251 | 0.02745942 |  |  |  | -0.1531701 | 0.5598604 | 0.3473546
1.171464 | -0.1685249 | 0.02745942 |  |  |  | -0.153161 | 0.5597446 | 0.3473546
1.171411 | -0.1685248 | 0.02745942 |  |  |  | -0.1531519 | 0.5596289 | 0.3473546
1.171358 | -0.1685247 | 0.02745942 |  |  |  | -0.1531428 | 0.5595131 | 0.3473546
1.171305 | -0.1685246 | 0.02745942 |  |  |  | -0.1531478 | 0.5595224 | 0.3473546
1.171334 | -0.1685232 | 0.02745942 |  |  |  | -0.1531579 | 0.5595412 | 0.3472361
1.171362 | -0.1685219 | 0.02745942 |  |  |  | -0.1531629 | 0.5595505 | 0.3472361
1.17139 | -0.1685206 | 0.02745942 |  |  |  | -0.15317 | 0.559681 | 0.3471176
1.171419 | -0.1685193 | 0.02745942 |  |  |  | -0.1531697 | 0.559645 | 0.3471176
1.171434 | -0.1685194 | 0.02745942 |  |  |  | -0.1531694 | 0.5596089 | 0.3471176
1.171448 | -0.1685194 | 0.02745942 |  |  |  | -0.1531692 | 0.5595728 | 0.3471176
1.171463 | -0.1685195 | 0.02745942 |  |  |  | -0.1531689 | 0.5595367 | 0.3471176
1.171478 | -0.1685196 | 0.02745942 |  |  |  | -0.1531583 | 0.5595318 | 0.3471176
1.171479 | -0.1685195 | 0.02745942 |  |  |  | -0.1531476 | 0.5595268 | 0.3469991
1.17148 | -0.1685194 | 0.02745942 |  |  |  | -0.153137 | 0.5595218 | 0.3469991
1.171482 | -0.1685192 | 0.02745942 |  |  |  | -0.1531263 | 0.5595168 | 0.3469991
1.171483 | -0.1685191 | 0.02745942 |  |  |  | -0.1531351 | 0.5596742 | 0.3469991
1.171449 | -0.1684864 | 0.02745942 |  |  |  | -0.1531439 | 0.5598317 | 0.3469991
1.171415 | -0.1684536 | 0.02745942 |  |  |  | -0.1531527 | 0.5599891 | 0.3468805
1.171381 | -0.1684208 | 0.02745942 |  |  |  | -0.1531614 | 0.5601465 | 0.3468805
1.172573 | -0.1685967 | 0.02755645 |  |  |  | -0.1531642 | 0.5598612 | 0.3468805
1.173799 | -0.1688055 | 0.02755645 |  |  |  | -0.1531669 | 0.5595759 | 0.3468805
1.175026 | -0.1690142 | 0.02765348 |  |  |  | -0.1531697 | 0.5592906 | 0.3468805
1.176252 | -0.1692228 | 0.02765348 |  |  |  | -0.1531724 | 0.5590053 | 0.3468805
1.177548 | -0.1696095 | 0.0280416 |  |  |  | -0.1531826 | 0.5590878 | 0.346762
1.178844 | -0.1699961 | 0.02755645 |  |  |  | -0.1531877 | 0.5591291 | 0.346762
1.18014 | -0.1703827 | 0.02949705 |  |  |  | -0.1531928 | 0.5591703 | 0.346762
1.180869 | -0.1708303 | 0.03182576 |  |  |  | -0.1531995 | 0.5591619 | 0.346762
1.180585 | -0.1708609 | 0.03134061 |  |  |  | -0.1532061 | 0.5591534 | 0.346762
1.180335 | -0.170923 | 0.03085546 |  |  |  | -0.1532128 | 0.559145 | 0.346762
1.180369 | -0.1709545 | 0.03095249 |  |  |  | -0.1532194 | 0.5591365 | 0.346762
1.180402 | -0.170986 | 0.03095249 |  |  |  | -0.1532047 | 0.5591449 | 0.3466435
1.180436 | -0.1710176 | 0.0299822 |  |  |  | -0.15319 | 0.5591532 | 0.3466435
1.180464 | -0.1710198 | 0.0299822 |  |  |  | -0.1531754 | 0.5591616 | 0.3466435
1.180493 | -0.171022 | 0.02988517 |  |  |  | -0.1531607 | 0.55917 | 0.3466435
1.180522 | -0.1710242 | 0.02891487 |  |  |  | -0.153164 | 0.559137 | 0.346525
1.18055 | -0.1710264 | 0.02872081 |  |  |  | -0.1531673 | 0.559104 | 0.346525
1.184047 | -0.1715411 | 0.02852675 |  |  |  | -0.1531706 | 0.5590711 | 0.346525
1.185795 | -0.1717984 | 0.02852675 |  |  |  | -0.1531739 | 0.5590381 | 0.346525
1.188501 | -0.1722257 | 0.02949705 |  |  |  | -0.1531792 | 0.5592226 | 0.346525
1.189459 | -0.1723956 | 0.02988517 |  |  |  | -0.1531845 | 0.5594071 | 0.346525
1.191375 | -0.1727355 | 0.03182576 |  |  |  | -0.1531897 | 0.5595916 | 0.346525
1.191816 | -0.1729145 | 0.03182576 |  |  |  | -0.153195 | 0.5597761 | 0.3464065
1.192257 | -0.1730935 | 0.03182576 |  |  |  | -0.1532079 | 0.5598975 | 0.3464065
1.192698 | -0.1732724 | 0.03182576 |  |  |  | -0.1532209 | 0.560019 | 0.3464065
1.19314 | -0.1734514 | 0.03182576 |  |  |  | -0.1532338 | 0.5601404 | 0.3464065
1.193111 | -0.1734423 | 0.03182576 |  |  |  | -0.1532467 | 0.5602619 | 0.3464065
1.193081 | -0.1734333 | 0.03192279 |  |  |  | -0.1532415 | 0.5602739 | 0.3464065
1.193052 | -0.1734242 | 0.03095249 |  |  |  | -0.1532362 | 0.5602859 | 0.3464065
1.193023 | -0.1734152 | 0.03095249 |  |  |  | -0.1532309 | 0.5602979 | 0.3464065
1.194054 | -0.1735226 | 0.03095249 |  |  |  | -0.1532194 | 0.5601209 | 0.346288
1.195084 | -0.1736301 | 0.0299822 |  |  |  | -0.1532131 | 0.559932 | 0.346288
1.196115 | -0.1737375 | 0.0299822 |  |  |  | -0.1532068 | 0.559743 | 0.346288
1.197146 | -0.173845 | 0.0299822 |  |  |  | -0.1532005 | 0.5595541 | 0.346288
1.19914 | -0.174741 | 0.02988517 |  |  |  | -0.1532514 | 0.5597512 | 0.346288
1.201135 | -0.1756368 | 0.02988517 |  |  |  | -0.1533023 | 0.5599484 | 0.346288
1.203131 | -0.1765323 | 0.03085546 |  |  |  | -0.1533533 | 0.5601456 | 0.346288
1.205127 | -0.1774277 | 0.03085546 |  |  |  | -0.1534042 | 0.5603428 | 0.346288
1.205147 | -0.1774098 | 0.03279606 |  |  |  | -0.1535821 | 0.561232 | 0.346288
1.205168 | -0.1773919 | 0.03279606 |  |  |  | -0.15376 | 0.5621213 | 0.346288
1.205189 | -0.1773741 | 0.03221388 |  |  |  | -0.02588338 | -0.04287986 | 0
1.205209 | -0.1773562 | 0.03221388 |  |  |  | -0.02595038 | -0.04302732 | 0
1.205338 | -0.17737 | 0.03269903 |  |  |  | -0.02601736 | -0.04317477 | 0
1.205725 | -0.1774115 | 0.03095249 |  |  |  | -0.02608433 | -0.04332221 | 0
1.205665 | -0.1774106 | 0.03095249 |  |  |  | -0.02615128 | -0.04346963 | 0
1.205544 | -0.1774088 | 0.03037031 |  |  |  | -0.02616102 | -0.04348374 | 0
1.205483 | -0.1774079 | 0.0299822 |  |  |  | -0.02617075 | -0.04349785 | 0
1.206623 | -0.177521 | 0.0299822 |  |  |  | -0.02618049 | -0.04351196 | 0
1.207763 | -0.177634 | 0.0299822 |  |  |  | -0.02619022 | -0.04352608 | 0
1.208903 | -0.177747 | 0.0299822 |  |  |  | -0.02617946 | -0.04372329 | 0
1.212765 | -0.1789804 | 0.02988517 |  |  |  | -0.0261687 | -0.04392049 | 0
1.215296 | -0.1796389 | 0.03318418 |  |  |  | -0.02615793 | -0.0441177 | 0
1.215284 | -0.179709 | 0.03318418 |  |  |  | -0.02614714 | -0.0443149 | 0
1.215273 | -0.179805 | 0.03289309 |  |  |  | -0.02607786 | -0.04435625 | 0
1.215285 | -0.179761 | 0.03231091 |  |  |  | -0.02600852 | -0.04439715 | 0
1.215298 | -0.179717 | 0.03182576 |  |  |  | -0.02593913 | -0.04443761 | 0
1.215311 | -0.179673 | 0.03192279 |  |  |  | -0.02586968 | -0.04447763 | 0
1.215358 | -0.1796685 | 0.03182576 |  |  |  | -0.02506403 | -0.04426713 | 0
1.215405 | -0.1796641 | 0.03124358 |  |  |  | -0.02425839 | -0.0440565 | 0
1.215452 | -0.1796596 | 0.03124358 |  |  |  | -0.02345274 | -0.04384576 | 0
1.215499 | -0.1796551 | 0.03114655 |  |  |  | -0.02264709 | -0.0436349 | 0
1.215139 | -0.1796727 | 0.03114655 |  |  |  | -0.02276892 | -0.04395254 | 0
1.214778 | -0.1796903 | 0.03114655 |  |  |  | -0.02289073 | -0.04427016 | 0
1.214418 | -0.1797079 | 0.03114655 |  |  |  | -0.02301253 | -0.04458779 | 0
1.214057 | -0.1797255 | 0.03114655 |  |  |  | -0.02313431 | -0.04490541 | 0
1.214335 | -0.1797254 | 0.03114655 |  |  |  | -0.02393268 | -0.04449542 | 0
1.214612 | -0.1797253 | 0.03114655 |  |  |  | -0.024731 | -0.04408543 | 0
1.21489 | -0.1797252 | 0.03114655 |  |  |  | -0.02552924 | -0.04367542 | 0
1.215167 | -0.1797251 | 0.03114655 |  |  |  | -0.02632742 | -0.0432654 | 0
1.21524 | -0.179708 | 0.03104952 |  |  |  | -0.02624093 | -0.04328891 | 0
1.215313 | -0.179691 | 0.03104952 |  |  |  | -0.02615444 | -0.04331211 | 0
1.215385 | -0.179674 | 0.03104952 |  |  |  | -0.02606794 | -0.04333498 | 0
1.215458 | -0.179657 | 0.03095249 |  |  |  | -0.02598143 | -0.04335753 | 0
1.215425 | -0.1796376 | 0.03095249 |  |  |  | -0.02600132 | -0.04343423 | 0
1.215392 | -0.1796182 | 0.03095249 |  |  |  | -0.02602119 | -0.04351081 | 0
1.21536 | -0.1795988 | 0.03095249 |  |  |  | -0.02604104 | -0.04358727 | 0
1.215327 | -0.1795794 | 0.03095249 |  |  |  | -0.02606088 | -0.04366361 | 0
1.215516 | -0.1795934 | 0.03095249 |  |  |  | -0.02602312 | -0.04367238 | 0
1.215706 | -0.1796074 | 0.03095249 |  |  |  | -0.02598537 | -0.04368097 | 0
1.215895 | -0.1796214 | 0.03095249 |  |  |  | -0.02594761 | -0.0436894 | 0
1.216085 | -0.1796355 | 0.03095249 |  |  |  | -0.02590985 | -0.04369766 | 0
1.216103 | -0.1796339 | 0.03095249 |  |  |  | -0.02573773 | -0.04372459 | 0
1.216122 | -0.1796323 | 0.03095249 |  |  |  | -0.0255656 | -0.0437514 | 0
1.216141 | -0.1796308 | 0.03095249 |  |  |  | -0.02539347 | -0.04377809 | 0
1.21616 | -0.1796292 | 0.03095249 |  |  |  | -0.02522133 | -0.04380465 | 0
1.216119 | -0.1796332 | 0.03095249 |  |  |  | -0.02493563 | -0.04143046 | 0
1.216077 | -0.1796373 | 0.03095249 |  |  |  | -0.02464992 | -0.03905627 | 0
1.216035 | -0.1796413 | 0.03095249 |  |  |  | -0.02436422 | -0.03668208 | 0
1.215994 | -0.1796454 | 0.03095249 |  |  |  | -0.02407851 | -0.03430788 | 0
1.215942 | -0.1796415 | 0.03095249 |  |  |  | -0.02439331 | -0.03439727 | 0.0009480849
1.215891 | -0.1796376 | 0.03095249 |  |  |  | -0.02533765 | -0.03466482 | 0.003436808
1.215839 | -0.1796336 | 0.03095249 |  |  |  | -0.02530017 | -0.03446031 | 0.003199786
1.215788 | -0.1796297 | 0.03095249 |  |  |  | -0.02526253 | -0.03425577 | 0.003199786
1.215789 | -0.1796256 | 0.03095249 |  |  |  | -0.02522472 | -0.03405122 | 0.003199786
1.21579 | -0.1796216 | 0.03095249 |  |  |  | -0.02461711 | -0.0309454 | 0.002725744
1.215791 | -0.1796175 | 0.03095249 |  |  |  | -0.02404738 | -0.02804413 | 0.002607233
1.215792 | -0.1796134 | 0.03095249 |  |  |  | -0.02306994 | -0.0248618 | 0.002607233
1.216183 | -0.1795863 | 0.03095249 |  |  |  | -0.02209247 | -0.02167947 | 0.002607233
1.216575 | -0.1795591 | 0.03095249 |  |  |  | -0.02013746 | -0.0153148 | 0.003318297
1.216967 | -0.179532 | 0.03095249 |  |  |  | -0.01998514 | -0.01333689 | 0.004621914
1.217359 | -0.1795049 | 0.03095249 |  |  |  | -0.01990879 | -0.0123477 | 0.004503403
1.217289 | -0.1794435 | 0.03095249 |  |  |  | -0.01983231 | -0.01135837 | 0.004503403
1.217219 | -0.1793822 | 0.03095249 |  |  |  | -0.01988935 | -0.01166893 | 0.004503403
1.217149 | -0.1793209 | 0.03095249 |  |  |  | -0.01994638 | -0.01197948 | 0.004266382
1.217079 | -0.1792596 | 0.03095249 |  |  |  | -0.02000341 | -0.01229001 | 0.004503403
1.217111 | -0.1792064 | 0.03095249 |  |  |  | -0.02006043 | -0.01260052 | 0.003792339
1.217143 | -0.1791532 | 0.03095249 |  |  |  | -0.0200238 | -0.01254348 | 0.004384892
1.217175 | -0.1791001 | 0.03095249 |  |  |  | -0.01998716 | -0.01248634 | 0.003555318
1.217207 | -0.1790469 | 0.03085546 |  |  |  | -0.0199505 | -0.0124291 | 0.003555318
1.216992 | -0.1790574 | 0.03085546 |  |  |  | -0.01989358 | -0.01233427 | 0.003436808
1.216777 | -0.1790679 | 0.03085546 |  |  |  | -0.01987332 | -0.01229675 | 0.003436808
1.216563 | -0.1790784 | 0.03085546 |  |  |  | -0.01985306 | -0.0122592 | 0.003436808
1.216348 | -0.1790889 | 0.03085546 |  |  |  | -0.0198328 | -0.01222162 | 0.003436808
1.216233 | -0.1790815 | 0.03085546 |  |  |  | -0.01983861 | -0.01210187 | 0.003436808
1.216118 | -0.1790741 | 0.03085546 |  |  |  | -0.01984443 | -0.01198211 | 0.003436808
1.216003 | -0.1790668 | 0.03085546 |  |  |  | -0.01985024 | -0.01186236 | 0.003436808
1.215888 | -0.1790594 | 0.03085546 |  |  |  | -0.01985605 | -0.01174261 | 0.003436808
1.215861 | -0.1790825 | 0.03085546 |  |  |  | -0.01991515 | -0.01127343 | 0.003436808
1.215833 | -0.1791057 | 0.03085546 |  |  |  | -0.01997424 | -0.01080423 | 0.003318297
1.215806 | -0.1791288 | 0.03085546 |  |  |  | -0.02003332 | -0.010335 | 0.003318297
1.215778 | -0.179152 | 0.03085546 |  |  |  | -0.02009238 | -0.009865739 | 0.003318297
1.215667 | -0.1792233 | 0.03085546 |  |  |  | -0.02005115 | -0.009989048 | 0.003318297
1.215556 | -0.1792946 | 0.03085546 |  |  |  | -0.02000992 | -0.01011231 | 0.003318297
1.215445 | -0.1793659 | 0.03085546 |  |  |  | -0.01996866 | -0.01023553 | 0.003318297
1.215333 | -0.1794372 | 0.03085546 |  |  |  | -0.0199274 | -0.0103587 | 0.003318297
1.21534 | -0.1794411 | 0.03085546 |  |  |  | -0.01999671 | -0.01019971 | 0.003199786
1.215346 | -0.1794449 | 0.03085546 |  |  |  | -0.02006603 | -0.01004068 | 0.003199786
1.215352 | -0.1794488 | 0.03085546 |  |  |  | -0.02013534 | -0.009881619 | 0.003199786
1.215359 | -0.1794526 | 0.03085546 |  |  |  | -0.02020465 | -0.009722521 | 0.003081276
1.21538 | -0.1794602 | 0.03085546 |  |  |  | -0.0201999 | -0.009713159 | 0.003081276
1.2154 | -0.1794678 | 0.03085546 |  |  |  | -0.02019516 | -0.009703793 | 0.003081276
1.215421 | -0.1794753 | 0.03085546 |  |  |  | -0.0201904 | -0.009694422 | 0.003081276
1.215442 | -0.1794829 | 0.03085546 |  |  |  | -0.02018565 | -0.009685047 | 0.003081276
1.215743 | -0.179481 | 0.03085546 |  |  |  | -0.02007731 | -0.009742408 | 0.003081276
1.216045 | -0.1794792 | 0.03085546 |  |  |  | -0.01996895 | -0.009799706 | 0.003081276
1.216346 | -0.1794773 | 0.03085546 |  |  |  | -0.01986059 | -0.00985694 | 0.003081276
1.216647 | -0.1794754 | 0.03085546 |  |  |  | -0.01975221 | -0.009914111 | 0.003081276
1.216679 | -0.1794657 | 0.03085546 |  |  |  | -0.0197274 | -0.01046008 | 0.003081276
1.21671 | -0.1794559 | 0.03085546 |  |  |  | -0.01970259 | -0.01100598 | 0.003081276
1.216742 | -0.1794461 | 0.03085546 |  |  |  | -0.01967778 | -0.0115518 | 0.003081276
1.216774 | -0.1794363 | 0.03085546 |  |  |  | -0.01965296 | -0.01209754 | 0.003081276
1.216787 | -0.1794512 | 0.03085546 |  |  |  | -0.01962132 | -0.0120942 | 0.003081276
1.216801 | -0.179466 | 0.03085546 |  |  |  | -0.01958968 | -0.01209079 | 0.003081276
1.216814 | -0.1794808 | 0.03085546 |  |  |  | -0.01955804 | -0.01208731 | 0.003081276
1.216827 | -0.1794957 | 0.03085546 |  |  |  | -0.0195264 | -0.01208376 | 0.003081276
1.216798 | -0.1794975 | 0.03085546 |  |  |  | -0.0194308 | -0.01211937 | 0.003081276
1.21677 | -0.1794993 | 0.03085546 |  |  |  | -0.01933519 | -0.01215485 | 0.003081276
1.216741 | -0.1795011 | 0.03085546 |  |  |  | -0.01923958 | -0.01219018 | 0.003081276
1.216712 | -0.1795029 | 0.03085546 |  |  |  | -0.01914396 | -0.01222537 | 0.003081276
1.217171 | -0.1795427 | 0.03085546 |  |  |  | -0.01918871 | -0.0123123 | 0.003081276
1.21763 | -0.1795825 | 0.03085546 |  |  |  | -0.01923344 | -0.01239915 | 0.003081276
1.218089 | -0.1796223 | 0.03085546 |  |  |  | -0.01927814 | -0.01248592 | 0.003081276
1.218548 | -0.179662 | 0.0306614 |  |  |  | -0.01932283 | -0.01257261 | 0.003081276
1.221025 | -0.1801645 | 0.03056437 |  |  |  | -0.01941911 | -0.01256518 | 0.003081276
1.223502 | -0.1806667 | 0.03056437 |  |  |  | -0.01951534 | -0.01255776 | 0.003081276
1.225979 | -0.1811689 | 0.03056437 |  |  |  | -0.01961154 | -0.01255033 | 0.003081276
1.228456 | -0.181671 | 0.03172873 |  |  |  | -0.01970771 | -0.01254291 | 0.003081276
1.228603 | -0.182062 | 0.03231091 |  |  |  | -0.0199199 | -0.01261624 | 0.003081276
1.228676 | -0.1822575 | 0.03328121 |  |  |  | -0.0201321 | -0.01268957 | 0.003081276
1.22875 | -0.182453 | 0.03347527 |  |  |  | -0.02034429 | -0.0127629 | 0.003081276
1.228402 | -0.1825112 | 0.03347527 |  |  |  | -0.02055649 | -0.01283623 | 0.003081276
1.228055 | -0.1825694 | 0.03386339 |  |  |  | -0.02057121 | -0.01327816 | 0.003081276
1.227707 | -0.1826276 | 0.03376636 |  |  |  | -0.02058591 | -0.01372002 | 0.003081276
1.227471 | -0.1827233 | 0.03231091 |  |  |  | -0.0206006 | -0.01416181 | 0.003081276
1.227527 | -0.182742 | 0.03172873 |  |  |  | -0.02061528 | -0.01460354 | 0.003081276
1.227583 | -0.1827608 | 0.03192279 |  |  |  | -0.02061756 | -0.01464049 | 0.003081276
1.228087 | -0.1827264 | 0.03153467 |  |  |  | -0.02061983 | -0.01467744 | 0.003081276
1.229095 | -0.1826577 | 0.03192279 |  |  |  | -0.02062209 | -0.01471439 | 0.003081276
1.229599 | -0.1826233 | 0.03134061 |  |  |  | -0.02062435 | -0.01475135 | 0.003081276
1.231518 | -0.1831146 | 0.03124358 |  |  |  | -0.02063001 | -0.01418661 | 0.003081276
1.235358 | -0.1840966 | 0.03134061 |  |  |  | -0.02063568 | -0.01362183 | 0.003081276
1.241404 | -0.1853278 | 0.0381327 |  |  |  | -0.02064134 | -0.013057 | 0.003081276
1.24278 | -0.1855745 | 0.03444556 |  |  |  | -0.02064701 | -0.01249214 | 0.003081276
1.242786 | -0.1857623 | 0.03473665 |  |  |  | -0.02064989 | -0.01252269 | 0.003081276
1.242793 | -0.1859501 | 0.03473665 |  |  |  | -0.02065277 | -0.01255324 | 0.003081276
1.2428 | -0.1861378 | 0.03454259 |  |  |  | -0.02065565 | -0.01258378 | 0.003081276
1.242807 | -0.1863255 | 0.03473665 |  |  |  | -0.02065853 | -0.01261431 | 0.003081276
1.242914 | -0.1863021 | 0.03473665 |  |  |  | -0.02052077 | -0.01118657 | 0.003081276
1.243022 | -0.1862787 | 0.03376636 |  |  |  | -0.02038297 | -0.009758226 | 0.003081276
1.243129 | -0.1862553 | 0.03861784 |  |  |  | -0.02024514 | -0.008329269 | 0.003081276
1.243237 | -0.1862318 | 0.03279606 |  |  |  | -0.02010728 | -0.006899705 | 0.003081276
1.243265 | -0.186273 | 0.03279606 |  |  |  | -0.01976921 | -0.005588446 | 0.003081276
1.243292 | -0.1863141 | 0.0316317 |  |  |  | -0.01909304 | -0.002965926 | 0.004384892
1.24332 | -0.1863552 | 0.0316317 |  |  |  | -0.01875495 | -0.001654665 | 0.004384892
1.243348 | -0.1863963 | 0.03153467 |  |  |  | -0.01878311 | 7.01665e-06 | 0.006281062
1.243236 | -0.1863946 | 0.03153467 |  |  |  | -0.0187925 | 0.000560911 | 0.006399573
1.243124 | -0.186393 | 0.03153467 |  |  |  | -0.01865563 | 0.001040427 | 0.006281062
1.243012 | -0.1863914 | 0.03153467 |  |  |  | -0.01851875 | 0.001519991 | 0.006873615
1.2429 | -0.1863897 | 0.03153467 |  |  |  | -0.01824497 | 0.002479265 | 0.005688509
1.2429 | -0.1863836 | 0.03153467 |  |  |  | -0.01806294 | 0.005679347 | 0.005688509
1.242899 | -0.1863775 | 0.03153467 |  |  |  | -0.01769866 | 0.01207961 | 0.005688509
1.242899 | -0.1863715 | 0.03153467 |  |  |  | -0.01751642 | 0.0152798 | 0.00580702
1.242898 | -0.1863654 | 0.03153467 |  |  |  | -0.0174806 | 0.01563265 | 0.006755105
1.242651 | -0.1863727 | 0.03153467 |  |  |  | -0.01744476 | 0.01598551 | 0.006755105
1.242404 | -0.18638 | 0.03153467 |  |  |  | -0.01740891 | 0.01633837 | 0.007940211
1.242157 | -0.1863873 | 0.03153467 |  |  |  | -0.01737305 | 0.01669124 | 0.007466168
1.24191 | -0.1863946 | 0.03153467 |  |  |  | -0.01743444 | 0.01690739 | 0.007466168
1.241958 | -0.1864053 | 0.03153467 |  |  |  | -0.01749581 | 0.01712353 | 0.007466168
1.242007 | -0.186416 | 0.03153467 |  |  |  | -0.01755717 | 0.01733967 | 0.006992126
1.242056 | -0.1864266 | 0.03153467 |  |  |  | -0.01761852 | 0.01755582 | 0.006518083
1.242104 | -0.1864373 | 0.03153467 |  |  |  | -0.01716446 | 0.01959952 | 0.006281062
1.242132 | -0.186441 | 0.03153467 |  |  |  | -0.01579921 | 0.02573125 | 0.006992126
1.242159 | -0.1864447 | 0.03153467 |  |  |  | -0.01533384 | 0.02589851 | 0.008177232
1.242186 | -0.1864484 | 0.03153467 |  |  |  | -0.01486833 | 0.02606596 | 0.00983638
1.242213 | -0.1864521 | 0.03153467 |  |  |  | -0.01497435 | 0.0261601 | 0.00983638
1.242195 | -0.1864581 | 0.03153467 |  |  |  | -0.01508036 | 0.02625424 | 0.00983638
1.242176 | -0.1864642 | 0.03153467 |  |  |  | -0.01518634 | 0.02634839 | 0.009125317
1.242158 | -0.1864703 | 0.03153467 |  |  |  | -0.01529231 | 0.02644255 | 0.009125317
1.242139 | -0.1864764 | 0.03153467 |  |  |  | -0.01520872 | 0.02634375 | 0.007940211
1.242157 | -0.1864764 | 0.03153467 |  |  |  | -0.01512505 | 0.02624498 | 0.007940211
1.242175 | -0.1864765 | 0.03153467 |  |  |  | -0.01504129 | 0.02614622 | 0.007229147
1.242211 | -0.1864766 | 0.03143764 |  |  |  | -0.01501298 | 0.02599953 | 0.006873615
1.242242 | -0.1864969 | 0.03143764 |  |  |  | -0.01506849 | 0.02595158 | 0.006873615
1.242272 | -0.1865172 | 0.03143764 |  |  |  | -0.015124 | 0.02590362 | 0.006755105
1.242303 | -0.1865375 | 0.03143764 |  |  |  | -0.01517952 | 0.02585566 | 0.006755105
1.242333 | -0.1865578 | 0.03143764 |  |  |  | -0.0151355 | 0.02576568 | 0.006636594
1.242361 | -0.1865344 | 0.03143764 |  |  |  | -0.01509148 | 0.0256757 | 0.006636594
1.242389 | -0.186511 | 0.03143764 |  |  |  | -0.01504746 | 0.02558572 | 0.006636594
1.242417 | -0.1864876 | 0.03143764 |  |  |  | -0.01500344 | 0.02549575 | 0.006636594
1.242445 | -0.1864642 | 0.03143764 |  |  |  | -0.01488581 | 0.02551063 | 0.006636594
1.242031 | -0.1864831 | 0.03143764 |  |  |  | -0.01476814 | 0.0255255 | 0.006636594
1.241616 | -0.1865019 | 0.03143764 |  |  |  | -0.01465041 | 0.02554038 | 0.006636594
1.241202 | -0.1865208 | 0.03143764 |  |  |  | -0.01453264 | 0.02555527 | 0.006636594
1.240787 | -0.1865395 | 0.03143764 |  |  |  | -0.01452006 | 0.0253901 | 0.006636594
1.241034 | -0.1865486 | 0.03143764 |  |  |  | -0.01450749 | 0.02522501 | 0.006636594
1.241281 | -0.1865576 | 0.03143764 |  |  |  | -0.01449491 | 0.02505999 | 0.006636594
1.241528 | -0.1865666 | 0.03143764 |  |  |  | -0.01448233 | 0.02489504 | 0.006636594
1.241775 | -0.1865756 | 0.03143764 |  |  |  | -0.0144086 | 0.02504327 | 0.006636594
1.242883 | -0.1866182 | 0.03143764 |  |  |  | -0.01433484 | 0.02519152 | 0.006636594
1.243991 | -0.1866607 | 0.03143764 |  |  |  | -0.01426106 | 0.02533979 | 0.006636594
1.247876 | -0.1870937 | 0.03104952 |  |  |  | -0.01418725 | 0.02548809 | 0.006636594
1.249544 | -0.1874415 | 0.03104952 |  |  |  | -0.01433107 | 0.02579431 | 0.006636594
1.251213 | -0.1877892 | 0.03104952 |  |  |  | -0.01447488 | 0.02610053 | 0.006636594
1.254256 | -0.188227 | 0.03299012 |  |  |  | -0.01461867 | 0.02640675 | 0.006636594
1.258377 | -0.1884971 | 0.0352218 |  |  |  | -0.01476246 | 0.02671297 | 0.006636594
1.257721 | -0.188526 | 0.0352218 |  |  |  | -0.01474009 | 0.02571807 | 0.006636594
1.257392 | -0.1885405 | 0.03473665 |  |  |  | -0.01471771 | 0.02472358 | 0.006636594
1.257694 | -0.1889451 | 0.03328121 |  |  |  | -0.01469534 | 0.02372951 | 0.006518083
1.257904 | -0.1890752 | 0.03289309 |  |  |  | -0.01467296 | 0.02273587 | 0.006518083
1.261151 | -0.1895635 | 0.03250497 |  |  |  | -0.01468328 | 0.02304964 | 0.006518083
1.262774 | -0.1898075 | 0.03279606 |  |  |  | -0.01469361 | 0.02336343 | 0.006518083
1.264139 | -0.1902541 | 0.03376636 |  |  |  | -0.01470393 | 0.02367722 | 0.006518083
1.263622 | -0.190659 | 0.03454259 |  |  |  | -0.01471426 | 0.02399102 | 0.006518083
1.263363 | -0.1908614 | 0.03861784 |  |  |  | -0.01470202 | 0.02400306 | 0.006518083
1.264457 | -0.190937 | 0.03590101 |  |  |  | -0.01468978 | 0.02401512 | 0.006518083
1.265551 | -0.1910125 | 0.03590101 |  |  |  | -0.01467754 | 0.02402722 | 0.006518083
1.26774 | -0.1911636 | 0.03560992 |  |  |  | -0.0146653 | 0.02403934 | 0.006518083
1.267722 | -0.1912107 | 0.03463962 |  |  |  | -0.01460856 | 0.02412097 | 0.006518083
1.267686 | -0.1913048 | 0.03463962 |  |  |  | -0.01455183 | 0.02420261 | 0.006518083
1.26928 | -0.1918013 | 0.03396042 |  |  |  | -0.0144951 | 0.02428426 | 0.006518083
1.270893 | -0.1922506 | 0.03396042 |  |  |  | -0.01443837 | 0.0243659 | 0.006518083
1.272505 | -0.1927 | 0.03396042 |  |  |  | -0.0144345 | 0.02436396 | 0.006518083
1.275394 | -0.1935212 | 0.03454259 |  |  |  | -0.01443062 | 0.02436201 | 0.006518083
1.276671 | -0.193893 | 0.03415448 |  |  |  | -0.01442675 | 0.02436007 | 0.006518083
1.277947 | -0.1942648 | 0.03396042 |  |  |  | -0.01442287 | 0.02435812 | 0.006518083
1.279224 | -0.1946365 | 0.03677428 |  |  |  | -0.01440657 | 0.02451876 | 0.006518083
1.279 | -0.1946456 | 0.03667725 |  |  |  | -0.01439026 | 0.02467941 | 0.006518083
1.278775 | -0.1946547 | 0.03667725 |  |  |  | -0.01437396 | 0.02484005 | 0.006518083
1.278551 | -0.1946637 | 0.03667725 |  |  |  | -0.01435766 | 0.0250007 | 0.006518083
1.278327 | -0.1946728 | 0.03648319 |  |  |  | -0.0143747 | 0.02490455 | 0.006518083
1.278008 | -0.1946846 | 0.03473665 |  |  |  | -0.01439173 | 0.02480842 | 0.006518083
1.277848 | -0.1946905 | 0.03454259 |  |  |  | -0.01440876 | 0.0247123 | 0.006518083
1.277638 | -0.1946611 | 0.03483368 |  |  |  | -0.01442579 | 0.0246162 | 0.006518083
1.277806 | -0.1945396 | 0.03386339 |  |  |  | -0.01439907 | 0.02460455 | 0.006518083
1.278129 | -0.1945238 | 0.03366933 |  |  |  | -0.01437234 | 0.02459289 | 0.006518083
1.278452 | -0.194508 | 0.03376636 |  |  |  | -0.0143456 | 0.02458124 | 0.006518083
1.278774 | -0.1944923 | 0.03347527 |  |  |  | -0.01431884 | 0.02456959 | 0.006518083
1.278692 | -0.1945043 | 0.03347527 |  |  |  | -0.01429603 | 0.02459873 | 0.006518083
1.278526 | -0.1945284 | 0.03337824 |  |  |  | -0.01427321 | 0.02462786 | 0.006518083
1.278444 | -0.1945405 | 0.03337824 |  |  |  | -0.0142504 | 0.024657 | 0.006518083
1.278457 | -0.1945386 | 0.03337824 |  |  |  | -0.01422758 | 0.02468613 | 0.006518083
1.278471 | -0.1945368 | 0.03337824 |  |  |  | -0.01429872 | 0.02463275 | 0.006518083
1.278485 | -0.194535 | 0.03337824 |  |  |  | -0.01436985 | 0.02457951 | 0.006518083
1.278499 | -0.1945332 | 0.03337824 |  |  |  | -0.01444098 | 0.02452641 | 0.006518083
1.278504 | -0.1945489 | 0.03337824 |  |  |  | -0.0145121 | 0.02447346 | 0.006518083
1.278508 | -0.1945647 | 0.03337824 |  |  |  | -0.01452255 | 0.02454981 | 0.006518083
1.278512 | -0.1945805 | 0.03337824 |  |  |  | -0.014533 | 0.02462625 | 0.006518083
1.278517 | -0.1945963 | 0.03337824 |  |  |  | -0.01454345 | 0.02470279 | 0.006518083
1.278488 | -0.1945822 | 0.03337824 |  |  |  | -0.0145539 | 0.02477942 | 0.006518083
1.27846 | -0.1945681 | 0.03337824 |  |  |  | -0.01437095 | 0.02692584 | 0.006518083
1.278432 | -0.194554 | 0.03337824 |  |  |  | -0.01418799 | 0.02907226 | 0.006399573
1.278404 | -0.1945399 | 0.03337824 |  |  |  | -0.01400501 | 0.03121869 | 0.006399573
1.278444 | -0.1945591 | 0.03337824 |  |  |  | -0.01382203 | 0.03336512 | 0.006399573
1.278484 | -0.1945783 | 0.03337824 |  |  |  | -0.01396985 | 0.03359435 | 0.006399573
1.278525 | -0.1945976 | 0.03337824 |  |  |  | -0.01411761 | 0.03382366 | 0.01114
1.278565 | -0.1946168 | 0.03337824 |  |  |  | -0.01426532 | 0.03405304 | 0.01114
1.2785 | -0.1945545 | 0.03337824 |  |  |  | -0.01452325 | 0.03433439 | 0.01102149
1.278435 | -0.1944923 | 0.03337824 |  |  |  | -0.01463351 | 0.03438643 | 0.01102149
1.27837 | -0.19443 | 0.03337824 |  |  |  | -0.01474375 | 0.03443862 | 0.01149553
1.278305 | -0.1943677 | 0.03337824 |  |  |  | -0.01485398 | 0.03449096 | 0.01031042
1.278227 | -0.1944093 | 0.03337824 |  |  |  | -0.01425887 | 0.04138742 | 0.009362338
1.278149 | -0.194451 | 0.03337824 |  |  |  | -0.01425847 | 0.04271951 | 0.008769785
1.278071 | -0.1944926 | 0.03337824 |  |  |  | -0.01425803 | 0.04405161 | 0.008888295
1.277993 | -0.1945342 | 0.03337824 |  |  |  | -0.01425753 | 0.04538371 | 0.01054744
1.278036 | -0.1945233 | 0.03337824 |  |  |  | -0.01429529 | 0.04652783 | 0.01185106
1.27808 | -0.1945123 | 0.03337824 |  |  |  | -0.01433359 | 0.04633984 | 0.01303617
1.278123 | -0.1945014 | 0.03337824 |  |  |  | -0.01437188 | 0.04615187 | 0.01362872
1.278166 | -0.1944905 | 0.03337824 |  |  |  | -0.01446149 | 0.04502689 | 0.01173255
1.278224 | -0.1944241 | 0.03337824 |  |  |  | -0.01478587 | 0.04771993 | 0.01161404
1.278282 | -0.1943578 | 0.03337824 |  |  |  | -0.01511011 | 0.05041299 | 0.01161404
1.278339 | -0.1942915 | 0.03337824 |  |  |  | -0.01543422 | 0.05310607 | 0.01042893
1.278397 | -0.1942252 | 0.03337824 |  |  |  | -0.01575818 | 0.05579917 | 0.01161404
1.278134 | -0.1943014 | 0.03337824 |  |  |  | -0.01573517 | 0.05620008 | 0.01173255
1.277871 | -0.1943776 | 0.03337824 |  |  |  | -0.01571215 | 0.05660108 | 0.01647297
1.277608 | -0.1944537 | 0.03337824 |  |  |  | -0.01568913 | 0.05700217 | 0.01647297
1.277345 | -0.1945299 | 0.03337824 |  |  |  | -0.01582322 | 0.05739631 | 0.01706553
1.27726 | -0.1945314 | 0.03337824 |  |  |  | -0.01598033 | 0.0573893 | 0.01706553
1.277174 | -0.1945329 | 0.03337824 |  |  |  | -0.01613744 | 0.05738233 | 0.01706553
1.277088 | -0.1945344 | 0.03337824 |  |  |  | -0.01629455 | 0.05737539 | 0.01588042
1.277002 | -0.1945359 | 0.03337824 |  |  |  | -0.0161344 | 0.05742571 | 0.01516936
1.27694 | -0.1945327 | 0.03337824 |  |  |  | -0.01605432 | 0.05745106 | 0.01398425
1.276877 | -0.1945295 | 0.03337824 |  |  |  | -0.01597425 | 0.05747656 | 0.01398425
1.276815 | -0.1945263 | 0.03337824 |  |  |  | -0.0159322 | 0.05751372 | 0.01279915
1.276752 | -0.1945232 | 0.03337824 |  |  |  | -0.01589015 | 0.05755095 | 0.01244361
1.277106 | -0.1945674 | 0.03337824 |  |  |  | -0.01584809 | 0.05758827 | 0.01244361
1.277459 | -0.1946117 | 0.03337824 |  |  |  | -0.01580604 | 0.05762565 | 0.01291766
1.277813 | -0.1946559 | 0.03337824 |  |  |  | -0.01582441 | 0.05763561 | 0.01220659
1.278166 | -0.1947002 | 0.03337824 |  |  |  | -0.01584278 | 0.05764566 | 0.01220659
1.278167 | -0.1947017 | 0.03337824 |  |  |  | -0.01586115 | 0.05765582 | 0.01220659
1.278168 | -0.1947033 | 0.03337824 |  |  |  | -0.01587951 | 0.05766607 | 0.01220659
1.278169 | -0.1947048 | 0.03337824 |  |  |  | -0.01562342 | 0.05769277 | 0.01220659
1.278171 | -0.1947063 | 0.03337824 |  |  |  | -0.01536732 | 0.0577195 | 0.01196957
1.278648 | -0.1946855 | 0.03337824 |  |  |  | -0.0151112 | 0.05774625 | 0.01196957
1.279125 | -0.1946647 | 0.03337824 |  |  |  | -0.01485508 | 0.05777302 | 0.01185106
1.279603 | -0.194644 | 0.03337824 |  |  |  | -0.01487605 | 0.05774751 | 0.01185106
1.28008 | -0.1946232 | 0.03337824 |  |  |  | -0.01489701 | 0.05772202 | 0.01185106
1.279814 | -0.1946399 | 0.03337824 |  |  |  | -0.01491797 | 0.05769655 | 0.01185106
1.279548 | -0.1946567 | 0.03337824 |  |  |  | -0.01493892 | 0.05767108 | 0.01185106
1.279282 | -0.1946735 | 0.03337824 |  |  |  | -0.01506499 | 0.05770321 | 0.01185106
1.279015 | -0.1946903 | 0.03337824 |  |  |  | -0.01519106 | 0.05773534 | 0.01185106
1.280496 | -0.194757 | 0.03337824 |  |  |  | -0.01531713 | 0.05776748 | 0.01185106
1.281977 | -0.1948237 | 0.03337824 |  |  |  | -0.0154432 | 0.05779962 | 0.01185106
1.283458 | -0.1948904 | 0.03337824 |  |  |  | -0.01541585 | 0.05779276 | 0.01185106
1.284938 | -0.1949571 | 0.03337824 |  |  |  | -0.01538849 | 0.0577859 | 0.01185106
1.28581 | -0.1953196 | 0.03337824 |  |  |  | -0.01536114 | 0.05777904 | 0.01185106
1.286681 | -0.195682 | 0.03337824 |  |  |  | -0.01533378 | 0.05777218 | 0.01185106
1.288424 | -0.196407 | 0.0342515 |  |  |  | -0.01540066 | 0.05790428 | 0.01185106
1.289263 | -0.1964705 | 0.03774458 |  |  |  | -0.01546753 | 0.0580364 | 0.01185106
1.289682 | -0.1965023 | 0.03764755 |  |  |  | -0.0155344 | 0.05816852 | 0.01185106
1.290092 | -0.1965087 | 0.0371624 |  |  |  | -0.01560127 | 0.05830067 | 0.01185106
1.290083 | -0.1964833 | 0.03745349 |  |  |  | -0.01559925 | 0.05829585 | 0.01185106
1.290073 | -0.196458 | 0.03590101 |  |  |  | -0.01559722 | 0.05829103 | 0.01185106
1.290264 | -0.1966108 | 0.03502774 |  |  |  | -0.0155952 | 0.0582862 | 0.01185106
1.290464 | -0.196789 | 0.03483368 |  |  |  | -0.01559317 | 0.05828138 | 0.01185106
1.290665 | -0.1969672 | 0.03483368 |  |  |  | -0.01578811 | 0.0582827 | 0.01185106
1.290865 | -0.1971454 | 0.03473665 |  |  |  | -0.01598304 | 0.05828403 | 0.01185106
1.29242 | -0.1975085 | 0.03473665 |  |  |  | -0.01617797 | 0.05828535 | 0.01185106
1.293975 | -0.1978716 | 0.03502774 |  |  |  | -0.0163729 | 0.05828667 | 0.01185106
1.29553 | -0.1982346 | 0.03541586 |  |  |  | -0.01628839 | 0.05827245 | 0.01185106
1.298037 | -0.1988961 | 0.03677428 |  |  |  | -0.01620388 | 0.05825823 | 0.01185106
1.299942 | -0.199493 | 0.03861784 |  |  |  | -0.01611938 | 0.05824402 | 0.01185106
1.300895 | -0.1997915 | 0.03842378 |  |  |  | -0.01603487 | 0.05822981 | 0.01185106
1.30105 | -0.1997599 | 0.03832675 |  |  |  | -0.01603995 | 0.05820943 | 0.01185106
1.30136 | -0.1996965 | 0.03852081 |  |  |  | -0.01604502 | 0.05818905 | 0.01185106
1.301515 | -0.1996649 | 0.03696834 |  |  |  | -0.01605009 | 0.05816867 | 0.01185106
1.302467 | -0.1998651 | 0.02978814 |  |  |  | -0.01605516 | 0.05814829 | 0.01185106
1.304199 | -0.2002521 | 0.03531883 |  |  |  | -0.01624334 | 0.0581598 | 0.01185106
1.305613 | -0.2005724 | 0.0352218 |  |  |  | -0.01643152 | 0.05817135 | 0.01185106
1.307028 | -0.2008927 | 0.0352218 |  |  |  | -0.0166197 | 0.05818295 | 0.01185106
1.310759 | -0.2022253 | 0.03784161 |  |  |  | -0.01680788 | 0.05819459 | 0.01173255
1.310971 | -0.2022432 | 0.03929705 |  |  |  | -0.01672186 | 0.05814064 | 0.01173255
1.311077 | -0.2022522 | 0.03929705 |  |  |  | -0.01663584 | 0.05808682 | 0.01173255
1.310992 | -0.2023479 | 0.03861784 |  |  |  | -0.01654982 | 0.05803311 | 0.01173255
1.310897 | -0.2023912 | 0.03745349 |  |  |  | -0.0164638 | 0.05797952 | 0.01173255
1.310802 | -0.2024346 | 0.03696834 |  |  |  | -0.01640105 | 0.0579962 | 0.01173255
1.311026 | -0.2024044 | 0.03677428 |  |  |  | -0.0163383 | 0.05801289 | 0.01173255
1.311138 | -0.2023892 | 0.03648319 |  |  |  | -0.01627554 | 0.05802957 | 0.01173255
1.31125 | -0.202374 | 0.03648319 |  |  |  | -0.01621278 | 0.05804626 | 0.01173255
1.311592 | -0.2024339 | 0.03648319 |  |  |  | -0.01619622 | 0.05805373 | 0.01173255
1.311933 | -0.2024937 | 0.03648319 |  |  |  | -0.01617967 | 0.0580612 | 0.01173255
1.312275 | -0.2025534 | 0.03648319 |  |  |  | -0.01616311 | 0.05806867 | 0.01173255
1.312617 | -0.2026132 | 0.03648319 |  |  |  | -0.01614656 | 0.05807615 | 0.01173255
1.312412 | -0.2025908 | 0.03648319 |  |  |  | -0.01615365 | 0.05806949 | 0.01173255
1.312206 | -0.2025683 | 0.03648319 |  |  |  | -0.01616073 | 0.05806283 | 0.01173255
1.312001 | -0.2025459 | 0.03648319 |  |  |  | -0.01616782 | 0.05805617 | 0.01173255
1.311796 | -0.2025235 | 0.03648319 |  |  |  | -0.01617491 | 0.05804951 | 0.01173255
1.311789 | -0.2025309 | 0.03648319 |  |  |  | -0.01631258 | 0.05779813 | 0.01173255
1.311782 | -0.2025382 | 0.03648319 |  |  |  | -0.01645026 | 0.05754674 | 0.01173255
1.311774 | -0.2025456 | 0.03648319 |  |  |  | -0.01658793 | 0.05729536 | 0.01173255
1.311767 | -0.2025529 | 0.03648319 |  |  |  | -0.0167256 | 0.05704397 | 0.01173255
1.311872 | -0.2025385 | 0.03648319 |  |  |  | -0.01663618 | 0.05775732 | 0.01173255
1.311977 | -0.2025241 | 0.03638616 |  |  |  | -0.01654675 | 0.05847067 | 0.01173255
1.312082 | -0.2025097 | 0.03638616 |  |  |  | -0.01645731 | 0.05918403 | 0.01173255
1.312187 | -0.2024953 | 0.03638616 |  |  |  | -0.01636787 | 0.05989741 | 0.01161404
1.312232 | -0.2024945 | 0.03638616 |  |  |  | -0.01770865 | 0.06444111 | 0.01576191
1.312276 | -0.2024937 | 0.03638616 |  |  |  | -0.01783435 | 0.06412643 | 0.02287255
1.312321 | -0.2024929 | 0.03638616 |  |  |  | -0.01796005 | 0.06381176 | 0.01813212
1.312366 | -0.202492 | 0.03638616 |  |  |  | -0.01808574 | 0.06349708 | 0.01813212
1.312371 | -0.202487 | 0.03638616 |  |  |  | -0.01821144 | 0.06318242 | 0.01813212
1.312377 | -0.2024819 | 0.03638616 |  |  |  | -0.0185005 | 0.06383483 | 0.01588042
1.312383 | -0.2024769 | 0.03638616 |  |  |  | -0.01864502 | 0.06416105 | 0.01588042
1.312389 | -0.2024718 | 0.03638616 |  |  |  | -0.01882888 | 0.06571337 | 0.01386574
1.312381 | -0.2024792 | 0.03638616 |  |  |  | -0.01886819 | 0.06693947 | 0.01386574
1.312373 | -0.2024865 | 0.03638616 |  |  |  | -0.01890748 | 0.0681656 | 0.01315468
1.312365 | -0.2024939 | 0.03638616 |  |  |  | -0.01894675 | 0.06939174 | 0.01386574
1.312357 | -0.2025013 | 0.03638616 |  |  |  | -0.01951663 | 0.07119444 | 0.01386574
1.312355 | -0.2025083 | 0.03638616 |  |  |  | -0.02008651 | 0.07299729 | 0.01623595
1.312353 | -0.2025153 | 0.03638616 |  |  |  | -0.02122627 | 0.07660342 | 0.02358361
1.312351 | -0.2025223 | 0.03638616 |  |  |  | -0.02129613 | 0.07649486 | 0.01836914
1.312348 | -0.2025293 | 0.03638616 |  |  |  | -0.02136598 | 0.07638633 | 0.01848765
1.312349 | -0.2025258 | 0.03638616 |  |  |  | -0.02143584 | 0.07627781 | 0.01872468
1.31235 | -0.2025224 | 0.03638616 |  |  |  | -0.02150569 | 0.07616933 | 0.0234651
1.312351 | -0.2025189 | 0.03638616 |  |  |  | -0.02171526 | 0.07646828 | 0.01635446
1.312352 | -0.2025154 | 0.03638616 |  |  |  | -0.02192478 | 0.07676734 | 0.01516936
1.31237 | -0.2025198 | 0.03638616 |  |  |  | -0.02213426 | 0.07706651 | 0.01516936
1.312388 | -0.2025243 | 0.03638616 |  |  |  | -0.0223437 | 0.07736579 | 0.01422127
1.312406 | -0.2025287 | 0.03638616 |  |  |  | -0.02245246 | 0.07928706 | 0.01422127
1.312424 | -0.2025331 | 0.03638616 |  |  |  | -0.0225612 | 0.0812086 | 0.01469532
1.312452 | -0.2024783 | 0.03638616 |  |  |  | -0.02266995 | 0.08313042 | 0.01552489
1.312479 | -0.2024236 | 0.03638616 |  |  |  | -0.02277868 | 0.0850525 | 0.02263553
1.312507 | -0.2023688 | 0.03638616 |  |  |  | -0.02273187 | 0.08510484 | 0.0178951
1.312534 | -0.2023141 | 0.03638616 |  |  |  | -0.02263825 | 0.08520966 | 0.01955425
1.312291 | -0.2023827 | 0.03638616 |  |  |  | -0.02261428 | 0.08511532 | 0.01943574
1.312047 | -0.2024513 | 0.03638616 |  |  |  | -0.02265994 | 0.08482175 | 0.02358361
1.311561 | -0.2025886 | 0.03628913 |  |  |  | -0.02280318 | 0.08464901 | 0.01588042
1.311614 | -0.2025774 | 0.03628913 |  |  |  | -0.02292355 | 0.08462306 | 0.01588042
1.311668 | -0.2025661 | 0.03628913 |  |  |  | -0.02304389 | 0.08459713 | 0.01528787
1.311721 | -0.2025549 | 0.03628913 |  |  |  | -0.02316419 | 0.0845712 | 0.01516936
1.311775 | -0.2025437 | 0.03628913 |  |  |  | -0.02295129 | 0.08422341 | 0.01516936
1.31175 | -0.2025487 | 0.03628913 |  |  |  | -0.02273838 | 0.08387583 | 0.01505085
1.311726 | -0.2025537 | 0.03628913 |  |  |  | -0.02252545 | 0.08352843 | 0.01505085
1.311701 | -0.2025588 | 0.03628913 |  |  |  | -0.02231251 | 0.08318123 | 0.01493234
1.311676 | -0.2025638 | 0.03628913 |  |  |  | -0.02232378 | 0.08336691 | 0.01493234
1.31167 | -0.2025825 | 0.03628913 |  |  |  | -0.02233505 | 0.08355266 | 0.01493234
1.311664 | -0.2026012 | 0.03628913 |  |  |  | -0.02234631 | 0.0837385 | 0.01493234
1.311657 | -0.20262 | 0.03628913 |  |  |  | -0.02235758 | 0.08392442 | 0.01493234
1.311651 | -0.2026387 | 0.03628913 |  |  |  | -0.02235452 | 0.08373686 | 0.01493234
1.31161 | -0.2026372 | 0.03628913 |  |  |  | -0.02235145 | 0.08354946 | 0.01481383
1.311569 | -0.2026357 | 0.03628913 |  |  |  | -0.02234839 | 0.08336222 | 0.01481383
1.311527 | -0.2026341 | 0.03628913 |  |  |  | -0.02234532 | 0.08317514 | 0.01481383
1.311486 | -0.2026326 | 0.03628913 |  |  |  | -0.02235036 | 0.08330584 | 0.01481383
1.311329 | -0.2026104 | 0.03628913 |  |  |  | -0.0223554 | 0.08343672 | 0.01481383
1.311172 | -0.2025882 | 0.03628913 |  |  |  | -0.02236043 | 0.08356776 | 0.01469532
1.311015 | -0.202566 | 0.03628913 |  |  |  | -0.02236547 | 0.08369898 | 0.01469532
1.310857 | -0.2025438 | 0.03628913 |  |  |  | -0.02240247 | 0.08370667 | 0.01469532
1.310863 | -0.2024893 | 0.03628913 |  |  |  | -0.02243947 | 0.08371436 | 0.01469532
1.310869 | -0.2024347 | 0.03628913 |  |  |  | -0.02247646 | 0.08372205 | 0.01469532
1.310875 | -0.2023802 | 0.03628913 |  |  |  | -0.02251344 | 0.08372975 | 0.01469532
1.31088 | -0.2023257 | 0.03628913 |  |  |  | -0.02249574 | 0.08372272 | 0.01469532
1.310934 | -0.2023336 | 0.03628913 |  |  |  | -0.02247803 | 0.08371571 | 0.01469532
1.310987 | -0.2023415 | 0.03628913 |  |  |  | -0.02246032 | 0.08370872 | 0.01469532
1.31104 | -0.2023495 | 0.03628913 |  |  |  | -0.02244261 | 0.08370175 | 0.01469532
1.311094 | -0.2023574 | 0.03628913 |  |  |  | -0.02256813 | 0.08372117 | 0.01469532
1.311344 | -0.2024303 | 0.03628913 |  |  |  | -0.02269366 | 0.08374064 | 0.01469532
1.311594 | -0.2025032 | 0.03628913 |  |  |  | -0.02281919 | 0.08376014 | 0.01469532
1.311845 | -0.2025761 | 0.03628913 |  |  |  | -0.02294471 | 0.08377968 | 0.01469532
1.312096 | -0.2026489 | 0.03628913 |  |  |  | -0.02282933 | 0.08368495 | 0.01469532
1.313997 | -0.2029885 | 0.03628913 |  |  |  | -0.02271395 | 0.08359023 | 0.01469532
1.319703 | -0.2040072 | 0.03599804 |  |  |  | -0.02259856 | 0.08349552 | 0.01469532
1.3217 | -0.204512 | 0.03832675 |  |  |  | -0.02248317 | 0.08340083 | 0.01469532
1.323698 | -0.2050166 | 0.03968517 |  |  |  | -0.02249138 | 0.08342791 | 0.01469532
1.323282 | -0.2052654 | 0.03997626 |  |  |  | -0.02249951 | 0.083455 | 0.01469532
1.323002 | -0.2054717 | 0.03871487 |  |  |  | -0.02250757 | 0.0834821 | 0.01469532
1.32307 | -0.2054504 | 0.03832675 |  |  |  | -0.02251555 | 0.08350921 | 0.01469532
1.323138 | -0.2054292 | 0.03822973 |  |  |  | -0.02254858 | 0.08353261 | 0.01469532
1.324312 | -0.205713 | 0.0381327 |  |  |  | -0.02258162 | 0.08355603 | 0.01469532
1.325486 | -0.2059967 | 0.03793864 |  |  |  | -0.02261465 | 0.08357944 | 0.01469532
1.32666 | -0.2062805 | 0.03871487 |  |  |  | -0.02264768 | 0.08360286 | 0.01469532
1.327834 | -0.2065642 | 0.03755052 |  |  |  | -0.02262368 | 0.08360726 | 0.01469532
1.329857 | -0.2071187 | 0.03755052 |  |  |  | -0.02259968 | 0.08361165 | 0.01469532
1.333902 | -0.2082268 | 0.0381327 |  |  |  | -0.02257567 | 0.08361604 | 0.01469532
1.336218 | -0.2089123 | 0.04046141 |  |  |  | -0.02255165 | 0.08362044 | 0.01469532
1.336805 | -0.2091764 | 0.04094656 |  |  |  | -0.0225918 | 0.08363957 | 0.01469532
1.337188 | -0.2097226 | 0.03832675 |  |  |  | -0.02263194 | 0.08365871 | 0.01469532
1.337777 | -0.2097891 | 0.0381327 |  |  |  | -0.02267208 | 0.08367786 | 0.01469532
1.339542 | -0.2099886 | 0.03793864 |  |  |  | -0.02271222 | 0.083697 | 0.0145768
1.346637 | -0.2117862 | 0.0397822 |  |  |  | -0.02268534 | 0.08367699 | 0.0145768
1.34714 | -0.2118838 | 0.04055844 |  |  |  | -0.02265847 | 0.08365699 | 0.0145768
1.348649 | -0.2121765 | 0.04114062 |  |  |  | -0.0226316 | 0.08363699 | 0.0145768
1.348608 | -0.2124067 | 0.03920002 |  |  |  | -0.02260473 | 0.083617 | 0.0145768
1.348238 | -0.2124047 | 0.03890893 |  |  |  | -0.02258724 | 0.08359802 | 0.0145768
1.347498 | -0.2124006 | 0.03871487 |  |  |  | -0.02256976 | 0.08357905 | 0.0145768
1.347128 | -0.2123985 | 0.03852081 |  |  |  | -0.02255227 | 0.08356008 | 0.0145768
1.349946 | -0.2127732 | 0.03852081 |  |  |  | -0.02253479 | 0.0835411 | 0.0145768
1.352765 | -0.213148 | 0.03871487 |  |  |  | -0.0225466 | 0.08356518 | 0.0145768
1.355584 | -0.2135227 | 0.03842378 |  |  |  | -0.02255842 | 0.08358926 | 0.0145768
1.358403 | -0.2138974 | 0.03871487 |  |  |  | -0.02257023 | 0.08361334 | 0.0145768
1.360951 | -0.2158647 | 0.04220795 |  |  |  | -0.02258204 | 0.08363742 | 0.0145768
1.360878 | -0.2159711 | 0.04288715 |  |  |  | -0.02251062 | 0.08358222 | 0.0145768
1.360841 | -0.2160243 | 0.04279012 |  |  |  | -0.02243919 | 0.08352702 | 0.0145768
1.36085 | -0.2157571 | 0.04181983 |  |  |  | -0.02236775 | 0.08347183 | 0.0145768
1.360942 | -0.2151161 | 0.04647725 |  |  |  | -0.0222963 | 0.08341663 | 0.0145768
1.360987 | -0.2147956 | 0.04026735 |  |  |  | -0.02231214 | 0.08338366 | 0.0145768
1.36096 | -0.2148786 | 0.04007329 |  |  |  | -0.02232799 | 0.08335069 | 0.0145768
1.360932 | -0.2149616 | 0.03987923 |  |  |  | -0.02234383 | 0.08331773 | 0.0145768
1.360904 | -0.2150447 | 0.03987923 |  |  |  | -0.02235968 | 0.08328476 | 0.0145768
1.360877 | -0.2151277 | 0.03987923 |  |  |  | -0.02235851 | 0.08337796 | 0.0145768
1.360859 | -0.2151297 | 0.03987923 |  |  |  | -0.02235735 | 0.08347117 | 0.0145768
1.360842 | -0.2151318 | 0.03987923 |  |  |  | -0.02235618 | 0.08356437 | 0.0145768
1.360824 | -0.2151338 | 0.03987923 |  |  |  | -0.02235502 | 0.08365757 | 0.0145768
1.360807 | -0.2151358 | 0.03987923 |  |  |  | -0.0223455 | 0.08365481 | 0.0145768
1.360762 | -0.2151447 | 0.03987923 |  |  |  | -0.02233598 | 0.08365208 | 0.01445829
1.360717 | -0.2151537 | 0.03987923 |  |  |  | -0.0226063 | 0.08507831 | 0.01422127
1.360673 | -0.2151626 | 0.03987923 |  |  |  | -0.02289561 | 0.08650998 | 0.01410276
1.360628 | -0.2151715 | 0.0397822 |  |  |  | -0.02431964 | 0.09365497 | 0.01825063
1.360667 | -0.2152099 | 0.0397822 |  |  |  | -0.02460121 | 0.09508262 | 0.01943574
1.360706 | -0.2152482 | 0.0397822 |  |  |  | -0.0246042 | 0.09516835 | 0.02002829
1.360745 | -0.2152865 | 0.0397822 |  |  |  | -0.02460718 | 0.0952542 | 0.01955425
1.360784 | -0.2153248 | 0.0397822 |  |  |  | -0.02461017 | 0.09534018 | 0.01990978
1.360836 | -0.2153265 | 0.0397822 |  |  |  | -0.02461315 | 0.09542628 | 0.01884319
1.360889 | -0.2153283 | 0.0397822 |  |  |  | -0.02465542 | 0.09568273 | 0.01872468
1.360941 | -0.2153301 | 0.0397822 |  |  |  | -0.02473994 | 0.09619591 | 0.01753957
1.360994 | -0.2153318 | 0.0397822 |  |  |  | -0.02514347 | 0.09811942 | 0.01647297
1.36105 | -0.2153289 | 0.0397822 |  |  |  | -0.02550474 | 0.09978624 | 0.01647297
1.361107 | -0.2153259 | 0.0397822 |  |  |  | -0.025866 | 0.1014531 | 0.0234651
1.361164 | -0.2153229 | 0.0397822 |  |  |  | -0.02622727 | 0.1031201 | 0.01884319
1.361221 | -0.21532 | 0.0397822 |  |  |  | -0.0263052 | 0.1030619 | 0.01872468
1.361432 | -0.2153235 | 0.0397822 |  |  |  | -0.02638314 | 0.1030038 | 0.02109489
1.361642 | -0.2153271 | 0.03968517 |  |  |  | -0.02646107 | 0.1029458 | 0.02109489
1.361853 | -0.2153307 | 0.03968517 |  |  |  | -0.02653901 | 0.1028877 | 0.02109489
1.362064 | -0.2153342 | 0.03968517 |  |  |  | -0.0265526 | 0.1027482 | 0.02109489
1.362053 | -0.2153334 | 0.03968517 |  |  |  | -0.02659327 | 0.1023297 | 0.01884319
1.362043 | -0.2153326 | 0.03968517 |  |  |  | -0.02705064 | 0.104675 | 0.01884319
1.362032 | -0.2153317 | 0.03968517 |  |  |  | -0.02750795 | 0.1070203 | 0.01884319
1.362022 | -0.2153309 | 0.03968517 |  |  |  | -0.0279652 | 0.1093659 | 0.01872468
1.361301 | -0.2154544 | 0.03968517 |  |  |  | -0.02842237 | 0.1117116 | 0.0189617
1.360581 | -0.2155779 | 0.03968517 |  |  |  | -0.02937782 | 0.1123174 | 0.0223985
1.359861 | -0.2157014 | 0.03968517 |  |  |  | -0.02985554 | 0.1126206 | 0.0223985
1.359141 | -0.2158249 | 0.03968517 |  |  |  | -0.03033326 | 0.1129241 | 0.02358361
1.359154 | -0.2158289 | 0.03968517 |  |  |  | -0.03008566 | 0.1124471 | 0.02251702
1.359168 | -0.215833 | 0.03968517 |  |  |  | -0.02983803 | 0.1119701 | 0.02227999
1.359181 | -0.215837 | 0.03968517 |  |  |  | -0.02986429 | 0.1118381 | 0.0201468
1.359195 | -0.2158411 | 0.03968517 |  |  |  | -0.03040101 | 0.1111245 | 0.0189617
1.359117 | -0.2157817 | 0.03968517 |  |  |  | -0.03055364 | 0.1110186 | 0.01884319
1.359038 | -0.2157223 | 0.03968517 |  |  |  | -0.03019641 | 0.1110446 | 0.01884319
1.35896 | -0.2156629 | 0.03968517 |  |  |  | -0.02983916 | 0.1110706 | 0.01884319
1.358881 | -0.2156035 | 0.03968517 |  |  |  | -0.0294819 | 0.1110967 | 0.01884319
1.358816 | -0.2156486 | 0.03968517 |  |  |  | -0.02912461 | 0.1111229 | 0.01884319
1.35875 | -0.2156937 | 0.03968517 |  |  |  | -0.02913101 | 0.1111459 | 0.01872468
1.358685 | -0.2157389 | 0.03968517 |  |  |  | -0.0291374 | 0.111169 | 0.01872468
1.358619 | -0.215784 | 0.03968517 |  |  |  | -0.02914379 | 0.1111921 | 0.01872468
1.358582 | -0.2157839 | 0.03968517 |  |  |  | -0.02915018 | 0.1112152 | 0.01872468
1.358546 | -0.2157839 | 0.03968517 |  |  |  | -0.02909118 | 0.1112607 | 0.01872468
1.358509 | -0.2157839 | 0.03968517 |  |  |  | -0.02903216 | 0.1113061 | 0.01872468
1.358473 | -0.2157838 | 0.03968517 |  |  |  | -0.02897314 | 0.1113515 | 0.01872468
1.35846 | -0.2157893 | 0.03968517 |  |  |  | -0.02891411 | 0.111397 | 0.01872468
1.358448 | -0.2157947 | 0.03968517 |  |  |  | -0.02891603 | 0.1113714 | 0.01860617
1.358436 | -0.2158002 | 0.03968517 |  |  |  | -0.02891794 | 0.1113458 | 0.01860617
1.358423 | -0.2158056 | 0.03968517 |  |  |  | -0.02891985 | 0.1113201 | 0.01860617
1.358544 | -0.2158063 | 0.03968517 |  |  |  | -0.02892176 | 0.1112945 | 0.01860617
1.358664 | -0.2158069 | 0.03968517 |  |  |  | -0.02896035 | 0.1113474 | 0.01860617
1.358784 | -0.2158076 | 0.03968517 |  |  |  | -0.02899894 | 0.1114003 | 0.01860617
1.358905 | -0.2158082 | 0.03968517 |  |  |  | -0.02903753 | 0.1114533 | 0.01860617
1.358941 | -0.2158071 | 0.03968517 |  |  |  | -0.02907612 | 0.1115062 | 0.01860617
1.358978 | -0.215806 | 0.03968517 |  |  |  | -0.02904247 | 0.1113883 | 0.01848765
1.359015 | -0.2158049 | 0.03968517 |  |  |  | -0.02900881 | 0.1112704 | 0.01848765
1.359051 | -0.2158038 | 0.03968517 |  |  |  | -0.02897516 | 0.1111525 | 0.01848765
1.359077 | -0.2158064 | 0.03968517 |  |  |  | -0.02894151 | 0.1110346 | 0.01848765
1.359103 | -0.2158091 | 0.03968517 |  |  |  | -0.02894822 | 0.1110461 | 0.01848765
1.359129 | -0.2158117 | 0.03968517 |  |  |  | -0.02895494 | 0.1110576 | 0.01848765
1.359155 | -0.2158144 | 0.03968517 |  |  |  | -0.02896165 | 0.1110691 | 0.01848765
1.359167 | -0.2158134 | 0.03968517 |  |  |  | -0.02896837 | 0.1110806 | 0.01848765
1.359179 | -0.2158124 | 0.03968517 |  |  |  | -0.02895295 | 0.1110582 | 0.01848765
1.359191 | -0.2158114 | 0.03968517 |  |  |  | -0.02893754 | 0.1110358 | 0.01848765
1.359203 | -0.2158104 | 0.03968517 |  |  |  | -0.02892212 | 0.1110134 | 0.01848765
1.359195 | -0.2158112 | 0.03968517 |  |  |  | -0.02890671 | 0.110991 | 0.01848765
1.359187 | -0.2158119 | 0.03968517 |  |  |  | -0.02895848 | 0.1110358 | 0.01848765
1.359179 | -0.2158126 | 0.03968517 |  |  |  | -0.02901026 | 0.1110807 | 0.01848765
1.359172 | -0.2158133 | 0.03968517 |  |  |  | -0.02906203 | 0.1111255 | 0.01848765
1.359123 | -0.21579 | 0.03968517 |  |  |  | -0.02911381 | 0.1111704 | 0.01848765
1.359074 | -0.2157667 | 0.03968517 |  |  |  | -0.02911912 | 0.1111859 | 0.01848765
1.359025 | -0.2157434 | 0.03968517 |  |  |  | -0.02912443 | 0.1112014 | 0.01848765
1.358976 | -0.2157201 | 0.03968517 |  |  |  | -0.02912975 | 0.1112169 | 0.01848765
1.360929 | -0.2161918 | 0.03968517 |  |  |  | -0.02913506 | 0.1112324 | 0.01848765
1.362882 | -0.2166635 | 0.03968517 |  |  |  | -0.02913271 | 0.1112416 | 0.01848765
1.366788 | -0.217607 | 0.04017032 |  |  |  | -0.02913034 | 0.1112508 | 0.01848765
1.367519 | -0.2181531 | 0.04181983 |  |  |  | -0.02912794 | 0.1112601 | 0.01848765
1.36825 | -0.2186991 | 0.0433723 |  |  |  | -0.02912551 | 0.1112693 | 0.01848765
1.36836 | -0.2185974 | 0.04366339 |  |  |  | -0.02912242 | 0.111312 | 0.01848765
1.36847 | -0.2184957 | 0.04269309 |  |  |  | -0.02911931 | 0.1113546 | 0.01836914
1.36858 | -0.218394 | 0.04298418 |  |  |  | -0.02911618 | 0.1113973 | 0.01836914
1.368692 | -0.2182332 | 0.04191686 |  |  |  | -0.02911303 | 0.11144 | 0.01836914
1.370167 | -0.2182481 | 0.04123765 |  |  |  | -0.02911658 | 0.111413 | 0.01836914
1.371633 | -0.2184404 | 0.04114062 |  |  |  | -0.02912014 | 0.111386 | 0.01836914
1.373099 | -0.2186326 | 0.04104359 |  |  |  | -0.0291237 | 0.111359 | 0.01836914
1.376342 | -0.2193997 | 0.04114062 |  |  |  | -0.02912726 | 0.111332 | 0.01836914
1.37812 | -0.2199745 | 0.04162577 |  |  |  | -0.02912443 | 0.1113484 | 0.01836914
1.381568 | -0.2213367 | 0.04395448 |  |  |  | -0.02912159 | 0.1113648 | 0.01836914
1.381515 | -0.2214432 | 0.04511884 |  |  |  | -0.02911875 | 0.1113812 | 0.01836914
1.381462 | -0.2215496 | 0.04502181 |  |  |  | -0.02911592 | 0.1113976 | 0.01836914
1.381814 | -0.2214778 | 0.04473072 |  |  |  | -0.0291206 | 0.1113642 | 0.01836914
1.382166 | -0.221406 | 0.04405151 |  |  |  | -0.02912527 | 0.1113308 | 0.01836914
1.38287 | -0.2212624 | 0.04259606 |  |  |  | -0.02912995 | 0.1112973 | 0.01836914
1.384057 | -0.221185 | 0.04201389 |  |  |  | -0.02913463 | 0.1112639 | 0.01836914
1.386433 | -0.2210301 | 0.04123765 |  |  |  | -0.02910996 | 0.1112896 | 0.01836914
1.387621 | -0.2209527 | 0.04123765 |  |  |  | -0.02908528 | 0.1113153 | 0.01836914
1.389811 | -0.2214437 | 0.04123765 |  |  |  | -0.02906061 | 0.111341 | 0.01836914
1.392 | -0.2219344 | 0.04162577 |  |  |  | -0.02903594 | 0.1113667 | 0.01836914
1.396068 | -0.2229438 | 0.0443426 |  |  |  | -0.0290552 | 0.1114215 | 0.01836914
1.395443 | -0.223001 | 0.04550696 |  |  |  | -0.02907445 | 0.1114763 | 0.01836914
1.395131 | -0.2230295 | 0.04540993 |  |  |  | -0.02909369 | 0.1115311 | 0.01836914
1.395168 | -0.2231277 | 0.04502181 |  |  |  | -0.02911293 | 0.1115859 | 0.01836914
1.395206 | -0.2232259 | 0.04453666 |  |  |  | -0.02911243 | 0.1115958 | 0.01836914
1.395244 | -0.2233241 | 0.04414854 |  |  |  | -0.02911194 | 0.1116056 | 0.01836914
1.395281 | -0.2234223 | 0.04395448 |  |  |  | -0.02911143 | 0.1116154 | 0.01836914
1.39529 | -0.2234462 | 0.04376042 |  |  |  | -0.02900513 | 0.111601 | 0.01825063
1.395309 | -0.2234941 | 0.0433723 |  |  |  | -0.02889932 | 0.1115768 | 0.01825063
1.395318 | -0.2235181 | 0.04317824 |  |  |  | -0.0287935 | 0.1115526 | 0.01825063
1.397116 | -0.223956 | 0.04327527 |  |  |  | -0.02868769 | 0.1115285 | 0.01825063
1.398913 | -0.2243939 | 0.04317824 |  |  |  | -0.02913552 | 0.1133161 | 0.01825063
1.400711 | -0.2248319 | 0.04327527 |  |  |  | -0.02958335 | 0.1151037 | 0.01872468
1.40251 | -0.2252698 | 0.04317824 |  |  |  | -0.03003118 | 0.1168914 | 0.01848765
1.404976 | -0.225903 | 0.04395448 |  |  |  | -0.03064498 | 0.1189715 | 0.02310957
1.407443 | -0.2265357 | 0.04657428 |  |  |  | -0.03081095 | 0.1192645 | 0.02310957
1.407459 | -0.2266022 | 0.04705943 |  |  |  | -0.03114288 | 0.1198521 | 0.02417616
1.407476 | -0.2266687 | 0.04715646 |  |  |  | -0.03116316 | 0.1199653 | 0.02405765
1.407493 | -0.2267352 | 0.04686537 |  |  |  | -0.03122401 | 0.120305 | 0.02287255
1.407343 | -0.2268393 | 0.04550696 |  |  |  | -0.03118698 | 0.1206989 | 0.02358361
1.407177 | -0.2268769 | 0.04473072 |  |  |  | -0.03114996 | 0.1210928 | 0.0223985
1.407012 | -0.2269144 | 0.04405151 |  |  |  | -0.03111293 | 0.1214866 | 0.02227999
1.406846 | -0.226952 | 0.04376042 |  |  |  | -0.03107591 | 0.1218805 | 0.02358361
1.406743 | -0.2269001 | 0.04346933 |  |  |  | -0.0313865 | 0.1237389 | 0.02109489
1.406692 | -0.2268741 | 0.0433723 |  |  |  | -0.03231821 | 0.1293141 | 0.02251702
1.406641 | -0.2268482 | 0.04346933 |  |  |  | -0.03303383 | 0.1308646 | 0.0245317
1.406491 | -0.2268739 | 0.04346933 |  |  |  | -0.03327227 | 0.1313814 | 0.02382063
1.40619 | -0.2269254 | 0.04366339 |  |  |  | -0.0331301 | 0.131305 | 0.02299106
1.40604 | -0.2269512 | 0.04366339 |  |  |  | -0.03305864 | 0.1312668 | 0.02263553
1.405972 | -0.2269993 | 0.04366339 |  |  |  | -0.03298691 | 0.1312287 | 0.02299106
1.405837 | -0.2270955 | 0.04356636 |  |  |  | -0.03330425 | 0.1316738 | 0.0223985
1.40577 | -0.2271437 | 0.04346933 |  |  |  | -0.03362155 | 0.1321192 | 0.0223985
1.405796 | -0.2271395 | 0.04346933 |  |  |  | -0.03393883 | 0.1325647 | 0.0223985
1.405822 | -0.2271354 | 0.0433723 |  |  |  | -0.03425608 | 0.1330105 | 0.0223985
1.405848 | -0.2271313 | 0.0433723 |  |  |  | -0.03471249 | 0.1347023 | 0.02180595
1.405875 | -0.2271272 | 0.0433723 |  |  |  | -0.03516882 | 0.1363942 | 0.0223985
1.405822 | -0.2271272 | 0.0433723 |  |  |  | -0.03603787 | 0.1400812 | 0.02559829
1.405769 | -0.2271271 | 0.0433723 |  |  |  | -0.03601612 | 0.1402326 | 0.02559829
1.405717 | -0.227127 | 0.0433723 |  |  |  | -0.03599434 | 0.1403841 | 0.02559829
1.405664 | -0.2271269 | 0.0433723 |  |  |  | -0.03604134 | 0.140389 | 0.02595382
1.405669 | -0.2271343 | 0.0433723 |  |  |  | -0.03605696 | 0.1403909 | 0.02441318
1.405673 | -0.2271417 | 0.0433723 |  |  |  | -0.03605808 | 0.1404029 | 0.02476872
1.405678 | -0.2271491 | 0.0433723 |  |  |  | -0.03606141 | 0.1404391 | 0.02358361
1.405682 | -0.2271565 | 0.0433723 |  |  |  | -0.03605078 | 0.1406535 | 0.02334659
1.405157 | -0.227234 | 0.0433723 |  |  |  | -0.03604015 | 0.1408682 | 0.02322808
1.404631 | -0.2273115 | 0.0433723 |  |  |  | -0.03599858 | 0.1405584 | 0.02310957
1.404106 | -0.227389 | 0.0433723 |  |  |  | -0.035957 | 0.1402485 | 0.02310957
1.40358 | -0.2274664 | 0.0433723 |  |  |  | -0.03591542 | 0.1399387 | 0.02299106
1.404105 | -0.2274937 | 0.0433723 |  |  |  | -0.03587384 | 0.1396289 | 0.02299106
1.40463 | -0.2275209 | 0.0433723 |  |  |  | -0.03592169 | 0.1396599 | 0.02299106
1.405154 | -0.2275482 | 0.0433723 |  |  |  | -0.03596953 | 0.1396908 | 0.02299106
1.405679 | -0.2275754 | 0.0433723 |  |  |  | -0.03601736 | 0.1397218 | 0.02299106
1.405715 | -0.2275115 | 0.0433723 |  |  |  | -0.03606518 | 0.1397528 | 0.02299106
1.405752 | -0.2274475 | 0.0433723 |  |  |  | -0.03606057 | 0.1397703 | 0.02299106
1.405825 | -0.2273196 | 0.04327527 |  |  |  | -0.03605596 | 0.1397879 | 0.02299106
1.405781 | -0.2272614 | 0.04327527 |  |  |  | -0.03605135 | 0.1398055 | 0.02299106
1.405737 | -0.2272033 | 0.04327527 |  |  |  | -0.03604673 | 0.139823 | 0.02299106
1.405694 | -0.2271451 | 0.04327527 |  |  |  | -0.03600943 | 0.1395965 | 0.02299106
1.40565 | -0.227087 | 0.04327527 |  |  |  | -0.03597213 | 0.13937 | 0.02299106
1.40568 | -0.2270887 | 0.04327527 |  |  |  | -0.03589752 | 0.1389169 | 0.02287255
1.405709 | -0.2270905 | 0.04327527 |  |  |  | -0.03588084 | 0.1389097 | 0.02287255
1.405738 | -0.2270923 | 0.04327527 |  |  |  | -0.03586417 | 0.1389026 | 0.02287255
1.405767 | -0.227094 | 0.04327527 |  |  |  | -0.03584749 | 0.1388954 | 0.02287255
1.405769 | -0.2270922 | 0.04327527 |  |  |  | -0.03583081 | 0.1388883 | 0.02287255
1.405771 | -0.2270904 | 0.04327527 |  |  |  | -0.03584519 | 0.1391151 | 0.02287255
1.405773 | -0.2270886 | 0.04327527 |  |  |  | -0.03585956 | 0.1393419 | 0.02287255
1.405774 | -0.2270868 | 0.04327527 |  |  |  | -0.03587391 | 0.1395688 | 0.02287255
1.405743 | -0.2270882 | 0.04327527 |  |  |  | -0.03588825 | 0.1397956 | 0.02287255
1.405712 | -0.2270895 | 0.04327527 |  |  |  | -0.03590891 | 0.1397478 | 0.02287255
1.405681 | -0.2270908 | 0.04327527 |  |  |  | -0.03592957 | 0.1397 | 0.02287255
1.40565 | -0.2270922 | 0.04327527 |  |  |  | -0.03595023 | 0.1396522 | 0.02287255
1.405646 | -0.2270903 | 0.04327527 |  |  |  | -0.03597089 | 0.1396044 | 0.02287255
1.405641 | -0.2270884 | 0.04327527 |  |  |  | -0.03595145 | 0.1394449 | 0.02287255
1.405637 | -0.2270865 | 0.04327527 |  |  |  | -0.03593202 | 0.1392855 | 0.02287255
1.405633 | -0.2270847 | 0.04327527 |  |  |  | -0.03591258 | 0.139126 | 0.02287255
1.405619 | -0.227083 | 0.04327527 |  |  |  | -0.03589315 | 0.1389665 | 0.02287255
1.405605 | -0.2270813 | 0.04327527 |  |  |  | -0.03590362 | 0.1391314 | 0.02287255
1.40559 | -0.2270796 | 0.04327527 |  |  |  | -0.03591409 | 0.1392965 | 0.02287255
1.405576 | -0.2270779 | 0.04327527 |  |  |  | -0.03592456 | 0.1394616 | 0.02287255
1.40556 | -0.2270747 | 0.04327527 |  |  |  | -0.03593503 | 0.1396269 | 0.02287255
1.405544 | -0.2270714 | 0.04327527 |  |  |  | -0.03593458 | 0.1395774 | 0.02287255
1.405529 | -0.2270681 | 0.04327527 |  |  |  | -0.03593412 | 0.1395278 | 0.02287255
1.405513 | -0.2270649 | 0.04327527 |  |  |  | -0.03593367 | 0.1394783 | 0.02275404
1.405508 | -0.2270717 | 0.04327527 |  |  |  | -0.03593321 | 0.1394288 | 0.02275404
1.405504 | -0.2270785 | 0.04327527 |  |  |  | -0.03606835 | 0.139349 | 0.02275404
1.4055 | -0.2270853 | 0.04327527 |  |  |  | -0.03620348 | 0.1392692 | 0.02275404
1.405495 | -0.2270921 | 0.04327527 |  |  |  | -0.03633861 | 0.1391894 | 0.02275404
1.405515 | -0.2270865 | 0.04327527 |  |  |  | -0.03647372 | 0.1391096 | 0.02275404
1.405535 | -0.227081 | 0.04327527 |  |  |  | -0.03653459 | 0.1389622 | 0.02275404
1.405554 | -0.2270755 | 0.04327527 |  |  |  | -0.03659546 | 0.1388149 | 0.02275404
1.405574 | -0.2270699 | 0.04327527 |  |  |  | -0.03665633 | 0.1386676 | 0.02275404
1.405605 | -0.2270724 | 0.04327527 |  |  |  | -0.03671719 | 0.1385202 | 0.02275404
1.405635 | -0.2270749 | 0.04317824 |  |  |  | -0.03670361 | 0.1386401 | 0.02275404
1.405696 | -0.2270798 | 0.04279012 |  |  |  | -0.03669003 | 0.13876 | 0.02275404
1.406728 | -0.2273667 | 0.04220795 |  |  |  | -0.03667646 | 0.1388799 | 0.02275404
1.407244 | -0.2275101 | 0.04201389 |  |  |  | -0.03666287 | 0.1389997 | 0.02275404
1.409218 | -0.2280471 | 0.04191686 |  |  |  | -0.03665947 | 0.13893 | 0.02275404
1.410676 | -0.2284407 | 0.04201389 |  |  |  | -0.03665606 | 0.1388602 | 0.02275404
1.413591 | -0.2292277 | 0.04414854 |  |  |  | -0.03665265 | 0.1387904 | 0.02275404
1.414375 | -0.2294425 | 0.04453666 |  |  |  | -0.03664925 | 0.1387207 | 0.02275404
1.416725 | -0.2300869 | 0.0479327 |  |  |  | -0.03661933 | 0.1387136 | 0.02275404
1.416754 | -0.2300847 | 0.04802973 |  |  |  | -0.03658941 | 0.1387065 | 0.02275404
1.416812 | -0.2300803 | 0.04832082 |  |  |  | -0.03655948 | 0.1386994 | 0.02275404
1.416842 | -0.2300781 | 0.0469624 |  |  |  | -0.03652956 | 0.1386924 | 0.02275404
1.416993 | -0.2301029 | 0.04657428 |  |  |  | -0.03648993 | 0.1387391 | 0.02275404
1.417145 | -0.2301277 | 0.04647725 |  |  |  | -0.03645029 | 0.1387859 | 0.02275404
1.417298 | -0.2301525 | 0.0462832 |  |  |  | -0.03641063 | 0.1388326 | 0.02275404
1.417452 | -0.2301773 | 0.04608914 |  |  |  | -0.03637096 | 0.1388794 | 0.02275404
1.419351 | -0.2303688 | 0.04608914 |  |  |  | -0.03638621 | 0.1388917 | 0.02275404
1.421251 | -0.2305602 | 0.04599211 |  |  |  | -0.03640145 | 0.1389041 | 0.02275404
1.423151 | -0.2307516 | 0.04599211 |  |  |  | -0.03641669 | 0.1389164 | 0.02275404
1.425051 | -0.230943 | 0.04589508 |  |  |  | -0.03643193 | 0.1389288 | 0.02275404
1.426528 | -0.2312998 | 0.04608914 |  |  |  | -0.03640233 | 0.1391328 | 0.02275404
1.429482 | -0.2320135 | 0.04744755 |  |  |  | -0.03637273 | 0.1393368 | 0.02275404
1.430959 | -0.2323703 | 0.04822379 |  |  |  | -0.03634312 | 0.1395407 | 0.02275404
1.43042 | -0.2326319 | 0.04967924 |  |  |  | -0.03631352 | 0.1397447 | 0.02275404
1.43024 | -0.2327191 | 0.04967924 |  |  |  | -0.03636296 | 0.1402596 | 0.02263553
1.4301 | -0.2326965 | 0.04948518 |  |  |  | -0.03638767 | 0.1405171 | 0.02263553
1.42968 | -0.2326286 | 0.04773864 |  |  |  | -0.03641236 | 0.1407748 | 0.02263553
1.429555 | -0.2326702 | 0.04676834 |  |  |  | -0.03716935 | 0.142444 | 0.02263553
1.42943 | -0.2327118 | 0.04657428 |  |  |  | -0.03792633 | 0.1441133 | 0.02263553
1.437132 | -0.2338656 | 0.0469624 |  |  |  | -0.03944028 | 0.147452 | 0.02465021
1.4397 | -0.2342501 | 0.04744755 |  |  |  | -0.03867801 | 0.1495172 | 0.02666489
1.440119 | -0.2346682 | 0.04744755 |  |  |  | -0.03840709 | 0.1501595 | 0.02690191
1.441378 | -0.2359211 | 0.05016439 |  |  |  | -0.03839027 | 0.1501134 | 0.02690191
1.441533 | -0.2360583 | 0.05045547 |  |  |  | -0.03837342 | 0.1500673 | 0.02619084
1.441684 | -0.2362242 | 0.04929112 |  |  |  | -0.03835656 | 0.1500212 | 0.02619084
1.441674 | -0.2362818 | 0.04832082 |  |  |  | -0.0389452 | 0.1517962 | 0.02547978
1.443543 | -0.2366077 | 0.04764161 |  |  |  | -0.03953381 | 0.1535712 | 0.02512425
1.444481 | -0.2367562 | 0.04841785 |  |  |  | -0.03968973 | 0.1555444 | 0.02488723
1.445419 | -0.2369048 | 0.04744755 |  |  |  | -0.04030043 | 0.1569652 | 0.02761297
1.447397 | -0.2372552 | 0.04744755 |  |  |  | -0.0402862 | 0.1575365 | 0.02784999
1.449376 | -0.2376055 | 0.0479327 |  |  |  | -0.04027195 | 0.1581077 | 0.02607233
1.453334 | -0.2383062 | 0.04967924 |  |  |  | -0.04024346 | 0.1592503 | 0.02547978
1.453274 | -0.2384236 | 0.05064953 |  |  |  | -0.04287364 | 0.1687596 | 0.02773148
1.453213 | -0.2385409 | 0.05132874 |  |  |  | -0.04307228 | 0.1695566 | 0.0290351
1.453092 | -0.2387756 | 0.05200795 |  |  |  | -0.04317158 | 0.1699553 | 0.02950914
1.453219 | -0.2388125 | 0.05200795 |  |  |  | -0.04327087 | 0.1703542 | 0.02950914
1.453346 | -0.2388493 | 0.05171686 |  |  |  | -0.04333556 | 0.1700345 | 0.02879808
1.453599 | -0.238923 | 0.05074656 |  |  |  | -0.04336788 | 0.1698746 | 0.02879808
1.453555 | -0.2388984 | 0.04967924 |  |  |  | -0.04340018 | 0.1697148 | 0.02773148
1.453511 | -0.2388739 | 0.04938815 |  |  |  | -0.04346677 | 0.169711 | 0.02832403
1.453649 | -0.2388679 | 0.04880597 |  |  |  | -0.04353336 | 0.1697072 | 0.02820552
1.453788 | -0.2388619 | 0.04880597 |  |  |  | -0.04366655 | 0.1696997 | 0.02690191
1.453926 | -0.2388559 | 0.04861191 |  |  |  | -0.04360613 | 0.1698702 | 0.02690191
1.454065 | -0.2388499 | 0.04861191 |  |  |  | -0.0435457 | 0.1700407 | 0.02690191
1.454183 | -0.2388782 | 0.04841785 |  |  |  | -0.04348528 | 0.1702112 | 0.02690191
1.454222 | -0.2388876 | 0.04841785 |  |  |  | -0.04342485 | 0.1703817 | 0.02690191
1.453975 | -0.2388685 | 0.04841785 |  |  |  | -0.04347112 | 0.1703771 | 0.02690191
1.453851 | -0.2388589 | 0.04841785 |  |  |  | -0.04351738 | 0.1703726 | 0.02690191
1.453727 | -0.2388494 | 0.04841785 |  |  |  | -0.04356363 | 0.1703681 | 0.02690191
1.45404 | -0.2388402 | 0.04841785 |  |  |  | -0.04360989 | 0.1703635 | 0.02690191
1.454352 | -0.238831 | 0.04841785 |  |  |  | -0.04365257 | 0.170153 | 0.02690191
1.454664 | -0.2388218 | 0.04841785 |  |  |  | -0.04369525 | 0.1699425 | 0.02690191
1.454976 | -0.2388127 | 0.04841785 |  |  |  | -0.04373793 | 0.169732 | 0.02690191
1.454935 | -0.2388228 | 0.04832082 |  |  |  | -0.04378061 | 0.1695215 | 0.02690191
1.454893 | -0.2388329 | 0.04832082 |  |  |  | -0.04360679 | 0.1696085 | 0.02690191
1.454852 | -0.238843 | 0.04832082 |  |  |  | -0.04343296 | 0.1696956 | 0.02690191
1.454811 | -0.2388532 | 0.04832082 |  |  |  | -0.0432591 | 0.1697827 | 0.02690191
1.454781 | -0.2388537 | 0.04832082 |  |  |  | -0.04308524 | 0.1698699 | 0.02690191
1.454752 | -0.2388543 | 0.04832082 |  |  |  | -0.04336823 | 0.1697091 | 0.02690191
1.454722 | -0.2388549 | 0.04832082 |  |  |  | -0.04365121 | 0.1695483 | 0.02690191
1.454693 | -0.2388555 | 0.04832082 |  |  |  | -0.04393419 | 0.1693874 | 0.02690191
1.454679 | -0.2388485 | 0.04832082 |  |  |  | -0.04421716 | 0.1692266 | 0.02690191
1.454666 | -0.2388415 | 0.04832082 |  |  |  | -0.04427775 | 0.169265 | 0.02690191
1.454652 | -0.2388346 | 0.04832082 |  |  |  | -0.04433834 | 0.1693033 | 0.02690191
1.454638 | -0.2388276 | 0.04832082 |  |  |  | -0.04439894 | 0.1693417 | 0.02690191
1.454639 | -0.2388281 | 0.04832082 |  |  |  | -0.04445953 | 0.16938 | 0.02690191
1.454639 | -0.2388286 | 0.04832082 |  |  |  | -0.04440204 | 0.1693972 | 0.02690191
1.454639 | -0.2388291 | 0.04832082 |  |  |  | -0.04434451 | 0.1694143 | 0.02690191
1.454639 | -0.2388296 | 0.04832082 |  |  |  | -0.04428695 | 0.1694315 | 0.02690191
1.454638 | -0.2388313 | 0.04832082 |  |  |  | -0.04422936 | 0.1694486 | 0.02690191
1.454638 | -0.238833 | 0.04832082 |  |  |  | -0.04426824 | 0.1694628 | 0.0267834
1.454637 | -0.2388347 | 0.04832082 |  |  |  | -0.04430711 | 0.1694769 | 0.0267834
1.454637 | -0.2388364 | 0.04832082 |  |  |  | -0.04434597 | 0.169491 | 0.0267834
1.454525 | -0.238845 | 0.04832082 |  |  |  | -0.04438483 | 0.1695051 | 0.0267834
1.454413 | -0.2388535 | 0.04822379 |  |  |  | -0.04437859 | 0.169326 | 0.0267834
1.454301 | -0.2388621 | 0.04822379 |  |  |  | -0.04437234 | 0.1691469 | 0.0267834
1.45419 | -0.2388707 | 0.04822379 |  |  |  | -0.0443661 | 0.1689678 | 0.0267834
1.454452 | -0.2388634 | 0.04822379 |  |  |  | -0.04435985 | 0.1687886 | 0.0267834
1.454714 | -0.238856 | 0.04822379 |  |  |  | -0.04436242 | 0.1687927 | 0.0267834
1.454976 | -0.2388486 | 0.04822379 |  |  |  | -0.04436499 | 0.1687968 | 0.0267834
1.455238 | -0.2388413 | 0.04822379 |  |  |  | -0.04436756 | 0.1688009 | 0.0267834
1.455159 | -0.2388457 | 0.04822379 |  |  |  | -0.04437013 | 0.168805 | 0.0267834
1.45508 | -0.2388501 | 0.04822379 |  |  |  | -0.04440367 | 0.168763 | 0.0267834
1.455001 | -0.2388546 | 0.04822379 |  |  |  | -0.0444372 | 0.168721 | 0.0267834
1.454923 | -0.238859 | 0.04822379 |  |  |  | -0.04447073 | 0.168679 | 0.0267834
1.455021 | -0.2388555 | 0.04822379 |  |  |  | -0.04450426 | 0.168637 | 0.0267834
1.455119 | -0.2388521 | 0.04822379 |  |  |  | -0.04448093 | 0.1686462 | 0.0267834
1.455217 | -0.2388486 | 0.04822379 |  |  |  | -0.04445759 | 0.1686554 | 0.0267834
1.455316 | -0.2388452 | 0.04822379 |  |  |  | -0.04443425 | 0.1686646 | 0.0267834
1.455342 | -0.2388447 | 0.04822379 |  |  |  | -0.04441092 | 0.1686738 | 0.0267834
1.455368 | -0.2388442 | 0.04822379 |  |  |  | -0.04440918 | 0.1686728 | 0.0267834
1.455395 | -0.2388437 | 0.04822379 |  |  |  | -0.04440745 | 0.1686718 | 0.0267834
1.455421 | -0.2388432 | 0.04822379 |  |  |  | -0.04440571 | 0.1686707 | 0.0267834
1.455439 | -0.2388417 | 0.04822379 |  |  |  | -0.04440398 | 0.1686697 | 0.0267834
1.455457 | -0.2388401 | 0.04822379 |  |  |  | -0.04443398 | 0.1686716 | 0.0267834
1.455475 | -0.2388386 | 0.04822379 |  |  |  | -0.04446397 | 0.1686734 | 0.0267834
1.455493 | -0.2388371 | 0.04822379 |  |  |  | -0.04449396 | 0.1686752 | 0.0267834
1.455492 | -0.2388361 | 0.04822379 |  |  |  | -0.04452395 | 0.168677 | 0.0267834
1.45549 | -0.2388351 | 0.04822379 |  |  |  | -0.04452658 | 0.1686843 | 0.0267834
1.455488 | -0.2388342 | 0.04822379 |  |  |  | -0.04452922 | 0.1686916 | 0.0267834
1.455487 | -0.2388332 | 0.04822379 |  |  |  | -0.04453185 | 0.1686989 | 0.0267834
1.455535 | -0.2388361 | 0.04822379 |  |  |  | -0.04453449 | 0.1687061 | 0.0267834
1.455583 | -0.2388391 | 0.04822379 |  |  |  | -0.04450133 | 0.1686974 | 0.0267834
1.455631 | -0.238842 | 0.04822379 |  |  |  | -0.04446817 | 0.1686887 | 0.0267834
1.455679 | -0.238845 | 0.04822379 |  |  |  | -0.044435 | 0.16868 | 0.0267834
1.455464 | -0.2388416 | 0.04822379 |  |  |  | -0.04440184 | 0.1686712 | 0.0267834
1.45525 | -0.2388382 | 0.04822379 |  |  |  | -0.04439628 | 0.1686849 | 0.0267834
1.455036 | -0.2388349 | 0.04822379 |  |  |  | -0.04439069 | 0.1686987 | 0.0267834
1.454821 | -0.2388315 | 0.04822379 |  |  |  | -0.04438509 | 0.1687124 | 0.0267834
1.456782 | -0.239318 | 0.04822379 |  |  |  | -0.04437947 | 0.1687261 | 0.0267834
1.465988 | -0.2418708 | 0.05142577 |  |  |  | -0.04438414 | 0.1689704 | 0.0267834
1.46733 | -0.2423176 | 0.05326934 |  |  |  | -0.04438881 | 0.1692149 | 0.0267834
1.467801 | -0.2424824 | 0.05326934 |  |  |  | -0.04439347 | 0.1694596 | 0.0267834
1.468036 | -0.2425647 | 0.0524931 |  |  |  | -0.04439812 | 0.1697044 | 0.0267834
1.468042 | -0.2425314 | 0.0505525 |  |  |  | -0.04443225 | 0.1697351 | 0.0267834
1.468044 | -0.2425203 | 0.04977627 |  |  |  | -0.04446637 | 0.1697658 | 0.0267834
1.469455 | -0.2427913 | 0.05026142 |  |  |  | -0.04450047 | 0.1697965 | 0.0267834
1.472184 | -0.243604 | 0.04929112 |  |  |  | -0.04453454 | 0.1698272 | 0.02666489
1.473503 | -0.2441459 | 0.04938815 |  |  |  | -0.04438578 | 0.1703574 | 0.02654638
1.476027 | -0.2454977 | 0.0534634 |  |  |  | -0.04423701 | 0.1708876 | 0.02642787
1.475969 | -0.2456318 | 0.05375449 |  |  |  | -0.04474505 | 0.1730182 | 0.02666489
1.475997 | -0.2458344 | 0.05307528 |  |  |  | -0.04542036 | 0.1751267 | 0.02974616
1.476169 | -0.2459713 | 0.05171686 |  |  |  | -0.04592216 | 0.1750601 | 0.03164233
1.476256 | -0.2460398 | 0.05123171 |  |  |  | -0.04576049 | 0.175002 | 0.03140531
1.475845 | -0.2460859 | 0.05123171 |  |  |  | -0.0455988 | 0.174944 | 0.03104978
1.47564 | -0.2461089 | 0.05123171 |  |  |  | -0.04543709 | 0.1748859 | 0.03045723
1.475435 | -0.246132 | 0.05035844 |  |  |  | -0.04527536 | 0.1748278 | 0.02986467
1.47759 | -0.2463849 | 0.05035844 |  |  |  | -0.04635909 | 0.1837485 | 0.0290351
1.479745 | -0.2466379 | 0.05026142 |  |  |  | -0.04649197 | 0.1850794 | 0.03069425
1.4819 | -0.2468908 | 0.05026142 |  |  |  | -0.04655841 | 0.185745 | 0.03045723
1.486416 | -0.2483844 | 0.05229904 |  |  |  | -0.04672064 | 0.1864984 | 0.0323534
1.487597 | -0.2490047 | 0.05326934 |  |  |  | -0.04750818 | 0.1877794 | 0.03093127
1.488779 | -0.2496249 | 0.05423964 |  |  |  | -0.04889294 | 0.1901664 | 0.0302202
1.488942 | -0.2495787 | 0.05423964 |  |  |  | -0.04958531 | 0.1913599 | 0.03045723
1.489269 | -0.2494863 | 0.05559805 |  |  |  | -0.04961048 | 0.1918535 | 0.02974616
1.489433 | -0.2494401 | 0.05365746 |  |  |  | -0.04963564 | 0.1923473 | 0.03187935
1.489394 | -0.2494514 | 0.05365746 |  |  |  | -0.04968593 | 0.1933353 | 0.03401254
1.48928 | -0.2494856 | 0.05229904 |  |  |  | -0.04979044 | 0.193859 | 0.03472361
1.489756 | -0.249498 | 0.05191092 |  |  |  | -0.0499994 | 0.1949078 | 0.03472361
1.489995 | -0.2495041 | 0.05171686 |  |  |  | -0.05008422 | 0.1953816 | 0.03496063
1.494762 | -0.2504268 | 0.05161983 |  |  |  | -0.05004496 | 0.1952788 | 0.03318297
1.497026 | -0.2508849 | 0.05229904 |  |  |  | -0.05002532 | 0.1952274 | 0.03306446
1.499291 | -0.2513428 | 0.05414261 |  |  |  | -0.05014173 | 0.1955432 | 0.03306446
1.500027 | -0.251665 | 0.05782974 |  |  |  | -0.05025814 | 0.1958591 | 0.03294595
1.500273 | -0.2517725 | 0.05724756 |  |  |  | -0.05037455 | 0.1961749 | 0.03294595
1.500371 | -0.2518451 | 0.05715053 |  |  |  | -0.05049095 | 0.1964908 | 0.03294595
1.500468 | -0.2519176 | 0.05715053 |  |  |  | -0.05057648 | 0.1959462 | 0.03282744
1.500663 | -0.2520628 | 0.05520993 |  |  |  | -0.05066201 | 0.1954017 | 0.03294595
1.500583 | -0.2520654 | 0.05404558 |  |  |  | -0.05074755 | 0.1948574 | 0.03282744
1.500421 | -0.2520706 | 0.05307528 |  |  |  | -0.05083308 | 0.1943132 | 0.03282744
1.500407 | -0.252099 | 0.05268716 |  |  |  | -0.0506762 | 0.1944931 | 0.03282744
1.500474 | -0.2521248 | 0.05268716 |  |  |  | -0.05051932 | 0.194673 | 0.03282744
1.500606 | -0.2521764 | 0.05259013 |  |  |  | -0.05036244 | 0.1948528 | 0.03282744
1.500296 | -0.2522008 | 0.05259013 |  |  |  | -0.05021437 | 0.1950317 | 0.03270893
1.499986 | -0.2522252 | 0.05259013 |  |  |  | -0.05022318 | 0.1950306 | 0.03270893
1.499675 | -0.2522495 | 0.05259013 |  |  |  | -0.05023199 | 0.1950295 | 0.03270893
1.499365 | -0.2522739 | 0.05259013 |  |  |  | -0.0502408 | 0.1950285 | 0.03270893
1.50004 | -0.2522497 | 0.05259013 |  |  |  | -0.05021906 | 0.1950906 | 0.03270893
1.500714 | -0.2522255 | 0.05259013 |  |  |  | -0.0501973 | 0.1951527 | 0.03270893
1.501388 | -0.2522013 | 0.05259013 |  |  |  | -0.05017554 | 0.1952148 | 0.03270893
1.502063 | -0.2521771 | 0.05259013 |  |  |  | -0.05015377 | 0.1952769 | 0.03270893
1.502004 | -0.2521879 | 0.0524931 |  |  |  | -0.05013013 | 0.1950944 | 0.03270893
1.501946 | -0.2521987 | 0.0524931 |  |  |  | -0.0501065 | 0.1949119 | 0.03270893
1.501887 | -0.2522096 | 0.0524931 |  |  |  | -0.05008286 | 0.1947294 | 0.03270893
1.501829 | -0.2522204 | 0.0524931 |  |  |  | -0.05005922 | 0.1945469 | 0.03270893
1.501631 | -0.2522093 | 0.0524931 |  |  |  | -0.05027897 | 0.1947243 | 0.03270893
1.501433 | -0.2521981 | 0.0524931 |  |  |  | -0.05049873 | 0.1949017 | 0.03270893
1.501235 | -0.252187 | 0.0524931 |  |  |  | -0.05071848 | 0.1950791 | 0.03270893
1.501037 | -0.2521759 | 0.0524931 |  |  |  | -0.05093824 | 0.1952565 | 0.03270893
1.500741 | -0.2521668 | 0.0524931 |  |  |  | -0.05094206 | 0.1954131 | 0.03259042
1.500446 | -0.2521577 | 0.0524931 |  |  |  | -0.05094588 | 0.1955698 | 0.03259042
1.50015 | -0.2521486 | 0.0524931 |  |  |  | -0.0509497 | 0.1957264 | 0.03259042
1.499855 | -0.2521395 | 0.0524931 |  |  |  | -0.05095353 | 0.1958831 | 0.03259042
1.500253 | -0.2521489 | 0.0524931 |  |  |  | -0.05087463 | 0.1957776 | 0.03259042
1.501051 | -0.2521676 | 0.05239607 |  |  |  | -0.05079573 | 0.1956722 | 0.03259042
1.501449 | -0.2521769 | 0.05239607 |  |  |  | -0.05071684 | 0.1955668 | 0.03259042
1.501442 | -0.2521736 | 0.05239607 |  |  |  | -0.05063794 | 0.1954614 | 0.03259042
1.501435 | -0.2521702 | 0.05239607 |  |  |  | -0.05069727 | 0.1954408 | 0.03259042
1.501428 | -0.2521668 | 0.05239607 |  |  |  | -0.05075659 | 0.1954203 | 0.03259042
1.501421 | -0.2521634 | 0.05239607 |  |  |  | -0.0508159 | 0.1953997 | 0.03259042
1.50143 | -0.2521657 | 0.05239607 |  |  |  | -0.0508752 | 0.1953792 | 0.03259042
1.501439 | -0.252168 | 0.05239607 |  |  |  | -0.05073457 | 0.1953885 | 0.03259042
1.501448 | -0.2521702 | 0.05239607 |  |  |  | -0.05059393 | 0.1953979 | 0.03259042
1.501456 | -0.2521725 | 0.05239607 |  |  |  | -0.05045328 | 0.1954072 | 0.03259042
1.501512 | -0.2521808 | 0.05239607 |  |  |  | -0.05031263 | 0.1954165 | 0.03259042
1.501567 | -0.2521891 | 0.05239607 |  |  |  | -0.05032068 | 0.1954479 | 0.03259042
1.501622 | -0.2521974 | 0.05239607 |  |  |  | -0.05032872 | 0.1954793 | 0.03259042
1.501677 | -0.2522057 | 0.05239607 |  |  |  | -0.05033677 | 0.1955107 | 0.03259042
1.50168 | -0.2522018 | 0.05239607 |  |  |  | -0.05034481 | 0.195542 | 0.03259042
1.501683 | -0.252198 | 0.05239607 |  |  |  | -0.05037802 | 0.1955262 | 0.03259042
1.501686 | -0.2521941 | 0.05239607 |  |  |  | -0.05041123 | 0.1955104 | 0.03259042
1.501689 | -0.2521902 | 0.05239607 |  |  |  | -0.05044443 | 0.1954946 | 0.03259042
1.501808 | -0.2521899 | 0.05239607 |  |  |  | -0.05047763 | 0.1954789 | 0.03259042
1.501928 | -0.2521896 | 0.05239607 |  |  |  | -0.05045255 | 0.1954429 | 0.03259042
1.502048 | -0.2521893 | 0.05239607 |  |  |  | -0.05042746 | 0.195407 | 0.03259042
1.502168 | -0.252189 | 0.05239607 |  |  |  | -0.05040237 | 0.1953711 | 0.03259042
1.502136 | -0.2521801 | 0.05239607 |  |  |  | -0.05037728 | 0.1953352 | 0.03259042
1.502105 | -0.2521712 | 0.05239607 |  |  |  | -0.05038002 | 0.195326 | 0.03259042
1.502074 | -0.2521623 | 0.05239607 |  |  |  | -0.05038276 | 0.1953169 | 0.03259042
1.502043 | -0.2521535 | 0.05239607 |  |  |  | -0.0503855 | 0.1953077 | 0.03259042
1.501998 | -0.2521567 | 0.05239607 |  |  |  | -0.05038824 | 0.1952985 | 0.03259042
1.501952 | -0.2521598 | 0.05239607 |  |  |  | -0.05038792 | 0.1950793 | 0.03259042
1.501907 | -0.252163 | 0.05239607 |  |  |  | -0.0503876 | 0.1948601 | 0.03259042
1.501862 | -0.2521662 | 0.05239607 |  |  |  | -0.05038728 | 0.1946409 | 0.03259042
1.501765 | -0.2521991 | 0.05239607 |  |  |  | -0.05038696 | 0.1944218 | 0.03259042
1.501669 | -0.2522319 | 0.05239607 |  |  |  | -0.05038809 | 0.1945469 | 0.03259042
1.501572 | -0.2522648 | 0.05239607 |  |  |  | -0.05038923 | 0.194672 | 0.03259042
1.501476 | -0.2522977 | 0.05239607 |  |  |  | -0.05039036 | 0.1947971 | 0.03259042
1.50143 | -0.252292 | 0.05239607 |  |  |  | -0.05039149 | 0.1949223 | 0.03259042
1.501385 | -0.2522863 | 0.05239607 |  |  |  | -0.05039281 | 0.1948971 | 0.03259042
1.50134 | -0.2522807 | 0.05239607 |  |  |  | -0.05039412 | 0.1948719 | 0.03259042
1.501294 | -0.252275 | 0.05239607 |  |  |  | -0.05039544 | 0.1948468 | 0.03259042
1.501186 | -0.2522643 | 0.05239607 |  |  |  | -0.05039676 | 0.1948216 | 0.03259042
1.501078 | -0.2522536 | 0.05239607 |  |  |  | -0.05037925 | 0.1948275 | 0.03259042
1.500969 | -0.2522429 | 0.05239607 |  |  |  | -0.05034423 | 0.1948393 | 0.0323534
1.500861 | -0.2522322 | 0.05239607 |  |  |  | -0.05034492 | 0.1948362 | 0.03223488
1.500771 | -0.2522141 | 0.05239607 |  |  |  | -0.05099553 | 0.1964552 | 0.03176084
1.500681 | -0.2521961 | 0.05239607 |  |  |  | -0.05159145 | 0.1981013 | 0.03164233
1.50059 | -0.252178 | 0.05239607 |  |  |  | -0.05218727 | 0.1997476 | 0.03164233
1.5005 | -0.2521599 | 0.05239607 |  |  |  | -0.05295724 | 0.2020102 | 0.03543467
1.500592 | -0.2521225 | 0.05239607 |  |  |  | -0.05304437 | 0.2023182 | 0.03519765
1.500684 | -0.252085 | 0.05239607 |  |  |  | -0.05311881 | 0.202056 | 0.03614573
1.500776 | -0.2520476 | 0.05239607 |  |  |  | -0.0531061 | 0.2014857 | 0.03626425
1.500868 | -0.2520102 | 0.05239607 |  |  |  | -0.05308066 | 0.2003451 | 0.03590871
1.500785 | -0.2520522 | 0.05239607 |  |  |  | -0.05320064 | 0.2007165 | 0.03567169
1.500702 | -0.2520942 | 0.05239607 |  |  |  | -0.05344061 | 0.2014598 | 0.03555318
1.500619 | -0.2521361 | 0.05239607 |  |  |  | -0.05399143 | 0.2032883 | 0.03507914
1.500536 | -0.2521781 | 0.05239607 |  |  |  | -0.05442219 | 0.2047454 | 0.03472361
1.502675 | -0.2525315 | 0.05239607 |  |  |  | -0.05485286 | 0.2062028 | 0.03472361
1.509093 | -0.2535918 | 0.0524931 |  |  |  | -0.05528345 | 0.2076605 | 0.03531616
1.509557 | -0.2538851 | 0.05307528 |  |  |  | -0.05568821 | 0.2075373 | 0.03733084
1.510021 | -0.2541784 | 0.05423964 |  |  |  | -0.05589059 | 0.2074758 | 0.0380419
1.510485 | -0.2544716 | 0.05520993 |  |  |  | -0.05609297 | 0.2074143 | 0.03816042
1.510949 | -0.2547648 | 0.05676241 |  |  |  | -0.05604588 | 0.2075181 | 0.0380419
1.511119 | -0.2548587 | 0.05782974 |  |  |  | -0.0559517 | 0.2077257 | 0.03709382
1.511289 | -0.2549526 | 0.05841192 |  |  |  | -0.0559046 | 0.2078296 | 0.03673829
1.511459 | -0.2550465 | 0.05841192 |  |  |  | -0.05596894 | 0.2093241 | 0.03756786
1.511629 | -0.2551405 | 0.05744162 |  |  |  | -0.05603324 | 0.2108186 | 0.03602722
1.511535 | -0.2551971 | 0.05744162 |  |  |  | -0.0560975 | 0.2123132 | 0.03590871
1.511441 | -0.2552537 | 0.0570535 |  |  |  | -0.0575125 | 0.2179469 | 0.03567169
1.511347 | -0.2553104 | 0.05695647 |  |  |  | -0.05818785 | 0.220017 | 0.03638276
1.511253 | -0.255367 | 0.05598617 |  |  |  | -0.0589364 | 0.2214068 | 0.03993807
1.512724 | -0.255645 | 0.05588914 |  |  |  | -0.05897301 | 0.2210666 | 0.04064914
1.514196 | -0.255923 | 0.05588914 |  |  |  | -0.05900962 | 0.2207263 | 0.04100467
1.51714 | -0.2564788 | 0.0560832 |  |  |  | -0.0592848 | 0.2208654 | 0.04064914
1.51811 | -0.2567943 | 0.0570535 |  |  |  | -0.05955992 | 0.2210046 | 0.03970105
1.519081 | -0.2571097 | 0.05666538 |  |  |  | -0.05957934 | 0.2206682 | 0.03934552
1.520052 | -0.2574252 | 0.05637429 |  |  |  | -0.05959876 | 0.220332 | 0.03922701
1.521023 | -0.2577406 | 0.05831489 |  |  |  | -0.05961818 | 0.2199959 | 0.0391085
1.521551 | -0.2578435 | 0.05986736 |  |  |  | -0.05955247 | 0.2198923 | 0.03875297
1.521815 | -0.2578949 | 0.05996439 |  |  |  | -0.05946732 | 0.2201246 | 0.03863446
1.522079 | -0.2579463 | 0.06006142 |  |  |  | -0.05938213 | 0.220357 | 0.03839744
1.522031 | -0.2579721 | 0.0580238 |  |  |  | -0.05929692 | 0.2205894 | 0.03839744
1.522006 | -0.2579849 | 0.05724756 |  |  |  | -0.05922571 | 0.2211185 | 0.03827893
1.521982 | -0.2579978 | 0.05812083 |  |  |  | -0.05915449 | 0.2216476 | 0.03827893
1.522318 | -0.2580304 | 0.05618023 |  |  |  | -0.05908325 | 0.2221768 | 0.03839744
1.522653 | -0.2580631 | 0.05618023 |  |  |  | -0.05901201 | 0.2227061 | 0.03839744
1.522989 | -0.2580957 | 0.05579211 |  |  |  | -0.05870872 | 0.2226618 | 0.03839744
1.523325 | -0.2581284 | 0.05579211 |  |  |  | -0.05840543 | 0.2226175 | 0.03839744
1.525989 | -0.258766 | 0.05579211 |  |  |  | -0.05810213 | 0.2225732 | 0.03839744
1.528655 | -0.2594037 | 0.05598617 |  |  |  | -0.05779882 | 0.222529 | 0.03839744
1.533986 | -0.2606788 | 0.05715053 |  |  |  | -0.05781428 | 0.2229811 | 0.03839744
1.535616 | -0.2608242 | 0.06112875 |  |  |  | -0.05782971 | 0.2234333 | 0.03839744
1.535094 | -0.2614349 | 0.05909112 |  |  |  | -0.05784512 | 0.2238854 | 0.03839744
1.535466 | -0.2615821 | 0.05812083 |  |  |  | -0.05786049 | 0.2243376 | 0.03839744
1.535837 | -0.2617292 | 0.05773271 |  |  |  | -0.05793232 | 0.2242496 | 0.03839744
1.536209 | -0.2618764 | 0.05773271 |  |  |  | -0.05807583 | 0.2240735 | 0.03827893
1.53919 | -0.262344 | 0.05773271 |  |  |  | -0.05814753 | 0.2239855 | 0.03827893
1.542172 | -0.2628112 | 0.05773271 |  |  |  | -0.0581523 | 0.2242396 | 0.03827893
1.54792 | -0.2640604 | 0.06336043 |  |  |  | -0.05815706 | 0.2244937 | 0.03827893
1.547848 | -0.2641656 | 0.06355449 |  |  |  | -0.05816181 | 0.2247479 | 0.03827893
1.548736 | -0.2646082 | 0.06384558 |  |  |  | -0.05816655 | 0.225002 | 0.03827893
1.549623 | -0.2650508 | 0.06132281 |  |  |  | -0.05816846 | 0.2250075 | 0.03827893
1.549087 | -0.2653353 | 0.05899409 |  |  |  | -0.05817037 | 0.2250129 | 0.03827893
1.549128 | -0.2653407 | 0.05909112 |  |  |  | -0.05817228 | 0.2250184 | 0.03827893
1.549209 | -0.2653513 | 0.05850894 |  |  |  | -0.05817418 | 0.2250239 | 0.03827893
1.54925 | -0.2653567 | 0.05831489 |  |  |  | -0.05816825 | 0.2247745 | 0.03827893
1.549214 | -0.2652988 | 0.05831489 |  |  |  | -0.05816226 | 0.2245252 | 0.03827893
1.549178 | -0.265241 | 0.05821786 |  |  |  | -0.05815622 | 0.2242759 | 0.03827893
1.549142 | -0.2651832 | 0.05821786 |  |  |  | -0.05815012 | 0.2240265 | 0.03827893
1.549106 | -0.2651253 | 0.05821786 |  |  |  | -0.05819487 | 0.2238862 | 0.03827893
1.549098 | -0.2650669 | 0.05821786 |  |  |  | -0.05828436 | 0.2236054 | 0.03816042
1.549081 | -0.2649499 | 0.05821786 |  |  |  | -0.0583291 | 0.2234651 | 0.03816042
1.549072 | -0.2648914 | 0.05821786 |  |  |  | -0.05830856 | 0.2235947 | 0.03816042
1.548621 | -0.2649304 | 0.05821786 |  |  |  | -0.05828802 | 0.2237243 | 0.03816042
1.54817 | -0.2649694 | 0.05821786 |  |  |  | -0.05826747 | 0.2238539 | 0.03816042
1.54772 | -0.2650084 | 0.05821786 |  |  |  | -0.05824693 | 0.2239836 | 0.03816042
1.547269 | -0.2650474 | 0.05821786 |  |  |  | -0.05834133 | 0.2238556 | 0.03816042
1.547123 | -0.2650838 | 0.05821786 |  |  |  | -0.05843572 | 0.2237276 | 0.03816042
1.546977 | -0.2651203 | 0.05821786 |  |  |  | -0.05853012 | 0.2235996 | 0.03816042
1.546831 | -0.2651567 | 0.05821786 |  |  |  | -0.05862452 | 0.2234716 | 0.03816042
1.546686 | -0.2651932 | 0.05821786 |  |  |  | -0.05863895 | 0.2235258 | 0.03816042
1.546752 | -0.2651983 | 0.05812083 |  |  |  | -0.05865337 | 0.2235801 | 0.03816042
1.546818 | -0.2652034 | 0.05812083 |  |  |  | -0.05866779 | 0.2236343 | 0.03816042
1.546884 | -0.2652085 | 0.05812083 |  |  |  | -0.05868221 | 0.2236886 | 0.03816042
1.54695 | -0.2652137 | 0.05812083 |  |  |  | -0.05870566 | 0.2237939 | 0.03816042
1.546975 | -0.2652149 | 0.05812083 |  |  |  | -0.0587291 | 0.2238991 | 0.03816042
1.546999 | -0.2652161 | 0.05812083 |  |  |  | -0.05875251 | 0.2240044 | 0.03816042
1.547024 | -0.2652174 | 0.05812083 |  |  |  | -0.05877591 | 0.2241096 | 0.03816042
1.547049 | -0.2652186 | 0.05812083 |  |  |  | -0.05857614 | 0.2240917 | 0.03816042
1.547023 | -0.2652065 | 0.05812083 |  |  |  | -0.05837636 | 0.2240737 | 0.03816042
1.546997 | -0.2651944 | 0.05812083 |  |  |  | -0.05817659 | 0.2240558 | 0.03816042
1.54697 | -0.2651822 | 0.05812083 |  |  |  | -0.05797681 | 0.2240379 | 0.03816042
1.546944 | -0.26517 | 0.05812083 |  |  |  | -0.05817227 | 0.2240008 | 0.03816042
1.54734 | -0.2651648 | 0.05812083 |  |  |  | -0.05836773 | 0.2239637 | 0.03816042
1.547735 | -0.2651597 | 0.05812083 |  |  |  | -0.05856317 | 0.2239266 | 0.03816042
1.54813 | -0.2651545 | 0.05812083 |  |  |  | -0.05875861 | 0.2238895 | 0.03816042
1.548525 | -0.2651493 | 0.05812083 |  |  |  | -0.05870118 | 0.2239924 | 0.03816042
1.548464 | -0.2651655 | 0.05812083 |  |  |  | -0.05864374 | 0.2240954 | 0.03816042
1.548403 | -0.2651817 | 0.05812083 |  |  |  | -0.05858631 | 0.2241983 | 0.03816042
1.548342 | -0.2651978 | 0.05812083 |  |  |  | -0.05852887 | 0.2243012 | 0.03816042
1.548281 | -0.265214 | 0.05812083 |  |  |  | -0.05844214 | 0.2243015 | 0.03816042
1.548288 | -0.2652385 | 0.05812083 |  |  |  | -0.05835539 | 0.2243017 | 0.03816042
1.548295 | -0.2652629 | 0.05812083 |  |  |  | -0.05826864 | 0.224302 | 0.03816042
1.548302 | -0.2652874 | 0.05812083 |  |  |  | -0.05818189 | 0.2243023 | 0.03816042
1.548309 | -0.2653118 | 0.05812083 |  |  |  | -0.05822781 | 0.2241957 | 0.03816042
1.548275 | -0.2653094 | 0.05812083 |  |  |  | -0.05827374 | 0.2240892 | 0.03816042
1.548241 | -0.2653071 | 0.05812083 |  |  |  | -0.05831966 | 0.2239827 | 0.03816042
1.548207 | -0.2653047 | 0.05812083 |  |  |  | -0.05836558 | 0.2238761 | 0.03816042
1.548174 | -0.2653023 | 0.05812083 |  |  |  | -0.05837557 | 0.2236935 | 0.03744935
1.548179 | -0.2652969 | 0.05812083 |  |  |  | -0.05835825 | 0.2242112 | 0.03733084
1.548184 | -0.2652915 | 0.05812083 |  |  |  | -0.05834093 | 0.224729 | 0.03733084
1.548189 | -0.265286 | 0.05812083 |  |  |  | -0.0583236 | 0.2252467 | 0.03733084
1.548195 | -0.2652806 | 0.05812083 |  |  |  | -0.05830628 | 0.2257644 | 0.03733084
1.548038 | -0.2652654 | 0.05812083 |  |  |  | -0.05860115 | 0.2263533 | 0.03733084
1.547881 | -0.2652501 | 0.05812083 |  |  |  | -0.05889594 | 0.2269422 | 0.03756786
1.547724 | -0.2652349 | 0.05812083 |  |  |  | -0.05948525 | 0.2281203 | 0.03958254
1.547567 | -0.2652197 | 0.05812083 |  |  |  | -0.05973598 | 0.2286535 | 0.04254531
1.547496 | -0.2651935 | 0.05812083 |  |  |  | -0.05986134 | 0.2289202 | 0.04207127
1.547425 | -0.2651673 | 0.05812083 |  |  |  | -0.0599867 | 0.2291868 | 0.04349339
1.547354 | -0.2651411 | 0.05812083 |  |  |  | -0.05999493 | 0.229255 | 0.04325637
1.547283 | -0.2651148 | 0.05812083 |  |  |  | -0.06000316 | 0.2293232 | 0.04278233
1.547368 | -0.2651102 | 0.05812083 |  |  |  | -0.06001139 | 0.2293914 | 0.04207127
1.547453 | -0.2651056 | 0.05812083 |  |  |  | -0.06001962 | 0.2294596 | 0.04171573
1.547538 | -0.2651009 | 0.05812083 |  |  |  | -0.06000433 | 0.2295274 | 0.04100467
1.547623 | -0.2650962 | 0.05812083 |  |  |  | -0.05999666 | 0.2295613 | 0.04076765
1.54781 | -0.2651739 | 0.05812083 |  |  |  | -0.05998898 | 0.2295952 | 0.04076765
1.547998 | -0.2652517 | 0.05812083 |  |  |  | -0.06042101 | 0.2313209 | 0.04076765
1.548185 | -0.2653294 | 0.05812083 |  |  |  | -0.06085302 | 0.2330466 | 0.04076765
1.548373 | -0.2654071 | 0.05812083 |  |  |  | -0.06128502 | 0.2347722 | 0.04076765
1.548367 | -0.2654041 | 0.05812083 |  |  |  | -0.06171701 | 0.2364979 | 0.04076765
1.548361 | -0.265401 | 0.05812083 |  |  |  | -0.06202346 | 0.2374716 | 0.04076765
1.548355 | -0.265398 | 0.05812083 |  |  |  | -0.06263634 | 0.2394191 | 0.04207127
1.548349 | -0.265395 | 0.05812083 |  |  |  | -0.06294278 | 0.2403928 | 0.04432297
1.548536 | -0.2653452 | 0.05812083 |  |  |  | -0.06298413 | 0.2398664 | 0.04550807
1.548724 | -0.2652955 | 0.05812083 |  |  |  | -0.06302544 | 0.2393401 | 0.04479701
1.548911 | -0.2652458 | 0.05812083 |  |  |  | -0.06288977 | 0.2394335 | 0.04420446
1.549099 | -0.265196 | 0.05812083 |  |  |  | -0.06275409 | 0.239527 | 0.0436119
1.550866 | -0.2656009 | 0.05773271 |  |  |  | -0.0626184 | 0.2396205 | 0.04337488
1.552635 | -0.2660056 | 0.05773271 |  |  |  | -0.06248272 | 0.239714 | 0.04313786
1.554404 | -0.2664103 | 0.05782974 |  |  |  | -0.0625657 | 0.2405084 | 0.04290084
1.556859 | -0.267346 | 0.06190499 |  |  |  | -0.06264866 | 0.2413029 | 0.04290084
1.557544 | -0.267877 | 0.06394261 |  |  |  | -0.06273162 | 0.2420973 | 0.04278233
1.557784 | -0.2679066 | 0.06384558 |  |  |  | -0.06281456 | 0.2428918 | 0.04278233
1.558023 | -0.2679362 | 0.06384558 |  |  |  | -0.06469923 | 0.2455182 | 0.04373041
1.558263 | -0.2679658 | 0.06481588 |  |  |  | -0.06658381 | 0.2481448 | 0.04610063
1.558502 | -0.2679954 | 0.06384558 |  |  |  | -0.06649451 | 0.2484847 | 0.04728573
1.559813 | -0.2679472 | 0.06190499 |  |  |  | -0.06631587 | 0.2491646 | 0.04858935
1.56025 | -0.2679311 | 0.06141984 |  |  |  | -0.06622654 | 0.2495046 | 0.04858935
1.563334 | -0.2687843 | 0.06112875 |  |  |  | -0.06631187 | 0.2494438 | 0.04823382
1.564877 | -0.2692107 | 0.06112875 |  |  |  | -0.06639719 | 0.2493831 | 0.04752275
1.568173 | -0.2700845 | 0.06336043 |  |  |  | -0.06656784 | 0.2492618 | 0.04645616
1.56905 | -0.2703081 | 0.06433073 |  |  |  | -0.0665029 | 0.2491164 | 0.04621914
1.569977 | -0.2706038 | 0.06627133 |  |  |  | -0.06630807 | 0.2486807 | 0.04657467
1.570076 | -0.270748 | 0.06675647 |  |  |  | -0.06641022 | 0.2486847 | 0.04657467
1.570126 | -0.2708201 | 0.06598024 |  |  |  | -0.06651237 | 0.2486887 | 0.04657467
1.571047 | -0.2708737 | 0.06598024 |  |  |  | -0.06661452 | 0.2486928 | 0.04657467
1.571969 | -0.2709273 | 0.06403964 |  |  |  | -0.06671666 | 0.2486968 | 0.04657467
1.573811 | -0.2710344 | 0.06219608 |  |  |  | -0.06671142 | 0.2489583 | 0.04657467
1.577245 | -0.271747 | 0.06219608 |  |  |  | -0.06670617 | 0.2492198 | 0.04657467
1.578963 | -0.2721033 | 0.06219608 |  |  |  | -0.06670092 | 0.2494815 | 0.04657467
1.581504 | -0.2729685 | 0.06239014 |  |  |  | -0.06669568 | 0.2497432 | 0.04657467
1.582328 | -0.2734773 | 0.06394261 |  |  |  | -0.06669064 | 0.249721 | 0.04657467
1.583152 | -0.2739862 | 0.06394261 |  |  |  | -0.06668056 | 0.2496765 | 0.04645616
1.583976 | -0.2744951 | 0.0678238 |  |  |  | -0.06667553 | 0.2496543 | 0.04645616
1.5838 | -0.2744589 | 0.0668535 |  |  |  | -0.06667888 | 0.2496665 | 0.04645616
1.583703 | -0.2744729 | 0.06675647 |  |  |  | -0.0666856 | 0.2496908 | 0.04633765
1.583606 | -0.2744866 | 0.06675647 |  |  |  | -0.06668895 | 0.249703 | 0.04633765
1.583509 | -0.2745 | 0.06627133 |  |  |  | -0.06671279 | 0.2497392 | 0.04633765
1.583359 | -0.2744421 | 0.06433073 |  |  |  | -0.06673663 | 0.2497755 | 0.04633765
1.583209 | -0.2743843 | 0.06433073 |  |  |  | -0.06676046 | 0.2498117 | 0.04633765
1.583059 | -0.2743264 | 0.06394261 |  |  |  | -0.0667843 | 0.249848 | 0.04633765
1.582909 | -0.2742685 | 0.06365152 |  |  |  | -0.06676593 | 0.2498551 | 0.04633765
1.593676 | -0.2777504 | 0.0678238 |  |  |  | -0.06674756 | 0.2498623 | 0.04633765
1.593819 | -0.2780309 | 0.07112281 |  |  |  | -0.06672918 | 0.2498695 | 0.04633765
1.593913 | -0.2783152 | 0.07015252 |  |  |  | -0.0667108 | 0.2498767 | 0.04633765
1.593748 | -0.2782907 | 0.0678238 |  |  |  | -0.06671548 | 0.2498271 | 0.04621914
1.593727 | -0.2782547 | 0.0678238 |  |  |  | -0.06671781 | 0.2498024 | 0.04621914
1.593686 | -0.2781828 | 0.0668535 |  |  |  | -0.06672015 | 0.2497776 | 0.04621914
1.593816 | -0.2781669 | 0.06588321 |  |  |  | -0.06672473 | 0.2496933 | 0.04621914
1.593947 | -0.278151 | 0.06588321 |  |  |  | -0.06672931 | 0.249609 | 0.04621914
1.594077 | -0.278135 | 0.06578618 |  |  |  | -0.06673389 | 0.2495248 | 0.04621914
1.594208 | -0.2781191 | 0.06578618 |  |  |  | -0.06673847 | 0.2494405 | 0.04621914
1.594261 | -0.2778217 | 0.06578618 |  |  |  | -0.06673928 | 0.249455 | 0.04621914
1.594315 | -0.2775242 | 0.06578618 |  |  |  | -0.06674009 | 0.2494694 | 0.04621914
1.594368 | -0.2772268 | 0.06578618 |  |  |  | -0.06674089 | 0.2494838 | 0.04621914
1.594421 | -0.2769293 | 0.06578618 |  |  |  | -0.0667417 | 0.2494983 | 0.04621914
1.594359 | -0.2770611 | 0.06578618 |  |  |  | -0.06676438 | 0.2494673 | 0.04621914
1.594297 | -0.2771928 | 0.06578618 |  |  |  | -0.06678705 | 0.2494363 | 0.04621914
1.594235 | -0.2773245 | 0.06568915 |  |  |  | -0.06680973 | 0.2494053 | 0.04621914
1.594173 | -0.2774562 | 0.06568915 |  |  |  | -0.06683241 | 0.2493743 | 0.04621914
1.594168 | -0.277446 | 0.06559212 |  |  |  | -0.06682087 | 0.2493856 | 0.04621914
1.594163 | -0.2774358 | 0.06559212 |  |  |  | -0.06680933 | 0.2493969 | 0.04621914
1.594158 | -0.2774256 | 0.06559212 |  |  |  | -0.06679779 | 0.2494082 | 0.04621914
1.594153 | -0.2774155 | 0.06559212 |  |  |  | -0.06678626 | 0.2494195 | 0.04621914
1.59415 | -0.2774399 | 0.06559212 |  |  |  | -0.06677662 | 0.2494503 | 0.04621914
1.594147 | -0.2774644 | 0.06559212 |  |  |  | -0.06676698 | 0.2494812 | 0.04621914
1.594144 | -0.2774889 | 0.06549509 |  |  |  | -0.06675735 | 0.249512 | 0.04621914
1.594141 | -0.2775133 | 0.06549509 |  |  |  | -0.06674771 | 0.2495428 | 0.04621914
1.594122 | -0.2775701 | 0.06549509 |  |  |  | -0.06675433 | 0.2495331 | 0.04621914
1.594085 | -0.2776836 | 0.06539806 |  |  |  | -0.06676093 | 0.2495235 | 0.04621914
1.594066 | -0.2777403 | 0.06539806 |  |  |  | -0.06676752 | 0.2495139 | 0.04621914
1.594089 | -0.2777347 | 0.06539806 |  |  |  | -0.06677409 | 0.2495042 | 0.04621914
1.594112 | -0.2777292 | 0.06539806 |  |  |  | -0.06682968 | 0.2495673 | 0.04621914
1.594134 | -0.2777236 | 0.06539806 |  |  |  | -0.06688526 | 0.2496304 | 0.04621914
1.594157 | -0.277718 | 0.06539806 |  |  |  | -0.06694084 | 0.2496934 | 0.04621914
1.594149 | -0.2777299 | 0.06539806 |  |  |  | -0.06699642 | 0.2497564948 | 0.04621914
1.594142 | -0.2777418 | 0.06539806 |  |  |  | -0.06711667 | 0.2498155 | 0.04621914
1.594134 | -0.2777537 | 0.06539806 |  |  |  | -0.06723691 | 0.2498745 | 0.04621914
1.594127 | -0.2777656 | 0.06539806 |  |  |  | -0.06735716 | 0.2499335 | 0.04621914
1.594137 | -0.2777806 | 0.06539806 |  |  |  | -0.06747741 | 0.2499925 | 0.04621914
1.594146 | -0.2777956 | 0.06530103 |  |  |  | -0.06745471 | 0.2499409 | 0.04621914
1.594156 | -0.2778106 | 0.06530103 |  |  |  | -0.06743201 | 0.2498893 | 0.04621914
1.594166 | -0.2778256 | 0.06530103 |  |  |  | -0.06740931 | 0.2498377 | 0.04621914
1.594162 | -0.2778218 | 0.06530103 |  |  |  | -0.06738661 | 0.2497862 | 0.04621914
1.594159 | -0.277818 | 0.06530103 |  |  |  | -0.0673852 | 0.2497948 | 0.04621914
1.594155 | -0.2778141 | 0.06530103 |  |  |  | -0.0673838 | 0.2498035 | 0.04621914
1.594152 | -0.2778102 | 0.06530103 |  |  |  | -0.0673824 | 0.2498122 | 0.04621914
1.594174 | -0.2778117 | 0.06530103 |  |  |  | -0.06738099 | 0.2498208 | 0.04621914
1.594197 | -0.2778131 | 0.06530103 |  |  |  | -0.06738509 | 0.2498424 | 0.04621914
1.594219 | -0.2778145 | 0.06530103 |  |  |  | -0.06738919 | 0.249864 | 0.04621914
1.594242 | -0.277816 | 0.06530103 |  |  |  | -0.06739328 | 0.2498856 | 0.04621914
1.594202 | -0.2779068 | 0.06530103 |  |  |  | -0.06739738 | 0.2499071 | 0.04621914
1.594163 | -0.2779977 | 0.06530103 |  |  |  | -0.06740246 | 0.2499224 | 0.04621914
1.594124 | -0.2780885 | 0.06530103 |  |  |  | -0.06740754 | 0.2499376 | 0.04621914
1.594084 | -0.2781794 | 0.06530103 |  |  |  | -0.06741263 | 0.2499529 | 0.04621914
1.594089 | -0.2781777 | 0.06530103 |  |  |  | -0.06741771 | 0.2499681 | 0.04621914
1.594093 | -0.2781761 | 0.06530103 |  |  |  | -0.06741838 | 0.2500586 | 0.04621914
1.594097 | -0.2781744 | 0.06530103 |  |  |  | -0.06741904 | 0.2501491 | 0.04621914
1.594102 | -0.2781728 | 0.06530103 |  |  |  | -0.06741971 | 0.2502396 | 0.04621914
1.594053 | -0.2780933 | 0.06530103 |  |  |  | -0.06742038 | 0.2503302 | 0.04621914
1.594005 | -0.2780138 | 0.06530103 |  |  |  | -0.06738841 | 0.2499456 | 0.04621914
1.593957 | -0.2779343 | 0.06530103 |  |  |  | -0.06735643 | 0.2495612 | 0.04621914
1.593909 | -0.2778548 | 0.06530103 |  |  |  | -0.06732445 | 0.2491769 | 0.04621914
1.594061 | -0.2779774 | 0.06530103 |  |  |  | -0.0672885 | 0.2488805 | 0.04610063
1.594214 | -0.2781 | 0.06530103 |  |  |  | -0.06728454 | 0.2489683 | 0.04610063
1.594367 | -0.2782226 | 0.06530103 |  |  |  | -0.06728058 | 0.2490561 | 0.0458636
1.59452 | -0.2783452 | 0.06530103 |  |  |  | -0.06727663 | 0.249144 | 0.04598212
1.594475 | -0.2783428 | 0.06530103 |  |  |  | -0.0672846 | 0.249139 | 0.04598212
1.59443 | -0.2783404 | 0.065204 |  |  |  | -0.06729256 | 0.249134 | 0.04598212
1.594386 | -0.278338 | 0.065204 |  |  |  | -0.06730053 | 0.249129 | 0.04598212
1.594341 | -0.2783357 | 0.065204 |  |  |  | -0.0673085 | 0.2491241 | 0.04598212
1.594291 | -0.2783302 | 0.065204 |  |  |  | -0.06759994 | 0.2505913 | 0.04598212
1.594242 | -0.2783248 | 0.065204 |  |  |  | -0.06789123 | 0.2520585 | 0.04598212
1.594193 | -0.2783194 | 0.065204 |  |  |  | -0.06818237 | 0.2535258 | 0.04621914
1.594144 | -0.278314 | 0.065204 |  |  |  | -0.06877808 | 0.2559964 | 0.04716722
1.59414 | -0.2783046 | 0.065204 |  |  |  | -0.06938738 | 0.2580033 | 0.0491819
1.594137 | -0.2782951 | 0.065204 |  |  |  | -0.06968212 | 0.2590537 | 0.05084105
1.594133 | -0.2782857 | 0.065204 |  |  |  | -0.06966231 | 0.2591484 | 0.05084105
1.59413 | -0.2782763 | 0.065204 |  |  |  | -0.06965238 | 0.2591964 | 0.05036701
1.594079 | -0.2782841 | 0.065204 |  |  |  | -0.06965552 | 0.2597436 | 0.04977445
1.594029 | -0.2782919 | 0.065204 |  |  |  | -0.06966179 | 0.2608382 | 0.04906339
1.593979 | -0.2782997 | 0.065204 |  |  |  | -0.06966492 | 0.2613855 | 0.04906339
1.593928 | -0.2783075 | 0.065204 |  |  |  | -0.07012922 | 0.2622553 | 0.04965594
1.593726 | -0.2782771 | 0.065204 |  |  |  | -0.07059348 | 0.2631252 | 0.04965594
1.593523 | -0.2782466 | 0.065204 |  |  |  | -0.07105768 | 0.263995 | 0.0491819
1.593321 | -0.2782162 | 0.065204 |  |  |  | -0.07150878 | 0.2666386 | 0.05285573
1.593119 | -0.2781857 | 0.065204 |  |  |  | -0.07150444 | 0.26723 | 0.05261871
1.595537 | -0.278559 | 0.065204 |  |  |  | -0.07174602 | 0.2670716 | 0.05107807
1.597954 | -0.2789323 | 0.065204 |  |  |  | -0.07234011 | 0.2692415 | 0.05036701
1.600372 | -0.2793056 | 0.065204 |  |  |  | -0.07285338 | 0.2714644 | 0.05036701
1.602791 | -0.2796789 | 0.065204 |  |  |  | -0.07414485 | 0.2776383 | 0.05427786
1.60327 | -0.279984 | 0.065204 |  |  |  | -0.07423289 | 0.278214 | 0.05641105
1.603749 | -0.2802891 | 0.065204 |  |  |  | -0.0741903 | 0.2779788 | 0.05688509
1.604228 | -0.2805942 | 0.065204 |  |  |  | -0.07414769 | 0.2777438 | 0.05712211
1.604708 | -0.2808993 | 0.05918815 |  |  |  | -0.07410507 | 0.2775088 | 0.05712211
1.604868 | -0.2810172 | 0.07471291 |  |  |  | -0.07406244 | 0.2772739 | 0.05783318
1.605189 | -0.2812529 | 0.0723842 |  |  |  | -0.07425203 | 0.2774477 | 0.05664807
1.605349 | -0.2813708 | 0.07257826 |  |  |  | -0.07444161 | 0.2776215 | 0.0558185
1.605177 | -0.2810753 | 0.07160796 |  |  |  | -0.07463116 | 0.2777953 | 0.05534445
1.60509 | -0.2809275 | 0.07160796 |  |  |  | -0.0748207 | 0.2779691 | 0.05487041
1.605004 | -0.2807797 | 0.07063766 |  |  |  | -0.0746406 | 0.2779374 | 0.05487041
1.605674 | -0.2809815 | 0.07073469 |  |  |  | -0.07446049 | 0.2779057 | 0.05487041
1.606009 | -0.2810823 | 0.06937628 |  |  |  | -0.07428038 | 0.277874 | 0.05487041
1.60784 | -0.2818268 | 0.06927925 |  |  |  | -0.07410027 | 0.2778424 | 0.05487041
1.609336 | -0.2824703 | 0.06927925 |  |  |  | -0.07456182 | 0.2786686 | 0.0547519
1.614783 | -0.2838529 | 0.07461588 |  |  |  | -0.07479257 | 0.2790817 | 0.0547519
1.615602 | -0.2838849 | 0.07655648 |  |  |  | -0.07502331 | 0.2794949 | 0.0547519
1.616361 | -0.2838696 | 0.07558618 |  |  |  | -0.07518477 | 0.2793931 | 0.0547519
1.617879 | -0.2838392 | 0.07277232 |  |  |  | -0.07534623 | 0.2792914 | 0.0547519
1.618638 | -0.2838239 | 0.07277232 |  |  |  | -0.07566915 | 0.2790881 | 0.05463339
1.618441 | -0.2838964 | 0.07160796 |  |  |  | -0.07546689 | 0.279087 | 0.05463339
1.618243 | -0.2839689 | 0.07063766 |  |  |  | -0.07526461 | 0.2790859 | 0.05463339
1.618045 | -0.2840414 | 0.07063766 |  |  |  | -0.07506233 | 0.2790848 | 0.05463339
1.617848 | -0.2841139 | 0.0697644 |  |  |  | -0.07486004 | 0.2790838 | 0.05463339
1.620996 | -0.2846766 | 0.07063766 |  |  |  | -0.07486002 | 0.2791664 | 0.05463339
1.624145 | -0.2852394 | 0.07063766 |  |  |  | -0.07486 | 0.279249 | 0.05463339
1.62578 | -0.2855175 | 0.07063766 |  |  |  | -0.07485997 | 0.2793317 | 0.05463339
1.629053 | -0.2860738 | 0.07752678 |  |  |  | -0.07485995 | 0.2794144 | 0.05463339
1.630528 | -0.2864913 | 0.07752678 |  |  |  | -0.07480239 | 0.2792195 | 0.05451488
1.630448 | -0.286561 | 0.07665351 |  |  |  | -0.07477361 | 0.2791221 | 0.05451488
1.630538 | -0.2867265 | 0.07568321 |  |  |  | -0.07474483 | 0.2790247 | 0.05451488
1.630709 | -0.2868223 | 0.07568321 |  |  |  | -0.07475742 | 0.2790497 | 0.05451488
1.631051 | -0.2870139 | 0.07354856 |  |  |  | -0.07477002 | 0.2790747 | 0.05451488
1.632019 | -0.2870431 | 0.07354856 |  |  |  | -0.07478262 | 0.2790997 | 0.05451488
1.634925 | -0.2871306 | 0.07277232 |  |  |  | -0.07479521 | 0.2791247 | 0.05451488
1.641825 | -0.2900716 | 0.07927331 |  |  |  | -0.07477951 | 0.2791062 | 0.05451488
1.641731 | -0.2900757 | 0.07927331 |  |  |  | -0.07476381 | 0.2790878 | 0.05451488
1.641569 | -0.2900114 | 0.0769446 |  |  |  | -0.07474811 | 0.2790694 | 0.05451488
1.64162 | -0.2898661 | 0.07645945 |  |  |  | -0.07473241 | 0.2790511 | 0.05451488
1.642574 | -0.2901718 | 0.07548915 |  |  |  | -0.07472167 | 0.2792905 | 0.05451488
1.643501 | -0.2905502 | 0.07548915 |  |  |  | -0.07471093 | 0.27953 | 0.05451488
1.644429 | -0.2909285 | 0.07451886 |  |  |  | -0.07470019 | 0.2797694 | 0.05451488
1.647331 | -0.2917655 | 0.07645945 |  |  |  | -0.07468943 | 0.2800088 | 0.05451488
1.651278 | -0.2926824 | 0.06850301 |  |  |  | -0.07465713 | 0.2798292 | 0.05451488
1.653161 | -0.2932485 | 0.08082579 |  |  |  | -0.07462482 | 0.2796496 | 0.05451488
1.65307 | -0.2933561 | 0.08228124 |  |  |  | -0.0745925 | 0.27947 | 0.05451488
1.654052 | -0.2933994 | 0.0785941 |  |  |  | -0.07456017 | 0.2792904 | 0.05451488
1.654031 | -0.2934333 | 0.07762381 |  |  |  | -0.07458944 | 0.2792074 | 0.05451488
1.654048 | -0.2934391 | 0.0007762381 |  |  |  | -0.07461871 | 0.2791244 | 0.05451488
1.654064 | -0.2934448 | 0.07752678 |  |  |  | -0.07467726 | 0.2789584 | 0.05439637
1.654081 | -0.2934505 | 0.07752678 |  |  |  | -0.07467287 | 0.2789532 | 0.05439637
1.654061 | -0.2934494 | 0.07752678 |  |  |  | -0.07466848 | 0.2789479 | 0.05439637
1.654042 | -0.2934483 | 0.07742975 |  |  |  | -0.07466409 | 0.2789427 | 0.05439637
1.654022 | -0.2934471 | 0.07742975 |  |  |  | -0.0746597 | 0.2789375 | 0.05439637
1.654003 | -0.293446 | 0.07733272 |  |  |  | -0.07465757 | 0.2789248 | 0.05439637
1.654135 | -0.2934522 | 0.07733272 |  |  |  | -0.07465544 | 0.2789122 | 0.05439637
1.654267 | -0.2934584 | 0.07733272 |  |  |  | -0.07465331 | 0.2788996 | 0.05439637
1.654399 | -0.2934646 | 0.07733272 |  |  |  | -0.07465117 | 0.2788869 | 0.05439637
1.654531 | -0.2934708 | 0.07733272 |  |  |  | -0.07479213 | 0.2788957 | 0.05439637
1.654552 | -0.2934765 | 0.07723569 |  |  |  | -0.07493307 | 0.2789044 | 0.05439637
1.654573 | -0.2934821 | 0.07723569 |  |  |  | -0.07507402 | 0.2789131 | 0.05439637
1.654594 | -0.2934877 | 0.07723569 |  |  |  | -0.07521496 | 0.2789218 | 0.05439637
1.654615 | -0.2934933 | 0.07723569 |  |  |  | -0.07522583 | 0.2788619 | 0.05439637
1.654424 | -0.293491 | 0.07723569 |  |  |  | -0.07523669 | 0.278802 | 0.05439637
1.654233 | -0.2934887 | 0.07723569 |  |  |  | -0.07524753 | 0.2787421 | 0.05439637
1.654042 | -0.2934864 | 0.07713866 |  |  |  | -0.07525835 | 0.2786822 | 0.05439637
1.653851 | -0.2934841 | 0.07713866 |  |  |  | -0.07517151 | 0.278517 | 0.05439637
1.653849 | -0.2935064 | 0.07713866 |  |  |  | -0.07508467 | 0.2783519 | 0.05439637
1.653848 | -0.2935287 | 0.07713866 |  |  |  | -0.07499783 | 0.2781868 | 0.05439637
1.653846 | -0.293551 | 0.07713866 |  |  |  | -0.07491099 | 0.2780217 | 0.05439637
1.653844 | -0.2935733 | 0.07713866 |  |  |  | -0.07491697 | 0.278008 | 0.05439637
1.653568 | -0.29357 | 0.07704163 |  |  |  | -0.07492295 | 0.2779943 | 0.05439637
1.653431 | -0.2935683 | 0.07704163 |  |  |  | -0.07492893 | 0.2779807 | 0.05439637
1.653293 | -0.2935667 | 0.07704163 |  |  |  | -0.07493491 | 0.277967 | 0.05439637
1.653291 | -0.293576 | 0.07704163 |  |  |  | -0.0748197 | 0.278301 | 0.05439637
1.653288 | -0.2935852 | 0.07704163 |  |  |  | -0.0747045 | 0.278635 | 0.05439637
1.653286 | -0.2935945 | 0.07704163 |  |  |  | -0.07458929 | 0.2789691 | 0.05439637
1.653284 | -0.2936038 | 0.07704163 |  |  |  | -0.07447409 | 0.2793033 | 0.05439637
1.653281 | -0.2936008 | 0.07704163 |  |  |  | -0.07466381 | 0.2792904 | 0.05439637
1.653279 | -0.2935977 | 0.07704163 |  |  |  | -0.07485353 | 0.2792776 | 0.05439637
1.653277 | -0.2935947 | 0.07704163 |  |  |  | -0.07504325 | 0.2792647 | 0.05439637
1.653275 | -0.2935916 | 0.0769446 |  |  |  | -0.07523297 | 0.2792518 | 0.05439637
1.653274 | -0.2935687 | 0.0769446 |  |  |  | -0.07523129 | 0.2792159 | 0.05439637
1.653274 | -0.2935457 | 0.0769446 |  |  |  | -0.0752296 | 0.2791801 | 0.05439637
1.653274 | -0.2935228 | 0.0769446 |  |  |  | -0.07522792 | 0.2791444 | 0.05439637
1.653274 | -0.2934998 | 0.0769446 |  |  |  | -0.07522624 | 0.2791087 | 0.05439637
1.653284 | -0.2934962 | 0.0769446 |  |  |  | -0.07580248 | 0.2806951 | 0.05439637
1.653294 | -0.2934927 | 0.0769446 |  |  |  | -0.07637872 | 0.2822815 | 0.05439637
1.653304 | -0.2934891 | 0.0769446 |  |  |  | -0.07695494 | 0.283868 | 0.05439637
1.653314 | -0.2934855 | 0.0769446 |  |  |  | -0.07753115 | 0.2854547 | 0.05510743
1.653288 | -0.2935018 | 0.0769446 |  |  |  | -0.07780113 | 0.2856865 | 0.05747764
1.653261 | -0.2935181 | 0.0769446 |  |  |  | -0.07793596 | 0.2858037 | 0.05866275
1.653235 | -0.2935343 | 0.0769446 |  |  |  | -0.07803932 | 0.2859247 | 0.06008488
1.653209 | -0.2935506 | 0.0769446 |  |  |  | -0.07800797 | 0.2859278 | 0.06008488
1.653237 | -0.2935471 | 0.07684757 |  |  |  | -0.07806678 | 0.2868762 | 0.05901828
1.653265 | -0.2935436 | 0.07684757 |  |  |  | -0.07818826 | 0.2878185 | 0.05795169
1.653293 | -0.2935402 | 0.07684757 |  |  |  | -0.07830967 | 0.2887608 | 0.05712211
1.653321 | -0.2935367 | 0.07684757 |  |  |  | -0.07843103 | 0.2897031 | 0.05712211
1.653769 | -0.293531 | 0.07684757 |  |  |  | -0.0788495 | 0.2909714 | 0.05735913
1.654216 | -0.2935253 | 0.07684757 |  |  |  | -0.07926791 | 0.2922397 | 0.0570036
1.654664 | -0.2935197 | 0.07684757 |  |  |  | -0.08011741 | 0.2946539 | 0.06209956
1.655112 | -0.293514 | 0.07684757 |  |  |  | -0.08014261 | 0.294409 | 0.06281062
1.654924 | -0.2935166 | 0.07684757 |  |  |  | -0.08015495 | 0.2942866 | 0.06245509
1.654736 | -0.2935192 | 0.07684757 |  |  |  | -0.08019183 | 0.294755 | 0.06198105
1.654548 | -0.2935218 | 0.07684757 |  |  |  | -0.08022869 | 0.2952234 | 0.06162552
1.654361 | -0.2935244 | 0.07684757 |  |  |  | -0.08026553 | 0.2956919 | 0.06126998
1.654328 | -0.2935283 | 0.07684757 |  |  |  | -0.08121459 | 0.3018713 | 0.06079594
1.654295 | -0.2935323 | 0.07684757 |  |  |  | -0.08151816 | 0.3037763 | 0.061507
1.654262 | -0.2935362 | 0.07684757 |  |  |  | -0.08222294 | 0.3046212 | 0.06518083
1.654229 | -0.2935401 | 0.07684757 |  |  |  | -0.08245785 | 0.3049029 | 0.06601041
1.654235 | -0.293541 | 0.07675054 |  |  |  | -0.08253674 | 0.3048744 | 0.06601041
1.65424 | -0.2935418 | 0.07675054 |  |  |  | -0.08261563 | 0.304846 | 0.06624743
1.654245 | -0.2935426 | 0.07675054 |  |  |  | -0.08269452 | 0.3048176 | 0.06565488
1.654251 | -0.2935434 | 0.07675054 |  |  |  | -0.08277341 | 0.3047893 | 0.06506232
1.654272 | -0.2935424 | 0.07675054 |  |  |  | -0.08276993 | 0.3048558 | 0.06506232
1.654292 | -0.2935414 | 0.07675054 |  |  |  | -0.08276645 | 0.3049224 | 0.06387722
1.654313 | -0.2935404 | 0.07675054 |  |  |  | -0.08276295 | 0.304989 | 0.06340317
1.654334 | -0.2935394 | 0.07675054 |  |  |  | -0.08275945 | 0.3050556 | 0.06316615
1.654343 | -0.2935387 | 0.07675054 |  |  |  | -0.08285034 | 0.3050987 | 0.06316615
1.654353 | -0.293538 | 0.07675054 |  |  |  | -0.08294122 | 0.3051427 | 0.06292913
1.654362 | -0.2935373 | 0.07675054 |  |  |  | -0.08303208 | 0.3051876 | 0.06281062
1.654372 | -0.2935366 | 0.07675054 |  |  |  | -0.08312292 | 0.3052334 | 0.06281062
1.654379 | -0.2935346 | 0.07675054 |  |  |  | -0.08309055 | 0.3055912 | 0.06281062
1.654386 | -0.2935327 | 0.07675054 |  |  |  | -0.08305818 | 0.305949 | 0.06281062
1.654393 | -0.2935307 | 0.07675054 |  |  |  | -0.08302581 | 0.3063068 | 0.06281062
1.654401 | -0.2935287 | 0.07665351 |  |  |  | -0.08310343 | 0.3063332 | 0.06269211
1.656042 | -0.294033 | 0.07665351 |  |  |  | -0.08321342 | 0.3060017 | 0.06269211
1.657682 | -0.2945372 | 0.07665351 |  |  |  | -0.08332341 | 0.3056703 | 0.06269211
1.659323 | -0.2950413 | 0.07568321 |  |  |  | -0.0834334 | 0.305339 | 0.06269211
1.660964 | -0.2955455 | 0.07675054 |  |  |  | -0.0834247 | 0.30587 | 0.06269211
1.6654 | -0.2963824 | 0.08266935 |  |  |  | -0.08341596 | 0.306401 | 0.06269211
1.66646 | -0.2961895 | 0.08655055 |  |  |  | -0.0834072 | 0.306932 | 0.06269211
1.668108 | -0.2963131 | 0.07946737 |  |  |  | -0.08339841 | 0.3074631 | 0.06269211
1.669456 | -0.2966038 | 0.07946737 |  |  |  | -0.08345177 | 0.3073961 | 0.06269211
1.670804 | -0.2968946 | 0.07888519 |  |  |  | -0.08350511 | 0.3073291 | 0.06269211
1.678382 | -0.2989489 | 0.08276638 |  |  |  | -0.08355842 | 0.3072622 | 0.06269211
1.678453 | -0.2991671 | 0.08548322 |  |  |  | -0.0836117 | 0.3071953 | 0.06269211
1.678524 | -0.2993853 | 0.0860654 |  |  |  | -0.08342198 | 0.3070827 | 0.0625736
1.678596 | -0.2996035 | 0.0860654 |  |  |  | -0.08323226 | 0.3069702 | 0.0625736
1.678667 | -0.2998217 | 0.0860654 |  |  |  | -0.08304253 | 0.3068577 | 0.0625736
1.67887 | -0.2997636 | 0.08470698 |  |  |  | -0.0828528 | 0.3067452 | 0.0625736
1.679072 | -0.2997055 | 0.08587134 |  |  |  | -0.08278557 | 0.306535 | 0.0625736
1.679477 | -0.2995891 | 0.08257233 |  |  |  | -0.08271833 | 0.3063248 | 0.0625736
1.682185 | -0.3005245 | 0.08218421 |  |  |  | -0.08265109 | 0.3061146 | 0.0625736
1.683539 | -0.3009921 | 0.08189312 |  |  |  | -0.08258385 | 0.3059044 | 0.0625736
1.687414 | -0.3023437 | 0.08286341 |  |  |  | -0.0827516 | 0.3060576 | 0.0625736
1.689684 | -0.3032887 | 0.08684163 |  |  |  | -0.08291934 | 0.3062107 | 0.0625736
1.689434 | -0.3033496 | 0.08820005 |  |  |  | -0.08308708 | 0.3063639 | 0.0625736
1.689295 | -0.3033997 | 0.08625946 |  |  |  | -0.08325482 | 0.3065171 | 0.0625736
1.689658 | -0.3033278 | 0.08519213 |  |  |  | -0.08313263 | 0.306467 | 0.0625736
1.69002 | -0.3032559 | 0.08616243 |  |  |  | -0.08301044 | 0.306417 | 0.0625736
1.690383 | -0.3031839 | 0.08373668 |  |  |  | -0.08288824 | 0.306367 | 0.0625736
1.693424 | -0.3039451 | 0.08334856 |  |  |  | -0.08276605 | 0.306317 | 0.06245509
1.694945 | -0.3043257 | 0.08422183 |  |  |  | -0.08275635 | 0.3062467 | 0.06245509
1.696466 | -0.3047062 | 0.0841248 |  |  |  | -0.08274665 | 0.3061764 | 0.06245509
1.699045 | -0.3047906 | 0.08664757 |  |  |  | -0.08273696 | 0.3061061 | 0.06245509
1.701623 | -0.3048748 | 0.09072282 |  |  |  | -0.08272726 | 0.3060359 | 0.06245509
1.701491 | -0.3051212 | 0.09072282 |  |  |  | -0.08283636 | 0.3057101 | 0.06245509
1.701424 | -0.3052444 | 0.09043174 |  |  |  | -0.08294546 | 0.3053843 | 0.06245509
1.701461 | -0.3059868 | 0.08664757 |  |  |  | -0.08305456 | 0.3050584 | 0.06245509
1.703047 | -0.3061982 | 0.08722975 |  |  |  | -0.08316366 | 0.3047326 | 0.06245509
1.704633 | -0.3064097 | 0.08587134 |  |  |  | -0.08315468 | 0.3047746 | 0.06245509
1.706219 | -0.3066211 | 0.08616243 |  |  |  | -0.08314571 | 0.3048166 | 0.06245509
1.709031 | -0.3072223 | 0.08567728 |  |  |  | -0.08313673 | 0.3048587 | 0.06245509
1.710257 | -0.3076118 | 0.08693866 |  |  |  | -0.08312776 | 0.3049007 | 0.06245509
1.711484 | -0.3080013 | 0.08878223 |  |  |  | -0.0832244 | 0.3049178 | 0.06245509
1.712685 | -0.3083425 | 0.09198421 |  |  |  | -0.08332103 | 0.304935 | 0.06245509
1.712661 | -0.3082944 | 0.09295451 |  |  |  | -0.08341767 | 0.3049522 | 0.06245509
1.712611 | -0.308198 | 0.09353669 |  |  |  | -0.0835143 | 0.3049694 | 0.06245509
1.712891 | -0.3083426 | 0.09256639 |  |  |  | -0.08348967 | 0.3049071 | 0.06245509
1.713731 | -0.3087751 | 0.09615649 |  |  |  | -0.08346504 | 0.3048448 | 0.06245509
1.713727 | -0.3086204 | 0.08858817 |  |  |  | -0.08344041 | 0.3047826 | 0.06245509
1.713725 | -0.3085688 | 0.08917035 |  |  |  | -0.08341577 | 0.3047203 | 0.06245509
1.713712 | -0.3086279 | 0.08800599 |  |  |  | -0.08343424 | 0.3046914 | 0.06245509
1.713698 | -0.308687 | 0.08790896 |  |  |  | -0.08345269 | 0.3046625 | 0.06245509
1.713692 | -0.308696 | 0.08790896 |  |  |  | -0.08347113 | 0.3046335 | 0.06245509
1.713679 | -0.3087138 | 0.0877149 |  |  |  | -0.08348956 | 0.3046046 | 0.06245509
1.71359 | -0.3087132 | 0.08761787 |  |  |  | -0.08348292 | 0.304612 | 0.06245509
1.713344 | -0.3086846 | 0.08742381 |  |  |  | -0.08347627 | 0.3046193 | 0.06245509
1.713371 | -0.30868 | 0.08742381 |  |  |  | -0.08346963 | 0.3046267 | 0.06245509
1.713398 | -0.3086754 | 0.08742381 |  |  |  | -0.08346299 | 0.3046341 | 0.06245509
1.713426 | -0.3086708 | 0.08742381 |  |  |  | -0.08345891 | 0.3046004 | 0.06245509
1.713453 | -0.3086663 | 0.08742381 |  |  |  | -0.08345482 | 0.3045668 | 0.06245509
1.713423 | -0.3086668 | 0.08742381 |  |  |  | -0.08345074 | 0.3045331 | 0.06245509
1.713393 | -0.3086673 | 0.08742381 |  |  |  | -0.08344666 | 0.3044995 | 0.06245509
1.713364 | -0.3086678 | 0.08742381 |  |  |  | -0.08331035 | 0.304444 | 0.06245509
1.713334 | -0.3086683 | 0.08742381 |  |  |  | -0.08317403 | 0.3043884 | 0.06245509
1.713089 | -0.308673 | 0.08742381 |  |  |  | -0.08303771 | 0.3043329 | 0.06245509
1.712845 | -0.3086778 | 0.08732678 |  |  |  | -0.08290137 | 0.3042774 | 0.06245509
1.7126 | -0.3086825 | 0.08732678 |  |  |  | -0.08293608 | 0.3043927 | 0.06245509
1.712366 | -0.3086453 | 0.08732678 |  |  |  | -0.08297079 | 0.3045079 | 0.06245509
1.712387 | -0.3085613 | 0.08732678 |  |  |  | -0.0830055 | 0.3046232 | 0.06245509
1.712397 | -0.3085193 | 0.08732678 |  |  |  | -0.08304019 | 0.3047385 | 0.06245509
1.712464 | -0.3085545 | 0.08810302 |  |  |  | -0.08306398 | 0.3047157 | 0.06245509
1.712531 | -0.3085896 | 0.08722975 |  |  |  | -0.08308775 | 0.304693 | 0.06233658
1.712598 | -0.3086248 | 0.08722975 |  |  |  | -0.08311151 | 0.3046702 | 0.06233658
1.712665 | -0.3086599 | 0.08722975 |  |  |  | -0.08313526 | 0.3046475 | 0.06233658
1.712671 | -0.3086616 | 0.08722975 |  |  |  | -0.08313497 | 0.3046307 | 0.06233658
1.712677 | -0.3086634 | 0.08722975 |  |  |  | -0.08313468 | 0.3046142 | 0.06233658
1.712682 | -0.3086651 | 0.08722975 |  |  |  | -0.08313439 | 0.3045977 | 0.06233658
1.712688 | -0.3086669 | 0.08722975 |  |  |  | -0.08313409 | 0.3045814 | 0.06233658
1.712627 | -0.3086529 | 0.08722975 |  |  |  | -0.08313409 | 0.3048757 | 0.06233658
1.712567 | -0.3086389 | 0.08722975 |  |  |  | -0.08313409 | 0.3051703 | 0.06233658
1.712507 | -0.3086248 | 0.08722975 |  |  |  | -0.08313409 | 0.305465 | 0.06233658
1.712447 | -0.3086108 | 0.08722975 |  |  |  | -0.08390142 | 0.3097749 | 0.06209956
1.712503 | -0.3086156 | 0.08722975 |  |  |  | -0.08428503 | 0.3117823 | 0.06269211
1.71256 | -0.3086204 | 0.08713272 |  |  |  | -0.08466861 | 0.3137899 | 0.06387722
1.712617 | -0.3086252 | 0.08713272 |  |  |  | -0.08520918 | 0.3135291 | 0.07075083
1.712674 | -0.30863 | 0.08713272 |  |  |  | -0.08501165 | 0.3137617 | 0.07027679
1.712652 | -0.3086154 | 0.08713272 |  |  |  | -0.08463383 | 0.3140812 | 0.06909168
1.71263 | -0.3086007 | 0.08713272 |  |  |  | -0.08482163 | 0.3149967 | 0.06790658
1.712608 | -0.3085861 | 0.08713272 |  |  |  | -0.08500941 | 0.3159123 | 0.06790658
1.712585 | -0.3085714 | 0.08713272 |  |  |  | -0.08538492 | 0.3177438 | 0.06743254
1.712664 | -0.3085533 | 0.08713272 |  |  |  | -0.08590969 | 0.3189266 | 0.06743254
1.712742 | -0.3085353 | 0.08713272 |  |  |  | -0.08748385 | 0.3224758 | 0.06909168
1.712821 | -0.3085172 | 0.08713272 |  |  |  | -0.08785843 | 0.3229171 | 0.07217296
1.712899 | -0.3084991 | 0.08713272 |  |  |  | -0.08951277 | 0.3250982 | 0.07098785
1.712817 | -0.3084958 | 0.08713272 |  |  |  | -0.09011647 | 0.3288924 | 0.07051381
1.712654 | -0.3084891 | 0.08703569 |  |  |  | -0.0912756 | 0.3307499 | 0.07560977
1.712572 | -0.3084858 | 0.08703569 |  |  |  | -0.09213299 | 0.3307104 | 0.07809849
1.712658 | -0.3085366 | 0.08703569 |  |  |  | -0.09185159 | 0.3313098 | 0.07738743
1.712744 | -0.3085875 | 0.08703569 |  |  |  | -0.09157019 | 0.3319092 | 0.07750594
1.71283 | -0.3086383 | 0.08703569 |  |  |  | -0.09143108 | 0.3320929 | 0.07750594
1.712916 | -0.3086892 | 0.08703569 |  |  |  | -0.09129189 | 0.3322767 | 0.07691338
1.712906 | -0.3087357 | 0.08703569 |  |  |  | -0.09115263 | 0.3324605 | 0.07691338
1.712897 | -0.3087821 | 0.08703569 |  |  |  | -0.0910133 | 0.3326444 | 0.07679487
1.712887 | -0.3088286 | 0.08703569 |  |  |  | -0.09106955 | 0.3324958 | 0.07655785
1.712877 | -0.3088751 | 0.08703569 |  |  |  | -0.09112579 | 0.3323473 | 0.07643934
1.712878 | -0.3089036 | 0.08703569 |  |  |  | -0.09118202 | 0.3321987 | 0.07620232
1.712879 | -0.3089321 | 0.08703569 |  |  |  | -0.09123826 | 0.3320502 | 0.0759653
1.71288 | -0.3089606 | 0.08703569 |  |  |  | -0.09120347 | 0.3318291 | 0.0759653
1.712881 | -0.3089891 | 0.08703569 |  |  |  | -0.09116868 | 0.3316081 | 0.07584679
1.71321 | -0.3089652 | 0.08703569 |  |  |  | -0.09113389 | 0.3313871 | 0.07584679
1.713869 | -0.3089174 | 0.08693866 |  |  |  | -0.09125315 | 0.3311577 | 0.07560977
1.714198 | -0.3088935 | 0.08693866 |  |  |  | -0.09140721 | 0.3311494 | 0.07560977
1.716397 | -0.3094827 | 0.08693866 |  |  |  | -0.09156127 | 0.331141 | 0.07572828
1.718596 | -0.3100718 | 0.08693866 |  |  |  | -0.09171533 | 0.3311327 | 0.07572828
1.723455 | -0.3115093 | 0.09198421 |  |  |  | -0.09161506 | 0.3311507 | 0.07572828
1.725587 | -0.3122657 | 0.09615649 |  |  |  | -0.09151478 | 0.3311688 | 0.07560977
1.727095 | -0.3122236 | 0.09508916 |  |  |  | -0.0914145 | 0.3311869 | 0.07560977
1.726941 | -0.3122134 | 0.09402184 |  |  |  | -0.09131423 | 0.3312051 | 0.07560977
1.726032 | -0.3122245 | 0.09363372 |  |  |  | -0.09129108 | 0.3312121 | 0.07560977
1.724215 | -0.3122466 | 0.09305154 |  |  |  | -0.09126793 | 0.3312191 | 0.07560977
1.72929 | -0.3129422 | 0.09266342 |  |  |  | -0.09124477 | 0.3312261 | 0.07560977
1.731827 | -0.31329 | 0.09246936 |  |  |  | -0.09122161 | 0.3312332 | 0.07560977
1.734365 | -0.3136377 | 0.09246936 |  |  |  | -0.09132117 | 0.3311819 | 0.07560977
1.736717 | -0.3147829 | 0.09605946 |  |  |  | -0.09142071 | 0.3311306 | 0.07549126
1.737176 | -0.315116 | 0.09867927 |  |  |  | -0.09152023 | 0.3310794 | 0.07549126
1.737013 | -0.3150917 | 0.09800006 |  |  |  | -0.09161973 | 0.3310281 | 0.07549126
1.736435 | -0.3154075 | 0.09450699 |  |  |  | -0.09163709 | 0.3310369 | 0.07549126
1.736228 | -0.3155775 | 0.09266342 |  |  |  | -0.09165445 | 0.3310457 | 0.07549126
1.739025 | -0.3161433 | 0.09305154 |  |  |  | -0.0916718 | 0.3310545 | 0.07549126
1.742031 | -0.316539 | 0.09285748 |  |  |  | -0.09168916 | 0.3310634 | 0.07549126
1.745037 | -0.3169346 | 0.09334263 |  |  |  | -0.09154623 | 0.3310617 | 0.07549126
1.748145 | -0.3174273 | 0.09644758 |  |  |  | -0.09140317 | 0.3310599 | 0.07549126
1.747644 | -0.3187046 | 0.1061506 |  |  |  | -0.09125997 | 0.3310582 | 0.07549126
1.748127 | -0.3189942 | 0.09829115 |  |  |  | -0.0910847 | 0.3310381 | 0.07537275
1.749631 | -0.3189164 | 0.09722382 |  |  |  | -0.09105278 | 0.3310196 | 0.07537275
1.752937 | -0.319426 | 0.09664164 |  |  |  | -0.09102085 | 0.3310012 | 0.07537275
1.755491 | -0.3199745 | 0.09654461 |  |  |  | -0.09098893 | 0.3309827 | 0.07537275
1.760599 | -0.3210711 | 0.09877629 |  |  |  | -0.0909422 | 0.3308341 | 0.07537275
1.760955 | -0.3211187 | 0.1045981 |  |  |  | -0.09089547 | 0.3306855 | 0.07537275
1.761477 | -0.3213043 | 0.1047921 |  |  |  | -0.09084874 | 0.330537 | 0.07537275
1.761879 | -0.321474 | 0.1038218 |  |  |  | -0.09080201 | 0.3303884 | 0.07537275
1.762282 | -0.3216437 | 0.1024634 |  |  |  | -0.09082766 | 0.3306689 | 0.07537275
1.762685 | -0.3218134 | 0.1014931 |  |  |  | -0.09085331 | 0.3309496 | 0.07537275
1.761772 | -0.3209879 | 0.0994555 |  |  |  | -0.09087895 | 0.3312303 | 0.07537275
1.761813 | -0.3209645 | 0.09867927 |  |  |  | -0.09090458 | 0.3315111 | 0.07537275
1.761986 | -0.3210904 | 0.09809709 |  |  |  | -0.09086189 | 0.3314097 | 0.07537275
1.761838 | -0.32119 | 0.09829115 |  |  |  | -0.09081919 | 0.3313083 | 0.07537275
1.761518 | -0.3211637 | 0.09809709 |  |  |  | -0.09077649 | 0.331207 | 0.07537275
1.761197 | -0.3211374 | 0.09809709 |  |  |  | -0.09073377 | 0.3311056 | 0.07537275
1.760876 | -0.3211111 | 0.09809709 |  |  |  | -0.09068333 | 0.3310449 | 0.07537275
1.760567 | -0.3211353 | 0.09809709 |  |  |  | -0.09063288 | 0.3309841 | 0.07537275
1.759642 | -0.321208 | 0.09790303 |  |  |  | -0.09058243 | 0.3309234 | 0.07537275
1.760095 | -0.3211919 | 0.09790303 |  |  |  | -0.09053198 | 0.3308626 | 0.07537275
1.760549 | -0.3211758 | 0.09770897 |  |  |  | -0.0905834 | 0.3308644 | 0.07537275
1.761003 | -0.3211597 | 0.09790303 |  |  |  | -0.09063481 | 0.3308663 | 0.07537275
1.761456 | -0.3211436 | 0.097806 |  |  |  | -0.09068621 | 0.3308681 | 0.07525424
1.761338 | -0.3211559 | 0.09770897 |  |  |  | -0.09073758 | 0.3308699 | 0.07525424
1.761219 | -0.3211682 | 0.097806 |  |  |  | -0.09071959 | 0.3308646 | 0.07525424
1.7611 | -0.3211805 | 0.09770897 |  |  |  | -0.09070152 | 0.3308595 | 0.07525424
1.760982 | -0.3211927 | 0.09770897 |  |  |  | -0.09068339 | 0.3308544 | 0.07525424
1.76113 | -0.3211784 | 0.09770897 |  |  |  | -0.09066518 | 0.3308494 | 0.07525424
1.761428 | -0.3211496 | 0.09770897 |  |  |  | -0.09071893 | 0.3307356 | 0.07525424
1.761426 | -0.3211642 | 0.09761194 |  |  |  | -0.09077268 | 0.3306218 | 0.07525424
1.761275 | -0.3211931 | 0.09761194 |  |  |  | -0.09082643 | 0.3305081 | 0.07525424
1.761124 | -0.3212219 | 0.09751491 |  |  |  | -0.09088017 | 0.3303945 | 0.07525424
1.760973 | -0.3212508 | 0.09761194 |  |  |  | -0.09083394 | 0.3303531 | 0.07525424
1.761202 | -0.321242 | 0.09761194 |  |  |  | -0.0907877 | 0.3303116 | 0.07525424
1.761432 | -0.3212333 | 0.09751491 |  |  |  | -0.09074146 | 0.3302702 | 0.07525424
1.761661 | -0.3212245 | 0.09761194 |  |  |  | -0.09069522 | 0.3302288 | 0.07525424
1.76189 | -0.3212157 | 0.09751491 |  |  |  | -0.09066294 | 0.3301826 | 0.07525424
1.761958 | -0.3212374 | 0.09751491 |  |  |  | -0.09063065 | 0.3301365 | 0.07525424
1.762025 | -0.3212591 | 0.09751491 |  |  |  | -0.09059835 | 0.3300903 | 0.07525424
1.762093 | -0.3212808 | 0.09751491 |  |  |  | -0.09056606 | 0.3300442 | 0.07525424
1.76216 | -0.3213025 | 0.09751491 |  |  |  | -0.09057227 | 0.3301211 | 0.07525424
1.762072 | -0.3213652 | 0.09751491 |  |  |  | -0.09057847 | 0.3301981 | 0.07525424
1.761984 | -0.321428 | 0.09751491 |  |  |  | -0.09058465 | 0.330275 | 0.07525424
1.761895 | -0.3214907 | 0.09751491 |  |  |  | -0.0905908 | 0.330352 | 0.07525424
1.76183 | -0.3215461 | 0.09751491 |  |  |  | -0.09055525 | 0.3303627 | 0.07525424
1.761852 | -0.3215387 | 0.09751491 |  |  |  | -0.09051969 | 0.3303735 | 0.07525424
1.761875 | -0.3215314 | 0.09751491 |  |  |  | -0.09048413 | 0.3303842 | 0.07525424
1.761897 | -0.321524 | 0.09751491 |  |  |  | -0.09044856 | 0.3303949 | 0.07525424
1.761931 | -0.3216044 | 0.09741788 |  |  |  | -0.0904808 | 0.3304008 | 0.07525424
1.761948 | -0.3216445 | 0.09741788 |  |  |  | -0.09051304 | 0.3304066 | 0.07525424
1.761965 | -0.3216846 | 0.09741788 |  |  |  | -0.09054528 | 0.3304125 | 0.07572828
1.761955 | -0.3216854 | 0.09741788 |  |  |  | -0.09057751 | 0.3304183 | 0.07501721
1.761944 | -0.3216862 | 0.09741788 |  |  |  | -0.09051716 | 0.3314133 | 0.07501721
1.761934 | -0.3216869 | 0.09741788 |  |  |  | -0.09219989 | 0.3359478 | 0.07466168
1.761923 | -0.3216876 | 0.09741788 |  |  |  | -0.09313177 | 0.3367226 | 0.0827204
1.76191 | -0.3217037 | 0.09741788 |  |  |  | -0.09406364 | 0.3374974 | 0.0827204
1.761896 | -0.3217198 | 0.09741788 |  |  |  | -0.09419475 | 0.3376929 | 0.0827204
1.761882 | -0.3217358 | 0.09741788 |  |  |  | -0.09432583 | 0.3378884 | 0.08283891
1.761869 | -0.3217519 | 0.09741788 |  |  |  | -0.09458795 | 0.3382794 | 0.08260189
1.761693 | -0.3216983 | 0.09741788 |  |  |  | -0.0942744 | 0.3391268 | 0.08141679
1.761517 | -0.3216446 | 0.09741788 |  |  |  | -0.09396077 | 0.3399743 | 0.08189083
1.761342 | -0.321591 | 0.09741788 |  |  |  | -0.09364706 | 0.3408218 | 0.08023168
1.761166 | -0.3215374 | 0.09741788 |  |  |  | -0.09333327 | 0.3416693 | 0.07975764
1.761013 | -0.321509 | 0.09741788 |  |  |  | -0.09376119 | 0.3434072 | 0.07975764
1.76086 | -0.3214806 | 0.09741788 |  |  |  | -0.09461702 | 0.3468871 | 0.0804687
1.760707 | -0.3214521 | 0.09741788 |  |  |  | -0.09513047 | 0.3483374 | 0.0827204
1.760554 | -0.3214237 | 0.09741788 |  |  |  | -0.09530125 | 0.347754 | 0.08722381
1.760515 | -0.3214209 | 0.09741788 |  |  |  | -0.09538648 | 0.3474624 | 0.08722381
1.760477 | -0.3214182 | 0.09741788 |  |  |  | -0.09552868 | 0.3479372 | 0.08722381
1.760438 | -0.3214154 | 0.09741788 |  |  |  | -0.09567085 | 0.3484127 | 0.08722381
1.7604 | -0.3214126 | 0.09741788 |  |  |  | -0.09581301 | 0.3488887 | 0.08651274
1.760037 | -0.3214165 | 0.09741788 |  |  |  | -0.09602087 | 0.3498909 | 0.08639423
1.759674 | -0.3214204 | 0.09741788 |  |  |  | -0.09608654 | 0.3504166 | 0.08568317
1.759312 | -0.3214243 | 0.09741788 |  |  |  | -0.09615217 | 0.3509425 | 0.08568317
1.758949 | -0.3214282 | 0.09741788 |  |  |  | -0.09621775 | 0.3514686 | 0.08509062
1.75872 | -0.3214539 | 0.09741788 |  |  |  | -0.09681271 | 0.3532348 | 0.08509062
1.758491 | -0.3214796 | 0.09741788 |  |  |  | -0.09740757 | 0.355001 | 0.08627572
1.758262 | -0.3215053 | 0.09741788 |  |  |  | -0.09877923 | 0.3588211 | 0.09243827
1.758033 | -0.3215309 | 0.09741788 |  |  |  | -0.0988399 | 0.3589172 | 0.09243827
1.758058 | -0.3216025 | 0.09741788 |  |  |  | -0.09889336 | 0.3598718 | 0.09089764
1.758083 | -0.321674 | 0.09741788 |  |  |  | -0.09894683 | 0.3608268 | 0.08983104
1.758109 | -0.3217456 | 0.09741788 |  |  |  | -0.09875423 | 0.3607838 | 0.08959402
1.758134 | -0.3218171 | 0.09741788 |  |  |  | -0.09856158 | 0.3607408 | 0.08947551
1.758028 | -0.3218162 | 0.09741788 |  |  |  | -0.09817617 | 0.3606549 | 0.08900147
1.757922 | -0.3218153 | 0.09741788 |  |  |  | -0.0983544 | 0.3606412 | 0.08900147
1.757816 | -0.3218144 | 0.09732085 |  |  |  | -0.09853254 | 0.360628 | 0.08888295
1.75771 | -0.3218135 | 0.09732085 |  |  |  | -0.09871057 | 0.3606152 | 0.08888295
1.759851 | -0.3221964 | 0.09732085 |  |  |  | -0.0988885 | 0.3606028 | 0.08864593
1.761992 | -0.3225792 | 0.09732085 |  |  |  | -0.09900245 | 0.3606019 | 0.08864593
1.766273 | -0.3233447 | 0.09867927 |  |  |  | -0.09911639 | 0.3606012 | 0.08840891
1.768205 | -0.3238753 | 0.1029486 |  |  |  | -0.09923033 | 0.3606005 | 0.08840891
1.769172 | -0.3241405 | 0.1055684 |  |  |  | -0.09934427 | 0.3606001 | 0.08840891
1.770138 | -0.3244055 | 0.107509 |  |  |  | -0.09936104 | 0.3603955 | 0.08840891
1.769965 | -0.3243903 | 0.1085763 |  |  |  | -0.09937781 | 0.3601917 | 0.0882904
1.76962 | -0.3243598 | 0.1081882 |  |  |  | -0.09939458 | 0.3599886 | 0.0882904
1.769826 | -0.3249199 | 0.1035308 |  |  |  | -0.09941135 | 0.3597861 | 0.0882904
1.770555 | -0.3250911 | 0.1031426 |  |  |  | -0.09941471 | 0.3597085 | 0.0882904
1.771285 | -0.3252623 | 0.1021723 |  |  |  | -0.0994179 | 0.359631 | 0.0882904
1.772016 | -0.3254335 | 0.1025605 |  |  |  | -0.09942092 | 0.3595534 | 0.0882904
1.772747 | -0.3256047 | 0.1021723 |  |  |  | -0.09942378 | 0.3594758 | 0.0882904
1.774522 | -0.3258611 | 0.1019783 |  |  |  | -0.0993567 | 0.359676 | 0.0882904
1.776297 | -0.3261175 | 0.1021723 |  |  |  | -0.09928963 | 0.3598762 | 0.0882904
1.780011 | -0.3267733 | 0.1095466 |  |  |  | -0.09922255 | 0.3600765 | 0.0882904
1.780174 | -0.3269163 | 0.1111961 |  |  |  | -0.09915546 | 0.3602767 | 0.08817189
1.780338 | -0.3270593 | 0.1119723 |  |  |  | -0.09913985 | 0.3601344 | 0.08817189
1.780502 | -0.3272022 | 0.1116813 |  |  |  | -0.09912423 | 0.3599922 | 0.08817189
1.782294 | -0.3273878 | 0.1104199 |  |  |  | -0.0991086 | 0.35985 | 0.08817189
1.783191 | -0.3274806 | 0.1081882 |  |  |  | -0.09909296 | 0.3597078 | 0.08817189
1.783926 | -0.3276544 | 0.1161446 |  |  |  | -0.09907974 | 0.3598556 | 0.08817189
1.783605 | -0.3278163 | 0.1056654 |  |  |  | -0.09906651 | 0.3600033 | 0.08817189
1.783445 | -0.3278972 | 0.1055684 |  |  |  | -0.09905327 | 0.3601511 | 0.08817189
1.785764 | -0.3283198 | 0.1053743 |  |  |  | -0.09904003 | 0.3602989 | 0.08805338
1.788083 | -0.3287423 | 0.1054713 |  |  |  | -0.09911468 | 0.3601741 | 0.08805338
1.790402 | -0.3291649 | 0.1063446 |  |  |  | -0.09918932 | 0.3600493 | 0.08805338
1.792721 | -0.3295874 | 0.1079941 |  |  |  | -0.09926393 | 0.3599245 | 0.08805338
1.793464 | -0.3295467 | 0.1106139 |  |  |  | -0.09933853 | 0.3597998 | 0.08805338
1.794208 | -0.329506 | 0.1124575 |  |  |  | -0.09946362 | 0.3596871 | 0.08805338
1.794951 | -0.3294652 | 0.1153684 |  |  |  | -0.0995886 | 0.3595746 | 0.08805338
1.795695 | -0.3294245 | 0.1163387 |  |  |  | -0.09971348 | 0.3594621 | 0.08805338
1.795601 | -0.3294614 | 0.1160476 |  |  |  | -0.09983825 | 0.3593496 | 0.08805338
1.795508 | -0.3294983 | 0.1160476 |  |  |  | -0.09975563 | 0.3595125 | 0.08805338
1.795414 | -0.3295353 | 0.1139129 |  |  |  | -0.09967297 | 0.3596754 | 0.08805338
1.795321 | -0.3295722 | 0.1127486 |  |  |  | -0.09959026 | 0.3598383 | 0.08805338
1.795684 | -0.3296066 | 0.1116813 |  |  |  | -0.09950752 | 0.3600013 | 0.08805338
1.796047 | -0.3296411 | 0.111002 |  |  |  | -0.09959771 | 0.3600904 | 0.08805338
1.796775 | -0.3297099 | 0.1101288 |  |  |  | -0.0996879 | 0.3601795 | 0.08805338
1.798804 | -0.3302288 | 0.1100317 |  |  |  | -0.09977808 | 0.3602687 | 0.08805338
1.802862 | -0.3312666 | 0.1102258 |  |  |  | -0.09986826 | 0.3603578 | 0.08805338
1.805191 | -0.3318925 | 0.1124575 |  |  |  | -0.09970258 | 0.3605501 | 0.08805338
1.80549 | -0.3319995 | 0.1160476 |  |  |  | -0.09953689 | 0.3607423 | 0.08805338
1.806112 | -0.3322132 | 0.1196377 |  |  |  | -0.09937119 | 0.3609345 | 0.08805338
1.806156 | -0.332213 | 0.1182793 |  |  |  | -0.09920548 | 0.3611267 | 0.08805338
1.805669 | -0.3322276 | 0.1154654 |  |  |  | -0.09926686 | 0.361018 | 0.08805338
1.805414 | -0.332235 | 0.1148832 |  |  |  | -0.09932823 | 0.3609094 | 0.08805338
1.80516 | -0.3322424 | 0.1144951 |  |  |  | -0.09938961 | 0.3608008 | 0.08805338
1.805024 | -0.332247 | 0.114204 |  |  |  | -0.09945098 | 0.3606921 | 0.08805338
1.804889 | -0.3322516 | 0.114107 |  |  |  | -0.09938617 | 0.3606283 | 0.08805338
1.804753 | -0.3322562 | 0.1139129 |  |  |  | -0.09932136 | 0.3605644 | 0.08805338
1.804617 | -0.3322608 | 0.1138159 |  |  |  | -0.09925655 | 0.3605006 | 0.08805338
1.804675 | -0.3322542 | 0.1135248 |  |  |  | -0.09919175 | 0.3604369 | 0.08805338
1.804705 | -0.3322509 | 0.1135248 |  |  |  | -0.09896553 | 0.3603435 | 0.08805338
1.804826 | -0.3322274 | 0.1133308 |  |  |  | -0.09873928 | 0.3602503 | 0.08805338
1.804918 | -0.3322073 | 0.1132337 |  |  |  | -0.09851299 | 0.3601572 | 0.08805338
1.80501 | -0.3321871 | 0.1132337 |  |  |  | -0.09828666 | 0.3600642 | 0.08805338
1.805102 | -0.332167 | 0.1132337 |  |  |  | -0.09839682 | 0.3600247 | 0.08805338
1.804988 | -0.3321754 | 0.1130397 |  |  |  | -0.09850697 | 0.3599852 | 0.08805338
1.804932 | -0.3321796 | 0.1130397 |  |  |  | -0.09861711 | 0.3599457 | 0.08805338
1.804875 | -0.3321838 | 0.1130397 |  |  |  | -0.09872724 | 0.3599062 | 0.08805338
1.804901 | -0.3321954 | 0.1130397 |  |  |  | -0.09865283 | 0.3599774 | 0.08805338
1.804927 | -0.332207 | 0.1130397 |  |  |  | -0.09857842 | 0.3600486 | 0.08805338
1.804953 | -0.3322186 | 0.1130397 |  |  |  | -0.09850401 | 0.3601198 | 0.08805338
1.804978 | -0.3322302 | 0.1130397 |  |  |  | -0.09842959 | 0.360191 | 0.08805338
1.804926 | -0.3322164 | 0.1130397 |  |  |  | -0.09848241 | 0.3600914 | 0.08805338
1.804821 | -0.3321886 | 0.1129426 |  |  |  | -0.09853522 | 0.3599918 | 0.08805338
1.804769 | -0.3321747 | 0.1129426 |  |  |  | -0.09858802 | 0.3598923 | 0.08805338
1.80479 | -0.3321758 | 0.1129426 |  |  |  | -0.09864082 | 0.3597927 | 0.08805338
1.804812 | -0.3321768 | 0.1129426 |  |  |  | -0.098642 | 0.3597993 | 0.08805338
1.804856 | -0.3321789 | 0.1128456 |  |  |  | -0.09864319 | 0.3598059 | 0.08805338
1.804844 | -0.3321788 | 0.1128456 |  |  |  | -0.09864438 | 0.3598126 | 0.08805338
1.804832 | -0.3321787 | 0.1128456 |  |  |  | -0.09864557 | 0.3598192 | 0.08805338
1.80482 | -0.3321786 | 0.1128456 |  |  |  | -0.09864587 | 0.3601642 | 0.08805338
1.804809 | -0.3321785 | 0.1128456 |  |  |  | -0.09864617 | 0.3605092 | 0.08805338
1.804853 | -0.332177 | 0.1128456 |  |  |  | -0.09864647 | 0.3608543 | 0.08793487
1.804898 | -0.3321754 | 0.1128456 |  |  |  | -0.09864676 | 0.3611993 | 0.08793487
1.804987 | -0.3321722 | 0.1127486 |  |  |  | -0.09878214 | 0.362185 | 0.08793487
1.804973 | -0.3321479 | 0.1127486 |  |  |  | -0.09891751 | 0.363171 | 0.08793487
1.804959 | -0.3321236 | 0.1127486 |  |  |  | -0.09905288 | 0.364157 | 0.08793487
1.804945 | -0.3320993 | 0.1127486 |  |  |  | -0.09918824 | 0.3651432 | 0.08793487
1.804931 | -0.332075 | 0.1127486 |  |  |  | -0.09936864 | 0.3662206 | 0.08793487
1.805017 | -0.3320785 | 0.1127486 |  |  |  | -0.1001937 | 0.369872 | 0.09931189
1.805104 | -0.3320819 | 0.1127486 |  |  |  | -0.1003356 | 0.3700811 | 0.09860082
1.80519 | -0.3320853 | 0.1127486 |  |  |  | -0.1004775 | 0.3702908 | 0.09860082
1.805313 | -0.3320914 | 0.1126516 |  |  |  | -0.1007569 | 0.3701511 | 0.09931189
1.805349 | -0.3320941 | 0.1126516 |  |  |  | -0.1010363 | 0.3700114 | 0.09812678
1.805386 | -0.3320968 | 0.1126516 |  |  |  | -0.1015951 | 0.3697319 | 0.09706019
1.805422 | -0.3320994 | 0.1126516 |  |  |  | -0.1016137 | 0.3700365 | 0.09706019
1.805404 | -0.3320815 | 0.1126516 |  |  |  | -0.1016318 | 0.3703421 | 0.09682317
1.805386 | -0.3320635 | 0.1126516 |  |  |  | -0.1016495 | 0.3706487 | 0.094927
1.805368 | -0.3320455 | 0.1126516 |  |  |  | -0.1017327 | 0.3710027 | 0.09326785
1.80535 | -0.3320275 | 0.1126516 |  |  |  | -0.1017986 | 0.3710491 | 0.09326785
1.805326 | -0.3320438 | 0.1126516 |  |  |  | -0.1019303 | 0.371142 | 0.09231976
1.805302 | -0.33206 | 0.1126516 |  |  |  | -0.1019217 | 0.3708395 | 0.09231976
1.805277 | -0.3320763 | 0.1126516 |  |  |  | -0.1019132 | 0.3705372 | 0.09113466
1.805253 | -0.3320925 | 0.1125545 |  |  |  | -0.1019046 | 0.3702352 | 0.09113466
1.805258 | -0.332075 | 0.1125545 |  |  |  | -0.101896 | 0.3699334 | 0.09113466
1.805264 | -0.3320574 | 0.1125545 |  |  |  | -0.1020135 | 0.3709267 | 0.09042359
1.805269 | -0.3320398 | 0.1125545 |  |  |  | -0.1021309 | 0.3719204 | 0.09030508
1.805275 | -0.3320223 | 0.1125545 |  |  |  | -0.1022483 | 0.3729145 | 0.09030508
1.805276 | -0.332035 | 0.1125545 |  |  |  | -0.1023657 | 0.373909 | 0.09030508
1.805277 | -0.3320477 | 0.1125545 |  |  |  | -0.1034475 | 0.3739761 | 0.09042359
1.805278 | -0.3320604 | 0.1125545 |  |  |  | -0.1039884 | 0.3740097 | 0.0927938
1.805279 | -0.3320731 | 0.1125545 |  |  |  | -0.1047258 | 0.3750603 | 0.1016821
1.805296 | -0.33211 | 0.1125545 |  |  |  | -0.1049224 | 0.3760773 | 0.1029857
1.805313 | -0.332147 | 0.1124575 |  |  |  | -0.1049871 | 0.3755148 | 0.1018006
1.80533 | -0.3321839 | 0.1124575 |  |  |  | -0.1050518 | 0.3749524 | 0.1016821
1.805347 | -0.3322209 | 0.1124575 |  |  |  | -0.105511 | 0.3769544 | 0.09954891
1.805337 | -0.3322004 | 0.1124575 |  |  |  | -0.1058409 | 0.3800824 | 0.0983638
1.805328 | -0.33218 | 0.1124575 |  |  |  | -0.1065499 | 0.3861981 | 0.106304
1.805319 | -0.3321595 | 0.1124575 |  |  |  | -0.1065993 | 0.3860547 | 0.1053559
1.80531 | -0.3321391 | 0.1124575 |  |  |  | -0.1066979 | 0.3857681 | 0.1112815
1.805269 | -0.3321553 | 0.1124575 |  |  |  | -0.1071227 | 0.3858026 | 0.1105704
1.805229 | -0.3321716 | 0.1124575 |  |  |  | -0.1073351 | 0.38582 | 0.1112815
1.805188 | -0.3321878 | 0.1124575 |  |  |  | -0.1075474 | 0.3858376 | 0.1100964
1.805148 | -0.3322041 | 0.1124575 |  |  |  | -0.1072481 | 0.3857666 | 0.1087927
1.805192 | -0.3321728 | 0.1124575 |  |  |  | -0.1070984 | 0.3857312 | 0.1085557
1.805236 | -0.3321415 | 0.1123605 |  |  |  | -0.1069487 | 0.3856958 | 0.1084372
1.805281 | -0.3321102 | 0.1123605 |  |  |  | -0.1068041 | 0.385669 | 0.1079632
1.805325 | -0.3320789 | 0.1123605 |  |  |  | -0.1067318 | 0.3856556 | 0.1079632
1.805859 | -0.3321339 | 0.1123605 |  |  |  | -0.1066594 | 0.3856423 | 0.1077261
1.806393 | -0.3321889 | 0.1123605 |  |  |  | -0.1066346 | 0.3858332 | 0.1077261
1.806927 | -0.332244 | 0.1123605 |  |  |  | -0.1065851 | 0.386215 | 0.1074891
1.807462 | -0.332299 | 0.1122634 |  |  |  | -0.1065602 | 0.386406 | 0.1074891
1.810165 | -0.3330847 | 0.1124575 |  |  |  | -0.106853 | 0.386244 | 0.1073706
1.81287 | -0.3338705 | 0.1119723 |  |  |  | -0.1071459 | 0.386082 | 0.1073706
1.815574 | -0.3346563 | 0.1116813 |  |  |  | -0.1074387 | 0.3859201 | 0.1073706
1.817872 | -0.3355546 | 0.120511 |  |  |  | -0.1077315 | 0.3857581 | 0.1073706
1.817667 | -0.3356109 | 0.1232278 |  |  |  | -0.1074308 | 0.3857139 | 0.1073706
1.817679 | -0.3356264 | 0.1250714 |  |  |  | -0.10713 | 0.3856697 | 0.1071336
1.817894 | -0.3355856 | 0.1250714 |  |  |  | -0.1068293 | 0.3856256 | 0.1071336
1.818326 | -0.3355042 | 0.1223545 |  |  |  | -0.106766 | 0.3856172 | 0.1071336
1.818243 | -0.3354904 | 0.1199288 |  |  |  | -0.1070034 | 0.3856529 | 0.1071336
1.818216 | -0.3354858 | 0.1193466 |  |  |  | -0.1072409 | 0.3856887 | 0.1071336
1.82169 | -0.3360564 | 0.1187644 |  |  |  | -0.1074784 | 0.3857245 | 0.1071336
1.823427 | -0.3363417 | 0.1181822 |  |  |  | -0.1073494 | 0.3857917 | 0.1071336
1.825164 | -0.3366269 | 0.1179882 |  |  |  | -0.1072203 | 0.385859 | 0.1070151
1.829969 | -0.3380547 | 0.124004 |  |  |  | -0.1070912 | 0.3859263 | 0.1070151
1.830311 | -0.3384974 | 0.1299228 |  |  |  | -0.106962 | 0.3859936 | 0.1068966
1.82968 | -0.3384809 | 0.1279823 |  |  |  | -0.1070946 | 0.3859955 | 0.1068966
1.829033 | -0.3386249 | 0.1241981 |  |  |  | -0.1073597 | 0.3859994 | 0.1068966
1.829025 | -0.3387052 | 0.1230337 |  |  |  | -0.1074012 | 0.3861206 | 0.1067781
1.829016 | -0.3387855 | 0.1222575 |  |  |  | -0.1073103 | 0.3862399 | 0.1067781
1.82986 | -0.3387599 | 0.1216753 |  |  |  | -0.1072194 | 0.3863591 | 0.1067781
1.830703 | -0.3387343 | 0.1259446 |  |  |  | -0.1071285 | 0.3864783 | 0.1067781
1.831547 | -0.3387088 | 0.1208991 |  |  |  | -0.1071881 | 0.3863644 | 0.1067781
1.832391 | -0.3386832 | 0.1208991 |  |  |  | -0.1072476 | 0.3862507 | 0.1067781
1.834347 | -0.3392472 | 0.1208021 |  |  |  | -0.1073072 | 0.386137 | 0.1066595
1.836303 | -0.3398111 | 0.1208021 |  |  |  | -0.1073668 | 0.3860235 | 0.1066595
1.840216 | -0.3409382 | 0.1245862 |  |  |  | -0.1074039 | 0.3859361 | 0.1066595
1.84008 | -0.3410645 | 0.1306991 |  |  |  | -0.1074409 | 0.3858488 | 0.1066595
1.839943 | -0.3411907 | 0.133804 |  |  |  | -0.107478 | 0.3857616 | 0.1066595
1.840281 | -0.3413249 | 0.1333189 |  |  |  | -0.1075151 | 0.3856745 | 0.1066595
1.84045 | -0.341392 | 0.1323486 |  |  |  | -0.1074686 | 0.3858701 | 0.1066595
1.841031 | -0.3414666 | 0.1298258 |  |  |  | -0.107422 | 0.3860657 | 0.1066595
1.841443 | -0.3414741 | 0.1288555 |  |  |  | -0.1073754 | 0.3862612 | 0.1066595
1.841855 | -0.3414816 | 0.1277882 |  |  |  | -0.1073288 | 0.3864568 | 0.1066595
1.845159 | -0.3424891 | 0.1268179 |  |  |  | -0.1073852 | 0.3866055 | 0.106541
1.846605 | -0.342989 | 0.127206 |  |  |  | -0.1074415 | 0.3867543 | 0.106541
1.84857 | -0.3437057 | 0.1309902 |  |  |  | -0.1074978 | 0.386903 | 0.106541
1.849089 | -0.3439225 | 0.1339011 |  |  |  | -0.107554 | 0.3870518 | 0.106541
1.850539 | -0.3443593 | 0.1388496 |  |  |  | -0.1073908 | 0.3871007 | 0.106541
1.850952 | -0.3443625 | 0.1387526 |  |  |  | -0.1072276 | 0.3871496 | 0.106541
1.851365 | -0.3443657 | 0.1379763 |  |  |  | -0.1070644 | 0.3871985 | 0.106541
1.851777 | -0.344369 | 0.136812 |  |  |  | -0.1069012 | 0.3872473 | 0.106541
1.850539 | -0.3445121 | 0.13361 |  |  |  | -0.1070491 | 0.3871808 | 0.106541
1.850126 | -0.3445598 | 0.1330278 |  |  |  | -0.1071969 | 0.3871142 | 0.106541
1.850636 | -0.344727 | 0.1322516 |  |  |  | -0.1073448 | 0.3870476 | 0.106541
1.850891 | -0.3448106 | 0.1319605 |  |  |  | -0.1074926 | 0.386981 | 0.106541
1.851146 | -0.3448942 | 0.1327367 |  |  |  | -0.1075388 | 0.3870597 | 0.1064225
1.850818 | -0.3448961 | 0.1315724 |  |  |  | -0.107585 | 0.3871384 | 0.1064225
1.85049 | -0.344898 | 0.1314753 |  |  |  | -0.1076311 | 0.3872171 | 0.1064225
1.850162 | -0.3448999 | 0.1313783 |  |  |  | -0.1076773 | 0.3872957 | 0.1064225
1.849835 | -0.3449018 | 0.1312813 |  |  |  | -0.1076833 | 0.3872971 | 0.1064225
1.849827 | -0.3448958 | 0.1311842 |  |  |  | -0.1076893 | 0.3872985 | 0.1064225
1.849819 | -0.3448898 | 0.1311842 |  |  |  | -0.1076953 | 0.3872999 | 0.1064225
1.849812 | -0.3448837 | 0.1310872 |  |  |  | -0.1077013 | 0.3873013 | 0.1064225
1.849717 | -0.3448883 | 0.1307961 |  |  |  | -0.1076863 | 0.387177 | 0.1064225
1.849673 | -0.3448936 | 0.1307961 |  |  |  | -0.1076712 | 0.3870526 | 0.1064225
1.849629 | -0.344899 | 0.1306991 |  |  |  | -0.1076562 | 0.3869283 | 0.1064225
1.849666 | -0.3448985 | 0.1306991 |  |  |  | -0.107641 | 0.3868039 | 0.1064225
1.849703 | -0.344898 | 0.1306991 |  |  |  | -0.1076793 | 0.3868876 | 0.1064225
1.849777 | -0.344897 | 0.1306021 |  |  |  | -0.1077175 | 0.3869714 | 0.1064225
1.850332 | -0.3447015 | 0.130505 |  |  |  | -0.1077558 | 0.3870551 | 0.1064225
1.850887 | -0.344506 | 0.130505 |  |  |  | -0.1077743 | 0.3867825 | 0.106304
1.851442 | -0.3443104 | 0.130505 |  |  |  | -0.1077547 | 0.3864262 | 0.106304
1.852263 | -0.3441207 | 0.130505 |  |  |  | -0.107735 | 0.3860699 | 0.106304
1.85253 | -0.3441266 | 0.130408 |  |  |  | -0.1077152 | 0.3857136 | 0.106304
1.852797 | -0.3441324 | 0.130408 |  |  |  | -0.1076031 | 0.3860466 | 0.106304
1.853063 | -0.3441383 | 0.130408 |  |  |  | -0.107491 | 0.3863796 | 0.106304
1.852647 | -0.3441375 | 0.130408 |  |  |  | -0.1073788 | 0.3867127 | 0.106304
1.852231 | -0.3441368 | 0.130408 |  |  |  | -0.1072667 | 0.3870457 | 0.106304
1.8514 | -0.3441352 | 0.130311 |  |  |  | -0.1073875 | 0.3870514 | 0.106304
1.851273 | -0.3441405 | 0.1302139 |  |  |  | -0.1075083 | 0.387057 | 0.106304
1.851146 | -0.3441458 | 0.1302139 |  |  |  | -0.107629 | 0.3870627 | 0.106304
1.851019 | -0.3441511 | 0.1302139 |  |  |  | -0.1077498 | 0.3870683 | 0.106304
1.850892 | -0.3441563 | 0.1302139 |  |  |  | -0.10803 | 0.3897866 | 0.1061855
1.851197 | -0.344149 | 0.1301169 |  |  |  | -0.1081701 | 0.3911458 | 0.1180366
1.85135 | -0.3441454 | 0.1301169 |  |  |  | -0.1083102 | 0.3925051 | 0.1078447
1.851502 | -0.3441417 | 0.1301169 |  |  |  | -0.1085735 | 0.394565 | 0.1135332
1.851456 | -0.3441389 | 0.1301169 |  |  |  | -0.1086612 | 0.3952517 | 0.1164959
1.851409 | -0.3441362 | 0.1301169 |  |  |  | -0.1087487 | 0.395416 | 0.1182736
1.851362 | -0.3441334 | 0.1300199 |  |  |  | -0.1088362 | 0.3955805 | 0.1173255
1.851315 | -0.3441306 | 0.1300199 |  |  |  | -0.1089088 | 0.3952341 | 0.1137702
1.851333 | -0.3441283 | 0.1300199 |  |  |  | -0.1092638 | 0.3977252 | 0.1130591
1.851352 | -0.3441259 | 0.1300199 |  |  |  | -0.1099739 | 0.4027078 | 0.1127036
1.85137 | -0.3441236 | 0.1300199 |  |  |  | -0.110448 | 0.4049836 | 0.1181551
1.851378 | -0.3441281 | 0.1299228 |  |  |  | -0.1106863 | 0.4045525 | 0.1238436
1.851367 | -0.3441349 | 0.1299228 |  |  |  | -0.1108055 | 0.4043371 | 0.1247917
1.851356 | -0.3441417 | 0.1299228 |  |  |  | -0.1109952 | 0.4048122 | 0.1255027
1.851345 | -0.3441484 | 0.1299228 |  |  |  | -0.111185 | 0.4052874 | 0.1249102
1.851394 | -0.3441387 | 0.1299228 |  |  |  | -0.1124712 | 0.4069342 | 0.1231325
1.851444 | -0.3441289 | 0.1298258 |  |  |  | -0.1127733 | 0.407167 | 0.1202883
1.851493 | -0.3441192 | 0.1298258 |  |  |  | -0.1136354 | 0.4116656 | 0.1207623
1.851543 | -0.3441094 | 0.1298258 |  |  |  | -0.1140778 | 0.4129446 | 0.1319023
1.851545 | -0.3441074 | 0.1298258 |  |  |  | -0.1145202 | 0.4142243 | 0.1319023
1.851547 | -0.3441054 | 0.1298258 |  |  |  | -0.1144676 | 0.4144485 | 0.1324949
1.851551 | -0.3441013 | 0.1297288 |  |  |  | -0.1144414 | 0.4145606 | 0.1301246
1.851551 | -0.3441047 | 0.1297288 |  |  |  | -0.1146016 | 0.4147975 | 0.1289395
1.85155 | -0.3441114 | 0.1296318 |  |  |  | -0.1149747 | 0.4150471 | 0.12811
1.85155 | -0.3441148 | 0.1296318 |  |  |  | -0.1151613 | 0.415172 | 0.12811
1.851548 | -0.3441172 | 0.1296318 |  |  |  | -0.1151151 | 0.4149058 | 0.1276359
1.851545 | -0.3441196 | 0.1296318 |  |  |  | -0.115069 | 0.4146396 | 0.1272804
1.851543 | -0.344122 | 0.1296318 |  |  |  | -0.115131 | 0.4149818 | 0.1278729
1.85154 | -0.3441244 | 0.1296318 |  |  |  | -0.115193 | 0.4153239 | 0.1271619
1.851349 | -0.3441209 | 0.1295347 |  |  |  | -0.1153171 | 0.4160083 | 0.1269249
1.851158 | -0.3441173 | 0.1295347 |  |  |  | -0.1153584 | 0.4157265 | 0.1276359
1.850967 | -0.3441137 | 0.1295347 |  |  |  | -0.1153998 | 0.4154446 | 0.1268063
1.850776 | -0.3441101 | 0.1295347 |  |  |  | -0.1154412 | 0.4151628 | 0.1268063
1.850778 | -0.3440852 | 0.1293407 |  |  |  | -0.1153241 | 0.4146922 | 0.1268063
1.853961 | -0.3444046 | 0.1286615 |  |  |  | -0.1150074 | 0.414316 | 0.1265693
1.855551 | -0.3445766 | 0.1285644 |  |  |  | -0.114849 | 0.4141286 | 0.1266878
1.857142 | -0.3447485 | 0.1286615 |  |  |  | -0.1148737 | 0.4142267 | 0.1265693
1.858463 | -0.3451748 | 0.1290496 |  |  |  | -0.1148984 | 0.4143248 | 0.1265693
1.862427 | -0.3464537 | 0.1357446 |  |  |  | -0.114923 | 0.4144229 | 0.1265693
1.862451 | -0.3465617 | 0.1450595 |  |  |  | -0.1149477 | 0.414521 | 0.1265693
1.8625 | -0.3467776 | 0.1439922 |  |  |  | -0.1150072 | 0.4145392 | 0.1265693
1.862525 | -0.3468855 | 0.1444773 |  |  |  | -0.1150668 | 0.4145574 | 0.1265693
1.862562 | -0.3468855 | 0.1438951 |  |  |  | -0.1151263 | 0.4145756 | 0.1265693
1.862636 | -0.3468855 | 0.1413724 |  |  |  | -0.1151859 | 0.4145938 | 0.1265693
1.862548 | -0.3470619 | 0.1372971 |  |  |  | -0.115131 | 0.4145422 | 0.1265693
1.862485 | -0.34715 | 0.1364238 |  |  |  | -0.1150761 | 0.4144907 | 0.1265693
1.86812 | -0.3481358 | 0.1349684 |  |  |  | -0.1150213 | 0.4144393 | 0.1265693
1.870969 | -0.3485846 | 0.1343862 |  |  |  | -0.1149664 | 0.4143879 | 0.1265693
1.873819 | -0.3490334 | 0.1348714 |  |  |  | -0.1149397 | 0.4143824 | 0.1265693
1.873971 | -0.3491092 | 0.1397229 |  |  |  | -0.1148864 | 0.4143716 | 0.1264508
1.874124 | -0.349185 | 0.140208 |  |  |  | -0.1148597 | 0.4143663 | 0.1264508
1.874402 | -0.3493367 | 0.1479704 |  |  |  | -0.1147331 | 0.4147006 | 0.1264508
1.874371 | -0.3493368 | 0.1479704 |  |  |  | -0.1146066 | 0.415035 | 0.1264508
1.874463 | -0.3495452 | 0.1440892 |  |  |  | -0.11448 | 0.4153695 | 0.1264508
1.874616 | -0.3497533 | 0.1425367 |  |  |  | -0.1143534 | 0.4157041 | 0.1264508
1.876515 | -0.3501391 | 0.1419545 |  |  |  | -0.1144268 | 0.4156585 | 0.1264508
1.88221 | -0.3512964 | 0.1415664 |  |  |  | -0.1145001 | 0.4156129 | 0.1264508
1.88304 | -0.3515693 | 0.1408872 |  |  |  | -0.1145735 | 0.4155674 | 0.1264508
1.88387 | -0.3518423 | 0.1453506 |  |  |  | -0.1146469 | 0.4155219 | 0.1264508
1.885531 | -0.3523882 | 0.1536951 |  |  |  | -0.1146628 | 0.4155897 | 0.1264508
1.885959 | -0.3524563 | 0.1550536 |  |  |  | -0.1146788 | 0.4156575 | 0.1264508
1.886387 | -0.3525243 | 0.1458357 |  |  |  | -0.1146948 | 0.4157254 | 0.1264508
1.886814 | -0.3525923 | 0.1557328 |  |  |  | -0.1147107 | 0.4157932 | 0.1264508
1.887242 | -0.3526603 | 0.1549565 |  |  |  | -0.1146994 | 0.4157773 | 0.1264508
1.887194 | -0.3526863 | 0.1522397 |  |  |  | -0.1146881 | 0.4157614 | 0.1264508
1.887169 | -0.3526993 | 0.1508813 |  |  |  | -0.1146768 | 0.4157455 | 0.1264508
1.887232 | -0.3529248 | 0.1470001 |  |  |  | -0.1146655 | 0.4157296 | 0.1264508
1.887275 | -0.3530311 | 0.1460298 |  |  |  | -0.1146331 | 0.4156577 | 0.1264508
1.887105 | -0.3530626 | 0.1443803 |  |  |  | -0.1146006 | 0.4155857 | 0.1264508
1.886998 | -0.3530252 | 0.1444773 |  |  |  | -0.1145682 | 0.4155137 | 0.1264508
1.886809 | -0.3530032 | 0.1437011 |  |  |  | -0.1145358 | 0.4154417 | 0.1264508
1.886727 | -0.3530185 | 0.143604 |  |  |  | -0.1145467 | 0.4155688 | 0.1264508
1.886644 | -0.3530338 | 0.143507 |  |  |  | -0.1145577 | 0.415696 | 0.1264508
1.886562 | -0.3530492 | 0.14341 |  |  |  | -0.1145686 | 0.4158231 | 0.1263323
1.886848 | -0.3532117 | 0.143313 |  |  |  | -0.1145795 | 0.4159503 | 0.1263323
1.887134 | -0.3533741 | 0.143313 |  |  |  | -0.1145797 | 0.4157786 | 0.1263323
1.887421 | -0.3535365 | 0.143313 |  |  |  | -0.1145799 | 0.415607 | 0.1263323
1.887737 | -0.353656 | 0.1432159 |  |  |  | -0.11458 | 0.4154353 | 0.1263323
1.887768 | -0.3536131 | 0.1432159 |  |  |  | -0.1145802 | 0.4152637 | 0.1263323
1.887799 | -0.3535703 | 0.1432159 |  |  |  | -0.1145718 | 0.4153796 | 0.1263323
1.88783 | -0.3535274 | 0.1432159 |  |  |  | -0.1145634 | 0.4154956 | 0.1263323
1.887831 | -0.3535272 | 0.1432159 |  |  |  | -0.1145549 | 0.4156115 | 0.1263323
1.887831 | -0.353527 | 0.1432159 |  |  |  | -0.1145465 | 0.4157275 | 0.1263323
1.887832 | -0.3535268 | 0.1432159 |  |  |  | -0.1148169 | 0.417319 | 0.1263323
1.887832 | -0.3535266 | 0.1431189 |  |  |  | -0.1150873 | 0.4189115 | 0.1263323
1.887814 | -0.3535251 | 0.1431189 |  |  |  | -0.1153577 | 0.4205051 | 0.1263323
1.887796 | -0.3535237 | 0.1431189 |  |  |  | -0.1157447 | 0.4225193 | 0.1290581
1.887778 | -0.3535222 | 0.1431189 |  |  |  | -0.1158614 | 0.4229392 | 0.1321393
1.88776 | -0.3535208 | 0.1431189 |  |  |  | -0.1159779 | 0.4233592 | 0.1359317
1.887781 | -0.3535217 | 0.1431189 |  |  |  | -0.1160944 | 0.4237795 | 0.13925
1.887801 | -0.3535226 | 0.1431189 |  |  |  | -0.1162804 | 0.4241704 | 0.1416202
1.887822 | -0.3535234 | 0.1431189 |  |  |  | -0.1163734 | 0.4243661 | 0.1415017
1.887843 | -0.3535243 | 0.1431189 |  |  |  | -0.1164663 | 0.4245619 | 0.1416202
1.88783 | -0.3535251 | 0.1431189 |  |  |  | -0.1167204 | 0.424789 | 0.13925
1.887817 | -0.353526 | 0.1430219 |  |  |  | -0.1169744 | 0.4250162 | 0.1416202
1.887804 | -0.3535268 | 0.1430219 |  |  |  | -0.1172284 | 0.4252434 | 0.1368798
1.887791 | -0.3535277 | 0.1430219 |  |  |  | -0.1179239 | 0.4263444 | 0.1358132
1.887798 | -0.3535272 | 0.1430219 |  |  |  | -0.1188068 | 0.4280923 | 0.1387759
1.887804 | -0.3535268 | 0.1430219 |  |  |  | -0.1191459 | 0.4297261 | 0.1475457
1.88781 | -0.3535264 | 0.1430219 |  |  |  | -0.1190435 | 0.4304858 | 0.1480197
1.887816 | -0.353526 | 0.1430219 |  |  |  | -0.1190468 | 0.4304092 | 0.1468346
1.887886 | -0.3535276 | 0.1430219 |  |  |  | -0.1196052 | 0.4321864 | 0.1424497
1.887955 | -0.3535291 | 0.1430219 |  |  |  | -0.1216569 | 0.4396809 | 0.1532342
1.888025 | -0.3535307 | 0.1430219 |  |  |  | -0.1217758 | 0.4401663 | 0.1596338
1.888094 | -0.3535322 | 0.1430219 |  |  |  | -0.1217599 | 0.4401593 | 0.1654408
1.888088 | -0.3535314 | 0.1430219 |  |  |  | -0.121744 | 0.4401524 | 0.1605819
1.888082 | -0.3535306 | 0.1430219 |  |  |  | -0.1220059 | 0.4396412 | 0.1552489
1.888076 | -0.3535298 | 0.1430219 |  |  |  | -0.1222706 | 0.439597 | 0.1547749
1.88807 | -0.353529 | 0.1430219 |  |  |  | -0.1226143 | 0.4398446 | 0.1548934
1.888035 | -0.3535311 | 0.1430219 |  |  |  | -0.122786 | 0.4399684 | 0.1548934
1.887999 | -0.3535332 | 0.1430219 |  |  |  | -0.1229851 | 0.4400958 | 0.1547749
1.887964 | -0.3535354 | 0.1430219 |  |  |  | -0.1230846 | 0.4401596 | 0.1545378
1.887929 | -0.3535375 | 0.1430219 |  |  |  | -0.1231841 | 0.4402234 | 0.1545378
1.88797 | -0.3535405 | 0.1430219 |  |  |  | -0.1231225 | 0.4403525 | 0.1545378
1.888011 | -0.3535436 | 0.1430219 |  |  |  | -0.1230608 | 0.440482 | 0.1544193
1.888052 | -0.3535466 | 0.1430219 |  |  |  | -0.1229991 | 0.440612 | 0.1544193
1.888093 | -0.3535497 | 0.1430219 |  |  |  | -0.1229372 | 0.4407425 | 0.1541823
1.88807 | -0.3535531 | 0.1430219 |  |  |  | -0.1227929 | 0.4405979 | 0.1541823
1.888048 | -0.3535566 | 0.1430219 |  |  |  | -0.1226486 | 0.4404533 | 0.1541823
1.888025 | -0.3535601 | 0.1429248 |  |  |  | -0.1225042 | 0.4403088 | 0.1541823
1.888003 | -0.3535636 | 0.1429248 |  |  |  | -0.1223599 | 0.4401642 | 0.1540638
1.88799 | -0.3535679 | 0.1429248 |  |  |  | -0.1221588 | 0.4403149 | 0.1539453
1.887977 | -0.3535722 | 0.1429248 |  |  |  | -0.1220583 | 0.440391 | 0.1539453
1.887964 | -0.3535764 | 0.1429248 |  |  |  | -0.1219577 | 0.4404677 | 0.1539453
1.887951 | -0.3535807 | 0.1429248 |  |  |  | -0.1221418 | 0.4404485 | 0.1539453
1.887955 | -0.3535755 | 0.1429248 |  |  |  | -0.1223259 | 0.4404295 | 0.1539453
1.887959 | -0.3535703 | 0.1429248 |  |  |  | -0.12251 | 0.4404108 | 0.1539453
1.887963 | -0.3535651 | 0.1429248 |  |  |  | -0.122694 | 0.4403922 | 0.1538268
1.887967 | -0.3535599 | 0.1429248 |  |  |  | -0.1227364 | 0.4405921 | 0.1538268
1.887975 | -0.3535605 | 0.1429248 |  |  |  | -0.1227788 | 0.4407919 | 0.1538268
1.887984 | -0.353561 | 0.1429248 |  |  |  | -0.1228211 | 0.4409917 | 0.1538268
1.887992 | -0.3535616 | 0.1429248 |  |  |  | -0.1228633 | 0.4411916 | 0.1537083
1.888001 | -0.3535622 | 0.1429248 |  |  |  | -0.122911 | 0.4413654 | 0.1537083
1.887983 | -0.3535615 | 0.1429248 |  |  |  | -0.1229584 | 0.4415392 | 0.1537083
1.887965 | -0.3535608 | 0.1429248 |  |  |  | -0.1230056 | 0.441713 | 0.1537083
1.887947 | -0.3535601 | 0.1429248 |  |  |  | -0.1230526 | 0.4418869 | 0.1537083
1.887929 | -0.3535594 | 0.1429248 |  |  |  | -0.1231881 | 0.4417093 | 0.1537083
1.888265 | -0.3535552 | 0.1429248 |  |  |  | -0.1233235 | 0.4415317 | 0.1537083
1.888602 | -0.3535509 | 0.1429248 |  |  |  | -0.1234589 | 0.4413541 | 0.1537083
1.888938 | -0.3535466 | 0.1429248 |  |  |  | -0.1235942 | 0.4411765 | 0.1535897
1.889274 | -0.3535424 | 0.1429248 |  |  |  | -0.123588 | 0.4412266 | 0.1535897
1.88914 | -0.3535333 | 0.1429248 |  |  |  | -0.1235818 | 0.4412767 | 0.1535897
1.889005 | -0.3535243 | 0.1429248 |  |  |  | -0.1235756 | 0.4413267 | 0.1534712
1.88887 | -0.3535152 | 0.1429248 |  |  |  | -0.1235694 | 0.4413768 | 0.1534712
1.888736 | -0.3535062 | 0.1429248 |  |  |  | -0.123697 | 0.4413454 | 0.1534712
1.888629 | -0.3535098 | 0.1429248 |  |  |  | -0.1238247 | 0.441314 | 0.1534712
1.888521 | -0.3535134 | 0.1429248 |  |  |  | -0.1239523 | 0.4412826 | 0.1534712
1.888414 | -0.353517 | 0.1429248 |  |  |  | -0.12408 | 0.4412513 | 0.1534712
1.888307 | -0.3535207 | 0.1429248 |  |  |  | -0.1240903 | 0.4415008 | 0.1534712
1.889697 | -0.3536874 | 0.1429248 |  |  |  | -0.1241005 | 0.4417503 | 0.1534712
1.891088 | -0.3538541 | 0.1430219 |  |  |  | -0.1241108 | 0.4419999 | 0.1534712
1.892478 | -0.3540208 | 0.143507 |  |  |  | -0.1239549 | 0.4422865 | 0.1533527
1.89487 | -0.3543674 | 0.14341 |  |  |  | -0.1237886 | 0.4423234 | 0.1533527
1.895871 | -0.3545472 | 0.14341 |  |  |  | -0.1236224 | 0.4423603 | 0.1533527
1.89649 | -0.3554427 | 0.1583526 |  |  |  | -0.1234562 | 0.4423972 | 0.1533527
1.896029 | -0.3556214 | 0.1583526 |  |  |  | -0.123494 | 0.4423581 | 0.1533527
1.896463 | -0.3553499 | 0.1555387 |  |  |  | -0.1235319 | 0.4423189 | 0.1533527
1.89668 | -0.3552142 | 0.1535981 |  |  |  | -0.1235697 | 0.4422798 | 0.1533527
1.896928 | -0.3550698 | 0.1507842 |  |  |  | -0.1236076 | 0.4422407 | 0.1533527
1.896959 | -0.3550612 | 0.1502021 |  |  |  | -0.1234557 | 0.4422651 | 0.1533527
1.897021 | -0.355044 | 0.1492318 |  |  |  | -0.1233039 | 0.4422895 | 0.1533527
1.899853 | -0.3555589 | 0.1487466 |  |  |  | -0.123152 | 0.4423139 | 0.1533527
1.902685 | -0.3560739 | 0.1482615 |  |  |  | -0.1230002 | 0.4423383 | 0.1532342
1.909079 | -0.3577702 | 0.1536951 |  |  |  | -0.1231275 | 0.4423221 | 0.1532342
1.909444 | -0.3581034 | 0.1643684 |  |  |  | -0.1232549 | 0.4423058 | 0.1532342
1.909808 | -0.3584367 | 0.1643684 |  |  |  | -0.1233822 | 0.4422895 | 0.1532342
1.909013 | -0.3587815 | 0.1687348 |  |  |  | -0.1235095 | 0.4422733 | 0.1532342
1.90822 | -0.3591263 | 0.1493288 |  |  |  | -0.1235006 | 0.442273 | 0.1532342
1.908322 | -0.3588885 | 0.1600021 |  |  |  | -0.1234917 | 0.4422728 | 0.1532342
1.908373 | -0.3587695 | 0.1590318 |  |  |  | -0.1234828 | 0.4422725 | 0.1532342
1.908424 | -0.3586505 | 0.1568001 |  |  |  | -0.1234739 | 0.4422723 | 0.1532342
1.910571 | -0.3589933 | 0.1560239 |  |  |  | -0.1234069 | 0.4422428 | 0.1532342
1.914867 | -0.3596786 | 0.1544714 |  |  |  | -0.12334 | 0.4422133 | 0.1532342
1.917016 | -0.3600212 | 0.1545684 |  |  |  | -0.1232061 | 0.4421543 | 0.1531157
1.918087 | -0.360329 | 0.1594199 |  |  |  | -0.1232721 | 0.442195 | 0.1531157
1.918447 | -0.3606597 | 0.1703843 |  |  |  | -0.1234041 | 0.4422764 | 0.1529972
1.917734 | -0.3606828 | 0.1699961 |  |  |  | -0.12347 | 0.4423172 | 0.1529972
1.917021 | -0.3607059 | 0.1700932 |  |  |  | -0.123649 | 0.4445813 | 0.1529972
1.916308 | -0.3607289 | 0.1686377 |  |  |  | -0.1237384 | 0.4457134 | 0.1529972
1.916577 | -0.3608048 | 0.1740714 |  |  |  | -0.1238279 | 0.4468456 | 0.1529972
1.916845 | -0.3608805 | 0.1633011 |  |  |  | -0.1239718 | 0.4474164 | 0.1529972
1.920184 | -0.3613743 | 0.162913 |  |  |  | -0.1242598 | 0.4485583 | 0.1591597
1.923524 | -0.3618682 | 0.162913 |  |  |  | -0.1244037 | 0.4491293 | 0.1560785
1.930204 | -0.3628555 | 0.1626219 |  |  |  | -0.1249208 | 0.4497249 | 0.1631891
1.931126 | -0.363076 | 0.1587407 |  |  |  | -0.1250215 | 0.4497671 | 0.1623595
1.932047 | -0.3632964 | 0.1686377 |  |  |  | -0.1259656 | 0.4535134 | 0.1610559
1.932969 | -0.3635169 | 0.1686377 |  |  |  | -0.1264376 | 0.4553865 | 0.1612929
1.933891 | -0.3637373 | 0.1779526 |  |  |  | -0.1269575 | 0.4574868 | 0.1657963
1.933846 | -0.3637355 | 0.1798932 |  |  |  | -0.1270532 | 0.4579412 | 0.1743291
1.93371 | -0.3637302 | 0.1798932 |  |  |  | -0.127101 | 0.4581684 | 0.1699442
1.933976 | -0.3637536 | 0.1778555 |  |  |  | -0.1275854 | 0.4587275 | 0.1770548
1.934508 | -0.3638004 | 0.1737803 |  |  |  | -0.1276985 | 0.4594778 | 0.172907
1.934776 | -0.3638245 | 0.1714516 |  |  |  | -0.1275129 | 0.4595736 | 0.1721959
1.934778 | -0.3638251 | 0.1708694 |  |  |  | -0.1278091 | 0.4606996 | 0.1711293
1.93478 | -0.3638257 | 0.1704813 |  |  |  | -0.1287725 | 0.46276 | 0.1748031
1.934845 | -0.3638174 | 0.1698021 |  |  |  | -0.1294458 | 0.4639824 | 0.1890244
1.934907 | -0.3638084 | 0.169608 |  |  |  | -0.1295416 | 0.4640787 | 0.1781214
1.93497 | -0.3637995 | 0.169414 |  |  |  | -0.1296374 | 0.4641752 | 0.1902095
1.935033 | -0.3637906 | 0.169414 |  |  |  | -0.130056 | 0.4640987 | 0.1864172
1.934686 | -0.3637839 | 0.1691229 |  |  |  | -0.1304746 | 0.4640277 | 0.1817953
1.934512 | -0.3637805 | 0.1690258 |  |  |  | -0.1301288 | 0.4650394 | 0.1794251
1.934339 | -0.3637772 | 0.1688318 |  |  |  | -0.1297829 | 0.466053 | 0.1783585
1.93434 | -0.3637728 | 0.1688318 |  |  |  | -0.129958 | 0.4659669 | 0.17824
1.934342 | -0.3637683 | 0.1687348 |  |  |  | -0.1301332 | 0.4658813 | 0.1778844
1.934344 | -0.3637639 | 0.1687348 |  |  |  | -0.1305431 | 0.4653665 | 0.1775289
1.934346 | -0.3637595 | 0.1687348 |  |  |  | -0.1306026 | 0.4650216 | 0.1775289
1.935018 | -0.3637703 | 0.1686377 |  |  |  | -0.1307218 | 0.4643323 | 0.1774104
1.93569 | -0.3637812 | 0.1686377 |  |  |  | -0.1307344 | 0.4643847 | 0.1765808
1.936363 | -0.3637921 | 0.1687348 |  |  |  | -0.1307471 | 0.4644372 | 0.1771734
1.937035 | -0.363803 | 0.1684437 |  |  |  | -0.1307598 | 0.4644898 | 0.1771734
1.936842 | -0.3637792 | 0.1684437 |  |  |  | -0.1308115 | 0.464589 | 0.1770548
1.936649 | -0.3637555 | 0.1683466 |  |  |  | -0.1308505 | 0.4646355 | 0.1770548
1.936455 | -0.3637318 | 0.1683466 |  |  |  | -0.1309285 | 0.4647287 | 0.1770548
1.936262 | -0.3637081 | 0.1683466 |  |  |  | -0.1309115 | 0.464449 | 0.1770548
1.936108 | -0.3637248 | 0.1682496 |  |  |  | -0.1308776 | 0.4638895 | 0.1769363
1.935953 | -0.3637416 | 0.1682496 |  |  |  | -0.1308606 | 0.4636097 | 0.1769363
1.935799 | -0.3637583 | 0.1682496 |  |  |  | -0.1307466 | 0.4638512 | 0.1768178
1.935644 | -0.3637751 | 0.1682496 |  |  |  | -0.1306325 | 0.4640927 | 0.1768178
1.935581 | -0.3637546 | 0.1681526 |  |  |  | -0.1305184 | 0.4643343 | 0.1768178
1.935519 | -0.363734 | 0.1681526 |  |  |  | -0.1304043 | 0.464576 | 0.1768178
1.935456 | -0.3637135 | 0.1681526 |  |  |  | -0.1305166 | 0.4645996 | 0.1768178
1.935394 | -0.3636929 | 0.1681526 |  |  |  | -0.1306289 | 0.4646233 | 0.1768178
1.935351 | -0.3637094 | 0.1681526 |  |  |  | -0.1307412 | 0.464647 | 0.1768178
1.935309 | -0.3637259 | 0.1681526 |  |  |  | -0.1308535 | 0.4646706 | 0.1768178
1.935266 | -0.3637424 | 0.1680555 |  |  |  | -0.1309145 | 0.4646942 | 0.1768178
1.935223 | -0.3637589 | 0.1680555 |  |  |  | -0.1310362 | 0.4647415 | 0.1766993
1.935213 | -0.3637601 | 0.1680555 |  |  |  | -0.1310969 | 0.4647651 | 0.1766993
1.935202 | -0.3637613 | 0.1680555 |  |  |  | -0.1309332 | 0.464803 | 0.1766993
1.935192 | -0.3637626 | 0.1679585 |  |  |  | -0.1307693 | 0.4648409 | 0.1765808
1.935181 | -0.3637638 | 0.1679585 |  |  |  | -0.1306055 | 0.4648789 | 0.1765808
1.935322 | -0.3637606 | 0.1679585 |  |  |  | -0.1304417 | 0.4649169 | 0.1765808
1.935463 | -0.3637574 | 0.1679585 |  |  |  | -0.1305439 | 0.4649001 | 0.1765808
1.935745 | -0.363751 | 0.1678615 |  |  |  | -0.1306461 | 0.4648834 | 0.1765808
1.935445 | -0.3637358 | 0.1677645 |  |  |  | -0.1307483 | 0.4648667 | 0.1765808
1.935295 | -0.3637282 | 0.1677645 |  |  |  | -0.1308506 | 0.4648501 | 0.1765808
1.935146 | -0.3637206 | 0.1677645 |  |  |  | -0.1303494 | 0.4648309 | 0.1764623
1.935045 | -0.3637278 | 0.1677645 |  |  |  | -0.1300988 | 0.4648213 | 0.1764623
1.934945 | -0.363735 | 0.1676674 |  |  |  | -0.1298482 | 0.4648118 | 0.1764623
1.934845 | -0.3637421 | 0.1676674 |  |  |  | -0.1298198 | 0.4649563 | 0.1764623
1.934745 | -0.3637493 | 0.1676674 |  |  |  | -0.1297913 | 0.4651008 | 0.1764623
1.93474 | -0.363763 | 0.1676674 |  |  |  | -0.1297629 | 0.4652454 | 0.1764623
1.934734 | -0.3637768 | 0.1676674 |  |  |  | -0.1297345 | 0.4653899 | 0.1764623
1.934729 | -0.3637905 | 0.1676674 |  |  |  | -0.1297597 | 0.4653572 | 0.1764623
1.934723 | -0.3638042 | 0.1675704 |  |  |  | -0.129785 | 0.4653244 | 0.1764623
1.934712 | -0.3638039 | 0.1675704 |  |  |  | -0.1298102 | 0.4652916 | 0.1764623
1.934701 | -0.3638037 | 0.1675704 |  |  |  | -0.1298355 | 0.4652588 | 0.1763438
1.93469 | -0.3638034 | 0.1675704 |  |  |  | -0.1297526 | 0.4656978 | 0.1763438
1.93468 | -0.3638031 | 0.1675704 |  |  |  | -0.1296697 | 0.4661368 | 0.1763438
1.934654 | -0.3638365 | 0.1673763 |  |  |  | -0.1295868 | 0.4665759 | 0.1763438
1.934628 | -0.3638698 | 0.1674734 |  |  |  | -0.1295039 | 0.4670149 | 0.1763438
1.934603 | -0.3639032 | 0.1673763 |  |  |  | -0.1295021 | 0.4670203 | 0.1763438
1.934577 | -0.3639366 | 0.1673763 |  |  |  | -0.1295002 | 0.4670256 | 0.1763438
1.934909 | -0.3639374 | 0.1673763 |  |  |  | -0.1294984 | 0.467031 | 0.1763438
1.935241 | -0.3639383 | 0.1673763 |  |  |  | -0.1294664 | 0.4670717 | 0.1762253
1.935573 | -0.3639391 | 0.1673763 |  |  |  | -0.1294362 | 0.467107 | 0.1762253
1.935897 | -0.3639378 | 0.1672793 |  |  |  | -0.129406 | 0.4671423 | 0.1762253
1.935889 | -0.3639357 | 0.1672793 |  |  |  | -0.1293758 | 0.4671776 | 0.1762253
1.935881 | -0.3639335 | 0.1672793 |  |  |  | -0.1294051 | 0.4669648 | 0.1762253
1.935873 | -0.3639314 | 0.1672793 |  |  |  | -0.1294344 | 0.4667521 | 0.1762253
1.936462 | -0.363938 | 0.1671823 |  |  |  | -0.1294637 | 0.4665393 | 0.1762253
1.936757 | -0.3639413 | 0.1671823 |  |  |  | -0.129493 | 0.4663265 | 0.1762253
1.937052 | -0.3639446 | 0.1671823 |  |  |  | -0.1294562 | 0.4665639 | 0.1762253
1.937025 | -0.3640288 | 0.1671823 |  |  |  | -0.1294194 | 0.4668013 | 0.1762253
1.936972 | -0.3641971 | 0.1670852 |  |  |  | -0.1293826 | 0.4670386 | 0.1762253
1.936946 | -0.3642812 | 0.1670852 |  |  |  | -0.1293606 | 0.4671744 | 0.1761068
1.938528 | -0.3643681 | 0.1671823 |  |  |  | -0.1293755 | 0.4670727 | 0.1761068
1.940111 | -0.3644551 | 0.1671823 |  |  |  | -0.1293903 | 0.4669711 | 0.1761068
1.943276 | -0.3646289 | 0.1668912 |  |  |  | -0.1294052 | 0.4668695 | 0.1761068
1.943853 | -0.3648688 | 0.1668912 |  |  |  | -0.1293927 | 0.4668817 | 0.1761068
1.944431 | -0.3651087 | 0.172713 |  |  |  | -0.1293803 | 0.466894 | 0.1761068
1.946035 | -0.3655518 | 0.1841625 |  |  |  | -0.1293678 | 0.4669062 | 0.1761068
1.946484 | -0.365515 | 0.1837744 |  |  |  | -0.1293553 | 0.4669184 | 0.1761068
1.946526 | -0.3655179 | 0.1837744 |  |  |  | -0.1293541 | 0.4669779 | 0.1761068
1.946567 | -0.3655209 | 0.1842595 |  |  |  | -0.1293528 | 0.4670373 | 0.1761068
1.946608 | -0.3655238 | 0.1783407 |  |  |  | -0.1293515 | 0.4670968 | 0.1759883
1.946649 | -0.3655268 | 0.1783407 |  |  |  | -0.1293502 | 0.4671563 | 0.1759883
1.946688 | -0.3655436 | 0.1764001 |  |  |  | -0.1293898 | 0.4676359 | 0.1759883
1.946726 | -0.3655605 | 0.1764971 |  |  |  | -0.1294689 | 0.4685952 | 0.1758697
1.946764 | -0.3655773 | 0.1755268 |  |  |  | -0.1298569 | 0.4705259 | 0.1757512
1.946802 | -0.3655941 | 0.1749447 |  |  |  | -0.1302054 | 0.4719769 | 0.1764623
1.944962 | -0.3654505 | 0.1731981 |  |  |  | -0.1309022 | 0.4748788 | 0.1835729
1.944349 | -0.3654027 | 0.1734892 |  |  |  | -0.1310347 | 0.4743714 | 0.195898
1.944185 | -0.3655127 | 0.1707724 |  |  |  | -0.131101 | 0.4741178 | 0.2001644
1.944022 | -0.3656227 | 0.1698991 |  |  |  | -0.131289 | 0.4740565 | 0.2019421
1.943858 | -0.3657328 | 0.1692199 |  |  |  | -0.1316545 | 0.4746341 | 0.1979127
1.943695 | -0.3658428 | 0.1688318 |  |  |  | -0.1317563 | 0.4753972 | 0.1968461
1.943907 | -0.365832 | 0.169705 |  |  |  | -0.13196 | 0.4769234 | 0.195187
1.944119 | -0.3658212 | 0.169608 |  |  |  | -0.1323427 | 0.4794703 | 0.1938834
1.944331 | -0.3658103 | 0.1693169 |  |  |  | -0.1329044 | 0.4830386 | 0.1983868
1.944543 | -0.3657994 | 0.1693169 |  |  |  | -0.1332966 | 0.4848071 | 0.2077491
1.946686 | -0.3661584 | 0.1691229 |  |  |  | -0.133408 | 0.4847913 | 0.2132006
1.953115 | -0.3672349 | 0.1687348 |  |  |  | -0.1335194 | 0.4847757 | 0.2034827
1.956626 | -0.3680847 | 0.1007169 |  |  |  | -0.1336307 | 0.4847604 | 0.2153338
1.958381 | -0.3685096 | 0.1842595 |  |  |  | -0.133712 | 0.4840421 | 0.2054974
1.960136 | -0.3689344 | 0.1939625 |  |  |  | -0.1337564 | 0.4836778 | 0.2037197
1.95714 | -0.3693145 | 0.1939625 |  |  |  | -0.1340214 | 0.4830093 | 0.2006385
1.957043 | -0.3693102 | 0.1928952 |  |  |  | -0.1341529 | 0.4834315 | 0.1994534
1.957518 | -0.3692334 | 0.1754298 |  |  |  | -0.134416 | 0.4842759 | 0.1994534
1.96092 | -0.3693682 | 0.1803783 |  |  |  | -0.1341649 | 0.4837703 | 0.1992163
1.962607 | -0.3697206 | 0.1812516 |  |  |  | -0.1340394 | 0.4835175 | 0.1989793
1.964295 | -0.3700729 | 0.1822219 |  |  |  | -0.1339138 | 0.4832648 | 0.1988608
1.965983 | -0.3704252 | 0.1920219 |  |  |  | -0.1339097 | 0.4832929 | 0.1987423
1.965178 | -0.3710718 | 0.2035684 |  |  |  | -0.1339077 | 0.483307 | 0.1987423
1.96491 | -0.3712873 | 0.2017249 |  |  |  | -0.1339056 | 0.483321 | 0.1986238
1.964989 | -0.3713271 | 0.2012397 |  |  |  | -0.1339002 | 0.483651 | 0.1985053
1.965227 | -0.3714464 | 0.2025011 |  |  |  | -0.1338947 | 0.483981 | 0.1985053
1.964719 | -0.3719269 | 0.1910516 |  |  |  | -0.1338837 | 0.484641 | 0.1983868
1.96455 | -0.372087 | 0.1900813 |  |  |  | -0.1339026 | 0.4845567 | 0.1983868
1.96695 | -0.3722543 | 0.1895961 |  |  |  | -0.1339402 | 0.4843885 | 0.1982682
1.969351 | -0.3724216 | 0.1895961 |  |  |  | -0.1339378 | 0.4840614 | 0.1982682
1.974154 | -0.3727562 | 0.1893051 |  |  |  | -0.1339166 | 0.4838184 | 0.1981497
1.975408 | -0.3740482 | 0.2025981 |  |  |  | -0.1339217 | 0.4839558 | 0.1981497
1.97597 | -0.3745982 | 0.2099724 |  |  |  | -0.1339267 | 0.4840932 | 0.1981497
1.97626 | -0.3748367 | 0.211816 |  |  |  | -0.1339318 | 0.4842307 | 0.1981497
1.976406 | -0.3749559 | 0.211816 |  |  |  | -0.1339365 | 0.4844894 | 0.1980312
1.976387 | -0.3750093 | 0.211816 |  |  |  | -0.1339361 | 0.4846108 | 0.1980312
1.97635 | -0.3751161 | 0.2025981 |  |  |  | -0.1339357 | 0.4847322 | 0.1987423
1.976332 | -0.3751694 | 0.2004635 |  |  |  | -0.1339354 | 0.4848538 | 0.1979127
1.976466 | -0.3750709 | 0.2028892 |  |  |  | -0.1338864 | 0.4848027 | 0.1979127
1.976534 | -0.3750217 | 0.1972615 |  |  |  | -0.1338374 | 0.4847517 | 0.1979127
1.976601 | -0.3749724 | 0.1962912 |  |  |  | -0.1337884 | 0.4847006 | 0.1979127
1.97714 | -0.375088 | 0.1967764 |  |  |  | -0.133798 | 0.4846574 | 0.1977942
1.977409 | -0.3751457 | 0.1958061 |  |  |  | -0.1338566 | 0.4846651 | 0.1977942
1.977679 | -0.3752035 | 0.195612 |  |  |  | -0.1339152 | 0.4846729 | 0.1977942
1.977961 | -0.3752178 | 0.1958061 |  |  |  | -0.1339737 | 0.4846807 | 0.1977942
1.978806 | -0.3752604 | 0.1950298 |  |  |  | -0.1339704 | 0.4845716 | 0.1977942
1.978782 | -0.3752587 | 0.1948358 |  |  |  | -0.133967 | 0.4844626 | 0.1977942
1.978758 | -0.375257 | 0.1948358 |  |  |  | -0.1339636 | 0.4843535 | 0.1976757
1.978734 | -0.3752553 | 0.1948358 |  |  |  | -0.1339603 | 0.4842445 | 0.1976757
1.97871 | -0.3752537 | 0.1946417 |  |  |  | -0.1339018 | 0.4841738 | 0.1976757
1.978807 | -0.3752314 | 0.1944476 |  |  |  | -0.1338432 | 0.4841031 | 0.1976757
1.978855 | -0.3752203 | 0.1944476 |  |  |  | -0.1337847 | 0.4840324 | 0.1976757
1.978903 | -0.3752092 | 0.1943506 |  |  |  | -0.1337262 | 0.4839618 | 0.1976757
1.978897 | -0.3752011 | 0.1942536 |  |  |  | -0.1337579 | 0.4838942 | 0.1975572
1.978891 | -0.375193 | 0.1942536 |  |  |  | -0.1337896 | 0.4838268 | 0.1975572
1.978834 | -0.3751722 | 0.1939625 |  |  |  | -0.1338213 | 0.4837594 | 0.1975572
1.978819 | -0.3751706 | 0.1938655 |  |  |  | -0.133853 | 0.4836921 | 0.1975572
1.978818 | -0.3751746 | 0.1938655 |  |  |  | -0.1338534 | 0.483785 | 0.1975572
1.978817 | -0.3751785 | 0.1938655 |  |  |  | -0.1338538 | 0.4838779 | 0.1975572
1.978817 | -0.3751825 | 0.1936714 |  |  |  | -0.1338542 | 0.4839708 | 0.1975572
1.978816 | -0.3751864 | 0.1936714 |  |  |  | -0.1338515 | 0.4839946 | 0.1974387
1.978823 | -0.3751882 | 0.1935744 |  |  |  | -0.1338485 | 0.4839254 | 0.1974387
1.978831 | -0.3751901 | 0.1935744 |  |  |  | -0.1338455 | 0.4838562 | 0.1974387
1.978838 | -0.3751919 | 0.1934773 |  |  |  | -0.1338425 | 0.483787 | 0.1974387
1.978846 | -0.3751937 | 0.1934773 |  |  |  | -0.1338603 | 0.4837832 | 0.1974387
1.978842 | -0.3751891 | 0.1933803 |  |  |  | -0.133878 | 0.4837794 | 0.1973202
1.978838 | -0.3751846 | 0.1933803 |  |  |  | -0.1338958 | 0.4837756 | 0.1973202
1.978834 | -0.3751801 | 0.1933803 |  |  |  | -0.1339136 | 0.4837718 | 0.1973202
1.97883 | -0.3751755 | 0.1932833 |  |  |  | -0.1339277 | 0.4837873 | 0.1973202
1.978911 | -0.3751857 | 0.1930892 |  |  |  | -0.1339419 | 0.4838028 | 0.1973202
1.978937 | -0.3751891 | 0.1930892 |  |  |  | -0.133956 | 0.4838183 | 0.1973202
1.978929 | -0.3751845 | 0.1939625 |  |  |  | -0.1339701 | 0.4838338 | 0.1973202
1.978921 | -0.37518 | 0.1929922 |  |  |  | -0.1339361 | 0.4838733 | 0.1973202
1.978912 | -0.3751755 | 0.1928952 |  |  |  | -0.1339021 | 0.4839128 | 0.1973202
1.978904 | -0.3751709 | 0.1928952 |  |  |  | -0.1338341 | 0.4839918 | 0.1972016
1.978901 | -0.3751729 | 0.1928952 |  |  |  | -0.1338443 | 0.4839579 | 0.1972016
1.978897 | -0.375175 | 0.1927981 |  |  |  | -0.1338544 | 0.4839241 | 0.1972016
1.978893 | -0.375177 | 0.1927981 |  |  |  | -0.1338646 | 0.4838903 | 0.1972016
1.978889 | -0.375179 | 0.1927011 |  |  |  | -0.1338748 | 0.4838565 | 0.1972016
1.978857 | -0.375176 | 0.1927011 |  |  |  | -0.1338768 | 0.484177 | 0.1972016
1.978825 | -0.3751729 | 0.1927011 |  |  |  | -0.1338789 | 0.4844977 | 0.1972016
1.978793 | -0.3751698 | 0.1926041 |  |  |  | -0.1338809 | 0.4848183 | 0.1972016
1.978761 | -0.3751668 | 0.1926041 |  |  |  | -0.1339363 | 0.4852791 | 0.1968461
1.978762 | -0.3751644 | 0.192507 |  |  |  | -0.1340732 | 0.4857786 | 0.1964906
1.978763 | -0.3751621 | 0.192507 |  |  |  | -0.1341567 | 0.4861381 | 0.1963721
1.978765 | -0.3751598 | 0.192507 |  |  |  | -0.1342403 | 0.4864979 | 0.1961351
1.978766 | -0.3751574 | 0.19241 |  |  |  | -0.1343238 | 0.4868578 | 0.1963721
1.978777 | -0.375157 | 0.19241 |  |  |  | -0.1353447 | 0.4931706 | 0.2242221
1.978788 | -0.3751566 | 0.192313 |  |  |  | -0.1354364 | 0.4933525 | 0.229081
1.9788 | -0.3751561 | 0.192313 |  |  |  | -0.1355281 | 0.4935344 | 0.2315697
1.978811 | -0.3751557 | 0.192313 |  |  |  | -0.1356197 | 0.4937163 | 0.2315697
1.978839 | -0.3751089 | 0.192216 |  |  |  | -0.1355295 | 0.4937956 | 0.229555
1.978866 | -0.3750621 | 0.192216 |  |  |  | -0.1354394 | 0.4938749 | 0.2268293
1.978894 | -0.3750152 | 0.1921189 |  |  |  | -0.135259 | 0.4940341 | 0.2219704
1.978922 | -0.3749684 | 0.1921189 |  |  |  | -0.1353565 | 0.4949677 | 0.2196002
1.9789 | -0.3749673 | 0.1920219 |  |  |  | -0.1354539 | 0.4959015 | 0.2198372
1.978888 | -0.3749667 | 0.1920219 |  |  |  | -0.1355513 | 0.4968356 | 0.2191261
1.978877 | -0.3749661 | 0.1919249 |  |  |  | -0.1356488 | 0.49777 | 0.2190076
1.979325 | -0.3748945 | 0.1919249 |  |  |  | -0.136621 | 0.5002495 | 0.2241036
1.979773 | -0.3748228 | 0.1920219 |  |  |  | -0.1375921 | 0.5027298 | 0.2363101
1.980221 | -0.3747511 | 0.1920219 |  |  |  | -0.1375985 | 0.5031418 | 0.2440133
1.98067 | -0.3746794 | 0.1919249 |  |  |  | -0.1376016 | 0.5033484 | 0.2434208
1.981016 | -0.3747115 | 0.1920219 |  |  |  | -0.1376048 | 0.5035554 | 0.2433023
1.981361 | -0.3747435 | 0.1917308 |  |  |  | -0.1379574 | 0.5029476 | 0.2411691
1.981707 | -0.3747756 | 0.1917308 |  |  |  | -0.13831 | 0.5023398 | 0.2392729
1.982053 | -0.3748076 | 0.1917308 |  |  |  | -0.1390152 | 0.5011245 | 0.2358361
1.983344 | -0.3748932 | 0.1917308 |  |  |  | -0.1390678 | 0.5010848 | 0.2329919
1.984634 | -0.3749788 | 0.1917308 |  |  |  | -0.1391203 | 0.5010451 | 0.2313327
1.985925 | -0.3750643 | 0.1938655 |  |  |  | -0.1391728 | 0.5010054 | 0.2302661
1.987365 | -0.375295 | 0.2035684 |  |  |  | -0.1392253 | 0.5009658 | 0.2294365
1.987664 | -0.3755852 | 0.2030833 |  |  |  | -0.1391422 | 0.5010354 | 0.2282514
1.987814 | -0.3757303 | 0.2127863 |  |  |  | -0.1391006 | 0.5010702 | 0.2278959
1.987887 | -0.3755656 | 0.2133684 |  |  |  | -0.1390591 | 0.5011052 | 0.2275404
1.98796 | -0.3754009 | 0.2172496 |  |  |  | -0.1390412 | 0.5010047 | 0.2275404
1.988033 | -0.3752362 | 0.2166675 |  |  |  | -0.1390056 | 0.5008037 | 0.2271848
1.986104 | -0.375522 | 0.2071585 |  |  |  | -0.1389877 | 0.5007032 | 0.2271848
1.986925 | -0.3759188 | 0.2129803 |  |  |  | -0.1388953 | 0.5009607 | 0.2269478
1.988413 | -0.3761654 | 0.2069645 |  |  |  | -0.138849 | 0.5010895 | 0.2268293
1.989902 | -0.376412 | 0.2069645 |  |  |  | -0.1388028 | 0.5012184 | 0.2267108
1.99381 | -0.3771684 | 0.2052179 |  |  |  | -0.1387394 | 0.5011789 | 0.2268293
1.99623 | -0.3776782 | 0.2052179 |  |  |  | -0.1386127 | 0.5011001 | 0.2265923
2.001058 | -0.3789626 | 0.2292813 |  |  |  | -0.1385494 | 0.5010608 | 0.2265923
2.000996 | -0.3787666 | 0.2298635 |  |  |  | -0.1387016 | 0.5012206 | 0.2265923
2.000966 | -0.3786686 | 0.2318041 |  |  |  | -0.1387777 | 0.5013005 | 0.2264738
2.007701 | -0.3805137 | 0.2228774 |  |  |  | -0.1388539 | 0.5013805 | 0.2264738
2.007864 | -0.3810654 | 0.2321922 |  |  |  | -0.1390122 | 0.5013248 | 0.2264738
2.007512 | -0.381489 | 0.2366556 |  |  |  | -0.1391705 | 0.5012692 | 0.2264738
2.007077 | -0.3816366 | 0.2362675 |  |  |  | -0.1393289 | 0.5012135 | 0.2264738
2.006208 | -0.3819317 | 0.2366556 |  |  |  | -0.1394872 | 0.5011579 | 0.2263553
2.006639 | -0.3819069 | 0.2263704 |  |  |  | -0.139705 | 0.5015173 | 0.2263553
2.007502 | -0.3818572 | 0.2263704 |  |  |  | -0.1398138 | 0.501697 | 0.2262367
2.007999 | -0.3818106 | 0.2234595 |  |  |  | -0.1399227 | 0.5018767 | 0.2262367
2.008032 | -0.3817998 | 0.2239447 |  |  |  | -0.1399223 | 0.5021863 | 0.2262367
2.008066 | -0.3817889 | 0.2229744 |  |  |  | -0.1399218 | 0.502496 | 0.2262367
2.008044 | -0.3817664 | 0.2229744 |  |  |  | -0.1399214 | 0.5028056 | 0.2262367
2.008022 | -0.381744 | 0.2221011 |  |  |  | -0.139921 | 0.5031152 | 0.2262367
2.008001 | -0.3817215 | 0.2220041 |  |  |  | -0.139928 | 0.503115 | 0.2262367
2.007979 | -0.3816991 | 0.2220041 |  |  |  | -0.139935 | 0.5031148 | 0.2262367
2.007984 | -0.3817045 | 0.2220041 |  |  |  | -0.1399419 | 0.5031146 | 0.2261182
2.007989 | -0.3817098 | 0.2210338 |  |  |  | -0.1399489 | 0.5031144 | 0.2261182
2.007993 | -0.3817152 | 0.2210338 |  |  |  | -0.1398364 | 0.5033305 | 0.2261182
2.007998 | -0.3817206 | 0.2211308 |  |  |  | -0.1397238 | 0.5035465 | 0.2259997
2.008391 | -0.3816997 | 0.2205486 |  |  |  | -0.1396111 | 0.5037626 | 0.2261182
2.009517 | -0.3817851 | 0.2197724 |  |  |  | -0.1394985 | 0.5039786 | 0.2261182
2.009464 | -0.3819331 | 0.2201605 |  |  |  | -0.1395339 | 0.5037733 | 0.2259997
2.009496 | -0.3819851 | 0.2195783 |  |  |  | -0.1395693 | 0.5035679 | 0.2259997
2.009527 | -0.3820371 | 0.2195783 |  |  |  | -0.1396046 | 0.5033626 | 0.2259997
2.009594 | -0.3821656 | 0.2191902 |  |  |  | -0.1396397 | 0.5031572 | 0.2259997
2.009597 | -0.38219 | 0.2191902 |  |  |  | -0.1396219 | 0.5031666 | 0.2259997
2.009601 | -0.3822144 | 0.2189962 |  |  |  | -0.1395863 | 0.5031854 | 0.2259997
2.009605 | -0.3822388 | 0.2189962 |  |  |  | -0.1395685 | 0.5031948 | 0.2259997
2.009675 | -0.3822104 | 0.2188021 |  |  |  | -0.139482 | 0.5030378 | 0.2258812
2.009815 | -0.3821535 | 0.2187051 |  |  |  | -0.1394387 | 0.5029594 | 0.2258812
2.009886 | -0.3821251 | 0.2187051 |  |  |  | -0.1393955 | 0.502881 | 0.2258812
2.009874 | -0.3821181 | 0.218608 |  |  |  | -0.1394232 | 0.5026163 | 0.2258812
2.00985 | -0.3821042 | 0.218414 |  |  |  | -0.1394509 | 0.5023517 | 0.2258812
2.009838 | -0.3820972 | 0.218414 |  |  |  | -0.1394787 | 0.5020873 | 0.2258812
2.009879 | -0.382103 | 0.2182199 |  |  |  | -0.1395064 | 0.5018229 | 0.2258812
2.009899 | -0.3821059 | 0.2182199 |  |  |  | -0.1392044 | 0.5018411 | 0.2258812
2.00992 | -0.3821088 | 0.2181229 |  |  |  | -0.1389022 | 0.5018593 | 0.2258812
2.0099 | -0.3820549 | 0.2181229 |  |  |  | -0.1385999 | 0.5018776 | 0.2257627
2.009881 | -0.3820011 | 0.2181229 |  |  |  | -0.1382974 | 0.501896 | 0.2257627
2.009861 | -0.3819472 | 0.2179288 |  |  |  | -0.1384667 | 0.5016378 | 0.2257627
2.009841 | -0.3818934 | 0.2178318 |  |  |  | -0.1386359 | 0.5013798 | 0.2257627
2.009894 | -0.3818949 | 0.2178318 |  |  |  | -0.1388051 | 0.5011217 | 0.2257627
2.01 | -0.3818978 | 0.2182199 |  |  |  | -0.1389743 | 0.5008638 | 0.2257627
2.010053 | -0.3818993 | 0.2176377 |  |  |  | -0.1390143 | 0.5009017 | 0.2257627
2.010046 | -0.3818663 | 0.2176377 |  |  |  | -0.1390543 | 0.5009397 | 0.2257627
2.010039 | -0.3818333 | 0.2175407 |  |  |  | -0.1390944 | 0.5009776 | 0.2257627
2.010032 | -0.3818003 | 0.2175407 |  |  |  | -0.1391344 | 0.5010156 | 0.2257627
2.010025 | -0.3817673 | 0.2174437 |  |  |  | -0.1391009 | 0.5009463 | 0.2257627
2.010063 | -0.3818524 | 0.2174437 |  |  |  | -0.1390674 | 0.5008771 | 0.2257627
2.0101 | -0.3819375 | 0.2174437 |  |  |  | -0.1390338 | 0.5008078 | 0.2257627
2.010175 | -0.3821077 | 0.2172496 |  |  |  | -0.1390003 | 0.5007386 | 0.2257627
2.010153 | -0.3821017 | 0.2172496 |  |  |  | -0.1389948 | 0.5004736 | 0.2257627
2.01013 | -0.3820957 | 0.2171526 |  |  |  | -0.1389892 | 0.5002087 | 0.2257627
2.010107 | -0.3820897 | 0.2171526 |  |  |  | -0.138978 | 0.4996791 | 0.2256442
2.010084 | -0.3820837 | 0.2170556 |  |  |  | -0.1389772 | 0.4999225 | 0.2256442
2.010059 | -0.3820403 | 0.2170556 |  |  |  | -0.1389764 | 0.5001658 | 0.2256442
2.01001 | -0.3819536 | 0.2168615 |  |  |  | -0.1389756 | 0.5004092 | 0.2256442
2.009986 | -0.3819102 | 0.2168615 |  |  |  | -0.1389748 | 0.5006525 | 0.2256442
2.010006 | -0.381929 | 0.2167645 |  |  |  | -0.138968 | 0.5007222 | 0.2256442
2.010016 | -0.3819384 | 0.2167645 |  |  |  | -0.1389613 | 0.5007919 | 0.2256442
2.010025 | -0.3819478 | 0.2167645 |  |  |  | -0.1389478 | 0.5009314 | 0.2255257
2.010027 | -0.3819472 | 0.2166675 |  |  |  | -0.1390711 | 0.5024359 | 0.2255257
2.010029 | -0.381946 | 0.2165704 |  |  |  | -0.1391943 | 0.5039406 | 0.2255257
2.009894 | -0.3819534 | 0.2164734 |  |  |  | -0.1394403 | 0.5069505 | 0.2269478
2.009757 | -0.3819615 | 0.2164734 |  |  |  | -0.140204 | 0.5083381 | 0.2534942
2.009621 | -0.3819695 | 0.2164734 |  |  |  | -0.1410265 | 0.5096323 | 0.2551533
2.009484 | -0.3819776 | 0.2163764 |  |  |  | -0.1408764 | 0.5095694 | 0.251835
2.009783 | -0.3819733 | 0.2163764 |  |  |  | -0.1407263 | 0.5095067 | 0.2495833
2.010082 | -0.381969 | 0.2162793 |  |  |  | -0.1405762 | 0.5094439 | 0.2600123
2.010381 | -0.3819646 | 0.2162793 |  |  |  | -0.1405525 | 0.5108902 | 0.2473316
2.01068 | -0.3819603 | 0.2162793 |  |  |  | -0.1405287 | 0.5123364 | 0.2466206
2.010645 | -0.3819548 | 0.2161823 |  |  |  | -0.1405049 | 0.5137826 | 0.2466206
2.010575 | -0.3819438 | 0.2160853 |  |  |  | -0.1409775 | 0.5156236 | 0.2595382
2.010541 | -0.3819384 | 0.2160853 |  |  |  | -0.1414739 | 0.5160185 | 0.2587087
2.01037 | -0.3819379 | 0.2160853 |  |  |  | -0.1423104 | 0.5166804 | 0.2767223
2.010199 | -0.3819374 | 0.2160853 |  |  |  | -0.1421543 | 0.5165522 | 0.2783814
2.010029 | -0.381937 | 0.2160853 |  |  |  | -0.1419982 | 0.516424 | 0.2776704
2.009858 | -0.3819365 | 0.2160853 |  |  |  | -0.1422489 | 0.5165142 | 0.2693746
2.011063 | -0.381937 | 0.2160853 |  |  |  | -0.142648 | 0.5166892 | 0.262738
2.012269 | -0.3819376 | 0.2164734 |  |  |  | -0.1426253 | 0.5165589 | 0.2601308
2.013474 | -0.3819381 | 0.2167645 |  |  |  | -0.1425879 | 0.5163168 | 0.2606048
2.014679 | -0.3819387 | 0.2172496 |  |  |  | -0.1425692 | 0.5161958 | 0.2590642
2.017505 | -0.3828856 | 0.2230714 |  |  |  | -0.1425505 | 0.5160747 | 0.2588272
2.018917 | -0.383359 | 0.2230714 |  |  |  | -0.1423344 | 0.5162354 | 0.2587087
2.021551 | -0.3839959 | 0.2345209 |  |  |  | -0.1421182 | 0.5163962 | 0.2584716
2.022771 | -0.3841594 | 0.2399546 |  |  |  | -0.1416523 | 0.516886 | 0.2581161
2.025213 | -0.3844862 | 0.2472318 |  |  |  | -0.1416187 | 0.5170544 | 0.2581161
2.025144 | -0.3848846 | 0.2423803 |  |  |  | -0.1415851 | 0.5172229 | 0.2578791
2.025346 | -0.3852638 | 0.2312219 |  |  |  | -0.1415516 | 0.5173914 | 0.2577606
2.033827 | -0.3863142 | 0.2514041 |  |  |  | -0.1416188 | 0.5176332 | 0.2577606
2.034172 | -0.3862402 | 0.2515982 |  |  |  | -0.1416861 | 0.5178753 | 0.2575235
2.034519 | -0.3861661 | 0.2613011 |  |  |  | -0.1417534 | 0.5181177 | 0.2575235
2.034771 | -0.3862924 | 0.25742 |  |  |  | -0.1418206 | 0.5183605 | 0.257405
2.035023 | -0.3864187 | 0.25742 |  |  |  | -0.1418179 | 0.5183297 | 0.257405
2.035275 | -0.3865451 | 0.2573229 |  |  |  | -0.1418152 | 0.5182989 | 0.257405
2.03524 | -0.3866997 | 0.2617863 |  |  |  | -0.1418097 | 0.5182373 | 0.257168
2.034952 | -0.3867279 | 0.251113 |  |  |  | -0.1416908 | 0.5182421 | 0.257168
2.034664 | -0.3867561 | 0.2482021 |  |  |  | -0.141453 | 0.5182516 | 0.2570495
2.034474 | -0.3865555 | 0.241119 |  |  |  | -0.1413341 | 0.5182564 | 0.256931
2.034554 | -0.3865556 | 0.2415071 |  |  |  | -0.1414312 | 0.5184538 | 0.2568125
2.034713 | -0.3865558 | 0.2399546 |  |  |  | -0.1415283 | 0.5186512 | 0.2568125
2.034462 | -0.386602 | 0.2399546 |  |  |  | -0.1416254 | 0.5188486 | 0.2568125
2.034211 | -0.3866482 | 0.2404397 |  |  |  | -0.1417225 | 0.5190461 | 0.2568125
2.033959 | -0.3866944 | 0.2392754 |  |  |  | -0.141612 | 0.5186761 | 0.2568125
2.033708 | -0.3867449 | 0.2389843 |  |  |  | -0.1413908 | 0.517936 | 0.2565755
2.033707 | -0.3867579 | 0.2377229 |  |  |  | -0.1412803 | 0.517566 | 0.2565755
2.033757 | -0.386772 | 0.2384021 |  |  |  | -0.1413546 | 0.5177238 | 0.2565755
2.033808 | -0.386786 | 0.2383051 |  |  |  | -0.1414289 | 0.5178816 | 0.2565755
2.033858 | -0.3868 | 0.238111 |  |  |  | -0.1415772 | 0.5181972 | 0.256457
2.033909 | -0.386814 | 0.2385962 |  |  |  | -0.1417805 | 0.5179201 | 0.2563384
2.03387 | -0.3867979 | 0.238014 |  |  |  | -0.1419837 | 0.517643 | 0.2563384
2.033831 | -0.3867817 | 0.238014 |  |  |  | -0.1421869 | 0.5173659 | 0.2563384
2.033753 | -0.3867494 | 0.2385962 |  |  |  | -0.1421494 | 0.5170906 | 0.2563384
2.033868 | -0.3867038 | 0.2375289 |  |  |  | -0.1419086 | 0.5170924 | 0.2563384
2.033984 | -0.3866583 | 0.2376259 |  |  |  | -0.1416678 | 0.5170941 | 0.2568125
2.034099 | -0.3866127 | 0.2373348 |  |  |  | -0.1418656 | 0.5172149 | 0.2561014
2.034215 | -0.3865671 | 0.2372378 |  |  |  | -0.1423042 | 0.5173339 | 0.2561014
2.034267 | -0.3864605 | 0.2371407 |  |  |  | -0.1427428 | 0.5174529 | 0.2561014
2.034293 | -0.3864071 | 0.2371407 |  |  |  | -0.1431813 | 0.5175719 | 0.2561014
2.034034 | -0.3863831 | 0.2366556 |  |  |  | -0.1432037 | 0.517436 | 0.2561014
2.034071 | -0.3863789 | 0.2366556 |  |  |  | -0.1432262 | 0.5173002 | 0.2561014
2.034144 | -0.3863705 | 0.2362675 |  |  |  | -0.1432724 | 0.5170337 | 0.2559829
2.03418 | -0.3863663 | 0.2362675 |  |  |  | -0.1432738 | 0.5170389 | 0.2558644
2.034188 | -0.3863799 | 0.2362675 |  |  |  | -0.1432753 | 0.517044 | 0.2558644
2.034203 | -0.3864071 | 0.2361704 |  |  |  | -0.1432767 | 0.5170492 | 0.2558644
2.034081 | -0.386416 | 0.2360734 |  |  |  | -0.143279 | 0.5169665 | 0.2558644
2.033952 | -0.3864114 | 0.2359764 |  |  |  | -0.1432813 | 0.5168837 | 0.2558644
2.033689 | -0.3864022 | 0.2357823 |  |  |  | -0.1432836 | 0.516801 | 0.2558644
2.03368 | -0.3864025 | 0.2356853 |  |  |  | -0.1432859 | 0.5167183 | 0.2557459
2.033676 | -0.3864026 | 0.2356853 |  |  |  | -0.1432872 | 0.5167743 | 0.2557459
2.033643 | -0.3863996 | 0.2351031 |  |  |  | -0.1432886 | 0.5168302 | 0.2557459
2.03361 | -0.3863967 | 0.2354912 |  |  |  | -0.1432899 | 0.5168862 | 0.2557459
2.033545 | -0.3863908 | 0.2353942 |  |  |  | -0.1432913 | 0.5169422 | 0.2556274
2.033548 | -0.3863896 | 0.2352972 |  |  |  | -0.1432782 | 0.5167626 | 0.2556274
2.033555 | -0.3863871 | 0.2352001 |  |  |  | -0.1432651 | 0.5165831 | 0.2556274
2.033462 | -0.3864725 | 0.2351031 |  |  |  | -0.1432519 | 0.5164035 | 0.2556274
2.033366 | -0.386559 | 0.2351031 |  |  |  | -0.1432388 | 0.516224 | 0.2556274
2.033271 | -0.3866456 | 0.2350061 |  |  |  | -0.1435252 | 0.5168763 | 0.2555089
2.033175 | -0.3867321 | 0.2350061 |  |  |  | -0.1436684 | 0.5172025 | 0.2555089
2.032955 | -0.3867376 | 0.2350061 |  |  |  | -0.1438115 | 0.5175287 | 0.2553904
2.032735 | -0.3867432 | 0.234909 |  |  |  | -0.1437927 | 0.5175126 | 0.2553904
2.032396 | -0.3867577 | 0.234715 |  |  |  | -0.1437738 | 0.5174965 | 0.2553904
2.032498 | -0.3867611 | 0.234715 |  |  |  | -0.143755 | 0.5174804 | 0.2553904
2.0326 | -0.3867645 | 0.234715 |  |  |  | -0.1437361 | 0.5174643 | 0.2553904
2.032702 | -0.3867679 | 0.234715 |  |  |  | -0.1437996 | 0.517441 | 0.2553904
2.03271 | -0.386772 | 0.234715 |  |  |  | -0.1438631 | 0.5174176 | 0.2552718
2.032718 | -0.3867761 | 0.2345209 |  |  |  | -0.1439266 | 0.5173943 | 0.2552718
2.032734 | -0.3867843 | 0.2344239 |  |  |  | -0.1439901 | 0.5173709 | 0.2552718
2.032774 | -0.3867987 | 0.2344239 |  |  |  | -0.1439056 | 0.5187706 | 0.2552718
2.032815 | -0.3868132 | 0.2344239 |  |  |  | -0.143821 | 0.5201704 | 0.2552718
2.032856 | -0.3868276 | 0.2343269 |  |  |  | -0.1437364 | 0.5215703 | 0.2552718
2.033052 | -0.3868222 | 0.2342298 |  |  |  | -0.1445575 | 0.5255216 | 0.2706782
2.033207 | -0.3868023 | 0.2342298 |  |  |  | -0.1448593 | 0.5263721 | 0.2803961
2.033363 | -0.3867825 | 0.2342298 |  |  |  | -0.1453761 | 0.5263264 | 0.295684
2.033518 | -0.3867626 | 0.2341328 |  |  |  | -0.145857 | 0.5262344 | 0.3069425
2.033475 | -0.3866456 | 0.2341328 |  |  |  | -0.1458214 | 0.5261879 | 0.3061129
2.033453 | -0.3865871 | 0.2339387 |  |  |  | -0.1457858 | 0.5261414 | 0.2948544
2.033432 | -0.3865286 | 0.2339387 |  |  |  | -0.1461811 | 0.5254934 | 0.2822923
2.03567 | -0.3869321 | 0.2338417 |  |  |  | -0.1463247 | 0.525293 | 0.2830033
2.040146 | -0.3877392 | 0.2360734 |  |  |  | -0.1461281 | 0.52827 | 0.2830033
2.044955 | -0.3887827 | 0.26722 |  |  |  | -0.145931 | 0.5312474 | 0.2833589
2.044996 | -0.3887346 | 0.2710041 |  |  |  | -0.1468646 | 0.532485 | 0.2918916
2.045037 | -0.3886864 | 0.2713922 |  |  |  | -0.1473314 | 0.5331039 | 0.2992393
2.045077 | -0.3886382 | 0.2710041 |  |  |  | -0.1477982 | 0.5337228 | 0.306824
2.045118 | -0.38859 | 0.2708101 |  |  |  | -0.1478932 | 0.5335183 | 0.3080091
2.045008 | -0.3895103 | 0.2529566 |  |  |  | -0.1479882 | 0.5333139 | 0.3185565
2.045393 | -0.3894841 | 0.2504338 |  |  |  | -0.1482197 | 0.5332573 | 0.3134606
2.045381 | -0.3894677 | 0.2519863 |  |  |  | -0.1482612 | 0.5336089 | 0.2985282
2.0454 | -0.3894755 | 0.2494635 |  |  |  | -0.1483443 | 0.5343121 | 0.3032686
2.045437 | -0.3894911 | 0.2493665 |  |  |  | -0.1480301 | 0.5344542 | 0.3008984
2.04573 | -0.3894513 | 0.2491724 |  |  |  | -0.1479306 | 0.5343815 | 0.2992393
2.045867 | -0.3894275 | 0.2487843 |  |  |  | -0.1479361 | 0.5342615 | 0.2997133
2.046005 | -0.3894037 | 0.2486873 |  |  |  | -0.1479415 | 0.5341415 | 0.2986467
2.046014 | -0.3893957 | 0.2486873 |  |  |  | -0.1479373 | 0.5338418 | 0.2984097
2.046041 | -0.3893719 | 0.2491724 |  |  |  | -0.1479275 | 0.533662 | 0.2978172
2.046037 | -0.3893784 | 0.2482021 |  |  |  | -0.1479178 | 0.5334822 | 0.2978172
2.046028 | -0.3893915 | 0.2482021 |  |  |  | -0.147908 | 0.5333025 | 0.2975801
2.046024 | -0.389398 | 0.2480081 |  |  |  | -0.1479405 | 0.5340063 | 0.2974616
2.046017 | -0.3893937 | 0.2480081 |  |  |  | -0.1479729 | 0.5347102 | 0.2971061
2.046005 | -0.3893851 | 0.247717 |  |  |  | -0.1479714 | 0.5343901 | 0.2971061
2.045999 | -0.3893808 | 0.247717 |  |  |  | -0.1479698 | 0.5340699 | 0.2968691
2.045985 | -0.3893839 | 0.2476199 |  |  |  | -0.1479683 | 0.5337498 | 0.2968691
2.045949 | -0.3893914 | 0.2473289 |  |  |  | -0.1479667 | 0.5334297 | 0.2967506
2.045953 | -0.3893896 | 0.2473289 |  |  |  | -0.1479695 | 0.5334405 | 0.296632
2.045962 | -0.3893859 | 0.2471348 |  |  |  | -0.1479723 | 0.5334513 | 0.296632
2.045787 | -0.3895275 | 0.2469407 |  |  |  | -0.1479751 | 0.533462 | 0.2965135
2.0457 | -0.3895982 | 0.2469407 |  |  |  | -0.1479779 | 0.5334728 | 0.2965135
2.045633 | -0.3896455 | 0.2468437 |  |  |  | -0.1479784 | 0.5336782 | 0.2965135
2.045673 | -0.3895988 | 0.2467467 |  |  |  | -0.1479793 | 0.5340891 | 0.2962765
2.045693 | -0.3895755 | 0.2466496 |  |  |  | -0.1479797 | 0.5342945 | 0.2962765
2.045701 | -0.3895831 | 0.2465526 |  |  |  | -0.1480144 | 0.5341612 | 0.2960395
2.045709 | -0.3895906 | 0.2465526 |  |  |  | -0.1480491 | 0.534028 | 0.2960395
2.045712 | -0.3896073 | 0.2464556 |  |  |  | -0.1480837 | 0.5338947 | 0.2960395
2.0457 | -0.3896089 | 0.2463586 |  |  |  | -0.1481183 | 0.5337614 | 0.2960395
2.045688 | -0.3896105 | 0.2463586 |  |  |  | -0.1481107 | 0.5336954 | 0.2960395
2.045676 | -0.389612 | 0.2462615 |  |  |  | -0.1481031 | 0.5336293 | 0.2958025
2.045706 | -0.3896051 | 0.2461645 |  |  |  | -0.1480955 | 0.5335632 | 0.2958025
2.045737 | -0.3895983 | 0.2459704 |  |  |  | -0.1480879 | 0.5334971 | 0.2958025
2.045744 | -0.3895944 | 0.2459704 |  |  |  | -0.1481017 | 0.5336624 | 0.295684
2.045751 | -0.3895905 | 0.2459704 |  |  |  | -0.1481155 | 0.5338278 | 0.295684
2.045758 | -0.3895867 | 0.2459704 |  |  |  | -0.1481293 | 0.5339931 | 0.295684
2.045759 | -0.389588 | 0.2457764 |  |  |  | -0.1481431 | 0.5341585 | 0.295684
2.045752 | -0.3895932 | 0.2457764 |  |  |  | -0.1481429 | 0.5341303 | 0.295684
2.045746 | -0.3895983 | 0.2457764 |  |  |  | -0.1481426 | 0.534074 | 0.295684
2.04574 | -0.3896035 | 0.2456794 |  |  |  | -0.1481424 | 0.5340458 | 0.2955655
2.045706 | -0.3896072 | 0.2455823 |  |  |  | -0.1481682 | 0.5339206 | 0.2954469
2.045689 | -0.3896091 | 0.2455823 |  |  |  | -0.1481939 | 0.5337955 | 0.2955655
2.045672 | -0.389611 | 0.2455823 |  |  |  | -0.1482454 | 0.5335455 | 0.2954469
2.045655 | -0.3896021 | 0.2454853 |  |  |  | -0.1482246 | 0.5335602 | 0.2954469
2.045637 | -0.3895932 | 0.2454853 |  |  |  | -0.1481829 | 0.5335896 | 0.2953284
2.04562 | -0.3895843 | 0.2453883 |  |  |  | -0.1481621 | 0.5336043 | 0.2952099
2.045602 | -0.3895754 | 0.2453883 |  |  |  | -0.1481863 | 0.5335076 | 0.2952099
2.045619 | -0.3895766 | 0.2453883 |  |  |  | -0.1482587 | 0.5332176 | 0.2952099
2.045635 | -0.3895778 | 0.2452912 |  |  |  | -0.1482335 | 0.5333423 | 0.2952099
2.045651 | -0.389579 | 0.2452912 |  |  |  | -0.1482083 | 0.5334671 | 0.2950914
2.045668 | -0.3895802 | 0.2451942 |  |  |  | -0.148183 | 0.5335918 | 0.2950914
2.045687 | -0.3895663 | 0.2451942 |  |  |  | -0.1481578 | 0.5337165 | 0.2950914
2.045725 | -0.3895385 | 0.2450001 |  |  |  | -0.1481059 | 0.5337296 | 0.2950914
2.045744 | -0.3895245 | 0.2450001 |  |  |  | -0.1480539 | 0.5337426 | 0.2950914
2.045985 | -0.3893239 | 0.2449031 |  |  |  | -0.1480019 | 0.5337557 | 0.2949729
2.046106 | -0.3892236 | 0.2448061 |  |  |  | -0.14795 | 0.5337688 | 0.2949729
2.047404 | -0.3892637 | 0.2440298 |  |  |  | -0.1478994 | 0.5337063 | 0.2949729
2.047993 | -0.3893339 | 0.244418 |  |  |  | -0.1478489 | 0.5336438 | 0.2949729
2.048582 | -0.3894041 | 0.2440298 |  |  |  | -0.1477984 | 0.5335814 | 0.2948544
2.04931 | -0.3895167 | 0.2463586 |  |  |  | -0.1477479 | 0.533519 | 0.2939063
2.050039 | -0.3896293 | 0.2439328 |  |  |  | -0.1477936 | 0.5336696 | 0.2948544
2.052556 | -0.3900517 | 0.2686754 |  |  |  | -0.1478164 | 0.533745 | 0.2948544
2.054675 | -0.3904459 | 0.2764378 |  |  |  | -0.1478392 | 0.5338205 | 0.2947359
2.057309 | -0.391181 | 0.2797368 |  |  |  | -0.1478172 | 0.5337645 | 0.2947359
2.057194 | -0.3916273 | 0.2747883 |  |  |  | -0.1477732 | 0.5336529 | 0.2947359
2.057414 | -0.3920567 | 0.2702279 |  |  |  | -0.1477511 | 0.5335972 | 0.2947359
2.057581 | -0.3920483 | 0.2669289 |  |  |  | -0.1476481 | 0.5337523 | 0.2946174
2.057749 | -0.3920399 | 0.2715863 |  |  |  | -0.1475449 | 0.5339075 | 0.2946174
2.057747 | -0.3920332 | 0.2657645 |  |  |  | -0.1474417 | 0.5340627 | 0.2946174
2.057718 | -0.3920101 | 0.2624655 |  |  |  | -0.1473383 | 0.5342179 | 0.2946174
2.057674 | -0.3920044 | 0.2626596 |  |  |  | -0.1472948 | 0.5342 | 0.2946174
2.057652 | -0.3920015 | 0.2614952 |  |  |  | -0.1472513 | 0.5341821 | 0.2944989
2.057508 | -0.3920588 | 0.2617863 |  |  |  | -0.1472079 | 0.5341642 | 0.2944989
2.057435 | -0.3920874 | 0.2617863 |  |  |  | -0.1471644 | 0.5341463 | 0.2944989
2.057363 | -0.3921161 | 0.2606219 |  |  |  | -0.1471686 | 0.5342719 | 0.2944989
2.057315 | -0.3920955 | 0.2604279 |  |  |  | -0.1471728 | 0.5343976 | 0.2944989
2.057267 | -0.3920749 | 0.260913 |  |  |  | -0.1471771 | 0.5345232 | 0.2944989
2.05723 | -0.3920506 | 0.2560615 |  |  |  | -0.1471813 | 0.5346489 | 0.2944989
2.057288 | -0.3920675 | 0.2599427 |  |  |  | -0.1471675 | 0.5345883 | 0.2944989
2.057346 | -0.3920843 | 0.2596516 |  |  |  | -0.1471398 | 0.5344671 | 0.2931952
2.057405 | -0.3921012 | 0.2595546 |  |  |  | -0.147126 | 0.5344066 | 0.290825
2.057025 | -0.3921029 | 0.2593605 |  |  |  | -0.147146 | 0.5349086 | 0.2912991
2.05679 | -0.392089 | 0.2599427 |  |  |  | -0.1471659 | 0.5354108 | 0.2912991
2.056862 | -0.3920811 | 0.2588754 |  |  |  | -0.1471858 | 0.5359129 | 0.2915361
2.056934 | -0.3920732 | 0.2587784 |  |  |  | -0.1472056 | 0.5364151 | 0.2920101
2.056889 | -0.3920802 | 0.2587784 |  |  |  | -0.1488802 | 0.5432458 | 0.3416661
2.056799 | -0.392094 | 0.2585843 |  |  |  | -0.1488725 | 0.543312 | 0.3416661
2.056753 | -0.3921009 | 0.2584873 |  |  |  | -0.1488647 | 0.5433782 | 0.3416661
2.05672 | -0.3921072 | 0.2583902 |  |  |  | -0.148857 | 0.5434443 | 0.3428512
2.056687 | -0.3921135 | 0.2583902 |  |  |  | -0.1488571 | 0.543693 | 0.329815
2.056621 | -0.392126 | 0.2581962 |  |  |  | -0.148865 | 0.5438757 | 0.329815
2.056982 | -0.3921553 | 0.2580992 |  |  |  | -0.1488729 | 0.5440584 | 0.3310001
2.057163 | -0.39217 | 0.2580992 |  |  |  | -0.1488808 | 0.5442412 | 0.3246006
2.057344 | -0.3921847 | 0.2579051 |  |  |  | -0.1488911 | 0.5442853 | 0.3238895
2.057294 | -0.3921686 | 0.2579051 |  |  |  | -0.1489014 | 0.5443294 | 0.3234154
2.057195 | -0.3921364 | 0.257711 |  |  |  | -0.1489117 | 0.5443734 | 0.3234154
2.057145 | -0.3921203 | 0.257711 |  |  |  | -0.148922 | 0.5444175 | 0.3232969
2.057125 | -0.3921894 | 0.257614 |  |  |  | -0.1489272 | 0.5444421 | 0.3222303
2.057087 | -0.3923276 | 0.257517 |  |  |  | -0.1489325 | 0.5444667 | 0.3215193
2.057067 | -0.3923967 | 0.2580021 |  |  |  | -0.1489377 | 0.5444914 | 0.3217563
2.057041 | -0.392392 | 0.25742 |  |  |  | -0.1489429 | 0.544516 | 0.3222303
2.057014 | -0.3923873 | 0.25742 |  |  |  | -0.1489445 | 0.5445062 | 0.3215193
2.056987 | -0.3923825 | 0.2573229 |  |  |  | -0.1489461 | 0.5444964 | 0.3212823
2.056961 | -0.3923777 | 0.2572259 |  |  |  | -0.1489478 | 0.5444867 | 0.3212823
2.057239 | -0.3923617 | 0.2571289 |  |  |  | -0.1491355 | 0.5444765 | 0.3209267
2.057378 | -0.3923536 | 0.2571289 |  |  |  | -0.1493215 | 0.544476 | 0.3206897
2.057518 | -0.3923456 | 0.2570318 |  |  |  | -0.1493161 | 0.5444756 | 0.3206897
2.057398 | -0.392344 | 0.2570318 |  |  |  | -0.1493108 | 0.5444751 | 0.3205712
2.057278 | -0.3923425 | 0.2569348 |  |  |  | -0.1493054 | 0.5444746 | 0.3205712
2.057158 | -0.3923409 | 0.2570318 |  |  |  | -0.1493001 | 0.5444741 | 0.3203342
2.057039 | -0.3923394 | 0.2568378 |  |  |  | -0.1492729 | 0.5444452 | 0.3203342
2.056702 | -0.3923166 | 0.2568378 |  |  |  | -0.1492458 | 0.5444162 | 0.3203342
2.056366 | -0.3922939 | 0.2568378 |  |  |  | -0.1492187 | 0.5443873 | 0.3202157
2.05603 | -0.3922711 | 0.2566437 |  |  |  | -0.1491916 | 0.5443584 | 0.3202157
2.055693 | -0.3922484 | 0.2566437 |  |  |  | -0.14927 | 0.5441215 | 0.3199786
2.055575 | -0.3922726 | 0.2565467 |  |  |  | -0.1493044 | 0.544121 | 0.3198601
2.055457 | -0.3922967 | 0.2564497 |  |  |  | -0.1493127 | 0.5441993 | 0.3197416
2.055354 | -0.3922921 | 0.2564497 |  |  |  | -0.1493209 | 0.5442777 | 0.3197416
2.055043 | -0.3922783 | 0.2562556 |  |  |  | -0.1493291 | 0.5443561 | 0.3197416
2.055214 | -0.3922098 | 0.2562556 |  |  |  | -0.1493144 | 0.544343 | 0.3196231
2.055385 | -0.3921413 | 0.2562556 |  |  |  | -0.1492997 | 0.5443299 | 0.3196231
2.055555 | -0.3920729 | 0.2561586 |  |  |  | -0.149285 | 0.5443169 | 0.3196231
2.055726 | -0.3920044 | 0.2561586 |  |  |  | -0.1492704 | 0.5443038 | 0.3195046
2.055375 | -0.3918484 | 0.2560615 |  |  |  | -0.1492558 | 0.5443348 | 0.3195046
2.0552 | -0.3917705 | 0.2559645 |  |  |  | -0.1492412 | 0.5443657 | 0.3193861
2.055024 | -0.3916925 | 0.2559645 |  |  |  | -0.1492266 | 0.5443966 | 0.3193861
2.055015 | -0.3917148 | 0.2558675 |  |  |  | -0.149212 | 0.5444275 | 0.3193861
2.055006 | -0.391737 | 0.2558675 |  |  |  | -0.1492047 | 0.5444014 | 0.3193861
2.054997 | -0.3917593 | 0.2558675 |  |  |  | -0.1491973 | 0.5443752 | 0.3193861
2.055243 | -0.391786 | 0.2557704 |  |  |  | -0.1491899 | 0.5443491 | 0.3198601
2.055498 | -0.3917904 | 0.2557704 |  |  |  | -0.1491826 | 0.5443229 | 0.3198601
2.055752 | -0.3917949 | 0.2557704 |  |  |  | -0.1491831 | 0.5443203 | 0.3191491
2.055971 | -0.3917935 | 0.2559645 |  |  |  | -0.1491834 | 0.5443191 | 0.3191491
2.055935 | -0.3917877 | 0.2560615 |  |  |  | -0.1491836 | 0.5443179 | 0.3191491
2.055899 | -0.3917819 | 0.2559645 |  |  |  | -0.1491866 | 0.5443187 | 0.3190306
2.055863 | -0.3917762 | 0.2556734 |  |  |  | -0.1491896 | 0.5443196 | 0.3190306
2.056183 | -0.3918237 | 0.2553823 |  |  |  | -0.1491926 | 0.5443204 | 0.3190306
2.056824 | -0.3919188 | 0.2546061 |  |  |  | -0.1491992 | 0.5443109 | 0.318912
2.057145 | -0.3919663 | 0.254412 |  |  |  | -0.1492027 | 0.5443004 | 0.318912
2.058143 | -0.3919364 | 0.2548001 |  |  |  | -0.1492063 | 0.54429 | 0.318912
2.060139 | -0.3918764 | 0.2604279 |  |  |  | -0.1492011 | 0.5442657 | 0.3187935
2.062726 | -0.3921331 | 0.2719744 |  |  |  | -0.1491922 | 0.5442518 | 0.3187935
2.064315 | -0.3924199 | 0.2776992 |  |  |  | -0.1491834 | 0.544238 | 0.3187935
2.067493 | -0.3929932 | 0.2904101 |  |  |  | -0.1491746 | 0.5442241 | 0.3198601
2.069106 | -0.3932197 | 0.2797368 |  |  |  | -0.1491714 | 0.5438612 | 0.318675
2.069167 | -0.3932132 | 0.280319 |  |  |  | -0.1491682 | 0.5434983 | 0.318675
2.069227 | -0.3932067 | 0.2753705 |  |  |  | -0.1491651 | 0.5431353 | 0.318675
2.069288 | -0.3932002 | 0.2745942 |  |  |  | -0.1491619 | 0.5427724 | 0.3185565
2.069349 | -0.3931937 | 0.2749823 |  |  |  | -0.1491699 | 0.5426468 | 0.3185565
2.069158 | -0.3932029 | 0.2793487 |  |  |  | -0.1491779 | 0.5425212 | 0.3185565
2.068967 | -0.3932121 | 0.2731388 |  |  |  | -0.1491859 | 0.5423956 | 0.3185565
2.068586 | -0.3932305 | 0.2734299 |  |  |  | -0.1491939 | 0.54227 | 0.318438
2.068467 | -0.3932293 | 0.2733328 |  |  |  | -0.1491987 | 0.5425332 | 0.318438
2.068347 | -0.3932281 | 0.2721685 |  |  |  | -0.1492035 | 0.5427964 | 0.318438
2.068228 | -0.393227 | 0.2719744 |  |  |  | -0.1492083 | 0.5430596 | 0.318438
2.068085 | -0.39322 | 0.2716833 |  |  |  | -0.1492085 | 0.5433414 | 0.3183195
2.068038 | -0.3932084 | 0.2713922 |  |  |  | -0.149204 | 0.5433601 | 0.3183195
2.068015 | -0.3932026 | 0.2714893 |  |  |  | -0.1491994 | 0.5433787 | 0.3183195
2.068011 | -0.3932017 | 0.2711982 |  |  |  | -0.1491949 | 0.5433974 | 0.3183195
2.068006 | -0.3932007 | 0.2710041 |  |  |  | -0.1491966 | 0.5431843 | 0.3183195
2.067998 | -0.3931988 | 0.2708101 |  |  |  | -0.1491983 | 0.5429712 | 0.318201
2.068024 | -0.3932028 | 0.2715863 |  |  |  | -0.1492 | 0.5427581 | 0.318201
2.068038 | -0.3932048 | 0.270519 |  |  |  | -0.1492016 | 0.5425451 | 0.3180825
2.068051 | -0.3932067 | 0.2704219 |  |  |  | -0.1492034 | 0.5426276 | 0.3180825
2.068048 | -0.3932162 | 0.270519 |  |  |  | -0.1492051 | 0.5427101 | 0.3180825
2.068044 | -0.3932256 | 0.2703249 |  |  |  | -0.1492069 | 0.5427926 | 0.3180825
2.06804 | -0.3932351 | 0.2701308 |  |  |  | -0.1492086 | 0.5428751 | 0.3180825
2.068037 | -0.3932445 | 0.2700338 |  |  |  | -0.1492093 | 0.5428718 | 0.3180825
2.068036 | -0.393228 | 0.2700338 |  |  |  | -0.1492105 | 0.5428651 | 0.317964
2.068036 | -0.3932115 | 0.2698398 |  |  |  | -0.1492112 | 0.5428617 | 0.317964
2.068035 | -0.3931785 | 0.2697427 |  |  |  | -0.1492037 | 0.5428635 | 0.317964
2.067984 | -0.3932018 | 0.2695487 |  |  |  | -0.1491963 | 0.5428654 | 0.317964
2.067958 | -0.3932134 | 0.2694516 |  |  |  | -0.1491889 | 0.5428673 | 0.3178454
2.067932 | -0.393225 | 0.2694516 |  |  |  | -0.1491815 | 0.5428692 | 0.3178454
2.067855 | -0.3932399 | 0.2692576 |  |  |  | -0.1492125 | 0.54301 | 0.3178454
2.067817 | -0.3932473 | 0.2692576 |  |  |  | -0.1492435 | 0.5431509 | 0.3178454
2.067775 | -0.3932573 | 0.2690635 |  |  |  | -0.1492745 | 0.5432918 | 0.3178454
2.067771 | -0.3932597 | 0.2690635 |  |  |  | -0.1493055 | 0.5434328 | 0.3178454
2.067763 | -0.3932647 | 0.2694516 |  |  |  | -0.1492139 | 0.544389 | 0.317964
2.067784 | -0.3932675 | 0.2688695 |  |  |  | -0.1491223 | 0.5453455 | 0.3084831
2.067805 | -0.3932703 | 0.2694516 |  |  |  | -0.1490306 | 0.5463022 | 0.3176084
2.067846 | -0.393276 | 0.2686754 |  |  |  | -0.1489389 | 0.5472592 | 0.3197416
2.067677 | -0.3932783 | 0.2686754 |  |  |  | -0.1491883 | 0.5481038 | 0.3317112
2.067508 | -0.3932807 | 0.2685784 |  |  |  | -0.1518507 | 0.5515562 | 0.3416661
2.067338 | -0.3932831 | 0.2684813 |  |  |  | -0.1518683 | 0.5515353 | 0.3416661
2.067169 | -0.3932854 | 0.2684813 |  |  |  | -0.1518858 | 0.5515144 | 0.341192
2.06716 | -0.393259 | 0.2682873 |  |  |  | -0.151894 | 0.5515158 | 0.341192
2.067156 | -0.3932458 | 0.2682873 |  |  |  | -0.1518753 | 0.5515604 | 0.3401254
2.067152 | -0.3932326 | 0.2682873 |  |  |  | -0.1518658 | 0.5515826 | 0.3400069
2.067474 | -0.3932218 | 0.2681903 |  |  |  | -0.1518456 | 0.5515965 | 0.3397699
2.067635 | -0.3932165 | 0.2680932 |  |  |  | -0.1518255 | 0.5516104 | 0.3397699
2.067797 | -0.3932111 | 0.2680932 |  |  |  | -0.1517851 | 0.5516381 | 0.3394144
2.067775 | -0.3932202 | 0.2680932 |  |  |  | -0.1518181 | 0.5518373 | 0.3394144
2.067754 | -0.3932293 | 0.2679962 |  |  |  | -0.1518511 | 0.5520365 | 0.3392959
2.067732 | -0.3932385 | 0.2679962 |  |  |  | -0.1518841 | 0.5522356 | 0.3391774
2.067717 | -0.3932303 | 0.2678021 |  |  |  | -0.1519171 | 0.5524348 | 0.3391774
2.067724 | -0.393213 | 0.2677051 |  |  |  | -0.1519035 | 0.5521858 | 0.3389403
2.067713 | -0.3932229 | 0.2677051 |  |  |  | -0.15189 | 0.5519368 | 0.3389403
2.067703 | -0.3932329 | 0.2677051 |  |  |  | -0.1518764 | 0.5516879 | 0.3389403
2.067693 | -0.3932428 | 0.2676081 |  |  |  | -0.1518628 | 0.5514389 | 0.3388218
2.067682 | -0.3932528 | 0.2671229 |  |  |  | -0.151842 | 0.5517043 | 0.3388218
2.067701 | -0.3932665 | 0.267511 |  |  |  | -0.1518211 | 0.5519698 | 0.3387033
2.06772 | -0.3932803 | 0.267511 |  |  |  | -0.1518002 | 0.5522353 | 0.3387033
2.067739 | -0.393294 | 0.267511 |  |  |  | -0.1517794 | 0.5525009 | 0.3385848
2.067757 | -0.3933113 | 0.267414 |  |  |  | -0.1518011 | 0.5522364 | 0.3385848
2.067756 | -0.3933147 | 0.267317 |  |  |  | -0.1518228 | 0.5519719 | 0.3385848
2.067756 | -0.3933182 | 0.267317 |  |  |  | -0.1518444 | 0.5517074 | 0.3383478
2.067766 | -0.3933234 | 0.26722 |  |  |  | -0.1518661 | 0.5514429 | 0.3383478
2.067788 | -0.3933268 | 0.26722 |  |  |  | -0.1518977 | 0.5516916 | 0.3383478
2.0678 | -0.3933285 | 0.26722 |  |  |  | -0.1519293 | 0.5519403 | 0.3383478
2.06781 | -0.3933124 | 0.2676081 |  |  |  | -0.1519608 | 0.5521889 | 0.3383478
2.067815 | -0.3933043 | 0.2668318 |  |  |  | -0.1519923 | 0.5524376 | 0.3383478
2.06782 | -0.3932962 | 0.2678992 |  |  |  | -0.1519726 | 0.5524153 | 0.3382293
2.067454 | -0.3932424 | 0.2678021 |  |  |  | -0.1519529 | 0.552393 | 0.3382293
2.066721 | -0.3931347 | 0.267511 |  |  |  | -0.1519331 | 0.5523707 | 0.3382293
2.066355 | -0.3930808 | 0.267317 |  |  |  | -0.1519132 | 0.5523484 | 0.3381108
2.06716 | -0.3931762 | 0.26722 |  |  |  | -0.151922 | 0.5524719 | 0.3381108
2.067965 | -0.3932715 | 0.2671229 |  |  |  | -0.1519394 | 0.5527192 | 0.3381108
2.069574 | -0.3934621 | 0.2686754 |  |  |  | -0.1519345 | 0.552894 | 0.3377552
2.070956 | -0.3936065 | 0.2843942 |  |  |  | -0.1519381 | 0.5525276 | 0.3377552
2.074277 | -0.3936102 | 0.2843942 |  |  |  | -0.1519455 | 0.5517946 | 0.3377552
2.074434 | -0.3936194 | 0.2834239 |  |  |  | -0.1519491 | 0.5514282 | 0.3376367
2.075007 | -0.3936236 | 0.2831328 |  |  |  | -0.151781 | 0.5517703 | 0.3376367
2.075265 | -0.3936094 | 0.2828417 |  |  |  | -0.1516129 | 0.5521125 | 0.3375182
2.075522 | -0.3935953 | 0.2827447 |  |  |  | -0.1514448 | 0.5524547 | 0.3375182
2.07579 | -0.3935833 | 0.2824536 |  |  |  | -0.1512766 | 0.5527968 | 0.3375182
2.075802 | -0.3935854 | 0.2826477 |  |  |  | -0.151437 | 0.5527432 | 0.3375182
2.075813 | -0.3935875 | 0.2821625 |  |  |  | -0.1515973 | 0.5526895 | 0.3375182
2.075825 | -0.3935896 | 0.2820655 |  |  |  | -0.1517577 | 0.5526359 | 0.3373997
2.075765 | -0.393521 | 0.2819685 |  |  |  | -0.1519181 | 0.5525822 | 0.3373997
2.075705 | -0.3934524 | 0.2817744 |  |  |  | -0.1519177 | 0.552593 | 0.3373997
2.075645 | -0.3933838 | 0.2816774 |  |  |  | -0.1519173 | 0.5526037 | 0.3372812
2.075399 | -0.3934818 | 0.2814833 |  |  |  | -0.151917 | 0.5526145 | 0.3372812
2.07484 | -0.3939818 | 0.2811922 |  |  |  | -0.1519166 | 0.5526253 | 0.3372812
2.074866 | -0.3939835 | 0.2810952 |  |  |  | -0.1519238 | 0.5526284 | 0.3372812
2.074893 | -0.3939853 | 0.2809982 |  |  |  | -0.1519309 | 0.5526315 | 0.3372812
2.074919 | -0.393987 | 0.2809012 |  |  |  | -0.1519381 | 0.5526346 | 0.3371627
2.074945 | -0.3939887 | 0.2808041 |  |  |  | -0.1519452 | 0.5526377 | 0.3371627
2.075202 | -0.3939833 | 0.2812893 |  |  |  | -0.1519162 | 0.5525879 | 0.3371627
2.07546 | -0.3939779 | 0.2807071 |  |  |  | -0.1518872 | 0.5525381 | 0.3371627
2.075974 | -0.3939671 | 0.280513 |  |  |  | -0.1518581 | 0.5524883 | 0.3371627
2.075515 | -0.3939683 | 0.280416 |  |  |  | -0.1517934 | 0.5524173 | 0.3370442
2.075057 | -0.3939696 | 0.2802219 |  |  |  | -0.1517578 | 0.5523961 | 0.3370442
2.075102 | -0.3939704 | 0.2802219 |  |  |  | -0.1517223 | 0.5523749 | 0.3370442
2.075148 | -0.3939711 | 0.2801249 |  |  |  | -0.1516867 | 0.5523537 | 0.3370442
2.075194 | -0.3939719 | 0.2800279 |  |  |  | -0.1517117 | 0.5523718 | 0.3370442
2.075239 | -0.3939727 | 0.2800279 |  |  |  | -0.1517368 | 0.55239 | 0.3369257
2.075222 | -0.3939748 | 0.2799309 |  |  |  | -0.1517619 | 0.5524082 | 0.3369257
2.075188 | -0.393979 | 0.2798338 |  |  |  | -0.1517869 | 0.5524264 | 0.3369257
2.075081 | -0.3939906 | 0.2797368 |  |  |  | -0.1518008 | 0.5524321 | 0.3369257
2.074903 | -0.3940096 | 0.2795427 |  |  |  | -0.1518146 | 0.5524379 | 0.3369257
2.074813 | -0.3940192 | 0.2795427 |  |  |  | -0.1518285 | 0.5524436 | 0.3369257
2.074781 | -0.3940159 | 0.2794457 |  |  |  | -0.1518423 | 0.5524493 | 0.3368071
2.074748 | -0.3940127 | 0.2793487 |  |  |  | -0.1518424 | 0.5524491 | 0.3368071
2.074608 | -0.3940158 | 0.2793487 |  |  |  | -0.1518426 | 0.5524489 | 0.3368071
2.074469 | -0.3940189 | 0.2793487 |  |  |  | -0.1518427 | 0.5524487 | 0.3368071
2.074329 | -0.3940221 | 0.2792516 |  |  |  | -0.1518429 | 0.5524485 | 0.3368071
2.07419 | -0.3940252 | 0.2791546 |  |  |  | -0.1518337 | 0.5524497 | 0.3366886
2.074237 | -0.3940159 | 0.2792516 |  |  |  | -0.1518245 | 0.5524508 | 0.3366886
2.074283 | -0.3940066 | 0.2789606 |  |  |  | -0.1518153 | 0.5524519 | 0.3366886
2.07433 | -0.3939973 | 0.2789606 |  |  |  | -0.1518061 | 0.552453 | 0.3366886
2.074376 | -0.3939881 | 0.2789606 |  |  |  | -0.1515861 | 0.5517937 | 0.3366886
2.074581 | -0.3940008 | 0.2788635 |  |  |  | -0.151366 | 0.5511346 | 0.3366886
2.074683 | -0.3940071 | 0.2788635 |  |  |  | -0.1511458 | 0.5504755 | 0.3365701
2.074804 | -0.3940237 | 0.2787665 |  |  |  | -0.1509255 | 0.5498166 | 0.3365701
2.074824 | -0.3940339 | 0.2787665 |  |  |  | -0.1509227 | 0.5498124 | 0.3365701
2.074843 | -0.394044 | 0.2786695 |  |  |  | -0.1509198 | 0.5498081 | 0.3365701
2.074862 | -0.3940542 | 0.2786695 |  |  |  | -0.1509169 | 0.5498039 | 0.3365701
2.074779 | -0.3940239 | 0.2784754 |  |  |  | -0.150886 | 0.549816 | 0.3364516
2.074751 | -0.3940138 | 0.2784754 |  |  |  | -0.1508579 | 0.5498323 | 0.3364516
2.074759 | -0.3940127 | 0.2784754 |  |  |  | -0.1508298 | 0.5498486 | 0.3364516
2.074774 | -0.3940104 | 0.2783784 |  |  |  | -0.1508016 | 0.549865 | 0.3364516
2.074782 | -0.3940092 | 0.2782813 |  |  |  | -0.1508488 | 0.5498624 | 0.3364516
2.074796 | -0.3940099 | 0.2782813 |  |  |  | -0.150896 | 0.54986 | 0.3364516
2.07481 | -0.3940107 | 0.2782813 |  |  |  | -0.1509431 | 0.5498576 | 0.3363331
2.074825 | -0.3940114 | 0.2781843 |  |  |  | -0.1509903 | 0.5498552 | 0.3363331
2.074839 | -0.3940121 | 0.2781843 |  |  |  | -0.150888 | 0.5501777 | 0.3363331
2.074852 | -0.3940148 | 0.2781843 |  |  |  | -0.1507858 | 0.5505001 | 0.3363331
2.074879 | -0.3940203 | 0.2780873 |  |  |  | -0.1506305 | 0.5522309 | 0.3365701
2.074892 | -0.394023 | 0.2779903 |  |  |  | -0.1507779 | 0.5554887 | 0.3554133
2.074955 | -0.3940145 | 0.2779903 |  |  |  | 0.03322775 | 0.009226761 | 0
2.075017 | -0.3940059 | 0.2779903 |  |  |  | 0.03300905 | 0.009164619 | 0
2.075142 | -0.3939889 | 0.2779903 |  |  |  | 0.03279035 | 0.009102528 | 0
2.075114 | -0.393985 | 0.2783784 |  |  |  | 0.03257165 | 0.009040488 | 0
2.075085 | -0.3939812 | 0.2777962 |  |  |  | 0.03235295 | 0.008978498 | 0
2.075057 | -0.3939774 | 0.2777962 |  |  |  | 0.03238619 | 0.008966275 | 0
2.075099 | -0.3939628 | 0.2777962 |  |  |  | 0.03241944 | 0.008954076 | 0
2.075169 | -0.3939521 | 0.2776992 |  |  |  | 0.03245268 | 0.0089419 | 0
2.07524 | -0.3939413 | 0.2776021 |  |  |  | 0.03248593 | 0.008929747 | 0
2.07531 | -0.3939306 | 0.2776021 |  |  |  | 0.03224848 | 0.009047614 | 0
2.075283 | -0.3938686 | 0.277214 |  |  |  | 0.03201102 | 0.009165522 | 0
2.075175 | -0.3938553 | 0.2768259 |  |  |  | 0.03177357 | 0.009283472 | 0
2.074957 | -0.3938287 | 0.2757586 |  |  |  | 0.03153612 | 0.009401464 | 0
2.074956 | -0.3939645 | 0.2748853 |  |  |  | 0.03180311 | 0.00906964 | 0
2.075064 | -0.3941137 | 0.2747883 |  |  |  | 0.03207015 | 0.008737892 | 0
2.076629 | -0.394442 | 0.2822596 |  |  |  | 0.03233723 | 0.008406218 | 0
2.077979 | -0.394472 | 0.2874021 |  |  |  | 0.03260437 | 0.008074619 | 0
0.01568042 | -0.02235972 | 0 |  |  |  | 0.0328495 | 0.008101929 | 0
0.0156745 | -0.02235968 | 0 |  |  |  | 0.03309462 | 0.008129386 | 0
0.01566858 | -0.02235964 | 0 |  |  |  | 0.03333976 | 0.00815699 | 0
0.01566267 | -0.0223596 | 0 |  |  |  | 0.03358489 | 0.008184742 | 0
0.01565677 | -0.02235956 | 0 |  |  |  | 0.03356146 | 0.008333478 | 0
0.01559538 | -0.02234732 | 0 |  |  |  | 0.03353803 | 0.008482274 | 0
0.01553398 | -0.02233508 | 0 |  |  |  | 0.0335146 | 0.00863113 | 0
0.01547259 | -0.02232284 | 0 |  |  |  | 0.03349117 | 0.008780045 | 0
0.0154112 | -0.0223106 | 0 |  |  |  | 0.03347748 | 0.008778348 | 0
0.01517396 | -0.02232222 | 0 |  |  |  | 0.0334638 | 0.008776686 | 0
0.01493674 | -0.02233383 | 0 |  |  |  | 0.03345012 | 0.008775058 | 0
0.01469951 | -0.02234543 | 0 |  |  |  | 0.03343644 | 0.008773465 | 0
0.01446229 | -0.02235701 | 0 |  |  |  | 0.03343174 | 0.008877117 | 0
0.01463481 | -0.02235269 | 0 |  |  |  | 0.03342707 | 0.008980816 | 0
0.01480733 | -0.02234835 | 0 |  |  |  | 0.03342243 | 0.009084563 | 0
0.01497985 | -0.02234399 | 0 |  |  |  | 0.03341781 | 0.009188358 | 0
0.01515237 | -0.0223396 | 0 |  |  |  | 0.03293671 | 0.009228919 | 0
0.01511131 | -0.02234579 | 0 |  |  |  | 0.03245565 | 0.009269889 | 0
0.01507026 | -0.02235197 | 0 |  |  |  | 0.03197462 | 0.009311268 | 0
0.01502923 | -0.02235813 | 0 |  |  |  | 0.03149363 | 0.009353056 | 0
0.01498822 | -0.02236426 | 0 |  |  |  | 0.03147003 | 0.009514999 | 0
0.01497024 | -0.02235646 | 0 |  |  |  | 0.03144643 | 0.009677012 | 0
0.01495226 | -0.02234865 | 0 |  |  |  | 0.03142283 | 0.009839095 | 0
0.01493429 | -0.02234084 | 0 |  |  |  | 0.03139924 | 0.01000125 | 0
0.01491631 | -0.02233303 | 0 |  |  |  | 0.03168994 | 0.009636915 | 0
0.0149409 | -0.02233554 | 0 |  |  |  | 0.03198066 | 0.009272583 | 0
0.01496549 | -0.02233804 | 0 |  |  |  | 0.0322714 | 0.008908252 | 0
0.01499008 | -0.02234055 | 0 |  |  |  | 0.03253088 | 0.008955803 | 0.0007110636
0.01501468 | -0.02234305 | 0 |  |  |  | 0.03249962 | 0.009368049 | 0.001303617
0.01495618 | -0.02237552 | 0 |  |  |  | 0.03246839 | 0.009780658 | 0.00201468
0.01489769 | -0.02240799 | 0 |  |  |  | 0.03204951 | 0.01078669 | 0.003199786
0.01483921 | -0.02244046 | 0 |  |  |  | 0.03192028 | 0.01098454 | 0.003199786
0.01478074 | -0.02247292 | 0 |  |  |  | 0.03157467 | 0.01072056 | 0.002962765
0.0146521 | -0.02246874 | 0 |  |  |  | 0.03140199 | 0.01058858 | 0.002962765
0.01452346 | -0.02246455 | 0 |  |  |  | 0.03080234 | 0.01096517 | 0.002962765
0.01439482 | -0.02246037 | 0 |  |  |  | 0.03037546 | 0.01147374 | 0.003199786
0.01426618 | -0.02245618 | 0 |  |  |  | 0.02917526 | 0.01263009 | 0.004621914
0.01494576 | -0.02235304 | 0 |  |  |  | 0.02848167 | 0.01290848 | 0.004858935
0.01562535 | -0.02224989 | 0 |  |  |  | 0.02813506 | 0.01304768 | 0.004621914
0.01630498 | -0.02214674 | 0 |  |  |  | 0.02821703 | 0.01297429 | 0.004384892
0.01698463 | -0.02204358 | 0 |  |  |  | 0.02829903 | 0.01290096 | 0.004147871
0.01949295 | -0.0218817 | 0 |  |  |  | 0.02838106 | 0.01282768 | 0.004029361
0.0220017 | -0.02171952 | 0 |  |  |  | 0.02846313 | 0.01275446 | 0.004029361
0.02451086 | -0.02155703 | 0 |  |  |  | 0.02818388 | 0.01302925 | 0.004029361
0.02880092 | -0.02140474 | 0.0009702976 |  |  |  | 0.02762538 | 0.01357948 | 0.004384892
0.03058141 | -0.02141517 | 0.001649506 |  |  |  | 0.0270812 | 0.01352803 | 0.005214467
0.03414241 | -0.02143574 | 0.002522774 |  |  |  | 0.02694874 | 0.01336462 | 0.005095956
0.03423627 | -0.02134645 | 0.002522774 |  |  |  | 0.02681627 | 0.01320122 | 0.004740424
0.03433014 | -0.02125713 | 0.002425744 |  |  |  | 0.02471046 | 0.01859716 | 0.004621914
0.03451794 | -0.02107845 | 0.001940595 |  |  |  | 0.02471164 | 0.02114722 | 0.006399573
0.03440864 | -0.02104664 | 0.001649506 |  |  |  | 0.02435239 | 0.0208098 | 0.006399573
0.03435402 | -0.02103073 | 0.001552476 |  |  |  | 0.02399314 | 0.0204724 | 0.006162552
0.03429943 | -0.02101482 | 0.001552476 |  |  |  | 0.02332104 | 0.0199969 | 0.005214467
0.03434663 | -0.02098389 | 0.001552476 |  |  |  | 0.02346024 | 0.02059523 | 0.004858935
0.03439383 | -0.02095296 | 0.001552476 |  |  |  | 0.02360834 | 0.01997585 | 0.004858935
0.03444102 | -0.02092203 | 0.001552476 |  |  |  | 0.0239047 | 0.0187372 | 0.004740424
0.03448822 | -0.02089109 | 0.001552476 |  |  |  | 0.02404119 | 0.01831625 | 0.004503403
0.03448472 | -0.0209921 | 0.001552476 |  |  |  | 0.02402945 | 0.01851468 | 0.004503403
0.03448124 | -0.02109311 | 0.001552476 |  |  |  | 0.02401771 | 0.01871321 | 0.004503403
0.0344778 | -0.02119412 | 0.001552476 |  |  |  | 0.02400597 | 0.01891185 | 0.004503403
0.03447439 | -0.02129513 | 0.001552476 |  |  |  | 0.02385857 | 0.01876452 | 0.004503403
0.03450599 | -0.02114139 | 0.001552476 |  |  |  | 0.02371118 | 0.01861719 | 0.004503403
0.03453759 | -0.02098766 | 0.001552476 |  |  |  | 0.02356379 | 0.01846987 | 0.004503403
0.0345692 | -0.02083392 | 0.001552476 |  |  |  | 0.0234164 | 0.01832255 | 0.004503403
0.03460081 | -0.02068018 | 0.001552476 |  |  |  | 0.02330903 | 0.01832564 | 0.004503403
0.03457781 | -0.02066704 | 0.001552476 |  |  |  | 0.02320167 | 0.01832878 | 0.004503403
0.03455487 | -0.02065389 | 0.001552476 |  |  |  | 0.02309431 | 0.01833197 | 0.004503403
0.03453199 | -0.02064074 | 0.001552476 |  |  |  | 0.02298695 | 0.01833522 | 0.004503403
0.03450917 | -0.02062758 | 0.001552476 |  |  |  | 0.02340808 | 0.01876821 | 0.004384892
0.03448436 | -0.02062767 | 0.001552476 |  |  |  | 0.02361865 | 0.01898481 | 0.004384892
0.03445962 | -0.02062776 | 0.001552476 |  |  |  | 0.02382922 | 0.01920148 | 0.004384892
0.03443494 | -0.02062784 | 0.001455446 |  |  |  | 0.02351148 | 0.01856733 | 0.004266382
0.03441031 | -0.02062793 | 0.001455446 |  |  |  | 0.02335261 | 0.01825028 | 0.004266382
0.0346573 | -0.02064943 | 0.001455446 |  |  |  | 0.02319375 | 0.01793324 | 0.004266382
0.03490429 | -0.02067093 | 0.001455446 |  |  |  | 0.02319111 | 0.01807247 | 0.004266382
0.03515128 | -0.02069243 | 0.001455446 |  |  |  | 0.02318848 | 0.0182117 | 0.004266382
0.03539827 | -0.02071392 | 0.001455446 |  |  |  | 0.02318585 | 0.01835093 | 0.004147871
0.03541393 | -0.02069979 | 0.001455446 |  |  |  | 0.02318322 | 0.01849016 | 0.004147871
0.0354296 | -0.02068565 | 0.001455446 |  |  |  | 0.02304501 | 0.01868331 | 0.004147871
0.03544527 | -0.02067152 | 0.001455446 |  |  |  | 0.02290681 | 0.01887648 | 0.004147871
0.03546094 | -0.02065738 | 0.001455446 |  |  |  | 0.02276861 | 0.01906969 | 0.004147871
0.0355637 | -0.02064991 | 0.001455446 |  |  |  | 0.02263041 | 0.01926292 | 0.004147871
0.03566648 | -0.02064244 | 0.001455446 |  |  |  | 0.02267269 | 0.0192517 | 0.004147871
0.03576926 | -0.02063497 | 0.001455446 |  |  |  | 0.022715 | 0.01924049 | 0.004147871
0.03587205 | -0.02062749 | 0.001455446 |  |  |  | 0.02275735 | 0.0192293 | 0.004147871
0.03574361 | -0.02062637 | 0.001455446 |  |  |  | 0.02279974 | 0.01921811 | 0.004147871
0.03561517 | -0.02062525 | 0.001455446 |  |  |  | 0.02279683 | 0.01925149 | 0.004147871
0.03548673 | -0.02062413 | 0.001455446 |  |  |  | 0.02279393 | 0.0192849 | 0.004147871
0.0353583 | -0.020623 | 0.001455446 |  |  |  | 0.02279103 | 0.01931833 | 0.004147871
0.03538727 | -0.02062878 | 0.001455446 |  |  |  | 0.02278814 | 0.01935178 | 0.004147871
0.03541625 | -0.02063455 | 0.001455446 |  |  |  | 0.02278674 | 0.0193569 | 0.004147871
0.03544523 | -0.02064032 | 0.001455446 |  |  |  | 0.02278535 | 0.01936203 | 0.004147871
0.03547421 | -0.02064609 | 0.001455446 |  |  |  | 0.02278396 | 0.01936716 | 0.004147871
0.03525428 | -0.02064502 | 0.001455446 |  |  |  | 0.02278257 | 0.01937228 | 0.004147871
0.03503437 | -0.02064396 | 0.001455446 |  |  |  | 0.02285025 | 0.01938521 | 0.004147871
0.03481448 | -0.02064289 | 0.001455446 |  |  |  | 0.02291793 | 0.01939814 | 0.004147871
0.03459462 | -0.02064182 | 0.001455446 |  |  |  | 0.02298561 | 0.01941109 | 0.004147871
0.03488642 | -0.02066503 | 0.001455446 |  |  |  | 0.02305329 | 0.01942404 | 0.004147871
0.03517823 | -0.02068824 | 0.001455446 |  |  |  | 0.02307204 | 0.01938424 | 0.004147871
0.03547005 | -0.02071145 | 0.001455446 |  |  |  | 0.02309079 | 0.01934444 | 0.004147871
0.03576187 | -0.02073466 | 0.001455446 |  |  |  | 0.02310955 | 0.01930464 | 0.004147871
0.03579583 | -0.02072278 | 0.001455446 |  |  |  | 0.02312831 | 0.01926484 | 0.004147871
0.03582979 | -0.0207109 | 0.001455446 |  |  |  | 0.02304314 | 0.01929705 | 0.004147871
0.03586375 | -0.02069903 | 0.001455446 |  |  |  | 0.02295798 | 0.01932925 | 0.004147871
0.03589771 | -0.02068715 | 0.001455446 |  |  |  | 0.02287283 | 0.01936145 | 0.004147871
0.03587791 | -0.02068098 | 0.001455446 |  |  |  | 0.02278769 | 0.01939365 | 0.004147871
0.03585812 | -0.02067481 | 0.001455446 |  |  |  | 0.02283222 | 0.01948699 | 0.004147871
0.03583832 | -0.02066864 | 0.001455446 |  |  |  | 0.02287674 | 0.01958034 | 0.004147871
0.03581852 | -0.02066247 | 0.001455446 |  |  |  | 0.02292127 | 0.01967371 | 0.004147871
0.03583459 | -0.02063856 | 0.001455446 |  |  |  | 0.02296581 | 0.01976709 | 0.004147871
0.03585067 | -0.02061465 | 0.001455446 |  |  |  | 0.02307363 | 0.01982807 | 0.004147871
0.03586674 | -0.02059075 | 0.001455446 |  |  |  | 0.02318145 | 0.01988906 | 0.004147871
0.03588281 | -0.02056683 | 0.001455446 |  |  |  | 0.02328926 | 0.01995005 | 0.004147871
0.03631756 | -0.02056822 | 0.001455446 |  |  |  | 0.02339708 | 0.02001104 | 0.004147871
0.0367523 | -0.0205696 | 0.001455446 |  |  |  | 0.02335331 | 0.02028462 | 0.004147871
0.03718704 | -0.02057099 | 0.001455446 |  |  |  | 0.02330953 | 0.0205582 | 0.004147871
0.03762178 | -0.02057237 | 0.001455446 |  |  |  | 0.02326576 | 0.02083177 | 0.004147871
0.04017339 | -0.02045444 | 0.001455446 |  |  |  | 0.02322199 | 0.02110535 | 0.004147871
0.04272503 | -0.02033625 | 0.001455446 |  |  |  | 0.02316372 | 0.02111996 | 0.004147871
0.04527667 | -0.0202178 | 0.001455446 |  |  |  | 0.02310546 | 0.02113456 | 0.004147871
0.04782834 | -0.02009909 | 0.001455446 |  |  |  | 0.02304722 | 0.02114916 | 0.004147871
0.04876566 | -0.02028572 | 0.002619803 |  |  |  | 0.022989 | 0.02116376 | 0.004147871
0.0492344 | -0.02037878 | 0.003201982 |  |  |  | 0.02260385 | 0.0221417 | 0.004147871
0.05010519 | -0.0203936 | 0.003590101 |  |  |  | 0.02221895 | 0.02311972 | 0.004147871
0.05050719 | -0.02031551 | 0.003590101 |  |  |  | 0.02183429 | 0.02409781 | 0.004147871
0.05131129 | -0.02015932 | 0.003299012 |  |  |  | 0.02144987 | 0.02507597 | 0.004147871
0.05246388 | -0.02014792 | 0.003104952 |  |  |  | 0.02033908 | 0.02691435 | 0.005688509
0.05361647 | -0.02013645 | 0.002910893 |  |  |  | 0.0192283 | 0.02875287 | 0.006281062
0.05592164 | -0.02011336 | 0.002716833 |  |  |  | 0.01912569 | 0.02865532 | 0.007466168
0.05779932 | -0.01999649 | 0.002716833 |  |  |  | 0.01892126 | 0.02846174 | 0.006992126
0.06155603 | -0.01976206 | 0.003299012 |  |  |  | 0.01881943 | 0.0283657 | 0.006518083
0.06359338 | -0.01983118 | 0.00397822 |  |  |  | 0.01821366 | 0.02986756 | 0.006162552
0.06363858 | -0.01998905 | 0.003493071 |  |  |  | 0.0176081 | 0.03136978 | 0.006162552
0.0635225 | -0.01996024 | 0.003396042 |  |  |  | 0.01700277 | 0.03287237 | 0.006162552
0.06340646 | -0.01993143 | 0.003299012 |  |  |  | 0.01612251 | 0.03491863 | 0.006162552
0.06329048 | -0.01990261 | 0.003299012 |  |  |  | 0.01584739 | 0.03546199 | 0.008177232
0.06613123 | -0.01983211 | 0.003299012 |  |  |  | 0.01529719 | 0.03654883 | 0.00983638
0.06897201 | -0.01976072 | 0.003299012 |  |  |  | 0.01538516 | 0.03628578 | 0.01019191
0.0746537 | -0.01961525 | 0.003687131 |  |  |  | 0.01547313 | 0.03602277 | 0.01019191
0.07603888 | -0.01954182 | 0.005045547 |  |  |  | 0.0155611 | 0.03575979 | 0.009954891
0.0766364 | -0.01952292 | 0.005627726 |  |  |  | 0.01564907 | 0.03549685 | 0.009480849
0.07677216 | -0.01952858 | 0.005627726 |  |  |  | 0.01482949 | 0.03765034 | 0.009125317
0.07690794 | -0.01953424 | 0.005530696 |  |  |  | 0.01400993 | 0.03980423 | 0.008888295
0.07702673 | -0.019516 | 0.004560399 |  |  |  | 0.01319037 | 0.04195852 | 0.008888295
0.07702125 | -0.01950803 | 0.004463369 |  |  |  | 0.01237082 | 0.0441132 | 0.009362338
0.07697843 | -0.01950607 | 0.004463369 |  |  |  | 0.01218568 | 0.04383604 | 0.008651274
0.07693562 | -0.01950411 | 0.004463369 |  |  |  | 0.01200055 | 0.04355889 | 0.01042893
0.07689282 | -0.01950214 | 0.004463369 |  |  |  | 0.0116303 | 0.04300457 | 0.01102149
0.07685001 | -0.01950016 | 0.004463369 |  |  |  | 0.01158962 | 0.04392513 | 0.01090298
0.07678547 | -0.01947479 | 0.004463369 |  |  |  | 0.01154895 | 0.04484588 | 0.01066595
0.076721 | -0.01944941 | 0.004463369 |  |  |  | 0.01150828 | 0.04576681 | 0.01161404
0.07665659 | -0.01942401 | 0.004463369 |  |  |  | 0.01146762 | 0.04668793 | 0.01019191
0.07659224 | -0.01939858 | 0.004463369 |  |  |  | 0.01091154 | 0.04835942 | 0.009954891
0.0765969 | -0.01939026 | 0.004463369 |  |  |  | 0.01035545 | 0.05003094 | 0.009954891
0.07660156 | -0.01938193 | 0.004463369 |  |  |  | 0.009799376 | 0.0517025 | 0.01019191
0.07660622 | -0.01937361 | 0.004463369 |  |  |  | 0.009243299 | 0.05337408 | 0.01066595
0.07661088 | -0.01936528 | 0.004366339 |  |  |  | 0.009113332 | 0.05285905 | 0.01149553
0.07660053 | -0.01936851 | 0.004366339 |  |  |  | 0.008983424 | 0.05234448 | 0.0123251
0.07657984 | -0.01937498 | 0.004366339 |  |  |  | 0.008853577 | 0.05183039 | 0.01291766
0.07656949 | -0.01937821 | 0.004366339 |  |  |  | 0.008568382 | 0.05099419 | 0.01291766
0.07658673 | -0.01936105 | 0.004269309 |  |  |  | 0.008412974 | 0.05067172 | 0.0123251
0.07659535 | -0.01935247 | 0.004269309 |  |  |  | 0.008257567 | 0.05034934 | 0.01185106
0.07660397 | -0.01934389 | 0.004269309 |  |  |  | 0.008102082 | 0.05038763 | 0.01090298
0.07660083 | -0.01934105 | 0.004269309 |  |  |  | 0.008102009 | 0.05074827 | 0.01078447
0.07659769 | -0.01933819 | 0.004269309 |  |  |  | 0.008101943 | 0.05110899 | 0.01173255
0.07659455 | -0.0193353 | 0.004269309 |  |  |  | 0.008101882 | 0.05146979 | 0.01054744
0.07659141 | -0.01933239 | 0.004269309 |  |  |  | 0.007952076 | 0.05123026 | 0.01054744
0.0765941 | -0.01934281 | 0.004269309 |  |  |  | 0.007802287 | 0.05099076 | 0.01054744
0.07659678 | -0.01935321 | 0.004269309 |  |  |  | 0.007652516 | 0.05075129 | 0.01042893
0.07659947 | -0.01936361 | 0.004269309 |  |  |  | 0.007502763 | 0.05051185 | 0.01031042
0.07660215 | -0.01937401 | 0.004269309 |  |  |  | 0.007635417 | 0.05055995 | 0.01042893
0.07635611 | -0.01940053 | 0.004269309 |  |  |  | 0.007768073 | 0.05060807 | 0.01031042
0.07611007 | -0.01942705 | 0.004269309 |  |  |  | 0.007900729 | 0.0506562 | 0.01031042
0.07586404 | -0.01945357 | 0.004269309 |  |  |  | 0.008033387 | 0.05070434 | 0.01031042
0.075618 | -0.01948009 | 0.004269309 |  |  |  | 0.008036418 | 0.05104125 | 0.01031042
0.07558414 | -0.0194467 | 0.004269309 |  |  |  | 0.008039449 | 0.05137824 | 0.01031042
0.07555028 | -0.0194133 | 0.004269309 |  |  |  | 0.008042481 | 0.05171531 | 0.01031042
0.07551642 | -0.01937991 | 0.004269309 |  |  |  | 0.008173229 | 0.05228162 | 0.01019191
0.07548257 | -0.01934652 | 0.004269309 |  |  |  | 0.008300944 | 0.05251078 | 0.01019191
0.07543508 | -0.01931983 | 0.004269309 |  |  |  | 0.00842866 | 0.05273993 | 0.01019191
0.07538759 | -0.01929315 | 0.004269309 |  |  |  | 0.008556376 | 0.05296909 | 0.01019191
0.0753401 | -0.01926646 | 0.004269309 |  |  |  | 0.008568329 | 0.05301321 | 0.01019191
0.07529261 | -0.01923977 | 0.004269309 |  |  |  | 0.008580284 | 0.05305733 | 0.01019191
0.07530395 | -0.01929749 | 0.00417228 |  |  |  | 0.008592241 | 0.05310145 | 0.01019191
0.07530962 | -0.01932635 | 0.00417228 |  |  |  | 0.008604201 | 0.05314557 | 0.01019191
0.07531529 | -0.0193552 | 0.00417228 |  |  |  | 0.008602722 | 0.05315768 | 0.01019191
0.0753236 | -0.01939179 | 0.00417228 |  |  |  | 0.008601242 | 0.0531698 | 0.01019191
0.0753319 | -0.01942839 | 0.00417228 |  |  |  | 0.008599762 | 0.05318192 | 0.01019191
0.07534021 | -0.01946498 | 0.00417228 |  |  |  | 0.008598283 | 0.05319404 | 0.01019191
0.07534852 | -0.01950157 | 0.00417228 |  |  |  | 0.008594588 | 0.05323477 | 0.01019191
0.07519854 | -0.01954667 | 0.00417228 |  |  |  | 0.00859093 | 0.0532755 | 0.01019191
0.07504882 | -0.01959177 | 0.00417228 |  |  |  | 0.008587308 | 0.05331623 | 0.01019191
0.07489936 | -0.01963687 | 0.00417228 |  |  |  | 0.008583721 | 0.05335697 | 0.01019191
0.07475016 | -0.01968198 | 0.00417228 |  |  |  | 0.008512435 | 0.05326025 | 0.01019191
0.07475608 | -0.01976017 | 0.00417228 |  |  |  | 0.008441181 | 0.05316361 | 0.01019191
0.07476201 | -0.01983836 | 0.00417228 |  |  |  | 0.00836996 | 0.05306704 | 0.01019191
0.07476794 | -0.01991654 | 0.00417228 |  |  |  | 0.008298771 | 0.05297055 | 0.01019191
0.07477387 | -0.01999473 | 0.00417228 |  |  |  | 0.00826513 | 0.05233964 | 0.01019191
0.0745553 | -0.01994528 | 0.00417228 |  |  |  | 0.0082315 | 0.05170886 | 0.01019191
0.07433678 | -0.01989581 | 0.00417228 |  |  |  | 0.008197882 | 0.05107823 | 0.01019191
0.07411831 | -0.01984635 | 0.00417228 |  |  |  | 0.008164276 | 0.05044774 | 0.01019191
0.07389988 | -0.01979687 | 0.00417228 |  |  |  | 0.008148635 | 0.05056514 | 0.01019191
0.07396871 | -0.01963599 | 0.00417228 |  |  |  | 0.008132995 | 0.05068257 | 0.01019191
0.07403754 | -0.0194751 | 0.00417228 |  |  |  | 0.008117355 | 0.05080003 | 0.01019191
0.07410638 | -0.0193142 | 0.00417228 |  |  |  | 0.008101714 | 0.05091751 | 0.01019191
0.07417523 | -0.0191533 | 0.00417228 |  |  |  | 0.008104682 | 0.05096729 | 0.01019191
0.07494919 | -0.01910972 | 0.00417228 |  |  |  | 0.008107653 | 0.05101708 | 0.01019191
0.07572317 | -0.01906615 | 0.00417228 |  |  |  | 0.008110628 | 0.05106686 | 0.01019191
0.07649717 | -0.01902257 | 0.00417228 |  |  |  | 0.008113606 | 0.05111664 | 0.01019191
0.0772712 | -0.01897899 | 0.00417228 |  |  |  | 0.008115432 | 0.05111778 | 0.01019191
0.07918395 | -0.01902942 | 0.00417228 |  |  |  | 0.008117257 | 0.05111893 | 0.01019191
0.08300967 | -0.01912988 | 0.00417228 |  |  |  | 0.008119083 | 0.05112008 | 0.01019191
0.08492263 | -0.01917992 | 0.00417228 |  |  |  | 0.008120908 | 0.05112124 | 0.01019191
0.08462715 | -0.01902938 | 0.005239607 |  |  |  | 0.008116914 | 0.05105654 | 0.01019191
0.08435164 | -0.01886604 | 0.006209905 |  |  |  | 0.00811292 | 0.05099185 | 0.01019191
0.08436157 | -0.01885963 | 0.005724756 |  |  |  | 0.008108926 | 0.05092715 | 0.01019191
0.08437149 | -0.01885323 | 0.005336637 |  |  |  | 0.008104932 | 0.05086246 | 0.01019191
0.08595907 | -0.018858 | 0.005239607 |  |  |  | 0.00815833 | 0.05088298 | 0.01019191
0.08754677 | -0.0188627 | 0.005239607 |  |  |  | 0.00821173 | 0.05090352 | 0.01019191
0.08913457 | -0.01886732 | 0.005239607 |  |  |  | 0.008265133 | 0.05092405 | 0.01019191
0.09072249 | -0.01887187 | 0.005239607 |  |  |  | 0.008318539 | 0.0509446 | 0.01019191
0.09470058 | -0.01831531 | 0.005530696 |  |  |  | 0.008306643 | 0.05095478 | 0.01019191
0.09867951 | -0.0177578 | 0.006598024 |  |  |  | 0.008294747 | 0.05096497 | 0.01019191
0.09868638 | -0.01768662 | 0.007471291 |  |  |  | 0.008282851 | 0.05097515 | 0.01019191
0.09868984 | -0.01765103 | 0.007568321 |  |  |  | 0.008270954 | 0.05098534 | 0.01019191
0.09869331 | -0.01761544 | 0.006986143 |  |  |  | 0.00827585 | 0.05108692 | 0.01019191
0.09855487 | -0.01761438 | 0.005918815 |  |  |  | 0.008280751 | 0.0511885 | 0.01019191
0.09997461 | -0.01756326 | 0.004851488 |  |  |  | 0.008285657 | 0.05129007 | 0.01019191
0.103091 | -0.01746307 | 0.004657428 |  |  |  | 0.008290567 | 0.05139165 | 0.01019191
0.1046492 | -0.01741291 | 0.004657428 |  |  |  | 0.008218133 | 0.05120867 | 0.01019191
0.1065341 | -0.01744736 | 0.004657428 |  |  |  | 0.0081457 | 0.05102568 | 0.01019191
0.1121902 | -0.01755014 | 0.005724756 |  |  |  | 0.008073267 | 0.05084269 | 0.01019191
0.1124729 | -0.01767383 | 0.005239607 |  |  |  | 0.008000834 | 0.0506597 | 0.01019191
0.1130385 | -0.01792105 | 0.006500994 |  |  |  | 0.007999414 | 0.05073179 | 0.01019191
0.1130877 | -0.01811058 | 0.006112875 |  |  |  | 0.007998003 | 0.05080388 | 0.01019191
0.112971 | -0.01814354 | 0.005918815 |  |  |  | 0.0079966 | 0.05087598 | 0.01019191
0.1128543 | -0.01817647 | 0.005724756 |  |  |  | 0.007995205 | 0.05094809 | 0.01019191
0.1129226 | -0.01815253 | 0.005724756 |  |  |  | 0.007952706 | 0.05092811 | 0.01019191
0.1129909 | -0.0181286 | 0.005142577 |  |  |  | 0.007910209 | 0.05090813 | 0.01019191
0.1130592 | -0.01810466 | 0.004948518 |  |  |  | 0.007867714 | 0.05088815 | 0.01019191
0.1131276 | -0.01808072 | 0.004948518 |  |  |  | 0.007825221 | 0.05086817 | 0.01019191
0.113165 | -0.01807668 | 0.004948518 |  |  |  | 0.007877302 | 0.0508858 | 0.01019191
0.1132402 | -0.01806859 | 0.004851488 |  |  |  | 0.007929382 | 0.05090343 | 0.01019191
0.113278 | -0.01806455 | 0.004948518 |  |  |  | 0.007981463 | 0.05092107 | 0.01019191
0.1134117 | -0.01806726 | 0.004948518 |  |  |  | 0.008033544 | 0.0509387 | 0.01019191
0.1135453 | -0.01806996 | 0.004851488 |  |  |  | 0.008099994 | 0.0509211 | 0.01019191
0.113679 | -0.01807267 | 0.004851488 |  |  |  | 0.008166445 | 0.0509035 | 0.01019191
0.112503 | -0.01809559 | 0.004851488 |  |  |  | 0.008232896 | 0.05088589 | 0.01019191
0.1130339 | -0.01799451 | 0.004560399 |  |  |  | 0.008299348 | 0.05086829 | 0.0100734
0.1127914 | -0.01788245 | 0.004560399 |  |  |  | 0.007508957 | 0.05330007 | 0.0100734
0.112549 | -0.01777039 | 0.004560399 |  |  |  | 0.006718568 | 0.05573202 | 0.01054744
0.1123065 | -0.01765833 | 0.004560399 |  |  |  | 0.005928182 | 0.05816413 | 0.009954891
0.1124418 | -0.0177408 | 0.004560399 |  |  |  | 0.005137797 | 0.06059641 | 0.01173255
0.112577 | -0.01782326 | 0.004560399 |  |  |  | 0.005023137 | 0.06128518 | 0.01161404
0.1127122 | -0.01790572 | 0.004560399 |  |  |  | 0.004793885 | 0.06266278 | 0.01362872
0.1128475 | -0.01798818 | 0.004560399 |  |  |  | 0.004679292 | 0.06335162 | 0.01398425
0.1128151 | -0.0180193 | 0.004560399 |  |  |  | 0.004706165 | 0.06270297 | 0.01398425
0.1127828 | -0.01805042 | 0.004560399 |  |  |  | 0.004733072 | 0.06205456 | 0.01362872
0.1127449 | -0.01803651 | 0.004560399 |  |  |  | 0.004760011 | 0.06140639 | 0.01398425
0.118221 | -0.01851464 | 0.004560399 |  |  |  | 0.004330288 | 0.06273345 | 0.01256212
0.1210932 | -0.01870285 | 0.004560399 |  |  |  | 0.003873637 | 0.06470846 | 0.01244361
0.1222842 | -0.01881627 | 0.004560399 |  |  |  | 0.00341703 | 0.06668347 | 0.01244361
0.1254421 | -0.0188002 | 0.007277232 |  |  |  | 0.002960468 | 0.06865849 | 0.01256212
0.12583 | -0.0186789 | 0.007277232 |  |  |  | 0.002472197 | 0.0693754 | 0.01647297
0.126218 | -0.01855758 | 0.007180202 |  |  |  | 0.002309446 | 0.06961437 | 0.01647297
0.1259859 | -0.01856622 | 0.006889113 |  |  |  | 0.002387079 | 0.06947713 | 0.01647297
0.1255217 | -0.0185835 | 0.006015845 |  |  |  | 0.002464727 | 0.06934003 | 0.01611744
0.1403561 | -0.01914117 | 0.006695053 |  |  |  | 0.002542389 | 0.06920307 | 0.01540638
0.1396856 | -0.01912816 | 0.007665351 |  |  |  | 0.001853555 | 0.07127312 | 0.01398425
0.1390154 | -0.01911512 | 0.007665351 |  |  |  | 0.001087077 | 0.07348039 | 0.01374723
0.1393262 | -0.01914513 | 0.007374262 |  |  |  | 0.0003206337 | 0.07568806 | 0.01374723
0.139637 | -0.01917514 | 0.007568321 |  |  |  | -0.0007814399 | 0.07782465 | 0.01493234
0.1402587 | -0.01923515 | 0.006306934 |  |  |  | -0.001117059 | 0.07775346 | 0.01576191
0.1417423 | -0.01906594 | 0.006112875 |  |  |  | -0.001452633 | 0.07768254 | 0.01647297
0.143226 | -0.01889664 | 0.006015845 |  |  |  | -0.001883723 | 0.07761948 | 0.01742106
0.1447097 | -0.01872725 | 0.006015845 |  |  |  | -0.001979273 | 0.07762706 | 0.01635446
0.1461935 | -0.01855777 | 0.006015845 |  |  |  | -0.00207481 | 0.07763464 | 0.01635446
0.1500263 | -0.01889225 | 0.006598024 |  |  |  | -0.002624643 | 0.08097684 | 0.01540638
0.1538599 | -0.01922621 | 0.007374262 |  |  |  | -0.002851795 | 0.0826442 | 0.01540638
0.1537945 | -0.01928605 | 0.007665351 |  |  |  | -0.003627837 | 0.08444353 | 0.01647297
0.1537291 | -0.01934588 | 0.007665351 |  |  |  | -0.004725601 | 0.08470819 | 0.01860617
0.1536637 | -0.01940571 | 0.007568321 |  |  |  | -0.005274475 | 0.08484093 | 0.01884319
0.1537019 | -0.01949383 | 0.006306934 |  |  |  | -0.005367095 | 0.08487719 | 0.02002829
0.1538055 | -0.01952214 | 0.006112875 |  |  |  | -0.005459714 | 0.0849135 | 0.02002829
0.1537223 | -0.01939014 | 0.006598024 |  |  |  | -0.005552332 | 0.08494987 | 0.01955425
0.1536807 | -0.01932414 | 0.005724756 |  |  |  | -0.005607751 | 0.08469585 | 0.01884319
0.1536391 | -0.01925814 | 0.005627726 |  |  |  | -0.005533313 | 0.08411501 | 0.01706553
0.153484 | -0.01932379 | 0.005530696 |  |  |  | -0.005540536 | 0.08372248 | 0.01647297
0.1533289 | -0.01938943 | 0.005530696 |  |  |  | -0.005584998 | 0.08362064 | 0.01611744
0.1531739 | -0.01945507 | 0.005530696 |  |  |  | -0.005471696 | 0.08360745 | 0.01599893
0.1530188 | -0.01952071 | 0.005336637 |  |  |  | -0.005245088 | 0.08358113 | 0.01576191
0.1531145 | -0.01951544 | 0.005433667 |  |  |  | -0.005131781 | 0.08356799 | 0.01576191
0.1532101 | -0.01951017 | 0.005336637 |  |  |  | -0.005101986 | 0.08356489 | 0.01576191
0.1533057 | -0.0195049 | 0.005239607 |  |  |  | -0.005072189 | 0.08356181 | 0.0156434
0.1534014 | -0.01949963 | 0.005239607 |  |  |  | -0.005042391 | 0.08355875 | 0.0156434
0.1533751 | -0.01953827 | 0.005239607 |  |  |  | -0.005012592 | 0.08355571 | 0.01552489
0.1533488 | -0.01957687 | 0.005142577 |  |  |  | -0.005009141 | 0.08353272 | 0.01552489
0.1533226 | -0.01961544 | 0.005142577 |  |  |  | -0.005005689 | 0.08350976 | 0.0156434
0.1532571 | -0.01969176 | 0.005142577 |  |  |  | -0.004998782 | 0.08346393 | 0.01552489
0.153218 | -0.01972953 | 0.005142577 |  |  |  | -0.004970606 | 0.08337587 | 0.01552489
0.1531788 | -0.01976731 | 0.005045547 |  |  |  | -0.004942419 | 0.08328782 | 0.01552489
0.1531396 | -0.01980508 | 0.005045547 |  |  |  | -0.00491422 | 0.08319978 | 0.01552489
0.1531726 | -0.01980654 | 0.005045547 |  |  |  | -0.005138787 | 0.08280669 | 0.01540638
0.1532056 | -0.019808 | 0.005045547 |  |  |  | -0.005525915 | 0.08256899 | 0.01528787
0.1532386 | -0.01980946 | 0.005045547 |  |  |  | -0.005660205 | 0.08263599 | 0.01528787
0.1532715 | -0.01981092 | 0.005045547 |  |  |  | -0.005794429 | 0.08270301 | 0.01528787
0.1532714 | -0.01980911 | 0.005045547 |  |  |  | -0.005928585 | 0.08277007 | 0.01528787
0.1532712 | -0.01980549 | 0.004948518 |  |  |  | -0.005911356 | 0.0832049 | 0.01528787
0.1532711 | -0.01980367 | 0.004948518 |  |  |  | -0.005894127 | 0.0836398 | 0.01528787
0.1532727 | -0.01979936 | 0.004948518 |  |  |  | -0.005876897 | 0.08407477 | 0.01528787
0.1532744 | -0.01979505 | 0.004948518 |  |  |  | -0.005859668 | 0.08450981 | 0.01528787
0.153276 | -0.01979073 | 0.004948518 |  |  |  | -0.005840667 | 0.08438205 | 0.01516936
0.1532776 | -0.01978642 | 0.004948518 |  |  |  | -0.005821665 | 0.08425429 | 0.01516936
0.1532171 | -0.01979562 | 0.004948518 |  |  |  | -0.005802663 | 0.08412654 | 0.01516936
0.1531566 | -0.01980482 | 0.004948518 |  |  |  | -0.005783661 | 0.08399878 | 0.01516936
0.1530962 | -0.01981402 | 0.004948518 |  |  |  | -0.005804739 | 0.08392485 | 0.01516936
0.1530357 | -0.01982322 | 0.004948518 |  |  |  | -0.005825808 | 0.08385093 | 0.01516936
0.153018 | -0.01981061 | 0.004948518 |  |  |  | -0.005846866 | 0.08377703 | 0.01516936
0.1530002 | -0.019798 | 0.004948518 |  |  |  | -0.005867915 | 0.08370313 | 0.01516936
0.1529825 | -0.01978539 | 0.004948518 |  |  |  | -0.005914855 | 0.08395933 | 0.01516936
0.1529647 | -0.01977278 | 0.004948518 |  |  |  | -0.005961786 | 0.08421555 | 0.01516936
0.1529812 | -0.01978547 | 0.004948518 |  |  |  | -0.006008709 | 0.0844718 | 0.01516936
0.1529976 | -0.01979816 | 0.004948518 |  |  |  | -0.006055623 | 0.08472808 | 0.01516936
0.153014 | -0.01981086 | 0.004948518 |  |  |  | -0.006087192 | 0.08462112 | 0.01516936
0.1530651 | -0.01981279 | 0.004851488 |  |  |  | -0.006118748 | 0.08451417 | 0.01516936
0.1530997 | -0.01980202 | 0.004851488 |  |  |  | -0.006150289 | 0.08440724 | 0.01516936
0.1531343 | -0.01979126 | 0.004851488 |  |  |  | -0.006181816 | 0.08430031 | 0.01505085
0.1531689 | -0.0197805 | 0.004851488 |  |  |  | -0.006137319 | 0.08449459 | 0.01505085
0.1530952 | -0.01977175 | 0.004851488 |  |  |  | -0.006092818 | 0.08468887 | 0.01505085
0.1530215 | -0.01976299 | 0.004851488 |  |  |  | -0.006048313 | 0.08488314 | 0.01505085
0.1529478 | -0.01975424 | 0.004851488 |  |  |  | -0.006003804 | 0.08507742 | 0.01505085
0.1528741 | -0.01974549 | 0.004851488 |  |  |  | -0.005954737 | 0.08486957 | 0.01505085
0.1529224 | -0.01974793 | 0.004851488 |  |  |  | -0.00590567 | 0.08466187 | 0.01505085
0.1529707 | -0.01975037 | 0.004851488 |  |  |  | -0.005856603 | 0.0844543 | 0.01505085
0.153019 | -0.01975281 | 0.004851488 |  |  |  | -0.005807535 | 0.08424688 | 0.01505085
0.1530673 | -0.01975525 | 0.004851488 |  |  |  | -0.005832576 | 0.08444962 | 0.01505085
0.153049 | -0.01975644 | 0.004851488 |  |  |  | -0.005857608 | 0.08465244 | 0.01505085
0.1530307 | -0.01975763 | 0.004851488 |  |  |  | -0.005882631 | 0.08485534 | 0.01505085
0.1530123 | -0.01975881 | 0.004851488 |  |  |  | -0.005907646 | 0.08505832 | 0.01505085
0.152994 | -0.01976 | 0.004851488 |  |  |  | -0.005900624 | 0.08502051 | 0.01505085
0.1529954 | -0.01975867 | 0.004851488 |  |  |  | -0.0058936 | 0.08498269 | 0.01505085
0.1529968 | -0.01975734 | 0.004851488 |  |  |  | -0.005886574 | 0.08494487 | 0.01505085
0.1529981 | -0.019756 | 0.004851488 |  |  |  | -0.005879545 | 0.08490706 | 0.01505085
0.1529995 | -0.01975467 | 0.004851488 |  |  |  | -0.005880322 | 0.0849706 | 0.01505085
0.1530063 | -0.0197454 | 0.004851488 |  |  |  | -0.005881098 | 0.08503415 | 0.01505085
0.153013 | -0.01973613 | 0.004851488 |  |  |  | -0.005881873 | 0.08509771 | 0.01505085
0.1530198 | -0.01972686 | 0.004851488 |  |  |  | -0.005882647 | 0.08516127 | 0.01505085
0.1530266 | -0.01971759 | 0.004851488 |  |  |  | -0.005870286 | 0.08533115 | 0.01505085
0.1531653 | -0.01971709 | 0.004851488 |  |  |  | -0.005857908 | 0.08550102 | 0.01505085
0.153304 | -0.0197166 | 0.004851488 |  |  |  | -0.005845514 | 0.0856709 | 0.01505085
0.1534427 | -0.0197161 | 0.004851488 |  |  |  | -0.005833103 | 0.08584077 | 0.01505085
0.1535814 | -0.01971561 | 0.004851488 |  |  |  | -0.00585406 | 0.085584 | 0.01505085
0.1535412 | -0.01971573 | 0.004851488 |  |  |  | -0.005895969 | 0.08507045 | 0.01493234
0.153501 | -0.01971585 | 0.004851488 |  |  |  | -0.005916923 | 0.08481368 | 0.01493234
0.1534609 | -0.01971597 | 0.004851488 |  |  |  | -0.005986751 | 0.08572042 | 0.01493234
0.1534208 | -0.01971609 | 0.004851488 |  |  |  | -0.00605658 | 0.08662715 | 0.01493234
0.1533781 | -0.01971832 | 0.004851488 |  |  |  | -0.006126408 | 0.08753389 | 0.01493234
0.1533353 | -0.01972055 | 0.004851488 |  |  |  | -0.006196237 | 0.08844062 | 0.01493234
0.1532925 | -0.01972278 | 0.004851488 |  |  |  | -0.0068339 | 0.0901252 | 0.01493234
0.1532498 | -0.01972501 | 0.004851488 |  |  |  | -0.007471462 | 0.09180979 | 0.01493234
0.1547669 | -0.01967063 | 0.004851488 |  |  |  | -0.008108924 | 0.09349439 | 0.01599893
0.1562844 | -0.01961625 | 0.004851488 |  |  |  | -0.008746286 | 0.095179 | 0.01599893
0.1578023 | -0.01956187 | 0.004851488 |  |  |  | -0.008741184 | 0.09521603 | 0.01836914
0.1593205 | -0.01950749 | 0.004851488 |  |  |  | -0.00873098 | 0.09529018 | 0.01931723
0.161276 | -0.01963851 | 0.004851488 |  |  |  | -0.008756137 | 0.0950075 | 0.01813212
0.1632318 | -0.01976932 | 0.004851488 |  |  |  | -0.008786395 | 0.09468777 | 0.01860617
0.165188 | -0.01989992 | 0.005627726 |  |  |  | -0.01129898 | 0.1024081 | 0.01753957
0.1671445 | -0.0200303 | 0.005627726 |  |  |  | -0.01211629 | 0.1051947 | 0.0178951
0.1672498 | -0.02004586 | 0.006695053 |  |  |  | -0.01228645 | 0.1052512 | 0.01860617
0.1673551 | -0.02006142 | 0.007277232 |  |  |  | -0.01279687 | 0.1054207 | 0.02097638
0.1674604 | -0.02007697 | 0.007277232 |  |  |  | -0.01281326 | 0.1053263 | 0.01884319
0.1675657 | -0.02009252 | 0.007665351 |  |  |  | -0.01282958 | 0.1052323 | 0.01872468
0.1686541 | -0.02006529 | 0.006500994 |  |  |  | -0.01469346 | 0.1125947 | 0.0178951
0.1678832 | -0.01991432 | 0.005530696 |  |  |  | -0.01531472 | 0.1150498 | 0.01825063
0.1674977 | -0.01983877 | 0.005336637 |  |  |  | -0.016184 | 0.1144764 | 0.01990978
0.1671123 | -0.01976317 | 0.005336637 |  |  |  | -0.01647345 | 0.1142853 | 0.01990978
0.1691046 | -0.01980802 | 0.005336637 |  |  |  | -0.01643044 | 0.114422 | 0.01967276
0.171097 | -0.01985268 | 0.005724756 |  |  |  | -0.01634436 | 0.1146955 | 0.01990978
0.1730894 | -0.01989717 | 0.005724756 |  |  |  | -0.0163013 | 0.1148323 | 0.01884319
0.1750818 | -0.01994147 | 0.005142577 |  |  |  | -0.01680833 | 0.1158131 | 0.01872468
0.1761514 | -0.019976 | 0.006112875 |  |  |  | -0.01782202 | 0.1177748 | 0.01765808
0.1793473 | -0.02005857 | 0.00805347 |  |  |  | -0.01832869 | 0.1187557 | 0.0178951
0.1793342 | -0.02003775 | 0.00795644 |  |  |  | -0.01859972 | 0.1199235 | 0.01860617
0.1793212 | -0.02001689 | 0.008538619 |  |  |  | -0.01887075 | 0.1210913 | 0.01813212
0.1793082 | -0.019996 | 0.007568321 |  |  |  | -0.01940254 | 0.1233984 | 0.02275404
0.1792201 | -0.01999937 | 0.007180202 |  |  |  | -0.01939229 | 0.1233698 | 0.02156893
0.179132 | -0.02000274 | 0.006889113 |  |  |  | -0.01937178 | 0.1233126 | 0.0212134
0.1789558 | -0.02000945 | 0.006500994 |  |  |  | -0.01932278 | 0.1234412 | 0.02073936
0.1810657 | -0.0200105 | 0.006403964 |  |  |  | -0.01927378 | 0.1235698 | 0.02062085
0.1831755 | -0.02001154 | 0.006403964 |  |  |  | -0.01917576 | 0.123827 | 0.0201468
0.1852854 | -0.02001257 | 0.006403964 |  |  |  | -0.01921028 | 0.1236176 | 0.01884319
0.1873952 | -0.02001358 | 0.006403964 |  |  |  | -0.01924479 | 0.1234081 | 0.02002829
0.1883197 | -0.02018729 | 0.006403964 |  |  |  | -0.01927931 | 0.1231987 | 0.02002829
0.1892442 | -0.02036095 | 0.006792083 |  |  |  | -0.01931383 | 0.1229893 | 0.02002829
0.1901688 | -0.02053457 | 0.007568321 |  |  |  | -0.01944736 | 0.1229977 | 0.02002829
0.1910933 | -0.02070814 | 0.007568321 |  |  |  | -0.01958086 | 0.1230061 | 0.02002829
0.1905631 | -0.02063069 | 0.007568321 |  |  |  | -0.01971433 | 0.1230145 | 0.02002829
0.1900331 | -0.02055321 | 0.007665351 |  |  |  | -0.01984777 | 0.1230228 | 0.01990978
0.1895035 | -0.02047571 | 0.007665351 |  |  |  | -0.01977485 | 0.1230307 | 0.01990978
0.188974 | -0.02039818 | 0.007568321 |  |  |  | -0.01970189 | 0.1230385 | 0.01990978
0.1893912 | -0.02045584 | 0.005627726 |  |  |  | -0.0196289 | 0.1230463 | 0.01990978
0.1898084 | -0.02051351 | 0.006598024 |  |  |  | -0.01955589 | 0.1230542 | 0.01990978
0.1902257 | -0.02057117 | 0.004851488 |  |  |  | -0.01934802 | 0.1232328 | 0.01990978
0.1906429 | -0.02062884 | 0.005724756 |  |  |  | -0.01914011 | 0.1234117 | 0.01990978
0.1967929 | -0.02142095 | 0.004754458 |  |  |  | -0.01893215 | 0.1235908 | 0.01990978
0.2001526 | -0.0218203 | 0.005627726 |  |  |  | -0.01872415 | 0.12377 | 0.01990978
0.2027723 | -0.02208877 | 0.005724756 |  |  |  | -0.01860195 | 0.1237977 | 0.01990978
0.2044296 | -0.02195323 | 0.007665351 |  |  |  | -0.01847975 | 0.1238256 | 0.01990978
0.2047771 | -0.02168391 | 0.007665351 |  |  |  | -0.01835753 | 0.1238536 | 0.01990978
0.2048048 | -0.021728 | 0.007083172 |  |  |  | -0.0182353 | 0.1238818 | 0.01990978
0.2048603 | -0.02181619 | 0.006112875 |  |  |  | -0.01835471 | 0.1238779 | 0.01990978
0.204888 | -0.02186028 | 0.006500994 |  |  |  | -0.01847409 | 0.1238739 | 0.01990978
0.205068 | -0.02192116 | 0.006598024 |  |  |  | -0.01859347 | 0.12387 | 0.01990978
0.205158 | -0.02195158 | 0.005627726 |  |  |  | -0.01871283 | 0.1238661 | 0.01990978
0.205248 | -0.02198199 | 0.005627726 |  |  |  | -0.01871776 | 0.1238732 | 0.01990978
0.205269 | -0.02198259 | 0.005627726 |  |  |  | -0.01872269 | 0.1238804 | 0.01979127
0.20529 | -0.02198319 | 0.005627726 |  |  |  | -0.01872761 | 0.1238876 | 0.01979127
0.2053109 | -0.02198379 | 0.005627726 |  |  |  | -0.01873254 | 0.1238948 | 0.01979127
0.2053319 | -0.02198439 | 0.005627726 |  |  |  | -0.01873484 | 0.1237253 | 0.01979127
0.2052032 | -0.02198177 | 0.005627726 |  |  |  | -0.01873714 | 0.1235558 | 0.01979127
0.2050744 | -0.02197915 | 0.005627726 |  |  |  | -0.01873944 | 0.1233863 | 0.01979127
0.2049457 | -0.02197652 | 0.005627726 |  |  |  | -0.01874174 | 0.1232168 | 0.01979127
0.204817 | -0.0219739 | 0.005627726 |  |  |  | -0.01875647 | 0.1231877 | 0.01979127
0.2049462 | -0.0217735 | 0.005627726 |  |  |  | -0.0187712 | 0.1231585 | 0.01979127
0.2050754 | -0.02157305 | 0.005627726 |  |  |  | -0.01878593 | 0.1231294 | 0.01979127
0.2052046 | -0.02137253 | 0.005627726 |  |  |  | -0.01880066 | 0.1231002 | 0.01979127
0.2053338 | -0.02117196 | 0.005627726 |  |  |  | -0.01873377 | 0.1234297 | 0.01979127
0.2053877 | -0.02131222 | 0.005627726 |  |  |  | -0.01866687 | 0.1237591 | 0.01979127
0.2054416 | -0.02145248 | 0.005627726 |  |  |  | -0.01859997 | 0.1240886 | 0.01979127
0.2054955 | -0.02159274 | 0.005627726 |  |  |  | -0.01853308 | 0.124418 | 0.01979127
0.2055494 | -0.021733 | 0.005627726 |  |  |  | -0.01855807 | 0.124431 | 0.01979127
0.2055021 | -0.02169551 | 0.005627726 |  |  |  | -0.01858307 | 0.124444 | 0.01979127
0.2054548 | -0.02165802 | 0.005627726 |  |  |  | -0.01860807 | 0.1244571 | 0.01979127
0.2054075 | -0.02162054 | 0.005627726 |  |  |  | -0.01863306 | 0.1244702 | 0.01979127
0.2053603 | -0.02158305 | 0.005627726 |  |  |  | -0.01865028 | 0.1243643 | 0.01979127
0.2052507 | -0.02158495 | 0.005627726 |  |  |  | -0.01866749 | 0.1242585 | 0.01979127
0.2051411 | -0.02158685 | 0.005627726 |  |  |  | -0.0186847 | 0.1241526 | 0.01979127
0.2050316 | -0.02158874 | 0.005627726 |  |  |  | -0.01870192 | 0.1240468 | 0.01979127
0.2049222 | -0.02159064 | 0.005627726 |  |  |  | -0.01870704 | 0.1241561 | 0.01979127
0.20493 | -0.02158619 | 0.005627726 |  |  |  | -0.01871217 | 0.1242655 | 0.01979127
0.2049379 | -0.02158172 | 0.005627726 |  |  |  | -0.01871729 | 0.1243749 | 0.01979127
0.2049457 | -0.02157725 | 0.005627726 |  |  |  | -0.01872241 | 0.1244842 | 0.01979127
0.2049535 | -0.02157277 | 0.005627726 |  |  |  | -0.01871901 | 0.1245139 | 0.01979127
0.2049809 | -0.02157894 | 0.005530696 |  |  |  | -0.0187156 | 0.1245435 | 0.01979127
0.2050082 | -0.0215851 | 0.005530696 |  |  |  | -0.01871218 | 0.1245731 | 0.01979127
0.2050356 | -0.02159126 | 0.005530696 |  |  |  | -0.01870876 | 0.1246028 | 0.01979127
0.2050629 | -0.02159741 | 0.005530696 |  |  |  | -0.01871671 | 0.1245487 | 0.01979127
0.2050436 | -0.02159741 | 0.005530696 |  |  |  | -0.01872465 | 0.1244946 | 0.01979127
0.2050243 | -0.02159741 | 0.005530696 |  |  |  | -0.01873258 | 0.1244404 | 0.01979127
0.2050049 | -0.02159741 | 0.005530696 |  |  |  | -0.0187405 | 0.1243863 | 0.01979127
0.2049856 | -0.02159741 | 0.005530696 |  |  |  | -0.01875298 | 0.1244294 | 0.01979127
0.2049825 | -0.02159241 | 0.005530696 |  |  |  | -0.01876547 | 0.1244724 | 0.01979127
0.2049795 | -0.0215874 | 0.005530696 |  |  |  | -0.01877795 | 0.1245155 | 0.01979127
0.2049764 | -0.02158239 | 0.005530696 |  |  |  | -0.01879043 | 0.1245585 | 0.01979127
0.2049733 | -0.02157739 | 0.005530696 |  |  |  | -0.01878533 | 0.1245601 | 0.01979127
0.2049115 | -0.02157529 | 0.005530696 |  |  |  | -0.01878023 | 0.1245617 | 0.01979127
0.2048498 | -0.0215732 | 0.005530696 |  |  |  | -0.01877514 | 0.1245634 | 0.01979127
0.2047883 | -0.0215711 | 0.005530696 |  |  |  | -0.01877004 | 0.124565 | 0.01979127
0.204727 | -0.021569 | 0.005530696 |  |  |  | -0.01876971 | 0.1245629 | 0.01979127
0.2045845 | -0.02160056 | 0.005530696 |  |  |  | -0.01876937 | 0.1245608 | 0.01979127
0.2044426 | -0.02163211 | 0.005530696 |  |  |  | -0.01876904 | 0.1245588 | 0.01979127
0.2043011 | -0.02166366 | 0.005530696 |  |  |  | -0.0187687 | 0.1245567 | 0.01979127
0.20416 | -0.02169521 | 0.005530696 |  |  |  | -0.01879935 | 0.1245921 | 0.01979127
0.2042129 | -0.02168163 | 0.005530696 |  |  |  | -0.01882998 | 0.1246276 | 0.01979127
0.2042657 | -0.02166804 | 0.005530696 |  |  |  | -0.01886061 | 0.124663 | 0.01979127
0.2043186 | -0.02165446 | 0.005530696 |  |  |  | -0.01889123 | 0.1246985 | 0.01979127
0.2043715 | -0.02164087 | 0.005530696 |  |  |  | -0.01888847 | 0.1247521 | 0.01979127
0.2043264 | -0.0216399 | 0.005530696 |  |  |  | -0.01888571 | 0.1248057 | 0.01979127
0.2042814 | -0.02163892 | 0.005530696 |  |  |  | -0.01888294 | 0.1248593 | 0.01979127
0.2042365 | -0.02163795 | 0.005530696 |  |  |  | -0.01888018 | 0.124913 | 0.01979127
0.2041916 | -0.02163697 | 0.005530696 |  |  |  | -0.01944679 | 0.1269043 | 0.01979127
0.2040817 | -0.02164106 | 0.005530696 |  |  |  | -0.02001338 | 0.1288957 | 0.01979127
0.2039717 | -0.02164514 | 0.005530696 |  |  |  | -0.02057994 | 0.1308872 | 0.01979127
0.2038617 | -0.02164922 | 0.005530696 |  |  |  | -0.02114647 | 0.1328788 | 0.01979127
0.2037517 | -0.0216533 | 0.005530696 |  |  |  | -0.02178195 | 0.1341712 | 0.0223985
0.2036375 | -0.02165333 | 0.005530696 |  |  |  | -0.02199377 | 0.1346021 | 0.0234651
0.2035234 | -0.02165335 | 0.005530696 |  |  |  | -0.02191249 | 0.1343789 | 0.02227999
0.2034092 | -0.02165337 | 0.005530696 |  |  |  | -0.02183122 | 0.1341559 | 0.0223985
0.203295 | -0.0216534 | 0.005530696 |  |  |  | -0.02174994 | 0.1339331 | 0.0223985
0.2054839 | -0.02178075 | 0.005530696 |  |  |  | -0.02166866 | 0.1337104 | 0.02109489
0.2076728 | -0.02190808 | 0.005530696 |  |  |  | -0.02199676 | 0.1350714 | 0.02085787
0.2098618 | -0.0220354 | 0.005530696 |  |  |  | -0.02232487 | 0.1364326 | 0.02073936
0.2120509 | -0.02216269 | 0.005530696 |  |  |  | -0.02265297 | 0.1377938 | 0.0212134
0.2134313 | -0.02209178 | 0.005530696 |  |  |  | -0.02298107 | 0.1391552 | 0.02109489
0.2161934 | -0.02194986 | 0.005142577 |  |  |  | -0.02301287 | 0.1394963 | 0.0234651
0.2175751 | -0.02187886 | 0.007083172 |  |  |  | -0.02304462 | 0.1398384 | 0.0223985
0.2174697 | -0.02200652 | 0.006889113 |  |  |  | -0.02307635 | 0.1401812 | 0.02168744
0.2174346 | -0.02204908 | 0.004948518 |  |  |  | -0.02314353 | 0.140189 | 0.02405765
0.2173958 | -0.02210224 | 0.005627726 |  |  |  | -0.02321452 | 0.1395175 | 0.02334659
0.2173832 | -0.02211996 | 0.005627726 |  |  |  | -0.02397778 | 0.1421177 | 0.02251702
0.2195036 | -0.02231168 | 0.005627726 |  |  |  | -0.02470531 | 0.1450535 | 0.02227999
0.221624 | -0.02250317 | 0.005627726 |  |  |  | -0.02543258 | 0.1479893 | 0.02227999
0.2237444 | -0.02269443 | 0.005627726 |  |  |  | -0.02639313 | 0.1507326 | 0.0234651
0.2258648 | -0.02288547 | 0.005724756 |  |  |  | -0.02686021 | 0.1503477 | 0.02476872
0.2272216 | -0.02293595 | 0.005142577 |  |  |  | -0.02712027 | 0.1503734 | 0.02465021
0.2285784 | -0.02298638 | 0.005142577 |  |  |  | -0.02717323 | 0.150811 | 0.02287255
0.2299352 | -0.02303676 | 0.007083172 |  |  |  | -0.0282833 | 0.1548445 | 0.02358361
0.2312921 | -0.02308709 | 0.007083172 |  |  |  | -0.02882503 | 0.1567525 | 0.02251702
0.2314583 | -0.02308338 | 0.007665351 |  |  |  | -0.02936668 | 0.1586613 | 0.02358361
0.2316247 | -0.02307966 | 0.007762381 |  |  |  | -0.02968094 | 0.1593384 | 0.03259042
0.2317913 | -0.02307595 | 0.007762381 |  |  |  | -0.02983807 | 0.159677 | 0.02784999
0.2321027 | -0.02307524 | 0.005627726 |  |  |  | -0.03020257 | 0.1600113 | 0.02725744
0.2346284 | -0.02311611 | 0.005336637 |  |  |  | -0.03030621 | 0.1600091 | 0.02702042
0.2371544 | -0.02315696 | 0.005724756 |  |  |  | -0.0304098 | 0.1600069 | 0.02702042
0.239681 | -0.02319779 | 0.005724756 |  |  |  | -0.03039855 | 0.1599973 | 0.02583531
0.2422079 | -0.0232386 | 0.005724756 |  |  |  | -0.03036474 | 0.1599684 | 0.02524276
0.2428464 | -0.02325549 | 0.005627726 |  |  |  | -0.03030142 | 0.1599832 | 0.02524276
0.2434848 | -0.02327239 | 0.006598024 |  |  |  | -0.03023809 | 0.159998 | 0.02524276
0.2441233 | -0.02328928 | 0.007568321 |  |  |  | -0.03017475 | 0.1600129 | 0.02512425
0.2447618 | -0.02330617 | 0.007374262 |  |  |  | -0.03011139 | 0.1600277 | 0.02512425
0.2445632 | -0.02327701 | 0.007277232 |  |  |  | -0.03013209 | 0.1600307 | 0.02512425
0.2444639 | -0.0232624 | 0.007471291 |  |  |  | -0.03015277 | 0.1600337 | 0.02512425
0.2443646 | -0.02324777 | 0.005530696 |  |  |  | -0.03017343 | 0.1600367 | 0.02512425
0.2463913 | -0.02358608 | 0.005336637 |  |  |  | -0.03019407 | 0.1600397 | 0.02500574
0.2487413 | -0.02383468 | 0.005336637 |  |  |  | -0.03017058 | 0.1601164 | 0.02500574
0.2510913 | -0.02408309 | 0.005433667 |  |  |  | -0.03014707 | 0.1601931 | 0.02500574
0.2534413 | -0.0243313 | 0.005433667 |  |  |  | -0.03012355 | 0.1602699 | 0.02500574
0.2546769 | -0.02441607 | 0.006403964 |  |  |  | -0.03010002 | 0.1603466 | 0.02500574
0.255914 | -0.02450082 | 0.008538619 |  |  |  | -0.03005966 | 0.160364 | 0.02500574
0.2571526 | -0.02458558 | 0.008538619 |  |  |  | -0.03001928 | 0.1603815 | 0.02500574
0.2583926 | -0.02467033 | 0.008635649 |  |  |  | -0.02997887 | 0.1603989 | 0.02500574
0.2583387 | -0.02467489 | 0.00824753 |  |  |  | -0.02993844 | 0.1604163 | 0.02500574
0.2582848 | -0.02467945 | 0.0081505 |  |  |  | -0.02999078 | 0.1603995 | 0.02500574
0.2582309 | -0.02468401 | 0.00785941 |  |  |  | -0.03004312 | 0.1603827 | 0.02500574
0.258177 | -0.02468857 | 0.007471291 |  |  |  | -0.03009546 | 0.1603658 | 0.02500574
0.2579305 | -0.02469323 | 0.007083172 |  |  |  | -0.0301478 | 0.160349 | 0.02500574
0.257684 | -0.02469788 | 0.006695053 |  |  |  | -0.03020643 | 0.1603666 | 0.02488723
0.2574375 | -0.02470253 | 0.006695053 |  |  |  | -0.03026507 | 0.1603842 | 0.02488723
0.257191 | -0.02470718 | 0.006598024 |  |  |  | -0.03032371 | 0.1604018 | 0.02488723
0.257293 | -0.02463762 | 0.005821786 |  |  |  | -0.03038234 | 0.1604194 | 0.02488723
0.257395 | -0.02456806 | 0.005821786 |  |  |  | -0.03033599 | 0.1602674 | 0.02488723
0.257497 | -0.02449849 | 0.005821786 |  |  |  | -0.03028964 | 0.1601155 | 0.02488723
0.2575992 | -0.02442893 | 0.005821786 |  |  |  | -0.03024329 | 0.1599635 | 0.02488723
0.2577452 | -0.02442731 | 0.005724756 |  |  |  | -0.03019693 | 0.1598116 | 0.02488723
0.2578912 | -0.02442569 | 0.005724756 |  |  |  | -0.03019865 | 0.1598424 | 0.02488723
0.2580372 | -0.02442407 | 0.005724756 |  |  |  | -0.03020037 | 0.1598733 | 0.02488723
0.2581833 | -0.02442244 | 0.005724756 |  |  |  | -0.03020209 | 0.1599041 | 0.02488723
0.2577185 | -0.0244307 | 0.005724756 |  |  |  | -0.03020381 | 0.159935 | 0.02488723
0.2572539 | -0.02443896 | 0.005724756 |  |  |  | -0.03019089 | 0.1599353 | 0.02488723
0.2567893 | -0.02444722 | 0.005724756 |  |  |  | -0.03017796 | 0.1599357 | 0.02488723
0.2563247 | -0.02445548 | 0.005724756 |  |  |  | -0.03016503 | 0.159936 | 0.02488723
0.2563512 | -0.02445337 | 0.005724756 |  |  |  | -0.0301521 | 0.1599364 | 0.02488723
0.2563777 | -0.02445126 | 0.005724756 |  |  |  | -0.03017255 | 0.1598484 | 0.02488723
0.2564043 | -0.02444916 | 0.005724756 |  |  |  | -0.030193 | 0.1597605 | 0.02488723
0.2564309 | -0.02444705 | 0.005724756 |  |  |  | -0.03021344 | 0.1596726 | 0.02488723
0.2565189 | -0.02444854 | 0.005627726 |  |  |  | -0.03023389 | 0.1595847 | 0.02488723
0.2566069 | -0.02445002 | 0.005627726 |  |  |  | -0.03021715 | 0.1596534 | 0.02488723
0.256695 | -0.02445151 | 0.005627726 |  |  |  | -0.03020042 | 0.1597222 | 0.02488723
0.256783 | -0.02445299 | 0.005627726 |  |  |  | -0.03018368 | 0.159791 | 0.02488723
0.2568455 | -0.02478154 | 0.005627726 |  |  |  | -0.03016695 | 0.1598597 | 0.02488723
0.2569081 | -0.02511009 | 0.005627726 |  |  |  | -0.03017045 | 0.1598946 | 0.02488723
0.2569706 | -0.02543864 | 0.005627726 |  |  |  | -0.03017396 | 0.1599295 | 0.02488723
0.2570332 | -0.02576718 | 0.005627726 |  |  |  | -0.03017747 | 0.1599643 | 0.02488723
0.2570334 | -0.02581342 | 0.005627726 |  |  |  | -0.03018098 | 0.1599992 | 0.02488723
0.2570335 | -0.02585966 | 0.005627726 |  |  |  | -0.03020553 | 0.15992 | 0.02488723
0.2570336 | -0.0259059 | 0.005627726 |  |  |  | -0.03023007 | 0.1598408 | 0.02488723
0.2570338 | -0.02595213 | 0.005627726 |  |  |  | -0.03025461 | 0.1597616 | 0.02488723
0.2570655 | -0.02594769 | 0.005627726 |  |  |  | -0.03027913 | 0.1596824 | 0.02488723
0.2570971 | -0.02594324 | 0.005627726 |  |  |  | -0.03038599 | 0.1597314 | 0.02488723
0.2571288 | -0.0259388 | 0.005627726 |  |  |  | -0.03049285 | 0.1597805 | 0.02488723
0.2571605 | -0.02593436 | 0.005627726 |  |  |  | -0.0305997 | 0.1598295 | 0.02488723
0.2570499 | -0.02593369 | 0.005627726 |  |  |  | -0.03070655 | 0.1598786 | 0.02488723
0.2569393 | -0.02593303 | 0.005627726 |  |  |  | -0.03072131 | 0.1598559 | 0.02488723
0.2568287 | -0.02593237 | 0.005627726 |  |  |  | -0.03073607 | 0.1598333 | 0.02488723
0.256718 | -0.0259317 | 0.005627726 |  |  |  | -0.03075082 | 0.1598107 | 0.02488723
0.2566486 | -0.02587792 | 0.005627726 |  |  |  | -0.03076558 | 0.1597881 | 0.02488723
0.2565791 | -0.02582413 | 0.005627726 |  |  |  | -0.03081629 | 0.1599327 | 0.02488723
0.2565097 | -0.02577034 | 0.005627726 |  |  |  | -0.030867 | 0.1600772 | 0.02488723
0.2564402 | -0.02571655 | 0.005627726 |  |  |  | -0.03091771 | 0.1602219 | 0.02488723
0.256518 | -0.02577872 | 0.005627726 |  |  |  | -0.03096841 | 0.1603665 | 0.02488723
0.2565958 | -0.0258409 | 0.005627726 |  |  |  | -0.03089019 | 0.1604239 | 0.02488723
0.2566735 | -0.02590307 | 0.005627726 |  |  |  | -0.03081196 | 0.1604813 | 0.02488723
0.2567513 | -0.02596524 | 0.005627726 |  |  |  | -0.03073374 | 0.1605387 | 0.02488723
0.2567283 | -0.02596119 | 0.005627726 |  |  |  | -0.03065551 | 0.1605961 | 0.02488723
0.2567053 | -0.02595714 | 0.005627726 |  |  |  | -0.03065914 | 0.1605827 | 0.02488723
0.2566824 | -0.02595309 | 0.005627726 |  |  |  | -0.03066275 | 0.1605692 | 0.02488723
0.2566594 | -0.02594903 | 0.005627726 |  |  |  | -0.03066636 | 0.1605558 | 0.02488723
0.2566625 | -0.02595489 | 0.005627726 |  |  |  | -0.03066997 | 0.1605423 | 0.02488723
0.2566655 | -0.02596075 | 0.005627726 |  |  |  | -0.03131658 | 0.1627677 | 0.02488723
0.2566686 | -0.0259666 | 0.005627726 |  |  |  | -0.03196318 | 0.1649932 | 0.02488723
0.2566716 | -0.02597246 | 0.005627726 |  |  |  | -0.03260976 | 0.1672188 | 0.02488723
0.2566906 | -0.02596908 | 0.005627726 |  |  |  | -0.03325631 | 0.1694444 | 0.02488723
0.2567095 | -0.0259657 | 0.005627726 |  |  |  | -0.03328909 | 0.1695219 | 0.02488723
0.2567284 | -0.02596232 | 0.005627726 |  |  |  | -0.03332182 | 0.1695995 | 0.02488723
0.2567474 | -0.02595895 | 0.005627726 |  |  |  | -0.0333545 | 0.169677 | 0.02583531
0.256675 | -0.02608636 | 0.005627726 |  |  |  | -0.03328603 | 0.17036 | 0.02725744
0.2566026 | -0.02621376 | 0.005627726 |  |  |  | -0.0337033 | 0.1720057 | 0.02725744
0.2565302 | -0.02634115 | 0.005627726 |  |  |  | -0.03422203 | 0.1730463 | 0.02702042
0.2564578 | -0.02646852 | 0.005627726 |  |  |  | -0.0347407 | 0.1740874 | 0.0267834
0.2564074 | -0.02648058 | 0.005627726 |  |  |  | -0.0352593 | 0.1751288 | 0.0267834
0.256357 | -0.02649263 | 0.005627726 |  |  |  | -0.03550401 | 0.1755616 | 0.02702042
0.2563066 | -0.02650468 | 0.005627726 |  |  |  | -0.0357486 | 0.1759944 | 0.02820552
0.2562563 | -0.02651673 | 0.005627726 |  |  |  | -0.03599307 | 0.1764272 | 0.02832403
0.257257 | -0.02638419 | 0.005627726 |  |  |  | -0.03623744 | 0.1768601 | 0.03484212
0.2582579 | -0.02625163 | 0.005627726 |  |  |  | -0.03988138 | 0.1846107 | 0.02939063
0.259259 | -0.02611907 | 0.005627726 |  |  |  | -0.04024218 | 0.1855502 | 0.03069425
0.2602602 | -0.02598651 | 0.005627726 |  |  |  | -0.04167979 | 0.1886962 | 0.03176084
0.2635431 | -0.02607389 | 0.005627726 |  |  |  | -0.04228213 | 0.1905256 | 0.03033872
0.2668272 | -0.02616126 | 0.005627726 |  |  |  | -0.04258325 | 0.1914411 | 0.03033872
0.2701126 | -0.02624864 | 0.005627726 |  |  |  | -0.0430544 | 0.192526 | 0.03057574
0.2719003 | -0.02623618 | 0.007083172 |  |  |  | -0.04352556 | 0.1936109 | 0.02998318
0.2714007 | -0.0262029 | 0.007083172 |  |  |  | -0.04441744 | 0.1964347 | 0.0346051
0.2717201 | -0.02622426 | 0.006695053 |  |  |  | -0.04439222 | 0.1967617 | 0.0346051
0.2720395 | -0.02624561 | 0.005142577 |  |  |  | -0.044367 | 0.1970888 | 0.03424957
0.272359 | -0.02626695 | 0.005724756 |  |  |  | -0.04435556 | 0.1970707 | 0.03424957
0.2726785 | -0.02628827 | 0.005336637 |  |  |  | -0.04434412 | 0.1970526 | 0.03306446
0.2722905 | -0.02630078 | 0.005336637 |  |  |  | -0.04423042 | 0.1959738 | 0.03199786
0.2719024 | -0.0263133 | 0.005239607 |  |  |  | -0.04418501 | 0.1954526 | 0.03199786
0.2715144 | -0.02632581 | 0.005239607 |  |  |  | -0.0441396 | 0.1949316 | 0.03187935
0.2711264 | -0.02633832 | 0.005239607 |  |  |  | -0.0441135 | 0.1953595 | 0.03187935
0.2737859 | -0.02668414 | 0.005336637 |  |  |  | -0.0440874 | 0.1957873 | 0.03187935
0.2764457 | -0.02702983 | 0.005336637 |  |  |  | -0.0440613 | 0.1962152 | 0.03187935
0.2817221 | -0.02772449 | 0.006695053 |  |  |  | -0.0440352 | 0.196643 | 0.03187935
0.2816784 | -0.0277282 | 0.007568321 |  |  |  | -0.04393687 | 0.1964085 | 0.03187935
0.281635 | -0.0277319 | 0.007568321 |  |  |  | -0.04383851 | 0.196174 | 0.03187935
0.2816304 | -0.02771262 | 0.00805347 |  |  |  | -0.04374011 | 0.1959396 | 0.03187935
0.2816691 | -0.02768966 | 0.00805347 |  |  |  | -0.04364167 | 0.1957051 | 0.03176084
0.2817077 | -0.02766669 | 0.007665351 |  |  |  | -0.04361337 | 0.1956366 | 0.03176084
0.2817464 | -0.02764372 | 0.007665351 |  |  |  | -0.04358505 | 0.195568 | 0.03176084
0.2826907 | -0.02761749 | 0.007568321 |  |  |  | -0.04355671 | 0.1954995 | 0.03176084
0.2836351 | -0.02759125 | 0.007568321 |  |  |  | -0.04352836 | 0.1954309 | 0.03176084
0.2845794 | -0.02756498 | 0.006598024 |  |  |  | -0.04352031 | 0.1958002 | 0.03176084
0.2855238 | -0.0275387 | 0.006500994 |  |  |  | -0.04351226 | 0.1961695 | 0.03176084
0.2874471 | -0.02755734 | 0.006500994 |  |  |  | -0.0435042 | 0.1965388 | 0.03176084
0.2893706 | -0.02757591 | 0.006112875 |  |  |  | -0.04349615 | 0.1969081 | 0.03176084
0.2912942 | -0.02759442 | 0.007083172 |  |  |  | -0.0435557 | 0.1968806 | 0.03176084
0.2932179 | -0.02761285 | 0.007471291 |  |  |  | -0.04361524 | 0.1968531 | 0.03176084
0.2934456 | -0.02763826 | 0.008441589 |  |  |  | -0.04367478 | 0.1968256 | 0.03176084
0.293901 | -0.02768906 | 0.008538619 |  |  |  | -0.0437343 | 0.1967981 | 0.03176084
0.2941287 | -0.02771447 | 0.007568321 |  |  |  | -0.04374171 | 0.1963124 | 0.03176084
0.2938258 | -0.02765339 | 0.006695053 |  |  |  | -0.04374911 | 0.1958268 | 0.03176084
0.2936745 | -0.02762284 | 0.006695053 |  |  |  | -0.04375651 | 0.1953411 | 0.03176084
0.2935233 | -0.02759228 | 0.006695053 |  |  |  | -0.04376391 | 0.1948554 | 0.03176084
0.2937363 | -0.02758386 | 0.006112875 |  |  |  | -0.04377042 | 0.1948634 | 0.03176084
0.2939493 | -0.02757543 | 0.006015845 |  |  |  | -0.04377692 | 0.1948714 | 0.03176084
0.2941623 | -0.02756701 | 0.006015845 |  |  |  | -0.04378342 | 0.1948794 | 0.03176084
0.2963741 | -0.02778595 | 0.005821786 |  |  |  | -0.04378991 | 0.1948875 | 0.03176084
0.2983731 | -0.02801313 | 0.005821786 |  |  |  | -0.04378812 | 0.1949511 | 0.03176084
0.3003723 | -0.02824011 | 0.005821786 |  |  |  | -0.04378633 | 0.1950147 | 0.03176084
0.3072685 | -0.02844161 | 0.00805347 |  |  |  | -0.04378454 | 0.1950784 | 0.03176084
0.3070119 | -0.02845312 | 0.008538619 |  |  |  | -0.04378274 | 0.195142 | 0.03176084
0.3067556 | -0.02846457 | 0.008538619 |  |  |  | -0.04378616 | 0.1950939 | 0.03176084
0.3064994 | -0.02847597 | 0.008538619 |  |  |  | -0.04378958 | 0.1950458 | 0.03176084
0.3062434 | -0.02848731 | 0.008635649 |  |  |  | -0.04379301 | 0.1949977 | 0.03176084
0.3054166 | -0.02873382 | 0.008441589 |  |  |  | -0.04379643 | 0.1949497 | 0.03176084
0.3045898 | -0.02898025 | 0.006889113 |  |  |  | -0.04378767 | 0.19493 | 0.03176084
0.3029366 | -0.02947284 | 0.007471291 |  |  |  | -0.04377891 | 0.1949104 | 0.03176084
0.3029537 | -0.02953182 | 0.006889113 |  |  |  | -0.04377015 | 0.1948907 | 0.03176084
0.3029708 | -0.02959079 | 0.006889113 |  |  |  | -0.04376139 | 0.1948711 | 0.03176084
0.3029879 | -0.02964976 | 0.006792083 |  |  |  | -0.04377172 | 0.1950141 | 0.03176084
0.303005 | -0.02970873 | 0.006792083 |  |  |  | -0.04378205 | 0.195157 | 0.03176084
0.3034924 | -0.02972699 | 0.006792083 |  |  |  | -0.04379239 | 0.1953 | 0.03176084
0.3039798 | -0.02974525 | 0.006792083 |  |  |  | -0.04380272 | 0.195443 | 0.03176084
0.3044672 | -0.02976351 | 0.006792083 |  |  |  | -0.04371506 | 0.1954085 | 0.03176084
0.3049546 | -0.02978176 | 0.006792083 |  |  |  | -0.0436274 | 0.1953742 | 0.03176084
0.3048444 | -0.02977852 | 0.006792083 |  |  |  | -0.04353974 | 0.1953401 | 0.03176084
0.3047343 | -0.02977528 | 0.006792083 |  |  |  | -0.04345207 | 0.1953062 | 0.03176084
0.3046241 | -0.02977204 | 0.006792083 |  |  |  | -0.04347671 | 0.1951911 | 0.03176084
0.304514 | -0.02976881 | 0.006792083 |  |  |  | -0.04350136 | 0.1950759 | 0.03176084
0.3045243 | -0.02977365 | 0.006695053 |  |  |  | -0.043526 | 0.1949608 | 0.03176084
0.3045347 | -0.0297785 | 0.006695053 |  |  |  | -0.04355064 | 0.1948457 | 0.03176084
0.304545 | -0.02978334 | 0.006695053 |  |  |  | -0.04355068 | 0.1951989 | 0.03176084
0.3045554 | -0.02978819 | 0.006695053 |  |  |  | -0.04355072 | 0.1955522 | 0.03176084
0.3045948 | -0.02977838 | 0.006695053 |  |  |  | -0.04355076 | 0.1959056 | 0.03176084
0.3046342 | -0.02976857 | 0.006695053 |  |  |  | -0.04355079 | 0.196259 | 0.03176084
0.3046737 | -0.02975876 | 0.006695053 |  |  |  | -0.04356909 | 0.1962301 | 0.03176084
0.3047131 | -0.02974895 | 0.006695053 |  |  |  | -0.04358738 | 0.1962013 | 0.03176084
0.3046655 | -0.02975732 | 0.006695053 |  |  |  | -0.04360568 | 0.1961725 | 0.03176084
0.3046178 | -0.02976569 | 0.006695053 |  |  |  | -0.04362396 | 0.1961436 | 0.03176084
0.3045702 | -0.02977405 | 0.006695053 |  |  |  | -0.04362289 | 0.1961473 | 0.03176084
0.3045226 | -0.02978242 | 0.006695053 |  |  |  | -0.04362182 | 0.1961511 | 0.03176084
0.3045214 | -0.02978651 | 0.006695053 |  |  |  | -0.04362074 | 0.1961548 | 0.03176084
0.3045201 | -0.0297906 | 0.006695053 |  |  |  | -0.04361967 | 0.1961585 | 0.03176084
0.3045189 | -0.0297947 | 0.006695053 |  |  |  | -0.04361983 | 0.1961804 | 0.03176084
0.3045177 | -0.02979879 | 0.006695053 |  |  |  | -0.04361998 | 0.1962023 | 0.03176084
0.3048059 | -0.02976928 | 0.006695053 |  |  |  | -0.04362014 | 0.1962242 | 0.03176084
0.3050942 | -0.02973976 | 0.006598024 |  |  |  | -0.0436203 | 0.1962461 | 0.03176084
0.3053825 | -0.02971025 | 0.006598024 |  |  |  | -0.04355482 | 0.1962394 | 0.03176084
0.3056708 | -0.02968073 | 0.006598024 |  |  |  | -0.04348935 | 0.1962326 | 0.03176084
0.3057438 | -0.02966858 | 0.006598024 |  |  |  | -0.04342387 | 0.1962259 | 0.03176084
0.3058169 | -0.02965643 | 0.006598024 |  |  |  | -0.0433584 | 0.1962192 | 0.03176084
0.3058899 | -0.02964428 | 0.006598024 |  |  |  | -0.04358278 | 0.1973187 | 0.03176084
0.305963 | -0.02963213 | 0.006598024 |  |  |  | -0.04380715 | 0.1984182 | 0.03176084
0.3060506 | -0.02959858 | 0.006598024 |  |  |  | -0.04403153 | 0.1995178 | 0.03176084
0.3061382 | -0.02956504 | 0.006598024 |  |  |  | -0.0442559 | 0.2006174 | 0.03176084
0.3062259 | -0.02953149 | 0.006598024 |  |  |  | -0.04452032 | 0.2011467 | 0.03176084
0.3063135 | -0.02949794 | 0.006598024 |  |  |  | -0.0450491 | 0.2022065 | 0.03413105
0.3063951 | -0.02952821 | 0.006598024 |  |  |  | -0.04531346 | 0.2027369 | 0.0346051
0.3064766 | -0.02955846 | 0.006598024 |  |  |  | -0.04542185 | 0.2029028 | 0.03341999
0.3065582 | -0.02958871 | 0.006598024 |  |  |  | -0.04553024 | 0.2030689 | 0.0357902
0.3066398 | -0.02961893 | 0.006598024 |  |  |  | -0.04563863 | 0.2032352 | 0.03661978
0.3066547 | -0.02962452 | 0.006598024 |  |  |  | -0.04574701 | 0.2034017 | 0.03661978
0.3066697 | -0.02963011 | 0.006598024 |  |  |  | -0.04583106 | 0.2046446 | 0.03650127
0.3066846 | -0.0296357 | 0.006598024 |  |  |  | -0.0459151 | 0.2058876 | 0.03531616
0.3066996 | -0.02964129 | 0.006598024 |  |  |  | -0.04608315 | 0.2083739 | 0.03543467
0.3066807 | -0.029627 | 0.006598024 |  |  |  | -0.04673897 | 0.209578 | 0.03543467
0.3066618 | -0.02961271 | 0.006598024 |  |  |  | -0.04739478 | 0.2107821 | 0.03543467
0.3066429 | -0.02959842 | 0.006598024 |  |  |  | -0.04875603 | 0.2141518 | 0.03887148
0.306624 | -0.02958413 | 0.006598024 |  |  |  | -0.04878084 | 0.2146326 | 0.03887148
0.3066425 | -0.02960509 | 0.006598024 |  |  |  | -0.04880565 | 0.2151134 | 0.03887148
0.306661 | -0.02962603 | 0.006598024 |  |  |  | -0.04907201 | 0.2154866 | 0.03768637
0.3066795 | -0.02964697 | 0.006598024 |  |  |  | -0.04933838 | 0.2158599 | 0.03756786
0.306698 | -0.02966788 | 0.006598024 |  |  |  | -0.04960474 | 0.2162333 | 0.03638276
0.306696 | -0.02965713 | 0.006598024 |  |  |  | -0.05031687 | 0.2177223 | 0.03602722
0.306694 | -0.02964638 | 0.006598024 |  |  |  | -0.05201681 | 0.2209973 | 0.0401751
0.3066919 | -0.02963562 | 0.006598024 |  |  |  | -0.05219829 | 0.2209613 | 0.0401751
0.3066899 | -0.02962486 | 0.006598024 |  |  |  | -0.05237976 | 0.2209254 | 0.0401751
0.3066804 | -0.02961431 | 0.006598024 |  |  |  | -0.05356717 | 0.2264331 | 0.0380419
0.3066709 | -0.02960375 | 0.006598024 |  |  |  | -0.0543717 | 0.2287354 | 0.0380419
0.3066615 | -0.02959319 | 0.006598024 |  |  |  | -0.05616 | 0.2337902 | 0.04728573
0.306652 | -0.02958264 | 0.006598024 |  |  |  | -0.05624961 | 0.2340154 | 0.04183424
0.3066455 | -0.02958882 | 0.006598024 |  |  |  | -0.05627024 | 0.2341988 | 0.04183424
0.306639 | -0.029595 | 0.006598024 |  |  |  | -0.05623576 | 0.2341778 | 0.04159722
0.3066326 | -0.02960118 | 0.006598024 |  |  |  | -0.05620128 | 0.2341569 | 0.04230829
0.3066261 | -0.02960736 | 0.006598024 |  |  |  | -0.05616195 | 0.2341289 | 0.0413602
0.3066516 | -0.029603 | 0.006598024 |  |  |  | -0.05612258 | 0.2341009 | 0.04064914
0.306677 | -0.02959864 | 0.006598024 |  |  |  | -0.05608317 | 0.234073 | 0.04064914
0.3067025 | -0.02959427 | 0.006598024 |  |  |  | -0.05603525 | 0.2339169 | 0.04029361
0.306728 | -0.02958991 | 0.006598024 |  |  |  | -0.05602671 | 0.2337888 | 0.04029361
0.3068447 | -0.02959409 | 0.006598024 |  |  |  | -0.05601809 | 0.2336606 | 0.04029361
0.3069614 | -0.02959828 | 0.006598024 |  |  |  | -0.0560094 | 0.2335325 | 0.0401751
0.3070781 | -0.02960247 | 0.006598024 |  |  |  | -0.05591334 | 0.2337025 | 0.04005658
0.3071948 | -0.02960666 | 0.006598024 |  |  |  | -0.05581715 | 0.2338726 | 0.04005658
0.3076836 | -0.0294754 | 0.006598024 |  |  |  | -0.05572081 | 0.2340427 | 0.04005658
0.3081724 | -0.02934413 | 0.006598024 |  |  |  | -0.05562434 | 0.2342127 | 0.04005658
0.3086612 | -0.02921287 | 0.006695053 |  |  |  | -0.0557725 | 0.2341344 | 0.03993807
0.30915 | -0.02908161 | 0.006209905 |  |  |  | -0.05592066 | 0.2340561 | 0.03993807
0.3119205 | -0.0291983 | 0.006209905 |  |  |  | -0.05606881 | 0.2339778 | 0.03993807
0.3146912 | -0.02931498 | 0.006209905 |  |  |  | -0.05621696 | 0.2338997 | 0.03993807
0.3197798 | -0.03010448 | 0.00805347 |  |  |  | -0.05624039 | 0.2340861 | 0.03993807
0.3195535 | -0.03038253 | 0.00805347 |  |  |  | -0.05626382 | 0.2342725 | 0.03993807
0.3193275 | -0.03066057 | 0.00805347 |  |  |  | -0.05628725 | 0.2344589 | 0.03993807
0.3189484 | -0.03076406 | 0.007083172 |  |  |  | -0.05631069 | 0.2346453 | 0.03993807
0.3181904 | -0.03097101 | 0.006695053 |  |  |  | -0.05627004 | 0.2345393 | 0.03993807
0.3178114 | -0.03107449 | 0.006112875 |  |  |  | -0.05622921 | 0.2344333 | 0.03993807
0.3181068 | -0.03107615 | 0.006598024 |  |  |  | -0.05618819 | 0.2343273 | 0.03993807
0.3184025 | -0.03107781 | 0.006598024 |  |  |  | -0.05614698 | 0.2342213 | 0.03993807
0.3189943 | -0.03108112 | 0.005724756 |  |  |  | -0.05600995 | 0.2344134 | 0.03993807
0.321485 | -0.03125414 | 0.005336637 |  |  |  | -0.05587292 | 0.2346054 | 0.03993807
0.3239756 | -0.03142715 | 0.005336637 |  |  |  | -0.05573587 | 0.2347974 | 0.03993807
0.3264664 | -0.03160015 | 0.005336637 |  |  |  | -0.05559881 | 0.2349894 | 0.03981956
0.3289571 | -0.03177315 | 0.005336637 |  |  |  | -0.05566371 | 0.2349097 | 0.03981956
0.3293092 | -0.03148943 | 0.005336637 |  |  |  | -0.05572861 | 0.2348299 | 0.03981956
0.3296613 | -0.03120571 | 0.005336637 |  |  |  | -0.05579351 | 0.2347502 | 0.03981956
0.3300135 | -0.03092198 | 0.009217827 |  |  |  | -0.0558584 | 0.2346704 | 0.03981956
0.3303657 | -0.03063826 | 0.009605946 |  |  |  | -0.05586033 | 0.2344894 | 0.03981956
0.3309134 | -0.03079163 | 0.009508916 |  |  |  | -0.05586226 | 0.2343084 | 0.03981956
0.3314612 | -0.03094498 | 0.008926738 |  |  |  | -0.05586417 | 0.2341274 | 0.03981956
0.3320091 | -0.03109833 | 0.008926738 |  |  |  | -0.05586608 | 0.2339464 | 0.03981956
0.3325569 | -0.03125167 | 0.008538619 |  |  |  | -0.05577046 | 0.2340933 | 0.03981956
0.3324305 | -0.03138213 | 0.008538619 |  |  |  | -0.05567484 | 0.2342401 | 0.03981956
0.3323044 | -0.0315126 | 0.008538619 |  |  |  | -0.05557922 | 0.2343869 | 0.03981956
0.3321787 | -0.03164306 | 0.007568321 |  |  |  | -0.0554836 | 0.2345337 | 0.03981956
0.3320534 | -0.03177353 | 0.007665351 |  |  |  | -0.05559666 | 0.2344448 | 0.03981956
0.3343214 | -0.03180978 | 0.007083172 |  |  |  | -0.05570971 | 0.234356 | 0.03981956
0.3365893 | -0.031846 | 0.007083172 |  |  |  | -0.05582276 | 0.2342671 | 0.03981956
0.3388573 | -0.03188218 | 0.007083172 |  |  |  | -0.05593581 | 0.2341783 | 0.03970105
0.3429457 | -0.03296836 | 0.009023768 |  |  |  | -0.05594776 | 0.2340979 | 0.03970105
0.3429803 | -0.03300604 | 0.009023768 |  |  |  | -0.05595972 | 0.2340175 | 0.03970105
0.343015 | -0.03304372 | 0.009605946 |  |  |  | -0.05597167 | 0.2339371 | 0.03970105
0.3430496 | -0.03308141 | 0.00805347 |  |  |  | -0.05598362 | 0.2338567 | 0.03970105
0.3430843 | -0.03311909 | 0.00805347 |  |  |  | -0.05598348 | 0.2338686 | 0.03970105
0.343047 | -0.03302997 | 0.00805347 |  |  |  | -0.05598333 | 0.2338805 | 0.03970105
0.3430097 | -0.03294086 | 0.007665351 |  |  |  | -0.05598318 | 0.2338924 | 0.03970105
0.3429725 | -0.03285174 | 0.007568321 |  |  |  | -0.05598302 | 0.2339043 | 0.03970105
0.3429354 | -0.03276262 | 0.007568321 |  |  |  | -0.05603784 | 0.234047 | 0.03970105
0.3444075 | -0.03299561 | 0.007568321 |  |  |  | -0.05609265 | 0.2341897 | 0.03970105
0.3458796 | -0.0332286 | 0.006598024 |  |  |  | -0.05614747 | 0.2343324 | 0.03970105
0.3473516 | -0.03346159 | 0.006598024 |  |  |  | -0.05620229 | 0.2344752 | 0.03970105
0.3488237 | -0.03369458 | 0.006598024 |  |  |  | -0.05617035 | 0.2347116 | 0.03970105
0.3492577 | -0.03379956 | 0.007568321 |  |  |  | -0.05613842 | 0.2349481 | 0.03970105
0.3501258 | -0.03400944 | 0.009508916 |  |  |  | -0.05610648 | 0.2351845 | 0.03970105
0.3505599 | -0.03411436 | 0.009023768 |  |  |  | -0.05607454 | 0.235421 | 0.03970105
0.3505939 | -0.03409323 | 0.009023768 |  |  |  | -0.05601476 | 0.2354191 | 0.03970105
0.350628 | -0.03407209 | 0.009605946 |  |  |  | -0.05595497 | 0.2354172 | 0.03970105
0.350662 | -0.03405095 | 0.009605946 |  |  |  | -0.05589518 | 0.2354153 | 0.03970105
0.3507124 | -0.03392314 | 0.008829708 |  |  |  | -0.0558354 | 0.2354133 | 0.03970105
0.3507287 | -0.03381648 | 0.009120797 |  |  |  | -0.05584217 | 0.2354086 | 0.03970105
0.3507451 | -0.03370982 | 0.00824753 |  |  |  | -0.05584894 | 0.2354038 | 0.03970105
0.3507614 | -0.03360315 | 0.00824753 |  |  |  | -0.05585571 | 0.235399 | 0.03970105
0.3507695 | -0.03361106 | 0.00824753 |  |  |  | -0.05586248 | 0.2353942 | 0.03970105
0.3507776 | -0.03361898 | 0.0081505 |  |  |  | -0.05580037 | 0.2354089 | 0.03970105
0.3507857 | -0.03362689 | 0.0081505 |  |  |  | -0.05573825 | 0.2354236 | 0.03970105
0.3507938 | -0.0336348 | 0.0081505 |  |  |  | -0.05567612 | 0.2354383 | 0.03970105
0.3507897 | -0.03363702 | 0.0081505 |  |  |  | -0.055614 | 0.235453 | 0.03970105
0.3507855 | -0.03363924 | 0.0081505 |  |  |  | -0.05560996 | 0.2353792 | 0.03970105
0.3507814 | -0.03364146 | 0.0081505 |  |  |  | -0.05560591 | 0.2353054 | 0.03970105
0.3507773 | -0.03364368 | 0.0081505 |  |  |  | -0.05560186 | 0.2352316 | 0.03970105
0.3509401 | -0.03364805 | 0.00805347 |  |  |  | -0.05559782 | 0.2351578 | 0.03970105
0.3511029 | -0.03365243 | 0.00805347 |  |  |  | -0.0556014 | 0.2351805 | 0.03970105
0.3512657 | -0.03365681 | 0.00805347 |  |  |  | -0.05560497 | 0.2352033 | 0.03970105
0.3514285 | -0.03366119 | 0.00805347 |  |  |  | -0.05560855 | 0.235226 | 0.03970105
0.3513616 | -0.03377954 | 0.00805347 |  |  |  | -0.05561213 | 0.2352488 | 0.03970105
0.3512947 | -0.0338979 | 0.00805347 |  |  |  | -0.0556537 | 0.2356522 | 0.03970105
0.351228 | -0.03401625 | 0.00795644 |  |  |  | -0.0556952 | 0.2360557 | 0.03970105
0.3511615 | -0.03413461 | 0.00795644 |  |  |  | -0.05573664 | 0.2364592 | 0.03970105
0.3512534 | -0.03395016 | 0.00785941 |  |  |  | -0.05577802 | 0.2368626 | 0.03970105
0.3512998 | -0.03385794 | 0.00785941 |  |  |  | -0.05633178 | 0.238134 | 0.03970105
0.3513466 | -0.03376571 | 0.00785941 |  |  |  | -0.05743927 | 0.2406788 | 0.0469302
0.3512634 | -0.03376394 | 0.00785941 |  |  |  | -0.057993 | 0.2419522 | 0.04207127
0.3511803 | -0.03376217 | 0.00785941 |  |  |  | -0.0586197 | 0.2415927 | 0.04633765
0.3510972 | -0.0337604 | 0.00785941 |  |  |  | -0.05893303 | 0.2414138 | 0.04515254
0.3510141 | -0.03375863 | 0.00785941 |  |  |  | -0.05926234 | 0.2417806 | 0.04432297
0.3510073 | -0.03375408 | 0.00785941 |  |  |  | -0.05975873 | 0.2451788 | 0.04373041
0.3510005 | -0.03374953 | 0.00785941 |  |  |  | -0.06020713 | 0.2469419 | 0.04373041
0.3509937 | -0.03374498 | 0.00785941 |  |  |  | -0.06110367 | 0.2504682 | 0.04538956
0.3509869 | -0.03374043 | 0.00785941 |  |  |  | -0.06126338 | 0.2506564 | 0.04645616
0.3511245 | -0.03374594 | 0.00785941 |  |  |  | -0.06174239 | 0.2512212 | 0.04775977
0.351262 | -0.03375146 | 0.00785941 |  |  |  | -0.06080605 | 0.2515493 | 0.04657467
0.3513996 | -0.03375697 | 0.00785941 |  |  |  | -0.0613317 | 0.2537754 | 0.04610063
0.3515372 | -0.03376249 | 0.00785941 |  |  |  | -0.06185731 | 0.2560016 | 0.04562658
0.3514479 | -0.03377093 | 0.00785941 |  |  |  | -0.06238288 | 0.2582278 | 0.04598212
0.3513585 | -0.03377937 | 0.007762381 |  |  |  | -0.06354442 | 0.2600853 | 0.04906339
0.3512692 | -0.0337878 | 0.007762381 |  |  |  | -0.06418036 | 0.2597169 | 0.0502485
0.3511798 | -0.03379623 | 0.007762381 |  |  |  | -0.06431195 | 0.2599851 | 0.04989297
0.3518024 | -0.03379086 | 0.007762381 |  |  |  | -0.06457512 | 0.2605217 | 0.04870786
0.3524251 | -0.03378549 | 0.007762381 |  |  |  | -0.06470671 | 0.2607901 | 0.04870786
0.353048 | -0.03378011 | 0.007762381 |  |  |  | -0.06491035 | 0.2621249 | 0.04823382
0.3536711 | -0.03377474 | 0.007762381 |  |  |  | -0.06511397 | 0.2634598 | 0.04787829
0.3536094 | -0.03365494 | 0.007762381 |  |  |  | -0.06531757 | 0.2647946 | 0.04787829
0.3535477 | -0.03353511 | 0.007762381 |  |  |  | -0.06731941 | 0.2697674 | 0.05344828
0.3534861 | -0.03341525 | 0.007762381 |  |  |  | -0.06715773 | 0.269796 | 0.05261871
0.3534245 | -0.03329538 | 0.007762381 |  |  |  | -0.06713467 | 0.2698636 | 0.05107807
0.3531266 | -0.03327221 | 0.007762381 |  |  |  | -0.06717403 | 0.2696846 | 0.05095956
0.3528287 | -0.03324904 | 0.007762381 |  |  |  | -0.06718715 | 0.269625 | 0.05190765
0.3525308 | -0.03322586 | 0.007762381 |  |  |  | -0.06713793 | 0.2695093 | 0.05072254
0.3522329 | -0.03320269 | 0.007762381 |  |  |  | -0.06708869 | 0.2693936 | 0.05072254
0.3526748 | -0.03320993 | 0.007762381 |  |  |  | -0.06703945 | 0.2692779 | 0.04977445
0.3531168 | -0.03321717 | 0.007762381 |  |  |  | -0.06699019 | 0.2691622 | 0.05060403
0.3535587 | -0.03322441 | 0.007762381 |  |  |  | -0.06704205 | 0.2691776 | 0.05060403
0.3540007 | -0.03323165 | 0.007762381 |  |  |  | -0.06709391 | 0.2691931 | 0.05060403
0.3538279 | -0.03330115 | 0.007762381 |  |  |  | -0.06714577 | 0.2692086 | 0.05060403
0.3536552 | -0.03337064 | 0.007762381 |  |  |  | -0.0671698 | 0.2691215 | 0.05048552
0.3534826 | -0.03344013 | 0.007762381 |  |  |  | -0.06714197 | 0.269019 | 0.05036701
0.3533101 | -0.03350961 | 0.007762381 |  |  |  | -0.06711414 | 0.2689167 | 0.05036701
0.3533163 | -0.03345473 | 0.007762381 |  |  |  | -0.06708631 | 0.2688146 | 0.0502485
0.3533226 | -0.03339984 | 0.007665351 |  |  |  | -0.06710371 | 0.2690948 | 0.0502485
0.3533289 | -0.03334496 | 0.007665351 |  |  |  | -0.06712109 | 0.269375 | 0.0502485
0.3533352 | -0.03329007 | 0.007665351 |  |  |  | -0.06713843 | 0.2696553 | 0.05012999
0.3530803 | -0.0332934 | 0.007665351 |  |  |  | -0.06715575 | 0.2699355 | 0.05012999
0.3528254 | -0.03329672 | 0.007665351 |  |  |  | -0.06712606 | 0.2699327 | 0.0502485
0.3525705 | -0.03330004 | 0.007665351 |  |  |  | -0.06711122 | 0.2699313 | 0.0502485
0.3523157 | -0.03330336 | 0.007665351 |  |  |  | -0.06709637 | 0.2699299 | 0.0502485
0.3522833 | -0.0332546 | 0.007665351 |  |  |  | -0.06719632 | 0.2698192 | 0.0502485
0.352251 | -0.03320583 | 0.007665351 |  |  |  | -0.06729627 | 0.2697084 | 0.0502485
0.3522186 | -0.03315705 | 0.007665351 |  |  |  | -0.06739621 | 0.2695977 | 0.0502485
0.3521863 | -0.03310827 | 0.007665351 |  |  |  | -0.06749616 | 0.2694869 | 0.0502485
0.3521715 | -0.03312541 | 0.007665351 |  |  |  | -0.06745229 | 0.269303 | 0.0502485
0.3521568 | -0.03314255 | 0.007665351 |  |  |  | -0.06740842 | 0.2691191 | 0.0502485
0.352142 | -0.03315968 | 0.007665351 |  |  |  | -0.06736455 | 0.2689351 | 0.0502485
0.3521273 | -0.03317682 | 0.007665351 |  |  |  | -0.06732067 | 0.2687512 | 0.0502485
0.3548976 | -0.0332918 | 0.007665351 |  |  |  | -0.06731272 | 0.26872 | 0.0502485
0.3576681 | -0.03340678 | 0.007665351 |  |  |  | -0.06730477 | 0.2686888 | 0.05012999
0.3604388 | -0.03352177 | 0.007665351 |  |  |  | -0.06729681 | 0.2686577 | 0.05012999
0.3632097 | -0.03363675 | 0.007083172 |  |  |  | -0.06728885 | 0.2686267 | 0.05012999
0.3650668 | -0.03408283 | 0.009023768 |  |  |  | -0.06727433 | 0.2685089 | 0.05012999
0.3669241 | -0.03452889 | 0.009411887 |  |  |  | -0.06725981 | 0.268391 | 0.05012999
0.3671358 | -0.03447934 | 0.009411887 |  |  |  | -0.06724529 | 0.2682732 | 0.05012999
0.3673476 | -0.03442978 | 0.009411887 |  |  |  | -0.06723077 | 0.2681555 | 0.05012999
0.3675594 | -0.03438023 | 0.009605946 |  |  |  | -0.0670829 | 0.2685269 | 0.05012999
0.3677712 | -0.03433067 | 0.009605946 |  |  |  | -0.06693498 | 0.2688989 | 0.05012999
0.3677238 | -0.03446402 | 0.006792083 |  |  |  | -0.06678702 | 0.2692716 | 0.05012999
0.3700368 | -0.03459754 | 0.006792083 |  |  |  | -0.06663901 | 0.269645 | 0.05012999
0.3723498 | -0.03473086 | 0.006792083 |  |  |  | -0.06675123 | 0.2692386 | 0.05012999
0.3746628 | -0.03486398 | 0.006792083 |  |  |  | -0.06686342 | 0.2688324 | 0.05012999
0.376724 | -0.03519225 | 0.007665351 |  |  |  | -0.06697558 | 0.2684264 | 0.05012999
0.3764883 | -0.03525983 | 0.009023768 |  |  |  | -0.06708772 | 0.2680207 | 0.05012999
0.3765033 | -0.0351321 | 0.009800006 |  |  |  | -0.06701377 | 0.2684012 | 0.05012999
0.3765333 | -0.03487665 | 0.009120797 |  |  |  | -0.06693982 | 0.2687817 | 0.05012999
0.3765029 | -0.03499013 | 0.008829708 |  |  |  | -0.06686587 | 0.2691623 | 0.05012999
0.3764423 | -0.03521706 | 0.009605946 |  |  |  | -0.06679192 | 0.269543 | 0.05012999
0.3764122 | -0.0353305 | 0.008635649 |  |  |  | -0.06681354 | 0.269454 | 0.05012999
0.3779062 | -0.03546867 | 0.008635649 |  |  |  | -0.06683515 | 0.269365 | 0.05012999
0.3794002 | -0.03560684 | 0.008538619 |  |  |  | -0.06685675 | 0.269276 | 0.05012999
0.3823883 | -0.03588317 | 0.008344559 |  |  |  | -0.06687835 | 0.269187 | 0.05012999
0.3847532 | -0.03616608 | 0.008344559 |  |  |  | -0.06698672 | 0.2692234 | 0.05012999
0.3871181 | -0.03644894 | 0.007762381 |  |  |  | -0.06709507 | 0.2692598 | 0.05012999
0.389483 | -0.03673176 | 0.009217827 |  |  |  | -0.06720341 | 0.2692962 | 0.05012999
0.3918479 | -0.03701453 | 0.008538619 |  |  |  | -0.06731172 | 0.2693326 | 0.05012999
0.391639 | -0.03710407 | 0.01047921 |  |  |  | -0.06727464 | 0.2692845 | 0.05012999
0.3914301 | -0.03719361 | 0.01047921 |  |  |  | -0.06723756 | 0.2692365 | 0.05012999
0.3912212 | -0.03728315 | 0.01057624 |  |  |  | -0.06720049 | 0.2691884 | 0.05012999
0.3910124 | -0.03737269 | 0.009994065 |  |  |  | -0.06716341 | 0.2691404 | 0.05012999
0.3910561 | -0.03736715 | 0.01057624 |  |  |  | -0.0671744 | 0.2690876 | 0.05012999
0.3911435 | -0.03735604 | 0.008635649 |  |  |  | -0.0671854 | 0.2690347 | 0.05012999
0.3911872 | -0.03735047 | 0.009605946 |  |  |  | -0.06719639 | 0.2689819 | 0.05012999
0.3916727 | -0.03739704 | 0.007180202 |  |  |  | -0.06720738 | 0.2689291 | 0.05012999
0.3926439 | -0.03749014 | 0.006695053 |  |  |  | -0.06720738 | 0.2690788 | 0.05012999
0.3941175 | -0.03749699 | 0.007665351 |  |  |  | -0.06720738 | 0.2692286 | 0.05012999
0.3951058 | -0.03745731 | 0.007665351 |  |  |  | -0.06720738 | 0.2693783 | 0.05012999
0.3970826 | -0.03737789 | 0.009508916 |  |  |  | -0.06720738 | 0.2695281 | 0.05012999
0.3985479 | -0.03776679 | 0.009508916 |  |  |  | -0.06720336 | 0.2693895 | 0.05012999
0.4000131 | -0.03815562 | 0.009508916 |  |  |  | -0.06719933 | 0.269251 | 0.05012999
0.4014784 | -0.0385444 | 0.009508916 |  |  |  | -0.0671953 | 0.2691124 | 0.05001148
0.4029436 | -0.03893311 | 0.01047921 |  |  |  | -0.06719126 | 0.2689739 | 0.05001148
0.4033085 | -0.03901568 | 0.009994065 |  |  |  | -0.06717266 | 0.2695613 | 0.05001148
0.4036734 | -0.03909818 | 0.01057624 |  |  |  | -0.06715406 | 0.2701486 | 0.05001148
0.4040384 | -0.03918063 | 0.01047921 |  |  |  | -0.06713545 | 0.270736 | 0.05001148
0.4044035 | -0.03926302 | 0.01047921 |  |  |  | -0.06711682 | 0.2713234 | 0.05001148
0.4041413 | -0.03926317 | 0.01047921 |  |  |  | -0.06959935 | 0.2794332 | 0.0580702
0.4038791 | -0.03926332 | 0.01009109 |  |  |  | -0.06965549 | 0.2795041 | 0.05558147
0.4036169 | -0.03926345 | 0.01009109 |  |  |  | -0.07002665 | 0.2799706 | 0.05498892
0.4033548 | -0.03926358 | 0.009411887 |  |  |  | -0.07015612 | 0.2801329 | 0.05558147
0.4032144 | -0.03925309 | 0.009217827 |  |  |  | -0.0702856 | 0.2802953 | 0.05404084
0.4030739 | -0.0392426 | 0.009605946 |  |  |  | -0.07073786 | 0.2816739 | 0.05427786
0.4027931 | -0.03922162 | 0.009023768 |  |  |  | -0.07164219 | 0.2844317 | 0.05392233
0.4031948 | -0.03921833 | 0.008635649 |  |  |  | -0.07209424 | 0.2858109 | 0.05344828
0.4035964 | -0.03921504 | 0.008538619 |  |  |  | -0.07296364 | 0.2859595 | 0.05818871
0.4039981 | -0.03921175 | 0.008344559 |  |  |  | -0.07297965 | 0.2861407 | 0.05818871
0.4043998 | -0.03920845 | 0.00824753 |  |  |  | -0.07299558 | 0.286322 | 0.05889977
0.4043451 | -0.03920771 | 0.00824753 |  |  |  | -0.07302721 | 0.2866845 | 0.05724062
0.4042903 | -0.03920697 | 0.0081505 |  |  |  | -0.07345265 | 0.2877772 | 0.05712211
0.4042356 | -0.03920623 | 0.0081505 |  |  |  | -0.07472884 | 0.2910573 | 0.05688509
0.4041809 | -0.03920549 | 0.00805347 |  |  |  | -0.07561349 | 0.2940428 | 0.05795169
0.4037849 | -0.03920557 | 0.00805347 |  |  |  | -0.0760558 | 0.2955356 | 0.05913679
0.4033889 | -0.03920563 | 0.00805347 |  |  |  | -0.07649195 | 0.2971673 | 0.06174403
0.4029929 | -0.03920568 | 0.00805347 |  |  |  | -0.0764858 | 0.2973065 | 0.06174403
0.4025969 | -0.03920571 | 0.00805347 |  |  |  | -0.07647966 | 0.2974457 | 0.06245509
0.4025952 | -0.03920851 | 0.00805347 |  |  |  | -0.07647351 | 0.2975851 | 0.06233658
0.4025935 | -0.03921131 | 0.00805347 |  |  |  | -0.07638299 | 0.2971667 | 0.06055892
0.4025918 | -0.03921409 | 0.00805347 |  |  |  | -0.0770397 | 0.2991666 | 0.06091445
0.4025902 | -0.03921687 | 0.00805347 |  |  |  | -0.07769636 | 0.3011666 | 0.0603219
0.4026322 | -0.03921977 | 0.00805347 |  |  |  | -0.07835296 | 0.3031666 | 0.06138849
0.4026743 | -0.03922267 | 0.00805347 |  |  |  | -0.0790095 | 0.3051666 | 0.06138849
0.4027164 | -0.03922557 | 0.00805347 |  |  |  | -0.07847848 | 0.3069344 | 0.06529934
0.4027585 | -0.03922847 | 0.00795644 |  |  |  | -0.0785329 | 0.3066878 | 0.06553637
0.4027099 | -0.03922386 | 0.00795644 |  |  |  | -0.07856007 | 0.3065645 | 0.06577339
0.4026613 | -0.03921925 | 0.00795644 |  |  |  | -0.07871749 | 0.3066701 | 0.06411424
0.4026127 | -0.03921464 | 0.00795644 |  |  |  | -0.07880733 | 0.3066138 | 0.06399573
0.4025641 | -0.03921002 | 0.00795644 |  |  |  | -0.07890022 | 0.3063483 | 0.06375871
0.4028603 | -0.03921974 | 0.00795644 |  |  |  | -0.07894666 | 0.3062155 | 0.06375871
0.4031565 | -0.03922945 | 0.00795644 |  |  |  | -0.07894111 | 0.3065175 | 0.06375871
0.4034527 | -0.03923914 | 0.00795644 |  |  |  | -0.07893555 | 0.3068195 | 0.06375871
0.403749 | -0.03924882 | 0.00795644 |  |  |  | -0.07892439 | 0.307424 | 0.0636402
0.403296 | -0.03924536 | 0.00795644 |  |  |  | -0.07939217 | 0.3071129 | 0.06328466
0.4028431 | -0.03924189 | 0.00795644 |  |  |  | -0.079548 | 0.3070102 | 0.06328466
0.4023902 | -0.0392384 | 0.00795644 |  |  |  | -0.07970572 | 0.3071605 | 0.06328466
0.4019373 | -0.0392349 | 0.00795644 |  |  |  | -0.07986344 | 0.3073107 | 0.06328466
0.4021256 | -0.03923016 | 0.00795644 |  |  |  | -0.08017888 | 0.3076113 | 0.06328466
0.4023139 | -0.03922542 | 0.00795644 |  |  |  | -0.0799801 | 0.307629 | 0.06328466
0.4025023 | -0.03922067 | 0.00795644 |  |  |  | -0.07978127 | 0.3076467 | 0.06328466
0.4026906 | -0.03921593 | 0.00795644 |  |  |  | -0.07958239 | 0.3076644 | 0.06316615
0.4025751 | -0.03923394 | 0.00795644 |  |  |  | -0.07938345 | 0.307682 | 0.06316615
0.4024596 | -0.03925196 | 0.00795644 |  |  |  | -0.07938574 | 0.3079281 | 0.06316615
0.4023441 | -0.03926998 | 0.00795644 |  |  |  | -0.07938802 | 0.3081743 | 0.06316615
0.4022286 | -0.03928799 | 0.00795644 |  |  |  | -0.0793903 | 0.3084204 | 0.06316615
0.402243 | -0.03928885 | 0.00795644 |  |  |  | -0.07939258 | 0.3086666 | 0.06316615
0.4022574 | -0.03928971 | 0.00795644 |  |  |  | -0.07930869 | 0.3085925 | 0.06316615
0.4022718 | -0.03929056 | 0.00795644 |  |  |  | -0.07922457 | 0.3085184 | 0.06316615
0.4022861 | -0.03929142 | 0.00795644 |  |  |  | -0.0791402 | 0.3084443 | 0.06316615
0.4022556 | -0.03929182 | 0.00795644 |  |  |  | -0.07905561 | 0.3083703 | 0.06316615
0.4022251 | -0.03929222 | 0.00795644 |  |  |  | -0.07902185 | 0.307646 | 0.06304764
0.4021946 | -0.03929262 | 0.00795644 |  |  |  | -0.07898807 | 0.3069218 | 0.06304764
0.4021641 | -0.03929302 | 0.00795644 |  |  |  | -0.07895426 | 0.3061977 | 0.06304764
0.4022304 | -0.0393015 | 0.00795644 |  |  |  | -0.07892042 | 0.3054739 | 0.06304764
0.4022966 | -0.03930997 | 0.00795644 |  |  |  | -0.07894584 | 0.3059023 | 0.06304764
0.4023629 | -0.03931845 | 0.00795644 |  |  |  | -0.07897126 | 0.3063306 | 0.06304764
0.4024291 | -0.03932693 | 0.00795644 |  |  |  | -0.07899668 | 0.306759 | 0.06304764
0.402378 | -0.03930657 | 0.00795644 |  |  |  | -0.0790221 | 0.3071874 | 0.06304764
0.4023269 | -0.0392862 | 0.00795644 |  |  |  | -0.07901208 | 0.306772 | 0.06304764
0.4022758 | -0.03926584 | 0.00795644 |  |  |  | -0.07900206 | 0.3063567 | 0.06304764
0.4022248 | -0.03924547 | 0.00795644 |  |  |  | -0.07899204 | 0.3059414 | 0.06304764
0.4023286 | -0.03926165 | 0.00795644 |  |  |  | -0.07898202 | 0.3055262 | 0.06304764
0.4024324 | -0.03927783 | 0.00795644 |  |  |  | -0.07901948 | 0.3060889 | 0.06304764
0.4025363 | -0.039294 | 0.00795644 |  |  |  | -0.07905695 | 0.3066517 | 0.06304764
0.4026401 | -0.03931018 | 0.00795644 |  |  |  | -0.0790944 | 0.3072146 | 0.06304764
0.4025605 | -0.03930551 | 0.00795644 |  |  |  | -0.07913185 | 0.3077776 | 0.06304764
0.402481 | -0.03930083 | 0.00795644 |  |  |  | -0.07900097 | 0.3076904 | 0.06304764
0.4024014 | -0.03929616 | 0.00795644 |  |  |  | -0.07887009 | 0.3076033 | 0.06304764
0.4023219 | -0.03929149 | 0.00795644 |  |  |  | -0.07873921 | 0.3075161 | 0.06304764
0.4022763 | -0.03928921 | 0.00785941 |  |  |  | -0.07860833 | 0.307429 | 0.06304764
0.4022536 | -0.03928808 | 0.00785941 |  |  |  | -0.07859862 | 0.307602 | 0.06304764
0.4022308 | -0.03928694 | 0.00785941 |  |  |  | -0.07858891 | 0.307775 | 0.06304764
0.4022327 | -0.03929037 | 0.00785941 |  |  |  | -0.07857919 | 0.307948 | 0.06304764
0.4022345 | -0.0392938 | 0.00785941 |  |  |  | -0.07856947 | 0.3081211 | 0.06304764
0.4022364 | -0.03929723 | 0.00785941 |  |  |  | -0.07857009 | 0.3080899 | 0.06304764
0.4022382 | -0.03930066 | 0.00785941 |  |  |  | -0.07857071 | 0.3080588 | 0.06304764
0.4043539 | -0.03941871 | 0.00785941 |  |  |  | -0.07857132 | 0.3080277 | 0.06304764
0.4064696 | -0.03953675 | 0.00785941 |  |  |  | -0.07857194 | 0.3079966 | 0.06304764
0.4085853 | -0.03965478 | 0.00785941 |  |  |  | -0.07856096 | 0.3080237 | 0.06304764
0.4117491 | -0.03966442 | 0.00785941 |  |  |  | -0.07854998 | 0.3080509 | 0.06304764
0.4127973 | -0.03955576 | 0.009605946 |  |  |  | -0.07853901 | 0.3080781 | 0.06304764
0.4138456 | -0.03944683 | 0.008635649 |  |  |  | -0.07852803 | 0.3081054 | 0.06304764
0.4148941 | -0.03933762 | 0.01047921 |  |  |  | -0.07852803 | 0.3080749 | 0.06304764
0.4148345 | -0.03935513 | 0.01028515 |  |  |  | -0.07852803 | 0.3080443 | 0.06304764
0.4147151 | -0.03939013 | 0.01038218 |  |  |  | -0.07852803 | 0.3080137 | 0.06304764
0.4146376 | -0.03940047 | 0.008829708 |  |  |  | -0.07852803 | 0.3079832 | 0.06304764
0.4145839 | -0.03937897 | 0.008635649 |  |  |  | -0.07853387 | 0.3080144 | 0.06304764
0.4164221 | -0.03946298 | 0.008635649 |  |  |  | -0.07853971 | 0.3080456 | 0.06304764
0.4182603 | -0.0395469 | 0.008538619 |  |  |  | -0.07854556 | 0.3080769 | 0.06304764
0.4200985 | -0.03963075 | 0.008538619 |  |  |  | -0.0785514 | 0.3081082 | 0.06304764
0.4219368 | -0.03971451 | 0.008441589 |  |  |  | -0.07871414 | 0.3077609 | 0.06304764
0.423324 | -0.0409887 | 0.01096436 |  |  |  | -0.07887687 | 0.3074135 | 0.06304764
0.4231216 | -0.04097189 | 0.01144951 |  |  |  | -0.07903958 | 0.3070661 | 0.06304764
0.4235665 | -0.04097236 | 0.01125545 |  |  |  | -0.07920228 | 0.3067187 | 0.06304764
0.4240113 | -0.04097284 | 0.01057624 |  |  |  | -0.07914156 | 0.3070927 | 0.06304764
0.4249011 | -0.04097378 | 0.009314857 |  |  |  | -0.07902001 | 0.3078407 | 0.06292913
0.4256995 | -0.04096029 | 0.009508916 |  |  |  | -0.07895918 | 0.3082148 | 0.06292913
0.4260987 | -0.04095351 | 0.009508916 |  |  |  | -0.07965082 | 0.3098599 | 0.06292913
0.4264979 | -0.04094672 | 0.008344559 |  |  |  | -0.08034233 | 0.311506 | 0.06292913
0.4290488 | -0.04138473 | 0.008635649 |  |  |  | -0.08103372 | 0.3131531 | 0.06292913
0.4315998 | -0.04182274 | 0.00805347 |  |  |  | -0.08184538 | 0.3150311 | 0.06553637
0.4341507 | -0.04226074 | 0.008441589 |  |  |  | -0.08190557 | 0.3151461 | 0.06885466
0.4367017 | -0.04269874 | 0.009023768 |  |  |  | -0.08196576 | 0.3152611 | 0.06909168
0.4374365 | -0.04288497 | 0.0759743 |  |  |  | -0.08190218 | 0.3150718 | 0.07003977
0.4381714 | -0.0430712 | 0.01057624 |  |  |  | -0.08171128 | 0.3145041 | 0.06885466
0.4396411 | -0.04344365 | 0.01038218 |  |  |  | -0.08217377 | 0.3159276 | 0.06838062
0.4394473 | -0.04329694 | 0.008635649 |  |  |  | -0.08356124 | 0.3202024 | 0.06755105
0.440736 | -0.04322619 | 0.007762381 |  |  |  | -0.08396228 | 0.3207334 | 0.06861764
0.4433528 | -0.04321525 | 0.007665351 |  |  |  | -0.0843633 | 0.3212645 | 0.0681436
0.4455184 | -0.04321157 | 0.007568321 |  |  |  | -0.0847643 | 0.3217955 | 0.07098785
0.447684 | -0.04320787 | 0.007568321 |  |  |  | -0.08516528 | 0.3223266 | 0.06044041
0.4498496 | -0.04320417 | 0.006986143 |  |  |  | -0.08504718 | 0.3224571 | 0.07312104
0.4504706 | -0.04327457 | 0.008538619 |  |  |  | -0.08492908 | 0.3225876 | 0.07335807
0.4510916 | -0.04334497 | 0.009605946 |  |  |  | -0.08481097 | 0.3227182 | 0.07335807
0.4517126 | -0.04341535 | 0.01057624 |  |  |  | -0.08469287 | 0.3228487 | 0.072647
0.4523009 | -0.04350881 | 0.01144951 |  |  |  | -0.0851563 | 0.3233924 | 0.07312104
0.4522354 | -0.04355452 | 0.01106139 |  |  |  | -0.08654619 | 0.3250234 | 0.0703953
0.4522028 | -0.04357715 | 0.01144951 |  |  |  | -0.08679993 | 0.3271394 | 0.07063232
0.4522127 | -0.0435805 | 0.01047921 |  |  |  | -0.08730738 | 0.3313715 | 0.07323955
0.4522227 | -0.04358386 | 0.01028515 |  |  |  | -0.08775459 | 0.3334517 | 0.07667636
0.4522426 | -0.04359056 | 0.008732678 |  |  |  | -0.08794809 | 0.3334162 | 0.07738743
0.4522483 | -0.04361948 | 0.009508916 |  |  |  | -0.08814973 | 0.3361728 | 0.07513572
0.4522599 | -0.04367727 | 0.008538619 |  |  |  | -0.08805704 | 0.337586 | 0.07525424
0.4522656 | -0.04370612 | 0.008344559 |  |  |  | -0.08796433 | 0.3389992 | 0.0748987
0.4523062 | -0.04369526 | 0.00824753 |  |  |  | -0.08831401 | 0.3395275 | 0.07466168
0.4523874 | -0.04367352 | 0.0081505 |  |  |  | -0.08866367 | 0.3400562 | 0.07501721
0.452428 | -0.04366266 | 0.0081505 |  |  |  | -0.08936292 | 0.3411151 | 0.07762445
0.4526539 | -0.04372775 | 0.0081505 |  |  |  | -0.08943978 | 0.3414678 | 0.07952062
0.4528797 | -0.04379285 | 0.0081505 |  |  |  | -0.08951664 | 0.3418205 | 0.08224636
0.4531056 | -0.04385795 | 0.00805347 |  |  |  | -0.08967036 | 0.3425262 | 0.08189083
0.4533315 | -0.04392304 | 0.00805347 |  |  |  | -0.08976794 | 0.3424892 | 0.08177232
0.4533133 | -0.04390116 | 0.00805347 |  |  |  | -0.08996305 | 0.3424153 | 0.08058721
0.453295 | -0.04387928 | 0.00805347 |  |  |  | -0.09006057 | 0.3423784 | 0.08023168
0.4532768 | -0.0438574 | 0.00805347 |  |  |  | -0.08984988 | 0.3414288 | 0.07952062
0.4532586 | -0.04383552 | 0.00795644 |  |  |  | -0.08980937 | 0.3407704 | 0.07869104
0.4532735 | -0.04384583 | 0.00795644 |  |  |  | -0.08989453 | 0.3409158 | 0.07857253
0.4532884 | -0.04385614 | 0.00795644 |  |  |  | -0.08995063 | 0.3406895 | 0.078217
0.4533033 | -0.04386645 | 0.00795644 |  |  |  | -0.0899215 | 0.3403179 | 0.078217
0.4533183 | -0.04387675 | 0.00795644 |  |  |  | -0.08989227 | 0.3399466 | 0.078217
0.4533149 | -0.04388054 | 0.00795644 |  |  |  | -0.08976595 | 0.3396733 | 0.078217
0.4533115 | -0.04388432 | 0.00795644 |  |  |  | -0.08966896 | 0.3397711 | 0.078217
0.4533047 | -0.0438919 | 0.00785941 |  |  |  | -0.08957196 | 0.3398689 | 0.078217
0.4531733 | -0.04389517 | 0.00785941 |  |  |  | -0.08947496 | 0.3399667 | 0.078217
0.453042 | -0.04389844 | 0.00785941 |  |  |  | -0.08968151 | 0.3396331 | 0.07809849
0.4529106 | -0.04390172 | 0.00785941 |  |  |  | -0.08978471 | 0.3394664 | 0.07809849
0.4527793 | -0.04390499 | 0.00785941 |  |  |  | -0.08988787 | 0.3392997 | 0.07809849
0.4524808 | -0.04391749 | 0.00785941 |  |  |  | -0.08984489 | 0.339118 | 0.07809849
0.4521823 | -0.04392999 | 0.00785941 |  |  |  | -0.08980184 | 0.3389365 | 0.07809849
0.4518838 | -0.04394249 | 0.00785941 |  |  |  | -0.08975874 | 0.3387551 | 0.07809849
0.4515852 | -0.04395499 | 0.00785941 |  |  |  | -0.08971558 | 0.3385738 | 0.07809849
0.4514251 | -0.04391237 | 0.00785941 |  |  |  | -0.08971592 | 0.3387682 | 0.07809849
0.4512649 | -0.04386975 | 0.00785941 |  |  |  | -0.08971625 | 0.3389629 | 0.07809849
0.4511048 | -0.04382713 | 0.00785941 |  |  |  | -0.08971656 | 0.3391581 | 0.07809849
0.4509446 | -0.04378451 | 0.00785941 |  |  |  | -0.08971686 | 0.3393537 | 0.07797998
0.4512833 | -0.04380201 | 0.00785941 |  |  |  | -0.08965371 | 0.3393935 | 0.07797998
0.4516221 | -0.04381951 | 0.00785941 |  |  |  | -0.08959055 | 0.3394335 | 0.07797998
0.451961 | -0.04383701 | 0.00785941 |  |  |  | -0.0895274 | 0.3394738 | 0.07797998
0.4522999 | -0.0438545 | 0.00785941 |  |  |  | -0.08946425 | 0.3395145 | 0.07797998
0.4522913 | -0.04386744 | 0.00785941 |  |  |  | -0.08963798 | 0.3395969 | 0.07797998
0.4522827 | -0.04388038 | 0.00785941 |  |  |  | -0.08981172 | 0.3396798 | 0.07797998
0.452274 | -0.04389332 | 0.00785941 |  |  |  | -0.08998545 | 0.339763 | 0.07797998
0.4522654 | -0.04390625 | 0.00785941 |  |  |  | -0.09015917 | 0.3398467 | 0.07797998
0.452476 | -0.04390695 | 0.00785941 |  |  |  | -0.08998327 | 0.3399895 | 0.07797998
0.4526867 | -0.04390764 | 0.00785941 |  |  |  | -0.08980713 | 0.3401323 | 0.07797998
0.4528973 | -0.04390833 | 0.00785941 |  |  |  | -0.08963076 | 0.3402751 | 0.07797998
0.4531079 | -0.04390903 | 0.00785941 |  |  |  | -0.08945415 | 0.340418 | 0.07797998
0.4530065 | -0.04391746 | 0.00785941 |  |  |  | -0.0892565 | 0.3404441 | 0.07797998
0.4529052 | -0.04392589 | 0.00785941 |  |  |  | -0.08905883 | 0.3404702 | 0.07797998
0.4528038 | -0.04393432 | 0.00785941 |  |  |  | -0.08886115 | 0.3404964 | 0.07797998
0.4527025 | -0.04394275 | 0.00785941 |  |  |  | -0.08866345 | 0.3405225 | 0.07797998
0.4528593 | -0.04393244 | 0.00785941 |  |  |  | -0.0890134 | 0.3407451 | 0.07786147
0.4530161 | -0.04392211 | 0.00785941 |  |  |  | -0.08918838 | 0.3408564 | 0.07786147
0.4531729 | -0.04391178 | 0.00785941 |  |  |  | -0.08936335 | 0.3409677 | 0.07786147
0.4533297 | -0.04390143 | 0.00785941 |  |  |  | -0.08935919 | 0.3409822 | 0.07786147
0.4533549 | -0.04389777 | 0.00785941 |  |  |  | -0.08935503 | 0.3409967 | 0.07786147
0.4533802 | -0.0438941 | 0.00785941 |  |  |  | -0.08935086 | 0.3410113 | 0.07786147
0.4534055 | -0.04389042 | 0.00785941 |  |  |  | -0.0893467 | 0.3410259 | 0.07786147
0.4534309 | -0.04388675 | 0.00785941 |  |  |  | -0.08933892 | 0.3408225 | 0.07786147
0.4534219 | -0.0438644 | 0.00785941 |  |  |  | -0.08933115 | 0.3406192 | 0.07786147
0.4534129 | -0.04384204 | 0.00785941 |  |  |  | -0.08932337 | 0.340416 | 0.07786147
0.4534039 | -0.04381968 | 0.00785941 |  |  |  | -0.08931559 | 0.3402128 | 0.07786147
0.4533949 | -0.04379733 | 0.00785941 |  |  |  | -0.08933085 | 0.3401376 | 0.07786147
0.4531998 | -0.04380713 | 0.00785941 |  |  |  | -0.0893461 | 0.3400624 | 0.07786147
0.4530047 | -0.04381693 | 0.00785941 |  |  |  | -0.08936136 | 0.3399871 | 0.07786147
0.4528095 | -0.04382672 | 0.00785941 |  |  |  | -0.08937661 | 0.3399119 | 0.07786147
0.4526144 | -0.04383652 | 0.00785941 |  |  |  | -0.08936366 | 0.3397718 | 0.07786147
0.4526444 | -0.04384528 | 0.00785941 |  |  |  | -0.08935071 | 0.3396316 | 0.07786147
0.4526745 | -0.04385405 | 0.00785941 |  |  |  | -0.08933776 | 0.3394915 | 0.07786147
0.4527045 | -0.04386281 | 0.00785941 |  |  |  | -0.08932481 | 0.3393514 | 0.07786147
0.4527345 | -0.04387158 | 0.00785941 |  |  |  | -0.08941451 | 0.3393277 | 0.07786147
0.4525987 | -0.04386366 | 0.007762381 |  |  |  | -0.08950422 | 0.3393039 | 0.07786147
0.4524629 | -0.04385574 | 0.007762381 |  |  |  | -0.08959392 | 0.3392802 | 0.07786147
0.4523271 | -0.04384781 | 0.007762381 |  |  |  | -0.08968362 | 0.3392565 | 0.07786147
0.4521912 | -0.04383988 | 0.007762381 |  |  |  | -0.08967785 | 0.3392589 | 0.07786147
0.4525683 | -0.04383849 | 0.007762381 |  |  |  | -0.08967208 | 0.3392613 | 0.07786147
0.4529453 | -0.0438371 | 0.007762381 |  |  |  | -0.08966054 | 0.3392661 | 0.07774296
0.4533224 | -0.04383571 | 0.007762381 |  |  |  | -0.09000549 | 0.3394941 | 0.07774296
0.4536995 | -0.04383431 | 0.007762381 |  |  |  | -0.09035041 | 0.3397221 | 0.07774296
0.4559869 | -0.04396978 | 0.007762381 |  |  |  | -0.09069531 | 0.3399502 | 0.07774296
0.4605623 | -0.04424068 | 0.00795644 |  |  |  | -0.09104018 | 0.3401784 | 0.07774296
0.4628501 | -0.04437611 | 0.008538619 |  |  |  | -0.09164817 | 0.3425825 | 0.07774296
0.463217 | -0.04463206 | 0.009120797 |  |  |  | -0.09225611 | 0.3449867 | 0.07762445
0.4639506 | -0.04514377 | 0.01028515 |  |  |  | -0.09286402 | 0.347391 | 0.07786147
0.4643175 | -0.04539952 | 0.009994065 |  |  |  | -0.09347189 | 0.3497954 | 0.07833551
0.4651094 | -0.04538597 | 0.009217827 |  |  |  | -0.09333773 | 0.3494666 | 0.08283891
0.4655054 | -0.0453791 | 0.008829708 |  |  |  | -0.09306925 | 0.3488093 | 0.08627572
0.4659014 | -0.04537217 | 0.008635649 |  |  |  | -0.09293492 | 0.3484806 | 0.08686827
0.4656955 | -0.04537349 | 0.008344559 |  |  |  | -0.0929567 | 0.3489885 | 0.08663125
0.4654897 | -0.04537481 | 0.00805347 |  |  |  | -0.09297848 | 0.3494963 | 0.0860387
0.4650781 | -0.04537745 | 0.007471291 |  |  |  | -0.09300026 | 0.3500042 | 0.08532764
0.4674894 | -0.04567727 | 0.007180202 |  |  |  | -0.09302204 | 0.3505121 | 0.08473508
0.4699008 | -0.04597689 | 0.007180202 |  |  |  | -0.09362863 | 0.3516301 | 0.08426104
0.4723121 | -0.0462763 | 0.006889113 |  |  |  | -0.09423523 | 0.3527482 | 0.09231976
0.4747235 | -0.0465755 | 0.007180202 |  |  |  | -0.09484183 | 0.3538664 | 0.08390551
0.4758696 | -0.04675472 | 0.01135248 |  |  |  | -0.09544843 | 0.3549845 | 0.08437955
0.4762288 | -0.04681682 | 0.01183763 |  |  |  | -0.09660168 | 0.3570394 | 0.08698679
0.4761822 | -0.04682149 | 0.01154654 |  |  |  | -0.09775428 | 0.3590943 | 0.089357
0.476159 | -0.0468238 | 0.01067327 |  |  |  | -0.097732 | 0.3592615 | 0.09137168
0.4761201 | -0.04690353 | 0.009800006 |  |  |  | -0.09766498 | 0.3597631 | 0.09030508
0.4760812 | -0.04698315 | 0.009314857 |  |  |  | -0.09751903 | 0.3604228 | 0.08959402
0.4783489 | -0.04710892 | 0.009120797 |  |  |  | -0.09737309 | 0.3610831 | 0.08923849
0.4806167 | -0.04723468 | 0.009023768 |  |  |  | -0.09722713 | 0.3617439 | 0.08983104
0.4828846 | -0.04736045 | 0.008926738 |  |  |  | -0.09736639 | 0.3646651 | 0.0882904
0.4851525 | -0.04748621 | 0.009120797 |  |  |  | -0.09765159 | 0.366925 | 0.08876444
0.4875194 | -0.04775765 | 0.01038218 |  |  |  | -0.09822197 | 0.3714451 | 0.09184572
0.4887029 | -0.04789326 | 0.01115842 |  |  |  | -0.09861178 | 0.3702706 | 0.08461657
0.4898863 | -0.04802881 | 0.01144951 |  |  |  | -0.09900158 | 0.3690968 | 0.09824529
0.489896 | -0.04810395 | 0.01125545 |  |  |  | -0.09959446 | 0.3698856 | 0.09623061
0.4899153 | -0.04825423 | 0.01115842 |  |  |  | -0.09953406 | 0.3699686 | 0.09516402
0.4898868 | -0.0483313 | 0.009120797 |  |  |  | -0.09875976 | 0.3694291 | 0.09445295
0.4898485 | -0.04833323 | 0.008829708 |  |  |  | -0.09874897 | 0.3698861 | 0.09421593
0.4897719 | -0.0483371 | 0.008441589 |  |  |  | -0.09874358 | 0.370115 | 0.09421593
0.491235 | -0.04844783 | 0.00824753 |  |  |  | -0.09873818 | 0.3703441 | 0.09421593
0.4926982 | -0.0485585 | 0.008344559 |  |  |  | -0.09815827 | 0.3703073 | 0.09409742
0.4941614 | -0.04866911 | 0.008344559 |  |  |  | -0.09786832 | 0.3702891 | 0.09397891
0.4966686 | -0.04928 | 0.009314857 |  |  |  | -0.09757836 | 0.3702709 | 0.09397891
0.4996349 | -0.05082502 | 0.01251684 |  |  |  | -0.09812231 | 0.3701882 | 0.09397891
0.4994693 | -0.05087022 | 0.01261387 |  |  |  | -0.09839429 | 0.370147 | 0.0938604
0.4993037 | -0.05091541 | 0.01261387 |  |  |  | -0.09866626 | 0.370106 | 0.0938604
0.4991794 | -0.05101284 | 0.01222575 |  |  |  | -0.09864086 | 0.3699759 | 0.0938604
0.4992206 | -0.05106508 | 0.01183763 |  |  |  | -0.09861546 | 0.3698458 | 0.0938604
0.499303 | -0.05116953 | 0.0107703 |  |  |  | -0.09859004 | 0.3697157 | 0.0938604
0.5006282 | -0.05131183 | 0.009897035 |  |  |  | -0.09856461 | 0.3695857 | 0.0938604
0.501815 | -0.05145844 | 0.009411887 |  |  |  | -0.09861989 | 0.3700507 | 0.0938604
0.5016765 | -0.05146275 | 0.009314857 |  |  |  | -0.09867517 | 0.3705157 | 0.0938604
0.501538 | -0.05146705 | 0.009314857 |  |  |  | -0.09878571 | 0.3714463 | 0.09374189
0.5013996 | -0.05147134 | 0.009314857 |  |  |  | -0.09869151 | 0.3712239 | 0.09374189
0.5013719 | -0.05145542 | 0.009314857 |  |  |  | -0.09859731 | 0.3710017 | 0.09374189
0.5013442 | -0.05143948 | 0.009314857 |  |  |  | -0.0985031 | 0.3707796 | 0.09374189
0.5013165 | -0.05142353 | 0.009314857 |  |  |  | -0.0984089 | 0.3705578 | 0.09374189
0.5012889 | -0.05140757 | 0.009314857 |  |  |  | -0.09840413 | 0.3705172 | 0.09374189
0.5013298 | -0.05141284 | 0.009314857 |  |  |  | -0.09839935 | 0.3704767 | 0.09374189
0.5013708 | -0.05141811 | 0.009314857 |  |  |  | -0.09839456 | 0.3704361 | 0.09374189
0.5014118 | -0.05142338 | 0.009314857 |  |  |  | -0.09838976 | 0.3703956 | 0.09374189
0.5014528 | -0.05142864 | 0.009314857 |  |  |  | -0.09837229 | 0.3704784 | 0.09374189
0.5012744 | -0.05142135 | 0.009314857 |  |  |  | -0.09835482 | 0.3705613 | 0.09374189
0.5010961 | -0.05141406 | 0.009314857 |  |  |  | -0.09833735 | 0.3706441 | 0.09374189
0.5009178 | -0.05140677 | 0.009314857 |  |  |  | -0.09831986 | 0.370727 | 0.09374189
0.5007395 | -0.05139947 | 0.009314857 |  |  |  | -0.09850253 | 0.3707028 | 0.09374189
0.5008977 | -0.05140769 | 0.009314857 |  |  |  | -0.0986852 | 0.3706786 | 0.09374189
0.5010559 | -0.05141591 | 0.009314857 |  |  |  | -0.09886786 | 0.3706544 | 0.09374189
0.5012141 | -0.05142413 | 0.009217827 |  |  |  | -0.09905052 | 0.3706302 | 0.09374189
0.5013723 | -0.05143235 | 0.009217827 |  |  |  | -0.09912884 | 0.3707585 | 0.09374189
0.501357 | -0.051423 | 0.009217827 |  |  |  | -0.09920714 | 0.3708868 | 0.09374189
0.5013418 | -0.05141365 | 0.009217827 |  |  |  | -0.09928544 | 0.371015 | 0.09374189
0.5013266 | -0.0514043 | 0.009217827 |  |  |  | -0.09936372 | 0.3711433 | 0.09374189
0.5013114 | -0.05139495 | 0.009217827 |  |  |  | -0.09938674 | 0.3709152 | 0.09374189
0.501175 | -0.0513337 | 0.009217827 |  |  |  | -0.09940976 | 0.3706871 | 0.09374189
0.5010386 | -0.05127245 | 0.009217827 |  |  |  | -0.09943277 | 0.3704592 | 0.09374189
0.5009022 | -0.0512112 | 0.009217827 |  |  |  | -0.09945579 | 0.3702313 | 0.09374189
0.5007659 | -0.05114994 | 0.009217827 |  |  |  | -0.0994109 | 0.3704284 | 0.09374189
0.5008634 | -0.05110643 | 0.009217827 |  |  |  | -0.09936602 | 0.3706255 | 0.09362338
0.5009609 | -0.05106292 | 0.009217827 |  |  |  | -0.09932114 | 0.3708227 | 0.09362338
0.5010585 | -0.0510194 | 0.009217827 |  |  |  | -0.09927625 | 0.3710198 | 0.09362338
0.501156 | -0.05097589 | 0.009217827 |  |  |  | -0.09928383 | 0.3713142 | 0.09362338
0.5011395 | -0.05100209 | 0.009217827 |  |  |  | -0.0992914 | 0.3716086 | 0.09362338
0.5011231 | -0.05102829 | 0.009217827 |  |  |  | -0.09929895 | 0.371903 | 0.09362338
0.5011067 | -0.05105449 | 0.009217827 |  |  |  | -0.0993065 | 0.3721973 | 0.09362338
0.5010903 | -0.0510807 | 0.009217827 |  |  |  | -0.09939337 | 0.3721151 | 0.09362338
0.5007638 | -0.0510705 | 0.009217827 |  |  |  | -0.09948024 | 0.3720329 | 0.09362338
0.5004373 | -0.0510603 | 0.009217827 |  |  |  | -0.09956711 | 0.3719506 | 0.09362338
0.5001109 | -0.0510501 | 0.009217827 |  |  |  | -0.09965398 | 0.3718684 | 0.09362338
0.4997844 | -0.0510399 | 0.009217827 |  |  |  | -0.09965372 | 0.371769 | 0.09362338
0.499732 | -0.05098775 | 0.009217827 |  |  |  | -0.09965347 | 0.3716695 | 0.09362338
0.4996795 | -0.0509356 | 0.009217827 |  |  |  | -0.09965322 | 0.3715701 | 0.09362338
0.4996271 | -0.05088344 | 0.009217827 |  |  |  | -0.09965297 | 0.3714707 | 0.09362338
0.4995746 | -0.05083129 | 0.009217827 |  |  |  | -0.09961544 | 0.3714751 | 0.09362338
0.4996572 | -0.05077161 | 0.009217827 |  |  |  | -0.09957791 | 0.3714794 | 0.09362338
0.4997397 | -0.05071193 | 0.009217827 |  |  |  | -0.09954037 | 0.3714838 | 0.09362338
0.4998223 | -0.05065225 | 0.009217827 |  |  |  | -0.09950284 | 0.3714881 | 0.09362338
0.4999049 | -0.05059257 | 0.009217827 |  |  |  | -0.09950683 | 0.3714314 | 0.09362338
0.4998037 | -0.05056091 | 0.009217827 |  |  |  | -0.09951082 | 0.3713747 | 0.09362338
0.4997026 | -0.05052924 | 0.009217827 |  |  |  | -0.09951481 | 0.3713179 | 0.09362338
0.4996014 | -0.05049758 | 0.009217827 |  |  |  | -0.0995188 | 0.3712612 | 0.09362338
0.4995003 | -0.05046592 | 0.009217827 |  |  |  | -0.09957428 | 0.3713684 | 0.09362338
0.4995385 | -0.05047019 | 0.009217827 |  |  |  | -0.09962975 | 0.3714756 | 0.09362338
0.4995768 | -0.05047446 | 0.009217827 |  |  |  | -0.09968522 | 0.3715829 | 0.09362338
0.4996151 | -0.05047874 | 0.009217827 |  |  |  | -0.09974069 | 0.3716901 | 0.09362338
0.4996533 | -0.05048301 | 0.009217827 |  |  |  | -0.09972239 | 0.3717048 | 0.09362338
0.4996628 | -0.05047454 | 0.009217827 |  |  |  | -0.09970409 | 0.3717194 | 0.09362338
0.4996722 | -0.05046607 | 0.009217827 |  |  |  | -0.09968579 | 0.3717341 | 0.09362338
0.4996816 | -0.0504576 | 0.009217827 |  |  |  | -0.09966749 | 0.3717487 | 0.09362338
0.4996911 | -0.05044913 | 0.009217827 |  |  |  | -0.09967516 | 0.371748 | 0.09362338
0.4996952 | -0.0504568 | 0.009217827 |  |  |  | -0.09968282 | 0.3717472 | 0.09362338
0.4996994 | -0.05046448 | 0.009217827 |  |  |  | -0.09969049 | 0.3717464 | 0.09362338
0.4997035 | -0.05047215 | 0.009217827 |  |  |  | -0.09969815 | 0.3717456 | 0.09362338
0.4997077 | -0.05047982 | 0.009217827 |  |  |  | -0.09966223 | 0.3718584 | 0.09362338
0.4996331 | -0.05047407 | 0.009217827 |  |  |  | -0.0996263 | 0.3719712 | 0.09362338
0.4995586 | -0.05046832 | 0.009217827 |  |  |  | -0.09959037 | 0.372084 | 0.09362338
0.4994841 | -0.05046257 | 0.009217827 |  |  |  | -0.09955443 | 0.3721968 | 0.09362338
0.4994095 | -0.05045682 | 0.009217827 |  |  |  | -0.0996124 | 0.3721649 | 0.09362338
0.4994085 | -0.0504582 | 0.009217827 |  |  |  | -0.09967037 | 0.3721331 | 0.09362338
0.4994075 | -0.05045958 | 0.009217827 |  |  |  | -0.09972834 | 0.3721012 | 0.09468997
0.4994064 | -0.05046096 | 0.009217827 |  |  |  | -0.09978631 | 0.3720694 | 0.09350487
0.4994054 | -0.05046235 | 0.009217827 |  |  |  | -0.09978379 | 0.3719002 | 0.09350487
0.4993162 | -0.05044429 | 0.009217827 |  |  |  | -0.09978128 | 0.371731 | 0.09350487
0.4992269 | -0.05042623 | 0.009217827 |  |  |  | -0.09977876 | 0.3715618 | 0.09350487
0.4991377 | -0.05040817 | 0.009217827 |  |  |  | -0.09977624 | 0.3713926 | 0.09350487
0.4990485 | -0.05039012 | 0.009217827 |  |  |  | -0.09981836 | 0.3717131 | 0.09350487
0.5019807 | -0.05050758 | 0.009217827 |  |  |  | -0.09986046 | 0.3720336 | 0.09350487
0.5049129 | -0.05062504 | 0.009217827 |  |  |  | -0.09990254 | 0.3723542 | 0.09350487
0.5078452 | -0.05074249 | 0.009217827 |  |  |  | -0.09994459 | 0.3726748 | 0.09350487
0.5107774 | -0.05085993 | 0.009217827 |  |  |  | -0.1002339 | 0.3742378 | 0.09350487
0.5127611 | -0.05145703 | 0.01144951 |  |  |  | -0.1005232 | 0.375801 | 0.09350487
0.5137535 | -0.05175556 | 0.01164357 |  |  |  | -0.1008123 | 0.3773644 | 0.09350487
0.5147463 | -0.05205409 | 0.01193466 |  |  |  | -0.1011013 | 0.3789278 | 0.09350487
0.5148807 | -0.05209843 | 0.01183763 |  |  |  | -0.1013359 | 0.3788504 | 0.09350487
0.5151494 | -0.05218709 | 0.01106139 |  |  |  | -0.1018051 | 0.3786955 | 0.09860082
0.5152838 | -0.05223142 | 0.01086733 |  |  |  | -0.1019602 | 0.3784963 | 0.1031042
0.5152008 | -0.05215291 | 0.01038218 |  |  |  | -0.1018806 | 0.3783745 | 0.1012081
0.5151593 | -0.05211365 | 0.01009109 |  |  |  | -0.1018011 | 0.3782528 | 0.1015636
0.517247 | -0.05226085 | 0.01911486 |  |  |  | -0.1017215 | 0.3781311 | 0.100734
0.5193764 | -0.05244711 | 0.009411887 |  |  |  | -0.1023121 | 0.3822571 | 0.09978593
0.5236355 | -0.05281897 | 0.009411887 |  |  |  | -0.1026073 | 0.3843204 | 0.09954891
0.5238675 | -0.05295234 | 0.01862971 |  |  |  | -0.1032669 | 0.3867282 | 0.09990444
0.5240997 | -0.05308571 | 0.01057624 |  |  |  | -0.1036312 | 0.3870725 | 0.1014451
0.524332 | -0.05321907 | 0.01164357 |  |  |  | -0.1039956 | 0.3874169 | 0.1036968
0.5245645 | -0.05335244 | 0.01261387 |  |  |  | -0.1043833 | 0.3880618 | 0.1086742
0.5245475 | -0.0533631 | 0.01309902 |  |  |  | -0.1044299 | 0.3886622 | 0.1100964
0.5245305 | -0.05337376 | 0.01309902 |  |  |  | -0.1044531 | 0.3889625 | 0.1093853
0.5245135 | -0.05338441 | 0.0127109 |  |  |  | -0.1045779 | 0.3888927 | 0.1086742
0.5244611 | -0.05338853 | 0.01154654 |  |  |  | -0.1047026 | 0.3888229 | 0.1079632
0.5244257 | -0.05338198 | 0.01096436 |  |  |  | -0.1051144 | 0.3907661 | 0.1074891
0.5282791 | -0.05289405 | 0.009508916 |  |  |  | -0.1052769 | 0.3928488 | 0.1072521
0.5295874 | -0.05273555 | 0.009314857 |  |  |  | -0.1054394 | 0.3949316 | 0.1071336
0.5313086 | -0.05302198 | 0.009120797 |  |  |  | -0.1056019 | 0.3970143 | 0.1072521
0.5330299 | -0.0533084 | 0.009120797 |  |  |  | -0.1059169 | 0.3971632 | 0.1085557
0.5364724 | -0.0538812 | 0.01047921 |  |  |  | -0.1065469 | 0.397461 | 0.1125851
0.5369819 | -0.05390814 | 0.01135248 |  |  |  | -0.1068618 | 0.3976101 | 0.1149553
0.5374914 | -0.05393508 | 0.01193466 |  |  |  | -0.1070076 | 0.3980559 | 0.1168515
0.538001 | -0.05396202 | 0.01212872 |  |  |  | -0.1070804 | 0.3982788 | 0.1164959
0.5385105 | -0.05398896 | 0.01212872 |  |  |  | -0.1071532 | 0.3985017 | 0.1154293
0.5385818 | -0.0541387 | 0.01193466 |  |  |  | -0.1071558 | 0.3984466 | 0.1141257
0.5386531 | -0.05428844 | 0.0117406 |  |  |  | -0.1071584 | 0.3983917 | 0.1130591
0.5387956 | -0.05458792 | 0.01115842 |  |  |  | -0.107161 | 0.3983369 | 0.1122295
0.5397378 | -0.05459407 | 0.01106139 |  |  |  | -0.1074564 | 0.3976199 | 0.1112815
0.5416223 | -0.05460631 | 0.01067327 |  |  |  | -0.107554 | 0.3973991 | 0.1105704
0.5425646 | -0.0546124 | 0.01144951 |  |  |  | -0.1076599 | 0.3974704 | 0.1105704
0.5438741 | -0.05475945 | 0.01047921 |  |  |  | -0.1077657 | 0.3975418 | 0.1103334
0.5464932 | -0.05505343 | 0.01144951 |  |  |  | -0.107936 | 0.3975728 | 0.1100964
0.5470836 | -0.05520264 | 0.01329308 |  |  |  | -0.1078946 | 0.3974617 | 0.1099778
0.5456453 | -0.0552072 | 0.01358417 |  |  |  | -0.1078532 | 0.3973511 | 0.1099778
0.5453515 | -0.05535826 | 0.0127109 |  |  |  | -0.1078117 | 0.3972411 | 0.1099778
0.5457768 | -0.05550702 | 0.01319605 |  |  |  | -0.1079763 | 0.397313 | 0.1098593
0.5462023 | -0.05565574 | 0.01193466 |  |  |  | -0.1081409 | 0.397385 | 0.1098593
0.546628 | -0.05580442 | 0.01164357 |  |  |  | -0.10847 | 0.3975289 | 0.1098593
0.5462925 | -0.05591581 | 0.0172713 |  |  |  | -0.1084683 | 0.3975535 | 0.1098593
0.5456216 | -0.05613852 | 0.01125545 |  |  |  | -0.1084665 | 0.3975782 | 0.1098593
0.5452861 | -0.05624984 | 0.01115842 |  |  |  | -0.1084648 | 0.3976028 | 0.1098593
0.5455024 | -0.05615256 | 0.01106139 |  |  |  | -0.1084631 | 0.3976275 | 0.1098593
0.5457189 | -0.05605527 | 0.01106139 |  |  |  | -0.1084621 | 0.3975768 | 0.1098593
0.5459356 | -0.05595799 | 0.01096436 |  |  |  | -0.1084611 | 0.397526 | 0.1098593
0.5461524 | -0.0558607 | 0.01096436 |  |  |  | -0.1084591 | 0.3974245 | 0.1097408
0.5461813 | -0.05584831 | 0.01096436 |  |  |  | -0.1085619 | 0.3976635 | 0.1097408
0.5462102 | -0.05583592 | 0.01096436 |  |  |  | -0.1086647 | 0.3979025 | 0.1097408
0.5462391 | -0.05582353 | 0.01096436 |  |  |  | -0.1087675 | 0.3981416 | 0.1097408
0.5462681 | -0.05581114 | 0.01096436 |  |  |  | -0.1088703 | 0.3983808 | 0.1097408
0.5466886 | -0.05580918 | 0.01096436 |  |  |  | -0.1088827 | 0.3984304 | 0.1097408
0.5471092 | -0.05580721 | 0.01096436 |  |  |  | -0.108895 | 0.3984801 | 0.1096223
0.5475298 | -0.05580525 | 0.01096436 |  |  |  | -0.1089073 | 0.3985297 | 0.1096223
0.5479009 | -0.05578214 | 0.01086733 |  |  |  | -0.1089197 | 0.3985794 | 0.1096223
0.5478514 | -0.055761 | 0.01086733 |  |  |  | -0.1089292 | 0.3983033 | 0.1096223
0.547802 | -0.05573985 | 0.01086733 |  |  |  | -0.1089387 | 0.3980272 | 0.1096223
0.5477525 | -0.0557187 | 0.01086733 |  |  |  | -0.1089482 | 0.3977511 | 0.1096223
0.5477851 | -0.05572829 | 0.01086733 |  |  |  | -0.1089577 | 0.397475 | 0.1096223
0.5478503 | -0.05574745 | 0.0107703 |  |  |  | -0.1087154 | 0.3974273 | 0.1096223
0.5478829 | -0.05575704 | 0.0107703 |  |  |  | -0.1084731 | 0.3973796 | 0.1096223
0.5478445 | -0.05574293 | 0.0107703 |  |  |  | -0.1082308 | 0.3973319 | 0.1096223
0.547806 | -0.05572882 | 0.0107703 |  |  |  | -0.1079885 | 0.3972842 | 0.1096223
0.5477676 | -0.05571471 | 0.0107703 |  |  |  | -0.1079813 | 0.3972735 | 0.1096223
0.5477291 | -0.05570061 | 0.0107703 |  |  |  | -0.1079741 | 0.3972628 | 0.1096223
0.547804 | -0.05570567 | 0.0107703 |  |  |  | -0.1079669 | 0.3972521 | 0.1096223
0.5478789 | -0.05571074 | 0.0107703 |  |  |  | -0.1079597 | 0.3972414 | 0.1096223
0.5479537 | -0.0557158 | 0.0107703 |  |  |  | -0.1079661 | 0.3974192 | 0.1096223
0.5480286 | -0.05572087 | 0.0107703 |  |  |  | -0.1079789 | 0.397775 | 0.1095038
0.5476726 | -0.05571887 | 0.0107703 |  |  |  | -0.1079853 | 0.3979529 | 0.1095038
0.5473165 | -0.05571688 | 0.0107703 |  |  |  | -0.1079762 | 0.3979709 | 0.1095038
0.5469605 | -0.05571488 | 0.01067327 |  |  |  | -0.1079672 | 0.3979889 | 0.1095038
0.5466045 | -0.05571289 | 0.01067327 |  |  |  | -0.1079581 | 0.3980069 | 0.1095038
0.5465425 | -0.05570291 | 0.01067327 |  |  |  | -0.1079491 | 0.3980249 | 0.1095038
0.5464805 | -0.05569293 | 0.01067327 |  |  |  | -0.1079675 | 0.3981191 | 0.1095038
0.5464184 | -0.05568295 | 0.01067327 |  |  |  | -0.1079859 | 0.3982133 | 0.1095038
0.5463564 | -0.05567297 | 0.01067327 |  |  |  | -0.1080042 | 0.3983076 | 0.1095038
0.5466982 | -0.05574187 | 0.01067327 |  |  |  | -0.1080225 | 0.3984018 | 0.1095038
0.5470401 | -0.05581078 | 0.01067327 |  |  |  | -0.1080589 | 0.3983549 | 0.1095038
0.547382 | -0.05587968 | 0.01067327 |  |  |  | -0.1080954 | 0.398308 | 0.1095038
0.547724 | -0.05594859 | 0.01067327 |  |  |  | -0.1081318 | 0.3982611 | 0.1095038
0.5477731 | -0.05596802 | 0.01067327 |  |  |  | -0.1081682 | 0.3982142 | 0.1095038
0.5478223 | -0.05598744 | 0.01067327 |  |  |  | -0.1081608 | 0.3982626 | 0.1095038
0.5478714 | -0.05600687 | 0.01067327 |  |  |  | -0.1081535 | 0.3983111 | 0.1095038
0.5479206 | -0.0560263 | 0.01067327 |  |  |  | -0.1081462 | 0.3983595 | 0.1095038
0.5478518 | -0.05597433 | 0.01067327 |  |  |  | -0.1081388 | 0.398408 | 0.1095038
0.547783 | -0.05592235 | 0.01067327 |  |  |  | -0.1081434 | 0.3983887 | 0.1095038
0.5477142 | -0.05587038 | 0.01067327 |  |  |  | -0.1081479 | 0.3983693 | 0.1095038
0.5476453 | -0.0558184 | 0.01067327 |  |  |  | -0.1081524 | 0.39835 | 0.1095038
0.5476276 | -0.05581538 | 0.01067327 |  |  |  | -0.1081569 | 0.3983307 | 0.1095038
0.5476099 | -0.05581235 | 0.01067327 |  |  |  | -0.1081369 | 0.398568 | 0.1095038
0.5475922 | -0.05580933 | 0.01067327 |  |  |  | -0.1081169 | 0.3988053 | 0.1095038
0.5475744 | -0.0558063 | 0.01067327 |  |  |  | -0.1080968 | 0.3990426 | 0.1095038
0.5475367 | -0.05569896 | 0.01067327 |  |  |  | -0.1080767 | 0.3992799 | 0.1095038
0.5474991 | -0.05559162 | 0.01067327 |  |  |  | -0.1080813 | 0.399287 | 0.1095038
0.5474614 | -0.05548428 | 0.01067327 |  |  |  | -0.1080858 | 0.3992941 | 0.1095038
0.5474237 | -0.05537693 | 0.01067327 |  |  |  | -0.1080903 | 0.3993012 | 0.1095038
0.547564 | -0.0554845 | 0.01067327 |  |  |  | -0.1080948 | 0.3993082 | 0.1095038
0.5477044 | -0.05559207 | 0.01067327 |  |  |  | -0.1080959 | 0.3990705 | 0.1095038
0.5478447 | -0.05569964 | 0.01067327 |  |  |  | -0.108097 | 0.3988329 | 0.1095038
0.5479851 | -0.05580721 | 0.01067327 |  |  |  | -0.108098 | 0.3985952 | 0.1095038
0.5489865 | -0.05586644 | 0.01067327 |  |  |  | -0.1080965 | 0.3989057 | 0.1093853
0.5499885 | -0.05592566 | 0.01144951 |  |  |  | -0.1080938 | 0.3994539 | 0.1093853
0.5509913 | -0.05598485 | 0.01047921 |  |  |  | -0.1080912 | 0.4000021 | 0.1093853
0.5519947 | -0.05604403 | 0.01047921 |  |  |  | -0.1080885 | 0.4005504 | 0.1093853
0.5570598 | -0.05725113 | 0.01057624 |  |  |  | -0.1080929 | 0.4003023 | 0.1093853
0.5595929 | -0.05785456 | 0.01698021 |  |  |  | -0.1080973 | 0.4000543 | 0.1093853
0.5621263 | -0.05845789 | 0.01193466 |  |  |  | -0.1081016 | 0.3998063 | 0.1093853
0.561551 | -0.05853763 | 0.01251684 |  |  |  | -0.108106 | 0.3995583 | 0.1093853
0.5604005 | -0.05869709 | 0.01212872 |  |  |  | -0.1081054 | 0.3997963 | 0.1093853
0.5594245 | -0.05876007 | 0.009994065 |  |  |  | -0.1081048 | 0.4000343 | 0.1093853
0.5592247 | -0.0587517 | 0.01911486 |  |  |  | -0.1081041 | 0.4002725 | 0.1093853
0.5590254 | -0.05874333 | 0.009120797 |  |  |  | -0.1081035 | 0.4005108 | 0.1093853
0.5667598 | -0.05903374 | 0.008441589 |  |  |  | -0.1081084 | 0.400448 | 0.1093853
0.5693381 | -0.0591305 | 0.008732678 |  |  |  | -0.1081133 | 0.4003852 | 0.1093853
0.5697685 | -0.05952659 | 0.009314857 |  |  |  | -0.1081183 | 0.4003224 | 0.1093853
0.5706294 | -0.06031856 | 0.0172713 |  |  |  | -0.1081232 | 0.4002596 | 0.1093853
0.5710599 | -0.06071444 | 0.01232278 |  |  |  | -0.1081543 | 0.4010333 | 0.1093853
0.5714261 | -0.06084031 | 0.01290496 |  |  |  | -0.1081854 | 0.401807 | 0.1093853
0.5721584 | -0.06109202 | 0.01290496 |  |  |  | -0.1082164 | 0.4025809 | 0.1093853
0.5725245 | -0.06121786 | 0.01251684 |  |  |  | -0.1082474 | 0.4033548 | 0.1093853
0.5725684 | -0.06097832 | 0.01212872 |  |  |  | -0.1104528 | 0.4072982 | 0.123251
0.5754703 | -0.06038623 | 0.009800006 |  |  |  | -0.1105952 | 0.407242 | 0.1240806
0.5782406 | -0.06051272 | 0.009314857 |  |  |  | -0.1105844 | 0.4071858 | 0.1240806
0.5785735 | -0.06056436 | 0.009411887 |  |  |  | -0.1105519 | 0.4070173 | 0.1221844
0.5792394 | -0.06066754 | 0.01057624 |  |  |  | -0.1105024 | 0.4081138 | 0.1217104
0.5795723 | -0.06071907 | 0.01144951 |  |  |  | -0.1104032 | 0.4103069 | 0.1207623
0.5788214 | -0.0608689 | 0.01144951 |  |  |  | -0.1103536 | 0.4114035 | 0.1206438
0.5785712 | -0.06091884 | 0.01096436 |  |  |  | -0.1107318 | 0.41283 | 0.1206438
0.5786397 | -0.06096674 | 0.01067327 |  |  |  | -0.1114879 | 0.4156831 | 0.1228955
0.5787765 | -0.06106256 | 0.01057624 |  |  |  | -0.1120006 | 0.4182024 | 0.1324949
0.578845 | -0.06111046 | 0.009897035 |  |  |  | -0.1123516 | 0.418573 | 0.1278729
0.5801418 | -0.06118753 | 0.01930892 |  |  |  | -0.1124536 | 0.4185752 | 0.1251472
0.5814386 | -0.06126461 | 0.009411887 |  |  |  | -0.1124887 | 0.4184698 | 0.1251472
0.5827354 | -0.06134168 | 0.009314857 |  |  |  | -0.1125238 | 0.4183643 | 0.1246732
0.5840323 | -0.06141875 | 0.009314857 |  |  |  | -0.1125589 | 0.4182589 | 0.1246732
0.5883459 | -0.06183715 | 0.01057624 |  |  |  | -0.112594 | 0.4181535 | 0.1244361
0.5897839 | -0.06197656 | 0.01144951 |  |  |  | -0.112532 | 0.4173676 | 0.1240806
0.5890779 | -0.06259704 | 0.01300199 |  |  |  | -0.1125114 | 0.4171057 | 0.1240806
0.5888428 | -0.06280376 | 0.01300199 |  |  |  | -0.1125171 | 0.4175467 | 0.1239621
0.5890143 | -0.0628291 | 0.01300199 |  |  |  | -0.11252 | 0.4177673 | 0.1238436
0.5897555 | -0.06291347 | 0.01251684 |  |  |  | -0.1125229 | 0.4179879 | 0.1238436
0.5902093 | -0.06293019 | 0.01154654 |  |  |  | -0.112528 | 0.4177348 | 0.1238436
0.5904968 | -0.06300634 | 0.01115842 |  |  |  | -0.1125381 | 0.4172287 | 0.1238436
0.5906181 | -0.06314191 | 0.01096436 |  |  |  | -0.1125431 | 0.4169756 | 0.1238436
0.5910921 | -0.06319429 | 0.01086733 |  |  |  | -0.1125136 | 0.4174972 | 0.1237251
0.5915055 | -0.06317888 | 0.0107703 |  |  |  | -0.1124989 | 0.417758 | 0.1237251
0.591919 | -0.06316348 | 0.0107703 |  |  |  | -0.1124841 | 0.4180188 | 0.1237251
0.5923254 | -0.06315782 | 0.01067327 |  |  |  | -0.1124992 | 0.4181208 | 0.1237251
0.5923183 | -0.06316756 | 0.01067327 |  |  |  | -0.1125142 | 0.418223 | 0.1237251
0.5923112 | -0.0631773 | 0.01067327 |  |  |  | -0.1125293 | 0.4183254 | 0.1237251
0.5923041 | -0.06318704 | 0.01067327 |  |  |  | -0.1125396 | 0.4181619 | 0.1236066
0.5922938 | -0.06311619 | 0.01067327 |  |  |  | -0.1125349 | 0.4178959 | 0.1236066
0.5922836 | -0.06304534 | 0.01067327 |  |  |  | -0.1125302 | 0.4176299 | 0.1236066
0.5922733 | -0.06297449 | 0.01067327 |  |  |  | -0.1125255 | 0.4173639 | 0.1236066
0.592263 | -0.06290364 | 0.01067327 |  |  |  | -0.1125253 | 0.4173456 | 0.1236066
0.5927916 | -0.06281515 | 0.01057624 |  |  |  | -0.112525 | 0.4173272 | 0.1236066
0.593056 | -0.06277091 | 0.01057624 |  |  |  | -0.1125248 | 0.4173089 | 0.1236066
0.5933206 | -0.06272667 | 0.01057624 |  |  |  | -0.1125246 | 0.4172906 | 0.1236066
0.5932993 | -0.06272911 | 0.01057624 |  |  |  | -0.1125137 | 0.4171995 | 0.1236066
0.5932781 | -0.06273155 | 0.01057624 |  |  |  | -0.1125027 | 0.4171084 | 0.1236066
0.5932568 | -0.06273399 | 0.01057624 |  |  |  | -0.1124918 | 0.4170174 | 0.1236066
0.5932356 | -0.06273643 | 0.01057624 |  |  |  | -0.1124809 | 0.4169263 | 0.1236066
0.5932442 | -0.06273218 | 0.01057624 |  |  |  | -0.1124786 | 0.4171492 | 0.1236066
0.5932529 | -0.06272794 | 0.01057624 |  |  |  | -0.1124763 | 0.4173721 | 0.1236066
0.5932616 | -0.06272369 | 0.01057624 |  |  |  | -0.112474 | 0.4175951 | 0.1236066
0.5932703 | -0.06271945 | 0.01057624 |  |  |  | -0.1124786 | 0.417807 | 0.1234881
0.5929741 | -0.06268216 | 0.01057624 |  |  |  | -0.1124855 | 0.4177962 | 0.1234881
0.5926781 | -0.06264486 | 0.01057624 |  |  |  | -0.1124925 | 0.4177856 | 0.1234881
0.5923823 | -0.06260755 | 0.01057624 |  |  |  | -0.1124994 | 0.4177752 | 0.1234881
0.5920865 | -0.06257023 | 0.01057624 |  |  |  | -0.1125142 | 0.4177845 | 0.1234881
0.5922455 | -0.06256549 | 0.01057624 |  |  |  | -0.1125289 | 0.4177938 | 0.1234881
0.5924044 | -0.06256071 | 0.01047921 |  |  |  | -0.1125436 | 0.4178031 | 0.1234881
0.5925633 | -0.06255587 | 0.01047921 |  |  |  | -0.1125583 | 0.4178124 | 0.1234881
0.5927223 | -0.06255099 | 0.01047921 |  |  |  | -0.1125816 | 0.4177727 | 0.1234881
0.5927451 | -0.06252604 | 0.01047921 |  |  |  | -0.1126048 | 0.417733 | 0.1234881
0.5927678 | -0.06250109 | 0.01047921 |  |  |  | -0.112628 | 0.4176933 | 0.1234881
0.5927906 | -0.06247613 | 0.01047921 |  |  |  | -0.1126512 | 0.4176536 | 0.1234881
0.5928134 | -0.06245118 | 0.01047921 |  |  |  | -0.1126445 | 0.4176536 | 0.1234881
0.5928158 | -0.06247993 | 0.01047921 |  |  |  | -0.1126378 | 0.4176537 | 0.1234881
0.5928183 | -0.06250868 | 0.01047921 |  |  |  | -0.1126312 | 0.4176537 | 0.1234881
0.5928207 | -0.06253743 | 0.01047921 |  |  |  | -0.1126245 | 0.4176538 | 0.1234881
0.5928232 | -0.06256617 | 0.01047921 |  |  |  | -0.1126732 | 0.4176225 | 0.1234881
0.5928006 | -0.0625626 | 0.01047921 |  |  |  | -0.1127218 | 0.4175911 | 0.1234881
0.5927781 | -0.06255902 | 0.01047921 |  |  |  | -0.1127705 | 0.4175598 | 0.1234881
0.5927556 | -0.06255545 | 0.01047921 |  |  |  | -0.1128192 | 0.4175284 | 0.1234881
0.5927331 | -0.06255187 | 0.01047921 |  |  |  | -0.1127886 | 0.4175525 | 0.1234881
0.5928865 | -0.06255884 | 0.01047921 |  |  |  | -0.1127581 | 0.4175766 | 0.1234881
0.5930399 | -0.06256582 | 0.01047921 |  |  |  | -0.1127275 | 0.4176007 | 0.1234881
0.5931934 | -0.06257279 | 0.01047921 |  |  |  | -0.1126969 | 0.4176248 | 0.1234881
0.5933468 | -0.06257976 | 0.01047921 |  |  |  | -0.1127219 | 0.4176298 | 0.1234881
0.5933289 | -0.06256901 | 0.01047921 |  |  |  | -0.1127469 | 0.4176349 | 0.1233695
0.5933109 | -0.06255826 | 0.01047921 |  |  |  | -0.1127719 | 0.4176399 | 0.1233695
0.593293 | -0.06254751 | 0.01047921 |  |  |  | -0.1127969 | 0.417645 | 0.1233695
0.5932751 | -0.06253676 | 0.01047921 |  |  |  | -0.1128142 | 0.417621 | 0.1233695
0.5932929 | -0.06255677 | 0.01047921 |  |  |  | -0.1128315 | 0.4175971 | 0.1233695
0.5933107 | -0.06257677 | 0.01047921 |  |  |  | -0.1128488 | 0.4175731 | 0.1233695
0.5933285 | -0.06259678 | 0.01047921 |  |  |  | -0.1128661 | 0.4175492 | 0.1233695
0.5933463 | -0.06261678 | 0.01047921 |  |  |  | -0.1128485 | 0.4175917 | 0.1233695
0.5933297 | -0.06259741 | 0.01047921 |  |  |  | -0.112831 | 0.4176342 | 0.1233695
0.5933131 | -0.06257805 | 0.01047921 |  |  |  | -0.1128135 | 0.4176767 | 0.1233695
0.5932966 | -0.06255868 | 0.01047921 |  |  |  | -0.112796 | 0.4177192 | 0.1233695
0.5932801 | -0.06253931 | 0.01047921 |  |  |  | -0.1127928 | 0.4177808 | 0.1233695
0.5932704 | -0.06254478 | 0.01047921 |  |  |  | -0.1127896 | 0.4178425 | 0.1233695
0.5932608 | -0.06255025 | 0.01047921 |  |  |  | -0.1127864 | 0.4179042 | 0.1233695
0.5932512 | -0.06255571 | 0.01047921 |  |  |  | -0.1127832 | 0.4179659 | 0.1233695
0.5932416 | -0.06256118 | 0.01047921 |  |  |  | -0.1127895 | 0.4179395 | 0.1233695
0.5932304 | -0.06260081 | 0.01047921 |  |  |  | -0.1127958 | 0.4179132 | 0.1233695
0.5932192 | -0.06264044 | 0.01047921 |  |  |  | -0.1128021 | 0.4178869 | 0.1233695
0.5932081 | -0.06268007 | 0.01047921 |  |  |  | -0.1128083 | 0.4178606 | 0.1233695
0.5931969 | -0.06271969 | 0.01047921 |  |  |  | -0.1128146 | 0.4179112 | 0.1233695
0.5936427 | -0.06263635 | 0.01047921 |  |  |  | -0.1128209 | 0.4179617 | 0.1233695
0.5940885 | -0.06255301 | 0.01047921 |  |  |  | -0.1128272 | 0.4180123 | 0.1233695
0.5945342 | -0.06246967 | 0.01047921 |  |  |  | -0.1128335 | 0.4180628 | 0.1233695
0.59498 | -0.06238633 | 0.01047921 |  |  |  | -0.1130127 | 0.4179987 | 0.1233695
0.5983216 | -0.06285801 | 0.01047921 |  |  |  | -0.1131918 | 0.4179345 | 0.1233695
0.6016641 | -0.06332967 | 0.01047921 |  |  |  | -0.113371 | 0.4178703 | 0.1233695
0.6083519 | -0.06427296 | 0.01125545 |  |  |  | -0.1135502 | 0.4178061 | 0.1233695
0.6082551 | -0.06447111 | 0.01222575 |  |  |  | -0.1133732 | 0.4173008 | 0.1233695
0.6082081 | -0.06457015 | 0.01232278 |  |  |  | -0.1131961 | 0.4167954 | 0.1233695
0.608119 | -0.06466016 | 0.01154654 |  |  |  | -0.1130191 | 0.4162901 | 0.1233695
0.608076 | -0.06465114 | 0.01096436 |  |  |  | -0.112842 | 0.4157848 | 0.1233695
0.6079903 | -0.0646331 | 0.009994065 |  |  |  | -0.1131907 | 0.4178829 | 0.1233695
0.6078137 | -0.06468412 | 0.009702976 |  |  |  | -0.1135393 | 0.419981 | 0.1233695
0.6074605 | -0.06478569 | 0.009314857 |  |  |  | -0.1138879 | 0.4220791 | 0.1233695
0.6072839 | -0.06483625 | 0.009314857 |  |  |  | -0.1142365 | 0.4241773 | 0.1240806
0.6097588 | -0.06510542 | 0.009314857 |  |  |  | -0.115277 | 0.4251672 | 0.140198
0.6122336 | -0.06537454 | 0.009314857 |  |  |  | -0.1156238 | 0.4254972 | 0.1415017
0.6147085 | -0.06564361 | 0.009314857 |  |  |  | -0.1157326 | 0.425992 | 0.1406721
0.6171835 | -0.06591263 | 0.009314857 |  |  |  | -0.1158414 | 0.4264871 | 0.1400795
0.6173934 | -0.06692294 | 0.01280793 |  |  |  | -0.1161517 | 0.4258445 | 0.1361687
0.61691 | -0.06699929 | 0.01280793 |  |  |  | -0.1162551 | 0.4256305 | 0.1361687
0.6159433 | -0.06715197 | 0.01193466 |  |  |  | -0.1161653 | 0.4267261 | 0.1349836
0.6175224 | -0.06711656 | 0.01018812 |  |  |  | -0.1160755 | 0.4278217 | 0.1342725
0.6180487 | -0.06710472 | 0.01018812 |  |  |  | -0.1159856 | 0.4289175 | 0.1342725
0.6198648 | -0.06714801 | 0.01018812 |  |  |  | -0.1164833 | 0.4309504 | 0.1416202
0.6216809 | -0.06719128 | 0.009994065 |  |  |  | -0.1183117 | 0.4334428 | 0.1458866
0.623497 | -0.06723455 | 0.009800006 |  |  |  | -0.1183778 | 0.4331235 | 0.1469532
0.6271763 | -0.06761073 | 0.009314857 |  |  |  | -0.1184439 | 0.4328042 | 0.1469532
0.6290397 | -0.06794363 | 0.009702976 |  |  |  | -0.1184822 | 0.432674 | 0.1433978
0.6309032 | -0.0682765 | 0.01018812 |  |  |  | -0.1184135 | 0.4329815 | 0.1419757
0.6327668 | -0.06860933 | 0.01067327 |  |  |  | -0.1184284 | 0.4327215 | 0.1419757
0.6333698 | -0.06863252 | 0.01106139 |  |  |  | -0.1184432 | 0.4324615 | 0.1418572
0.6339728 | -0.06865571 | 0.01096436 |  |  |  | -0.1184581 | 0.4322015 | 0.1418572
0.6345758 | -0.0686789 | 0.01067327 |  |  |  | -0.1184621 | 0.4326853 | 0.1415017
0.635379 | -0.06876027 | 0.01057624 |  |  |  | -0.1184661 | 0.4331691 | 0.1415017
0.6355792 | -0.06881845 | 0.009994065 |  |  |  | -0.1184701 | 0.433653 | 0.1413832
0.6359804 | -0.06893481 | 0.01009109 |  |  |  | -0.1186215 | 0.4338413 | 0.1412646
0.6367886 | -0.06929854 | 0.01009109 |  |  |  | -0.1189161 | 0.4332502 | 0.1410276
0.6375969 | -0.06966207 | 0.009994065 |  |  |  | -0.1190634 | 0.4329546 | 0.1410276
0.6384052 | -0.07002538 | 0.009897035 |  |  |  | -0.1190609 | 0.4330291 | 0.1409091
0.6392136 | -0.07038848 | 0.009897035 |  |  |  | -0.1190584 | 0.4331035 | 0.1409091
0.6395116 | -0.07043394 | 0.01018812 |  |  |  | -0.1190559 | 0.433178 | 0.1409091
0.6398097 | -0.07047939 | 0.01057624 |  |  |  | -0.1190533 | 0.4332524 | 0.1409091
0.6404063 | -0.07057029 | 0.01241981 |  |  |  | -0.1190733 | 0.4332734 | 0.1409091
0.6404575 | -0.07071443 | 0.01222575 |  |  |  | -0.1190933 | 0.4332944 | 0.1409091
0.6405088 | -0.07085856 | 0.01222575 |  |  |  | -0.1191133 | 0.4333154 | 0.1409091
0.6405601 | -0.07100269 | 0.01203169 |  |  |  | -0.1191333 | 0.4333364 | 0.1409091
0.6405001 | -0.07112562 | 0.01057624 |  |  |  | -0.1191163 | 0.4334704 | 0.1409091
0.6404445 | -0.07111502 | 0.01009109 |  |  |  | -0.1190993 | 0.4336043 | 0.1409091
0.6403889 | -0.07110443 | 0.009800006 |  |  |  | -0.1190823 | 0.4337383 | 0.1407906
0.6423614 | -0.07139532 | 0.009800006 |  |  |  | -0.1190653 | 0.4338723 | 0.1407906
0.644334 | -0.071686 | 0.009800006 |  |  |  | -0.1190787 | 0.4336657 | 0.1407906
0.6463065 | -0.07197647 | 0.009800006 |  |  |  | -0.1190921 | 0.4334592 | 0.1406721
0.6482791 | -0.07226672 | 0.009800006 |  |  |  | -0.1191055 | 0.4332526 | 0.1406721
0.6494803 | -0.07265186 | 0.01038218 |  |  |  | -0.1191189 | 0.433046 | 0.1406721
0.6530839 | -0.07380718 | 0.01125545 |  |  |  | -0.1191239 | 0.4330064 | 0.1406721
0.6532695 | -0.07381062 | 0.01125545 |  |  |  | -0.1191289 | 0.4329668 | 0.1406721
0.6534552 | -0.07381405 | 0.01125545 |  |  |  | -0.1191338 | 0.4329274 | 0.1406721
0.653641 | -0.07381748 | 0.01115842 |  |  |  | -0.1191388 | 0.432888 | 0.1406721
0.6538268 | -0.07382089 | 0.01154654 |  |  |  | -0.1191511 | 0.4330061 | 0.1406721
0.6539574 | -0.07364127 | 0.01067327 |  |  |  | -0.1191634 | 0.4331242 | 0.1406721
0.6537137 | -0.07361782 | 0.01057624 |  |  |  | -0.1191756 | 0.4332423 | 0.1406721
0.6534264 | -0.07365424 | 0.009994065 |  |  |  | -0.1191705 | 0.433304 | 0.1405536
0.6534099 | -0.07368335 | 0.009800006 |  |  |  | -0.119153 | 0.4332476 | 0.1405536
0.6533933 | -0.07371244 | 0.009800006 |  |  |  | -0.1191355 | 0.4331913 | 0.1405536
0.6533603 | -0.07377056 | 0.009702976 |  |  |  | -0.119118 | 0.433135 | 0.1405536
0.6537104 | -0.07373441 | 0.009702976 |  |  |  | -0.1191123 | 0.4331373 | 0.1405536
0.6540606 | -0.07369825 | 0.009702976 |  |  |  | -0.1191065 | 0.4331396 | 0.1405536
0.6544108 | -0.07366208 | 0.009702976 |  |  |  | -0.1191007 | 0.433142 | 0.1405536
0.6547609 | -0.07362588 | 0.009702976 |  |  |  | -0.1190949 | 0.4331443 | 0.1405536
0.6542815 | -0.07362932 | 0.009702976 |  |  |  | -0.119036 | 0.4330675 | 0.1405536
0.6538021 | -0.07363276 | 0.009702976 |  |  |  | -0.1189771 | 0.4329907 | 0.1405536
0.6533227 | -0.0736362 | 0.009702976 |  |  |  | -0.1189181 | 0.4329139 | 0.1405536
0.6528433 | -0.07363963 | 0.009702976 |  |  |  | -0.1188592 | 0.4328372 | 0.1405536
0.6525308 | -0.07366607 | 0.009702976 |  |  |  | -0.1188421 | 0.4328758 | 0.1405536
0.6522184 | -0.07369248 | 0.009702976 |  |  |  | -0.1188251 | 0.4329144 | 0.1405536
0.6519059 | -0.07371887 | 0.009702976 |  |  |  | -0.1188081 | 0.432953 | 0.1405536
0.6515934 | -0.07374525 | 0.009702976 |  |  |  | -0.1187911 | 0.4329917 | 0.1404351
0.6515095 | -0.07375749 | 0.009702976 |  |  |  | -0.1187686 | 0.433 | 0.1404351
0.6514255 | -0.0737697 | 0.009702976 |  |  |  | -0.1187461 | 0.4330083 | 0.1404351
0.6513415 | -0.0737819 | 0.009702976 |  |  |  | -0.1187237 | 0.4330166 | 0.1404351
0.6512575 | -0.07379408 | 0.009702976 |  |  |  | -0.1187012 | 0.4330249 | 0.1404351
0.6513448 | -0.07379246 | 0.009702976 |  |  |  | -0.1187041 | 0.433017 | 0.1404351
0.6514321 | -0.07379083 | 0.009702976 |  |  |  | -0.1187071 | 0.4330092 | 0.1404351
0.6515194 | -0.07378921 | 0.009702976 |  |  |  | -0.11871 | 0.4330014 | 0.1404351
0.6516067 | -0.07378758 | 0.009702976 |  |  |  | -0.118713 | 0.4329936 | 0.1404351
0.6516142 | -0.07375712 | 0.009702976 |  |  |  | -0.118712 | 0.4329919 | 0.1404351
0.6516217 | -0.07372666 | 0.009702976 |  |  |  | -0.1187111 | 0.4329902 | 0.1404351
0.6516292 | -0.07369619 | 0.009702976 |  |  |  | -0.1187102 | 0.4329885 | 0.1404351
0.6516367 | -0.07366573 | 0.009702976 |  |  |  | -0.1187092 | 0.4329867 | 0.1404351
0.6515173 | -0.07364915 | 0.009702976 |  |  |  | -0.1187039 | 0.4330636 | 0.1404351
0.651398 | -0.07363256 | 0.009702976 |  |  |  | -0.1186986 | 0.4331406 | 0.1404351
0.6512786 | -0.07361598 | 0.009702976 |  |  |  | -0.1186933 | 0.4332176 | 0.1404351
0.6511592 | -0.07359939 | 0.009702976 |  |  |  | -0.118688 | 0.4332946 | 0.1404351
0.6511757 | -0.0736417 | 0.009702976 |  |  |  | -0.118692 | 0.4332808 | 0.1404351
0.6511922 | -0.07368399 | 0.009702976 |  |  |  | -0.1186999 | 0.4332532 | 0.1403166
0.6512086 | -0.07372628 | 0.009702976 |  |  |  | -0.1187038 | 0.4332394 | 0.1403166
0.6512251 | -0.07376856 | 0.009702976 |  |  |  | -0.1187082 | 0.4331357 | 0.1403166
0.6517393 | -0.07375902 | 0.009702976 |  |  |  | -0.1187125 | 0.433032 | 0.1403166
0.6522535 | -0.07374946 | 0.009702976 |  |  |  | -0.1187169 | 0.4329283 | 0.1403166
0.6527678 | -0.07373988 | 0.009702976 |  |  |  | -0.1187213 | 0.4328245 | 0.1403166
0.6532821 | -0.07373027 | 0.009702976 |  |  |  | -0.1187212 | 0.4328323 | 0.1403166
0.6536413 | -0.07374358 | 0.009702976 |  |  |  | -0.1187211 | 0.4328401 | 0.1403166
0.6540004 | -0.07375689 | 0.009702976 |  |  |  | -0.1187211 | 0.4328479 | 0.1403166
0.6543596 | -0.07377019 | 0.009702976 |  |  |  | -0.118721 | 0.4328557 | 0.1403166
0.6547187 | -0.0737835 | 0.009702976 |  |  |  | -0.1187148 | 0.4328887 | 0.1403166
0.6548032 | -0.07378593 | 0.009702976 |  |  |  | -0.1187086 | 0.4329217 | 0.1403166
0.6548876 | -0.07378836 | 0.009702976 |  |  |  | -0.1187024 | 0.4329547 | 0.1403166
0.6549721 | -0.07379079 | 0.009702976 |  |  |  | -0.1186962 | 0.4329877 | 0.1403166
0.6550565 | -0.07379322 | 0.009702976 |  |  |  | -0.1187152 | 0.4332033 | 0.1403166
0.6550542 | -0.07377341 | 0.009702976 |  |  |  | -0.1187341 | 0.4334189 | 0.1403166
0.6550519 | -0.0737536 | 0.009702976 |  |  |  | -0.1187531 | 0.4336345 | 0.1403166
0.6550496 | -0.0737338 | 0.009702976 |  |  |  | -0.1190425 | 0.4356473 | 0.139724
0.6550472 | -0.07371399 | 0.009702976 |  |  |  | -0.1193128 | 0.4374445 | 0.1393685
0.6550988 | -0.07373492 | 0.009702976 |  |  |  | -0.1197271 | 0.4384986 | 0.1313098
0.6551503 | -0.07375584 | 0.009702976 |  |  |  | -0.1205555 | 0.4406072 | 0.1528787
0.6552018 | -0.07377677 | 0.009702976 |  |  |  | -0.1209698 | 0.4416617 | 0.1518121
0.6552533 | -0.0737977 | 0.009702976 |  |  |  | -0.1210831 | 0.4419888 | 0.1529972
0.6549996 | -0.07380183 | 0.009702976 |  |  |  | -0.1213096 | 0.4426429 | 0.1577376
0.654746 | -0.07380597 | 0.009702976 |  |  |  | -0.1214226 | 0.44297 | 0.1586857
0.6544924 | -0.07381011 | 0.009702976 |  |  |  | -0.1214227 | 0.4428592 | 0.1585672
0.6542387 | -0.07381424 | 0.009702976 |  |  |  | -0.1217116 | 0.4424321 | 0.1538268
0.6542411 | -0.07380142 | 0.009702976 |  |  |  | -0.121856 | 0.4423844 | 0.1526417
0.6542435 | -0.0737886 | 0.009702976 |  |  |  | -0.1221662 | 0.4429466 | 0.1526417
0.6542459 | -0.07377578 | 0.009702976 |  |  |  | -0.1223321 | 0.4435566 | 0.1514566
0.6542483 | -0.07376296 | 0.009702976 |  |  |  | -0.1224979 | 0.4441665 | 0.150864
0.6540994 | -0.07379695 | 0.009702976 |  |  |  | -0.1226637 | 0.4447765 | 0.1496789
0.6539506 | -0.07383095 | 0.009702976 |  |  |  | -0.1227552 | 0.4458893 | 0.1496789
0.6538017 | -0.07386495 | 0.009702976 |  |  |  | -0.1228466 | 0.4470027 | 0.1520491
0.6536528 | -0.07389895 | 0.009702976 |  |  |  | -0.1235604 | 0.4508469 | 0.1684036
0.652853 | -0.07390459 | 0.009702976 |  |  |  | -0.1235422 | 0.4508596 | 0.1684036
0.6520532 | -0.07391022 | 0.009702976 |  |  |  | -0.1234878 | 0.4508983 | 0.1636631
0.6512535 | -0.07391586 | 0.009702976 |  |  |  | -0.1235017 | 0.4509718 | 0.162004
0.6504538 | -0.0739215 | 0.009702976 |  |  |  | -0.1235156 | 0.4510453 | 0.1610559
0.6522583 | -0.07413532 | 0.009702976 |  |  |  | -0.1235295 | 0.4511188 | 0.1610559
0.6540628 | -0.07434914 | 0.009702976 |  |  |  | -0.1234828 | 0.4513925 | 0.1609374
0.6558675 | -0.07456295 | 0.009702976 |  |  |  | -0.1234223 | 0.4515924 | 0.1597523
0.6576722 | -0.07477676 | 0.009702976 |  |  |  | -0.1233618 | 0.4517924 | 0.1595153
0.6607219 | -0.07515046 | 0.009702976 |  |  |  | -0.1233013 | 0.4519924 | 0.1593968
0.6637721 | -0.07552405 | 0.009702976 |  |  |  | -0.1233849 | 0.4520689 | 0.1591597
0.6668229 | -0.07589752 | 0.01038218 |  |  |  | -0.1234686 | 0.4521455 | 0.1591597
0.6729808 | -0.0760482 | 0.01290496 |  |  |  | -0.1235522 | 0.4522221 | 0.1591597
0.6740165 | -0.07597395 | 0.01290496 |  |  |  | -0.1236358 | 0.4522987 | 0.1589227
0.6742255 | -0.07611849 | 0.01251684 |  |  |  | -0.1236458 | 0.4523275 | 0.1589227
0.6746437 | -0.07640757 | 0.01144951 |  |  |  | -0.1236557 | 0.4523565 | 0.1588042
0.6761151 | -0.07669445 | 0.009994065 |  |  |  | -0.1236657 | 0.4523854 | 0.1588042
0.6765358 | -0.07674189 | 0.009994065 |  |  |  | -0.1236755 | 0.4524143 | 0.1588042
0.6777221 | -0.0767661 | 0.01057624 |  |  |  | -0.1236745 | 0.4524379 | 0.1588042
0.6789085 | -0.07679031 | 0.01018812 |  |  |  | -0.1236735 | 0.4524616 | 0.1588042
0.6800948 | -0.07681452 | 0.01018812 |  |  |  | -0.1236725 | 0.4524853 | 0.1586857
0.6812812 | -0.07683873 | 0.01018812 |  |  |  | -0.1236715 | 0.452509 | 0.1585672
0.6841451 | -0.07719916 | 0.01018812 |  |  |  | -0.1235729 | 0.4526034 | 0.1586857
0.6870092 | -0.07755951 | 0.01018812 |  |  |  | -0.1234743 | 0.4526979 | 0.1585672
0.6898734 | -0.07791978 | 0.009994065 |  |  |  | -0.1233757 | 0.4527923 | 0.1585672
0.6927377 | -0.07827998 | 0.01096436 |  |  |  | -0.1232771 | 0.4528867 | 0.1585672
0.6950821 | -0.07898784 | 0.01144951 |  |  |  | -0.1232425 | 0.4527808 | 0.1585672
0.6997716 | -0.08040298 | 0.01251684 |  |  |  | -0.1232079 | 0.4526748 | 0.1585672
0.7021167 | -0.08111025 | 0.01348714 |  |  |  | -0.1231733 | 0.4525689 | 0.1585672
0.7017409 | -0.08140121 | 0.01348714 |  |  |  | -0.1231387 | 0.4524629 | 0.1585672
0.7013651 | -0.08169215 | 0.01348714 |  |  |  | -0.1231813 | 0.4524848 | 0.1585672
0.7009894 | -0.08198306 | 0.01348714 |  |  |  | -0.1232238 | 0.4525066 | 0.1585672
0.7006138 | -0.08227394 | 0.01348714 |  |  |  | -0.1232664 | 0.4525285 | 0.1585672
0.6999809 | -0.08216815 | 0.01144951 |  |  |  | -0.1233089 | 0.4525503 | 0.1585672
0.6987172 | -0.08195652 | 0.01047921 |  |  |  | -0.1233028 | 0.4525263 | 0.1584487
0.6982415 | -0.0818574 | 0.01047921 |  |  |  | -0.1232966 | 0.4525022 | 0.1584487
0.6983968 | -0.08186414 | 0.009702976 |  |  |  | -0.1232904 | 0.4524782 | 0.1584487
0.698552 | -0.08187087 | 0.009702976 |  |  |  | -0.1232842 | 0.4524541 | 0.1584487
0.6987073 | -0.08187761 | 0.009897035 |  |  |  | -0.1232862 | 0.4524722 | 0.1584487
0.6987062 | -0.08188892 | 0.009897035 |  |  |  | -0.1232883 | 0.4524903 | 0.1584487
0.6987052 | -0.08190023 | 0.009897035 |  |  |  | -0.1232903 | 0.4525084 | 0.1584487
0.6987042 | -0.08191154 | 0.009994065 |  |  |  | -0.1232924 | 0.4525265 | 0.1584487
0.6987032 | -0.08192285 | 0.009994065 |  |  |  | -0.1233356 | 0.4525131 | 0.1584487
0.6986999 | -0.08190911 | 0.01009109 |  |  |  | -0.1233788 | 0.4524997 | 0.1584487
0.6986967 | -0.08189537 | 0.01009109 |  |  |  | -0.123422 | 0.4524862 | 0.1583302
0.6986903 | -0.08186789 | 0.01009109 |  |  |  | -0.1234652 | 0.4524728 | 0.1583302
0.6990496 | -0.08189154 | 0.01009109 |  |  |  | -0.1234116 | 0.452208 | 0.1583302
0.6994089 | -0.08191519 | 0.01009109 |  |  |  | -0.1233579 | 0.4519432 | 0.1583302
0.6997683 | -0.08193885 | 0.01009109 |  |  |  | -0.1233043 | 0.4516784 | 0.1583302
0.7001278 | -0.0819625 | 0.01009109 |  |  |  | -0.1232506 | 0.4514136 | 0.1583302
0.7004552 | -0.08215376 | 0.01009109 |  |  |  | -0.1233093 | 0.4515541 | 0.1583302
0.7007827 | -0.08234502 | 0.01009109 |  |  |  | -0.1233681 | 0.4516945 | 0.1583302
0.7011102 | -0.08253629 | 0.01009109 |  |  |  | -0.1234268 | 0.451835 | 0.1583302
0.7014376 | -0.08272755 | 0.01009109 |  |  |  | -0.1234855 | 0.4519755 | 0.1583302
0.7014833 | -0.08268262 | 0.01009109 |  |  |  | -0.1234861 | 0.4519954 | 0.1583302
0.701529 | -0.08263767 | 0.01009109 |  |  |  | -0.1234866 | 0.4520153 | 0.1583302
0.7015746 | -0.08259271 | 0.01009109 |  |  |  | -0.1234872 | 0.4520352 | 0.1583302
0.7016203 | -0.08254773 | 0.01009109 |  |  |  | -0.1234877 | 0.4520552 | 0.1583302
0.7014673 | -0.08256235 | 0.01009109 |  |  |  | -0.1234942 | 0.4518832 | 0.1583302
0.7013143 | -0.08257697 | 0.01009109 |  |  |  | -0.1235006 | 0.4517112 | 0.1583302
0.7011614 | -0.08259159 | 0.01009109 |  |  |  | -0.1235071 | 0.4515392 | 0.1582117
0.7010084 | -0.0826062 | 0.01009109 |  |  |  | -0.1235135 | 0.4513672 | 0.1582117
0.7009869 | -0.0826358 | 0.01009109 |  |  |  | -0.123525 | 0.4513023 | 0.1582117
0.7009653 | -0.08266539 | 0.01009109 |  |  |  | -0.1235364 | 0.4512374 | 0.1582117
0.7009438 | -0.08269497 | 0.01009109 |  |  |  | -0.1235479 | 0.4511725 | 0.1582117
0.7010204 | -0.08274404 | 0.01018812 |  |  |  | -0.1235593 | 0.4511076 | 0.1582117
0.7011185 | -0.08276355 | 0.01018812 |  |  |  | -0.1235366 | 0.4510805 | 0.1582117
0.7012166 | -0.08278305 | 0.01018812 |  |  |  | -0.1235138 | 0.4510533 | 0.1582117
0.7013147 | -0.08280255 | 0.01018812 |  |  |  | -0.123491 | 0.4510262 | 0.1580931
0.7011967 | -0.08279879 | 0.01018812 |  |  |  | -0.1234682 | 0.450999 | 0.1580931
0.7010787 | -0.08279502 | 0.01018812 |  |  |  | -0.1234607 | 0.4510029 | 0.1580931
0.7009607 | -0.08279126 | 0.01018812 |  |  |  | -0.1234532 | 0.4510068 | 0.1580931
0.7008426 | -0.08278749 | 0.01018812 |  |  |  | -0.1234456 | 0.4510107 | 0.1580931
0.7008573 | -0.08276437 | 0.01018812 |  |  |  | -0.1234381 | 0.4510145 | 0.1580931
0.7008721 | -0.08274125 | 0.01018812 |  |  |  | -0.1233956 | 0.4510214 | 0.1580931
0.7008868 | -0.08271813 | 0.01018812 |  |  |  | -0.123353 | 0.4510283 | 0.1580931
0.7009015 | -0.08269502 | 0.01018812 |  |  |  | -0.1233105 | 0.4510352 | 0.1580931
0.7008998 | -0.08269878 | 0.01018812 |  |  |  | -0.123268 | 0.4510421 | 0.1580931
0.7008982 | -0.08270255 | 0.01018812 |  |  |  | -0.1232197 | 0.4510773 | 0.1580931
0.7008965 | -0.08270632 | 0.01018812 |  |  |  | -0.1231715 | 0.4511125 | 0.1580931
0.7008949 | -0.08271008 | 0.01018812 |  |  |  | -0.1231232 | 0.4511476 | 0.1580931
0.700971 | -0.08271496 | 0.01018812 |  |  |  | -0.123075 | 0.4511828 | 0.1580931
0.7010471 | -0.08271984 | 0.01018812 |  |  |  | -0.1230536 | 0.4511548 | 0.1580931
0.7011232 | -0.08272472 | 0.01018812 |  |  |  | -0.1230323 | 0.4511267 | 0.1580931
0.7011993 | -0.0827296 | 0.01018812 |  |  |  | -0.123011 | 0.4510987 | 0.1580931
0.7011354 | -0.08273148 | 0.01018812 |  |  |  | -0.1229896 | 0.4510707 | 0.1580931
0.7010715 | -0.08273337 | 0.01018812 |  |  |  | -0.1230798 | 0.4511261 | 0.1580931
0.7010076 | -0.08273525 | 0.01018812 |  |  |  | -0.1231699 | 0.4511815 | 0.1580931
0.7009437 | -0.08273714 | 0.01018812 |  |  |  | -0.1233502 | 0.4512923 | 0.1579746
0.7009076 | -0.08273127 | 0.01018812 |  |  |  | -0.1232853 | 0.4514243 | 0.1579746
0.7008715 | -0.08272539 | 0.01018812 |  |  |  | -0.1232203 | 0.4515564 | 0.1579746
0.7008354 | -0.08271952 | 0.01018812 |  |  |  | -0.1231552 | 0.4516887 | 0.1579746
0.7007993 | -0.08271365 | 0.01018812 |  |  |  | -0.12309 | 0.451821 | 0.1579746
0.7008299 | -0.08271299 | 0.01018812 |  |  |  | -0.1230921 | 0.4520529 | 0.1579746
0.7008606 | -0.08271232 | 0.01018812 |  |  |  | -0.1230941 | 0.4522848 | 0.1579746
0.7008912 | -0.08271166 | 0.01018812 |  |  |  | -0.1230962 | 0.4525166 | 0.1579746
0.7009219 | -0.082711 | 0.01018812 |  |  |  | -0.1230983 | 0.4527485 | 0.1584487
0.7013232 | -0.08262976 | 0.01018812 |  |  |  | -0.1236139 | 0.4553557 | 0.1582117
0.7017248 | -0.08254851 | 0.01018812 |  |  |  | -0.1238717 | 0.4566596 | 0.1586857
0.7021265 | -0.08246725 | 0.01018812 |  |  |  | -0.124833 | 0.4594931 | 0.1672185
0.7025283 | -0.08238598 | 0.01018812 |  |  |  | -0.1251846 | 0.4602578 | 0.167574
0.7025318 | -0.08238795 | 0.01018812 |  |  |  | -0.1255362 | 0.4610226 | 0.1746846
0.7025353 | -0.08238992 | 0.01018812 |  |  |  | -0.125795 | 0.4612123 | 0.167574
0.7025388 | -0.08239188 | 0.01018812 |  |  |  | -0.1263127 | 0.4615918 | 0.1806102
0.7025423 | -0.08239385 | 0.01018812 |  |  |  | -0.1265715 | 0.4617817 | 0.1810842
0.7043525 | -0.08255307 | 0.01018812 |  |  |  | -0.1265597 | 0.4620012 | 0.1810842
0.7061626 | -0.08271216 | 0.01018812 |  |  |  | -0.1266901 | 0.4627456 | 0.1759883
0.7079727 | -0.08287111 | 0.01018812 |  |  |  | -0.1268557 | 0.4628295 | 0.1740921
0.7097829 | -0.08302992 | 0.01018812 |  |  |  | -0.1266371 | 0.4629757 | 0.1740921
0.7100451 | -0.08317202 | 0.01018812 |  |  |  | -0.1262 | 0.4632682 | 0.173381
0.7103074 | -0.08331412 | 0.01018812 |  |  |  | -0.1259814 | 0.4634144 | 0.1721959
0.7108322 | -0.08359832 | 0.01241981 |  |  |  | -0.1260317 | 0.4631852 | 0.172907
0.7110759 | -0.08354347 | 0.01222575 |  |  |  | -0.1260568 | 0.4630706 | 0.1723144
0.7113196 | -0.08348859 | 0.01251684 |  |  |  | -0.126082 | 0.4629561 | 0.1721959
0.7115634 | -0.08343367 | 0.01251684 |  |  |  | -0.1260871 | 0.4629885 | 0.1720774
0.7118071 | -0.08337873 | 0.01154654 |  |  |  | -0.1260922 | 0.463021 | 0.1720774
0.7134649 | -0.08342476 | 0.01106139 |  |  |  | -0.1260973 | 0.4630534 | 0.1719589
0.7151227 | -0.08347074 | 0.01106139 |  |  |  | -0.1261024 | 0.463086 | 0.1719589
0.7193621 | -0.08384081 | 0.01144951 |  |  |  | -0.12603 | 0.4629877 | 0.1719589
0.7202866 | -0.08411912 | 0.01144951 |  |  |  | -0.1259575 | 0.4628895 | 0.1718404
0.7212119 | -0.08439743 | 0.01251684 |  |  |  | -0.1258126 | 0.4626932 | 0.1717219
0.7221379 | -0.08467574 | 0.01251684 |  |  |  | -0.1257983 | 0.4626819 | 0.1717219
0.7221704 | -0.08480984 | 0.01348714 |  |  |  | -0.125784 | 0.4626707 | 0.1717219
0.7222029 | -0.08494394 | 0.01290496 |  |  |  | -0.1257697 | 0.4626594 | 0.1717219
0.722268 | -0.08521214 | 0.01339011 |  |  |  | -0.1257554 | 0.4626482 | 0.1717219
0.7229582 | -0.08520899 | 0.01241981 |  |  |  | -0.1257776 | 0.462684 | 0.1717219
0.7236489 | -0.08520581 | 0.01241981 |  |  |  | -0.1257997 | 0.4627198 | 0.1716034
0.7243399 | -0.0852026 | 0.01144951 |  |  |  | -0.1258219 | 0.4627557 | 0.1716034
0.7263926 | -0.08547301 | 0.01154654 |  |  |  | -0.1258441 | 0.4627915 | 0.1714848
0.7277539 | -0.08574653 | 0.01154654 |  |  |  | -0.1258457 | 0.4628469 | 0.1714848
0.7291152 | -0.08601991 | 0.01241981 |  |  |  | -0.1258474 | 0.4629024 | 0.1714848
0.7304766 | -0.08629316 | 0.01241981 |  |  |  | -0.1258491 | 0.4629578 | 0.1714848
0.7314188 | -0.08639804 | 0.01339011 |  |  |  | -0.1258507 | 0.4630133 | 0.1714848
0.7323611 | -0.0865029 | 0.01339011 |  |  |  | -0.1258744 | 0.4629308 | 0.1714848
0.7333035 | -0.08660776 | 0.0136812 |  |  |  | -0.1258981 | 0.4628482 | 0.1713663
0.734246 | -0.0867126 | 0.0136812 |  |  |  | -0.1259218 | 0.4627657 | 0.1713663
0.7352869 | -0.08698282 | 0.01329308 |  |  |  | -0.1259454 | 0.4626833 | 0.1713663
0.7358074 | -0.0871179 | 0.01290496 |  |  |  | -0.1259532 | 0.4627315 | 0.1713663
0.7363279 | -0.08725296 | 0.01251684 |  |  |  | -0.125961 | 0.4627797 | 0.1713663
0.7389659 | -0.08775759 | 0.01212872 |  |  |  | -0.1259687 | 0.462828 | 0.1712478
0.7416039 | -0.08826204 | 0.01212872 |  |  |  | -0.1259765 | 0.4628762 | 0.1712478
0.7442419 | -0.0887663 | 0.01193466 |  |  |  | -0.1259236 | 0.4627633 | 0.1712478
0.7468799 | -0.08927036 | 0.01290496 |  |  |  | -0.1258708 | 0.4626504 | 0.1712478
0.7479253 | -0.09031959 | 0.01348714 |  |  |  | -0.1258179 | 0.4625375 | 0.1712478
0.7479089 | -0.0902199 | 0.01348714 |  |  |  | -0.125765 | 0.4624246 | 0.1712478
0.7478931 | -0.0901202 | 0.01251684 |  |  |  | -0.1257457 | 0.4626844 | 0.1711293
0.7478779 | -0.09002051 | 0.01251684 |  |  |  | -0.1257361 | 0.4628143 | 0.1711293
0.7478632 | -0.08992082 | 0.01193466 |  |  |  | -0.1257264 | 0.4629442 | 0.1711293
0.7478696 | -0.0899909 | 0.01193466 |  |  |  | -0.1257422 | 0.4629326 | 0.1711293
0.747876 | -0.09006099 | 0.01193466 |  |  |  | -0.1257581 | 0.462921 | 0.1711293
0.7478823 | -0.09013107 | 0.01193466 |  |  |  | -0.1257739 | 0.4629093 | 0.1711293
0.7478887 | -0.09020116 | 0.01154654 |  |  |  | -0.1257897 | 0.4628977 | 0.1711293
0.7479049 | -0.09015774 | 0.01154654 |  |  |  | -0.1257741 | 0.4628858 | 0.1711293
0.7479211 | -0.09011431 | 0.01135248 |  |  |  | -0.1257584 | 0.4628739 | 0.1710108
0.7479373 | -0.09007088 | 0.01135248 |  |  |  | -0.1257428 | 0.4628619 | 0.1710108
0.7479536 | -0.09002743 | 0.01135248 |  |  |  | -0.1257271 | 0.46285 | 0.1710108
0.7479465 | -0.09012508 | 0.01135248 |  |  |  | -0.1257188 | 0.4628148 | 0.1710108
0.7479395 | -0.09022273 | 0.01135248 |  |  |  | -0.1257106 | 0.4627796 | 0.1710108
0.7479325 | -0.09032037 | 0.01125545 |  |  |  | -0.1257023 | 0.4627444 | 0.1710108
0.7479255 | -0.09041801 | 0.01125545 |  |  |  | -0.125694 | 0.4627092 | 0.1710108
0.7479293 | -0.09040784 | 0.01125545 |  |  |  | -0.1257529 | 0.4627389 | 0.1710108
0.747933 | -0.09039768 | 0.01125545 |  |  |  | -0.1258119 | 0.4627687 | 0.1710108
0.7479367 | -0.0903875 | 0.01125545 |  |  |  | -0.1258708 | 0.4627984 | 0.1710108
0.7479405 | -0.09037733 | 0.01115842 |  |  |  | -0.1259298 | 0.4628281 | 0.1708923
0.7479317 | -0.0903821 | 0.01115842 |  |  |  | -0.1258876 | 0.4628571 | 0.1708923
0.7479228 | -0.09038687 | 0.01115842 |  |  |  | -0.1258454 | 0.4628861 | 0.1708923
0.747914 | -0.09039164 | 0.01115842 |  |  |  | -0.1258032 | 0.4629151 | 0.1708923
0.7479051 | -0.0903964 | 0.01115842 |  |  |  | -0.125761 | 0.4629441 | 0.1708923
0.7477945 | -0.09036584 | 0.01115842 |  |  |  | -0.1257711 | 0.4629427 | 0.1708923
0.7475733 | -0.09030473 | 0.01106139 |  |  |  | -0.1257811 | 0.4629414 | 0.1708923
0.7474627 | -0.09027418 | 0.01106139 |  |  |  | -0.1257912 | 0.46294 | 0.1708923
0.7471556 | -0.0902671 | 0.01106139 |  |  |  | -0.1258012 | 0.4629387 | 0.1708923
0.7468486 | -0.09026003 | 0.01106139 |  |  |  | -0.1258003 | 0.4628982 | 0.1708923
0.7465416 | -0.09025295 | 0.01106139 |  |  |  | -0.1257993 | 0.4628578 | 0.1708923
0.7462345 | -0.09024587 | 0.01106139 |  |  |  | -0.1257984 | 0.4628174 | 0.1707738
0.7463013 | -0.09029513 | 0.01106139 |  |  |  | -0.1257974 | 0.4627769 | 0.1707738
0.7463681 | -0.09034438 | 0.01106139 |  |  |  | -0.1258029 | 0.4627844 | 0.1707738
0.7464348 | -0.09039363 | 0.01106139 |  |  |  | -0.1258083 | 0.4627919 | 0.1707738
0.7465016 | -0.09044288 | 0.01106139 |  |  |  | -0.1258137 | 0.4627994 | 0.1707738
0.7464739 | -0.09044638 | 0.01106139 |  |  |  | -0.1258192 | 0.4628069 | 0.1707738
0.7464462 | -0.09044987 | 0.01106139 |  |  |  | -0.1258001 | 0.462839 | 0.1707738
0.7464185 | -0.09045336 | 0.01106139 |  |  |  | -0.1257811 | 0.462871 | 0.1707738
0.7463908 | -0.09045685 | 0.01106139 |  |  |  | -0.125762 | 0.4629031 | 0.1707738
0.7463621 | -0.090445 | 0.01106139 |  |  |  | -0.125743 | 0.4629352 | 0.1707738
0.7463335 | -0.09043315 | 0.01106139 |  |  |  | -0.1257941 | 0.462863 | 0.1707738
0.7463048 | -0.09042129 | 0.01106139 |  |  |  | -0.1258451 | 0.4627908 | 0.1707738
0.7462762 | -0.09040944 | 0.01106139 |  |  |  | -0.1258962 | 0.4627186 | 0.1706553
0.7462882 | -0.09037433 | 0.01106139 |  |  |  | -0.1259473 | 0.4626464 | 0.1706553
0.7463003 | -0.09033922 | 0.01106139 |  |  |  | -0.1259551 | 0.4625491 | 0.1706553
0.7463123 | -0.09030411 | 0.01106139 |  |  |  | -0.1259629 | 0.4624518 | 0.1706553
0.7463244 | -0.09026899 | 0.01106139 |  |  |  | -0.1259707 | 0.4623545 | 0.1706553
0.7463363 | -0.09015019 | 0.01106139 |  |  |  | -0.1259784 | 0.4622573 | 0.1706553
0.7463482 | -0.09003139 | 0.01106139 |  |  |  | -0.1261028 | 0.4629262 | 0.1706553
0.7463601 | -0.08991259 | 0.01106139 |  |  |  | -0.1262272 | 0.4635951 | 0.1694702
0.746372 | -0.08979379 | 0.01106139 |  |  |  | -0.1264759 | 0.4649329 | 0.1699442
0.746361 | -0.08981378 | 0.01106139 |  |  |  | -0.1269019 | 0.4663531 | 0.1775289
0.7463499 | -0.08983377 | 0.01106139 |  |  |  | -0.1292395 | 0.468527 | 0.1910391
0.7463389 | -0.08985376 | 0.01106139 |  |  |  | -0.1293101 | 0.468623 | 0.1910391
0.7463278 | -0.08987375 | 0.01106139 |  |  |  | -0.1292292 | 0.4686603 | 0.1894985
0.7463397 | -0.08987315 | 0.01106139 |  |  |  | -0.1289262 | 0.4685429 | 0.1883134
0.7463516 | -0.08987254 | 0.01106139 |  |  |  | -0.1287746 | 0.4684843 | 0.1841655
0.7463634 | -0.08987194 | 0.01106139 |  |  |  | -0.1286733 | 0.46864 | 0.1893799
0.7463753 | -0.08987134 | 0.01106139 |  |  |  | -0.1286925 | 0.4686366 | 0.1783585
0.7464083 | -0.08986733 | 0.01106139 |  |  |  | -0.1287529 | 0.468557 | 0.1788325
0.7464413 | -0.08986332 | 0.01106139 |  |  |  | -0.1288132 | 0.4684774 | 0.1781214
0.7464743 | -0.08985931 | 0.01106139 |  |  |  | -0.1288317 | 0.4698427 | 0.1775289
0.7465073 | -0.0898553 | 0.01106139 |  |  |  | -0.1288433 | 0.4698304 | 0.1775289
0.7464384 | -0.08984786 | 0.01106139 |  |  |  | -0.1288549 | 0.4698181 | 0.1775289
0.7463696 | -0.08984042 | 0.01106139 |  |  |  | -0.1288665 | 0.4698058 | 0.1775289
0.7463008 | -0.08983298 | 0.01106139 |  |  |  | -0.1288781 | 0.4697936 | 0.1774104
0.746232 | -0.08982554 | 0.01106139 |  |  |  | -0.1288666 | 0.4697527 | 0.1774104
0.7462403 | -0.08981726 | 0.01106139 |  |  |  | -0.128855 | 0.4697119 | 0.1772919
0.7462486 | -0.08980898 | 0.01106139 |  |  |  | -0.1288435 | 0.4696711 | 0.1772919
0.7462569 | -0.0898007 | 0.01106139 |  |  |  | -0.1288319 | 0.4696304 | 0.1771734
0.7462652 | -0.08979242 | 0.01106139 |  |  |  | -0.1288318 | 0.4696064 | 0.1771734
0.7465265 | -0.08972286 | 0.01106139 |  |  |  | -0.1288316 | 0.4695824 | 0.1772919
0.7467878 | -0.08965329 | 0.01106139 |  |  |  | -0.1288315 | 0.4695585 | 0.1772919
0.7470491 | -0.08958372 | 0.01106139 |  |  |  | -0.1288313 | 0.4695345 | 0.1771734
0.7473104 | -0.08951416 | 0.01106139 |  |  |  | -0.1286262 | 0.4692491 | 0.1770548
0.7488536 | -0.08978565 | 0.01106139 |  |  |  | -0.1285236 | 0.4691065 | 0.1770548
0.7503971 | -0.09005701 | 0.01106139 |  |  |  | -0.128421 | 0.4689638 | 0.1770548
0.7519412 | -0.09032824 | 0.01106139 |  |  |  | -0.128454 | 0.4688193 | 0.1770548
0.7542894 | -0.09131491 | 0.0136812 |  |  |  | -0.1284871 | 0.4686748 | 0.1770548
0.7546269 | -0.09134412 | 0.0136812 |  |  |  | -0.1285201 | 0.4685303 | 0.1769363
0.7549644 | -0.09137334 | 0.01300199 |  |  |  | -0.1285531 | 0.4683858 | 0.1769363
0.7603689 | -0.09220138 | 0.01203169 |  |  |  | -0.1285173 | 0.4684384 | 0.1769363
0.7620581 | -0.09246756 | 0.01203169 |  |  |  | -0.1284814 | 0.4684911 | 0.1769363
0.7638701 | -0.09288509 | 0.01251684 |  |  |  | -0.1284455 | 0.4685438 | 0.1769363
0.7656821 | -0.09330253 | 0.01212872 |  |  |  | -0.1284097 | 0.4685966 | 0.1769363
0.7674941 | -0.09371988 | 0.01348714 |  |  |  | -0.1284451 | 0.4683586 | 0.1768178
0.7694787 | -0.09414323 | 0.01397229 |  |  |  | -0.1284805 | 0.4681205 | 0.1768178
0.7696512 | -0.09414932 | 0.01397229 |  |  |  | -0.1285158 | 0.4678825 | 0.1768178
0.7698237 | -0.09415541 | 0.0136812 |  |  |  | -0.1285512 | 0.4676445 | 0.1768178
0.7699962 | -0.0941615 | 0.01329308 |  |  |  | -0.1285335 | 0.4678909 | 0.1768178
0.7706029 | -0.0941507 | 0.01241981 |  |  |  | -0.1285157 | 0.4681372 | 0.1768178
0.7709063 | -0.0941453 | 0.01222575 |  |  |  | -0.1284979 | 0.4683836 | 0.1768178
0.7712097 | -0.0941399 | 0.01212872 |  |  |  | -0.1284802 | 0.46863 | 0.1766993
0.7736691 | -0.09446476 | 0.01212872 |  |  |  | -0.1285556 | 0.4686142 | 0.1766993
0.7761286 | -0.09478952 | 0.01212872 |  |  |  | -0.1286311 | 0.4685984 | 0.1766993
0.7785881 | -0.09511419 | 0.01251684 |  |  |  | -0.1287065 | 0.4685826 | 0.1766993
0.7810477 | -0.09543878 | 0.01348714 |  |  |  | -0.128782 | 0.4685668 | 0.1766993
0.7807854 | -0.09549322 | 0.0143604 |  |  |  | -0.128681 | 0.468575 | 0.1766993
0.7805236 | -0.09554767 | 0.0143604 |  |  |  | -0.1285801 | 0.4685833 | 0.1766993
0.7802622 | -0.09560211 | 0.01416634 |  |  |  | -0.1284791 | 0.4685917 | 0.1766993
0.7800013 | -0.09565655 | 0.0143604 |  |  |  | -0.1283781 | 0.4686001 | 0.1765808
0.7812495 | -0.09573626 | 0.01290496 |  |  |  | -0.1283968 | 0.4686774 | 0.1765808
0.7818736 | -0.09577612 | 0.01290496 |  |  |  | -0.1284154 | 0.4687548 | 0.1765808
0.7824978 | -0.09581597 | 0.01339011 |  |  |  | -0.128434 | 0.4688321 | 0.1765808
0.785294 | -0.0962017 | 0.01241981 |  |  |  | -0.1284526 | 0.4689095 | 0.1765808
0.7880908 | -0.09658742 | 0.01241981 |  |  |  | -0.1285059 | 0.4688798 | 0.1764623
0.790888 | -0.09697314 | 0.01339011 |  |  |  | -0.1285592 | 0.4688502 | 0.1764623
0.7936858 | -0.09735886 | 0.01339011 |  |  |  | -0.1286125 | 0.4688205 | 0.1764623
0.793926 | -0.09746974 | 0.01445743 |  |  |  | -0.1286658 | 0.4687909 | 0.1764623
0.7941663 | -0.09758061 | 0.01445743 |  |  |  | -0.1286565 | 0.4687375 | 0.1764623
0.7946752 | -0.09780229 | 0.01329308 |  |  |  | -0.1286472 | 0.4686842 | 0.1764623
0.7984977 | -0.09835676 | 0.01251684 |  |  |  | -0.1286379 | 0.4686309 | 0.1764623
0.8004042 | -0.09863374 | 0.01212872 |  |  |  | -0.1286287 | 0.4685777 | 0.1764623
0.8023108 | -0.09891054 | 0.01212872 |  |  |  | -0.1286147 | 0.4685912 | 0.1764623
0.8031397 | -0.09926044 | 0.01212872 |  |  |  | -0.1286008 | 0.4686046 | 0.1764623
0.8039686 | -0.09961033 | 0.01348714 |  |  |  | -0.1285868 | 0.4686181 | 0.1763438
0.8047975 | -0.09996023 | 0.01930892 |  |  |  | -0.1285728 | 0.4686316 | 0.1763438
0.8056264 | -0.1003101 | 0.01513664 |  |  |  | -0.1286003 | 0.4686009 | 0.1763438
0.8054451 | -0.1002301 | 0.01513664 |  |  |  | -0.1286279 | 0.4685701 | 0.1763438
0.8052638 | -0.10015 | 0.01513664 |  |  |  | -0.1286554 | 0.4685394 | 0.1763438
0.8050827 | -0.10007 | 0.01542773 |  |  |  | -0.1286829 | 0.4685087 | 0.1763438
0.8049016 | -0.09998996 | 0.01445743 |  |  |  | -0.1286777 | 0.4685288 | 0.1763438
0.8049091 | -0.1000621 | 0.01445743 |  |  |  | -0.1286725 | 0.468549 | 0.1763438
0.8049166 | -0.1001343 | 0.01387526 |  |  |  | -0.1286673 | 0.4685692 | 0.1763438
0.8049241 | -0.1002065 | 0.01387526 |  |  |  | -0.1286621 | 0.4685893 | 0.1763438
0.8049316 | -0.1002786 | 0.01377823 |  |  |  | -0.1286647 | 0.4686042 | 0.1762253
0.8050786 | -0.1003087 | 0.01377823 |  |  |  | -0.1286673 | 0.468619 | 0.1762253
0.8052256 | -0.1003389 | 0.01377823 |  |  |  | -0.1286699 | 0.4686338 | 0.1762253
0.8053726 | -0.100369 | 0.01377823 |  |  |  | -0.1286725 | 0.4686486 | 0.1762253
0.8055196 | -0.1003991 | 0.01377823 |  |  |  | -0.1286946 | 0.4686429 | 0.1762253
0.8053693 | -0.1003898 | 0.01377823 |  |  |  | -0.1287167 | 0.4686371 | 0.1762253
0.8052189 | -0.1003805 | 0.01377823 |  |  |  | -0.1287388 | 0.4686313 | 0.1762253
0.8050686 | -0.1003712 | 0.01377823 |  |  |  | -0.1287609 | 0.4686255 | 0.1762253
0.8049183 | -0.1003619 | 0.0136812 |  |  |  | -0.1287489 | 0.468639 | 0.1762253
0.8043672 | -0.1003628 | 0.0136812 |  |  |  | -0.1287369 | 0.4686524 | 0.1762253
0.8038161 | -0.1003636 | 0.0136812 |  |  |  | -0.1287248 | 0.4686659 | 0.1762253
0.8032651 | -0.1003645 | 0.0136812 |  |  |  | -0.1287128 | 0.4686793 | 0.1762253
0.802714 | -0.1003654 | 0.0136812 |  |  |  | -0.1287294 | 0.4687698 | 0.1761068
0.802919 | -0.1003617 | 0.0136812 |  |  |  | -0.1287461 | 0.4688603 | 0.1761068
0.803124 | -0.100358 | 0.0136812 |  |  |  | -0.1287627 | 0.4689508 | 0.1761068
0.803329 | -0.1003543 | 0.0136812 |  |  |  | -0.1287793 | 0.4690413 | 0.1761068
0.803534 | -0.1003507 | 0.0136812 |  |  |  | -0.1289491 | 0.4689257 | 0.1761068
0.8035003 | -0.1003532 | 0.0136812 |  |  |  | -0.1291189 | 0.4688101 | 0.1761068
0.8034666 | -0.1003557 | 0.0136812 |  |  |  | -0.1292887 | 0.4686945 | 0.1761068
0.8034329 | -0.1003582 | 0.0136812 |  |  |  | -0.1294585 | 0.4685789 | 0.1761068
0.8033992 | -0.1003607 | 0.0136812 |  |  |  | -0.1295176 | 0.4692548 | 0.1761068
0.8032444 | -0.1003017 | 0.0136812 |  |  |  | -0.1295767 | 0.4699307 | 0.1761068
0.8030896 | -0.1002428 | 0.0136812 |  |  |  | -0.1296357 | 0.4706067 | 0.1761068
0.8029348 | -0.1001839 | 0.0136812 |  |  |  | -0.130027 | 0.4726275 | 0.1764623
0.80278 | -0.1001249 | 0.0136812 |  |  |  | -0.1310238 | 0.4766618 | 0.1884319
0.8028268 | -0.1001315 | 0.0136812 |  |  |  | -0.131035 | 0.4738591 | 0.2004014
0.8028736 | -0.100138 | 0.0136812 |  |  |  | -0.131138 | 0.4743674 | 0.1995719
0.8029204 | -0.1001445 | 0.0136812 |  |  |  | -0.1316225 | 0.476494 | 0.1908021
0.8029672 | -0.1001511 | 0.0136812 |  |  |  | -0.1325068 | 0.4804006 | 0.1966091
0.802981 | -0.1001631 | 0.0136812 |  |  |  | -0.1328651 | 0.4825063 | 0.2006385
0.8029947 | -0.1001751 | 0.0136812 |  |  |  | -0.1335813 | 0.4867192 | 0.2097638
0.8030085 | -0.1001871 | 0.0136812 |  |  |  | -0.1336134 | 0.4869055 | 0.2060899
0.8030222 | -0.1001991 | 0.0136812 |  |  |  | -0.1336455 | 0.4870918 | 0.212608
0.8030466 | -0.1001805 | 0.0136812 |  |  |  | -0.1336777 | 0.4872782 | 0.2132006
0.8030709 | -0.1001619 | 0.0136812 |  |  |  | -0.1337098 | 0.4874647 | 0.2115414
0.8030953 | -0.1001433 | 0.0136812 |  |  |  | -0.1336217 | 0.4872927 | 0.206801
0.8031197 | -0.1001247 | 0.0136812 |  |  |  | -0.1334456 | 0.4869487 | 0.2020606
0.8032881 | -0.1001201 | 0.0136812 |  |  |  | -0.1334524 | 0.4869904 | 0.2001644
0.8034565 | -0.1001154 | 0.0136812 |  |  |  | -0.1335472 | 0.4872041 | 0.1985053
0.8036249 | -0.1001108 | 0.0136812 |  |  |  | -0.1339207 | 0.4869763 | 0.1970831
0.8037934 | -0.1001062 | 0.0136812 |  |  |  | -0.1341045 | 0.4863211 | 0.1968461
0.8036866 | -0.1001191 | 0.0136812 |  |  |  | -0.1340577 | 0.4866812 | 0.1967276
0.80358 | -0.1001321 | 0.0136812 |  |  |  | -0.1340106 | 0.4870414 | 0.1964906
0.8034734 | -0.100145 | 0.0136812 |  |  |  | -0.1340223 | 0.4869764 | 0.1964906
0.8033668 | -0.1001579 | 0.0136812 |  |  |  | -0.1340457 | 0.4868463 | 0.1963721
0.8033809 | -0.1001457 | 0.0136812 |  |  |  | -0.1340572 | 0.4867813 | 0.1963721
0.803395 | -0.1001336 | 0.0136812 |  |  |  | -0.1340323 | 0.4868872 | 0.1962536
0.8034091 | -0.1001214 | 0.0136812 |  |  |  | -0.1340198 | 0.4869402 | 0.1962536
0.8034232 | -0.1001092 | 0.0136812 |  |  |  | -0.1340072 | 0.4869932 | 0.1962536
0.8034193 | -0.1001054 | 0.0136812 |  |  |  | -0.1339765 | 0.4869712 | 0.1962536
0.8034154 | -0.1001016 | 0.0136812 |  |  |  | -0.1339459 | 0.4869493 | 0.1962536
0.8034114 | -0.1000978 | 0.0136812 |  |  |  | -0.1339152 | 0.4869274 | 0.1962536
0.8034075 | -0.1000941 | 0.0136812 |  |  |  | -0.1338845 | 0.4869054 | 0.1962536
0.8035171 | -0.1000963 | 0.0136812 |  |  |  | -0.1338622 | 0.4867006 | 0.1962536
0.8036267 | -0.1000986 | 0.0136812 |  |  |  | -0.1338398 | 0.4864959 | 0.1961351
0.8037365 | -0.1001009 | 0.0136812 |  |  |  | -0.1338174 | 0.4862914 | 0.1961351
0.8038464 | -0.1001031 | 0.0136812 |  |  |  | -0.133795 | 0.4860869 | 0.1961351
0.8038341 | -0.1000956 | 0.0136812 |  |  |  | -0.1338641 | 0.486076 | 0.1961351
0.8038217 | -0.1000881 | 0.0136812 |  |  |  | -0.1340023 | 0.4860544 | 0.1960165
0.8038093 | -0.1000806 | 0.0136812 |  |  |  | -0.1340714 | 0.4860436 | 0.1960165
0.8037969 | -0.1000731 | 0.0136812 |  |  |  | -0.134027 | 0.4861345 | 0.1960165
0.80384 | -0.1000741 | 0.0136812 |  |  |  | -0.1339826 | 0.4862255 | 0.1960165
0.8038832 | -0.100075 | 0.0136812 |  |  |  | -0.1339382 | 0.4863165 | 0.1960165
0.8039263 | -0.100076 | 0.0136812 |  |  |  | -0.1338938 | 0.4864075 | 0.1960165
0.8039695 | -0.1000769 | 0.0136812 |  |  |  | -0.1338938 | 0.4864443 | 0.1960165
0.8039458 | -0.10007 | 0.0136812 |  |  |  | -0.1338938 | 0.486481 | 0.195898
0.8039222 | -0.1000631 | 0.0136812 |  |  |  | -0.1338938 | 0.4865178 | 0.195898
0.8038985 | -0.1000562 | 0.0136812 |  |  |  | -0.1338939 | 0.4865545 | 0.195898
0.8038749 | -0.1000493 | 0.0136812 |  |  |  | -0.1339346 | 0.4865394 | 0.195898
0.8038562 | -0.1000572 | 0.0136812 |  |  |  | -0.1339753 | 0.4865244 | 0.195898
0.8038376 | -0.1000651 | 0.0136812 |  |  |  | -0.1340161 | 0.4865093 | 0.195898
0.8038189 | -0.1000729 | 0.0136812 |  |  |  | -0.1340568 | 0.4864943 | 0.195898
0.8038003 | -0.1000808 | 0.0136812 |  |  |  | -0.1340649 | 0.4864978 | 0.195898
0.8037075 | -0.1000803 | 0.0136812 |  |  |  | -0.1340729 | 0.4865012 | 0.1957795
0.8036148 | -0.1000798 | 0.0136812 |  |  |  | -0.1340809 | 0.4865047 | 0.1957795
0.803522 | -0.1000793 | 0.0136812 |  |  |  | -0.134089 | 0.4865082 | 0.1957795
0.8034293 | -0.1000788 | 0.0136812 |  |  |  | -0.1340849 | 0.4864025 | 0.1957795
0.8043255 | -0.1000185 | 0.0136812 |  |  |  | -0.1340766 | 0.4861913 | 0.195661
0.8052218 | -0.09995812 | 0.0136812 |  |  |  | -0.1340725 | 0.4860856 | 0.195661
0.8061181 | -0.09989775 | 0.0136812 |  |  |  | -0.1340681 | 0.4860701 | 0.195661
0.8070145 | -0.09983737 | 0.0136812 |  |  |  | -0.1340636 | 0.4860545 | 0.195661
0.8097892 | -0.1005643 | 0.0136812 |  |  |  | -0.1340592 | 0.486039 | 0.195661
0.8182753 | -0.1025743 | 0.01581585 |  |  |  | -0.1340547 | 0.4860234 | 0.195661
0.818437 | -0.1024034 | 0.01581585 |  |  |  | -0.1340495 | 0.4860202 | 0.195661
0.8185988 | -0.1022325 | 0.01581585 |  |  |  | -0.1340442 | 0.4860169 | 0.195661
0.818568 | -0.1021724 | 0.01542773 |  |  |  | -0.1340389 | 0.4860137 | 0.195661
0.8183753 | -0.1022832 | 0.01930892 |  |  |  | -0.1340336 | 0.4860104 | 0.1955425
0.8181827 | -0.1023941 | 0.01348714 |  |  |  | -0.134036 | 0.4860339 | 0.1955425
0.8179902 | -0.1025049 | 0.01309902 |  |  |  | -0.1340384 | 0.4860574 | 0.1955425
0.8205809 | -0.1026568 | 0.01300199 |  |  |  | -0.1340407 | 0.4860809 | 0.1955425
0.8218762 | -0.1027325 | 0.01300199 |  |  |  | -0.1340431 | 0.4861044 | 0.1955425
0.8231715 | -0.102808 | 0.01300199 |  |  |  | -0.1340308 | 0.4860862 | 0.1955425
0.8243656 | -0.1030582 | 0.01348714 |  |  |  | -0.1340185 | 0.486068 | 0.1955425
0.8255596 | -0.1033084 | 0.01348714 |  |  |  | -0.1340061 | 0.4860498 | 0.1955425
0.8267537 | -0.1035585 | 0.01445743 |  |  |  | -0.1340562 | 0.486034 | 0.195424
0.8279688 | -0.1038066 | 0.01542773 |  |  |  | -0.1341185 | 0.4860364 | 0.195424
0.8279899 | -0.1038046 | 0.01639803 |  |  |  | -0.1341808 | 0.4860388 | 0.195424
0.8280111 | -0.1038025 | 0.016301 |  |  |  | -0.1342431 | 0.4860412 | 0.195424
0.8280324 | -0.1038004 | 0.016301 |  |  |  | -0.134299 | 0.4861533 | 0.195424
0.8279709 | -0.1037395 | 0.016301 |  |  |  | -0.1343548 | 0.4862654 | 0.1953055
0.8279094 | -0.1036785 | 0.0153307 |  |  |  | -0.1344106 | 0.4863776 | 0.1953055
0.8301223 | -0.103867 | 0.01397229 |  |  |  | -0.1344665 | 0.4864897 | 0.1953055
0.8324581 | -0.1041774 | 0.01397229 |  |  |  | -0.1345093 | 0.4878579 | 0.1953055
0.834794 | -0.1044879 | 0.01397229 |  |  |  | -0.1345522 | 0.489226 | 0.1953055
0.83713 | -0.1047983 | 0.01445743 |  |  |  | -0.134595 | 0.4905942 | 0.1953055
0.8377807 | -0.1050454 | 0.01513664 |  |  |  | -0.1349416 | 0.4925414 | 0.1982682
0.8384315 | -0.1052925 | 0.0153307 |  |  |  | -0.135549 | 0.4936996 | 0.2103563
0.8390823 | -0.1055396 | 0.016301 |  |  |  | -0.1358525 | 0.4942787 | 0.2103563
0.8397333 | -0.1057867 | 0.01610694 |  |  |  | -0.1358133 | 0.4936481 | 0.2262367
0.8396005 | -0.1057411 | 0.01610694 |  |  |  | -0.1357936 | 0.4933327 | 0.2267108
0.8394679 | -0.1056955 | 0.016301 |  |  |  | -0.13583 | 0.4939729 | 0.2226814
0.8393353 | -0.1056499 | 0.01610694 |  |  |  | -0.1358859 | 0.4949285 | 0.2200742
0.8398539 | -0.1057459 | 0.01523367 |  |  |  | -0.1359419 | 0.495884 | 0.218415
0.8405049 | -0.1058876 | 0.0136812 |  |  |  | -0.1360187 | 0.497968 | 0.217941
0.8411559 | -0.1060293 | 0.0136812 |  |  |  | -0.1360395 | 0.4990964 | 0.2167559
0.8418069 | -0.1061709 | 0.0136812 |  |  |  | -0.136245 | 0.5020385 | 0.2258812
0.8437422 | -0.1065001 | 0.01358417 |  |  |  | -0.1364088 | 0.5027237 | 0.2318067
0.8476133 | -0.1071583 | 0.01358417 |  |  |  | -0.1367362 | 0.504094 | 0.240695
0.8493883 | -0.107508 | 0.01620397 |  |  |  | -0.136657 | 0.5046536 | 0.2466206
0.8494761 | -0.107757 | 0.01542773 |  |  |  | -0.1375007 | 0.5035273 | 0.2297921
0.8493092 | -0.1077512 | 0.0153307 |  |  |  | -0.1373125 | 0.5037716 | 0.2287255
0.8491423 | -0.1077454 | 0.01542773 |  |  |  | -0.1369362 | 0.5042605 | 0.2276589
0.8489754 | -0.1077396 | 0.01445743 |  |  |  | -0.1368349 | 0.5046596 | 0.2271848
0.8488084 | -0.1077338 | 0.0143604 |  |  |  | -0.1369217 | 0.5048143 | 0.2269478
0.8490827 | -0.1077299 | 0.0143604 |  |  |  | -0.1370083 | 0.5049689 | 0.2268293
0.8493569 | -0.1077259 | 0.0143604 |  |  |  | -0.1370895 | 0.5049916 | 0.2264738
0.8496311 | -0.1077219 | 0.0143604 |  |  |  | -0.1370731 | 0.5045957 | 0.2262367
0.8499054 | -0.107718 | 0.0143604 |  |  |  | -0.1365127 | 0.5043818 | 0.2259997
0.8500799 | -0.1077251 | 0.0143604 |  |  |  | -0.1359523 | 0.5041678 | 0.2257627
0.8502544 | -0.1077322 | 0.0143604 |  |  |  | -0.1361274 | 0.5043529 | 0.2262367
0.8504289 | -0.1077393 | 0.0143604 |  |  |  | -0.1363024 | 0.504538 | 0.2256442
0.8506034 | -0.1077464 | 0.0143604 |  |  |  | -0.1364775 | 0.5047231 | 0.2256442
0.8502641 | -0.1077546 | 0.0143604 |  |  |  | -0.1367576 | 0.503952 | 0.2255257
0.8499248 | -0.1077628 | 0.0143604 |  |  |  | -0.1368626 | 0.5029957 | 0.2254072
0.8495855 | -0.107771 | 0.0143604 |  |  |  | -0.1370725 | 0.5010832 | 0.2252887
0.8492462 | -0.1077792 | 0.0143604 |  |  |  | -0.1370868 | 0.5012808 | 0.2252887
0.8493597 | -0.1077492 | 0.0143604 |  |  |  | -0.1371012 | 0.5014783 | 0.2251702
0.8494731 | -0.1077192 | 0.0143604 |  |  |  | -0.1371156 | 0.5016759 | 0.2251702
0.8495866 | -0.1076893 | 0.0143604 |  |  |  | -0.1370805 | 0.5018656 | 0.2250516
0.8497 | -0.1076593 | 0.0143604 |  |  |  | -0.137031 | 0.5018577 | 0.2250516
0.8496744 | -0.1076506 | 0.0143604 |  |  |  | -0.1369814 | 0.5018499 | 0.2249331
0.8496488 | -0.107642 | 0.0143604 |  |  |  | -0.1369319 | 0.501842 | 0.2249331
0.8496232 | -0.1076333 | 0.0143604 |  |  |  | -0.1368997 | 0.5019095 | 0.2249331
0.8495976 | -0.1076246 | 0.0143604 |  |  |  | -0.1368836 | 0.5019433 | 0.2246961
0.8495018 | -0.1076463 | 0.0143604 |  |  |  | -0.1368945 | 0.5019059 | 0.2248146
0.849406 | -0.1076679 | 0.0143604 |  |  |  | -0.1369485 | 0.5017638 | 0.2246961
0.8493101 | -0.1076896 | 0.0143604 |  |  |  | -0.1369755 | 0.5016928 | 0.2246961
0.8492143 | -0.1077112 | 0.0143604 |  |  |  | -0.1369269 | 0.5011303 | 0.2246961
0.8492152 | -0.1077092 | 0.0143604 |  |  |  | -0.1368783 | 0.5005678 | 0.2246961
0.8492161 | -0.1077072 | 0.0143604 |  |  |  | -0.1368297 | 0.5000054 | 0.2245776
0.849217 | -0.1077052 | 0.0143604 |  |  |  | -0.1367811 | 0.4994429 | 0.2245776
0.8492179 | -0.1077032 | 0.0143604 |  |  |  | -0.1368114 | 0.5000635 | 0.2245776
0.8492234 | -0.1077115 | 0.0143604 |  |  |  | -0.1368719 | 0.5013046 | 0.2244591
0.8492289 | -0.1077198 | 0.0143604 |  |  |  | -0.1369424 | 0.5020419 | 0.2243406
0.8492344 | -0.1077281 | 0.0143604 |  |  |  | -0.1369826 | 0.5021585 | 0.2243406
0.8492399 | -0.1077364 | 0.0143604 |  |  |  | -0.1370229 | 0.5022752 | 0.2243406
0.8492294 | -0.1077857 | 0.0143604 |  |  |  | -0.1370576 | 0.5018896 | 0.2242221
0.849219 | -0.107835 | 0.0143604 |  |  |  | -0.1370521 | 0.5013872 | 0.2242221
0.8492085 | -0.1078843 | 0.0143604 |  |  |  | -0.1370466 | 0.5008849 | 0.2242221
0.849198 | -0.1079336 | 0.0143604 |  |  |  | -0.13699 | 0.5004889 | 0.2241036
0.8492331 | -0.1079868 | 0.0143604 |  |  |  | -0.1369388 | 0.5005953 | 0.2241036
0.8492682 | -0.10804 | 0.0143604 |  |  |  | -0.1368877 | 0.5007017 | 0.2241036
0.8493033 | -0.1080932 | 0.0143604 |  |  |  | -0.1368365 | 0.5008082 | 0.2241036
0.8493384 | -0.1081465 | 0.0143604 |  |  |  | -0.1368497 | 0.5007779 | 0.2241036
0.8493102 | -0.1081415 | 0.0143604 |  |  |  | -0.1368628 | 0.5007475 | 0.2241036
0.849282 | -0.1081366 | 0.0143604 |  |  |  | -0.1368759 | 0.5007172 | 0.223985
0.8492537 | -0.1081316 | 0.0143604 |  |  |  | -0.1368891 | 0.5006868 | 0.223985
0.8492255 | -0.1081267 | 0.0143604 |  |  |  | -0.1369138 | 0.5007152 | 0.223985
0.8491734 | -0.1081313 | 0.0143604 |  |  |  | -0.1369385 | 0.5007436 | 0.223985
0.8491214 | -0.1081359 | 0.0143604 |  |  |  | -0.136988 | 0.5008004 | 0.2238665
0.8490694 | -0.1081405 | 0.0143604 |  |  |  | -0.1370121 | 0.5008103 | 0.2238665
0.8490174 | -0.1081451 | 0.0143604 |  |  |  | -0.1370361 | 0.5008201 | 0.2238665
0.8490085 | -0.108147 | 0.0143604 |  |  |  | -0.1370601 | 0.50083 | 0.2238665
0.8489996 | -0.108149 | 0.0143604 |  |  |  | -0.1370842 | 0.5008399 | 0.2238665
0.8489906 | -0.1081509 | 0.0143604 |  |  |  | -0.1370853 | 0.5008423 | 0.2238665
0.8489817 | -0.1081528 | 0.0143604 |  |  |  | -0.1370864 | 0.5008448 | 0.223748
0.8489678 | -0.1081495 | 0.0143604 |  |  |  | -0.1370874 | 0.5008473 | 0.223748
0.848954 | -0.1081463 | 0.0143604 |  |  |  | -0.1370885 | 0.5008497 | 0.223748
0.8489401 | -0.108143 | 0.0143604 |  |  |  | -0.1370761 | 0.5008456 | 0.223748
0.8489263 | -0.1081398 | 0.0143604 |  |  |  | -0.1370637 | 0.5008415 | 0.223748
0.8488516 | -0.1081387 | 0.0143604 |  |  |  | -0.1370389 | 0.5008332 | 0.2236295
0.8487769 | -0.1081375 | 0.0143604 |  |  |  | -0.1374253 | 0.5023834 | 0.2236295
0.8487021 | -0.1081364 | 0.0143604 |  |  |  | -0.1378117 | 0.5039338 | 0.2236295
0.8486274 | -0.1081353 | 0.0143604 |  |  |  | -0.138198 | 0.5054842 | 0.2236295
0.8486347 | -0.1081451 | 0.0143604 |  |  |  | -0.1385844 | 0.5070347 | 0.2248146
0.8486419 | -0.1081549 | 0.0143604 |  |  |  | -0.1388764 | 0.5079376 | 0.2283699
0.8486492 | -0.1081647 | 0.0143604 |  |  |  | -0.1391683 | 0.5088408 | 0.2345325
0.8486564 | -0.1081745 | 0.0143604 |  |  |  | -0.139853 | 0.5109747 | 0.2556274
0.848652 | -0.1081716 | 0.0143604 |  |  |  | -0.1399537 | 0.5113013 | 0.2601308
0.8486475 | -0.1081687 | 0.0143604 |  |  |  | -0.1400544 | 0.5116279 | 0.2598938
0.848643 | -0.1081658 | 0.0143604 |  |  |  | -0.140155 | 0.5119545 | 0.2588272
0.8486385 | -0.108163 | 0.0143604 |  |  |  | -0.1404019 | 0.5117348 | 0.2565755
0.8486051 | -0.1081582 | 0.0143604 |  |  |  | -0.1406489 | 0.5115151 | 0.2540867
0.8485717 | -0.1081534 | 0.0143604 |  |  |  | -0.1412284 | 0.5109725 | 0.2491093
0.8485383 | -0.1081486 | 0.0143604 |  |  |  | -0.1413996 | 0.510766 | 0.2474501
0.8485049 | -0.1081438 | 0.0143604 |  |  |  | -0.1414567 | 0.5108591 | 0.2461465
0.8485707 | -0.1081503 | 0.0143604 |  |  |  | -0.1414471 | 0.5109245 | 0.2459095
0.8486366 | -0.1081567 | 0.0143604 |  |  |  | -0.1413572 | 0.511228 | 0.245791
0.8487025 | -0.1081632 | 0.0143604 |  |  |  | -0.1412672 | 0.5115316 | 0.2456725
0.8487683 | -0.1081697 | 0.0143604 |  |  |  | -0.1410871 | 0.5121387 | 0.2454355
0.8492833 | -0.1081453 | 0.0143604 |  |  |  | -0.1413329 | 0.5121504 | 0.245317
0.8497984 | -0.1081209 | 0.0143604 |  |  |  | -0.1415787 | 0.5121621 | 0.2451984
0.8503134 | -0.1080965 | 0.0143604 |  |  |  | -0.1415474 | 0.5121681 | 0.2451984
0.8508284 | -0.1080721 | 0.01445743 |  |  |  | -0.1415161 | 0.5121742 | 0.2444874
0.8542564 | -0.108781 | 0.0143604 |  |  |  | -0.1414849 | 0.5121802 | 0.2449614
0.8576844 | -0.1094899 | 0.0153307 |  |  |  | -0.1414524 | 0.5119217 | 0.2448429
0.8645404 | -0.1109074 | 0.01639803 |  |  |  | -0.1414513 | 0.5116573 | 0.2447244
0.8643317 | -0.1110225 | 0.01736833 |  |  |  | -0.1414502 | 0.5113932 | 0.2447244
0.864123 | -0.1111376 | 0.01736833 |  |  |  | -0.1414491 | 0.5111293 | 0.2447244
0.8638712 | -0.1111828 | 0.0172713 |  |  |  | -0.1414909 | 0.511756 | 0.2446059
0.8636196 | -0.1112281 | 0.016301 |  |  |  | -0.1415326 | 0.5123827 | 0.2444874
0.8631175 | -0.1113186 | 0.01484555 |  |  |  | -0.14146 | 0.5115268 | 0.2444874
0.8647488 | -0.1118148 | 0.01445743 |  |  |  | -0.1414358 | 0.5112416 | 0.2444874
0.865566 | -0.1120629 | 0.01445743 |  |  |  | -0.1413611 | 0.5110867 | 0.2442504
0.8663842 | -0.112311 | 0.01397229 |  |  |  | -0.1412863 | 0.5109319 | 0.2444874
0.8706195 | -0.1128391 | 0.01542773 |  |  |  | -0.1412113 | 0.5107772 | 0.2443689
0.8720314 | -0.113015 | 0.01465149 |  |  |  | -0.1411362 | 0.5106225 | 0.2442504
0.872443 | -0.1131038 | 0.01600991 |  |  |  | -0.1411098 | 0.5106027 | 0.2442504
0.8728546 | -0.1131926 | 0.01600991 |  |  |  | -0.1410834 | 0.5105828 | 0.2442504
0.8732662 | -0.1132813 | 0.01600991 |  |  |  | -0.141057 | 0.5105629 | 0.2442504
0.8737995 | -0.1133372 | 0.016301 |  |  |  | -0.1410306 | 0.5105431 | 0.2442504
0.873861 | -0.1133207 | 0.016301 |  |  |  | -0.1410218 | 0.5108925 | 0.2441318
0.8739228 | -0.1133042 | 0.0153307 |  |  |  | -0.141013 | 0.5112418 | 0.2441318
0.8747193 | -0.1135114 | 0.01513664 |  |  |  | -0.1410043 | 0.5115911 | 0.2441318
0.8755158 | -0.1137187 | 0.01513664 |  |  |  | -0.1409955 | 0.5119405 | 0.2441318
0.8763124 | -0.1139259 | 0.01455446 |  |  |  | -0.140993 | 0.5116134 | 0.2441318
0.877109 | -0.114133 | 0.01455446 |  |  |  | -0.1409879 | 0.5109593 | 0.2440133
0.8805631 | -0.114724 | 0.01639803 |  |  |  | -0.1409853 | 0.5106322 | 0.2440133
0.8822902 | -0.1150195 | 0.01591288 |  |  |  | -0.1409749 | 0.510638 | 0.2440133
0.8840173 | -0.1153149 | 0.01736833 |  |  |  | -0.1409645 | 0.5106438 | 0.2438948
0.8841711 | -0.1153571 | 0.01688318 |  |  |  | -0.140954 | 0.5106496 | 0.2438948
0.8843251 | -0.1153993 | 0.01649506 |  |  |  | -0.1409436 | 0.5106554 | 0.2438948
0.8846335 | -0.1154837 | 0.016301 |  |  |  | -0.1409505 | 0.5106362 | 0.2438948
0.8848001 | -0.1154654 | 0.0153307 |  |  |  | -0.1409574 | 0.5106171 | 0.2440133
0.8849668 | -0.1154471 | 0.0153307 |  |  |  | -0.1409643 | 0.510598 | 0.2437763
0.8851336 | -0.1154289 | 0.0153307 |  |  |  | -0.1409712 | 0.5105789 | 0.2437763
0.8912489 | -0.116319 | 0.01445743 |  |  |  | -0.1409712 | 0.5107011 | 0.2437763
0.8941835 | -0.1166951 | 0.01542773 |  |  |  | -0.1409712 | 0.5108234 | 0.2437763
0.8951353 | -0.1167685 | 0.01542773 |  |  |  | -0.1409712 | 0.5109457 | 0.2437763
0.8970393 | -0.1169152 | 0.01930892 |  |  |  | -0.1409674 | 0.5110455 | 0.2436578
0.8959908 | -0.1175347 | 0.01756239 |  |  |  | -0.1409636 | 0.5110231 | 0.2436578
0.8954666 | -0.1178444 | 0.009800006 |  |  |  | -0.1409597 | 0.5110006 | 0.2436578
0.8949424 | -0.1181541 | 0.01659209 |  |  |  | -0.1409559 | 0.5109782 | 0.2436578
0.8952455 | -0.1182496 | 0.01814456 |  |  |  | -0.1409708 | 0.510981 | 0.2436578
0.8955485 | -0.1183449 | 0.01552476 |  |  |  | -0.1409857 | 0.5109838 | 0.2436578
0.8958516 | -0.1184401 | 0.01610694 |  |  |  | -0.1410006 | 0.5109866 | 0.2435393
0.8961547 | -0.1185353 | 0.01513664 |  |  |  | -0.1410154 | 0.5109894 | 0.2435393
0.8960097 | -0.1184586 | 0.01494258 |  |  |  | -0.1410124 | 0.5109913 | 0.2435393
0.8958648 | -0.1183819 | 0.01503961 |  |  |  | -0.1410094 | 0.5109932 | 0.2435393
0.8958679 | -0.1183932 | 0.01503961 |  |  |  | -0.1410064 | 0.5109951 | 0.2435393
0.8958709 | -0.1184046 | 0.01503961 |  |  |  | -0.1410034 | 0.5109969 | 0.2435393
0.8958739 | -0.1184159 | 0.01503961 |  |  |  | -0.1409323 | 0.5103903 | 0.2434208
0.895877 | -0.1184272 | 0.01503961 |  |  |  | -0.1408968 | 0.510087 | 0.2434208
0.8960267 | -0.1184252 | 0.01503961 |  |  |  | -0.1408613 | 0.5097838 | 0.2434208
0.8961764 | -0.1184232 | 0.01503961 |  |  |  | -0.1408581 | 0.5097669 | 0.2434208
0.8963262 | -0.1184211 | 0.01503961 |  |  |  | -0.1408549 | 0.50975 | 0.2434208
0.8964759 | -0.1184191 | 0.01503961 |  |  |  | -0.1408517 | 0.5097332 | 0.2434208
0.8964627 | -0.1184157 | 0.01503961 |  |  |  | -0.1408484 | 0.5097164 | 0.2433023
0.8964495 | -0.1184123 | 0.01503961 |  |  |  | -0.1407961 | 0.5097046 | 0.2433023
0.8964363 | -0.1184089 | 0.01503961 |  |  |  | -0.1407438 | 0.5096929 | 0.2433023
0.8964232 | -0.1184055 | 0.01503961 |  |  |  | -0.1406915 | 0.5096814 | 0.2433023
0.8964756 | -0.1184083 | 0.01503961 |  |  |  | -0.1406391 | 0.50967 | 0.2431838
0.896528 | -0.1184111 | 0.01503961 |  |  |  | -0.1406379 | 0.5102403 | 0.2431838
0.8965804 | -0.1184139 | 0.01503961 |  |  |  | -0.1406367 | 0.5108106 | 0.2431838
0.8966329 | -0.1184167 | 0.01503961 |  |  |  | -0.1406354 | 0.5113809 | 0.2431838
0.8967348 | -0.1179985 | 0.01503961 |  |  |  | -0.1406342 | 0.5119513 | 0.2431838
0.8968368 | -0.1175802 | 0.01503961 |  |  |  | -0.140636 | 0.5116289 | 0.2431838
0.8969388 | -0.1171619 | 0.01503961 |  |  |  | -0.1406379 | 0.5113066 | 0.2431838
0.8968026 | -0.1167295 | 0.01494258 |  |  |  | -0.1406398 | 0.5109842 | 0.2431838
0.8965644 | -0.1167154 | 0.01494258 |  |  |  | -0.1406416 | 0.5106619 | 0.2431838
0.8963262 | -0.1167012 | 0.01494258 |  |  |  | -0.1406111 | 0.5116453 | 0.2431838
0.896088 | -0.1166869 | 0.01494258 |  |  |  | -0.14055 | 0.513612 | 0.2430653
0.8961018 | -0.1167083 | 0.01494258 |  |  |  | -0.141839 | 0.5155135 | 0.2672414
0.8961157 | -0.1167297 | 0.01494258 |  |  |  | -0.142009 | 0.5157285 | 0.2717448
0.8961296 | -0.1167512 | 0.01494258 |  |  |  | -0.142349 | 0.5161587 | 0.2731669
0.8961435 | -0.1167726 | 0.01494258 |  |  |  | -0.1422016 | 0.5162513 | 0.2662933
0.8961042 | -0.1167726 | 0.01494258 |  |  |  | -0.1420429 | 0.5161901 | 0.2643972
0.896065 | -0.1167727 | 0.01494258 |  |  |  | -0.1418842 | 0.5161291 | 0.262738
0.8960259 | -0.1167728 | 0.01494258 |  |  |  | -0.1428138 | 0.5202654 | 0.2610789
0.8959868 | -0.1167729 | 0.01494258 |  |  |  | -0.1432786 | 0.5223336 | 0.2619084
0.896013 | -0.1167484 | 0.01494258 |  |  |  | -0.1438254 | 0.5253755 | 0.2648712
0.8960391 | -0.1167239 | 0.01494258 |  |  |  | -0.1442391 | 0.5278794 | 0.2954469
0.8960652 | -0.1166994 | 0.01494258 |  |  |  | -0.1445752 | 0.5270444 | 0.295921
0.8960914 | -0.1166749 | 0.01494258 |  |  |  | -0.1446767 | 0.5270717 | 0.2904695
0.8959895 | -0.1166884 | 0.01494258 |  |  |  | -0.1445436 | 0.527961 | 0.2949729
0.8958876 | -0.1167019 | 0.01494258 |  |  |  | -0.1445213 | 0.5283457 | 0.2828848
0.8957857 | -0.1167154 | 0.01494258 |  |  |  | -0.1446101 | 0.5282259 | 0.2814627
0.8956839 | -0.1167288 | 0.01494258 |  |  |  | -0.1445908 | 0.5281198 | 0.2806331
0.8956185 | -0.1167372 | 0.01494258 |  |  |  | -0.144559 | 0.5280968 | 0.2806331
0.8955531 | -0.1167456 | 0.01494258 |  |  |  | -0.1445271 | 0.5280737 | 0.2802776
0.8954877 | -0.116754 | 0.01494258 |  |  |  | -0.144576 | 0.5281871 | 0.2800406
0.8954224 | -0.1167624 | 0.01494258 |  |  |  | -0.1446738 | 0.5284138 | 0.2799221
0.8953511 | -0.1167594 | 0.01494258 |  |  |  | -0.144725 | 0.5284665 | 0.2795665
0.8952798 | -0.1167564 | 0.01494258 |  |  |  | -0.1447274 | 0.5284058 | 0.2795665
0.8952085 | -0.1167534 | 0.01494258 |  |  |  | -0.1447298 | 0.5283452 | 0.279448
0.8951372 | -0.1167504 | 0.01494258 |  |  |  | -0.1447321 | 0.5282846 | 0.279448
0.8951903 | -0.1167507 | 0.01494258 |  |  |  | -0.1447344 | 0.5282719 | 0.2793295
0.8952434 | -0.116751 | 0.01494258 |  |  |  | -0.1447366 | 0.5282591 | 0.279211
0.8952964 | -0.1167513 | 0.01494258 |  |  |  | -0.1447389 | 0.5282464 | 0.279211
0.8953495 | -0.1167516 | 0.01494258 |  |  |  | -0.1447411 | 0.5282337 | 0.278974
0.8953383 | -0.1167527 | 0.01494258 |  |  |  | -0.1448101 | 0.5283318 | 0.278974
0.8953272 | -0.1167537 | 0.01494258 |  |  |  | -0.1448791 | 0.5284299 | 0.278974
0.895316 | -0.1167548 | 0.01494258 |  |  |  | -0.1450168 | 0.5286264 | 0.2788555
0.8953048 | -0.1167559 | 0.01494258 |  |  |  | -0.1449941 | 0.5285799 | 0.2788555
0.8952181 | -0.1167601 | 0.01494258 |  |  |  | -0.1449715 | 0.5285335 | 0.2787369
0.8951315 | -0.1167642 | 0.01494258 |  |  |  | -0.1449488 | 0.5284871 | 0.2786184
0.8950449 | -0.1167684 | 0.01494258 |  |  |  | -0.1449531 | 0.5285037 | 0.2784999
0.8949584 | -0.1167725 | 0.01494258 |  |  |  | -0.1449801 | 0.5285668 | 0.2784999
0.894949 | -0.1167874 | 0.01494258 |  |  |  | -0.145034 | 0.5286928 | 0.2783814
0.8949396 | -0.1168023 | 0.01494258 |  |  |  | -0.1450556 | 0.5286484 | 0.2783814
0.8949303 | -0.1168173 | 0.01494258 |  |  |  | -0.1450772 | 0.528604 | 0.2782629
0.8949209 | -0.1168322 | 0.01494258 |  |  |  | -0.1450989 | 0.5285596 | 0.2782629
0.8950699 | -0.1167915 | 0.01494258 |  |  |  | -0.1451205 | 0.5285152 | 0.2781444
0.8952188 | -0.1167509 | 0.01494258 |  |  |  | -0.1451031 | 0.5285477 | 0.2781444
0.8953677 | -0.1167102 | 0.01494258 |  |  |  | -0.1450858 | 0.5285801 | 0.2781444
0.8955167 | -0.1166696 | 0.01494258 |  |  |  | -0.1450684 | 0.5286125 | 0.2781444
0.8960969 | -0.1166774 | 0.01494258 |  |  |  | -0.1450648 | 0.5287316 | 0.2780259
0.8966771 | -0.1166851 | 0.01494258 |  |  |  | -0.1450785 | 0.5288183 | 0.2780259
0.8972573 | -0.1166929 | 0.01494258 |  |  |  | -0.1450922 | 0.528905 | 0.2779074
0.8978375 | -0.1167006 | 0.01494258 |  |  |  | -0.1451059 | 0.5289917 | 0.2779074
0.8997334 | -0.1173113 | 0.01494258 |  |  |  | -0.1450937 | 0.5287413 | 0.2779074
0.9016294 | -0.1179218 | 0.01494258 |  |  |  | -0.1450693 | 0.5282406 | 0.2779074
0.9035257 | -0.1185324 | 0.01494258 |  |  |  | -0.1450572 | 0.5279902 | 0.2779074
0.9055666 | -0.11914 | 0.01843565 |  |  |  | -0.1450676 | 0.52805 | 0.2777889
0.9057111 | -0.1191371 | 0.01785348 |  |  |  | -0.1450729 | 0.5280799 | 0.2777889
0.9058556 | -0.1191342 | 0.01785348 |  |  |  | -0.1450786 | 0.5280763 | 0.2776704
0.9058726 | -0.1192845 | 0.01649506 |  |  |  | -0.145079 | 0.5280429 | 0.2776704
0.9058088 | -0.1193611 | 0.01028515 |  |  |  | -0.1450795 | 0.5280095 | 0.2776704
0.9060755 | -0.1194872 | 0.01581585 |  |  |  | -0.1450132 | 0.5279963 | 0.2775518
0.9067367 | -0.1195862 | 0.01639803 |  |  |  | -0.1449463 | 0.5280165 | 0.2775518
0.9098952 | -0.1200549 | 0.01494258 |  |  |  | -0.1448124 | 0.5280569 | 0.2774333
0.9127231 | -0.1204739 | 0.01503961 |  |  |  | -0.1448124 | 0.5280569 | 0.2774333
0.9155512 | -0.1208926 | 0.01542773 |  |  |  | -0.1448124 | 0.5280569 | 0.2774333
0.9183795 | -0.121311 | 0.01610694 |  |  |  | -0.1448124 | 0.5280569 | 0.2774333
0.9179187 | -0.1216567 | 0.01785348 |  |  |  | -0.1448125 | 0.5280569 | 0.2774333
0.9186209 | -0.1216805 | 0.01921189 |  |  |  | -0.1447711 | 0.5279856 | 0.2773148
0.9194767 | -0.1215892 | 0.0172713 |  |  |  | -0.1447298 | 0.5279143 | 0.2773148
0.9196853 | -0.1215734 | 0.01649506 |  |  |  | -0.1446472 | 0.5277717 | 0.2771963
0.9201028 | -0.121542 | 0.016301 |  |  |  | -0.1446555 | 0.5277092 | 0.2771963
0.9203117 | -0.1215262 | 0.016301 |  |  |  | -0.1446638 | 0.5276466 | 0.2771963
0.926236 | -0.1223413 | 0.01698021 |  |  |  | -0.1446721 | 0.5275841 | 0.2771963
0.9321606 | -0.123156 | 0.01814456 |  |  |  | -0.1446804 | 0.5275216 | 0.2771963
0.9316995 | -0.1231973 | 0.01775645 |  |  |  | -0.1446807 | 0.527563 | 0.2771963
0.9307773 | -0.1232798 | 0.01872674 |  |  |  | -0.1446809 | 0.5276044 | 0.2770778
0.9303161 | -0.123321 | 0.01930892 |  |  |  | -0.1446812 | 0.5276458 | 0.2770778
0.9304134 | -0.1234748 | 0.01795051 |  |  |  | -0.1446815 | 0.5276873 | 0.2770778
0.9306079 | -0.1237824 | 0.01930892 |  |  |  | -0.1447035 | 0.5275825 | 0.2770778
0.9307052 | -0.1239361 | 0.01698021 |  |  |  | -0.1447256 | 0.5274778 | 0.2769593
0.9315672 | -0.1241766 | 0.01688318 |  |  |  | -0.1447476 | 0.5273731 | 0.2769593
0.9324292 | -0.1244169 | 0.01659209 |  |  |  | -0.1447696 | 0.5272684 | 0.2769593
0.9341533 | -0.1248977 | 0.01620397 |  |  |  | -0.1447874 | 0.527362 | 0.2769593
0.9360263 | -0.1254014 | 0.01639803 |  |  |  | -0.1448229 | 0.5275492 | 0.2767223
0.9378992 | -0.1259051 | 0.01455446 |  |  |  | -0.1448407 | 0.5276428 | 0.2769593
0.9397721 | -0.1264086 | 0.01678615 |  |  |  | -0.1447466 | 0.5285551 | 0.2777889
0.941645 | -0.1269121 | 0.0172713 |  |  |  | -0.1446996 | 0.5290112 | 0.2781444
0.942322 | -0.1271759 | 0.01775645 |  |  |  | -0.1451057 | 0.5320309 | 0.2787369
0.9426606 | -0.1273078 | 0.01795051 |  |  |  | -0.1455586 | 0.5345945 | 0.295921
0.9429994 | -0.1274396 | 0.01795051 |  |  |  | -0.1460642 | 0.5345726 | 0.2974616
0.9430476 | -0.1274195 | 0.01804754 |  |  |  | -0.1463169 | 0.5345618 | 0.3140531
0.9430959 | -0.1273993 | 0.01795051 |  |  |  | -0.1465696 | 0.534551 | 0.3164233
0.9431924 | -0.127359 | 0.01785348 |  |  |  | -0.1469336 | 0.5347021 | 0.3136976
0.9431507 | -0.1274276 | 0.01785348 |  |  |  | -0.1471155 | 0.5347777 | 0.3099052
0.9430673 | -0.1275649 | 0.01814456 |  |  |  | -0.1472975 | 0.5348534 | 0.307535
0.9430256 | -0.1276336 | 0.01833862 |  |  |  | -0.1472216 | 0.5347279 | 0.3035057
0.9430634 | -0.1276639 | 0.01824159 |  |  |  | -0.1471456 | 0.5346025 | 0.3016095
0.943139 | -0.1277245 | 0.01795051 |  |  |  | -0.1470697 | 0.5344772 | 0.3004244
0.9431768 | -0.1277548 | 0.01775645 |  |  |  | -0.1469937 | 0.534352 | 0.2992393
0.943169 | -0.1277468 | 0.01756239 |  |  |  | -0.1470984 | 0.5352612 | 0.2992393
0.9431458 | -0.127723 | 0.01736833 |  |  |  | -0.1472031 | 0.5361704 | 0.2990023
0.9433211 | -0.127714 | 0.01736833 |  |  |  | -0.1473078 | 0.5370797 | 0.2990023
0.9434964 | -0.127705 | 0.01736833 |  |  |  | -0.1474125 | 0.537989 | 0.2991208
0.9436717 | -0.1276961 | 0.01717427 |  |  |  | -0.1485659 | 0.5393114 | 0.2987652
0.943847 | -0.1276871 | 0.01717427 |  |  |  | -0.1489503 | 0.5397531 | 0.3118014
0.9440415 | -0.1276878 | 0.01717427 |  |  |  | -0.1486895 | 0.5426065 | 0.3359776
0.944236 | -0.1276885 | 0.01717427 |  |  |  | -0.1487692 | 0.5424556 | 0.3340814
0.9444305 | -0.1276892 | 0.01717427 |  |  |  | -0.1488489 | 0.5423047 | 0.324245
0.944625 | -0.1276899 | 0.01717427 |  |  |  | -0.1489286 | 0.5421538 | 0.3288669
0.9445955 | -0.1277135 | 0.01717427 |  |  |  | -0.1490083 | 0.5420029 | 0.3269708
0.944566 | -0.1277371 | 0.01717427 |  |  |  | -0.148946 | 0.5421159 | 0.3255486
0.9445364 | -0.1277607 | 0.01717427 |  |  |  | -0.1488837 | 0.5422289 | 0.3246006
0.9445069 | -0.1277844 | 0.01717427 |  |  |  | -0.1488214 | 0.5423418 | 0.323534
0.9444224 | -0.1276497 | 0.01717427 |  |  |  | -0.1487465 | 0.5423916 | 0.3223488
0.9443379 | -0.1275151 | 0.01717427 |  |  |  | -0.1487339 | 0.5423284 | 0.3219933
0.9442534 | -0.1273803 | 0.01717427 |  |  |  | -0.1487213 | 0.5422653 | 0.3217563
0.9441689 | -0.1272456 | 0.01717427 |  |  |  | -0.1487087 | 0.5422021 | 0.3215193
0.9436927 | -0.1272944 | 0.01717427 |  |  |  | -0.1487772 | 0.5421503 | 0.3212823
0.9432166 | -0.1273432 | 0.01717427 |  |  |  | -0.1489142 | 0.5420467 | 0.3211637
0.9427406 | -0.1273921 | 0.01717427 |  |  |  | -0.1489827 | 0.5419949 | 0.3208082
0.9422647 | -0.1274409 | 0.01707724 |  |  |  | -0.1489621 | 0.5421252 | 0.3206897
0.9421212 | -0.1273927 | 0.01707724 |  |  |  | -0.1489414 | 0.5422555 | 0.3205712
0.9419778 | -0.1273445 | 0.01707724 |  |  |  | -0.1489208 | 0.5423858 | 0.3204527
0.9418345 | -0.1272962 | 0.01707724 |  |  |  | -0.1489002 | 0.5425161 | 0.3203342
0.9416912 | -0.127248 | 0.01707724 |  |  |  | -0.148915 | 0.5427831 | 0.3200971
0.9418937 | -0.1272388 | 0.01707724 |  |  |  | -0.1489298 | 0.5430502 | 0.3199786
0.9420961 | -0.1272296 | 0.01707724 |  |  |  | -0.1489081 | 0.5431194 | 0.3197416
0.9422986 | -0.1272204 | 0.01707724 |  |  |  | -0.1488972 | 0.543154 | 0.3197416
0.9425011 | -0.1272112 | 0.01707724 |  |  |  | -0.1488863 | 0.5431887 | 0.3196231
0.9426924 | -0.127203 | 0.01707724 |  |  |  | -0.1488887 | 0.5431871 | 0.3195046
0.9428837 | -0.1271947 | 0.01707724 |  |  |  | -0.1488911 | 0.5431855 | 0.3195046
0.9430751 | -0.1271865 | 0.01707724 |  |  |  | -0.1488935 | 0.543184 | 0.3193861
0.9432664 | -0.1271783 | 0.01707724 |  |  |  | -0.1488959 | 0.5431824 | 0.3193861
0.943275 | -0.1272039 | 0.01707724 |  |  |  | -0.1489135 | 0.5431844 | 0.3192676
0.9432835 | -0.1272295 | 0.01707724 |  |  |  | -0.1489223 | 0.5431854 | 0.3192676
0.9432921 | -0.1272551 | 0.01707724 |  |  |  | -0.1489219 | 0.5431806 | 0.3191491
0.9433006 | -0.1272808 | 0.01707724 |  |  |  | -0.1489037 | 0.5431688 | 0.318912
0.9433142 | -0.1272791 | 0.01707724 |  |  |  | -0.1488946 | 0.5431629 | 0.318912
0.9433278 | -0.1272774 | 0.01707724 |  |  |  | -0.1489217 | 0.5430108 | 0.3187935
0.9433413 | -0.1272757 | 0.01707724 |  |  |  | -0.1489353 | 0.5429348 | 0.3187935
0.9433549 | -0.1272739 | 0.01707724 |  |  |  | -0.1489161 | 0.5432464 | 0.318675
0.9432292 | -0.1272753 | 0.01707724 |  |  |  | -0.1488832 | 0.543634 | 0.3185565
0.9431036 | -0.1272766 | 0.01707724 |  |  |  | -0.1488503 | 0.5440216 | 0.3185565
0.9429779 | -0.1272779 | 0.01707724 |  |  |  | -0.1488173 | 0.5444093 | 0.3185565
0.9428523 | -0.1272792 | 0.01707724 |  |  |  | -0.1488363 | 0.544302 | 0.318438
0.9430509 | -0.1272532 | 0.01707724 |  |  |  | -0.1488553 | 0.5441947 | 0.3183195
0.9432495 | -0.1272271 | 0.01707724 |  |  |  | -0.1488355 | 0.5441878 | 0.3183195
0.9434481 | -0.127201 | 0.01707724 |  |  |  | -0.1488156 | 0.5441809 | 0.3183195
0.9436467 | -0.1271748 | 0.01707724 |  |  |  | -0.1487957 | 0.5441741 | 0.3183195
0.9438821 | -0.1271858 | 0.01707724 |  |  |  | -0.1487758 | 0.5441672 | 0.318201
0.9441174 | -0.1271968 | 0.01707724 |  |  |  | -0.148758 | 0.5442034 | 0.318201
0.9443528 | -0.1272077 | 0.01707724 |  |  |  | -0.1487402 | 0.5442396 | 0.318201
0.9445882 | -0.1272187 | 0.01707724 |  |  |  | -0.1487047 | 0.544312 | 0.3180825
0.9444453 | -0.1272115 | 0.01707724 |  |  |  | -0.1486577 | 0.5441993 | 0.3180825
0.9443025 | -0.1272042 | 0.01707724 |  |  |  | -0.1485637 | 0.543974 | 0.317964
0.9441596 | -0.127197 | 0.01707724 |  |  |  | -0.1485167 | 0.5438614 | 0.317964
0.9440168 | -0.1271897 | 0.01707724 |  |  |  | -0.1485808 | 0.5440595 | 0.317964
0.9439919 | -0.1271681 | 0.01707724 |  |  |  | -0.1487091 | 0.5444559 | 0.3178454
0.9439671 | -0.1271466 | 0.01707724 |  |  |  | -0.1487733 | 0.5446541 | 0.3178454
0.9439422 | -0.1271251 | 0.01707724 |  |  |  | -0.1487116 | 0.5446845 | 0.3178454
0.9439174 | -0.1271035 | 0.01707724 |  |  |  | -0.1485882 | 0.5447452 | 0.3177269
0.9441177 | -0.1270916 | 0.01707724 |  |  |  | -0.148556 | 0.544697 | 0.3176084
0.944318 | -0.1270796 | 0.01707724 |  |  |  | -0.1485854 | 0.5446183 | 0.3176084
0.9445184 | -0.1270677 | 0.01707724 |  |  |  | -0.1486148 | 0.5445397 | 0.3176084
0.9447187 | -0.1270557 | 0.01707724 |  |  |  | -0.148599 | 0.5444586 | 0.3174899
0.9446737 | -0.1270633 | 0.01707724 |  |  |  | -0.1485537 | 0.5444562 | 0.3174899
0.9446287 | -0.1270709 | 0.01707724 |  |  |  | -0.1485084 | 0.5444538 | 0.3174899
0.9445837 | -0.1270785 | 0.01707724 |  |  |  | -0.1484632 | 0.5444514 | 0.3174899
0.9445387 | -0.127086 | 0.01707724 |  |  |  | -0.1485887 | 0.5444815 | 0.3173714
0.9445679 | -0.1270786 | 0.01707724 |  |  |  | -0.1487143 | 0.5445116 | 0.3173714
0.9445971 | -0.1270711 | 0.01707724 |  |  |  | -0.1488398 | 0.5445417 | 0.3173714
0.9446263 | -0.1270636 | 0.01707724 |  |  |  | -0.1489691 | 0.5446345 | 0.3172529
0.9446555 | -0.1270562 | 0.01707724 |  |  |  | -0.1489728 | 0.5446972 | 0.3172529
0.9445946 | -0.1270369 | 0.01707724 |  |  |  | -0.1489765 | 0.5447599 | 0.3172529
0.9445337 | -0.1270176 | 0.01707724 |  |  |  | -0.1489766 | 0.5448373 | 0.3171344
0.9444728 | -0.1269984 | 0.01707724 |  |  |  | -0.148973 | 0.544852 | 0.3171344
0.944412 | -0.1269791 | 0.01707724 |  |  |  | -0.1489694 | 0.5448667 | 0.3171344
0.9453438 | -0.1271349 | 0.01707724 |  |  |  | -0.1489658 | 0.5448814 | 0.3171344
0.9462757 | -0.1272906 | 0.01707724 |  |  |  | -0.1489606 | 0.544977 | 0.3171344
0.9472077 | -0.1274463 | 0.01707724 |  |  |  | -0.1489554 | 0.5450727 | 0.3171344
0.9481399 | -0.127602 | 0.01707724 |  |  |  | -0.1489449 | 0.545264 | 0.3174899
0.9522386 | -0.1287317 | 0.01785348 |  |  |  | -0.1489374 | 0.5447673 | 0.3166603
0.9542881 | -0.1292965 | 0.01833862 |  |  |  | -0.1489299 | 0.5442706 | 0.318201
0.9563376 | -0.1298611 | 0.01882377 |  |  |  | -0.1489224 | 0.5437739 | 0.318438
0.9564415 | -0.1300447 | 0.01882377 |  |  |  | -0.1489149 | 0.5432772 | 0.317964
0.9565454 | -0.1302283 | 0.01872674 |  |  |  | -0.1488452 | 0.5433353 | 0.3170159
0.9567533 | -0.1305953 | 0.01921189 |  |  |  | -0.1487755 | 0.5433934 | 0.3157123
0.9564771 | -0.1306927 | 0.01756239 |  |  |  | -0.148636 | 0.5435097 | 0.3127495
0.9562013 | -0.13079 | 0.01717427 |  |  |  | -0.148659 | 0.5442772 | 0.3116829
0.9562709 | -0.1307549 | 0.01717427 |  |  |  | -0.1487049 | 0.5458125 | 0.3097867
0.9563404 | -0.1307197 | 0.01717427 |  |  |  | -0.1487279 | 0.5465801 | 0.3101423
0.9564795 | -0.1306495 | 0.01698021 |  |  |  | -0.1491255 | 0.5484105 | 0.3129865
0.958629 | -0.1307756 | 0.01678615 |  |  |  | -0.1495968 | 0.5502738 | 0.3421401
0.9607786 | -0.1309016 | 0.01678615 |  |  |  | -0.1503758 | 0.5501394 | 0.3417846
0.965078 | -0.1311534 | 0.01736833 |  |  |  | -0.1504566 | 0.5498531 | 0.3405995
0.9658361 | -0.1313419 | 0.01688318 |  |  |  | -0.1505374 | 0.5495669 | 0.3405995
0.9665943 | -0.1315303 | 0.01833862 |  |  |  | -0.1504284 | 0.5498005 | 0.340244
0.9673528 | -0.1317187 | 0.01872674 |  |  |  | -0.1501016 | 0.5505017 | 0.3394144
0.9681114 | -0.131907 | 0.0189208 |  |  |  | -0.1500995 | 0.5506113 | 0.3392959
0.968202 | -0.1319125 | 0.0189208 |  |  |  | -0.1500974 | 0.5507208 | 0.3390588
0.9682926 | -0.131918 | 0.01882377 |  |  |  | -0.1500932 | 0.55094 | 0.3388218
0.968474 | -0.1319289 | 0.01853268 |  |  |  | -0.1500573 | 0.550657 | 0.3387033
0.9685383 | -0.1316832 | 0.01843565 |  |  |  | -0.1500213 | 0.5503741 | 0.3378737
0.9686028 | -0.1314375 | 0.01853268 |  |  |  | -0.1499854 | 0.5500914 | 0.3384663
0.9686673 | -0.1311918 | 0.01843565 |  |  |  | -0.1499494 | 0.5498088 | 0.3383478
0.968732 | -0.1309461 | 0.01843565 |  |  |  | -0.1500028 | 0.5500451 | 0.3383478
0.9699746 | -0.1313805 | 0.01843565 |  |  |  | -0.1501096 | 0.5505177 | 0.3381108
0.9712174 | -0.1318148 | 0.01843565 |  |  |  | -0.1502694 | 0.5507404 | 0.3379922
0.9737029 | -0.1326834 | 0.0189208 |  |  |  | -0.1503759 | 0.5507267 | 0.3378737
0.9744939 | -0.133168 | 0.01930892 |  |  |  | -0.1504824 | 0.550713 | 0.3378737
0.9760763 | -0.1341374 | 0.0198911 |  |  |  | -0.1505914 | 0.5506433 | 0.3377552
0.9768677 | -0.1346221 | 0.01998813 |  |  |  | -0.1505964 | 0.5505313 | 0.3375182
0.9777249 | -0.134456 | 0.01950298 |  |  |  | -0.1505988 | 0.5504752 | 0.3375182
0.9783098 | -0.1344213 | 0.01814456 |  |  |  | -0.1505844 | 0.5504244 | 0.3373997
0.9780374 | -0.1345526 | 0.01765942 |  |  |  | -0.1505699 | 0.5503737 | 0.3373997
0.9774927 | -0.1348151 | 0.0172713 |  |  |  | -0.1505554 | 0.5503229 | 0.3373997
0.9787818 | -0.1348012 | 0.0172713 |  |  |  | -0.1506029 | 0.5503801 | 0.3372812
0.980071 | -0.1347872 | 0.01736833 |  |  |  | -0.1506648 | 0.550488 | 0.3371627
0.9843481 | -0.135157 | 0.01824159 |  |  |  | -0.1507266 | 0.550596 | 0.3371627
0.9860468 | -0.1355551 | 0.01853268 |  |  |  | -0.1508134 | 0.5508319 | 0.3370442
0.9877455 | -0.1359532 | 0.01911486 |  |  |  | -0.1508383 | 0.5509598 | 0.3370442
0.9896179 | -0.1363594 | 0.02008516 |  |  |  | -0.1508632 | 0.5510878 | 0.3370442
0.9897916 | -0.1363677 | 0.01969704 |  |  |  | -0.1508908 | 0.5510582 | 0.3369257
0.9899654 | -0.1363759 | 0.02018219 |  |  |  | -0.1508993 | 0.5505857 | 0.3366886
0.9901391 | -0.1363841 | 0.0198911 |  |  |  | -0.1509017 | 0.550632 | 0.3368071
0.9903827 | -0.1364129 | 0.01960001 |  |  |  | -0.1509029 | 0.5506551 | 0.3366886
0.9908699 | -0.1364707 | 0.0189208 |  |  |  | -0.1509041 | 0.5506782 | 0.3366886
0.9911135 | -0.1364995 | 0.01882377 |  |  |  | -0.1508875 | 0.5506595 | 0.3366886
0.9906646 | -0.1366047 | 0.01862971 |  |  |  | -0.150871 | 0.5506409 | 0.3366886
0.9904401 | -0.1366573 | 0.01843565 |  |  |  | -0.1508544 | 0.5506224 | 0.3373997
0.9902156 | -0.1367099 | 0.01921189 |  |  |  | -0.1508786 | 0.5503497 | 0.3364516
0.9901994 | -0.136645 | 0.01824159 |  |  |  | -0.150899 | 0.5502226 | 0.3364516
0.9901833 | -0.1365802 | 0.01814456 |  |  |  | -0.1509194 | 0.5500955 | 0.3364516
0.9901671 | -0.1365153 | 0.01814456 |  |  |  | -0.1509296 | 0.5502608 | 0.3364516
0.9901509 | -0.1364504 | 0.01814456 |  |  |  | -0.1509398 | 0.5504261 | 0.3363331
0.9900293 | -0.1364225 | 0.01804754 |  |  |  | -0.15095 | 0.5505914 | 0.3363331
0.9899685 | -0.1364086 | 0.01804754 |  |  |  | -0.1509602 | 0.5507567 | 0.3363331
0.9899077 | -0.1363947 | 0.01804754 |  |  |  | -0.1509672 | 0.5508436 | 0.3362146
0.9898728 | -0.1365719 | 0.01804754 |  |  |  | -0.1509742 | 0.5509306 | 0.3362146
0.9898379 | -0.1367492 | 0.01804754 |  |  |  | -0.1509812 | 0.5510175 | 0.3362146
0.9898029 | -0.1369264 | 0.01804754 |  |  |  | -0.1509882 | 0.5511045 | 0.3362146
0.989768 | -0.1371035 | 0.01804754 |  |  |  | -0.1510018 | 0.5503014 | 0.3360961
0.9897841 | -0.1371345 | 0.01804754 |  |  |  | -0.1510085 | 0.5498998 | 0.3360961
0.9898001 | -0.1371654 | 0.01804754 |  |  |  | -0.1510153 | 0.5494983 | 0.3360961
0.9898162 | -0.1371963 | 0.01804754 |  |  |  | -0.1510085 | 0.5495174 | 0.3359776
0.9898323 | -0.1372272 | 0.01804754 |  |  |  | -0.1510016 | 0.5495364 | 0.3359776
0.99006 | -0.1372294 | 0.01804754 |  |  |  | -0.1509947 | 0.5495555 | 0.3359776
0.9902876 | -0.1372316 | 0.01804754 |  |  |  | -0.1509879 | 0.5495745 | 0.3359776
0.9905153 | -0.1372339 | 0.01804754 |  |  |  | -0.150987 | 0.5496464 | 0.3358591
0.9907429 | -0.1372361 | 0.01804754 |  |  |  | -0.1509866 | 0.5496823 | 0.3358591
0.9906518 | -0.1372411 | 0.01804754 |  |  |  | -0.1509861 | 0.5497182 | 0.3358591
0.9905606 | -0.1372462 | 0.01804754 |  |  |  | -0.1509484 | 0.5497429 | 0.3357405
0.9904694 | -0.1372512 | 0.01804754 |  |  |  | -0.1509295 | 0.5497552 | 0.3357405
0.9903783 | -0.1372562 | 0.01804754 |  |  |  | -0.1509106 | 0.5497675 | 0.3357405
0.9904907 | -0.1372553 | 0.01804754 |  |  |  | -0.1508726 | 0.5496285 | 0.3357405
0.990603 | -0.1372544 | 0.01804754 |  |  |  | -0.1507965 | 0.5493505 | 0.335622
0.9907154 | -0.1372535 | 0.01804754 |  |  |  | -0.1507585 | 0.5492115 | 0.335622
0.9908278 | -0.1372526 | 0.01804754 |  |  |  | -0.1508403 | 0.5494453 | 0.3355035
0.990706 | -0.1372181 | 0.01804754 |  |  |  | -0.1508812 | 0.5495621 | 0.3355035
0.9905843 | -0.1371836 | 0.01804754 |  |  |  | -0.150922 | 0.549679 | 0.3355035
0.9904625 | -0.1371491 | 0.01804754 |  |  |  | -0.150879 | 0.5498982 | 0.3355035
0.9903408 | -0.1371146 | 0.01804754 |  |  |  | -0.150836 | 0.5501173 | 0.3355035
0.9904169 | -0.1371328 | 0.01804754 |  |  |  | -0.150793 | 0.5503364 | 0.335385
0.990493 | -0.137151 | 0.01804754 |  |  |  | -0.15075 | 0.5505556 | 0.335385
0.9905691 | -0.1371692 | 0.01804754 |  |  |  | -0.1507563 | 0.5505651 | 0.335385
0.9906452 | -0.1371874 | 0.01804754 |  |  |  | -0.1507627 | 0.5505748 | 0.335385
0.9906327 | -0.1371919 | 0.01804754 |  |  |  | -0.1507927 | 0.5506026 | 0.3352665
0.9906201 | -0.1371964 | 0.01804754 |  |  |  | -0.15081 | 0.5506107 | 0.3352665
0.9906076 | -0.1372009 | 0.01804754 |  |  |  | -0.1508274 | 0.5506189 | 0.3352665
0.9905951 | -0.1372054 | 0.01804754 |  |  |  | -0.1508448 | 0.550627 | 0.3352665
0.9906255 | -0.1372031 | 0.01804754 |  |  |  | -0.1508079 | 0.5506282 | 0.3352665
0.990656 | -0.1372007 | 0.01804754 |  |  |  | -0.150771 | 0.5506295 | 0.3352665
0.9906865 | -0.1371984 | 0.01804754 |  |  |  | -0.1507341 | 0.5506308 | 0.335148
0.990717 | -0.137196 | 0.01804754 |  |  |  | -0.1506972 | 0.550632 | 0.335148
0.9906538 | -0.137298 | 0.01804754 |  |  |  | -0.1506977 | 0.5504575 | 0.3350295
0.9905905 | -0.1374001 | 0.01804754 |  |  |  | -0.1506982 | 0.5502831 | 0.3350295
0.9905273 | -0.1375021 | 0.01804754 |  |  |  | -0.1506988 | 0.5501089 | 0.3350295
0.9904641 | -0.1376042 | 0.01804754 |  |  |  | -0.1506993 | 0.5499348 | 0.3350295
0.9903168 | -0.1376028 | 0.01804754 |  |  |  | -0.1507115 | 0.5499444 | 0.3350295
0.9901696 | -0.1376014 | 0.01804754 |  |  |  | -0.1507237 | 0.549954 | 0.3350295
0.9900225 | -0.1376 | 0.01804754 |  |  |  | -0.1507359 | 0.5499636 | 0.3350295
0.9898753 | -0.1375987 | 0.01804754 |  |  |  | -0.1506166 | 0.5510809 | 0.3347925
0.9899086 | -0.1375919 | 0.01804754 |  |  |  | -0.1504849 | 0.5521887 | 0.3345554
0.9899418 | -0.1375851 | 0.01804754 |  |  |  | -0.1503013 | 0.5552164 | 0.3430882
0.9899751 | -0.1375783 | 0.01804754 |  |  |  | 0.03155373 | 0.01313199 | 0
0.9900084 | -0.1375715 | 0.01804754 |  |  |  | 0.03155369 | 0.01313199 | 0
0.9899965 | -0.1375638 | 0.01804754 |  |  |  | 0.03155365 | 0.01313199 | 0
0.9899847 | -0.1375562 | 0.01804754 |  |  |  | 0.03155361 | 0.01313199 | 0
0.9899729 | -0.1375485 | 0.01804754 |  |  |  | 0.03155357 | 0.01313199 | 0
0.989961 | -0.1375409 | 0.01804754 |  |  |  | 0.03155842 | 0.01282008 | 0
0.9895915 | -0.1375288 | 0.01804754 |  |  |  | 0.03156328 | 0.01250817 | 0
0.989222 | -0.1375167 | 0.01804754 |  |  |  | 0.03156813 | 0.01219627 | 0
0.9888525 | -0.1375045 | 0.01804754 |  |  |  | 0.03157298 | 0.01188436 | 0
0.9884831 | -0.1374924 | 0.01804754 |  |  |  | 0.03150082 | 0.01186619 | 0
0.988468 | -0.1374585 | 0.01804754 |  |  |  | 0.03142865 | 0.01184803 | 0
0.9884528 | -0.1374245 | 0.01804754 |  |  |  | 0.03135649 | 0.01182986 | 0
0.9884377 | -0.1373906 | 0.01804754 |  |  |  | 0.03128432 | 0.0118117 | 0
0.9884226 | -0.1373566 | 0.01804754 |  |  |  | 0.03129054 | 0.01197667 | 0
0.9884286 | -0.1373266 | 0.01804754 |  |  |  | 0.03129676 | 0.01214165 | 0
0.9884346 | -0.1372966 | 0.01804754 |  |  |  | 0.03130298 | 0.01230663 | 0
0.9884406 | -0.1372666 | 0.01795051 |  |  |  | 0.0313092 | 0.01247161 | 0
0.9884466 | -0.1372366 | 0.01795051 |  |  |  | 0.03131189 | 0.01230826 | 0
0.9885273 | -0.1371704 | 0.01795051 |  |  |  | 0.03131459 | 0.01214491 | 0
0.988608 | -0.1371041 | 0.01795051 |  |  |  | 0.03131728 | 0.01198157 | 0
0.9886887 | -0.1370379 | 0.01795051 |  |  |  | 0.03131998 | 0.01181822 | 0
0.9887694 | -0.1369716 | 0.01795051 |  |  |  | 0.03139751 | 0.01199626 | 0
0.9890913 | -0.1369792 | 0.01795051 |  |  |  | 0.03147504 | 0.01217447 | 0
0.9894132 | -0.1369868 | 0.01795051 |  |  |  | 0.03155258 | 0.01235287 | 0
0.9897351 | -0.1369944 | 0.01795051 |  |  |  | 0.03163012 | 0.01253146 | 0
0.990057 | -0.137002 | 0.01795051 |  |  |  | 0.03172555 | 0.01248547 | 0
0.9914876 | -0.1372386 | 0.01795051 |  |  |  | 0.03182098 | 0.01243953 | 0
0.9929182 | -0.1374752 | 0.01804754 |  |  |  | 0.03191642 | 0.01239363 | 0
0.9943488 | -0.1377117 | 0.01833862 |  |  |  | 0.03201185 | 0.01234777 | 0
0.9957794 | -0.1379483 | 0.01853268 |  |  |  | 0.03175206 | 0.01212725 | 0
0.9970315 | -0.1382537 | 0.01882377 |  |  |  | 0.03149227 | 0.01190673 | 0
0.9982836 | -0.1385591 | 0.01930892 |  |  |  | 0.03123248 | 0.01168621 | 0
1.000788 | -0.1391698 | 0.02124952 |  |  |  | 0.03097269 | 0.0114657 | 0
1.001826 | -0.1391824 | 0.02047328 |  |  |  | 0.03118807 | 0.01150822 | 0
1.002866 | -0.1391951 | 0.0198911 |  |  |  | 0.03140345 | 0.01155075 | 0
1.002758 | -0.1392111 | 0.01969704 |  |  |  | 0.03161884 | 0.01159328 | 0
1.002651 | -0.1392271 | 0.01950298 |  |  |  | 0.03183422 | 0.0116358 | 0
1.002437 | -0.139259 | 0.01930892 |  |  |  | 0.03180976 | 0.01163149 | 0
1.003396 | -0.1391894 | 0.01911486 |  |  |  | 0.03178531 | 0.01162718 | 0
1.004354 | -0.1391197 | 0.01911486 |  |  |  | 0.03176087 | 0.01162288 | 0
1.005313 | -0.1390501 | 0.01911486 |  |  |  | 0.03173645 | 0.01161857 | 0
1.006271 | -0.1389804 | 0.01911486 |  |  |  | 0.03176378 | 0.01174772 | 0
1.007646 | -0.1394776 | 0.01911486 |  |  |  | 0.03179113 | 0.01187688 | 0
1.010397 | -0.1404718 | 0.02008516 |  |  |  | 0.03181848 | 0.01200603 | 0
1.011772 | -0.140969 | 0.02066734 |  |  |  | 0.03184583 | 0.01213519 | 0
1.013652 | -0.1409263 | 0.02144358 |  |  |  | 0.03195391 | 0.01212356 | 0
1.014279 | -0.1409121 | 0.02124952 |  |  |  | 0.03206199 | 0.01211193 | 0
1.014084 | -0.1408749 | 0.0208614 |  |  |  | 0.03217007 | 0.01210032 | 0
1.01389 | -0.1408377 | 0.02037625 |  |  |  | 0.03227815 | 0.0120887 | 0
1.0135 | -0.1407633 | 0.01940595 |  |  |  | 0.03174179 | 0.01224252 | 0
1.015095 | -0.141008 | 0.01901783 |  |  |  | 0.03120957 | 0.01239639 | 0
1.018931 | -0.1418581 | 0.01979407 |  |  |  | 0.03068149 | 0.01255031 | 0
1.021172 | -0.1424637 | 0.02027922 |  |  |  | 0.03015755 | 0.01270429 | 0
1.023414 | -0.1430693 | 0.0270713 |  |  |  | 0.02952394 | 0.012863 | 0
1.025655 | -0.1436749 | 0.02221981 |  |  |  | 0.02889092 | 0.0130217 | 0.0008295742
1.025441 | -0.1436528 | 0.02173467 |  |  |  | 0.02825849 | 0.01318041 | 0.002251702
1.025227 | -0.1436307 | 0.02173467 |  |  |  | 0.02762665 | 0.01335557 | 0.00391085
1.025013 | -0.1436085 | 0.02163764 |  |  |  | 0.02762665 | 0.01337203 | 0.00391085
1.024799 | -0.1435864 | 0.02124952 |  |  |  | 0.02762665 | 0.01338848 | 0.00391085
1.024796 | -0.1436716 | 0.02095843 |  |  |  | 0.02762665 | 0.01340493 | 0.003673829
1.024792 | -0.1437568 | 0.02124952 |  |  |  | 0.02722646 | 0.01360751 | 0.003199786
1.024789 | -0.143842 | 0.02037625 |  |  |  | 0.02709314 | 0.01367504 | 0.003199786
1.024804 | -0.1439164 | 0.01969704 |  |  |  | 0.02659003 | 0.01407093 | 0.003199786
1.024838 | -0.1438943 | 0.01921189 |  |  |  | 0.0260872 | 0.01446682 | 0.003199786
1.024855 | -0.1438831 | 0.01921189 |  |  |  | 0.02558466 | 0.01486273 | 0.003199786
1.025833 | -0.1441109 | 0.01921189 |  |  |  | 0.02508241 | 0.01525864 | 0.003199786
1.027791 | -0.1445664 | 0.02027922 |  |  |  | 0.02453149 | 0.01610714 | 0.003436808
1.028771 | -0.1447941 | 0.02027922 |  |  |  | 0.02343163 | 0.01780414 | 0.004029361
1.030364 | -0.1450219 | 0.02231684 |  |  |  | 0.02280358 | 0.01852041 | 0.005688509
1.030896 | -0.1450978 | 0.0225109 |  |  |  | 0.02272447 | 0.01838839 | 0.006281062
1.031153 | -0.1450885 | 0.0225109 |  |  |  | 0.02273588 | 0.01849249 | 0.006281062
1.03141 | -0.1450792 | 0.02231684 |  |  |  | 0.02274731 | 0.0185966 | 0.006162552
1.031925 | -0.1450605 | 0.02221981 |  |  |  | 0.02277022 | 0.01880484 | 0.005214467
1.031892 | -0.1454021 | 0.02173467 |  |  |  | 0.02280746 | 0.01866032 | 0.004740424
1.03186 | -0.1457436 | 0.02173467 |  |  |  | 0.02288203 | 0.01837133 | 0.004147871
1.031827 | -0.1460852 | 0.02173467 |  |  |  | 0.02291936 | 0.01822686 | 0.00391085
1.032316 | -0.1465344 | 0.02154061 |  |  |  | 0.02282067 | 0.0179157 | 0.00391085
1.032577 | -0.1465882 | 0.02144358 |  |  |  | 0.022722 | 0.01760461 | 0.00391085
1.032838 | -0.146642 | 0.02144358 |  |  |  | 0.02262333 | 0.01729359 | 0.00391085
1.032881 | -0.1466981 | 0.02144358 |  |  |  | 0.02252467 | 0.01698263 | 0.00391085
1.032924 | -0.1467543 | 0.02144358 |  |  |  | 0.02253162 | 0.01699289 | 0.00391085
1.032967 | -0.1468104 | 0.02144358 |  |  |  | 0.02253858 | 0.01700314 | 0.003673829
1.03301 | -0.1468666 | 0.02144358 |  |  |  | 0.02254553 | 0.01701341 | 0.003673829
1.033018 | -0.1468707 | 0.02144358 |  |  |  | 0.0225602 | 0.01681132 | 0.003555318
1.033026 | -0.1468749 | 0.02144358 |  |  |  | 0.02256793 | 0.016599 | 0.003555318
1.033035 | -0.146879 | 0.02144358 |  |  |  | 0.02258337 | 0.01617446 | 0.003436808
1.033043 | -0.1468832 | 0.02144358 |  |  |  | 0.02251724 | 0.01625892 | 0.003436808
1.033004 | -0.1468891 | 0.02144358 |  |  |  | 0.0224511 | 0.01634338 | 0.003436808
1.032964 | -0.146895 | 0.02144358 |  |  |  | 0.02238496 | 0.01642785 | 0.003436808
1.032924 | -0.1469009 | 0.02144358 |  |  |  | 0.02231883 | 0.01651231 | 0.003436808
1.032885 | -0.1469068 | 0.02144358 |  |  |  | 0.02232273 | 0.01647095 | 0.003436808
1.032721 | -0.1469112 | 0.02144358 |  |  |  | 0.02232663 | 0.0164296 | 0.003436808
1.032557 | -0.1469156 | 0.02144358 |  |  |  | 0.02233053 | 0.01638825 | 0.003436808
1.032392 | -0.14692 | 0.02144358 |  |  |  | 0.02233443 | 0.0163469 | 0.003436808
1.032228 | -0.1469245 | 0.02144358 |  |  |  | 0.02235096 | 0.01653211 | 0.003436808
1.032165 | -0.1469072 | 0.02144358 |  |  |  | 0.0223675 | 0.01671732 | 0.003436808
1.032102 | -0.14689 | 0.02144358 |  |  |  | 0.02240057 | 0.01708775 | 0.003555318
1.032039 | -0.1468728 | 0.02134655 |  |  |  | 0.02238249 | 0.01717473 | 0.003555318
1.031976 | -0.1468556 | 0.02134655 |  |  |  | 0.02236441 | 0.01726184 | 0.003555318
1.031982 | -0.1468588 | 0.02134655 |  |  |  | 0.02234633 | 0.01734907 | 0.003555318
1.031988 | -0.1468621 | 0.02134655 |  |  |  | 0.02232825 | 0.01743643 | 0.003555318
1.031994 | -0.1468654 | 0.02134655 |  |  |  | 0.02233599 | 0.01711027 | 0.003555318
1.031999 | -0.1468686 | 0.02134655 |  |  |  | 0.02234374 | 0.01678412 | 0.003555318
1.031989 | -0.146874 | 0.02134655 |  |  |  | 0.02235148 | 0.01645797 | 0.003555318
1.031979 | -0.1468793 | 0.02134655 |  |  |  | 0.02235922 | 0.01613182 | 0.003555318
1.03197 | -0.1468847 | 0.02134655 |  |  |  | 0.02237022 | 0.01634154 | 0.003555318
1.03196 | -0.1468901 | 0.02134655 |  |  |  | 0.02238121 | 0.01655128 | 0.003555318
1.032028 | -0.1468889 | 0.02134655 |  |  |  | 0.02239221 | 0.01676102 | 0.003555318
1.032096 | -0.1468877 | 0.02134655 |  |  |  | 0.02240321 | 0.01697077 | 0.003555318
1.032164 | -0.1468865 | 0.02134655 |  |  |  | 0.0224034 | 0.01697409 | 0.003555318
1.032233 | -0.1468854 | 0.02134655 |  |  |  | 0.0224036 | 0.01697741 | 0.003555318
1.0322 | -0.1468979 | 0.02134655 |  |  |  | 0.02240381 | 0.01698073 | 0.003555318
1.032168 | -0.1469105 | 0.02134655 |  |  |  | 0.02240402 | 0.01698405 | 0.003555318
1.032136 | -0.1469231 | 0.02134655 |  |  |  | 0.02240523 | 0.01660874 | 0.003555318
1.032104 | -0.1469357 | 0.02134655 |  |  |  | 0.02240644 | 0.01623342 | 0.003555318
1.032128 | -0.1469262 | 0.02134655 |  |  |  | 0.02240766 | 0.01585811 | 0.003555318
1.032152 | -0.1469167 | 0.02134655 |  |  |  | 0.02240888 | 0.0154828 | 0.003555318
1.032177 | -0.1469072 | 0.02134655 |  |  |  | 0.02240792 | 0.0157984 | 0.003555318
1.032201 | -0.1468977 | 0.02134655 |  |  |  | 0.02240696 | 0.016114 | 0.003555318
1.03252 | -0.146899 | 0.02134655 |  |  |  | 0.022406 | 0.01642959 | 0.003555318
1.03284 | -0.1469003 | 0.02134655 |  |  |  | 0.02240505 | 0.01674519 | 0.003555318
1.033159 | -0.1469016 | 0.02134655 |  |  |  | 0.02241342 | 0.01673997 | 0.003555318
1.033479 | -0.1469029 | 0.02134655 |  |  |  | 0.02242179 | 0.01673476 | 0.003555318
1.033427 | -0.1468985 | 0.02134655 |  |  |  | 0.02243017 | 0.01672955 | 0.003555318
1.033376 | -0.1468942 | 0.02134655 |  |  |  | 0.02244331 | 0.01674257 | 0.003436808
1.033324 | -0.1468899 | 0.02134655 |  |  |  | 0.02244808 | 0.01676079 | 0.003436808
1.033273 | -0.1468855 | 0.02134655 |  |  |  | 0.02245285 | 0.016779 | 0.003436808
1.033344 | -0.1468775 | 0.02134655 |  |  |  | 0.02245762 | 0.01679722 | 0.003436808
1.033415 | -0.1468694 | 0.02134655 |  |  |  | 0.02245323 | 0.01673976 | 0.003436808
1.033486 | -0.1468614 | 0.02134655 |  |  |  | 0.02244883 | 0.01668231 | 0.003436808
1.033557 | -0.1468534 | 0.02134655 |  |  |  | 0.02244444 | 0.01662486 | 0.003436808
1.033562 | -0.1468608 | 0.02134655 |  |  |  | 0.02244005 | 0.01656743 | 0.003436808
1.033566 | -0.1468683 | 0.02134655 |  |  |  | 0.02243982 | 0.01677132 | 0.003436808
1.033571 | -0.1468757 | 0.02134655 |  |  |  | 0.02243958 | 0.01697522 | 0.003436808
1.033576 | -0.1468832 | 0.02134655 |  |  |  | 0.02243935 | 0.01717914 | 0.003436808
1.033572 | -0.1468914 | 0.02134655 |  |  |  | 0.02243911 | 0.01738306 | 0.003436808
1.033569 | -0.1468996 | 0.02134655 |  |  |  | 0.02243692 | 0.01727331 | 0.003436808
1.033565 | -0.1469077 | 0.02134655 |  |  |  | 0.02243473 | 0.01716383 | 0.003436808
1.033562 | -0.1469159 | 0.02134655 |  |  |  | 0.02243254 | 0.0170546 | 0.003436808
1.033549 | -0.1468632 | 0.02134655 |  |  |  | 0.02243035 | 0.01694564 | 0.003436808
1.033536 | -0.1468104 | 0.02134655 |  |  |  | 0.02215787 | 0.01793869 | 0.003436808
1.033523 | -0.1467576 | 0.02134655 |  |  |  | 0.02188594 | 0.01893181 | 0.003436808
1.03351 | -0.1467049 | 0.02134655 |  |  |  | 0.02161455 | 0.019925 | 0.003436808
1.0335 | -0.1467196 | 0.02134655 |  |  |  | 0.02134371 | 0.02091826 | 0.003436808
1.033491 | -0.1467343 | 0.02134655 |  |  |  | 0.02049144 | 0.02188528 | 0.003436808
1.033481 | -0.146749 | 0.02134655 |  |  |  | 0.01963925 | 0.02285245 | 0.003436808
1.033472 | -0.1467638 | 0.02134655 |  |  |  | 0.01750707 | 0.02586363 | 0.006518083
1.033476 | -0.1467451 | 0.02134655 |  |  |  | 0.01724202 | 0.02722502 | 0.00580702
1.03348 | -0.1467264 | 0.02134655 |  |  |  | 0.0171811 | 0.02772669 | 0.005095956
1.033484 | -0.1467077 | 0.02134655 |  |  |  | 0.01645676 | 0.02949144 | 0.004740424
1.033488 | -0.146689 | 0.02134655 |  |  |  | 0.01579316 | 0.03075458 | 0.004977445
1.033832 | -0.1466663 | 0.02134655 |  |  |  | 0.01512956 | 0.03201817 | 0.005451488
1.034176 | -0.1466435 | 0.02134655 |  |  |  | 0.01430776 | 0.03333466 | 0.00592553
1.034521 | -0.1466207 | 0.02134655 |  |  |  | 0.0141496 | 0.03338716 | 0.008058721
1.034866 | -0.1465978 | 0.02134655 |  |  |  | 0.01399148 | 0.0334397 | 0.008058721
1.037035 | -0.1468227 | 0.02134655 |  |  |  | 0.0138334 | 0.0334923 | 0.007940211
1.039205 | -0.1470476 | 0.02134655 |  |  |  | 0.0138321 | 0.03338016 | 0.007584679
1.044141 | -0.1479203 | 0.02221981 |  |  |  | 0.01383085 | 0.03326801 | 0.006992126
1.045931 | -0.1491888 | 0.0234812 |  |  |  | 0.01382964 | 0.03315586 | 0.006636594
1.045869 | -0.1491644 | 0.0234812 |  |  |  | 0.01382847 | 0.03304371 | 0.006399573
1.045807 | -0.1491399 | 0.02319011 |  |  |  | 0.01314974 | 0.03503766 | 0.006162552
1.045745 | -0.1491154 | 0.02289902 |  |  |  | 0.01247129 | 0.03703162 | 0.006044041
1.04712 | -0.1490659 | 0.02154061 |  |  |  | 0.01179311 | 0.03902562 | 0.006044041
1.047838 | -0.1490534 | 0.02115249 |  |  |  | 0.01111521 | 0.04101963 | 0.006044041
1.048556 | -0.1490408 | 0.0208614 |  |  |  | 0.009747149 | 0.04243709 | 0.006044041
1.050005 | -0.1493986 | 0.02066734 |  |  |  | 0.009063147 | 0.04314602 | 0.008177232
1.051454 | -0.1497562 | 0.02057031 |  |  |  | 0.008371382 | 0.04307378 | 0.009362338
1.052903 | -0.1501138 | 0.02066734 |  |  |  | 0.0083636 | 0.04229264 | 0.009362338
1.058906 | -0.1511493 | 0.02260793 |  |  |  | 0.008355819 | 0.04151165 | 0.008769785
1.060271 | -0.15149 | 0.02396635 |  |  |  | 0.008348038 | 0.04073081 | 0.009243827
1.060117 | -0.1516045 | 0.02396635 |  |  |  | 0.00837374 | 0.04061044 | 0.007466168
1.059811 | -0.1518327 | 0.02319011 |  |  |  | 0.008386591 | 0.04055025 | 0.007347658
1.059909 | -0.1517464 | 0.02319011 |  |  |  | 0.008399442 | 0.04049006 | 0.007110636
1.060008 | -0.15166 | 0.02260793 |  |  |  | 0.008414984 | 0.0406199 | 0.007110636
1.060107 | -0.1515736 | 0.02124952 |  |  |  | 0.008430546 | 0.04074979 | 0.007110636
1.060206 | -0.1514873 | 0.02076437 |  |  |  | 0.00844613 | 0.04087973 | 0.006992126
1.06227 | -0.1516608 | 0.02076437 |  |  |  | 0.008461733 | 0.04100971 | 0.006992126
1.064334 | -0.1518341 | 0.0208614 |  |  |  | 0.008634551 | 0.04092815 | 0.006992126
1.066399 | -0.1520072 | 0.02124952 |  |  |  | 0.008807394 | 0.0408466 | 0.006873615
1.069469 | -0.1526079 | 0.02270496 |  |  |  | 0.008980262 | 0.04076506 | 0.006992126
1.070475 | -0.1530355 | 0.02319011 |  |  |  | 0.009153154 | 0.04068352 | 0.006873615
1.071481 | -0.1534632 | 0.02416041 |  |  |  | 0.009031251 | 0.04070039 | 0.006873615
1.072487 | -0.1538909 | 0.02425744 |  |  |  | 0.008909348 | 0.04071727 | 0.006873615
1.072545 | -0.154005 | 0.0244515 |  |  |  | 0.008665543 | 0.04075106 | 0.006873615
1.072604 | -0.154119 | 0.0244515 |  |  |  | 0.008530044 | 0.04102311 | 0.006636594
1.072662 | -0.1542331 | 0.02425744 |  |  |  | 0.008394545 | 0.04129517 | 0.006636594
1.072899 | -0.154298 | 0.0234812 |  |  |  | 0.008259048 | 0.04156724 | 0.006636594
1.073077 | -0.1542488 | 0.02319011 |  |  |  | 0.008123552 | 0.04183932 | 0.006636594
1.073256 | -0.1541996 | 0.02319011 |  |  |  | 0.008247691 | 0.04180461 | 0.006636594
1.073435 | -0.1541504 | 0.02241387 |  |  |  | 0.00837183 | 0.04176991 | 0.006636594
1.074537 | -0.154261 | 0.02202576 |  |  |  | 0.008495971 | 0.04173521 | 0.006636594
1.07564 | -0.1543716 | 0.0218317 |  |  |  | 0.008620112 | 0.04170052 | 0.006636594
1.076742 | -0.1544823 | 0.02163764 |  |  |  | 0.008498653 | 0.04180798 | 0.006636594
1.077845 | -0.1545929 | 0.02163764 |  |  |  | 0.008377195 | 0.04191546 | 0.006636594
1.081595 | -0.1554396 | 0.02319011 |  |  |  | 0.008255738 | 0.04202295 | 0.006636594
1.082571 | -0.1555126 | 0.02464556 |  |  |  | 0.008134284 | 0.04213044 | 0.006636594
1.082297 | -0.1553034 | 0.02493665 |  |  |  | 0.008142207 | 0.04220662 | 0.006636594
1.082023 | -0.1550942 | 0.02513071 |  |  |  | 0.008150136 | 0.04228292 | 0.006636594
1.081749 | -0.1548849 | 0.02513071 |  |  |  | 0.008158071 | 0.04235936 | 0.006636594
1.081252 | -0.1549106 | 0.02503368 |  |  |  | 0.008166013 | 0.04243592 | 0.006636594
1.080756 | -0.1549364 | 0.02513071 |  |  |  | 0.008207053 | 0.04245257 | 0.006636594
1.080259 | -0.1549622 | 0.02425744 |  |  |  | 0.008248136 | 0.04246921 | 0.006636594
1.079793 | -0.1549872 | 0.02377229 |  |  |  | 0.008289261 | 0.04248586 | 0.006636594
1.079822 | -0.1549865 | 0.02357823 |  |  |  | 0.008330428 | 0.04250251 | 0.006636594
1.079851 | -0.1549858 | 0.02338417 |  |  |  | 0.00833071 | 0.04253858 | 0.006636594
1.079881 | -0.1549851 | 0.02338417 |  |  |  | 0.008330992 | 0.04257465 | 0.006636594
1.079961 | -0.1549619 | 0.02328714 |  |  |  | 0.008331274 | 0.04261072 | 0.006636594
1.080041 | -0.1549387 | 0.02319011 |  |  |  | 0.008331556 | 0.04264679 | 0.006636594
1.080333 | -0.1549037 | 0.02319011 |  |  |  | 0.008252935 | 0.04260802 | 0.006636594
1.080625 | -0.1548688 | 0.02319011 |  |  |  | 0.008174327 | 0.04256939 | 0.006636594
1.080917 | -0.1548338 | 0.02319011 |  |  |  | 0.00809573 | 0.0425309 | 0.006636594
1.081209 | -0.1547988 | 0.02319011 |  |  |  | 0.008017145 | 0.04249255 | 0.006636594
1.081402 | -0.1547924 | 0.02319011 |  |  |  | 0.008051669 | 0.04252828 | 0.006636594
1.081594 | -0.154786 | 0.02319011 |  |  |  | 0.008086195 | 0.04256407 | 0.006636594
1.081786 | -0.1547795 | 0.02319011 |  |  |  | 0.008120723 | 0.04259992 | 0.006636594
1.081979 | -0.1547731 | 0.02319011 |  |  |  | 0.008155252 | 0.04263582 | 0.006636594
1.081617 | -0.1548052 | 0.02319011 |  |  |  | 0.008157755 | 0.04264167 | 0.006636594
1.081256 | -0.1548372 | 0.02319011 |  |  |  | 0.008160258 | 0.04264752 | 0.006636594
1.080894 | -0.1548692 | 0.02319011 |  |  |  | 0.00816276 | 0.04265336 | 0.006636594
1.080533 | -0.1549013 | 0.02319011 |  |  |  | 0.008165263 | 0.04265921 | 0.006636594
1.080479 | -0.1549306 | 0.02319011 |  |  |  | 0.008163395 | 0.04222511 | 0.006636594
1.080424 | -0.1549598 | 0.02319011 |  |  |  | 0.008161528 | 0.04179137 | 0.006636594
1.08037 | -0.1549891 | 0.02319011 |  |  |  | 0.00815966 | 0.04135799 | 0.006636594
1.080316 | -0.1550184 | 0.02319011 |  |  |  | 0.008157793 | 0.04092497 | 0.006636594
1.080358 | -0.1550967 | 0.02319011 |  |  |  | 0.008147593 | 0.04160085 | 0.006636594
1.080401 | -0.1551749 | 0.02319011 |  |  |  | 0.008137394 | 0.04227674 | 0.006636594
1.080444 | -0.1552532 | 0.02319011 |  |  |  | 0.008127195 | 0.04295263 | 0.006636594
1.080487 | -0.1553314 | 0.02319011 |  |  |  | 0.008116997 | 0.04362852 | 0.006636594
1.080483 | -0.1554379 | 0.02319011 |  |  |  | 0.008124788 | 0.04361301 | 0.006636594
1.080478 | -0.1555444 | 0.02319011 |  |  |  | 0.00813258 | 0.04359751 | 0.006636594
1.080474 | -0.1556509 | 0.02319011 |  |  |  | 0.008140371 | 0.043582 | 0.006636594
1.08047 | -0.1557574 | 0.02319011 |  |  |  | 0.008148163 | 0.0435665 | 0.006636594
1.080526 | -0.1557668 | 0.02319011 |  |  |  | 0.008151499 | 0.04351812 | 0.006636594
1.080583 | -0.1557762 | 0.02319011 |  |  |  | 0.008154836 | 0.04346975 | 0.006636594
1.080639 | -0.1557856 | 0.02319011 |  |  |  | 0.008158173 | 0.04342138 | 0.006636594
1.080695 | -0.155795 | 0.02319011 |  |  |  | 0.00816151 | 0.04337301 | 0.006636594
1.080658 | -0.1558086 | 0.02319011 |  |  |  | 0.008164262 | 0.04343056 | 0.006636594
1.080621 | -0.1558221 | 0.02319011 |  |  |  | 0.008167014 | 0.04348811 | 0.006636594
1.080584 | -0.1558357 | 0.02319011 |  |  |  | 0.008169765 | 0.04354566 | 0.006636594
1.080547 | -0.1558492 | 0.02319011 |  |  |  | 0.008172517 | 0.04360321 | 0.006636594
1.080485 | -0.1558965 | 0.02319011 |  |  |  | 0.008156813 | 0.04351351 | 0.006636594
1.080423 | -0.1559439 | 0.02319011 |  |  |  | 0.008141109 | 0.04342381 | 0.006636594
1.080362 | -0.1559912 | 0.02319011 |  |  |  | 0.008125406 | 0.04333411 | 0.006636594
1.0803 | -0.1560385 | 0.02319011 |  |  |  | 0.008109702 | 0.04324441 | 0.006636594
1.080242 | -0.1559826 | 0.02319011 |  |  |  | 0.008097462 | 0.04342112 | 0.006636594
1.080183 | -0.1559267 | 0.02319011 |  |  |  | 0.008085228 | 0.04359783 | 0.006636594
1.080125 | -0.1558708 | 0.02319011 |  |  |  | 0.008073001 | 0.04377454 | 0.006636594
1.080067 | -0.1558149 | 0.02319011 |  |  |  | 0.00806078 | 0.04395126 | 0.006636594
1.080051 | -0.1558608 | 0.02319011 |  |  |  | 0.007913809 | 0.04411069 | 0.006636594
1.080035 | -0.1559067 | 0.02319011 |  |  |  | 0.00776684 | 0.04427024 | 0.006636594
1.08002 | -0.1559526 | 0.02319011 |  |  |  | 0.007619872 | 0.0444299 | 0.006636594
1.080004 | -0.1559986 | 0.02319011 |  |  |  | 0.007472904 | 0.04458969 | 0.006636594
1.079808 | -0.1560181 | 0.02319011 |  |  |  | 0.007194335 | 0.04539546 | 0.006636594
1.079612 | -0.1560376 | 0.02319011 |  |  |  | 0.006915816 | 0.04620132 | 0.006518083
1.079416 | -0.1560571 | 0.02319011 |  |  |  | 0.006637348 | 0.04700727 | 0.006518083
1.07922 | -0.1560767 | 0.02319011 |  |  |  | 0.006352668 | 0.04783466 | 0.01102149
1.079236 | -0.1560412 | 0.02319011 |  |  |  | 0.006346415 | 0.04785604 | 0.01078447
1.079252 | -0.1560057 | 0.02319011 |  |  |  | 0.006340172 | 0.04787744 | 0.01125851
1.079268 | -0.1559702 | 0.02319011 |  |  |  | 0.006333937 | 0.04789888 | 0.01125851
1.079284 | -0.1559348 | 0.02319011 |  |  |  | 0.006412729 | 0.04778408 | 0.01125851
1.079356 | -0.155967 | 0.02319011 |  |  |  | 0.006491524 | 0.0476693 | 0.01161404
1.079428 | -0.1559992 | 0.02319011 |  |  |  | 0.006570323 | 0.04755454 | 0.01161404
1.0795 | -0.1560314 | 0.02319011 |  |  |  | 0.006649126 | 0.04743978 | 0.01161404
1.079572 | -0.1560637 | 0.02319011 |  |  |  | 0.00660393 | 0.04770306 | 0.01019191
1.079557 | -0.156026 | 0.02319011 |  |  |  | 0.00655882 | 0.04796637 | 0.01019191
1.079541 | -0.1559884 | 0.02319011 |  |  |  | 0.006513795 | 0.04822971 | 0.01019191
1.079525 | -0.1559507 | 0.02319011 |  |  |  | 0.006465839 | 0.04872601 | 0.01042893
1.079509 | -0.1559131 | 0.02319011 |  |  |  | 0.006462864 | 0.04895894 | 0.01042893
1.07949 | -0.1558631 | 0.02319011 |  |  |  | 0.006457035 | 0.04942484 | 0.009954891
1.07947 | -0.1558131 | 0.02319011 |  |  |  | 0.006033147 | 0.05099297 | 0.009362338
1.079451 | -0.1557631 | 0.02309308 |  |  |  | 0.005609282 | 0.0525611 | 0.008888295
1.079431 | -0.155713 | 0.02309308 |  |  |  | 0.005185439 | 0.05412923 | 0.009243827
1.080417 | -0.1558609 | 0.02299605 |  |  |  | 0.004089323 | 0.05687556 | 0.008058721
1.081403 | -0.1560088 | 0.02299605 |  |  |  | 0.003417035 | 0.05805376 | 0.009243827
1.082389 | -0.1561566 | 0.02299605 |  |  |  | 0.002744752 | 0.05923197 | 0.009243827
1.083375 | -0.1563045 | 0.02299605 |  |  |  | 0.002072477 | 0.06041018 | 0.01054744
1.085452 | -0.1567381 | 0.02260793 |  |  |  | 0.001921658 | 0.06051927 | 0.01102149
1.087529 | -0.1571716 | 0.02357823 |  |  |  | 0.001846257 | 0.06057382 | 0.01102149
1.089606 | -0.1576051 | 0.02416041 |  |  |  | 0.001770861 | 0.06062836 | 0.01054744
1.091683 | -0.1580384 | 0.02513071 |  |  |  | 0.001837369 | 0.06102739 | 0.01042893
1.091717 | -0.1581104 | 0.02610101 |  |  |  | 0.001903876 | 0.06142647 | 0.00983638
1.091751 | -0.1581824 | 0.02551883 |  |  |  | 0.002036892 | 0.06222476 | 0.009362338
1.091785 | -0.1582544 | 0.02561586 |  |  |  | 0.001250762 | 0.06351537 | 0.009243827
1.09182 | -0.1583264 | 0.02561586 |  |  |  | 0.0004649029 | 0.06480627 | 0.009243827
1.091722 | -0.158405 | 0.02513071 |  |  |  | -0.0003206838 | 0.06609748 | 0.009480849
1.091625 | -0.1584836 | 0.02503368 |  |  |  | -0.001105998 | 0.06738899 | 0.01019191
1.092815 | -0.1586222 | 0.02406338 |  |  |  | -0.001110936 | 0.06723443 | 0.01173255
1.095197 | -0.158899 | 0.02357823 |  |  |  | -0.001115845 | 0.06707987 | 0.01291766
1.096388 | -0.1590371 | 0.02357823 |  |  |  | -0.001120724 | 0.06692532 | 0.01279915
1.101916 | -0.1599179 | 0.02454853 |  |  |  | -0.00120587 | 0.0666068 | 0.01291766
1.1037 | -0.1603703 | 0.02551883 |  |  |  | -0.001366451 | 0.06627895 | 0.01244361
1.103643 | -0.1605293 | 0.02590695 |  |  |  | -0.001446735 | 0.06611506 | 0.01220659
1.103585 | -0.1606882 | 0.02551883 |  |  |  | -0.001706654 | 0.06631944 | 0.01173255
1.103626 | -0.1608505 | 0.02619803 |  |  |  | -0.001793275 | 0.06638758 | 0.01161404
1.103724 | -0.1608539 | 0.02600398 |  |  |  | -0.001711322 | 0.06637512 | 0.01161404
1.10392 | -0.1608607 | 0.02503368 |  |  |  | -0.001629354 | 0.06636266 | 0.01149553
1.104434 | -0.1608902 | 0.02503368 |  |  |  | -0.00154737 | 0.06635021 | 0.01149553
1.104947 | -0.1609198 | 0.02386932 |  |  |  | -0.001465371 | 0.06633778 | 0.01149553
1.105461 | -0.1609493 | 0.02416041 |  |  |  | -0.001512037 | 0.06647119 | 0.01149553
1.105975 | -0.1609788 | 0.02357823 |  |  |  | -0.001558702 | 0.06660466 | 0.01149553
1.107126 | -0.1610768 | 0.0234812 |  |  |  | -0.001605368 | 0.06673818 | 0.01149553
1.108277 | -0.1611749 | 0.02357823 |  |  |  | -0.001652033 | 0.06687176 | 0.01149553
1.109428 | -0.1612728 | 0.02319011 |  |  |  | -0.001633003 | 0.06656126 | 0.01149553
1.110579 | -0.1613707 | 0.02319011 |  |  |  | -0.001594928 | 0.0659406 | 0.01137702
1.111677 | -0.1620193 | 0.02338417 |  |  |  | -0.001575881 | 0.06563045 | 0.01137702
1.112777 | -0.162668 | 0.02396635 |  |  |  | -0.001546271 | 0.0657007 | 0.01137702
1.114982 | -0.1639652 | 0.02551883 |  |  |  | -0.00151666 | 0.06577095 | 0.01137702
1.115189 | -0.1640857 | 0.02610101 |  |  |  | -0.001487048 | 0.06584119 | 0.01137702
1.115396 | -0.1642062 | 0.02629506 |  |  |  | -0.001457435 | 0.06591144 | 0.01137702
1.115604 | -0.1643267 | 0.02629506 |  |  |  | -0.001356164 | 0.06593744 | 0.01137702
1.115811 | -0.1644472 | 0.02551883 |  |  |  | -0.001254884 | 0.06596346 | 0.01137702
1.115885 | -0.1645182 | 0.02551883 |  |  |  | -0.001153593 | 0.06598949 | 0.01137702
1.115958 | -0.1645892 | 0.02454853 |  |  |  | -0.001052292 | 0.06601552 | 0.01137702
1.116105 | -0.1647311 | 0.02406338 |  |  |  | -0.001206781 | 0.06603037 | 0.01137702
1.118053 | -0.1648405 | 0.02416041 |  |  |  | -0.00136127 | 0.06604522 | 0.01137702
1.120001 | -0.16495 | 0.0234812 |  |  |  | -0.00151576 | 0.06606007 | 0.01137702
1.12678 | -0.1659543 | 0.02522774 |  |  |  | -0.001670249 | 0.06607491 | 0.01137702
1.127764 | -0.1662045 | 0.02648912 |  |  |  | -0.001541479 | 0.06606419 | 0.01137702
1.127786 | -0.1661928 | 0.02678021 |  |  |  | -0.001412677 | 0.06605347 | 0.01137702
1.127807 | -0.1661811 | 0.02668318 |  |  |  | -0.001283844 | 0.06604275 | 0.01137702
1.12774 | -0.1661966 | 0.02474259 |  |  |  | -0.001154979 | 0.06603204 | 0.01137702
1.127651 | -0.1662237 | 0.02513071 |  |  |  | -0.001149844 | 0.06602474 | 0.01137702
1.127563 | -0.1662508 | 0.02474259 |  |  |  | -0.001144709 | 0.06601744 | 0.01137702
1.127474 | -0.1662779 | 0.02513071 |  |  |  | -0.001139574 | 0.06601015 | 0.01137702
1.127397 | -0.1663025 | 0.02454853 |  |  |  | -0.00113444 | 0.06600286 | 0.01137702
1.127321 | -0.1663272 | 0.0244515 |  |  |  | -0.001137297 | 0.06602544 | 0.01137702
1.127245 | -0.1663518 | 0.02493665 |  |  |  | -0.001140154 | 0.06604803 | 0.01137702
1.127169 | -0.1663765 | 0.02425744 |  |  |  | -0.001143011 | 0.06607061 | 0.01137702
1.127117 | -0.1663961 | 0.02425744 |  |  |  | -0.001145869 | 0.0660932 | 0.01137702
1.127066 | -0.1664157 | 0.02406338 |  |  |  | -0.001156316 | 0.06610405 | 0.01137702
1.127014 | -0.1664352 | 0.02406338 |  |  |  | -0.001166763 | 0.0661149 | 0.01137702
1.126963 | -0.1664548 | 0.02406338 |  |  |  | -0.001177211 | 0.06612575 | 0.01137702
1.127181 | -0.1664468 | 0.02396635 |  |  |  | -0.001187658 | 0.0661366 | 0.01137702
1.127399 | -0.1664388 | 0.02396635 |  |  |  | -0.001196556 | 0.06613253 | 0.01137702
1.127836 | -0.1664228 | 0.02396635 |  |  |  | -0.001205454 | 0.06612845 | 0.01137702
1.128125 | -0.1664139 | 0.02386932 |  |  |  | -0.001214351 | 0.06612438 | 0.01137702
1.128413 | -0.1664051 | 0.02386932 |  |  |  | -0.001223249 | 0.0661203 | 0.01137702
1.128702 | -0.1663963 | 0.02386932 |  |  |  | -0.001209739 | 0.06612385 | 0.01137702
1.128991 | -0.1663875 | 0.02386932 |  |  |  | -0.001196219 | 0.0661274 | 0.01137702
1.128959 | -0.1663789 | 0.02386932 |  |  |  | -0.001182688 | 0.06613095 | 0.01137702
1.128928 | -0.1663704 | 0.02386932 |  |  |  | -0.001169148 | 0.06613451 | 0.01137702
1.128896 | -0.1663618 | 0.02386932 |  |  |  | -0.001165853 | 0.06613758 | 0.01137702
1.128865 | -0.1663533 | 0.02386932 |  |  |  | -0.001162552 | 0.06614065 | 0.01137702
1.128735 | -0.1663624 | 0.02386932 |  |  |  | -0.001159245 | 0.06614372 | 0.01137702
1.128605 | -0.1663716 | 0.02386932 |  |  |  | -0.001155933 | 0.0661468 | 0.01137702
1.128475 | -0.1663808 | 0.02386932 |  |  |  | -0.001154971 | 0.06620601 | 0.01137702
1.128345 | -0.16639 | 0.02386932 |  |  |  | -0.001154008 | 0.06626522 | 0.01137702
1.128433 | -0.166317 | 0.02386932 |  |  |  | -0.001153045 | 0.06632443 | 0.01137702
1.128522 | -0.1662441 | 0.02386932 |  |  |  | -0.001152082 | 0.06638364 | 0.01137702
1.128611 | -0.1661712 | 0.02386932 |  |  |  | -0.001137837 | 0.06607811 | 0.01137702
1.128699 | -0.1660982 | 0.02386932 |  |  |  | -0.001123592 | 0.06577262 | 0.01137702
1.128718 | -0.166088 | 0.02386932 |  |  |  | -0.001109347 | 0.06546719 | 0.01137702
1.128737 | -0.1660779 | 0.02396635 |  |  |  | -0.001095101 | 0.0651618 | 0.01137702
1.128756 | -0.1660677 | 0.02396635 |  |  |  | -0.001097611 | 0.06543531 | 0.01137702
1.128775 | -0.1660575 | 0.02396635 |  |  |  | -0.001100119 | 0.06570882 | 0.01137702
1.128756 | -0.1660516 | 0.02396635 |  |  |  | -0.001102626 | 0.06598233 | 0.01137702
1.128737 | -0.1660456 | 0.02396635 |  |  |  | -0.001105132 | 0.06625584 | 0.01137702
1.128718 | -0.1660396 | 0.02396635 |  |  |  | -0.001098057 | 0.06628119 | 0.01137702
1.128698 | -0.1660337 | 0.02396635 |  |  |  | -0.001090982 | 0.06630655 | 0.01137702
1.128567 | -0.1660186 | 0.02396635 |  |  |  | -0.001083907 | 0.06633192 | 0.01137702
1.128436 | -0.1660036 | 0.02396635 |  |  |  | -0.001076832 | 0.06635729 | 0.01137702
1.128305 | -0.1659885 | 0.02396635 |  |  |  | -0.001262969 | 0.06754076 | 0.01137702
1.128174 | -0.1659735 | 0.02396635 |  |  |  | -0.001449058 | 0.06872437 | 0.01137702
1.12823 | -0.1659751 | 0.02396635 |  |  |  | -0.001635097 | 0.06990813 | 0.01137702
1.128286 | -0.1659767 | 0.02396635 |  |  |  | -0.001821088 | 0.07109202 | 0.01137702
1.128342 | -0.1659784 | 0.02396635 |  |  |  | -0.002444165 | 0.07253775 | 0.01137702
1.128398 | -0.16598 | 0.02396635 |  |  |  | -0.003067193 | 0.07398369 | 0.01137702
1.128129 | -0.1660209 | 0.02396635 |  |  |  | -0.003690172 | 0.07542981 | 0.01173255
1.127861 | -0.1660618 | 0.02396635 |  |  |  | -0.004313102 | 0.07687613 | 0.01291766
1.127592 | -0.1661026 | 0.02396635 |  |  |  | -0.004317213 | 0.07687946 | 0.01279915
1.127324 | -0.1661434 | 0.02396635 |  |  |  | -0.004325433 | 0.0768861 | 0.01303617
1.127403 | -0.1661369 | 0.02396635 |  |  |  | -0.004329543 | 0.07688942 | 0.01279915
1.127483 | -0.1661303 | 0.02396635 |  |  |  | -0.004623428 | 0.07762645 | 0.01279915
1.127562 | -0.1661238 | 0.02396635 |  |  |  | -0.005211149 | 0.07910087 | 0.01137702
1.127642 | -0.1661173 | 0.02396635 |  |  |  | -0.005504985 | 0.07983827 | 0.01125851
1.127734 | -0.1661165 | 0.02396635 |  |  |  | -0.006515748 | 0.0809789 | 0.01125851
1.127826 | -0.1661157 | 0.02396635 |  |  |  | -0.007526509 | 0.08211956 | 0.01125851
1.127919 | -0.166115 | 0.02396635 |  |  |  | -0.008653432 | 0.08350335 | 0.01469532
1.128011 | -0.1661142 | 0.02396635 |  |  |  | -0.008355181 | 0.08320435 | 0.01481383
1.127982 | -0.1661149 | 0.02396635 |  |  |  | -0.008708493 | 0.08460987 | 0.01422127
1.127953 | -0.1661157 | 0.02396635 |  |  |  | -0.009061795 | 0.08601543 | 0.01398425
1.127923 | -0.1661164 | 0.02396635 |  |  |  | -0.009415085 | 0.08742101 | 0.01410276
1.127894 | -0.1661172 | 0.02396635 |  |  |  | -0.009768365 | 0.08882663 | 0.01398425
1.127926 | -0.1661244 | 0.02396635 |  |  |  | -0.01049136 | 0.09085247 | 0.01279915
1.127958 | -0.1661317 | 0.02396635 |  |  |  | -0.01243988 | 0.09709601 | 0.01445829
1.12799 | -0.1661389 | 0.02396635 |  |  |  | -0.01221944 | 0.09726093 | 0.0145768
1.128021 | -0.1661462 | 0.02396635 |  |  |  | -0.01177847 | 0.09734807 | 0.01398425
1.128016 | -0.1660742 | 0.02396635 |  |  |  | -0.01177845 | 0.09722659 | 0.01410276
1.12801 | -0.1660023 | 0.02396635 |  |  |  | -0.01177843 | 0.0971051 | 0.0133917
1.128005 | -0.1659303 | 0.02396635 |  |  |  | -0.01179937 | 0.09707834 | 0.01315468
1.127999 | -0.1658583 | 0.02396635 |  |  |  | -0.01182032 | 0.09705159 | 0.01315468
1.128001 | -0.1658488 | 0.02396635 |  |  |  | -0.01186219 | 0.09699814 | 0.01291766
1.128002 | -0.1658392 | 0.02396635 |  |  |  | -0.01185958 | 0.09694858 | 0.01291766
1.128004 | -0.1658297 | 0.02396635 |  |  |  | -0.01185697 | 0.09689902 | 0.01291766
1.128005 | -0.1658201 | 0.02396635 |  |  |  | -0.01185437 | 0.09684947 | 0.01291766
1.12807 | -0.1658325 | 0.02396635 |  |  |  | -0.01185176 | 0.09679993 | 0.01291766
1.128134 | -0.1658448 | 0.02396635 |  |  |  | -0.01179206 | 0.09687044 | 0.01291766
1.128198 | -0.165857 | 0.02396635 |  |  |  | -0.01173237 | 0.096941 | 0.01291766
1.128263 | -0.1658693 | 0.02396635 |  |  |  | -0.01167267 | 0.0970116 | 0.01291766
1.129207 | -0.16595 | 0.02396635 |  |  |  | -0.01161297 | 0.09708224 | 0.01291766
1.130151 | -0.1660307 | 0.02396635 |  |  |  | -0.01172191 | 0.09705077 | 0.01279915
1.131096 | -0.1661113 | 0.02386932 |  |  |  | -0.01183084 | 0.09701937 | 0.01268063
1.13204 | -0.166192 | 0.02386932 |  |  |  | -0.01193977 | 0.09698803 | 0.01268063
1.133554 | -0.1666691 | 0.02416041 |  |  |  | -0.0120487 | 0.09695675 | 0.01279915
1.135068 | -0.1671463 | 0.02513071 |  |  |  | -0.01196359 | 0.09699108 | 0.01279915
1.136582 | -0.1676234 | 0.02503368 |  |  |  | -0.01187847 | 0.09702541 | 0.01268063
1.138096 | -0.1681005 | 0.02619803 |  |  |  | -0.01179336 | 0.09705974 | 0.01268063
1.139207 | -0.1683327 | 0.02794457 |  |  |  | -0.01170825 | 0.09709407 | 0.01268063
1.139254 | -0.1683416 | 0.02794457 |  |  |  | -0.01171658 | 0.09709049 | 0.01268063
1.139278 | -0.168346 | 0.02697427 |  |  |  | -0.01172491 | 0.09708691 | 0.01268063
1.139302 | -0.1683505 | 0.02697427 |  |  |  | -0.01173323 | 0.09708333 | 0.01268063
1.139291 | -0.1681411 | 0.02610101 |  |  |  | -0.01174156 | 0.09707975 | 0.01268063
1.139285 | -0.1680364 | 0.02551883 |  |  |  | -0.01173721 | 0.09703193 | 0.01268063
1.141292 | -0.1683217 | 0.02600398 |  |  |  | -0.01173285 | 0.09698411 | 0.01268063
1.143305 | -0.1687116 | 0.02600398 |  |  |  | -0.01172849 | 0.0969363 | 0.01268063
1.145317 | -0.1691014 | 0.02600398 |  |  |  | -0.01172414 | 0.09688848 | 0.01268063
1.14733 | -0.1694912 | 0.02561586 |  |  |  | -0.01172553 | 0.09709444 | 0.01268063
1.147375 | -0.1697338 | 0.02716833 |  |  |  | -0.01172693 | 0.09730044 | 0.01268063
1.147398 | -0.1698552 | 0.02716833 |  |  |  | -0.01172833 | 0.09750647 | 0.01268063
1.14742 | -0.1699765 | 0.02813863 |  |  |  | -0.01172973 | 0.09771253 | 0.01268063
1.149425 | -0.1699478 | 0.0280416 |  |  |  | -0.01173028 | 0.09771423 | 0.01268063
1.150094 | -0.1699382 | 0.02794457 |  |  |  | -0.01173083 | 0.09771594 | 0.01268063
1.150143 | -0.1699354 | 0.0280416 |  |  |  | -0.01173137 | 0.09771766 | 0.01268063
1.150192 | -0.1699327 | 0.02716833 |  |  |  | -0.01173192 | 0.09771939 | 0.01268063
1.150241 | -0.1699299 | 0.02619803 |  |  |  | -0.01174594 | 0.0977134 | 0.01268063
1.15029 | -0.1699271 | 0.02697427 |  |  |  | -0.01175996 | 0.09770741 | 0.01268063
1.151365 | -0.1703948 | 0.0270713 |  |  |  | -0.01177398 | 0.09770142 | 0.01268063
1.15244 | -0.1708625 | 0.0270713 |  |  |  | -0.01178799 | 0.09769543 | 0.01268063
1.153515 | -0.1713301 | 0.0270713 |  |  |  | -0.01185899 | 0.09762391 | 0.01268063
1.15459 | -0.1717976 | 0.0270713 |  |  |  | -0.01192998 | 0.09755239 | 0.01268063
1.156958 | -0.1723985 | 0.0270713 |  |  |  | -0.01200097 | 0.09748088 | 0.01268063
1.159326 | -0.1729993 | 0.0280416 |  |  |  | -0.01207196 | 0.09740937 | 0.01268063
1.161694 | -0.1736 | 0.02794457 |  |  |  | -0.01201788 | 0.09745497 | 0.01268063
1.164063 | -0.1742007 | 0.02891487 |  |  |  | -0.01196379 | 0.09750056 | 0.01268063
1.163539 | -0.1743563 | 0.0290119 |  |  |  | -0.0119097 | 0.09754616 | 0.01268063
1.163015 | -0.1745119 | 0.0290119 |  |  |  | -0.01185562 | 0.09759176 | 0.01268063
1.162491 | -0.1746674 | 0.02891487 |  |  |  | -0.01179548 | 0.09759997 | 0.01268063
1.161967 | -0.1748229 | 0.02891487 |  |  |  | -0.01173533 | 0.09760818 | 0.01268063
1.16207 | -0.174719 | 0.02852675 |  |  |  | -0.01167519 | 0.0976164 | 0.01268063
1.162174 | -0.174615 | 0.02852675 |  |  |  | -0.01161504 | 0.09762462 | 0.01268063
1.162277 | -0.1745111 | 0.02823566 |  |  |  | -0.01162396 | 0.09763874 | 0.01268063
1.162381 | -0.1744071 | 0.02726536 |  |  |  | -0.01163288 | 0.09765287 | 0.01268063
1.163471 | -0.1744901 | 0.02726536 |  |  |  | -0.0116418 | 0.097667 | 0.01268063
1.164562 | -0.1745731 | 0.02726536 |  |  |  | -0.01165072 | 0.09768114 | 0.01268063
1.168446 | -0.175061 | 0.02678021 |  |  |  | -0.01167985 | 0.09772614 | 0.01268063
1.17015 | -0.1753829 | 0.02678021 |  |  |  | -0.01170897 | 0.09777117 | 0.01268063
1.171854 | -0.1757048 | 0.02668318 |  |  |  | -0.01173807 | 0.09781622 | 0.01268063
1.173557 | -0.1760266 | 0.0290119 |  |  |  | -0.01176716 | 0.09786129 | 0.01268063
1.174122 | -0.1760615 | 0.02823566 |  |  |  | -0.01204323 | 0.09776099 | 0.01268063
1.174686 | -0.1760964 | 0.02881784 |  |  |  | -0.01231929 | 0.09766068 | 0.01268063
1.175251 | -0.1761313 | 0.02920596 |  |  |  | -0.01259535 | 0.09756038 | 0.01268063
1.175815 | -0.1761662 | 0.02930299 |  |  |  | -0.0128714 | 0.09746008 | 0.01268063
1.175629 | -0.1763142 | 0.02930299 |  |  |  | -0.01293617 | 0.0975088 | 0.01268063
1.175257 | -0.1766099 | 0.02891487 |  |  |  | -0.01300094 | 0.09755752 | 0.01268063
1.175315 | -0.176814 | 0.02891487 |  |  |  | -0.01306571 | 0.09760625 | 0.01268063
1.175559 | -0.1768704 | 0.0280416 |  |  |  | -0.01313048 | 0.09765498 | 0.01268063
1.175803 | -0.1769267 | 0.0280416 |  |  |  | -0.01316474 | 0.09756134 | 0.01268063
1.176047 | -0.1769831 | 0.02697427 |  |  |  | -0.013199 | 0.09746769 | 0.01268063
1.175973 | -0.1769958 | 0.0270713 |  |  |  | -0.01323327 | 0.09737404 | 0.01268063
1.1759 | -0.1770086 | 0.02658615 |  |  |  | -0.01326753 | 0.09728039 | 0.01268063
1.175826 | -0.1770213 | 0.02658615 |  |  |  | -0.01331039 | 0.09860791 | 0.01268063
1.175752 | -0.1770341 | 0.02658615 |  |  |  | -0.01335321 | 0.09993551 | 0.01268063
1.175989 | -0.1770381 | 0.02658615 |  |  |  | -0.01339601 | 0.1012632 | 0.01268063
1.176226 | -0.1770421 | 0.02658615 |  |  |  | -0.01343877 | 0.1025909 | 0.01268063
1.176463 | -0.1770462 | 0.02658615 |  |  |  | -0.01374347 | 0.1031333 | 0.01268063
1.176701 | -0.1770502 | 0.02658615 |  |  |  | -0.01481251 | 0.1055484 | 0.01659148
1.17661 | -0.1770493 | 0.02658615 |  |  |  | -0.01486416 | 0.1058112 | 0.01635446
1.176519 | -0.1770485 | 0.02658615 |  |  |  | -0.01509304 | 0.1064614 | 0.01635446
1.176428 | -0.1770476 | 0.02658615 |  |  |  | -0.01577962 | 0.1084123 | 0.01540638
1.176337 | -0.1770468 | 0.02658615 |  |  |  | -0.01687053 | 0.1108215 | 0.01576191
1.176224 | -0.1770402 | 0.02658615 |  |  |  | -0.01741598 | 0.1120262 | 0.01635446
1.176111 | -0.1770337 | 0.02658615 |  |  |  | -0.01796143 | 0.1132308 | 0.01753957
1.175998 | -0.1770272 | 0.02658615 |  |  |  | -0.01814322 | 0.1132877 | 0.01753957
1.175955 | -0.1769546 | 0.02648912 |  |  |  | -0.01832501 | 0.1133445 | 0.01730255
1.176024 | -0.1768886 | 0.02648912 |  |  |  | -0.0185068 | 0.1134014 | 0.01730255
1.176094 | -0.1768224 | 0.02648912 |  |  |  | -0.01868859 | 0.1134583 | 0.01753957
1.176164 | -0.1767562 | 0.02648912 |  |  |  | -0.01867088 | 0.1138806 | 0.01753957
1.176272 | -0.1767614 | 0.02648912 |  |  |  | -0.01865316 | 0.114303 | 0.01659148
1.176379 | -0.1767666 | 0.02648912 |  |  |  | -0.01861768 | 0.1151478 | 0.01647297
1.176487 | -0.1767717 | 0.02648912 |  |  |  | -0.01919872 | 0.116812 | 0.01647297
1.176594 | -0.1767769 | 0.02648912 |  |  |  | -0.01977976 | 0.1184763 | 0.01647297
1.176149 | -0.1767734 | 0.02648912 |  |  |  | -0.0203608 | 0.1201407 | 0.01647297
1.175705 | -0.1767698 | 0.02648912 |  |  |  | -0.02094184 | 0.1218052 | 0.01694702
1.17526 | -0.1767662 | 0.02648912 |  |  |  | -0.02106213 | 0.1215442 | 0.01753957
1.174815 | -0.1767626 | 0.02648912 |  |  |  | -0.02118241 | 0.1212831 | 0.01872468
1.174811 | -0.176761 | 0.02648912 |  |  |  | -0.0213027 | 0.121022 | 0.01931723
1.174807 | -0.1767593 | 0.02648912 |  |  |  | -0.02142298 | 0.120761 | 0.01931723
1.174804 | -0.1767576 | 0.02648912 |  |  |  | -0.0211227 | 0.1213073 | 0.01765808
1.1748 | -0.176756 | 0.02648912 |  |  |  | -0.02122149 | 0.1211976 | 0.01718404
1.174792 | -0.1767405 | 0.02648912 |  |  |  | -0.02132022 | 0.121088 | 0.01718404
1.174785 | -0.176725 | 0.02648912 |  |  |  | -0.0214189 | 0.1209783 | 0.01694702
1.174777 | -0.1767096 | 0.02648912 |  |  |  | -0.02149932 | 0.1209451 | 0.01671
1.17477 | -0.1766941 | 0.02648912 |  |  |  | -0.0214811 | 0.1210216 | 0.01671
1.174775 | -0.1767604 | 0.02648912 |  |  |  | -0.02146288 | 0.1210982 | 0.01671
1.17478 | -0.1768266 | 0.02648912 |  |  |  | -0.02144467 | 0.1211748 | 0.01671
1.174785 | -0.1768929 | 0.02648912 |  |  |  | -0.02144707 | 0.1213862 | 0.01671
1.17479 | -0.1769591 | 0.02648912 |  |  |  | -0.02144948 | 0.1215978 | 0.01671
1.174799 | -0.1769634 | 0.02648912 |  |  |  | -0.02145188 | 0.1218096 | 0.01671
1.174807 | -0.1769677 | 0.02648912 |  |  |  | -0.02145429 | 0.1220216 | 0.01671
1.174816 | -0.176972 | 0.02648912 |  |  |  | -0.02143497 | 0.1217668 | 0.01671
1.174825 | -0.1769763 | 0.02648912 |  |  |  | -0.02141566 | 0.1215122 | 0.01671
1.175217 | -0.1769868 | 0.02648912 |  |  |  | -0.02139634 | 0.1212576 | 0.01671
1.175609 | -0.1769972 | 0.02648912 |  |  |  | -0.02137702 | 0.1210033 | 0.01671
1.176001 | -0.1770076 | 0.02648912 |  |  |  | -0.0211235 | 0.1211723 | 0.01682851
1.176393 | -0.177018 | 0.02648912 |  |  |  | -0.02086983 | 0.1213413 | 0.01682851
1.176275 | -0.1769992 | 0.02648912 |  |  |  | -0.02061602 | 0.1215104 | 0.01682851
1.176157 | -0.1769804 | 0.02648912 |  |  |  | -0.02036206 | 0.1216794 | 0.01682851
1.17604 | -0.1769616 | 0.02648912 |  |  |  | -0.02049875 | 0.121508 | 0.01682851
1.175922 | -0.1769428 | 0.02648912 |  |  |  | -0.02063543 | 0.1213367 | 0.01682851
1.175965 | -0.1769305 | 0.02648912 |  |  |  | -0.0207721 | 0.1211655 | 0.01682851
1.176009 | -0.1769182 | 0.02648912 |  |  |  | -0.02090877 | 0.1209945 | 0.01682851
1.176052 | -0.176906 | 0.02648912 |  |  |  | -0.02094979 | 0.1212088 | 0.01682851
1.176095 | -0.1768937 | 0.02648912 |  |  |  | -0.02099081 | 0.1214232 | 0.01682851
1.176076 | -0.1768935 | 0.02648912 |  |  |  | -0.02103183 | 0.1216377 | 0.01682851
1.176056 | -0.1768932 | 0.02648912 |  |  |  | -0.02107285 | 0.1218523 | 0.01682851
1.176036 | -0.176893 | 0.02648912 |  |  |  | -0.0211275 | 0.1217691 | 0.01682851
1.176016 | -0.1768928 | 0.02648912 |  |  |  | -0.02118215 | 0.1216859 | 0.01682851
1.176007 | -0.17689 | 0.02648912 |  |  |  | -0.0212368 | 0.1216027 | 0.01682851
1.175997 | -0.1768873 | 0.02648912 |  |  |  | -0.02129144 | 0.1215195 | 0.01682851
1.175987 | -0.1768845 | 0.02648912 |  |  |  | -0.02127481 | 0.1217593 | 0.01682851
1.175977 | -0.1768818 | 0.02648912 |  |  |  | -0.02125817 | 0.121999 | 0.01682851
1.175987 | -0.1768837 | 0.02648912 |  |  |  | -0.02124153 | 0.1222388 | 0.01682851
1.175997 | -0.1768857 | 0.02648912 |  |  |  | -0.02122489 | 0.1224786 | 0.01682851
1.176007 | -0.1768876 | 0.02648912 |  |  |  | -0.02123189 | 0.1223543 | 0.01682851
1.176017 | -0.1768895 | 0.02648912 |  |  |  | -0.02123889 | 0.1222301 | 0.01682851
1.176028 | -0.17689 | 0.02648912 |  |  |  | -0.02124586 | 0.122106 | 0.01682851
1.176038 | -0.1768905 | 0.02648912 |  |  |  | -0.02125283 | 0.1219818 | 0.01682851
1.176049 | -0.176891 | 0.02648912 |  |  |  | -0.02124134 | 0.1219804 | 0.01682851
1.176059 | -0.1768915 | 0.02648912 |  |  |  | -0.02122982 | 0.121979 | 0.01682851
1.176033 | -0.1768934 | 0.02648912 |  |  |  | -0.0212183 | 0.1219776 | 0.01682851
1.176007 | -0.1768953 | 0.02648912 |  |  |  | -0.02120675 | 0.1219762 | 0.01682851
1.175981 | -0.1768972 | 0.02648912 |  |  |  | -0.02121354 | 0.1220261 | 0.01682851
1.175955 | -0.1768991 | 0.02648912 |  |  |  | -0.02122032 | 0.1220759 | 0.01682851
1.175957 | -0.1769007 | 0.02648912 |  |  |  | -0.02122711 | 0.1221258 | 0.01682851
1.17596 | -0.1769024 | 0.02648912 |  |  |  | -0.0212339 | 0.1221757 | 0.01682851
1.175963 | -0.1769041 | 0.02648912 |  |  |  | -0.02124669 | 0.1222193 | 0.01682851
1.175965 | -0.1769058 | 0.02648912 |  |  |  | -0.02125949 | 0.1222629 | 0.01682851
1.175985 | -0.1769072 | 0.02648912 |  |  |  | -0.02127229 | 0.1223064 | 0.01682851
1.176006 | -0.1769086 | 0.02648912 |  |  |  | -0.02128508 | 0.12235 | 0.01682851
1.176026 | -0.17691 | 0.02648912 |  |  |  | -0.02128204 | 0.1221276 | 0.01682851
1.176046 | -0.1769115 | 0.02648912 |  |  |  | -0.02127899 | 0.1219051 | 0.01682851
1.177062 | -0.1770821 | 0.02648912 |  |  |  | -0.02127594 | 0.1216827 | 0.01682851
1.178077 | -0.1772528 | 0.02648912 |  |  |  | -0.0212729 | 0.1214603 | 0.01682851
1.179093 | -0.1774235 | 0.02648912 |  |  |  | -0.0212867 | 0.1214251 | 0.01682851
1.180109 | -0.1775941 | 0.02648912 |  |  |  | -0.0213005 | 0.1213899 | 0.01682851
1.182284 | -0.1778274 | 0.02648912 |  |  |  | -0.0213143 | 0.1213547 | 0.01682851
1.184458 | -0.1780607 | 0.02648912 |  |  |  | -0.0213281 | 0.1213196 | 0.01682851
1.186632 | -0.178294 | 0.02648912 |  |  |  | -0.02131316 | 0.121167 | 0.01682851
1.188807 | -0.1785273 | 0.02648912 |  |  |  | -0.02129823 | 0.1210145 | 0.01682851
1.189302 | -0.1793822 | 0.02910893 |  |  |  | -0.02128329 | 0.120862 | 0.01682851
1.189467 | -0.1796671 | 0.02988517 |  |  |  | -0.02126836 | 0.1207094 | 0.01682851
1.189432 | -0.1800134 | 0.0299822 |  |  |  | -0.02127244 | 0.1208524 | 0.01682851
1.189522 | -0.1800989 | 0.02891487 |  |  |  | -0.02127651 | 0.1209954 | 0.01682851
1.189624 | -0.180069 | 0.02794457 |  |  |  | -0.02128058 | 0.1211384 | 0.01682851
1.189726 | -0.180039 | 0.0280416 |  |  |  | -0.02128464 | 0.1212814 | 0.01682851
1.189828 | -0.1800091 | 0.0280416 |  |  |  | -0.02133528 | 0.1212437 | 0.01682851
1.191693 | -0.1803996 | 0.02745942 |  |  |  | -0.02138592 | 0.121206 | 0.01682851
1.193559 | -0.1807901 | 0.02745942 |  |  |  | -0.02143655 | 0.1211683 | 0.01682851
1.195424 | -0.1811806 | 0.0280416 |  |  |  | -0.02148719 | 0.1211306 | 0.01682851
1.19729 | -0.1815711 | 0.0280416 |  |  |  | -0.02143821 | 0.1210881 | 0.01682851
1.197428 | -0.1818748 | 0.0280416 |  |  |  | -0.02138923 | 0.1210457 | 0.01682851
1.197566 | -0.1821784 | 0.0299822 |  |  |  | -0.02134024 | 0.1210033 | 0.01682851
1.197705 | -0.1824821 | 0.0299822 |  |  |  | -0.02129126 | 0.1209608 | 0.01682851
1.197854 | -0.182691 | 0.03075843 |  |  |  | -0.02134936 | 0.1215823 | 0.01682851
1.197865 | -0.1825963 | 0.03075843 |  |  |  | -0.02140747 | 0.1222038 | 0.01753957
1.197875 | -0.1825016 | 0.03017626 |  |  |  | -0.02146557 | 0.1228255 | 0.01753957
1.198038 | -0.1823984 | 0.02910893 |  |  |  | -0.02152368 | 0.1234471 | 0.01753957
1.198189 | -0.1823899 | 0.02969111 |  |  |  | -0.02207176 | 0.1251973 | 0.01872468
1.198492 | -0.1823729 | 0.0290119 |  |  |  | -0.02261979 | 0.1269475 | 0.01872468
1.200098 | -0.1827055 | 0.0280416 |  |  |  | -0.02316778 | 0.128698 | 0.01872468
1.201703 | -0.1830381 | 0.0280416 |  |  |  | -0.02371573 | 0.1304486 | 0.01990978
1.203309 | -0.1833708 | 0.02794457 |  |  |  | -0.02381787 | 0.1298162 | 0.01990978
1.204915 | -0.1837034 | 0.02794457 |  |  |  | -0.02391999 | 0.1291841 | 0.02050233
1.205347 | -0.1842201 | 0.02842972 |  |  |  | -0.02402209 | 0.1285523 | 0.02050233
1.205782 | -0.1847369 | 0.03037031 |  |  |  | -0.02437646 | 0.1309872 | 0.0189617
1.207345 | -0.184989 | 0.03095249 |  |  |  | -0.02446055 | 0.1320101 | 0.01777659
1.207904 | -0.1850007 | 0.0299822 |  |  |  | -0.02513576 | 0.1342525 | 0.01848765
1.208463 | -0.1850124 | 0.0299822 |  |  |  | -0.0258109 | 0.1364949 | 0.01848765
1.209022 | -0.1850241 | 0.02891487 |  |  |  | -0.02648599 | 0.1387375 | 0.01836914
1.210247 | -0.1852295 | 0.0290119 |  |  |  | -0.02716101 | 0.14098 | 0.01884319
1.212697 | -0.1856404 | 0.02833269 |  |  |  | -0.02733845 | 0.1408973 | 0.0212134
1.213922 | -0.1858459 | 0.02833269 |  |  |  | -0.02751589 | 0.1408145 | 0.0212134
1.215185 | -0.1863139 | 0.02842972 |  |  |  | -0.02769332 | 0.1407318 | 0.0223985
1.216447 | -0.1867819 | 0.0299822 |  |  |  | -0.02787075 | 0.1406491 | 0.0223985
1.21771 | -0.1872498 | 0.02988517 |  |  |  | -0.02786152 | 0.1409591 | 0.02168744
1.219871 | -0.1876114 | 0.03182576 |  |  |  | -0.0278523 | 0.1412691 | 0.02050233
1.22077 | -0.187505 | 0.03182576 |  |  |  | -0.02784308 | 0.1415792 | 0.02050233
1.22167 | -0.1873985 | 0.03192279 |  |  |  | -0.02783385 | 0.1418893 | 0.01990978
1.222569 | -0.1872919 | 0.03192279 |  |  |  | -0.02858549 | 0.1442964 | 0.01990978
1.222668 | -0.1873604 | 0.03134061 |  |  |  | -0.02933712 | 0.146705 | 0.02002829
1.222767 | -0.1874289 | 0.03134061 |  |  |  | -0.03008874 | 0.1491154 | 0.01931723
1.222867 | -0.1874973 | 0.03017626 |  |  |  | -0.03084036 | 0.1515273 | 0.01931723
1.222983 | -0.1875586 | 0.0290119 |  |  |  | -0.03098695 | 0.1510529 | 0.02168744
1.222992 | -0.187555 | 0.02862378 |  |  |  | -0.03113353 | 0.1505784 | 0.02168744
1.223 | -0.1875514 | 0.02862378 |  |  |  | -0.03128012 | 0.150104 | 0.02168744
1.222944 | -0.1875575 | 0.02842972 |  |  |  | -0.03119425 | 0.1495329 | 0.02287255
1.222887 | -0.1875635 | 0.02842972 |  |  |  | -0.03096179 | 0.1494361 | 0.02287255
1.22283 | -0.1875695 | 0.02833269 |  |  |  | -0.03072931 | 0.1493394 | 0.02358361
1.222616 | -0.1875686 | 0.02842972 |  |  |  | -0.03049683 | 0.1492427 | 0.0223985
1.222458 | -0.1875616 | 0.02842972 |  |  |  | -0.030526 | 0.1497298 | 0.02227999
1.222301 | -0.1875546 | 0.02842972 |  |  |  | -0.03055516 | 0.1502171 | 0.0223985
1.222144 | -0.1875477 | 0.02842972 |  |  |  | -0.03058432 | 0.1507046 | 0.02168744
1.222059 | -0.1875551 | 0.02842972 |  |  |  | -0.03061347 | 0.1511922 | 0.02156893
1.221975 | -0.1875626 | 0.02842972 |  |  |  | -0.03062561 | 0.1511917 | 0.02156893
1.22189 | -0.18757 | 0.02842972 |  |  |  | -0.03064986 | 0.1511907 | 0.02133191
1.221806 | -0.1875775 | 0.02852675 |  |  |  | -0.03066197 | 0.1511902 | 0.02133191
1.221816 | -0.1875832 | 0.02852675 |  |  |  | -0.03068823 | 0.1511724 | 0.02133191
1.221827 | -0.187589 | 0.02852675 |  |  |  | -0.03071449 | 0.1511547 | 0.02145042
1.221837 | -0.1875947 | 0.02852675 |  |  |  | -0.03074075 | 0.151137 | 0.02145042
1.221848 | -0.1876005 | 0.02852675 |  |  |  | -0.030767 | 0.1511193 | 0.02133191
1.221981 | -0.1875907 | 0.02852675 |  |  |  | -0.03092896 | 0.1511814 | 0.02133191
1.222114 | -0.1875809 | 0.02852675 |  |  |  | -0.03109092 | 0.1512436 | 0.02133191
1.222247 | -0.1875711 | 0.02852675 |  |  |  | -0.03125287 | 0.1513057 | 0.02133191
1.22238 | -0.1875613 | 0.02852675 |  |  |  | -0.03141483 | 0.1513679 | 0.02133191
1.222391 | -0.1875679 | 0.02852675 |  |  |  | -0.03126473 | 0.151443 | 0.02133191
1.222402 | -0.1875745 | 0.02852675 |  |  |  | -0.03111463 | 0.1515181 | 0.02133191
1.222413 | -0.1875812 | 0.02852675 |  |  |  | -0.03096451 | 0.1515932 | 0.02133191
1.222424 | -0.1875878 | 0.02852675 |  |  |  | -0.03081438 | 0.1516683 | 0.02133191
1.222651 | -0.1875929 | 0.02852675 |  |  |  | -0.03063384 | 0.1515392 | 0.02133191
1.222878 | -0.187598 | 0.02852675 |  |  |  | -0.03045328 | 0.15141 | 0.02133191
1.223106 | -0.1876031 | 0.02852675 |  |  |  | -0.03027268 | 0.1512809 | 0.02133191
1.223333 | -0.1876082 | 0.02852675 |  |  |  | -0.03009207 | 0.1511518 | 0.02133191
1.223119 | -0.1876007 | 0.02852675 |  |  |  | -0.03016823 | 0.1509682 | 0.02133191
1.222906 | -0.1875933 | 0.02852675 |  |  |  | -0.0302444 | 0.1507847 | 0.02133191
1.222692 | -0.1875858 | 0.02852675 |  |  |  | -0.03032057 | 0.1506012 | 0.02133191
1.222478 | -0.1875784 | 0.02852675 |  |  |  | -0.03039674 | 0.1504177 | 0.02133191
1.222456 | -0.1875435 | 0.02852675 |  |  |  | -0.03048585 | 0.15059 | 0.02133191
1.222433 | -0.1875087 | 0.02852675 |  |  |  | -0.03057495 | 0.1507624 | 0.02133191
1.222411 | -0.1874738 | 0.02852675 |  |  |  | -0.03066405 | 0.1509347 | 0.02133191
1.222388 | -0.1874389 | 0.02852675 |  |  |  | -0.03075315 | 0.1511071 | 0.02133191
1.222409 | -0.187398 | 0.02852675 |  |  |  | -0.03068291 | 0.1511854 | 0.02133191
1.222449 | -0.1873161 | 0.02842972 |  |  |  | -0.03061265 | 0.1512638 | 0.02133191
1.22247 | -0.1872751 | 0.02842972 |  |  |  | -0.03054235 | 0.1513421 | 0.02133191
1.222456 | -0.1872776 | 0.02842972 |  |  |  | -0.03047203 | 0.1514205 | 0.02133191
1.222443 | -0.18728 | 0.02842972 |  |  |  | -0.03048161 | 0.1511393 | 0.02133191
1.22243 | -0.1872825 | 0.02842972 |  |  |  | -0.03049119 | 0.1508581 | 0.02133191
1.222416 | -0.1872849 | 0.02842972 |  |  |  | -0.03050077 | 0.150577 | 0.02133191
1.222415 | -0.187285 | 0.02842972 |  |  |  | -0.03051035 | 0.1502958 | 0.02133191
1.222413 | -0.1872851 | 0.02842972 |  |  |  | -0.03056308 | 0.1503306 | 0.02133191
1.222411 | -0.1872851 | 0.02842972 |  |  |  | -0.03061581 | 0.1503653 | 0.02133191
1.222409 | -0.1872852 | 0.02842972 |  |  |  | -0.03066853 | 0.1504001 | 0.02133191
1.222395 | -0.1872837 | 0.02842972 |  |  |  | -0.03072124 | 0.1504348 | 0.02133191
1.222381 | -0.1872822 | 0.02842972 |  |  |  | -0.03069869 | 0.1505519 | 0.02133191
1.222367 | -0.1872808 | 0.02842972 |  |  |  | -0.03067614 | 0.150669 | 0.02133191
1.222354 | -0.1872793 | 0.02842972 |  |  |  | -0.03065357 | 0.150786 | 0.02133191
1.222373 | -0.1872791 | 0.02842972 |  |  |  | -0.03063099 | 0.1509031 | 0.02133191
1.222393 | -0.1872789 | 0.02842972 |  |  |  | -0.03066595 | 0.1509138 | 0.02133191
1.222412 | -0.1872787 | 0.02842972 |  |  |  | -0.03070091 | 0.1509244 | 0.02133191
1.222432 | -0.1872785 | 0.02842972 |  |  |  | -0.03073586 | 0.1509351 | 0.02133191
1.222425 | -0.1872802 | 0.02842972 |  |  |  | -0.03077081 | 0.1509458 | 0.02133191
1.222418 | -0.187282 | 0.02842972 |  |  |  | -0.03076576 | 0.150909 | 0.02133191
1.222411 | -0.1872838 | 0.02842972 |  |  |  | -0.03076071 | 0.1508722 | 0.02133191
1.222405 | -0.1872856 | 0.02842972 |  |  |  | -0.03075565 | 0.1508355 | 0.02133191
1.222406 | -0.1872853 | 0.02842972 |  |  |  | -0.03075059 | 0.1507987 | 0.02133191
1.222406 | -0.1872851 | 0.02842972 |  |  |  | -0.03075838 | 0.1506632 | 0.02133191
1.222407 | -0.1872848 | 0.02842972 |  |  |  | -0.03076617 | 0.1505276 | 0.02133191
1.222408 | -0.1872846 | 0.02842972 |  |  |  | -0.03077396 | 0.1503921 | 0.02133191
1.222838 | -0.187224 | 0.02842972 |  |  |  | -0.03078174 | 0.1502566 | 0.02133191
1.223268 | -0.1871634 | 0.02842972 |  |  |  | -0.03078912 | 0.1501858 | 0.02133191
1.223698 | -0.1871029 | 0.02842972 |  |  |  | -0.03079649 | 0.150115 | 0.02133191
1.224128 | -0.1870422 | 0.02842972 |  |  |  | -0.03080386 | 0.1500443 | 0.02133191
1.226766 | -0.1875895 | 0.02842972 |  |  |  | -0.03081124 | 0.1499735 | 0.02133191
1.229403 | -0.1881367 | 0.02842972 |  |  |  | -0.03082544 | 0.1500378 | 0.02133191
1.23204 | -0.1886838 | 0.02842972 |  |  |  | -0.03083964 | 0.1501021 | 0.02133191
1.235578 | -0.1903087 | 0.03240794 |  |  |  | -0.03085385 | 0.1501664 | 0.02133191
1.235752 | -0.1901984 | 0.03240794 |  |  |  | -0.03086805 | 0.1502306 | 0.02133191
1.235926 | -0.1900881 | 0.03289309 |  |  |  | -0.03085751 | 0.1502248 | 0.02133191
1.236101 | -0.1899779 | 0.03279606 |  |  |  | -0.03084697 | 0.1502189 | 0.02133191
1.236275 | -0.1898676 | 0.03095249 |  |  |  | -0.03083642 | 0.1502131 | 0.02133191
1.236569 | -0.1903705 | 0.0299822 |  |  |  | -0.03082588 | 0.1502073 | 0.02133191
1.236667 | -0.1905381 | 0.02940002 |  |  |  | -0.03083487 | 0.1502133 | 0.02133191
1.240473 | -0.1912423 | 0.02940002 |  |  |  | -0.03084387 | 0.1502194 | 0.02133191
1.242375 | -0.1915943 | 0.02940002 |  |  |  | -0.03085287 | 0.1502255 | 0.02133191
1.244278 | -0.1919462 | 0.0299822 |  |  |  | -0.03086186 | 0.1502316 | 0.02133191
1.245628 | -0.1930424 | 0.03289309 |  |  |  | -0.03087026 | 0.1502322 | 0.02133191
1.246078 | -0.1934078 | 0.03231091 |  |  |  | -0.03087865 | 0.1502328 | 0.0212134
1.24608 | -0.1933794 | 0.03328121 |  |  |  | -0.03088705 | 0.1502334 | 0.0212134
1.246081 | -0.1933652 | 0.03231091 |  |  |  | -0.03089545 | 0.150234 | 0.0212134
1.246083 | -0.193351 | 0.03231091 |  |  |  | -0.03124766 | 0.1518829 | 0.0212134
1.246654 | -0.1934792 | 0.03134061 |  |  |  | -0.03159975 | 0.1535317 | 0.0212134
1.247225 | -0.1936074 | 0.03134061 |  |  |  | -0.03195173 | 0.1551806 | 0.0212134
1.248368 | -0.1938638 | 0.03095249 |  |  |  | -0.03230359 | 0.1568295 | 0.0212134
1.250862 | -0.194323 | 0.0306614 |  |  |  | -0.03195861 | 0.1566619 | 0.02287255
1.253356 | -0.194782 | 0.03095249 |  |  |  | -0.03178588 | 0.1565783 | 0.0223985
1.258344 | -0.1956998 | 0.03240794 |  |  |  | -0.03166136 | 0.1562639 | 0.02500574
1.258322 | -0.1958006 | 0.03240794 |  |  |  | -0.03170973 | 0.1560328 | 0.02500574
1.2583 | -0.1959014 | 0.03289309 |  |  |  | -0.03175809 | 0.1558018 | 0.02382063
1.258278 | -0.1960021 | 0.03386339 |  |  |  | -0.03180289 | 0.1555519 | 0.02287255
1.258256 | -0.1961029 | 0.03376636 |  |  |  | -0.03179581 | 0.1555143 | 0.02287255
1.257715 | -0.1960836 | 0.03328121 |  |  |  | -0.03179226 | 0.1554956 | 0.0223985
1.257445 | -0.196074 | 0.03328121 |  |  |  | -0.03197655 | 0.155515 | 0.02227999
1.257174 | -0.1960644 | 0.03231091 |  |  |  | -0.03234512 | 0.155554 | 0.02227999
1.258103 | -0.1961179 | 0.03231091 |  |  |  | -0.03244578 | 0.1555794 | 0.02133191
1.259032 | -0.1961715 | 0.03134061 |  |  |  | -0.03227855 | 0.1555913 | 0.02109489
1.260891 | -0.1962786 | 0.03134061 |  |  |  | -0.03219493 | 0.1555974 | 0.0201468
1.262187 | -0.1966867 | 0.03095249 |  |  |  | -0.03234088 | 0.1552537 | 0.02109489
1.264781 | -0.1975029 | 0.03182576 |  |  |  | -0.03248682 | 0.1549101 | 0.02085787
1.266546 | -0.1980792 | 0.03279606 |  |  |  | -0.03263276 | 0.1545665 | 0.02085787
1.267482 | -0.1984153 | 0.03473665 |  |  |  | -0.03277869 | 0.1542228 | 0.02085787
1.267935 | -0.1984581 | 0.03502774 |  |  |  | -0.03277672 | 0.1541817 | 0.02085787
1.267903 | -0.1982076 | 0.03434853 |  |  |  | -0.03277474 | 0.1541405 | 0.02085787
1.267635 | -0.1981988 | 0.03328121 |  |  |  | -0.03277276 | 0.1540994 | 0.02085787
1.267131 | -0.1984317 | 0.03289309 |  |  |  | -0.03277077 | 0.1540582 | 0.02085787
1.266878 | -0.1985482 | 0.03250497 |  |  |  | -0.03335537 | 0.1567895 | 0.02085787
1.26701 | -0.1985754 | 0.03240794 |  |  |  | -0.03393996 | 0.1595208 | 0.02085787
1.267075 | -0.198589 | 0.03240794 |  |  |  | -0.03452455 | 0.1622522 | 0.02085787
1.267141 | -0.1986026 | 0.03240794 |  |  |  | -0.03510913 | 0.1649836 | 0.02227999
1.267438 | -0.1986101 | 0.03240794 |  |  |  | -0.03496379 | 0.1653666 | 0.01279915
1.267734 | -0.1986175 | 0.03240794 |  |  |  | -0.03452737 | 0.1665159 | 0.02595382
1.268031 | -0.1986249 | 0.03240794 |  |  |  | -0.03473336 | 0.166729 | 0.02642787
1.268328 | -0.1986324 | 0.03240794 |  |  |  | -0.03493932 | 0.1669421 | 0.02642787
1.268343 | -0.1986336 | 0.03231091 |  |  |  | -0.03514524 | 0.1671552 | 0.02642787
1.268357 | -0.1986348 | 0.03231091 |  |  |  | -0.03643988 | 0.1681986 | 0.02524276
1.268372 | -0.198636 | 0.03231091 |  |  |  | -0.03698425 | 0.1686138 | 0.02476872
1.268386 | -0.1986373 | 0.03231091 |  |  |  | -0.03752862 | 0.1690291 | 0.02441318
1.268381 | -0.1986299 | 0.03231091 |  |  |  | -0.03809011 | 0.1700599 | 0.02429467
1.268376 | -0.1986225 | 0.03231091 |  |  |  | -0.03981821 | 0.1734527 | 0.02761297
1.26837 | -0.1986152 | 0.03231091 |  |  |  | -0.03990555 | 0.1740506 | 0.02832403
1.268365 | -0.1986078 | 0.03231091 |  |  |  | -0.03994916 | 0.1743496 | 0.0279685
1.268246 | -0.1986091 | 0.03221388 |  |  |  | -0.04011454 | 0.1748295 | 0.02820552
1.268127 | -0.1986104 | 0.03221388 |  |  |  | -0.04019723 | 0.1750696 | 0.02713893
1.268008 | -0.1986117 | 0.03221388 |  |  |  | -0.04027992 | 0.1753098 | 0.02702042
1.267889 | -0.198613 | 0.03221388 |  |  |  | -0.04014892 | 0.1753 | 0.02607233
1.267893 | -0.1986179 | 0.03221388 |  |  |  | -0.04001776 | 0.1752903 | 0.02595382
1.267897 | -0.1986227 | 0.03221388 |  |  |  | -0.04003408 | 0.1751824 | 0.02595382
1.267901 | -0.1986275 | 0.03221388 |  |  |  | -0.04005035 | 0.1750745 | 0.02583531
1.267905 | -0.1986323 | 0.03221388 |  |  |  | -0.04006658 | 0.1749666 | 0.02583531
1.267947 | -0.1985931 | 0.03221388 |  |  |  | -0.04008275 | 0.1748587 | 0.02583531
1.26799 | -0.198554 | 0.03221388 |  |  |  | -0.04005241 | 0.174964 | 0.02583531
1.268033 | -0.1985148 | 0.03221388 |  |  |  | -0.04002201 | 0.1750694 | 0.02583531
1.268075 | -0.1984756 | 0.03221388 |  |  |  | -0.03999154 | 0.1751749 | 0.02583531
1.268031 | -0.1984031 | 0.03221388 |  |  |  | -0.03996102 | 0.1752803 | 0.02583531
1.267986 | -0.1983305 | 0.03221388 |  |  |  | -0.03996005 | 0.1754061 | 0.02583531
1.267942 | -0.198258 | 0.03221388 |  |  |  | -0.03995909 | 0.175532 | 0.02583531
1.267897 | -0.1981855 | 0.03221388 |  |  |  | -0.03995812 | 0.1756578 | 0.02583531
1.267912 | -0.198228 | 0.03221388 |  |  |  | -0.03995715 | 0.1757837 | 0.02583531
1.267927 | -0.1982706 | 0.03221388 |  |  |  | -0.03988277 | 0.1757027 | 0.02583531
1.267941 | -0.1983131 | 0.03221388 |  |  |  | -0.03980839 | 0.1756218 | 0.02583531
1.267956 | -0.1983556 | 0.03221388 |  |  |  | -0.039734 | 0.175541 | 0.02583531
1.267894 | -0.1983619 | 0.03221388 |  |  |  | -0.03965962 | 0.1754604 | 0.02583531
1.267833 | -0.1983682 | 0.03221388 |  |  |  | -0.03962696 | 0.1755351 | 0.02583531
1.267771 | -0.1983745 | 0.03221388 |  |  |  | -0.0395943 | 0.1756098 | 0.02583531
1.267709 | -0.1983808 | 0.03221388 |  |  |  | -0.03956164 | 0.1756846 | 0.02583531
1.267718 | -0.1983826 | 0.03221388 |  |  |  | -0.03952897 | 0.1757593 | 0.02583531
1.267726 | -0.1983845 | 0.03221388 |  |  |  | -0.03963879 | 0.1757868 | 0.02583531
1.267734 | -0.1983863 | 0.03221388 |  |  |  | -0.03974861 | 0.1758142 | 0.02583531
1.267743 | -0.1983881 | 0.03221388 |  |  |  | -0.03985842 | 0.1758416 | 0.02583531
1.267717 | -0.1983885 | 0.03221388 |  |  |  | -0.03996823 | 0.1758691 | 0.02583531
1.267691 | -0.198389 | 0.03221388 |  |  |  | -0.03996949 | 0.1758134 | 0.02583531
1.267664 | -0.1983894 | 0.03221388 |  |  |  | -0.03997076 | 0.1757577 | 0.02583531
1.267638 | -0.1983899 | 0.03221388 |  |  |  | -0.03997202 | 0.175702 | 0.02583531
1.267615 | -0.198389 | 0.03221388 |  |  |  | -0.03997328 | 0.1756463 | 0.02583531
1.267592 | -0.1983882 | 0.03221388 |  |  |  | -0.03999087 | 0.1756341 | 0.02583531
1.267569 | -0.1983873 | 0.03221388 |  |  |  | -0.04000845 | 0.1756218 | 0.02583531
1.267546 | -0.1983864 | 0.03221388 |  |  |  | -0.04002603 | 0.1756096 | 0.02583531
1.267563 | -0.1983837 | 0.03221388 |  |  |  | -0.04004361 | 0.1755973 | 0.02583531
1.267581 | -0.198381 | 0.03221388 |  |  |  | -0.04002977 | 0.175608 | 0.02583531
1.267598 | -0.1983783 | 0.03221388 |  |  |  | -0.04001592 | 0.1756187 | 0.02583531
1.267615 | -0.1983756 | 0.03221388 |  |  |  | -0.04000208 | 0.1756293 | 0.02583531
1.267612 | -0.1983708 | 0.03221388 |  |  |  | -0.03998824 | 0.17564 | 0.02583531
1.267609 | -0.198366 | 0.03221388 |  |  |  | -0.03997669 | 0.17556 | 0.02583531
1.267606 | -0.1983612 | 0.03221388 |  |  |  | -0.03996513 | 0.1754801 | 0.02583531
1.267603 | -0.1983564 | 0.03221388 |  |  |  | -0.03995357 | 0.1754001 | 0.02583531
1.2676 | -0.1983565 | 0.03221388 |  |  |  | -0.03994202 | 0.1753201 | 0.02583531
1.267597 | -0.1983566 | 0.03221388 |  |  |  | -0.03995916 | 0.1753278 | 0.02583531
1.267594 | -0.1983567 | 0.03221388 |  |  |  | -0.0399763 | 0.1753354 | 0.02583531
1.267591 | -0.1983568 | 0.03221388 |  |  |  | -0.03999344 | 0.1753431 | 0.02583531
1.267544 | -0.1983508 | 0.03221388 |  |  |  | -0.04001058 | 0.1753507 | 0.02583531
1.267497 | -0.1983448 | 0.03221388 |  |  |  | -0.04000392 | 0.1753431 | 0.02583531
1.267451 | -0.1983389 | 0.03221388 |  |  |  | -0.03999726 | 0.1753355 | 0.02583531
1.267404 | -0.1983329 | 0.03221388 |  |  |  | -0.03999059 | 0.1753279 | 0.02583531
1.269369 | -0.1986192 | 0.03221388 |  |  |  | -0.03998392 | 0.1753203 | 0.02583531
1.271333 | -0.1989056 | 0.03221388 |  |  |  | -0.03997911 | 0.1752721 | 0.02583531
1.273298 | -0.1991919 | 0.03221388 |  |  |  | -0.0399743 | 0.175224 | 0.02583531
1.27642 | -0.1999454 | 0.03289309 |  |  |  | -0.03996949 | 0.1751759 | 0.02583531
1.278734 | -0.2008798 | 0.03444556 |  |  |  | -0.03996469 | 0.1751277 | 0.02583531
1.279892 | -0.2013469 | 0.03483368 |  |  |  | -0.03995959 | 0.1752309 | 0.02583531
1.280198 | -0.201391 | 0.03570695 |  |  |  | -0.0399545 | 0.1753341 | 0.02583531
1.280504 | -0.201435 | 0.03541586 |  |  |  | -0.0399494 | 0.1754373 | 0.02583531
1.281117 | -0.2015231 | 0.03541586 |  |  |  | -0.03994431 | 0.1755406 | 0.02583531
1.281198 | -0.2015501 | 0.03454259 |  |  |  | -0.03993115 | 0.1756041 | 0.02583531
1.281361 | -0.2016041 | 0.03376636 |  |  |  | -0.039918 | 0.1756676 | 0.02583531
1.281443 | -0.2016311 | 0.03376636 |  |  |  | -0.03990485 | 0.1757312 | 0.02583531
1.282936 | -0.2016745 | 0.03250497 |  |  |  | -0.03989169 | 0.1757948 | 0.02583531
1.285922 | -0.2017611 | 0.03289309 |  |  |  | -0.03990292 | 0.175797 | 0.02583531
1.287415 | -0.2018044 | 0.03279606 |  |  |  | -0.03991414 | 0.1757993 | 0.02583531
1.291567 | -0.2028943 | 0.0381327 |  |  |  | -0.03992537 | 0.1758016 | 0.02583531
1.292952 | -0.2032571 | 0.0342515 |  |  |  | -0.03993659 | 0.1758039 | 0.02583531
1.292467 | -0.2033129 | 0.0352218 |  |  |  | -0.03994469 | 0.1757978 | 0.02583531
1.291982 | -0.2033687 | 0.0342515 |  |  |  | -0.0399528 | 0.1757916 | 0.02583531
1.291019 | -0.203535 | 0.03483368 |  |  |  | -0.0399609 | 0.1757855 | 0.02583531
1.291024 | -0.20359 | 0.0342515 |  |  |  | -0.039969 | 0.1757794 | 0.02583531
1.292189 | -0.2038303 | 0.03386339 |  |  |  | -0.0399662 | 0.1757771 | 0.02583531
1.293343 | -0.2039602 | 0.03347527 |  |  |  | -0.0399634 | 0.1757747 | 0.02583531
1.295649 | -0.2042195 | 0.03328121 |  |  |  | -0.0399606 | 0.1757724 | 0.02583531
1.297229 | -0.2047936 | 0.03347527 |  |  |  | -0.0399578 | 0.17577 | 0.02583531
1.298809 | -0.2053677 | 0.03386339 |  |  |  | -0.03995823 | 0.1757742 | 0.02583531
1.301969 | -0.2065158 | 0.03444556 |  |  |  | -0.03995865 | 0.1757784 | 0.02583531
1.302397 | -0.2065046 | 0.03871487 |  |  |  | -0.03995906 | 0.1757825 | 0.02583531
1.302825 | -0.2064933 | 0.03638616 |  |  |  | -0.03995948 | 0.1757867 | 0.02583531
1.303681 | -0.2064705 | 0.03638616 |  |  |  | -0.03994365 | 0.1758286 | 0.02583531
1.303524 | -0.206699 | 0.03502774 |  |  |  | -0.03992782 | 0.1758705 | 0.02583531
1.305448 | -0.2068631 | 0.03415448 |  |  |  | -0.03991199 | 0.1759124 | 0.02583531
1.3094 | -0.2070391 | 0.03473665 |  |  |  | -0.03989616 | 0.1759544 | 0.02583531
1.311376 | -0.2071271 | 0.03386339 |  |  |  | -0.03984112 | 0.1770826 | 0.02583531
1.313002 | -0.2074648 | 0.03822973 |  |  |  | -0.03978601 | 0.1782108 | 0.02583531
1.314628 | -0.2078025 | 0.03483368 |  |  |  | -0.03973081 | 0.1793391 | 0.02583531
1.316254 | -0.2081401 | 0.03570695 |  |  |  | -0.03967554 | 0.1804673 | 0.02583531
1.318019 | -0.2084955 | 0.03764755 |  |  |  | -0.04030893 | 0.1819698 | 0.02583531
1.318158 | -0.2085133 | 0.03745349 |  |  |  | -0.04094232 | 0.1834723 | 0.02583531
1.318297 | -0.2085312 | 0.03764755 |  |  |  | -0.0415757 | 0.1849749 | 0.02702042
1.318195 | -0.2085608 | 0.03735646 |  |  |  | -0.04222155 | 0.1866401 | 0.03045723
1.317474 | -0.208596 | 0.03590101 |  |  |  | -0.04222778 | 0.1867214 | 0.02974616
1.317688 | -0.2088441 | 0.03570695 |  |  |  | -0.04234928 | 0.1870934 | 0.02950914
1.317759 | -0.2089267 | 0.03570695 |  |  |  | -0.04246453 | 0.1873842 | 0.02879808
1.317793 | -0.2089271 | 0.03473665 |  |  |  | -0.04257978 | 0.1876751 | 0.02939063
1.317827 | -0.2089275 | 0.03473665 |  |  |  | -0.04317636 | 0.1894211 | 0.02832403
1.317861 | -0.2089279 | 0.03473665 |  |  |  | -0.04413891 | 0.1923312 | 0.02927212
1.317895 | -0.2089283 | 0.03473665 |  |  |  | -0.04462011 | 0.1937863 | 0.02856106
1.317979 | -0.208929 | 0.03473665 |  |  |  | -0.04460197 | 0.1941921 | 0.03187935
1.318062 | -0.2089296 | 0.03473665 |  |  |  | -0.04458381 | 0.1945979 | 0.03187935
1.318146 | -0.2089302 | 0.03473665 |  |  |  | -0.04445653 | 0.1939214 | 0.03069425
1.318229 | -0.2089309 | 0.03473665 |  |  |  | -0.04439288 | 0.1935833 | 0.0302202
1.318218 | -0.2089327 | 0.03473665 |  |  |  | -0.04432924 | 0.1932453 | 0.03069425
1.318207 | -0.2089346 | 0.03473665 |  |  |  | -0.04644002 | 0.1982891 | 0.02974616
1.318196 | -0.2089364 | 0.03473665 |  |  |  | -0.04855076 | 0.2033328 | 0.02998318
1.318185 | -0.2089383 | 0.03473665 |  |  |  | -0.04834627 | 0.2022627 | 0.0335385
1.31799 | -0.2089271 | 0.03473665 |  |  |  | -0.04851437 | 0.202759 | 0.0335385
1.317795 | -0.2089159 | 0.03473665 |  |  |  | -0.04868247 | 0.2032563 | 0.0323534
1.3176 | -0.2089047 | 0.03473665 |  |  |  | -0.04885056 | 0.2037544 | 0.03259042
1.317405 | -0.2088935 | 0.03473665 |  |  |  | -0.04901866 | 0.2042534 | 0.03247191
1.317352 | -0.2089274 | 0.03473665 |  |  |  | -0.04878687 | 0.204014 | 0.03306446
1.317298 | -0.2089612 | 0.03473665 |  |  |  | -0.04832327 | 0.203536 | 0.03211637
1.317244 | -0.208995 | 0.03473665 |  |  |  | -0.04807779 | 0.2034832 | 0.03187935
1.317191 | -0.2090288 | 0.03473665 |  |  |  | -0.0480641 | 0.2036689 | 0.03187935
1.317206 | -0.2090278 | 0.03473665 |  |  |  | -0.04803672 | 0.2040405 | 0.03164233
1.317222 | -0.2090267 | 0.03473665 |  |  |  | -0.04814963 | 0.2041545 | 0.03164233
1.317238 | -0.2090255 | 0.03473665 |  |  |  | -0.04826253 | 0.2042685 | 0.03164233
1.317253 | -0.2090244 | 0.03473665 |  |  |  | -0.04837543 | 0.2043825 | 0.03164233
1.317231 | -0.2090205 | 0.03473665 |  |  |  | -0.04852406 | 0.2042418 | 0.03164233
1.317209 | -0.2090167 | 0.03473665 |  |  |  | -0.04859549 | 0.2037327 | 0.03152382
1.317187 | -0.2090128 | 0.03473665 |  |  |  | -0.04863119 | 0.2034782 | 0.03152382
1.317165 | -0.2090089 | 0.03473665 |  |  |  | -0.04860003 | 0.2036952 | 0.03152382
1.317093 | -0.209103 | 0.03473665 |  |  |  | -0.04856886 | 0.2039121 | 0.03152382
1.317021 | -0.209197 | 0.03473665 |  |  |  | -0.0485377 | 0.2041291 | 0.03152382
1.316948 | -0.2092911 | 0.03473665 |  |  |  | -0.04850653 | 0.2043461 | 0.03152382
1.316876 | -0.2093851 | 0.03473665 |  |  |  | -0.04852622 | 0.2042064 | 0.03152382
1.316959 | -0.2093755 | 0.03473665 |  |  |  | -0.0485459 | 0.2040671 | 0.03152382
1.317042 | -0.2093658 | 0.03473665 |  |  |  | -0.04856558 | 0.2039281 | 0.03152382
1.317124 | -0.2093561 | 0.03473665 |  |  |  | -0.04858527 | 0.2037893 | 0.03152382
1.317207 | -0.2093464 | 0.03473665 |  |  |  | -0.04888808 | 0.2038551 | 0.03152382
1.317193 | -0.2093387 | 0.03473665 |  |  |  | -0.04919089 | 0.2039211 | 0.03152382
1.31718 | -0.2093309 | 0.03473665 |  |  |  | -0.0494937 | 0.2039874 | 0.03152382
1.317166 | -0.2093232 | 0.03473665 |  |  |  | -0.04979651 | 0.2040538 | 0.03152382
1.317152 | -0.2093154 | 0.03473665 |  |  |  | -0.04969237 | 0.2039137 | 0.03152382
1.3171 | -0.2093032 | 0.03473665 |  |  |  | -0.04958824 | 0.2037737 | 0.03152382
1.317049 | -0.209291 | 0.03473665 |  |  |  | -0.0494841 | 0.2036339 | 0.03152382
1.316997 | -0.2092787 | 0.03473665 |  |  |  | -0.04937996 | 0.2034941 | 0.03152382
1.316945 | -0.2092665 | 0.03473665 |  |  |  | -0.04924257 | 0.2036882 | 0.03152382
1.316978 | -0.2092595 | 0.03473665 |  |  |  | -0.04910517 | 0.2038823 | 0.03152382
1.317012 | -0.2092526 | 0.03473665 |  |  |  | -0.04896778 | 0.2040765 | 0.03152382
1.317045 | -0.2092456 | 0.03473665 |  |  |  | -0.04883038 | 0.2042706 | 0.03152382
1.317079 | -0.2092387 | 0.03473665 |  |  |  | -0.04891395 | 0.2042657 | 0.03152382
1.317071 | -0.2092508 | 0.03473665 |  |  |  | -0.04899743 | 0.2042608 | 0.03152382
1.317063 | -0.2092629 | 0.03473665 |  |  |  | -0.04908082 | 0.204256 | 0.03152382
1.317054 | -0.2092751 | 0.03473665 |  |  |  | -0.04916412 | 0.2042511 | 0.03152382
1.317046 | -0.2092872 | 0.03473665 |  |  |  | -0.04930389 | 0.2041647 | 0.03152382
1.317078 | -0.209298 | 0.03473665 |  |  |  | -0.04944365 | 0.2040784 | 0.03152382
1.31711 | -0.2093087 | 0.03473665 |  |  |  | -0.04958341 | 0.203992 | 0.03152382
1.317141 | -0.2093195 | 0.03473665 |  |  |  | -0.04972317 | 0.2039057 | 0.03152382
1.317173 | -0.2093303 | 0.03473665 |  |  |  | -0.04963711 | 0.2038374 | 0.03152382
1.317178 | -0.2093434 | 0.03473665 |  |  |  | -0.04955105 | 0.2037691 | 0.03152382
1.317183 | -0.2093565 | 0.03473665 |  |  |  | -0.04946498 | 0.2037009 | 0.03152382
1.317189 | -0.2093697 | 0.03473665 |  |  |  | -0.04937892 | 0.2036327 | 0.03152382
1.317194 | -0.2093828 | 0.03473665 |  |  |  | -0.04938606 | 0.2036895 | 0.03152382
1.317199 | -0.2093741 | 0.03473665 |  |  |  | -0.04939319 | 0.2037464 | 0.03152382
1.317205 | -0.2093654 | 0.03473665 |  |  |  | -0.04940033 | 0.2038034 | 0.03152382
1.31721 | -0.2093566 | 0.03473665 |  |  |  | -0.04940746 | 0.2038604 | 0.03152382
1.317216 | -0.2093479 | 0.03473665 |  |  |  | -0.04940714 | 0.2038355 | 0.03152382
1.317235 | -0.2093472 | 0.03473665 |  |  |  | -0.04940682 | 0.2038105 | 0.03152382
1.317254 | -0.2093465 | 0.03473665 |  |  |  | -0.0494065 | 0.2037856 | 0.03152382
1.317274 | -0.2093458 | 0.03473665 |  |  |  | -0.04940618 | 0.2037606 | 0.03152382
1.317293 | -0.2093451 | 0.03473665 |  |  |  | -0.04939907 | 0.2037811 | 0.03152382
1.317156 | -0.2093523 | 0.03473665 |  |  |  | -0.04939196 | 0.2038016 | 0.03152382
1.317018 | -0.2093596 | 0.03473665 |  |  |  | -0.04938484 | 0.2038221 | 0.03152382
1.31688 | -0.2093668 | 0.03473665 |  |  |  | -0.04937773 | 0.2038426 | 0.03152382
1.316743 | -0.209374 | 0.03473665 |  |  |  | -0.04940901 | 0.2038841 | 0.03152382
1.317874 | -0.2095076 | 0.03473665 |  |  |  | -0.04944029 | 0.2039256 | 0.03152382
1.320136 | -0.2097748 | 0.03463962 |  |  |  | -0.04947157 | 0.203967 | 0.03152382
1.322384 | -0.2104177 | 0.03434853 |  |  |  | -0.04950285 | 0.2040085 | 0.03152382
1.325735 | -0.2119456 | 0.03774458 |  |  |  | -0.04952716 | 0.2039983 | 0.03152382
1.325523 | -0.2119771 | 0.03832675 |  |  |  | -0.04955147 | 0.2039882 | 0.03152382
1.325312 | -0.2120086 | 0.03871487 |  |  |  | -0.04957578 | 0.203978 | 0.03152382
1.325101 | -0.2120401 | 0.03861784 |  |  |  | -0.04960008 | 0.2039678 | 0.03152382
1.324889 | -0.2120716 | 0.03842378 |  |  |  | -0.04938088 | 0.2038212 | 0.03152382
1.324909 | -0.2120403 | 0.03803567 |  |  |  | -0.04916167 | 0.2036746 | 0.03152382
1.324929 | -0.2120089 | 0.03842378 |  |  |  | -0.04894246 | 0.203528 | 0.03152382
1.324949 | -0.2119776 | 0.03871487 |  |  |  | -0.04872325 | 0.2033814 | 0.03152382
1.32622 | -0.2119787 | 0.03677428 |  |  |  | -0.04881962 | 0.2033673 | 0.03152382
1.327472 | -0.2120111 | 0.03667725 |  |  |  | -0.04891597 | 0.2033532 | 0.03140531
1.328723 | -0.2120436 | 0.03560992 |  |  |  | -0.04901232 | 0.2033391 | 0.03140531
1.329974 | -0.212076 | 0.03560992 |  |  |  | -0.04910865 | 0.2033251 | 0.03140531
1.336184 | -0.2140161 | 0.03764755 |  |  |  | -0.04906336 | 0.2033098 | 0.03140531
1.338254 | -0.2146628 | 0.03793864 |  |  |  | -0.04901807 | 0.2032946 | 0.03140531
1.33847 | -0.2149213 | 0.0381327 |  |  |  | -0.04897278 | 0.2032795 | 0.03140531
1.339118 | -0.2156968 | 0.03949111 |  |  |  | -0.04892749 | 0.2032644 | 0.03140531
1.33928 | -0.2156392 | 0.03890893 |  |  |  | -0.0490905 | 0.2035923 | 0.03140531
1.339442 | -0.2155816 | 0.03793864 |  |  |  | -0.04925352 | 0.2039202 | 0.03140531
1.339463 | -0.2153829 | 0.03755052 |  |  |  | -0.04941653 | 0.2042482 | 0.03140531
1.339485 | -0.2151843 | 0.03696834 |  |  |  | -0.04957954 | 0.2045762 | 0.03140531
1.339506 | -0.2149857 | 0.03696834 |  |  |  | -0.04944744 | 0.2059031 | 0.03140531
1.341432 | -0.2152643 | 0.03677428 |  |  |  | -0.04918323 | 0.2085568 | 0.03318297
1.347151 | -0.2166958 | 0.03745349 |  |  |  | -0.04905113 | 0.2098837 | 0.03436808
1.348288 | -0.2168939 | 0.03803567 |  |  |  | -0.04952976 | 0.2097136 | 0.03638276
1.349425 | -0.2170919 | 0.03861784 |  |  |  | -0.04959626 | 0.2103127 | 0.03567169
1.351699 | -0.2174878 | 0.03987923 |  |  |  | -0.05065355 | 0.2145048 | 0.03543467
1.352227 | -0.2174558 | 0.04017032 |  |  |  | -0.05151126 | 0.2168991 | 0.03496063
1.353812 | -0.21736 | 0.04055844 |  |  |  | -0.05236887 | 0.2192935 | 0.03543467
1.352833 | -0.2173502 | 0.03900596 |  |  |  | -0.05365348 | 0.2208827 | 0.03721233
1.349898 | -0.2173207 | 0.03852081 |  |  |  | -0.05408058 | 0.2200818 | 0.0380419
1.350193 | -0.2174644 | 0.03725943 |  |  |  | -0.0539702 | 0.22032 | 0.03780488
1.350782 | -0.2177518 | 0.03696834 |  |  |  | -0.05385979 | 0.2205585 | 0.03721233
1.351077 | -0.2178955 | 0.03755052 |  |  |  | -0.05374935 | 0.2207972 | 0.04491552
1.354576 | -0.2182165 | 0.03658022 |  |  |  | -0.05363887 | 0.2210363 | 0.03614573
1.356326 | -0.218377 | 0.03677428 |  |  |  | -0.0553298 | 0.229788 | 0.03543467
1.358076 | -0.2185375 | 0.03658022 |  |  |  | -0.05589343 | 0.2327054 | 0.03602722
1.358859 | -0.2189318 | 0.0361921 |  |  |  | -0.0561096 | 0.2327192 | 0.03721233
1.359642 | -0.2193261 | 0.03793864 |  |  |  | -0.05654195 | 0.2327466 | 0.03958254
1.361209 | -0.2201142 | 0.03997626 |  |  |  | -0.05677377 | 0.232105 | 0.04029361
1.361902 | -0.2202976 | 0.04123765 |  |  |  | -0.05685453 | 0.2307718 | 0.03827893
1.362249 | -0.2203892 | 0.04143171 |  |  |  | -0.05688833 | 0.2314044 | 0.0380419
1.362596 | -0.2204808 | 0.04123765 |  |  |  | -0.05695595 | 0.2326697 | 0.03792339
1.36234 | -0.2204917 | 0.04084953 |  |  |  | -0.0570312 | 0.2320472 | 0.03780488
1.361573 | -0.2205242 | 0.03890893 |  |  |  | -0.05706882 | 0.231736 | 0.03780488
1.361626 | -0.2205804 | 0.04822379 |  |  |  | -0.05710644 | 0.2314247 | 0.03780488
1.361733 | -0.2206925 | 0.03832675 |  |  |  | -0.05702318 | 0.2314655 | 0.03780488
1.361767 | -0.2207294 | 0.03822973 |  |  |  | -0.05693993 | 0.2315065 | 0.03780488
1.361747 | -0.2207103 | 0.03822973 |  |  |  | -0.05685667 | 0.2315477 | 0.03780488
1.361728 | -0.2206912 | 0.03822973 |  |  |  | -0.05677341 | 0.2315892 | 0.03780488
1.361709 | -0.220672 | 0.03822973 |  |  |  | -0.05695993 | 0.2313879 | 0.03780488
1.361461 | -0.2207936 | 0.03822973 |  |  |  | -0.0571464 | 0.2311868 | 0.03780488
1.361214 | -0.2209152 | 0.03822973 |  |  |  | -0.05733281 | 0.2309856 | 0.03780488
1.360966 | -0.2210368 | 0.03822973 |  |  |  | -0.05751917 | 0.2307845 | 0.03780488
1.360718 | -0.2211584 | 0.03822973 |  |  |  | -0.05747252 | 0.2312557 | 0.03768637
1.36131 | -0.2211961 | 0.03822973 |  |  |  | -0.05742576 | 0.2317272 | 0.03768637
1.361903 | -0.2212338 | 0.03822973 |  |  |  | -0.05733188 | 0.2326714 | 0.03768637
1.362496 | -0.2212716 | 0.03822973 |  |  |  | -0.05748409 | 0.2325249 | 0.03744935
1.363088 | -0.2213093 | 0.03822973 |  |  |  | -0.05778823 | 0.2322322 | 0.03756786
1.363467 | -0.2213429 | 0.0381327 |  |  |  | -0.05788499 | 0.2320895 | 0.03756786
1.363847 | -0.2213766 | 0.0381327 |  |  |  | -0.05782971 | 0.2320931 | 0.03756786
1.364226 | -0.2214102 | 0.0381327 |  |  |  | -0.05777431 | 0.2320968 | 0.03756786
1.364605 | -0.2214439 | 0.0381327 |  |  |  | -0.05771879 | 0.2321006 | 0.03756786
1.364641 | -0.221425 | 0.0381327 |  |  |  | -0.05765944 | 0.232379 | 0.03756786
1.364677 | -0.2214061 | 0.0381327 |  |  |  | -0.05760006 | 0.2326574 | 0.03756786
1.364713 | -0.2213872 | 0.0381327 |  |  |  | -0.05754064 | 0.2329359 | 0.03756786
1.364749 | -0.2213683 | 0.0381327 |  |  |  | -0.05748118 | 0.2332144 | 0.03756786
1.364748 | -0.2214209 | 0.0381327 |  |  |  | -0.05744604 | 0.2332803 | 0.03756786
1.364746 | -0.2214734 | 0.0381327 |  |  |  | -0.0574109 | 0.2333463 | 0.03756786
1.364745 | -0.2215259 | 0.0381327 |  |  |  | -0.05737575 | 0.2334124 | 0.03756786
1.364743 | -0.2215785 | 0.0381327 |  |  |  | -0.0573406 | 0.2334784 | 0.03756786
1.364646 | -0.2214395 | 0.0381327 |  |  |  | -0.05730415 | 0.2335336 | 0.03756786
1.364549 | -0.2213006 | 0.0381327 |  |  |  | -0.05726769 | 0.233589 | 0.03756786
1.364452 | -0.2211617 | 0.0381327 |  |  |  | -0.05719476 | 0.2336999 | 0.03744935
1.364355 | -0.2210227 | 0.0381327 |  |  |  | -0.05717607 | 0.2336984 | 0.03744935
1.364358 | -0.221102 | 0.0381327 |  |  |  | -0.05715737 | 0.2336969 | 0.03744935
1.364362 | -0.2211813 | 0.0381327 |  |  |  | -0.05713867 | 0.2336953 | 0.03744935
1.364365 | -0.2212606 | 0.0381327 |  |  |  | -0.05711998 | 0.2336938 | 0.03744935
1.364369 | -0.2213398 | 0.0381327 |  |  |  | -0.05723872 | 0.2336635 | 0.03744935
1.364478 | -0.2214058 | 0.0381327 |  |  |  | -0.05735746 | 0.2336333 | 0.03744935
1.364588 | -0.2214717 | 0.0381327 |  |  |  | -0.05747618 | 0.2336031 | 0.03744935
1.364697 | -0.2215376 | 0.0381327 |  |  |  | -0.05759491 | 0.2335728 | 0.03744935
1.364807 | -0.2216035 | 0.0381327 |  |  |  | -0.05752238 | 0.2335187 | 0.03744935
1.364717 | -0.2215682 | 0.0381327 |  |  |  | -0.05744985 | 0.2334647 | 0.03744935
1.364628 | -0.2215329 | 0.0381327 |  |  |  | -0.05737731 | 0.2334106 | 0.03744935
1.364539 | -0.2214976 | 0.0381327 |  |  |  | -0.05730477 | 0.2333566 | 0.03744935
1.364449 | -0.2214623 | 0.0381327 |  |  |  | -0.05732466 | 0.2333357 | 0.03744935
1.364222 | -0.2214607 | 0.0381327 |  |  |  | -0.05734456 | 0.2333149 | 0.03744935
1.363995 | -0.2214591 | 0.0381327 |  |  |  | -0.05736445 | 0.2332941 | 0.03744935
1.363767 | -0.2214575 | 0.0381327 |  |  |  | -0.05738434 | 0.2332733 | 0.03744935
1.36354 | -0.2214559 | 0.0381327 |  |  |  | -0.05738535 | 0.2332494 | 0.03744935
1.363701 | -0.2214507 | 0.0381327 |  |  |  | -0.05738637 | 0.2332255 | 0.03744935
1.363861 | -0.2214456 | 0.0381327 |  |  |  | -0.05738738 | 0.2332017 | 0.03744935
1.364022 | -0.2214404 | 0.0381327 |  |  |  | -0.05738839 | 0.2331778 | 0.03744935
1.364182 | -0.2214352 | 0.0381327 |  |  |  | -0.05737636 | 0.2332643 | 0.03744935
1.364159 | -0.2214208 | 0.0381327 |  |  |  | -0.05736432 | 0.2333509 | 0.03744935
1.364136 | -0.2214064 | 0.0381327 |  |  |  | -0.05735228 | 0.2334375 | 0.03744935
1.364114 | -0.2213921 | 0.0381327 |  |  |  | -0.05734024 | 0.233524 | 0.03744935
1.364091 | -0.2213777 | 0.0381327 |  |  |  | -0.05736687 | 0.2335605 | 0.03744935
1.364047 | -0.2213342 | 0.0381327 |  |  |  | -0.0573935 | 0.233597 | 0.03744935
1.364003 | -0.2212908 | 0.0381327 |  |  |  | -0.05742013 | 0.2336335 | 0.03744935
1.363959 | -0.2212473 | 0.0381327 |  |  |  | -0.05744675 | 0.2336701 | 0.03744935
1.363915 | -0.2212038 | 0.0381327 |  |  |  | -0.05747701 | 0.2335254 | 0.03744935
1.363942 | -0.2212309 | 0.0381327 |  |  |  | -0.05750727 | 0.2333808 | 0.03744935
1.363969 | -0.2212581 | 0.0381327 |  |  |  | -0.05753753 | 0.2332362 | 0.03744935
1.363996 | -0.2212852 | 0.0381327 |  |  |  | -0.05756778 | 0.2330916 | 0.03744935
1.364023 | -0.2213123 | 0.0381327 |  |  |  | -0.05753409 | 0.2330135 | 0.03744935
1.364033 | -0.2213197 | 0.0381327 |  |  |  | -0.0575004 | 0.2329354 | 0.03744935
1.364044 | -0.221327 | 0.0381327 |  |  |  | -0.0574667 | 0.2328573 | 0.03744935
1.364054 | -0.2213343 | 0.0381327 |  |  |  | -0.057433 | 0.2327792 | 0.03744935
1.364064 | -0.2213417 | 0.0381327 |  |  |  | -0.05743697 | 0.2327705 | 0.03744935
1.364052 | -0.2213479 | 0.0381327 |  |  |  | -0.05744094 | 0.2327618 | 0.03744935
1.36404 | -0.2213542 | 0.0381327 |  |  |  | -0.0574449 | 0.2327532 | 0.03744935
1.364028 | -0.2213604 | 0.0381327 |  |  |  | -0.05744886 | 0.2327445 | 0.03744935
1.364016 | -0.2213667 | 0.0381327 |  |  |  | -0.05745483 | 0.2328296 | 0.03744935
1.364029 | -0.2213674 | 0.0381327 |  |  |  | -0.05746076 | 0.2329146 | 0.03744935
1.364041 | -0.2213682 | 0.0381327 |  |  |  | -0.05746664 | 0.2329997 | 0.03733084
1.364054 | -0.2213689 | 0.0381327 |  |  |  | -0.05747249 | 0.2330848 | 0.03733084
1.364067 | -0.2213696 | 0.0381327 |  |  |  | -0.05792406 | 0.235166 | 0.03733084
1.363687 | -0.221196 | 0.0381327 |  |  |  | -0.06005374 | 0.2388735 | 0.04337488
1.363307 | -0.2210224 | 0.0381327 |  |  |  | -0.05995201 | 0.2384261 | 0.04278233
1.362926 | -0.2208487 | 0.0381327 |  |  |  | -0.05985014 | 0.2379787 | 0.04171573
1.362546 | -0.2206749 | 0.0381327 |  |  |  | -0.06002201 | 0.2396413 | 0.04147871
1.364073 | -0.221059 | 0.0381327 |  |  |  | -0.0603654 | 0.2429666 | 0.04112318
1.365599 | -0.221443 | 0.0381327 |  |  |  | -0.06053692 | 0.2446293 | 0.04112318
1.367126 | -0.221827 | 0.0381327 |  |  |  | -0.06107433 | 0.2456565 | 0.04041212
1.36996 | -0.2225987 | 0.03871487 |  |  |  | -0.0616117 | 0.2466837 | 0.04230829
1.372571 | -0.2233739 | 0.04046141 |  |  |  | -0.06214902 | 0.247711 | 0.04230829
1.373879 | -0.2235559 | 0.04191686 |  |  |  | -0.06269665 | 0.2483661 | 0.04527105
1.373881 | -0.2233504 | 0.04201389 |  |  |  | -0.06270698 | 0.2479941 | 0.04538956
1.374023 | -0.2229944 | 0.04055844 |  |  |  | -0.06272753 | 0.2472501 | 0.04444148
1.37416 | -0.2230496 | 0.04017032 |  |  |  | -0.06274155 | 0.2475633 | 0.04384892
1.374297 | -0.2231048 | 0.03987923 |  |  |  | -0.06275556 | 0.2478766 | 0.04218978
1.374536 | -0.2232201 | 0.03968517 |  |  |  | -0.06276956 | 0.2481899 | 0.04301935
1.374639 | -0.2232802 | 0.03968517 |  |  |  | -0.06278355 | 0.2485032 | 0.04290084
1.374741 | -0.2233403 | 0.03949111 |  |  |  | -0.06399818 | 0.2536926 | 0.04266382
1.374843 | -0.2234004 | 0.03949111 |  |  |  | -0.06521263 | 0.258882 | 0.04349339
1.380698 | -0.2246696 | 0.03949111 |  |  |  | -0.06566539 | 0.2602294 | 0.0479968
1.386553 | -0.2259379 | 0.04046141 |  |  |  | -0.065531 | 0.2602834 | 0.0479968
1.386027 | -0.2261156 | 0.042402 |  |  |  | -0.0653966 | 0.2603375 | 0.04752275
1.385501 | -0.2262932 | 0.0433723 |  |  |  | -0.0651278 | 0.2604455 | 0.04633765
1.38548 | -0.2264102 | 0.0433723 |  |  |  | -0.06539039 | 0.2609062 | 0.04610063
1.385469 | -0.2264688 | 0.04298418 |  |  |  | -0.06565295 | 0.2613668 | 0.04562658
1.385601 | -0.2265545 | 0.04114062 |  |  |  | -0.06591549 | 0.2618275 | 0.04538956
1.385649 | -0.2265636 | 0.04104359 |  |  |  | -0.06657489 | 0.2635261 | 0.04515254
1.386891 | -0.2268179 | 0.04104359 |  |  |  | -0.06736864 | 0.2660025 | 0.04657467
1.388133 | -0.2270722 | 0.04104359 |  |  |  | -0.06780471 | 0.2676494 | 0.0491819
1.390618 | -0.2275809 | 0.04114062 |  |  |  | -0.06788301 | 0.2684664 | 0.05119658
1.39455 | -0.2281317 | 0.04084953 |  |  |  | -0.06792211 | 0.2688749 | 0.05119658
1.396517 | -0.2284071 | 0.042402 |  |  |  | -0.06807399 | 0.2688414 | 0.05095956
1.39887 | -0.2288421 | 0.04376042 |  |  |  | -0.06837775 | 0.2687743 | 0.05012999
1.399257 | -0.2290016 | 0.04405151 |  |  |  | -0.06843292 | 0.2682025 | 0.04930041
1.399644 | -0.2291612 | 0.04405151 |  |  |  | -0.06838456 | 0.2679337 | 0.04906339
1.400031 | -0.2293207 | 0.04376042 |  |  |  | -0.0683362 | 0.267665 | 0.04882637
1.400254 | -0.2292127 | 0.04269309 |  |  |  | -0.06838854 | 0.2677929 | 0.04870786
1.400445 | -0.2290973 | 0.04133468 |  |  |  | -0.06844088 | 0.2679207 | 0.04870786
1.400413 | -0.2290898 | 0.04123765 |  |  |  | -0.06854557 | 0.2681763 | 0.04858935
1.400381 | -0.2290824 | 0.04123765 |  |  |  | -0.06873903 | 0.2680951 | 0.04858935
1.401264 | -0.2291584 | 0.04104359 |  |  |  | -0.06893247 | 0.2680139 | 0.04858935
1.402181 | -0.2292418 | 0.04084953 |  |  |  | -0.06912591 | 0.2679328 | 0.04858935
1.404985 | -0.229679 | 0.04065547 |  |  |  | -0.06931933 | 0.2678518 | 0.04858935
1.405955 | -0.2299495 | 0.04104359 |  |  |  | -0.06915553 | 0.2679448 | 0.04858935
1.406925 | -0.2302201 | 0.04259606 |  |  |  | -0.06899173 | 0.268038 | 0.04858935
1.409099 | -0.2306629 | 0.04376042 |  |  |  | -0.06866414 | 0.2682243 | 0.04858935
1.410302 | -0.2308352 | 0.04366339 |  |  |  | -0.06875133 | 0.2682224 | 0.04847084
1.412709 | -0.2311798 | 0.04560399 |  |  |  | -0.06883852 | 0.2682205 | 0.04847084
1.412693 | -0.2312942 | 0.04570102 |  |  |  | -0.06892571 | 0.2682186 | 0.04847084
1.412661 | -0.231523 | 0.04502181 |  |  |  | -0.06901289 | 0.2682167 | 0.04847084
1.412646 | -0.2316374 | 0.04453666 |  |  |  | -0.06901836 | 0.2680959 | 0.04847084
1.412567 | -0.2317399 | 0.04288715 |  |  |  | -0.06902383 | 0.2679751 | 0.04847084
1.412528 | -0.2317911 | 0.042402 |  |  |  | -0.06902929 | 0.2678543 | 0.04847084
1.412324 | -0.231815 | 0.04191686 |  |  |  | -0.06903476 | 0.2677335 | 0.04835233
1.412159 | -0.2317876 | 0.04191686 |  |  |  | -0.06904882 | 0.2677217 | 0.04835233
1.411994 | -0.2317602 | 0.04191686 |  |  |  | -0.06906287 | 0.2677099 | 0.04835233
1.411683 | -0.2317337 | 0.04181983 |  |  |  | -0.06907693 | 0.2676981 | 0.04835233
1.411536 | -0.2317345 | 0.04181983 |  |  |  | -0.06909098 | 0.2676863 | 0.04835233
1.411244 | -0.2317362 | 0.04191686 |  |  |  | -0.06909266 | 0.2676328 | 0.04835233
1.411473 | -0.2316247 | 0.04191686 |  |  |  | -0.06909433 | 0.2675793 | 0.04835233
1.411702 | -0.2315132 | 0.04191686 |  |  |  | -0.06909601 | 0.2675259 | 0.04835233
1.411931 | -0.2314017 | 0.04191686 |  |  |  | -0.06909768 | 0.2674724 | 0.04835233
1.41216 | -0.2312902 | 0.04191686 |  |  |  | -0.06912577 | 0.2674457 | 0.04835233
1.411642 | -0.2312686 | 0.04191686 |  |  |  | -0.06915385 | 0.2674191 | 0.04835233
1.411125 | -0.231247 | 0.04191686 |  |  |  | -0.06918193 | 0.2673924 | 0.04835233
1.410607 | -0.2312254 | 0.04191686 |  |  |  | -0.06921001 | 0.2673658 | 0.04835233
1.41009 | -0.2312037 | 0.04191686 |  |  |  | -0.06921648 | 0.2672533 | 0.04835233
1.410352 | -0.2312331 | 0.04191686 |  |  |  | -0.06922296 | 0.2671408 | 0.04835233
1.410614 | -0.2312624 | 0.04191686 |  |  |  | -0.06922943 | 0.2670284 | 0.04835233
1.410877 | -0.2312916 | 0.04191686 |  |  |  | -0.06923591 | 0.2669159 | 0.04835233
1.41114 | -0.2313209 | 0.04191686 |  |  |  | -0.06923121 | 0.2668243 | 0.04835233
1.410786 | -0.2312991 | 0.04191686 |  |  |  | -0.06922652 | 0.2667327 | 0.04835233
1.410432 | -0.2312773 | 0.04191686 |  |  |  | -0.06922182 | 0.2666411 | 0.04835233
1.410079 | -0.2312556 | 0.04191686 |  |  |  | -0.06921712 | 0.2665495 | 0.04835233
1.409725 | -0.2312338 | 0.04191686 |  |  |  | -0.06923237 | 0.2664803 | 0.04835233
1.409724 | -0.2312319 | 0.04191686 |  |  |  | -0.06924762 | 0.2664111 | 0.04835233
1.409722 | -0.2312299 | 0.04191686 |  |  |  | -0.06926287 | 0.266342 | 0.04835233
1.40972 | -0.231228 | 0.04191686 |  |  |  | -0.06927812 | 0.2662728 | 0.04835233
1.409718 | -0.2312261 | 0.04191686 |  |  |  | -0.06929136 | 0.2664218 | 0.04835233
1.409717 | -0.2312267 | 0.04191686 |  |  |  | -0.06930459 | 0.2665708 | 0.04835233
1.409716 | -0.2312273 | 0.04191686 |  |  |  | -0.06931783 | 0.2667198 | 0.04835233
1.409715 | -0.2312279 | 0.04191686 |  |  |  | -0.06933105 | 0.2668688 | 0.04835233
1.409714 | -0.2312285 | 0.04191686 |  |  |  | -0.06931968 | 0.2668468 | 0.04835233
1.409758 | -0.2312291 | 0.04191686 |  |  |  | -0.06930831 | 0.2668248 | 0.04835233
1.409802 | -0.2312298 | 0.04191686 |  |  |  | -0.06929694 | 0.2668028 | 0.04835233
1.409845 | -0.2312305 | 0.04191686 |  |  |  | -0.06928556 | 0.2667808 | 0.04835233
1.409889 | -0.2312311 | 0.04191686 |  |  |  | -0.06930296 | 0.2667732 | 0.04835233
1.40989 | -0.2312576 | 0.04191686 |  |  |  | -0.06932035 | 0.2667656 | 0.04835233
1.409891 | -0.2312841 | 0.04191686 |  |  |  | -0.06933775 | 0.266758 | 0.04835233
1.409892 | -0.2313106 | 0.04191686 |  |  |  | -0.06935515 | 0.2667504 | 0.04835233
1.409893 | -0.2313371 | 0.04191686 |  |  |  | -0.06923419 | 0.2669941 | 0.04835233
1.409849 | -0.2313223 | 0.04191686 |  |  |  | -0.06911321 | 0.267238 | 0.04835233
1.409805 | -0.2313075 | 0.04191686 |  |  |  | -0.06899223 | 0.267482 | 0.04835233
1.409762 | -0.2312927 | 0.04191686 |  |  |  | -0.06887123 | 0.2677262 | 0.04823382
1.409718 | -0.2312779 | 0.04191686 |  |  |  | -0.06891575 | 0.2676248 | 0.04823382
1.409631 | -0.2312747 | 0.04191686 |  |  |  | -0.06896025 | 0.2675234 | 0.04823382
1.409544 | -0.2312714 | 0.04191686 |  |  |  | -0.06900475 | 0.2674221 | 0.04823382
1.409456 | -0.2312681 | 0.04191686 |  |  |  | -0.06904922 | 0.2673208 | 0.04823382
1.409369 | -0.2312648 | 0.04191686 |  |  |  | -0.06903498 | 0.2675096 | 0.04823382
1.409372 | -0.2312718 | 0.04191686 |  |  |  | -0.06902075 | 0.2676984 | 0.04823382
1.409375 | -0.2312789 | 0.04191686 |  |  |  | -0.06900651 | 0.2678872 | 0.04823382
1.409378 | -0.231286 | 0.04191686 |  |  |  | -0.06899227 | 0.268076 | 0.04823382
1.409382 | -0.231293 | 0.04191686 |  |  |  | -0.06899003 | 0.2679767 | 0.04823382
1.409352 | -0.2312827 | 0.04191686 |  |  |  | -0.06898779 | 0.2678774 | 0.04823382
1.409322 | -0.2312723 | 0.04191686 |  |  |  | -0.06898555 | 0.2677781 | 0.04823382
1.409293 | -0.231262 | 0.04191686 |  |  |  | -0.06898331 | 0.2676789 | 0.04823382
1.409263 | -0.2312516 | 0.04191686 |  |  |  | -0.0689902 | 0.2676967 | 0.04823382
1.409286 | -0.2312558 | 0.04191686 |  |  |  | -0.0689971 | 0.2677146 | 0.04823382
1.409308 | -0.23126 | 0.04191686 |  |  |  | -0.069004 | 0.2677324 | 0.04823382
1.409331 | -0.2312642 | 0.04191686 |  |  |  | -0.06901089 | 0.2677503 | 0.04823382
1.409353 | -0.2312684 | 0.04191686 |  |  |  | -0.0690559 | 0.2681285 | 0.04823382
1.409345 | -0.2312656 | 0.04191686 |  |  |  | -0.0691009 | 0.2685066 | 0.04823382
1.409338 | -0.2312629 | 0.04191686 |  |  |  | -0.06914589 | 0.2688848 | 0.04823382
1.40933 | -0.2312602 | 0.04191686 |  |  |  | -0.06919086 | 0.269263 | 0.04823382
1.409322 | -0.2312575 | 0.04191686 |  |  |  | -0.06947608 | 0.2708195 | 0.04823382
1.408929 | -0.2312594 | 0.04191686 |  |  |  | -0.06976125 | 0.2723762 | 0.04823382
1.408536 | -0.2312613 | 0.04191686 |  |  |  | -0.07004637 | 0.2739332 | 0.0491819
1.408142 | -0.2312632 | 0.04191686 |  |  |  | -0.07052338 | 0.2753598 | 0.05155211
1.407749 | -0.2312651 | 0.04191686 |  |  |  | -0.07109913 | 0.2749681 | 0.05392233
1.407973 | -0.2312641 | 0.04191686 |  |  |  | -0.0711884 | 0.2751275 | 0.05392233
1.408197 | -0.231263 | 0.04191686 |  |  |  | -0.07145615 | 0.275606 | 0.05273722
1.408421 | -0.2312619 | 0.04191686 |  |  |  | -0.07180594 | 0.2776802 | 0.0525002
1.408645 | -0.2312609 | 0.04191686 |  |  |  | -0.07215572 | 0.2797545 | 0.05214467
1.411232 | -0.2316991 | 0.04191686 |  |  |  | -0.0725055 | 0.2818288 | 0.05214467
1.413818 | -0.2321374 | 0.04191686 |  |  |  | -0.07285527 | 0.2839031 | 0.0525002
1.416405 | -0.2325756 | 0.04191686 |  |  |  | -0.07306216 | 0.2842346 | 0.05321126
1.418992 | -0.2330139 | 0.04191686 |  |  |  | -0.07347592 | 0.2848979 | 0.05439637
1.422499 | -0.2338548 | 0.04366339 |  |  |  | -0.07368278 | 0.2852296 | 0.05629254
1.423668 | -0.2341351 | 0.04579805 |  |  |  | -0.07370599 | 0.2849313 | 0.05629254
1.423088 | -0.234125 | 0.0462832 |  |  |  | -0.07372919 | 0.2846332 | 0.05605552
1.422508 | -0.2341149 | 0.04638022 |  |  |  | -0.07447074 | 0.2877289 | 0.05439637
1.421928 | -0.2341049 | 0.0462832 |  |  |  | -0.0748183 | 0.2895752 | 0.05427786
1.421348 | -0.2340948 | 0.04599211 |  |  |  | -0.07516586 | 0.2914218 | 0.05463339
1.421073 | -0.23416 | 0.04492478 |  |  |  | -0.07564127 | 0.2923264 | 0.05522594
1.420935 | -0.2341926 | 0.04453666 |  |  |  | -0.07659208 | 0.2941359 | 0.05795169
1.420798 | -0.2342251 | 0.04395448 |  |  |  | -0.07706253 | 0.2951269 | 0.06008488
1.421759 | -0.2343096 | 0.04376042 |  |  |  | -0.07705753 | 0.295213 | 0.0603219
1.423683 | -0.2344787 | 0.04356636 |  |  |  | -0.07705249 | 0.2952992 | 0.06020339
1.424644 | -0.2345633 | 0.04356636 |  |  |  | -0.07704739 | 0.2953853 | 0.05972935
1.428283 | -0.2350787 | 0.04424557 |  |  |  | -0.07704344 | 0.2964272 | 0.05866275
1.430103 | -0.2353363 | 0.04385745 |  |  |  | -0.07704145 | 0.2969484 | 0.05830722
1.431922 | -0.2355938 | 0.04550696 |  |  |  | -0.07703943 | 0.2974696 | 0.0580702
1.43211 | -0.2359853 | 0.0469624 |  |  |  | -0.07703207 | 0.297069 | 0.05913679
1.432204 | -0.236181 | 0.04744755 |  |  |  | -0.0770247 | 0.2966684 | 0.05771467
1.432252 | -0.2364715 | 0.04725349 |  |  |  | -0.07701732 | 0.296268 | 0.05771467
1.432229 | -0.2365189 | 0.04667131 |  |  |  | -0.07700995 | 0.2958677 | 0.05771467
1.432176 | -0.2365647 | 0.04492478 |  |  |  | -0.0771643 | 0.2962723 | 0.05759615
1.43216 | -0.2365639 | 0.04463369 |  |  |  | -0.07724148 | 0.2964746 | 0.05747764
1.432145 | -0.2365631 | 0.0443426 |  |  |  | -0.07731866 | 0.296677 | 0.05747764
1.434805 | -0.2369426 | 0.04453666 |  |  |  | -0.07734422 | 0.2966166 | 0.05724062
1.437466 | -0.2373222 | 0.04395448 |  |  |  | -0.07735699 | 0.2965865 | 0.05724062
1.440127 | -0.2377017 | 0.04414854 |  |  |  | -0.07736975 | 0.2965565 | 0.05724062
1.442788 | -0.2380813 | 0.04385745 |  |  |  | -0.07735082 | 0.2966957 | 0.05724062
1.444199 | -0.2386584 | 0.04676834 |  |  |  | -0.07733189 | 0.2968351 | 0.05724062
1.444905 | -0.2389469 | 0.04764161 |  |  |  | -0.07731295 | 0.2969744 | 0.05724062
1.445648 | -0.2394327 | 0.04832082 |  |  |  | -0.07729402 | 0.2971138 | 0.05724062
1.445685 | -0.23963 | 0.04822379 |  |  |  | -0.07744134 | 0.2971349 | 0.05724062
1.445722 | -0.2398271 | 0.0479327 |  |  |  | -0.07758867 | 0.2971559 | 0.05724062
1.445924 | -0.240026 | 0.04802973 |  |  |  | -0.07773599 | 0.297177 | 0.05724062
1.446088 | -0.2400279 | 0.04667131 |  |  |  | -0.07788331 | 0.2971982 | 0.05724062
1.446252 | -0.2400298 | 0.04647725 |  |  |  | -0.07786607 | 0.2970934 | 0.05724062
1.446416 | -0.2400317 | 0.04608914 |  |  |  | -0.07784884 | 0.2969887 | 0.05724062
1.44765 | -0.2402511 | 0.04599211 |  |  |  | -0.0778316 | 0.296884 | 0.05724062
1.448884 | -0.2404705 | 0.04589508 |  |  |  | -0.07781437 | 0.2967793 | 0.05724062
1.450118 | -0.2406898 | 0.04570102 |  |  |  | -0.07804772 | 0.2968462 | 0.05712211
1.452923 | -0.2412177 | 0.04521587 |  |  |  | -0.07816439 | 0.2968798 | 0.05712211
1.454495 | -0.2415261 | 0.04550696 |  |  |  | -0.07828107 | 0.2969134 | 0.05712211
1.457638 | -0.2421428 | 0.04735052 |  |  |  | -0.07811624 | 0.296537 | 0.05712211
1.457818 | -0.2422251 | 0.04832082 |  |  |  | -0.07795137 | 0.2961606 | 0.05712211
1.458178 | -0.2423897 | 0.04977627 |  |  |  | -0.07778648 | 0.2957843 | 0.05712211
1.458358 | -0.242472 | 0.04997033 |  |  |  | -0.07762155 | 0.295408 | 0.05712211
1.4583 | -0.2424624 | 0.04977627 |  |  |  | -0.07770107 | 0.2958068 | 0.05712211
1.458243 | -0.2424528 | 0.05035844 |  |  |  | -0.0777806 | 0.2962056 | 0.05712211
1.458185 | -0.2424432 | 0.0498733 |  |  |  | -0.07786012 | 0.2966044 | 0.05712211
1.458127 | -0.2424337 | 0.04832082 |  |  |  | -0.07793964 | 0.2970032 | 0.05712211
1.458081 | -0.2424323 | 0.04715646 |  |  |  | -0.07797068 | 0.297 | 0.05712211
1.458059 | -0.2424316 | 0.04676834 |  |  |  | -0.07800171 | 0.2969969 | 0.05712211
1.458036 | -0.2424309 | 0.04638022 |  |  |  | -0.07803274 | 0.2969937 | 0.05712211
1.45789 | -0.242388 | 0.04608914 |  |  |  | -0.07806377 | 0.2969906 | 0.05712211
1.457744 | -0.2423451 | 0.04608914 |  |  |  | -0.0781846 | 0.2969995 | 0.05712211
1.457598 | -0.2423022 | 0.04599211 |  |  |  | -0.07830543 | 0.2970084 | 0.05712211
1.457452 | -0.2422593 | 0.04599211 |  |  |  | -0.07842625 | 0.2970173 | 0.05712211
1.457415 | -0.242271 | 0.04599211 |  |  |  | -0.07854706 | 0.2970262 | 0.05712211
1.457378 | -0.2422827 | 0.04599211 |  |  |  | -0.07845063 | 0.2969725 | 0.05712211
1.457304 | -0.242306 | 0.04608914 |  |  |  | -0.07835419 | 0.2969189 | 0.05712211
1.456777 | -0.2423922 | 0.04608914 |  |  |  | -0.07825775 | 0.2968652 | 0.05712211
1.45625 | -0.2424784 | 0.04608914 |  |  |  | -0.07816549 | 0.296844 | 0.0570036
1.455722 | -0.2425645 | 0.04608914 |  |  |  | -0.07816967 | 0.2968765 | 0.0570036
1.455195 | -0.2426507 | 0.04608914 |  |  |  | -0.07817385 | 0.2969092 | 0.0570036
1.455584 | -0.242595 | 0.04608914 |  |  |  | -0.07817803 | 0.296942 | 0.0570036
1.455972 | -0.2425393 | 0.04608914 |  |  |  | -0.07817852 | 0.2969421 | 0.0570036
1.45636 | -0.2424836 | 0.04608914 |  |  |  | -0.078179 | 0.2969422 | 0.0570036
1.456749 | -0.2424279 | 0.04608914 |  |  |  | -0.07817947 | 0.2969424 | 0.0570036
1.456536 | -0.2424278 | 0.04608914 |  |  |  | -0.07817994 | 0.2969425 | 0.0570036
1.456322 | -0.2424277 | 0.04608914 |  |  |  | -0.07817991 | 0.2969352 | 0.0570036
1.456109 | -0.2424275 | 0.04608914 |  |  |  | -0.07817989 | 0.2969278 | 0.0570036
1.455896 | -0.2424274 | 0.04608914 |  |  |  | -0.07817986 | 0.2969204 | 0.0570036
1.455947 | -0.2425109 | 0.04608914 |  |  |  | -0.07817984 | 0.296913 | 0.0570036
1.455998 | -0.2425945 | 0.04608914 |  |  |  | -0.07811748 | 0.2969284 | 0.0570036
1.456049 | -0.242678 | 0.04608914 |  |  |  | -0.07805511 | 0.2969437 | 0.0570036
1.456101 | -0.2427616 | 0.04608914 |  |  |  | -0.07799273 | 0.2969591 | 0.0570036
1.456108 | -0.2428159 | 0.04608914 |  |  |  | -0.07793034 | 0.2969744 | 0.0570036
1.456116 | -0.2428701 | 0.04608914 |  |  |  | -0.0779287 | 0.2969723 | 0.0570036
1.456124 | -0.2429244 | 0.04608914 |  |  |  | -0.07792705 | 0.2969702 | 0.0570036
1.456132 | -0.2429787 | 0.04608914 |  |  |  | -0.0779254 | 0.2969681 | 0.0570036
1.456511 | -0.2429914 | 0.04608914 |  |  |  | -0.07792375 | 0.2969659 | 0.0570036
1.456889 | -0.243004 | 0.04608914 |  |  |  | -0.07791793 | 0.2970898 | 0.0570036
1.457268 | -0.2430167 | 0.04608914 |  |  |  | -0.0779121 | 0.2972136 | 0.0570036
1.457647 | -0.2430294 | 0.04608914 |  |  |  | -0.07790628 | 0.2973374 | 0.0570036
1.457772 | -0.2430247 | 0.04608914 |  |  |  | -0.07790046 | 0.2974613 | 0.0570036
1.457896 | -0.24302 | 0.04608914 |  |  |  | -0.0780346 | 0.2974499 | 0.0570036
1.45802 | -0.2430154 | 0.04608914 |  |  |  | -0.07816875 | 0.2974386 | 0.0570036
1.458145 | -0.2430107 | 0.04608914 |  |  |  | -0.07830289 | 0.2974273 | 0.0570036
1.458042 | -0.2429975 | 0.04608914 |  |  |  | -0.07843704 | 0.297416 | 0.0570036
1.45794 | -0.2429843 | 0.04608914 |  |  |  | -0.07834815 | 0.2973819 | 0.0570036
1.457837 | -0.2429711 | 0.04608914 |  |  |  | -0.07825926 | 0.2973478 | 0.0570036
1.457735 | -0.2429578 | 0.04608914 |  |  |  | -0.07817037 | 0.2973138 | 0.0570036
1.45784 | -0.2429694 | 0.04608914 |  |  |  | -0.07808147 | 0.2972797 | 0.0570036
1.457945 | -0.242981 | 0.04608914 |  |  |  | -0.07807113 | 0.2972674 | 0.0570036
1.458049 | -0.2429926 | 0.04608914 |  |  |  | -0.07806078 | 0.2972551 | 0.0570036
1.458154 | -0.2430042 | 0.04608914 |  |  |  | -0.07805044 | 0.2972428 | 0.0570036
1.457904 | -0.243003 | 0.04608914 |  |  |  | -0.07804009 | 0.2972305 | 0.0570036
1.457654 | -0.2430019 | 0.04608914 |  |  |  | -0.0781773 | 0.2978294 | 0.0570036
1.457404 | -0.2430007 | 0.04608914 |  |  |  | -0.07831451 | 0.2984283 | 0.05771467
1.457154 | -0.2429996 | 0.04608914 |  |  |  | -0.07845172 | 0.2990273 | 0.05688509
1.457303 | -0.2430015 | 0.04608914 |  |  |  | -0.07858893 | 0.2996262 | 0.05688509
1.457452 | -0.2430034 | 0.04608914 |  |  |  | -0.07893087 | 0.3005158 | 0.0570036
1.457601 | -0.2430053 | 0.04608914 |  |  |  | -0.07961475 | 0.3022952 | 0.05866275
1.45775 | -0.2430072 | 0.04608914 |  |  |  | -0.08025529 | 0.3030196 | 0.06281062
1.457733 | -0.2430094 | 0.04608914 |  |  |  | -0.08040447 | 0.302937 | 0.06316615
1.457715 | -0.2430116 | 0.04608914 |  |  |  | -0.08055357 | 0.3028545 | 0.06304764
1.457698 | -0.2430138 | 0.04608914 |  |  |  | -0.08044353 | 0.3029595 | 0.06198105
1.457681 | -0.243016 | 0.04608914 |  |  |  | -0.08038845 | 0.303012 | 0.061507
1.457766 | -0.2430136 | 0.04608914 |  |  |  | -0.08033333 | 0.3030646 | 0.06115147
1.457852 | -0.2430113 | 0.04608914 |  |  |  | -0.08082471 | 0.3059163 | 0.06091445
1.457938 | -0.243009 | 0.04608914 |  |  |  | -0.08131607 | 0.3087684 | 0.06067743
1.458024 | -0.2430066 | 0.04608914 |  |  |  | -0.08180743 | 0.3116208 | 0.06055892
1.457892 | -0.2429977 | 0.04608914 |  |  |  | -0.08229878 | 0.3144736 | 0.06103296
1.457761 | -0.2429889 | 0.04608914 |  |  |  | -0.082876 | 0.3138054 | 0.06387722
1.45763 | -0.24298 | 0.04608914 |  |  |  | -0.08345322 | 0.3131373 | 0.06672147
1.457499 | -0.2429711 | 0.04608914 |  |  |  | -0.08328015 | 0.3131592 | 0.06743254
1.457525 | -0.2429692 | 0.04608914 |  |  |  | -0.08310704 | 0.3131813 | 0.06719551
1.457551 | -0.2429673 | 0.04608914 |  |  |  | -0.08293392 | 0.3132039 | 0.06660296
1.457576 | -0.2429653 | 0.04608914 |  |  |  | -0.08276077 | 0.3132268 | 0.06601041
1.457602 | -0.2429634 | 0.04608914 |  |  |  | -0.08281566 | 0.3140481 | 0.06541785
1.457688 | -0.2429722 | 0.04608914 |  |  |  | -0.08292542 | 0.3156907 | 0.06470679
1.457774 | -0.242981 | 0.04608914 |  |  |  | -0.0829803 | 0.3165121 | 0.06458828
1.45786 | -0.2429897 | 0.04608914 |  |  |  | -0.08347566 | 0.3186246 | 0.06458828
1.457946 | -0.2429985 | 0.04608914 |  |  |  | -0.08397093 | 0.3207372 | 0.06470679
1.459267 | -0.2432694 | 0.04608914 |  |  |  | -0.08544368 | 0.3250777 | 0.07086934
1.460588 | -0.2435404 | 0.04608914 |  |  |  | -0.08560445 | 0.3251168 | 0.0592553
1.461909 | -0.2438113 | 0.04618617 |  |  |  | -0.08601117 | 0.3251157 | 0.07086934
1.46323 | -0.2440822 | 0.04618617 |  |  |  | -0.08641787 | 0.3251147 | 0.07015828
1.464747 | -0.2444337 | 0.04608914 |  |  |  | -0.08682456 | 0.3251136 | 0.07075083
1.467782 | -0.2451364 | 0.04802973 |  |  |  | -0.08723124 | 0.3251126 | 0.06909168
1.469398 | -0.2456625 | 0.05084359 |  |  |  | -0.08718729 | 0.3249508 | 0.06968424
1.46943 | -0.2457207 | 0.05074656 |  |  |  | -0.08714331 | 0.3247891 | 0.06861764
1.469124 | -0.2457482 | 0.0505525 |  |  |  | -0.0870993 | 0.3246275 | 0.06838062
1.468818 | -0.2457757 | 0.05016439 |  |  |  | -0.08705525 | 0.3244659 | 0.06826211
1.468512 | -0.2458032 | 0.04977627 |  |  |  | -0.08712552 | 0.3245087 | 0.0681436
1.469616 | -0.2459458 | 0.04900003 |  |  |  | -0.08719574 | 0.3245515 | 0.06790658
1.472437 | -0.246176 | 0.04861191 |  |  |  | -0.08726592 | 0.3245943 | 0.06778807
1.473847 | -0.2462911 | 0.04861191 |  |  |  | -0.08733606 | 0.3246371 | 0.06778807
1.474703 | -0.2468448 | 0.04851488 |  |  |  | -0.08734282 | 0.3244619 | 0.06778807
1.475559 | -0.2473984 | 0.04851488 |  |  |  | -0.08734959 | 0.3242867 | 0.06778807
1.477274 | -0.2485055 | 0.04948518 |  |  |  | -0.08735635 | 0.3241116 | 0.06778807
1.477237 | -0.2485369 | 0.05035844 |  |  |  | -0.08736311 | 0.3239364 | 0.06778807
1.477127 | -0.2486311 | 0.05229904 |  |  |  | -0.08732957 | 0.3241211 | 0.06778807
1.477178 | -0.2486558 | 0.05181389 |  |  |  | -0.08726248 | 0.3244905 | 0.06766956
1.477283 | -0.2487053 | 0.05191092 |  |  |  | -0.08722893 | 0.3246752 | 0.06766956
1.477336 | -0.24873 | 0.05035844 |  |  |  | -0.08717767 | 0.3247083 | 0.06766956
1.477783 | -0.2487031 | 0.04977627 |  |  |  | -0.08712641 | 0.3247413 | 0.06766956
1.478679 | -0.2486494 | 0.04938815 |  |  |  | -0.08707513 | 0.3247744 | 0.06766956
1.482326 | -0.2495434 | 0.04929112 |  |  |  | -0.08702385 | 0.3248075 | 0.06766956
1.485526 | -0.2504641 | 0.04938815 |  |  |  | -0.08702026 | 0.3247952 | 0.06766956
1.492466 | -0.2523044 | 0.05132874 |  |  |  | -0.08701666 | 0.324783 | 0.06766956
1.493004 | -0.2523031 | 0.05229904 |  |  |  | -0.08701306 | 0.3247708 | 0.06766956
1.494255 | -0.2521953 | 0.05356043 |  |  |  | -0.08700944 | 0.3247586 | 0.06766956
1.494448 | -0.2519577 | 0.05220201 |  |  |  | -0.08699665 | 0.324801 | 0.06766956
1.494117 | -0.2520359 | 0.05181389 |  |  |  | -0.08698385 | 0.3248435 | 0.06766956
1.493786 | -0.2521142 | 0.05181389 |  |  |  | -0.08697104 | 0.3248859 | 0.06766956
1.495462 | -0.252513 | 0.05132874 |  |  |  | -0.08695824 | 0.3249283 | 0.06755105
1.499476 | -0.253154 | 0.05132874 |  |  |  | -0.08698692 | 0.3249911 | 0.06755105
1.501483 | -0.2534746 | 0.05132874 |  |  |  | -0.0870156 | 0.3250539 | 0.06755105
1.50247 | -0.2538602 | 0.05181389 |  |  |  | -0.08704427 | 0.3251167 | 0.06755105
1.505431 | -0.2550167 | 0.05423964 |  |  |  | -0.08707295 | 0.3251795 | 0.06755105
1.505565 | -0.2550042 | 0.05414261 |  |  |  | -0.08706918 | 0.325123 | 0.06755105
1.505699 | -0.2549918 | 0.0560832 |  |  |  | -0.08706542 | 0.3250665 | 0.06755105
1.505968 | -0.2549669 | 0.05520993 |  |  |  | -0.08706165 | 0.3250101 | 0.06755105
1.506347 | -0.2549775 | 0.05394855 |  |  |  | -0.08705789 | 0.3249536 | 0.06755105
1.506728 | -0.2549881 | 0.05239607 |  |  |  | -0.08705549 | 0.3251784 | 0.06755105
1.506656 | -0.254994 | 0.05229904 |  |  |  | -0.08705309 | 0.3254033 | 0.06755105
1.506513 | -0.255006 | 0.05132874 |  |  |  | -0.08705069 | 0.3256281 | 0.06755105
1.506441 | -0.2550119 | 0.05132874 |  |  |  | -0.08707092 | 0.3254988 | 0.06743254
1.506436 | -0.2551151 | 0.05123171 |  |  |  | -0.08709356 | 0.3251446 | 0.06743254
1.506431 | -0.2552182 | 0.05123171 |  |  |  | -0.08711619 | 0.3247904 | 0.06743254
1.506426 | -0.2553213 | 0.05123171 |  |  |  | -0.08713882 | 0.3244362 | 0.06743254
1.506421 | -0.2554245 | 0.05123171 |  |  |  | -0.08714188 | 0.3244246 | 0.06743254
1.50642 | -0.2553746 | 0.05123171 |  |  |  | -0.08714494 | 0.3244129 | 0.06743254
1.506419 | -0.2553246 | 0.05123171 |  |  |  | -0.08714799 | 0.3244013 | 0.06743254
1.506418 | -0.2552747 | 0.05123171 |  |  |  | -0.08715105 | 0.3243897 | 0.06743254
1.506416 | -0.2552247 | 0.05123171 |  |  |  | -0.08718135 | 0.3243029 | 0.06743254
1.506479 | -0.2552013 | 0.05123171 |  |  |  | -0.08721163 | 0.3242161 | 0.06743254
1.506542 | -0.2551779 | 0.05123171 |  |  |  | -0.08724191 | 0.3241292 | 0.06743254
1.506605 | -0.2551545 | 0.05113468 |  |  |  | -0.08727218 | 0.3240424 | 0.06743254
1.506667 | -0.2551311 | 0.05113468 |  |  |  | -0.08741617 | 0.324095 | 0.06743254
1.506674 | -0.2551301 | 0.05113468 |  |  |  | -0.08756015 | 0.3241476 | 0.06743254
1.506681 | -0.2551291 | 0.05113468 |  |  |  | -0.08770413 | 0.3242003 | 0.06743254
1.506688 | -0.2551281 | 0.05113468 |  |  |  | -0.08784811 | 0.3242532 | 0.06743254
1.506695 | -0.2551271 | 0.05113468 |  |  |  | -0.08749537 | 0.3242117 | 0.06743254
1.506652 | -0.2551091 | 0.05113468 |  |  |  | -0.08714261 | 0.3241702 | 0.06743254
1.50661 | -0.2550911 | 0.05113468 |  |  |  | -0.08678984 | 0.3241288 | 0.06743254
1.506567 | -0.2550731 | 0.05113468 |  |  |  | -0.08643705 | 0.3240873 | 0.06743254
1.506524 | -0.2550551 | 0.05113468 |  |  |  | -0.08646149 | 0.3242142 | 0.06743254
1.506555 | -0.2550517 | 0.05113468 |  |  |  | -0.0864859 | 0.3243411 | 0.06743254
1.506586 | -0.2550484 | 0.05113468 |  |  |  | -0.0865103 | 0.3244679 | 0.06743254
1.506617 | -0.255045 | 0.05113468 |  |  |  | -0.08653467 | 0.3245948 | 0.06743254
1.506649 | -0.2550417 | 0.05113468 |  |  |  | -0.08656333 | 0.3246814 | 0.06743254
1.506619 | -0.2550386 | 0.05113468 |  |  |  | -0.08659199 | 0.324768 | 0.06743254
1.506589 | -0.2550356 | 0.05113468 |  |  |  | -0.08662065 | 0.3248547 | 0.06743254
1.506559 | -0.2550326 | 0.05113468 |  |  |  | -0.0866493 | 0.3249414 | 0.06743254
1.506529 | -0.2550295 | 0.05113468 |  |  |  | -0.08666651 | 0.3249332 | 0.06743254
1.506618 | -0.2550361 | 0.05113468 |  |  |  | -0.0866837 | 0.324925 | 0.06743254
1.506708 | -0.2550426 | 0.05113468 |  |  |  | -0.0867009 | 0.3249168 | 0.06743254
1.506798 | -0.2550492 | 0.05113468 |  |  |  | -0.08671808 | 0.3249086 | 0.06743254
1.506888 | -0.2550557 | 0.05113468 |  |  |  | -0.08671834 | 0.3249239 | 0.06743254
1.506818 | -0.2550517 | 0.05113468 |  |  |  | -0.08671859 | 0.3249392 | 0.06743254
1.506749 | -0.2550477 | 0.05113468 |  |  |  | -0.08671885 | 0.3249546 | 0.06743254
1.50668 | -0.2550437 | 0.05113468 |  |  |  | -0.0867191 | 0.32497 | 0.06743254
1.506611 | -0.2550397 | 0.05113468 |  |  |  | -0.08672407 | 0.3249073 | 0.06743254
1.506566 | -0.2550416 | 0.05113468 |  |  |  | -0.08672904 | 0.3248446 | 0.06743254
1.506522 | -0.2550434 | 0.05113468 |  |  |  | -0.08673401 | 0.324782 | 0.06743254
1.506477 | -0.2550453 | 0.05113468 |  |  |  | -0.08673898 | 0.3247193 | 0.06743254
1.506433 | -0.2550472 | 0.05113468 |  |  |  | -0.08673414 | 0.3248099 | 0.06743254
1.506504 | -0.2551032 | 0.05113468 |  |  |  | -0.0867293 | 0.3249006 | 0.06731402
1.506576 | -0.2551592 | 0.05113468 |  |  |  | -0.08672445 | 0.3249912 | 0.06731402
1.506647 | -0.2552153 | 0.05113468 |  |  |  | -0.08671961 | 0.3250819 | 0.06731402
1.506719 | -0.2552713 | 0.05113468 |  |  |  | -0.08671324 | 0.325019 | 0.06731402
1.506718 | -0.2552655 | 0.05113468 |  |  |  | -0.08670688 | 0.3249562 | 0.06731402
1.506718 | -0.2552597 | 0.05113468 |  |  |  | -0.08670052 | 0.3248934 | 0.06731402
1.506717 | -0.2552538 | 0.05113468 |  |  |  | -0.08669415 | 0.3248305 | 0.06731402
1.506716 | -0.255248 | 0.05113468 |  |  |  | -0.0867552 | 0.3253276 | 0.06731402
1.506676 | -0.2552556 | 0.05113468 |  |  |  | -0.08681623 | 0.3258247 | 0.06731402
1.506636 | -0.2552632 | 0.05113468 |  |  |  | -0.08687723 | 0.3263218 | 0.06731402
1.506596 | -0.2552708 | 0.05113468 |  |  |  | -0.08693821 | 0.3268189 | 0.06731402
1.506556 | -0.2552784 | 0.05113468 |  |  |  | -0.08769839 | 0.3292555 | 0.06849913
1.50655 | -0.2552747 | 0.05113468 |  |  |  | -0.08807842 | 0.3304738 | 0.06992126
1.506543 | -0.2552709 | 0.05113468 |  |  |  | -0.08845841 | 0.3316921 | 0.05984786
1.506537 | -0.2552672 | 0.05113468 |  |  |  | -0.08862007 | 0.3319893 | 0.07430615
1.506531 | -0.2552635 | 0.05113468 |  |  |  | -0.08878172 | 0.3322865 | 0.0748987
1.506526 | -0.2552627 | 0.05113468 |  |  |  | -0.08894338 | 0.3325838 | 0.07537275
1.506522 | -0.2552618 | 0.05113468 |  |  |  | -0.08910504 | 0.332881 | 0.07537275
1.506517 | -0.255261 | 0.05113468 |  |  |  | -0.08901869 | 0.3324154 | 0.07430615
1.506513 | -0.2552602 | 0.05113468 |  |  |  | -0.0889755 | 0.3321826 | 0.07395062
1.50652 | -0.2552619 | 0.05113468 |  |  |  | -0.08893232 | 0.3319499 | 0.0737136
1.506527 | -0.2552637 | 0.05113468 |  |  |  | -0.08908924 | 0.3335791 | 0.07442466
1.506535 | -0.2552655 | 0.05113468 |  |  |  | -0.08940305 | 0.3368378 | 0.07335807
1.506542 | -0.2552672 | 0.05113468 |  |  |  | -0.08955994 | 0.3384674 | 0.07395062
1.506555 | -0.2552649 | 0.05113468 |  |  |  | -0.08986006 | 0.33864 | 0.07513572
1.506568 | -0.2552625 | 0.05113468 |  |  |  | -0.0904603 | 0.3389866 | 0.07797998
1.506581 | -0.2552602 | 0.05113468 |  |  |  | -0.09076041 | 0.3391605 | 0.07774296
1.506594 | -0.2552579 | 0.05113468 |  |  |  | -0.090572 | 0.3390955 | 0.0792836
1.507871 | -0.2553719 | 0.05113468 |  |  |  | -0.09047778 | 0.3390639 | 0.0792836
1.509148 | -0.2554859 | 0.05113468 |  |  |  | -0.09038356 | 0.3390329 | 0.07916509
1.510425 | -0.2556 | 0.05113468 |  |  |  | -0.09026535 | 0.3391825 | 0.07762445
1.511702 | -0.255714 | 0.05113468 |  |  |  | -0.09097566 | 0.3421505 | 0.07643934
1.513079 | -0.2562968 | 0.05113468 |  |  |  | -0.09204071 | 0.3446698 | 0.07643934
1.514457 | -0.2568797 | 0.05113468 |  |  |  | -0.09310572 | 0.3471893 | 0.07691338
1.515834 | -0.2574625 | 0.05210498 |  |  |  | -0.0946743 | 0.3495749 | 0.08283891
1.516919 | -0.2580378 | 0.05627726 |  |  |  | -0.09499381 | 0.3496171 | 0.08520913
1.516433 | -0.2581776 | 0.05520993 |  |  |  | -0.09480974 | 0.3497934 | 0.08520913
1.516337 | -0.2582514 | 0.05433667 |  |  |  | -0.09462563 | 0.3499697 | 0.08509062
1.516976 | -0.2585011 | 0.05278419 |  |  |  | -0.09457864 | 0.3513327 | 0.08236487
1.51771 | -0.2586771 | 0.0524931 |  |  |  | -0.0946472 | 0.3519262 | 0.08212785
1.518621 | -0.2591169 | 0.0524931 |  |  |  | -0.09475548 | 0.3524704 | 0.08283891
1.520443 | -0.2599965 | 0.05297825 |  |  |  | -0.0947952 | 0.352421 | 0.08165381
1.5222 | -0.2606975 | 0.05394855 |  |  |  | -0.09483491 | 0.3523717 | 0.08165381
1.523893 | -0.2612201 | 0.05724756 |  |  |  | -0.09487463 | 0.3523225 | 0.0815353
1.524739 | -0.2614812 | 0.05792677 |  |  |  | -0.0948653 | 0.3522914 | 0.08129828
1.524875 | -0.2613795 | 0.05734459 |  |  |  | -0.09486063 | 0.352276 | 0.08129828
1.525011 | -0.2612777 | 0.05812083 |  |  |  | -0.09485596 | 0.3522605 | 0.08129828
1.525147 | -0.2611759 | 0.05753865 |  |  |  | -0.09477248 | 0.3522486 | 0.08129828
1.525283 | -0.2610742 | 0.05763568 |  |  |  | -0.09468901 | 0.3522368 | 0.08129828
1.524807 | -0.2611735 | 0.05763568 |  |  |  | -0.09460553 | 0.352225 | 0.08117977
1.524332 | -0.2612727 | 0.05520993 |  |  |  | -0.09452205 | 0.3522132 | 0.08129828
1.523856 | -0.261372 | 0.0551129 |  |  |  | -0.09466587 | 0.3522077 | 0.08117977
1.523381 | -0.2614713 | 0.05394855 |  |  |  | -0.0948097 | 0.3522022 | 0.08117977
1.525131 | -0.2616288 | 0.05385152 |  |  |  | -0.09495352 | 0.3521967 | 0.08117977
1.526881 | -0.2617863 | 0.05365746 |  |  |  | -0.09509735 | 0.3521912 | 0.08117977
1.52863 | -0.2619437 | 0.05365746 |  |  |  | -0.09510174 | 0.3521839 | 0.08117977
1.532484 | -0.2622766 | 0.05356043 |  |  |  | -0.09510612 | 0.3521766 | 0.08117977
1.534588 | -0.2624521 | 0.05414261 |  |  |  | -0.09511051 | 0.3521692 | 0.08117977
1.536692 | -0.2626275 | 0.05423964 |  |  |  | -0.0951149 | 0.3521619 | 0.08117977
1.538797 | -0.2628029 | 0.05656835 |  |  |  | -0.09495718 | 0.3518656 | 0.08117977
1.539212 | -0.2629145 | 0.05656835 |  |  |  | -0.09479946 | 0.3515692 | 0.08117977
1.539627 | -0.263026 | 0.05880003 |  |  |  | -0.09464174 | 0.3512729 | 0.08117977
1.540043 | -0.2631375 | 0.05918815 |  |  |  | -0.09447621 | 0.3512662 | 0.08106125
1.540436 | -0.2632941 | 0.05899409 |  |  |  | -0.0944684 | 0.3515558 | 0.08106125
1.54039 | -0.2633843 | 0.0580238 |  |  |  | -0.0944606 | 0.3518455 | 0.08106125
1.540367 | -0.2634294 | 0.0570535 |  |  |  | -0.09445279 | 0.3521352 | 0.08106125
1.540699 | -0.2631705 | 0.0560832 |  |  |  | -0.09449493 | 0.3521251 | 0.08106125
1.540865 | -0.263041 | 0.05579211 |  |  |  | -0.09453707 | 0.3521149 | 0.08106125
1.541031 | -0.2629114 | 0.05559805 |  |  |  | -0.0945792 | 0.3521048 | 0.08106125
1.542854 | -0.2632939 | 0.05550102 |  |  |  | -0.09462134 | 0.3520946 | 0.08106125
1.544676 | -0.2636762 | 0.05550102 |  |  |  | -0.09458878 | 0.3521213 | 0.08106125
1.5465 | -0.2640581 | 0.05530696 |  |  |  | -0.09455622 | 0.352148 | 0.08106125
1.548324 | -0.2644398 | 0.05530696 |  |  |  | -0.09452366 | 0.3521746 | 0.08106125
1.549291 | -0.2648311 | 0.05579211 |  |  |  | -0.09449111 | 0.3522013 | 0.08106125
1.551227 | -0.2656135 | 0.05899409 |  |  |  | -0.09447026 | 0.3520511 | 0.08106125
1.551928 | -0.2665698 | 0.06141984 |  |  |  | -0.09444941 | 0.3519009 | 0.08106125
1.55184 | -0.2667581 | 0.06141984 |  |  |  | -0.09442856 | 0.3517509 | 0.08106125
1.551666 | -0.2667773 | 0.06141984 |  |  |  | -0.09440771 | 0.351601 | 0.08106125
1.551492 | -0.2667966 | 0.05947924 |  |  |  | -0.09435456 | 0.3515934 | 0.08106125
1.551197 | -0.2668617 | 0.05763568 |  |  |  | -0.0943014 | 0.3515858 | 0.08106125
1.55125 | -0.2668883 | 0.05715053 |  |  |  | -0.09424824 | 0.3515782 | 0.08106125
1.551357 | -0.2669415 | 0.05666538 |  |  |  | -0.09419509 | 0.3515706 | 0.08106125
1.551039 | -0.2669418 | 0.05656835 |  |  |  | -0.09418637 | 0.3516055 | 0.08106125
1.550721 | -0.2669422 | 0.05647132 |  |  |  | -0.09417765 | 0.3516405 | 0.08106125
1.550404 | -0.2669425 | 0.05647132 |  |  |  | -0.09416893 | 0.3516754 | 0.08106125
1.550086 | -0.2669428 | 0.05647132 |  |  |  | -0.0941602 | 0.3517103 | 0.08106125
1.550356 | -0.2669344 | 0.05647132 |  |  |  | -0.09414219 | 0.3517478 | 0.08094274
1.551163 | -0.2669092 | 0.05647132 |  |  |  | -0.09413317 | 0.3517666 | 0.08094274
1.551073 | -0.2669118 | 0.05627726 |  |  |  | -0.09412416 | 0.3517853 | 0.08094274
1.550982 | -0.2669144 | 0.05627726 |  |  |  | -0.09409734 | 0.351811 | 0.08094274
1.550891 | -0.266917 | 0.05627726 |  |  |  | -0.09407051 | 0.3518367 | 0.08094274
1.5508 | -0.2669196 | 0.05627726 |  |  |  | -0.09404369 | 0.3518624 | 0.08094274
1.550876 | -0.2669165 | 0.05627726 |  |  |  | -0.09401686 | 0.3518881 | 0.08094274
1.550952 | -0.2669134 | 0.05627726 |  |  |  | -0.09403746 | 0.3518702 | 0.08094274
1.551028 | -0.2669103 | 0.05627726 |  |  |  | -0.09405805 | 0.3518523 | 0.08094274
1.551104 | -0.2669072 | 0.05627726 |  |  |  | -0.09407863 | 0.3518343 | 0.08094274
1.550931 | -0.2669517 | 0.05627726 |  |  |  | -0.0940992 | 0.3518164 | 0.08094274
1.550759 | -0.2669963 | 0.05627726 |  |  |  | -0.09418953 | 0.3518184 | 0.08094274
1.550586 | -0.2670408 | 0.05627726 |  |  |  | -0.09427986 | 0.3518204 | 0.08094274
1.550413 | -0.2670853 | 0.05627726 |  |  |  | -0.09437019 | 0.3518224 | 0.08094274
1.550397 | -0.2671136 | 0.05627726 |  |  |  | -0.09446052 | 0.3518243 | 0.08094274
1.550382 | -0.2671418 | 0.05627726 |  |  |  | -0.09440884 | 0.3518777 | 0.08094274
1.550366 | -0.26717 | 0.05627726 |  |  |  | -0.09435716 | 0.351931 | 0.08094274
1.55035 | -0.2671982 | 0.05627726 |  |  |  | -0.09430548 | 0.3519844 | 0.08094274
1.550361 | -0.2671697 | 0.05627726 |  |  |  | -0.0942538 | 0.3520377 | 0.08094274
1.550372 | -0.2671411 | 0.05627726 |  |  |  | -0.09427228 | 0.3520799 | 0.08094274
1.550382 | -0.2671126 | 0.05618023 |  |  |  | -0.09429077 | 0.352122 | 0.08094274
1.550393 | -0.267084 | 0.05618023 |  |  |  | -0.09430925 | 0.3521641 | 0.08094274
1.550125 | -0.2670695 | 0.05618023 |  |  |  | -0.09432773 | 0.3522063 | 0.08094274
1.549858 | -0.2670551 | 0.05618023 |  |  |  | -0.09433083 | 0.3521681 | 0.08094274
1.54959 | -0.2670406 | 0.05618023 |  |  |  | -0.09433393 | 0.3521299 | 0.08094274
1.549322 | -0.2670261 | 0.05618023 |  |  |  | -0.09433703 | 0.3520918 | 0.08094274
1.549626 | -0.2669908 | 0.05618023 |  |  |  | -0.09434012 | 0.3520536 | 0.08094274
1.549929 | -0.2669554 | 0.05618023 |  |  |  | -0.09433599 | 0.3519764 | 0.08094274
1.550233 | -0.26692 | 0.05618023 |  |  |  | -0.09433185 | 0.3518993 | 0.08094274
1.550536 | -0.2668846 | 0.05618023 |  |  |  | -0.09432771 | 0.3518221 | 0.08094274
1.550516 | -0.2669488 | 0.05618023 |  |  |  | -0.09432357 | 0.3517449 | 0.08094274
1.550496 | -0.267013 | 0.05618023 |  |  |  | -0.09432418 | 0.3517328 | 0.08094274
1.550476 | -0.2670772 | 0.05618023 |  |  |  | -0.09432479 | 0.3517206 | 0.08094274
1.550456 | -0.2671414 | 0.05618023 |  |  |  | -0.09432541 | 0.3517085 | 0.08094274
1.550452 | -0.2671138 | 0.05618023 |  |  |  | -0.09432602 | 0.3516964 | 0.08094274
1.550448 | -0.2670862 | 0.05618023 |  |  |  | -0.09431738 | 0.3518517 | 0.08094274
1.550445 | -0.2670586 | 0.05618023 |  |  |  | -0.09430874 | 0.3520071 | 0.08094274
1.550441 | -0.2670309 | 0.05618023 |  |  |  | -0.0943001 | 0.3521625 | 0.08094274
1.55034 | -0.2670301 | 0.05618023 |  |  |  | -0.09429146 | 0.3523178 | 0.08094274
1.550239 | -0.2670292 | 0.05618023 |  |  |  | -0.09468858 | 0.3541535 | 0.08094274
1.550138 | -0.2670283 | 0.05618023 |  |  |  | -0.09508569 | 0.3559891 | 0.08094274
1.550037 | -0.2670274 | 0.05618023 |  |  |  | -0.0958799 | 0.3596604 | 0.08212785
1.550117 | -0.2670454 | 0.05618023 |  |  |  | -0.09629373 | 0.3601521 | 0.09350487
1.550196 | -0.2670633 | 0.05618023 |  |  |  | -0.0965006 | 0.3603983 | 0.08817189
1.550275 | -0.2670812 | 0.05618023 |  |  |  | -0.09670744 | 0.3606447 | 0.08994955
1.550355 | -0.2670992 | 0.05618023 |  |  |  | -0.0967548 | 0.3607061 | 0.08971253
1.550285 | -0.2670871 | 0.05618023 |  |  |  | -0.09680216 | 0.3607675 | 0.08923849
1.550216 | -0.2670749 | 0.05618023 |  |  |  | -0.09684952 | 0.360829 | 0.08840891
1.550146 | -0.2670628 | 0.05618023 |  |  |  | -0.09689688 | 0.3608905 | 0.08864593
1.550077 | -0.2670507 | 0.05618023 |  |  |  | -0.09709049 | 0.3620285 | 0.08722381
1.550071 | -0.26705 | 0.05618023 |  |  |  | -0.09846477 | 0.3666639 | 0.08627572
1.550066 | -0.2670493 | 0.05618023 |  |  |  | -0.1008451 | 0.3703295 | 0.09066061
1.55006 | -0.2670485 | 0.05618023 |  |  |  | -0.1009184 | 0.370401 | 0.09303083
1.550055 | -0.2670478 | 0.05618023 |  |  |  | -0.1010648 | 0.3705443 | 0.09243827
1.550054 | -0.2670536 | 0.05618023 |  |  |  | -0.1011381 | 0.3706162 | 0.09457146
1.550054 | -0.2670594 | 0.05618023 |  |  |  | -0.1011648 | 0.3707051 | 0.09397891
1.550054 | -0.2670653 | 0.05618023 |  |  |  | -0.1011914 | 0.370794 | 0.09350487
1.550054 | -0.2670711 | 0.05618023 |  |  |  | -0.1012181 | 0.3708829 | 0.09326785
1.549972 | -0.2670802 | 0.05618023 |  |  |  | -0.1012448 | 0.3709719 | 0.09291232
1.549891 | -0.2670894 | 0.05618023 |  |  |  | -0.1018865 | 0.3741976 | 0.09243827
1.54981 | -0.2670985 | 0.05618023 |  |  |  | -0.1022073 | 0.3758107 | 0.09243827
1.549728 | -0.2671077 | 0.05618023 |  |  |  | -0.1025282 | 0.377424 | 0.09338636
1.549936 | -0.2671069 | 0.05618023 |  |  |  | -0.1028942 | 0.3772879 | 0.09457146
1.550143 | -0.2671062 | 0.05618023 |  |  |  | -0.1036261 | 0.3770161 | 0.0994304
1.550351 | -0.2671054 | 0.05618023 |  |  |  | -0.1039921 | 0.3768803 | 0.1001415
1.550558 | -0.2671047 | 0.05618023 |  |  |  | -0.1039232 | 0.3769595 | 0.100497
1.550294 | -0.2670923 | 0.05618023 |  |  |  | -0.1037854 | 0.3771183 | 0.0994304
1.550031 | -0.2670799 | 0.05618023 |  |  |  | -0.1037165 | 0.3771979 | 0.09883785
1.549767 | -0.2670676 | 0.05618023 |  |  |  | -0.1036592 | 0.377243 | 0.09694168
1.549503 | -0.2670552 | 0.05618023 |  |  |  | -0.1034874 | 0.3773787 | 0.09587508
1.550019 | -0.2670737 | 0.05618023 |  |  |  | -0.1036582 | 0.3774179 | 0.09587508
1.550534 | -0.2670922 | 0.05618023 |  |  |  | -0.103829 | 0.3774576 | 0.09575657
1.55105 | -0.2671107 | 0.05618023 |  |  |  | -0.1041705 | 0.3775385 | 0.09575657
1.551565 | -0.2671292 | 0.05618023 |  |  |  | -0.1040415 | 0.3774696 | 0.09587508
1.553876 | -0.2676412 | 0.05618023 |  |  |  | -0.1039125 | 0.3774006 | 0.09587508
1.556187 | -0.2681533 | 0.05618023 |  |  |  | -0.1037835 | 0.3773316 | 0.09587508
1.558498 | -0.2686653 | 0.0580238 |  |  |  | -0.1036545 | 0.3772626 | 0.09587508
1.562409 | -0.269528 | 0.06132281 |  |  |  | -0.1037104 | 0.3773849 | 0.09587508
1.563054 | -0.2696291 | 0.06297231 |  |  |  | -0.1037664 | 0.3775072 | 0.09587508
1.563278 | -0.2695974 | 0.06287528 |  |  |  | -0.1038223 | 0.3776295 | 0.09563806
1.563226 | -0.2695937 | 0.06190499 |  |  |  | -0.1038781 | 0.3777518 | 0.09563806
1.56306 | -0.2696059 | 0.05977033 |  |  |  | -0.1037909 | 0.3778695 | 0.09563806
1.562895 | -0.269618 | 0.05996439 |  |  |  | -0.1037036 | 0.3779872 | 0.09563806
1.56273 | -0.2696302 | 0.05880003 |  |  |  | -0.1036162 | 0.3781049 | 0.09563806
1.565169 | -0.2700654 | 0.05831489 |  |  |  | -0.1034742 | 0.3782 | 0.09551955
1.566388 | -0.270283 | 0.05831489 |  |  |  | -0.1034194 | 0.3781776 | 0.09540104
1.568928 | -0.2709245 | 0.05899409 |  |  |  | -0.1033646 | 0.3781552 | 0.09551955
1.572886 | -0.272196 | 0.06772677 |  |  |  | -0.1033097 | 0.3781328 | 0.09551955
1.573366 | -0.2722806 | 0.06336043 |  |  |  | -0.1032595 | 0.3782089 | 0.09551955
1.573846 | -0.2723652 | 0.06433073 |  |  |  | -0.1032094 | 0.3782851 | 0.09551955
1.574326 | -0.2724497 | 0.06433073 |  |  |  | -0.1031592 | 0.3783613 | 0.09551955
1.574806 | -0.2725343 | 0.06433073 |  |  |  | -0.103109 | 0.3784376 | 0.09551955
1.574873 | -0.2725179 | 0.06336043 |  |  |  | -0.1030065 | 0.3781658 | 0.09551955
1.57494 | -0.2725015 | 0.06743568 |  |  |  | -0.102904 | 0.377894 | 0.09551955
1.575008 | -0.2724851 | 0.06171093 |  |  |  | -0.1028014 | 0.3776223 | 0.09540104
1.575075 | -0.2724687 | 0.06171093 |  |  |  | -0.1026989 | 0.3773505 | 0.09540104
1.576157 | -0.2725824 | 0.0606436 |  |  |  | -0.1026583 | 0.3777497 | 0.09540104
1.57724 | -0.272696 | 0.06093469 |  |  |  | -0.1026178 | 0.3781489 | 0.09540104
1.578323 | -0.2728095 | 0.05996439 |  |  |  | -0.1025772 | 0.3785481 | 0.09540104
1.579406 | -0.272923 | 0.05977033 |  |  |  | -0.1025366 | 0.3789473 | 0.09540104
1.58123 | -0.2737984 | 0.0596733 |  |  |  | -0.102571 | 0.3788581 | 0.09540104
1.584881 | -0.275549 | 0.06006142 |  |  |  | -0.1026054 | 0.3787689 | 0.09540104
1.586535 | -0.2764828 | 0.06239014 |  |  |  | -0.1026398 | 0.3786797 | 0.09540104
1.586363 | -0.2765413 | 0.06374855 |  |  |  | -0.1026741 | 0.3785905 | 0.09540104
1.58619 | -0.2765997 | 0.06316637 |  |  |  | -0.102562 | 0.3786242 | 0.09540104
1.586018 | -0.2766582 | 0.06568915 |  |  |  | -0.1024499 | 0.3786579 | 0.09540104
1.586047 | -0.2766176 | 0.06530103 |  |  |  | -0.1023377 | 0.3786916 | 0.09540104
1.586077 | -0.276577 | 0.06491291 |  |  |  | -0.1022254 | 0.3787253 | 0.09540104
1.586106 | -0.2765364 | 0.06394261 |  |  |  | -0.1026362 | 0.3791101 | 0.09540104
1.586135 | -0.2764958 | 0.06394261 |  |  |  | -0.103047 | 0.379495 | 0.09540104
1.586225 | -0.2764864 | 0.06394261 |  |  |  | -0.1034578 | 0.37988 | 0.09540104
1.586314 | -0.2764771 | 0.06384558 |  |  |  | -0.1038685 | 0.3802649 | 0.09540104
1.586403 | -0.2764678 | 0.06297231 |  |  |  | -0.1038801 | 0.3800179 | 0.09540104
1.586493 | -0.2764584 | 0.06287528 |  |  |  | -0.1038917 | 0.3797709 | 0.09540104
1.588004 | -0.2767303 | 0.06277825 |  |  |  | -0.1039033 | 0.3795239 | 0.09540104
1.589515 | -0.2770022 | 0.06277825 |  |  |  | -0.1039148 | 0.379277 | 0.09540104
1.591027 | -0.277274 | 0.06277825 |  |  |  | -0.1039432 | 0.3792865 | 0.09540104
1.59254 | -0.2775459 | 0.06287528 |  |  |  | -0.1040001 | 0.3793056 | 0.09528253
1.594093 | -0.2779853 | 0.06394261 |  |  |  | -0.1040285 | 0.3793151 | 0.09528253
1.59487 | -0.278205 | 0.06394261 |  |  |  | -0.103928 | 0.3792469 | 0.09528253
1.595703 | -0.2785952 | 0.0678238 |  |  |  | -0.1038275 | 0.3791788 | 0.09528253
1.595722 | -0.2786521 | 0.0678238 |  |  |  | -0.103727 | 0.3791106 | 0.09528253
1.595881 | -0.2786653 | 0.0678238 |  |  |  | -0.1036265 | 0.3790424 | 0.09528253
1.596039 | -0.2786785 | 0.06772677 |  |  |  | -0.1037117 | 0.3790181 | 0.09528253
1.596197 | -0.2786916 | 0.06588321 |  |  |  | -0.1037968 | 0.3789937 | 0.09528253
1.596356 | -0.2787048 | 0.06578618 |  |  |  | -0.103882 | 0.3789694 | 0.09528253
1.596378 | -0.278724 | 0.0632634 |  |  |  | -0.1039671 | 0.378945 | 0.09528253
1.596426 | -0.2787272 | 0.0632634 |  |  |  | -0.1039647 | 0.37911 | 0.09528253
1.596474 | -0.2787303 | 0.0632634 |  |  |  | -0.1039623 | 0.379275 | 0.09528253
1.596521 | -0.2787335 | 0.0632634 |  |  |  | -0.1039599 | 0.3794399 | 0.09528253
1.59677 | -0.2787501 | 0.0632634 |  |  |  | -0.1039575 | 0.3796049 | 0.09528253
1.596971 | -0.2787635 | 0.06306934 |  |  |  | -0.1039487 | 0.3796287 | 0.09528253
1.597089 | -0.2787694 | 0.06306934 |  |  |  | -0.1039398 | 0.3796525 | 0.09528253
1.597208 | -0.2787754 | 0.06306934 |  |  |  | -0.1039309 | 0.3796763 | 0.09528253
1.597327 | -0.2787813 | 0.06306934 |  |  |  | -0.1039221 | 0.3797 | 0.09528253
1.597446 | -0.2787872 | 0.06306934 |  |  |  | -0.1039218 | 0.3796865 | 0.09528253
1.597294 | -0.278757 | 0.06306934 |  |  |  | -0.1039215 | 0.3796729 | 0.09528253
1.597142 | -0.2787267 | 0.06306934 |  |  |  | -0.1039212 | 0.3796593 | 0.09528253
1.596991 | -0.2786965 | 0.06306934 |  |  |  | -0.1039209 | 0.3796457 | 0.09528253
1.596839 | -0.2786663 | 0.06306934 |  |  |  | -0.103908 | 0.3796604 | 0.09528253
1.596926 | -0.2786377 | 0.06306934 |  |  |  | -0.1038952 | 0.3796751 | 0.09528253
1.597013 | -0.2786092 | 0.06297231 |  |  |  | -0.1038823 | 0.3796898 | 0.09528253
1.597099 | -0.2785807 | 0.06297231 |  |  |  | -0.1038695 | 0.3797046 | 0.09528253
1.597186 | -0.2785521 | 0.06297231 |  |  |  | -0.1038797 | 0.3797301 | 0.09528253
1.597159 | -0.2785771 | 0.06297231 |  |  |  | -0.1038899 | 0.3797557 | 0.09528253
1.597132 | -0.2786021 | 0.06297231 |  |  |  | -0.1039001 | 0.3797812 | 0.09528253
1.597104 | -0.278627 | 0.06297231 |  |  |  | -0.1039103 | 0.3798068 | 0.09528253
1.597077 | -0.278652 | 0.06297231 |  |  |  | -0.1039143 | 0.3797743 | 0.09528253
1.597088 | -0.2786278 | 0.06297231 |  |  |  | -0.1039183 | 0.3797419 | 0.09528253
1.597099 | -0.2786036 | 0.06297231 |  |  |  | -0.1039223 | 0.3797095 | 0.09528253
1.59711 | -0.2785795 | 0.06297231 |  |  |  | -0.1039262 | 0.379677 | 0.09528253
1.597121 | -0.2785553 | 0.06297231 |  |  |  | -0.1039178 | 0.379672 | 0.09528253
1.597245 | -0.2785726 | 0.06297231 |  |  |  | -0.1039094 | 0.3796669 | 0.09528253
1.597369 | -0.2785899 | 0.06297231 |  |  |  | -0.103901 | 0.3796619 | 0.09528253
1.597493 | -0.2786071 | 0.06297231 |  |  |  | -0.1038926 | 0.3796569 | 0.09528253
1.597617 | -0.2786243 | 0.06297231 |  |  |  | -0.1038887 | 0.3796906 | 0.09528253
1.597518 | -0.2786151 | 0.06297231 |  |  |  | -0.1038848 | 0.3797243 | 0.09528253
1.597419 | -0.2786059 | 0.06297231 |  |  |  | -0.1038809 | 0.379758 | 0.09528253
1.59732 | -0.2785967 | 0.06297231 |  |  |  | -0.103877 | 0.3797918 | 0.09528253
1.597221 | -0.2785875 | 0.06297231 |  |  |  | -0.1038802 | 0.379906 | 0.09528253
1.597226 | -0.2785878 | 0.06297231 |  |  |  | -0.1038868 | 0.3801344 | 0.094927
1.597232 | -0.2785881 | 0.06297231 |  |  |  | -0.1040274 | 0.3818099 | 0.09468997
1.597238 | -0.2785885 | 0.06297231 |  |  |  | -0.1041647 | 0.3833712 | 0.09468997
1.597244 | -0.2785888 | 0.06297231 |  |  |  | -0.104302 | 0.3849326 | 0.09468997
1.597219 | -0.2785651 | 0.06297231 |  |  |  | -0.1044394 | 0.386494 | 0.09457146
1.597194 | -0.2785413 | 0.06297231 |  |  |  | -0.1053942 | 0.3868364 | 0.1032227
1.59717 | -0.2785176 | 0.06287528 |  |  |  | -0.106349 | 0.3871844 | 0.106304
1.597145 | -0.2784939 | 0.06287528 |  |  |  | -0.1062841 | 0.3872147 | 0.1051189
1.597304 | -0.2784838 | 0.06287528 |  |  |  | -0.1062192 | 0.3872451 | 0.1067781
1.597463 | -0.2784738 | 0.06287528 |  |  |  | -0.1061543 | 0.3872756 | 0.1076076
1.597623 | -0.2784637 | 0.06287528 |  |  |  | -0.1060894 | 0.3873061 | 0.1076076
1.597782 | -0.2784537 | 0.06287528 |  |  |  | -0.1062568 | 0.3868887 | 0.1064225
1.597586 | -0.2784617 | 0.06287528 |  |  |  | -0.1063405 | 0.3866802 | 0.1064225
1.59739 | -0.2784698 | 0.06287528 |  |  |  | -0.1064241 | 0.3864717 | 0.1052374
1.597194 | -0.2784778 | 0.06287528 |  |  |  | -0.1064914 | 0.3869094 | 0.1052374
1.596998 | -0.2784858 | 0.06287528 |  |  |  | -0.1065586 | 0.3873472 | 0.1038153
1.597062 | -0.2784842 | 0.06287528 |  |  |  | -0.1066258 | 0.3877849 | 0.1040523
1.597126 | -0.2784825 | 0.06287528 |  |  |  | -0.106693 | 0.3882227 | 0.1028672
1.59719 | -0.2784809 | 0.06287528 |  |  |  | -0.1068975 | 0.3898963 | 0.1028672
1.597254 | -0.2784792 | 0.06287528 |  |  |  | -0.1071018 | 0.3915698 | 0.1028672
1.59724 | -0.2784854 | 0.06287528 |  |  |  | -0.107306 | 0.3932433 | 0.1064225
1.597226 | -0.2784915 | 0.06287528 |  |  |  | -0.1075101 | 0.3949168 | 0.1064225
1.597212 | -0.2784976 | 0.06287528 |  |  |  | -0.1078214 | 0.3948361 | 0.1111629
1.597198 | -0.2785037 | 0.06287528 |  |  |  | -0.1079771 | 0.3947957 | 0.1129406
1.597226 | -0.2785123 | 0.06287528 |  |  |  | -0.1081327 | 0.3947553 | 0.1129406
1.597255 | -0.2785209 | 0.06287528 |  |  |  | -0.1082206 | 0.3947394 | 0.1136517
1.597283 | -0.2785295 | 0.06287528 |  |  |  | -0.1083085 | 0.3947234 | 0.1183921
1.597312 | -0.2785381 | 0.06287528 |  |  |  | -0.1083963 | 0.3947075 | 0.1110444
1.597309 | -0.2785674 | 0.06287528 |  |  |  | -0.1084842 | 0.3946915 | 0.1098593
1.597305 | -0.2785966 | 0.06287528 |  |  |  | -0.1084483 | 0.3960072 | 0.1090298
1.597302 | -0.2786259 | 0.06287528 |  |  |  | -0.1084364 | 0.3964457 | 0.1090298
1.597299 | -0.2786551 | 0.06287528 |  |  |  | -0.1089267 | 0.3982668 | 0.1090298
1.597208 | -0.2786303 | 0.06287528 |  |  |  | -0.1094171 | 0.4000879 | 0.1087927
1.597117 | -0.2786055 | 0.06287528 |  |  |  | -0.1099074 | 0.401909 | 0.1087927
1.597026 | -0.2785807 | 0.06287528 |  |  |  | -0.1106834 | 0.4056488 | 0.123014
1.596935 | -0.2785559 | 0.06287528 |  |  |  | -0.1109058 | 0.4053067 | 0.1236066
1.596779 | -0.2785516 | 0.06287528 |  |  |  | -0.1111819 | 0.4051498 | 0.117207
1.596622 | -0.2785474 | 0.06287528 |  |  |  | -0.1111257 | 0.4053256 | 0.1161404
1.596465 | -0.2785431 | 0.06287528 |  |  |  | -0.111006 | 0.4058873 | 0.1161404
1.596309 | -0.2785389 | 0.06287528 |  |  |  | -0.1106471 | 0.4075725 | 0.1170885
1.598906 | -0.2786615 | 0.06287528 |  |  |  | -0.1108196 | 0.4077002 | 0.1170885
1.601503 | -0.2787841 | 0.06287528 |  |  |  | -0.1109919 | 0.407828 | 0.1170885
1.6041 | -0.2789067 | 0.06287528 |  |  |  | -0.111164 | 0.4079559 | 0.11697
1.606697 | -0.2790292 | 0.06287528 |  |  |  | -0.1113361 | 0.4080838 | 0.11697
1.608023 | -0.2820552 | 0.06733865 |  |  |  | -0.1112715 | 0.4077928 | 0.1167329
1.608697 | -0.2823944 | 0.06918222 |  |  |  | -0.1112069 | 0.4075018 | 0.1167329
1.609444 | -0.2827084 | 0.06733865 |  |  |  | -0.1110775 | 0.4069197 | 0.1166144
1.609517 | -0.282683 | 0.06733865 |  |  |  | -0.1110861 | 0.406995 | 0.1166144
1.60959 | -0.2826575 | 0.06578618 |  |  |  | -0.1110946 | 0.4070702 | 0.1166144
1.610859 | -0.2827857 | 0.06578618 |  |  |  | -0.1111032 | 0.4071455 | 0.1166144
1.613248 | -0.2830931 | 0.06530103 |  |  |  | -0.1111117 | 0.4072207 | 0.1166144
1.614443 | -0.2832467 | 0.06491291 |  |  |  | -0.1112989 | 0.4071664 | 0.1164959
1.615434 | -0.2835647 | 0.06491291 |  |  |  | -0.111486 | 0.4071122 | 0.1164959
1.617416 | -0.2842005 | 0.06636836 |  |  |  | -0.1116732 | 0.4070581 | 0.1164959
1.618407 | -0.2845183 | 0.06636836 |  |  |  | -0.1118603 | 0.4070039 | 0.1164959
1.618246 | -0.2846517 | 0.0678238 |  |  |  | -0.1116857 | 0.4071673 | 0.1164959
1.618085 | -0.2847851 | 0.07170499 |  |  |  | -0.111511 | 0.4073308 | 0.1164959
1.617924 | -0.2849185 | 0.07131687 |  |  |  | -0.1113362 | 0.4074942 | 0.1164959
1.617762 | -0.2850519 | 0.07131687 |  |  |  | -0.1111614 | 0.4076577 | 0.1164959
1.618035 | -0.2850264 | 0.07131687 |  |  |  | -0.1111025 | 0.4073133 | 0.1163774
1.618308 | -0.2850009 | 0.07112281 |  |  |  | -0.1110437 | 0.406969 | 0.1163774
1.619067 | -0.2849748 | 0.0687941 |  |  |  | -0.1109849 | 0.4066247 | 0.1163774
1.61928 | -0.2849997 | 0.06830895 |  |  |  | -0.1109261 | 0.4062804 | 0.1163774
1.619192 | -0.2850851 | 0.06830895 |  |  |  | -0.1110047 | 0.4062547 | 0.1163774
1.619104 | -0.2851706 | 0.06830895 |  |  |  | -0.1110833 | 0.4062289 | 0.1163774
1.619016 | -0.285256 | 0.06733865 |  |  |  | -0.1111619 | 0.4062032 | 0.1163774
1.618929 | -0.2853414 | 0.06733865 |  |  |  | -0.1112405 | 0.4061775 | 0.1163774
1.618979 | -0.2851962 | 0.06627133 |  |  |  | -0.1112019 | 0.4062369 | 0.1163774
1.619029 | -0.285051 | 0.0668535 |  |  |  | -0.1111633 | 0.4062963 | 0.1163774
1.619079 | -0.2849057 | 0.06530103 |  |  |  | -0.1111246 | 0.4063557 | 0.1163774
1.619129 | -0.2847605 | 0.06568915 |  |  |  | -0.111086 | 0.4064151 | 0.1163774
1.620646 | -0.2851478 | 0.06568915 |  |  |  | -0.1110588 | 0.4062358 | 0.1163774
1.625199 | -0.286309 | 0.06636836 |  |  |  | -0.1110315 | 0.4060565 | 0.1163774
1.628819 | -0.2879606 | 0.07364559 |  |  |  | -0.1110043 | 0.4058772 | 0.1163774
1.628154 | -0.2880065 | 0.07364559 |  |  |  | -0.110977 | 0.4056979 | 0.1162589
1.627489 | -0.2880525 | 0.07364559 |  |  |  | -0.1109441 | 0.4058091 | 0.1162589
1.627511 | -0.2881936 | 0.07723569 |  |  |  | -0.1109111 | 0.4059203 | 0.1162589
1.627522 | -0.2882642 | 0.0714139 |  |  |  | -0.1108781 | 0.4060315 | 0.1162589
1.627534 | -0.2883347 | 0.06986143 |  |  |  | -0.110845 | 0.4061427 | 0.1162589
1.627542 | -0.2883628 | 0.06986143 |  |  |  | -0.1108504 | 0.4061419 | 0.1162589
1.627558 | -0.288419 | 0.06957034 |  |  |  | -0.1108559 | 0.4061412 | 0.1162589
1.627566 | -0.2884471 | 0.06860004 |  |  |  | -0.1108613 | 0.4061404 | 0.1162589
1.633981 | -0.2888046 | 0.0687941 |  |  |  | -0.1108667 | 0.4061397 | 0.1162589
1.63612 | -0.2889236 | 0.06821192 |  |  |  | -0.1108694 | 0.4061406 | 0.1162589
1.641017 | -0.2902699 | 0.07655648 |  |  |  | -0.110872 | 0.4061416 | 0.1162589
1.64265 | -0.2907186 | 0.07655648 |  |  |  | -0.1108747 | 0.4061425 | 0.1162589
1.643095 | -0.2908814 | 0.07655648 |  |  |  | -0.1108774 | 0.4061435 | 0.1162589
1.643539 | -0.2910443 | 0.07655648 |  |  |  | -0.1108774 | 0.4062158 | 0.1162589
1.643984 | -0.2912071 | 0.0759743 |  |  |  | -0.1108774 | 0.4062881 | 0.1162589
1.64443 | -0.2913699 | 0.07655648 |  |  |  | -0.1108773 | 0.4063605 | 0.1162589
1.644304 | -0.2913691 | 0.07655648 |  |  |  | -0.1108772 | 0.4064328 | 0.1162589
1.644074 | -0.2914754 | 0.07170499 |  |  |  | -0.1110523 | 0.4063933 | 0.1162589
1.644219 | -0.2915842 | 0.07170499 |  |  |  | -0.1112273 | 0.4063538 | 0.1162589
1.644509 | -0.2918019 | 0.07112281 |  |  |  | -0.1114023 | 0.4063143 | 0.1162589
1.644495 | -0.2917953 | 0.07073469 |  |  |  | -0.1115773 | 0.4062748 | 0.1162589
1.644481 | -0.2917887 | 0.07044361 |  |  |  | -0.1115259 | 0.4062799 | 0.1162589
1.644468 | -0.2917821 | 0.07034658 |  |  |  | -0.1114745 | 0.406285 | 0.1162589
1.64448 | -0.2917772 | 0.07073469 |  |  |  | -0.1114231 | 0.4062901 | 0.1162589
1.644506 | -0.2917789 | 0.07015252 |  |  |  | -0.1113717 | 0.4062952 | 0.1162589
1.644558 | -0.2917823 | 0.06995846 |  |  |  | -0.1113805 | 0.4062876 | 0.1162589
1.644533 | -0.2917943 | 0.06995846 |  |  |  | -0.1113981 | 0.4062723 | 0.1161404
1.644509 | -0.2918063 | 0.06995846 |  |  |  | -0.1114069 | 0.4062647 | 0.1161404
1.644484 | -0.2918183 | 0.06995846 |  |  |  | -0.1114052 | 0.4062146 | 0.1161404
1.64446 | -0.2918303 | 0.06995846 |  |  |  | -0.1114035 | 0.4061646 | 0.1161404
1.644465 | -0.2918242 | 0.06995846 |  |  |  | -0.1114019 | 0.4061145 | 0.1161404
1.64447 | -0.2918181 | 0.06995846 |  |  |  | -0.1114002 | 0.4060645 | 0.1161404
1.644474 | -0.291812 | 0.06995846 |  |  |  | -0.1114016 | 0.4061476 | 0.1161404
1.644479 | -0.291806 | 0.06995846 |  |  |  | -0.1114031 | 0.4062307 | 0.1161404
1.644469 | -0.2918007 | 0.06995846 |  |  |  | -0.1114045 | 0.4063138 | 0.1161404
1.644459 | -0.2917954 | 0.06995846 |  |  |  | -0.111406 | 0.4063969 | 0.1161404
1.644449 | -0.2917901 | 0.06995846 |  |  |  | -0.1114319 | 0.4063796 | 0.1161404
1.644439 | -0.2917848 | 0.06995846 |  |  |  | -0.1114578 | 0.4063623 | 0.1161404
1.64445 | -0.2917323 | 0.06986143 |  |  |  | -0.1114837 | 0.406345 | 0.1161404
1.644461 | -0.2916797 | 0.06986143 |  |  |  | -0.1115097 | 0.4063277 | 0.1161404
1.644471 | -0.2916272 | 0.06986143 |  |  |  | -0.111521 | 0.4062091 | 0.1161404
1.644482 | -0.2915746 | 0.06986143 |  |  |  | -0.1115324 | 0.4060905 | 0.1161404
1.644467 | -0.291449 | 0.06986143 |  |  |  | -0.1115437 | 0.4059718 | 0.1161404
1.644452 | -0.2913233 | 0.06986143 |  |  |  | -0.1115551 | 0.4058532 | 0.1161404
1.644437 | -0.2911976 | 0.06986143 |  |  |  | -0.1117236 | 0.4076371 | 0.1161404
1.644422 | -0.2910719 | 0.06986143 |  |  |  | -0.111892 | 0.409421 | 0.1161404
1.644431 | -0.2911613 | 0.06986143 |  |  |  | -0.1120604 | 0.411205 | 0.1161404
1.644441 | -0.2912505 | 0.06986143 |  |  |  | -0.1122287 | 0.412989 | 0.1161404
1.64445 | -0.2913397 | 0.06986143 |  |  |  | -0.1126176 | 0.4134749 | 0.1161404
1.644459 | -0.2914288 | 0.06986143 |  |  |  | -0.1140849 | 0.4144324 | 0.1249102
1.644436 | -0.2914285 | 0.06986143 |  |  |  | -0.1141899 | 0.4145927 | 0.1237251
1.644413 | -0.2914282 | 0.06986143 |  |  |  | -0.1142424 | 0.4146729 | 0.1237251
1.644389 | -0.2914279 | 0.06986143 |  |  |  | -0.1143471 | 0.4180126 | 0.1231325
1.644366 | -0.2914275 | 0.06986143 |  |  |  | -0.114382 | 0.4191259 | 0.12254
1.644498 | -0.2914315 | 0.06986143 |  |  |  | -0.1148413 | 0.4202718 | 0.12254
1.64463 | -0.2914355 | 0.06986143 |  |  |  | -0.1157599 | 0.4225637 | 0.12254
1.644762 | -0.2914394 | 0.06986143 |  |  |  | -0.1164244 | 0.4240845 | 0.134391
1.644894 | -0.2914434 | 0.06986143 |  |  |  | -0.1166298 | 0.4244596 | 0.1377093
1.644596 | -0.2914353 | 0.06986143 |  |  |  | -0.1167562 | 0.4247083 | 0.1365242
1.644299 | -0.2914272 | 0.06986143 |  |  |  | -0.1170092 | 0.4252057 | 0.1366427
1.644002 | -0.2914191 | 0.06986143 |  |  |  | -0.1171356 | 0.4254544 | 0.1413832
1.643705 | -0.2914109 | 0.06986143 |  |  |  | -0.1171873 | 0.4257641 | 0.1342725
1.643705 | -0.2914068 | 0.06986143 |  |  |  | -0.117239 | 0.4260739 | 0.1342725
1.643705 | -0.2914026 | 0.06986143 |  |  |  | -0.1172907 | 0.4263837 | 0.1337985
1.643705 | -0.2913984 | 0.06986143 |  |  |  | -0.1173634 | 0.4280959 | 0.1324949
1.643705 | -0.2913942 | 0.06986143 |  |  |  | -0.1173844 | 0.4294984 | 0.1326134
1.643731 | -0.2913998 | 0.06986143 |  |  |  | -0.1174053 | 0.4309009 | 0.1349836
1.643758 | -0.2914053 | 0.06986143 |  |  |  | -0.1174261 | 0.4323035 | 0.1349836
1.643784 | -0.2914109 | 0.06986143 |  |  |  | -0.117809 | 0.4322903 | 0.1420942
1.643811 | -0.2914165 | 0.06986143 |  |  |  | -0.1191824 | 0.4326708 | 0.1461236
1.643859 | -0.291421 | 0.06986143 |  |  |  | -0.1195128 | 0.4325416 | 0.1409091
1.643907 | -0.2914256 | 0.06986143 |  |  |  | -0.1196406 | 0.4324069 | 0.1407906
1.643955 | -0.2914301 | 0.06986143 |  |  |  | -0.1197684 | 0.4322723 | 0.1407906
1.644002 | -0.2914347 | 0.06986143 |  |  |  | -0.1197384 | 0.4326399 | 0.139724
1.644005 | -0.291434 | 0.06986143 |  |  |  | -0.1197233 | 0.4328237 | 0.1390129
1.644008 | -0.2914332 | 0.06986143 |  |  |  | -0.1197083 | 0.4330075 | 0.1390129
1.644011 | -0.2914325 | 0.06986143 |  |  |  | -0.119554 | 0.4326992 | 0.1387759
1.644014 | -0.2914318 | 0.06986143 |  |  |  | -0.1193997 | 0.4323909 | 0.1387759
1.644087 | -0.2914248 | 0.06986143 |  |  |  | -0.1192454 | 0.4320827 | 0.1385389
1.644161 | -0.2914177 | 0.06986143 |  |  |  | -0.1190911 | 0.4317745 | 0.1385389
1.644235 | -0.2914107 | 0.06986143 |  |  |  | -0.1191045 | 0.4320206 | 0.1385389
1.644309 | -0.2914037 | 0.06986143 |  |  |  | -0.1191179 | 0.4322668 | 0.1384204
1.6444 | -0.2914105 | 0.06986143 |  |  |  | -0.1191313 | 0.4325129 | 0.1384204
1.644492 | -0.2914173 | 0.06986143 |  |  |  | -0.1191447 | 0.4327591 | 0.1384204
1.644583 | -0.291424 | 0.06986143 |  |  |  | -0.1191299 | 0.432544 | 0.1384204
1.644675 | -0.2914308 | 0.06986143 |  |  |  | -0.1191152 | 0.432329 | 0.1384204
1.644932 | -0.2914411 | 0.06986143 |  |  |  | -0.1191004 | 0.4321139 | 0.1384204
1.64519 | -0.2914514 | 0.06986143 |  |  |  | -0.1190856 | 0.4318988 | 0.1384204
1.645705 | -0.291472 | 0.0697644 |  |  |  | -0.1190848 | 0.4319496 | 0.1384204
1.645513 | -0.2914691 | 0.0697644 |  |  |  | -0.119084 | 0.4320004 | 0.1383019
1.645322 | -0.2914663 | 0.0697644 |  |  |  | -0.1190832 | 0.4320512 | 0.1383019
1.645131 | -0.2914635 | 0.0697644 |  |  |  | -0.1190823 | 0.4321019 | 0.1383019
1.64494 | -0.2914607 | 0.0697644 |  |  |  | -0.1190649 | 0.4318566 | 0.1383019
1.644891 | -0.2914661 | 0.06966737 |  |  |  | -0.1190474 | 0.4316114 | 0.1383019
1.644843 | -0.2914715 | 0.06918222 |  |  |  | -0.1190299 | 0.4313663 | 0.1383019
1.644795 | -0.2914769 | 0.06966737 |  |  |  | -0.1190123 | 0.4311211 | 0.1383019
1.644747 | -0.2914823 | 0.06966737 |  |  |  | -0.1190321 | 0.4314485 | 0.1381834
1.64712 | -0.291693 | 0.06966737 |  |  |  | -0.1190519 | 0.4317759 | 0.1381834
1.649493 | -0.2919037 | 0.06966737 |  |  |  | -0.1190717 | 0.4321034 | 0.1381834
1.651866 | -0.2921144 | 0.07044361 |  |  |  | -0.1190915 | 0.432431 | 0.1381834
1.656861 | -0.2929948 | 0.07675054 |  |  |  | -0.1190874 | 0.4324876 | 0.1381834
1.659484 | -0.2936642 | 0.07733272 |  |  |  | -0.1190832 | 0.4325442 | 0.1381834
1.659586 | -0.2937063 | 0.07733272 |  |  |  | -0.119079 | 0.4326008 | 0.1381834
1.659688 | -0.2937483 | 0.0769446 |  |  |  | -0.1190748 | 0.4326573 | 0.1381834
1.659994 | -0.293839 | 0.07733272 |  |  |  | -0.1190849 | 0.43263 | 0.1380649
1.660198 | -0.293853 | 0.0759743 |  |  |  | -0.119095 | 0.4326026 | 0.1380649
1.6603 | -0.29386 | 0.0759743 |  |  |  | -0.1191051 | 0.4325753 | 0.1380649
1.661639 | -0.2939633 | 0.07519806 |  |  |  | -0.1191151 | 0.4325479 | 0.1380649
1.662977 | -0.2940666 | 0.075004 |  |  |  | -0.1191106 | 0.4326106 | 0.1380649
1.665655 | -0.2942731 | 0.075004 |  |  |  | -0.1191061 | 0.4326732 | 0.1380649
1.666674 | -0.2955707 | 0.07548915 |  |  |  | -0.1191016 | 0.4327359 | 0.1380649
1.667183 | -0.2962194 | 0.075004 |  |  |  | -0.1190971 | 0.4327986 | 0.1380649
1.669513 | -0.297216 | 0.08004955 |  |  |  | -0.1190928 | 0.4329099 | 0.1380649
1.67012 | -0.2973319 | 0.08004955 |  |  |  | -0.1190842 | 0.4331327 | 0.1379463
1.670055 | -0.2974871 | 0.07626539 |  |  |  | -0.1190799 | 0.4332441 | 0.1379463
1.670224 | -0.2975727 | 0.07626539 |  |  |  | -0.1190861 | 0.4331861 | 0.1379463
1.670563 | -0.2977439 | 0.07548915 |  |  |  | -0.1190923 | 0.4331281 | 0.1379463
1.670732 | -0.2978294 | 0.07529509 |  |  |  | -0.1190985 | 0.43307 | 0.1379463
1.673784 | -0.298242 | 0.07529509 |  |  |  | -0.1191047 | 0.433012 | 0.1379463
1.676837 | -0.2986545 | 0.07529509 |  |  |  | -0.1191014 | 0.4331832 | 0.1379463
1.67989 | -0.2990669 | 0.07529509 |  |  |  | -0.1190981 | 0.4333544 | 0.1379463
1.682943 | -0.2994793 | 0.06850301 |  |  |  | -0.1190949 | 0.4335256 | 0.1379463
1.682541 | -0.2999524 | 0.08218421 |  |  |  | -0.1190916 | 0.4336968 | 0.1379463
1.682516 | -0.3000013 | 0.08101985 |  |  |  | -0.1190847 | 0.4337133 | 0.1379463
1.682881 | -0.3000255 | 0.07869113 |  |  |  | -0.1190778 | 0.4337298 | 0.1379463
1.683626 | -0.3000414 | 0.0779149 |  |  |  | -0.1190709 | 0.4337463 | 0.1379463
1.683999 | -0.3000493 | 0.0779149 |  |  |  | -0.1190639 | 0.4337628 | 0.1378278
1.685382 | -0.3002117 | 0.07781787 |  |  |  | -0.1190568 | 0.4337095 | 0.1378278
1.688147 | -0.3005365 | 0.0779149 |  |  |  | -0.1190496 | 0.4336563 | 0.1378278
1.691471 | -0.3020492 | 0.08722975 |  |  |  | -0.1190425 | 0.4336031 | 0.1378278
1.691451 | -0.3020421 | 0.08305747 |  |  |  | -0.1190353 | 0.43355 | 0.1378278
1.691432 | -0.302035 | 0.08713272 |  |  |  | -0.1190517 | 0.4334203 | 0.1378278
1.691413 | -0.3020279 | 0.08528916 |  |  |  | -0.119068 | 0.4332907 | 0.1378278
1.691394 | -0.3020209 | 0.08460995 |  |  |  | -0.1190843 | 0.433161 | 0.1378278
1.691433 | -0.3020457 | 0.08276638 |  |  |  | -0.1191007 | 0.4330314 | 0.1378278
1.691472 | -0.3020705 | 0.08722975 |  |  |  | -0.1190823 | 0.4331158 | 0.1378278
1.691494 | -0.302072 | 0.08092282 |  |  |  | -0.119064 | 0.4332001 | 0.1378278
1.690572 | -0.3020717 | 0.07898222 |  |  |  | -0.1190457 | 0.4332845 | 0.1378278
1.6901 | -0.3020708 | 0.07888519 |  |  |  | -0.1190375 | 0.4333231 | 0.1377093
1.689628 | -0.3020699 | 0.07878816 |  |  |  | -0.1190477 | 0.4332774 | 0.1377093
1.689654 | -0.3020354 | 0.0785941 |  |  |  | -0.1190578 | 0.4332317 | 0.1377093
1.689663 | -0.3020239 | 0.0785941 |  |  |  | -0.1190679 | 0.433186 | 0.1377093
1.68969 | -0.3020277 | 0.0785941 |  |  |  | -0.1190538 | 0.4330485 | 0.1377093
1.689703 | -0.3020296 | 0.0785941 |  |  |  | -0.1190396 | 0.4329111 | 0.1377093
1.689717 | -0.3020315 | 0.0785941 |  |  |  | -0.1190255 | 0.4327737 | 0.1377093
1.689715 | -0.3020459 | 0.0785941 |  |  |  | -0.1190113 | 0.4326363 | 0.1377093
1.689713 | -0.3020603 | 0.0785941 |  |  |  | -0.1190125 | 0.4329017 | 0.1377093
1.689711 | -0.3020748 | 0.0785941 |  |  |  | -0.1190137 | 0.4331671 | 0.1377093
1.689709 | -0.3020892 | 0.07849708 |  |  |  | -0.119015 | 0.4334326 | 0.1377093
1.69 | -0.3020992 | 0.07849708 |  |  |  | -0.1190162 | 0.4336981 | 0.1377093
1.69029 | -0.3021092 | 0.07849708 |  |  |  | -0.1190183 | 0.4338029 | 0.1377093
1.690581 | -0.3021193 | 0.07849708 |  |  |  | -0.1190203 | 0.4339078 | 0.1377093
1.690871 | -0.3021293 | 0.07849708 |  |  |  | -0.1190224 | 0.4340127 | 0.1377093
1.690739 | -0.3020519 | 0.07849708 |  |  |  | -0.1190202 | 0.4340838 | 0.1375908
1.690608 | -0.3019744 | 0.07849708 |  |  |  | -0.119016 | 0.43405 | 0.1375908
1.690476 | -0.301897 | 0.07849708 |  |  |  | -0.1190117 | 0.4340162 | 0.1375908
1.690344 | -0.3018196 | 0.07840005 |  |  |  | -0.1190075 | 0.4339824 | 0.1375908
1.69092 | -0.3016936 | 0.07840005 |  |  |  | -0.1190095 | 0.4339671 | 0.1375908
1.691495 | -0.3015676 | 0.07840005 |  |  |  | -0.1190114 | 0.4339519 | 0.1375908
1.692071 | -0.3014416 | 0.07840005 |  |  |  | -0.1190134 | 0.4339366 | 0.1375908
1.692646 | -0.3013156 | 0.07840005 |  |  |  | -0.1191751 | 0.4353916 | 0.1373538
1.692642 | -0.3013177 | 0.07840005 |  |  |  | -0.1193347 | 0.436862 | 0.1373538
1.692637 | -0.3013199 | 0.07840005 |  |  |  | -0.1194943 | 0.4383325 | 0.1372353
1.692632 | -0.3013221 | 0.07840005 |  |  |  | -0.1196538 | 0.4398031 | 0.1369983
1.692628 | -0.3013243 | 0.07840005 |  |  |  | -0.1198546 | 0.440337 | 0.1381834
1.692699 | -0.3013277 | 0.07840005 |  |  |  | -0.1202562 | 0.4414053 | 0.1488493
1.692771 | -0.301331 | 0.07840005 |  |  |  | -0.1204569 | 0.4419395 | 0.1531157
1.692842 | -0.3013344 | 0.07840005 |  |  |  | -0.1205442 | 0.4419745 | 0.1531157
1.692788 | -0.3013318 | 0.07830302 |  |  |  | -0.1207189 | 0.4420445 | 0.1532342
1.692663 | -0.3013258 | 0.07830302 |  |  |  | -0.1208062 | 0.4420795 | 0.1527602
1.692537 | -0.3013198 | 0.07830302 |  |  |  | -0.1207551 | 0.4419894 | 0.1527602
1.692412 | -0.3013138 | 0.07830302 |  |  |  | -0.1207295 | 0.4419443855 | 0.1492049
1.692421 | -0.3013662 | 0.07830302 |  |  |  | -0.1224292 | 0.4482048 | 0.1490863
1.692431 | -0.3014185 | 0.07830302 |  |  |  | -0.122661 | 0.4484345 | 0.1492049
1.69244 | -0.3014709 | 0.07830302 |  |  |  | -0.1231245 | 0.4488945 | 0.1657963
1.69245 | -0.3015232 | 0.07830302 |  |  |  | -0.1232954 | 0.4496283 | 0.1628336
1.692368 | -0.3014976 | 0.07830302 |  |  |  | -0.1233773 | 0.4502171 | 0.1644927
1.692287 | -0.301472 | 0.07830302 |  |  |  | -0.1235203 | 0.4503021 | 0.1573821
1.692205 | -0.3014464 | 0.07820599 |  |  |  | -0.1238979 | 0.4517284 | 0.1551304
1.692124 | -0.3014208 | 0.07820599 |  |  |  | -0.1239896 | 0.4529846 | 0.1547749
1.692192 | -0.3014173 | 0.07820599 |  |  |  | -0.1240813 | 0.4542409 | 0.1547749
1.69226 | -0.3014138 | 0.07820599 |  |  |  | -0.1267941 | 0.4588632 | 0.1707738
1.692328 | -0.3014103 | 0.07820599 |  |  |  | -0.1266037 | 0.458902 | 0.1764623
1.692397 | -0.3014068 | 0.07820599 |  |  |  | -0.1269183 | 0.4581895 | 0.1706553
1.692429 | -0.3014103 | 0.07820599 |  |  |  | -0.1265385 | 0.4584303 | 0.1701812
1.692461 | -0.3014138 | 0.07820599 |  |  |  | -0.126561 | 0.4584639 | 0.1701812
1.692493 | -0.3014174 | 0.07820599 |  |  |  | -0.1266061 | 0.4585311 | 0.1704183
1.692525 | -0.3014209 | 0.07820599 |  |  |  | -0.1266286 | 0.4585647 | 0.1697072
1.692494 | -0.3013784 | 0.07820599 |  |  |  | -0.1256682 | 0.4585579 | 0.1694702
1.692463 | -0.3013359 | 0.07820599 |  |  |  | -0.1253676 | 0.4585346 | 0.1693517
1.692432 | -0.3012934 | 0.07820599 |  |  |  | -0.1253872 | 0.4585137 | 0.1693517
1.692401 | -0.3012508 | 0.07820599 |  |  |  | -0.1254068 | 0.4584931 | 0.1693517
1.69243 | -0.3012815 | 0.07820599 |  |  |  | -0.1254264 | 0.4584727 | 0.1692331
1.692459 | -0.3013121 | 0.07820599 |  |  |  | -0.1254568 | 0.4585214 | 0.1692331
1.692488 | -0.3013427 | 0.07820599 |  |  |  | -0.1255177 | 0.4586192 | 0.1692331
1.692517 | -0.3013732 | 0.07820599 |  |  |  | -0.1255482 | 0.4586681 | 0.1691146
1.692483 | -0.3014437 | 0.07820599 |  |  |  | -0.1255659 | 0.4587585 | 0.1691146
1.69245 | -0.3015141 | 0.07820599 |  |  |  | -0.1255836 | 0.4588492 | 0.1691146
1.692416 | -0.3015845 | 0.07810896 |  |  |  | -0.1256013 | 0.45894 | 0.1691146
1.692382 | -0.301655 | 0.07810896 |  |  |  | -0.125619 | 0.459031 | 0.1691146
1.692327 | -0.3016531 | 0.07810896 |  |  |  | -0.1257181 | 0.459073 | 0.1691146
1.692272 | -0.3016513 | 0.07810896 |  |  |  | -0.1258172 | 0.4591152 | 0.1691146
1.692217 | -0.3016495 | 0.07810896 |  |  |  | -0.1259162 | 0.4591575 | 0.1691146
1.692162 | -0.3016476 | 0.07810896 |  |  |  | -0.1260152 | 0.4592 | 0.1689961
1.69211 | -0.3016625 | 0.07810896 |  |  |  | -0.1259229 | 0.4593026 | 0.1689961
1.692057 | -0.3016773 | 0.07810896 |  |  |  | -0.1258305 | 0.4594053 | 0.1689961
1.692005 | -0.3016922 | 0.07810896 |  |  |  | -0.1257382 | 0.459508 | 0.1688776
1.691952 | -0.301707 | 0.07810896 |  |  |  | -0.1256458 | 0.4596108 | 0.1688776
1.692884 | -0.3017145 | 0.07810896 |  |  |  | -0.1257396 | 0.4595662 | 0.1688776
1.693816 | -0.3017219 | 0.07810896 |  |  |  | -0.1258334 | 0.4595215 | 0.1688776
1.694747 | -0.3017293 | 0.07810896 |  |  |  | -0.1259272 | 0.4594769 | 0.1688776
1.695679 | -0.3017366 | 0.07810896 |  |  |  | -0.1260209 | 0.4594322 | 0.1688776
1.700001 | -0.3029543 | 0.07907925 |  |  |  | -0.125927 | 0.4596834 | 0.1688776
1.704323 | -0.3041716 | 0.08063173 |  |  |  | -0.125833 | 0.4599348 | 0.1687591
1.703915 | -0.3042617 | 0.08451292 |  |  |  | -0.1257391 | 0.4601863 | 0.1687591
1.7031 | -0.3044419 | 0.08684163 |  |  |  | -0.1256451 | 0.460438 | 0.1687591
1.703207 | -0.3045408 | 0.0867446 |  |  |  | -0.1256352 | 0.4604093 | 0.1687591
1.704751 | -0.3045674 | 0.08625946 |  |  |  | -0.1256254 | 0.4603806 | 0.1687591
1.706219 | -0.3048331 | 0.08431886 |  |  |  | -0.1256056 | 0.4603233 | 0.1686406
1.706953 | -0.3049659 | 0.08276638 |  |  |  | -0.1255983 | 0.4602971 | 0.1686406
1.707687 | -0.3050987 | 0.0824753 |  |  |  | -0.1255909 | 0.460271 | 0.1686406
1.711695 | -0.3059033 | 0.08266935 |  |  |  | -0.1255836 | 0.4602448 | 0.1686406
1.715945 | -0.3067511 | 0.08664757 |  |  |  | -0.1255763 | 0.4602187 | 0.1686406
1.716184 | -0.306795 | 0.08722975 |  |  |  | -0.1255551 | 0.4602536 | 0.1686406
1.716423 | -0.3068389 | 0.08907332 |  |  |  | -0.1255339 | 0.4602886 | 0.1686406
1.716552 | -0.3069503 | 0.08917035 |  |  |  | -0.1255127 | 0.4603236 | 0.1686406
1.716443 | -0.3070178 | 0.08858817 |  |  |  | -0.1254914 | 0.4603585 | 0.1686406
1.716333 | -0.3070853 | 0.08858817 |  |  |  | -0.1255054 | 0.4602199 | 0.1686406
1.716461 | -0.3070684 | 0.08441589 |  |  |  | -0.1255194 | 0.4600812 | 0.1686406
1.718612 | -0.3076649 | 0.0841248 |  |  |  | -0.1255334 | 0.4599425 | 0.1685221
1.722757 | -0.3089141 | 0.08441589 |  |  |  | -0.1255474 | 0.4598039 | 0.1685221
1.726777 | -0.3105232 | 0.09169312 |  |  |  | -0.1255444 | 0.4598315 | 0.1685221
1.725969 | -0.3107393 | 0.09198421 |  |  |  | -0.1255414 | 0.4598591 | 0.1685221
1.725553 | -0.3110159 | 0.08829708 |  |  |  | -0.1255383 | 0.4598867 | 0.1685221
1.72786 | -0.3111268 | 0.08703569 |  |  |  | -0.1255353 | 0.4599143 | 0.1685221
1.728818 | -0.311152 | 0.08703569 |  |  |  | -0.1255471 | 0.4599185 | 0.1685221
1.729776 | -0.3111772 | 0.09615649 |  |  |  | -0.1255588 | 0.4599227 | 0.1685221
1.731722 | -0.3118072 | 0.0877149 |  |  |  | -0.1255706 | 0.4599269 | 0.1685221
1.733668 | -0.312437 | 0.08839411 |  |  |  | -0.1255823 | 0.4599311 | 0.1685221
1.737559 | -0.3136955 | 0.09052877 |  |  |  | -0.1255881 | 0.4599295 | 0.1685221
1.738825 | -0.3142507 | 0.09295451 |  |  |  | -0.1255939 | 0.4599278 | 0.1685221
1.739458 | -0.3145283 | 0.09460402 |  |  |  | -0.1255996 | 0.4599262 | 0.1684036
1.740091 | -0.3148057 | 0.09470104 |  |  |  | -0.1256054 | 0.4599246 | 0.1684036
1.739816 | -0.314833 | 0.09246936 |  |  |  | -0.1255862 | 0.4599454 | 0.1684036
1.739726 | -0.3148421 | 0.09149906 |  |  |  | -0.1255669 | 0.4599663 | 0.1684036
1.739884 | -0.3146745 | 0.09052877 |  |  |  | -0.1255477 | 0.4599871 | 0.1684036
1.740147 | -0.314468 | 0.08897629 |  |  |  | -0.1255284 | 0.4600079 | 0.1684036
1.740171 | -0.3145951 | 0.08887926 |  |  |  | -0.12558 | 0.4599284 | 0.1684036
1.740182 | -0.3146587 | 0.08887926 |  |  |  | -0.1256316 | 0.4598491 | 0.1684036
1.740194 | -0.3147222 | 0.08887926 |  |  |  | -0.1256831 | 0.4597698 | 0.1684036
1.73977 | -0.3147246 | 0.08887926 |  |  |  | -0.1257347 | 0.4596907 | 0.1684036
1.739345 | -0.3147269 | 0.08878223 |  |  |  | -0.1256694 | 0.4596809 | 0.1684036
1.738921 | -0.3147292 | 0.08887926 |  |  |  | -0.1256041 | 0.4596711 | 0.1684036
1.738497 | -0.3147315 | 0.08878223 |  |  |  | -0.1255388 | 0.4596612 | 0.1684036
1.738261 | -0.3146775 | 0.08878223 |  |  |  | -0.1254735 | 0.4596514 | 0.1682851
1.738143 | -0.3146505 | 0.0886852 |  |  |  | -0.1255073 | 0.4596925 | 0.1682851
1.738025 | -0.3146234 | 0.0886852 |  |  |  | -0.1255412 | 0.4597336 | 0.1682851
1.738019 | -0.3146936 | 0.0886852 |  |  |  | -0.125575 | 0.4597747 | 0.1682851
1.738014 | -0.3147638 | 0.0886852 |  |  |  | -0.1256089 | 0.4598157 | 0.1682851
1.738008 | -0.314834 | 0.0886852 |  |  |  | -0.125596 | 0.4598102 | 0.1682851
1.738003 | -0.3149041 | 0.0886852 |  |  |  | -0.1255831 | 0.4598048 | 0.1682851
1.738058 | -0.3148924 | 0.0886852 |  |  |  | -0.1255702 | 0.4597993 | 0.1682851
1.738114 | -0.3148807 | 0.0886852 |  |  |  | -0.1255573 | 0.4597938 | 0.1682851
1.73817 | -0.314869 | 0.0886852 |  |  |  | -0.1255411 | 0.4598138 | 0.1682851
1.738225 | -0.3148573 | 0.0886852 |  |  |  | -0.1255248 | 0.4598338 | 0.1682851
1.738158 | -0.3148584 | 0.0886852 |  |  |  | -0.1255086 | 0.4598538 | 0.1682851
1.738091 | -0.3148595 | 0.0886852 |  |  |  | -0.1254923 | 0.4598739 | 0.1682851
1.738024 | -0.3148606 | 0.08858817 |  |  |  | -0.125522 | 0.4599943 | 0.1682851
1.737956 | -0.3148617 | 0.08858817 |  |  |  | -0.1255814 | 0.4602352 | 0.1681666
1.737782 | -0.3148882 | 0.08858817 |  |  |  | -0.125611 | 0.4603556 | 0.1681666
1.737608 | -0.3149146 | 0.08858817 |  |  |  | -0.1259903 | 0.4612253 | 0.1681666
1.737433 | -0.3149411 | 0.08858817 |  |  |  | -0.1263695 | 0.4620949 | 0.1681666
1.737259 | -0.3149675 | 0.08858817 |  |  |  | -0.1267487 | 0.4629646 | 0.168048
1.737218 | -0.3148746 | 0.08858817 |  |  |  | -0.1285949 | 0.4646749 | 0.1893799
1.737176 | -0.3147816 | 0.08858817 |  |  |  | -0.1287809 | 0.464896 | 0.1854691
1.737135 | -0.3146886 | 0.08858817 |  |  |  | -0.1289669 | 0.4651172 | 0.1855876
1.737093 | -0.3145956 | 0.08858817 |  |  |  | -0.1290596 | 0.4653343 | 0.1883134
1.736976 | -0.3145288 | 0.08858817 |  |  |  | -0.1289662 | 0.4653303 | 0.1758697
1.73686 | -0.3144619 | 0.08858817 |  |  |  | -0.1287578 | 0.4655851 | 0.1751587
1.736743 | -0.314395 | 0.08858817 |  |  |  | -0.1290491 | 0.4683821 | 0.173144
1.736626 | -0.3143282 | 0.08858817 |  |  |  | -0.1295488 | 0.4709246 | 0.173381
1.73668 | -0.3143243 | 0.08858817 |  |  |  | -0.1300485 | 0.4734675 | 0.1718404
1.736735 | -0.3143203 | 0.08858817 |  |  |  | -0.1314902 | 0.4760821 | 0.1982682
1.73679 | -0.3143164 | 0.08858817 |  |  |  | -0.1314125 | 0.4764093 | 0.1985053
1.736844 | -0.3143125 | 0.08858817 |  |  |  | -0.131257 | 0.4770646 | 0.1947129
1.736725 | -0.3143016 | 0.08858817 |  |  |  | -0.1310589 | 0.4768012 | 0.1892614
1.736605 | -0.3142908 | 0.08858817 |  |  |  | -0.1309386 | 0.4762105 | 0.1887874
1.736485 | -0.3142799 | 0.08849114 |  |  |  | -0.1310366 | 0.4761966 | 0.1893799
1.736365 | -0.314269 | 0.08849114 |  |  |  | -0.1311344 | 0.4761829 | 0.1873653
1.736712 | -0.3142994 | 0.08849114 |  |  |  | -0.1316132 | 0.4777164 | 0.1865357
1.73706 | -0.3143298 | 0.08849114 |  |  |  | -0.1320919 | 0.4792498 | 0.1874838
1.737407 | -0.3143602 | 0.08849114 |  |  |  | -0.1330493 | 0.4823169 | 0.1932908
1.737755 | -0.3143905 | 0.08849114 |  |  |  | -0.1331503 | 0.4824118 | 0.1980312
1.737758 | -0.3144028 | 0.08849114 |  |  |  | -0.1334228 | 0.4827558 | 0.2064455
1.737761 | -0.3144151 | 0.08849114 |  |  |  | -0.1334076 | 0.4827859 | 0.2034827
1.737765 | -0.3144275 | 0.08849114 |  |  |  | -0.1339467 | 0.4831587 | 0.1936463
1.737768 | -0.3144398 | 0.08849114 |  |  |  | -0.1337718 | 0.4830568 | 0.1935278
1.737769 | -0.3144268 | 0.08849114 |  |  |  | -0.1335968 | 0.4829549 | 0.1935278
1.737771 | -0.3144139 | 0.08849114 |  |  |  | -0.1334426 | 0.4826941 | 0.1932908
1.737773 | -0.3144009 | 0.08849114 |  |  |  | -0.1334529 | 0.4826148 | 0.1932908
1.737774 | -0.314388 | 0.08849114 |  |  |  | -0.1334632 | 0.4825355 | 0.1931723
1.737767 | -0.3143814 | 0.08849114 |  |  |  | -0.1334479 | 0.4824894 | 0.1931723
1.73776 | -0.3143748 | 0.08849114 |  |  |  | -0.1334326 | 0.4824433 | 0.1931723
1.737752 | -0.3143683 | 0.08849114 |  |  |  | -0.1334173 | 0.4823972 | 0.1931723
1.737745 | -0.3143617 | 0.08849114 |  |  |  | -0.133402 | 0.4823511 | 0.1929353
1.737759 | -0.314345 | 0.08849114 |  |  |  | -0.1334394 | 0.4822947 | 0.1929353
1.737773 | -0.3143283 | 0.08849114 |  |  |  | -0.1334767 | 0.4822382 | 0.1929353
1.737787 | -0.3143115 | 0.08849114 |  |  |  | -0.133514 | 0.4821817 | 0.1929353
1.737801 | -0.3142948 | 0.08849114 |  |  |  | -0.1335513 | 0.4821252 | 0.1930538
1.737761 | -0.3142859 | 0.08849114 |  |  |  | -0.1334638 | 0.4822636 | 0.1928168
1.737722 | -0.314277 | 0.08849114 |  |  |  | -0.1333763 | 0.4824019 | 0.1928168
1.737682 | -0.3142681 | 0.08849114 |  |  |  | -0.1332887 | 0.4825403 | 0.1928168
1.737642 | -0.3142592 | 0.08849114 |  |  |  | -0.1332011 | 0.4826787 | 0.1928168
1.737673 | -0.3142593 | 0.08849114 |  |  |  | -0.1332714 | 0.4826065 | 0.1928168
1.737734 | -0.3142595 | 0.08839411 |  |  |  | -0.1333416 | 0.4825343 | 0.1928168
1.737765 | -0.3142596 | 0.08839411 |  |  |  | -0.1334117 | 0.4824621 | 0.1928168
1.737771 | -0.314261 | 0.08839411 |  |  |  | -0.1334819 | 0.48239 | 0.1928168
1.737778 | -0.3142623 | 0.08839411 |  |  |  | -0.133481 | 0.4824497 | 0.1926982
1.737784 | -0.3142637 | 0.08839411 |  |  |  | -0.1334801 | 0.4825094 | 0.1925797
1.73779 | -0.314265 | 0.08839411 |  |  |  | -0.1334792 | 0.4825691 | 0.1925797
1.738026 | -0.3142887 | 0.08839411 |  |  |  | -0.1334784 | 0.4826288 | 0.1925797
1.738262 | -0.3143123 | 0.08839411 |  |  |  | -0.13357 | 0.4825876 | 0.1925797
1.738498 | -0.314336 | 0.08839411 |  |  |  | -0.1337533 | 0.482505 | 0.1924612
1.738734 | -0.3143597 | 0.08839411 |  |  |  | -0.1338449 | 0.4824638 | 0.1924612
1.740395 | -0.3144943 | 0.08839411 |  |  |  | -0.1338788 | 0.4824375 | 0.1924612
1.742056 | -0.3146288 | 0.08839411 |  |  |  | -0.1339127 | 0.4824112 | 0.1924612
1.743717 | -0.3147634 | 0.08839411 |  |  |  | -0.1339466 | 0.4823849 | 0.1924612
1.746143 | -0.3155145 | 0.0906258 |  |  |  | -0.1339805 | 0.4823586 | 0.1923427
1.747673 | -0.3167479 | 0.09508916 |  |  |  | -0.1339818 | 0.4823645 | 0.1923427
1.748439 | -0.3173645 | 0.09605946 |  |  |  | -0.133983 | 0.4823703 | 0.1923427
1.748385 | -0.3173395 | 0.09858224 |  |  |  | -0.1339843 | 0.4823761 | 0.1923427
1.748359 | -0.3173269 | 0.09838818 |  |  |  | -0.1339856 | 0.4823819 | 0.1923427
1.748332 | -0.3173144 | 0.09858224 |  |  |  | -0.1339969 | 0.4823996 | 0.1922242
1.74782 | -0.3173675 | 0.09596243 |  |  |  | -0.1340026 | 0.4824084 | 0.1922242
1.747564 | -0.3173941 | 0.09440996 |  |  |  | -0.1340163 | 0.4823682 | 0.1921057
1.747308 | -0.3174207 | 0.09363372 |  |  |  | -0.1340244 | 0.4823191 | 0.1921057
1.747623 | -0.3174413 | 0.09305154 |  |  |  | -0.1340325 | 0.4822701 | 0.1921057
1.747938 | -0.3174618 | 0.09256639 |  |  |  | -0.1340406 | 0.482221 | 0.1921057
1.748253 | -0.3174824 | 0.0922753 |  |  |  | -0.134045 | 0.4821738 | 0.1921057
1.751426 | -0.3179108 | 0.09188718 |  |  |  | -0.1340494 | 0.4821265 | 0.1921057
1.754283 | -0.3183185 | 0.09169312 |  |  |  | -0.1340537 | 0.4820793 | 0.1919872
1.75714 | -0.3187262 | 0.09208124 |  |  |  | -0.1340581 | 0.482032 | 0.1919872
1.760828 | -0.3192604 | 0.09528322 |  |  |  | -0.1340733 | 0.4820298 | 0.1919872
1.763322 | -0.3196401 | 0.1003288 |  |  |  | -0.1340886 | 0.4820276 | 0.1919872
1.763117 | -0.3196953 | 0.1006199 |  |  |  | -0.1341039 | 0.4820254 | 0.1919872
1.763434 | -0.319754 | 0.09848521 |  |  |  | -0.1341086 | 0.482035 | 0.1918687
1.764997 | -0.3197665 | 0.09644758 |  |  |  | -0.134098 | 0.4820467 | 0.1918687
1.766779 | -0.3200935 | 0.09654461 |  |  |  | -0.1340875 | 0.4820585 | 0.1918687
1.76767 | -0.3202568 | 0.09518619 |  |  |  | -0.1340769 | 0.4820702 | 0.1918687
1.768561 | -0.3204199 | 0.09499213 |  |  |  | -0.1340533 | 0.4820328 | 0.1918687
1.770281 | -0.3208727 | 0.09528322 |  |  |  | -0.1340297 | 0.4819953 | 0.1918687
1.772001 | -0.3213255 | 0.09644758 |  |  |  | -0.1340062 | 0.4819579 | 0.1917502
1.775442 | -0.3222311 | 0.1007169 |  |  |  | -0.1339826 | 0.4819204 | 0.1917502
1.775719 | -0.3225687 | 0.1018812 |  |  |  | -0.1339685 | 0.4819071 | 0.1917502
1.776274 | -0.3232428 | 0.1046951 |  |  |  | -0.1339544 | 0.4818937 | 0.1918687
1.776295 | -0.3235829 | 0.1046951 |  |  |  | -0.1339404 | 0.4818804 | 0.1916317
1.77604 | -0.3235865 | 0.1022694 |  |  |  | -0.1339263 | 0.4818671 | 0.1916317
1.775784 | -0.3235902 | 0.1008139 |  |  |  | -0.1339405 | 0.4818678 | 0.1916317
1.776111 | -0.3236542 | 0.09858224 |  |  |  | -0.1339547 | 0.4818685 | 0.1916317
1.776694 | -0.3237146 | 0.09809709 |  |  |  | -0.1339689 | 0.4818692 | 0.1916317
1.777859 | -0.3238354 | 0.09770897 |  |  |  | -0.1339831 | 0.4818699 | 0.1916317
1.779992 | -0.3241729 | 0.09770897 |  |  |  | -0.1339848 | 0.4818692 | 0.1916317
1.786481 | -0.3252469 | 0.1046951 |  |  |  | -0.1339865 | 0.4818686 | 0.1916317
1.786526 | -0.325278 | 0.1063446 |  |  |  | -0.1339882 | 0.4818679 | 0.1916317
1.786884 | -0.3254416 | 0.1073149 |  |  |  | -0.1339899 | 0.4818672 | 0.1916317
1.787197 | -0.3255741 | 0.1073149 |  |  |  | -0.134108 | 0.48206 | 0.1915131
1.78751 | -0.3257065 | 0.107606 |  |  |  | -0.1342679 | 0.4823048 | 0.1912761
1.787824 | -0.325839 | 0.1045011 |  |  |  | -0.1343883 | 0.4824854 | 0.1912761
1.78736 | -0.3257072 | 0.1033367 |  |  |  | -0.1345087 | 0.482666 | 0.1912761
1.786896 | -0.3255755 | 0.1025605 |  |  |  | -0.1346291 | 0.4828465 | 0.1918687
1.786433 | -0.3254438 | 0.1019783 |  |  |  | -0.1341769 | 0.4860309 | 0.1919872
1.787427 | -0.3255306 | 0.101008 |  |  |  | -0.1344565 | 0.4885603 | 0.1926982
1.788885 | -0.3257491 | 0.1012991 |  |  |  | -0.1353174 | 0.4914948 | 0.2011125
1.790343 | -0.3259677 | 0.1012991 |  |  |  | -0.1358948 | 0.493072 | 0.2149782
1.791801 | -0.3261862 | 0.1012991 |  |  |  | -0.1360419 | 0.4931821 | 0.2193631
1.793291 | -0.3266781 | 0.1012991 |  |  |  | -0.136336 | 0.4934021 | 0.2250516
1.798777 | -0.3283955 | 0.110808 |  |  |  | -0.1364498 | 0.493413 | 0.2242221
1.799284 | -0.3285162 | 0.1119723 |  |  |  | -0.1365637 | 0.4934241 | 0.2223259
1.799791 | -0.328637 | 0.1124575 |  |  |  | -0.1366775 | 0.4934354 | 0.2200742
1.799795 | -0.3286633 | 0.1124575 |  |  |  | -0.1367912 | 0.4934469 | 0.218415
1.799801 | -0.328747 | 0.1085763 |  |  |  | -0.1365202 | 0.4941909 | 0.2162819
1.799793 | -0.3287568 | 0.1071209 |  |  |  | -0.1364298 | 0.4944403 | 0.2160448
1.799758 | -0.3287636 | 0.107606 |  |  |  | -0.136602 | 0.4953544 | 0.2160448
1.799727 | -0.3287654 | 0.1066357 |  |  |  | -0.1367742 | 0.4962684 | 0.2160448
1.799697 | -0.3287673 | 0.1066357 |  |  |  | -0.137397 | 0.4993186 | 0.2214963
1.799666 | -0.3287692 | 0.1064416 |  |  |  | -0.1376755 | 0.5005407 | 0.2262367
1.799714 | -0.3287713 | 0.1063446 |  |  |  | -0.1379539 | 0.5017629 | 0.2316882
1.799761 | -0.3287734 | 0.1062476 |  |  |  | -0.1382323 | 0.5029851 | 0.2364287
1.799809 | -0.3287755 | 0.1062476 |  |  |  | -0.1386034 | 0.5027204 | 0.2412876
1.799867 | -0.3287596 | 0.1060535 |  |  |  | -0.138789 | 0.5025881 | 0.2405765
1.799877 | -0.3287417 | 0.1060535 |  |  |  | -0.1389746 | 0.5024559 | 0.2383248
1.799888 | -0.3287238 | 0.1059565 |  |  |  | -0.1388551 | 0.5031093 | 0.2322808
1.799898 | -0.3287058 | 0.1059565 |  |  |  | -0.1387954 | 0.5034361 | 0.2300291
1.800401 | -0.3288365 | 0.1058595 |  |  |  | -0.1386387 | 0.5041886 | 0.2273033
1.800904 | -0.3289673 | 0.1057624 |  |  |  | -0.1384447 | 0.50504 | 0.2264738
1.80091 | -0.3289787 | 0.1057624 |  |  |  | -0.1386989 | 0.5066338 | 0.2262367
1.800916 | -0.3289901 | 0.1056654 |  |  |  | -0.1390502 | 0.5078019 | 0.2269478
1.800921 | -0.3290016 | 0.1057624 |  |  |  | -0.1397526 | 0.5101381 | 0.2361916
1.800927 | -0.329013 | 0.1055684 |  |  |  | -0.1403716 | 0.5103594 | 0.2495833
1.800952 | -0.3290109 | 0.1055684 |  |  |  | -0.1406811 | 0.51047 | 0.2552718
1.800977 | -0.3290087 | 0.1055684 |  |  |  | -0.1410494 | 0.5105011 | 0.2581161
1.801002 | -0.3290065 | 0.1055684 |  |  |  | -0.1411671 | 0.510342 | 0.2537312
1.801027 | -0.3290044 | 0.1055684 |  |  |  | -0.1412259 | 0.5102626 | 0.251124
1.801055 | -0.329013 | 0.1055684 |  |  |  | -0.1410982 | 0.5111846 | 0.2480427
1.80111 | -0.3290302 | 0.1054713 |  |  |  | -0.1414202 | 0.5106718 | 0.2454355
1.801138 | -0.3290388 | 0.1054713 |  |  |  | -0.1417848 | 0.509852 | 0.2449614
1.801116 | -0.3290287 | 0.1054713 |  |  |  | -0.1417308 | 0.5098452 | 0.2447244
1.801073 | -0.3290084 | 0.1053743 |  |  |  | -0.1416768 | 0.5098384 | 0.2447244
1.801052 | -0.3289983 | 0.1053743 |  |  |  | -0.1416227 | 0.5098316 | 0.2446059
1.801078 | -0.329033 | 0.1053743 |  |  |  | -0.1415686 | 0.5098248 | 0.2446059
1.801103 | -0.3290677 | 0.1053743 |  |  |  | -0.1414949 | 0.5099387 | 0.2443689
1.801129 | -0.3291024 | 0.1052773 |  |  |  | -0.1414703 | 0.5099767 | 0.2443689
1.801154 | -0.3291371 | 0.1052773 |  |  |  | -0.141352 | 0.5100233 | 0.2441318
1.801174 | -0.3290987 | 0.1052773 |  |  |  | -0.1412337 | 0.51007 | 0.2441318
1.801214 | -0.3290219 | 0.1051803 |  |  |  | -0.1409971 | 0.5101634 | 0.2440133
1.801234 | -0.3289835 | 0.1051803 |  |  |  | -0.1409969 | 0.5102278 | 0.2438948
1.801168 | -0.3290224 | 0.1051803 |  |  |  | -0.1409965 | 0.5103566 | 0.2437763
1.801102 | -0.3290613 | 0.1051803 |  |  |  | -0.1409964 | 0.5104209 | 0.2437763
1.80097 | -0.3291392 | 0.1050832 |  |  |  | -0.1409592 | 0.5104006 | 0.2437763
1.800246 | -0.3291435 | 0.1050832 |  |  |  | -0.1408848 | 0.5103601 | 0.2436578
1.798798 | -0.3291521 | 0.1049862 |  |  |  | -0.1408477 | 0.5103399 | 0.2436578
1.798074 | -0.3291564 | 0.1049862 |  |  |  | -0.140892 | 0.5103883 | 0.2435393
1.798165 | -0.3291513 | 0.1049862 |  |  |  | -0.1409363 | 0.5104367 | 0.2436578
1.798256 | -0.3291462 | 0.1049862 |  |  |  | -0.1410249 | 0.5105335 | 0.2434208
1.798347 | -0.3291411 | 0.1049862 |  |  |  | -0.1410774 | 0.5104658 | 0.2435393
1.798431 | -0.3291802 | 0.1048892 |  |  |  | -0.1411299 | 0.5103981 | 0.2433023
1.798424 | -0.3292244 | 0.1048892 |  |  |  | -0.1411824 | 0.5103305 | 0.2434208
1.798417 | -0.3292687 | 0.1048892 |  |  |  | -0.1412349 | 0.5102628 | 0.2433023
1.79841 | -0.3293129 | 0.1048892 |  |  |  | -0.1412539 | 0.5103247 | 0.2433023
1.798422 | -0.3292982 | 0.1048892 |  |  |  | -0.1412634 | 0.5103557 | 0.2433023
1.798434 | -0.3292835 | 0.1048892 |  |  |  | -0.1412729 | 0.5103866 | 0.2433023
1.798446 | -0.3292689 | 0.1047921 |  |  |  | -0.1412587 | 0.5103303 | 0.2431838
1.798458 | -0.3292542 | 0.1047921 |  |  |  | -0.1412445 | 0.5102741 | 0.2431838
1.798448 | -0.3292217 | 0.1047921 |  |  |  | -0.1412303 | 0.5102178 | 0.2431838
1.798437 | -0.3291892 | 0.1047921 |  |  |  | -0.1412208 | 0.5101702 | 0.2430653
1.798427 | -0.3291567 | 0.1047921 |  |  |  | -0.1412254 | 0.5101789 | 0.2430653
1.7984 | -0.3291218 | 0.1046951 |  |  |  | -0.14123 | 0.5101876 | 0.2430653
1.798384 | -0.3291194 | 0.1046951 |  |  |  | -0.1412346 | 0.5101962 | 0.2429467
1.798368 | -0.329117 | 0.1046951 |  |  |  | -0.141222 | 0.5101895 | 0.2429467
1.798352 | -0.3291146 | 0.1045981 |  |  |  | -0.1412094 | 0.5101828 | 0.2429467
1.798354 | -0.3291159 | 0.1045981 |  |  |  | -0.1411968 | 0.5101761 | 0.2429467
1.798356 | -0.3291171 | 0.1045981 |  |  |  | -0.1411875 | 0.5101664 | 0.2428282
1.798358 | -0.3291183 | 0.1045981 |  |  |  | -0.1411907 | 0.5101634 | 0.2428282
1.79836 | -0.3291196 | 0.1045981 |  |  |  | -0.1411939 | 0.5101604 | 0.2428282
1.798358 | -0.3291246 | 0.104404 |  |  |  | -0.1411971 | 0.5101575 | 0.2427097
1.798355 | -0.3291296 | 0.104404 |  |  |  | -0.1411966 | 0.5101745 | 0.2427097
1.798353 | -0.3291346 | 0.10421 |  |  |  | -0.141196 | 0.5101916 | 0.2427097
1.79835 | -0.3291396 | 0.1041129 |  |  |  | -0.1411954 | 0.5102086 | 0.2427097
1.800925 | -0.3293779 | 0.1039189 |  |  |  | -0.1411949 | 0.5102256 | 0.2427097
1.8035 | -0.3296162 | 0.1040159 |  |  |  | -0.1412049 | 0.5102146 | 0.2425912
1.804424 | -0.3300933 | 0.1038218 |  |  |  | -0.1412099 | 0.5102091 | 0.2425912
1.805348 | -0.3305701 | 0.1064416 |  |  |  | -0.141215 | 0.5102035 | 0.2425912
1.806882 | -0.3316759 | 0.1130397 |  |  |  | -0.1412065 | 0.5102159 | 0.2425912
1.806567 | -0.3318284 | 0.1143011 |  |  |  | -0.1411896 | 0.5102407 | 0.2424727
1.806253 | -0.3319809 | 0.1147862 |  |  |  | -0.1411811 | 0.5102531 | 0.2424727
1.805938 | -0.3321333 | 0.1152714 |  |  |  | -0.1411765 | 0.5102581 | 0.2424727
1.806313 | -0.3321193 | 0.1136218 |  |  |  | -0.141172 | 0.5102631 | 0.2424727
1.806689 | -0.3321052 | 0.1126516 |  |  |  | -0.1411674 | 0.5102681 | 0.2423542
1.807064 | -0.3320911 | 0.1116813 |  |  |  | -0.1411628 | 0.5102732 | 0.2423542
1.80744 | -0.332077 | 0.110711 |  |  |  | -0.1411011 | 0.5097175 | 0.2423542
1.80723 | -0.3321286 | 0.1099347 |  |  |  | -0.1410394 | 0.5091622 | 0.2423542
1.80702 | -0.3321802 | 0.1101288 |  |  |  | -0.1409777 | 0.5086072 | 0.2423542
1.806809 | -0.3322317 | 0.1099347 |  |  |  | -0.1409143 | 0.5082231 | 0.2422357
1.810429 | -0.3331214 | 0.1087704 |  |  |  | -0.1409126 | 0.5083939 | 0.2422357
1.812344 | -0.3335405 | 0.1083822 |  |  |  | -0.1409108 | 0.5085646 | 0.2422357
1.81958 | -0.3352102 | 0.1149803 |  |  |  | -0.1409091 | 0.5087354 | 0.2422357
1.821688 | -0.3356735 | 0.1195407 |  |  |  | -0.1409076 | 0.508565 | 0.2422357
1.821855 | -0.3356967 | 0.1194436 |  |  |  | -0.1409061 | 0.5083946 | 0.2421172
1.822022 | -0.3357199 | 0.1198318 |  |  |  | -0.1409046 | 0.5082243 | 0.2421172
1.822016 | -0.3353385 | 0.1179882 |  |  |  | -0.1409031 | 0.5080539 | 0.2421172
1.822 | -0.3341937 | 0.1147862 |  |  |  | -0.1407556 | 0.5079987 | 0.2421172
1.821896 | -0.3341595 | 0.1139129 |  |  |  | -0.1406081 | 0.5079434 | 0.2421172
1.821793 | -0.3341252 | 0.1153684 |  |  |  | -0.1403132 | 0.5078329 | 0.2419987
1.821689 | -0.3340909 | 0.1130397 |  |  |  | -0.1404541 | 0.5078853 | 0.2419987
1.821585 | -0.3340566 | 0.1129426 |  |  |  | -0.1405951 | 0.5079376 | 0.2419987
1.823341 | -0.334727 | 0.1127486 |  |  |  | -0.140877 | 0.5080424 | 0.2419987
1.825096 | -0.3353974 | 0.1132337 |  |  |  | -0.1409024 | 0.5080407 | 0.2418801
1.826851 | -0.3360677 | 0.1120694 |  |  |  | -0.140915 | 0.5080399 | 0.2418801
1.828607 | -0.3367379 | 0.1127486 |  |  |  | -0.1409276 | 0.5080392 | 0.2418801
1.831473 | -0.3368934 | 0.1194436 |  |  |  | -0.1409278 | 0.5105066 | 0.2416431
1.832404 | -0.3369672 | 0.1216753 |  |  |  | -0.1409364 | 0.5114103 | 0.2416431
1.832378 | -0.3369892 | 0.1228397 |  |  |  | -0.1409451 | 0.512314 | 0.2416431
1.832351 | -0.3370113 | 0.1222575 |  |  |  | -0.1412011 | 0.5134024 | 0.2480427
1.832764 | -0.3369431 | 0.1194436 |  |  |  | -0.1413291 | 0.5139467 | 0.2523091
1.835389 | -0.3371462 | 0.1176001 |  |  |  | -0.1414571 | 0.5144909 | 0.2589457
1.839763 | -0.3377326 | 0.1165327 |  |  |  | -0.141815 | 0.5160257 | 0.2702042
1.842461 | -0.3386022 | 0.1160476 |  |  |  | -0.1419939 | 0.5167934 | 0.2726929
1.842972 | -0.3391786 | 0.1170179 |  |  |  | -0.1424646 | 0.5175562 | 0.2679525
1.843484 | -0.339755 | 0.1193466 |  |  |  | -0.1426105 | 0.5175536 | 0.2652267
1.843996 | -0.3403313 | 0.1221605 |  |  |  | -0.1427564 | 0.517551 | 0.2632121
1.843811 | -0.3404121 | 0.1257506 |  |  |  | -0.1428291 | 0.5176452 | 0.2617899
1.843441 | -0.3405738 | 0.1280793 |  |  |  | -0.1429017 | 0.5177394 | 0.2608418
1.843256 | -0.3406547 | 0.1286615 |  |  |  | -0.1430468 | 0.5179279 | 0.2596567
1.843247 | -0.3406712 | 0.1287585 |  |  |  | -0.1430333 | 0.5198424 | 0.2594197
1.843238 | -0.3406878 | 0.1282733 |  |  |  | -0.1430199 | 0.521757 | 0.2594197
1.84323 | -0.3407043 | 0.127303 |  |  |  | -0.142993 | 0.525586 | 0.2651082
1.843422 | -0.3407158 | 0.1256535 |  |  |  | -0.1435166 | 0.5259354 | 0.2712708
1.843623 | -0.3407108 | 0.1233248 |  |  |  | -0.1450035 | 0.5270377 | 0.2949729
1.844026 | -0.3407008 | 0.1219664 |  |  |  | -0.1449617 | 0.5270646 | 0.2934323
1.844859 | -0.3406458 | 0.1219664 |  |  |  | -0.1449199 | 0.5270917 | 0.2911806
1.845277 | -0.3406182 | 0.1219664 |  |  |  | -0.1450759 | 0.5272557 | 0.2889289
1.845839 | -0.3406357 | 0.1216753 |  |  |  | -0.145388 | 0.5275839 | 0.2853735
1.845984 | -0.3406806 | 0.1214813 |  |  |  | -0.1455345 | 0.527876 | 0.2828848
1.84613 | -0.3407254 | 0.1213842 |  |  |  | -0.1455249 | 0.5280041 | 0.2821738
1.845832 | -0.3407788 | 0.1210931 |  |  |  | -0.1455056 | 0.5282607 | 0.2811072
1.845388 | -0.3407874 | 0.1208991 |  |  |  | -0.1455414 | 0.5282522 | 0.2809886
1.844945 | -0.340796 | 0.1208021 |  |  |  | -0.1456128 | 0.5282353 | 0.2805146
1.844502 | -0.3408046 | 0.1208021 |  |  |  | -0.1456486 | 0.5282268 | 0.2803961
1.844508 | -0.3408085 | 0.120608 |  |  |  | -0.1456751 | 0.5282389 | 0.2801591
1.844514 | -0.3408123 | 0.120511 |  |  |  | -0.1457017 | 0.5282511 | 0.2801591
1.844533 | -0.3407924 | 0.120511 |  |  |  | -0.1457548 | 0.5282754 | 0.2799221
1.844571 | -0.3407526 | 0.1204139 |  |  |  | -0.14577 | 0.5282715 | 0.2798035
1.844514 | -0.3407927 | 0.1203169 |  |  |  | -0.1458005 | 0.5282636 | 0.2795665
1.844437 | -0.3408526 | 0.1204139 |  |  |  | -0.1458157 | 0.5282597 | 0.2795665
1.844284 | -0.3409725 | 0.1202199 |  |  |  | -0.1458255 | 0.528263 | 0.279448
1.844297 | -0.340926 | 0.1202199 |  |  |  | -0.1458353 | 0.5282664 | 0.279448
1.844311 | -0.3408795 | 0.1202199 |  |  |  | -0.1458451 | 0.5282698 | 0.2793295
1.844325 | -0.3408331 | 0.1202199 |  |  |  | -0.1458549 | 0.5282732 | 0.279211
1.844338 | -0.3407866 | 0.1201228 |  |  |  | -0.1458445 | 0.5282406 | 0.279211
1.844802 | -0.3407747 | 0.1201228 |  |  |  | -0.1458342 | 0.528208 | 0.2790925
1.845265 | -0.3407627 | 0.1201228 |  |  |  | -0.1458238 | 0.5281755 | 0.2790925
1.845729 | -0.3407508 | 0.1201228 |  |  |  | -0.145813 | 0.528416 | 0.2788555
1.846192 | -0.3407388 | 0.1201228 |  |  |  | -0.1458126 | 0.5286892 | 0.2788555
1.846267 | -0.3407473 | 0.1199288 |  |  |  | -0.1458121 | 0.5289623 | 0.2788555
1.846342 | -0.3407558 | 0.1199288 |  |  |  | -0.1458116 | 0.5292355 | 0.2788555
1.846417 | -0.3407642 | 0.1199288 |  |  |  | -0.1458174 | 0.5292334 | 0.2786184
1.846492 | -0.3407727 | 0.1199288 |  |  |  | -0.1458203 | 0.5292324 | 0.2786184
1.8465 | -0.3407617 | 0.1199288 |  |  |  | -0.1458299 | 0.5292206 | 0.2784999
1.846507 | -0.3407506 | 0.1199288 |  |  |  | -0.1458367 | 0.5292098 | 0.2784999
1.846515 | -0.3407396 | 0.1199288 |  |  |  | -0.1458503 | 0.5291881 | 0.2783814
1.846522 | -0.3407285 | 0.1198318 |  |  |  | -0.1458503 | 0.5291963 | 0.2783814
1.846417 | -0.3407237 | 0.1198318 |  |  |  | -0.1458503 | 0.5292045 | 0.2783814
1.846312 | -0.3407188 | 0.1198318 |  |  |  | -0.1458504 | 0.5292127 | 0.2783814
1.846206 | -0.3407139 | 0.1198318 |  |  |  | -0.1458504 | 0.5292209 | 0.2782629
1.845858 | -0.3407165 | 0.1197347 |  |  |  | -0.1458505 | 0.5292112 | 0.2782629
1.845615 | -0.340724 | 0.1197347 |  |  |  | -0.1458508 | 0.5291919 | 0.2781444
1.845372 | -0.3407315 | 0.1197347 |  |  |  | -0.1458509 | 0.5291822 | 0.2780259
1.845129 | -0.340739 | 0.1197347 |  |  |  | -0.1458958 | 0.5292005 | 0.2780259
1.845484 | -0.340438 | 0.1196377 |  |  |  | -0.1459407 | 0.5292189 | 0.2780259
1.845661 | -0.3402874 | 0.1196377 |  |  |  | -0.1459855 | 0.5292372 | 0.2779074
1.845731 | -0.3401492 | 0.1195407 |  |  |  | -0.1460304 | 0.5292556 | 0.2779074
1.845624 | -0.3401616 | 0.1195407 |  |  |  | -0.1459901 | 0.528749 | 0.2780259
1.845517 | -0.340174 | 0.1195407 |  |  |  | -0.1459498 | 0.5282424 | 0.2780259
1.84541 | -0.3401863 | 0.1195407 |  |  |  | -0.1459096 | 0.5277359 | 0.2779074
1.845372 | -0.3402399 | 0.1195407 |  |  |  | -0.1458693 | 0.5272294 | 0.2779074
1.845297 | -0.3403471 | 0.1194436 |  |  |  | -0.1458617 | 0.5272474 | 0.2777889
1.845259 | -0.3404007 | 0.1194436 |  |  |  | -0.1458579 | 0.5272564 | 0.2777889
1.845049 | -0.340321 | 0.1194436 |  |  |  | -0.1458541 | 0.5272655 | 0.2776704
1.844839 | -0.3402414 | 0.1194436 |  |  |  | -0.14586 | 0.5272699 | 0.2776704
1.844629 | -0.3401616 | 0.1194436 |  |  |  | -0.1458659 | 0.5272743 | 0.2776704
1.844418 | -0.3400819 | 0.1194436 |  |  |  | -0.1458718 | 0.5272787 | 0.2776704
1.844603 | -0.3401379 | 0.1193466 |  |  |  | -0.1458653 | 0.5272765 | 0.2775518
1.844787 | -0.3401939 | 0.1193466 |  |  |  | -0.1458529 | 0.5272698 | 0.2775518
1.844971 | -0.3402498 | 0.1193466 |  |  |  | -0.1458405 | 0.5272632 | 0.2775518
1.845155 | -0.3403058 | 0.1193466 |  |  |  | -0.1458401 | 0.5272433 | 0.2774333
1.8451 | -0.3403026 | 0.1193466 |  |  |  | -0.1458521 | 0.5272301 | 0.2774333
1.844989 | -0.3402962 | 0.1192496 |  |  |  | -0.1458641 | 0.5272168 | 0.2774333
1.844934 | -0.340293 | 0.1192496 |  |  |  | -0.1458761 | 0.5272036 | 0.2774333
1.844916 | -0.340307 | 0.1192496 |  |  |  | -0.1458842 | 0.5272285 | 0.2773148
1.844898 | -0.3403209 | 0.1192496 |  |  |  | -0.1458923 | 0.5272534 | 0.2773148
1.84488 | -0.3403349 | 0.1192496 |  |  |  | -0.1459003 | 0.5272782 | 0.2773148
1.844862 | -0.3403488 | 0.1192496 |  |  |  | -0.1458948 | 0.527345 | 0.2771963
1.844875 | -0.3403423 | 0.1191525 |  |  |  | -0.1458812 | 0.5273869 | 0.2771963
1.844888 | -0.3403357 | 0.1191525 |  |  |  | -0.1458676 | 0.5274288 | 0.2771963
1.844901 | -0.3403292 | 0.1191525 |  |  |  | -0.145854 | 0.5274707 | 0.2771963
1.844914 | -0.3403227 | 0.1191525 |  |  |  | -0.1458593 | 0.5275191 | 0.2771963
1.844915 | -0.340328 | 0.1191525 |  |  |  | -0.1458645 | 0.5275675 | 0.2770778
1.844916 | -0.3403333 | 0.1191525 |  |  |  | -0.1458697 | 0.5276159 | 0.2770778
1.844917 | -0.3403387 | 0.1190555 |  |  |  | -0.145875 | 0.5276643 | 0.2770778
1.844919 | -0.340344 | 0.1190555 |  |  |  | -0.1458813 | 0.5276247 | 0.2770778
1.844875 | -0.34034 | 0.1190555 |  |  |  | -0.1458877 | 0.5275851 | 0.2769593
1.844831 | -0.3403361 | 0.1190555 |  |  |  | -0.1458941 | 0.5275455 | 0.2769593
1.844788 | -0.3403321 | 0.1190555 |  |  |  | -0.1459005 | 0.5275059 | 0.2768408
1.844744 | -0.3403281 | 0.1190555 |  |  |  | -0.1459057 | 0.5275223 | 0.2768408
1.845153 | -0.3403145 | 0.1189585 |  |  |  | -0.1459108 | 0.5275387 | 0.2768408
1.845357 | -0.3403077 | 0.1187644 |  |  |  | -0.145916 | 0.5275551 | 0.2768408
1.845561 | -0.3403009 | 0.1184733 |  |  |  | -0.1459212 | 0.5275715 | 0.2768408
1.847337 | -0.3405701 | 0.1180852 |  |  |  | -0.1458908 | 0.527511 | 0.2768408
1.849112 | -0.3408393 | 0.1180852 |  |  |  | -0.1458604 | 0.5274505 | 0.2767223
1.850888 | -0.3411085 | 0.1190555 |  |  |  | -0.1458299 | 0.52739 | 0.2767223
1.853068 | -0.3414632 | 0.1237129 |  |  |  | -0.1456708 | 0.5272981 | 0.2764852
1.853877 | -0.3416345 | 0.1293407 |  |  |  | -0.145542 | 0.5272667 | 0.2764852
1.854282 | -0.3417201 | 0.1310872 |  |  |  | -0.1454132 | 0.5272352 | 0.2767223
1.854584 | -0.3416899 | 0.1317664 |  |  |  | -0.1452844 | 0.5272038 | 0.2769593
1.854887 | -0.3416597 | 0.1315724 |  |  |  | -0.1450621 | 0.5303962 | 0.2780259
1.855495 | -0.3415994 | 0.1290496 |  |  |  | -0.1449508 | 0.5319925 | 0.278974
1.855335 | -0.3416003 | 0.1274971 |  |  |  | -0.1448396 | 0.5335887 | 0.2840699
1.854857 | -0.3416032 | 0.1245862 |  |  |  | -0.1469329 | 0.5334332 | 0.307298
1.854879 | -0.3417192 | 0.1241981 |  |  |  | -0.1470255 | 0.5337415 | 0.3138161
1.854901 | -0.3418351 | 0.12381 |  |  |  | -0.1470717 | 0.5338957 | 0.3142901
1.854923 | -0.341951 | 0.1234219 |  |  |  | -0.1471179 | 0.5340499 | 0.312868
1.854945 | -0.3420669 | 0.1231308 |  |  |  | -0.1471595 | 0.5342716 | 0.3101423
1.855699 | -0.3420947 | 0.1229367 |  |  |  | -0.1472426 | 0.5347151 | 0.3030316
1.856454 | -0.3421225 | 0.1228397 |  |  |  | -0.1472842 | 0.5349368 | 0.3018465
1.857208 | -0.3421502 | 0.1227426 |  |  |  | -0.1470702 | 0.5343516 | 0.2986467
1.857963 | -0.3421778 | 0.1224516 |  |  |  | -0.1469989 | 0.5341565 | 0.2981727
1.860232 | -0.342731 | 0.1219664 |  |  |  | -0.1470065 | 0.5340352 | 0.2976986
1.862501 | -0.3432841 | 0.1217723 |  |  |  | -0.1470139 | 0.5339139 | 0.2974616
1.864771 | -0.343837 | 0.1226456 |  |  |  | -0.1470213 | 0.5337928 | 0.2985282
1.86704 | -0.3443898 | 0.1231308 |  |  |  | -0.1470285 | 0.5336717 | 0.2974616
1.868089 | -0.3443923 | 0.1321545 |  |  |  | -0.1469459 | 0.5339669 | 0.2979357
1.868613 | -0.3443935 | 0.1352595 |  |  |  | -0.1468632 | 0.5342621 | 0.2981727
1.868996 | -0.3444605 | 0.1382674 |  |  |  | -0.1467806 | 0.5345574 | 0.2982912
1.868854 | -0.3445262 | 0.1382674 |  |  |  | -0.146698 | 0.5348529 | 0.2982912
1.868402 | -0.3446591 | 0.1318634 |  |  |  | -0.1468502 | 0.5356953 | 0.2979357
1.868318 | -0.34466 | 0.1308931 |  |  |  | -0.1475751 | 0.5377462 | 0.3173714
1.868233 | -0.3446608 | 0.1307961 |  |  |  | -0.147946 | 0.5374019 | 0.3249561
1.868452 | -0.344854 | 0.1307961 |  |  |  | -0.1481511 | 0.537666 | 0.3305261
1.868672 | -0.3450472 | 0.1307961 |  |  |  | -0.1483714 | 0.537774 | 0.3167789
1.868891 | -0.3452404 | 0.1306991 |  |  |  | -0.1486881 | 0.5378345 | 0.3136976
1.869111 | -0.3454335 | 0.130408 |  |  |  | -0.1486516 | 0.5379667 | 0.3125125
1.870776 | -0.3456804 | 0.1302139 |  |  |  | -0.1484576 | 0.5378177 | 0.3113274
1.872441 | -0.3459273 | 0.1300199 |  |  |  | -0.1483972 | 0.5376109 | 0.3110903
1.874106 | -0.3461741 | 0.1307961 |  |  |  | -0.1483367 | 0.5374042 | 0.3109718
1.875724 | -0.3466415 | 0.1344832 |  |  |  | -0.1483746 | 0.5373638 | 0.3106163
1.874867 | -0.3474286 | 0.1427308 |  |  |  | -0.1483936 | 0.5373436 | 0.3104978
1.873438 | -0.3476824 | 0.1427308 |  |  |  | -0.1483737 | 0.5371289 | 0.3100237
1.87338 | -0.3478197 | 0.140111 |  |  |  | -0.1483544 | 0.5370317 | 0.3099052
1.874693 | -0.3478406 | 0.1373941 |  |  |  | -0.148335 | 0.5369344 | 0.3099052
1.87535 | -0.347851 | 0.1366179 |  |  |  | -0.1483954 | 0.5370907 | 0.3096682
1.877589 | -0.3478433 | 0.1366179 |  |  |  | -0.1484558 | 0.537247 | 0.3096682
1.881105 | -0.3483941 | 0.1352595 |  |  |  | -0.1485767 | 0.5375597 | 0.3101423
1.883875 | -0.3489475 | 0.1346773 |  |  |  | -0.14871 | 0.537893 | 0.3094312
1.886646 | -0.3495008 | 0.1346773 |  |  |  | -0.14911 | 0.5388931 | 0.3091942
1.890278 | -0.3506621 | 0.1415664 |  |  |  | -0.1490753 | 0.5389017 | 0.3091942
1.890708 | -0.3509661 | 0.1449625 |  |  |  | -0.149006 | 0.5389188 | 0.3089572
1.891198 | -0.3513215 | 0.1487466 |  |  |  | -0.1489713 | 0.5389274 | 0.3088386
1.891259 | -0.3513727 | 0.1492318 |  |  |  | -0.1488142 | 0.5388806 | 0.3088386
1.89132 | -0.3514236 | 0.1490377 |  |  |  | -0.1486571 | 0.5388338 | 0.3087201
1.891381 | -0.3514744 | 0.1493288 |  |  |  | -0.1485 | 0.538787 | 0.3087201
1.890067 | -0.351048 | 0.1432159 |  |  |  | -0.1483512 | 0.5385308 | 0.3084831
1.890212 | -0.3509983 | 0.1422456 |  |  |  | -0.1483597 | 0.5383214 | 0.3084831
1.890358 | -0.3509487 | 0.1416634 |  |  |  | -0.1483766 | 0.5379026 | 0.3083646
1.890504 | -0.350899 | 0.1416634 |  |  |  | -0.1483663 | 0.537891 | 0.3083646
1.890577 | -0.3509251 | 0.1418575 |  |  |  | -0.148356 | 0.5378795 | 0.3082461
1.890541 | -0.350963 | 0.1416634 |  |  |  | -0.1483457 | 0.537868 | 0.3082461
1.890505 | -0.3510009 | 0.1415664 |  |  |  | -0.148341 | 0.5378993 | 0.3081276
1.890257 | -0.3510443 | 0.1414694 |  |  |  | -0.1483467 | 0.537942 | 0.3081276
1.88976 | -0.3511312 | 0.1412753 |  |  |  | -0.1483579 | 0.5380276 | 0.3080091
1.889512 | -0.3511747 | 0.1411783 |  |  |  | -0.1483649 | 0.5380566 | 0.3078906
1.889684 | -0.3511239 | 0.1410813 |  |  |  | -0.1483719 | 0.5380855 | 0.3078906
1.889857 | -0.3510732 | 0.1409842 |  |  |  | -0.148379 | 0.5381145 | 0.3078906
1.890029 | -0.3510224 | 0.1409842 |  |  |  | -0.148386 | 0.5381434 | 0.307772
1.89024 | -0.3509644 | 0.1407902 |  |  |  | -0.1484537 | 0.5382209 | 0.307772
1.890279 | -0.350957 | 0.1407902 |  |  |  | -0.1485215 | 0.5382987 | 0.307772
1.890357 | -0.3509424 | 0.1406932 |  |  |  | -0.148657 | 0.5384547 | 0.307772
1.890346 | -0.3509528 | 0.1406932 |  |  |  | -0.1486557 | 0.5385295 | 0.3076535
1.890325 | -0.3509735 | 0.1405961 |  |  |  | -0.1486544 | 0.5386042 | 0.307535
1.890314 | -0.3509839 | 0.1404991 |  |  |  | -0.1486531 | 0.538679 | 0.3076535
1.890309 | -0.3509816 | 0.1404021 |  |  |  | -0.1486519 | 0.5387538 | 0.3076535
1.890303 | -0.3509793 | 0.1404021 |  |  |  | -0.1486489 | 0.5386318 | 0.307535
1.890298 | -0.3509769 | 0.140305 |  |  |  | -0.1486474 | 0.5385709 | 0.3074165
1.890293 | -0.3509746 | 0.140305 |  |  |  | -0.1486458 | 0.5385099 | 0.3074165
1.890309 | -0.3509818 | 0.140305 |  |  |  | -0.1486562 | 0.5384948 | 0.3074165
1.890326 | -0.3509889 | 0.140208 |  |  |  | -0.1486769 | 0.5384647 | 0.307298
1.89036 | -0.3510032 | 0.140111 |  |  |  | -0.1486873 | 0.5384496 | 0.307298
1.890291 | -0.3510141 | 0.140111 |  |  |  | -0.1485616 | 0.5384284 | 0.307298
1.890223 | -0.3510251 | 0.140111 |  |  |  | -0.1484359 | 0.5384072 | 0.307298
1.890086 | -0.351047 | 0.1400139 |  |  |  | -0.1481844 | 0.5383649 | 0.3071795
1.890019 | -0.3510485 | 0.1399169 |  |  |  | -0.1481911 | 0.5383778 | 0.3071795
1.889952 | -0.35105 | 0.1399169 |  |  |  | -0.1481978 | 0.5383907 | 0.3071795
1.889885 | -0.3510515 | 0.1399169 |  |  |  | -0.1482113 | 0.5384164 | 0.307061
1.889817 | -0.351053 | 0.1399169 |  |  |  | -0.1481866 | 0.5387345 | 0.3069425
1.889761 | -0.3510486 | 0.1398199 |  |  |  | -0.1481742 | 0.5388936 | 0.3069425
1.889734 | -0.3510464 | 0.1398199 |  |  |  | -0.1481618 | 0.5390526 | 0.3069425
1.889706 | -0.3510441 | 0.1398199 |  |  |  | -0.1481551 | 0.53894 | 0.3080091
1.889717 | -0.3510446 | 0.1398199 |  |  |  | -0.1481484 | 0.5388274 | 0.306824
1.889729 | -0.3510451 | 0.1398199 |  |  |  | -0.1481417 | 0.5387148 | 0.306824
1.88974 | -0.3510456 | 0.1397229 |  |  |  | -0.1481349 | 0.5386022 | 0.306824
1.889751 | -0.3510461 | 0.1397229 |  |  |  | -0.1481332 | 0.5386276 | 0.306824
1.889986 | -0.3510413 | 0.1396258 |  |  |  | -0.1481315 | 0.5386531 | 0.306824
1.890103 | -0.3510389 | 0.1396258 |  |  |  | -0.1481298 | 0.5386785 | 0.306824
1.89022 | -0.3510365 | 0.1395288 |  |  |  | -0.1481281 | 0.5387039 | 0.3067054
1.890507 | -0.3510388 | 0.1395288 |  |  |  | -0.1481321 | 0.5386878 | 0.3067054
1.890794 | -0.3510411 | 0.1395288 |  |  |  | -0.1481361 | 0.5386716 | 0.3065869
1.891082 | -0.3510434 | 0.1395288 |  |  |  | -0.14814 | 0.5386554 | 0.3065869
1.891369 | -0.3510457 | 0.1394318 |  |  |  | -0.148144 | 0.5386393 | 0.3065869
1.891394 | -0.35105 | 0.1394318 |  |  |  | -0.148143 | 0.538627 | 0.3065869
1.891419 | -0.3510544 | 0.1394318 |  |  |  | -0.1481419 | 0.5386146 | 0.3065869
1.891444 | -0.3510588 | 0.1394318 |  |  |  | -0.1481398 | 0.53859 | 0.3064684
1.891461 | -0.3510599 | 0.1393347 |  |  |  | -0.14815 | 0.5385963 | 0.3064684
1.891452 | -0.3510566 | 0.1392377 |  |  |  | -0.1481602 | 0.5386027 | 0.3064684
1.891444 | -0.3510533 | 0.1392377 |  |  |  | -0.1481704 | 0.538609 | 0.3064684
1.891435 | -0.35105 | 0.1392377 |  |  |  | -0.1481806 | 0.5386153 | 0.3064684
1.891478 | -0.3510525 | 0.1391407 |  |  |  | -0.1481634 | 0.5386125 | 0.3067054
1.8915 | -0.3510538 | 0.1391407 |  |  |  | -0.1481548 | 0.5386111 | 0.306824
1.891521 | -0.3510551 | 0.1391407 |  |  |  | -0.1481462 | 0.5386097 | 0.3069425
1.89152 | -0.3510046 | 0.1391407 |  |  |  | -0.1481561 | 0.538599 | 0.3069425
1.891517 | -0.3509038 | 0.1390436 |  |  |  | -0.1481661 | 0.5385884 | 0.307061
1.891516 | -0.3508534 | 0.1390436 |  |  |  | -0.148176 | 0.5385777 | 0.3074165
1.891521 | -0.3508367 | 0.1390436 |  |  |  | -0.1481859 | 0.538567 | 0.3078906
1.891533 | -0.3508033 | 0.1389466 |  |  |  | -0.1481319 | 0.5386007 | 0.3089572
1.891539 | -0.3507865 | 0.1389466 |  |  |  | -0.1481049 | 0.5386175 | 0.3091942
1.891411 | -0.3507858 | 0.1389466 |  |  |  | -0.1480778 | 0.5386344 | 0.3091942
1.891284 | -0.3507851 | 0.1388496 |  |  |  | -0.1481264 | 0.5385869 | 0.3091942
1.891156 | -0.3507843 | 0.1388496 |  |  |  | -0.148175 | 0.5385395 | 0.3091942
1.891029 | -0.3507836 | 0.1388496 |  |  |  | -0.1482236 | 0.538492 | 0.3088386
1.891043 | -0.3507892 | 0.1388496 |  |  |  | -0.1482722 | 0.5384446 | 0.3088386
1.891058 | -0.3507947 | 0.1388496 |  |  |  | -0.148172 | 0.5383597 | 0.3088386
1.891087 | -0.3508059 | 0.1387526 |  |  |  | -0.1478713 | 0.5381052 | 0.3064684
1.891006 | -0.3508046 | 0.1387526 |  |  |  | -0.1480042 | 0.5386038 | 0.3038612
1.890926 | -0.3508033 | 0.1387526 |  |  |  | -0.148137 | 0.5391023 | 0.3026761
1.890846 | -0.3508019 | 0.1387526 |  |  |  | -0.1482201 | 0.5404982 | 0.3029131
1.890766 | -0.3508006 | 0.1387526 |  |  |  | -0.1482617 | 0.5411961 | 0.3033872
1.891805 | -0.3509396 | 0.1387526 |  |  |  | -0.1483032 | 0.541894 | 0.3038612
1.894922 | -0.3513567 | 0.1381704 |  |  |  | -0.1486258 | 0.5433961 | 0.2967506
1.896157 | -0.3516591 | 0.1380733 |  |  |  | -0.149064 | 0.544967 | 0.3306446
1.897392 | -0.3519614 | 0.1388496 |  |  |  | -0.1491796 | 0.5450354 | 0.3360961
1.899863 | -0.3525657 | 0.143313 |  |  |  | -0.1492953 | 0.5451038 | 0.3383478
1.902281 | -0.3530741 | 0.1528219 |  |  |  | -0.149411 | 0.5451724 | 0.3381108
1.901784 | -0.3532794 | 0.1528219 |  |  |  | -0.149406 | 0.5453027 | 0.3428512
1.901287 | -0.3534847 | 0.1512694 |  |  |  | -0.1493959 | 0.5455634 | 0.3299335
1.900293 | -0.3538949 | 0.1542773 |  |  |  | -0.1494145 | 0.5452304 | 0.3253116
1.9006 | -0.3537251 | 0.1480674 |  |  |  | -0.1494381 | 0.5447669 | 0.3241265
1.900907 | -0.3535553 | 0.1527248 |  |  |  | -0.1494617 | 0.5443035 | 0.3232969
1.901214 | -0.3533854 | 0.1460298 |  |  |  | -0.1496454 | 0.5447383 | 0.3222303
1.901521 | -0.3532156 | 0.1455446 |  |  |  | -0.1498053 | 0.5456366 | 0.3215193
1.902859 | -0.353471 | 0.1452535 |  |  |  | -0.149965 | 0.5465348 | 0.3219933
1.903528 | -0.3535987 | 0.1452535 |  |  |  | -0.150094 | 0.5472804 | 0.3253116
1.906433 | -0.3541731 | 0.1454476 |  |  |  | -0.1500635 | 0.5471277 | 0.3253116
1.908669 | -0.3546198 | 0.1444773 |  |  |  | -0.150184 | 0.5467162 | 0.3364516
1.913144 | -0.3555129 | 0.1551506 |  |  |  | -0.1509194 | 0.5473198 | 0.3352665
1.913261 | -0.3556477 | 0.1541803 |  |  |  | -0.1511789 | 0.5472748 | 0.3345554
1.913379 | -0.3557824 | 0.1633011 |  |  |  | -0.1511934 | 0.5470286 | 0.3343184
1.913497 | -0.3559171 | 0.1586437 |  |  |  | -0.151219 | 0.5467876 | 0.3330148
1.913615 | -0.3560518 | 0.1607783 |  |  |  | -0.1512122 | 0.5472906 | 0.3337259
1.914037 | -0.3560378 | 0.1607783 |  |  |  | -0.1512089 | 0.5475422 | 0.3336074
1.915252 | -0.3559974 | 0.1561209 |  |  |  | -0.151199 | 0.5475447 | 0.3334888
1.915146 | -0.3560008 | 0.1508813 |  |  |  | -0.1511693 | 0.547552 | 0.3333703
1.915093 | -0.3560025 | 0.1493288 |  |  |  | -0.1511755 | 0.5474517 | 0.3331333
1.915936 | -0.3567425 | 0.1493288 |  |  |  | -0.1511818 | 0.5473513 | 0.3331333
1.916061 | -0.3569583 | 0.1497169 |  |  |  | -0.1511943 | 0.5471507 | 0.3330148
1.915748 | -0.3568964 | 0.149911 |  |  |  | -0.1511849 | 0.547257 | 0.3328963
1.915563 | -0.3568512 | 0.1497169 |  |  |  | -0.1511802 | 0.5473101 | 0.3328963
1.915506 | -0.3568225 | 0.1495229 |  |  |  | -0.1511754 | 0.5473633 | 0.3326593
1.915477 | -0.3568082 | 0.1495229 |  |  |  | -0.1511709 | 0.5473299 | 0.3326593
1.915522 | -0.3568022 | 0.1495229 |  |  |  | -0.1511664 | 0.5472965 | 0.3325408
1.915567 | -0.3567963 | 0.1495229 |  |  |  | -0.1511619 | 0.5472631 | 0.3325408
1.915613 | -0.3567903 | 0.1494258 |  |  |  | -0.1511573 | 0.5472297 | 0.3325408
1.915658 | -0.3567842 | 0.1494258 |  |  |  | -0.1511336 | 0.5475202 | 0.3324223
1.915568 | -0.3567724 | 0.1494258 |  |  |  | -0.1511098 | 0.5478107 | 0.3324223
1.915388 | -0.3567486 | 0.1493288 |  |  |  | -0.1510861 | 0.5481012 | 0.3323037
1.915298 | -0.3567366 | 0.1493288 |  |  |  | -0.1510623 | 0.5483917 | 0.3323037
1.915363 | -0.3567046 | 0.1493288 |  |  |  | -0.1510342 | 0.5482868 | 0.3323037
1.915428 | -0.3566726 | 0.1493288 |  |  |  | -0.1509779 | 0.548077 | 0.3323037
1.915493 | -0.3566406 | 0.1493288 |  |  |  | -0.1509498 | 0.5479721 | 0.3321852
1.915559 | -0.3566086 | 0.1493288 |  |  |  | -0.1508902 | 0.5476833 | 0.3321852
1.915588 | -0.356615 | 0.1493288 |  |  |  | -0.1508604 | 0.5475388 | 0.3320667
1.915617 | -0.3566213 | 0.1493288 |  |  |  | -0.1508306 | 0.5473944 | 0.3320667
1.915647 | -0.3566277 | 0.1492318 |  |  |  | -0.1508309 | 0.5474394 | 0.3320667
1.915676 | -0.3566341 | 0.1492318 |  |  |  | -0.1508312 | 0.5474843 | 0.3319482
1.91568 | -0.3566366 | 0.1492318 |  |  |  | -0.1508315 | 0.5475293 | 0.3319482
1.915684 | -0.3566392 | 0.1492318 |  |  |  | -0.1508318 | 0.5475742 | 0.3319482
1.915688 | -0.3566418 | 0.1492318 |  |  |  | -0.1508804 | 0.5475606 | 0.3319482
1.915692 | -0.3566443 | 0.1492318 |  |  |  | -0.150929 | 0.5475469 | 0.3319482
1.915693 | -0.3566414 | 0.1491347 |  |  |  | -0.1509777 | 0.5475333 | 0.3319482
1.915695 | -0.3566384 | 0.1491347 |  |  |  | -0.1510263 | 0.5475197 | 0.3318297
1.915696 | -0.3566354 | 0.1491347 |  |  |  | -0.1510934 | 0.5474964 | 0.3317112
1.915698 | -0.3566324 | 0.1491347 |  |  |  | -0.151127 | 0.5474848 | 0.3317112
1.915681 | -0.3566314 | 0.1491347 |  |  |  | -0.1511605 | 0.5474732 | 0.3317112
1.915665 | -0.3566303 | 0.1491347 |  |  |  | -0.1511563 | 0.547477 | 0.3317112
1.915649 | -0.3566292 | 0.1491347 |  |  |  | -0.1511521 | 0.5474808 | 0.3315927
1.915633 | -0.3566282 | 0.1491347 |  |  |  | -0.1511478 | 0.5474846 | 0.3315927
1.915696 | -0.3566176 | 0.1490377 |  |  |  | -0.1511436 | 0.5474884 | 0.3315927
1.915727 | -0.3566123 | 0.1490377 |  |  |  | -0.151152 | 0.5475568 | 0.3315927
1.915758 | -0.356607 | 0.1490377 |  |  |  | -0.1511604 | 0.5476252 | 0.3314742
1.915675 | -0.3566256 | 0.1490377 |  |  |  | -0.1511688 | 0.5476936 | 0.3314742
1.915592 | -0.3566443 | 0.1490377 |  |  |  | -0.1511772 | 0.547762 | 0.3314742
1.915508 | -0.3566629 | 0.1490377 |  |  |  | -0.1511696 | 0.5477053 | 0.3314742
1.915425 | -0.3566816 | 0.1490377 |  |  |  | -0.1511544 | 0.5475919 | 0.3313557
1.915431 | -0.3566606 | 0.1490377 |  |  |  | -0.1511467 | 0.5475352 | 0.3313557
1.915436 | -0.3566396 | 0.1490377 |  |  |  | -0.1511562 | 0.5475139 | 0.3312371
1.915441 | -0.3566186 | 0.1490377 |  |  |  | -0.1511657 | 0.5474926 | 0.3312371
1.915447 | -0.3565975 | 0.1489407 |  |  |  | -0.1511752 | 0.5474713 | 0.3312371
1.915449 | -0.3565963 | 0.1489407 |  |  |  | -0.1511846 | 0.54745 | 0.3312371
1.915451 | -0.356595 | 0.1489407 |  |  |  | -0.1511838 | 0.5474406 | 0.3312371
1.915453 | -0.3565937 | 0.1489407 |  |  |  | -0.151182 | 0.5474217 | 0.3311186
1.915456 | -0.3565924 | 0.1489407 |  |  |  | -0.1511811 | 0.5474123 | 0.3311186
1.915396 | -0.3565911 | 0.1489407 |  |  |  | -0.1511838 | 0.5474643 | 0.3311186
1.915335 | -0.3565898 | 0.1489407 |  |  |  | -0.1511866 | 0.5475164 | 0.3311186
1.915275 | -0.3565884 | 0.1489407 |  |  |  | -0.1511893 | 0.5475685 | 0.3311186
1.915245 | -0.3565865 | 0.1488437 |  |  |  | -0.1512025 | 0.5476143 | 0.3310001
1.915275 | -0.3565859 | 0.1488437 |  |  |  | -0.1512129 | 0.5476081 | 0.3310001
1.915305 | -0.3565853 | 0.1488437 |  |  |  | -0.1512337 | 0.5475957 | 0.3308816
1.915334 | -0.3565847 | 0.1488437 |  |  |  | -0.1512462 | 0.5476303 | 0.3308816
1.91548 | -0.3565847 | 0.1488437 |  |  |  | -0.1512588 | 0.5476649 | 0.3308816
1.915626 | -0.3565847 | 0.1488437 |  |  |  | -0.1512714 | 0.5476995 | 0.3308816
1.915772 | -0.3565847 | 0.1488437 |  |  |  | -0.1512839 | 0.5477341 | 0.3308816
1.915918 | -0.3565848 | 0.1488437 |  |  |  | -0.1513176 | 0.547605 | 0.3307631
1.916004 | -0.3565624 | 0.1488437 |  |  |  | -0.1513344 | 0.5475404 | 0.3307631
1.916091 | -0.35654 | 0.1488437 |  |  |  | -0.1513512 | 0.5474759 | 0.3307631
1.916263 | -0.3564952 | 0.1487466 |  |  |  | -0.1513355 | 0.5474747 | 0.3307631
1.91622 | -0.3565135 | 0.1487466 |  |  |  | -0.1513199 | 0.5474735 | 0.3307631
1.916177 | -0.3565318 | 0.1487466 |  |  |  | -0.1512886 | 0.5474711 | 0.3306446
1.916135 | -0.3565501 | 0.1487466 |  |  |  | -0.1513226 | 0.5475566 | 0.3306446
1.916092 | -0.3565684 | 0.1487466 |  |  |  | -0.1513906 | 0.5477277 | 0.3305261
1.916095 | -0.3565492 | 0.1487466 |  |  |  | -0.1514246 | 0.5478133 | 0.3305261
1.916097 | -0.3565301 | 0.1487466 |  |  |  | -0.1514308 | 0.5478274 | 0.3305261
1.9161 | -0.356511 | 0.1487466 |  |  |  | -0.151437 | 0.5478416 | 0.3305261
1.916102 | -0.3564918 | 0.1486496 |  |  |  | -0.1514432 | 0.5478558 | 0.3305261
1.916099 | -0.3564906 | 0.1486496 |  |  |  | -0.1514493 | 0.54787 | 0.3306446
1.916096 | -0.3564893 | 0.1486496 |  |  |  | -0.1513975 | 0.5479254 | 0.3317112
1.916093 | -0.356488 | 0.1486496 |  |  |  | -0.1513716 | 0.5479531 | 0.3315927
1.91609 | -0.3564867 | 0.1486496 |  |  |  | -0.1513457 | 0.5479808 | 0.3314742
1.916082 | -0.3564891 | 0.1484555 |  |  |  | -0.1513435 | 0.5479608 | 0.3314742
1.916078 | -0.3564903 | 0.1483585 |  |  |  | -0.1513413 | 0.5479409 | 0.3314742
1.916074 | -0.3564915 | 0.1483585 |  |  |  | -0.151337 | 0.5479009 | 0.3312371
1.916067 | -0.3564923 | 0.1483585 |  |  |  | -0.1513292 | 0.5477228 | 0.3313557
1.916052 | -0.3564937 | 0.1480674 |  |  |  | -0.1513213 | 0.5475447 | 0.3313557
1.916044 | -0.3564944 | 0.1477763 |  |  |  | -0.1513133 | 0.5473665 | 0.3312371
1.916636 | -0.35662 | 0.1481644 |  |  |  | -0.1513053 | 0.5471884 | 0.3312371
1.91841 | -0.3569966 | 0.1463209 |  |  |  | -0.1512605 | 0.547676 | 0.3312371
1.920264 | -0.3572788 | 0.1463209 |  |  |  | -0.1512157 | 0.5481637 | 0.3311186
1.922117 | -0.357561 | 0.1472912 |  |  |  | -0.1511708 | 0.5486515 | 0.3310001
1.925245 | -0.3582874 | 0.156412 |  |  |  | -0.151126 | 0.5491395 | 0.3305261
1.924666 | -0.3584493 | 0.156509 |  |  |  | -0.1510151 | 0.551189 | 0.3296965
1.922527 | -0.3587054 | 0.1647565 |  |  |  | -0.1509594 | 0.5522138 | 0.3535171
1.922038 | -0.3586717 | 0.1633011 |  |  |  | -0.1509037 | 0.5532385 | 0.3373997
1.921548 | -0.3586379 | 0.1638833 |  |  |  | -0.1511729 | 0.5533349 | 0.3492508
1.921436 | -0.3586211 | 0.1637862
1.921399 | -0.3586155 | 0.1550536
1.924018 | -0.358658 | 0.1540833
1.925327 | -0.3586793 | 0.1537922
1.928602 | -0.3592102 | 0.1535981
1.930567 | -0.3597199 | 0.1551506
1.936753 | -0.3607398 | 0.1743625
1.937881 | -0.3607401 | 0.169608
1.938419 | -0.3607899 | 0.172907
1.93783 | -0.3608394 | 0.1734892
1.93724 | -0.3608888 | 0.1715486
1.936651 | -0.3609382 | 0.1699961
1.936796 | -0.36091 | 0.1680555
1.937085 | -0.3608537 | 0.1648536
1.937229 | -0.3608256 | 0.1643684
1.937093 | -0.360808 | 0.1627189
1.936956 | -0.3607905 | 0.1623308
1.936682 | -0.3607553 | 0.1622338
1.938624 | -0.3610036 | 0.1622338
1.940566 | -0.3612519 | 0.1621367
1.942507 | -0.3615002 | 0.1621367
1.944449 | -0.3617485 | 0.1553446
1.945521 | -0.3622765 | 0.1652417
1.946593 | -0.3628043 | 0.1681526
1.948853 | -0.3638723 | 0.1782437
1.948969 | -0.3638846 | 0.1780496
1.948684 | -0.3638761 | 0.1780496
1.948399 | -0.3638676 | 0.1778555
1.948113 | -0.3638702 | 0.1716456
1.94868 | -0.3639097 | 0.169705
1.948963 | -0.3639295 | 0.169705
1.948957 | -0.3639148 | 0.1687348
1.948951 | -0.3639001 | 0.1687348
1.948945 | -0.3638854 | 0.1687348
1.948973 | -0.3638815 | 0.1679585
1.948991 | -0.3638868 | 0.1678615
1.949008 | -0.3638922 | 0.1676674
1.949078 | -0.363911 | 0.1676674
1.949148 | -0.3639297 | 0.1677645
1.949219 | -0.3639485 | 0.1674734
1.949289 | -0.3639672 | 0.1673763
1.949023 | -0.3641937 | 0.1671823
1.948935 | -0.3642692 | 0.1671823
1.948837 | -0.3642733 | 0.1670852
1.948739 | -0.3642775 | 0.1670852
1.948642 | -0.3642816 | 0.1669882
1.948544 | -0.3642857 | 0.1669882
1.948636 | -0.3640907 | 0.1669882
1.948727 | -0.3638956 | 0.1668912
1.948819 | -0.3637005 | 0.1668912
1.948911 | -0.3635055 | 0.1668912
1.948796 | -0.363499 | 0.1668912
1.948738 | -0.3634958 | 0.1667942
1.94868 | -0.3634925 | 0.1666971
1.948596 | -0.3635344 | 0.1667942
1.948511 | -0.3635762 | 0.1666971
1.948427 | -0.3636181 | 0.1666971
1.948342 | -0.3636599 | 0.1666971
1.948285 | -0.3636481 | 0.1659209
1.948227 | -0.3636363 | 0.1666971
1.94817 | -0.3636244 | 0.1666971
1.948113 | -0.3636125 | 0.1666001
1.948279 | -0.3635834 | 0.1666001
1.948445 | -0.3635542 | 0.1666001
1.948612 | -0.363525 | 0.1666001
1.948778 | -0.3634958 | 0.1666001
1.948511 | -0.3635331 | 0.1665031
1.948245 | -0.3635703 | 0.1665031
1.947978 | -0.3636075 | 0.1665031
1.947712 | -0.3636447 | 0.166406
1.947403 | -0.3636394 | 0.166406
1.947094 | -0.3636341 | 0.166406
1.946785 | -0.3636288 | 0.166406
1.946476 | -0.3636236 | 0.166406
1.946469 | -0.363675 | 0.166406
1.946463 | -0.3637265 | 0.166309
1.946457 | -0.3637779 | 0.166309
1.94645 | -0.3638293 | 0.166309
1.946536 | -0.3637966 | 0.166309
1.946622 | -0.3637639 | 0.166309
1.946708 | -0.3637311 | 0.166309
1.946794 | -0.3636983 | 0.166212
1.946676 | -0.3637087 | 0.166212
1.946559 | -0.3637191 | 0.166212
1.946441 | -0.3637295 | 0.166212
1.946324 | -0.3637399 | 0.166212
1.946381 | -0.3637697 | 0.166212
1.946439 | -0.3637994 | 0.166212
1.946496 | -0.3638291 | 0.166212
1.946554 | -0.3638588 | 0.1661149
1.94651 | -0.3638606 | 0.1661149
1.946466 | -0.3638624 | 0.1661149
1.946422 | -0.3638641 | 0.1661149
1.946379 | -0.3638659 | 0.1661149
1.946375 | -0.3639253 | 0.1661149
1.94637 | -0.3639848 | 0.1661149
1.946366 | -0.3640442 | 0.1661149
1.946362 | -0.3641036 | 0.1660179
1.946371 | -0.3640985 | 0.1660179
1.946379 | -0.3640934 | 0.1660179
1.946388 | -0.3640883 | 0.1660179
1.946396 | -0.3640831 | 0.1660179
1.946404 | -0.3640778 | 0.1660179
1.946411 | -0.3640725 | 0.1660179
1.946419 | -0.3640672 | 0.1660179
1.946426 | -0.3640618 | 0.1659209
1.946395 | -0.364072 | 0.1659209
1.946363 | -0.3640821 | 0.1659209
1.946331 | -0.3640922 | 0.1659209
1.946299 | -0.3641023 | 0.1659209
1.946317 | -0.3640884 | 0.1659209
1.946336 | -0.3640745 | 0.1659209
1.946354 | -0.3640606 | 0.1659209
1.946372 | -0.3640467 | 0.1659209
1.946355 | -0.3640465 | 0.1658239
1.946338 | -0.3640463 | 0.1658239
1.946321 | -0.3640461 | 0.1658239
1.946304 | -0.3640459 | 0.1658239
1.946362 | -0.3639412 | 0.1658239
1.946419 | -0.3638364 | 0.1658239
1.946476 | -0.3637316 | 0.1658239
1.946534 | -0.3636268 | 0.1658239
1.946542 | -0.3636338 | 0.1658239
1.94655 | -0.3636409 | 0.1658239
1.946558 | -0.3636479 | 0.1657268
1.946566 | -0.3636549 | 0.1657268
1.946607 | -0.3636802 | 0.1657268
1.946649 | -0.3637056 | 0.1657268
1.94669 | -0.3637309 | 0.1657268
1.946731 | -0.3637562 | 0.1657268
1.94659 | -0.3637355 | 0.1657268
1.946449 | -0.3637147 | 0.1657268
1.946307 | -0.3636939 | 0.1657268
1.946166 | -0.3636732 | 0.1657268
1.947619 | -0.363805 | 0.1657268
1.953928 | -0.3647065 | 0.1652417
1.959787 | -0.3662255 | 0.1741684
1.959167 | -0.3664182 | 0.1838714
1.958548 | -0.3666109 | 0.1842595
1.95731 | -0.3669962 | 0.1875585
1.957492 | -0.3668915 | 0.1875585
1.958406 | -0.3668075 | 0.1739744
1.95946 | -0.3670401 | 0.1730041
1.960514 | -0.3672728 | 0.1735862
1.961567 | -0.3675054 | 0.1735862
1.962665 | -0.3677581 | 0.1737803
1.963763 | -0.3680108 | 0.1737803
1.965958 | -0.3685162 | 0.1778555
1.96776 | -0.3687338 | 0.1932833
1.968661 | -0.3688426 | 0.192313
1.969563 | -0.3689513 | 0.192313
1.969589 | -0.368916 | 0.1929922
1.969615 | -0.3688807 | 0.1935744
1.969656 | -0.3688828 | 0.1875585
1.969645 | -0.3689555 | 0.1937684
1.969634 | -0.3690281 | 0.1840655
1.969624 | -0.3691008 | 0.1819308
1.969887 | -0.3691031 | 0.1823189
1.970019 | -0.3691043 | 0.1812516
1.970127 | -0.3692556 | 0.1808635
1.970079 | -0.3695561 | 0.1807664
1.970055 | -0.3697062 | 0.1806694
1.969623 | -0.3696904 | 0.1804754
1.969479 | -0.3696851 | 0.1804754
1.96941 | -0.3696932 | 0.1803783
1.96934 | -0.3697013 | 0.1803783
1.969271 | -0.3697095 | 0.1802813
1.969201 | -0.3697176 | 0.1802813
1.96946 | -0.3697254 | 0.1802813
1.969718 | -0.3697332 | 0.1801843
1.969977 | -0.369741 | 0.1801843
1.970236 | -0.3697488 | 0.1801843
1.970255 | -0.3697098 | 0.1801843
1.970292 | -0.369632 | 0.1800872
1.970311 | -0.369593 | 0.1800872
1.970333 | -0.3695853 | 0.1800872
1.970354 | -0.3695777 | 0.1799902
1.970376 | -0.36957 | 0.1799902
1.970305 | -0.3695646 | 0.1799902
1.970212 | -0.369567 | 0.1799902
1.970027 | -0.3695716 | 0.1798932
1.969863 | -0.3694055 | 0.1798932
1.9697 | -0.3692393 | 0.1797961
1.969536 | -0.3690732 | 0.1797961
1.969373 | -0.3689071 | 0.1797961
1.969244 | -0.3688908 | 0.1797961
1.969116 | -0.3688744 | 0.1797961
1.968987 | -0.3688581 | 0.1797961
1.968859 | -0.3688418 | 0.1796991
1.968883 | -0.3688411 | 0.1796991
1.968907 | -0.3688404 | 0.1796991
1.968932 | -0.3688397 | 0.1796991
1.968956 | -0.368839 | 0.1796991
1.969027 | -0.3688469 | 0.1796021
1.969063 | -0.3688508 | 0.1796021
1.969099 | -0.3688547 | 0.1796021
1.969038 | -0.3688453 | 0.1796021
1.968976 | -0.3688359 | 0.1796021
1.968914 | -0.3688266 | 0.1796021
1.968997 | -0.368816 | 0.1795051
1.969141 | -0.3688148 | 0.1795051
1.969285 | -0.3688136 | 0.1795051
1.96943 | -0.3688124 | 0.1795051
1.969384 | -0.3688172 | 0.1795051
1.969338 | -0.3688221 | 0.1795051
1.969247 | -0.3688317 | 0.179408
1.969262 | -0.3688273 | 0.179408
1.969276 | -0.3688229 | 0.179408
1.969291 | -0.3688185 | 0.179408
1.969306 | -0.3688141 | 0.179408
1.969298 | -0.3688229 | 0.179408
1.969289 | -0.3688318 | 0.179408
1.969281 | -0.3688406 | 0.179408
1.969273 | -0.3688494 | 0.179311
1.969076 | -0.3688492 | 0.179311
1.968879 | -0.3688489 | 0.179311
1.968683 | -0.3688487 | 0.179311
1.968486 | -0.3688484 | 0.179311
1.968509 | -0.3688585 | 0.179311
1.968531 | -0.3688686 | 0.179311
1.968554 | -0.3688788 | 0.179311
1.968577 | -0.3688889 | 0.179311
1.968531 | -0.3690031 | 0.179214
1.968509 | -0.3690602 | 0.179214
1.968486 | -0.3691173 | 0.179214
1.968517 | -0.3691056 | 0.179214
1.968547 | -0.3690939 | 0.179214
1.968578 | -0.3690822 | 0.179214
1.968609 | -0.3690706 | 0.179214
1.968604 | -0.3690877 | 0.179214
1.9686 | -0.3691049 | 0.179214
1.968595 | -0.369122 | 0.1791169
1.968591 | -0.3691391 | 0.1791169
1.968593 | -0.3691388 | 0.1791169
1.968596 | -0.3691384 | 0.1791169
1.968599 | -0.369138 | 0.1791169
1.968602 | -0.3691377 | 0.1791169
1.968564 | -0.3691071 | 0.1791169
1.968487 | -0.3690459 | 0.1786318
1.968449 | -0.3690153 | 0.1789229
1.970541 | -0.369191 | 0.1779526
1.972634 | -0.3693667 | 0.176012
1.976509 | -0.3701054 | 0.1780496
1.980384 | -0.370844 | 0.1905664
1.981129 | -0.3710943 | 0.1992991
1.981501 | -0.3712195 | 0.2031803
1.981873 | -0.3713446 | 0.2031803
1.982672 | -0.3713369 | 0.2035684
1.983071 | -0.3713331 | 0.2006575
1.983403 | -0.3713853 | 0.1899843
1.983402 | -0.3714444 | 0.1894991
1.9834 | -0.3715036 | 0.1900813
1.983965 | -0.3717486 | 0.189111
1.984154 | -0.3718106 | 0.1885288
1.985185 | -0.3721126 | 0.1885288
1.989941 | -0.3730646 | 0.2032773
1.990771 | -0.3730877 | 0.2035684
1.993036 | -0.3730855 | 0.2106516
1.991796 | -0.3737039 | 0.2127863
1.991421 | -0.3739189 | 0.2035684
1.991618 | -0.3739251 | 0.2033744
1.991815 | -0.3739312 | 0.1994932
1.992012 | -0.3739374 | 0.1994932
1.991762 | -0.3739422 | 0.1982318
1.991262 | -0.3739517 | 0.1974556
1.990988 | -0.3739433 | 0.1978437
1.990964 | -0.3739303 | 0.1977466
1.99094 | -0.3739172 | 0.1978437
1.990915 | -0.3739115 | 0.1964853
1.990915 | -0.3739188 | 0.1964853
1.990914 | -0.3739334 | 0.1968734
1.99089 | -0.3739416 | 0.1962912
1.990817 | -0.3739662 | 0.1960001
1.990793 | -0.373963 | 0.1959031
1.99077 | -0.3739597 | 0.1959031
1.990746 | -0.3739564 | 0.1959031
1.990723 | -0.3739532 | 0.195709
1.990709 | -0.3739493 | 0.195515
1.990695 | -0.3739455 | 0.1954179
1.990734 | -0.3739461 | 0.1954179
1.990773 | -0.3739467 | 0.1954179
1.990812 | -0.3739473 | 0.1953209
1.990851 | -0.3739479 | 0.1952239
1.990854 | -0.3739344 | 0.1951268
1.990855 | -0.3739277 | 0.1951268
1.990872 | -0.3739263 | 0.1949328
1.990888 | -0.3739316 | 0.1949328
1.990903 | -0.3739369 | 0.1949328
1.990919 | -0.3739421 | 0.1949328
1.990885 | -0.3739318 | 0.1949328
1.990852 | -0.3739215 | 0.1947387
1.990818 | -0.3739112 | 0.1947387
1.990785 | -0.3739009 | 0.1946417
1.990743 | -0.3739127 | 0.1946417
1.990702 | -0.3739245 | 0.1946417
1.99066 | -0.3739364 | 0.1945447
1.990801 | -0.3739378 | 0.1944476
1.990984 | -0.3739275 | 0.1944476
1.991166 | -0.3739172 | 0.1944476
1.991349 | -0.3739068 | 0.1943506
1.99138 | -0.3739089 | 0.1943506
1.991411 | -0.373911 | 0.1943506
1.991443 | -0.3739131 | 0.1942536
1.991474 | -0.3739151 | 0.1942536
1.99167 | -0.3737011 | 0.1942536
1.992062 | -0.373273 | 0.1941565
1.992258 | -0.3730589 | 0.1941565
1.992108 | -0.3730538 | 0.1941565
1.991959 | -0.3730487 | 0.1941565
1.991809 | -0.3730435 | 0.1941565
1.99166 | -0.3730384 | 0.1941565
1.991649 | -0.3730433 | 0.1940595
1.991628 | -0.373053 | 0.1939625
1.991617 | -0.3730579 | 0.1939625
1.991611 | -0.3730547 | 0.1939625
1.991605 | -0.3730516 | 0.1939625
1.991599 | -0.3730484 | 0.1938655
1.991593 | -0.3730452 | 0.1938655
1.991592 | -0.3730858 | 0.1938655
1.991592 | -0.3731265 | 0.1930892
1.991591 | -0.3731671 | 0.1937684
1.991591 | -0.3732078 | 0.1937684
1.991664 | -0.3732097 | 0.1937684
1.991738 | -0.3732116 | 0.1937684
1.991811 | -0.3732136 | 0.1936714
1.991885 | -0.3732155 | 0.1936714
1.991843 | -0.3732328 | 0.1935744
1.991801 | -0.3732501 | 0.1935744
1.99176 | -0.3732674 | 0.1935744
1.991718 | -0.3732847 | 0.1935744
1.991635 | -0.3732889 | 0.1935744
1.991468 | -0.3732971 | 0.1934773
1.991384 | -0.3733012 | 0.1934773
1.991425 | -0.3733001 | 0.1934773
1.991466 | -0.3732991 | 0.1934773
1.991547 | -0.373297 | 0.1933803
1.991544 | -0.3732973 | 0.1933803
1.991542 | -0.3732977 | 0.1932833
1.991539 | -0.373298 | 0.1932833
1.991536 | -0.3732984 | 0.1932833
1.991598 | -0.3732946 | 0.1932833
1.991721 | -0.3732869 | 0.1931863
1.991783 | -0.3732831 | 0.1931863
1.991706 | -0.3732792 | 0.1931863
1.99163 | -0.3732753 | 0.1931863
1.991554 | -0.3732714 | 0.1931863
1.991477 | -0.3732675 | 0.1931863
1.992008 | -0.3732684 | 0.1931863
1.993071 | -0.3732701 | 0.1933803
1.993602 | -0.373271 | 0.1933803
1.995867 | -0.3736429 | 0.1933803
2.000398 | -0.3743868 | 0.198814
2.002664 | -0.3747587 | 0.1984259
2.003709 | -0.3752678 | 0.2226833
2.003552 | -0.3753967 | 0.2172496
2.003394 | -0.3755256 | 0.2210338
2.002769 | -0.3757196 | 0.2132714
2.00256 | -0.3756928 | 0.2037625
2.002535 | -0.3757002 | 0.2036655
2.002658 | -0.3757414 | 0.2026952
2.00284 | -0.3757679 | 0.2025981
2.002931 | -0.3757811 | 0.2024041
2.003856 | -0.3758648 | 0.2024041
2.005707 | -0.376032 | 0.202113
2.006633 | -0.3761155 | 0.20221
2.008206 | -0.3762807 | 0.2025981
2.009779 | -0.3764457 | 0.2127863
2.012925 | -0.3767753 | 0.2069645
2.0129 | -0.3768363 | 0.2171526
2.013227 | -0.3770873 | 0.2284081
2.01432 | -0.3773444 | 0.2229744
2.014381 | -0.3773264 | 0.2168615
2.014502 | -0.3772905 | 0.215212
2.014577 | -0.377264 | 0.2135625
2.014591 | -0.3772555 | 0.2130774
2.014619 | -0.3772398 | 0.2133684
2.014547 | -0.377192 | 0.2123981
2.014446 | -0.3771599 | 0.2122041
2.01454 | -0.3773319 | 0.21201
2.014634 | -0.3775038 | 0.2123981
2.014632 | -0.3775024 | 0.211816
2.01463 | -0.3775011 | 0.211816
2.014627 | -0.3774983 | 0.2116219
2.014631 | -0.3774948 | 0.2116219
2.014639 | -0.3774879 | 0.2114278
2.014643 | -0.3774845 | 0.2114278
2.014644 | -0.377481 | 0.2113308
2.014645 | -0.3774776 | 0.2113308
2.014648 | -0.3774706 | 0.2113308
2.014617 | -0.3774771 | 0.2111368
2.014586 | -0.3774836 | 0.2111368
2.014554 | -0.3774901 | 0.2110397
2.014501 | -0.3774996 | 0.2109427
2.014479 | -0.3775025 | 0.2109427
2.014435 | -0.3775084 | 0.2108457
2.014436 | -0.3774958 | 0.2107486
2.014438 | -0.3774705 | 0.2106516
2.014439 | -0.3774579 | 0.2106516
2.014516 | -0.3774512 | 0.2106516
2.014593 | -0.3774444 | 0.2105546
2.01467 | -0.3774377 | 0.2105546
2.014747 | -0.377431 | 0.2104575
2.014951 | -0.3774574 | 0.2104575
2.015156 | -0.3774837 | 0.2104575
2.01536 | -0.3775101 | 0.2103605
2.015339 | -0.377537 | 0.2102635
2.015114 | -0.3775374 | 0.2102635
2.014664 | -0.3775384 | 0.2101665
2.014871 | -0.3775454 | 0.2101665
2.015079 | -0.3775523 | 0.2101665
2.015287 | -0.3775593 | 0.2100694
2.015494 | -0.3775662 | 0.2100694
2.015448 | -0.3775621 | 0.2100694
2.015402 | -0.3775579 | 0.2099724
2.015356 | -0.3775537 | 0.2099724
2.015309 | -0.3775495 | 0.2099724
2.01529 | -0.3775423 | 0.2098754
2.015281 | -0.3775386 | 0.2098754
2.015272 | -0.377535 | 0.2098754
2.015285 | -0.3775296 | 0.2098754
2.015298 | -0.3775241 | 0.2098754
2.015311 | -0.3775186 | 0.2097783
2.015322 | -0.3775137 | 0.2096813
2.01532 | -0.3775143 | 0.2096813
2.015318 | -0.3775149 | 0.2096813
2.015315 | -0.3775154 | 0.2096813
2.015315 | -0.3775181 | 0.2095843
2.015313 | -0.3775233 | 0.2094873
2.015312 | -0.3775259 | 0.2094873
2.015311 | -0.3775149 | 0.2094873
2.015309 | -0.3775038 | 0.2094873
2.015307 | -0.3774928 | 0.2093902
2.015305 | -0.3774818 | 0.2093902
2.015281 | -0.3774985 | 0.2093902
2.015257 | -0.3775151 | 0.2094873
2.015234 | -0.3775318 | 0.2092932
2.01521 | -0.3775485 | 0.2092932
2.015208 | -0.3775515 | 0.2092932
2.015205 | -0.3775546 | 0.2092932
2.015203 | -0.3775576 | 0.2092932
2.015201 | -0.3775606 | 0.2094873
2.016994 | -0.3776205 | 0.208614
2.018787 | -0.3776803 | 0.2095843
2.023397 | -0.3780352 | 0.2130774
2.027258 | -0.3790091 | 0.2376259
2.028052 | -0.3792779 | 0.2393724
2.028096 | -0.3792836 | 0.238014
2.028228 | -0.3793006 | 0.2298635
2.028826 | -0.379307 | 0.2252061
2.027671 | -0.3793795 | 0.2233625
2.029474 | -0.3795389 | 0.2233625
2.037265 | -0.3812719 | 0.2417011
2.038837 | -0.3816424 | 0.2482992
2.039361 | -0.3817659 | 0.2476199
2.038897 | -0.3817798 | 0.2482992
2.037967 | -0.3818078 | 0.2459704
2.036636 | -0.3818913 | 0.2394694
2.036203 | -0.3819261 | 0.2375289
2.035769 | -0.3819609 | 0.2423803
2.035702 | -0.3819805 | 0.2342298
2.035501 | -0.3820391 | 0.231416
2.035518 | -0.3820341 | 0.2304457
2.035527 | -0.3820316 | 0.2302516
2.035536 | -0.3820291 | 0.2300576
2.035575 | -0.3819856 | 0.2298635
2.035595 | -0.3819638 | 0.2295724
2.035615 | -0.3819421 | 0.2295724
2.035755 | -0.3819077 | 0.2293784
2.035896 | -0.3818733 | 0.2298635
2.036177 | -0.3818043 | 0.2290873
2.036882 | -0.3819709 | 0.2287962
2.037117 | -0.3820264 | 0.2287962
2.036717 | -0.3820266 | 0.2286021
2.036518 | -0.3820267 | 0.2285051
2.036318 | -0.3820268 | 0.2285051
2.036223 | -0.3820223 | 0.2284081
2.03615 | -0.3820152 | 0.228214
2.036171 | -0.3820127 | 0.228117
2.036192 | -0.3820101 | 0.228117
2.035984 | -0.3819637 | 0.2279229
2.03587 | -0.3819417 | 0.2279229
2.035756 | -0.3819198 | 0.2278259
2.035893 | -0.3819393 | 0.2278259
2.036168 | -0.3819784 | 0.2277288
2.036222 | -0.3820012 | 0.2276318
2.036138 | -0.3820045 | 0.2276318
2.036054 | -0.3820077 | 0.2276318
2.03597 | -0.382011 | 0.2275348
2.035991 | -0.3820197 | 0.2273407
2.036002 | -0.3820241 | 0.2273407
2.036013 | -0.3820285 | 0.2273407
2.036014 | -0.382032 | 0.2273407
2.036017 | -0.3820389 | 0.2271467
2.036018 | -0.3820424 | 0.2271467
2.036031 | -0.3820121 | 0.2271467
2.036045 | -0.3819818 | 0.2271467
2.036058 | -0.3819515 | 0.2270496
2.0361 | -0.3819227 | 0.2269526
2.036129 | -0.3819243 | 0.2269526
2.036158 | -0.3819258 | 0.2269526
2.036187 | -0.3819273 | 0.2268556
2.036232 | -0.3819391 | 0.2268556
2.036278 | -0.3819508 | 0.2268556
2.036323 | -0.3819626 | 0.2267585
2.036369 | -0.3819743 | 0.2266615
2.036305 | -0.3819884 | 0.2267585
2.036241 | -0.3820026 | 0.2266615
2.036177 | -0.3820167 | 0.2266615
2.036114 | -0.3820308 | 0.2266615
2.036076 | -0.3820118 | 0.2265645
2.036038 | -0.3819927 | 0.2265645
2.036 | -0.3819737 | 0.2265645
2.035962 | -0.3819547 | 0.2265645
2.035986 | -0.3819607 | 0.2265645
2.036034 | -0.3819729 | 0.2264675
2.036053 | -0.3819781 | 0.2263704
2.036047 | -0.3819772 | 0.2263704
2.036042 | -0.3819764 | 0.2263704
2.036032 | -0.38198 | 0.2262734
2.036023 | -0.3819888 | 0.2261764
2.036018 | -0.3819932 | 0.2261764
2.036032 | -0.3819963 | 0.2261764
2.036045 | -0.3819993 | 0.2261764
2.036059 | -0.3820023 | 0.2260793
2.036072 | -0.3820054 | 0.2260793
2.036054 | -0.3819998 | 0.2260793
2.036018 | -0.3819885 | 0.2259823
2.036 | -0.3819829 | 0.2259823
2.036038 | -0.3820059 | 0.2259823
2.036116 | -0.3820518 | 0.2263704
2.036155 | -0.3820748 | 0.2266615
2.03736 | -0.3821063 | 0.2273407
2.037963 | -0.382122 | 0.2276318
2.038566 | -0.3821377 | 0.2272437
2.040598 | -0.3824441 | 0.2287962
2.04263 | -0.3827506 | 0.2288932
2.047877 | -0.3848459 | 0.257517
2.048272 | -0.38534 | 0.2594576
2.048135 | -0.3853203 | 0.2616893
2.047998 | -0.3853005 | 0.2599427
2.047861 | -0.3852808 | 0.2572259
2.047724 | -0.3852611 | 0.2556734
2.047695 | -0.3852646 | 0.2527625
2.04761 | -0.3852753 | 0.2455823
2.047755 | -0.3852675 | 0.2442239
2.048192 | -0.3852443 | 0.2417982
2.048431 | -0.3852601 | 0.241216
2.04855 | -0.3852679 | 0.2410219
2.04867 | -0.3852758 | 0.2408279
2.048701 | -0.3852097 | 0.2403427
2.048711 | -0.3851876 | 0.2401487
2.048648 | -0.385194 | 0.2401487
2.048521 | -0.3852067 | 0.2400516
2.048457 | -0.385213 | 0.2400516
2.049213 | -0.3853752 | 0.2403427
2.049591 | -0.3854563 | 0.2405368
2.049969 | -0.3855374 | 0.2404397
2.050198 | -0.3856352 | 0.2402457
2.053525 | -0.3859931 | 0.2670259
2.055307 | -0.3859889 | 0.2680932
2.056198 | -0.3859868 | 0.2669289
2.056747 | -0.385967 | 0.2703249
2.056406 | -0.3859494 | 0.2699368
2.056064 | -0.3859317 | 0.2580992
2.055795 | -0.3859189 | 0.2551883
2.055867 | -0.3859238 | 0.2551883
2.05594 | -0.3859286 | 0.2535388
2.055996 | -0.3856711 | 0.2524714
2.055962 | -0.3851463 | 0.2516952
2.055945 | -0.3848839 | 0.2514041
2.05581 | -0.3848884 | 0.2521803
2.055675 | -0.3848929 | 0.2508219
2.05554 | -0.3848974 | 0.2507249
2.055382 | -0.3848968 | 0.2504338
2.055359 | -0.3848918 | 0.2521803
2.055336 | -0.3848868 | 0.2500457
2.055313 | -0.3848817 | 0.2502397
2.055332 | -0.3848839 | 0.2498516
2.055351 | -0.3848861 | 0.2496576
2.055423 | -0.3848922 | 0.2502397
2.05544 | -0.3848931 | 0.2491724
2.055457 | -0.384894 | 0.2490754
2.055547 | -0.3848795 | 0.2489784
2.055637 | -0.3848651 | 0.2488813
2.055727 | -0.3848507 | 0.2487843
2.055817 | -0.3848362 | 0.2486873
2.055821 | -0.3848538 | 0.2490754
2.055823 | -0.3848626 | 0.2484932
2.055774 | -0.3848637 | 0.2482021
2.055748 | -0.3848599 | 0.2481051
2.055723 | -0.384856 | 0.2481051
2.055472 | -0.3848716 | 0.247911
2.055346 | -0.3848793 | 0.247911
2.055224 | -0.3848815 | 0.247814
2.055229 | -0.3848758 | 0.247717
2.055237 | -0.3848645 | 0.2476199
2.055473 | -0.3848725 | 0.2475229
2.055632 | -0.3848832 | 0.2473289
2.055554 | -0.3848859 | 0.2473289
2.055475 | -0.3848886 | 0.2472318
2.055397 | -0.3848913 | 0.2471348
2.055389 | -0.384886 | 0.2471348
2.055381 | -0.3848808 | 0.2471348
2.055364 | -0.3848702 | 0.2469407
2.055505 | -0.3848638 | 0.2469407
2.055787 | -0.3848508 | 0.2468437
2.055899 | -0.3848467 | 0.2467467
2.055841 | -0.3848514 | 0.2466496
2.055812 | -0.3848537 | 0.2466496
2.056135 | -0.3848358 | 0.2465526
2.056458 | -0.384818 | 0.2464556
2.056475 | -0.3848195 | 0.2464556
2.056491 | -0.384821 | 0.2473289
2.056508 | -0.3848225 | 0.2463586
2.056525 | -0.384824 | 0.2462615
2.05657 | -0.3848264 | 0.2462615
2.056661 | -0.3848312 | 0.2461645
2.056706 | -0.3848335 | 0.2460675
2.056553 | -0.3848344 | 0.2460675
2.0564 | -0.3848353 | 0.2460675
2.056246 | -0.3848362 | 0.2460675
2.056093 | -0.384837 | 0.2459704
2.056093 | -0.3848366 | 0.2459704
2.056093 | -0.3848358 | 0.2458734
2.056093 | -0.3848354 | 0.2458734
2.056361 | -0.3848271 | 0.2458734
2.056495 | -0.3848229 | 0.2458734
2.056398 | -0.3849288 | 0.2457764
2.055936 | -0.3851489 | 0.2455823
2.055912 | -0.3852593 | 0.2454853
2.056327 | -0.3852597 | 0.2452912
2.056535 | -0.3852599 | 0.2452912
2.058798 | -0.3856668 | 0.2453883
2.067952 | -0.3877345 | 0.2749823
2.068741 | -0.3880171 | 0.2796398
2.069094 | -0.3881522 | 0.2822596
2.069447 | -0.3882873 | 0.2826477
2.070153 | -0.3885575 | 0.2885665
2.071499 | -0.3882534 | 0.267511
2.071219 | -0.3882925 | 0.2713922
2.070939 | -0.3883312 | 0.264018
2.070537 | -0.3884964 | 0.2610101
2.070616 | -0.388541 | 0.260719
2.070695 | -0.3885856 | 0.2605249
2.070714 | -0.3886022 | 0.2603308
2.070753 | -0.3886355 | 0.2601368
2.070772 | -0.3886521 | 0.2593605
2.070652 | -0.3885826 | 0.2597487
2.070532 | -0.388513 | 0.2595546
2.070413 | -0.3884435 | 0.2595546
2.070293 | -0.3883739 | 0.2594576
2.070596 | -0.3883764 | 0.2599427
2.071201 | -0.3883813 | 0.2592635
2.072352 | -0.3884267 | 0.2591665
2.0732 | -0.3884695 | 0.2591665
2.074048 | -0.3885123 | 0.2591665
2.074896 | -0.3885552 | 0.2591665
2.078688 | -0.3893342 | 0.2698398
2.079952 | -0.3895939 | 0.1987169
2.08023 | -0.3896676 | 0.2826477
2.080509 | -0.3897412 | 0.2879843
2.08032 | -0.3902438 | 0.2730417
2.080113 | -0.3901813 | 0.2726536
2.079701 | -0.3900562 | 0.2720714
2.079413 | -0.3900254 | 0.2716833
2.079246 | -0.3900887 | 0.2712952
2.079163 | -0.3901204 | 0.2711011
2.079393 | -0.3901078 | 0.2709071
2.079623 | -0.3900951 | 0.2708101
2.079852 | -0.3900825 | 0.2715863
2.080082 | -0.3900698 | 0.270519
2.080015 | -0.3900681 | 0.2703249
2.079949 | -0.3900663 | 0.2702279
2.079882 | -0.3900646 | 0.2701308
2.079816 | -0.3900629 | 0.2700338
2.079824 | -0.3900521 | 0.2698398
2.079828 | -0.3900467 | 0.2697427
2.079832 | -0.3900413 | 0.2696457
2.079844 | -0.3900486 | 0.2695487
2.079857 | -0.390056 | 0.2694516
2.079869 | -0.3900634 | 0.2693546
2.079881 | -0.3900707 | 0.2692576
2.07985 | -0.3900708 | 0.2692576
2.079788 | -0.390071 | 0.2690635
2.079757 | -0.390071 | 0.2690635
2.07966 | -0.3900679 | 0.2688695
2.079563 | -0.3900647 | 0.2688695
2.079386 | -0.3900562 | 0.2686754
2.079404 | -0.390054 | 0.2686754
2.079421 | -0.3900517 | 0.2685784
2.079438 | -0.3900495 | 0.2684813
2.079443 | -0.390055 | 0.2683843
2.079447 | -0.3900605 | 0.2683843
2.079451 | -0.390066 | 0.2682873
2.079455 | -0.3900714 | 0.2682873
2.079397 | -0.3900521 | 0.2680932
2.079368 | -0.3900425 | 0.2680932
2.079369 | -0.390037 | 0.2678992
2.0794 | -0.3900412 | 0.2678992
2.079462 | -0.3900496 | 0.2678021
2.079451 | -0.3899656 | 0.2677051
2.079446 | -0.3899237 | 0.2677051
2.079441 | -0.3898817 | 0.2677051
2.079431 | -0.389929 | 0.2676081
2.079422 | -0.3899763 | 0.267511
2.079412 | -0.3900236 | 0.267414
2.079402 | -0.3900709 | 0.267414
2.079624 | -0.3901221 | 0.267317
2.079847 | -0.3901733 | 0.267317
2.080069 | -0.3902245 | 0.267317
2.080284 | -0.3903323 | 0.26722
2.080278 | -0.3903889 | 0.2671229
2.080271 | -0.3904455 | 0.2671229
2.080264 | -0.3905021 | 0.2671229
2.080284 | -0.3904948 | 0.2670259
2.08051 | -0.390533 | 0.2668318
2.080716 | -0.3905785 | 0.2668318
2.080923 | -0.390624 | 0.2668318
2.08094 | -0.3906625 | 0.2667348
2.080751 | -0.3906556 | 0.2667348
2.080561 | -0.3906487 | 0.2667348
2.080372 | -0.3906418 | 0.2666378
2.080309 | -0.3906464 | 0.2665407
2.080246 | -0.390651 | 0.2665407
2.080182 | -0.3906555 | 0.2665407
2.080119 | -0.3906601 | 0.2665407
2.078787 | -0.3906025 | 0.267414
2.078343 | -0.3905832 | 0.2668318
2.07855 | -0.3905811 | 0.2679962
2.078757 | -0.390579 | 0.2679962
2.078965 | -0.3905769 | 0.2678021
2.079172 | -0.3905748 | 0.267511
2.080775 | -0.3906635 | 0.267317
2.082379 | -0.3907522 | 0.267317
2.086589 | -0.3912743 | 0.2658615
2.093639 | -0.3933736 | 0.2839091
2.093704 | -0.3933692 | 0.283521
2.093737 | -0.393367 | 0.2834239
2.093746 | -0.3933623 | 0.2832299
2.093756 | -0.3933576 | 0.2830358
2.093765 | -0.3933529 | 0.2828417
2.093775 | -0.3933483 | 0.2828417
2.092935 | -0.3933422 | 0.2824536
2.092655 | -0.3933401 | 0.2824536
2.092827 | -0.3935283 | 0.2822596
2.092914 | -0.3936224 | 0.2820655
2.093 | -0.3937164 | 0.2819685
2.092921 | -0.3936524 | 0.2819685
2.092764 | -0.3935243 | 0.2817744
2.092685 | -0.3934603 | 0.2816774
2.092711 | -0.3934874 | 0.2815804
2.092738 | -0.3935146 | 0.2815804
2.092764 | -0.3935418 | 0.2813863
2.09279 | -0.3935689 | 0.2813863
2.092741 | -0.3935598 | 0.2811922
2.092717 | -0.3935552 | 0.2811922
2.092692 | -0.3935506 | 0.2810952
2.092728 | -0.3935499 | 0.2809982
2.092763 | -0.3935491 | 0.2809982
2.092799 | -0.3935484 | 0.2809012
2.092835 | -0.3935477 | 0.2809012
2.092782 | -0.3935445 | 0.2807071
2.092755 | -0.3935429 | 0.2807071
2.092708 | -0.3935436 | 0.2806101
2.092688 | -0.3935458 | 0.280513
2.092649 | -0.3935502 | 0.280416
2.092629 | -0.3935214 | 0.2812893
2.092609 | -0.3934926 | 0.2802219
2.092589 | -0.3934638 | 0.2802219
2.092569 | -0.3934351 | 0.2801249
2.09258 | -0.3934384 | 0.2801249
2.092591 | -0.3934417 | 0.2800279
2.092602 | -0.393445 | 0.2800279
2.092613 | -0.3934483 | 0.2800279
2.092607 | -0.3934409 | 0.2800279
2.092602 | -0.3934336 | 0.2799309
2.09259 | -0.3934188 | 0.2797368
2.0926 | -0.3934339 | 0.2797368
2.09261 | -0.393449 | 0.2796398
2.09262 | -0.393464 | 0.2796398
2.092629 | -0.3934791 | 0.2796398
2.092625 | -0.3934817 | 0.2795427
2.092621 | -0.3934844 | 0.2794457
2.092639 | -0.3934913 | 0.2793487
2.092657 | -0.3934983 | 0.2793487
2.092676 | -0.3935052 | 0.2793487
2.092694 | -0.3935122 | 0.2792516
2.092675 | -0.3935097 | 0.2792516
2.092637 | -0.3935049 | 0.2791546
2.092618 | -0.3935025 | 0.2791546
2.09272 | -0.3935334 | 0.2789606
2.092771 | -0.3935489 | 0.2789606
2.092822 | -0.3935643 | 0.2789606
2.092845 | -0.3935676 | 0.2789606
2.092889 | -0.3935742 | 0.2787665
2.092911 | -0.3935776 | 0.2787665
2.092911 | -0.393575 | 0.2787665
2.09291 | -0.3935725 | 0.2787665
2.092909 | -0.39357 | 0.2786695
2.092909 | -0.3935674 | 0.2786695
2.092905 | -0.3935769 | 0.2786695
2.092898 | -0.3935958 | 0.2785724
2.092918 | -0.3933571 | 0.2784754
2.092942 | -0.3931089 | 0.2784754
2.092991 | -0.3926124 | 0.2783784
2.092986 | -0.3926139 | 0.2783784
2.092981 | -0.3926154 | 0.2783784
2.092977 | -0.3926169 | 0.2783784
2.092972 | -0.3926185 | 0.2781843
2.092648 | -0.3926205 | 0.2781843
2.092324 | -0.3926225 | 0.2781843
2.091676 | -0.3926265 | 0.2780873
2.092343 | -0.3926409 | 0.2779903
2.093678 | -0.3926697 | 0.2776992
2.094346 | -0.3926841 | 0.2774081
2.094952 | -0.3928131 | 0.2774081
2.096164 | -0.3930711 | 0.2812893
0.005983643 | -0.02491435 | 0
0.005983643 | -0.02491435 | 0
0.005983642 | -0.02491435 | 0
0.005983642 | -0.02491435 | 0
0.005983642 | -0.02491435 | 0
0.005762463 | -0.02480005 | 0
0.005541313 | -0.02468574 | 0
0.005320194 | -0.02457141 | 0
0.005099104 | -0.02445706 | 0
0.005096006 | -0.02444663 | 0
0.005092918 | -0.0244362 | 0
0.005089842 | -0.02442576 | 0
0.005086777 | -0.02441533 | 0
0.005106869 | -0.02440987 | 0
0.005127163 | -0.02440439 | 0
0.005147658 | -0.02439888 | 0
0.005168355 | -0.02439336 | 0
0.005260102 | -0.02428561 | 0
0.005351994 | -0.02417783 | 0
0.005444032 | -0.02407003 | 0
0.005536216 | -0.02396219 | 0
0.00596305 | -0.0239922 | 0
0.006389884 | -0.0240222 | 0
0.006816718 | -0.02405221 | 0
0.007243552 | -0.02408221 | 0
0.007284504 | -0.02406659 | 0
0.007325522 | -0.02405096 | 0
0.007366606 | -0.02403534 | 0
0.007407756 | -0.02401971 | 0
0.007160464 | -0.02407727 | 0
0.006913312 | -0.02413483 | 0
0.006666301 | -0.02419238 | 0
0.006419431 | -0.02424993 | 0
0.006404089 | -0.02431486 | 0
0.006388752 | -0.02437978 | 0
0.006373422 | -0.02444469 | 0
0.006358098 | -0.0245096 | 0
0.006550042 | -0.02450647 | 0
0.006741998 | -0.02450334 | 0
0.006933966 | -0.02450021 | 0
0.007125947 | -0.02449707 | 0
0.006976643 | -0.02445003 | 0
0.006827346 | -0.02440299 | 0
0.006678054 | -0.02435595 | 0
0.006528769 | -0.02430891 | 0
0.006999982 | -0.02435915 | 0
0.007471215 | -0.02440939 | 0
0.007942468 | -0.02445963 | 0
0.00841374 | -0.02450987 | 0
0.007925683 | -0.02450831 | 0
0.00743767 | -0.02450674 | 0
0.0069497 | -0.02450518 | 0
0.006461774 | -0.02450361 | 0
0.006504055 | -0.02450558 | 0
0.006546337 | -0.02450755 | 0
0.00658862 | -0.02450952 | 0
0.006630903 | -0.02451149 | 0
0.007583152 | -0.02440969 | 0
0.008535404 | -0.02430788 | 0
0.009487661 | -0.02420608 | 0
0.01043992 | -0.02410427 | 0
0.01262197 | -0.02391053 | 0
0.01480402 | -0.02371652 | 0
0.01698606 | -0.02352222 | 0.0007762381
0.01916811 | -0.02332764 | 0.0007762381
0.01951324 | -0.02331651 | 0.001746536
0.01985839 | -0.02330537 | 0.001843565
0.02020355 | -0.02329424 | 0.001455446
0.02054873 | -0.02328311 | 0.001552476
0.02355963 | -0.02304836 | 0.001552476
0.02657167 | -0.0228132 | 0.001455446
0.02958485 | -0.0225776 | 0.001843565
0.03432336 | -0.0222941 | 0.001261387
0.03604757 | -0.02224661 | 0.001261387
0.03777179 | -0.02219912 | 0.001746536
0.03954621 | -0.02213338 | 0.002813863
0.03959639 | -0.02211513 | 0.002425744
0.03964658 | -0.02209687 | 0.002425744
0.03969676 | -0.02207861 | 0.002813863
0.03980684 | -0.02189645 | 0.002231684
0.04002709 | -0.02153211 | 0.002716833
0.04013727 | -0.02134994 | 0.001746536
0.03982302 | -0.02143699 | 0.001843565
0.03950877 | -0.02152404 | 0.001649506
0.03919452 | -0.02161109 | 0.001649506
0.03888027 | -0.02169813 | 0.001552476
0.0391614 | -0.02171007 | 0.001552476
0.03944253 | -0.02172201 | 0.001552476
0.03972365 | -0.02173393 | 0.001552476
0.04000478 | -0.02174586 | 0.001552476
0.03965663 | -0.02175398 | 0.001552476
0.03930868 | -0.02176211 | 0.001552476
0.03896093 | -0.02177023 | 0.001455446
0.03861339 | -0.02177835 | 0.001455446
0.03886157 | -0.02178195 | 0.001455446
0.03910976 | -0.02178555 | 0.001455446
0.03935796 | -0.02178915 | 0.001455446
0.03960617 | -0.02179275 | 0.001455446
0.03974541 | -0.021797 | 0.001455446
0.03988474 | -0.02180124 | 0.001455446
0.04002415 | -0.02180548 | 0.001455446
0.04016364 | -0.02180972 | 0.001455446
0.0401286 | -0.02178646 | 0.001455446
0.04009355 | -0.02176319 | 0.001455446
0.04005851 | -0.02173992 | 0.001455446
0.04002346 | -0.02171665 | 0.001455446
0.04000106 | -0.02163706 | 0.001455446
0.03997866 | -0.02155748 | 0.001455446
0.03995626 | -0.0214779 | 0.001455446
0.03993387 | -0.02139831 | 0.001455446
0.03992428 | -0.02138794 | 0.001455446
0.0399147 | -0.02137757 | 0.001455446
0.03990512 | -0.02136719 | 0.001455446
0.03989554 | -0.02135682 | 0.001455446
0.04020763 | -0.02139815 | 0.001455446
0.04051986 | -0.02143947 | 0.001455446
0.04083223 | -0.02148079 | 0.001455446
0.04114473 | -0.02152211 | 0.001455446
0.04068137 | -0.02151207 | 0.001455446
0.04021801 | -0.02150202 | 0.001455446
0.03975467 | -0.02149197 | 0.001455446
0.03929134 | -0.02148191 | 0.001455446
0.03957352 | -0.02148509 | 0.001455446
0.03985595 | -0.02148826 | 0.001455446
0.04013864 | -0.02149143 | 0.001455446
0.04042157 | -0.0214946 | 0.001455446
0.04016254 | -0.02149726 | 0.001455446
0.03990351 | -0.02149991 | 0.001455446
0.03964449 | -0.02150257 | 0.001455446
0.03938547 | -0.02150522 | 0.001455446
0.03935488 | -0.02149839 | 0.001455446
0.03932428 | -0.02149156 | 0.001455446
0.03929369 | -0.02148473 | 0.001455446
0.03926309 | -0.02147789 | 0.001455446
0.03925193 | -0.02147847 | 0.001455446
0.03924077 | -0.02147905 | 0.001455446
0.03922961 | -0.02147962 | 0.001455446
0.03921844 | -0.0214802 | 0.001455446
0.03922761 | -0.02148048 | 0.001455446
0.03923678 | -0.02148076 | 0.001455446
0.03924594 | -0.02148104 | 0.001455446
0.03925511 | -0.02148132 | 0.001455446
0.03926818 | -0.0214618 | 0.001455446
0.03928127 | -0.02144228 | 0.001455446
0.03929441 | -0.02142276 | 0.001455446
0.03930757 | -0.02140325 | 0.001455446
0.03931501 | -0.02150291 | 0.001455446
0.03932254 | -0.02160258 | 0.001455446
0.03933015 | -0.02170224 | 0.001455446
0.03933784 | -0.0218019 | 0.001455446
0.03924464 | -0.02170791 | 0.001455446
0.03915152 | -0.0216139 | 0.001455446
0.03905849 | -0.02151986 | 0.001358417
0.03896554 | -0.0214258 | 0.001358417
0.04185354 | -0.02113761 | 0.001358417
0.04474174 | -0.02084939 | 0.001358417
0.04763015 | -0.02056113 | 0.001358417
0.05051876 | -0.02027283 | 0.001358417
0.06477976 | -0.01996187 | 0.002619803
0.06953382 | -0.0198567 | 0.003590101
0.07311331 | -0.01926613 | 0.003590101
0.07669451 | -0.01867504 | 0.003396042
0.08386197 | -0.0174913 | 0.003784161
0.08907745 | -0.01735617 | 0.004366339
0.09429389 | -0.01722103 | 0.004754458
0.09572389 | -0.01702193 | 0.004754458
0.09715389 | -0.0168228 | 0.004851488
0.0985839 | -0.01662363 | 0.004851488
0.1033826 | -0.01626669 | 0.004657428
0.106752 | -0.01610883 | 0.004754458
0.1101219 | -0.01595085 | 0.004657428
0.1134925 | -0.01579275 | 0.004560399
0.1164645 | -0.01580652 | 0.00407525
0.1194379 | -0.01582027 | 0.00417228
0.1224127 | -0.01583401 | 0.004657428
0.1253887 | -0.01584775 | 0.00388119
0.1283194 | -0.01572475 | 0.005627726
0.1312502 | -0.01560176 | 0.005045547
0.1371123 | -0.01535577 | 0.005627726
0.1377977 | -0.01546711 | 0.004754458
0.1384831 | -0.01557837 | 0.004754458
0.1391687 | -0.01568954 | 0.004754458
0.1398542 | -0.01580063 | 0.004948518
0.1425294 | -0.01570534 | 0.004851488
0.145205 | -0.01561006 | 0.004463369
0.1447636 | -0.01562625 | 0.004657428
0.144323 | -0.01564241 | 0.00397822
0.144395 | -0.01562839 | 0.00397822
0.1444671 | -0.01561435 | 0.00397822
0.1445391 | -0.01560031 | 0.00407525
0.1446111 | -0.01558626 | 0.00407525
0.1446455 | -0.01558722 | 0.00407525
0.1446798 | -0.01558817 | 0.00407525
0.1447142 | -0.01558912 | 0.00407525
0.1447486 | -0.01559008 | 0.00407525
0.1447463 | -0.01558546 | 0.00407525
0.144744 | -0.01558085 | 0.00407525
0.1447418 | -0.01557623 | 0.00407525
0.1447395 | -0.01557162 | 0.00407525
0.1446578 | -0.01556536 | 0.00407525
0.1445762 | -0.01555911 | 0.00407525
0.1444945 | -0.01555285 | 0.00407525
0.1444129 | -0.0155466 | 0.00407525
0.144705 | -0.01554883 | 0.00407525
0.1449971 | -0.01555107 | 0.00407525
0.1452891 | -0.0155533 | 0.00407525
0.1455812 | -0.01555554 | 0.00407525
0.1452691 | -0.01556075 | 0.00407525
0.144957 | -0.01556593 | 0.00407525
0.1446449 | -0.01557107 | 0.00407525
0.1443328 | -0.01557618 | 0.00407525
0.1444987 | -0.01558543 | 0.00407525
0.1446645 | -0.01559468 | 0.00407525
0.1448304 | -0.01560393 | 0.00407525
0.1449963 | -0.01561317 | 0.00407525
0.1451775 | -0.0155287 | 0.00397822
0.1452682 | -0.01548647 | 0.00397822
0.1453589 | -0.01544423 | 0.00397822
0.1452079 | -0.01543409 | 0.00397822
0.1450569 | -0.01542394 | 0.00397822
0.1449059 | -0.01541379 | 0.00397822
0.144755 | -0.01540364 | 0.00397822
0.1445246 | -0.01548014 | 0.00397822
0.1442942 | -0.01555662 | 0.00397822
0.1440639 | -0.01563307 | 0.00397822
0.1438336 | -0.0157095 | 0.00397822
0.1443891 | -0.01568837 | 0.00397822
0.1449447 | -0.01566723 | 0.00397822
0.1455003 | -0.01564609 | 0.00397822
0.1460558 | -0.01562494 | 0.00397822
0.1460301 | -0.01562795 | 0.00397822
0.1460044 | -0.01563095 | 0.00397822
0.1459786 | -0.01563395 | 0.00397822
0.1459529 | -0.01563695 | 0.00397822
0.1450244 | -0.01559112 | 0.00397822
0.1440961 | -0.01554528 | 0.00397822
0.1431679 | -0.01549943 | 0.00397822
0.1422398 | -0.01545358 | 0.00397822
0.1420757 | -0.01545844 | 0.00397822
0.1419116 | -0.0154633 | 0.00397822
0.1417474 | -0.01546815 | 0.00397822
0.1415833 | -0.01547301 | 0.00397822
0.1416469 | -0.01546311 | 0.00397822
0.1417104 | -0.01545321 | 0.00397822
0.141774 | -0.01544331 | 0.00397822
0.1418376 | -0.01543341 | 0.00397822
0.141859 | -0.0154519 | 0.00388119
0.1418804 | -0.01547039 | 0.00388119
0.1419018 | -0.01548888 | 0.00388119
0.1419232 | -0.01550736 | 0.00388119
0.1418778 | -0.01548198 | 0.00388119
0.1418324 | -0.0154566 | 0.00388119
0.141787 | -0.01543122 | 0.00388119
0.1417416 | -0.01540583 | 0.00388119
0.1450541 | -0.0154099 | 0.00388119
0.1483668 | -0.01541395 | 0.00388119
0.1516796 | -0.015418 | 0.00388119
0.1592111 | -0.01551404 | 0.004463369
0.1634316 | -0.01560557 | 0.004754458
0.1718785 | -0.01578726 | 0.005142577
0.1727271 | -0.01588607 | 0.005724756
0.1735757 | -0.01598487 | 0.004851488
0.175273 | -0.01618239 | 0.006015845
0.1755153 | -0.01617807 | 0.006598024
0.1757598 | -0.01617374 | 0.005142577
0.1760064 | -0.01616942 | 0.005627726
0.1762551 | -0.01616509 | 0.00417228
0.1767363 | -0.01600141 | 0.009605946
0.1772176 | -0.01583772 | 0.003784161
0.1781801 | -0.0155103 | 0.003493071
0.1781983 | -0.01556668 | 0.003493071
0.1782166 | -0.01562305 | 0.003493071
0.1782349 | -0.01567942 | 0.003493071
0.1782532 | -0.01573579 | 0.003493071
0.1840396 | -0.01589554 | 0.003493071
0.2014026 | -0.01637121 | 0.004366339
0.2031122 | -0.01663163 | 0.005530696
0.2039673 | -0.01676177 | 0.004948518
0.2048045 | -0.01690618 | 0.005918815
0.2047683 | -0.01693469 | 0.005239607
0.2047502 | -0.01694889 | 0.004948518
0.2048796 | -0.01688338 | 0.005239607
0.205009 | -0.01681784 | 0.004463369
0.2051384 | -0.01675228 | 0.004366339
0.2052679 | -0.01668669 | 0.004366339
0.2047732 | -0.01672533 | 0.00417228
0.2037862 | -0.01680256 | 0.00397822
0.2032939 | -0.01684115 | 0.00397822
0.2032296 | -0.01682485 | 0.00397822
0.2031653 | -0.01680855 | 0.00397822
0.203101 | -0.01679225 | 0.00397822
0.2030367 | -0.01677595 | 0.00397822
0.2028916 | -0.01677069 | 0.00397822
0.2027464 | -0.01676544 | 0.00397822
0.2026013 | -0.01676018 | 0.00397822
0.2024562 | -0.01675492 | 0.00397822
0.2024699 | -0.0167729 | 0.00397822
0.2024837 | -0.01679088 | 0.00397822
0.2024974 | -0.01680886 | 0.00397822
0.2025113 | -0.01682684 | 0.00397822
0.2022092 | -0.01684457 | 0.00397822
0.2019074 | -0.01686231 | 0.00397822
0.2016059 | -0.01688004 | 0.00397822
0.2013047 | -0.01689778 | 0.00397822
0.2020396 | -0.01688647 | 0.00397822
0.2027744 | -0.01687515 | 0.00397822
0.2035093 | -0.01686384 | 0.00397822
0.2042442 | -0.01685253 | 0.00397822
0.2040374 | -0.01685627 | 0.00397822
0.2038307 | -0.01686002 | 0.00397822
0.2036241 | -0.01686376 | 0.00397822
0.2034175 | -0.0168675 | 0.00397822
0.2033518 | -0.01687471 | 0.00397822
0.2032861 | -0.01688191 | 0.00397822
0.2032204 | -0.01688911 | 0.00397822
0.2031547 | -0.01689632 | 0.00397822
0.2031442 | -0.01689104 | 0.00388119
0.2031338 | -0.01688576 | 0.00388119
0.2031233 | -0.01688047 | 0.00388119
0.2031129 | -0.01687519 | 0.00388119
0.2031158 | -0.01687877 | 0.00388119
0.2031188 | -0.01688235 | 0.00388119
0.2031217 | -0.01688593 | 0.00388119
0.2031247 | -0.0168895 | 0.00388119
0.202985 | -0.01688841 | 0.00388119
0.2028454 | -0.01688731 | 0.00388119
0.2027057 | -0.01688622 | 0.00388119
0.2025661 | -0.01688513 | 0.00388119
0.2025555 | -0.01687993 | 0.00388119
0.2025449 | -0.01687473 | 0.00388119
0.2025343 | -0.01686954 | 0.00388119
0.2025237 | -0.01686434 | 0.00388119
0.2025934 | -0.01686595 | 0.00388119
0.2026631 | -0.01686755 | 0.00388119
0.2027328 | -0.01686916 | 0.00388119
0.2028025 | -0.01687076 | 0.00388119
0.2030574 | -0.0168691 | 0.00388119
0.2033123 | -0.01686745 | 0.00388119
0.2035671 | -0.01686579 | 0.00388119
0.203822 | -0.01686413 | 0.00388119
0.2035479 | -0.01686377 | 0.00388119
0.2032738 | -0.01686341 | 0.00388119
0.2029996 | -0.01686305 | 0.00388119
0.2027255 | -0.01686269 | 0.00388119
0.2026789 | -0.01685854 | 0.00388119
0.2026323 | -0.01685439 | 0.00388119
0.2025856 | -0.01685024 | 0.00388119
0.2025391 | -0.01684608 | 0.00388119
0.2028517 | -0.01683026 | 0.00388119
0.2031645 | -0.01681441 | 0.00388119
0.2034772 | -0.01679855 | 0.00388119
0.2037901 | -0.01678266 | 0.00388119
0.211809 | -0.0168553 | 0.004560399
0.214801 | -0.01692641 | 0.004754458
0.2207868 | -0.01706582 | 0.005336637
0.2237806 | -0.01713412 | 0.005724756
0.2262408 | -0.01777623 | 0.006015845
0.2270609 | -0.01799024 | 0.006015845
0.2269465 | -0.01799535 | 0.006015845
0.2267177 | -0.01800559 | 0.005918815
0.2270751 | -0.01796729 | 0.005530696
0.2275469 | -0.01792388 | 0.005724756
0.2280189 | -0.01788047 | 0.005336637
0.2284909 | -0.01783706 | 0.005336637
0.2344705 | -0.01830446 | 0.005724756
0.2374629 | -0.01853815 | 0.004851488
0.2404572 | -0.01877181 | 0.006015845
0.2450347 | -0.01899131 | 0.006403964
0.2496122 | -0.01921077 | 0.006500994
0.2522412 | -0.0193494 | 0.006500994
0.2574992 | -0.01962661 | 0.006403964
0.2601282 | -0.01976521 | 0.006500994
0.2610857 | -0.01986273 | 0.006695053
0.2639587 | -0.02015451 | 0.006986143
0.2706612 | -0.0206783 | 0.006209905
0.2740084 | -0.02097118 | 0.006112875
0.2751221 | -0.0210894 | 0.006112875
0.2776535 | -0.02150035 | 0.005918815
0.2781241 | -0.02157769 | 0.006306934
0.2782927 | -0.02148031 | 0.006306934
0.2786298 | -0.02128552 | 0.006209905
0.2801167 | -0.02144374 | 0.006209905
0.2816035 | -0.02160197 | 0.006209905
0.2830904 | -0.02176018 | 0.006209905
0.2872175 | -0.02217989 | 0.006695053
0.2951385 | -0.02296382 | 0.007665351
0.2955381 | -0.02309792 | 0.007665351
0.2959377 | -0.02323201 | 0.007374262
0.2963374 | -0.02336609 | 0.006986143
0.2967104 | -0.02352403 | 0.006306934
0.2966839 | -0.02354789 | 0.006015845
0.2966574 | -0.02357175 | 0.005627726
0.296631 | -0.02359561 | 0.005239607
0.2965535 | -0.02358186 | 0.004851488
0.2963985 | -0.02355435 | 0.004560399
0.2963211 | -0.02354059 | 0.004560399
0.2962823 | -0.02353818 | 0.004657428
0.2962436 | -0.02353577 | 0.004366339
0.2962049 | -0.02353336 | 0.004366339
0.2961663 | -0.02353096 | 0.004366339
0.2961523 | -0.02353761 | 0.004366339
0.2961383 | -0.02354425 | 0.004366339
0.2961243 | -0.02355089 | 0.004366339
0.2961103 | -0.02355752 | 0.004366339
0.2967593 | -0.02355295 | 0.004366339
0.2974088 | -0.02354837 | 0.004366339
0.2980587 | -0.0235438 | 0.004366339
0.298709 | -0.02353922 | 0.004366339
0.2987101 | -0.023552 | 0.004366339
0.2987112 | -0.02356477 | 0.004366339
0.2987123 | -0.02357754 | 0.004366339
0.2987134 | -0.02359032 | 0.004366339
0.2986997 | -0.02358571 | 0.004366339
0.2986861 | -0.0235811 | 0.004366339
0.2986724 | -0.02357649 | 0.004366339
0.2986587 | -0.02357188 | 0.004366339
0.2986969 | -0.0235741 | 0.004366339
0.2987351 | -0.02357632 | 0.004366339
0.2987733 | -0.02357854 | 0.004366339
0.2988114 | -0.02358076 | 0.004366339
0.2985268 | -0.02358706 | 0.004366339
0.2982422 | -0.02359334 | 0.004366339
0.2979576 | -0.02359962 | 0.004366339
0.2976731 | -0.0236059 | 0.004366339
0.29762 | -0.02360212 | 0.004366339
0.297567 | -0.02359833 | 0.004366339
0.297514 | -0.02359454 | 0.004366339
0.297461 | -0.02359075 | 0.004366339
0.2975246 | -0.02358926 | 0.004366339
0.2975882 | -0.02358777 | 0.004366339
0.2976518 | -0.02358628 | 0.004366339
0.2977153 | -0.02358479 | 0.004366339
0.2978097 | -0.02356597 | 0.004366339
0.2979041 | -0.02354715 | 0.004366339
0.2979985 | -0.02352833 | 0.004366339
0.2980929 | -0.0235095 | 0.004366339
0.2979948 | -0.02349836 | 0.004366339
0.2978967 | -0.0234872 | 0.004366339
0.2977985 | -0.02347604 | 0.004366339
0.2977004 | -0.02346487 | 0.004366339
0.2976809 | -0.02346624 | 0.004366339
0.2976614 | -0.02346762 | 0.004366339
0.2976418 | -0.02346899 | 0.004366339
0.2976223 | -0.02347037 | 0.004366339
0.2983173 | -0.02353927 | 0.004366339
0.2990123 | -0.02360818 | 0.004366339
0.2997075 | -0.02367709 | 0.004366339
0.3004027 | -0.02374599 | 0.004366339
0.300107 | -0.02373101 | 0.004366339
0.2998113 | -0.02371602 | 0.004366339
0.2995156 | -0.02370104 | 0.004366339
0.29922 | -0.02368606 | 0.004366339
0.2993667 | -0.02356074 | 0.004366339
0.2995134 | -0.02343543 | 0.004366339
0.2996601 | -0.02331012 | 0.004366339
0.2998069 | -0.0231848 | 0.004366339
0.2997325 | -0.0232573 | 0.004366339
0.2996581 | -0.02332979 | 0.004366339
0.2995837 | -0.02340229 | 0.004366339
0.2995093 | -0.02347478 | 0.004366339
0.3007643 | -0.02347289 | 0.004366339
0.3020194 | -0.02347099 | 0.004366339
0.3032744 | -0.02346908 | 0.004366339
0.3045295 | -0.02346717 | 0.004366339
0.306832 | -0.02374587 | 0.004366339
0.3137398 | -0.02458123 | 0.006792083
0.314085 | -0.024663 | 0.007277232
0.3144303 | -0.02474477 | 0.007471291
0.3147755 | -0.02482653 | 0.007471291
0.3151208 | -0.02490828 | 0.007180202
0.3150993 | -0.02491397 | 0.005918815
0.3150921 | -0.02491586 | 0.005724756
0.3160188 | -0.02488902 | 0.005433667
0.3169455 | -0.02486217 | 0.005336637
0.3178723 | -0.02483529 | 0.005336637
0.3187991 | -0.02480839 | 0.005336637
0.3212373 | -0.02494441 | 0.005336637
0.3285517 | -0.02535237 | 0.006209905
0.3284483 | -0.02533762 | 0.006598024
0.3282415 | -0.02530811 | 0.007180202
0.3281381 | -0.02529335 | 0.007277232
0.3282836 | -0.02535733 | 0.007277232
0.3284291 | -0.02542132 | 0.007083172
0.3285745 | -0.0254853 | 0.007665351
0.3306537 | -0.02558618 | 0.006403964
0.3325873 | -0.02562308 | 0.006306934
0.3364546 | -0.02569688 | 0.006306934
0.3370939 | -0.02581891 | 0.006695053
0.3383759 | -0.02606291 | 0.007374262
0.3390186 | -0.02618487 | 0.007471291
0.3391582 | -0.02619564 | 0.007277232
0.3392979 | -0.02620642 | 0.006889113
0.3394376 | -0.02621718 | 0.007277232
0.3395772 | -0.02622794 | 0.006112875
0.3402667 | -0.02619821 | 0.005821786
0.3409563 | -0.02616848 | 0.005724756
0.3416458 | -0.02613875 | 0.005724756
0.3423353 | -0.02610902 | 0.005724756
0.3445906 | -0.02622499 | 0.005724756
0.3491012 | -0.0264566 | 0.005918815
0.3513565 | -0.02657224 | 0.006209905
0.3509416 | -0.0266274 | 0.006695053
0.350112 | -0.02673765 | 0.007374262
0.3496972 | -0.02679274 | 0.007471291
0.3499466 | -0.02700821 | 0.007471291
0.3501961 | -0.02722367 | 0.007471291
0.3504456 | -0.02743911 | 0.006889113
0.3506952 | -0.02765453 | 0.006889113
0.3502028 | -0.02763452 | 0.006403964
0.3499566 | -0.02762448 | 0.006112875
0.3497104 | -0.02761441 | 0.006015845
0.3496773 | -0.02761956 | 0.005918815
0.3496111 | -0.02762986 | 0.005821786
0.3495781 | -0.02763501 | 0.005821786
0.3496181 | -0.02762589 | 0.005724756
0.3496382 | -0.02762132 | 0.005627726
0.3496582 | -0.02761676 | 0.005724756
0.3498561 | -0.02761508 | 0.005724756
0.3500543 | -0.02761339 | 0.005627726
0.3502526 | -0.02761171 | 0.005627726
0.3504512 | -0.02761002 | 0.005627726
0.3504664 | -0.02761469 | 0.005627726
0.3504816 | -0.02761935 | 0.005627726
0.3504968 | -0.02762402 | 0.005627726
0.350512 | -0.02762868 | 0.005627726
0.3505026 | -0.0276311 | 0.005627726
0.3504933 | -0.02763351 | 0.005627726
0.3504839 | -0.02763593 | 0.005627726
0.3504746 | -0.02763835 | 0.005627726
0.3504904 | -0.02762803 | 0.005627726
0.3505062 | -0.02761771 | 0.005627726
0.350522 | -0.02760739 | 0.005530696
0.3505378 | -0.02759708 | 0.005530696
0.3505282 | -0.02760691 | 0.005530696
0.3505185 | -0.02761673 | 0.005530696
0.3505089 | -0.02762656 | 0.005530696
0.3504992 | -0.02763639 | 0.005530696
0.3505119 | -0.02762762 | 0.005530696
0.3505245 | -0.02761886 | 0.005530696
0.3505372 | -0.02761009 | 0.005530696
0.3505499 | -0.02760132 | 0.005530696
0.3505025 | -0.02760256 | 0.005530696
0.3504551 | -0.02760381 | 0.005530696
0.3504078 | -0.02760505 | 0.005530696
0.3503606 | -0.0276063 | 0.005530696
0.3504193 | -0.02760746 | 0.005530696
0.350478 | -0.02760862 | 0.005530696
0.3505367 | -0.02760979 | 0.005530696
0.3505954 | -0.02761095 | 0.005530696
0.35055 | -0.0276427 | 0.005530696
0.3505046 | -0.02767445 | 0.005530696
0.3504593 | -0.02770619 | 0.005530696
0.350414 | -0.02773794 | 0.005530696
0.3503307 | -0.02767989 | 0.005530696
0.3502474 | -0.02762184 | 0.005530696
0.3501641 | -0.0275638 | 0.005530696
0.3500808 | -0.02750575 | 0.005530696
0.3501061 | -0.02750999 | 0.005530696
0.3501313 | -0.02751424 | 0.005530696
0.3501565 | -0.02751849 | 0.005530696
0.3501818 | -0.02752274 | 0.005530696
0.35013 | -0.02752414 | 0.005530696
0.3500782 | -0.02752555 | 0.005530696
0.3500264 | -0.02752695 | 0.005530696
0.3499746 | -0.02752836 | 0.005530696
0.3499705 | -0.02751414 | 0.005530696
0.3499664 | -0.02749991 | 0.005530696
0.3499624 | -0.02748565 | 0.005530696
0.3499583 | -0.02747138 | 0.005530696
0.3499954 | -0.0274952 | 0.005530696
0.3500326 | -0.02751893 | 0.005530696
0.3500698 | -0.02754257 | 0.005530696
0.350107 | -0.02756612 | 0.005530696
0.3501023 | -0.0275867 | 0.005530696
0.3500975 | -0.02760727 | 0.005530696
0.3500928 | -0.02762785 | 0.005530696
0.3500881 | -0.02764843 | 0.005530696
0.3500533 | -0.02763903 | 0.005530696
0.3500186 | -0.02762963 | 0.005530696
0.3499838 | -0.02762023 | 0.005530696
0.3499491 | -0.02761083 | 0.005530696
0.3513087 | -0.02744377 | 0.005530696
0.3526683 | -0.02727669 | 0.005530696
0.354028 | -0.02710961 | 0.005530696
0.3553877 | -0.02694252 | 0.005530696
0.3569071 | -0.02720476 | 0.005530696
0.3584265 | -0.02746699 | 0.004948518
0.3599459 | -0.02772922 | 0.006500994
0.3616458 | -0.02812309 | 0.00824753
0.361736 | -0.02818887 | 0.00824753
0.3616595 | -0.02825092 | 0.007568321
0.3614928 | -0.02824723 | 0.007180202
0.3613261 | -0.02824354 | 0.006792083
0.3633157 | -0.02832773 | 0.006500994
0.3654721 | -0.0284156 | 0.006500994
0.3676286 | -0.02850345 | 0.006500994
0.3697851 | -0.02859129 | 0.006500994
0.3706132 | -0.0288919 | 0.006500994
0.3722696 | -0.02949312 | 0.007471291
0.3730979 | -0.02979373 | 0.00785941
0.3728924 | -0.02991174 | 0.008441589
0.3727899 | -0.02997074 | 0.008635649
0.3726874 | -0.03002974 | 0.008441589
0.3730392 | -0.03002892 | 0.00824753
0.3733912 | -0.0300281 | 0.00805347
0.3740954 | -0.03002646 | 0.007568321
0.3760417 | -0.03039493 | 0.007374262
0.3779881 | -0.0307634 | 0.007277232
0.3799344 | -0.03113187 | 0.007277232
0.3818807 | -0.03150034 | 0.007471291
0.3841275 | -0.0315163 | 0.00824753
0.3852509 | -0.03152427 | 0.008635649
0.3863743 | -0.03153224 | 0.009023768
0.3864138 | -0.03157475 | 0.008829708
0.3864534 | -0.03161725 | 0.008538619
0.3864931 | -0.03165976 | 0.00805347
0.3865327 | -0.03170226 | 0.007568321
0.3866426 | -0.03171262 | 0.007083172
0.3867526 | -0.03172297 | 0.006792083
0.3869726 | -0.03174369 | 0.006306934
0.3887077 | -0.03187401 | 0.006112875
0.3904429 | -0.03200432 | 0.006015845
0.3921782 | -0.03213463 | 0.006015845
0.393965 | -0.03234384 | 0.007568321
0.3939906 | -0.03238328 | 0.00824753
0.3940163 | -0.03242271 | 0.008635649
0.3941259 | -0.03238708 | 0.008635649
0.3942355 | -0.03235144 | 0.008441589
0.3943452 | -0.0323158 | 0.0081505
0.3944548 | -0.03228015 | 0.00785941
0.3947255 | -0.03215329 | 0.007471291
0.3948608 | -0.03208985 | 0.007277232
0.3949961 | -0.03202641 | 0.007277232
0.3950587 | -0.03202586 | 0.007180202
0.3951212 | -0.0320253 | 0.007180202
0.3951837 | -0.03202474 | 0.007083172
0.3952463 | -0.03202418 | 0.007083172
0.3952653 | -0.03226102 | 0.006986143
0.3952749 | -0.03237944 | 0.006986143
0.3952844 | -0.03249786 | 0.006986143
0.395368 | -0.03259876 | 0.006986143
0.3954516 | -0.03269966 | 0.006986143
0.3955352 | -0.03280056 | 0.006986143
0.3956339 | -0.03289532 | 0.006889113
0.3956489 | -0.03288917 | 0.006889113
0.3956639 | -0.03288302 | 0.006889113
0.3956789 | -0.03287686 | 0.006889113
0.3956864 | -0.03289863 | 0.006889113
0.3956938 | -0.03292039 | 0.006889113
0.3957013 | -0.03294215 | 0.006889113
0.3957087 | -0.03296391 | 0.006889113
0.3955225 | -0.0329854 | 0.006889113
0.3953363 | -0.0330069 | 0.007471291
0.3951501 | -0.03302839 | 0.006792083
0.394964 | -0.03304988 | 0.006792083
0.3950682 | -0.0330267 | 0.006792083
0.3951723 | -0.03300353 | 0.006792083
0.3952765 | -0.03298035 | 0.006792083
0.3953807 | -0.03295717 | 0.006792083
0.3953786 | -0.03295754 | 0.006792083
0.3953764 | -0.03295791 | 0.006792083
0.3953743 | -0.03295827 | 0.006792083
0.3953722 | -0.03295864 | 0.006792083
0.3953612 | -0.03296567 | 0.006792083
0.3953502 | -0.0329727 | 0.006792083
0.3953392 | -0.03297973 | 0.006792083
0.3953282 | -0.03298677 | 0.006792083
0.395562 | -0.03309431 | 0.006792083
0.3957959 | -0.03320186 | 0.006792083
0.3960297 | -0.03330939 | 0.006792083
0.3962636 | -0.03341692 | 0.006792083
0.3962097 | -0.03341771 | 0.006792083
0.3961558 | -0.0334185 | 0.006792083
0.3961019 | -0.03341928 | 0.006792083
0.396048 | -0.03342007 | 0.006792083
0.396069 | -0.03342655 | 0.006792083
0.3960901 | -0.03343303 | 0.006792083
0.3961111 | -0.03343951 | 0.006792083
0.3961322 | -0.033446 | 0.006792083
0.396138 | -0.0334691 | 0.006695053
0.3961409 | -0.03348065 | 0.006695053
0.3961438 | -0.0334922 | 0.006695053
0.3961419 | -0.03344205 | 0.006695053
0.3961399 | -0.0333919 | 0.006695053
0.396138 | -0.03334175 | 0.006695053
0.3961361 | -0.0332916 | 0.006695053
0.3961279 | -0.03327988 | 0.006695053
0.3961197 | -0.03326816 | 0.006695053
0.3961115 | -0.03325644 | 0.006695053
0.3961033 | -0.03324471 | 0.006695053
0.3971376 | -0.03331464 | 0.006695053
0.3981719 | -0.03338456 | 0.006695053
0.3992061 | -0.03345448 | 0.006695053
0.4002404 | -0.0335244 | 0.006695053
0.4027396 | -0.03366799 | 0.006695053
0.405239 | -0.03381155 | 0.006695053
0.4077387 | -0.03395509 | 0.006695053
0.4102386 | -0.03409861 | 0.006695053
0.4114609 | -0.03447574 | 0.008441589
0.4118692 | -0.0346014 | 0.00785941
0.4118201 | -0.03462191 | 0.00824753
0.4117711 | -0.03464242 | 0.007665351
0.4117222 | -0.03466293 | 0.007083172
0.4116734 | -0.03468344 | 0.006695053
0.4116105 | -0.03466426 | 0.006306934
0.4115477 | -0.03464508 | 0.006112875
0.4114848 | -0.03462588 | 0.006112875
0.4114219 | -0.03460668 | 0.006112875
0.4117835 | -0.03470848 | 0.006112875
0.4121454 | -0.03481027 | 0.006306934
0.4123521 | -0.03480704 | 0.007568321
0.4164437 | -0.03579288 | 0.006598024
0.4180695 | -0.03613191 | 0.007374262
0.4190063 | -0.03614642 | 0.008635649
0.4194747 | -0.03615367 | 0.009120797
0.4198786 | -0.03611122 | 0.009411887
0.4202829 | -0.03606877 | 0.009508916
0.4206875 | -0.03602632 | 0.009508916
0.4210924 | -0.03598387 | 0.009605946
0.4217478 | -0.03603541 | 0.009508916
0.4224032 | -0.03608695 | 0.00805347
0.4230585 | -0.03613849 | 0.007665351
0.4237139 | -0.03619002 | 0.007471291
0.4260524 | -0.03656719 | 0.007471291
0.428391 | -0.03694431 | 0.007471291
0.433819 | -0.03787846 | 0.008635649
0.4345694 | -0.03805844 | 0.009120797
0.4353198 | -0.03823835 | 0.009605946
0.4360701 | -0.03841819 | 0.009605946
0.4360437 | -0.03828916 | 0.009314857
0.4359914 | -0.0380311 | 0.009314857
0.4359656 | -0.03790206 | 0.007762381
0.4371805 | -0.03808873 | 0.007665351
0.4377881 | -0.03818207 | 0.007180202
0.4383957 | -0.0382754 | 0.006986143
0.4393289 | -0.03842398 | 0.006986143
0.4402622 | -0.03857253 | 0.007665351
0.4411956 | -0.03872103 | 0.007665351
0.4420804 | -0.03908344 | 0.009605946
0.4420317 | -0.03929738 | 0.009508916
0.4419342 | -0.03972526 | 0.01009109
0.441908 | -0.03961787 | 0.01009109
0.4418558 | -0.03940308 | 0.009508916
0.4418669 | -0.03930483 | 0.009508916
0.4419042 | -0.03931397 | 0.008538619
0.4420056 | -0.03933416 | 0.00785941
0.4420325 | -0.03933606 | 0.007762381
0.4420594 | -0.03933797 | 0.007762381
0.4420862 | -0.03933988 | 0.007762381
0.4417599 | -0.03930584 | 0.007762381
0.4414336 | -0.0392718 | 0.007762381
0.4411073 | -0.03923776 | 0.007762381
0.4407811 | -0.03920372 | 0.007762381
0.4409016 | -0.03919694 | 0.007762381
0.4410221 | -0.03919016 | 0.007762381
0.4411426 | -0.03918338 | 0.007762381
0.4412632 | -0.0391766 | 0.007762381
0.441641 | -0.03914815 | 0.007762381
0.442019 | -0.03911968 | 0.007762381
0.4423971 | -0.0390912 | 0.007665351
0.4427753 | -0.03906269 | 0.007665351
0.4431929 | -0.03903772 | 0.007665351
0.4436106 | -0.03901274 | 0.007665351
0.4440283 | -0.03898776 | 0.007665351
0.444446 | -0.03896278 | 0.007665351
0.4439515 | -0.03897061 | 0.007665351
0.4434569 | -0.03897844 | 0.007665351
0.4429624 | -0.03898627 | 0.007665351
0.4424679 | -0.03899409 | 0.007665351
0.4426869 | -0.03900086 | 0.007665351
0.4429059 | -0.03900763 | 0.007665351
0.4431249 | -0.0390144 | 0.007665351
0.443344 | -0.03902117 | 0.007665351
0.4435098 | -0.03902539 | 0.007665351
0.4436756 | -0.03902961 | 0.007665351
0.4438415 | -0.03903383 | 0.007665351
0.4440073 | -0.03903805 | 0.007665351
0.4441276 | -0.03903914 | 0.007665351
0.444248 | -0.03904022 | 0.007665351
0.4443683 | -0.03904131 | 0.007665351
0.4444886 | -0.0390424 | 0.007665351
0.4444939 | -0.03902778 | 0.007665351
0.4444992 | -0.03901316 | 0.007665351
0.4445044 | -0.03899854 | 0.007665351
0.4445097 | -0.03898392 | 0.007568321
0.4445178 | -0.03897662 | 0.007568321
0.4445259 | -0.03896932 | 0.007568321
0.444534 | -0.03896202 | 0.007568321
0.4445421 | -0.03895472 | 0.007568321
0.4443415 | -0.03900391 | 0.007568321
0.4441408 | -0.0390531 | 0.007568321
0.4439402 | -0.03910229 | 0.007568321
0.4437395 | -0.03915148 | 0.007568321
0.443997 | -0.03911785 | 0.007568321
0.4442544 | -0.03908422 | 0.007568321
0.4445118 | -0.03905059 | 0.007568321
0.4447692 | -0.03901695 | 0.007568321
0.4449049 | -0.03908617 | 0.007568321
0.4450405 | -0.03915539 | 0.007568321
0.4451762 | -0.03922461 | 0.007568321
0.4453119 | -0.03929382 | 0.007568321
0.4451799 | -0.03930087 | 0.007568321
0.4450478 | -0.03930792 | 0.007568321
0.4449157 | -0.03931496 | 0.007568321
0.4447837 | -0.039322 | 0.007568321
0.4445651 | -0.03931339 | 0.007568321
0.4443465 | -0.03930477 | 0.007568321
0.4439093 | -0.03928753 | 0.007374262
0.4441366 | -0.0392926 | 0.007277232
0.4443639 | -0.03929767 | 0.007277232
0.4445913 | -0.03930274 | 0.007277232
0.4448188 | -0.03930781 | 0.007277232
0.4475271 | -0.03960289 | 0.007277232
0.4502355 | -0.03989794 | 0.007277232
0.452944 | -0.04019295 | 0.007083172
0.4556525 | -0.04048793 | 0.003201982
0.4560265 | -0.04029192 | 0.009897035
0.4561512 | -0.04022623 | 0.01038218
0.4562144 | -0.04053692 | 0.009411887
0.4562778 | -0.0408475 | 0.008829708
0.4563412 | -0.04115796 | 0.007762381
0.4564047 | -0.04146832 | 0.007762381
0.4569027 | -0.04145601 | 0.007374262
0.4578988 | -0.04143138 | 0.006598024
0.4606891 | -0.04169361 | 0.006306934
0.4629814 | -0.04196795 | 0.006306934
0.4652737 | -0.04224208 | 0.006695053
0.4675662 | -0.04251602 | 0.00805347
0.4680784 | -0.04259956 | 0.00785941
0.4685906 | -0.0426831 | 0.008829708
0.469103 | -0.04276663 | 0.009605946
0.4696153 | -0.04285014 | 0.01057624
0.469422 | -0.04283545 | 0.01057624
0.4692288 | -0.04282076 | 0.01047921
0.4690356 | -0.04280607 | 0.01057624
0.4688424 | -0.04279138 | 0.01038218
0.4699875 | -0.04289967 | 0.009411887
0.4722778 | -0.04311625 | 0.009023768
0.473423 | -0.04322455 | 0.009023768
0.4754276 | -0.04347513 | 0.009023768
0.4774322 | -0.0437257 | 0.009508916
0.4794369 | -0.04397627 | 0.01047921
0.4814416 | -0.04422684 | 0.01028515
0.4812464 | -0.04424983 | 0.01067327
0.480856 | -0.04429581 | 0.01057624
0.4806608 | -0.0443188 | 0.01057624
0.4805054 | -0.04430373 | 0.01057624
0.4800393 | -0.04425852 | 0.008635649
0.4801802 | -0.04425738 | 0.00824753
0.480321 | -0.04425623 | 0.00824753
0.4804619 | -0.04425508 | 0.0081505
0.4806027 | -0.04425391 | 0.0081505
0.482839 | -0.04434932 | 0.0081505
0.4850754 | -0.0444445 | 0.0081505
0.4895486 | -0.04463423 | 0.008441589
0.4909097 | -0.04485715 | 0.009508916
0.4915903 | -0.04496857 | 0.01057624
0.4922709 | -0.04507996 | 0.01057624
0.4922465 | -0.04508136 | 0.01086733
0.4922221 | -0.04508277 | 0.01086733
0.4921733 | -0.04508558 | 0.01047921
0.4921881 | -0.04508073 | 0.01009109
0.4922029 | -0.04507588 | 0.01009109
0.4920918 | -0.0450709 | 0.009605946
0.4919511 | -0.04507564 | 0.009023768
0.4918104 | -0.04508038 | 0.008926738
0.4916697 | -0.04508511 | 0.008926738
0.4917355 | -0.04508924 | 0.008829708
0.4918012 | -0.04509336 | 0.008829708
0.491867 | -0.04509748 | 0.008829708
0.4919328 | -0.0451016 | 0.008829708
0.4918832 | -0.04512778 | 0.008829708
0.4918336 | -0.04515397 | 0.008829708
0.491784 | -0.04518015 | 0.008829708
0.4919183 | -0.04520559 | 0.008732678
0.492102 | -0.04520486 | 0.008732678
0.4922858 | -0.04520413 | 0.008732678
0.4924696 | -0.0452034 | 0.008732678
0.4913647 | -0.04514243 | 0.008732678
0.4902602 | -0.04508145 | 0.008732678
0.489156 | -0.04502048 | 0.008635649
0.4880522 | -0.04495951 | 0.008635649
0.4880037 | -0.04496333 | 0.008635649
0.4879554 | -0.04496715 | 0.008635649
0.487907 | -0.04497098 | 0.008635649
0.4878587 | -0.0449748 | 0.008635649
0.4878979 | -0.0449701 | 0.008635649
0.4879372 | -0.04496541 | 0.008635649
0.4879764 | -0.04496071 | 0.008635649
0.4880156 | -0.04495601 | 0.008635649
0.4879941 | -0.04492551 | 0.008635649
0.4879725 | -0.04489501 | 0.008538619
0.4879509 | -0.0448645 | 0.008538619
0.4879294 | -0.04483399 | 0.008538619
0.4882273 | -0.04473829 | 0.008538619
0.4885252 | -0.04464258 | 0.008538619
0.4888231 | -0.04454687 | 0.008538619
0.489121 | -0.04445116 | 0.008538619
0.4891528 | -0.04458383 | 0.008538619
0.4891845 | -0.0447165 | 0.008538619
0.4892163 | -0.04484916 | 0.008538619
0.4892481 | -0.04498183 | 0.008538619
0.489178 | -0.04493127 | 0.008538619
0.489108 | -0.04488072 | 0.008538619
0.4890379 | -0.04483016 | 0.008538619
0.4889678 | -0.0447796 | 0.008538619
0.4890011 | -0.04476561 | 0.008538619
0.4890343 | -0.0447516 | 0.008538619
0.4890676 | -0.04473758 | 0.008538619
0.4891009 | -0.04472355 | 0.008538619
0.4890199 | -0.04472176 | 0.008538619
0.4889389 | -0.04471996 | 0.008538619
0.488858 | -0.04471814 | 0.008441589
0.488777 | -0.0447163 | 0.008441589
0.488772 | -0.04471286 | 0.008441589
0.488767 | -0.04470942 | 0.008441589
0.4887621 | -0.04470599 | 0.008441589
0.4887571 | -0.04470255 | 0.008441589
0.4901205 | -0.04469532 | 0.008441589
0.491484 | -0.04468807 | 0.008441589
0.494211 | -0.04467354 | 0.00824753
0.4962234 | -0.04505618 | 0.00824753
0.4982361 | -0.04543881 | 0.00805347
0.5002491 | -0.04582144 | 0.00795644
0.5022625 | -0.04620406 | 0.01047921
0.5023718 | -0.04636692 | 0.01047921
0.5024811 | -0.04652979 | 0.01154654
0.5027002 | -0.04685551 | 0.01096436
0.5030147 | -0.04683087 | 0.009994065
0.5031196 | -0.04682266 | 0.009605946
0.5048335 | -0.04692347 | 0.009217827
0.5065474 | -0.04702426 | 0.009217827
0.5082613 | -0.04712504 | 0.009217827
0.5099753 | -0.04722581 | 0.009314857
0.510875 | -0.04731793 | 0.009508916
0.5126749 | -0.04750167 | 0.009994065
0.5135751 | -0.04759327 | 0.01086733
0.5133851 | -0.04760522 | 0.01096436
0.5131951 | -0.04761717 | 0.01135248
0.5130052 | -0.04762912 | 0.01135248
0.5128152 | -0.04764107 | 0.01096436
0.5127733 | -0.04762768 | 0.01047921
0.5127523 | -0.04762098 | 0.01057624
0.5127314 | -0.04761428 | 0.01047921
0.5144211 | -0.04771937 | 0.009605946
0.516111 | -0.04782446 | 0.009508916
0.5178011 | -0.04792954 | 0.009314857
0.5194915 | -0.04803463 | 0.009314857
0.5213582 | -0.04830445 | 0.009314857
0.5232253 | -0.04857426 | 0.009217827
0.5269611 | -0.04911378 | 0.01115842
0.5272538 | -0.04926416 | 0.01115842
0.5275465 | -0.04941453 | 0.01115842
0.5278393 | -0.04956488 | 0.01115842
0.5281321 | -0.04971522 | 0.01096436
0.5279182 | -0.049701 | 0.01057624
0.5277044 | -0.04968677 | 0.01018812
0.5274905 | -0.04967253 | 0.01057624
0.5272766 | -0.04965829 | 0.009605946
0.5289307 | -0.04976322 | 0.009605946
0.5305847 | -0.04986808 | 0.009023768
0.5322388 | -0.04997287 | 0.009023768
0.5338928 | -0.05007759 | 0.009023768
0.5348357 | -0.05041748 | 0.009605946
0.5357789 | -0.05075733 | 0.009605946
0.5376662 | -0.0514369 | 0.01154654
0.5375874 | -0.05144486 | 0.01154654
0.5375086 | -0.05145283 | 0.01135248
0.5374299 | -0.05146079 | 0.01135248
0.5373512 | -0.05146875 | 0.01135248
0.5372938 | -0.05156383 | 0.009994065
0.5372651 | -0.05161135 | 0.009023768
0.5372364 | -0.05165885 | 0.009023768
0.5372827 | -0.0516586 | 0.009023768
0.537329 | -0.05165834 | 0.009023768
0.5373754 | -0.05165809 | 0.008926738
0.5374218 | -0.05165784 | 0.008926738
0.5373777 | -0.05164353 | 0.008926738
0.5373336 | -0.05162922 | 0.008926738
0.5372895 | -0.05161491 | 0.008926738
0.5372454 | -0.05160059 | 0.008926738
0.5373445 | -0.05158662 | 0.008926738
0.5374437 | -0.05157264 | 0.008926738
0.5375431 | -0.05155866 | 0.008926738
0.5376426 | -0.05154468 | 0.008926738
0.5375691 | -0.05153483 | 0.008829708
0.5374957 | -0.05152496 | 0.008829708
0.5374224 | -0.05151508 | 0.008829708
0.537349 | -0.05150517 | 0.008829708
0.537345 | -0.05157662 | 0.008829708
0.537341 | -0.05164807 | 0.008732678
0.537337 | -0.0517195 | 0.008732678
0.537333 | -0.05179094 | 0.008732678
0.53731 | -0.05189106 | 0.008732678
0.537287 | -0.05199117 | 0.008732678
0.537264 | -0.05209129 | 0.008732678
0.5372409 | -0.05219141 | 0.008732678
0.5372792 | -0.05218654 | 0.008732678
0.5373175 | -0.05218167 | 0.008732678
0.5373557 | -0.0521768 | 0.008732678
0.537394 | -0.05217193 | 0.008732678
0.5373623 | -0.05214693 | 0.008732678
0.5373306 | -0.05212193 | 0.008732678
0.5372988 | -0.05209692 | 0.008732678
0.5372671 | -0.05207192 | 0.008732678
0.5372729 | -0.05209752 | 0.008732678
0.5372787 | -0.05212313 | 0.008732678
0.5372846 | -0.05214873 | 0.008732678
0.5372904 | -0.05217433 | 0.008732678
0.5372825 | -0.05213953 | 0.008732678
0.5372746 | -0.05210473 | 0.008732678
0.5372667 | -0.05206993 | 0.008732678
0.5372588 | -0.05203513 | 0.008732678
0.5372615 | -0.05206977 | 0.008732678
0.5372642 | -0.05210442 | 0.008732678
0.5372668 | -0.05213906 | 0.008732678
0.5372695 | -0.05217371 | 0.008732678
0.5373286 | -0.05216631 | 0.008732678
0.5373877 | -0.05215891 | 0.008732678
0.5374468 | -0.05215151 | 0.008732678
0.5375059 | -0.0521441 | 0.008732678
0.5374397 | -0.05211507 | 0.008732678
0.5373735 | -0.05208603 | 0.008732678
0.5373073 | -0.05205698 | 0.008732678
0.5372411 | -0.05202792 | 0.008732678
0.5372617 | -0.052029 | 0.008732678
0.5372823 | -0.05203009 | 0.008732678
0.5373028 | -0.05203117 | 0.008732678
0.5373234 | -0.05203225 | 0.008732678
0.5372933 | -0.05203383 | 0.008732678
0.5372632 | -0.0520354 | 0.008732678
0.5372331 | -0.05203697 | 0.008732678
0.537203 | -0.05203853 | 0.008732678
0.5378717 | -0.05205054 | 0.008635649
0.5385403 | -0.05206252 | 0.008635649
0.5392089 | -0.05207449 | 0.008635649
0.5398775 | -0.05208644 | 0.008635649
0.5418532 | -0.05227738 | 0.008441589
0.543829 | -0.05246827 | 0.00785941
0.5458051 | -0.05265911 | 0.009411887
0.5477813 | -0.05284991 | 0.009508916
0.5471725 | -0.05293152 | 0.01154654
0.5468685 | -0.05297231 | 0.01154654
0.546599 | -0.05300008 | 0.009994065
0.5466675 | -0.05297402 | 0.009023768
0.5467017 | -0.05296099 | 0.009023768
0.5478234 | -0.05309901 | 0.009217827
0.5489452 | -0.05323702 | 0.009217827
0.5500671 | -0.05337503 | 0.009023768
0.5525233 | -0.05391025 | 0.008732678
0.5538575 | -0.05430737 | 0.008732678
0.5565258 | -0.05510133 | 0.009023768
0.5567771 | -0.05529598 | 0.009994065
0.5570289 | -0.05549056 | 0.009994065
0.5572812 | -0.05568506 | 0.01096436
0.5575339 | -0.0558795 | 0.01096436
0.5578206 | -0.0559221 | 0.01135248
0.5581074 | -0.0559647 | 0.01135248
0.5583942 | -0.0560073 | 0.01096436
0.5586809 | -0.0560499 | 0.01096436
0.5594918 | -0.05606559 | 0.01057624
0.5619245 | -0.05611266 | 0.009994065
0.5637726 | -0.05631409 | 0.009994065
0.5656209 | -0.05651553 | 0.009994065
0.5674694 | -0.05671696 | 0.009994065
0.5693182 | -0.05691839 | 0.009994065
0.5695525 | -0.05694506 | 0.01096436
0.5700211 | -0.05699835 | 0.01067327
0.5702555 | -0.05702498 | 0.01144951
0.5698672 | -0.0568301 | 0.01154654
0.569479 | -0.05663521 | 0.01135248
0.5690909 | -0.05644033 | 0.01038218
0.568703 | -0.05624545 | 0.01057624
0.5701154 | -0.05665556 | 0.009994065
0.5729405 | -0.05747571 | 0.01047921
0.5743532 | -0.05788574 | 0.009508916
0.5763171 | -0.05814997 | 0.009508916
0.578281 | -0.05841404 | 0.009508916
0.5802449 | -0.05867795 | 0.01057624
0.5822087 | -0.05894169 | 0.01057624
0.5822934 | -0.05890035 | 0.01154654
0.5823783 | -0.05885896 | 0.01154654
0.5824634 | -0.05881752 | 0.01154654
0.5825487 | -0.05877602 | 0.01154654
0.582538 | -0.05870112 | 0.01154654
0.5825274 | -0.0586262 | 0.01154654
0.5825169 | -0.05855126 | 0.01154654
0.5825065 | -0.05847629 | 0.01154654
0.5827399 | -0.05848297 | 0.01057624
0.5832068 | -0.05849631 | 0.009508916
0.5834403 | -0.05850298 | 0.009314857
0.5833632 | -0.05853428 | 0.009217827
0.5832861 | -0.05856557 | 0.009120797
0.583209 | -0.05859686 | 0.009120797
0.583132 | -0.05862816 | 0.009120797
0.5831543 | -0.058622 | 0.009120797
0.5831766 | -0.05861585 | 0.009120797
0.583199 | -0.05860969 | 0.009120797
0.5832213 | -0.05860354 | 0.009023768
0.5832281 | -0.05860153 | 0.009023768
0.5832349 | -0.05859952 | 0.009023768
0.5832417 | -0.05859751 | 0.009023768
0.5832485 | -0.05859551 | 0.009023768
0.5831032 | -0.05862511 | 0.009023768
0.582958 | -0.05865471 | 0.009023768
0.5828129 | -0.05868431 | 0.009023768
0.5826678 | -0.05871392 | 0.009023768
0.5827358 | -0.05874613 | 0.009023768
0.5828038 | -0.05877833 | 0.009023768
0.5828719 | -0.05881052 | 0.009023768
0.5829401 | -0.0588427 | 0.009023768
0.5831352 | -0.05873762 | 0.009023768
0.5833305 | -0.05863245 | 0.009023768
0.583526 | -0.0585272 | 0.009023768
0.5837215 | -0.05842185 | 0.009023768
0.583732 | -0.05841852 | 0.009023768
0.5837425 | -0.05841518 | 0.009023768
0.5837529 | -0.05841185 | 0.009023768
0.5837634 | -0.05840851 | 0.009023768
0.5837657 | -0.05840323 | 0.009023768
0.583768 | -0.05839794 | 0.009023768
0.5837703 | -0.05839266 | 0.009023768
0.5837727 | -0.05838738 | 0.009023768
0.5838003 | -0.05840735 | 0.009023768
0.5838279 | -0.05842732 | 0.009023768
0.5838555 | -0.05844729 | 0.009023768
0.5838831 | -0.05846726 | 0.009023768
0.5838752 | -0.05844194 | 0.009023768
0.5838672 | -0.05841663 | 0.009023768
0.5838593 | -0.05839131 | 0.009023768
0.5838513 | -0.058366 | 0.009023768
0.5838786 | -0.05837925 | 0.009023768
0.5839059 | -0.05839249 | 0.009023768
0.5839332 | -0.05840571 | 0.009023768
0.5839605 | -0.05841891 | 0.009023768
0.5839733 | -0.05841208 | 0.009023768
0.583986 | -0.05840523 | 0.009023768
0.5839988 | -0.05839836 | 0.009023768
0.5840115 | -0.05839147 | 0.009023768
0.5839864 | -0.0583901 | 0.009023768
0.5839612 | -0.05838873 | 0.009023768
0.5839361 | -0.05838736 | 0.009023768
0.583911 | -0.05838598 | 0.009023768
0.5839213 | -0.0583911 | 0.009023768
0.5839317 | -0.05839619 | 0.009023768
0.583942 | -0.05840126 | 0.009023768
0.5839524 | -0.05840632 | 0.009023768
0.5839541 | -0.05840488 | 0.009023768
0.5839558 | -0.05840345 | 0.009023768
0.5839576 | -0.05840201 | 0.009023768
0.5839593 | -0.05840058 | 0.009023768
0.5839703 | -0.058407 | 0.009023768
0.5839813 | -0.05841342 | 0.009023768
0.5839924 | -0.05841984 | 0.009023768
0.5840034 | -0.05842626 | 0.009023768
0.5844377 | -0.05838144 | 0.009023768
0.5853064 | -0.05829172 | 0.009605946
0.5857407 | -0.0582468 | 0.009314857
0.5881994 | -0.05863062 | 0.009314857
0.5906582 | -0.05901439 | 0.009314857
0.593117 | -0.05939811 | 0.009217827
0.5963744 | -0.06000075 | 0.01047921
0.5967737 | -0.06011022 | 0.01057624
0.597173 | -0.0602197 | 0.01018812
0.5973896 | -0.06028112 | 0.01057624
0.5978229 | -0.06040394 | 0.009994065
0.5986102 | -0.06055649 | 0.009702976
0.5991809 | -0.06064764 | 0.009508916
0.5997517 | -0.06073876 | 0.009508916
0.6017509 | -0.06117642 | 0.008926738
0.6031794 | -0.06152295 | 0.008926738
0.6046081 | -0.06186946 | 0.009605946
0.6060368 | -0.06221594 | 0.009605946
0.6066748 | -0.06265572 | 0.01154654
0.6069938 | -0.0628756 | 0.01154654
0.6073129 | -0.06309548 | 0.01115842
0.607432 | -0.06309602 | 0.01115842
0.6075511 | -0.06309649 | 0.01115842
0.6076703 | -0.06309689 | 0.01154654
0.6077894 | -0.06309723 | 0.01144951
0.6083161 | -0.06325408 | 0.01047921
0.6088433 | -0.06341092 | 0.01057624
0.609371 | -0.06356775 | 0.009508916
0.6098993 | -0.06372459 | 0.009605946
0.6116583 | -0.06392283 | 0.009217827
0.6134173 | -0.06412108 | 0.009605946
0.6151764 | -0.06431932 | 0.01047921
0.616758 | -0.0647138 | 0.01096436
0.6164029 | -0.06510624 | 0.01096436
0.6166341 | -0.0652489 | 0.01038218
0.6170427 | -0.06519533 | 0.01038218
0.6174514 | -0.06514176 | 0.01057624
0.6178601 | -0.06508819 | 0.01057624
0.6189479 | -0.06512916 | 0.01057624
0.6200358 | -0.06517013 | 0.01057624
0.6211238 | -0.06521109 | 0.01057624
0.6222118 | -0.06525205 | 0.01057624
0.6235541 | -0.06546068 | 0.01018812
0.6248965 | -0.0656693 | 0.01028515
0.626239 | -0.06587791 | 0.01018812
0.6275816 | -0.06608651 | 0.01057624
0.6282446 | -0.06614009 | 0.01154654
0.630234 | -0.06630038 | 0.01251684
0.6299752 | -0.06630169 | 0.01212872
0.6297164 | -0.066303 | 0.01212872
0.6294576 | -0.06630431 | 0.01212872
0.6291987 | -0.06630563 | 0.01203169
0.6288843 | -0.06631724 | 0.0117406
0.6285699 | -0.06632886 | 0.0107703
0.627941 | -0.06635208 | 0.01144951
0.6277432 | -0.06635715 | 0.01154654
0.6275453 | -0.06636222 | 0.01057624
0.6273474 | -0.06636729 | 0.01057624
0.6271495 | -0.06637236 | 0.01057624
0.6271532 | -0.06636783 | 0.01047921
0.6271569 | -0.0663633 | 0.01047921
0.6271605 | -0.06635877 | 0.01047921
0.6271642 | -0.06635424 | 0.01047921
0.6271444 | -0.06634214 | 0.01047921
0.6271246 | -0.06633003 | 0.01047921
0.6271048 | -0.06631792 | 0.01047921
0.627085 | -0.06630581 | 0.01047921
0.6271197 | -0.06631423 | 0.01047921
0.6271544 | -0.06632266 | 0.01047921
0.6271891 | -0.06633108 | 0.01047921
0.6272239 | -0.0663395 | 0.01047921
0.62725 | -0.06632931 | 0.01047921
0.6272761 | -0.06631912 | 0.01047921
0.6273022 | -0.06630893 | 0.01047921
0.6273284 | -0.06629875 | 0.01047921
0.6273004 | -0.06630039 | 0.01047921
0.6272724 | -0.06630203 | 0.01047921
0.6272445 | -0.06630367 | 0.01047921
0.6272166 | -0.06630531 | 0.01047921
0.6271766 | -0.0663003 | 0.01047921
0.6271367 | -0.06629529 | 0.01047921
0.6270967 | -0.06629027 | 0.01047921
0.6270568 | -0.06628526 | 0.01047921
0.6270751 | -0.06628309 | 0.01047921
0.6270935 | -0.06628092 | 0.01047921
0.6271119 | -0.06627874 | 0.01047921
0.6271303 | -0.06627657 | 0.01047921
0.627137 | -0.06626675 | 0.01047921
0.6271436 | -0.06625693 | 0.01047921
0.6271503 | -0.06624711 | 0.01047921
0.627157 | -0.06623728 | 0.01047921
0.6272049 | -0.06626288 | 0.01047921
0.6272528 | -0.06628848 | 0.01047921
0.6273007 | -0.06631407 | 0.01047921
0.6273486 | -0.06633967 | 0.01047921
0.6272817 | -0.06634401 | 0.01047921
0.6272147 | -0.06634835 | 0.01047921
0.6271477 | -0.0663527 | 0.01047921
0.6270808 | -0.06635704 | 0.01047921
0.6271299 | -0.0663853 | 0.01047921
0.6271791 | -0.06641357 | 0.01038218
0.6272283 | -0.06644183 | 0.01038218
0.6272775 | -0.06647009 | 0.01038218
0.6272739 | -0.06648179 | 0.01038218
0.6272703 | -0.0664935 | 0.01038218
0.6272668 | -0.0665052 | 0.01038218
0.6272632 | -0.0665169 | 0.01038218
0.6272277 | -0.06651761 | 0.01038218
0.6271922 | -0.06651833 | 0.01038218
0.6271567 | -0.06651905 | 0.01038218
0.6271213 | -0.06651977 | 0.01038218
0.627377 | -0.06652028 | 0.01038218
0.6276327 | -0.0665208 | 0.01047921
0.6278884 | -0.06652132 | 0.01047921
0.6281442 | -0.06652183 | 0.01047921
0.6301713 | -0.06681481 | 0.01047921
0.6321985 | -0.06710778 | 0.01144951
0.6376096 | -0.06783076 | 0.01241981
0.6389662 | -0.0679678 | 0.01222575
0.6403229 | -0.06810483 | 0.01241981
0.6416798 | -0.06824184 | 0.01241981
0.6420096 | -0.06822054 | 0.01144951
0.6423394 | -0.06819924 | 0.01154654
0.6436239 | -0.06825339 | 0.01057624
0.6449084 | -0.06830753 | 0.01057624
0.6474775 | -0.06841578 | 0.01057624
0.6500298 | -0.06886493 | 0.01057624
0.651306 | -0.06908949 | 0.009994065
0.6525822 | -0.06931403 | 0.01057624
0.6523747 | -0.06975273 | 0.01203169
0.6523055 | -0.06989893 | 0.01203169
0.6523057 | -0.0698741 | 0.01203169
0.652306 | -0.06984916 | 0.01251684
0.6523062 | -0.06982414 | 0.01154654
0.6523064 | -0.06979901 | 0.01154654
0.6529371 | -0.06983258 | 0.01154654
0.6535677 | -0.06986615 | 0.01047921
0.6541983 | -0.06989971 | 0.01018812
0.654829 | -0.06993327 | 0.01028515
0.6570612 | -0.07030575 | 0.01028515
0.6592941 | -0.07067803 | 0.01047921
0.663762 | -0.07142202 | 0.01154654
0.663734 | -0.07142913 | 0.01154654
0.663678 | -0.07144334 | 0.01251684
0.66365 | -0.07145045 | 0.01251684
0.6636469 | -0.07146775 | 0.01154654
0.6636437 | -0.07148506 | 0.01154654
0.6636406 | -0.07150236 | 0.01144951
0.6636374 | -0.07151967 | 0.01144951
0.6647617 | -0.07156293 | 0.01047921
0.665886 | -0.07160617 | 0.01047921
0.6670103 | -0.07164941 | 0.01057624
0.6681348 | -0.07169264 | 0.01057624
0.670023 | -0.07205995 | 0.01096436
0.6719114 | -0.07242726 | 0.01096436
0.6738001 | -0.07279456 | 0.01144951
0.675689 | -0.07316185 | 0.01144951
0.6768753 | -0.07325472 | 0.01251684
0.6804341 | -0.07353333 | 0.01339011
0.6806175 | -0.07366731 | 0.01290496
0.680801 | -0.07380128 | 0.01290496
0.6811682 | -0.0740692 | 0.01290496
0.6818854 | -0.07377165 | 0.01212872
0.6807049 | -0.07371274 | 0.01057624
0.6799953 | -0.07373285 | 0.01018812
0.6792859 | -0.07375294 | 0.01018812
0.6801286 | -0.07376961 | 0.01009109
0.6805504 | -0.07377794 | 0.01009109
0.6809725 | -0.07378628 | 0.01009109
0.6809525 | -0.07376978 | 0.01009109
0.6809325 | -0.07375329 | 0.01009109
0.6809124 | -0.0737368 | 0.01009109
0.6808924 | -0.0737203 | 0.01009109
0.6797576 | -0.07384326 | 0.01009109
0.6786227 | -0.07396623 | 0.01009109
0.6774879 | -0.07408919 | 0.01009109
0.6763531 | -0.07421215 | 0.01009109
0.6765473 | -0.07417962 | 0.01009109
0.6767417 | -0.07414707 | 0.01009109
0.6769362 | -0.07411451 | 0.01009109
0.6771308 | -0.07408193 | 0.01009109
0.6771029 | -0.07394905 | 0.01009109
0.6770751 | -0.07381617 | 0.01009109
0.6770472 | -0.07368329 | 0.01009109
0.6770193 | -0.0735504 | 0.01009109
0.6771394 | -0.07353469 | 0.01009109
0.6772594 | -0.07351898 | 0.01009109
0.6773795 | -0.07350326 | 0.01009109
0.6774996 | -0.07348755 | 0.01009109
0.6777898 | -0.07347715 | 0.01009109
0.67808 | -0.07346674 | 0.01009109
0.6783702 | -0.07345632 | 0.01009109
0.6786605 | -0.07344589 | 0.01009109
0.6783539 | -0.07354391 | 0.01009109
0.6780473 | -0.07364194 | 0.01009109
0.6777408 | -0.07373996 | 0.01009109
0.6774342 | -0.07383798 | 0.01009109
0.6774202 | -0.07384611 | 0.01009109
0.6774062 | -0.07385424 | 0.01009109
0.6773922 | -0.07386238 | 0.01009109
0.6773782 | -0.07387051 | 0.01009109
0.6773754 | -0.07387301 | 0.01009109
0.6773726 | -0.0738755 | 0.01009109
0.6773698 | -0.073878 | 0.01009109
0.677367 | -0.0738805 | 0.01009109
0.6772646 | -0.07387484 | 0.01009109
0.6771622 | -0.07386918 | 0.01009109
0.6770599 | -0.07386352 | 0.009994065
0.6769575 | -0.07385786 | 0.009994065
0.6769612 | -0.07385037 | 0.009994065
0.6769649 | -0.07384289 | 0.009994065
0.6769685 | -0.0738354 | 0.009994065
0.6769722 | -0.07382792 | 0.009994065
0.6769894 | -0.07382471 | 0.009994065
0.6770066 | -0.0738215 | 0.009994065
0.6770238 | -0.07381829 | 0.009994065
0.677041 | -0.07381508 | 0.009994065
0.6770349 | -0.0738171 | 0.009994065
0.6770288 | -0.07381913 | 0.009994065
0.6770226 | -0.07382115 | 0.009994065
0.6770165 | -0.07382317 | 0.009994065
0.6792935 | -0.07400411 | 0.009994065
0.6815704 | -0.07418504 | 0.009994065
0.6869488 | -0.07496358 | 0.01096436
0.6894221 | -0.07621304 | 0.01339011
0.6892082 | -0.0763173 | 0.0127109
0.6889943 | -0.07642154 | 0.01329308
0.6887804 | -0.07652575 | 0.0117406
0.6885665 | -0.07662994 | 0.01329308
0.6887311 | -0.0766084 | 0.0107703
0.6892251 | -0.07654359 | 0.01096436
0.6912059 | -0.0767488 | 0.01057624
0.6931867 | -0.07695398 | 0.01047921
0.6951676 | -0.07715912 | 0.01047921
0.6971485 | -0.07736424 | 0.01047921
0.6972382 | -0.07742781 | 0.01125545
0.6974189 | -0.07755458 | 0.01300199
0.6975098 | -0.07761779 | 0.01300199
0.6979712 | -0.0775646 | 0.01329308
0.6984325 | -0.07751142 | 0.01290496
0.6984668 | -0.07766865 | 0.01348714
0.6985013 | -0.07782585 | 0.01193466
0.698536 | -0.07798301 | 0.01203169
0.698571 | -0.07814014 | 0.01193466
0.700385 | -0.07823557 | 0.01193466
0.7021991 | -0.07833098 | 0.01241981
0.7058275 | -0.07852174 | 0.01125545
0.7077862 | -0.07901461 | 0.01125545
0.7097448 | -0.0795074 | 0.01115842
0.7136622 | -0.08049276 | 0.01251684
0.7131347 | -0.08047385 | 0.01251684
0.7126072 | -0.08045485 | 0.01193466
0.7120797 | -0.08043577 | 0.01193466
0.7132892 | -0.08040109 | 0.01154654
0.7138682 | -0.08039593 | 0.01106139
0.7183474 | -0.0807276 | 0.01154654
0.7204261 | -0.08116149 | 0.01115842
0.7210118 | -0.08148481 | 0.01096436
0.7215974 | -0.08180814 | 0.01339011
0.7221831 | -0.08213146 | 0.01339011
0.7232437 | -0.08246009 | 0.0136812
0.7235974 | -0.08256961 | 0.0136812
0.7235902 | -0.08260678 | 0.0136812
0.7235831 | -0.08264396 | 0.01348714
0.7235759 | -0.08268113 | 0.01290496
0.7235688 | -0.0827183 | 0.01348714
0.7232408 | -0.08264449 | 0.01251684
0.7229129 | -0.08257067 | 0.01193466
0.7225849 | -0.08249685 | 0.01193466
0.722257 | -0.08242303 | 0.01183763
0.722328 | -0.0825826 | 0.0117406
0.7223636 | -0.08266238 | 0.0117406
0.7223992 | -0.08274217 | 0.0117406
0.7228106 | -0.08270046 | 0.0117406
0.723222 | -0.08265876 | 0.0117406
0.7236335 | -0.08261706 | 0.0117406
0.724045 | -0.08257535 | 0.0117406
0.7240257 | -0.08263522 | 0.0117406
0.7240065 | -0.08269504 | 0.0117406
0.7239872 | -0.08275482 | 0.0117406
0.723968 | -0.08281455 | 0.0117406
0.7250108 | -0.08289023 | 0.0117406
0.7260537 | -0.0829659 | 0.0117406
0.7270967 | -0.08304157 | 0.0117406
0.7281398 | -0.08311723 | 0.0117406
0.7277076 | -0.0830796 | 0.0117406
0.7272755 | -0.08304197 | 0.0117406
0.7268434 | -0.08300434 | 0.0117406
0.7264113 | -0.08296671 | 0.0117406
0.726431 | -0.08298037 | 0.0117406
0.7264508 | -0.08299403 | 0.0117406
0.7264705 | -0.08300769 | 0.0117406
0.7264902 | -0.08302135 | 0.0117406
0.7264669 | -0.08303744 | 0.0117406
0.7264436 | -0.08305353 | 0.0117406
0.7264202 | -0.08306962 | 0.0117406
0.7263969 | -0.08308571 | 0.0117406
0.726427 | -0.08308297 | 0.0117406
0.7264571 | -0.08308023 | 0.0117406
0.7264872 | -0.08307749 | 0.0117406
0.7265173 | -0.08307475 | 0.0117406
0.7264574 | -0.08307513 | 0.0117406
0.7263974 | -0.0830755 | 0.0117406
0.7263375 | -0.08307587 | 0.0117406
0.7262776 | -0.08307624 | 0.0117406
0.72624 | -0.08300092 | 0.0117406
0.7262025 | -0.08292559 | 0.0117406
0.7261649 | -0.08285024 | 0.0117406
0.7261274 | -0.08277487 | 0.0117406
0.7261211 | -0.08282729 | 0.0117406
0.7261148 | -0.08287971 | 0.0117406
0.7261085 | -0.08293212 | 0.0117406
0.7261022 | -0.08298453 | 0.01164357
0.7261225 | -0.08297965 | 0.01164357
0.7261427 | -0.08297476 | 0.01164357
0.726163 | -0.08296987 | 0.01164357
0.7261833 | -0.08296498 | 0.01164357
0.7261845 | -0.08298383 | 0.01164357
0.7261858 | -0.08300267 | 0.01164357
0.7261871 | -0.0830215 | 0.01164357
0.7261883 | -0.08304033 | 0.01164357
0.726189 | -0.08303347 | 0.01164357
0.7261896 | -0.0830266 | 0.01164357
0.7261902 | -0.08301974 | 0.01164357
0.7261908 | -0.08301288 | 0.01164357
0.7263718 | -0.08300936 | 0.01164357
0.7265528 | -0.08300585 | 0.01164357
0.7267338 | -0.08300233 | 0.01164357
0.7269148 | -0.08299881 | 0.01164357
0.7287042 | -0.08321485 | 0.01164357
0.7304939 | -0.08343087 | 0.01164357
0.7322839 | -0.08364688 | 0.01164357
0.7340742 | -0.08386288 | 0.01164357
0.7354539 | -0.08402822 | 0.01164357
0.7368336 | -0.08419355 | 0.01164357
0.7395931 | -0.08452417 | 0.01348714
0.7398803 | -0.08441324 | 0.01445743
0.7400239 | -0.08435778 | 0.01339011
0.7401676 | -0.08430231 | 0.01290496
0.7401659 | -0.08437296 | 0.01261387
0.7401625 | -0.08451425 | 0.01251684
0.7401608 | -0.08458488 | 0.01193466
0.7445874 | -0.08527862 | 0.0117406
0.7468007 | -0.08562529 | 0.01193466
0.749014 | -0.08597184 | 0.01232278
0.7484279 | -0.0861033 | 0.01193466
0.7478417 | -0.08623475 | 0.01290496
0.7472557 | -0.0863662 | 0.01348714
0.7466696 | -0.08649765 | 0.01445743
0.7465658 | -0.08653402 | 0.01406932
0.7464622 | -0.08657038 | 0.01387526
0.746641 | -0.08690556 | 0.01348714
0.7470265 | -0.08716804 | 0.01222575
0.7474121 | -0.08743051 | 0.01251684
0.7477977 | -0.08769299 | 0.01183763
0.7503021 | -0.08818197 | 0.01183763
0.7553109 | -0.08915994 | 0.01241981
0.7578153 | -0.08964893 | 0.01193466
0.7579324 | -0.08967745 | 0.01339011
0.7581666 | -0.08973444 | 0.01348714
0.7582839 | -0.08976291 | 0.01319605
0.7588433 | -0.08995473 | 0.01300199
0.7599621 | -0.09033825 | 0.01261387
0.7605215 | -0.09052996 | 0.01339011
0.7604692 | -0.09042272 | 0.01193466
0.760443 | -0.0903691 | 0.01183763
0.7604169 | -0.09031547 | 0.01183763
0.7654146 | -0.09049613 | 0.01193466
0.7679137 | -0.0905863 | 0.01232278
0.7704128 | -0.09067637 | 0.01193466
0.7699171 | -0.09077242 | 0.01290496
0.7689272 | -0.09096451 | 0.01445743
0.768433 | -0.09106055 | 0.01930892
0.7687318 | -0.09107964 | 0.01465149
0.7696287 | -0.09113686 | 0.01406932
0.769839 | -0.09111626 | 0.01300199
0.7699091 | -0.09110936 | 0.0127109
0.7700809 | -0.0911171 | 0.01261387
0.7704244 | -0.09113258 | 0.01251684
0.7705961 | -0.09114033 | 0.01251684
0.7703895 | -0.09117706 | 0.01251684
0.7701829 | -0.09121379 | 0.01251684
0.7699763 | -0.09125051 | 0.01251684
0.7697698 | -0.09128722 | 0.01251684
0.7697987 | -0.09126485 | 0.01251684
0.7698276 | -0.09124247 | 0.01251684
0.7698565 | -0.0912201 | 0.01251684
0.7698854 | -0.09119772 | 0.01251684
0.7700732 | -0.09121652 | 0.01251684
0.7702614 | -0.0912353 | 0.01251684
0.7704499 | -0.09125409 | 0.01251684
0.7706388 | -0.09127286 | 0.01251684
0.770651 | -0.09127056 | 0.01251684
0.7706633 | -0.09126826 | 0.01251684
0.7706755 | -0.09126596 | 0.01251684
0.7706877 | -0.09126366 | 0.01251684
0.770506 | -0.09125026 | 0.01251684
0.7703243 | -0.09123685 | 0.01251684
0.7701426 | -0.09122345 | 0.01251684
0.769961 | -0.09121004 | 0.01251684
0.7699298 | -0.09117375 | 0.01251684
0.7698987 | -0.09113746 | 0.01251684
0.7698676 | -0.09110117 | 0.01251684
0.7698365 | -0.09106488 | 0.01251684
0.7698372 | -0.09106073 | 0.01251684
0.769838 | -0.09105657 | 0.01251684
0.7698388 | -0.09105241 | 0.01251684
0.7698396 | -0.09104826 | 0.01251684
0.7701091 | -0.09103634 | 0.01251684
0.7703787 | -0.09102441 | 0.01251684
0.7706483 | -0.09101249 | 0.01251684
0.7709178 | -0.09100056 | 0.01251684
0.7709667 | -0.09102284 | 0.01251684
0.7710155 | -0.09104512 | 0.01251684
0.7710643 | -0.0910674 | 0.01251684
0.7711131 | -0.09108968 | 0.01251684
0.7711693 | -0.09109268 | 0.01251684
0.7712255 | -0.09109567 | 0.01251684
0.7712817 | -0.09109867 | 0.01251684
0.7713379 | -0.09110167 | 0.01251684
0.7713503 | -0.09112923 | 0.01251684
0.7713627 | -0.09115679 | 0.01251684
0.7713751 | -0.09118435 | 0.01251684
0.7713875 | -0.09121191 | 0.01251684
0.771372 | -0.09115279 | 0.01251684
0.7713566 | -0.09109368 | 0.01251684
0.7713411 | -0.09103456 | 0.01251684
0.7713257 | -0.09097545 | 0.01251684
0.7713387 | -0.09098433 | 0.01251684
0.7713517 | -0.0909932 | 0.01251684
0.7713647 | -0.09100206 | 0.01251684
0.7713777 | -0.09101092 | 0.01251684
0.7713911 | -0.09105647 | 0.01251684
0.7714044 | -0.09110201 | 0.01251684
0.7714177 | -0.09114753 | 0.01251684
0.7714311 | -0.09119305 | 0.01251684
0.7715898 | -0.09119354 | 0.01251684
0.7717485 | -0.09119404 | 0.01251684
0.7719072 | -0.09119454 | 0.01251684
0.7720659 | -0.09119504 | 0.01251684
0.7742871 | -0.09176853 | 0.01251684
0.7765087 | -0.09234196 | 0.01251684
0.7787305 | -0.09291534 | 0.01251684
0.7809527 | -0.09348868 | 0.01193466
0.7838389 | -0.09345135 | 0.01426337
0.7839353 | -0.09358394 | 0.0127109
0.784128 | -0.09384912 | 0.01232278
0.785032 | -0.09387023 | 0.01193466
0.7859361 | -0.09389135 | 0.01193466
0.7877443 | -0.09393357 | 0.01193466
0.7884335 | -0.09435132 | 0.01193466
0.7898123 | -0.0951865 | 0.01251684
0.7905019 | -0.09560393 | 0.01193466
0.7915862 | -0.09536331 | 0.01416634
0.7921298 | -0.09524295 | 0.01445743
0.7926743 | -0.09512256 | 0.01445743
0.7925495 | -0.09493637 | 0.0143604
0.7922999 | -0.09456396 | 0.0136812
0.7964964 | -0.09472458 | 0.01232278
0.7998024 | -0.09531138 | 0.0127109
0.8016676 | -0.09578255 | 0.01309902
0.8053983 | -0.09672483 | 0.01426337
0.8054786 | -0.0970318 | 0.01465149
0.8056399 | -0.09764572 | 0.01465149
0.8060018 | -0.0980342 | 0.0136812
0.8075085 | -0.09832169 | 0.0127109
0.8088358 | -0.09840747 | 0.01251684
0.8094996 | -0.09845035 | 0.01232278
0.8105691 | -0.09881179 | 0.01212872
0.811639 | -0.09917305 | 0.01251684
0.8147911 | -0.09990974 | 0.01484555
0.8158027 | -0.09992435 | 0.0153307
0.8168144 | -0.09993891 | 0.01474852
0.8178261 | -0.09995342 | 0.01581585
0.8177374 | -0.100094 | 0.01581585
0.8176488 | -0.1002346 | 0.01562179
0.8175601 | -0.1003752 | 0.01484555
0.8174715 | -0.1005157 | 0.01503961
0.8175471 | -0.1004295 | 0.01426337
0.8175724 | -0.1004008 | 0.01406932
0.8175441 | -0.1004212 | 0.01397229
0.8175159 | -0.1004415 | 0.01397229
0.8174877 | -0.1004619 | 0.01397229
0.8174595 | -0.1004822 | 0.01397229
0.8173815 | -0.1004692 | 0.01397229
0.8173035 | -0.1004563 | 0.01397229
0.8172255 | -0.1004433 | 0.01397229
0.8171475 | -0.1004303 | 0.01397229
0.8169931 | -0.100414 | 0.01397229
0.8168387 | -0.1003976 | 0.01397229
0.8166843 | -0.1003812 | 0.01397229
0.8165299 | -0.1003648 | 0.01397229
0.8164668 | -0.1003941 | 0.01397229
0.8164037 | -0.1004234 | 0.01397229
0.8163406 | -0.1004527 | 0.01397229
0.8162775 | -0.100482 | 0.01397229
0.8160225 | -0.1004808 | 0.01397229
0.8157675 | -0.1004796 | 0.01397229
0.8155125 | -0.1004785 | 0.01397229
0.8152576 | -0.1004773 | 0.01397229
0.8152629 | -0.1005029 | 0.01397229
0.8152682 | -0.1005286 | 0.01397229
0.8152735 | -0.1005542 | 0.01397229
0.8152788 | -0.1005799 | 0.01397229
0.8153262 | -0.1005713 | 0.01397229
0.8153736 | -0.1005627 | 0.01397229
0.815421 | -0.1005541 | 0.01397229
0.8154684 | -0.1005456 | 0.01397229
0.8154445 | -0.1005434 | 0.01397229
0.8154206 | -0.1005413 | 0.01397229
0.8153967 | -0.1005392 | 0.01397229
0.8153729 | -0.100537 | 0.01397229
0.8152525 | -0.1005541 | 0.01397229
0.8151321 | -0.1005712 | 0.01397229
0.8150118 | -0.1005883 | 0.01397229
0.8148914 | -0.1006054 | 0.01397229
0.8149104 | -0.1005863 | 0.01397229
0.8149295 | -0.1005671 | 0.01397229
0.8149485 | -0.1005479 | 0.01397229
0.8149676 | -0.1005288 | 0.01397229
0.8149131 | -0.1005633 | 0.01397229
0.8148586 | -0.1005978 | 0.01397229
0.8148041 | -0.1006323 | 0.01397229
0.8147496 | -0.1006667 | 0.01397229
0.8148197 | -0.1006786 | 0.01397229
0.8148897 | -0.1006904 | 0.01397229
0.8149598 | -0.1007023 | 0.01397229
0.8150298 | -0.1007141 | 0.01397229
0.8148802 | -0.1007433 | 0.01397229
0.8147306 | -0.1007725 | 0.01397229
0.814581 | -0.1008018 | 0.01397229
0.8144314 | -0.100831 | 0.01397229
0.81448 | -0.1008391 | 0.01397229
0.8145286 | -0.1008472 | 0.01397229
0.8145772 | -0.1008552 | 0.01397229
0.8146259 | -0.1008633 | 0.01397229
0.8146266 | -0.1008632 | 0.01397229
0.8146273 | -0.100863 | 0.01397229
0.814628 | -0.1008628 | 0.01397229
0.8146287 | -0.1008627 | 0.01397229
0.8147079 | -0.1008852 | 0.01397229
0.814787 | -0.1009077 | 0.01397229
0.8148663 | -0.1009302 | 0.01397229
0.8173908 | -0.1013505 | 0.01397229
0.8198361 | -0.1017483 | 0.0136812
0.8255635 | -0.1025711 | 0.01600991
0.8264003 | -0.1025983 | 0.01620397
0.8272372 | -0.1026255 | 0.01600991
0.8279589 | -0.102739 | 0.01503961
0.8278437 | -0.1028253 | 0.01455446
0.8286962 | -0.1029015 | 0.01358417
0.8297795 | -0.1028052 | 0.01329308
0.8308631 | -0.1027089 | 0.01309902
0.8319472 | -0.1026125 | 0.01309902
0.8336844 | -0.1029545 | 0.01300199
0.8354218 | -0.1032965 | 0.01300199
0.8371595 | -0.1036384 | 0.01309902
0.8382461 | -0.1044132 | 0.01426337
0.8375947 | -0.1048461 | 0.01882377
0.8369433 | -0.105279 | 0.01542773
0.836292 | -0.1057119 | 0.01455446
0.8363233 | -0.1057478 | 0.01542773
0.8363546 | -0.1057837 | 0.0153307
0.836386 | -0.1058196 | 0.01503961
0.8376072 | -0.1060436 | 0.0153307
0.8399872 | -0.10642 | 0.01416634
0.8411772 | -0.1066081 | 0.01416634
0.8439069 | -0.1068327 | 0.01445743
0.8520961 | -0.1075066 | 0.016301
0.8520303 | -0.1076413 | 0.016301
0.8519974 | -0.1077086 | 0.01581585
0.8519644 | -0.1077759 | 0.016301
0.8520455 | -0.1077762 | 0.01484555
0.8521265 | -0.1077766 | 0.01445743
0.8522075 | -0.1077769 | 0.01426337
0.8522886 | -0.1077772 | 0.01406932
0.8538019 | -0.1078761 | 0.01406932
0.8553151 | -0.107975 | 0.01397229
0.8568284 | -0.1080739 | 0.01397229
0.8583417 | -0.1081727 | 0.01406932
0.8600836 | -0.1084765 | 0.01445743
0.8635676 | -0.1090839 | 0.0153307
0.8653095 | -0.1093875 | 0.01474852
0.8650742 | -0.1094001 | 0.01600991
0.8648389 | -0.1094126 | 0.016301
0.8646037 | -0.1094252 | 0.016301
0.8642639 | -0.1094251 | 0.01600991
0.8641593 | -0.1094126 | 0.01591288
0.8640546 | -0.1094 | 0.01591288
0.86395 | -0.1093874 | 0.01591288
0.8640932 | -0.1093738 | 0.01591288
0.8642364 | -0.1093601 | 0.01591288
0.8645227 | -0.1093329 | 0.01562179
0.8645217 | -0.109315 | 0.01552476
0.8645206 | -0.1092971 | 0.01552476
0.8645196 | -0.1092791 | 0.01552476
0.8645186 | -0.1092612 | 0.01542773
0.8645305 | -0.1093573 | 0.01542773
0.8645424 | -0.1094534 | 0.01542773
0.8645543 | -0.1095495 | 0.01542773
0.8645662 | -0.1096456 | 0.01542773
0.8649971 | -0.1095079 | 0.01542773
0.8654279 | -0.1093702 | 0.01542773
0.8658588 | -0.1092325 | 0.01542773
0.8662897 | -0.1090948 | 0.01542773
0.8662671 | -0.1091592 | 0.01542773
0.8662445 | -0.1092237 | 0.01542773
0.8662219 | -0.1092882 | 0.01542773
0.8661994 | -0.1093526 | 0.01542773
0.8662689 | -0.1092834 | 0.01542773
0.8663384 | -0.1092142 | 0.01542773
0.866408 | -0.1091449 | 0.01542773
0.8664776 | -0.1090757 | 0.01542773
0.8664776 | -0.1091068 | 0.01542773
0.8664777 | -0.1091379 | 0.01542773
0.8664777 | -0.109169 | 0.01542773
0.8664777 | -0.1092001 | 0.01542773
0.8664725 | -0.1092085 | 0.01542773
0.8664672 | -0.1092169 | 0.01542773
0.8664619 | -0.1092252 | 0.01542773
0.8664567 | -0.1092335 | 0.01542773
0.8664239 | -0.1092295 | 0.01542773
0.8663911 | -0.1092254 | 0.01542773
0.8663584 | -0.1092212 | 0.01542773
0.8663256 | -0.1092171 | 0.0153307
0.8663385 | -0.1092198 | 0.0153307
0.8663514 | -0.1092225 | 0.0153307
0.8663642 | -0.1092252 | 0.0153307
0.8663771 | -0.1092279 | 0.0153307
0.8661669 | -0.1092286 | 0.0153307
0.8659567 | -0.1092293 | 0.0153307
0.8657465 | -0.10923 | 0.0153307
0.8655363 | -0.1092307 | 0.0153307
0.8655292 | -0.1092307 | 0.0153307
0.8655222 | -0.1092308 | 0.0153307
0.8655152 | -0.1092309 | 0.0153307
0.8655081 | -0.1092309 | 0.0153307
0.8654738 | -0.1092262 | 0.0153307
0.8654395 | -0.1092215 | 0.0153307
0.8654052 | -0.1092168 | 0.0153307
0.8653709 | -0.1092121 | 0.0153307
0.865388 | -0.1092111 | 0.0153307
0.8654051 | -0.1092101 | 0.0153307
0.8654222 | -0.109209 | 0.0153307
0.8654393 | -0.109208 | 0.0153307
0.8653967 | -0.1092122 | 0.0153307
0.8653541 | -0.1092163 | 0.0153307
0.8653115 | -0.1092204 | 0.0153307
0.865269 | -0.1092246 | 0.0153307
0.8653297 | -0.1092194 | 0.0153307
0.8653904 | -0.1092143 | 0.0153307
0.8654511 | -0.1092091 | 0.0153307
0.8655119 | -0.1092039 | 0.0153307
0.8654745 | -0.1092066 | 0.0153307
0.8654372 | -0.1092092 | 0.0153307
0.8653999 | -0.1092118 | 0.0153307
0.8653625 | -0.1092145 | 0.0153307
0.8659265 | -0.1092264 | 0.0153307
0.8664906 | -0.1092383 | 0.0153307
0.8670546 | -0.1092502 | 0.0153307
0.8676186 | -0.1092621 | 0.0153307
0.8692676 | -0.1096868 | 0.0153307
0.8709165 | -0.1101115 | 0.01562179
0.8725655 | -0.1105361 | 0.01600991
0.8741996 | -0.1110706 | 0.01717427
0.8741848 | -0.1111806 | 0.01736833
0.8741699 | -0.1112906 | 0.01717427
0.8741551 | -0.1114006 | 0.01678615
0.8744707 | -0.1112375 | 0.01600991
0.8747864 | -0.1110744 | 0.01503961
0.8761134 | -0.1111582 | 0.0153307
0.8774404 | -0.1112419 | 0.0143604
0.8792726 | -0.1116933 | 0.0143604
0.8811049 | -0.1121444 | 0.01445743
0.8847695 | -0.1130455 | 0.01542773
0.884925 | -0.1131066 | 0.01542773
0.8850806 | -0.1131677 | 0.01736833
0.8852361 | -0.1132288 | 0.01707724
0.8853917 | -0.1132899 | 0.01707724
0.8851088 | -0.1131767 | 0.01678615
0.8845431 | -0.1129503 | 0.01600991
0.8842602 | -0.112837 | 0.01552476
0.8842879 | -0.1130647 | 0.0153307
0.8843156 | -0.1132924 | 0.01523367
0.8843434 | -0.1135201 | 0.01523367
0.8843712 | -0.1137478 | 0.0153307
0.8867565 | -0.1141398 | 0.01513664
0.8891418 | -0.1145318 | 0.01503961
0.8915272 | -0.1149238 | 0.01503961
0.8939127 | -0.1153158 | 0.01513664
0.8938312 | -0.115407 | 0.01503961
0.8936691 | -0.1155895 | 0.01736833
0.8936615 | -0.1157464 | 0.01717427
0.8938083 | -0.1158778 | 0.016301
0.8938821 | -0.1159435 | 0.01581585
0.8946477 | -0.1159595 | 0.01542773
0.8954132 | -0.1159754 | 0.01523367
0.8961788 | -0.1159914 | 0.01503961
0.8969443 | -0.1160073 | 0.01503961
0.8983988 | -0.116256 | 0.01494258
0.8998533 | -0.1165047 | 0.01474852
0.9013078 | -0.1167533 | 0.01474852
0.9027623 | -0.1170019 | 0.01513664
0.9035653 | -0.1172983 | 0.01474852
0.9043684 | -0.1175946 | 0.01639803
0.9060051 | -0.1181054 | 0.0172713
0.9060356 | -0.1180236 | 0.0172713
0.9060662 | -0.1179419 | 0.01717427
0.9060969 | -0.1178601 | 0.01717427
0.9058152 | -0.1178692 | 0.01736833
0.9055336 | -0.1178784 | 0.01688318
0.905252 | -0.1178876 | 0.01688318
0.9046496 | -0.1180286 | 0.01610694
0.904329 | -0.1181604 | 0.01600991
0.9040084 | -0.1182923 | 0.01600991
0.9040433 | -0.1183713 | 0.01591288
0.9043987 | -0.1183184 | 0.01591288
0.9047542 | -0.1182655 | 0.01591288
0.9051097 | -0.1182127 | 0.01591288
0.9053624 | -0.1182102 | 0.01591288
0.905615 | -0.1182078 | 0.01591288
0.9058677 | -0.1182053 | 0.01591288
0.9061203 | -0.1182028 | 0.01591288
0.9060736 | -0.1183398 | 0.01591288
0.906027 | -0.1184767 | 0.01591288
0.9059803 | -0.1186136 | 0.01591288
0.9059336 | -0.1187505 | 0.01591288
0.9060095 | -0.1186272 | 0.01591288
0.9060854 | -0.1185039 | 0.01591288
0.9061612 | -0.1183806 | 0.01591288
0.9062371 | -0.1182573 | 0.01591288
0.9060104 | -0.1182252 | 0.01591288
0.9057839 | -0.1181931 | 0.01591288
0.9055575 | -0.1181609 | 0.01591288
0.9053313 | -0.1181288 | 0.01591288
0.9053329 | -0.1181314 | 0.01591288
0.9053346 | -0.1181341 | 0.01591288
0.9053363 | -0.1181368 | 0.01591288
0.9053379 | -0.1181394 | 0.01591288
0.9053537 | -0.1181416 | 0.01591288
0.9053696 | -0.1181438 | 0.01591288
0.9053854 | -0.1181461 | 0.01591288
0.9054012 | -0.1181483 | 0.01591288
0.9053212 | -0.1181496 | 0.01591288
0.9052412 | -0.118151 | 0.01591288
0.9051613 | -0.1181523 | 0.01591288
0.9050813 | -0.1181537 | 0.01591288
0.9051097 | -0.1181582 | 0.01591288
0.9051382 | -0.1181628 | 0.01591288
0.9051667 | -0.1181673 | 0.01591288
0.9051952 | -0.1181719 | 0.01591288
0.905191 | -0.1181729 | 0.01591288
0.9051869 | -0.1181739 | 0.01591288
0.9051827 | -0.118175 | 0.01591288
0.9051786 | -0.118176 | 0.01591288
0.9051724 | -0.1181756 | 0.01591288
0.9051662 | -0.1181751 | 0.01591288
0.9051601 | -0.1181746 | 0.01591288
0.9051539 | -0.1181742 | 0.01591288
0.9055062 | -0.1181671 | 0.01591288
0.9058586 | -0.11816 | 0.01591288
0.906211 | -0.1181529 | 0.01591288
0.9065634 | -0.1181458 | 0.01591288
0.9066431 | -0.11815 | 0.01591288
0.9067228 | -0.1181542 | 0.01591288
0.9068025 | -0.1181583 | 0.01591288
0.9068821 | -0.1181625 | 0.01591288
0.9068569 | -0.1181648 | 0.01591288
0.9068317 | -0.1181672 | 0.01591288
0.9068065 | -0.1181695 | 0.01591288
0.9067813 | -0.1181718 | 0.01591288
0.9067979 | -0.1181682 | 0.01591288
0.9068145 | -0.1181647 | 0.01591288
0.9068311 | -0.1181611 | 0.01591288
0.9068478 | -0.1181576 | 0.01591288
0.9088914 | -0.1183941 | 0.01591288
0.9109351 | -0.1186307 | 0.01591288
0.9129788 | -0.1188672 | 0.01591288
0.9150226 | -0.1191038 | 0.01591288
0.9167438 | -0.119446 | 0.01591288
0.9201861 | -0.1201304 | 0.01688318
0.9219073 | -0.1204725 | 0.01785348
0.9219123 | -0.1203545 | 0.01824159
0.9219172 | -0.1202365 | 0.01775645
0.9219221 | -0.1201184 | 0.01736833
0.9219271 | -0.1200003 | 0.01698021
0.9220813 | -0.1202368 | 0.01649506
0.9222355 | -0.1204733 | 0.016301
0.9223897 | -0.1207098 | 0.01639803
0.9225439 | -0.1209463 | 0.01581585
0.9239671 | -0.1210822 | 0.01581585
0.9253903 | -0.121218 | 0.01562179
0.9268136 | -0.1213538 | 0.01562179
0.9288417 | -0.1218592 | 0.01736833
0.9291441 | -0.1220441 | 0.01795051
0.9294466 | -0.1222289 | 0.01833862
0.9296242 | -0.1224538 | 0.01824159
0.9298018 | -0.1226786 | 0.01824159
0.9301575 | -0.1231282 | 0.01795051
0.9301997 | -0.1231197 | 0.01785348
0.9302841 | -0.1231025 | 0.01824159
0.9303264 | -0.123094 | 0.01736833
0.9319742 | -0.1232406 | 0.01736833
0.9327983 | -0.1233139 | 0.01688318
0.9336225 | -0.1233872 | 0.01678615
0.9360128 | -0.1238665 | 0.01678615
0.9384037 | -0.1243457 | 0.01736833
0.9407953 | -0.1248248 | 0.01775645
0.9431875 | -0.1253038 | 0.01824159
0.9432908 | -0.1256898 | 0.01901783
0.9433426 | -0.1258826 | 0.0189208
0.9432719 | -0.1261461 | 0.01814456
0.9431491 | -0.126217 | 0.01785348
0.9430263 | -0.1262878 | 0.01756239
0.9429035 | -0.1263587 | 0.0172713
0.943247 | -0.1263369 | 0.0172713
0.9435904 | -0.1263151 | 0.01688318
0.9439339 | -0.1262933 | 0.01678615
0.9442774 | -0.1262715 | 0.01688318
0.9462755 | -0.1265066 | 0.01688318
0.9482737 | -0.1267415 | 0.01698021
0.950272 | -0.1269763 | 0.0172713
0.9530802 | -0.1273064 | 0.01833862
0.9538902 | -0.1274018 | 0.01930892
0.9547004 | -0.1274972 | 0.01930892
0.9555107 | -0.1275926 | 0.01930892
0.9552874 | -0.1274874 | 0.01930892
0.9550644 | -0.1273821 | 0.01921189
0.9548417 | -0.1272769 | 0.01901783
0.9546194 | -0.1271717 | 0.0189208
0.9546602 | -0.1271947 | 0.01872674
0.9546806 | -0.1272061 | 0.01872674
0.9546843 | -0.1271994 | 0.01843565
0.9546675 | -0.1271812 | 0.01843565
0.9546508 | -0.127163 | 0.01833862
0.954634 | -0.1271449 | 0.01833862
0.9546462 | -0.1271034 | 0.01824159
0.9546585 | -0.1270619 | 0.01824159
0.9546707 | -0.1270204 | 0.01814456
0.9546829 | -0.1269789 | 0.01814456
0.9547273 | -0.1269863 | 0.01814456
0.9547716 | -0.1269936 | 0.01814456
0.954816 | -0.1270009 | 0.01814456
0.9548603 | -0.1270082 | 0.01814456
0.9548886 | -0.1270206 | 0.01814456
0.9549168 | -0.127033 | 0.01814456
0.954945 | -0.1270454 | 0.01814456
0.9549406 | -0.1270474 | 0.01804754
0.9549079 | -0.127037 | 0.01804754
0.9548752 | -0.1270266 | 0.01804754
0.9548425 | -0.1270163 | 0.01804754
0.9548533 | -0.1270119 | 0.01804754
0.954864 | -0.1270076 | 0.01804754
0.9548747 | -0.1270033 | 0.01804754
0.9548855 | -0.1269989 | 0.01804754
0.9548917 | -0.1270121 | 0.01804754
0.9548979 | -0.1270254 | 0.01804754
0.9549041 | -0.1270386 | 0.01804754
0.9549103 | -0.1270518 | 0.01804754
0.9546217 | -0.1270449 | 0.01804754
0.9543331 | -0.127038 | 0.01804754
0.9540446 | -0.1270311 | 0.01804754
0.953756 | -0.1270242 | 0.01804754
0.9536683 | -0.1270266 | 0.01804754
0.9535806 | -0.127029 | 0.01804754
0.9534929 | -0.1270315 | 0.01804754
0.9534053 | -0.1270339 | 0.01804754
0.953421 | -0.1270384 | 0.01804754
0.9534367 | -0.1270428 | 0.01804754
0.9534524 | -0.1270472 | 0.01804754
0.9534681 | -0.1270517 | 0.01804754
0.9534822 | -0.1270368 | 0.01804754
0.9534963 | -0.127022 | 0.01804754
0.9535104 | -0.1270071 | 0.01804754
0.9535245 | -0.1269923 | 0.01804754
0.953522 | -0.1269861 | 0.01804754
0.9535196 | -0.12698 | 0.01804754
0.9535171 | -0.1269739 | 0.01804754
0.9535147 | -0.1269677 | 0.01804754
0.9535038 | -0.1269723 | 0.01804754
0.9534929 | -0.1269768 | 0.01804754
0.953482 | -0.1269814 | 0.01804754
0.953471 | -0.1269859 | 0.01804754
0.9534563 | -0.1269949 | 0.01804754
0.9534415 | -0.1270038 | 0.01804754
0.9534267 | -0.1270128 | 0.01804754
0.9534119 | -0.1270217 | 0.01804754
0.9534249 | -0.1270179 | 0.01804754
0.9534378 | -0.1270141 | 0.01804754
0.9534507 | -0.1270103 | 0.01804754
0.9534636 | -0.1270065 | 0.01804754
0.9534538 | -0.127006 | 0.01804754
0.9534439 | -0.1270055 | 0.01804754
0.9534341 | -0.127005 | 0.01804754
0.9534242 | -0.1270045 | 0.01804754
0.9539137 | -0.1270106 | 0.01804754
0.9544032 | -0.1270168 | 0.01804754
0.9548926 | -0.1270229 | 0.01804754
0.9553821 | -0.127029 | 0.01804754
0.9575244 | -0.1274275 | 0.01804754
0.9596668 | -0.1278259 | 0.01804754
0.9618093 | -0.1282243 | 0.01833862
0.963952 | -0.1286226 | 0.01930892
0.9643894 | -0.1286738 | 0.01930892
0.964827 | -0.1287249 | 0.02027922
0.9657028 | -0.1288271 | 0.0198911
0.9659828 | -0.1289997 | 0.01921189
0.9662628 | -0.1291723 | 0.01930892
0.967368 | -0.1294024 | 0.01872674
0.9695785 | -0.1298624 | 0.01843565
0.9706837 | -0.1300925 | 0.01833862
0.9743497 | -0.1311805 | 0.01824159
0.976183 | -0.1317243 | 0.01756239
0.9780164 | -0.132268 | 0.01911486
0.9782668 | -0.1328009 | 0.01969704
0.9783504 | -0.1329786 | 0.01969704
0.978343 | -0.1329399 | 0.01969704
0.9783356 | -0.1329012 | 0.01930892
0.9783281 | -0.1328626 | 0.01930892
0.9783207 | -0.1328239 | 0.01930892
0.9789504 | -0.1329238 | 0.01833862
0.9795802 | -0.1330238 | 0.01824159
0.98021 | -0.1331237 | 0.01804754
0.98084 | -0.1332236 | 0.01804754
0.9828979 | -0.1337718 | 0.01804754
0.9870139 | -0.1348679 | 0.01785348
0.9887391 | -0.1354318 | 0.02018219
0.9884061 | -0.1354477 | 0.02047328
0.9880732 | -0.1354635 | 0.02047328
0.9877402 | -0.1354794 | 0.02008516
0.987898 | -0.1355508 | 0.01969704
0.9880559 | -0.1356221 | 0.01930892
0.9882137 | -0.1356935 | 0.01930892
0.9883715 | -0.1357648 | 0.01872674
0.9893701 | -0.1356888 | 0.01911486
0.9903688 | -0.1356127 | 0.01843565
0.9913674 | -0.1355366 | 0.01843565
0.992366 | -0.1354605 | 0.01843565
0.9938511 | -0.135756 | 0.01921189
0.9983101 | -0.1366425 | 0.02076437
0.9983587 | -0.1366941 | 0.02115249
0.9984075 | -0.1367456 | 0.02115249
0.9984565 | -0.1367971 | 0.02115249
0.9985057 | -0.1368485 | 0.02095843
0.9985279 | -0.1368529 | 0.02076437
0.9985501 | -0.1368572 | 0.02076437
0.9985723 | -0.1368615 | 0.02018219
0.9985944 | -0.1368658 | 0.02018219
1.00091 | -0.1370891 | 0.02018219
1.003226 | -0.1373124 | 0.02018219
1.005543 | -0.1375357 | 0.01921189
1.007859 | -0.1377589 | 0.01921189
1.00893 | -0.1379952 | 0.02018219
1.010002 | -0.1382314 | 0.02018219
1.012179 | -0.1389063 | 0.02202576
1.012213 | -0.1391087 | 0.02202576
1.012247 | -0.1393111 | 0.02163764
1.012281 | -0.1395135 | 0.02163764
1.012268 | -0.1394577 | 0.02124952
1.012256 | -0.1394018 | 0.02124952
1.012244 | -0.139346 | 0.02018219
1.012363 | -0.1393284 | 0.01921189
1.012495 | -0.1393667 | 0.01901783
1.012626 | -0.1394049 | 0.01901783
1.012758 | -0.1394432 | 0.01901783
1.012646 | -0.1394268 | 0.01901783
1.012534 | -0.1394104 | 0.01911486
1.012422 | -0.139394 | 0.01911486
1.012311 | -0.1393775 | 0.01911486
1.012394 | -0.1394515 | 0.01911486
1.012478 | -0.1395255 | 0.01911486
1.012562 | -0.1395995 | 0.01911486
1.012645 | -0.1396734 | 0.01911486
1.012648 | -0.1397438 | 0.01911486
1.01265 | -0.1398142 | 0.01921189
1.012653 | -0.1398846 | 0.01921189
1.012655 | -0.139955 | 0.01921189
1.012981 | -0.1399518 | 0.01921189
1.013309 | -0.1399486 | 0.01921189
1.013637 | -0.1399454 | 0.01921189
1.013967 | -0.1399421 | 0.01921189
1.01391 | -0.1399427 | 0.01921189
1.013852 | -0.1399433 | 0.01921189
1.013794 | -0.139944 | 0.01921189
1.013736 | -0.1399446 | 0.01921189
1.013676 | -0.1399676 | 0.01921189
1.013616 | -0.1399907 | 0.01921189
1.013556 | -0.1400137 | 0.01921189
1.013496 | -0.1400368 | 0.01921189
1.013563 | -0.1400094 | 0.01921189
1.013629 | -0.1399819 | 0.01921189
1.013695 | -0.1399545 | 0.01921189
1.013762 | -0.1399271 | 0.01921189
1.013777 | -0.1399343 | 0.01921189
1.013793 | -0.1399415 | 0.01921189
1.013809 | -0.1399486 | 0.01921189
1.013824 | -0.1399558 | 0.01921189
1.013839 | -0.1399479 | 0.01921189
1.013853 | -0.1399399 | 0.01921189
1.013867 | -0.1399319 | 0.01921189
1.013882 | -0.1399239 | 0.01911486
1.01393 | -0.139968 | 0.01911486
1.013978 | -0.1400121 | 0.01911486
1.014027 | -0.1400562 | 0.01911486
1.014075 | -0.1401003 | 0.01911486
1.014051 | -0.1400845 | 0.01911486
1.014026 | -0.1400688 | 0.01911486
1.014002 | -0.140053 | 0.01911486
1.013978 | -0.1400373 | 0.01911486
1.014015 | -0.1400453 | 0.01911486
1.014053 | -0.1400533 | 0.01911486
1.014091 | -0.1400613 | 0.01911486
1.014128 | -0.1400693 | 0.01911486
1.014117 | -0.1400615 | 0.01911486
1.014106 | -0.1400537 | 0.01911486
1.014095 | -0.1400459 | 0.01911486
1.014084 | -0.1400381 | 0.01911486
1.014141 | -0.1400373 | 0.01911486
1.014198 | -0.1400364 | 0.01911486
1.014256 | -0.1400355 | 0.01911486
1.014313 | -0.1400347 | 0.01911486
1.014337 | -0.140065 | 0.01911486
1.014361 | -0.1400954 | 0.01911486
1.014385 | -0.1401258 | 0.01911486
1.014409 | -0.1401561 | 0.01911486
1.016239 | -0.1403267 | 0.01911486
1.018069 | -0.1404972 | 0.01853268
1.019899 | -0.1406675 | 0.02008516
1.02173 | -0.1408378 | 0.02008516
1.021732 | -0.1411145 | 0.02163764
1.021733 | -0.1412528 | 0.02163764
1.021734 | -0.141391 | 0.0225109
1.021618 | -0.141398 | 0.0225109
1.021502 | -0.141405 | 0.02221981
1.021387 | -0.1414119 | 0.02221981
1.021271 | -0.1414188 | 0.02221981
1.021098 | -0.1414448 | 0.02124952
1.02058 | -0.1415227 | 0.0198911
1.022144 | -0.1416574 | 0.0198911
1.025271 | -0.1419266 | 0.02037625
1.026835 | -0.1420612 | 0.02057031
1.028899 | -0.1426967 | 0.02057031
1.030962 | -0.1433319 | 0.02057031
1.033026 | -0.1439668 | 0.02115249
1.035089 | -0.1446015 | 0.02212279
1.035238 | -0.1446056 | 0.02212279
1.035386 | -0.1446097 | 0.02309308
1.035535 | -0.1446138 | 0.02309308
1.035552 | -0.1449732 | 0.02221981
1.035486 | -0.1451509 | 0.02221981
1.03542 | -0.1453285 | 0.02124952
1.036941 | -0.1451478 | 0.02105546
1.038463 | -0.144967 | 0.02008516
1.039985 | -0.1447862 | 0.01998813
1.041507 | -0.1446054 | 0.01998813
1.043275 | -0.1450162 | 0.01998813
1.045043 | -0.1454268 | 0.0198911
1.048581 | -0.1462813 | 0.02260793
1.048585 | -0.1463491 | 0.02338417
1.048587 | -0.1463831 | 0.02338417
1.048658 | -0.1463552 | 0.02270496
1.048728 | -0.1463273 | 0.02270496
1.048799 | -0.1462994 | 0.02221981
1.048869 | -0.1462715 | 0.02221981
1.050124 | -0.1465557 | 0.02124952
1.051378 | -0.1468398 | 0.02124952
1.052633 | -0.147124 | 0.02105546
1.053887 | -0.1474081 | 0.02105546
1.056077 | -0.1476623 | 0.02115249
1.063668 | -0.1486444 | 0.02377229
1.06418 | -0.1487543 | 0.02377229
1.064691 | -0.1488641 | 0.02406338
1.064323 | -0.1489046 | 0.02309308
1.063955 | -0.1489451 | 0.02319011
1.063587 | -0.1489854 | 0.02221981
1.063219 | -0.1490256 | 0.02212279
1.064227 | -0.1490613 | 0.02115249
1.065234 | -0.149097 | 0.02105546
1.066241 | -0.1491326 | 0.02105546
1.068142 | -0.1494215 | 0.02066734
1.069037 | -0.1496747 | 0.02124952
1.069931 | -0.1499278 | 0.02319011
1.070826 | -0.1501808 | 0.02260793
1.071132 | -0.1503647 | 0.02357823
1.071744 | -0.1507325 | 0.02513071
1.07205 | -0.1509164 | 0.02513071
1.071494 | -0.1510708 | 0.02503368
1.071217 | -0.1511479 | 0.02406338
1.071201 | -0.1512688 | 0.02192873
1.071353 | -0.1512891 | 0.02192873
1.071505 | -0.1513094 | 0.02192873
1.071656 | -0.1513297 | 0.02192873
1.071808 | -0.15135 | 0.02192873
1.071804 | -0.1513354 | 0.02192873
1.0718 | -0.1513209 | 0.02192873
1.071796 | -0.1513063 | 0.02192873
1.071792 | -0.1512917 | 0.02192873
1.071776 | -0.1513141 | 0.02192873
1.071759 | -0.1513366 | 0.02192873
1.071742 | -0.151359 | 0.0218317
1.071725 | -0.1513814 | 0.0218317
1.071701 | -0.1513773 | 0.0218317
1.071677 | -0.1513732 | 0.0218317
1.071653 | -0.151369 | 0.0218317
1.071629 | -0.1513648 | 0.0218317
1.071651 | -0.1513857 | 0.0218317
1.071672 | -0.1514065 | 0.0218317
1.071694 | -0.1514273 | 0.0218317
1.071715 | -0.151448 | 0.0218317
1.071686 | -0.1514126 | 0.0218317
1.071656 | -0.1513771 | 0.0218317
1.071627 | -0.1513416 | 0.0218317
1.071597 | -0.1513061 | 0.0218317
1.071613 | -0.1512889 | 0.0218317
1.071628 | -0.1512717 | 0.0218317
1.071644 | -0.1512545 | 0.0218317
1.071659 | -0.1512373 | 0.0218317
1.071642 | -0.1512485 | 0.0218317
1.071625 | -0.1512597 | 0.0218317
1.071609 | -0.1512708 | 0.0218317
1.071592 | -0.151282 | 0.0218317
1.071586 | -0.1512922 | 0.0218317
1.071581 | -0.1513024 | 0.0218317
1.071575 | -0.1513126 | 0.0218317
1.071569 | -0.1513228 | 0.0218317
1.071555 | -0.1513136 | 0.0218317
1.07154 | -0.1513044 | 0.0218317
1.071526 | -0.1512952 | 0.0218317
1.071511 | -0.1512861 | 0.0218317
1.071535 | -0.1512882 | 0.0218317
1.071559 | -0.1512903 | 0.0218317
1.071583 | -0.1512924 | 0.0218317
1.071607 | -0.1512944 | 0.0218317
1.0714 | -0.1512963 | 0.0218317
1.071192 | -0.1512981 | 0.0218317
1.070984 | -0.1512999 | 0.0218317
1.070777 | -0.1513017 | 0.0218317
1.070836 | -0.151289 | 0.0218317
1.070896 | -0.1512762 | 0.0218317
1.070956 | -0.1512635 | 0.0218317
1.071016 | -0.1512508 | 0.0218317
1.071255 | -0.1512703 | 0.0218317
1.071493 | -0.1512899 | 0.0218317
1.071732 | -0.1513095 | 0.0218317
1.07197 | -0.1513291 | 0.0218317
1.071878 | -0.1513219 | 0.0218317
1.071786 | -0.1513148 | 0.0218317
1.071694 | -0.1513077 | 0.0218317
1.071602 | -0.1513005 | 0.0218317
1.073079 | -0.1513085 | 0.0218317
1.074555 | -0.1513164 | 0.0218317
1.076032 | -0.1513244 | 0.0218317
1.077508 | -0.1513323 | 0.0218317
1.078561 | -0.151993 | 0.0218317
1.079613 | -0.1526537 | 0.0218317
1.080666 | -0.1533142 | 0.02309308
1.081718 | -0.1539746 | 0.02406338
1.0817 | -0.1539858 | 0.02406338
1.081682 | -0.1539971 | 0.02503368
1.081664 | -0.1540083 | 0.02503368
1.082007 | -0.1540511 | 0.02513071
1.082729 | -0.1541144 | 0.02416041
1.08309 | -0.154146 | 0.02319011
1.085505 | -0.1546968 | 0.02319011
1.090334 | -0.1557982 | 0.02231684
1.093383 | -0.1566525 | 0.02319011
1.094653 | -0.1572599 | 0.02464556
1.095288 | -0.1575636 | 0.02561586
1.095288 | -0.1575535 | 0.02571289
1.095288 | -0.1575434 | 0.02580992
1.095288 | -0.1575333 | 0.02580992
1.095289 | -0.1575233 | 0.02600398
1.096758 | -0.1577155 | 0.02580992
1.098228 | -0.1579077 | 0.02503368
1.099698 | -0.1580999 | 0.02513071
1.101168 | -0.1582921 | 0.02454853
1.102473 | -0.1585356 | 0.02454853
1.103778 | -0.158779 | 0.02513071
1.105083 | -0.1590224 | 0.02513071
1.106388 | -0.1592657 | 0.02610101
1.106413 | -0.1593304 | 0.02571289
1.106462 | -0.1594599 | 0.02610101
1.106487 | -0.1595246 | 0.02474259
1.107533 | -0.1599804 | 0.02513071
1.108579 | -0.1604361 | 0.02493665
1.109625 | -0.1608918 | 0.02396635
1.112036 | -0.1616386 | 0.02328714
1.113401 | -0.1619296 | 0.02328714
1.114766 | -0.1622207 | 0.02416041
1.116131 | -0.1625116 | 0.02454853
1.116523 | -0.1622833 | 0.02629506
1.116696 | -0.1621253 | 0.02561586
1.116781 | -0.1619616 | 0.02513071
1.116823 | -0.1618798 | 0.02513071
1.11673 | -0.1618847 | 0.02503368
1.116636 | -0.1618897 | 0.02503368
1.116543 | -0.1618947 | 0.02416041
1.11645 | -0.1618996 | 0.02416041
1.116446 | -0.1618997 | 0.02416041
1.116442 | -0.1618998 | 0.02416041
1.116439 | -0.1618999 | 0.02416041
1.116435 | -0.1619 | 0.02416041
1.116403 | -0.1619322 | 0.02416041
1.11637 | -0.1619643 | 0.02416041
1.116338 | -0.1619964 | 0.02416041
1.116306 | -0.1620285 | 0.02416041
1.116293 | -0.1619643 | 0.02416041
1.116281 | -0.1619001 | 0.02416041
1.116269 | -0.1618359 | 0.02416041
1.116257 | -0.1617716 | 0.02416041
1.116592 | -0.1618051 | 0.02416041
1.116927 | -0.1618385 | 0.02416041
1.117261 | -0.1618719 | 0.02406338
1.117596 | -0.1619053 | 0.02406338
1.117677 | -0.1619077 | 0.02406338
1.117757 | -0.1619101 | 0.02406338
1.117838 | -0.1619125 | 0.02406338
1.117918 | -0.1619149 | 0.02406338
1.11788 | -0.1619613 | 0.02406338
1.117842 | -0.1620076 | 0.02406338
1.117804 | -0.162054 | 0.02406338
1.117766 | -0.1621004 | 0.02406338
1.117792 | -0.1621706 | 0.02406338
1.117819 | -0.1622409 | 0.02406338
1.117845 | -0.1623112 | 0.02406338
1.117872 | -0.1623814 | 0.02406338
1.117912 | -0.162316 | 0.02406338
1.117952 | -0.1622506 | 0.02406338
1.117992 | -0.1621851 | 0.02406338
1.118032 | -0.1621197 | 0.02406338
1.118104 | -0.1621037 | 0.02406338
1.118175 | -0.1620877 | 0.02406338
1.118246 | -0.1620718 | 0.02406338
1.118318 | -0.1620558 | 0.02406338
1.118239 | -0.1620578 | 0.02406338
1.118161 | -0.1620599 | 0.02406338
1.118082 | -0.162062 | 0.02406338
1.118004 | -0.162064 | 0.02406338
1.118032 | -0.1620624 | 0.02406338
1.11806 | -0.1620607 | 0.02406338
1.118089 | -0.162059 | 0.02406338
1.118117 | -0.1620573 | 0.02406338
1.118086 | -0.1620594 | 0.02406338
1.118055 | -0.1620614 | 0.02406338
1.118023 | -0.1620635 | 0.02406338
1.117992 | -0.1620656 | 0.02406338
1.117984 | -0.1620539 | 0.02406338
1.117976 | -0.1620422 | 0.02406338
1.117967 | -0.1620305 | 0.02406338
1.117959 | -0.1620187 | 0.02406338
1.117878 | -0.1620422 | 0.02406338
1.117797 | -0.1620656 | 0.02406338
1.117716 | -0.162089 | 0.02406338
1.117635 | -0.1621124 | 0.02406338
1.117564 | -0.1621163 | 0.02406338
1.117494 | -0.1621202 | 0.02406338
1.117423 | -0.1621241 | 0.02406338
1.117352 | -0.1621279 | 0.02406338
1.117347 | -0.1621268 | 0.02406338
1.117341 | -0.1621257 | 0.02406338
1.117336 | -0.1621245 | 0.02406338
1.117331 | -0.1621234 | 0.02406338
1.117351 | -0.1621041 | 0.02406338
1.117372 | -0.1620848 | 0.02406338
1.117392 | -0.1620655 | 0.02406338
1.117413 | -0.1620461 | 0.02406338
1.117432 | -0.1621159 | 0.02406338
1.117452 | -0.1621856 | 0.02406338
1.117471 | -0.1622554 | 0.02406338
1.11749 | -0.1623251 | 0.02406338
1.117587 | -0.1623213 | 0.02406338
1.117683 | -0.1623174 | 0.02406338
1.117779 | -0.1623136 | 0.02406338
1.117875 | -0.1623097 | 0.02406338
1.117799 | -0.1623015 | 0.02406338
1.117722 | -0.1622932 | 0.02406338
1.117646 | -0.162285 | 0.02406338
1.117569 | -0.1622768 | 0.02406338
1.120134 | -0.1625775 | 0.02406338
1.1227 | -0.1628782 | 0.02406338
1.125265 | -0.1631789 | 0.02406338
1.127831 | -0.1634796 | 0.02503368
1.127994 | -0.1636943 | 0.02503368
1.128158 | -0.1639089 | 0.02600398
1.128322 | -0.1641236 | 0.02610101
1.128485 | -0.1643382 | 0.02697427
1.128527 | -0.1643383 | 0.02697427
1.128568 | -0.1643384 | 0.02697427
1.12861 | -0.1643385 | 0.02697427
1.128651 | -0.1643386 | 0.02697427
1.132622 | -0.1645621 | 0.02561586
1.134607 | -0.1646739 | 0.02561586
1.136592 | -0.1647856 | 0.02513071
1.137015 | -0.1651505 | 0.02600398
1.137439 | -0.1655154 | 0.02610101
1.137863 | -0.1658803 | 0.02610101
1.138288 | -0.1662451 | 0.02687724
1.138368 | -0.1665174 | 0.02726536
1.138407 | -0.1666535 | 0.02726536
1.138447 | -0.1667896 | 0.02629506
1.139464 | -0.1667554 | 0.02513071
1.139972 | -0.1667383 | 0.02474259
1.143594 | -0.1673937 | 0.02474259
1.146709 | -0.1680662 | 0.02513071
1.149823 | -0.1687385 | 0.02474259
1.152938 | -0.1694107 | 0.02513071
1.152801 | -0.1694756 | 0.0280416
1.152665 | -0.1695405 | 0.0280416
1.152528 | -0.1696054 | 0.02755645
1.152392 | -0.1696703 | 0.0280416
1.153681 | -0.1696815 | 0.02610101
1.154112 | -0.1696853 | 0.02551883
1.164231 | -0.1716257 | 0.02697427
1.164936 | -0.1724099 | 0.02813863
1.165289 | -0.1728019 | 0.02862378
1.16543 | -0.1728038 | 0.02862378
1.165713 | -0.1728075 | 0.0290119
1.165855 | -0.1728093 | 0.0280416
1.165796 | -0.1727462 | 0.0280416
1.165737 | -0.1726831 | 0.02619803
1.165358 | -0.1725856 | 0.02600398
1.165098 | -0.1726143 | 0.0254218
1.164579 | -0.1726717 | 0.02532477
1.165029 | -0.1727506 | 0.0254218
1.165253 | -0.17279 | 0.0254218
1.165478 | -0.1728293 | 0.0254218
1.165302 | -0.1727934 | 0.0254218
1.165127 | -0.1727574 | 0.0254218
1.164951 | -0.1727215 | 0.0254218
1.164776 | -0.1726856 | 0.0254218
1.164775 | -0.1726941 | 0.0254218
1.164774 | -0.1727027 | 0.0254218
1.164773 | -0.1727113 | 0.0254218
1.164772 | -0.1727199 | 0.0254218
1.164938 | -0.1726993 | 0.0254218
1.165104 | -0.1726788 | 0.0254218
1.16527 | -0.1726582 | 0.0254218
1.165436 | -0.1726376 | 0.0254218
1.165419 | -0.1726918 | 0.0254218
1.165403 | -0.172746 | 0.0254218
1.165386 | -0.1728003 | 0.0254218
1.16537 | -0.1728545 | 0.0254218
1.165312 | -0.1728808 | 0.0254218
1.165253 | -0.1729071 | 0.0254218
1.165195 | -0.1729334 | 0.0254218
1.165137 | -0.1729597 | 0.0254218
1.165118 | -0.1729217 | 0.0254218
1.165098 | -0.1728836 | 0.0254218
1.165079 | -0.1728455 | 0.0254218
1.16506 | -0.1728075 | 0.0254218
1.165073 | -0.1728016 | 0.0254218
1.165086 | -0.1727958 | 0.0254218
1.165099 | -0.17279 | 0.0254218
1.165113 | -0.1727841 | 0.0254218
1.165125 | -0.1728237 | 0.0254218
1.165138 | -0.1728633 | 0.0254218
1.16515 | -0.1729029 | 0.0254218
1.165163 | -0.1729425 | 0.0254218
1.165237 | -0.1729474 | 0.0254218
1.16531 | -0.1729523 | 0.0254218
1.165384 | -0.1729571 | 0.0254218
1.165458 | -0.172962 | 0.0254218
1.165446 | -0.1729539 | 0.0254218
1.165434 | -0.1729458 | 0.0254218
1.165423 | -0.1729377 | 0.0254218
1.165411 | -0.1729296 | 0.0254218
1.165439 | -0.1729213 | 0.0254218
1.165467 | -0.172913 | 0.0254218
1.165496 | -0.1729047 | 0.0254218
1.165524 | -0.1728965 | 0.0254218
1.165499 | -0.1729311 | 0.0254218
1.165475 | -0.1729657 | 0.0254218
1.16545 | -0.1730003 | 0.0254218
1.165425 | -0.1730349 | 0.0254218
1.165436 | -0.1730349 | 0.0254218
1.165446 | -0.1730348 | 0.0254218
1.165457 | -0.1730347 | 0.0254218
1.165467 | -0.1730346 | 0.0254218
1.165438 | -0.1730337 | 0.0254218
1.16541 | -0.1730328 | 0.0254218
1.165381 | -0.173032 | 0.0254218
1.165352 | -0.1730311 | 0.0254218
1.165258 | -0.1730308 | 0.0254218
1.165163 | -0.1730305 | 0.0254218
1.165069 | -0.1730303 | 0.0254218
1.164974 | -0.17303 | 0.0254218
1.164772 | -0.1731659 | 0.0254218
1.164571 | -0.1733018 | 0.0254218
1.16437 | -0.1734377 | 0.0254218
1.164169 | -0.1735736 | 0.0254218
1.164079 | -0.1734589 | 0.0254218
1.16399 | -0.1733443 | 0.0254218
1.163901 | -0.1732297 | 0.0254218
1.163812 | -0.173115 | 0.0254218
1.163855 | -0.1730963 | 0.0254218
1.163899 | -0.1730777 | 0.0254218
1.163943 | -0.173059 | 0.0254218
1.163987 | -0.1730403 | 0.0254218
1.165242 | -0.1730657 | 0.0254218
1.166497 | -0.1730912 | 0.0254218
1.169528 | -0.1733627 | 0.0244515
1.170749 | -0.1739851 | 0.0280416
1.170407 | -0.1739457 | 0.02775051
1.169723 | -0.1738671 | 0.02794457
1.171175 | -0.1741721 | 0.02648912
1.174081 | -0.1747822 | 0.02610101
1.175533 | -0.1750872 | 0.02551883
1.175859 | -0.1752582 | 0.02571289
1.17651 | -0.1756003 | 0.02716833
1.176835 | -0.1757713 | 0.02794457
1.176873 | -0.175856 | 0.02852675
1.176911 | -0.1759406 | 0.02891487
1.176949 | -0.1760252 | 0.02862378
1.176987 | -0.1761097 | 0.02842972
1.178915 | -0.1761846 | 0.0290119
1.180842 | -0.1762595 | 0.02765348
1.18277 | -0.1763343 | 0.0280416
1.187395 | -0.1770104 | 0.02745942
1.188743 | -0.1773109 | 0.02745942
1.190091 | -0.1776114 | 0.02755645
1.189097 | -0.1779963 | 0.02978814
1.188103 | -0.1783813 | 0.02988517
1.189033 | -0.1783206 | 0.0280416
1.194735 | -0.17891 | 0.02687724
1.198452 | -0.1796924 | 0.02648912
1.200372 | -0.1802716 | 0.02891487
1.202292 | -0.1808507 | 0.0290119
1.204212 | -0.1814298 | 0.02891487
1.202055 | -0.1816604 | 0.03075843
1.201829 | -0.181725 | 0.02920596
1.20663 | -0.1826328 | 0.02775051
1.20937 | -0.1829897 | 0.02794457
1.212109 | -0.1833466 | 0.0290119
1.214144 | -0.1836076 | 0.0299822
1.216415 | -0.1839605 | 0.0316317
1.216652 | -0.1840525 | 0.03153467
1.216888 | -0.1841445 | 0.03192279
1.216847 | -0.1840529 | 0.02823566
1.21713 | -0.184098 | 0.02823566
1.217149 | -0.1840831 | 0.02823566
1.217188 | -0.1840534 | 0.02833269
1.217207 | -0.1840385 | 0.02833269
1.216967 | -0.1840333 | 0.02833269
1.216727 | -0.184028 | 0.02833269
1.216487 | -0.1840227 | 0.02833269
1.216247 | -0.1840174 | 0.02833269
1.216219 | -0.184013 | 0.02833269
1.216191 | -0.1840085 | 0.02833269
1.216164 | -0.1840041 | 0.02833269
1.216136 | -0.1839997 | 0.02833269
1.21616 | -0.1840014 | 0.02833269
1.216184 | -0.1840031 | 0.02833269
1.216208 | -0.1840048 | 0.02833269
1.216232 | -0.1840065 | 0.02833269
1.216197 | -0.1840144 | 0.02833269
1.216162 | -0.1840223 | 0.02833269
1.216127 | -0.1840302 | 0.02833269
1.216092 | -0.1840381 | 0.02833269
1.215679 | -0.1840272 | 0.02833269
1.215265 | -0.1840163 | 0.02833269
1.214852 | -0.1840055 | 0.02833269
1.214439 | -0.1839946 | 0.02833269
1.214221 | -0.1840015 | 0.02833269
1.214002 | -0.1840085 | 0.02833269
1.213784 | -0.1840154 | 0.02833269
1.213566 | -0.1840223 | 0.02833269
1.213666 | -0.1840189 | 0.02833269
1.213766 | -0.1840155 | 0.02833269
1.213866 | -0.1840121 | 0.02833269
1.213966 | -0.1840087 | 0.02833269
1.213925 | -0.1840162 | 0.02833269
1.213885 | -0.1840236 | 0.02833269
1.213844 | -0.1840311 | 0.02833269
1.213803 | -0.1840385 | 0.02833269
1.213397 | -0.1839499 | 0.02833269
1.212991 | -0.1838613 | 0.02833269
1.212584 | -0.1837726 | 0.02833269
1.212178 | -0.1836839 | 0.02833269
1.212184 | -0.183697 | 0.02833269
1.21219 | -0.1837102 | 0.02833269
1.212195 | -0.1837233 | 0.02833269
1.212201 | -0.1837364 | 0.02833269
1.212218 | -0.1837087 | 0.02833269
1.212234 | -0.183681 | 0.02833269
1.21225 | -0.1836533 | 0.02833269
1.212267 | -0.1836256 | 0.02833269
1.212258 | -0.183622 | 0.02833269
1.21225 | -0.1836184 | 0.02833269
1.212242 | -0.1836148 | 0.02833269
1.212234 | -0.1836112 | 0.02833269
1.212255 | -0.1836109 | 0.02833269
1.212275 | -0.1836106 | 0.02833269
1.212296 | -0.1836102 | 0.02833269
1.212317 | -0.1836099 | 0.02833269
1.212382 | -0.1836109 | 0.02833269
1.212446 | -0.1836119 | 0.02833269
1.212511 | -0.183613 | 0.02833269
1.212575 | -0.183614 | 0.02833269
1.212552 | -0.1836132 | 0.02833269
1.212529 | -0.1836124 | 0.02833269
1.212506 | -0.1836116 | 0.02833269
1.212483 | -0.1836108 | 0.02833269
1.212673 | -0.1836162 | 0.02833269
1.212863 | -0.1836217 | 0.02833269
1.213053 | -0.1836271 | 0.02833269
1.213243 | -0.1836325 | 0.02833269
1.214296 | -0.1837945 | 0.02833269
1.21535 | -0.1839565 | 0.02833269
1.217458 | -0.1842806 | 0.02823566
1.221809 | -0.1854847 | 0.02842972
1.226575 | -0.1866283 | 0.03172873
1.22699 | -0.1865682 | 0.03114655
1.227733 | -0.186854 | 0.02959408
1.22798 | -0.1869492 | 0.02940002
1.229834 | -0.1873503 | 0.02920596
1.230762 | -0.1875508 | 0.02940002
1.231689 | -0.1877511 | 0.0290119
1.232582 | -0.1879898 | 0.02940002
1.233475 | -0.1882284 | 0.02988517
1.235671 | -0.1887963 | 0.03231091
1.236082 | -0.1888868 | 0.03269903
1.236494 | -0.1889772 | 0.03269903
1.236905 | -0.1890676 | 0.03231091
1.236958 | -0.1893064 | 0.03269903
1.237065 | -0.1897838 | 0.03628913
1.237119 | -0.1900224 | 0.03007923
1.242437 | -0.190551 | 0.02988517
1.245096 | -0.1908153 | 0.02978814
1.249107 | -0.1913797 | 0.03056437
1.25181 | -0.1919799 | 0.03221388
1.253327 | -0.1920946 | 0.03279606
1.253492 | -0.1919092 | 0.03269903
1.253828 | -0.191905 | 0.03124358
1.254499 | -0.1918967 | 0.0306614
1.254835 | -0.1918926 | 0.03046734
1.256826 | -0.1923347 | 0.03037031
1.258816 | -0.1927768 | 0.03037031
1.260807 | -0.1932189 | 0.03056437
1.262553 | -0.1938159 | 0.03211685
1.262064 | -0.1941259 | 0.0335723
1.261832 | -0.1943087 | 0.03396042
1.261855 | -0.1943643 | 0.03328121
1.261867 | -0.1943921 | 0.032602
1.261661 | -0.1944862 | 0.03201982
1.261455 | -0.1945803 | 0.032602
1.261249 | -0.1946744 | 0.03124358
1.261042 | -0.1947685 | 0.03124358
1.261519 | -0.1949415 | 0.03114655
1.261757 | -0.195028 | 0.03114655
1.261995 | -0.1951145 | 0.03114655
1.262047 | -0.1951698 | 0.03104952
1.262099 | -0.1952252 | 0.03104952
1.262151 | -0.1952805 | 0.03104952
1.262203 | -0.1953358 | 0.03104952
1.262447 | -0.1953289 | 0.03095249
1.262569 | -0.1953254 | 0.03085546
1.26269 | -0.195322 | 0.03085546
1.26273 | -0.1953196 | 0.03085546
1.26277 | -0.1953171 | 0.03085546
1.26281 | -0.1953147 | 0.03085546
1.26285 | -0.1953123 | 0.03085546
1.262769 | -0.1953005 | 0.03085546
1.262688 | -0.1952887 | 0.03085546
1.262607 | -0.1952768 | 0.03085546
1.262526 | -0.195265 | 0.03085546
1.262647 | -0.1952865 | 0.03085546
1.262768 | -0.1953079 | 0.03085546
1.262889 | -0.1953293 | 0.03085546
1.26301 | -0.1953507 | 0.03085546
1.263008 | -0.1953045 | 0.03085546
1.263005 | -0.1952584 | 0.03085546
1.263003 | -0.1952122 | 0.03085546
1.263 | -0.1951661 | 0.03085546
1.26302 | -0.1951611 | 0.03085546
1.263039 | -0.1951562 | 0.03085546
1.263058 | -0.1951512 | 0.03085546
1.263078 | -0.1951463 | 0.03085546
1.262923 | -0.1951795 | 0.03085546
1.262768 | -0.1952128 | 0.03085546
1.262614 | -0.1952461 | 0.03085546
1.262459 | -0.1952793 | 0.03085546
1.26242 | -0.1952712 | 0.03085546
1.262381 | -0.195263 | 0.03085546
1.262342 | -0.1952548 | 0.03085546
1.262303 | -0.1952466 | 0.03085546
1.26243 | -0.1952565 | 0.03085546
1.262557 | -0.1952664 | 0.03085546
1.262683 | -0.1952763 | 0.03085546
1.26281 | -0.1952862 | 0.03085546
1.262797 | -0.195278 | 0.03085546
1.262783 | -0.1952698 | 0.03085546
1.26277 | -0.1952615 | 0.03085546
1.262757 | -0.1952533 | 0.03085546
1.262787 | -0.1952594 | 0.03085546
1.262818 | -0.1952654 | 0.03085546
1.262848 | -0.1952715 | 0.03085546
1.262879 | -0.1952775 | 0.03085546
1.262837 | -0.195277 | 0.03085546
1.262794 | -0.1952764 | 0.03085546
1.262752 | -0.1952759 | 0.03085546
1.26271 | -0.1952754 | 0.03085546
1.262729 | -0.1952773 | 0.03085546
1.262748 | -0.1952792 | 0.03085546
1.262767 | -0.1952812 | 0.03085546
1.262786 | -0.1952831 | 0.03085546
1.26273 | -0.1952837 | 0.03085546
1.262673 | -0.1952843 | 0.03085546
1.262617 | -0.1952848 | 0.03085546
1.26256 | -0.1952854 | 0.03085546
1.263445 | -0.1953079 | 0.03085546
1.26433 | -0.1953303 | 0.03085546
1.265215 | -0.1953527 | 0.03085546
1.2661 | -0.1953751 | 0.03075843
1.268091 | -0.1959844 | 0.03075843
1.270081 | -0.1965937 | 0.03037031
1.272072 | -0.1972029 | 0.03192279
1.274063 | -0.1978122 | 0.03279606
1.274153 | -0.197719 | 0.03444556
1.274198 | -0.1976723 | 0.03483368
1.274244 | -0.1976254 | 0.03483368
1.274432 | -0.1976673 | 0.03463962
1.274998 | -0.1977929 | 0.03289309
1.275789 | -0.197798 | 0.03250497
1.277371 | -0.1978083 | 0.03211685
1.278163 | -0.1978134 | 0.03201982
1.281649 | -0.1990308 | 0.03211685
1.283392 | -0.1996392 | 0.03250497
1.285112 | -0.2002381 | 0.0342515
1.285066 | -0.2002197 | 0.03560992
1.285043 | -0.2002106 | 0.03560992
1.284809 | -0.2001972 | 0.03502774
1.284341 | -0.2001703 | 0.03405745
1.285017 | -0.2002875 | 0.03308715
1.285927 | -0.200418 | 0.03289309
1.286837 | -0.2005486 | 0.03269903
1.287747 | -0.2006792 | 0.032602
1.289968 | -0.2012453 | 0.03250497
1.292189 | -0.2018113 | 0.03269903
1.296632 | -0.2029434 | 0.03396042
1.297306 | -0.2030569 | 0.03483368
1.29798 | -0.2031704 | 0.03454259
1.298655 | -0.2032838 | 0.03590101
1.299329 | -0.2033973 | 0.03590101
1.299278 | -0.2035103 | 0.03570695
1.299228 | -0.2036232 | 0.03531883
1.299178 | -0.2037361 | 0.03483368
1.299128 | -0.2038491 | 0.03434853
1.302922 | -0.2038074 | 0.03366933
1.304187 | -0.2037935 | 0.03366933
1.305749 | -0.2040825 | 0.03386339
1.308872 | -0.2046606 | 0.03405745
1.309595 | -0.2051249 | 0.03696834
1.309521 | -0.2055815 | 0.03609507
1.309905 | -0.2057223 | 0.03764755
1.310288 | -0.2058631 | 0.03502774
1.310215 | -0.2058111 | 0.03454259
1.310142 | -0.205759 | 0.0342515
1.310068 | -0.2057069 | 0.03405745
1.309976 | -0.2056157 | 0.03376636
1.309958 | -0.2055766 | 0.03366933
1.309939 | -0.2055375 | 0.03366933
1.30992 | -0.2054983 | 0.03366933
1.309893 | -0.2055118 | 0.03366933
1.309865 | -0.2055252 | 0.03366933
1.309837 | -0.2055386 | 0.03366933
1.309809 | -0.2055521 | 0.03376636
1.309793 | -0.2055524 | 0.03376636
1.309778 | -0.2055527 | 0.03376636
1.309762 | -0.205553 | 0.03376636
1.309747 | -0.2055534 | 0.03376636
1.30949 | -0.2055498 | 0.03376636
1.309233 | -0.2055463 | 0.03376636
1.308976 | -0.2055427 | 0.03376636
1.308719 | -0.2055392 | 0.03376636
1.308676 | -0.2056265 | 0.03376636
1.308632 | -0.2057138 | 0.03376636
1.308588 | -0.2058012 | 0.03376636
1.308544 | -0.2058885 | 0.03376636
1.308763 | -0.2058029 | 0.03376636
1.308981 | -0.2057173 | 0.03376636
1.309199 | -0.2056317 | 0.03376636
1.309417 | -0.2055461 | 0.03376636
1.309306 | -0.2055116 | 0.03376636
1.309195 | -0.2054771 | 0.03376636
1.309084 | -0.2054423 | 0.03376636
1.308974 | -0.2054075 | 0.03376636
1.308946 | -0.2054154 | 0.03376636
1.308918 | -0.2054232 | 0.03376636
1.30889 | -0.2054311 | 0.03376636
1.308862 | -0.2054389 | 0.03376636
1.308922 | -0.2054384 | 0.03376636
1.308983 | -0.2054378 | 0.03376636
1.309043 | -0.2054372 | 0.03376636
1.309104 | -0.2054366 | 0.03376636
1.309051 | -0.2054156 | 0.03376636
1.308998 | -0.2053946 | 0.03376636
1.308945 | -0.2053736 | 0.03376636
1.308891 | -0.2053526 | 0.03376636
1.308882 | -0.2053715 | 0.03376636
1.308872 | -0.2053904 | 0.03376636
1.308862 | -0.2054092 | 0.03376636
1.308852 | -0.2054281 | 0.03376636
1.308881 | -0.2054299 | 0.03376636
1.30891 | -0.2054317 | 0.03376636
1.30894 | -0.2054335 | 0.03376636
1.308969 | -0.2054353 | 0.03376636
1.308972 | -0.2054473 | 0.03376636
1.308975 | -0.2054593 | 0.03376636
1.308978 | -0.2054713 | 0.03376636
1.308981 | -0.2054832 | 0.03376636
1.308932 | -0.2054752 | 0.03376636
1.308884 | -0.2054671 | 0.03376636
1.308836 | -0.205459 | 0.03376636
1.308787 | -0.2054509 | 0.03376636
1.308993 | -0.2054528 | 0.03376636
1.3092 | -0.2054548 | 0.03376636
1.309406 | -0.2054568 | 0.03376636
1.309612 | -0.2054588 | 0.03376636
1.309719 | -0.2054412 | 0.03376636
1.309826 | -0.2054236 | 0.03376636
1.309933 | -0.2054061 | 0.03376636
1.310041 | -0.2053885 | 0.03376636
1.310039 | -0.2054216 | 0.03376636
1.310038 | -0.2054546 | 0.03376636
1.310036 | -0.2054877 | 0.03376636
1.310035 | -0.2055207 | 0.03376636
1.312521 | -0.2059901 | 0.03376636
1.317492 | -0.2069288 | 0.03483368
1.319978 | -0.2073982 | 0.03483368
1.321234 | -0.2081319 | 0.03725943
1.321653 | -0.2083764 | 0.03774458
1.321352 | -0.2083803 | 0.03774458
1.321052 | -0.2083842 | 0.03735646
1.320751 | -0.208388 | 0.03677428
1.320451 | -0.2083919 | 0.0361921
1.320529 | -0.2083917 | 0.03580398
1.320607 | -0.2083915 | 0.03541586
1.320685 | -0.2083913 | 0.03580398
1.320764 | -0.208391 | 0.03512477
1.322385 | -0.2085203 | 0.03570695
1.324007 | -0.2086495 | 0.03493071
1.325629 | -0.2087787 | 0.03483368
1.327251 | -0.2089079 | 0.03493071
1.328542 | -0.2093177 | 0.03531883
1.331124 | -0.2101374 | 0.03696834
1.332233 | -0.2105949 | 0.03871487
1.332142 | -0.2106188 | 0.03861784
1.332051 | -0.2106426 | 0.03822973
1.331955 | -0.2106612 | 0.03871487
1.331859 | -0.2106797 | 0.03706537
1.331762 | -0.2106982 | 0.03658022
1.331666 | -0.2107168 | 0.0361921
1.334694 | -0.21157 | 0.03599804
1.340754 | -0.2132764 | 0.03590101
1.343443 | -0.2139435 | 0.03784161
1.343272 | -0.2138505 | 0.03871487
1.343262 | -0.2138294 | 0.03920002
1.343744 | -0.214045 | 0.03803567
1.344579 | -0.2140878 | 0.03764755
1.345413 | -0.2141307 | 0.03725943
1.346248 | -0.2141735 | 0.03696834
1.34894 | -0.2145287 | 0.03677428
1.350797 | -0.2148411 | 0.03658022
1.352654 | -0.2151535 | 0.03687131
1.354512 | -0.2154659 | 0.03735646
1.354756 | -0.21581 | 0.03822973
1.355762 | -0.2167979 | 0.04026735
1.356572 | -0.2166642 | 0.03900596
1.356454 | -0.2166656 | 0.03803567
1.356337 | -0.216667 | 0.03745349
1.356304 | -0.2167312 | 0.03735646
1.356271 | -0.2167953 | 0.03735646
1.356205 | -0.2169236 | 0.03725943
1.355881 | -0.216912 | 0.03735646
1.355557 | -0.2169004 | 0.03735646
1.355234 | -0.2168887 | 0.03735646
1.354911 | -0.2168771 | 0.03735646
1.354752 | -0.2168758 | 0.03745349
1.354593 | -0.2168745 | 0.03745349
1.354433 | -0.2168731 | 0.03745349
1.354274 | -0.2168718 | 0.03745349
1.354444 | -0.2168756 | 0.03745349
1.354614 | -0.2168793 | 0.03745349
1.354784 | -0.216883 | 0.03745349
1.354954 | -0.2168868 | 0.03745349
1.354967 | -0.2168515 | 0.03745349
1.354981 | -0.2168161 | 0.03745349
1.354995 | -0.2167808 | 0.03745349
1.355008 | -0.2167455 | 0.03745349
1.35485 | -0.2167481 | 0.03745349
1.354692 | -0.2167508 | 0.03745349
1.354534 | -0.2167534 | 0.03745349
1.354376 | -0.2167561 | 0.03745349
1.354275 | -0.216744 | 0.03745349
1.354174 | -0.216732 | 0.03745349
1.354073 | -0.21672 | 0.03745349
1.353972 | -0.216708 | 0.03745349
1.354163 | -0.2167334 | 0.03745349
1.354354 | -0.2167588 | 0.03745349
1.354545 | -0.2167842 | 0.03745349
1.354736 | -0.2168096 | 0.03745349
1.354702 | -0.2167944 | 0.03745349
1.354668 | -0.2167793 | 0.03745349
1.354633 | -0.2167642 | 0.03745349
1.354599 | -0.2167491 | 0.03745349
1.354589 | -0.2167456 | 0.03745349
1.354578 | -0.2167421 | 0.03745349
1.354568 | -0.2167386 | 0.03745349
1.354558 | -0.216735 | 0.03745349
1.354607 | -0.2166702 | 0.03745349
1.354655 | -0.2166053 | 0.03745349
1.354704 | -0.2165404 | 0.03745349
1.354753 | -0.2164755 | 0.03745349
1.354628 | -0.2165011 | 0.03745349
1.354503 | -0.2165267 | 0.03745349
1.354378 | -0.2165523 | 0.03745349
1.354254 | -0.2165778 | 0.03745349
1.354367 | -0.216578 | 0.03745349
1.354481 | -0.2165782 | 0.03745349
1.354594 | -0.2165784 | 0.03745349
1.354708 | -0.2165786 | 0.03745349
1.35481 | -0.2165713 | 0.03745349
1.354913 | -0.216564 | 0.03745349
1.355015 | -0.2165567 | 0.03745349
1.355118 | -0.2165494 | 0.03745349
1.355181 | -0.2165527 | 0.03745349
1.355245 | -0.216556 | 0.03745349
1.355308 | -0.2165593 | 0.03745349
1.355372 | -0.2165626 | 0.03745349
1.355622 | -0.2165352 | 0.03745349
1.355873 | -0.2165079 | 0.03745349
1.356124 | -0.2164805 | 0.03745349
1.356374 | -0.2164532 | 0.03745349
1.356319 | -0.2164658 | 0.03745349
1.356208 | -0.2164911 | 0.03774458
1.356153 | -0.2165037 | 0.03774458
1.358024 | -0.2170751 | 0.03774458
1.359896 | -0.2176466 | 0.03735646
1.364196 | -0.219049 | 0.03696834
1.364752 | -0.2193084 | 0.03755052
1.365308 | -0.2195678 | 0.03755052
1.365245 | -0.2197481 | 0.04084953
1.364936 | -0.2197086 | 0.04084953
1.364626 | -0.2196691 | 0.04065547
1.365171 | -0.2196275 | 0.04065547
1.365715 | -0.219586 | 0.03987923
1.366804 | -0.2195028 | 0.03920002
1.368206 | -0.2198328 | 0.0388119
1.372413 | -0.2208225 | 0.03822973
1.373606 | -0.2212419 | 0.03861784
1.375991 | -0.2220807 | 0.04007329
1.377184 | -0.2225 | 0.04201389
1.377004 | -0.2221948 | 0.04259606
1.377033 | -0.2222319 | 0.04201389
1.377062 | -0.222269 | 0.04055844
1.377091 | -0.2223061 | 0.04017032
1.37712 | -0.2223432 | 0.03987923
1.379141 | -0.2227269 | 0.0397822
1.383182 | -0.2234943 | 0.03958814
1.385202 | -0.223878 | 0.03910299
1.387992 | -0.2247854 | 0.03968517
1.389876 | -0.2257625 | 0.04230497
1.38897 | -0.2258321 | 0.04288715
1.388063 | -0.2259018 | 0.04298418
1.387157 | -0.2259714 | 0.04288715
1.387767 | -0.2260893 | 0.04191686
1.388378 | -0.2262071 | 0.04094656
1.389429 | -0.2262598 | 0.04055844
1.39048 | -0.2263125 | 0.04036438
1.391531 | -0.2263652 | 0.04036438
1.392582 | -0.2264178 | 0.04026735
1.395284 | -0.2269805 | 0.04046141
1.400689 | -0.2281059 | 0.04143171
1.403852 | -0.2284767 | 0.04376042
1.404082 | -0.2283807 | 0.04414854
1.404312 | -0.2282848 | 0.04453666
1.404685 | -0.2283509 | 0.04443963
1.405058 | -0.2284169 | 0.04453666
1.40543 | -0.228483 | 0.04453666
1.405803 | -0.2285491 | 0.04366339
1.405414 | -0.2286068 | 0.04327527
1.404637 | -0.2287221 | 0.04230497
1.404248 | -0.2287797 | 0.04191686
1.403666 | -0.2287801 | 0.04114062
1.403375 | -0.2287802 | 0.04094656
1.403084 | -0.2287803 | 0.0407525
1.402905 | -0.2287106 | 0.0407525
1.402727 | -0.2286408 | 0.0407525
1.402548 | -0.2285709 | 0.0407525
1.402375 | -0.2285034 | 0.04143171
1.40238 | -0.2285057 | 0.04094656
1.402385 | -0.2285081 | 0.04084953
1.402391 | -0.2285104 | 0.04094656
1.402452 | -0.2285129 | 0.04094656
1.402514 | -0.2285154 | 0.04094656
1.402576 | -0.2285178 | 0.04094656
1.402637 | -0.2285203 | 0.04094656
1.402785 | -0.2285113 | 0.04094656
1.402933 | -0.2285022 | 0.04094656
1.403081 | -0.2284932 | 0.04094656
1.403229 | -0.2284841 | 0.04094656
1.403334 | -0.2284969 | 0.04094656
1.40344 | -0.2285097 | 0.04094656
1.403546 | -0.2285225 | 0.04094656
1.403652 | -0.2285353 | 0.04094656
1.40342 | -0.2285289 | 0.04094656
1.403188 | -0.2285225 | 0.04094656
1.402957 | -0.2285161 | 0.04094656
1.402725 | -0.2285097 | 0.04094656
1.402725 | -0.2285204 | 0.04094656
1.402724 | -0.2285311 | 0.04094656
1.402724 | -0.2285418 | 0.04094656
1.402724 | -0.2285525 | 0.04094656
1.402975 | -0.2285186 | 0.04094656
1.403225 | -0.2284847 | 0.04094656
1.403476 | -0.2284507 | 0.04094656
1.403726 | -0.2284168 | 0.04094656
1.403592 | -0.2284479 | 0.04094656
1.403457 | -0.2284789 | 0.04094656
1.403323 | -0.2285099 | 0.04094656
1.403189 | -0.228541 | 0.04094656
1.403178 | -0.2285492 | 0.04094656
1.403167 | -0.2285573 | 0.04094656
1.403157 | -0.2285655 | 0.04094656
1.403146 | -0.2285737 | 0.04094656
1.403127 | -0.2285724 | 0.04094656
1.403107 | -0.2285712 | 0.04094656
1.403088 | -0.22857 | 0.04094656
1.403068 | -0.2285688 | 0.04094656
1.403108 | -0.2285731 | 0.04094656
1.403148 | -0.2285774 | 0.04094656
1.403188 | -0.2285817 | 0.04094656
1.403228 | -0.228586 | 0.04094656
1.403336 | -0.228558 | 0.04094656
1.403444 | -0.2285301 | 0.04094656
1.403552 | -0.2285021 | 0.04094656
1.403661 | -0.2284742 | 0.04094656
1.40363 | -0.2285342 | 0.04094656
1.403599 | -0.2285941 | 0.04094656
1.403568 | -0.228654 | 0.04094656
1.403537 | -0.228714 | 0.04094656
1.40384 | -0.2287844 | 0.04094656
1.404142 | -0.2288549 | 0.04094656
1.406982 | -0.2293813 | 0.04036438
1.409217 | -0.2297668 | 0.04036438
1.411453 | -0.2301522 | 0.0407525
1.41369 | -0.2305376 | 0.0417228
1.413702 | -0.2306806 | 0.04443963
1.413708 | -0.2307521 | 0.04502181
1.413322 | -0.2308229 | 0.04550696
1.41293 | -0.2308222 | 0.04550696
1.412146 | -0.2308208 | 0.04346933
1.413319 | -0.2309514 | 0.04308121
1.414493 | -0.2310819 | 0.04279012
1.415666 | -0.2312125 | 0.04279012
1.419079 | -0.2318755 | 0.04279012
1.421319 | -0.2324078 | 0.04279012
1.42356 | -0.2329401 | 0.04308121
1.425802 | -0.2334723 | 0.04356636
1.426091 | -0.2338015 | 0.04453666
1.426381 | -0.2341308 | 0.04676834
1.426747 | -0.2340609 | 0.04676834
1.427112 | -0.233991 | 0.04735052
1.427924 | -0.2338137 | 0.04463369
1.428005 | -0.2337761 | 0.04405151
1.428086 | -0.2337385 | 0.04356636
1.428167 | -0.2337009 | 0.04327527
1.430782 | -0.2342689 | 0.04288715
1.433398 | -0.2348369 | 0.04288715
1.438868 | -0.2360983 | 0.04453666
1.439104 | -0.2362236 | 0.04715646
1.439339 | -0.236349 | 0.04735052
1.439575 | -0.2364743 | 0.04725349
1.43588 | -0.2368204 | 0.04540993
1.437253 | -0.2368686 | 0.04540993
1.438626 | -0.2369169 | 0.04453666
1.441373 | -0.2370133 | 0.04424557
1.443117 | -0.2375126 | 0.04424557
1.444861 | -0.2380119 | 0.04540993
1.446605 | -0.2385112 | 0.04540993
1.44835 | -0.2390104 | 0.04832082
1.44848 | -0.239066 | 0.04832082
1.44861 | -0.2391216 | 0.04841785
1.448871 | -0.2392326 | 0.04900003
1.449257 | -0.239235 | 0.04735052
1.44945 | -0.2392362 | 0.04744755
1.449644 | -0.2392374 | 0.0469624
1.449455 | -0.2392241 | 0.04550696
1.449266 | -0.2392108 | 0.04511884
1.449561 | -0.2391783 | 0.04511884
1.449855 | -0.2391458 | 0.0453129
1.45015 | -0.2391133 | 0.0453129
1.450445 | -0.2390808 | 0.04550696
1.450544 | -0.2390863 | 0.04550696
1.450643 | -0.2390918 | 0.04550696
1.450742 | -0.2390973 | 0.04550696
1.450841 | -0.2391028 | 0.0453129
1.450804 | -0.239108 | 0.0453129
1.450767 | -0.2391132 | 0.04521587
1.45073 | -0.2391184 | 0.04521587
1.450693 | -0.2391235 | 0.04521587
1.45061 | -0.239123 | 0.04521587
1.450526 | -0.2391224 | 0.04521587
1.450443 | -0.2391219 | 0.04511884
1.45036 | -0.2391213 | 0.04511884
1.450297 | -0.2391119 | 0.04511884
1.450234 | -0.2391025 | 0.04511884
1.450172 | -0.2390931 | 0.04511884
1.450109 | -0.2390837 | 0.04511884
1.450199 | -0.2390807 | 0.04511884
1.450289 | -0.2390776 | 0.04511884
1.450379 | -0.2390746 | 0.04511884
1.45047 | -0.2390715 | 0.04511884
1.450837 | -0.2390702 | 0.04511884
1.451204 | -0.2390689 | 0.04511884
1.451572 | -0.2390675 | 0.04511884
1.451939 | -0.2390662 | 0.04511884
1.451964 | -0.2390598 | 0.04511884
1.451988 | -0.2390534 | 0.04511884
1.452012 | -0.2390471 | 0.04511884
1.452037 | -0.2390407 | 0.04511884
1.451971 | -0.2390427 | 0.04511884
1.451906 | -0.2390447 | 0.04511884
1.451841 | -0.2390468 | 0.04511884
1.451775 | -0.2390488 | 0.04511884
1.451749 | -0.2390505 | 0.04511884
1.451723 | -0.2390521 | 0.04511884
1.451697 | -0.2390537 | 0.04511884
1.451671 | -0.2390554 | 0.04511884
1.451742 | -0.2390425 | 0.04511884
1.451812 | -0.2390296 | 0.04511884
1.451883 | -0.2390168 | 0.04511884
1.451954 | -0.2390039 | 0.04511884
1.451633 | -0.238992 | 0.04511884
1.451311 | -0.2389802 | 0.04511884
1.45099 | -0.2389683 | 0.04511884
1.450669 | -0.2389565 | 0.04511884
1.450506 | -0.2389571 | 0.04511884
1.450344 | -0.2389578 | 0.04511884
1.450181 | -0.2389585 | 0.04511884
1.450019 | -0.2389591 | 0.04511884
1.450216 | -0.238969 | 0.04511884
1.450414 | -0.2389788 | 0.04511884
1.450612 | -0.2389887 | 0.04511884
1.45081 | -0.2389985 | 0.04511884
1.450891 | -0.2390053 | 0.04511884
1.450971 | -0.2390122 | 0.04521587
1.451052 | -0.239019 | 0.04521587
1.451424 | -0.2390145 | 0.04502181
1.451716 | -0.2390032 | 0.04405151
1.452008 | -0.2389919 | 0.04405151
1.452115 | -0.2389845 | 0.04376042
1.451931 | -0.2389884 | 0.04376042
1.451746 | -0.2389922 | 0.04385745
1.451561 | -0.2389961 | 0.04385745
1.451466 | -0.2389906 | 0.04385745
1.451371 | -0.2389852 | 0.04385745
1.451182 | -0.2389742 | 0.0443426
1.451874 | -0.2392109 | 0.0433723
1.45395 | -0.2399208 | 0.04269309
1.455647 | -0.2407201 | 0.04346933
1.457345 | -0.2415194 | 0.04356636
1.460067 | -0.2432098 | 0.04735052
1.458721 | -0.243394 | 0.04938815
1.458047 | -0.2434861 | 0.04938815
1.45824 | -0.2435125 | 0.04938815
1.458432 | -0.2435388 | 0.04938815
1.458624 | -0.2435651 | 0.04841785
1.458816 | -0.2435914 | 0.04841785
1.460653 | -0.2438207 | 0.04841785
1.462489 | -0.2440499 | 0.04744755
1.464325 | -0.2442791 | 0.04735052
1.466162 | -0.2445083 | 0.04735052
1.467742 | -0.244857 | 0.04735052
1.470902 | -0.2455539 | 0.04657428
1.472482 | -0.2459021 | 0.04919409
1.471446 | -0.245991 | 0.05074656
1.470928 | -0.2460354 | 0.05132874
1.470282 | -0.2461361 | 0.05035844
1.470155 | -0.2461923 | 0.05035844
1.470027 | -0.2462486 | 0.04938815
1.4699 | -0.2463048 | 0.04841785
1.471478 | -0.2465657 | 0.04841785
1.473056 | -0.2468266 | 0.04841785
1.474634 | -0.2470874 | 0.04744755
1.476213 | -0.2473483 | 0.04744755
1.478175 | -0.2478946 | 0.04754458
1.480138 | -0.2484408 | 0.04832082
1.482102 | -0.2489871 | 0.04938815
1.484947 | -0.2497944 | 0.05220201
1.48539 | -0.2499249 | 0.05229904
1.485834 | -0.2500554 | 0.05229904
1.485639 | -0.250125 | 0.05229904
1.485542 | -0.2501598 | 0.05132874
1.485444 | -0.2501946 | 0.05123171
1.486968 | -0.2501561 | 0.05006736
1.488491 | -0.2501175 | 0.04997033
1.490014 | -0.250079 | 0.04997033
1.492464 | -0.2503684 | 0.04997033
1.49339 | -0.2506964 | 0.05035844
1.494316 | -0.2510244 | 0.05191092
1.495243 | -0.2513524 | 0.05210498
1.495707 | -0.2518257 | 0.05404558
1.495939 | -0.2520624 | 0.05404558
1.495915 | -0.2522913 | 0.05317231
1.495658 | -0.2522836 | 0.05239607
1.495401 | -0.2522758 | 0.05220201
1.495144 | -0.2522681 | 0.05123171
1.495381 | -0.2522823 | 0.05123171
1.495619 | -0.2522964 | 0.05026142
1.495857 | -0.2523106 | 0.05035844
1.496094 | -0.2523247 | 0.04977627
1.496079 | -0.2522849 | 0.04948518
1.496071 | -0.252265 | 0.04948518
1.496063 | -0.252245 | 0.04948518
1.496107 | -0.2522892 | 0.04948518
1.49615 | -0.2523334 | 0.04948518
1.496194 | -0.2523775 | 0.04948518
1.496238 | -0.2524217 | 0.04948518
1.49619 | -0.2524771 | 0.04948518
1.496142 | -0.2525325 | 0.04948518
1.496094 | -0.2525879 | 0.04948518
1.496046 | -0.2526433 | 0.04948518
1.496048 | -0.2525853 | 0.04948518
1.49605 | -0.2525272 | 0.04948518
1.496052 | -0.2524692 | 0.04948518
1.496054 | -0.2524112 | 0.04948518
1.496098 | -0.2524117 | 0.04948518
1.496143 | -0.2524122 | 0.04948518
1.496188 | -0.2524127 | 0.04948518
1.496233 | -0.2524132 | 0.04948518
1.496203 | -0.2524128 | 0.04948518
1.496173 | -0.2524125 | 0.04948518
1.496143 | -0.2524122 | 0.04948518
1.496113 | -0.2524119 | 0.04948518
1.496138 | -0.252416 | 0.04948518
1.496164 | -0.2524201 | 0.04948518
1.496189 | -0.2524242 | 0.04948518
1.496215 | -0.2524283 | 0.04948518
1.496184 | -0.2524347 | 0.04948518
1.496154 | -0.2524411 | 0.04948518
1.496123 | -0.2524475 | 0.04948518
1.496092 | -0.2524539 | 0.04948518
1.496101 | -0.2524847 | 0.04948518
1.496109 | -0.2525155 | 0.04948518
1.496118 | -0.2525462 | 0.04948518
1.496126 | -0.252577 | 0.04948518
1.496158 | -0.2525508 | 0.04948518
1.496189 | -0.2525245 | 0.04948518
1.496221 | -0.2524982 | 0.04948518
1.496252 | -0.252472 | 0.04948518
1.496232 | -0.2524577 | 0.04948518
1.496211 | -0.2524435 | 0.04948518
1.496191 | -0.2524292 | 0.04948518
1.49617 | -0.252415 | 0.04948518
1.496134 | -0.2523574 | 0.04948518
1.496097 | -0.2522998 | 0.04948518
1.49606 | -0.2522422 | 0.04948518
1.496023 | -0.2521846 | 0.04948518
1.49606 | -0.2521842 | 0.04948518
1.496096 | -0.2521838 | 0.04948518
1.496133 | -0.2521834 | 0.04948518
1.496169 | -0.2521831 | 0.04948518
1.49617 | -0.2521863 | 0.04938815
1.496172 | -0.2521895 | 0.04938815
1.496173 | -0.2521927 | 0.04938815
1.496174 | -0.2521959 | 0.04938815
1.496189 | -0.2522089 | 0.04938815
1.496204 | -0.2522218 | 0.04938815
1.496218 | -0.2522348 | 0.04938815
1.496233 | -0.2522477 | 0.04938815
1.49626 | -0.2522617 | 0.04938815
1.496286 | -0.2522757 | 0.04938815
1.496313 | -0.2522897 | 0.04938815
1.496339 | -0.2523037 | 0.04938815
1.497067 | -0.2523232 | 0.04938815
1.497794 | -0.2523427 | 0.04938815
1.498522 | -0.2523622 | 0.04938815
1.499249 | -0.2523817 | 0.04938815
1.501308 | -0.2528197 | 0.05026142
1.503367 | -0.2532577 | 0.05026142
1.505426 | -0.2536956 | 0.05026142
1.507378 | -0.2542599 | 0.05278419
1.50727 | -0.2543862 | 0.05375449
1.507162 | -0.2545125 | 0.05472478
1.507208 | -0.2548428 | 0.05462775
1.507286 | -0.2549449 | 0.05423964
1.507363 | -0.2550469 | 0.05326934
1.508451 | -0.2552968 | 0.05326934
1.509538 | -0.2555468 | 0.05229904
1.510625 | -0.2557967 | 0.05229904
1.511713 | -0.2560467 | 0.05171686
1.512786 | -0.2565176 | 0.05171686
1.51386 | -0.2569886 | 0.05171686
1.514933 | -0.2574595 | 0.0580238
1.51605 | -0.2578358 | 0.05734459
1.516093 | -0.2577411 | 0.05637429
1.516426 | -0.2576394 | 0.05637429
1.516919 | -0.2578146 | 0.05365746
1.517165 | -0.2579022 | 0.05317231
1.51896 | -0.258257 | 0.05288122
1.519858 | -0.2584345 | 0.05288122
1.520757 | -0.2586119 | 0.05288122
1.523668 | -0.2590449 | 0.05326934
1.526579 | -0.259478 | 0.05326934
1.532401 | -0.260344 | 0.0534634
1.532793 | -0.2603408 | 0.05734459
1.533184 | -0.2603377 | 0.05753865
1.533968 | -0.2603314 | 0.05812083
1.533922 | -0.2603923 | 0.05812083
1.533876 | -0.2604532 | 0.05715053
1.53383 | -0.2605141 | 0.05715053
1.533784 | -0.260575 | 0.05812083
1.534118 | -0.2605697 | 0.05482181
1.534453 | -0.2605644 | 0.05520993
1.534787 | -0.260559 | 0.0551129
1.535122 | -0.2605537 | 0.05433667
1.537125 | -0.2610346 | 0.05433667
1.54113 | -0.2619963 | 0.05433667
1.543133 | -0.2624771 | 0.05491884
1.543333 | -0.2627393 | 0.05685944
1.543534 | -0.2630015 | 0.0570535
1.543734 | -0.2632638 | 0.05841192
1.544059 | -0.2636223 | 0.05938221
1.54443 | -0.2639111 | 0.0580238
1.544292 | -0.2638494 | 0.05618023
1.544407 | -0.2638283 | 0.05559805
1.544522 | -0.2638072 | 0.05550102
1.544636 | -0.2637862 | 0.05550102
1.544741 | -0.2638438 | 0.05540399
1.544846 | -0.2639015 | 0.05540399
1.544951 | -0.2639592 | 0.05540399
1.545056 | -0.2640168 | 0.05540399
1.545073 | -0.2640301 | 0.05530696
1.545091 | -0.2640435 | 0.05530696
1.545109 | -0.2640568 | 0.05530696
1.545126 | -0.2640701 | 0.05530696
1.545331 | -0.2641095 | 0.05530696
1.545536 | -0.2641488 | 0.05520993
1.545742 | -0.2641881 | 0.05520993
1.545947 | -0.2642275 | 0.05520993
1.545759 | -0.2642437 | 0.05520993
1.545571 | -0.26426 | 0.05520993
1.545383 | -0.2642763 | 0.05520993
1.545195 | -0.2642925 | 0.05520993
1.545093 | -0.2642843 | 0.05520993
1.54499 | -0.2642761 | 0.05520993
1.544888 | -0.2642679 | 0.05520993
1.544785 | -0.2642597 | 0.05520993
1.544831 | -0.2642677 | 0.05520993
1.544877 | -0.2642756 | 0.05520993
1.544923 | -0.2642836 | 0.05520993
1.544969 | -0.2642916 | 0.05520993
1.544545 | -0.2642841 | 0.05520993
1.54412 | -0.2642765 | 0.05520993
1.543695 | -0.264269 | 0.05520993
1.54327 | -0.2642614 | 0.0551129
1.543501 | -0.264185 | 0.0551129
1.543732 | -0.2641085 | 0.0551129
1.543962 | -0.264032 | 0.0551129
1.544193 | -0.2639556 | 0.0551129
1.543993 | -0.2639709 | 0.0551129
1.543794 | -0.2639863 | 0.0551129
1.543594 | -0.2640016 | 0.0551129
1.543394 | -0.264017 | 0.0551129
1.543156 | -0.2640101 | 0.0551129
1.542918 | -0.2640031 | 0.0551129
1.542681 | -0.2639962 | 0.0551129
1.542443 | -0.2639893 | 0.0551129
1.54286 | -0.2639815 | 0.0551129
1.543277 | -0.2639737 | 0.0551129
1.543695 | -0.2639659 | 0.0551129
1.544112 | -0.2639582 | 0.0551129
1.54409 | -0.2639521 | 0.0551129
1.544069 | -0.2639461 | 0.0551129
1.544048 | -0.26394 | 0.0551129
1.544026 | -0.263934 | 0.0551129
1.543809 | -0.2639362 | 0.0551129
1.543592 | -0.2639383 | 0.0551129
1.543374 | -0.2639405 | 0.0551129
1.543157 | -0.2639427 | 0.0551129
1.543145 | -0.2639455 | 0.0551129
1.543132 | -0.2639484 | 0.0551129
1.54312 | -0.2639512 | 0.0551129
1.543107 | -0.2639541 | 0.0551129
1.543137 | -0.2639377 | 0.0551129
1.543167 | -0.2639212 | 0.0551129
1.543197 | -0.2639048 | 0.0551129
1.543227 | -0.2638883 | 0.0551129
1.544685 | -0.2641205 | 0.0551129
1.546142 | -0.2643526 | 0.0551129
1.5476 | -0.2645847 | 0.0551129
1.549058 | -0.2648168 | 0.0551129
1.550613 | -0.2654831 | 0.0551129
1.552168 | -0.2661493 | 0.0551129
1.553723 | -0.2668156 | 0.0580238
1.555279 | -0.2674818 | 0.05724756
1.555023 | -0.2675145 | 0.06665944
1.554767 | -0.2675473 | 0.06083766
1.554255 | -0.2676127 | 0.06015845
1.555439 | -0.2677785 | 0.0580238
1.556765 | -0.2679946 | 0.0580238
1.558092 | -0.2682107 | 0.05627726
1.559418 | -0.2684268 | 0.05744162
1.560646 | -0.2685598 | 0.05656835
1.56432 | -0.2691214 | 0.06297231
1.564302 | -0.2692849 | 0.06297231
1.564285 | -0.2694483 | 0.06297231
1.564268 | -0.2696117 | 0.06258419
1.564184 | -0.2695466 | 0.06200202
1.564101 | -0.2694816 | 0.06025548
1.563934 | -0.2693514 | 0.05947924
1.565813 | -0.269829 | 0.05947924
1.569572 | -0.2707836 | 0.05899409
1.571451 | -0.2712606 | 0.05899409
1.578171 | -0.273163 | 0.06772677
1.580068 | -0.2732488 | 0.06491291
1.580942 | -0.2733214 | 0.06442776
1.580793 | -0.2733808 | 0.06297231
1.582515 | -0.2737184 | 0.06200202
1.586108 | -0.2743342 | 0.06093469
1.588491 | -0.2749193 | 0.06122578
1.589076 | -0.2751964 | 0.06122578
1.589661 | -0.2754736 | 0.06704756
1.590247 | -0.2757442 | 0.0661743
1.590248 | -0.2757409 | 0.0661743
1.590248 | -0.2757377 | 0.06510697
1.589337 | -0.2759003 | 0.06374855
1.589138 | -0.275987 | 0.06239014
1.589243 | -0.2760195 | 0.06297231
1.589347 | -0.276052 | 0.06258419
1.589452 | -0.2760845 | 0.06258419
1.589592 | -0.2758532 | 0.06258419
1.589872 | -0.2753906 | 0.06297231
1.590012 | -0.2751593 | 0.06239014
1.590433 | -0.2751692 | 0.06239014
1.590853 | -0.275179 | 0.06239014
1.591273 | -0.2751888 | 0.06239014
1.591694 | -0.2751986 | 0.06229311
1.591732 | -0.2752626 | 0.06229311
1.591769 | -0.2753265 | 0.06229311
1.591807 | -0.2753904 | 0.06229311
1.591845 | -0.2754543 | 0.06229311
1.59182 | -0.2755266 | 0.06229311
1.591795 | -0.2755989 | 0.06229311
1.591745 | -0.2757434 | 0.06219608
1.591735 | -0.2757537 | 0.06219608
1.591725 | -0.2757639 | 0.06219608
1.591715 | -0.2757742 | 0.06219608
1.591705 | -0.2757844 | 0.06219608
1.591916 | -0.2758154 | 0.06219608
1.592127 | -0.2758463 | 0.06219608
1.592339 | -0.2758773 | 0.06219608
1.59255 | -0.2759082 | 0.06219608
1.592732 | -0.27591 | 0.06219608
1.593095 | -0.2759137 | 0.06209905
1.593276 | -0.2759156 | 0.06209905
1.593216 | -0.2759054 | 0.06209905
1.593155 | -0.2758952 | 0.06209905
1.593095 | -0.2758849 | 0.06209905
1.593034 | -0.2758747 | 0.06209905
1.593007 | -0.2758747 | 0.06209905
1.59298 | -0.2758746 | 0.06209905
1.592954 | -0.2758746 | 0.06209905
1.592927 | -0.2758745 | 0.06209905
1.592998 | -0.2758785 | 0.06209905
1.593069 | -0.2758824 | 0.06209905
1.593141 | -0.2758863 | 0.06200202
1.593212 | -0.2758903 | 0.06200202
1.593161 | -0.275893 | 0.06200202
1.59311 | -0.2758957 | 0.06200202
1.593059 | -0.2758984 | 0.06200202
1.593008 | -0.2759011 | 0.06200202
1.593064 | -0.2759006 | 0.06200202
1.59312 | -0.2759 | 0.06200202
1.593176 | -0.2758994 | 0.06200202
1.593232 | -0.2758989 | 0.06200202
1.593205 | -0.2759017 | 0.06200202
1.593178 | -0.2759046 | 0.06200202
1.593151 | -0.2759074 | 0.06200202
1.593124 | -0.2759102 | 0.06200202
1.593086 | -0.2759081 | 0.06200202
1.593049 | -0.2759059 | 0.06200202
1.593011 | -0.2759038 | 0.06200202
1.592974 | -0.2759016 | 0.06200202
1.592868 | -0.2759006 | 0.06200202
1.592763 | -0.2758996 | 0.06200202
1.592657 | -0.2758985 | 0.06190499
1.592551 | -0.2758975 | 0.06190499
1.593687 | -0.2760212 | 0.06190499
1.594823 | -0.2761449 | 0.06190499
1.595958 | -0.2762686 | 0.06190499
1.600614 | -0.2773899 | 0.06297231
1.604275 | -0.2784175 | 0.06733865
1.604928 | -0.2785429 | 0.0678238
1.605383 | -0.2786138 | 0.06200202
1.605611 | -0.2786492 | 0.06588321
1.607701 | -0.2794822 | 0.06510697
1.609791 | -0.280315 | 0.06530103
1.611579 | -0.281058 | 0.06530103
1.612474 | -0.2814293 | 0.06724162
1.614278 | -0.2822291 | 0.07015252
1.61439 | -0.2821829 | 0.06646539
1.614326 | -0.2821198 | 0.06598024
1.618842 | -0.2831468 | 0.06510697
1.620348 | -0.2834891 | 0.06510697
1.621735 | -0.2840425 | 0.06510697
1.623121 | -0.2845958 | 0.06568915
1.625895 | -0.2857022 | 0.07713866
1.625764 | -0.2856746 | 0.07092875
1.626052 | -0.2856446 | 0.07257826
1.626891 | -0.28564 | 0.0714139
1.627311 | -0.2856376 | 0.06986143
1.637096 | -0.2884214 | 0.07277232
1.636881 | -0.2886128 | 0.07374262
1.637001 | -0.2886269 | 0.07451886
1.637121 | -0.2886409 | 0.07461588
1.637242 | -0.288655 | 0.07306341
1.637347 | -0.288661 | 0.07752678
1.637332 | -0.2886529 | 0.07112281
1.637317 | -0.2886449 | 0.07170499
1.637302 | -0.2886369 | 0.07034658
1.637331 | -0.2886043 | 0.07073469
1.637349 | -0.2885757 | 0.06995846
1.637339 | -0.2885797 | 0.06995846
1.63733 | -0.2885837 | 0.06995846
1.63732 | -0.2885876 | 0.06986143
1.637516 | -0.2886771 | 0.06986143
1.637582 | -0.2887069 | 0.06986143
1.637657 | -0.2887017 | 0.0697644
1.637732 | -0.2886966 | 0.0697644
1.637806 | -0.2886914 | 0.06966737
1.637881 | -0.2886863 | 0.06966737
1.637804 | -0.2886922 | 0.06966737
1.637727 | -0.2886982 | 0.06966737
1.637649 | -0.2887041 | 0.06966737
1.637572 | -0.2887101 | 0.06966737
1.637626 | -0.2887081 | 0.06957034
1.63768 | -0.2887061 | 0.06957034
1.637733 | -0.2887041 | 0.06957034
1.637787 | -0.288702 | 0.06957034
1.637751 | -0.2887065 | 0.06957034
1.637716 | -0.2887109 | 0.06957034
1.63768 | -0.2887153 | 0.06957034
1.637644 | -0.2887197 | 0.06957034
1.637648 | -0.2887344 | 0.06957034
1.637653 | -0.288749 | 0.06947331
1.637657 | -0.2887636 | 0.06947331
1.637661 | -0.2887782 | 0.06947331
1.637644 | -0.288762 | 0.06947331
1.637628 | -0.2887458 | 0.06947331
1.637611 | -0.2887296 | 0.06947331
1.637594 | -0.2887134 | 0.06947331
1.637593 | -0.2887124 | 0.06947331
1.637592 | -0.2887114 | 0.06947331
1.637591 | -0.2887104 | 0.06947331
1.63759 | -0.2887094 | 0.06937628
1.637585 | -0.2886392 | 0.06937628
1.637579 | -0.288569 | 0.06937628
1.637573 | -0.2884989 | 0.06937628
1.637568 | -0.2884287 | 0.06937628
1.637518 | -0.2884473 | 0.06937628
1.637467 | -0.2884659 | 0.06937628
1.637418 | -0.2884845 | 0.06937628
1.637368 | -0.2885031 | 0.06937628
1.637367 | -0.2884844 | 0.06937628
1.637367 | -0.2884658 | 0.06937628
1.637367 | -0.2884471 | 0.06937628
1.637367 | -0.2884285 | 0.06937628
1.637385 | -0.2884373 | 0.06937628
1.63742 | -0.288455 | 0.06927925
1.637437 | -0.2884638 | 0.06927925
1.63742 | -0.2884601 | 0.06927925
1.637403 | -0.2884564 | 0.06927925
1.637385 | -0.2884528 | 0.06927925
1.637368 | -0.2884491 | 0.06927925
1.637371 | -0.2884513 | 0.06927925
1.637375 | -0.2884534 | 0.06927925
1.637378 | -0.2884555 | 0.06927925
1.637382 | -0.2884577 | 0.06927925
1.640033 | -0.2888571 | 0.06927925
1.642683 | -0.2892565 | 0.06927925
1.645334 | -0.2896559 | 0.06927925
1.647985 | -0.2900553 | 0.06927925
1.648756 | -0.2902795 | 0.06898816
1.652723 | -0.2911088 | 0.07568321
1.654378 | -0.291266 | 0.07422777
1.653967 | -0.2910154 | 0.07267529
1.655776 | -0.2914311 | 0.07248123
1.657586 | -0.2918468 | 0.0723842
1.659396 | -0.2922625 | 0.07209311
1.661206 | -0.2926781 | 0.07219014
1.659215 | -0.2932491 | 0.07325747
1.658219 | -0.2935346 | 0.07413074
1.657224 | -0.2938201 | 0.07752678
1.658159 | -0.2937446 | 0.07830302
1.659761 | -0.2937134 | 0.07752678
1.660095 | -0.2937356 | 0.07548915
1.663124 | -0.2944423 | 0.07442183
1.66582 | -0.2951268 | 0.07461588
1.671212 | -0.2964956 | 0.07645945
1.672299 | -0.2966582 | 0.06821192
1.673387 | -0.2968208 | 0.07937034
1.675562 | -0.2971459 | 0.08092282
1.675868 | -0.2971492 | 0.08092282
1.677423 | -0.2974089 | 0.07869113
1.678695 | -0.2979085 | 0.0779149
1.679332 | -0.2981584 | 0.07772084
1.685014 | -0.2993609 | 0.07888519
1.687254 | -0.2999171 | 0.08334856
1.687369 | -0.2999686 | 0.0824753
1.688028 | -0.3000091 | 0.08325153
1.690008 | -0.3001306 | 0.08082579
1.689891 | -0.3001296 | 0.07898222
1.689658 | -0.3001277 | 0.07849708
1.689542 | -0.3001266 | 0.07801193
1.689208 | -0.3002414 | 0.0779149
1.688874 | -0.3003561 | 0.0779149
1.688205 | -0.3005856 | 0.07772084
1.688189 | -0.3007126 | 0.07752678
1.688182 | -0.3007761 | 0.07752678
1.688174 | -0.3008396 | 0.07752678
1.68811 | -0.3008231 | 0.07742975
1.687982 | -0.3007901 | 0.07742975
1.687918 | -0.3007736 | 0.07742975
1.687817 | -0.300776 | 0.07742975
1.687716 | -0.3007784 | 0.07742975
1.687615 | -0.3007809 | 0.07742975
1.687514 | -0.3007833 | 0.07742975
1.687943 | -0.300812 | 0.07742975
1.6888 | -0.3008695 | 0.07733272
1.689229 | -0.3008981 | 0.07733272
1.689219 | -0.3008769 | 0.07733272
1.68921 | -0.3008556 | 0.07733272
1.6892 | -0.3008343 | 0.07733272
1.68919 | -0.300813 | 0.07733272
1.688785 | -0.3008029 | 0.07733272
1.68838 | -0.3007927 | 0.07733272
1.687974 | -0.3007826 | 0.07733272
1.687314 | -0.3007782 | 0.07723569
1.687059 | -0.300784 | 0.07723569
1.686804 | -0.3007898 | 0.07723569
1.686549 | -0.3007956 | 0.07723569
1.686731 | -0.3007915 | 0.07723569
1.686913 | -0.3007874 | 0.07723569
1.687095 | -0.3007833 | 0.07723569
1.687277 | -0.3007792 | 0.07723569
1.687349 | -0.3007173 | 0.07723569
1.687422 | -0.3006555 | 0.07723569
1.687494 | -0.3005936 | 0.07723569
1.687567 | -0.3005317 | 0.07723569
1.687642 | -0.3005082 | 0.07723569
1.687718 | -0.3004847 | 0.07723569
1.687794 | -0.3004611 | 0.07723569
1.687869 | -0.3004376 | 0.07723569
1.688034 | -0.3003758 | 0.07723569
1.688199 | -0.3003141 | 0.07723569
1.688364 | -0.3002523 | 0.07723569
1.688528 | -0.3001905 | 0.07723569
1.688497 | -0.3002051 | 0.07723569
1.688465 | -0.3002198 | 0.07723569
1.688434 | -0.3002344 | 0.07723569
1.688402 | -0.300249 | 0.07723569
1.688438 | -0.3002733 | 0.07723569
1.688474 | -0.3002975 | 0.07723569
1.688509 | -0.3003218 | 0.07723569
1.688545 | -0.3003461 | 0.07723569
1.68993 | -0.3007078 | 0.07723569
1.691315 | -0.3010695 | 0.07723569
1.6927 | -0.3014311 | 0.07723569
1.695315 | -0.3021137 | 0.07878816
1.699005 | -0.3030767 | 0.08393074
1.699089 | -0.3031546 | 0.08548322
1.69943 | -0.3032283 | 0.08587134
1.699687 | -0.3032242 | 0.0831545
1.699944 | -0.30322 | 0.08257233
1.703238 | -0.3040278 | 0.081505
1.706275 | -0.3048397 | 0.081505
1.707119 | -0.3052248 | 0.08237827
1.708808 | -0.3059949 | 0.08528916
1.709652 | -0.3063799 | 0.08664757
1.708997 | -0.3061435 | 0.08742381
1.708342 | -0.3059071 | 0.08587134
1.708417 | -0.3059086 | 0.08393074
1.708454 | -0.3059094 | 0.08334856
1.708492 | -0.3059102 | 0.08296044
1.710942 | -0.3064208 | 0.08296044
1.718293 | -0.3079522 | 0.08257233
1.718975 | -0.3082128 | 0.08334856
1.72034 | -0.3087338 | 0.0867446
1.721022 | -0.3089943 | 0.08839411
1.721432 | -0.309098 | 0.0896555
1.722481 | -0.3091279 | 0.09673867
1.722937 | -0.3091255 | 0.08703569
1.725644 | -0.3097729 | 0.08567728
1.727894 | -0.3104226 | 0.08548322
1.73262 | -0.311893 | 0.08800599
1.733069 | -0.3122345 | 0.09140203
1.733294 | -0.3124052 | 0.09237233
1.733512 | -0.3124322 | 0.09237233
1.733731 | -0.3124592 | 0.09043174
1.733872 | -0.3126271 | 0.08849114
1.734149 | -0.3128339 | 0.08742381
1.734423 | -0.3129116 | 0.08703569
1.73456 | -0.3129505 | 0.08684163
1.734318 | -0.3128423 | 0.08693866
1.734076 | -0.312734 | 0.08684163
1.733834 | -0.3126257 | 0.08684163
1.733591 | -0.3125175 | 0.08684163
1.732958 | -0.3125725 | 0.0867446
1.732325 | -0.3126276 | 0.0867446
1.732329 | -0.3126283 | 0.08664757
1.732332 | -0.312629 | 0.08664757
1.732335 | -0.3126297 | 0.08664757
1.732339 | -0.3126304 | 0.08664757
1.732371 | -0.3126048 | 0.08664757
1.732403 | -0.3125792 | 0.08664757
1.732435 | -0.3125535 | 0.08664757
1.732467 | -0.3125279 | 0.08664757
1.732463 | -0.3125344 | 0.08664757
1.732459 | -0.312541 | 0.08664757
1.732451 | -0.312554 | 0.08655055
1.732439 | -0.3125471 | 0.08655055
1.732426 | -0.3125401 | 0.08655055
1.732414 | -0.3125331 | 0.08655055
1.732402 | -0.3125262 | 0.08655055
1.732345 | -0.3125435 | 0.08655055
1.732288 | -0.3125607 | 0.08655055
1.73223 | -0.312578 | 0.08655055
1.732173 | -0.3125953 | 0.08655055
1.732173 | -0.3125954 | 0.08655055
1.732172 | -0.3125954 | 0.08655055
1.732172 | -0.3125955 | 0.08655055
1.732171 | -0.3125955 | 0.08655055
1.73217 | -0.3125967 | 0.08655055
1.732169 | -0.3125978 | 0.08655055
1.732166 | -0.3126001 | 0.08645352
1.732186 | -0.3125843 | 0.08645352
1.732207 | -0.3125684 | 0.08645352
1.732228 | -0.3125526 | 0.08645352
1.732248 | -0.312536807 | 0.08645352
1.732173 | -0.3125535 | 0.08645352
1.732098 | -0.3125703 | 0.08645352
1.732023 | -0.312587 | 0.08645352
1.731948 | -0.3126037 | 0.08645352
1.731972 | -0.3126135 | 0.08645352
1.731995 | -0.3126232 | 0.08645352
1.732019 | -0.312633 | 0.08645352
1.732042 | -0.3126426 | 0.08645352
1.732034 | -0.3127377 | 0.08645352
1.732027 | -0.3128327 | 0.08645352
1.732019 | -0.3129276 | 0.08645352
1.732011 | -0.3130226 | 0.08645352
1.732004 | -0.313071 | 0.08645352
1.731997 | -0.3131195 | 0.08645352
1.73199 | -0.313168 | 0.08645352
1.731983 | -0.3132165 | 0.08645352
1.731972 | -0.3132092 | 0.08645352
1.73196 | -0.3132019 | 0.08645352
1.731949 | -0.3131945 | 0.08645352
1.731938 | -0.3131872 | 0.08645352
1.73371 | -0.3136732 | 0.08645352
1.735483 | -0.3141591 | 0.08645352
1.737256 | -0.314645 | 0.08645352
1.739029 | -0.315131 | 0.08645352
1.739522 | -0.3155904 | 0.08645352
1.740015 | -0.3160498 | 0.08839411
1.741086 | -0.3168389 | 0.09644758
1.74117 | -0.3167091 | 0.09557431
1.741255 | -0.3165792 | 0.09538025
1.741339 | -0.3164492 | 0.09460402
1.741128 | -0.3164891 | 0.09363372
1.740917 | -0.316529 | 0.09295451
1.740706 | -0.3165688 | 0.09237233
1.742381 | -0.3170497 | 0.09159609
1.746155 | -0.3179315 | 0.091305
1.748042 | -0.3183723 | 0.09169312
1.750231 | -0.3189112 | 0.09440996
1.751326 | -0.3191807 | 0.09635055
1.751821 | -0.3194949 | 0.09829115
1.751222 | -0.3195395 | 0.09800006
1.751169 | -0.319589 | 0.09479807
1.752317 | -0.3195498 | 0.09343966
1.753464 | -0.3195105 | 0.09343966
1.754612 | -0.3194713 | 0.09305154
1.757795 | -0.3200209 | 0.09266342
1.760979 | -0.3205705 | 0.09256639
1.764165 | -0.3211201 | 0.09217827
1.767627 | -0.3216866 | 0.09644758
1.768178 | -0.3217203 | 0.1008139
1.768416 | -0.3217248 | 0.1020753
1.768379 | -0.3217124 | 0.1015902
1.768341 | -0.3217 | 0.1006199
1.768977 | -0.3217968 | 0.09809709
1.76965 | -0.321906 | 0.09741788
1.771476 | -0.3223616 | 0.09712679
1.776955 | -0.3237281 | 0.097806
1.777067 | -0.3240687 | 0.1012991
1.777124 | -0.324239 | 0.1032397
1.777867 | -0.324502 | 0.1045981
1.778555 | -0.3245947 | 0.1041129
1.77993 | -0.3247802 | 0.1017842
1.779907 | -0.3247777 | 0.1006199
1.779862 | -0.3247728 | 0.09916441
1.77984 | -0.3247704 | 0.09877629
1.779964 | -0.3247653 | 0.09838818
1.780089 | -0.3247602 | 0.09819412
1.780213 | -0.3247551 | 0.09819412
1.780062 | -0.324753 | 0.09790303
1.779787 | -0.324756 | 0.09790303
1.779511 | -0.3247589 | 0.09770897
1.779236 | -0.3247618 | 0.09790303
1.779233 | -0.3247595 | 0.09761194
1.77923 | -0.3247571 | 0.09761194
1.779226 | -0.3247548 | 0.09761194
1.779152 | -0.3247519 | 0.09751491
1.77908 | -0.3247515 | 0.09751491
1.778937 | -0.3247505 | 0.09751491
1.779028 | -0.324765 | 0.09732085
1.779118 | -0.3247794 | 0.09732085
1.779208 | -0.3247938 | 0.09741788
1.77916 | -0.3247219 | 0.09732085
1.779021 | -0.3246355 | 0.09732085
1.778744 | -0.3244628 | 0.09732085
1.778673 | -0.3244325 | 0.09722382
1.778601 | -0.3244023 | 0.09722382
1.778529 | -0.3243721 | 0.09722382
1.778584 | -0.3242769 | 0.09722382
1.77871 | -0.324212 | 0.09722382
1.778963 | -0.3240822 | 0.09722382
1.779059 | -0.3241395 | 0.09712679
1.779155 | -0.3241968 | 0.09712679
1.779252 | -0.324254 | 0.09712679
1.779348 | -0.3243113 | 0.09712679
1.779373 | -0.324297 | 0.09712679
1.779397 | -0.3242827 | 0.09712679
1.779422 | -0.3242684 | 0.09712679
1.779447 | -0.3242541 | 0.09712679
1.779483 | -0.3242705 | 0.09712679
1.779519 | -0.3242868 | 0.09712679
1.779555 | -0.3243031 | 0.09712679
1.779591 | -0.3243195 | 0.09712679
1.779628 | -0.324323 | 0.09712679
1.779665 | -0.3243266 | 0.09712679
1.779702 | -0.3243301 | 0.09702976
1.779739 | -0.3243336 | 0.09702976
1.779689 | -0.3243452 | 0.09702976
1.779638 | -0.3243567 | 0.09702976
1.779588 | -0.3243682 | 0.09702976
1.779538 | -0.3243797 | 0.09702976
1.77953 | -0.3243854 | 0.09702976
1.779522 | -0.324391 | 0.09702976
1.779514 | -0.3243966 | 0.09702976
1.779506 | -0.3244023 | 0.09702976
1.779472 | -0.3244088 | 0.09702976
1.779439 | -0.3244153 | 0.09702976
1.779405 | -0.3244218 | 0.09702976
1.779371 | -0.3244283 | 0.09702976
1.7793 | -0.3244169 | 0.09702976
1.77923 | -0.3244055 | 0.09702976
1.779159 | -0.3243941 | 0.09702976
1.779088 | -0.3243826 | 0.09702976
1.781665 | -0.3247525 | 0.09702976
1.786819 | -0.3254922 | 0.09722382
1.789397 | -0.3258621 | 0.09829115
1.790447 | -0.3262429 | 0.1026575
1.790973 | -0.3264332 | 0.1063446
1.791499 | -0.3266234 | 0.1074119
1.791732 | -0.3267132 | 0.1085763
1.792198 | -0.3268924 | 0.1083822
1.79219 | -0.3269597 | 0.1067327
1.79171 | -0.326915 | 0.1053743
1.79147 | -0.3268926 | 0.1049862
1.794258 | -0.3273388 | 0.1046951
1.797046 | -0.3277845 | 0.1041129
1.799834 | -0.3282297 | 0.1038218
1.802623 | -0.3286744 | 0.104404
1.802814 | -0.3287607 | 0.1079941
1.80291 | -0.3288039 | 0.1101288
1.803006 | -0.328847 | 0.1114872
1.803101 | -0.3290395 | 0.1116813
1.803196 | -0.329232 | 0.1110991
1.80329 | -0.3294245 | 0.1102258
1.803385 | -0.3296169 | 0.1100317
1.803234 | -0.3297416 | 0.1081882
1.803083 | -0.3298662 | 0.1074119
1.802933 | -0.3299909 | 0.1068298
1.802783 | -0.3301155 | 0.1163387
1.80503 | -0.3308992 | 0.1061506
1.807277 | -0.3316829 | 0.1059565
1.809524 | -0.3324664 | 0.1060535
1.812932 | -0.3337473 | 0.1157565
1.813207 | -0.3337487 | 0.1161446
1.813481 | -0.3337501 | 0.1155624
1.814031 | -0.333753 | 0.1132337
1.812419 | -0.3336658 | 0.1104199
1.811882 | -0.3336367 | 0.1098377
1.817317 | -0.3346205 | 0.1088674
1.820035 | -0.3351124 | 0.1094496
1.824999 | -0.3359512 | 0.1160476
1.827247 | -0.3362978 | 0.1197347
1.827158 | -0.3363097 | 0.1199288
1.827069 | -0.3363217 | 0.1194436
1.826981 | -0.3363336 | 0.1182793
1.825563 | -0.3361058 | 0.114107
1.824233 | -0.335866 | 0.1128456
1.824352 | -0.33584 | 0.1123605
1.82447 | -0.335814 | 0.1121664
1.824589 | -0.3357879 | 0.1120694
1.824715 | -0.3358321 | 0.1116813
1.824723 | -0.3359023 | 0.1116813
1.824739 | -0.3360427 | 0.1113902
1.824748 | -0.3360707 | 0.1112931
1.824757 | -0.3360987 | 0.1111961
1.824766 | -0.3361266 | 0.1111961
1.824775 | -0.3361546 | 0.111002
1.824705 | -0.336125 | 0.111002
1.824635 | -0.3360954 | 0.111002
1.824495 | -0.3360361 | 0.111002
1.82451 | -0.3360602 | 0.111002
1.824526 | -0.3360844 | 0.111002
1.824541 | -0.3361085 | 0.111002
1.824682 | -0.3361455 | 0.110905
1.824807 | -0.3361583 | 0.110905
1.825057 | -0.336184 | 0.110905
1.82506 | -0.3362939 | 0.110808
1.825064 | -0.3364038 | 0.110808
1.825067 | -0.3365138 | 0.110808
1.824913 | -0.3366276 | 0.110808
1.824755 | -0.3366315 | 0.110808
1.824598 | -0.3366354 | 0.110711
1.824441 | -0.3366392 | 0.110711
1.824498 | -0.3366324 | 0.110711
1.824555 | -0.3366256 | 0.110711
1.824612 | -0.3366187 | 0.110711
1.824669 | -0.3366119 | 0.110711
1.824698 | -0.3366798 | 0.110711
1.824727 | -0.3367476 | 0.110711
1.824756 | -0.3368155 | 0.110711
1.824785 | -0.3368833 | 0.110711
1.825062 | -0.3368778 | 0.110711
1.825339 | -0.3368722 | 0.110711
1.825615 | -0.3368667 | 0.110711
1.825981 | -0.3368618 | 0.1106139
1.826071 | -0.3368624 | 0.1106139
1.82616 | -0.336863 | 0.1106139
1.826249 | -0.3368636 | 0.1106139
1.826412 | -0.3368366 | 0.1106139
1.826575 | -0.3368096 | 0.1106139
1.826738 | -0.3367827 | 0.1106139
1.826901 | -0.3367557 | 0.1106139
1.826813 | -0.3367522 | 0.1106139
1.826725 | -0.3367488 | 0.1106139
1.826636 | -0.3367453 | 0.1106139
1.826548 | -0.3367419 | 0.1106139
1.826559 | -0.3367564 | 0.1105169
1.826565 | -0.3367636 | 0.1105169
1.826571 | -0.3367709 | 0.1105169
1.827231 | -0.336853 | 0.1105169
1.82789 | -0.336935 | 0.1105169
1.82855 | -0.3370171 | 0.1105169
1.831362 | -0.3374944 | 0.111002
1.838104 | -0.3387239 | 0.1202199
1.838386 | -0.3387679 | 0.1250714
1.838667 | -0.3388119 | 0.1244892
1.838949 | -0.3388558 | 0.1248773
1.838533 | -0.339006 | 0.1244892
1.837702 | -0.3393064 | 0.1226456
1.837286 | -0.3394566 | 0.1216753
1.838865 | -0.3397067 | 0.1202199
1.839655 | -0.3398318 | 0.1197347
1.840444 | -0.3399568 | 0.1194436
1.841855 | -0.3402027 | 0.1197347
1.844677 | -0.3406942 | 0.1221605
1.846089 | -0.34094 | 0.1250714
1.846557 | -0.3410314 | 0.1285644
1.846792 | -0.3410772 | 0.1286615
1.846971 | -0.3411314 | 0.1249743
1.846943 | -0.3411357 | 0.1241011
1.849396 | -0.341425 | 0.1228397
1.851877 | -0.34171 | 0.1224516
1.856838 | -0.3422798 | 0.1214813
1.859318 | -0.3432435 | 0.1218694
1.860558 | -0.3437252 | 0.1212872
1.861486 | -0.3441456 | 0.1314753
1.86086 | -0.3440233 | 0.1341922
1.860548 | -0.343962 | 0.133804
1.860929 | -0.3439045 | 0.1329308
1.861691 | -0.3437895 | 0.1308931
1.864243 | -0.3441303 | 0.1296318
1.866415 | -0.3445287 | 0.1298258
1.870758 | -0.3453254 | 0.1284674
1.871258 | -0.3457392 | 0.1294377
1.873047 | -0.3470526 | 0.1385585
1.873337 | -0.3471245 | 0.1396258
1.873627 | -0.3471965 | 0.1388496
1.872963 | -0.3472578 | 0.1321545
1.87311 | -0.347265 | 0.1312813
1.873405 | -0.3472794 | 0.130311
1.873568 | -0.3472838 | 0.1299228
1.873583 | -0.347281 | 0.1295347
1.873599 | -0.3472782 | 0.1295347
1.873614 | -0.3472754 | 0.1293407
1.873539 | -0.3472649 | 0.1291466
1.873463 | -0.3472544 | 0.1291466
1.873312 | -0.3472334 | 0.1289525
1.873349 | -0.3472385 | 0.1289525
1.873386 | -0.3472436 | 0.1287585
1.873423 | -0.3472487 | 0.1287585
1.87346 | -0.3472537 | 0.1286615
1.873536 | -0.3472563 | 0.1286615
1.873611 | -0.3472589 | 0.1285644
1.873686 | -0.3472615 | 0.1284674
1.873762 | -0.347264 | 0.1284674
1.873671 | -0.3472453 | 0.1284674
1.873489 | -0.347208 | 0.1283704
1.873412 | -0.3471999 | 0.1283704
1.873426 | -0.3472105 | 0.1282733
1.873439 | -0.3472212 | 0.1282733
1.873453 | -0.3472318 | 0.1282733
1.873442 | -0.3472353 | 0.1282733
1.873437 | -0.3472371 | 0.1282733
1.873432 | -0.3472389 | 0.1281763
1.873428 | -0.347236 | 0.1281763
1.873419 | -0.3472301 | 0.1281763
1.873415 | -0.3472271 | 0.1281763
1.873449 | -0.3472518 | 0.1280793
1.873482 | -0.3472765 | 0.1280793
1.873515 | -0.3473011 | 0.1280793
1.873549 | -0.3473257 | 0.1280793
1.873529 | -0.3473277 | 0.1280793
1.873509 | -0.3473297 | 0.1280793
1.87349 | -0.3473317 | 0.1280793
1.873477 | -0.3473222 | 0.1279823
1.873484 | -0.3473108 | 0.1279823
1.87349 | -0.3472993 | 0.1279823
1.873497 | -0.3472878 | 0.1279823
1.873447 | -0.3472855 | 0.1279823
1.873397 | -0.3472833 | 0.1279823
1.873347 | -0.347281 | 0.1279823
1.873297 | -0.3472787 | 0.1279823
1.873455 | -0.3472747 | 0.1278852
1.873613 | -0.3472707 | 0.1278852
1.873771 | -0.3472667 | 0.1278852
1.873929 | -0.3472627 | 0.1278852
1.873761 | -0.3472444 | 0.1278852
1.873593 | -0.3472261 | 0.1278852
1.873426 | -0.3472078 | 0.1278852
1.873258 | -0.3471895 | 0.1278852
1.873025 | -0.3471745 | 0.1278852
1.872792 | -0.3471596 | 0.1278852
1.872559 | -0.3471447 | 0.1278852
1.872213 | -0.3471745 | 0.1264298
1.8721 | -0.347219 | 0.1259446
1.873233 | -0.347438 | 0.1245862
1.8738 | -0.3475475 | 0.1249743
1.874366 | -0.347657 | 0.1259446
1.881813 | -0.3490235 | 0.1254595
1.884996 | -0.3498989 | 0.1357446
1.885695 | -0.3503188 | 0.1341922
1.887094 | -0.3511587 | 0.1439922
1.886994 | -0.3511503 | 0.1439922
1.886893 | -0.3511419 | 0.1439922
1.886792 | -0.3511335 | 0.1437011
1.886691 | -0.3511251 | 0.1417605
1.88615 | -0.3511456 | 0.1391407
1.88597 | -0.3511524 | 0.1386555
1.888381 | -0.3514419 | 0.1382674
1.893202 | -0.3520207 | 0.1385585
1.895613 | -0.35231 | 0.1385585
1.895448 | -0.3527953 | 0.1443803
1.895666 | -0.3533579 | 0.1489407
1.896049 | -0.3534352 | 0.1488437
1.896433 | -0.3535124 | 0.1478734
1.896389 | -0.3536875 | 0.1454476
1.896175 | -0.3537364 | 0.1417605
1.895961 | -0.3537852 | 0.1407902
1.905626 | -0.3555843 | 0.1396258
1.90885 | -0.356184 | 0.1392377
1.909058 | -0.3563255 | 0.1414694
1.910205 | -0.3567748 | 0.1551506
1.910727 | -0.3567997 | 0.1549565
1.911249 | -0.3568247 | 0.1536951
1.912144 | -0.3568557 | 0.1507842
1.912517 | -0.3568618 | 0.1492318
1.913264 | -0.3568739 | 0.1470001
1.914365 | -0.3571169 | 0.1460298
1.915467 | -0.3573599 | 0.1453506
1.916568 | -0.3576028 | 0.1445743
1.91767 | -0.3578457 | 0.1445743
1.918682 | -0.3581537 | 0.1550536
1.921707 | -0.3593033 | 0.1589347
1.921683 | -0.3597566 | 0.1608753
1.922026 | -0.3598139 | 0.1648536
1.923091 | -0.3593059 | 0.1556357
1.92346 | -0.3593029 | 0.1546654
1.92383 | -0.3592998 | 0.1541803
1.9242 | -0.3592968 | 0.1535981
1.92457 | -0.3592938 | 0.1530159
1.923894 | -0.3592466 | 0.1527248
1.922544 | -0.3591522 | 0.1519486
1.921868 | -0.359105 | 0.1519486
1.921628 | -0.3591247 | 0.1515605
1.921387 | -0.3591445 | 0.1515605
1.920906 | -0.3591841 | 0.1512694
1.920918 | -0.3591837 | 0.1512694
1.92093 | -0.3591834 | 0.1511724
1.920943 | -0.3591831 | 0.1510753
1.920955 | -0.3591828 | 0.1510753
1.920955 | -0.359181 | 0.1508813
1.920954 | -0.3591792 | 0.1508813
1.920954 | -0.3591774 | 0.1508813
1.920954 | -0.3591756 | 0.1506872
1.920951 | -0.3591777 | 0.1506872
1.920949 | -0.3591797 | 0.1506872
1.920946 | -0.3591818 | 0.1506872
1.920943 | -0.3591839 | 0.1506872
1.920957 | -0.3591979 | 0.1504932
1.92097 | -0.359212 | 0.1504932
1.920984 | -0.359226 | 0.1504932
1.920998 | -0.3592305 | 0.1503961
1.920998 | -0.359221 | 0.1503961
1.920999 | -0.3592116 | 0.1504932
1.920999 | -0.3592021 | 0.1504932
1.921024 | -0.3592091 | 0.1502991
1.921032 | -0.3592114 | 0.1502991
1.920872 | -0.359217 | 0.1502991
1.920712 | -0.3592225 | 0.1502021
1.920551 | -0.359228 | 0.1502991
1.920391 | -0.3592335 | 0.1502991
1.920261 | -0.3592386 | 0.1502021
1.920131 | -0.3592437 | 0.1502021
1.920002 | -0.3592488 | 0.1502021
1.919872 | -0.3592539 | 0.1502021
1.919685 | -0.3592533 | 0.1502021
1.919497 | -0.3592527 | 0.1502021
1.91931 | -0.3592521 | 0.1502021
1.919123 | -0.3592514 | 0.150105
1.919321 | -0.3592423 | 0.150105
1.919519 | -0.3592331 | 0.150105
1.919718 | -0.3592239 | 0.150105
1.919916 | -0.3592147 | 0.150105
1.919967 | -0.3592029 | 0.150105
1.920019 | -0.359191 | 0.150105
1.920071 | -0.3591791 | 0.150105
1.920123 | -0.3591672 | 0.150105
1.920128 | -0.359174 | 0.149911
1.920133 | -0.3591808 | 0.150008
1.920138 | -0.3591876 | 0.150008
1.920142 | -0.3591944 | 0.150008
1.920353 | -0.3591908 | 0.150008
1.920564 | -0.3591872 | 0.150008
1.920774 | -0.3591835 | 0.150008
1.920985 | -0.3591799 | 0.150008
1.923313 | -0.3594425 | 0.150008
1.925642 | -0.359705 | 0.150008
1.931592 | -0.3608174 | 0.1590318
1.932238 | -0.3611111 | 0.162913
1.932675 | -0.3615497 | 0.169705
1.932343 | -0.3617132 | 0.1666971
1.932099 | -0.3617508 | 0.1637862
1.936829 | -0.3625515 | 0.1590318
1.937625 | -0.3629527 | 0.1590318
1.938422 | -0.3633539 | 0.1648536
1.939219 | -0.3637552 | 0.1642714
1.940278 | -0.3641452 | 0.1745565
1.940541 | -0.3641341 | 0.1737803
1.9405 | -0.364213 | 0.1739744
1.94046 | -0.364292 | 0.1739744
1.94038 | -0.3644499 | 0.1679585
1.943848 | -0.3646943 | 0.1652417
1.951955 | -0.3665781 | 0.1686377
1.953671 | -0.3668572 | 0.18261
1.953755 | -0.3667235 | 0.1817367
1.95384 | -0.3665898 | 0.1817367
1.954655 | -0.3667251 | 0.1739744
1.955497 | -0.3668552 | 0.1730041
1.956339 | -0.3669853 | 0.1720338
1.959789 | -0.3675843 | 0.1726159
1.961094 | -0.3678187 | 0.1764971
1.962399 | -0.368053 | 0.1842595
1.962593 | -0.3682322 | 0.1933803
1.962787 | -0.3684112 | 0.1933803
1.962982 | -0.3685901 | 0.1935744
1.963176 | -0.3687689 | 0.1896932
1.963385 | -0.3694013 | 0.192507
1.9635 | -0.3693993 | 0.1828041
1.963616 | -0.3693972 | 0.1813486
1.963847 | -0.3693931 | 0.1840655
1.963839 | -0.3694029 | 0.1778555
1.963831 | -0.3694128 | 0.1770793
1.963824 | -0.3694227 | 0.1774674
1.963711 | -0.3694283 | 0.1773704
1.963605 | -0.3694242 | 0.1764001
1.963394 | -0.3694158 | 0.1764001
1.96343 | -0.3693981 | 0.176012
1.963466 | -0.3693804 | 0.176012
1.963502 | -0.3693627 | 0.1763031
1.963538 | -0.369345 | 0.1757209
1.963338 | -0.3693417 | 0.1757209
1.963139 | -0.3693384 | 0.1755268
1.962939 | -0.3693351 | 0.1755268
1.96274 | -0.3693319 | 0.1755268
1.962615 | -0.3693363 | 0.1753328
1.96249 | -0.3693408 | 0.1753328
1.962365 | -0.3693453 | 0.1752357
1.96224 | -0.3693498 | 0.1752357
1.96226 | -0.369342 | 0.1750417
1.96227 | -0.3693381 | 0.1750417
1.96228 | -0.3693342 | 0.1750417
1.962335 | -0.3693316 | 0.1749447
1.962362 | -0.3693304 | 0.1748476
1.96239 | -0.3693291 | 0.1748476
1.962387 | -0.3693422 | 0.1747506
1.962385 | -0.3693553 | 0.1747506
1.962382 | -0.3693684 | 0.1747506
1.96238 | -0.3693815 | 0.1746536
1.96237 | -0.3693758 | 0.09702976
1.962361 | -0.3693701 | 0.1745565
1.962351 | -0.3693644 | 0.1745565
1.962341 | -0.3693588 | 0.1745565
1.962342 | -0.369358 | 0.1745565
1.962342 | -0.3693572 | 0.1745565
1.962342 | -0.3693565 | 0.1744595
1.962343 | -0.3693557 | 0.1743625
1.962291 | -0.3693555 | 0.1743625
1.96224 | -0.3693552 | 0.1743625
1.962138 | -0.3693547 | 0.1742654
1.962204 | -0.3693651 | 0.1742654
1.962271 | -0.3693755 | 0.1742654
1.962337 | -0.3693859 | 0.1742654
1.962419 | -0.3693873 | 0.1740714
1.962366 | -0.3693866 | 0.1740714
1.962312 | -0.369386 | 0.1740714
1.962205 | -0.3693847 | 0.1739744
1.96233 | -0.3693806 | 0.1739744
1.962579 | -0.3693725 | 0.1738773
1.962704 | -0.3693684 | 0.1738773
1.963441 | -0.3694287 | 0.1738773
1.964914 | -0.3695493 | 0.1736833
1.965651 | -0.3696096 | 0.1736833
1.967372 | -0.3699728 | 0.1736833
1.969092 | -0.370336 | 0.1744595
1.972534 | -0.3710622 | 0.179214
1.973062 | -0.3713008 | 0.1801843
1.973589 | -0.3715393 | 0.1937684
1.975918 | -0.3722575 | 0.1879466
1.976343 | -0.3723379 | 0.1877526
1.976927 | -0.3723448 | 0.1935744
1.97868 | -0.3723652 | 0.1880437
1.982209 | -0.3727292 | 0.1862001
1.985766 | -0.3733371 | 0.1938655
1.985812 | -0.373825 | 0.1977466
1.986351 | -0.3741209 | 0.2031803
1.986867 | -0.3741727 | 0.198814
1.986545 | -0.3743335 | 0.1927011
1.98711 | -0.3743715 | 0.1927011
1.987674 | -0.3744094 | 0.1928952
1.988239 | -0.3744473 | 0.192313
1.988804 | -0.3744851 | 0.1903724
1.990802 | -0.3748793 | 0.1894021
1.9928 | -0.3752733 | 0.1894021
1.998016 | -0.3764421 | 0.2132714
1.998423 | -0.376569 | 0.2133684
1.997726 | -0.3766969 | 0.2143387
1.995637 | -0.3770805 | 0.2126892
1.996291 | -0.3770891 | 0.2132714
1.996945 | -0.3770976 | 0.2121071
1.9976 | -0.377106 | 0.2121071
2.000604 | -0.3772294 | 0.2017249
2.006626 | -0.3780967 | 0.2016278
2.010301 | -0.3788487 | 0.2126892
2.010905 | -0.3790517 | 0.2132714
2.012197 | -0.3795058 | 0.225109
2.011154 | -0.3791965 | 0.2259823
2.010749 | -0.3791353 | 0.2191902
2.010932 | -0.3794398 | 0.2133684
2.010766 | -0.379464 | 0.2129803
2.010599 | -0.3794882 | 0.2111368
2.010433 | -0.3795124 | 0.2111368
2.010564 | -0.379507 | 0.2100694
2.010696 | -0.3795015 | 0.2103605
2.010827 | -0.3794961 | 0.2093902
2.010958 | -0.3794906 | 0.2091962
2.011712 | -0.3794045 | 0.2094873
2.012089 | -0.3793615 | 0.2089051
2.012525 | -0.3793323 | 0.2093902
2.012585 | -0.3793461 | 0.2084199
2.012703 | -0.3793737 | 0.2084199
2.012825 | -0.3793885 | 0.2081288
2.01307 | -0.3794182 | 0.208517
2.013192 | -0.379433 | 0.2079348
2.012681 | -0.3794324 | 0.2079348
2.011131 | -0.3794838 | 0.2075467
2.011115 | -0.3795371 | 0.2074496
2.011099 | -0.3795904 | 0.2075467
2.011083 | -0.3796437 | 0.2074496
2.011063 | -0.379644 | 0.2072556
2.011043 | -0.3796443 | 0.2071585
2.011003 | -0.3796449 | 0.2075467
2.011035 | -0.3796494 | 0.2069645
2.011067 | -0.3796539 | 0.2069645
2.011099 | -0.3796584 | 0.2069645
2.011132 | -0.3796628 | 0.2067704
2.011124 | -0.3796872 | 0.2067704
2.011116 | -0.3797117 | 0.2066734
2.011109 | -0.3797361 | 0.2066734
2.011101 | -0.3797605 | 0.2064793
2.011101 | -0.3797216 | 0.2064793
2.0111 | -0.3796827 | 0.2064793
2.011099 | -0.3796438 | 0.2063823
2.011098 | -0.3796049 | 0.2063823
2.011098 | -0.3796128 | 0.2062853
2.011099 | -0.3796208 | 0.2062853
2.0111 | -0.3796367 | 0.2060912
2.010867 | -0.3796916 | 0.2060912
2.010634 | -0.3797464 | 0.2060912
2.010149 | -0.3798495 | 0.2058001
2.010139 | -0.3798462 | 0.2058001
2.010129 | -0.3798429 | 0.2057031
2.010152 | -0.3797591 | 0.2057031
2.010175 | -0.3796753 | 0.2056061
2.010198 | -0.3795916 | 0.2056061
2.010221 | -0.3795078 | 0.2056061
2.010232 | -0.3795398 | 0.205509
2.010243 | -0.3795718 | 0.205509
2.010254 | -0.3796038 | 0.205412
2.010265 | -0.3796358 | 0.205412
2.010261 | -0.3796256 | 0.205412
2.010257 | -0.3796153 | 0.205315
2.010252 | -0.3796051 | 0.205315
2.010762 | -0.379632 | 0.2051209
2.011275 | -0.3796691 | 0.2051209
2.011789 | -0.3797062 | 0.2051209
2.012458 | -0.3796441 | 0.2050239
2.012536 | -0.3795946 | 0.2048298
2.012614 | -0.3795451 | 0.2048298
2.014058 | -0.3796613 | 0.2048298
2.015502 | -0.3797775 | 0.2046358
2.016947 | -0.3798937 | 0.2045387
2.018391 | -0.38001 | 0.2043447
2.025564 | -0.3819836 | 0.2322892
2.026146 | -0.3820529 | 0.2274378
2.026728 | -0.382122 | 0.2358793
2.026603 | -0.3822757 | 0.2361704
2.026478 | -0.3824293 | 0.2358793
2.026229 | -0.3827365 | 0.2364615
2.026534 | -0.382851 | 0.2219071
2.026592 | -0.3829186 | 0.2213249
2.026573 | -0.3828754 | 0.2219071
2.026536 | -0.382789 | 0.2205486
2.026557 | -0.3827875 | 0.2210338
2.026596 | -0.3828292 | 0.2200635
2.026635 | -0.382871 | 0.2198694
2.026685 | -0.3828808 | 0.2195783
2.026695 | -0.3828488 | 0.2195783
2.026714 | -0.382788 | 0.2201605
2.026712 | -0.382791 | 0.2191902
2.026711 | -0.382794 | 0.2191902
2.026709 | -0.382797 | 0.2191902
2.026701 | -0.3827951 | 0.2189962
2.026685 | -0.3827913 | 0.2188021
2.026677 | -0.3827894 | 0.2188021
2.02674 | -0.3827918 | 0.2187051
2.026803 | -0.3827943 | 0.2187051
2.02693 | -0.3827991 | 0.218608
2.027176 | -0.382779 | 0.218511
2.027423 | -0.382759 | 0.218511
2.02767 | -0.3827389 | 0.218414
2.027917 | -0.3827188 | 0.218414
2.027623 | -0.3827715 | 0.2182199
2.027476 | -0.3827979 | 0.2182199
2.027329 | -0.3828243 | 0.2181229
2.02735 | -0.3828108 | 0.2181229
2.027361 | -0.382804 | 0.2179288
2.027371 | -0.3827972 | 0.2179288
2.027397 | -0.3827937 | 0.2179288
2.027423 | -0.3827902 | 0.2179288
2.027476 | -0.3827832 | 0.2177348
2.027474 | -0.3827768 | 0.2177348
2.027471 | -0.3827705 | 0.2176377
2.027469 | -0.3827641 | 0.2176377
2.027466 | -0.3827577 | 0.2176377
2.027474 | -0.3827588 | 0.2175407
2.02749 | -0.3827611 | 0.2174437
2.027498 | -0.3827622 | 0.2174437
2.027511 | -0.3827654 | 0.2174437
2.027525 | -0.3827686 | 0.2173467
2.027552 | -0.382775 | 0.2172496
2.027558 | -0.3827715 | 0.2172496
2.027565 | -0.382768 | 0.2172496
2.027571 | -0.3827644 | 0.2171526
2.027578 | -0.3827609 | 0.2171526
2.02741 | -0.3827396 | 0.2170556
2.027243 | -0.3827183 | 0.2170556
2.026907 | -0.3826758 | 0.2169585
2.026787 | -0.3827189 | 0.2168615
2.026667 | -0.3827619 | 0.2168615
2.026547 | -0.382805 | 0.2168615
2.026841 | -0.3828549 | 0.2167645
2.027255 | -0.3828617 | 0.2167645
2.028083 | -0.3828753 | 0.2167645
2.028031 | -0.3828622 | 0.2165704
2.028005 | -0.3828557 | 0.2165704
2.027971 | -0.3828452 | 0.2165704
2.027956 | -0.3828371 | 0.2164734
2.027948 | -0.382833 | 0.2164734
2.028066 | -0.3828318 | 0.2164734
2.028185 | -0.3828305 | 0.2164734
2.028423 | -0.3828281 | 0.2165704
2.029939 | -0.382973 | 0.2165704
2.03297 | -0.383263 | 0.2165704
2.034486 | -0.383408 | 0.2223922
2.036702 | -0.3838923 | 0.2263704
2.038919 | -0.3843766 | 0.2365586
2.037681 | -0.3843228 | 0.2451942
2.037269 | -0.3843048 | 0.244612
2.036395 | -0.3846939 | 0.2329685
2.036511 | -0.3846778 | 0.2409249
2.036743 | -0.3846455 | 0.231416
2.036703 | -0.3846633 | 0.2294754
2.036585 | -0.3847166 | 0.2285051
2.040054 | -0.3852049 | 0.2327744
2.04476 | -0.3859085 | 0.2521803
2.044764 | -0.3859731 | 0.2521803
2.044769 | -0.3860377 | 0.2551883
2.044774 | -0.3861022 | 0.254218
2.04478 | -0.3861667 | 0.2454853
2.044851 | -0.3861346 | 0.25121
2.04504 | -0.3863397 | 0.2393724
2.045166 | -0.3864639 | 0.2378199
2.045237 | -0.386516 | 0.2372378
2.04508 | -0.3865734 | 0.2376259
2.045001 | -0.3866021 | 0.2375289
2.044923 | -0.3866307 | 0.2376259
2.045117 | -0.3866249 | 0.2364615
2.045311 | -0.386619 | 0.2362675
2.045505 | -0.3866132 | 0.2361704
2.045699 | -0.3866073 | 0.2360734
2.045921 | -0.3866072 | 0.2360734
2.046364 | -0.386607 | 0.2358793
2.046586 | -0.3866069 | 0.2358793
2.046439 | -0.3866287 | 0.2357823
2.046293 | -0.3866505 | 0.2355883
2.046147 | -0.3866723 | 0.2355883
2.046 | -0.3866941 | 0.2353942
2.045997 | -0.3866679 | 0.2353942
2.045993 | -0.3866417 | 0.2352972
2.04599 | -0.3866155 | 0.2352001
2.04598 | -0.3865953 | 0.2351031
2.045973 | -0.3866012 | 0.2350061
2.04596 | -0.3866131 | 0.234909
2.04603 | -0.3866182 | 0.2354912
2.046171 | -0.3866285 | 0.234715
2.046241 | -0.3866336 | 0.234715
2.046226 | -0.3866318 | 0.234618
2.046194 | -0.3866282 | 0.234618
2.046178 | -0.3866264 | 0.2344239
2.046172 | -0.3866347 | 0.2344239
2.046166 | -0.386643 | 0.2343269
2.046153 | -0.3866596 | 0.234715
2.046162 | -0.3866583 | 0.2341328
2.046171 | -0.3866571 | 0.2341328
2.046179 | -0.3866558 | 0.2340358
2.046188 | -0.3866546 | 0.2340358
2.046175 | -0.3866522 | 0.2340358
2.046162 | -0.3866498 | 0.2339387
2.046149 | -0.3866474 | 0.2339387
2.046127 | -0.3866419 | 0.2337447
2.046119 | -0.3866388 | 0.2336477
2.04611 | -0.3866357 | 0.2336477
2.046101 | -0.3866326 | 0.2336477
2.046068 | -0.3866286 | 0.2335506
2.046036 | -0.3866246 | 0.2334536
2.046059 | -0.3866269 | 0.2334536
2.046083 | -0.3866292 | 0.2334536
2.046106 | -0.3866316 | 0.2333566
2.046139 | -0.3866342 | 0.2332595
2.046149 | -0.3866345 | 0.2332595
2.046169 | -0.386635 | 0.2331625
2.046269 | -0.386635 | 0.2331625
2.046369 | -0.3866349 | 0.2330655
2.046469 | -0.3866347 | 0.2330655
2.046527 | -0.3866157 | 0.2330655
2.046442 | -0.3865778 | 0.2328714
2.0464 | -0.3865589 | 0.2328714
2.046307 | -0.3866149 | 0.2328714
2.046213 | -0.3866708 | 0.2327744
2.04612 | -0.3867267 | 0.2326774
2.046667 | -0.3867536 | 0.2325803
2.047948 | -0.3866957 | 0.2325803
2.048985 | -0.3869228 | 0.2356853
2.049382 | -0.3871789 | 0.2394694
2.050176 | -0.387691 | 0.2493665
2.050982 | -0.3879787 | 0.2435447
2.052595 | -0.3885538 | 0.2617863
2.054283 | -0.3890472 | 0.270616
2.055164 | -0.3892531 | 0.2647942
2.056046 | -0.389459 | 0.2647942
2.057733 | -0.3898154 | 0.2600398
2.057574 | -0.3899356 | 0.2555764
2.057415 | -0.3900559 | 0.2546061
2.057486 | -0.3900516 | 0.251113
2.057716 | -0.389927 | 0.2513071
2.058175 | -0.3896777 | 0.2503368
2.058075 | -0.3897237 | 0.2503368
2.057974 | -0.3897697 | 0.2498516
2.057873 | -0.3898156 | 0.2496576
2.057782 | -0.3898685 | 0.2496576
2.057791 | -0.3898754 | 0.2490754
2.0578 | -0.3898823 | 0.2492695
2.057808 | -0.3898892 | 0.2486873
2.057985 | -0.3897861 | 0.2484932
2.058073 | -0.3897345 | 0.2486873
2.058162 | -0.3896829 | 0.2482992
2.058044 | -0.3897326 | 0.2481051
2.057927 | -0.3897823 | 0.247911
2.057809 | -0.389832 | 0.247911
2.057841 | -0.3898519 | 0.247814
2.05799 | -0.3898222 | 0.247814
2.058139 | -0.3897924 | 0.247717
2.057234 | -0.389829 | 0.2473289
2.056883 | -0.3898511 | 0.2473289
2.056968 | -0.3898521 | 0.2472318
2.057052 | -0.389853 | 0.2470378
2.057137 | -0.3898539 | 0.2470378
2.057222 | -0.3898549 | 0.2469407
2.057211 | -0.3898509 | 0.2468437
2.057201 | -0.3898469 | 0.2467467
2.0573 | -0.3898449 | 0.2467467
2.057398 | -0.3898429 | 0.2467467
2.057497 | -0.3898408 | 0.2465526
2.057596 | -0.3898388 | 0.2465526
2.057507 | -0.3898334 | 0.2464556
2.057418 | -0.3898281 | 0.2464556
2.057329 | -0.3898228 | 0.2464556
2.05724 | -0.3898174 | 0.2463586
2.057237 | -0.3898191 | 0.2463586
2.057231 | -0.3898224 | 0.2461645
2.057033 | -0.3898287 | 0.2460675
2.056838 | -0.3898334 | 0.2459704
2.056643 | -0.3898382 | 0.2459704
2.056448 | -0.3898429 | 0.2459704
2.05764 | -0.3898428 | 0.2458734
2.058236 | -0.3898428 | 0.2458734
2.058739 | -0.3898379 | 0.2457764
2.058459 | -0.3898233 | 0.2455823
2.058454 | -0.3898247 | 0.2455823
2.058448 | -0.3898261 | 0.2454853
2.058443 | -0.3898275 | 0.2454853
2.058438 | -0.3898289 | 0.2454853
2.058423 | -0.3897936 | 0.2453883
2.058409 | -0.3897583 | 0.2452912
2.058394 | -0.389723 | 0.2452912
2.05838 | -0.3896877 | 0.2452912
2.058399 | -0.3895729 | 0.2451942
2.058419 | -0.3894581 | 0.2450972
2.058419 | -0.3894557 | 0.2450972
2.058419 | -0.3894532 | 0.2450972
2.058419 | -0.3894508 | 0.2450001
2.058419 | -0.3894483 | 0.2450001
2.058403 | -0.3895317 | 0.2450001
2.058387 | -0.3896152 | 0.2450001
2.058371 | -0.3896986 | 0.2450001
2.060517 | -0.3900243 | 0.2447091
2.061598 | -0.3901453 | 0.2447091
2.062679 | -0.3902663 | 0.2456794
2.069316 | -0.3915561 | 0.2691606
2.070991 | -0.3920429 | 0.2796398
2.071549 | -0.3922051 | 0.280513
2.07147 | -0.3921379 | 0.2797368
2.071311 | -0.3920033 | 0.2783784
2.071231 | -0.391936 | 0.27702
2.069498 | -0.3919481 | 0.2801249
2.06892 | -0.3919521 | 0.270616
2.069109 | -0.3919764 | 0.2690635
2.069298 | -0.3920007 | 0.2715863
2.069487 | -0.3920248 | 0.2663467
2.069675 | -0.392049 | 0.2653764
2.069234 | -0.3921644 | 0.2633388
2.069042 | -0.3923041 | 0.2613982
2.069291 | -0.3923284 | 0.2618833
2.06954 | -0.3923528 | 0.2616893
2.069794 | -0.3923933 | 0.2529566
2.070151 | -0.3925599 | 0.2589724
2.070409 | -0.3925859 | 0.2585843
2.070549 | -0.3925618 | 0.2585843
2.070688 | -0.3925377 | 0.2584873
2.070828 | -0.3925136 | 0.2583902
2.070944 | -0.3925352 | 0.2582932
2.07104 | -0.3925264 | 0.2580992
2.070998 | -0.3924654 | 0.2579051
2.070977 | -0.3924349 | 0.2579051
2.071024 | -0.3924355 | 0.2578081
2.07107 | -0.3924361 | 0.257711
2.07106 | -0.392453 | 0.257711
2.07105 | -0.3924699 | 0.257711
2.071029 | -0.3925037 | 0.257517
2.071121 | -0.392482 | 0.25742
2.071214 | -0.3924603 | 0.2573229
2.071231 | -0.392473 | 0.2573229
2.071265 | -0.3924984 | 0.2572259
2.071285 | -0.3925103 | 0.2571289
2.071288 | -0.3925096 | 0.2571289
2.071291 | -0.3925088 | 0.2571289
2.071294 | -0.392508 | 0.2570318
2.071279 | -0.3924936 | 0.2570318
2.071264 | -0.3924792 | 0.2569348
2.071248 | -0.3924647 | 0.2569348
2.071336 | -0.3924363 | 0.2568378
2.071438 | -0.3924222 | 0.2561586
2.071541 | -0.3924082 | 0.2567407
2.071644 | -0.3923942 | 0.2567407
2.07163 | -0.3923254 | 0.2567407
2.071616 | -0.3922567 | 0.2566437
2.071588 | -0.3921191 | 0.2565467
2.071584 | -0.3921359 | 0.2565467
2.07158 | -0.3921527 | 0.2565467
2.071576 | -0.3921695 | 0.2564497
2.071575 | -0.3921876 | 0.2563526
2.071578 | -0.3921889 | 0.2563526
2.071584 | -0.3921914 | 0.2562556
2.071683 | -0.392199 | 0.2568378
2.071717 | -0.3922015 | 0.2562556
2.072135 | -0.3921761 | 0.2562556
2.072972 | -0.3921252 | 0.2564497
2.074461 | -0.3922809 | 0.2566437
2.075532 | -0.3924622 | 0.2570318
2.077673 | -0.3928246 | 0.2614952
2.080968 | -0.3933045 | 0.2779903
2.082066 | -0.3934644 | 0.2828417
2.08026 | -0.3936867 | 0.2769229
2.080208 | -0.3937025 | 0.2769229
2.080156 | -0.3937183 | 0.2760497
2.080152 | -0.3937192 | 0.2754675
2.080147 | -0.3937201 | 0.2748853
2.079996 | -0.3937435 | 0.273721
2.079768 | -0.393743 | 0.2735269
2.079724 | -0.3937319 | 0.2723625
2.079681 | -0.3937207 | 0.2721685
2.079564 | -0.3937226 | 0.2720714
2.079447 | -0.3937246 | 0.2719744
2.079331 | -0.3937265 | 0.2717804
2.0793 | -0.3937824 | 0.2715863
2.079343 | -0.3938095 | 0.2713922
2.079385 | -0.3938365 | 0.2711982
2.07947 | -0.3938236 | 0.2711982
2.079638 | -0.393798 | 0.2710041
2.079327 | -0.3938492 | 0.2708101
2.078933 | -0.3939133 | 0.270713
2.078538 | -0.3939774 | 0.270713
2.078143 | -0.3940414 | 0.2714893
2.07846 | -0.3939767 | 0.270519
2.078776 | -0.3939119 | 0.2704219
2.079092 | -0.3938471 | 0.2703249
2.079408 | -0.3937823 | 0.2703249
2.079427 | -0.3937837 | 0.2702279
2.079446 | -0.393785 | 0.2702279
2.079485 | -0.3937877 | 0.2700338
2.07999 | -0.3939321 | 0.2700338
2.081001 | -0.3942206 | 0.2699368
2.081507 | -0.3943647 | 0.2699368
2.081519 | -0.3943751 | 0.2697427
2.08153 | -0.3943855 | 0.2696457
2.081402 | -0.3943926 | 0.2696457
2.081273 | -0.3943998 | 0.2696457
2.081145 | -0.394407 | 0.2695487
2.081016 | -0.3944141 | 0.2694516
2.081104 | -0.3944191 | 0.2693546
2.081191 | -0.3944241 | 0.2693546
2.081278 | -0.3944292 | 0.2692576
2.081366 | -0.3944342 | 0.2692576
2.081386 | -0.3944151 | 0.2692576
2.081426 | -0.394377 | 0.2691606
2.081446 | -0.3943579 | 0.2690635
2.08143 | -0.3943691 | 0.2689665
2.081413 | -0.3943803 | 0.2688695
2.081325 | -0.3943779 | 0.2688695
2.081238 | -0.3943755 | 0.2688695
2.08115 | -0.3943731 | 0.2687724
2.08121 | -0.3943734 | 0.2686754
2.081358 | -0.3943761 | 0.2686754
2.081506 | -0.3943788 | 0.2685784
2.081653 | -0.3943815 | 0.2685784
2.081597 | -0.3943898 | 0.2684813
2.081569 | -0.3943939 | 0.2684813
2.081516 | -0.394396 | 0.2683843
2.081491 | -0.3943939 | 0.2682873
2.081466 | -0.3943918 | 0.2682873
2.081441 | -0.3943898 | 0.2682873
2.081255 | -0.3944014 | 0.2681903
2.081162 | -0.3944072 | 0.2680932
2.081069 | -0.394413 | 0.2680932
2.081102 | -0.394395 | 0.2680932
2.081168 | -0.3943589 | 0.2679962
2.081201 | -0.3943409 | 0.2679962
2.081249 | -0.3943478 | 0.2679962
2.081297 | -0.3943548 | 0.2678021
2.081293 | -0.3943448 | 0.2678021
2.081283 | -0.3943246 | 0.2678021
2.081279 | -0.3943145 | 0.2677051
2.081549 | -0.3943068 | 0.2676081
2.081819 | -0.3942991 | 0.2677051
2.082089 | -0.3942913 | 0.2677051
2.082359 | -0.3942836 | 0.267511
2.08325 | -0.3943032 | 0.2677051
2.084141 | -0.3943229 | 0.2676081
2.085031 | -0.3943426 | 0.2676081
2.085922 | -0.3943622 | 0.2669289
2.088971 | -0.3950932 | 0.27702
2.089987 | -0.3953368 | 0.283618
2.090803 | -0.3955934 | 0.2904101
2.094522 | -0.3954429 | 0.2843942
2.094476 | -0.3954131 | 0.2840061
2.094436 | -0.3954235 | 0.283812
2.094396 | -0.3954339 | 0.283812
2.094411 | -0.3954478 | 0.283618
2.094519 | -0.3954546 | 0.2834239
2.094574 | -0.3954581 | 0.2833269
2.094554 | -0.3954445 | 0.2831328
2.094544 | -0.3954377 | 0.2831328
2.094534 | -0.3954309 | 0.2830358
2.094622 | -0.3954331 | 0.2829388
2.094711 | -0.3954353 | 0.2828417
2.0948 | -0.3954375 | 0.2828417
2.0949 | -0.3954429 | 0.2826477
2.094923 | -0.3954493 | 0.2825507
2.094934 | -0.3954525 | 0.2824536
2.094965 | -0.3954302 | 0.2823566
2.094995 | -0.3954077 | 0.2821625
2.09493 | -0.3953936 | 0.2821625
2.094866 | -0.3953795 | 0.2820655
2.094801 | -0.3953654 | 0.2820655
2.094736 | -0.3953513 | 0.2819685
2.094641 | -0.3954469 | 0.2818715
2.094545 | -0.3955425 | 0.2818715
2.094354 | -0.3957337 | 0.2817744
2.094321 | -0.3957269 | 0.2816774
2.094287 | -0.3957201 | 0.2816774
2.09422 | -0.3957065 | 0.2815804
2.094341 | -0.395707 | 0.2814833
2.094463 | -0.3957076 | 0.2814833
2.094706 | -0.3957086 | 0.2813863
2.094596 | -0.3957077 | 0.2813863
2.094377 | -0.3957059 | 0.2811922
2.094267 | -0.3957049 | 0.2811922
2.094296 | -0.3957101 | 0.2810952
2.094325 | -0.3957153 | 0.2810952
2.094354 | -0.3957205 | 0.2810952
2.094387 | -0.3957233 | 0.2809982
2.094392 | -0.3957209 | 0.2809012
2.094396 | -0.3957185 | 0.2809012
2.094421 | -0.3957154 | 0.2808041
2.094441 | -0.3957147 | 0.2808041
2.094482 | -0.3957131 | 0.2807071
2.094323 | -0.3957481 | 0.280513
2.094243 | -0.3957655 | 0.280513
2.094163 | -0.395783 | 0.280513
2.094297 | -0.3957775 | 0.280513
2.09443 | -0.3957721 | 0.280416
2.094696 | -0.3957612 | 0.280319
2.094626 | -0.3957571 | 0.280319
2.094555 | -0.3957529 | 0.280319
2.094485 | -0.3957488 | 0.280319
2.094415 | -0.3957447 | 0.2801249
2.094448 | -0.395742 | 0.2801249
2.094482 | -0.3957393 | 0.2801249
2.094516 | -0.3957366 | 0.2801249
2.094563 | -0.3957521 | 0.2800279
2.094576 | -0.3957704 | 0.2799309
2.094589 | -0.3957887 | 0.2799309
2.094641 | -0.3958038 | 0.2798338
2.094679 | -0.3958006 | 0.2798338
2.094717 | -0.3957975 | 0.2798338
2.094771 | -0.3957917 | 0.2797368
2.094787 | -0.395789 | 0.2797368
2.094819 | -0.3957837 | 0.2797368
2.094759 | -0.3957804 | 0.2795427
2.094637 | -0.3957737 | 0.2796398
2.094589 | -0.3957722 | 0.2795427
2.094596 | -0.3957731 | 0.2793487
2.094603 | -0.395774 | 0.2793487
2.094195 | -0.3957556 | 0.2793487
2.093788 | -0.3957371 | 0.2793487
2.09338 | -0.3957186 | 0.2792516
2.092973 | -0.3957001 | 0.2791546
2.093933 | -0.39581 | 0.2790576
2.094894 | -0.3959198 | 0.2787665
2.095854 | -0.3960297 | 0.2784754
2.096814 | -0.3961395 | 0.2789606
2.099299 | -0.3962692 | 0.2850734
2.100541 | -0.3963341 | 0.2909922
0.02053653 | 0.006921208 | 0
0.02055824 | 0.006912675 | 0
0.02057996 | 0.006904143 | 0
0.02060167 | 0.006895611 | 0
0.02062339 | 0.006887079 | 0
0.0207215 | 0.006889271 | 0
0.02081963 | 0.006891464 | 0
0.02091778 | 0.006893656 | 0
0.02101595 | 0.006895849 | 0
0.02104359 | 0.006899877 | 0
0.02107123 | 0.006903905 | 0
0.02109888 | 0.006907933 | 0
0.02112652 | 0.006911961 | 0
0.02109138 | 0.006896319 | 0
0.02105625 | 0.006880697 | 0
0.02102114 | 0.006865096 | 0
0.02098604 | 0.006849514 | 0
0.02099379 | 0.006950586 | 0
0.02100153 | 0.007051669 | 0
0.02100928 | 0.007152764 | 0
0.02101702 | 0.00725387 | 0
0.02098982 | 0.007266715 | 0
0.02096262 | 0.007279571 | 0
0.02093541 | 0.007292438 | 0
0.02090821 | 0.007305314 | 0
0.02085527 | 0.007295613 | 0
0.02080232 | 0.007285921 | 0
0.02074938 | 0.00727624 | 0
0.02069644 | 0.00726657 | 0
0.02052478 | 0.007271795 | 0
0.02035312 | 0.007277028 | 0
0.02018149 | 0.007282268 | 0
0.02000986 | 0.007287515 | 0
0.02193844 | 0.007406293 | 0
0.02386715 | 0.007525311 | 0
0.025796 | 0.007644569 | 0
0.02772499 | 0.007764067 | 0
0.02805807 | 0.007685356 | 0
0.02872472 | 0.007528478 | 0.0008732678
0.02905829 | 0.007450311 | 0.0006792083
0.02930145 | 0.007520588 | 0.0008732678
0.02954465 | 0.007590875 | 0.0007762381
0.02978788 | 0.007661172 | 0.0007762381
0.03003114 | 0.007731479 | 0.0006792083
0.03278362 | 0.007862762 | 0.0006792083
0.03553617 | 0.007994672 | 0.0006792083
0.03828879 | 0.008127208 | 0.0006792083
0.04104147 | 0.00826037 | 0.0006792083
0.04154138 | 0.00825289 | 0.0006792083
0.04254125 | 0.008238205 | 0.001455446
0.0430412 | 0.008231 | 0.001843565
0.04312136 | 0.008227012 | 0.001940595
0.04316149 | 0.008225048 | 0.001940595
0.04800531 | 0.008279903 | 0.001746536
0.05040729 | 0.008308593 | 0.001455446
0.05280937 | 0.008337477 | 0.001455446
0.05503565 | 0.008342733 | 0.001552476
0.05726331 | 0.008349344 | 0.001552476
0.0617227 | 0.008366634 | 0.002328714
0.06172803 | 0.008361751 | 0.002425744
0.06173335 | 0.008356869 | 0.002328714
0.06173868 | 0.008351989 | 0.002231684
0.06174402 | 0.008347111 | 0.002037625
0.06141671 | 0.008338127 | 0.001746536
0.06130761 | 0.008335132 | 0.001746536
0.06134341 | 0.008347569 | 0.001746536
0.0613792 | 0.008360005 | 0.001746536
0.061415 | 0.008372442 | 0.001746536
0.0614508 | 0.008384878 | 0.001746536
0.06149026 | 0.008333189 | 0.001746536
0.06152972 | 0.0082815 | 0.001746536
0.06156919 | 0.008229811 | 0.001746536
0.06160866 | 0.008178122 | 0.001746536
0.06172378 | 0.008184969 | 0.001746536
0.0618389 | 0.008191816 | 0.001746536
0.06195402 | 0.008198663 | 0.001746536
0.06206914 | 0.00820551 | 0.001746536
0.06146569 | 0.008206652 | 0.001649506
0.0611641 | 0.008207222 | 0.001649506
0.06086261 | 0.008207793 | 0.001649506
0.06062849 | 0.008204516 | 0.001552476
0.06051143 | 0.008202877 | 0.001552476
0.06039437 | 0.008201238 | 0.001552476
0.06045937 | 0.008202415 | 0.001552476
0.06052437 | 0.008203594 | 0.001552476
0.06058936 | 0.008204773 | 0.001552476
0.06065437 | 0.008205954 | 0.001552476
0.06075026 | 0.008214983 | 0.001552476
0.06084618 | 0.008224012 | 0.001552476
0.06094213 | 0.008233041 | 0.001552476
0.0610381 | 0.00824207 | 0.001552476
0.06099649 | 0.008236384 | 0.001552476
0.0609549 | 0.0082307 | 0.001552476
0.06091332 | 0.008225018 | 0.001552476
0.06087176 | 0.008219338 | 0.001552476
0.06087773 | 0.008218627 | 0.001552476
0.0608837 | 0.008217915 | 0.001552476
0.06088968 | 0.008217204 | 0.001552476
0.06089566 | 0.008216493 | 0.001552476
0.06078936 | 0.008220068 | 0.001552476
0.06068305 | 0.008223643 | 0.001552476
0.06057675 | 0.008227218 | 0.001552476
0.06047045 | 0.008230793 | 0.001552476
0.06057174 | 0.008308101 | 0.001552476
0.06067316 | 0.008385409 | 0.001552476
0.06077471 | 0.008462719 | 0.001552476
0.06087639 | 0.008540029 | 0.001552476
0.06082909 | 0.008443179 | 0.001552476
0.06078179 | 0.008346331 | 0.001552476
0.06073448 | 0.008249482 | 0.001552476
0.06068718 | 0.008152633 | 0.001552476
0.06080263 | 0.008215125 | 0.001552476
0.06091808 | 0.008277619 | 0.001552476
0.06103353 | 0.008340114 | 0.001552476
0.06114898 | 0.008402611 | 0.001552476
0.06099924 | 0.008390089 | 0.001552476
0.0608495 | 0.00837757 | 0.001552476
0.06069976 | 0.008365053 | 0.001552476
0.06055002 | 0.008352539 | 0.001552476
0.06056238 | 0.008365036 | 0.001552476
0.06057485 | 0.00837754 | 0.001552476
0.06058743 | 0.008390049 | 0.001552476
0.06060013 | 0.008402564 | 0.001552476
0.06063404 | 0.008404006 | 0.001552476
0.06066796 | 0.008405449 | 0.001552476
0.06070187 | 0.008406891 | 0.001552476
0.06073579 | 0.008408334 | 0.001552476
0.06071816 | 0.008403609 | 0.001552476
0.06070057 | 0.008398884 | 0.001552476
0.06068302 | 0.008394158 | 0.001552476
0.0606655 | 0.008389433 | 0.001552476
0.06073177 | 0.00839764 | 0.001552476
0.06079808 | 0.008405846 | 0.001552476
0.06086443 | 0.008414053 | 0.001552476
0.06093083 | 0.008422259 | 0.001552476
0.06088589 | 0.008409259 | 0.001552476
0.06084095 | 0.008396261 | 0.001552476
0.06079601 | 0.008383268 | 0.001552476
0.06075106 | 0.008370277 | 0.001552476
0.06078394 | 0.008375327 | 0.001552476
0.06081682 | 0.008380377 | 0.001552476
0.0608497 | 0.008385428 | 0.001552476
0.06088258 | 0.008390478 | 0.001552476
0.06113225 | 0.00838587 | 0.001552476
0.06138193 | 0.008381263 | 0.001552476
0.0616316 | 0.008376656 | 0.001552476
0.06188128 | 0.008372049 | 0.001552476
0.06171754 | 0.008361305 | 0.001552476
0.06155382 | 0.008350566 | 0.001552476
0.06139012 | 0.008339832 | 0.001552476
0.06122643 | 0.008329102 | 0.001552476
0.06108808 | 0.008358811 | 0.001552476
0.06094973 | 0.008388521 | 0.001552476
0.06081139 | 0.008418231 | 0.001552476
0.06067304 | 0.008447942 | 0.001552476
0.06233839 | 0.008471138 | 0.001552476
0.0640038 | 0.008494344 | 0.001552476
0.06566928 | 0.008517561 | 0.001552476
0.06733484 | 0.008540787 | 0.001552476
0.06936042 | 0.00844053 | 0.001552476
0.07138606 | 0.008340297 | 0.001552476
0.07341177 | 0.00824009 | 0.001552476
0.07833227 | 0.00810041 | 0.002522774
0.08122703 | 0.008061446 | 0.002910893
0.0841218 | 0.008023015 | 0.003104952
0.08701661 | 0.007985117 | 0.003493071
0.08786826 | 0.008068495 | 0.003590101
0.08871992 | 0.008151918 | 0.003687131
0.08957159 | 0.008235388 | 0.003687131
0.09042326 | 0.008318903 | 0.003493071
0.09123543 | 0.008183585 | 0.003299012
0.0920479 | 0.008048367 | 0.003007923
0.09367372 | 0.007778232 | 0.002813863
0.09564165 | 0.007371728 | 0.002813863
0.101554 | 0.006152255 | 0.003104952
0.1039522 | 0.006500278 | 0.003201982
0.1087493 | 0.00719666 | 0.003396042
0.1111482 | 0.007545019 | 0.003687131
0.1129095 | 0.007382664 | 0.003784161
0.1164323 | 0.007059983 | 0.00388119
0.1181938 | 0.006899658 | 0.00388119
0.1207087 | 0.007169971 | 0.00388119
0.1232236 | 0.007440342 | 0.00388119
0.1282535 | 0.007981259 | 0.003590101
0.1299616 | 0.007695301 | 0.003493071
0.1316714 | 0.007409677 | 0.003493071
0.1333829 | 0.007124386 | 0.003590101
0.1350961 | 0.006839429 | 0.003784161
0.1390185 | 0.006644678 | 0.00397822
0.1409797 | 0.006547303 | 0.00407525
0.1429409 | 0.006449928 | 0.00417228
0.1441001 | 0.006443342 | 0.00417228
0.1464203 | 0.006430308 | 0.004269309
0.1475812 | 0.00642386 | 0.00417228
0.1480774 | 0.006235368 | 0.00417228
0.1485738 | 0.006046919 | 0.00417228
0.1500747 | 0.005698218 | 0.003493071
0.1503287 | 0.005712278 | 0.003396042
0.1500925 | 0.00574294 | 0.003201982
0.1496021 | 0.005759526 | 0.003299012
0.1491118 | 0.005776111 | 0.003396042
0.1486215 | 0.005792696 | 0.003396042
0.1487767 | 0.005789647 | 0.003493071
0.1489319 | 0.005786599 | 0.003396042
0.1490871 | 0.00578355 | 0.003396042
0.1492423 | 0.005780502 | 0.003007923
0.1487417 | 0.005785284 | 0.003784161
0.1484914 | 0.005787676 | 0.002716833
0.1482412 | 0.005790067 | 0.002716833
0.1482164 | 0.005777621 | 0.002716833
0.1481915 | 0.005765174 | 0.002716833
0.1481667 | 0.005752728 | 0.002716833
0.1481418 | 0.005740281 | 0.002716833
0.1481349 | 0.005743826 | 0.002716833
0.1481279 | 0.005747371 | 0.002716833
0.148121 | 0.005750917 | 0.002716833
0.148114 | 0.005754464 | 0.002716833
0.1476598 | 0.00574738 | 0.002716833
0.1472057 | 0.005740296 | 0.002716833
0.1467518 | 0.005733212 | 0.002716833
0.1462979 | 0.005726128 | 0.002716833
0.1463969 | 0.005754954 | 0.002716833
0.1464958 | 0.005783785 | 0.002716833
0.1465948 | 0.00581262 | 0.002716833
0.1466938 | 0.005841459 | 0.002716833
0.1467633 | 0.005783915 | 0.002716833
0.1468333 | 0.005726376 | 0.002716833
0.1469038 | 0.005668843 | 0.002716833
0.1469746 | 0.005611314 | 0.002716833
0.1469196 | 0.005576025 | 0.002716833
0.1468646 | 0.005540735 | 0.002716833
0.1468095 | 0.005505446 | 0.002716833
0.1467545 | 0.005470158 | 0.002716833
0.1467484 | 0.005460666 | 0.002716833
0.1467422 | 0.005451178 | 0.002716833
0.1467361 | 0.005441693 | 0.002716833
0.14673 | 0.005432212 | 0.002716833
0.1466961 | 0.005466325 | 0.002716833
0.1466622 | 0.005500438 | 0.002716833
0.1466284 | 0.005534551 | 0.002716833
0.1465946 | 0.005568664 | 0.002716833
0.1466396 | 0.005573708 | 0.002716833
0.1466846 | 0.005578752 | 0.002716833
0.1467297 | 0.005583796 | 0.002716833
0.1467747 | 0.005588839 | 0.002716833
0.1467786 | 0.005589366 | 0.002716833
0.1467826 | 0.005589895 | 0.002716833
0.1467865 | 0.005590426 | 0.002716833
0.1467905 | 0.005590958 | 0.002716833
0.1469559 | 0.005572233 | 0.002716833
0.1471213 | 0.005553508 | 0.002716833
0.1472867 | 0.005534784 | 0.002716833
0.1474521 | 0.00551606 | 0.002716833
0.1472696 | 0.005515403 | 0.002716833
0.147087 | 0.005514747 | 0.002716833
0.1469044 | 0.005514092 | 0.002716833
0.1467218 | 0.005513438 | 0.002716833
0.146785 | 0.005544561 | 0.002716833
0.1468483 | 0.005575683 | 0.002716833
0.1469115 | 0.005606806 | 0.002716833
0.1469749 | 0.005637929 | 0.002716833
0.1470229 | 0.005676811 | 0.002716833
0.1470709 | 0.005715699 | 0.002716833
0.147119 | 0.005754592 | 0.002716833
0.147167 | 0.005793492 | 0.002716833
0.1473109 | 0.005828188 | 0.002716833
0.1474547 | 0.005862885 | 0.002716833
0.1475986 | 0.005897583 | 0.002716833
0.1477424 | 0.005932281 | 0.002716833
0.1479515 | 0.0059362 | 0.002716833
0.1481607 | 0.005940119 | 0.002716833
0.1483698 | 0.00594404 | 0.002716833
0.148579 | 0.005947961 | 0.002716833
0.1486153 | 0.005962215 | 0.002716833
0.1486517 | 0.005976469 | 0.002716833
0.148688 | 0.005990723 | 0.002716833
0.1487244 | 0.006004978 | 0.002716833
0.1487791 | 0.005993851 | 0.002813863
0.1488885 | 0.005971678 | 0.003104952
0.1489431 | 0.005960631 | 0.003104952
0.1524335 | 0.005895464 | 0.003007923
0.1594143 | 0.005766061 | 0.003104952
0.1629048 | 0.005701826 | 0.003396042
0.1701644 | 0.005074838 | 0.004366339
0.1737946 | 0.004761856 | 0.004754458
0.1776783 | 0.004208831 | 0.004948518
0.1779316 | 0.003968456 | 0.004948518
0.1784382 | 0.003487731 | 0.004851488
0.1801996 | 0.003327737 | 0.004560399
0.1810803 | 0.003247768 | 0.004463369
0.1819611 | 0.003167819 | 0.004366339
0.1842451 | 0.003002931 | 0.004366339
0.1888149 | 0.002673375 | 0.004754458
0.1930978 | 0.002493999 | 0.005142577
0.195095 | 0.002479305 | 0.005336637
0.1970923 | 0.002464627 | 0.005336637
0.1990895 | 0.002449964 | 0.005336637
0.2028499 | 0.00203858 | 0.005239607
0.2066131 | 0.001627285 | 0.005142577
0.2141479 | 0.0008049615 | 0.005142577
0.2162002 | 0.0007919037 | 0.005336637
0.2182528 | 0.0007788535 | 0.005336637
0.2203056 | 0.0007658111 | 0.005627726
0.2223587 | 0.0007527764 | 0.005627726
0.2234437 | 0.0005947096 | 0.005530696
0.2245288 | 0.0004367096 | 0.005239607
0.2256139 | 0.0002787765 | 0.005045547
0.226699 | 0.0001209102 | 0.004851488
0.228711 | -0.0001811042 | 0.004851488
0.230723 | -0.0004828695 | 0.004948518
0.232735 | -0.0007843853 | 0.005142577
0.234747 | -0.001085651 | 0.005627726
0.2352835 | -0.001115572 | 0.005724756
0.2358203 | -0.00114549 | 0.004948518
0.2363575 | -0.001175405 | 0.006112875
0.2368951 | -0.001205319 | 0.006209905
0.240382 | -0.001734067 | 0.006209905
0.243869 | -0.002262806 | 0.006209905
0.2473559 | -0.002791534 | 0.006209905
0.2508429 | -0.003320253 | 0.006209905
0.2576314 | -0.004144114 | 0.006112875
0.2610259 | -0.004556044 | 0.005918815
0.2644206 | -0.004967973 | 0.006015845
0.2648874 | -0.005044349 | 0.006112875
0.265821 | -0.005197083 | 0.006500994
0.2662878 | -0.005273439 | 0.006500994
0.2683717 | -0.005469218 | 0.006112875
0.2694144 | -0.005567091 | 0.005724756
0.2704576 | -0.005664953 | 0.005142577
0.2705124 | -0.005622624 | 0.004754458
0.2705398 | -0.005601458 | 0.004269309
0.2705673 | -0.005580291 | 0.004269309
0.271106 | -0.005592369 | 0.00407525
0.2713754 | -0.005598374 | 0.00407525
0.2716448 | -0.005604356 | 0.00397822
0.2715205 | -0.00562487 | 0.00397822
0.2713962 | -0.005645373 | 0.00407525
0.2712719 | -0.005665866 | 0.00407525
0.2711476 | -0.005686349 | 0.00407525
0.2711287 | -0.005676385 | 0.00407525
0.2711098 | -0.005666418 | 0.00407525
0.2710911 | -0.005656451 | 0.00407525
0.2710724 | -0.005646481 | 0.00407525
0.270963 | -0.005603351 | 0.00417228
0.2709084 | -0.005581786 | 0.00417228
0.2708537 | -0.005560221 | 0.00417228
0.2709071 | -0.005564669 | 0.00417228
0.2709606 | -0.005569118 | 0.00417228
0.271014 | -0.005573566 | 0.00417228
0.2710674 | -0.005578015 | 0.00417228
0.2711394 | -0.005583954 | 0.00417228
0.2712113 | -0.005589893 | 0.00417228
0.2712832 | -0.005595831 | 0.00417228
0.2713552 | -0.005601769 | 0.00417228
0.271558 | -0.005598217 | 0.00417228
0.2717609 | -0.005594664 | 0.00417228
0.2719638 | -0.005591111 | 0.00417228
0.2721667 | -0.005587558 | 0.00417228
0.2717537 | -0.005584948 | 0.00417228
0.2713408 | -0.005582338 | 0.00417228
0.2709278 | -0.005579727 | 0.00417228
0.2705149 | -0.005577116 | 0.00417228
0.2705574 | -0.005697673 | 0.00417228
0.2705998 | -0.005818214 | 0.00417228
0.2706423 | -0.005938739 | 0.00417228
0.2706847 | -0.006059248 | 0.00417228
0.2706398 | -0.005932288 | 0.00417228
0.2705949 | -0.005805328 | 0.00417228
0.27055 | -0.005678368 | 0.00417228
0.2705051 | -0.005551408 | 0.00417228
0.2701648 | -0.00553893 | 0.00417228
0.2698244 | -0.005526451 | 0.00417228
0.2694842 | -0.005513973 | 0.00417228
0.269144 | -0.005501495 | 0.00417228
0.2694519 | -0.005518246 | 0.00417228
0.2697598 | -0.005534997 | 0.00417228
0.2700677 | -0.005551748 | 0.00417228
0.2703756 | -0.005568498 | 0.00417228
0.2701275 | -0.005596521 | 0.00417228
0.2698795 | -0.005624543 | 0.00417228
0.2696314 | -0.005652566 | 0.00417228
0.2693833 | -0.005680588 | 0.00417228
0.2693865 | -0.005676183 | 0.00417228
0.2693897 | -0.005671777 | 0.00417228
0.2693929 | -0.005667372 | 0.00417228
0.2693961 | -0.005662966 | 0.00417228
0.2693993 | -0.005657366 | 0.00417228
0.2694026 | -0.005651766 | 0.00417228
0.2694059 | -0.005646166 | 0.00417228
0.2694091 | -0.005640565 | 0.00417228
0.2693986 | -0.005641686 | 0.00417228
0.2693881 | -0.005642807 | 0.00417228
0.2693776 | -0.005643928 | 0.00417228
0.2693671 | -0.005645049 | 0.00417228
0.2697232 | -0.00564727 | 0.00417228
0.2700793 | -0.005649492 | 0.00417228
0.2704354 | -0.005651714 | 0.00417228
0.2707915 | -0.005653935 | 0.00417228
0.270762 | -0.005659357 | 0.00417228
0.2707324 | -0.00566478 | 0.00417228
0.2707029 | -0.005670202 | 0.00417228
0.2706734 | -0.005675624 | 0.00417228
0.2715294 | -0.005766036 | 0.00417228
0.2723855 | -0.005856448 | 0.00417228
0.2732416 | -0.005946859 | 0.00417228
0.2740977 | -0.00603727 | 0.00417228
0.2758794 | -0.006202003 | 0.00417228
0.2776611 | -0.006366691 | 0.00417228
0.2794428 | -0.006531332 | 0.00417228
0.2812246 | -0.006695928 | 0.00417228
0.2816305 | -0.006662935 | 0.00417228
0.2824432 | -0.006596949 | 0.006015845
0.28285 | -0.006563956 | 0.006598024
0.2834133 | -0.006552952 | 0.006598024
0.2839767 | -0.006541942 | 0.006598024
0.2851034 | -0.006519905 | 0.005821786
0.2891458 | -0.007251765 | 0.005433667
0.2911671 | -0.007617686 | 0.005530696
0.2931883 | -0.007983601 | 0.005821786
0.2943074 | -0.009315792 | 0.006500994
0.2941051 | -0.009303326 | 0.006209905
0.2937007 | -0.009278393 | 0.005530696
0.2934987 | -0.009265926 | 0.005336637
0.2952051 | -0.009242308 | 0.005142577
0.2969118 | -0.009218686 | 0.004948518
0.3003255 | -0.009171424 | 0.004851488
0.3024514 | -0.009548065 | 0.005530696
0.3035144 | -0.009736329 | 0.006015845
0.3045775 | -0.009924557 | 0.006500994
0.3046655 | -0.009962909 | 0.007471291
0.3047094 | -0.009982082 | 0.006792083
0.305036 | -0.009979841 | 0.006403964
0.3056012 | -0.009937001 | 0.005821786
0.3058839 | -0.009915573 | 0.005627726
0.3111152 | -0.01030499 | 0.005627726
0.3137315 | -0.01049968 | 0.005918815
0.3163481 | -0.01069436 | 0.006695053
0.3163638 | -0.01079099 | 0.006695053
0.3163798 | -0.01088761 | 0.006695053
0.3163958 | -0.01098422 | 0.006695053
0.3163509 | -0.01113545 | 0.006306934
0.3162286 | -0.0112447 | 0.005724756
0.3161675 | -0.01129931 | 0.005724756
0.3164249 | -0.01132607 | 0.005142577
0.3166824 | -0.01135282 | 0.004948518
0.31694 | -0.01137956 | 0.004851488
0.3171976 | -0.01140629 | 0.004851488
0.3172451 | -0.01141161 | 0.004851488
0.3172927 | -0.01141693 | 0.004851488
0.3173403 | -0.01142225 | 0.004851488
0.3173878 | -0.01142757 | 0.004851488
0.3174614 | -0.01148473 | 0.004851488
0.317535 | -0.0115419 | 0.004851488
0.3176087 | -0.01159906 | 0.004851488
0.3176823 | -0.01165622 | 0.004851488
0.3176791 | -0.01165419 | 0.004851488
0.3176759 | -0.01165217 | 0.004754458
0.3176727 | -0.01165014 | 0.004754458
0.3176695 | -0.01164812 | 0.004754458
0.3176254 | -0.01166158 | 0.004754458
0.3175814 | -0.01167505 | 0.004754458
0.3175373 | -0.01168852 | 0.004754458
0.3174933 | -0.01170199 | 0.004754458
0.3176431 | -0.01168261 | 0.004754458
0.3177929 | -0.01166324 | 0.004754458
0.3179428 | -0.01164387 | 0.004754458
0.3180926 | -0.01162449 | 0.004754458
0.317994 | -0.01162367 | 0.004657428
0.3178955 | -0.01162285 | 0.004657428
0.3177969 | -0.01162203 | 0.004657428
0.3176984 | -0.01162121 | 0.004657428
0.3178703 | -0.01160821 | 0.004657428
0.3180422 | -0.01159521 | 0.004657428
0.3182141 | -0.01158221 | 0.004657428
0.318386 | -0.01156921 | 0.004657428
0.3184141 | -0.01156376 | 0.004657428
0.3184422 | -0.01155831 | 0.004657428
0.3184702 | -0.01155285 | 0.004657428
0.3184983 | -0.0115474 | 0.004657428
0.3184045 | -0.0115668 | 0.004657428
0.3183108 | -0.0115862 | 0.004657428
0.318217 | -0.01160559 | 0.004657428
0.3181232 | -0.01162499 | 0.004657428
0.3179412 | -0.01159586 | 0.004657428
0.3177592 | -0.01156672 | 0.004657428
0.3175772 | -0.01153758 | 0.004657428
0.3173953 | -0.01150844 | 0.004657428
0.3175423 | -0.01146369 | 0.004657428
0.3176892 | -0.01141895 | 0.004657428
0.3178362 | -0.0113742 | 0.004657428
0.3179832 | -0.01132945 | 0.004657428
0.3179445 | -0.0113642 | 0.004657428
0.3179058 | -0.01139895 | 0.004657428
0.317867 | -0.01143371 | 0.004657428
0.3178283 | -0.01146846 | 0.004657428
0.3177793 | -0.0114572 | 0.004657428
0.3177303 | -0.01144594 | 0.004657428
0.3176812 | -0.01143469 | 0.004657428
0.3176322 | -0.01142343 | 0.004657428
0.3178336 | -0.01143048 | 0.004657428
0.3180351 | -0.01143753 | 0.004657428
0.3182365 | -0.01144458 | 0.004657428
0.3184379 | -0.01145163 | 0.004657428
0.3182437 | -0.01144922 | 0.004657428
0.3180495 | -0.0114468 | 0.004657428
0.3178552 | -0.01144439 | 0.004657428
0.317661 | -0.01144197 | 0.004657428
0.3179941 | -0.01144214 | 0.004657428
0.3183272 | -0.01144232 | 0.004657428
0.3186603 | -0.01144249 | 0.004657428
0.3189935 | -0.01144267 | 0.004657428
0.3216945 | -0.01166248 | 0.004657428
0.3243955 | -0.01188229 | 0.004657428
0.3270966 | -0.0121021 | 0.004657428
0.3302426 | -0.01230881 | 0.005433667
0.3306876 | -0.01229569 | 0.005918815
0.3311325 | -0.01228256 | 0.006500994
0.3315775 | -0.01226941 | 0.006695053
0.3314742 | -0.01216434 | 0.006695053
0.3314226 | -0.01211181 | 0.006598024
0.331371 | -0.01205928 | 0.006598024
0.3335865 | -0.01245744 | 0.006209905
0.335802 | -0.01285559 | 0.006112875
0.3411491 | -0.01378359 | 0.006500994
0.3429816 | -0.01404695 | 0.006500994
0.343898 | -0.01417862 | 0.006695053
0.3437773 | -0.01424605 | 0.006598024
0.343717 | -0.01427975 | 0.006695053
0.3436567 | -0.01431346 | 0.006598024
0.343618 | -0.0143706 | 0.005627726
0.3435793 | -0.01442774 | 0.005239607
0.3435407 | -0.01448487 | 0.005239607
0.343502 | -0.01454201 | 0.005239607
0.3443798 | -0.01448785 | 0.005433667
0.3448187 | -0.01446076 | 0.005433667
0.3452577 | -0.01443367 | 0.005336637
0.3479857 | -0.01472349 | 0.005336637
0.3507138 | -0.01501319 | 0.005433667
0.353442 | -0.01530278 | 0.005627726
0.3559679 | -0.01567192 | 0.006306934
0.3557656 | -0.01575159 | 0.006695053
0.3553609 | -0.01591092 | 0.006986143
0.3562837 | -0.01591854 | 0.005142577
0.3572065 | -0.01592616 | 0.006695053
0.3572937 | -0.01592799 | 0.006112875
0.3574683 | -0.01593163 | 0.005724756
0.3575556 | -0.01593345 | 0.005724756
0.3599351 | -0.0160963 | 0.005724756
0.3623151 | -0.01625914 | 0.006598024
0.367077 | -0.01658476 | 0.006598024
0.3676513 | -0.01672291 | 0.006598024
0.3687999 | -0.0169992 | 0.007180202
0.3693743 | -0.01713735 | 0.007180202
0.3690591 | -0.01720076 | 0.007665351
0.3681158 | -0.0173906 | 0.006112875
0.3689055 | -0.01738862 | 0.005821786
0.3693009 | -0.01738763 | 0.005724756
0.3696966 | -0.01738662 | 0.005627726
0.3693472 | -0.01738109 | 0.005530696
0.3689977 | -0.01737555 | 0.005530696
0.3686483 | -0.01737001 | 0.005530696
0.3682989 | -0.01736446 | 0.005530696
0.3695823 | -0.01732974 | 0.005530696
0.3734324 | -0.01722532 | 0.005045547
0.3752861 | -0.01782446 | 0.005142577
0.376213 | -0.01812395 | 0.005724756
0.3775476 | -0.01840892 | 0.006403964
0.3779553 | -0.01839443 | 0.006792083
0.378363 | -0.01837995 | 0.006986143
0.3787707 | -0.01836546 | 0.006986143
0.3790733 | -0.01877144 | 0.006112875
0.3793759 | -0.01917741 | 0.006695053
0.3792123 | -0.01917946 | 0.006695053
0.3790487 | -0.01918151 | 0.006112875
0.37876 | -0.01918693 | 0.005821786
0.3787984 | -0.01918826 | 0.005821786
0.3788367 | -0.01918958 | 0.005724756
0.378875 | -0.01919091 | 0.005724756
0.3792043 | -0.01919794 | 0.005627726
0.3795335 | -0.01920498 | 0.005627726
0.3798627 | -0.01921202 | 0.005724756
0.3801919 | -0.01921906 | 0.005724756
0.3801786 | -0.0191959 | 0.005627726
0.3801653 | -0.01917275 | 0.005627726
0.3801521 | -0.01914959 | 0.005627726
0.3801388 | -0.01912644 | 0.005627726
0.3801311 | -0.01914178 | 0.005627726
0.3801234 | -0.01915711 | 0.005627726
0.3801158 | -0.01917245 | 0.005627726
0.3801081 | -0.01918778 | 0.005627726
0.3797424 | -0.01917516 | 0.005627726
0.3793767 | -0.01916254 | 0.005627726
0.3790111 | -0.01914991 | 0.005627726
0.3786454 | -0.01913729 | 0.005627726
0.3786213 | -0.01914158 | 0.005627726
0.3785971 | -0.01914587 | 0.005627726
0.378573 | -0.01915016 | 0.005627726
0.3785489 | -0.01915445 | 0.005627726
0.3785364 | -0.01915834 | 0.005627726
0.3785239 | -0.01916222 | 0.005627726
0.3785115 | -0.01916611 | 0.005627726
0.378499 | -0.01916999 | 0.005627726
0.3784924 | -0.01915814 | 0.005530696
0.3784857 | -0.01914629 | 0.005530696
0.3784791 | -0.01913444 | 0.005530696
0.3784724 | -0.01912259 | 0.005530696
0.3781994 | -0.01912139 | 0.005530696
0.3779263 | -0.0191202 | 0.005530696
0.3776533 | -0.019119 | 0.005530696
0.3773803 | -0.01911781 | 0.005530696
0.3775358 | -0.01911441 | 0.005530696
0.3776913 | -0.01911101 | 0.005530696
0.3778468 | -0.01910761 | 0.005530696
0.3780023 | -0.0191042 | 0.005530696
0.3779932 | -0.01910918 | 0.005530696
0.3779841 | -0.01911415 | 0.005530696
0.377975 | -0.01911911 | 0.005530696
0.3779659 | -0.01912407 | 0.005530696
0.3780437 | -0.01916161 | 0.005530696
0.3781214 | -0.01919915 | 0.005530696
0.3781992 | -0.01923669 | 0.005530696
0.3782769 | -0.01927423 | 0.005530696
0.3782499 | -0.01923204 | 0.005530696
0.3782229 | -0.01918984 | 0.005530696
0.3781959 | -0.01914765 | 0.005530696
0.3781691 | -0.01910545 | 0.005530696
0.3781185 | -0.01905368 | 0.005530696
0.378068 | -0.0190019 | 0.005530696
0.3780175 | -0.01895013 | 0.005530696
0.377967 | -0.01889836 | 0.005530696
0.3779589 | -0.01895394 | 0.005530696
0.3779508 | -0.01900953 | 0.005530696
0.3779427 | -0.01906512 | 0.005530696
0.3779347 | -0.01912071 | 0.005530696
0.3779323 | -0.01912153 | 0.005530696
0.3779299 | -0.01912235 | 0.005433667
0.3779275 | -0.01912317 | 0.005433667
0.3779251 | -0.01912399 | 0.005433667
0.3793945 | -0.01914493 | 0.005433667
0.380864 | -0.01916584 | 0.005433667
0.3823335 | -0.01918673 | 0.005627726
0.3838032 | -0.01920759 | 0.006598024
0.3896942 | -0.0202701 | 0.006986143
0.3916579 | -0.02062427 | 0.007568321
0.391682 | -0.02067011 | 0.007568321
0.3917061 | -0.02071596 | 0.007568321
0.3917302 | -0.0207618 | 0.007568321
0.3917543 | -0.02080764 | 0.006792083
0.3919974 | -0.0206292 | 0.006209905
0.3948166 | -0.02152277 | 0.005336637
0.3961053 | -0.02205874 | 0.005336637
0.3973946 | -0.0225947 | 0.005433667
0.3989906 | -0.02280718 | 0.005627726
0.40378 | -0.02344464 | 0.006986143
0.4037536 | -0.02344102 | 0.007568321
0.4037272 | -0.0234374 | 0.007568321
0.4037007 | -0.02343378 | 0.007762381
0.4036743 | -0.02343015 | 0.007762381
0.4036783 | -0.02342846 | 0.007568321
0.4036863 | -0.02342506 | 0.007665351
0.4036903 | -0.02342336 | 0.007665351
0.4054165 | -0.02342694 | 0.007083172
0.4071427 | -0.02343053 | 0.006986143
0.408869 | -0.02343411 | 0.006986143
0.4105954 | -0.02343769 | 0.007180202
0.41149 | -0.02353907 | 0.007471291
0.4123846 | -0.02364045 | 0.007762381
0.4141739 | -0.02384314 | 0.00805347
0.4138268 | -0.02381837 | 0.00805347
0.4134797 | -0.02379359 | 0.007665351
0.4131326 | -0.0237688 | 0.007665351
0.4127855 | -0.023744 | 0.007568321
0.4144413 | -0.02375613 | 0.006598024
0.4160972 | -0.02376826 | 0.006306934
0.417753 | -0.02378039 | 0.006695053
0.4194089 | -0.02379252 | 0.006112875
0.42084 | -0.02416166 | 0.006112875
0.4237022 | -0.02489978 | 0.006598024
0.4248584 | -0.02555896 | 0.0081505
0.4245836 | -0.02584917 | 0.008344559
0.4243087 | -0.02613939 | 0.008538619
0.4240339 | -0.0264296 | 0.008538619
0.4238495 | -0.02631192 | 0.008635649
0.4236651 | -0.02619416 | 0.007665351
0.4234806 | -0.02607633 | 0.007665351
0.4258376 | -0.02627602 | 0.006792083
0.4283791 | -0.02659361 | 0.006792083
0.4309207 | -0.0269112 | 0.006792083
0.4340299 | -0.02735104 | 0.007665351
0.4345974 | -0.02747325 | 0.007665351
0.435165 | -0.02759544 | 0.008635649
0.4357325 | -0.02771759 | 0.00824753
0.435816 | -0.0276365 | 0.00824753
0.4358995 | -0.0275554 | 0.00805347
0.435983 | -0.02747428 | 0.00805347
0.4360665 | -0.02739315 | 0.00805347
0.4362501 | -0.0273549 | 0.007665351
0.4364337 | -0.02731664 | 0.007665351
0.4366175 | -0.02727836 | 0.007665351
0.4368014 | -0.02724007 | 0.007568321
0.4367158 | -0.02723248 | 0.006598024
0.4366303 | -0.02722488 | 0.006598024
0.4365447 | -0.02721727 | 0.006403964
0.4364592 | -0.02720964 | 0.006306934
0.436476 | -0.02725168 | 0.006306934
0.4364928 | -0.02729371 | 0.006306934
0.4365097 | -0.02733574 | 0.006209905
0.4365265 | -0.02737777 | 0.006209905
0.4365949 | -0.02738286 | 0.006209905
0.4366634 | -0.02738796 | 0.006209905
0.4367318 | -0.02739305 | 0.006209905
0.4368003 | -0.02739814 | 0.006209905
0.4368244 | -0.02736443 | 0.006209905
0.4368484 | -0.02733072 | 0.006209905
0.4368725 | -0.02729701 | 0.006209905
0.4368966 | -0.0272633 | 0.006209905
0.4369582 | -0.02726613 | 0.006209905
0.4370198 | -0.02726895 | 0.006209905
0.4370814 | -0.02727177 | 0.006209905
0.437143 | -0.0272746 | 0.006209905
0.4371745 | -0.02727804 | 0.006209905
0.437206 | -0.02728148 | 0.006209905
0.4372376 | -0.02728493 | 0.006209905
0.4372691 | -0.02728837 | 0.006209905
0.4372742 | -0.02729451 | 0.006209905
0.4372794 | -0.02730065 | 0.006209905
0.4372845 | -0.02730679 | 0.006209905
0.4372897 | -0.02731293 | 0.006209905
0.4372624 | -0.02730536 | 0.006209905
0.4372351 | -0.02729779 | 0.006209905
0.4372079 | -0.02729023 | 0.006209905
0.4371806 | -0.02728266 | 0.006209905
0.4371437 | -0.02730023 | 0.006209905
0.4371069 | -0.02731781 | 0.006209905
0.43707 | -0.02733538 | 0.006209905
0.4370331 | -0.02735295 | 0.006209905
0.4368358 | -0.0273023 | 0.006209905
0.4366384 | -0.02725165 | 0.006209905
0.436441 | -0.02720099 | 0.006209905
0.4362436 | -0.02715033 | 0.006209905
0.4363088 | -0.02709941 | 0.006209905
0.436374 | -0.02704849 | 0.006209905
0.4364393 | -0.02699757 | 0.006209905
0.4365045 | -0.02694664 | 0.006209905
0.4364739 | -0.02695554 | 0.006209905
0.4364434 | -0.02696443 | 0.006209905
0.4364128 | -0.02697332 | 0.006209905
0.4363823 | -0.02698221 | 0.006209905
0.4364064 | -0.02701383 | 0.006209905
0.4364306 | -0.02704545 | 0.006209905
0.4364547 | -0.02707707 | 0.006209905
0.4364789 | -0.02710869 | 0.006209905
0.4362174 | -0.02713479 | 0.006209905
0.4359559 | -0.02716089 | 0.006209905
0.4356944 | -0.02718699 | 0.006209905
0.435433 | -0.02721308 | 0.006209905
0.4356378 | -0.0272093 | 0.006209905
0.4358426 | -0.02720551 | 0.006209905
0.4360474 | -0.02720172 | 0.006209905
0.4362523 | -0.02719794 | 0.006209905
0.4361848 | -0.02720659 | 0.006209905
0.4361173 | -0.02721525 | 0.006209905
0.4360498 | -0.0272239 | 0.006209905
0.4359823 | -0.02723256 | 0.006209905
0.4359202 | -0.02728885 | 0.006209905
0.4358581 | -0.0273451 | 0.006209905
0.435796 | -0.0274013 | 0.006209905
0.4357339 | -0.02745745 | 0.006209905
0.435806 | -0.02745432 | 0.006209905
0.435878 | -0.02745119 | 0.006209905
0.4359501 | -0.02744806 | 0.006209905
0.4360222 | -0.02744493 | 0.006209905
0.4359961 | -0.02744208 | 0.006209905
0.43597 | -0.02743922 | 0.006209905
0.4359439 | -0.02743637 | 0.006209905
0.4359179 | -0.02743351 | 0.006209905
0.4359442 | -0.02744411 | 0.006209905
0.4359706 | -0.02745471 | 0.006209905
0.4359969 | -0.02746531 | 0.006209905
0.4360233 | -0.02747591 | 0.006209905
0.4358789 | -0.02747668 | 0.006209905
0.4357344 | -0.02747745 | 0.006209905
0.43559 | -0.02747822 | 0.006209905
0.4354456 | -0.02747899 | 0.006209905
0.4354604 | -0.02747315 | 0.006209905
0.4354752 | -0.02746731 | 0.006209905
0.4354899 | -0.02746147 | 0.006209905
0.4355047 | -0.02745563 | 0.006209905
0.435526 | -0.02747885 | 0.006209905
0.4355472 | -0.02750207 | 0.006209905
0.4355685 | -0.02752529 | 0.006209905
0.4355897 | -0.02754851 | 0.006209905
0.4356837 | -0.02753785 | 0.006209905
0.4357778 | -0.02752718 | 0.006695053
0.4358719 | -0.0275165 | 0.006598024
0.435966 | -0.02750582 | 0.006792083
0.4400641 | -0.02774004 | 0.006986143
0.4421133 | -0.02785714 | 0.006986143
0.4448049 | -0.02809391 | 0.007568321
0.4454472 | -0.02821354 | 0.008538619
0.4460895 | -0.02833312 | 0.008538619
0.4467318 | -0.02845267 | 0.009508916
0.4467906 | -0.02851452 | 0.009605946
0.4468494 | -0.02857637 | 0.009605946
0.4469082 | -0.02863822 | 0.009023768
0.446967 | -0.02870006 | 0.009411887
0.4470571 | -0.02869838 | 0.008441589
0.4472374 | -0.02869501 | 0.007568321
0.4473275 | -0.02869332 | 0.007665351
0.4497356 | -0.02937263 | 0.007083172
0.4521437 | -0.03005193 | 0.007083172
0.4545517 | -0.03073122 | 0.007665351
0.4571837 | -0.0313141 | 0.008635649
0.4574075 | -0.03121769 | 0.008635649
0.4578553 | -0.03102486 | 0.009605946
0.4581118 | -0.03103637 | 0.009605946
0.4583685 | -0.03104788 | 0.008635649
0.4586254 | -0.03105938 | 0.008635649
0.4588823 | -0.03107089 | 0.0081505
0.4601183 | -0.03133276 | 0.0081505
0.4613544 | -0.03159459 | 0.007665351
0.4625905 | -0.0318564 | 0.007665351
0.4638265 | -0.03211817 | 0.007665351
0.4644982 | -0.03227558 | 0.008635649
0.4651699 | -0.03243291 | 0.00805347
0.4658416 | -0.03259018 | 0.008441589
0.4665133 | -0.03274737 | 0.009411887
0.4666242 | -0.03282705 | 0.009605946
0.4667351 | -0.03290672 | 0.009605946
0.466846 | -0.0329864 | 0.009800006
0.4669569 | -0.03306607 | 0.009800006
0.4670311 | -0.03309049 | 0.009702976
0.4671053 | -0.03311488 | 0.009508916
0.4671794 | -0.03313925 | 0.009508916
0.4672536 | -0.03316359 | 0.009023768
0.4728397 | -0.03394947 | 0.008732678
0.4756329 | -0.03434212 | 0.008732678
0.4784262 | -0.03473457 | 0.008732678
0.4793365 | -0.03485421 | 0.008732678
0.480247 | -0.03497385 | 0.009508916
0.4811574 | -0.0350935 | 0.009508916
0.482068 | -0.03521314 | 0.01047921
0.4824816 | -0.03523355 | 0.01047921
0.4828952 | -0.03525394 | 0.01047921
0.4833088 | -0.03527432 | 0.01047921
0.4837225 | -0.03529469 | 0.01009109
0.4836911 | -0.03528853 | 0.01009109
0.4836598 | -0.03528238 | 0.009508916
0.4836285 | -0.03527621 | 0.009508916
0.4835972 | -0.03527005 | 0.009023768
0.4846099 | -0.03532769 | 0.009023768
0.4856226 | -0.03538533 | 0.00805347
0.4866353 | -0.03544297 | 0.008635649
0.487648 | -0.03550061 | 0.00824753
0.4895393 | -0.03583692 | 0.00824753
0.4914307 | -0.03617315 | 0.008538619
0.4941081 | -0.03695688 | 0.009994065
0.4935554 | -0.03701262 | 0.009994065
0.4930028 | -0.03706836 | 0.009994065
0.4930197 | -0.03705682 | 0.01057624
0.4930365 | -0.03704527 | 0.01057624
0.4930534 | -0.0370337 | 0.01057624
0.4930703 | -0.03702212 | 0.009508916
0.493047 | -0.03697074 | 0.008538619
0.4930935 | -0.03686401 | 0.008538619
0.4931399 | -0.03675726 | 0.007568321
0.4931864 | -0.03665052 | 0.007568321
0.4932329 | -0.03654377 | 0.007568321
0.4932546 | -0.03650887 | 0.007471291
0.4932763 | -0.03647398 | 0.007471291
0.493298 | -0.03643908 | 0.007471291
0.4933197 | -0.03640419 | 0.007471291
0.4934597 | -0.03640122 | 0.007471291
0.4935997 | -0.03639826 | 0.007471291
0.4937397 | -0.03639529 | 0.007471291
0.4938797 | -0.03639232 | 0.007471291
0.493904 | -0.03639264 | 0.007471291
0.4939284 | -0.03639296 | 0.007374262
0.4939528 | -0.03639328 | 0.007374262
0.4939772 | -0.0363936 | 0.007374262
0.493948 | -0.0363926 | 0.007374262
0.4939188 | -0.03639159 | 0.007374262
0.4938896 | -0.03639058 | 0.007374262
0.4938604 | -0.03638957 | 0.007374262
0.4938442 | -0.03637798 | 0.007374262
0.493828 | -0.0363664 | 0.007374262
0.4938118 | -0.03635482 | 0.007374262
0.4937956 | -0.03634323 | 0.007374262
0.4938629 | -0.03633396 | 0.007374262
0.4939304 | -0.03632468 | 0.007374262
0.493998 | -0.0363154 | 0.007374262
0.4940657 | -0.03630613 | 0.007374262
0.4939996 | -0.03644746 | 0.007374262
0.4939337 | -0.03658878 | 0.007374262
0.4938681 | -0.0367301 | 0.007374262
0.4938027 | -0.0368714 | 0.007374262
0.4936983 | -0.03687166 | 0.007374262
0.4935939 | -0.03687191 | 0.007374262
0.4934896 | -0.03687217 | 0.007374262
0.4933852 | -0.03687243 | 0.007374262
0.4935708 | -0.03686175 | 0.007374262
0.4937564 | -0.03685106 | 0.007374262
0.4939421 | -0.03684038 | 0.007374262
0.4941279 | -0.0368297 | 0.007374262
0.4939941 | -0.03683083 | 0.007374262
0.4938603 | -0.03683197 | 0.007374262
0.4937265 | -0.0368331 | 0.007374262
0.4935927 | -0.03683424 | 0.007374262
0.4937187 | -0.03681931 | 0.007374262
0.4938447 | -0.03680438 | 0.007374262
0.4939708 | -0.03678945 | 0.007374262
0.4940968 | -0.03677452 | 0.007374262
0.4941021 | -0.03678772 | 0.007374262
0.4941075 | -0.03680091 | 0.007374262
0.4941128 | -0.03681411 | 0.007374262
0.4941181 | -0.0368273 | 0.007374262
0.4940549 | -0.03678908 | 0.007374262
0.4939917 | -0.03675085 | 0.007374262
0.4939284 | -0.03671262 | 0.007374262
0.4938652 | -0.03667439 | 0.007374262
0.4940046 | -0.03666048 | 0.007374262
0.494144 | -0.03664657 | 0.007374262
0.4942834 | -0.03663266 | 0.007374262
0.4944227 | -0.03661875 | 0.007374262
0.4944508 | -0.03665285 | 0.007374262
0.4944788 | -0.03668695 | 0.007374262
0.4945068 | -0.03672105 | 0.007374262
0.4945349 | -0.03675515 | 0.007374262
0.4945156 | -0.03675189 | 0.007374262
0.4944963 | -0.03674862 | 0.007374262
0.4944769 | -0.03674536 | 0.007374262
0.4944576 | -0.03674209 | 0.007374262
0.4962077 | -0.03676962 | 0.007374262
0.4979579 | -0.03679715 | 0.007374262
0.499708 | -0.03682468 | 0.007374262
0.5014582 | -0.0368522 | 0.007374262
0.5028631 | -0.03723368 | 0.007374262
0.5042681 | -0.03761516 | 0.007374262
0.5056732 | -0.03799664 | 0.007374262
0.5070783 | -0.03837812 | 0.007374262
0.5071657 | -0.038395 | 0.009605946
0.5073406 | -0.03842871 | 0.009994065
0.5074281 | -0.03844554 | 0.01057624
0.5074864 | -0.0384672 | 0.01057624
0.5075448 | -0.03848886 | 0.01057624
0.5076032 | -0.03851053 | 0.009994065
0.5076616 | -0.03853219 | 0.009023768
0.5078059 | -0.0385132 | 0.009023768
0.5149065 | -0.03940435 | 0.008538619
0.5157337 | -0.03969789 | 0.009120797
0.516561 | -0.03999143 | 0.0081505
0.5173883 | -0.04028496 | 0.01009109
0.5182156 | -0.0405785 | 0.01057624
0.5182518 | -0.04057285 | 0.01047921
0.5182881 | -0.04056719 | 0.01057624
0.5183243 | -0.04056153 | 0.01047921
0.5183605 | -0.04055588 | 0.009994065
0.5204883 | -0.04106338 | 0.008538619
0.5226109 | -0.04158972 | 0.007665351
0.5268572 | -0.04264239 | 0.008635649
0.5268739 | -0.04265826 | 0.009605946
0.5268908 | -0.04267413 | 0.008635649
0.5269079 | -0.04269001 | 0.009994065
0.5269252 | -0.04270588 | 0.009994065
0.5267206 | -0.04278853 | 0.009994065
0.526516 | -0.04287118 | 0.009605946
0.5263114 | -0.0429538 | 0.009605946
0.5261069 | -0.04303641 | 0.009508916
0.5288688 | -0.04313402 | 0.008538619
0.5316323 | -0.04323164 | 0.00785941
0.5332931 | -0.04343826 | 0.00785941
0.5349539 | -0.04364487 | 0.00785941
0.5366147 | -0.04385146 | 0.008441589
0.5382756 | -0.04405804 | 0.00785941
0.5383124 | -0.04409733 | 0.00785941
0.5383493 | -0.04413662 | 0.009800006
0.5383862 | -0.04417591 | 0.01038218
0.5384231 | -0.0442152 | 0.01067327
0.5391799 | -0.04418524 | 0.01057624
0.5395584 | -0.04417026 | 0.01057624
0.5399368 | -0.04415528 | 0.009605946
0.541222 | -0.04422588 | 0.009605946
0.5425073 | -0.04429646 | 0.009605946
0.5437925 | -0.04436704 | 0.008635649
0.5450778 | -0.0444376 | 0.008635649
0.5467632 | -0.04496341 | 0.008635649
0.5484487 | -0.04548917 | 0.009508916
0.5501342 | -0.04601487 | 0.008538619
0.5518197 | -0.04654051 | 0.01057624
0.5517067 | -0.04655305 | 0.01028515
0.5514808 | -0.04657813 | 0.01009109
0.5511557 | -0.0466002 | 0.009508916
0.5509436 | -0.04660973 | 0.009314857
0.5507315 | -0.04661926 | 0.009605946
0.5505195 | -0.04662878 | 0.009023768
0.550779 | -0.04660807 | 0.009023768
0.5510386 | -0.04658736 | 0.008635649
0.5512982 | -0.04656664 | 0.00824753
0.5515578 | -0.04654591 | 0.00824753
0.5515951 | -0.0466821 | 0.0081505
0.5516137 | -0.04675019 | 0.0081505
0.5516323 | -0.04681828 | 0.0081505
0.5515696 | -0.04681594 | 0.0081505
0.551507 | -0.0468136 | 0.0081505
0.5514445 | -0.04681125 | 0.0081505
0.551382 | -0.0468089 | 0.00824753
0.5514017 | -0.04688074 | 0.00824753
0.5514214 | -0.04695257 | 0.00824753
0.5514411 | -0.0470244 | 0.00824753
0.5514607 | -0.04709623 | 0.00824753
0.5514052 | -0.04710449 | 0.00824753
0.5513496 | -0.04711276 | 0.00824753
0.5512941 | -0.04712103 | 0.00824753
0.5512386 | -0.0471293 | 0.00824753
0.551109 | -0.04709803 | 0.00824753
0.5509795 | -0.04706677 | 0.00824753
0.5508499 | -0.0470355 | 0.00824753
0.5507204 | -0.04700423 | 0.00824753
0.5509145 | -0.0470075 | 0.00824753
0.5511085 | -0.04701076 | 0.00824753
0.5513025 | -0.04701402 | 0.00824753
0.5514966 | -0.04701728 | 0.00824753
0.5515017 | -0.04701859 | 0.00824753
0.5515069 | -0.04701991 | 0.00824753
0.551512 | -0.04702123 | 0.00824753
0.5515172 | -0.04702254 | 0.00824753
0.5514788 | -0.04707468 | 0.00824753
0.5514405 | -0.04712682 | 0.00824753
0.5514023 | -0.04717896 | 0.00824753
0.5513641 | -0.0472311 | 0.00824753
0.5513743 | -0.04720813 | 0.00824753
0.5513845 | -0.04718515 | 0.00824753
0.5513947 | -0.04716217 | 0.00824753
0.5514049 | -0.0471392 | 0.00824753
0.5514373 | -0.04711464 | 0.00824753
0.5514697 | -0.04709009 | 0.00824753
0.5515021 | -0.04706553 | 0.00824753
0.5515345 | -0.04704097 | 0.00824753
0.5518101 | -0.04706428 | 0.00824753
0.5520857 | -0.04708759 | 0.00824753
0.5523615 | -0.0471109 | 0.00824753
0.5526375 | -0.04713421 | 0.00824753
0.5526836 | -0.04711977 | 0.00824753
0.5527298 | -0.04710532 | 0.00824753
0.552776 | -0.04709088 | 0.00824753
0.5528223 | -0.04707644 | 0.00824753
0.5529438 | -0.04708622 | 0.00824753
0.5530654 | -0.04709601 | 0.00824753
0.553187 | -0.04710579 | 0.00824753
0.5533086 | -0.04711558 | 0.00824753
0.553184 | -0.04711225 | 0.00824753
0.5530594 | -0.04710893 | 0.00824753
0.5529349 | -0.04710561 | 0.00824753
0.5528103 | -0.04710229 | 0.00824753
0.5525713 | -0.0471049 | 0.00824753
0.5523323 | -0.04710751 | 0.00824753
0.5520934 | -0.04711012 | 0.00824753
0.5518544 | -0.04711273 | 0.00824753
0.5519236 | -0.04709329 | 0.00824753
0.5519927 | -0.04707385 | 0.00824753
0.5520619 | -0.0470544 | 0.00824753
0.5521311 | -0.04703496 | 0.00824753
0.5526964 | -0.04704769 | 0.00824753
0.5532618 | -0.04706043 | 0.00824753
0.5538271 | -0.04707316 | 0.00824753
0.5543925 | -0.0470859 | 0.00824753
0.5556931 | -0.0470705 | 0.00824753
0.5569938 | -0.0470551 | 0.00824753
0.5582946 | -0.0470397 | 0.00824753
0.5595955 | -0.0470243 | 0.00824753
0.5609006 | -0.04713133 | 0.00824753
0.5622056 | -0.04723836 | 0.00824753
0.5635107 | -0.04734538 | 0.008635649
0.5648753 | -0.04769039 | 0.01057624
0.5649349 | -0.04792837 | 0.01057624
0.5649946 | -0.04816633 | 0.01018812
0.5650543 | -0.04840426 | 0.009994065
0.5650653 | -0.04841407 | 0.01057624
0.5675459 | -0.04893258 | 0.009508916
0.5751497 | -0.05039126 | 0.01047921
0.5752783 | -0.05038681 | 0.01018812
0.575407 | -0.05038233 | 0.01047921
0.5753416 | -0.05039943 | 0.009508916
0.5752764 | -0.05041649 | 0.009605946
0.5773062 | -0.05084015 | 0.009023768
0.5793366 | -0.05126376 | 0.009023768
0.5813676 | -0.05168734 | 0.008829708
0.5847269 | -0.05239149 | 0.009023768
0.5860546 | -0.0526721 | 0.009605946
0.5887101 | -0.05323331 | 0.01057624
0.5887025 | -0.05320892 | 0.01018812
0.5886988 | -0.05319672 | 0.009994065
0.588695 | -0.05318452 | 0.01047921
0.5901038 | -0.05335403 | 0.009605946
0.5929213 | -0.05369305 | 0.009508916
0.5943301 | -0.05386255 | 0.008732678
0.5960591 | -0.05452601 | 0.009508916
0.5977882 | -0.05518947 | 0.009508916
0.6012463 | -0.05651639 | 0.01047921
0.6009582 | -0.05647801 | 0.01057624
0.6006702 | -0.05643962 | 0.01047921
0.6003823 | -0.05640123 | 0.01009109
0.6000945 | -0.05636284 | 0.01047921
0.6003944 | -0.0563734 | 0.01047921
0.6009943 | -0.05639454 | 0.008732678
0.6012943 | -0.0564051 | 0.009605946
0.6015184 | -0.05640168 | 0.008538619
0.6017426 | -0.05639825 | 0.008635649
0.6019668 | -0.05639482 | 0.008441589
0.602191 | -0.0563914 | 0.008441589
0.6009436 | -0.05606842 | 0.008441589
0.5996962 | -0.05574544 | 0.008441589
0.5984489 | -0.05542245 | 0.008441589
0.5972016 | -0.05509945 | 0.008441589
0.5973494 | -0.05508407 | 0.008441589
0.5974972 | -0.05506869 | 0.008441589
0.597645 | -0.0550533 | 0.008441589
0.5977928 | -0.05503792 | 0.008441589
0.5980481 | -0.05509038 | 0.008441589
0.5983034 | -0.05514285 | 0.008441589
0.5985587 | -0.05519531 | 0.008441589
0.5988141 | -0.05524777 | 0.008441589
0.5984549 | -0.05523877 | 0.008441589
0.5980957 | -0.05522976 | 0.008441589
0.5977365 | -0.05522075 | 0.008441589
0.5973774 | -0.05521174 | 0.008441589
0.5978144 | -0.05521527 | 0.008441589
0.5982515 | -0.0552188 | 0.008441589
0.5986886 | -0.05522232 | 0.008441589
0.5991257 | -0.05522583 | 0.008441589
0.59897 | -0.05522181 | 0.008441589
0.5988142 | -0.05521779 | 0.008441589
0.5986584 | -0.05521378 | 0.008441589
0.5985026 | -0.05520976 | 0.008441589
0.5985034 | -0.05521734 | 0.008441589
0.5985043 | -0.05522492 | 0.008441589
0.5985052 | -0.05523249 | 0.008441589
0.5985061 | -0.05524006 | 0.008441589
0.5985898 | -0.05528393 | 0.008441589
0.5986735 | -0.05532779 | 0.008441589
0.5987571 | -0.05537165 | 0.008441589
0.5988408 | -0.05541551 | 0.008441589
0.598708 | -0.05543654 | 0.008441589
0.5985751 | -0.05545757 | 0.008441589
0.5984422 | -0.05547861 | 0.008441589
0.5983094 | -0.05549964 | 0.008441589
0.5982877 | -0.05550067 | 0.008441589
0.598266 | -0.05550169 | 0.008441589
0.5982443 | -0.05550272 | 0.008441589
0.5982226 | -0.05550374 | 0.008441589
0.5980337 | -0.05547209 | 0.008441589
0.5978448 | -0.05544044 | 0.008441589
0.5976559 | -0.05540879 | 0.008441589
0.597467 | -0.05537714 | 0.008538619
0.5972684 | -0.05538348 | 0.008538619
0.5970699 | -0.05538982 | 0.008538619
0.5968714 | -0.05539616 | 0.008538619
0.5966729 | -0.05540251 | 0.008538619
0.5966804 | -0.05542386 | 0.008538619
0.5966879 | -0.05544521 | 0.00785941
0.5966953 | -0.05546656 | 0.009023768
0.5967028 | -0.05548791 | 0.009120797
0.5975865 | -0.05552497 | 0.009120797
0.5984704 | -0.05556204 | 0.009120797
0.5993545 | -0.0555991 | 0.009120797
0.6002387 | -0.05563617 | 0.009120797
0.6018996 | -0.05585598 | 0.009120797
0.6075457 | -0.05665035 | 0.01144951
0.6078774 | -0.05671789 | 0.0107703
0.6082093 | -0.05678543 | 0.01154654
0.6082201 | -0.05676037 | 0.01038218
0.6082311 | -0.05673531 | 0.01009109
0.6082534 | -0.05668519 | 0.01057624
0.6125354 | -0.05703119 | 0.009411887
0.6168177 | -0.05737709 | 0.009314857
0.6179222 | -0.05770278 | 0.009508916
0.6201313 | -0.05835394 | 0.01057624
0.6218761 | -0.05866514 | 0.01115842
0.6225163 | -0.05865089 | 0.01154654
0.6231565 | -0.05863663 | 0.01154654
0.6237967 | -0.05862238 | 0.01009109
0.6241771 | -0.05875772 | 0.009605946
0.6258239 | -0.05894141 | 0.009217827
0.627344 | -0.05908003 | 0.009314857
0.6288642 | -0.05921864 | 0.009605946
0.6311714 | -0.05946499 | 0.009702976
0.6319584 | -0.05957273 | 0.01096436
0.6327454 | -0.05968045 | 0.01154654
0.6335324 | -0.05978816 | 0.01678615
0.632684 | -0.05979118 | 0.01183763
0.6301399 | -0.05980014 | 0.01086733
0.631822 | -0.06037278 | 0.009994065
0.6326631 | -0.06065909 | 0.01038218
0.6335042 | -0.0609454 | 0.009800006
0.6365866 | -0.06124459 | 0.009800006
0.6396691 | -0.06154373 | 0.009800006
0.6427517 | -0.06184281 | 0.01009109
0.6466171 | -0.0622306 | 0.01144951
0.6463454 | -0.06223234 | 0.01154654
0.6458126 | -0.06220448 | 0.01018812
0.6460184 | -0.06237442 | 0.009800006
0.6472896 | -0.06260007 | 0.009800006
0.6485609 | -0.06282571 | 0.009800006
0.6509605 | -0.06367743 | 0.01038218
0.6544452 | -0.06557704 | 0.01203169
0.6545421 | -0.0655984 | 0.01203169
0.6547359 | -0.06564111 | 0.01251684
0.6542954 | -0.06564052 | 0.0107703
0.6544378 | -0.06570309 | 0.01154654
0.6545802 | -0.06576566 | 0.01057624
0.6547227 | -0.06582822 | 0.01047921
0.6550796 | -0.06582815 | 0.01038218
0.6552941 | -0.06576554 | 0.01047921
0.6555087 | -0.06570292 | 0.01038218
0.6557232 | -0.06564031 | 0.01028515
0.6560689 | -0.06563135 | 0.01028515
0.6564147 | -0.06562238 | 0.01028515
0.6567605 | -0.06561338 | 0.01028515
0.6571062 | -0.06560435 | 0.01028515
0.657122 | -0.0655912 | 0.01028515
0.6571378 | -0.06557805 | 0.01028515
0.6571536 | -0.06556489 | 0.01028515
0.6571694 | -0.06555174 | 0.01028515
0.6569641 | -0.0655519 | 0.01028515
0.6567588 | -0.06555207 | 0.01028515
0.6565534 | -0.06555223 | 0.01028515
0.6563481 | -0.0655524 | 0.01028515
0.6566199 | -0.06562557 | 0.01028515
0.6568917 | -0.06569874 | 0.01028515
0.6571636 | -0.06577191 | 0.01028515
0.6574354 | -0.06584507 | 0.01028515
0.6571543 | -0.06586506 | 0.01028515
0.6568732 | -0.06588505 | 0.01028515
0.6565921 | -0.06590503 | 0.01028515
0.656311 | -0.06592502 | 0.01028515
0.6563892 | -0.06591763 | 0.01028515
0.6564673 | -0.06591024 | 0.01028515
0.6565455 | -0.06590285 | 0.01028515
0.6566236 | -0.06589545 | 0.01028515
0.6566146 | -0.06584622 | 0.01028515
0.6566056 | -0.06579698 | 0.01028515
0.6565966 | -0.06574773 | 0.01028515
0.6565876 | -0.06569848 | 0.01028515
0.6565796 | -0.06574904 | 0.01028515
0.6565716 | -0.06579958 | 0.01028515
0.6565635 | -0.06585011 | 0.01028515
0.6565555 | -0.06590063 | 0.01028515
0.656477 | -0.06591723 | 0.01028515
0.6563985 | -0.06593383 | 0.01028515
0.65632 | -0.06595043 | 0.01028515
0.6562416 | -0.06596703 | 0.01028515
0.6565481 | -0.06596951 | 0.01028515
0.6568546 | -0.06597198 | 0.01028515
0.6571612 | -0.06597446 | 0.01028515
0.6574677 | -0.06597693 | 0.01028515
0.6574634 | -0.06597479 | 0.01028515
0.657459 | -0.06597266 | 0.01028515
0.6574546 | -0.06597052 | 0.01028515
0.6574502 | -0.06596839 | 0.01028515
0.6573202 | -0.06597151 | 0.01028515
0.6571901 | -0.06597463 | 0.01028515
0.65706 | -0.06597775 | 0.01028515
0.65693 | -0.06598087 | 0.01028515
0.6569709 | -0.06598181 | 0.01028515
0.6570118 | -0.06598275 | 0.01028515
0.6570527 | -0.06598369 | 0.01028515
0.6570936 | -0.06598463 | 0.01028515
0.6569326 | -0.06597365 | 0.01028515
0.6567716 | -0.06596266 | 0.01028515
0.6566107 | -0.06595165 | 0.01028515
0.6564497 | -0.06594062 | 0.01018812
0.6572134 | -0.06594767 | 0.01018812
0.6587407 | -0.06596175 | 0.01009109
0.6595044 | -0.0659688 | 0.01009109
0.6611835 | -0.06616914 | 0.01009109
0.6645456 | -0.06656979 | 0.01057624
0.6662286 | -0.0667701 | 0.01106139
0.6663418 | -0.06691436 | 0.01154654
0.6666491 | -0.06725954 | 0.01125545
0.6666167 | -0.06717198 | 0.01106139
0.6665842 | -0.06708443 | 0.01086733
0.6665518 | -0.06699687 | 0.01086733
0.6688418 | -0.06692787 | 0.0107703
0.6699868 | -0.06689337 | 0.0107703
0.6711318 | -0.06685887 | 0.0107703
0.6726831 | -0.0673861 | 0.01057624
0.6757857 | -0.06844014 | 0.01096436
0.6773371 | -0.06896694 | 0.01135248
0.677378 | -0.0688871 | 0.01232278
0.6773985 | -0.06884716 | 0.01193466
0.677419 | -0.06880722 | 0.01251684
0.6773632 | -0.06888867 | 0.01222575
0.6773074 | -0.06897011 | 0.01183763
0.6771959 | -0.069133 | 0.01154654
0.6792244 | -0.06952696 | 0.0107703
0.6832814 | -0.07031466 | 0.01067327
0.68531 | -0.0707084 | 0.01067327
0.6890369 | -0.07094904 | 0.01154654
0.6927662 | -0.07118933 | 0.01212872
0.6928512 | -0.07121445 | 0.01222575
0.6931379 | -0.07130691 | 0.01096436
0.6932025 | -0.07134118 | 0.01018812
0.6932357 | -0.07135832 | 0.01009109
0.6935636 | -0.0715888 | 0.01057624
0.6945473 | -0.07228 | 0.009800006
0.6963334 | -0.07302003 | 0.01290496
0.6969182 | -0.07312425 | 0.01309902
0.6975044 | -0.07322848 | 0.01300199
0.6981262 | -0.07332906 | 0.01300199
0.6981602 | -0.07332541 | 0.01135248
0.6981943 | -0.07332176 | 0.0107703
0.7082241 | -0.07482793 | 0.009994065
0.711556 | -0.07533116 | 0.009994065
0.7126891 | -0.0755869 | 0.01106139
0.7149553 | -0.07609831 | 0.01241981
0.7158366 | -0.0763904 | 0.0127109
0.7155847 | -0.07642681 | 0.01193466
0.7153329 | -0.07646323 | 0.01251684
0.7150811 | -0.07649965 | 0.01232278
0.7151077 | -0.07650128 | 0.01212872
0.7151342 | -0.07650292 | 0.01193466
0.7151873 | -0.07650618 | 0.01115842
0.7152095 | -0.07649809 | 0.01106139
0.7152317 | -0.07648999 | 0.01086733
0.7152539 | -0.0764819 | 0.01086733
0.715276 | -0.0764738 | 0.0107703
0.7152478 | -0.07646335 | 0.0107703
0.7152195 | -0.0764529 | 0.0107703
0.7151912 | -0.07644245 | 0.0107703
0.7151629 | -0.07643199 | 0.0107703
0.715216 | -0.07645971 | 0.0107703
0.715269 | -0.07648742 | 0.0107703
0.7153221 | -0.07651514 | 0.0107703
0.7153752 | -0.07654284 | 0.0107703
0.7153188 | -0.07653866 | 0.0107703
0.7152625 | -0.07653448 | 0.0107703
0.7151499 | -0.07652611 | 0.01086733
0.7151134 | -0.07651888 | 0.01086733
0.7150769 | -0.07651165 | 0.01086733
0.7150405 | -0.07650442 | 0.01086733
0.715004 | -0.07649719 | 0.01086733
0.7149536 | -0.07650651 | 0.01086733
0.7149032 | -0.07651583 | 0.01086733
0.7148529 | -0.07652516 | 0.01086733
0.7148025 | -0.07653448 | 0.01086733
0.7148027 | -0.07652822 | 0.01086733
0.7148028 | -0.07652195 | 0.01086733
0.714803 | -0.07651569 | 0.01086733
0.7148032 | -0.07650943 | 0.01086733
0.7148274 | -0.07651771 | 0.01086733
0.7148517 | -0.076526 | 0.01086733
0.714876 | -0.07653428 | 0.01086733
0.7149002 | -0.07654257 | 0.01086733
0.714905 | -0.07656703 | 0.01086733
0.7149097 | -0.07659149 | 0.01086733
0.7149145 | -0.07661595 | 0.01086733
0.7149194 | -0.07664041 | 0.01086733
0.7148917 | -0.07661911 | 0.01086733
0.7148641 | -0.07659781 | 0.01086733
0.7148364 | -0.07657651 | 0.01086733
0.7148088 | -0.07655521 | 0.01086733
0.7148099 | -0.07655153 | 0.01086733
0.7148121 | -0.07654416 | 0.01096436
0.7148131 | -0.07654048 | 0.01096436
0.714819 | -0.07653992 | 0.01096436
0.7148249 | -0.07653936 | 0.01096436
0.7148308 | -0.0765388 | 0.01096436
0.7148366 | -0.07653823 | 0.01096436
0.7148474 | -0.0765566 | 0.01096436
0.7148582 | -0.07657496 | 0.01096436
0.714869 | -0.07659332 | 0.01096436
0.7148798 | -0.07661167 | 0.01096436
0.7148942 | -0.07661347 | 0.01096436
0.7149085 | -0.07661527 | 0.01096436
0.7149229 | -0.07661706 | 0.01096436
0.7149373 | -0.07661886 | 0.01096436
0.7149317 | -0.07665445 | 0.01096436
0.7149261 | -0.07669004 | 0.01096436
0.7149206 | -0.07672562 | 0.01096436
0.714915 | -0.0767612 | 0.01096436
0.715114 | -0.0768534 | 0.01096436
0.7153131 | -0.0769456 | 0.01096436
0.7155122 | -0.07703779 | 0.01096436
0.7157114 | -0.07712997 | 0.01096436
0.71844 | -0.07730941 | 0.01096436
0.7211688 | -0.07748883 | 0.01096436
0.7266842 | -0.07790535 | 0.01222575
0.7267416 | -0.07796308 | 0.01290496
0.7267991 | -0.0780208 | 0.01348714
0.7268643 | -0.07828694 | 0.01397229
0.726868 | -0.07839115 | 0.01397229
0.7268677 | -0.07858838 | 0.01358417
0.7268597 | -0.07877443 | 0.01319605
0.7268556 | -0.07886745 | 0.01300199
0.7291855 | -0.07899175 | 0.01280793
0.7315153 | -0.07911604 | 0.0127109
0.7361751 | -0.07936463 | 0.01261387
0.7382193 | -0.07989347 | 0.01261387
0.7423077 | -0.08095107 | 0.01319605
0.7443519 | -0.08147984 | 0.01348714
0.7432402 | -0.08165834 | 0.01358417
0.7426845 | -0.08174758 | 0.01319605
0.7421287 | -0.08183682 | 0.01261387
0.7423163 | -0.08173826 | 0.01212872
0.7425039 | -0.08163969 | 0.01164357
0.7428793 | -0.08144252 | 0.01135248
0.7446911 | -0.08170883 | 0.01106139
0.746503 | -0.08197514 | 0.01106139
0.7501269 | -0.08250773 | 0.01154654
0.7499113 | -0.0826372 | 0.01115842
0.7496958 | -0.08276667 | 0.01280793
0.7494803 | -0.08289614 | 0.01348714
0.7492078 | -0.08294342 | 0.01397229
0.7491506 | -0.08286124 | 0.01387526
0.7490935 | -0.08277906 | 0.0136812
0.7491317 | -0.08272446 | 0.01319605
0.7492271 | -0.08275204 | 0.01290496
0.7493225 | -0.08277962 | 0.0127109
0.7494181 | -0.0828072 | 0.0127109
0.7519887 | -0.08315609 | 0.0127109
0.75713 | -0.08385384 | 0.01290496
0.7610754 | -0.08425841 | 0.01348714
0.7638253 | -0.08436974 | 0.01397229
0.7652004 | -0.08442538 | 0.01397229
0.7648797 | -0.08454942 | 0.01358417
0.7645593 | -0.08467346 | 0.01329308
0.7651454 | -0.08477224 | 0.01309902
0.7657315 | -0.08487102 | 0.01300199
0.7669037 | -0.08506856 | 0.01261387
0.7703392 | -0.08533797 | 0.01203169
0.7720572 | -0.08547267 | 0.01203169
0.7737753 | -0.08560737 | 0.01203169
0.7745522 | -0.08564248 | 0.01445743
0.7747391 | -0.08565768 | 0.01484555
0.7746682 | -0.08566114 | 0.01465149
0.7745984 | -0.08566457 | 0.01426337
0.7745298 | -0.08566795 | 0.01387526
0.7770759 | -0.08674613 | 0.01300199
0.7783491 | -0.08728518 | 0.01300199
0.7796224 | -0.08782419 | 0.01300199
0.7814564 | -0.08822671 | 0.01290496
0.7832905 | -0.08862921 | 0.01348714
0.7851246 | -0.08903169 | 0.01348714
0.7870626 | -0.08958336 | 0.01426337
0.7871665 | -0.08973254 | 0.01445743
0.7872705 | -0.08988173 | 0.01426337
0.7873745 | -0.09003091 | 0.01397229
0.7881959 | -0.08997472 | 0.0136812
0.7898388 | -0.08986235 | 0.01329308
0.7906603 | -0.08980615 | 0.01329308
0.7908371 | -0.08980952 | 0.01300199
0.7909255 | -0.0898112 | 0.01280793
0.7909713 | -0.08986855 | 0.01222575
0.7909287 | -0.08992421 | 0.01212872
0.7908861 | -0.08997988 | 0.01212872
0.7908435 | -0.09003555 | 0.01212872
0.7910018 | -0.08993569 | 0.01212872
0.7911601 | -0.08983583 | 0.01212872
0.7913184 | -0.08973597 | 0.01212872
0.7914767 | -0.08963612 | 0.01212872
0.7913266 | -0.08964157 | 0.01212872
0.7911765 | -0.08964702 | 0.01212872
0.7910264 | -0.08965248 | 0.01212872
0.7908763 | -0.08965793 | 0.01212872
0.7908323 | -0.08966227 | 0.01212872
0.7907882 | -0.0896666 | 0.01212872
0.7907442 | -0.08967092 | 0.01212872
0.7907001 | -0.08967524 | 0.01212872
0.790557 | -0.08964903 | 0.01222575
0.7904138 | -0.08962282 | 0.01222575
0.7902706 | -0.08959661 | 0.01222575
0.7901275 | -0.0895704 | 0.01222575
0.7901576 | -0.08957696 | 0.01222575
0.7901878 | -0.08958353 | 0.01222575
0.7902179 | -0.08959009 | 0.01222575
0.7902481 | -0.08959665 | 0.01222575
0.7902079 | -0.08971885 | 0.01222575
0.7901677 | -0.08984105 | 0.01222575
0.7901276 | -0.08996325 | 0.01222575
0.7900874 | -0.09008545 | 0.01222575
0.7899501 | -0.09008435 | 0.01222575
0.7898128 | -0.09008326 | 0.01222575
0.7896755 | -0.09008217 | 0.01222575
0.7895383 | -0.09008107 | 0.01222575
0.7897021 | -0.09006885 | 0.01222575
0.789866 | -0.09005663 | 0.01222575
0.7900298 | -0.0900444 | 0.01222575
0.7901937 | -0.09003218 | 0.01222575
0.7901588 | -0.09003641 | 0.01222575
0.7901239 | -0.09004064 | 0.01222575
0.790089 | -0.09004486 | 0.01222575
0.7900542 | -0.09004908 | 0.01222575
0.790204 | -0.09005412 | 0.01222575
0.7903537 | -0.09005916 | 0.01222575
0.7905035 | -0.09006419 | 0.01222575
0.7906532 | -0.09006923 | 0.01222575
0.7904298 | -0.09007467 | 0.01222575
0.7902063 | -0.09008011 | 0.01222575
0.7899829 | -0.09008554 | 0.01222575
0.7897595 | -0.09009098 | 0.01222575
0.7897081 | -0.09008541 | 0.01222575
0.7896566 | -0.09007983 | 0.01222575
0.7896052 | -0.09007425 | 0.01222575
0.7895538 | -0.09006868 | 0.01222575
0.7895412 | -0.0900686 | 0.01222575
0.7895286 | -0.09006851 | 0.01222575
0.789516 | -0.09006843 | 0.01222575
0.7895035 | -0.09006835 | 0.01222575
0.7894467 | -0.0900823 | 0.01222575
0.7893899 | -0.09009625 | 0.01222575
0.7893331 | -0.0901102 | 0.01222575
0.7892763 | -0.09012415 | 0.01222575
0.7892727 | -0.09012753 | 0.01222575
0.7892691 | -0.0901309 | 0.01222575
0.7892655 | -0.09013428 | 0.01222575
0.7892619 | -0.09013766 | 0.01222575
0.7890777 | -0.09007229 | 0.01222575
0.7888935 | -0.09000693 | 0.01222575
0.7887093 | -0.08994157 | 0.01222575
0.788525 | -0.0898762 | 0.01222575
0.788811 | -0.0897492 | 0.01222575
0.789097 | -0.08962218 | 0.01222575
0.7893831 | -0.08949516 | 0.01222575
0.7896691 | -0.08936812 | 0.01222575
0.7896761 | -0.08936821 | 0.01222575
0.789683 | -0.0893683 | 0.01222575
0.7896899 | -0.0893684 | 0.01222575
0.7896968 | -0.08936849 | 0.01222575
0.7896341 | -0.08942722 | 0.01222575
0.7895714 | -0.08948596 | 0.01222575
0.7895087 | -0.0895447 | 0.01222575
0.7894461 | -0.08960344 | 0.01222575
0.7912644 | -0.08957736 | 0.01222575
0.7930826 | -0.08955127 | 0.01212872
0.7949009 | -0.08952518 | 0.01222575
0.796815 | -0.08984514 | 0.01319605
0.7970072 | -0.09053699 | 0.01465149
0.7971035 | -0.09088278 | 0.01513664
0.7977927 | -0.09091336 | 0.01542773
0.7984819 | -0.09094394 | 0.01542773
0.7991712 | -0.09097452 | 0.0153307
0.7998604 | -0.0910051 | 0.0153307
0.7993362 | -0.09105324 | 0.01484555
0.7988121 | -0.09110138 | 0.01465149
0.7982881 | -0.09114952 | 0.01465149
0.8009311 | -0.09143645 | 0.0143604
0.8025147 | -0.09155585 | 0.01416634
0.8040982 | -0.09167525 | 0.01406932
0.806058 | -0.09231733 | 0.01416634
0.8080182 | -0.09295941 | 0.01445743
0.81194 | -0.09424356 | 0.01523367
0.8124797 | -0.09441545 | 0.01542773
0.8130194 | -0.09458733 | 0.01503961
0.8137725 | -0.09491848 | 0.0143604
0.8134051 | -0.09462493 | 0.01290496
0.8152402 | -0.09385705 | 0.01251684
0.8174539 | -0.09451492 | 0.01300199
0.8196678 | -0.09517276 | 0.01348714
0.8240959 | -0.09648833 | 0.01416634
0.824044 | -0.09692578 | 0.0153307
0.8240183 | -0.09714447 | 0.01455446
0.8239927 | -0.09736315 | 0.01552476
0.8239052 | -0.09746133 | 0.0153307
0.8238178 | -0.0975595 | 0.01455446
0.8237304 | -0.09765767 | 0.01397229
0.8236432 | -0.09775584 | 0.01348714
0.8246567 | -0.09762637 | 0.01319605
0.8256703 | -0.09749689 | 0.01319605
0.826684 | -0.09736739 | 0.01319605
0.8276978 | -0.09723788 | 0.01339011
0.8293587 | -0.09751055 | 0.0143604
0.8310198 | -0.09778316 | 0.01445743
0.8343423 | -0.09832822 | 0.01513664
0.8349126 | -0.0983742 | 0.01552476
0.8354831 | -0.09842018 | 0.01571882
0.836054 | -0.09846615 | 0.01552476
0.8366252 | -0.09851212 | 0.01513664
0.8367161 | -0.09841822 | 0.01484555
0.836807 | -0.09832431 | 0.01465149
0.8368979 | -0.0982304 | 0.01455446
0.8369888 | -0.09813649 | 0.01455446
0.8382965 | -0.09832487 | 0.01455446
0.8396042 | -0.0985132 | 0.01455446
0.8422198 | -0.09888971 | 0.01445743
0.844375 | -0.09993533 | 0.01542773
0.8454527 | -0.1004581 | 0.01465149
0.8465305 | -0.1009809 | 0.01620397
0.8464611 | -0.1010744 | 0.01678615
0.8463228 | -0.1012614 | 0.01678615
0.8486865 | -0.1009506 | 0.0143604
0.8500732 | -0.1014804 | 0.01426337
0.8514602 | -0.1020103 | 0.01426337
0.8528476 | -0.1025402 | 0.0143604
0.8542354 | -0.1030701 | 0.01455446
0.8552641 | -0.1031633 | 0.01503961
0.8562929 | -0.1032565 | 0.01465149
0.8573218 | -0.1033496 | 0.01620397
0.8583506 | -0.1034426 | 0.01659209
0.8582852 | -0.1034322 | 0.01659209
0.8582197 | -0.1034217 | 0.01620397
0.8581542 | -0.1034113 | 0.01562179
0.8580888 | -0.1034008 | 0.01562179
0.8579311 | -0.1034093 | 0.01494258
0.8577734 | -0.1034177 | 0.01494258
0.857458 | -0.1034346 | 0.01455446
0.8572688 | -0.1034441 | 0.01455446
0.8570797 | -0.1034537 | 0.01455446
0.8567021 | -0.1034727 | 0.0143604
0.8567206 | -0.1034771 | 0.01426337
0.8567391 | -0.1034815 | 0.01426337
0.8567575 | -0.1034859 | 0.01426337
0.856776 | -0.1034904 | 0.01426337
0.8568078 | -0.1034829 | 0.01426337
0.8568395 | -0.1034754 | 0.01426337
0.8568713 | -0.1034679 | 0.01426337
0.8569031 | -0.1034604 | 0.01426337
0.856929 | -0.1034639 | 0.01426337
0.8569548 | -0.1034673 | 0.01426337
0.8569807 | -0.1034707 | 0.01426337
0.8570066 | -0.1034741 | 0.01426337
0.8570338 | -0.103475 | 0.01426337
0.8570609 | -0.1034759 | 0.01426337
0.8571153 | -0.1034778 | 0.0143604
0.8571608 | -0.1034732 | 0.0143604
0.8572064 | -0.1034686 | 0.0143604
0.8572519 | -0.103464 | 0.0143604
0.8572975 | -0.1034595 | 0.0143604
0.8573158 | -0.1034581 | 0.0143604
0.857334 | -0.1034567 | 0.0143604
0.8573523 | -0.1034554 | 0.0143604
0.8573706 | -0.103454 | 0.0143604
0.8573814 | -0.1034294 | 0.0143604
0.8573922 | -0.1034048 | 0.0143604
0.8574031 | -0.1033802 | 0.0143604
0.8574139 | -0.1033556 | 0.0143604
0.8574178 | -0.1033036 | 0.0143604
0.8574216 | -0.1032517 | 0.0143604
0.8574255 | -0.1031997 | 0.0143604
0.8574294 | -0.1031477 | 0.0143604
0.8574866 | -0.1032124 | 0.0143604
0.8575438 | -0.103277 | 0.0143604
0.857601 | -0.1033417 | 0.0143604
0.8576582 | -0.1034064 | 0.0143604
0.8575094 | -0.103404 | 0.0143604
0.8573605 | -0.1034017 | 0.0143604
0.8572116 | -0.1033993 | 0.0143604
0.8570627 | -0.103397 | 0.0143604
0.8570702 | -0.1034036 | 0.0143604
0.8570776 | -0.1034103 | 0.0143604
0.8570851 | -0.103417 | 0.0143604
0.8570925 | -0.1034237 | 0.0143604
0.8572729 | -0.1034037 | 0.0143604
0.8574534 | -0.1033838 | 0.0143604
0.8576338 | -0.1033638 | 0.0143604
0.8578142 | -0.1033438 | 0.0143604
0.8579933 | -0.1033126 | 0.0143604
0.8581725 | -0.1032813 | 0.0143604
0.8583516 | -0.10325 | 0.0143604
0.8585307 | -0.1032187 | 0.0143604
0.8583134 | -0.1031056 | 0.0143604
0.858096 | -0.1029925 | 0.0143604
0.8578786 | -0.1028793 | 0.0143604
0.8576612 | -0.1027662 | 0.0143604
0.8577487 | -0.1028077 | 0.0143604
0.8578361 | -0.1028491 | 0.0143604
0.8579236 | -0.1028906 | 0.0143604
0.8580111 | -0.102932 | 0.0143604
0.8579329 | -0.1029612 | 0.0143604
0.8578546 | -0.1029903 | 0.0143604
0.8577764 | -0.1030194 | 0.0143604
0.8576982 | -0.1030485 | 0.0143604
0.8580666 | -0.103062 | 0.0143604
0.8584351 | -0.1030756 | 0.0143604
0.8588035 | -0.1030892 | 0.0143604
0.859172 | -0.1031028 | 0.0143604
0.8591167 | -0.1030948 | 0.0143604
0.8590613 | -0.1030868 | 0.0143604
0.859006 | -0.1030787 | 0.0143604
0.8589507 | -0.1030707 | 0.0143604
0.8604086 | -0.1034341 | 0.0143604
0.8618665 | -0.1037973 | 0.0143604
0.8633245 | -0.1041602 | 0.0143604
0.8652588 | -0.1046524 | 0.01542773
0.8657353 | -0.1047819 | 0.01581585
0.8662117 | -0.1049114 | 0.01639803
0.8666883 | -0.1050408 | 0.01688318
0.8669821 | -0.1050959 | 0.01717427
0.8672759 | -0.1051509 | 0.01717427
0.8678634 | -0.105261 | 0.01659209
0.8671178 | -0.1053911 | 0.01620397
0.8663721 | -0.1055212 | 0.01620397
0.867654 | -0.106083 | 0.01484555
0.8704272 | -0.1063847 | 0.01484555
0.8732004 | -0.1066863 | 0.01484555
0.8778941 | -0.1072203 | 0.01484555
0.8798148 | -0.1074527 | 0.01736833
0.8817357 | -0.1076851 | 0.01698021
0.8836569 | -0.1079175 | 0.01707724
0.8830305 | -0.1079087 | 0.0172713
0.8824041 | -0.1078999 | 0.01610694
0.8811517 | -0.1078822 | 0.0153307
0.8813323 | -0.1077384 | 0.0153307
0.8815129 | -0.1075946 | 0.0153307
0.8816935 | -0.1074508 | 0.01503961
0.8836173 | -0.1077594 | 0.01484555
0.8853604 | -0.1082116 | 0.01474852
0.8891922 | -0.1094981 | 0.01494258
0.8895378 | -0.1098801 | 0.01678615
0.8898834 | -0.110262 | 0.01736833
0.8902292 | -0.1106439 | 0.01775645
0.8902749 | -0.1106943 | 0.01795051
0.8903205 | -0.1107447 | 0.01795051
0.8903662 | -0.110795 | 0.01785348
0.8904119 | -0.1108453 | 0.01756239
0.8903084 | -0.1107805 | 0.01717427
0.8901014 | -0.1106508 | 0.016301
0.8899979 | -0.1105859 | 0.01610694
0.8954379 | -0.1114358 | 0.01571882
0.898158 | -0.1118608 | 0.01581585
0.902663 | -0.1127624 | 0.01736833
0.9035563 | -0.1130007 | 0.01775645
0.9044864 | -0.1132154 | 0.0172713
0.9045226 | -0.1131917 | 0.01736833
0.9045589 | -0.113168 | 0.01649506
0.904485 | -0.1132872 | 0.01610694
0.9043749 | -0.11343 | 0.01600991
0.9042647 | -0.1135728 | 0.01600991
0.9041546 | -0.1137157 | 0.01591288
0.9050189 | -0.1135342 | 0.01591288
0.9058841 | -0.1133527 | 0.01591288
0.9067501 | -0.1131713 | 0.01591288
0.9076169 | -0.1129898 | 0.01581585
0.9084917 | -0.1133986 | 0.01581585
0.9093664 | -0.1138073 | 0.01581585
0.9102411 | -0.1142161 | 0.01678615
0.9111158 | -0.1146248 | 0.01678615
0.9114225 | -0.1145705 | 0.01824159
0.9115247 | -0.1145523 | 0.01824159
0.9115371 | -0.1145818 | 0.01833862
0.9115433 | -0.1145965 | 0.01775645
0.9115495 | -0.1146112 | 0.01824159
0.9142929 | -0.1149055 | 0.0172713
0.9170363 | -0.1151998 | 0.0172713
0.9197797 | -0.1154941 | 0.0172713
0.9225232 | -0.1157884 | 0.01824159
0.9236702 | -0.1160547 | 0.01824159
0.9248172 | -0.1163209 | 0.01824159
0.9259645 | -0.1165872 | 0.01824159
0.9271118 | -0.1168534 | 0.01843565
0.9271404 | -0.1167947 | 0.01843565
0.9272262 | -0.1166187 | 0.01746536
0.9276201 | -0.1166289 | 0.0172713
0.928014 | -0.116639 | 0.0172713
0.9284079 | -0.1166492 | 0.0172713
0.9288018 | -0.1166594 | 0.016301
0.9302162 | -0.1168481 | 0.016301
0.9316307 | -0.1170369 | 0.016301
0.9330453 | -0.1172256 | 0.016301
0.93446 | -0.1174144 | 0.0172713
0.9342731 | -0.1176503 | 0.0172713
0.9340862 | -0.1178861 | 0.01746536
0.9341216 | -0.1183183 | 0.01853268
0.9343261 | -0.1182985 | 0.01814456
0.9345305 | -0.1182788 | 0.01765942
0.9342018 | -0.1182351 | 0.0172713
0.9338731 | -0.1181914 | 0.01707724
0.9335444 | -0.1181477 | 0.01698021
0.9332158 | -0.118104 | 0.01698021
0.9353868 | -0.1185346 | 0.01707724
0.937558 | -0.1189651 | 0.01707724
0.9397295 | -0.1193957 | 0.01736833
0.9419012 | -0.1198262 | 0.01736833
0.9446971 | -0.1209885 | 0.01756239
0.9460951 | -0.1215696 | 0.01853268
0.9474932 | -0.1221507 | 0.01882377
0.9479578 | -0.1221295 | 0.01882377
0.948887 | -0.1220872 | 0.01921189
0.9493517 | -0.1220661 | 0.01824159
0.949339 | -0.1220773 | 0.01833862
0.9493136 | -0.1220999 | 0.01736833
0.9493009 | -0.1221112 | 0.01736833
0.9511384 | -0.1224622 | 0.01678615
0.952976 | -0.1228132 | 0.01678615
0.9548135 | -0.1231641 | 0.01736833
0.9566511 | -0.1235149 | 0.01736833
0.9572408 | -0.1236426 | 0.01736833
0.9578306 | -0.1237703 | 0.01930892
0.9584203 | -0.123898 | 0.01930892
0.9590101 | -0.1240256 | 0.01930892
0.9590662 | -0.1244042 | 0.01930892
0.9591223 | -0.1247827 | 0.01930892
0.9591785 | -0.1251613 | 0.01921189
0.9595489 | -0.1255487 | 0.01872674
0.959864 | -0.1255575 | 0.01833862
0.9593558 | -0.125558 | 0.01833862
0.9588482 | -0.1255585 | 0.01833862
0.958341 | -0.125559 | 0.01804754
0.9575237 | -0.1255548 | 0.01785348
0.9572129 | -0.12555 | 0.01785348
0.9569021 | -0.1255452 | 0.01785348
0.9565913 | -0.1255404 | 0.01775645
0.9570348 | -0.1255497 | 0.01775645
0.9574786 | -0.125559 | 0.01775645
0.9579225 | -0.1255684 | 0.01775645
0.9583665 | -0.1255777 | 0.01775645
0.9581473 | -0.1255657 | 0.01775645
0.9579281 | -0.1255537 | 0.01775645
0.957709 | -0.1255417 | 0.01775645
0.95749 | -0.1255297 | 0.01775645
0.9581225 | -0.1255671 | 0.01775645
0.9587552 | -0.1256046 | 0.01775645
0.959388 | -0.125642 | 0.01775645
0.960021 | -0.1256795 | 0.01775645
0.9600473 | -0.125692 | 0.01775645
0.9600736 | -0.1257046 | 0.01775645
0.9600999 | -0.1257171 | 0.01775645
0.9601263 | -0.1257297 | 0.01775645
0.9601183 | -0.1256988 | 0.01775645
0.9601104 | -0.1256679 | 0.01775645
0.9601024 | -0.125637 | 0.01775645
0.9600945 | -0.1256062 | 0.01775645
0.9598788 | -0.1256482 | 0.01775645
0.9596632 | -0.1256902 | 0.01775645
0.9594476 | -0.1257323 | 0.01775645
0.9592321 | -0.1257743 | 0.01775645
0.9593553 | -0.1257712 | 0.01775645
0.9594786 | -0.1257682 | 0.01775645
0.9596018 | -0.1257651 | 0.01775645
0.9597251 | -0.125762 | 0.01775645
0.95969 | -0.1257646 | 0.01775645
0.9596549 | -0.1257671 | 0.01775645
0.9596199 | -0.1257697 | 0.01775645
0.9595848 | -0.1257723 | 0.01775645
0.9596148 | -0.1257693 | 0.01775645
0.9596448 | -0.1257663 | 0.01775645
0.9596748 | -0.1257633 | 0.01775645
0.9597048 | -0.1257603 | 0.01775645
0.9596829 | -0.1257015 | 0.01775645
0.959661 | -0.1256428 | 0.01775645
0.959639 | -0.125584 | 0.01775645
0.9596171 | -0.1255252 | 0.01775645
0.9595754 | -0.1255203 | 0.01775645
0.9595337 | -0.1255154 | 0.01775645
0.959492 | -0.1255104 | 0.01775645
0.9594503 | -0.1255055 | 0.01765942
0.9594861 | -0.1254828 | 0.01765942
0.959522 | -0.1254602 | 0.01765942
0.9595578 | -0.1254375 | 0.01765942
0.9595937 | -0.1254149 | 0.01765942
0.9597614 | -0.1253696 | 0.01765942
0.9599291 | -0.1253244 | 0.01765942
0.9600969 | -0.1252791 | 0.01765942
0.9602646 | -0.1252338 | 0.01765942
0.9602037 | -0.1252615 | 0.01765942
0.9601428 | -0.1252892 | 0.01765942
0.960082 | -0.1253168 | 0.01765942
0.9600211 | -0.1253445 | 0.01765942
0.960003 | -0.1253204 | 0.01765942
0.959985 | -0.1252963 | 0.01765942
0.959967 | -0.1252723 | 0.01765942
0.959949 | -0.1252482 | 0.01765942
0.9598795 | -0.1252757 | 0.01765942
0.95981 | -0.1253032 | 0.01765942
0.9597405 | -0.1253306 | 0.01765942
0.9596709 | -0.1253581 | 0.01765942
0.959648 | -0.1253499 | 0.01765942
0.959625 | -0.1253417 | 0.01765942
0.9596021 | -0.1253335 | 0.01765942
0.9595792 | -0.1253254 | 0.01765942
0.9596077 | -0.1253603 | 0.01765942
0.9596363 | -0.1253953 | 0.01765942
0.9596648 | -0.1254303 | 0.01765942
0.9596934 | -0.1254652 | 0.01765942
0.9596728 | -0.1255801 | 0.01765942
0.9596523 | -0.1256951 | 0.01765942
0.9596317 | -0.12581 | 0.01765942
0.9596112 | -0.1259249 | 0.01765942
0.9596175 | -0.1259294 | 0.01765942
0.9596238 | -0.1259338 | 0.01765942
0.9596301 | -0.1259382 | 0.01765942
0.9596364 | -0.1259427 | 0.01765942
0.9596363 | -0.1259368 | 0.01765942
0.9596362 | -0.1259309 | 0.01765942
0.9596362 | -0.125925 | 0.01765942
0.9596361 | -0.125919 | 0.01765942
0.9608404 | -0.125921 | 0.01765942
0.9620449 | -0.125923 | 0.01765942
0.9632497 | -0.125925 | 0.01765942
0.9644548 | -0.125927 | 0.01833862
0.9664685 | -0.1262852 | 0.01833862
0.9684822 | -0.1266434 | 0.01833862
0.9704961 | -0.1270016 | 0.01979407
0.97251 | -0.1273596 | 0.01979407
0.9725463 | -0.1273653 | 0.02027922
0.9725826 | -0.1273709 | 0.02027922
0.9726189 | -0.1273765 | 0.01930892
0.9726552 | -0.1273821 | 0.01921189
0.9724785 | -0.1273752 | 0.01872674
0.9721251 | -0.1273613 | 0.01843565
0.9719484 | -0.1273543 | 0.01843565
0.9738284 | -0.1277591 | 0.01746536
0.9757088 | -0.1281638 | 0.01746536
0.9775897 | -0.1285684 | 0.01804754
0.979471 | -0.128973 | 0.01804754
0.9797835 | -0.1292603 | 0.01824159
0.980096 | -0.1295477 | 0.01930892
0.9804085 | -0.1298349 | 0.01930892
0.9807211 | -0.1301222 | 0.02027922
0.980489 | -0.1300932 | 0.02018219
0.9802571 | -0.1300641 | 0.02018219
0.9800256 | -0.130035 | 0.02027922
0.9797943 | -0.1300059 | 0.01930892
0.9802145 | -0.1300522 | 0.01882377
0.9806349 | -0.1300984 | 0.01853268
0.9810554 | -0.1301447 | 0.01814456
0.9814762 | -0.1301909 | 0.01795051
0.9841732 | -0.1306727 | 0.01795051
0.9868703 | -0.1311543 | 0.01795051
0.9895674 | -0.1316358 | 0.01833862
0.9922646 | -0.1321171 | 0.01930892
0.992573 | -0.1320794 | 0.01930892
0.9928818 | -0.1320417 | 0.02027922
0.9931911 | -0.1320038 | 0.02027922
0.9935009 | -0.131966 | 0.02027922
0.9933062 | -0.1321082 | 0.02027922
0.9931115 | -0.1322503 | 0.02027922
0.9929169 | -0.1323925 | 0.02008516
0.9927222 | -0.1325347 | 0.01911486
0.9947599 | -0.1325493 | 0.01930892
0.9957787 | -0.1325567 | 0.01833862
0.9967976 | -0.132564 | 0.01833862
0.9979293 | -0.1330739 | 0.01833862
0.999061 | -0.1335838 | 0.01930892
1.000193 | -0.1340937 | 0.01930892
1.001325 | -0.1346035 | 0.02027922
1.002154 | -0.1348424 | 0.02066734
1.002984 | -0.1350811 | 0.02066734
1.003814 | -0.1353196 | 0.02124952
1.004644 | -0.1355581 | 0.02124952
1.004921 | -0.1355618 | 0.02124952
1.005198 | -0.1355655 | 0.02124952
1.005476 | -0.1355692 | 0.02018219
1.005753 | -0.1355729 | 0.01998813
1.008414 | -0.1359824 | 0.01998813
1.011075 | -0.1363919 | 0.01998813
1.013736 | -0.1368014 | 0.01998813
1.016396 | -0.137211 | 0.02018219
1.017264 | -0.1368922 | 0.02105546
1.017697 | -0.1367328 | 0.02202576
1.017834 | -0.1369958 | 0.02066734
1.017735 | -0.1371366 | 0.02027922
1.018231 | -0.1371725 | 0.02027922
1.018729 | -0.1372084 | 0.01969704
1.019726 | -0.1372803 | 0.01940595
1.021144 | -0.1373357 | 0.01921189
1.021853 | -0.1373634 | 0.01921189
1.022562 | -0.137391 | 0.01921189
1.024068 | -0.1377349 | 0.01930892
1.025573 | -0.1380787 | 0.01930892
1.027078 | -0.1384225 | 0.01930892
1.028584 | -0.1387663 | 0.02027922
1.028726 | -0.1389014 | 0.02027922
1.029009 | -0.1391718 | 0.02221981
1.029151 | -0.1393069 | 0.02221981
1.029146 | -0.1392209 | 0.02212279
1.029142 | -0.1391349 | 0.02212279
1.029132 | -0.1389629 | 0.02027922
1.029612 | -0.1391258 | 0.02027922
1.031053 | -0.1396141 | 0.01930892
1.03526 | -0.1407925 | 0.01979407
1.037363 | -0.1413814 | 0.01979407
1.039467 | -0.1419701 | 0.02076437
1.039802 | -0.1426648 | 0.02260793
1.039914 | -0.1428962 | 0.02260793
1.040314 | -0.1428681 | 0.02260793
1.040714 | -0.14284 | 0.02202576
1.041113 | -0.1428119 | 0.02202576
1.041513 | -0.1427838 | 0.02124952
1.039946 | -0.1425791 | 0.0198911
1.039425 | -0.1425108 | 0.0198911
1.039549 | -0.1425175 | 0.01998813
1.039672 | -0.1425242 | 0.01998813
1.039796 | -0.1425309 | 0.02008516
1.039919 | -0.1425375 | 0.02008516
1.039987 | -0.1425126 | 0.02008516
1.040055 | -0.1424877 | 0.02008516
1.040123 | -0.1424628 | 0.02008516
1.040191 | -0.142438 | 0.02008516
1.040262 | -0.1424188 | 0.02008516
1.040333 | -0.1423996 | 0.02008516
1.040404 | -0.1423804 | 0.02008516
1.040475 | -0.1423612 | 0.02008516
1.040148 | -0.142396 | 0.02008516
1.039821 | -0.1424308 | 0.02008516
1.039494 | -0.1424656 | 0.02008516
1.039167 | -0.1425004 | 0.02008516
1.039494 | -0.1424741 | 0.01998813
1.03982 | -0.1424478 | 0.01998813
1.040147 | -0.1424215 | 0.01998813
1.040474 | -0.1423951 | 0.01998813
1.040262 | -0.1423802 | 0.01998813
1.040051 | -0.1423653 | 0.01998813
1.039839 | -0.1423504 | 0.01998813
1.039627 | -0.1423355 | 0.01998813
1.039334 | -0.142335 | 0.01998813
1.039041 | -0.1423344 | 0.01998813
1.038747 | -0.1423339 | 0.01998813
1.038454 | -0.1423333 | 0.01998813
1.038633 | -0.142369 | 0.01998813
1.038812 | -0.1424047 | 0.01998813
1.038991 | -0.1424404 | 0.01998813
1.039169 | -0.1424761 | 0.01998813
1.039131 | -0.1424876 | 0.01998813
1.039093 | -0.142499 | 0.01998813
1.039055 | -0.1425105 | 0.01998813
1.039016 | -0.1425219 | 0.01998813
1.039024 | -0.1425155 | 0.01998813
1.039033 | -0.1425091 | 0.01998813
1.039041 | -0.1425027 | 0.01998813
1.039049 | -0.1424962 | 0.01998813
1.03904 | -0.1424949 | 0.01998813
1.039031 | -0.1424937 | 0.01998813
1.039021 | -0.1424924 | 0.01998813
1.039012 | -0.1424911 | 0.01998813
1.039224 | -0.1424589 | 0.01998813
1.039435 | -0.1424268 | 0.01998813
1.039647 | -0.1423946 | 0.01998813
1.039859 | -0.1423625 | 0.01998813
1.039854 | -0.1423693 | 0.01998813
1.039849 | -0.1423761 | 0.01998813
1.039844 | -0.142383 | 0.01998813
1.03984 | -0.1423898 | 0.01998813
1.039726 | -0.1424123 | 0.01998813
1.039613 | -0.1424348 | 0.01998813
1.0395 | -0.1424572 | 0.01998813
1.039387 | -0.1424797 | 0.01998813
1.039453 | -0.1424427 | 0.01998813
1.039518 | -0.1424056 | 0.01998813
1.039584 | -0.1423686 | 0.01998813
1.039649 | -0.1423315 | 0.01998813
1.040123 | -0.1423493 | 0.01998813
1.040596 | -0.1423671 | 0.01998813
1.04107 | -0.1423849 | 0.01998813
1.041544 | -0.1424027 | 0.01998813
1.041151 | -0.1424237 | 0.01998813
1.040758 | -0.1424447 | 0.01998813
1.040365 | -0.1424658 | 0.01998813
1.039972 | -0.1424868 | 0.01998813
1.040426 | -0.1424875 | 0.01998813
1.040879 | -0.1424881 | 0.01998813
1.041333 | -0.1424887 | 0.01998813
1.041786 | -0.1424894 | 0.01998813
1.041777 | -0.1425121 | 0.01998813
1.041768 | -0.1425349 | 0.01998813
1.041759 | -0.1425576 | 0.01998813
1.041751 | -0.1425803 | 0.01998813
1.041822 | -0.1424954 | 0.01998813
1.041892 | -0.1424104 | 0.01998813
1.041964 | -0.1423255 | 0.01998813
1.042035 | -0.1422405 | 0.01998813
1.042057 | -0.1422562 | 0.01998813
1.04208 | -0.1422719 | 0.01998813
1.042103 | -0.1422876 | 0.01998813
1.042126 | -0.1423033 | 0.01998813
1.043618 | -0.1424649 | 0.01998813
1.045109 | -0.1426265 | 0.01998813
1.0466 | -0.1427881 | 0.01998813
1.048091 | -0.1429496 | 0.02018219
1.049058 | -0.1435956 | 0.02212279
1.049542 | -0.1439184 | 0.02212279
1.050025 | -0.1442412 | 0.02319011
1.04975 | -0.1442365 | 0.02319011
1.049475 | -0.1442317 | 0.02338417
1.0492 | -0.1442269 | 0.02338417
1.049619 | -0.1442832 | 0.02309308
1.050313 | -0.1443444 | 0.02212279
1.051006 | -0.1444056 | 0.02212279
1.0517 | -0.1444668 | 0.02124952
1.054616 | -0.145264 | 0.02124952
1.063945 | -0.1477525 | 0.02260793
1.065678 | -0.1480442 | 0.02396635
1.065735 | -0.1483314 | 0.02338417
1.065764 | -0.148475 | 0.02357823
1.065793 | -0.1486186 | 0.02319011
1.066238 | -0.1485494 | 0.02221981
1.066683 | -0.1484802 | 0.02221981
1.067129 | -0.1484109 | 0.02163764
1.067574 | -0.1483417 | 0.02163764
1.069208 | -0.1485397 | 0.02154061
1.072476 | -0.1489357 | 0.02221981
1.07411 | -0.1491336 | 0.02221981
1.074611 | -0.1491715 | 0.02270496
1.075112 | -0.1492095 | 0.02852675
1.075613 | -0.1492474 | 0.02464556
1.076114 | -0.1492853 | 0.02464556
1.075895 | -0.1492645 | 0.02464556
1.075675 | -0.1492436 | 0.02513071
1.075455 | -0.1492228 | 0.02367526
1.075022 | -0.1493642 | 0.02270496
1.074807 | -0.1495264 | 0.02319011
1.074593 | -0.1496886 | 0.02309308
1.074379 | -0.1498509 | 0.02212279
1.075701 | -0.1498782 | 0.02212279
1.079668 | -0.14996 | 0.02037625
1.082064 | -0.150312 | 0.02115249
1.091292 | -0.1520114 | 0.02493665
1.09197 | -0.1522259 | 0.02493665
1.091865 | -0.1522042 | 0.02454853
1.091759 | -0.1521825 | 0.02416041
1.091653 | -0.1521608 | 0.02357823
1.091547 | -0.1521391 | 0.02357823
1.091281 | -0.1520514 | 0.02357823
1.0938 | -0.1527917 | 0.02319011
1.095457 | -0.1532933 | 0.0225109
1.097566 | -0.1544036 | 0.0254218
1.097264 | -0.1544633 | 0.0254218
1.096962 | -0.154523 | 0.02600398
1.096498 | -0.1545652 | 0.02416041
1.096337 | -0.1545478 | 0.02357823
1.096175 | -0.1545303 | 0.02260793
1.096013 | -0.1545129 | 0.02260793
1.098022 | -0.1548865 | 0.02221981
1.100031 | -0.15526 | 0.02221981
1.10204 | -0.1556334 | 0.02163764
1.105156 | -0.1563536 | 0.02221981
1.106264 | -0.1567005 | 0.02309308
1.107372 | -0.1570473 | 0.02309308
1.10848 | -0.157394 | 0.02891487
1.108863 | -0.1575731 | 0.02435447
1.109742 | -0.1580355 | 0.02454853
1.111715 | -0.1581905 | 0.02367526
1.113959 | -0.1584205 | 0.02367526
1.116202 | -0.1586504 | 0.0234812
1.118927 | -0.1594083 | 0.02513071
1.119168 | -0.1596722 | 0.02513071
1.119409 | -0.1599361 | 0.02513071
1.119438 | -0.1599368 | 0.02648912
1.119495 | -0.1599383 | 0.02648912
1.119524 | -0.159939 | 0.02551883
1.119635 | -0.1599076 | 0.02610101
1.119858 | -0.1598449 | 0.02464556
1.11997 | -0.1598135 | 0.02435447
1.122661 | -0.1604353 | 0.02435447
1.125353 | -0.161057 | 0.02425744
1.131802 | -0.1624959 | 0.02454853
1.132864 | -0.1626912 | 0.02425744
1.133927 | -0.1628865 | 0.02678021
1.134989 | -0.1630819 | 0.02697427
1.134916 | -0.163026 | 0.0270713
1.134843 | -0.1629702 | 0.02697427
1.13477 | -0.1629144 | 0.02697427
1.134847 | -0.162915 | 0.02561586
1.134997 | -0.1629714 | 0.02532477
1.135147 | -0.1630278 | 0.02561586
1.135297 | -0.1630841 | 0.02513071
1.13742 | -0.1633655 | 0.02503368
1.139543 | -0.1636468 | 0.02503368
1.141667 | -0.163928 | 0.02503368
1.144409 | -0.1643616 | 0.02551883
1.145647 | -0.1646667 | 0.0280416
1.146265 | -0.1648193 | 0.02794457
1.14632 | -0.1648873 | 0.02794457
1.146375 | -0.1649552 | 0.0280416
1.146429 | -0.1650232 | 0.02755645
1.146494 | -0.1650083 | 0.02658615
1.146514 | -0.1648426 | 0.02571289
1.146524 | -0.1647597 | 0.02600398
1.146619 | -0.1648722 | 0.02600398
1.146715 | -0.1649847 | 0.02503368
1.14681 | -0.1650973 | 0.02513071
1.146906 | -0.1652098 | 0.02493665
1.146623 | -0.1651919 | 0.02493665
1.14634 | -0.1651739 | 0.02493665
1.146058 | -0.165156 | 0.02493665
1.145865 | -0.1651386 | 0.02483962
1.145955 | -0.1651392 | 0.02483962
1.146045 | -0.1651397 | 0.02483962
1.146135 | -0.1651403 | 0.02483962
1.146058 | -0.1651413 | 0.02483962
1.145981 | -0.1651424 | 0.02483962
1.145904 | -0.1651434 | 0.02483962
1.145827 | -0.1651444 | 0.02483962
1.146328 | -0.1651453 | 0.02483962
1.14683 | -0.1651461 | 0.02483962
1.147332 | -0.1651469 | 0.02483962
1.147833 | -0.1651477 | 0.02483962
1.147764 | -0.1651368 | 0.02483962
1.147694 | -0.1651258 | 0.02483962
1.147625 | -0.1651149 | 0.02483962
1.147555 | -0.1651039 | 0.02483962
1.147451 | -0.1651861 | 0.02483962
1.147346 | -0.1652683 | 0.02483962
1.147242 | -0.1653505 | 0.02483962
1.147137 | -0.1654327 | 0.02483962
1.147145 | -0.1654313 | 0.02483962
1.147153 | -0.1654299 | 0.02483962
1.147161 | -0.1654285 | 0.02483962
1.147169 | -0.165427 | 0.02483962
1.147217 | -0.1654294 | 0.02483962
1.147264 | -0.1654317 | 0.02483962
1.147312 | -0.165434 | 0.02483962
1.14736 | -0.1654363 | 0.02483962
1.147388 | -0.1654885 | 0.02483962
1.147417 | -0.1655406 | 0.02483962
1.147446 | -0.1655928 | 0.02483962
1.147475 | -0.1656449 | 0.02483962
1.147452 | -0.1656216 | 0.02483962
1.147429 | -0.1655983 | 0.02483962
1.147406 | -0.1655749 | 0.02483962
1.147383 | -0.1655516 | 0.02483962
1.14728 | -0.1655556 | 0.02483962
1.147176 | -0.1655595 | 0.02483962
1.147073 | -0.1655635 | 0.02483962
1.146969 | -0.1655675 | 0.02483962
1.147063 | -0.1655542 | 0.02483962
1.147157 | -0.1655409 | 0.02483962
1.14725 | -0.1655276 | 0.02483962
1.147344 | -0.1655144 | 0.02483962
1.147087 | -0.1655242 | 0.02483962
1.14683 | -0.165534 | 0.02483962
1.146573 | -0.1655438 | 0.02483962
1.146316 | -0.1655537 | 0.02483962
1.146165 | -0.1655508 | 0.02483962
1.146014 | -0.1655479 | 0.02483962
1.145864 | -0.1655451 | 0.02483962
1.145713 | -0.1655422 | 0.02483962
1.145634 | -0.1655442 | 0.02483962
1.145555 | -0.1655461 | 0.02483962
1.145476 | -0.1655481 | 0.02483962
1.145397 | -0.16555 | 0.02483962
1.145425 | -0.1655518 | 0.02483962
1.145454 | -0.1655537 | 0.02483962
1.145482 | -0.1655555 | 0.02483962
1.145511 | -0.1655573 | 0.02483962
1.145505 | -0.1655635 | 0.02483962
1.1455 | -0.1655698 | 0.02483962
1.145494 | -0.165576 | 0.02483962
1.145489 | -0.1655823 | 0.02483962
1.145253 | -0.1655796 | 0.02483962
1.145018 | -0.1655769 | 0.02483962
1.144782 | -0.1655742 | 0.02483962
1.144547 | -0.1655714 | 0.02483962
1.145361 | -0.1655729 | 0.02483962
1.146175 | -0.1655744 | 0.02483962
1.146989 | -0.1655759 | 0.02483962
1.147803 | -0.1655774 | 0.02483962
1.147831 | -0.1655783 | 0.02483962
1.14786 | -0.1655793 | 0.02483962
1.147889 | -0.1655802 | 0.02483962
1.147917 | -0.1655812 | 0.02483962
1.148023 | -0.1655752 | 0.02483962
1.148129 | -0.1655693 | 0.02483962
1.148234 | -0.1655634 | 0.02483962
1.14834 | -0.1655574 | 0.02483962
1.148445 | -0.165567 | 0.02483962
1.14855 | -0.1655767 | 0.02483962
1.148654 | -0.1655863 | 0.02483962
1.148759 | -0.1655959 | 0.02483962
1.148798 | -0.1654776 | 0.02483962
1.148837 | -0.1653592 | 0.02483962
1.148875 | -0.1652409 | 0.02483962
1.148914 | -0.1651226 | 0.02474259
1.150471 | -0.1655406 | 0.02483962
1.152027 | -0.1659587 | 0.02483962
1.153584 | -0.1663768 | 0.02522774
1.15636 | -0.1672007 | 0.02716833
1.15758 | -0.1676065 | 0.02794457
1.1588 | -0.1680123 | 0.02716833
1.16002 | -0.1684179 | 0.02891487
1.160889 | -0.1685199 | 0.0290119
1.161758 | -0.168622 | 0.02862378
1.162626 | -0.1687241 | 0.02862378
1.163495 | -0.1688261 | 0.02862378
1.164233 | -0.1691507 | 0.02891487
1.164601 | -0.1693129 | 0.02813863
1.168331 | -0.1698125 | 0.0290119
1.170011 | -0.1699812 | 0.02862378
1.173363 | -0.1707496 | 0.02891487
1.175035 | -0.1713492 | 0.0290119
1.176707 | -0.1719488 | 0.0290119
1.178379 | -0.1725483 | 0.0290119
1.179768 | -0.1730558 | 0.0290119
1.181157 | -0.1735632 | 0.02813863
1.185228 | -0.1746238 | 0.02940002
1.18652 | -0.1746699 | 0.02940002
1.187813 | -0.174716 | 0.02940002
1.188668 | -0.174843 | 0.02940002
1.188232 | -0.1749238 | 0.02862378
1.187361 | -0.1750854 | 0.02872081
1.187936 | -0.1751125 | 0.02784754
1.188511 | -0.1751395 | 0.02891487
1.189087 | -0.1751666 | 0.02697427
1.189634 | -0.1750583 | 0.02784754
1.189605 | -0.1749231 | 0.02755645
1.189547 | -0.1746525 | 0.0280416
1.191372 | -0.1749843 | 0.02930299
1.193198 | -0.1753162 | 0.02842972
1.196848 | -0.1759798 | 0.02881784
1.199058 | -0.176617 | 0.02842972
1.203488 | -0.1778912 | 0.0299822
1.206564 | -0.1787681 | 0.0306614
1.208282 | -0.179248 | 0.0306614
1.209145 | -0.1794879 | 0.03046734
1.208772 | -0.1793336 | 0.03085546
1.208399 | -0.1791791 | 0.03056437
1.2077 | -0.1787529 | 0.02891487
1.207748 | -0.1786358 | 0.02775051
1.207795 | -0.1785187 | 0.02765348
1.207843 | -0.1784017 | 0.02765348
1.207437 | -0.1787037 | 0.02755645
1.207235 | -0.1788547 | 0.02755645
1.207032 | -0.1790057 | 0.02755645
1.206943 | -0.1790658 | 0.02755645
1.206854 | -0.1791259 | 0.02755645
1.206765 | -0.1791859 | 0.02755645
1.206677 | -0.179246 | 0.02745942
1.206541 | -0.1792206 | 0.02745942
1.206406 | -0.1791952 | 0.02745942
1.206271 | -0.1791698 | 0.02736239
1.205689 | -0.1791676 | 0.02736239
1.205242 | -0.1791908 | 0.02726536
1.204795 | -0.179214 | 0.02726536
1.204349 | -0.1792373 | 0.02726536
1.204297 | -0.1792327 | 0.02726536
1.204246 | -0.1792281 | 0.02726536
1.204195 | -0.1792235 | 0.02726536
1.204144 | -0.1792189 | 0.02726536
1.204088 | -0.1792352 | 0.02726536
1.204032 | -0.1792515 | 0.02726536
1.203977 | -0.1792678 | 0.02726536
1.203921 | -0.1792841 | 0.02726536
1.203965 | -0.179286 | 0.02726536
1.204009 | -0.1792878 | 0.02726536
1.204053 | -0.1792897 | 0.02726536
1.204097 | -0.1792916 | 0.02726536
1.204309 | -0.1792911 | 0.02726536
1.204521 | -0.1792906 | 0.02726536
1.204734 | -0.1792901 | 0.02726536
1.204946 | -0.1792896 | 0.02726536
1.204973 | -0.1792894 | 0.02726536
1.205 | -0.1792892 | 0.02726536
1.205026 | -0.1792891 | 0.02726536
1.205053 | -0.1792889 | 0.02726536
1.204711 | -0.1793115 | 0.02726536
1.20437 | -0.179334 | 0.02726536
1.204028 | -0.1793566 | 0.02726536
1.203687 | -0.1793791 | 0.02726536
1.203544 | -0.1793416 | 0.02726536
1.203402 | -0.1793041 | 0.02726536
1.203259 | -0.1792666 | 0.02726536
1.203117 | -0.1792291 | 0.02726536
1.203278 | -0.1792341 | 0.02726536
1.203439 | -0.1792391 | 0.02726536
1.203601 | -0.179244 | 0.02726536
1.203762 | -0.179249 | 0.02726536
1.203829 | -0.1792456 | 0.02726536
1.203895 | -0.1792422 | 0.02726536
1.203962 | -0.1792388 | 0.02726536
1.204028 | -0.1792353 | 0.02726536
1.204002 | -0.179243 | 0.02726536
1.203975 | -0.1792508 | 0.02726536
1.203949 | -0.1792585 | 0.02726536
1.203922 | -0.1792662 | 0.02726536
1.203904 | -0.1792671 | 0.02726536
1.203886 | -0.179268 | 0.02726536
1.203868 | -0.1792689 | 0.02726536
1.20385 | -0.1792697 | 0.02726536
1.203732 | -0.1792655 | 0.02726536
1.203613 | -0.1792613 | 0.02726536
1.203495 | -0.1792571 | 0.02726536
1.203376 | -0.1792529 | 0.02726536
1.203515 | -0.1792495 | 0.02726536
1.203654 | -0.1792461 | 0.02726536
1.203794 | -0.1792428 | 0.02726536
1.203933 | -0.1792394 | 0.02726536
1.203881 | -0.179254 | 0.02726536
1.203829 | -0.1792685 | 0.02726536
1.203777 | -0.1792831 | 0.02726536
1.203724 | -0.1792976 | 0.02726536
1.203617 | -0.1792805 | 0.02726536
1.20351 | -0.1792634 | 0.02726536
1.203403 | -0.1792462 | 0.02726536
1.203296 | -0.179229 | 0.02726536
1.205794 | -0.1793876 | 0.02726536
1.208292 | -0.1795461 | 0.02726536
1.21079 | -0.1797044 | 0.02726536
1.213288 | -0.1798625 | 0.02726536
1.213933 | -0.1801031 | 0.02823566
1.214577 | -0.1803437 | 0.03007923
1.21471 | -0.1803744 | 0.03075843
1.215108 | -0.1804663 | 0.03056437
1.217085 | -0.1814105 | 0.02862378
1.219727 | -0.1820914 | 0.02862378
1.22237 | -0.1827722 | 0.02862378
1.227656 | -0.1841336 | 0.02988517
1.227854 | -0.1842183 | 0.03056437
1.228253 | -0.1843876 | 0.03153467
1.228452 | -0.1844722 | 0.03134061
1.228373 | -0.1845416 | 0.03017626
1.228294 | -0.184611 | 0.02930299
1.23301 | -0.1856425 | 0.0290119
1.235368 | -0.1861583 | 0.0290119
1.238824 | -0.1866263 | 0.02978814
1.239922 | -0.1865785 | 0.03046734
1.24212 | -0.1864826 | 0.03192279
1.24237 | -0.1868058 | 0.0316317
1.242494 | -0.1869675 | 0.03104952
1.245791 | -0.1879141 | 0.02959408
1.247379 | -0.1883066 | 0.02940002
1.250039 | -0.1889623 | 0.02930299
1.252183 | -0.1894889 | 0.03037031
1.253634 | -0.18975 | 0.03134061
1.254392 | -0.1897454 | 0.03231091
1.254771 | -0.1897431 | 0.03221388
1.254648 | -0.1899352 | 0.03153467
1.254587 | -0.1900311 | 0.03124358
1.255488 | -0.190541 | 0.03075843
1.256451 | -0.1909549 | 0.03056437
1.257413 | -0.1913687 | 0.03095249
1.258735 | -0.1919383 | 0.03289309
1.259454 | -0.1922501 | 0.03376636
1.260418 | -0.1922466 | 0.03376636
1.261021 | -0.1920873 | 0.03347527
1.262299 | -0.1916753 | 0.03240794
1.262369 | -0.191582 | 0.03211685
1.262346 | -0.1915263 | 0.03279606
1.262323 | -0.1914705 | 0.03182576
1.262299 | -0.1914146 | 0.03153467
1.262276 | -0.1913588 | 0.03134061
1.262141 | -0.1913638 | 0.03134061
1.262005 | -0.1913689 | 0.03134061
1.261735 | -0.1913789 | 0.03124358
1.261876 | -0.1913728 | 0.03124358
1.262016 | -0.1913668 | 0.03124358
1.262157 | -0.1913607 | 0.03124358
1.262298 | -0.1913546 | 0.03124358
1.262391 | -0.1913426 | 0.03124358
1.262483 | -0.1913306 | 0.03124358
1.262576 | -0.1913186 | 0.03124358
1.262669 | -0.1913065 | 0.03124358
1.262545 | -0.1912971 | 0.03124358
1.26242 | -0.1912876 | 0.03124358
1.262296 | -0.1912781 | 0.03124358
1.262172 | -0.1912687 | 0.03124358
1.262226 | -0.1912833 | 0.03124358
1.262279 | -0.1912979 | 0.03124358
1.262333 | -0.1913125 | 0.03124358
1.262387 | -0.191327 | 0.03124358
1.262267 | -0.1912728 | 0.03124358
1.262148 | -0.1912185 | 0.03124358
1.262028 | -0.1911643 | 0.03124358
1.261908 | -0.19111 | 0.03124358
1.261911 | -0.1911126 | 0.03124358
1.261914 | -0.1911153 | 0.03124358
1.261917 | -0.1911179 | 0.03124358
1.261919 | -0.1911206 | 0.03124358
1.262048 | -0.1911178 | 0.03124358
1.262177 | -0.1911151 | 0.03124358
1.262307 | -0.1911123 | 0.03124358
1.262436 | -0.1911096 | 0.03124358
1.26225 | -0.1911083 | 0.03124358
1.262065 | -0.191107 | 0.03124358
1.26188 | -0.1911057 | 0.03124358
1.261695 | -0.1911044 | 0.03124358
1.261694 | -0.1911062 | 0.03124358
1.261693 | -0.191108 | 0.03124358
1.261693 | -0.1911098 | 0.03124358
1.261692 | -0.1911116 | 0.03124358
1.261968 | -0.1911472 | 0.03114655
1.262106 | -0.191165 | 0.03114655
1.262244 | -0.1911828 | 0.03114655
1.262353 | -0.1911614 | 0.03114655
1.262462 | -0.1911399 | 0.03114655
1.262571 | -0.1911185 | 0.03114655
1.26268 | -0.1910971 | 0.03114655
1.262625 | -0.191117 | 0.03114655
1.262571 | -0.1911369 | 0.03114655
1.262517 | -0.1911568 | 0.03114655
1.262462 | -0.1911766 | 0.03114655
1.26254 | -0.1911845 | 0.03114655
1.262617 | -0.1911923 | 0.03114655
1.262694 | -0.1912001 | 0.03114655
1.262771 | -0.191208 | 0.03114655
1.262762 | -0.1911887 | 0.03114655
1.262752 | -0.1911694 | 0.03114655
1.262743 | -0.1911501 | 0.03114655
1.262733 | -0.1911309 | 0.03114655
1.262772 | -0.1911464 | 0.03114655
1.26281 | -0.1911619 | 0.03114655
1.262849 | -0.1911773 | 0.03114655
1.262888 | -0.1911928 | 0.03114655
1.262885 | -0.1911969 | 0.03114655
1.262882 | -0.191201 | 0.03114655
1.26288 | -0.1912051 | 0.03114655
1.262877 | -0.1912092 | 0.03114655
1.262796 | -0.1912101 | 0.03114655
1.262716 | -0.1912111 | 0.03114655
1.262635 | -0.191212 | 0.03114655
1.262554 | -0.191213 | 0.03114655
1.262682 | -0.1911905 | 0.03114655
1.262809 | -0.191168 | 0.03114655
1.262937 | -0.1911456 | 0.03114655
1.263065 | -0.1911231 | 0.03114655
1.262983 | -0.1911041 | 0.03114655
1.262902 | -0.1910852 | 0.03114655
1.26282 | -0.1910662 | 0.03114655
1.262739 | -0.1910472 | 0.03114655
1.264641 | -0.1913013 | 0.03114655
1.266544 | -0.1915555 | 0.03114655
1.271689 | -0.1930316 | 0.03279606
1.273031 | -0.1939996 | 0.03415448
1.273106 | -0.1942297 | 0.03454259
1.273181 | -0.1944598 | 0.03444556
1.273257 | -0.1946899 | 0.03415448
1.273165 | -0.1949276 | 0.03337824
1.272998 | -0.1949353 | 0.03299012
1.272663 | -0.1949507 | 0.03250497
1.275048 | -0.1952896 | 0.03240794
1.277433 | -0.1956284 | 0.03240794
1.283651 | -0.1967272 | 0.0335723
1.285099 | -0.1971486 | 0.03434853
1.286546 | -0.19757 | 0.03405745
1.287994 | -0.1979914 | 0.03560992
1.28831 | -0.1980171 | 0.03580398
1.288625 | -0.1980428 | 0.03580398
1.28894 | -0.1980685 | 0.03541586
1.289255 | -0.1980942 | 0.03483368
1.288995 | -0.1980986 | 0.0342515
1.288213 | -0.1981115 | 0.03231091
1.289115 | -0.1983844 | 0.03269903
1.290016 | -0.1986572 | 0.03269903
1.290918 | -0.1989301 | 0.03269903
1.293661 | -0.1998402 | 0.03366933
1.295903 | -0.2005085 | 0.03580398
1.296702 | -0.2005707 | 0.03609507
1.297101 | -0.2006018 | 0.03580398
1.296923 | -0.2006406 | 0.03531883
1.296745 | -0.2006795 | 0.03473665
1.296568 | -0.2007183 | 0.0342515
1.297383 | -0.2010639 | 0.0335723
1.298376 | -0.2013708 | 0.0335723
1.299368 | -0.2016776 | 0.03347527
1.300361 | -0.2019845 | 0.03347527
1.302086 | -0.2022762 | 0.0335723
1.305534 | -0.2028595 | 0.03454259
1.307259 | -0.2031512 | 0.03444556
1.308876 | -0.2032604 | 0.03687131
1.309684 | -0.203315 | 0.0371624
1.310493 | -0.2033696 | 0.03725943
1.310419 | -0.2033762 | 0.03706537
1.310345 | -0.2033828 | 0.03667725
1.310272 | -0.2033894 | 0.03638616
1.310198 | -0.203396 | 0.03599804
1.310251 | -0.2032487 | 0.03560992
1.310277 | -0.2031751 | 0.03541586
1.310304 | -0.2031015 | 0.03551289
1.311777 | -0.2036697 | 0.03541586
1.314722 | -0.2048061 | 0.03541586
1.316194 | -0.2053742 | 0.03580398
1.316926 | -0.2056859 | 0.03696834
1.317292 | -0.2058417 | 0.03735646
1.317658 | -0.2059975 | 0.03774458
1.317944 | -0.2060108 | 0.03784161
1.318231 | -0.2060241 | 0.03774458
1.318518 | -0.2060373 | 0.03745349
1.318805 | -0.2060506 | 0.03706537
1.318899 | -0.2060394 | 0.03677428
1.318993 | -0.2060281 | 0.03638616
1.319087 | -0.2060169 | 0.0361921
1.31951 | -0.2060164 | 0.03551289
1.319675 | -0.2060217 | 0.03541586
1.31984 | -0.206027 | 0.03541586
1.319873 | -0.2061307 | 0.03541586
1.319937 | -0.2063381 | 0.03531883
1.31997 | -0.2064418 | 0.03531883
1.319986 | -0.2063771 | 0.03531883
1.320003 | -0.2063123 | 0.03531883
1.32002 | -0.2062476 | 0.03531883
1.320037 | -0.2061827 | 0.03531883
1.319985 | -0.2061827 | 0.03531883
1.319934 | -0.2061827 | 0.03531883
1.319882 | -0.2061827 | 0.03531883
1.31969 | -0.2060936 | 0.0352218
1.319551 | -0.2060046 | 0.0352218
1.319411 | -0.2059155 | 0.0352218
1.319271 | -0.2058264 | 0.0352218
1.319206 | -0.2058552 | 0.0352218
1.319141 | -0.205884 | 0.0352218
1.319077 | -0.2059128 | 0.0352218
1.319012 | -0.2059417 | 0.0352218
1.319023 | -0.2059386 | 0.0352218
1.319034 | -0.2059356 | 0.0352218
1.319045 | -0.2059326 | 0.0352218
1.319056 | -0.2059296 | 0.0352218
1.319038 | -0.2059304 | 0.0352218
1.31902 | -0.2059313 | 0.0352218
1.319002 | -0.2059321 | 0.0352218
1.318984 | -0.205933 | 0.0352218
1.318977 | -0.2059374 | 0.0352218
1.31897 | -0.2059418 | 0.0352218
1.318963 | -0.2059463 | 0.0352218
1.318956 | -0.2059507 | 0.0352218
1.318942 | -0.2059512 | 0.0352218
1.318927 | -0.2059517 | 0.0352218
1.318912 | -0.2059522 | 0.0352218
1.318898 | -0.2059527 | 0.0352218
1.319023 | -0.2059573 | 0.0352218
1.319149 | -0.2059619 | 0.0352218
1.319274 | -0.2059664 | 0.0352218
1.3194 | -0.205971 | 0.0352218
1.319309 | -0.20597 | 0.0352218
1.319219 | -0.205969 | 0.0352218
1.319128 | -0.2059681 | 0.0352218
1.319037 | -0.2059671 | 0.0352218
1.319024 | -0.2059609 | 0.0352218
1.31901 | -0.2059547 | 0.0352218
1.318997 | -0.2059486 | 0.0352218
1.318983 | -0.2059424 | 0.0352218
1.318974 | -0.2059397 | 0.0352218
1.318964 | -0.205937 | 0.0352218
1.318954 | -0.2059343 | 0.0352218
1.318945 | -0.2059315 | 0.0352218
1.318956 | -0.2059388 | 0.0352218
1.318968 | -0.2059461 | 0.0352218
1.31898 | -0.2059534 | 0.0352218
1.318992 | -0.2059607 | 0.0352218
1.318846 | -0.205955 | 0.0352218
1.3187 | -0.2059493 | 0.0352218
1.318555 | -0.2059435 | 0.0352218
1.318409 | -0.2059378 | 0.0352218
1.318632 | -0.2059433 | 0.0352218
1.318855 | -0.2059488 | 0.0352218
1.319078 | -0.2059544 | 0.0352218
1.319301 | -0.2059599 | 0.0352218
1.319308 | -0.2059643 | 0.0352218
1.319316 | -0.2059687 | 0.0352218
1.319324 | -0.205973 | 0.0352218
1.319332 | -0.2059774 | 0.0352218
1.320744 | -0.2061548 | 0.0352218
1.322156 | -0.2063321 | 0.0352218
1.323569 | -0.2065094 | 0.0352218
1.324981 | -0.2066867 | 0.0352218
1.326858 | -0.207196 | 0.0352218
1.328735 | -0.2077052 | 0.0352218
1.330612 | -0.2082143 | 0.0352218
1.332534 | -0.2087126 | 0.03774458
1.33258 | -0.2087018 | 0.03871487
1.33267 | -0.20868 | 0.03871487
1.332601 | -0.20868 | 0.03871487
1.332533 | -0.20868 | 0.03774458
1.332464 | -0.2086799 | 0.0371624
1.332395 | -0.2086799 | 0.03677428
1.334036 | -0.2090567 | 0.03638616
1.33732 | -0.2098102 | 0.03638616
1.34071 | -0.2108576 | 0.03774458
1.341584 | -0.2111929 | 0.03803567
1.342459 | -0.2115282 | 0.03861784
1.342779 | -0.2116888 | 0.03939408
1.342938 | -0.2117692 | 0.03920002
1.343098 | -0.2118495 | 0.0388119
1.342995 | -0.2118713 | 0.03774458
1.342943 | -0.2118822 | 0.03735646
1.342892 | -0.2118932 | 0.03725943
1.344562 | -0.2119981 | 0.03696834
1.346232 | -0.212103 | 0.03687131
1.347903 | -0.2122077 | 0.03677428
1.349573 | -0.2123124 | 0.03677428
1.35267 | -0.2132424 | 0.03774458
1.354218 | -0.2137074 | 0.0381327
1.35559 | -0.2144135 | 0.0397822
1.355414 | -0.2146547 | 0.04036438
1.355238 | -0.2148959 | 0.04055844
1.355063 | -0.215137 | 0.04036438
1.355944 | -0.2151017 | 0.03832675
1.356093 | -0.2150615 | 0.03822973
1.35639 | -0.2149809 | 0.03793864
1.356539 | -0.2149406 | 0.03871487
1.358723 | -0.2155411 | 0.03755052
1.360907 | -0.2161416 | 0.03735646
1.363091 | -0.2167421 | 0.03735646
1.365274 | -0.2173425 | 0.03774458
1.366259 | -0.2173846 | 0.03745349
1.369321 | -0.2175695 | 0.04123765
1.369432 | -0.2176282 | 0.04123765
1.369653 | -0.2177456 | 0.04046141
1.369935 | -0.2179995 | 0.0397822
1.370498 | -0.2185074 | 0.0388119
1.370838 | -0.2187078 | 0.03832675
1.370895 | -0.2186543 | 0.03822973
1.370952 | -0.2186007 | 0.03822973
1.37101 | -0.2185472 | 0.03832675
1.372543 | -0.219058 | 0.03842378
1.374076 | -0.2195687 | 0.03861784
1.377619 | -0.2209605 | 0.0407525
1.378096 | -0.2213311 | 0.04162577
1.378573 | -0.2217018 | 0.04249903
1.379051 | -0.2220724 | 0.04346933
1.379546 | -0.2215505 | 0.04288715
1.380041 | -0.2210286 | 0.04288715
1.380536 | -0.2205067 | 0.04259606
1.381031 | -0.2199848 | 0.04201389
1.380614 | -0.2201373 | 0.04065547
1.380405 | -0.2202135 | 0.03997626
1.380249 | -0.2203448 | 0.03920002
1.380302 | -0.2203999 | 0.03900596
1.380354 | -0.220455 | 0.03900596
1.380406 | -0.2205101 | 0.03910299
1.380405 | -0.220538 | 0.03929705
1.380405 | -0.220552 | 0.03929705
1.380404 | -0.2205659 | 0.03929705
1.380361 | -0.2206829 | 0.03929705
1.380317 | -0.2207998 | 0.03929705
1.380273 | -0.2209167 | 0.03929705
1.38023 | -0.2210336 | 0.03929705
1.380234 | -0.2210981 | 0.03929705
1.380238 | -0.2211625 | 0.03929705
1.380242 | -0.221227 | 0.03929705
1.380247 | -0.2212914 | 0.03929705
1.380208 | -0.2212974 | 0.03929705
1.38017 | -0.2213035 | 0.03929705
1.380131 | -0.2213095 | 0.03929705
1.380093 | -0.2213156 | 0.03929705
1.380084 | -0.2212892 | 0.03929705
1.380076 | -0.2212628 | 0.03929705
1.380068 | -0.2212364 | 0.03929705
1.38006 | -0.22121 | 0.03929705
1.380065 | -0.2212179 | 0.03929705
1.38007 | -0.2212257 | 0.03929705
1.380074 | -0.2212336 | 0.03929705
1.380079 | -0.2212414 | 0.03929705
1.380155 | -0.2212429 | 0.03929705
1.380231 | -0.2212443 | 0.03929705
1.380308 | -0.2212458 | 0.03929705
1.380384 | -0.2212472 | 0.03929705
1.380417 | -0.2212371 | 0.03929705
1.380451 | -0.221227 | 0.03929705
1.380485 | -0.2212168 | 0.03929705
1.380518 | -0.2212067 | 0.03929705
1.380457 | -0.221211 | 0.03929705
1.380397 | -0.2212153 | 0.03929705
1.380336 | -0.2212196 | 0.03929705
1.380275 | -0.2212238 | 0.03929705
1.380229 | -0.2212259 | 0.03929705
1.380183 | -0.221228 | 0.03929705
1.380138 | -0.2212301 | 0.03929705
1.380092 | -0.2212321 | 0.03929705
1.380105 | -0.2212311 | 0.03929705
1.380118 | -0.2212301 | 0.03929705
1.380131 | -0.2212291 | 0.03929705
1.380144 | -0.2212281 | 0.03929705
1.380166 | -0.2212291 | 0.03929705
1.380187 | -0.2212302 | 0.03929705
1.380208 | -0.2212313 | 0.03929705
1.380229 | -0.2212324 | 0.03929705
1.380228 | -0.2212313 | 0.03929705
1.380227 | -0.2212303 | 0.03929705
1.380225 | -0.2212292 | 0.03929705
1.380224 | -0.2212282 | 0.03929705
1.380221 | -0.2212371 | 0.03929705
1.380219 | -0.221246 | 0.03929705
1.380216 | -0.2212549 | 0.03929705
1.380213 | -0.2212638 | 0.03929705
1.38012 | -0.2212827 | 0.03929705
1.380027 | -0.2213016 | 0.03929705
1.379934 | -0.2213205 | 0.03929705
1.379841 | -0.2213394 | 0.03929705
1.379713 | -0.2212876 | 0.03929705
1.379585 | -0.2212359 | 0.03929705
1.379458 | -0.2211842 | 0.03929705
1.37933 | -0.2211325 | 0.03920002
1.37929 | -0.2211468 | 0.03920002
1.379249 | -0.2211611 | 0.03920002
1.379209 | -0.2211755 | 0.03920002
1.379169 | -0.2211898 | 0.03920002
1.381499 | -0.2216347 | 0.03968517
1.38383 | -0.2220797 | 0.04017032
1.385227 | -0.2224443 | 0.04065547
1.386624 | -0.222809 | 0.04259606
1.388021 | -0.2231737 | 0.04249903
1.389417 | -0.2235383 | 0.04249903
1.390228 | -0.2237668 | 0.04356636
1.391038 | -0.2239952 | 0.04356636
1.391848 | -0.2242236 | 0.04832082
1.392659 | -0.2244519 | 0.04346933
1.392585 | -0.2245665 | 0.04249903
1.392548 | -0.2246238 | 0.04259606
1.392512 | -0.2246811 | 0.04162577
1.39383 | -0.2250833 | 0.04133468
1.395148 | -0.2254855 | 0.04123765
1.396468 | -0.2258876 | 0.04123765
1.39944 | -0.2264328 | 0.04123765
1.401092 | -0.2265759 | 0.04162577
1.402744 | -0.226719 | 0.04230497
1.404396 | -0.2268621 | 0.04812676
1.404101 | -0.2271323 | 0.04463369
1.403953 | -0.2272674 | 0.04463369
1.403805 | -0.2274025 | 0.0443426
1.402971 | -0.226979 | 0.04259606
1.402693 | -0.2268378 | 0.04133468
1.403049 | -0.2268781 | 0.04104359
1.403405 | -0.2269183 | 0.04104359
1.403761 | -0.2269585 | 0.04104359
1.404117 | -0.2269987 | 0.04152874
1.406529 | -0.2274237 | 0.04152874
1.408941 | -0.2278486 | 0.04152874
1.411352 | -0.2282734 | 0.0417228
1.413764 | -0.2286982 | 0.04259606
1.414472 | -0.2288246 | 0.04773864
1.415179 | -0.228951 | 0.04385745
1.416594 | -0.2292039 | 0.04521587
1.416406 | -0.2292996 | 0.04521587
1.416031 | -0.2294911 | 0.04443963
1.415863 | -0.2293636 | 0.04308121
1.415873 | -0.229252 | 0.04308121
1.415883 | -0.2291404 | 0.04259606
1.416965 | -0.229324 | 0.04220795
1.418047 | -0.2295076 | 0.04220795
1.420211 | -0.2298747 | 0.04191686
1.421596 | -0.2302708 | 0.04191686
1.424365 | -0.2310629 | 0.04346933
1.425749 | -0.2314589 | 0.04356636
1.426091 | -0.2317431 | 0.04453666
1.426433 | -0.2320273 | 0.04453666
1.426775 | -0.2323114 | 0.04608914
1.427118 | -0.2325955 | 0.04608914
1.427064 | -0.23259 | 0.04647725
1.42701 | -0.2325846 | 0.04443963
1.426956 | -0.2325792 | 0.04482775
1.426935 | -0.2325965 | 0.04376042
1.426969 | -0.2326193 | 0.04366339
1.42962 | -0.2328753 | 0.04366339
1.432272 | -0.2331313 | 0.04366339
1.434923 | -0.2333872 | 0.04366339
1.437574 | -0.2336432 | 0.04366339
1.438631 | -0.2340063 | 0.04366339
1.43916 | -0.2341879 | 0.04754458
1.439689 | -0.2343694 | 0.04667131
1.439863 | -0.2346987 | 0.04725349
1.440036 | -0.2350281 | 0.04657428
1.44021 | -0.2353574 | 0.04735052
1.440334 | -0.2356776 | 0.04647725
1.440234 | -0.2356596 | 0.04511884
1.441788 | -0.2358274 | 0.04443963
1.443392 | -0.2360042 | 0.04424557
1.444996 | -0.236181 | 0.04414854
1.446601 | -0.2363578 | 0.04424557
1.448121 | -0.2368197 | 0.04414854
1.449642 | -0.2372817 | 0.04424557
1.451162 | -0.2377435 | 0.04230497
1.452683 | -0.2382054 | 0.04754458
1.452638 | -0.2381721 | 0.04812676
1.452548 | -0.2381054 | 0.04909706
1.452503 | -0.238072 | 0.04909706
1.452767 | -0.2381055 | 0.04715646
1.452898 | -0.2381222 | 0.04744755
1.45303 | -0.2381389 | 0.04686537
1.453219 | -0.2381287 | 0.04735052
1.453597 | -0.2381083 | 0.04647725
1.453753 | -0.2381481 | 0.04638022
1.453686 | -0.2382481 | 0.0453129
1.453652 | -0.2382981 | 0.0453129
1.453734 | -0.238301 | 0.04521587
1.453816 | -0.2383039 | 0.04521587
1.453898 | -0.2383069 | 0.04521587
1.45398 | -0.2383098 | 0.04521587
1.454028 | -0.2383149 | 0.04521587
1.454077 | -0.2383199 | 0.04521587
1.454126 | -0.2383249 | 0.04521587
1.454175 | -0.2383299 | 0.04521587
1.454038 | -0.2383169 | 0.04521587
1.453901 | -0.2383038 | 0.04521587
1.453765 | -0.2382907 | 0.04521587
1.453628 | -0.2382775 | 0.04521587
1.453703 | -0.2382647 | 0.04521587
1.453778 | -0.2382519 | 0.04521587
1.453854 | -0.238239 | 0.04521587
1.453929 | -0.2382262 | 0.04521587
1.453925 | -0.2382282 | 0.04511884
1.45392 | -0.2382302 | 0.04511884
1.453915 | -0.2382323 | 0.04511884
1.453911 | -0.2382343 | 0.04511884
1.453899 | -0.2382292 | 0.04511884
1.453887 | -0.2382242 | 0.04511884
1.453876 | -0.2382192 | 0.04511884
1.453864 | -0.2382141 | 0.04511884
1.453728 | -0.238214 | 0.04511884
1.453591 | -0.2382138 | 0.04511884
1.453455 | -0.2382136 | 0.04511884
1.453319 | -0.2382135 | 0.04511884
1.453263 | -0.2382074 | 0.04511884
1.453207 | -0.2382012 | 0.04511884
1.453152 | -0.2381951 | 0.04511884
1.453096 | -0.238189 | 0.04511884
1.453119 | -0.2381949 | 0.04511884
1.453143 | -0.2382008 | 0.04511884
1.453166 | -0.2382067 | 0.04511884
1.453189 | -0.2382126 | 0.04511884
1.453296 | -0.2382059 | 0.04511884
1.453402 | -0.2381992 | 0.04511884
1.453508 | -0.2381926 | 0.04511884
1.453614 | -0.2381859 | 0.04511884
1.453652 | -0.2381886 | 0.04511884
1.45369 | -0.2381913 | 0.04511884
1.453728 | -0.2381939 | 0.04511884
1.453883 | -0.2381913 | 0.04502181
1.454001 | -0.238186 | 0.04502181
1.454118 | -0.2381807 | 0.04502181
1.454235 | -0.2381753 | 0.04502181
1.454288 | -0.2381741 | 0.04502181
1.454341 | -0.2381729 | 0.04502181
1.454394 | -0.2381716 | 0.04502181
1.454447 | -0.2381704 | 0.04502181
1.454436 | -0.238176 | 0.04502181
1.454425 | -0.2381817 | 0.04502181
1.454415 | -0.2381873 | 0.04502181
1.454404 | -0.2381929 | 0.04502181
1.454299 | -0.2382501 | 0.04502181
1.454193 | -0.2383073 | 0.04502181
1.454088 | -0.2383645 | 0.04502181
1.453983 | -0.2384217 | 0.04502181
1.454098 | -0.2382913 | 0.04502181
1.454214 | -0.238161 | 0.04502181
1.454329 | -0.2380306 | 0.04502181
1.455195 | -0.2379108 | 0.04511884
1.457448 | -0.2379426 | 0.04502181
1.459705 | -0.2386469 | 0.04473072
1.461963 | -0.2393511 | 0.04473072
1.464221 | -0.2400554 | 0.04502181
1.466547 | -0.2410245 | 0.04744755
1.466615 | -0.2412893 | 0.04744755
1.466683 | -0.2415541 | 0.04938815
1.46675 | -0.2418189 | 0.04997033
1.466988 | -0.2418206 | 0.04997033
1.467225 | -0.2418222 | 0.05035844
1.467463 | -0.2418239 | 0.05026142
1.467781 | -0.2418666 | 0.04832082
1.467862 | -0.2419077 | 0.04783567
1.467943 | -0.2419488 | 0.04735052
1.468024 | -0.2419899 | 0.04705943
1.468327 | -0.2420623 | 0.0469624
1.468631 | -0.2421347 | 0.0469624
1.468934 | -0.2422071 | 0.0469624
1.467096 | -0.2423195 | 0.04647725
1.466025 | -0.2423396 | 0.04647725
1.464954 | -0.2423596 | 0.04647725
1.467034 | -0.2425657 | 0.04647725
1.469114 | -0.2427718 | 0.04657428
1.471195 | -0.2429779 | 0.04657428
1.473276 | -0.243184 | 0.04735052
1.474222 | -0.2434091 | 0.04735052
1.475169 | -0.2436341 | 0.04841785
1.477063 | -0.2440841 | 0.05074656
1.476901 | -0.2440421 | 0.05132874
1.476555 | -0.2439674 | 0.05026142
1.476836 | -0.2440704 | 0.04832082
1.476976 | -0.2441219 | 0.04783567
1.478791 | -0.2445099 | 0.04764161
1.480605 | -0.244898 | 0.04764161
1.48242 | -0.2452859 | 0.04764161
1.484235 | -0.2456739 | 0.04783567
1.485391 | -0.2458314 | 0.04783567
1.488861 | -0.2463039 | 0.05229904
1.488951 | -0.2464182 | 0.05191092
1.489041 | -0.2465326 | 0.05229904
1.489131 | -0.246647 | 0.05220201
1.489221 | -0.2467614 | 0.05229904
1.489254 | -0.2468512 | 0.05132874
1.489288 | -0.2469411 | 0.05132874
1.489323 | -0.247031 | 0.05035844
1.489357 | -0.2471208 | 0.0498733
1.492538 | -0.2478509 | 0.04948518
1.494129 | -0.2482159 | 0.04948518
1.497708 | -0.2494254 | 0.05181389
1.498702 | -0.2498475 | 0.05181389
1.499696 | -0.2502695 | 0.05326934
1.499685 | -0.2500356 | 0.05326934
1.499663 | -0.2495677 | 0.05307528
1.499652 | -0.2493337 | 0.05307528
1.499581 | -0.2494046 | 0.05171686
1.499509 | -0.2494755 | 0.05229904
1.499438 | -0.2495464 | 0.05035844
1.499366 | -0.2496173 | 0.05035844
1.500105 | -0.2499387 | 0.05035844
1.500843 | -0.25026 | 0.04977627
1.501582 | -0.2505814 | 0.04977627
1.50232 | -0.2509028 | 0.0498733
1.505163 | -0.2515715 | 0.0498733
1.508006 | -0.2522402 | 0.05035844
1.510849 | -0.2529088 | 0.05132874
1.513691 | -0.2535775 | 0.05132874
1.513644 | -0.2536161 | 0.05812083
1.513597 | -0.2536547 | 0.05423964
1.51355 | -0.2536933 | 0.05520993
1.513503 | -0.2537319 | 0.05472478
1.512345 | -0.2537504 | 0.05472478
1.510028 | -0.2537873 | 0.05268716
1.508869 | -0.2538058 | 0.05326934
1.509681 | -0.2537906 | 0.05229904
1.510494 | -0.2537755 | 0.05191092
1.511306 | -0.2537603 | 0.05191092
1.512119 | -0.2537452 | 0.05181389
1.513922 | -0.2542437 | 0.05181389
1.515725 | -0.2547423 | 0.05229904
1.517528 | -0.2552407 | 0.05229904
1.519332 | -0.2557391 | 0.05773271
1.520164 | -0.2558379 | 0.05385152
1.520996 | -0.2559367 | 0.05423964
1.521828 | -0.2560355 | 0.05812083
1.52266 | -0.2561342 | 0.05715053
1.522632 | -0.2562187 | 0.05656835
1.522603 | -0.2563032 | 0.05656835
1.522574 | -0.2563876 | 0.05676241
1.522545 | -0.2564721 | 0.05482181
1.521562 | -0.2560715 | 0.05307528
1.52169 | -0.256073 | 0.05239607
1.521818 | -0.2560746 | 0.05239607
1.522154 | -0.2560514 | 0.05229904
1.52249 | -0.2560281 | 0.05229904
1.522826 | -0.2560049 | 0.05229904
1.523163 | -0.2559816 | 0.05229904
1.523111 | -0.2559964 | 0.05229904
1.523059 | -0.2560111 | 0.05229904
1.523007 | -0.2560259 | 0.05229904
1.522955 | -0.2560407 | 0.05171686
1.523094 | -0.2560298 | 0.05210498
1.523233 | -0.256019 | 0.05210498
1.523373 | -0.2560081 | 0.05210498
1.523512 | -0.2559973 | 0.05210498
1.523314 | -0.2560001 | 0.05210498
1.523116 | -0.2560029 | 0.05210498
1.522918 | -0.2560057 | 0.05210498
1.522719 | -0.2560084 | 0.05210498
1.522729 | -0.2560156 | 0.05210498
1.522738 | -0.2560228 | 0.05210498
1.522747 | -0.25603 | 0.05210498
1.522756 | -0.2560371 | 0.05210498
1.522795 | -0.2560221 | 0.05210498
1.522834 | -0.2560071 | 0.05210498
1.522873 | -0.255992 | 0.05210498
1.522911 | -0.255977 | 0.05210498
1.522727 | -0.2559819 | 0.05210498
1.522543 | -0.2559868 | 0.05210498
1.522359 | -0.2559917 | 0.05210498
1.522174 | -0.2559966 | 0.05210498
1.522621 | -0.2559308 | 0.05210498
1.523068 | -0.2558651 | 0.05210498
1.523515 | -0.2557993 | 0.05210498
1.523962 | -0.2557336 | 0.05210498
1.523918 | -0.2557482 | 0.05210498
1.523874 | -0.2557628 | 0.05210498
1.52383 | -0.2557774 | 0.05210498
1.523786 | -0.255792 | 0.05210498
1.523346 | -0.2558587 | 0.05210498
1.522907 | -0.2559254 | 0.05210498
1.522468 | -0.2559921 | 0.05210498
1.522028 | -0.2560588 | 0.05210498
1.522201 | -0.2560422 | 0.05210498
1.522375 | -0.2560256 | 0.05210498
1.522548 | -0.256009 | 0.05210498
1.522721 | -0.2559924 | 0.05210498
1.522808 | -0.2559892 | 0.05210498
1.522895 | -0.255986 | 0.05210498
1.522982 | -0.2559827 | 0.05210498
1.523069 | -0.2559795 | 0.05210498
1.523033 | -0.2559856 | 0.05210498
1.522996 | -0.2559917 | 0.05200795
1.52296 | -0.2559978 | 0.05200795
1.522923 | -0.2560039 | 0.05200795
1.52294 | -0.2559737 | 0.05200795
1.522957 | -0.2559436 | 0.05200795
1.522974 | -0.2559134 | 0.05200795
1.522991 | -0.2558832 | 0.05200795
1.522886 | -0.2559242 | 0.05200795
1.522781 | -0.2559651 | 0.05200795
1.522676 | -0.256006 | 0.05200795
1.522571 | -0.2560469 | 0.05200795
1.522563 | -0.2560356 | 0.05200795
1.522555 | -0.2560242 | 0.05200795
1.522547 | -0.2560128 | 0.05200795
1.522539 | -0.2560015 | 0.05200795
1.522733 | -0.2560126 | 0.05200795
1.522926 | -0.2560237 | 0.05200795
1.523119 | -0.2560349 | 0.05200795
1.523312 | -0.256046 | 0.05200795
1.523294 | -0.2560507 | 0.05200795
1.523276 | -0.2560554 | 0.05200795
1.523258 | -0.2560602 | 0.05200795
1.523239 | -0.2560649 | 0.05200795
1.52324 | -0.2561026 | 0.05200795
1.52324 | -0.2561403 | 0.05200795
1.523241 | -0.256178 | 0.05191092
1.523241 | -0.2562157 | 0.05191092
1.523645 | -0.2561738 | 0.05191092
1.52405 | -0.256132 | 0.05191092
1.524859 | -0.2560482 | 0.05229904
1.5276 | -0.256761 | 0.05171686
1.533083 | -0.2581865 | 0.05171686
1.535825 | -0.2588991 | 0.05812083
1.535604 | -0.2590681 | 0.0580238
1.535382 | -0.2592371 | 0.05753865
1.535161 | -0.2594059 | 0.05753865
1.534939 | -0.2595746 | 0.05753865
1.535419 | -0.2595189 | 0.05666538
1.535716 | -0.2594417 | 0.05666538
1.536013 | -0.2593645 | 0.05472478
1.536607 | -0.25921 | 0.0551129
1.538804 | -0.259628 | 0.05414261
1.541001 | -0.260046 | 0.05414261
1.545397 | -0.2608817 | 0.0551129
1.546371 | -0.2609896 | 0.0551129
1.547344 | -0.2610974 | 0.0580238
1.548317 | -0.2612053 | 0.05763568
1.549325 | -0.2613272 | 0.06006142
1.549396 | -0.2613552 | 0.05957627
1.549237 | -0.2614777 | 0.0580238
1.549042 | -0.2615861 | 0.0570535
1.548847 | -0.2616946 | 0.0570535
1.548653 | -0.2618031 | 0.0560832
1.550035 | -0.2621606 | 0.05588914
1.551419 | -0.262518 | 0.05588914
1.552804 | -0.2628754 | 0.05588914
1.555392 | -0.2635073 | 0.05715053
1.557797 | -0.2640562 | 0.05860597
1.558716 | -0.2642959 | 0.06112875
1.558573 | -0.2642786 | 0.06112875
1.558757 | -0.2642801 | 0.05996439
1.559082 | -0.264299 | 0.05996439
1.559733 | -0.2643368 | 0.05734459
1.560031 | -0.2645684 | 0.05734459
1.560181 | -0.2646841 | 0.05724756
1.567692 | -0.2668773 | 0.06190499
1.569043 | -0.2669754 | 0.06209905
1.569718 | -0.2670244 | 0.06287528
1.569401 | -0.2670779 | 0.06190499
1.569243 | -0.2671046 | 0.06190499
1.569085 | -0.2671314 | 0.06141984
1.572112 | -0.2674433 | 0.05996439
1.573122 | -0.2675471 | 0.05909112
1.575423 | -0.2683549 | 0.05909112
1.577725 | -0.2691627 | 0.05909112
1.58233 | -0.2707784 | 0.05986736
1.582081 | -0.2713833 | 0.06471885
1.583533 | -0.271496 | 0.06239014
1.583314 | -0.2714936 | 0.06239014
1.582876 | -0.2714888 | 0.06190499
1.582657 | -0.2714864 | 0.06190499
1.582473 | -0.2717692 | 0.06083766
1.582381 | -0.2719105 | 0.06083766
1.582289 | -0.2720518 | 0.06074063
1.58255 | -0.2720308 | 0.06074063
1.583071 | -0.2719885 | 0.06054657
1.583332 | -0.2719673 | 0.06054657
1.583345 | -0.2719725 | 0.06054657
1.583358 | -0.2719777 | 0.06054657
1.583371 | -0.2719829 | 0.06044954
1.583371 | -0.2719814 | 0.06044954
1.583358 | -0.2719747 | 0.06044954
1.583345 | -0.271968 | 0.06044954
1.583333 | -0.2719613 | 0.06044954
1.583323 | -0.2719673 | 0.06044954
1.583313 | -0.2719734 | 0.06044954
1.583303 | -0.2719795 | 0.06044954
1.583294 | -0.2719855 | 0.06044954
1.583382 | -0.2719871 | 0.06044954
1.583471 | -0.2719886 | 0.06044954
1.583559 | -0.2719901 | 0.06044954
1.583648 | -0.2719916 | 0.06035251
1.583597 | -0.2719932 | 0.06035251
1.583546 | -0.2719948 | 0.06035251
1.583496 | -0.2719963 | 0.06035251
1.583445 | -0.2719979 | 0.06035251
1.58338 | -0.2719982 | 0.06035251
1.583315 | -0.2719985 | 0.06035251
1.58325 | -0.2719988 | 0.06035251
1.583185 | -0.271999 | 0.06035251
1.583209 | -0.2719725 | 0.06035251
1.583233 | -0.271946 | 0.06035251
1.583257 | -0.2719195 | 0.06035251
1.583281 | -0.2718929 | 0.06035251
1.583317 | -0.2719095 | 0.06035251
1.583354 | -0.271926 | 0.06035251
1.58339 | -0.2719425 | 0.06035251
1.583427 | -0.271959 | 0.06035251
1.583425 | -0.2719696 | 0.06035251
1.583424 | -0.2719802 | 0.06035251
1.583423 | -0.2719907 | 0.06035251
1.583421 | -0.2720013 | 0.06035251
1.583429 | -0.2720029 | 0.06035251
1.583438 | -0.2720046 | 0.06035251
1.583446 | -0.2720063 | 0.06035251
1.583454 | -0.2720079 | 0.06035251
1.583376 | -0.2720034 | 0.06035251
1.583298 | -0.2719989 | 0.06035251
1.583219 | -0.2719944 | 0.06035251
1.583141 | -0.2719899 | 0.06035251
1.583135 | -0.2719884 | 0.06035251
1.583129 | -0.271987 | 0.06035251
1.583123 | -0.2719856 | 0.06035251
1.583116 | -0.2719841 | 0.06035251
1.58311 | -0.271988 | 0.06035251
1.583103 | -0.2719918 | 0.06035251
1.583097 | -0.2719956 | 0.06035251
1.58309 | -0.2719995 | 0.06035251
1.582979 | -0.2719902 | 0.06035251
1.582868 | -0.271981 | 0.06035251
1.582758 | -0.2719717 | 0.06035251
1.582647 | -0.2719625 | 0.06035251
1.584306 | -0.2721464 | 0.06035251
1.585965 | -0.2723303 | 0.06035251
1.592227 | -0.2735515 | 0.06394261
1.592748 | -0.2740015 | 0.06636836
1.592288 | -0.274167 | 0.06530103
1.592283 | -0.2741689 | 0.06394261
1.592281 | -0.2741698 | 0.06336043
1.592279 | -0.2741708 | 0.06384558
1.594297 | -0.2744995 | 0.06384558
1.598332 | -0.2751568 | 0.06277825
1.60035 | -0.2754854 | 0.06277825
1.602319 | -0.2758733 | 0.06297231
1.604288 | -0.2762612 | 0.06365152
1.606257 | -0.2766491 | 0.06772677
1.608226 | -0.277037 | 0.0678238
1.608423 | -0.2770985 | 0.0678238
1.608619 | -0.27716 | 0.06743568
1.609013 | -0.277283 | 0.06704756
1.608379 | -0.2774559 | 0.06607727
1.608063 | -0.2775424 | 0.06646539
1.607746 | -0.2776289 | 0.0668535
1.608069 | -0.2776075 | 0.06491291
1.608715 | -0.2775646 | 0.06471885
1.610529 | -0.27804 | 0.06365152
1.612019 | -0.2785366 | 0.06355449
1.616963 | -0.2808579 | 0.07034658
1.617125 | -0.2809251 | 0.07034658
1.617206 | -0.2809587 | 0.06889113
1.617221 | -0.2809671 | 0.06869707
1.622443 | -0.282129 | 0.06724162
1.62765 | -0.283282 | 0.0678238
1.62854 | -0.2831405 | 0.07655648
1.628985 | -0.2830698 | 0.07170499
1.62943 | -0.2829991 | 0.0769446
1.629467 | -0.2831236 | 0.07267529
1.629542 | -0.2833725 | 0.07189905
1.62958 | -0.283497 | 0.07219014
1.629626 | -0.2834955 | 0.07092875
1.629672 | -0.2834941 | 0.07160796
1.629717 | -0.2834926 | 0.07005549
1.629763 | -0.2834911 | 0.07063766
1.62967 | -0.2834795 | 0.06918222
1.629576 | -0.2834679 | 0.06957034
1.62939 | -0.2834446 | 0.06927925
1.631582 | -0.2838756 | 0.0697644
1.633775 | -0.2843064 | 0.0687941
1.63816 | -0.2851681 | 0.06762974
1.640114 | -0.2867075 | 0.07752678
1.640208 | -0.2868037 | 0.07306341
1.640398 | -0.2869961 | 0.07296638
1.640281 | -0.2872583 | 0.07170499
1.642716 | -0.2876501 | 0.06966737
1.643969 | -0.2878182 | 0.06966737
1.645221 | -0.2879863 | 0.06966737
1.646869 | -0.288374 | 0.06918222
1.648518 | -0.2887616 | 0.07112281
1.65237 | -0.289852 | 0.07655648
1.652645 | -0.2900095 | 0.07655648
1.65292 | -0.290167 | 0.0759743
1.653368 | -0.2902185 | 0.07616836
1.653561 | -0.2902327 | 0.0733545
1.653305 | -0.2901955 | 0.07257826
1.653048 | -0.2901582 | 0.07199608
1.652792 | -0.2901209 | 0.07199608
1.652824 | -0.2900802 | 0.07199608
1.652855 | -0.2900395 | 0.07199608
1.652886 | -0.2899988 | 0.07189905
1.652918 | -0.2899581 | 0.07189905
1.653021 | -0.2899525 | 0.07189905
1.653124 | -0.289947 | 0.07189905
1.653227 | -0.2899415 | 0.07189905
1.653329 | -0.2899359 | 0.07180202
1.653261 | -0.2899311 | 0.07180202
1.653193 | -0.2899262 | 0.07180202
1.653125 | -0.2899214 | 0.07180202
1.653027 | -0.2899287 | 0.07170499
1.652997 | -0.2899408 | 0.07170499
1.652966 | -0.289953 | 0.07170499
1.652936 | -0.2899651 | 0.07170499
1.652931 | -0.2899575 | 0.07170499
1.652925 | -0.28995 | 0.07170499
1.65292 | -0.2899424 | 0.07170499
1.652915 | -0.2899348 | 0.07170499
1.653005 | -0.2899383 | 0.07170499
1.653095 | -0.2899418 | 0.07170499
1.653185 | -0.2899453 | 0.07170499
1.653275 | -0.2899488 | 0.07170499
1.653455 | -0.2900757 | 0.07170499
1.653634 | -0.2902025 | 0.07170499
1.653813 | -0.2903293 | 0.07170499
1.653993 | -0.2904562 | 0.07160796
1.65413 | -0.2904296 | 0.07160796
1.654268 | -0.2904031 | 0.07160796
1.654406 | -0.2903765 | 0.07160796
1.654543 | -0.29035 | 0.07160796
1.654438 | -0.2903343 | 0.07160796
1.654332 | -0.2903184 | 0.07160796
1.654227 | -0.2903024 | 0.07160796
1.654122 | -0.2902862 | 0.07160796
1.654118 | -0.2902908 | 0.07160796
1.654115 | -0.2902954 | 0.07160796
1.654111 | -0.2903 | 0.07160796
1.654108 | -0.2903046 | 0.07160796
1.654109 | -0.2903309 | 0.07160796
1.65411 | -0.2903571 | 0.07160796
1.654111 | -0.2903834 | 0.07160796
1.654112 | -0.2904097 | 0.07160796
1.654119 | -0.2904065 | 0.07160796
1.654126 | -0.2904033 | 0.07160796
1.654133 | -0.2904002 | 0.07160796
1.654141 | -0.290397 | 0.07160796
1.65412 | -0.2904137 | 0.07160796
1.6541 | -0.2904303 | 0.07160796
1.65408 | -0.290447 | 0.07160796
1.65406 | -0.2904636 | 0.07160796
1.654349 | -0.2904373 | 0.07160796
1.654639 | -0.290411 | 0.07160796
1.654928 | -0.2903847 | 0.07160796
1.655218 | -0.2903585 | 0.07160796
1.65476 | -0.2903515 | 0.07160796
1.654301 | -0.2903445 | 0.07160796
1.653843 | -0.2903375 | 0.07160796
1.653385 | -0.2903304 | 0.07160796
1.653391 | -0.2903267 | 0.07160796
1.653396 | -0.290323 | 0.07160796
1.653402 | -0.2903193 | 0.07160796
1.653408 | -0.2903155 | 0.07160796
1.654868 | -0.2904361 | 0.07160796
1.656327 | -0.2905567 | 0.07160796
1.657787 | -0.2906772 | 0.07160796
1.659247 | -0.2907978 | 0.07160796
1.66108 | -0.2913091 | 0.07160796
1.662913 | -0.2918204 | 0.07083172
1.666579 | -0.2928428 | 0.07626539
1.666617 | -0.2928309 | 0.06840598
1.666693 | -0.2928071 | 0.07840005
1.666731 | -0.2927951 | 0.07840005
1.666683 | -0.2927504 | 0.06792083
1.670911 | -0.2938895 | 0.07461588
1.673096 | -0.2945261 | 0.07451886
1.675973 | -0.2954139 | 0.0759743
1.677358 | -0.2959161 | 0.06918222
1.678423 | -0.2960839 | 0.08043767
1.679169 | -0.2959175 | 0.07966143
1.679477 | -0.2958482 | 0.07665351
1.681142 | -0.296429 | 0.07616836
1.682828 | -0.297005 | 0.07616836
1.686202 | -0.2981567 | 0.06821192
1.686191 | -0.2982175 | 0.07888519
1.686168 | -0.298339 | 0.08228124
1.686487 | -0.2984508 | 0.0824753
1.689207 | -0.2987934 | 0.07869113
1.692668 | -0.299172 | 0.07849708
1.694398 | -0.2993613 | 0.07840005
1.700649 | -0.3014504 | 0.08470698
1.700709 | -0.3014848 | 0.08664757
1.700769 | -0.3014918 | 0.08354262
1.70083 | -0.3014987 | 0.08276638
1.70095 | -0.3015127 | 0.081505
1.706351 | -0.3025725 | 0.08082579
1.708151 | -0.3029255 | 0.08101985
1.709669 | -0.3044117 | 0.08334856
1.710428 | -0.3051548 | 0.08490104
1.711187 | -0.3058979 | 0.08722975
1.711368 | -0.3058418 | 0.08684163
1.71155 | -0.3057857 | 0.08703569
1.711732 | -0.3057295 | 0.08655055
1.711913 | -0.3056734 | 0.08664757
1.712386 | -0.3057371 | 0.08296044
1.712543 | -0.3057584 | 0.08266935
1.716553 | -0.3061341 | 0.08189312
1.718559 | -0.3063219 | 0.08189312
1.720894 | -0.3069121 | 0.08286341
1.721224 | -0.3073145 | 0.08577431
1.721555 | -0.3077169 | 0.0877149
1.721885 | -0.3081192 | 0.0886852
1.72191 | -0.3080858 | 0.08975253
1.721935 | -0.3080524 | 0.08994659
1.721961 | -0.308019 | 0.08946144
1.722069 | -0.3080791 | 0.08587134
1.722097 | -0.3081102 | 0.08558025
1.722395 | -0.3081022 | 0.08538619
1.722991 | -0.3080862 | 0.08441589
1.723288 | -0.3080781 | 0.08480401
1.723242 | -0.3080788 | 0.08470698
1.723103 | -0.3080809 | 0.08451292
1.723067 | -0.3080762 | 0.08431886
1.723055 | -0.3080746 | 0.08431886
1.72299 | -0.3080851 | 0.08422183
1.722924 | -0.3080955 | 0.08422183
1.722793 | -0.3081164 | 0.08422183
1.722864 | -0.3081147 | 0.0841248
1.722934 | -0.3081131 | 0.0841248
1.723005 | -0.3081114 | 0.0841248
1.723015 | -0.3081074 | 0.0841248
1.722955 | -0.308105 | 0.08402777
1.722895 | -0.3081026 | 0.08402777
1.722835 | -0.3081002 | 0.08402777
1.722761 | -0.3080994 | 0.08402777
1.722688 | -0.3080986 | 0.08402777
1.722614 | -0.3080979 | 0.08402777
1.722541 | -0.3080971 | 0.08402777
1.722397 | -0.3080943 | 0.08402777
1.722253 | -0.3080915 | 0.08402777
1.722108 | -0.3080887 | 0.08402777
1.721964 | -0.3080858 | 0.08402777
1.722017 | -0.308045 | 0.08393074
1.72207 | -0.3080041 | 0.08393074
1.722122 | -0.3079632 | 0.08393074
1.722175 | -0.3079223 | 0.08393074
1.722543 | -0.3078602 | 0.08393074
1.72291 | -0.307798 | 0.08393074
1.723278 | -0.3077359 | 0.08393074
1.723645 | -0.3076737 | 0.08393074
1.723679 | -0.3077281 | 0.08393074
1.723712 | -0.3077824 | 0.08393074
1.723746 | -0.3078367 | 0.08393074
1.723779 | -0.307891 | 0.08393074
1.723785 | -0.3078896 | 0.08393074
1.723791 | -0.3078882 | 0.08393074
1.723797 | -0.3078867 | 0.08393074
1.723769 | -0.3078887 | 0.08383371
1.723735 | -0.307892 | 0.08383371
1.723702 | -0.3078953 | 0.08383371
1.723668 | -0.3078987 | 0.08383371
1.723637 | -0.3079001 | 0.08383371
1.723605 | -0.3079016 | 0.08383371
1.723574 | -0.307903 | 0.08383371
1.723543 | -0.3079045 | 0.08383371
1.723521 | -0.3078835 | 0.08383371
1.7235 | -0.3078625 | 0.08383371
1.723479 | -0.3078415 | 0.08383371
1.723458 | -0.3078205 | 0.08383371
1.725018 | -0.308148 | 0.08383371
1.726577 | -0.3084755 | 0.08383371
1.729695 | -0.3091305 | 0.08373668
1.730489 | -0.3094553 | 0.08393074
1.732077 | -0.3101049 | 0.08625946
1.732923 | -0.3105336 | 0.09033471
1.73308 | -0.3108455 | 0.09198421
1.733047 | -0.3108514 | 0.091305
1.732981 | -0.310863 | 0.09072282
1.732948 | -0.3108688 | 0.08897629
1.734612 | -0.3113585 | 0.08858817
1.737942 | -0.3123377 | 0.08897629
1.739608 | -0.3128273 | 0.08800599
1.740467 | -0.3130402 | 0.08839411
1.742186 | -0.3134659 | 0.09188718
1.743046 | -0.3136788 | 0.09382778
1.743234 | -0.3136818 | 0.09518619
1.743421 | -0.3136847 | 0.09576837
1.743609 | -0.3136877 | 0.09557431
1.743061 | -0.3137789 | 0.09246936
1.744495 | -0.3139892 | 0.09217827
1.748796 | -0.3146188 | 0.09052877
1.750085 | -0.31511 | 0.09091688
1.751373 | -0.3156011 | 0.09149906
1.752662 | -0.3160923 | 0.09246936
1.75395 | -0.3165834 | 0.09499213
1.754803 | -0.3166468 | 0.09673867
1.757364 | -0.3168369 | 0.09829115
1.758098 | -0.3166863 | 0.09654461
1.76025 | -0.3169731 | 0.09431293
1.764065 | -0.3176471 | 0.09363372
1.765974 | -0.3179839 | 0.09343966
1.76696 | -0.318422 | 0.09402184
1.767947 | -0.3188601 | 0.0932456
1.769862 | -0.3197467 | 0.101008
1.769748 | -0.3197676 | 0.1018812
1.76979 | -0.3197852 | 0.1004258
1.769889 | -0.3197924 | 0.1004258
1.769988 | -0.3197994 | 0.09877629
1.770088 | -0.3198064 | 0.09819412
1.77236 | -0.3201364 | 0.09751491
1.773496 | -0.3203014 | 0.09751491
1.774632 | -0.3204664 | 0.09761194
1.776637 | -0.3208924 | 0.09877629
1.780645 | -0.3217443 | 0.1021723
1.782649 | -0.3221701 | 0.1039189
1.782636 | -0.3222611 | 0.1050832
1.782632 | -0.3222915 | 0.104404
1.782618 | -0.3222952 | 0.1033367
1.782603 | -0.3222988 | 0.1023664
1.782589 | -0.3223025 | 0.1013961
1.782575 | -0.3223062 | 0.1005228
1.782587 | -0.3223573 | 0.1003288
1.782598 | -0.3224085 | 0.1000377
1.782622 | -0.3225107 | 0.09984362
1.78242 | -0.3225094 | 0.09974659
1.782217 | -0.3225081 | 0.09955253
1.782015 | -0.3225069 | 0.09955253
1.781844 | -0.3224984 | 0.09926144
1.781906 | -0.3224839 | 0.09906738
1.781993 | -0.3224769 | 0.09897035
1.782049 | -0.3224771 | 0.09897035
1.782162 | -0.3224775 | 0.09887332
1.78211 | -0.3224758 | 0.09877629
1.782059 | -0.3224742 | 0.09877629
1.782007 | -0.3224725 | 0.09877629
1.781956 | -0.3224709 | 0.09877629
1.782003 | -0.3224712 | 0.09877629
1.78205 | -0.3224716 | 0.09877629
1.782145 | -0.3224723 | 0.09867927
1.782152 | -0.3224721 | 0.09867927
1.782159 | -0.322472 | 0.09867927
1.782174 | -0.3224718 | 0.09858224
1.782194 | -0.3225395 | 0.09858224
1.782214 | -0.3226073 | 0.09858224
1.782234 | -0.322675 | 0.09858224
1.782254 | -0.3227427 | 0.09858224
1.782238 | -0.3227481 | 0.09848521
1.782223 | -0.3227535 | 0.09848521
1.782207 | -0.3227588 | 0.09848521
1.782192 | -0.3227642 | 0.09848521
1.782179 | -0.3226693 | 0.09848521
1.782167 | -0.3225744 | 0.09848521
1.782155 | -0.3224795 | 0.09848521
1.782172 | -0.3222971 | 0.09838818
1.782203 | -0.3222095 | 0.09838818
1.782263 | -0.3220344 | 0.09829115
1.782185 | -0.3220396 | 0.09829115
1.782108 | -0.3220448 | 0.09829115
1.78203 | -0.3220501 | 0.09829115
1.781953 | -0.3220553 | 0.09829115
1.781947 | -0.322049 | 0.09829115
1.781935 | -0.3220363 | 0.09819412
1.781929 | -0.32203 | 0.09819412
1.781901 | -0.3220332 | 0.09819412
1.781873 | -0.3220365 | 0.09819412
1.781845 | -0.3220397 | 0.09819412
1.781817 | -0.3220429 | 0.09819412
1.781811 | -0.3220339 | 0.09819412
1.781798 | -0.3220158 | 0.09809709
1.781791 | -0.3220068 | 0.09809709
1.781774 | -0.322008 | 0.09809709
1.781756 | -0.3220091 | 0.09809709
1.781738 | -0.3220103 | 0.09809709
1.781721 | -0.3220114 | 0.09809709
1.781697 | -0.3220805 | 0.09809709
1.781674 | -0.3221495 | 0.09809709
1.78165 | -0.3222185 | 0.09809709
1.781627 | -0.3222875 | 0.09809709
1.782399 | -0.3222293 | 0.09761194
1.782785 | -0.3222001 | 0.09722382
1.785641 | -0.322782 | 0.09644758
1.788111 | -0.3233931 | 0.09635055
1.790582 | -0.3240041 | 0.09664164
1.793517 | -0.3247628 | 0.1004258
1.794448 | -0.3250584 | 0.1061506
1.794914 | -0.3252061 | 0.107703
1.794616 | -0.3254207 | 0.1080912
1.794318 | -0.3256352 | 0.1078001
1.794547 | -0.3260773 | 0.1057624
1.795373 | -0.3260903 | 0.1061506
1.796198 | -0.3261033 | 0.1047921
1.797024 | -0.3261163 | 0.1045011
1.800335 | -0.3269127 | 0.1037248
1.80199 | -0.3273106 | 0.10421
1.803646 | -0.3277083 | 0.1054713
1.803083 | -0.3277444 | 0.107606
1.80252 | -0.3277805 | 0.1097407
1.801957 | -0.3278164 | 0.1111961
1.801394 | -0.3278523 | 0.1116813
1.801555 | -0.3279983 | 0.1112931
1.801715 | -0.3281442 | 0.1101288
1.801875 | -0.32829 | 0.1099347
1.802036 | -0.3284359 | 0.1078971
1.802644 | -0.3284622 | 0.1069268
1.803862 | -0.3285149 | 0.1059565
1.80447 | -0.3285413 | 0.1054713
1.810673 | -0.3296329 | 0.1056654
1.813775 | -0.330178 | 0.1070238
1.817102 | -0.3308668 | 0.1120694
1.817327 | -0.3310108 | 0.1143981
1.817778 | -0.3312988 | 0.1160476
1.817867 | -0.3312076 | 0.1162417
1.817955 | -0.3311164 | 0.1143981
1.818044 | -0.3310252 | 0.1124575
1.818133 | -0.330934 | 0.1124575
1.819753 | -0.3312109 | 0.111002
1.820563 | -0.3313492 | 0.1105169
1.821373 | -0.3314876 | 0.1100317
1.823198 | -0.3319595 | 0.1100317
1.826847 | -0.3329025 | 0.1118753
1.828672 | -0.3333737 | 0.11401
1.828516 | -0.3333747 | 0.1186674
1.828438 | -0.3333751 | 0.1196377
1.828416 | -0.3333638 | 0.1186674
1.828583 | -0.3333286 | 0.1149803
1.831653 | -0.3338086 | 0.1135248
1.832676 | -0.3339686 | 0.1135248
1.834658 | -0.3346124 | 0.1139129
1.836641 | -0.3352561 | 0.11401
1.840749 | -0.3366644 | 0.1220634
1.840891 | -0.3367854 | 0.1241011
1.841032 | -0.3369062 | 0.1251684
1.841174 | -0.337027 | 0.1254595
1.841188 | -0.3370204 | 0.1260417
1.841203 | -0.3370137 | 0.1241981
1.841217 | -0.3370068 | 0.1250714
1.841232 | -0.3369999 | 0.1219664
1.841214 | -0.3370268 | 0.1208021
1.841196 | -0.3370538 | 0.1201228
1.841178 | -0.3370807 | 0.1196377
1.841052 | -0.3370945 | 0.1190555
1.840943 | -0.3370814 | 0.1188615
1.840834 | -0.3370683 | 0.1187644
1.840726 | -0.3370552 | 0.1186674
1.840781 | -0.3370546 | 0.1184733
1.840809 | -0.3370543 | 0.1183763
1.840837 | -0.3370411 | 0.1182793
1.840837 | -0.3370281 | 0.1181822
1.840837 | -0.3370151 | 0.1181822
1.840837 | -0.3370022 | 0.1180852
1.840773 | -0.3371575 | 0.1180852
1.84071 | -0.3373129 | 0.1180852
1.840583 | -0.3376235 | 0.1179882
1.840646 | -0.3376137 | 0.1178912
1.840708 | -0.3376038 | 0.1178912
1.84077 | -0.337594 | 0.1178912
1.840819 | -0.337634 | 0.1177941
1.840806 | -0.3376838 | 0.1177941
1.84078 | -0.3377834 | 0.1177941
1.8407 | -0.33767 | 0.1177941
1.840539 | -0.3374434 | 0.1176971
1.840459 | -0.3373301 | 0.1176971
1.840485 | -0.337246 | 0.1176971
1.840537 | -0.3370777 | 0.1176001
1.840563 | -0.3369935 | 0.1176001
1.840558 | -0.3370341 | 0.1176001
1.840548 | -0.3371152 | 0.117503
1.840543 | -0.3371557 | 0.117503
1.840525 | -0.337196 | 0.117503
1.840489 | -0.3372766 | 0.117406
1.840471 | -0.3373168 | 0.117406
1.840485 | -0.3373104 | 0.1182793
1.8405 | -0.337304 | 0.117309
1.840514 | -0.3372976 | 0.117309
1.840528 | -0.3372912 | 0.117309
1.840527 | -0.3372849 | 0.117309
1.840525 | -0.3372786 | 0.117309
1.840524 | -0.3372722 | 0.1172119
1.840523 | -0.3372659 | 0.1172119
1.840519 | -0.3372576 | 0.1172119
1.840515 | -0.3372493 | 0.1171149
1.840511 | -0.337241 | 0.1171149
1.840507 | -0.3372327 | 0.1171149
1.840539 | -0.337367 | 0.1170179
1.840554 | -0.3374342 | 0.1170179
1.84057 | -0.3375014 | 0.1170179
1.840585 | -0.3375006 | 0.1170179
1.840601 | -0.3374998 | 0.1169209
1.840616 | -0.337499 | 0.1169209
1.840632 | -0.3374981 | 0.1169209
1.840656 | -0.3374832 | 0.1169209
1.840679 | -0.3374682 | 0.1169209
1.840703 | -0.3374532 | 0.1169209
1.840762 | -0.3374251 | 0.1168238
1.840797 | -0.3374119 | 0.1167268
1.840832 | -0.3373987 | 0.1167268
1.840866 | -0.3373856 | 0.1167268
1.840874 | -0.3373997 | 0.1167268
1.840883 | -0.3374138 | 0.1167268
1.840891 | -0.3374279 | 0.1167268
1.840893 | -0.3374401 | 0.1166298
1.840888 | -0.3374382 | 0.1166298
1.840882 | -0.3374363 | 0.1166298
1.840876 | -0.3374344 | 0.1166298
1.842104 | -0.337541 | 0.1166298
1.845788 | -0.3378608 | 0.1166298
1.84667 | -0.3382596 | 0.1176001
1.848434 | -0.339057 | 0.1259446
1.849316 | -0.3394556 | 0.1247803
1.849157 | -0.3398616 | 0.1280793
1.849077 | -0.3400646 | 0.1280793
1.848363 | -0.3401315 | 0.1244892
1.847729 | -0.3399954 | 0.1227426
1.847959 | -0.3400704 | 0.1223545
1.84819 | -0.3401453 | 0.1220634
1.848421 | -0.3402202 | 0.1218694
1.848651 | -0.340295 | 0.1215783
1.854301 | -0.3416409 | 0.120511
1.860081 | -0.3430447 | 0.1250714
1.860338 | -0.3431604 | 0.1314753
1.860747 | -0.3433023 | 0.1343862
1.861028 | -0.3433862 | 0.1342892
1.86159 | -0.343554 | 0.1318634
1.862324 | -0.343554 | 0.130408
1.863059 | -0.3435539 | 0.1293407
1.864527 | -0.3435539 | 0.1281763
1.864509 | -0.3436251 | 0.1277882
1.864492 | -0.3436963 | 0.1274001
1.864474 | -0.3437676 | 0.1268179
1.864457 | -0.3438388 | 0.1262357
1.86769 | -0.3440668 | 0.1254595
1.870923 | -0.3442947 | 0.1246832
1.871499 | -0.3448216 | 0.1250714
1.873194 | -0.3463998 | 0.1357446
1.873128 | -0.346395 | 0.1384615
1.873095 | -0.3463925 | 0.1381704
1.875828 | -0.345484 | 0.1322516
1.876088 | -0.3454147 | 0.1322516
1.876348 | -0.3453455 | 0.1322516
1.878925 | -0.3462614 | 0.1322516
1.88408 | -0.3480929 | 0.1324456
1.886497 | -0.3492408 | 0.1396258
1.886417 | -0.349357 | 0.1425367
1.886338 | -0.3494731 | 0.1445743
1.885856 | -0.3495249 | 0.1453506
1.885374 | -0.3495766 | 0.1450595
1.884892 | -0.3496283 | 0.1454476
1.884411 | -0.34968 | 0.1421486
1.884657 | -0.3497208 | 0.1404021
1.884903 | -0.3497616 | 0.1388496
1.885149 | -0.3498024 | 0.1376852
1.885395 | -0.3498432 | 0.137103
1.885322 | -0.349571 | 0.1363268
1.885297 | -0.3494802 | 0.1361328
1.885491 | -0.3494886 | 0.1359387
1.885685 | -0.349497 | 0.1358417
1.886433 | -0.3495385 | 0.1356476
1.886807 | -0.3495592 | 0.1355506
1.887181 | -0.3495799 | 0.1355506
1.886825 | -0.3495715 | 0.1355506
1.886114 | -0.3495546 | 0.1354535
1.885758 | -0.3495461 | 0.1353565
1.885887 | -0.3493557 | 0.1352595
1.885952 | -0.3492605 | 0.1352595
1.886017 | -0.3491652 | 0.1352595
1.885872 | -0.3492554 | 0.1351625
1.8858 | -0.3493005 | 0.1352595
1.885728 | -0.3493455 | 0.1352595
1.8858 | -0.3493632 | 0.1351625
1.885872 | -0.3493809 | 0.1350654
1.885859 | -0.3493802 | 0.1350654
1.885846 | -0.3493795 | 0.1350654
1.885833 | -0.3493788 | 0.1350654
1.88582 | -0.3493781 | 0.1350654
1.885777 | -0.349477 | 0.1349684
1.885756 | -0.3495265 | 0.1349684
1.885735 | -0.349576 | 0.1349684
1.885641 | -0.3497419 | 0.1349684
1.885546 | -0.3499078 | 0.1349684
1.885451 | -0.3500736 | 0.1349684
1.885357 | -0.3502394 | 0.1348714
1.88535 | -0.3502336 | 0.1348714
1.885343 | -0.3502278 | 0.1348714
1.885337 | -0.350222 | 0.1348714
1.88533 | -0.3502162 | 0.1348714
1.885351 | -0.3502158 | 0.1347743
1.885361 | -0.3502155 | 0.1347743
1.885371 | -0.3502153 | 0.1347743
1.885797 | -0.350046 | 0.1347743
1.886224 | -0.3498765 | 0.1347743
1.88665 | -0.3497068 | 0.1347743
1.887076 | -0.3495367 | 0.1347743
1.887063 | -0.3495287 | 0.1347743
1.887051 | -0.3495207 | 0.1346773
1.887038 | -0.3495127 | 0.1346773
1.887025 | -0.3495047 | 0.1346773
1.887064 | -0.3495164 | 0.1346773
1.887103 | -0.3495282 | 0.1346773
1.887142 | -0.34954 | 0.1346773
1.887181 | -0.3495517 | 0.1346773
1.887292 | -0.3495275 | 0.1346773
1.887403 | -0.3495032 | 0.1345803
1.887515 | -0.349479 | 0.1345803
1.887626 | -0.3494547 | 0.1345803
1.887544 | -0.3494598 | 0.1345803
1.887462 | -0.3494648 | 0.1345803
1.887379 | -0.3494699 | 0.1345803
1.887297 | -0.349475 | 0.1345803
1.887294 | -0.3494788 | 0.1345803
1.887291 | -0.3494826 | 0.1345803
1.887289 | -0.3494864 | 0.1345803
1.887306 | -0.3494845 | 0.1344832
1.887326 | -0.3494788 | 0.1344832
1.887346 | -0.349473 | 0.1344832
1.887367 | -0.3494672 | 0.1344832
1.887326 | -0.3494724 | 0.1344832
1.887285 | -0.3494775 | 0.1344832
1.887244 | -0.3494826 | 0.1344832
1.887203 | -0.3494877 | 0.1344832
1.887189 | -0.349479 | 0.1344832
1.887175 | -0.3494703 | 0.1343862
1.88716 | -0.3494617 | 0.1343862
1.887146 | -0.349453 | 0.1343862
1.88761 | -0.3493433 | 0.1343862
1.888074 | -0.3492337 | 0.1342892
1.888538 | -0.349124 | 0.1342892
1.889003 | -0.3490144 | 0.1342892
1.890556 | -0.3492488 | 0.1342892
1.892109 | -0.3494832 | 0.1342892
1.895216 | -0.349952 | 0.1342892
1.89698 | -0.3510667 | 0.1390436
1.896819 | -0.3513894 | 0.1476793
1.89607 | -0.3513407 | 0.1480674
1.895137 | -0.3513215 | 0.1457387
1.894866 | -0.3515397 | 0.14341
1.895197 | -0.3516583 | 0.14341
1.897634 | -0.3520498 | 0.1424397
1.901845 | -0.3525953 | 0.1424397
1.903951 | -0.3528681 | 0.1419545
1.908139 | -0.354114 | 0.1528219
1.90799 | -0.3540955 | 0.1550536
1.907842 | -0.3540769 | 0.1558298
1.907544 | -0.3540399 | 0.1550536
1.907555 | -0.3544184 | 0.1515605
1.90756 | -0.3546076 | 0.1505902
1.911887 | -0.3551475 | 0.1487466
1.916661 | -0.355808 | 0.1480674
1.918018 | -0.3567379 | 0.1543743
1.918347 | -0.3568385 | 0.1594199
1.921319 | -0.3571564 | 0.1551506
1.921296 | -0.3571087 | 0.1545684
1.921273 | -0.3570607 | 0.1530159
1.92125 | -0.3570123 | 0.1524338
1.921227 | -0.3569636 | 0.1522397
1.928162 | -0.3587653 | 0.1522397
1.930477 | -0.3593656 | 0.1545684
1.931371 | -0.3595838 | 0.153113
1.931819 | -0.3596929 | 0.166406
1.932266 | -0.359802 | 0.1682496
1.932637 | -0.3604427 | 0.1606813
1.932458 | -0.360665 | 0.1600991
1.932954 | -0.3606405 | 0.1590318
1.933119 | -0.3606324 | 0.1586437
1.933277 | -0.3606489 | 0.1586437
1.933434 | -0.3606653 | 0.1584496
1.933592 | -0.3606818 | 0.1583526
1.93375 | -0.3606982 | 0.1583526
1.933836 | -0.3606949 | 0.1582555
1.933921 | -0.3606916 | 0.1582555
1.934007 | -0.3606883 | 0.1582555
1.934093 | -0.360685 | 0.1582555
1.933926 | -0.3606835 | 0.1581585
1.933843 | -0.3606828 | 0.1581585
1.93376 | -0.3606821 | 0.1581585
1.933752 | -0.3606796 | 0.1581585
1.933736 | -0.3606747 | 0.1580615
1.933728 | -0.3606722 | 0.1580615
1.933842 | -0.3606878 | 0.1580615
1.933957 | -0.3607034 | 0.1579644
1.934072 | -0.360719 | 0.1579644
1.934186 | -0.3607346 | 0.1579644
1.934258 | -0.3607342 | 0.1579644
1.934329 | -0.3607338 | 0.1579644
1.934401 | -0.3607334 | 0.1578674
1.934472 | -0.3607331 | 0.1578674
1.934482 | -0.3607338 | 0.1578674
1.934493 | -0.3607345 | 0.1578674
1.934503 | -0.3607353 | 0.1578674
1.934514 | -0.360736 | 0.1578674
1.934505 | -0.3607704 | 0.1577704
1.934501 | -0.3607877 | 0.1577704
1.934497 | -0.3608049 | 0.1577704
1.934778 | -0.3607966 | 0.1577704
1.93506 | -0.3607884 | 0.1577704
1.935341 | -0.3607802 | 0.1576734
1.935623 | -0.360772 | 0.1576734
1.935414 | -0.3607291 | 0.1576734
1.935205 | -0.3606862 | 0.1576734
1.934996 | -0.3606434 | 0.1576734
1.934786 | -0.3606783 | 0.1575763
1.934785 | -0.3607171 | 0.1575763
1.934784 | -0.360756 | 0.1575763
1.934786 | -0.3607595 | 0.1575763
1.934788 | -0.3607629 | 0.1575763
1.93479 | -0.3607664 | 0.1574793
1.934793 | -0.3607698 | 0.1574793
1.934797 | -0.3607661 | 0.1574793
1.9348 | -0.3607623 | 0.1573823
1.934804 | -0.3607585 | 0.1573823
1.934808 | -0.3607548 | 0.1573823
1.934818 | -0.3607572 | 0.1573823
1.934827 | -0.3607596 | 0.1573823
1.934837 | -0.360762 | 0.1573823
1.934847 | -0.3607644 | 0.1573823
1.934737 | -0.360761 | 0.1573823
1.934628 | -0.3607575 | 0.1573823
1.934519 | -0.3607541 | 0.1572852
1.934409 | -0.3607507 | 0.1572852
1.934282 | -0.3607498 | 0.1572852
1.934027 | -0.360748 | 0.1571882
1.933899 | -0.3607471 | 0.1571882
1.93388 | -0.3607462 | 0.1571882
1.933861 | -0.3607453 | 0.1571882
1.933842 | -0.3607444 | 0.1571882
1.933822 | -0.3607436 | 0.1570912
1.933821 | -0.3607357 | 0.1570912
1.933819 | -0.3607278 | 0.1570912
1.933817 | -0.3607199 | 0.1570912
1.933815 | -0.360712 | 0.1570912
1.9337 | -0.3606574 | 0.1570912
1.933586 | -0.3606028 | 0.1569942
1.933472 | -0.3605481 | 0.1569942
1.933357 | -0.3604935 | 0.1569942
1.934832 | -0.3608381 | 0.156509
1.937782 | -0.3615271 | 0.156509
1.942585 | -0.3626595 | 0.1667942
1.942535 | -0.3624287 | 0.1725189
1.942511 | -0.3623133 | 0.1732951
1.942486 | -0.3621979 | 0.1734892
1.942415 | -0.3621198 | 0.1715486
1.942343 | -0.3620417 | 0.1701902
1.942201 | -0.3618854 | 0.1726159
1.942327 | -0.361913 | 0.1657268
1.942454 | -0.3619405 | 0.1657268
1.94258 | -0.361968 | 0.1644654
1.942707 | -0.3619955 | 0.1640773
1.944569 | -0.3625633 | 0.1636892
1.948292 | -0.3636988 | 0.1623308
1.954302 | -0.3650737 | 0.179311
1.954549 | -0.3646297 | 0.1822219
1.954672 | -0.3644077 | 0.179311
1.954635 | -0.3642213 | 0.1754298
1.954475 | -0.3642569 | 0.1056654
1.954315 | -0.3642926 | 0.1735862
1.954155 | -0.3643283 | 0.1725189
1.956048 | -0.3650137 | 0.1717427
1.961728 | -0.3670701 | 0.1707724
1.964004 | -0.3673156 | 0.1732951
1.96628 | -0.3675609 | 0.1855209
1.966137 | -0.367763 | 0.1872674
1.96596 | -0.367917 | 0.1779526
1.96583 | -0.3680036 | 0.1798932
1.966367 | -0.3680716 | 0.1799902
1.966905 | -0.3681395 | 0.179408
1.967442 | -0.3682075 | 0.1790199
1.967979 | -0.3682754 | 0.179311
1.970437 | -0.3688556 | 0.1781466
1.977821 | -0.370596 | 0.1829011
1.978768 | -0.3706615 | 0.1926041
1.98146 | -0.3711346 | 0.1896932
1.98143 | -0.3711381 | 0.1896932
1.981401 | -0.3711416 | 0.1939625
1.981342 | -0.3711486 | 0.1862001
1.981618 | -0.3711339 | 0.1856179
1.981894 | -0.3711192 | 0.1844536
1.98217 | -0.3711046 | 0.1844536
1.982447 | -0.3710899 | 0.1840655
1.981042 | -0.3709622 | 0.1833862
1.980339 | -0.3708983 | 0.1831922
1.979637 | -0.3708344 | 0.1829981
1.97967 | -0.370834 | 0.1829011
1.979736 | -0.3708333 | 0.1828041
1.979769 | -0.3708329 | 0.1828041
1.979751 | -0.3708697 | 0.18261
1.979734 | -0.3709064 | 0.182513
1.979711 | -0.3709126 | 0.182513
1.979666 | -0.3709252 | 0.1823189
1.979644 | -0.3709315 | 0.1823189
1.979635 | -0.3709302 | 0.1822219
1.979626 | -0.370929 | 0.1822219
1.979617 | -0.3709277 | 0.1814456
1.979608 | -0.3709265 | 0.1820278
1.979638 | -0.3709266 | 0.1820278
1.979668 | -0.3709268 | 0.1819308
1.979698 | -0.370927 | 0.1819308
1.979729 | -0.3709272 | 0.1819308
1.979632 | -0.3709138 | 0.1818338
1.979536 | -0.3709003 | 0.1818338
1.97944 | -0.3708869 | 0.1817367
1.979344 | -0.3708735 | 0.1817367
1.979486 | -0.3708877 | 0.1816397
1.979628 | -0.3709019 | 0.1816397
1.979912 | -0.3709303 | 0.1815427
1.979867 | -0.371029 | 0.1815427
1.979823 | -0.3711277 | 0.1815427
1.979733 | -0.371325 | 0.1814456
1.979709 | -0.3711701 | 0.1813486
1.979686 | -0.3710152 | 0.1813486
1.979663 | -0.3708603 | 0.1813486
1.979639 | -0.3707054 | 0.1813486
1.979663 | -0.3706997 | 0.1813486
1.979687 | -0.370694 | 0.1813486
1.979711 | -0.3706883 | 0.1813486
1.979735 | -0.3706825 | 0.1812516
1.979725 | -0.3707197 | 0.1813486
1.97972 | -0.3707383 | 0.1810575
1.979714 | -0.3707569 | 0.1810575
1.979694 | -0.3707575 | 0.1810575
1.979675 | -0.3707582 | 0.1809605
1.979655 | -0.3707588 | 0.1809605
1.979635 | -0.3707595 | 0.1808635
1.979748 | -0.3707647 | 0.1808635
1.979861 | -0.3707699 | 0.1808635
1.979974 | -0.3707751 | 0.1808635
1.980087 | -0.3707803 | 0.1808635
1.98017 | -0.3707993 | 0.1808635
1.980337 | -0.3708372 | 0.1807664
1.98042 | -0.3708562 | 0.1807664
1.98043 | -0.3708327 | 0.1807664
1.980439 | -0.3708092 | 0.1806694
1.980459 | -0.3707622 | 0.1805724
1.980439 | -0.3707683 | 0.1805724
1.98042 | -0.3707745 | 0.1805724
1.9804 | -0.3707806 | 0.1805724
1.981792 | -0.3709821 | 0.1804754
1.983203 | -0.3711776 | 0.1804754
1.986587 | -0.3716775 | 0.1750417
1.987147 | -0.3717865 | 0.1851328
1.987708 | -0.3718954 | 0.1936714
1.987812 | -0.3723093 | 0.2026952
1.98766 | -0.3724109 | 0.2036655
1.987725 | -0.3725319 | 0.2036655
1.987856 | -0.3727738 | 0.2031803
1.987921 | -0.3728948 | 0.1973585
1.991318 | -0.3729099 | 0.1939625
1.99245 | -0.3729148 | 0.1933803
2.00121 | -0.3752961 | 0.2026952
2.001416 | -0.3752896 | 0.2140476
2.002711 | -0.3756965 | 0.2131744
2.003859 | -0.3758153 | 0.2133684
2.005007 | -0.3759341 | 0.202307
2.008243 | -0.3763925 | 0.2017249
2.009861 | -0.3766217 | 0.2017249
2.011784 | -0.3769071 | 0.1972615
2.012088 | -0.3769633 | 0.2075467
2.012558 | -0.3772182 | 0.2171526
2.012419 | -0.3773607 | 0.2210338
2.01228 | -0.3775031 | 0.2210338
2.010301 | -0.377159 | 0.2123011
2.009688 | -0.3769968 | 0.2103605
2.010161 | -0.3770569 | 0.2093902
2.010634 | -0.377117 | 0.2082259
2.011107 | -0.3771771 | 0.2082259
2.01158 | -0.3772372 | 0.2082259
2.022609 | -0.3794758 | 0.2229744
2.022852 | -0.3796403 | 0.2326774
2.024091 | -0.3800171 | 0.2317071
2.024423 | -0.3800878 | 0.2289902
2.024421 | -0.3800399 | 0.2309308
2.024419 | -0.379992 | 0.2231684
2.024416 | -0.3799441 | 0.2142417
2.024414 | -0.3798962 | 0.2200635
2.024401 | -0.3798985 | 0.2190932
2.024375 | -0.3799031 | 0.2182199
2.024361 | -0.3799054 | 0.2182199
2.024233 | -0.3799485 | 0.2182199
2.024105 | -0.3799917 | 0.2182199
2.023976 | -0.3800348 | 0.2166675
2.023848 | -0.3800779 | 0.2167645
2.024182 | -0.3799884 | 0.2170556
2.024516 | -0.3798989 | 0.2162793
2.024162 | -0.3797389 | 0.2162793
2.023872 | -0.3796586 | 0.2156972
2.023876 | -0.3799101 | 0.215212
2.023684 | -0.3799227 | 0.215212
2.023492 | -0.3799353 | 0.215212
2.0233 | -0.3799479 | 0.2150179
2.023359 | -0.3799507 | 0.2150179
2.023478 | -0.3799563 | 0.215309
2.023537 | -0.3799591 | 0.2147269
2.02373 | -0.380036 | 0.2146298
2.024308 | -0.3802666 | 0.2144358
2.023956 | -0.3803306 | 0.2144358
2.023605 | -0.3803945 | 0.2142417
2.023253 | -0.3804585 | 0.2142417
2.022901 | -0.3805224 | 0.2143387
2.023106 | -0.3805198 | 0.2141447
2.023311 | -0.3805171 | 0.2141447
2.023516 | -0.3805144 | 0.2139506
2.023721 | -0.3805118 | 0.2139506
2.023718 | -0.3805147 | 0.2138536
2.023717 | -0.3805161 | 0.2138536
2.02371 | -0.3805499 | 0.2136595
2.023698 | -0.3806144 | 0.2135625
2.023692 | -0.3806467 | 0.2135625
2.023721 | -0.3806267 | 0.2134655
2.023749 | -0.3806066 | 0.2134655
2.023806 | -0.3805666 | 0.2133684
2.02362 | -0.3805642 | 0.2133684
2.02325 | -0.3805596 | 0.2131744
2.023064 | -0.3805573 | 0.2131744
2.023137 | -0.3805422 | 0.2130774
2.02321 | -0.3805272 | 0.2130774
2.023283 | -0.3805122 | 0.2130774
2.023357 | -0.3804971 | 0.2129803
2.023356 | -0.3805021 | 0.2129803
2.023355 | -0.3805071 | 0.2128833
2.023355 | -0.3805121 | 0.2128833
2.023354 | -0.380517 | 0.2127863
2.023487 | -0.3805215 | 0.2127863
2.023619 | -0.3805259 | 0.2127863
2.023752 | -0.3805303 | 0.2126892
2.023885 | -0.3805347 | 0.2126892
2.023881 | -0.3805268 | 0.2126892
2.023877 | -0.3805188 | 0.2125922
2.023873 | -0.3805108 | 0.2125922
2.023869 | -0.3805028 | 0.2124952
2.02387 | -0.3805119 | 0.2124952
2.023871 | -0.3805209 | 0.2123981
2.023873 | -0.3805299 | 0.2123981
2.023874 | -0.380539 | 0.2123981
2.023883 | -0.3805444 | 0.2123011
2.023892 | -0.3805499 | 0.2123011
2.023902 | -0.3805553 | 0.211816
2.023911 | -0.3805608 | 0.2123011
2.023935 | -0.380564 | 0.2123011
2.023959 | -0.3805671 | 0.2121071
2.023983 | -0.3805703 | 0.2121071
2.024007 | -0.3805735 | 0.2121071
2.024006 | -0.3806258 | 0.2121071
2.024005 | -0.3806781 | 0.21201
2.024004 | -0.3807304 | 0.21201
2.024004 | -0.3807827 | 0.21201
2.025033 | -0.3807351 | 0.211816
2.027661 | -0.3810823 | 0.211816
2.032499 | -0.3823789 | 0.2263704
2.032692 | -0.3825659 | 0.2394694
2.032837 | -0.3826413 | 0.2383051
2.032982 | -0.3827167 | 0.2384991
2.032934 | -0.3828314 | 0.2358793
2.032547 | -0.38291 | 0.2321922
2.033434 | -0.3828777 | 0.228311
2.03668 | -0.3826628 | 0.2272437
2.03858 | -0.3833944 | 0.2278259
2.04048 | -0.384126 | 0.2326774
2.047371 | -0.3850164 | 0.260816
2.0476 | -0.3852995 | 0.251113
2.04783 | -0.3855827 | 0.25121
2.047873 | -0.3856086 | 0.2337447
2.047895 | -0.3856216 | 0.2407308
2.047916 | -0.3856345 | 0.2378199
2.051018 | -0.385907 | 0.2376259
2.05257 | -0.3860432 | 0.2372378
2.054344 | -0.3864508 | 0.2423803
2.054918 | -0.3874195 | 0.2617863
2.054644 | -0.3878821 | 0.2622714
2.054245 | -0.387858 | 0.2613011
2.054046 | -0.3878457 | 0.2559645
2.053846 | -0.3878334 | 0.2530536
2.054094 | -0.3878123 | 0.2520833
2.054591 | -0.38777 | 0.2520833
2.054839 | -0.3877489 | 0.2491724
2.05471 | -0.3878084 | 0.2491724
2.054582 | -0.3878679 | 0.2482021
2.054454 | -0.3879275 | 0.2482021
2.054325 | -0.387987 | 0.2472318
2.054146 | -0.3881193 | 0.2465526
2.053967 | -0.3882516 | 0.2468437
2.053609 | -0.3885162 | 0.2459704
2.05348 | -0.3885246 | 0.2457764
2.053092 | -0.3884892 | 0.2453883
2.053091 | -0.3884589 | 0.2450001
2.05309 | -0.3884287 | 0.2450001
2.053103 | -0.388436 | 0.2448061
2.053141 | -0.3884578 | 0.2452912
2.053141 | -0.3884575 | 0.2443209
2.053141 | -0.3884572 | 0.244418
2.053141 | -0.3884568 | 0.2443209
2.053141 | -0.3884565 | 0.2440298
2.05317 | -0.3885041 | 0.244418
2.053184 | -0.3885279 | 0.2438358
2.053542 | -0.3885725 | 0.244418
2.053714 | -0.3885828 | 0.2433506
2.053887 | -0.3885932 | 0.2433506
2.054285 | -0.3885933 | 0.2433506
2.054484 | -0.3885934 | 0.2431566
2.054683 | -0.3885934 | 0.2431566
2.054565 | -0.3885701 | 0.2434477
2.054506 | -0.3885584 | 0.2428655
2.054447 | -0.3885468 | 0.2428655
2.055234 | -0.3885388 | 0.2426714
2.055627 | -0.3885348 | 0.2426714
2.05598 | -0.3885286 | 0.2424774
2.055939 | -0.3885265 | 0.2424774
2.055899 | -0.3885244 | 0.2423803
2.055881 | -0.3885396 | 0.2423803
2.055904 | -0.3885569 | 0.2421863
2.055926 | -0.3885743 | 0.2421863
2.055949 | -0.3885916 | 0.2420892
2.055948 | -0.388521 | 0.2424774
2.055947 | -0.3884858 | 0.2418952
2.055947 | -0.3884505 | 0.2418952
2.0559 | -0.3885089 | 0.2417982
2.055854 | -0.3885674 | 0.2417982
2.055808 | -0.3886259 | 0.2417011
2.055762 | -0.3886844 | 0.2417011
2.055784 | -0.3886824 | 0.2417011
2.055828 | -0.3886783 | 0.2415071
2.05585 | -0.3886762 | 0.2415071
2.055877 | -0.3886846 | 0.24141
2.055903 | -0.3886929 | 0.24141
2.055929 | -0.3887013 | 0.241313
2.055956 | -0.3887096 | 0.241313
2.055943 | -0.3888095 | 0.241216
2.055937 | -0.3888594 | 0.241119
2.055931 | -0.3889093 | 0.241119
2.05593 | -0.3888515 | 0.241119
2.05593 | -0.3887359 | 0.2410219
2.055828 | -0.3886814 | 0.2409249
2.055726 | -0.3886846 | 0.2408279
2.055624 | -0.3886879 | 0.2408279
2.055522 | -0.3886911 | 0.2408279
2.055218 | -0.3886476 | 0.2406338
2.055117 | -0.3886331 | 0.2406338
2.056173 | -0.3887579 | 0.2404397
2.058285 | -0.3890074 | 0.2404397
2.059341 | -0.3891322 | 0.2402457
2.060965 | -0.3895082 | 0.2404397
2.067173 | -0.3916123 | 0.2807071
2.06754 | -0.3917201 | 0.2785724
2.067974 | -0.3918431 | 0.2747883
2.068042 | -0.3918584 | 0.2796398
2.068109 | -0.3918737 | 0.2700338
2.068522 | -0.3918264 | 0.2708101
2.069557 | -0.3916387 | 0.2712952
2.069236 | -0.3917031 | 0.2606219
2.068914 | -0.3917675 | 0.2604279
2.068309 | -0.3919002 | 0.2595546
2.068346 | -0.3919042 | 0.2599427
2.068383 | -0.3919081 | 0.2590695
2.06842 | -0.3919121 | 0.2599427
2.068212 | -0.3919595 | 0.2587784
2.068004 | -0.3920068 | 0.2589724
2.067795 | -0.3920542 | 0.2584873
2.067587 | -0.3921016 | 0.2589724
2.068652 | -0.3922537 | 0.2580021
2.069007 | -0.3923043 | 0.2579051
2.069042 | -0.3923039 | 0.2578081
2.069076 | -0.3923035 | 0.257711
2.069111 | -0.3923031 | 0.257614
2.069145 | -0.3923026 | 0.257517
2.069164 | -0.3923073 | 0.25742
2.069183 | -0.392312 | 0.25742
2.069081 | -0.3923587 | 0.2570318
2.069034 | -0.3923711 | 0.2570318
2.069084 | -0.3922945 | 0.2568378
2.069134 | -0.3922179 | 0.2567407
2.069183 | -0.3921412 | 0.2567407
2.069233 | -0.3920646 | 0.2566437
2.069297 | -0.3915938 | 0.2565467
2.069361 | -0.3911229 | 0.2564497
2.069385 | -0.3911203 | 0.2563526
2.069433 | -0.391115 | 0.2562556
2.069457 | -0.3911123 | 0.2562556
2.069406 | -0.3911046 | 0.2560615
2.069381 | -0.3911008 | 0.2560615
2.069355 | -0.391097 | 0.2559645
2.069398 | -0.3911215 | 0.2558675
2.069441 | -0.391146 | 0.2556734
2.069443 | -0.3911295 | 0.2556734
2.069447 | -0.3910964 | 0.2555764
2.069449 | -0.3910799 | 0.2560615
2.069482 | -0.3910849 | 0.2554794
2.069549 | -0.3910951 | 0.2553823
2.069583 | -0.3911002 | 0.2553823
2.069592 | -0.3910929 | 0.2552853
2.069601 | -0.3910857 | 0.2551883
2.069581 | -0.3911094 | 0.2551883
2.069539 | -0.3911569 | 0.2550912
2.069519 | -0.3911807 | 0.2550912
2.06952 | -0.3911196 | 0.2545091
2.069521 | -0.3910585 | 0.2548972
2.069522 | -0.3909363 | 0.2548001
2.06955 | -0.3909543 | 0.2548001
2.069578 | -0.3909723 | 0.2548001
2.069605 | -0.3909904 | 0.2548001
2.069633 | -0.3910084 | 0.2548001
2.069538 | -0.3909579 | 0.2548001
2.069444 | -0.3909075 | 0.2548001
2.069255 | -0.3908066 | 0.2549942
2.069493 | -0.3908643 | 0.2549942
2.070209 | -0.3910365 | 0.2553823
2.070894 | -0.3912105 | 0.2553823
2.072948 | -0.3917317 | 0.2612041
2.075276 | -0.3921287 | 0.2714893
2.077431 | -0.3927485 | 0.2758556
2.077397 | -0.3927158 | 0.2750794
2.077329 | -0.3926503 | 0.274012
2.077533 | -0.3926688 | 0.2728477
2.077648 | -0.3926877 | 0.2722655
2.077696 | -0.3927005 | 0.2719744
2.077921 | -0.3927623 | 0.2711982
2.077986 | -0.3927804 | 0.2710041
2.078032 | -0.3927869 | 0.2708101
2.078013 | -0.3927752 | 0.2710041
2.077993 | -0.3927636 | 0.270616
2.077974 | -0.392752 | 0.2704219
2.078021 | -0.3927583 | 0.270616
2.078067 | -0.3927645 | 0.2702279
2.078114 | -0.3927708 | 0.2701308
2.078161 | -0.392777 | 0.270616
2.078226 | -0.3927734 | 0.270616
2.078322 | -0.3927538 | 0.2695487
2.078419 | -0.3927341 | 0.2694516
2.078515 | -0.3927144 | 0.2693546
2.078612 | -0.3926948 | 0.2692576
2.078461 | -0.3927012 | 0.2692576
2.078159 | -0.3927139 | 0.2690635
2.07806 | -0.3927743 | 0.2688695
2.078087 | -0.3928013 | 0.2688695
2.0782 | -0.3927916 | 0.2686754
2.078287 | -0.3927549 | 0.2686754
2.078374 | -0.3927182 | 0.2680932
2.078462 | -0.3926816 | 0.2684813
2.078428 | -0.3926741 | 0.2682873
2.078395 | -0.3926666 | 0.2683843
2.078362 | -0.3926592 | 0.2682873
2.078329 | -0.3926517 | 0.2682873
2.078262 | -0.3926951 | 0.2680932
2.078229 | -0.3927168 | 0.2680932
2.078196 | -0.3927385 | 0.2680932
2.078197 | -0.3927585 | 0.2679962
2.0782 | -0.3928183 | 0.2678021
2.077889 | -0.3927965 | 0.2677051
2.077734 | -0.3927856 | 0.2676081
2.077578 | -0.3927747 | 0.2676081
2.077828 | -0.3927353 | 0.2676081
2.078327 | -0.3926563 | 0.267414
2.078576 | -0.3926169 | 0.267414
2.078449 | -0.3925996 | 0.267414
2.078321 | -0.3925824 | 0.267317
2.078194 | -0.3925651 | 0.267317
2.078065 | -0.3926082 | 0.26722
2.078065 | -0.3926685 | 0.2671229
2.078064 | -0.3927288 | 0.2671229
2.078075 | -0.3927961 | 0.2670259
2.078087 | -0.3928031 | 0.2670259
2.078111 | -0.3928172 | 0.2669289
2.078145 | -0.3927523 | 0.2668318
2.078162 | -0.3927199 | 0.2668318
2.078213 | -0.3926978 | 0.2667348
2.078248 | -0.3927081 | 0.2666378
2.078282 | -0.3927184 | 0.2666378
2.078317 | -0.3927287 | 0.2666378
2.078617 | -0.3927417 | 0.2665407
2.078767 | -0.3927482 | 0.2667348
2.078917 | -0.3927547 | 0.2664437
2.07903 | -0.3927548 | 0.2664437
2.079143 | -0.3927548 | 0.2664437
2.079256 | -0.3927548 | 0.2663467
2.079369 | -0.3927548 | 0.2663467
2.07815 | -0.3928928 | 0.2659586
2.079243 | -0.3928797 | 0.2651823
2.081555 | -0.3927287 | 0.2646002
2.086183 | -0.3924264 | 0.2694516
2.087428 | -0.3930675 | 0.2655705
2.088675 | -0.3937084 | 0.2828417
2.089922 | -0.3943491 | 0.2845883
2.094179 | -0.3959412 | 0.280513
2.094022 | -0.3959724 | 0.2811922
2.093943 | -0.395988 | 0.2811922
2.093865 | -0.3960036 | 0.2801249
2.093654 | -0.395993 | 0.2800279
2.093443 | -0.3959824 | 0.2799309
2.093232 | -0.3959718 | 0.2798338
2.093021 | -0.3959612 | 0.2797368
2.093011 | -0.3959288 | 0.2795427
2.093 | -0.3958964 | 0.2794457
2.092893 | -0.3959101 | 0.2792516
2.092839 | -0.3959169 | 0.2792516
2.09281 | -0.3959107 | 0.2791546
2.092859 | -0.3958844 | 0.2789606
2.092859 | -0.3958541 | 0.2788635
2.092836 | -0.3958369 | 0.2788635
2.092788 | -0.3958025 | 0.2787665
2.092711 | -0.3957907 | 0.2786695
2.092634 | -0.3957789 | 0.2785724
2.092558 | -0.3957671 | 0.2785724
2.092615 | -0.3957482 | 0.2783784
2.092682 | -0.3957447 | 0.2783784
2.092748 | -0.3957412 | 0.2782813
2.092745 | -0.3957478 | 0.2781843
2.092742 | -0.3957545 | 0.2781843
2.092738 | -0.3957611 | 0.2781843
2.092716 | -0.3957735 | 0.2780873
2.092696 | -0.3957793 | 0.2780873
2.092657 | -0.3957909 | 0.2778932
2.092642 | -0.3957848 | 0.2778932
2.092626 | -0.3957787 | 0.2778932
2.092573 | -0.3957441 | 0.2776992
2.092527 | -0.395699 | 0.2776021
2.092504 | -0.3956765 | 0.2781843
2.092535 | -0.3956708 | 0.2775051
2.092565 | -0.3956651 | 0.2775051
2.092627 | -0.3956537 | 0.2774081
2.092476 | -0.3956457 | 0.2773111
2.092325 | -0.3956378 | 0.2773111
2.092175 | -0.3956299 | 0.2773111
2.092024 | -0.3956219 | 0.277214
2.092025 | -0.3956245 | 0.277214
2.092027 | -0.395627 | 0.277214
2.092029 | -0.395632 | 0.277117
2.092272 | -0.3956365 | 0.27702
2.092515 | -0.395641 | 0.27702
2.092758 | -0.3956454 | 0.27702
2.092883 | -0.3956916 | 0.2769229
2.092647 | -0.3957749 | 0.2768259
2.092528 | -0.3958166 | 0.2768259
2.09249 | -0.3958283 | 0.2768259
2.092471 | -0.3958342 | 0.2766318
2.092452 | -0.3958401 | 0.2766318
2.092489 | -0.3958444 | 0.2766318
2.092525 | -0.3958487 | 0.2766318
2.092561 | -0.395853 | 0.2766318
2.092598 | -0.3958573 | 0.2765348
2.092682 | -0.3957925 | 0.2765348
2.092766 | -0.3957276 | 0.2764378
2.092791 | -0.3957187 | 0.2764378
2.092816 | -0.3957098 | 0.2763408
2.092841 | -0.3957008 | 0.2763408
2.092872 | -0.3956062 | 0.2762437
2.092883 | -0.395435 | 0.2760497
2.092888 | -0.3953493 | 0.2759526
2.093246 | -0.3954137 | 0.2758556
2.093605 | -0.3954782 | 0.2756615
2.094321 | -0.395607 | 0.2756615
2.096356 | -0.3957579 | 0.2809012
2.097374 | -0.395833 | 0.2847823
2.098392 | -0.3959079 | 0.2895368

## Seed (Acrylic) exp
Raw data for generating table S10 (seed)
Seed (x-stretch) data |  |  | Seed (x-stretch) data -- bin-averaged |  |  | Garter (y-stretch) data |  |  | Garter (y-stretch) data -- bin-averaged
strain (xx) | strain (yy) | stress (xx) [N/mm] | strain (xx) | strain (yy) | stress (xx) [N/mm] | strain (xx) | strain (yy) | stress (yy) [N/mm] | strain (xx) | strain (yy) | stress (yy) [N/mm]
0 | 0 | 0 | 0 | 0 | 0 | 0 | 0 | 0 | 0 | 0 | 0
5.4272e-05 | -1.391578e-05 | 0 | 0.03346983 | -0.008925524 | 0.004520592 | 1.239462e-06 | -5.067836e-05 | 0 | 0.0001955255 | -0.022301 | -0.0001708921
0.0001085451 | -2.783056e-05 | 0 | 0.06955903 | -0.01660819 | 0.008411704 | 2.478924e-06 | -0.0001013567 | 0 | -0.0004442123 | 0.05066539 | 0.000388248
0.0001628193 | -4.174432e-05 | 0 | 0.1062872 | -0.02354845 | 0.0119268 | 3.718387e-06 | -0.0001520351 | 0 | -0.001853281 | 0.2023549 | 0.001619794
0.0002170947 | -5.565709e-05 | 0 | 0.1403804 | -0.03302277 | 0.01531935 | 4.957849e-06 | -0.0002027134 | 0 | -0.003965747 | 0.2486207 | 0.003466121
0.0002713712 | -6.956884e-05 | 0 | 0.1699021 | -0.04470949 | 0.01879136 | 6.197311e-06 | -0.0002533918 | 0 | -0.006683517 | 0.3081433 | 0.00584149
0.0003256487 | -8.347959e-05 | 0 | 0.2030797 | -0.05784348 | 0.02269334 | 7.436773e-06 | -0.0003040701 | 0 | -0.0101854 | 0.3719217 | 0.00880216
0.0003799274 | -9.738933e-05 | 0 | 0.2375209 | -0.0742881 | 0.02757888 | 8.676236e-06 | -0.0003547485 | 0 | -0.01591927 | 0.434423 | 0.01193701
0.0004342072 | -0.0001112981 | 0 | 0.2692566 | -0.08997072 | 0.03329257 | 9.915698e-06 | -0.0004054269 | 0 | -0.02222438 | 0.49598 | 0.01538418
0.0002706399 | -0.0001221692 | 0 | 0.3012804 | -0.1028639 | 0.03905813 | 2.556173e-05 | -0.0003817052 | 0 | -0.02909028 | 0.5571616 | 0.01913794
0.0001070732 | -0.0001330372 | 0 | 0.3331203 | -0.1205453 | 0.0469649 | 4.121089e-05 | -0.0003579352 | 0 | -0.03597258 | 0.6202763 | 0.0235068
-5.649283e-05 | -0.0001439023 | 0 | 0.364506 | -0.1388241 | 0.05599553 | 5.686316e-05 | -0.0003341171 | 0 | -0.04253411 | 0.6813871 | 0.02851872
-0.0002200583 | -0.0001547642 | 0 | 0.3975618 | -0.1506751 | 0.06550672 | 7.251855e-05 | -0.0003102508 | 0 | -0.0499859 | 0.7438621 | 0.03421064
-0.0003836231 | -0.0001656232 | 0 | 0.4281158 | -0.1697138 | 0.08078643 | 8.817706e-05 | -0.0002863362 | 0 | -0.05898418 | 0.8050592 | 0.04148132
-0.0005471873 | -0.0001764791 | 0 | 0.4593411 | -0.1864634 | 0.09687161 | 0.0001038387 | -0.0002623735 | 0 | -0.06806513 | 0.8663624 | 0.04916749
-0.0007107509 | -0.0001873319 | 0 | 0.4915668 | -0.2015683 | 0.1183618 | 0.0001195034 | -0.0002383625 | 0 | -0.07914947 | 0.9276705 | 0.06041774
-0.0008743138 | -0.0001981817 | 0 | 0.5224502 | -0.2191137 | 0.1468931 | 0.0001351713 | -0.0002143034 | 0 | -0.08846233 | 0.9899573 | 0.07184757
-0.0008093358 | -0.0001851449 | 0 | 0.5548724 | -0.2336989 | 0.1835468 | 0.000133088 | -0.0001851789 | 0 | -0.1001353 | 1.05016 | 0.09064766
-0.0007443539 | -0.0001721078 | 0 | 0.5874328 | -0.2479838 | 0.2363395 | 0.0001310064 | -0.0001560297 | 0 | -0.1094926 | 1.111019 | 0.1097251
-0.0006793682 | -0.0001590705 | 0 | 0.6200866 | -0.2625385 | 0.3136348 | 0.0001289264 | -0.0001268558 | 0 | -0.1219872 | 1.172475 | 0.1411989
-0.0006143786 | -0.000146033 | 0 | 0.6537529 | -0.274416 | 0.4142429 | 0.0001268482 | -9.765704e-05 | 0 | -0.1323386 | 1.233624 | 0.1737453
-0.0005493852 | -0.0001329953 | 0 |  |  |  | 0.0001247716 | -6.843358e-05 | 0
-0.0004843879 | -0.0001199574 | 0 |  |  |  | 0.0001226968 | -3.918536e-05 | 0
-0.0004193868 | -0.0001069193 | 0 |  |  |  | 0.0001206237 | -9.912394e-06 | 0
-0.0003543818 | -9.3881e-05 | 0 |  |  |  | 0.0001185522 | 1.938532e-05 | 0
-0.0003728457 | -8.973876e-05 | 0 |  |  |  | 8.8964e-05 | 0.000166971 | 0
-0.0003913096 | -8.5593e-05 | 0 |  |  |  | 5.937643e-05 | 0.0003145569 | 0
-0.0004097734 | -8.144374e-05 | 0 |  |  |  | 2.978948e-05 | 0.000462143 | 0
-0.0004282372 | -7.729098e-05 | 0 |  |  |  | 2.031769e-07 | 0.0006097293 | 0
-0.000446701 | -7.313471e-05 | 0 |  |  |  | -2.93825e-05 | 0.0007573158 | 0
-0.0004651647 | -6.897493e-05 | 0 |  |  |  | -5.896754e-05 | 0.0009049025 | 0
-0.0004836283 | -6.481164e-05 | 0 |  |  |  | -8.855195e-05 | 0.001052489 | 0
-0.0005020919 | -6.064485e-05 | 0 |  |  |  | -0.0001181357 | 0.001200077 | 0
0.0006342334 | 2.839576e-05 | 0 |  |  |  | -9.288003e-05 | 0.001215565 | 0
0.001770559 | 0.0001175355 | 0 |  |  |  | -6.762423e-05 | 0.001231101 | 0
0.002906886 | 0.0002067744 | 0 |  |  |  | -4.236831e-05 | 0.001246685 | 0
0.004043214 | 0.0002961123 | 0 |  |  |  | -1.711228e-05 | 0.001262316 | 0
0.005179543 | 0.0003855493 | 0 |  |  |  | 8.143853e-06 | 0.001277996 | 0
0.006315872 | 0.0004750853 | 0 |  |  |  | 3.34001e-05 | 0.001293723 | 0
0.007452202 | 0.0005647204 | 0.001198451 |  |  |  | 5.865646e-05 | 0.001309498 | 0
0.008563382 | 0.000821167 | 0.004643998 |  |  |  | 8.391293e-05 | 0.001325321 | 0
0.00855081 | 0.0009045248 | 0.005093417 |  |  |  | 0.0002367832 | 0.007140455 | 0
0.008538239 | 0.0009878836 | 0.005243224 |  |  |  | 0.0003898048 | 0.01295559 | 0
0.00852567 | 0.001071243 | 0.005243224 |  |  |  | 0.0005429778 | 0.01877073 | 0
0.008500538 | 0.001237966 | 0.004943611 |  |  |  | 0.0006963021 | 0.02458586 | 0
0.008487974 | 0.001321329 | 0.004643998 |  |  |  | 0.0008497776 | 0.030401 | 0
0.01053054 | 0.0007536903 | 0.004344385 |  |  |  | 0.001003404 | 0.03621614 | 0
0.0115519 | 0.0004700806 | 0.004194579 |  |  |  | 0.001311111 | 0.04784641 | 0.0005511677
0.0125733 | 0.0001866109 | 0.004194579 |  |  |  | 0.001396762 | 0.05068649 | 0.0005511677
0.01359476 | -9.671867e-05 | 0.005692643 |  |  |  | 0.001482468 | 0.05352659 | 0.001309023
0.01461627 | -0.000379908 | 0.005692643 |  |  |  | 0.00156823 | 0.05636669 | 0.001309023
0.01563782 | -0.000662957 | 0.005692643 |  |  |  | 0.001654046 | 0.05920681 | 0.001584607
0.01665942 | -0.0009458655 | 0.005692643 |  |  |  | 0.001825845 | 0.06488708 | 0.001997983
0.01630435 | -0.0009902141 | 0.005992256 |  |  |  | 0.001997863 | 0.0705674 | 0.001860191
0.016127 | -0.001012387 | 0.005692643 |  |  |  | 0.001989381 | 0.07089403 | 0.001860191
0.01594976 | -0.001034558 | 0.005692643 |  |  |  | 0.001972428 | 0.07154731 | 0.001584607
0.01559565 | -0.001078898 | 0.004943611 |  |  |  | 0.001955487 | 0.07220059 | 0.001584607
0.01524201 | -0.001123233 | 0.004494192 |  |  |  | 0.001947022 | 0.07252724 | 0.001309023
0.01530586 | -0.001163518 | 0.004494192 |  |  |  | 0.00193856 | 0.07285389 | 0.0008956474
0.01536972 | -0.001203786 | 0.004194579 |  |  |  | 0.001930101 | 0.07318054 | 0.001309023
0.01543359 | -0.001244036 | 0.004194579 |  |  |  | 0.001909027 | 0.07305762 | 0.001102335
0.01549746 | -0.001284268 | 0.004044773 |  |  |  | 0.001887953 | 0.07293471 | 0.001102335
0.01556134 | -0.001324482 | 0.004044773 |  |  |  | 0.001866879 | 0.07281179 | 0.001102335
0.01562523 | -0.001364679 | 0.004044773 |  |  |  | 0.001845805 | 0.07268887 | 0.001033439
0.01568912 | -0.001404858 | 0.004044773 |  |  |  | 0.001824731 | 0.07256596 | 0.001033439
0.01575301 | -0.001445019 | 0.004044773 |  |  |  | 0.001803657 | 0.07244305 | 0.0009645434
0.01576964 | -0.001440745 | 0.004044773 |  |  |  | 0.001782584 | 0.07232013 | 0.0009645434
0.01578626 | -0.00143647 | 0.004044773 |  |  |  | 0.00176151 | 0.07219722 | 0.0009645434
0.01580289 | -0.001432194 | 0.004044773 |  |  |  | 0.001798996 | 0.07245094 | 0.0009645434
0.01581951 | -0.001427917 | 0.004044773 |  |  |  | 0.001836484 | 0.07270468 | 0.0009645434
0.01583614 | -0.001423638 | 0.004044773 |  |  |  | 0.001873972 | 0.07295846 | 0.0009645434
0.01586939 | -0.001415076 | 0.003894966 |  |  |  | 0.001911461 | 0.07321227 | 0.0008956474
0.01588602 | -0.001410794 | 0.003894966 |  |  |  | 0.001948951 | 0.07346611 | 0.0008956474
0.01583883 | -0.001443113 | 0.003894966 |  |  |  | 0.001986441 | 0.07371999 | 0.0008956474
0.01579165 | -0.001475431 | 0.003894966 |  |  |  | 0.002023933 | 0.07397389 | 0.0008956474
0.01574447 | -0.00150775 | 0.003894966 |  |  |  | 0.002061425 | 0.07422783 | 0.0008956474
0.01569729 | -0.001540067 | 0.003894966 |  |  |  | 0.002053259 | 0.07455098 | 0.0008956474
0.01565011 | -0.001572385 | 0.003894966 |  |  |  | 0.002045093 | 0.07487415 | 0.0008956474
0.01560294 | -0.001604702 | 0.003894966 |  |  |  | 0.002036927 | 0.07519731 | 0.0008956474
0.01555576 | -0.001637018 | 0.003894966 |  |  |  | 0.002028761 | 0.07552048 | 0.0008956474
0.01550858 | -0.001669334 | 0.003894966 |  |  |  | 0.002020595 | 0.07584365 | 0.0008956474
0.01553988 | -0.001691116 | 0.003894966 |  |  |  | 0.00201243 | 0.07616683 | 0.0008956474
0.01557118 | -0.001712894 | 0.003894966 |  |  |  | 0.002004264 | 0.07649001 | 0.0008956474
0.01560248 | -0.00173467 | 0.003894966 |  |  |  | 0.001996098 | 0.07681319 | 0.0008956474
0.01563378 | -0.001756442 | 0.003894966 |  |  |  | 0.001979597 | 0.07697289 | 0.0008956474
0.01566509 | -0.001778212 | 0.003894966 |  |  |  | 0.001963097 | 0.07713259 | 0.0008956474
0.01569639 | -0.001799979 | 0.003894966 |  |  |  | 0.001946597 | 0.0772923 | 0.0008956474
0.01572769 | -0.001821743 | 0.003894966 |  |  |  | 0.001930097 | 0.07745202 | 0.0008956474
0.01575899 | -0.001843504 | 0.003894966 |  |  |  | 0.001913598 | 0.07761175 | 0.0008956474
0.0157049 | -0.001774824 | 0.003894966 |  |  |  | 0.001897099 | 0.07777149 | 0.0008956474
0.01565083 | -0.001706142 | 0.003894966 |  |  |  | 0.0018806 | 0.07793123 | 0.0008956474
0.01559677 | -0.001637458 | 0.003894966 |  |  |  | 0.001864101 | 0.07809098 | 0.0008956474
0.01554272 | -0.001568773 | 0.003894966 |  |  |  | 0.001768848 | 0.07811867 | 0.0008956474
0.01548869 | -0.001500085 | 0.003894966 |  |  |  | 0.001673597 | 0.07814637 | 0.0008956474
0.01543466 | -0.001431396 | 0.003894966 |  |  |  | 0.001578347 | 0.07817406 | 0.0008956474
0.01538065 | -0.001362706 | 0.003894966 |  |  |  | 0.001483098 | 0.07820175 | 0.0008956474
0.01532665 | -0.001294014 | 0.003894966 |  |  |  | 0.001387851 | 0.07822945 | 0.0008956474
0.01534502 | -0.001320783 | 0.003894966 |  |  |  | 0.001292605 | 0.07825715 | 0.0008956474
0.0153634 | -0.001347536 | 0.003894966 |  |  |  | 0.001197361 | 0.07828485 | 0.0008956474
0.01538177 | -0.001374273 | 0.003894966 |  |  |  | 0.001102118 | 0.07831255 | 0.0008956474
0.01540015 | -0.001400993 | 0.003894966 |  |  |  | 0.001170488 | 0.07841253 | 0.0008956474
0.01541852 | -0.001427697 | 0.003894966 |  |  |  | 0.001238859 | 0.07851251 | 0.0008956474
0.0154369 | -0.001454385 | 0.003894966 |  |  |  | 0.001307229 | 0.0786125 | 0.0008956474
0.01545528 | -0.001481055 | 0.003894966 |  |  |  | 0.0013756 | 0.07871249 | 0.0008956474
0.01547366 | -0.00150771 | 0.003894966 |  |  |  | 0.001443971 | 0.07881248 | 0.0008956474
0.01548534 | -0.00145568 | 0.003894966 |  |  |  | 0.001512343 | 0.07891248 | 0.0008956474
0.01549704 | -0.001403651 | 0.003894966 |  |  |  | 0.001580715 | 0.07901247 | 0.0008956474
0.01550874 | -0.001351621 | 0.003894966 |  |  |  | 0.001649087 | 0.07911247 | 0.0008956474
0.01552046 | -0.001299592 | 0.003894966 |  |  |  | 0.00163318 | 0.07901657 | 0.0008956474
0.01553219 | -0.001247562 | 0.003894966 |  |  |  | 0.001617273 | 0.07892066 | 0.0008267515
0.01554392 | -0.001195533 | 0.003894966 |  |  |  | 0.001601367 | 0.07882476 | 0.0008267515
0.01555567 | -0.001143503 | 0.003894966 |  |  |  | 0.001585461 | 0.07872885 | 0.0008267515
0.01556743 | -0.001091474 | 0.003894966 |  |  |  | 0.001569556 | 0.07863294 | 0.0008267515
0.01556723 | -0.001131134 | 0.003894966 |  |  |  | 0.001553651 | 0.07853704 | 0.0008267515
0.01556702 | -0.001170792 | 0.003894966 |  |  |  | 0.001537746 | 0.07844114 | 0.0008267515
0.01556682 | -0.00121045 | 0.003894966 |  |  |  | 0.001521842 | 0.07834523 | 0.0008267515
0.01556661 | -0.001250108 | 0.003894966 |  |  |  | 0.001526637 | 0.07836168 | 0.0008267515
0.01556641 | -0.001289764 | 0.003894966 |  |  |  | 0.001531432 | 0.07837814 | 0.0008267515
0.0155662 | -0.001329419 | 0.003894966 |  |  |  | 0.001536228 | 0.0783946 | 0.0008267515
0.015566 | -0.001369074 | 0.003894966 |  |  |  | 0.001541023 | 0.07841107 | 0.0008267515
0.01556579 | -0.001408727 | 0.003894966 |  |  |  | 0.001545819 | 0.07842754 | 0.0008267515
0.01718576 | -0.001398771 | 0.004044773 |  |  |  | 0.001550614 | 0.07844402 | 0.0008267515
0.01799575 | -0.001393792 | 0.004044773 |  |  |  | 0.00155541 | 0.0784605 | 0.0008267515
0.01880573 | -0.001388813 | 0.004044773 |  |  |  | 0.001560206 | 0.07847699 | 0.0008267515
0.01961572 | -0.001383833 | 0.004044773 |  |  |  | 0.00155942 | 0.07854588 | 0.0008267515
0.02042571 | -0.001378852 | 0.004044773 |  |  |  | 0.001558635 | 0.07861476 | 0.0008267515
0.02123569 | -0.001373871 | 0.004044773 |  |  |  | 0.001557849 | 0.07868365 | 0.0008267515
0.0221397 | -0.001574995 | 0.005243224 |  |  |  | 0.001557064 | 0.07875254 | 0.0008267515
0.02223372 | -0.001781089 | 0.0070409 |  |  |  | 0.001556278 | 0.07882143 | 0.0008267515
0.02232775 | -0.001987169 | 0.0070409 |  |  |  | 0.001555493 | 0.07889032 | 0.0008267515
0.0225158 | -0.002399289 | 0.00749032 |  |  |  | 0.001554708 | 0.07895921 | 0.0008267515
0.02260983 | -0.00260533 | 0.007340513 |  |  |  | 0.001553922 | 0.0790281 | 0.0008267515
0.02270387 | -0.002811357 | 0.007340513 |  |  |  | 0.001617048 | 0.08232564 | 0.0008267515
0.0227979 | -0.00301737 | 0.006441675 |  |  |  | 0.001680232 | 0.08562336 | 0.0008267515
0.02375909 | -0.003195423 | 0.005842449 |  |  |  | 0.001743475 | 0.08892127 | 0.0008267515
0.02472029 | -0.00337344 | 0.00539303 |  |  |  | 0.001806777 | 0.09221937 | 0.0008267515
0.0256815 | -0.00355142 | 0.005243224 |  |  |  | 0.001870137 | 0.09551764 | 0.0008267515
0.02760394 | -0.003907272 | 0.005243224 |  |  |  | 0.001933555 | 0.0988161 | 0.0008267515
0.02856518 | -0.004085143 | 0.005692643 |  |  |  | 0.001997031 | 0.1021147 | 0.0008267515
0.03048651 | -0.004420222 | 0.00749032 |  |  |  | 0.002060567 | 0.1054136 | 0.0008956474
0.03048538 | -0.004399664 | 0.00749032 |  |  |  | 0.001928669 | 0.1148798 | 0.001309023
0.03048427 | -0.004379103 | 0.007190707 |  |  |  | 0.001665497 | 0.1338125 | 0.001929087
0.03048317 | -0.004358538 | 0.007190707 |  |  |  | 0.001534223 | 0.143279 | 0.001929087
0.03048209 | -0.004337971 | 0.007340513 |  |  |  | 0.001272298 | 0.162212 | 0.00254915
0.03048103 | -0.004317401 | 0.005842449 |  |  |  | 0.0008358289 | 0.1835281 | 0.003307006
0.03047998 | -0.004296827 | 0.005842449 |  |  |  | 0.0006604631 | 0.1859112 | 0.003307006
0.03047896 | -0.004276251 | 0.005842449 |  |  |  | 0.0004851078 | 0.1882942 | 0.004064861
0.03046005 | -0.004353577 | 0.004793805 |  |  |  | 0.0003097631 | 0.1906773 | 0.003995966
0.03044116 | -0.0044309 | 0.004793805 |  |  |  | -4.089424e-05 | 0.1954438 | 0.00392707
0.0304223 | -0.00450822 | 0.004643998 |  |  |  | -0.0003915091 | 0.2002104 | 0.003651486
0.03040347 | -0.004585537 | 0.004643998 |  |  |  | -0.0002512045 | 0.2001467 | 0.004064861
0.03038465 | -0.004662851 | 0.004643998 |  |  |  | -0.0001108941 | 0.2000832 | 0.003375902
0.03036586 | -0.004740163 | 0.004643998 |  |  |  | -4.073671e-05 | 0.2000515 | 0.002686942
0.0303471 | -0.004817471 | 0.004643998 |  |  |  | 2.942212e-05 | 0.2000197 | 0.002686942
0.03032835 | -0.004894776 | 0.004643998 |  |  |  | 9.95824e-05 | 0.1999881 | 0.002273567
0.03031685 | -0.0049158 | 0.004643998 |  |  |  | 0.0001034255 | 0.1996571 | 0.002066879
0.03030535 | -0.004936818 | 0.004494192 |  |  |  | 7.026788e-05 | 0.1995075 | 0.002066879
0.03029385 | -0.00495783 | 0.004494192 |  |  |  | 3.711146e-05 | 0.199358 | 0.002066879
0.03028236 | -0.004978838 | 0.004494192 |  |  |  | 3.95619e-06 | 0.1992086 | 0.002066879
0.03027086 | -0.00499984 | 0.004494192 |  |  |  | -2.919792e-05 | 0.1990593 | 0.002066879
0.03025936 | -0.005020837 | 0.004494192 |  |  |  | -6.235086e-05 | 0.1989101 | 0.002066879
0.03024786 | -0.005041829 | 0.004494192 |  |  |  | -9.550264e-05 | 0.1987609 | 0.002066879
0.03023636 | -0.005062816 | 0.004494192 |  |  |  | -0.0001038445 | 0.1987652 | 0.002066879
0.03025571 | -0.005041235 | 0.004494192 |  |  |  | -0.0001121864 | 0.1987695 | 0.002066879
0.03027506 | -0.005019654 | 0.004494192 |  |  |  | -0.0001288701 | 0.1987781 | 0.001997983
0.03029441 | -0.004998073 | 0.004494192 |  |  |  | -0.0001372119 | 0.1987824 | 0.001997983
0.03031376 | -0.004976492 | 0.004494192 |  |  |  | -0.0001455538 | 0.1987867 | 0.001997983
0.03033311 | -0.004954911 | 0.004494192 |  |  |  | -0.0001538956 | 0.198791 | 0.001997983
0.03035247 | -0.004933329 | 0.004494192 |  |  |  | -0.0001622374 | 0.1987953 | 0.001997983
0.03037182 | -0.004911748 | 0.004494192 |  |  |  | -0.000184868 | 0.198925 | 0.001997983
0.03039118 | -0.004890167 | 0.004494192 |  |  |  | -0.0002074984 | 0.1990547 | 0.001997983
0.03038679 | -0.004855786 | 0.004494192 |  |  |  | -0.0002301287 | 0.1991844 | 0.001997983
0.03038241 | -0.004821405 | 0.004494192 |  |  |  | -0.0002527587 | 0.1993142 | 0.001997983
0.03037802 | -0.004787024 | 0.004344385 |  |  |  | -0.0002753885 | 0.1994439 | 0.001997983
0.03037364 | -0.004752643 | 0.004344385 |  |  |  | -0.0002980182 | 0.1995736 | 0.001997983
0.03036925 | -0.004718261 | 0.004344385 |  |  |  | -0.0003206476 | 0.1997034 | 0.001997983
0.03036486 | -0.00468388 | 0.004344385 |  |  |  | -0.0003432769 | 0.1998331 | 0.001997983
0.03036048 | -0.004649498 | 0.004344385 |  |  |  | -0.0003061779 | 0.1997178 | 0.001997983
0.03035609 | -0.004615116 | 0.004344385 |  |  |  | -0.0002690789 | 0.1996024 | 0.001997983
0.03037054 | -0.004653792 | 0.004344385 |  |  |  | -0.0002319799 | 0.1994871 | 0.001997983
0.03038498 | -0.004692468 | 0.004344385 |  |  |  | -0.0001948808 | 0.1993717 | 0.001997983
0.03039942 | -0.004731143 | 0.004344385 |  |  |  | -0.0001577817 | 0.1992564 | 0.001997983
0.03041387 | -0.004769818 | 0.004344385 |  |  |  | -0.0001206826 | 0.1991411 | 0.001997983
0.03042831 | -0.004808492 | 0.004344385 |  |  |  | -8.358341e-05 | 0.1990258 | 0.001997983
0.03044276 | -0.004847165 | 0.004344385 |  |  |  | -4.648421e-05 | 0.1989104 | 0.001997983
0.0304572 | -0.004885838 | 0.004344385 |  |  |  | -4.272377e-05 | 0.1993577 | 0.001997983
0.03047165 | -0.00492451 | 0.004344385 |  |  |  | -3.896314e-05 | 0.199805 | 0.001997983
0.0305244 | -0.004916964 | 0.004344385 |  |  |  | -3.520231e-05 | 0.2002522 | 0.001997983
0.03057715 | -0.004909418 | 0.004344385 |  |  |  | -3.144129e-05 | 0.2006995 | 0.001997983
0.03062991 | -0.004901872 | 0.004344385 |  |  |  | -2.768007e-05 | 0.2011468 | 0.001997983
0.03068266 | -0.004894326 | 0.004344385 |  |  |  | -2.391866e-05 | 0.2015941 | 0.001997983
0.03073542 | -0.00488678 | 0.004344385 |  |  |  | -2.015705e-05 | 0.2020414 | 0.001997983
0.03078818 | -0.004879234 | 0.004344385 |  |  |  | -1.639526e-05 | 0.2024886 | 0.001997983
0.03084093 | -0.004871688 | 0.004344385 |  |  |  | -1.985841e-06 | 0.2024826 | 0.001997983
0.03089369 | -0.004864142 | 0.004344385 |  |  |  | 1.242358e-05 | 0.2024765 | 0.001997983
0.03091952 | -0.004887796 | 0.004344385 |  |  |  | 2.683301e-05 | 0.2024704 | 0.001997983
0.03094534 | -0.00491145 | 0.004344385 |  |  |  | 4.124245e-05 | 0.2024643 | 0.001997983
0.03097117 | -0.004935104 | 0.004344385 |  |  |  | 5.56519e-05 | 0.2024582 | 0.001997983
0.030997 | -0.004958758 | 0.004344385 |  |  |  | 7.006136e-05 | 0.2024521 | 0.001997983
0.03102283 | -0.004982412 | 0.004344385 |  |  |  | 8.447082e-05 | 0.202446 | 0.001997983
0.03104866 | -0.005006066 | 0.004344385 |  |  |  | 9.888029e-05 | 0.2024399 | 0.001997983
0.03107449 | -0.00502972 | 0.004344385 |  |  |  | 9.754379e-05 | 0.2022755 | 0.001997983
0.03110032 | -0.005053374 | 0.004344385 |  |  |  | 9.620732e-05 | 0.2021111 | 0.001997983
0.03111706 | -0.005028716 | 0.004344385 |  |  |  | 9.48709e-05 | 0.2019467 | 0.001997983
0.0311338 | -0.005004055 | 0.004344385 |  |  |  | 9.353452e-05 | 0.2017823 | 0.001997983
0.03115054 | -0.004979392 | 0.004344385 |  |  |  | 9.219818e-05 | 0.2016179 | 0.001997983
0.03116729 | -0.004954726 | 0.004344385 |  |  |  | 9.086188e-05 | 0.2014535 | 0.001997983
0.03118404 | -0.004930058 | 0.004344385 |  |  |  | 8.952562e-05 | 0.2012891 | 0.001997983
0.03120078 | -0.004905387 | 0.004344385 |  |  |  | 8.81894e-05 | 0.2011247 | 0.001997983
0.03121753 | -0.004880714 | 0.004344385 |  |  |  | 9.269487e-05 | 0.2011242 | 0.001997983
0.03123428 | -0.004856038 | 0.004344385 |  |  |  | 9.720071e-05 | 0.2011238 | 0.001997983
0.03143328 | -0.004889107 | 0.004344385 |  |  |  | 0.0001017069 | 0.2011233 | 0.001997983
0.03163228 | -0.004922176 | 0.004344385 |  |  |  | 0.0001062135 | 0.2011228 | 0.001997983
0.03183129 | -0.004955245 | 0.004344385 |  |  |  | 0.0001107205 | 0.2011223 | 0.001997983
0.03203031 | -0.004988312 | 0.004344385 |  |  |  | 0.0001152278 | 0.2011218 | 0.001997983
0.03222933 | -0.00502138 | 0.004344385 |  |  |  | 0.0001197355 | 0.2011214 | 0.001997983
0.03242837 | -0.005054446 | 0.004344385 |  |  |  | 0.0001242436 | 0.2011209 | 0.001997983
0.03262741 | -0.005087513 | 0.004344385 |  |  |  | 0.0001364495 | 0.2009807 | 0.001997983
0.03282646 | -0.005120578 | 0.004344385 |  |  |  | 0.0001486573 | 0.2008405 | 0.001997983
0.03320981 | -0.005313524 | 0.004344385 |  |  |  | 0.0001608671 | 0.2007003 | 0.001997983
0.03359317 | -0.00550645 | 0.004344385 |  |  |  | 0.0001730789 | 0.2005602 | 0.001997983
0.03397654 | -0.005699357 | 0.005692643 |  |  |  | 0.0001852926 | 0.20042 | 0.001997983
0.03435991 | -0.005892245 | 0.005692643 |  |  |  | 0.0001975083 | 0.2002798 | 0.001997983
0.03474328 | -0.006085114 | 0.007190707 |  |  |  | 0.000209726 | 0.2001396 | 0.001997983
0.03512665 | -0.006277963 | 0.007340513 |  |  |  | 0.0002219456 | 0.1999994 | 0.001997983
0.03551003 | -0.006470794 | 0.008089545 |  |  |  | -0.0001575424 | 0.2063134 | 0.001997983
0.03648668 | -0.006846766 | 0.008838577 |  |  |  | -0.0005369605 | 0.2126273 | 0.001997983
0.03707994 | -0.00702991 | 0.008688771 |  |  |  | -0.0009163085 | 0.2189413 | 0.001997983
0.03767321 | -0.007213038 | 0.008688771 |  |  |  | -0.001295586 | 0.2252553 | 0.001997983
0.03826647 | -0.007396148 | 0.008688771 |  |  |  | -0.001674794 | 0.2315693 | 0.001997983
0.03885974 | -0.007579241 | 0.007190707 |  |  |  | -0.002053932 | 0.2378833 | 0.001997983
0.03945301 | -0.007762317 | 0.007190707 |  |  |  | -0.003500515 | 0.2572492 | 0.005373885
0.04063955 | -0.008128417 | 0.006142062 |  |  |  | -0.00384477 | 0.2606182 | 0.005373885
0.04117648 | -0.008285682 | 0.006142062 |  |  |  | -0.005221761 | 0.2740945 | 0.005856156
0.04171341 | -0.008442943 | 0.007340513 |  |  |  | -0.005568137 | 0.2775699 | 0.00613174
0.04278728 | -0.008757451 | 0.008838577 |  |  |  | -0.005574542 | 0.2778888 | 0.006269532
0.04332422 | -0.008914699 | 0.008838577 |  |  |  | -0.005578808 | 0.2781014 | 0.006200636
0.04386115 | -0.009071943 | 0.008838577 |  |  |  | -0.005580939 | 0.2782077 | 0.005925052
0.04439808 | -0.009229183 | 0.008838577 |  |  |  | -0.005665878 | 0.2781468 | 0.005304989
0.04493502 | -0.009386418 | 0.007939739 |  |  |  | -0.005707281 | 0.2780633 | 0.005373885
0.04578843 | -0.009560439 | 0.007340513 |  |  |  | -0.005748683 | 0.2779801 | 0.005236093
0.04664185 | -0.009734459 | 0.006741288 |  |  |  | -0.005790085 | 0.2778969 | 0.005236093
0.04749529 | -0.009908479 | 0.006741288 |  |  |  | -0.005831486 | 0.2778139 | 0.005236093
0.04834873 | -0.0100825 | 0.006741288 |  |  |  | -0.005872887 | 0.277731 | 0.005236093
0.04920219 | -0.01025652 | 0.006741288 |  |  |  | -0.005934741 | 0.2776061 | 0.005098301
0.05005566 | -0.01043053 | 0.006741288 |  |  |  | -0.005955195 | 0.2775639 | 0.005098301
0.0517409 | -0.0108789 | 0.008838577 |  |  |  | -0.005996103 | 0.2774796 | 0.005029405
0.05171918 | -0.01097924 | 0.008838577 |  |  |  | -0.006016557 | 0.2774374 | 0.005029405
0.05169748 | -0.01107957 | 0.008838577 |  |  |  | -0.006037011 | 0.2773952 | 0.005029405
0.0516758 | -0.0111799 | 0.0116849 |  |  |  | -0.006057465 | 0.2773531 | 0.005029405
0.05165414 | -0.01128024 | 0.01078606 |  |  |  | -0.006077919 | 0.2773109 | 0.005029405
0.05163249 | -0.01138057 | 0.01078606 |  |  |  | -0.006061502 | 0.2775827 | 0.005029405
0.05158924 | -0.01158123 | 0.01048645 |  |  |  | -0.006045085 | 0.2778544 | 0.005029405
0.05162792 | -0.01156843 | 0.01033664 |  |  |  | -0.006028668 | 0.2781262 | 0.005029405
0.05166663 | -0.01155563 | 0.01033664 |  |  |  | -0.006012251 | 0.278398 | 0.005029405
0.05170538 | -0.01154283 | 0.01018683 |  |  |  | -0.005995834 | 0.2786698 | 0.005029405
0.05174417 | -0.01153003 | 0.01033664 |  |  |  | -0.005979417 | 0.2789416 | 0.005029405
0.05178301 | -0.01151723 | 0.009887222 |  |  |  | -0.005963 | 0.2792133 | 0.005029405
0.05182188 | -0.01150442 | 0.009737415 |  |  |  | -0.005946583 | 0.2794852 | 0.005029405
0.05186079 | -0.01149162 | 0.009437803 |  |  |  | -0.005948631 | 0.2792549 | 0.005029405
0.05189975 | -0.01147882 | 0.009437803 |  |  |  | -0.005950679 | 0.2790246 | 0.005029405
0.05181096 | -0.01147734 | 0.008988383 |  |  |  | -0.005952727 | 0.2787943 | 0.005029405
0.05176659 | -0.0114766 | 0.008988383 |  |  |  | -0.005954773 | 0.2785641 | 0.005029405
0.05172222 | -0.01147586 | 0.008988383 |  |  |  | -0.005956819 | 0.2783338 | 0.005029405
0.05167786 | -0.01147513 | 0.008988383 |  |  |  | -0.005958865 | 0.2781035 | 0.005029405
0.05163352 | -0.01147439 | 0.008988383 |  |  |  | -0.00596091 | 0.2778733 | 0.005029405
0.05158919 | -0.01147365 | 0.008988383 |  |  |  | -0.005962955 | 0.277643 | 0.005029405
0.05154486 | -0.01147291 | 0.008988383 |  |  |  | -0.005964189 | 0.2775863 | 0.005029405
0.05157098 | -0.01152693 | 0.008988383 |  |  |  | -0.005965424 | 0.2775295 | 0.005029405
0.0515971 | -0.01158096 | 0.008838577 |  |  |  | -0.005966658 | 0.2774728 | 0.005029405
0.05162324 | -0.01163499 | 0.008838577 |  |  |  | -0.005967893 | 0.2774161 | 0.005029405
0.05164939 | -0.01168901 | 0.008838577 |  |  |  | -0.005969127 | 0.2773595 | 0.005029405
0.05167556 | -0.01174304 | 0.008838577 |  |  |  | -0.005970361 | 0.2773028 | 0.005029405
0.05170174 | -0.01179707 | 0.008838577 |  |  |  | -0.005971596 | 0.2772461 | 0.005029405
0.05172793 | -0.0118511 | 0.008838577 |  |  |  | -0.00597283 | 0.2771895 | 0.005029405
0.05175414 | -0.01190512 | 0.008838577 |  |  |  | -0.005959407 | 0.2771039 | 0.005029405
0.05174885 | -0.01189817 | 0.008838577 |  |  |  | -0.005945983 | 0.2770183 | 0.005029405
0.05174356 | -0.01189122 | 0.008838577 |  |  |  | -0.005932558 | 0.2769326 | 0.005029405
0.05173827 | -0.01188426 | 0.008838577 |  |  |  | -0.005919134 | 0.276847 | 0.005029405
0.05173298 | -0.01187731 | 0.008838577 |  |  |  | -0.005905709 | 0.2767614 | 0.005029405
0.05172769 | -0.01187035 | 0.008838577 |  |  |  | -0.005892284 | 0.2766757 | 0.005029405
0.05172241 | -0.0118634 | 0.008838577 |  |  |  | -0.005878859 | 0.2765901 | 0.005029405
0.05171712 | -0.01185644 | 0.008838577 |  |  |  | -0.005865433 | 0.2765045 | 0.005029405
0.05171183 | -0.01184949 | 0.008838577 |  |  |  | -0.005872549 | 0.2765944 | 0.005029405
0.05170002 | -0.01177495 | 0.008838577 |  |  |  | -0.005879664 | 0.2766844 | 0.005029405
0.05168822 | -0.01170042 | 0.008838577 |  |  |  | -0.00588678 | 0.2767743 | 0.005029405
0.05167641 | -0.01162588 | 0.008838577 |  |  |  | -0.005893895 | 0.2768643 | 0.005029405
0.05166461 | -0.01155134 | 0.008688771 |  |  |  | -0.005901011 | 0.2769542 | 0.005029405
0.0516528 | -0.01147681 | 0.008688771 |  |  |  | -0.005908126 | 0.2770441 | 0.005029405
0.05164099 | -0.01140227 | 0.008688771 |  |  |  | -0.005915242 | 0.2771341 | 0.005029405
0.05162919 | -0.01132773 | 0.008688771 |  |  |  | -0.005922357 | 0.277224 | 0.005029405
0.05161738 | -0.01125319 | 0.008688771 |  |  |  | -0.005919019 | 0.277062 | 0.005029405
0.05165307 | -0.01116784 | 0.008688771 |  |  |  | -0.00591568 | 0.2769 | 0.005029405
0.05168875 | -0.01108249 | 0.008688771 |  |  |  | -0.005912342 | 0.276738 | 0.005029405
0.05172444 | -0.01099713 | 0.008688771 |  |  |  | -0.005909003 | 0.2765759 | 0.005029405
0.05176012 | -0.01091177 | 0.008688771 |  |  |  | -0.005905664 | 0.2764139 | 0.005029405
0.05179581 | -0.01082639 | 0.008688771 |  |  |  | -0.005902324 | 0.2762519 | 0.005029405
0.0518315 | -0.010741 | 0.008688771 |  |  |  | -0.005898985 | 0.2760899 | 0.005029405
0.05186719 | -0.01065561 | 0.008688771 |  |  |  | -0.005895645 | 0.2759279 | 0.005029405
0.05190288 | -0.01057021 | 0.008688771 |  |  |  | -0.005915989 | 0.2759531 | 0.005029405
0.05190671 | -0.01057113 | 0.008688771 |  |  |  | -0.005936334 | 0.2759783 | 0.005029405
0.05191053 | -0.01057205 | 0.008688771 |  |  |  | -0.005956678 | 0.2760036 | 0.005029405
0.05191436 | -0.01057298 | 0.008688771 |  |  |  | -0.005977022 | 0.2760288 | 0.005029405
0.05191819 | -0.0105739 | 0.008688771 |  |  |  | -0.005997366 | 0.276054 | 0.005029405
0.05192202 | -0.01057482 | 0.008688771 |  |  |  | -0.00601771 | 0.2760792 | 0.005029405
0.05192585 | -0.01057574 | 0.008688771 |  |  |  | -0.006058398 | 0.2761297 | 0.005442781
0.05192968 | -0.01057666 | 0.008688771 |  |  |  | -0.006033047 | 0.2763074 | 0.005373885
0.0519335 | -0.01057758 | 0.008688771 |  |  |  | -0.006007696 | 0.2764852 | 0.004822717
0.05192316 | -0.01054245 | 0.008688771 |  |  |  | -0.005982345 | 0.276663 | 0.005511677
0.05191282 | -0.01050731 | 0.008688771 |  |  |  | -0.005956994 | 0.2768409 | 0.005511677
0.05190247 | -0.01047217 | 0.008688771 |  |  |  | -0.005906291 | 0.2771965 | 0.005373885
0.05189213 | -0.01043703 | 0.008688771 |  |  |  | -0.00588094 | 0.2773744 | 0.005373885
0.05188179 | -0.01040189 | 0.008688771 |  |  |  | -0.005855588 | 0.2775523 | 0.005373885
0.05187145 | -0.01036675 | 0.008688771 |  |  |  | -0.006017102 | 0.2792441 | 0.005373885
0.05186111 | -0.01033161 | 0.008688771 |  |  |  | -0.006178614 | 0.2809361 | 0.005236093
0.05185077 | -0.01029647 | 0.008688771 |  |  |  | -0.00650163 | 0.2843206 | 0.005029405
0.05182144 | -0.01030118 | 0.008688771 |  |  |  | -0.006663135 | 0.286013 | 0.004891613
0.05179212 | -0.01030588 | 0.008688771 |  |  |  | -0.006986135 | 0.2893983 | 0.004891613
0.0517628 | -0.01031058 | 0.008688771 |  |  |  | -0.007830762 | 0.2950699 | 0.005029405
0.05173348 | -0.01031528 | 0.008688771 |  |  |  | -0.009880071 | 0.3070062 | 0.007302971
0.05170417 | -0.01031997 | 0.008688771 |  |  |  | -0.01056315 | 0.3109851 | 0.007440763
0.05167485 | -0.01032467 | 0.008688771 |  |  |  | -0.01124621 | 0.314964 | 0.007578555
0.05164553 | -0.01032937 | 0.008688771 |  |  |  | -0.01192926 | 0.3189431 | 0.007647451
0.05161621 | -0.01033407 | 0.008688771 |  |  |  | -0.0126123 | 0.3229222 | 0.007785243
0.0516478 | -0.01037117 | 0.008688771 |  |  |  | -0.01271725 | 0.3243467 | 0.008060827
0.0516794 | -0.01040826 | 0.008688771 |  |  |  | -0.01313706 | 0.3300479 | 0.009163162
0.05171101 | -0.01044536 | 0.008688771 |  |  |  | -0.01324201 | 0.331474 | 0.009300954
0.05174262 | -0.01048245 | 0.008688771 |  |  |  | -0.01334696 | 0.3329004 | 0.009300954
0.05177422 | -0.01051954 | 0.008688771 |  |  |  | -0.01345191 | 0.3343272 | 0.009232058
0.05180584 | -0.01055664 | 0.008688771 |  |  |  | -0.0135157 | 0.3339679 | 0.008887578
0.05183745 | -0.01059373 | 0.008688771 |  |  |  | -0.01353696 | 0.3338481 | 0.008267515
0.05186907 | -0.01063082 | 0.008688771 |  |  |  | -0.01360074 | 0.333489 | 0.007647451
0.05227094 | -0.01069847 | 0.008688771 |  |  |  | -0.013622 | 0.3333693 | 0.007647451
0.05267282 | -0.01076611 | 0.008688771 |  |  |  | -0.01342447 | 0.333948 | 0.007716347
0.05307471 | -0.01083375 | 0.008688771 |  |  |  | -0.0133257 | 0.3342375 | 0.007716347
0.05347661 | -0.01090138 | 0.008688771 |  |  |  | -0.01322692 | 0.334527 | 0.007716347
0.05387852 | -0.01096901 | 0.008688771 |  |  |  | -0.01312814 | 0.3348166 | 0.007716347
0.05428043 | -0.01103663 | 0.008688771 |  |  |  | -0.01302936 | 0.3351062 | 0.007716347
0.05468236 | -0.01110425 | 0.008538964 |  |  |  | -0.01293058 | 0.3353959 | 0.007716347
0.05508429 | -0.01117186 | 0.008538964 |  |  |  | -0.01283179 | 0.3356857 | 0.007716347
0.05540117 | -0.01130144 | 0.008538964 |  |  |  | -0.01289066 | 0.3356435 | 0.007716347
0.05571806 | -0.01143101 | 0.01003703 |  |  |  | -0.01294952 | 0.3356014 | 0.007716347
0.05603495 | -0.01156057 | 0.01003703 |  |  |  | -0.01300838 | 0.3355592 | 0.007716347
0.05635186 | -0.01169013 | 0.01093587 |  |  |  | -0.01312609 | 0.3354749 | 0.007647451
0.05666877 | -0.01181968 | 0.0116849 |  |  |  | -0.01318495 | 0.3354327 | 0.007647451
0.05698569 | -0.01194921 | 0.01198451 |  |  |  | -0.0132438 | 0.3353905 | 0.007647451
0.05730262 | -0.01207874 | 0.01198451 |  |  |  | -0.01330265 | 0.3353484 | 0.007647451
0.05761955 | -0.01220827 | 0.0116849 |  |  |  | -0.01328972 | 0.3353435 | 0.007647451
0.05914254 | -0.01272388 | 0.01003703 |  |  |  | -0.01327679 | 0.3353386 | 0.007647451
0.05990404 | -0.01298165 | 0.01003703 |  |  |  | -0.01326386 | 0.3353337 | 0.007647451
0.06066554 | -0.01323941 | 0.008538964 |  |  |  | -0.01325093 | 0.3353288 | 0.007647451
0.06142706 | -0.01349714 | 0.007640126 |  |  |  | -0.013238 | 0.3353239 | 0.007647451
0.06218858 | -0.01375484 | 0.007640126 |  |  |  | -0.01322507 | 0.335319 | 0.007647451
0.0629501 | -0.01401253 | 0.007640126 |  |  |  | -0.01321214 | 0.3353141 | 0.007647451
0.06371163 | -0.0142702 | 0.008089545 |  |  |  | -0.01319921 | 0.3353092 | 0.007647451
0.06361748 | -0.01432712 | 0.008838577 |  |  |  | -0.01320223 | 0.3353609 | 0.007647451
0.06352334 | -0.01438403 | 0.008838577 |  |  |  | -0.01320525 | 0.3354127 | 0.007647451
0.06342922 | -0.01444094 | 0.0118347 |  |  |  | -0.01320828 | 0.3354645 | 0.007647451
0.06333512 | -0.01449783 | 0.0118347 |  |  |  | -0.0132113 | 0.3355163 | 0.007647451
0.06324102 | -0.01455471 | 0.01213432 |  |  |  | -0.01321734 | 0.3356199 | 0.007716347
0.06314695 | -0.01461158 | 0.01213432 |  |  |  | -0.01322036 | 0.3356717 | 0.007716347
0.06394917 | -0.0150383 | 0.01018683 |  |  |  | -0.01322339 | 0.3357235 | 0.007716347
0.06692033 | -0.01597713 | 0.008688771 |  |  |  | -0.01323643 | 0.3353087 | 0.007716347
0.06791077 | -0.01629001 | 0.008688771 |  |  |  | -0.01324948 | 0.3348939 | 0.007716347
0.06890123 | -0.01660286 | 0.01018683 |  |  |  | -0.01326252 | 0.3344791 | 0.007716347
0.06989172 | -0.01691568 | 0.01018683 |  |  |  | -0.01327556 | 0.3340643 | 0.007716347
0.07088223 | -0.01722846 | 0.01093587 |  |  |  | -0.0132886 | 0.3336496 | 0.007716347
0.07069408 | -0.0173248 | 0.01093587 |  |  |  | -0.01330164 | 0.3332349 | 0.007716347
0.07050593 | -0.01742113 | 0.0116849 |  |  |  | -0.01331468 | 0.3328202 | 0.007716347
0.07031778 | -0.01751746 | 0.0116849 |  |  |  | -0.01332771 | 0.3324055 | 0.007716347
0.06975335 | -0.01780643 | 0.0116849 |  |  |  | -0.01325612 | 0.3323457 | 0.007716347
0.06956521 | -0.01790275 | 0.01048645 |  |  |  | -0.01318454 | 0.3322859 | 0.007716347
0.06937708 | -0.01799907 | 0.008988383 |  |  |  | -0.01311295 | 0.3322261 | 0.007716347
0.06943386 | -0.01801755 | 0.009887222 |  |  |  | -0.01304136 | 0.3321663 | 0.007716347
0.06949066 | -0.01803602 | 0.009737415 |  |  |  | -0.01296977 | 0.3321066 | 0.007716347
0.06954748 | -0.0180545 | 0.009587609 |  |  |  | -0.01289817 | 0.3320468 | 0.007716347
0.06960432 | -0.01807298 | 0.009587609 |  |  |  | -0.01282658 | 0.331987 | 0.007716347
0.06966117 | -0.01809145 | 0.009587609 |  |  |  | -0.01275498 | 0.3319272 | 0.007716347
0.06971805 | -0.01810993 | 0.009587609 |  |  |  | -0.01276928 | 0.3321889 | 0.007716347
0.06977494 | -0.0181284 | 0.009587609 |  |  |  | -0.01278357 | 0.3324507 | 0.007716347
0.06983185 | -0.01814688 | 0.009587609 |  |  |  | -0.01279787 | 0.3327126 | 0.007716347
0.06987524 | -0.01813864 | 0.009587609 |  |  |  | -0.01281217 | 0.3329745 | 0.007716347
0.06991863 | -0.0181304 | 0.009587609 |  |  |  | -0.01282647 | 0.3332365 | 0.007716347
0.06996203 | -0.01812217 | 0.009737415 |  |  |  | -0.01284076 | 0.3334986 | 0.007716347
0.07000542 | -0.01811392 | 0.009737415 |  |  |  | -0.01285506 | 0.3337608 | 0.007716347
0.07004881 | -0.01810568 | 0.009737415 |  |  |  | -0.01286936 | 0.334023 | 0.007716347
0.07009221 | -0.01809744 | 0.009737415 |  |  |  | -0.01286668 | 0.3340235 | 0.007716347
0.0701356 | -0.0180892 | 0.009737415 |  |  |  | -0.01286401 | 0.3340241 | 0.007716347
0.070179 | -0.01808095 | 0.009737415 |  |  |  | -0.01286133 | 0.3340246 | 0.007716347
0.07017894 | -0.01803818 | 0.009737415 |  |  |  | -0.01285866 | 0.3340252 | 0.007716347
0.07017889 | -0.01799541 | 0.009737415 |  |  |  | -0.01285598 | 0.3340258 | 0.007716347
0.07017887 | -0.01795264 | 0.009737415 |  |  |  | -0.0128533 | 0.3340264 | 0.007716347
0.07017887 | -0.01790987 | 0.009737415 |  |  |  | -0.01285063 | 0.334027 | 0.007716347
0.07017889 | -0.0178671 | 0.009737415 |  |  |  | -0.01284795 | 0.3340276 | 0.007716347
0.07017892 | -0.01782433 | 0.009737415 |  |  |  | -0.01285149 | 0.3341127 | 0.007716347
0.07017898 | -0.01778156 | 0.009737415 |  |  |  | -0.01285502 | 0.334198 | 0.007716347
0.07017906 | -0.01773878 | 0.009737415 |  |  |  | -0.01285856 | 0.3342832 | 0.007716347
0.07018211 | -0.0177939 | 0.009737415 |  |  |  | -0.01286209 | 0.3343686 | 0.007716347
0.07018517 | -0.01784902 | 0.009737415 |  |  |  | -0.01286562 | 0.334454 | 0.007716347
0.07018822 | -0.01790414 | 0.009737415 |  |  |  | -0.01287621 | 0.3347106 | 0.008060827
0.07019128 | -0.01795925 | 0.009737415 |  |  |  | -0.01346921 | 0.3391452 | 0.008267515
0.07019433 | -0.01801437 | 0.009737415 |  |  |  | -0.01376568 | 0.3413626 | 0.008267515
0.07019739 | -0.01806949 | 0.009737415 |  |  |  | -0.01435855 | 0.3457973 | 0.008129723
0.07020044 | -0.01812461 | 0.009737415 |  |  |  | -0.01465495 | 0.3480147 | 0.008129723
0.07020349 | -0.01817972 | 0.009737415 |  |  |  | -0.01524769 | 0.3524495 | 0.008543099
0.07026121 | -0.01814926 | 0.009737415 |  |  |  | -0.01564918 | 0.3556546 | 0.008956474
0.07031893 | -0.0181188 | 0.009737415 |  |  |  | -0.01605063 | 0.3588597 | 0.00936985
0.07037667 | -0.01808834 | 0.009737415 |  |  |  | -0.0168534 | 0.3652703 | 0.01012771
0.07043442 | -0.01805788 | 0.009737415 |  |  |  | -0.01765599 | 0.3716811 | 0.01081667
0.07049218 | -0.01802742 | 0.009737415 |  |  |  | -0.01805722 | 0.3748866 | 0.01040329
0.07054995 | -0.01799696 | 0.009737415 |  |  |  | -0.01845989 | 0.3782206 | 0.01116115
0.07060774 | -0.01796649 | 0.009737415 |  |  |  | -0.01846138 | 0.3783492 | 0.01123004
0.07066554 | -0.01793603 | 0.009737415 |  |  |  | -0.01846436 | 0.3786071 | 0.01136783
0.07066902 | -0.01788447 | 0.009737415 |  |  |  | -0.01846585 | 0.3787365 | 0.01136783
0.0706725 | -0.01783291 | 0.009737415 |  |  |  | -0.01846734 | 0.3788661 | 0.01136783
0.07067598 | -0.01778135 | 0.009737415 |  |  |  | -0.01842544 | 0.3791024 | 0.01074777
0.07067946 | -0.01772979 | 0.009737415 |  |  |  | -0.018403 | 0.3790906 | 0.01047219
0.07068295 | -0.01767823 | 0.009737415 |  |  |  | -0.01835811 | 0.3790669 | 0.009783226
0.07068643 | -0.01762667 | 0.009737415 |  |  |  | -0.01829079 | 0.3790314 | 0.00971433
0.07068992 | -0.01757511 | 0.009737415 |  |  |  | -0.01835479 | 0.3788246 | 0.009852122
0.07069341 | -0.01752355 | 0.009737415 |  |  |  | -0.01838679 | 0.3787213 | 0.009852122
0.07066633 | -0.01756385 | 0.009737415 |  |  |  | -0.01841879 | 0.3786179 | 0.009852122
0.07063926 | -0.01760415 | 0.009737415 |  |  |  | -0.01845079 | 0.3785146 | 0.009852122
0.07061219 | -0.01764444 | 0.009737415 |  |  |  | -0.01851478 | 0.378308 | 0.009783226
0.07058511 | -0.01768474 | 0.009737415 |  |  |  | -0.01854677 | 0.3782048 | 0.009783226
0.07055804 | -0.01772504 | 0.009737415 |  |  |  | -0.01854331 | 0.378067 | 0.009783226
0.07053097 | -0.01776534 | 0.009737415 |  |  |  | -0.01853986 | 0.3779294 | 0.009783226
0.0705039 | -0.01780564 | 0.009737415 |  |  |  | -0.01853293 | 0.3776541 | 0.009783226
0.07047683 | -0.01784593 | 0.009737415 |  |  |  | -0.01852947 | 0.3775165 | 0.00971433
0.07043588 | -0.01784215 | 0.009737415 |  |  |  | -0.01852601 | 0.377379 | 0.00971433
0.07039493 | -0.01783836 | 0.009737415 |  |  |  | -0.01852255 | 0.3772414 | 0.00971433
0.07035399 | -0.01783456 | 0.009737415 |  |  |  | -0.01851908 | 0.3771039 | 0.00971433
0.07031306 | -0.01783076 | 0.009737415 |  |  |  | -0.01851655 | 0.3776689 | 0.00971433
0.07027214 | -0.01782695 | 0.009737415 |  |  |  | -0.01851402 | 0.3782338 | 0.00971433
0.07023122 | -0.01782314 | 0.009737415 |  |  |  | -0.01851149 | 0.3787987 | 0.00971433
0.0701903 | -0.01781932 | 0.009737415 |  |  |  | -0.01850895 | 0.3793636 | 0.00971433
0.0701494 | -0.01781549 | 0.009737415 |  |  |  | -0.01850642 | 0.3799286 | 0.00971433
0.07017515 | -0.01785335 | 0.009737415 |  |  |  | -0.01850388 | 0.3804935 | 0.00971433
0.07020091 | -0.0178912 | 0.009737415 |  |  |  | -0.01850134 | 0.3810585 | 0.00971433
0.07022667 | -0.01792905 | 0.009737415 |  |  |  | -0.01849879 | 0.3816235 | 0.00971433
0.07025243 | -0.01796691 | 0.009737415 |  |  |  | -0.01847407 | 0.3817802 | 0.00971433
0.07027819 | -0.01800476 | 0.009737415 |  |  |  | -0.01844934 | 0.3819369 | 0.00971433
0.07030395 | -0.01804261 | 0.009737415 |  |  |  | -0.01842461 | 0.3820936 | 0.00971433
0.07032971 | -0.01808047 | 0.009737415 |  |  |  | -0.01839989 | 0.3822504 | 0.00971433
0.07035548 | -0.01811832 | 0.009737415 |  |  |  | -0.01837516 | 0.3824071 | 0.00971433
0.07082301 | -0.01817621 | 0.009737415 |  |  |  | -0.01835043 | 0.3825638 | 0.00971433
0.07129054 | -0.0182341 | 0.009737415 |  |  |  | -0.0183257 | 0.3827206 | 0.00971433
0.07175807 | -0.01829199 | 0.009737415 |  |  |  | -0.01830098 | 0.3828773 | 0.00971433
0.07222561 | -0.01834987 | 0.009737415 |  |  |  | -0.01832516 | 0.3829347 | 0.009645434
0.07269315 | -0.01840775 | 0.009737415 |  |  |  | -0.01834935 | 0.3829921 | 0.009645434
0.07316069 | -0.01846562 | 0.009737415 |  |  |  | -0.01837354 | 0.3830495 | 0.009645434
0.07362823 | -0.01852349 | 0.01138529 |  |  |  | -0.01839773 | 0.383107 | 0.009645434
0.0742453 | -0.01862507 | 0.01318296 |  |  |  | -0.01842191 | 0.3831644 | 0.009645434
0.07439483 | -0.01866877 | 0.01318296 |  |  |  | -0.0184461 | 0.3832218 | 0.009645434
0.07454436 | -0.01871247 | 0.01378219 |  |  |  | -0.01847029 | 0.3832792 | 0.009645434
0.07469389 | -0.01875617 | 0.01378219 |  |  |  | -0.01849448 | 0.3833367 | 0.009645434
0.07484342 | -0.01879986 | 0.01378219 |  |  |  | -0.01849289 | 0.3833147 | 0.009645434
0.07499295 | -0.01884355 | 0.01468103 |  |  |  | -0.0184913 | 0.3832927 | 0.009645434
0.07514248 | -0.01888723 | 0.01318296 |  |  |  | -0.01848971 | 0.3832707 | 0.009645434
0.07529201 | -0.01893091 | 0.01333277 |  |  |  | -0.01848812 | 0.3832486 | 0.009645434
0.07622141 | -0.01932996 | 0.0118347 |  |  |  | -0.01848653 | 0.3832266 | 0.009645434
0.07808021 | -0.02012799 | 0.01048645 |  |  |  | -0.01848493 | 0.3832046 | 0.009645434
0.08086844 | -0.0213249 | 0.01303316 |  |  |  | -0.01848334 | 0.3831827 | 0.009645434
0.08272728 | -0.02212274 | 0.01348258 |  |  |  | -0.01848175 | 0.3831607 | 0.009645434
0.0831836 | -0.02206654 | 0.01348258 |  |  |  | -0.01852033 | 0.3830015 | 0.009645434
0.08363994 | -0.02201034 | 0.01318296 |  |  |  | -0.01855891 | 0.3828424 | 0.009645434
0.08409629 | -0.02195414 | 0.01318296 |  |  |  | -0.01859748 | 0.3826832 | 0.009645434
0.08455265 | -0.02189794 | 0.01318296 |  |  |  | -0.01863606 | 0.3825241 | 0.009645434
0.08500903 | -0.02184174 | 0.0116849 |  |  |  | -0.01867463 | 0.382365 | 0.009645434
0.08546543 | -0.02178554 | 0.0116849 |  |  |  | -0.0187132 | 0.3822058 | 0.009645434
0.08592184 | -0.02172934 | 0.01048645 |  |  |  | -0.01875177 | 0.3820467 | 0.009645434
0.08637826 | -0.02167314 | 0.0116849 |  |  |  | -0.01879034 | 0.3818876 | 0.009645434
0.08655722 | -0.02178437 | 0.0116849 |  |  |  | -0.01875021 | 0.3819255 | 0.009645434
0.08673618 | -0.02189557 | 0.0118347 |  |  |  | -0.01871009 | 0.3819634 | 0.009645434
0.08691516 | -0.02200675 | 0.01333277 |  |  |  | -0.01866996 | 0.3820013 | 0.009645434
0.08709415 | -0.0221179 | 0.01483083 |  |  |  | -0.01862984 | 0.3820392 | 0.009645434
0.08727315 | -0.02222902 | 0.01483083 |  |  |  | -0.01858971 | 0.3820771 | 0.009645434
0.08763119 | -0.02245119 | 0.01453122 |  |  |  | -0.01854959 | 0.382115 | 0.009645434
0.08781022 | -0.02256223 | 0.01453122 |  |  |  | -0.01850946 | 0.3821529 | 0.009645434
0.08808792 | -0.02256358 | 0.01423161 |  |  |  | -0.01846933 | 0.3821908 | 0.009645434
0.08836562 | -0.02256493 | 0.01423161 |  |  |  | -0.01856914 | 0.3836068 | 0.009645434
0.08864333 | -0.02256627 | 0.01423161 |  |  |  | -0.01866894 | 0.3850228 | 0.009645434
0.08892105 | -0.02256762 | 0.01483083 |  |  |  | -0.01876875 | 0.3864388 | 0.009645434
0.08919878 | -0.02256897 | 0.01393199 |  |  |  | -0.01886855 | 0.3878549 | 0.009645434
0.08975427 | -0.02257165 | 0.01363238 |  |  |  | -0.01896836 | 0.389271 | 0.009645434
0.09003203 | -0.022573 | 0.01363238 |  |  |  | -0.01906816 | 0.3906872 | 0.009645434
0.08998848 | -0.02254185 | 0.01363238 |  |  |  | -0.01926777 | 0.3935196 | 0.01012771
0.08994493 | -0.02251069 | 0.01363238 |  |  |  | -0.02069151 | 0.4033144 | 0.01150562
0.08990138 | -0.02247952 | 0.01363238 |  |  |  | -0.02258962 | 0.4163741 | 0.01288354
0.08981428 | -0.02241713 | 0.01333277 |  |  |  | -0.02334879 | 0.4207108 | 0.01336582
0.08977073 | -0.02238592 | 0.01333277 |  |  |  | -0.02349113 | 0.4212467 | 0.01343471
0.08972719 | -0.02235469 | 0.01348258 |  |  |  | -0.02363347 | 0.4217827 | 0.0135725
0.08968365 | -0.02232344 | 0.01348258 |  |  |  | -0.02377581 | 0.4223186 | 0.0135725
0.08966204 | -0.02242331 | 0.01333277 |  |  |  | -0.02391815 | 0.4228546 | 0.0135725
0.08964048 | -0.02252317 | 0.01333277 |  |  |  | -0.02406049 | 0.4233906 | 0.0135725
0.08961897 | -0.02262303 | 0.01333277 |  |  |  | -0.02420282 | 0.4239267 | 0.0135725
0.0895975 | -0.02272289 | 0.01333277 |  |  |  | -0.02414213 | 0.4245134 | 0.01336582
0.08957609 | -0.02282274 | 0.01333277 |  |  |  | -0.02411178 | 0.4248069 | 0.0137103
0.08955473 | -0.02292258 | 0.01333277 |  |  |  | -0.02408142 | 0.4251006 | 0.01274575
0.08953341 | -0.02302242 | 0.01333277 |  |  |  | -0.02405107 | 0.4253944 | 0.01247017
0.08951215 | -0.02312225 | 0.01333277 |  |  |  | -0.02402071 | 0.4256883 | 0.01233238
0.0895192 | -0.02308616 | 0.01333277 |  |  |  | -0.02399035 | 0.4259824 | 0.01233238
0.08952625 | -0.02305008 | 0.01318296 |  |  |  | -0.02395998 | 0.4262765 | 0.01219458
0.08953331 | -0.02301399 | 0.01318296 |  |  |  | -0.02402481 | 0.4261705 | 0.01219458
0.08954038 | -0.0229779 | 0.01318296 |  |  |  | -0.02408964 | 0.4260644 | 0.01219458
0.08954745 | -0.02294181 | 0.01318296 |  |  |  | -0.02415446 | 0.4259584 | 0.01219458
0.08955453 | -0.02290571 | 0.01318296 |  |  |  | -0.02421929 | 0.4258524 | 0.01226348
0.08956161 | -0.02286962 | 0.01318296 |  |  |  | -0.02428411 | 0.4257463 | 0.01226348
0.0895687 | -0.02283353 | 0.01318296 |  |  |  | -0.02434894 | 0.4256403 | 0.01226348
0.08958699 | -0.02284714 | 0.01318296 |  |  |  | -0.02441376 | 0.4255343 | 0.01226348
0.08960527 | -0.02286074 | 0.01318296 |  |  |  | -0.02447858 | 0.4254282 | 0.01226348
0.08962356 | -0.02287435 | 0.01318296 |  |  |  | -0.02443497 | 0.4254464 | 0.01226348
0.08964185 | -0.02288796 | 0.01318296 |  |  |  | -0.02439136 | 0.4254646 | 0.01226348
0.08966014 | -0.02290156 | 0.01318296 |  |  |  | -0.02434775 | 0.4254828 | 0.01226348
0.08967843 | -0.02291517 | 0.01318296 |  |  |  | -0.02430413 | 0.425501 | 0.01219458
0.08969673 | -0.02292878 | 0.01318296 |  |  |  | -0.02426052 | 0.4255193 | 0.01219458
0.08971502 | -0.02294238 | 0.01318296 |  |  |  | -0.02421691 | 0.4255375 | 0.01219458
0.08971479 | -0.02297029 | 0.01318296 |  |  |  | -0.0241733 | 0.4255557 | 0.01219458
0.08971456 | -0.02299819 | 0.01318296 |  |  |  | -0.02412969 | 0.425574 | 0.01219458
0.08971432 | -0.0230261 | 0.01318296 |  |  |  | -0.02413851 | 0.425659 | 0.01219458
0.08971409 | -0.02305401 | 0.01318296 |  |  |  | -0.02414734 | 0.425744 | 0.01219458
0.08971386 | -0.02308191 | 0.01318296 |  |  |  | -0.02415616 | 0.425829 | 0.01219458
0.08971363 | -0.02310981 | 0.01318296 |  |  |  | -0.02416499 | 0.4259141 | 0.01219458
0.08971339 | -0.02313772 | 0.01318296 |  |  |  | -0.02417381 | 0.4259992 | 0.01219458
0.08971316 | -0.02316562 | 0.01318296 |  |  |  | -0.02418263 | 0.4260843 | 0.01219458
0.08971378 | -0.02311392 | 0.01318296 |  |  |  | -0.02419146 | 0.4261695 | 0.01219458
0.0897144 | -0.02306221 | 0.01318296 |  |  |  | -0.02420028 | 0.4262547 | 0.01219458
0.08971503 | -0.02301051 | 0.01318296 |  |  |  | -0.02419293 | 0.426132 | 0.01219458
0.08971565 | -0.0229588 | 0.01318296 |  |  |  | -0.02418558 | 0.4260094 | 0.01219458
0.08971627 | -0.0229071 | 0.01318296 |  |  |  | -0.02417823 | 0.4258867 | 0.01219458
0.0897169 | -0.02285539 | 0.01318296 |  |  |  | -0.02417088 | 0.4257641 | 0.01219458
0.08971752 | -0.02280369 | 0.01318296 |  |  |  | -0.02416352 | 0.4256414 | 0.01219458
0.08971815 | -0.02275198 | 0.01318296 |  |  |  | -0.02415617 | 0.4255188 | 0.01219458
0.08974675 | -0.02275144 | 0.01318296 |  |  |  | -0.02414882 | 0.4253961 | 0.01219458
0.08977535 | -0.02275089 | 0.01318296 |  |  |  | -0.02414147 | 0.4252735 | 0.01219458
0.08980395 | -0.02275034 | 0.01318296 |  |  |  | -0.02416782 | 0.4253181 | 0.01219458
0.08983256 | -0.02274979 | 0.01318296 |  |  |  | -0.02419417 | 0.4253628 | 0.01219458
0.08986118 | -0.02274924 | 0.01318296 |  |  |  | -0.02422052 | 0.4254074 | 0.01219458
0.08988979 | -0.02274868 | 0.01318296 |  |  |  | -0.02424687 | 0.4254521 | 0.01219458
0.08991841 | -0.02274813 | 0.01318296 |  |  |  | -0.02427322 | 0.4254967 | 0.01219458
0.08994703 | -0.02274758 | 0.01318296 |  |  |  | -0.02429957 | 0.4255413 | 0.01219458
0.08985473 | -0.02274196 | 0.01318296 |  |  |  | -0.02432592 | 0.425586 | 0.01219458
0.08976244 | -0.02273633 | 0.01318296 |  |  |  | -0.02435227 | 0.4256306 | 0.01219458
0.08967014 | -0.02273071 | 0.01318296 |  |  |  | -0.02439507 | 0.425603 | 0.01219458
0.08957784 | -0.02272509 | 0.01318296 |  |  |  | -0.02443787 | 0.4255753 | 0.01219458
0.08948554 | -0.02271946 | 0.01318296 |  |  |  | -0.02448067 | 0.4255476 | 0.01219458
0.08930095 | -0.02270822 | 0.01318296 |  |  |  | -0.02452347 | 0.4255199 | 0.01219458
0.08983918 | -0.02290415 | 0.01213432 |  |  |  | -0.02456627 | 0.4254923 | 0.01219458
0.09046972 | -0.02310567 | 0.01213432 |  |  |  | -0.02460907 | 0.4254646 | 0.01219458
0.09110028 | -0.02330713 | 0.01213432 |  |  |  | -0.02465187 | 0.4254369 | 0.01219458
0.09173085 | -0.02350854 | 0.01228412 |  |  |  | -0.02469467 | 0.4254093 | 0.01219458
0.09362267 | -0.02411249 | 0.01333277 |  |  |  | -0.02464971 | 0.4254105 | 0.01219458
0.09425331 | -0.0243137 | 0.01318296 |  |  |  | -0.02460475 | 0.4254118 | 0.01219458
0.09435324 | -0.02447946 | 0.01438141 |  |  |  | -0.02455979 | 0.425413 | 0.01219458
0.09445317 | -0.02464523 | 0.01483083 |  |  |  | -0.02451483 | 0.4254143 | 0.01219458
0.0945531 | -0.02481099 | 0.01483083 |  |  |  | -0.02446987 | 0.4254155 | 0.01219458
0.09465302 | -0.02497674 | 0.0163289 |  |  |  | -0.0244249 | 0.4254168 | 0.01219458
0.09475295 | -0.0251425 | 0.01557986 |  |  |  | -0.02437994 | 0.4254181 | 0.01219458
0.09485288 | -0.02530825 | 0.01557986 |  |  |  | -0.02433498 | 0.4254193 | 0.01219458
0.09495281 | -0.025474 | 0.01557986 |  |  |  | -0.02434071 | 0.4254441 | 0.01219458
0.09505274 | -0.02563975 | 0.01513045 |  |  |  | -0.02434643 | 0.4254689 | 0.01219458
0.09658124 | -0.02615364 | 0.01393199 |  |  |  | -0.02435216 | 0.4254936 | 0.01219458
0.09734551 | -0.02641058 | 0.01288335 |  |  |  | -0.02435789 | 0.4255184 | 0.01219458
0.09810979 | -0.02666752 | 0.01333277 |  |  |  | -0.02436361 | 0.4255432 | 0.01219458
0.09887409 | -0.02692446 | 0.01333277 |  |  |  | -0.02436933 | 0.4255679 | 0.01219458
0.09963839 | -0.0271814 | 0.01333277 |  |  |  | -0.02437506 | 0.4255927 | 0.01219458
0.1012008 | -0.02767604 | 0.0163289 |  |  |  | -0.02438078 | 0.4256175 | 0.01219458
0.1012345 | -0.0276568 | 0.01587948 |  |  |  | -0.02438384 | 0.4256059 | 0.01219458
0.1012683 | -0.02763756 | 0.0163289 |  |  |  | -0.0243869 | 0.4255943 | 0.01219458
0.1013022 | -0.02761832 | 0.01617909 |  |  |  | -0.02438996 | 0.4255827 | 0.01219458
0.10137 | -0.02757984 | 0.01318296 |  |  |  | -0.02439302 | 0.4255712 | 0.01219458
0.101404 | -0.0275606 | 0.01198451 |  |  |  | -0.02439607 | 0.4255596 | 0.01219458
0.101438 | -0.02754136 | 0.01198451 |  |  |  | -0.02439912 | 0.425548 | 0.01219458
0.1023615 | -0.02790787 | 0.01153509 |  |  |  | -0.02440217 | 0.4255364 | 0.01219458
0.1042087 | -0.02864089 | 0.01123548 |  |  |  | -0.02468197 | 0.4277651 | 0.01212569
0.1051324 | -0.0290074 | 0.0116849 |  |  |  | -0.0249587 | 0.4300054 | 0.01212569
0.1060561 | -0.02937391 | 0.01333277 |  |  |  | -0.02523543 | 0.4322458 | 0.01212569
0.1069798 | -0.02974042 | 0.01468103 |  |  |  | -0.02578884 | 0.4367265 | 0.01226348
0.1088274 | -0.03047343 | 0.01617909 |  |  |  | -0.02606552 | 0.4389669 | 0.01171231
0.1088557 | -0.03044811 | 0.0164787 |  |  |  | -0.0263422 | 0.4412073 | 0.01267686
0.1089971 | -0.03032147 | 0.01528025 |  |  |  | -0.02661886 | 0.4434477 | 0.01302134
0.1090254 | -0.03029613 | 0.01528025 |  |  |  | -0.02703026 | 0.4464177 | 0.01343471
0.1090537 | -0.03027079 | 0.01617909 |  |  |  | -0.02785304 | 0.4523576 | 0.01453705
0.1089099 | -0.03024945 | 0.01438141 |  |  |  | -0.02826442 | 0.4553275 | 0.01495042
0.1087661 | -0.0302281 | 0.01468103 |  |  |  | -0.02990988 | 0.4672075 | 0.01612165
0.1084784 | -0.0301854 | 0.01363238 |  |  |  | -0.02993633 | 0.4672268 | 0.01625945
0.1081907 | -0.03014269 | 0.01348258 |  |  |  | -0.02996278 | 0.4672461 | 0.01625945
0.1080469 | -0.03012133 | 0.01348258 |  |  |  | -0.03004212 | 0.467304 | 0.01515711
0.1079031 | -0.03009997 | 0.01348258 |  |  |  | -0.03006856 | 0.4673233 | 0.01474373
0.1078684 | -0.03010953 | 0.01348258 |  |  |  | -0.030095 | 0.4673426 | 0.01453705
0.1078337 | -0.03011908 | 0.01348258 |  |  |  | -0.03012144 | 0.467362 | 0.01439926
0.1077991 | -0.03012864 | 0.01348258 |  |  |  | -0.03062 | 0.4718404 | 0.01433036
0.1077644 | -0.03013819 | 0.01348258 |  |  |  | -0.03111856 | 0.476319 | 0.01433036
0.1077298 | -0.03014774 | 0.01348258 |  |  |  | -0.03161712 | 0.4807977 | 0.01426146
0.1076952 | -0.0301573 | 0.01348258 |  |  |  | -0.03211567 | 0.4852765 | 0.01433036
0.1076606 | -0.03016685 | 0.01348258 |  |  |  | -0.03261422 | 0.4897554 | 0.01460594
0.107626 | -0.0301764 | 0.01348258 |  |  |  | -0.03311277 | 0.4942343 | 0.01501932
0.1076125 | -0.03022476 | 0.01348258 |  |  |  | -0.03410985 | 0.5031926 | 0.01646613
0.1075989 | -0.03027312 | 0.01348258 |  |  |  | -0.03432505 | 0.5049532 | 0.01743068
0.1075854 | -0.03032148 | 0.01333277 |  |  |  | -0.03443265 | 0.5058337 | 0.01770626
0.1075719 | -0.03036983 | 0.01333277 |  |  |  | -0.03475544 | 0.5084759 | 0.01825743
0.1075583 | -0.03041819 | 0.01333277 |  |  |  | -0.03486304 | 0.5093568 | 0.01825743
0.1075448 | -0.03046654 | 0.01333277 |  |  |  | -0.03497064 | 0.5102379 | 0.01825743
0.1075313 | -0.03051489 | 0.01333277 |  |  |  | -0.03496417 | 0.5107739 | 0.01756847
0.1075178 | -0.03056324 | 0.01333277 |  |  |  | -0.03495771 | 0.5113099 | 0.01694841
0.1075205 | -0.03050676 | 0.01348258 |  |  |  | -0.03495447 | 0.5115779 | 0.01687951
0.1075232 | -0.03045029 | 0.01348258 |  |  |  | -0.03495124 | 0.5118459 | 0.01687951
0.107526 | -0.03039381 | 0.01348258 |  |  |  | -0.034948 | 0.5121139 | 0.01687951
0.1075287 | -0.03033733 | 0.01348258 |  |  |  | -0.03494476 | 0.512382 | 0.01694841
0.1075314 | -0.03028085 | 0.01348258 |  |  |  | -0.03491649 | 0.5129578 | 0.01694841
0.1075342 | -0.03022437 | 0.01348258 |  |  |  | -0.03488822 | 0.5135336 | 0.01694841
0.1075369 | -0.03016789 | 0.01348258 |  |  |  | -0.03485995 | 0.5141094 | 0.01694841
0.1075397 | -0.03011141 | 0.01348258 |  |  |  | -0.03483168 | 0.5146852 | 0.01694841
0.1076326 | -0.03011005 | 0.01348258 |  |  |  | -0.03480341 | 0.5152611 | 0.01694841
0.1077256 | -0.03010868 | 0.01348258 |  |  |  | -0.03477514 | 0.5158369 | 0.01694841
0.1078186 | -0.03010732 | 0.01348258 |  |  |  | -0.03474686 | 0.5164127 | 0.01694841
0.1079116 | -0.03010595 | 0.01348258 |  |  |  | -0.03471859 | 0.5169886 | 0.01687951
0.1080045 | -0.03010459 | 0.01348258 |  |  |  | -0.0347472 | 0.5165739 | 0.01694841
0.1080975 | -0.03010322 | 0.01348258 |  |  |  | -0.0348044 | 0.5157445 | 0.01687951
0.1081905 | -0.03010186 | 0.01348258 |  |  |  | -0.034833 | 0.5153298 | 0.01687951
0.108269 | -0.03011021 | 0.01363238 |  |  |  | -0.0348616 | 0.5149151 | 0.01687951
0.1082545 | -0.03011993 | 0.01363238 |  |  |  | -0.0348902 | 0.5145004 | 0.01687951
0.10824 | -0.03012966 | 0.01363238 |  |  |  | -0.03494741 | 0.5136711 | 0.01681061
0.1082255 | -0.03013938 | 0.01363238 |  |  |  | -0.03495705 | 0.5137428 | 0.01681061
0.108211 | -0.0301491 | 0.01363238 |  |  |  | -0.03496669 | 0.5138146 | 0.01681061
0.1081965 | -0.03015882 | 0.01363238 |  |  |  | -0.03497632 | 0.5138864 | 0.01681061
0.108182 | -0.03016854 | 0.01363238 |  |  |  | -0.03498596 | 0.5139582 | 0.01681061
0.1081675 | -0.03017827 | 0.01363238 |  |  |  | -0.03499559 | 0.51403 | 0.01681061
0.1082107 | -0.03017406 | 0.01363238 |  |  |  | -0.03501485 | 0.5141737 | 0.01674172
0.1082538 | -0.03016986 | 0.01363238 |  |  |  | -0.03502447 | 0.5142456 | 0.01681061
0.1082969 | -0.03016566 | 0.01363238 |  |  |  | -0.03500514 | 0.5138771 | 0.01681061
0.1083401 | -0.03016145 | 0.01363238 |  |  |  | -0.03498581 | 0.5135086 | 0.01681061
0.1083832 | -0.03015725 | 0.01363238 |  |  |  | -0.03496647 | 0.5131401 | 0.01681061
0.1084264 | -0.03015305 | 0.01363238 |  |  |  | -0.03494713 | 0.5127716 | 0.01681061
0.1084695 | -0.03014884 | 0.01363238 |  |  |  | -0.03492779 | 0.5124032 | 0.01681061
0.1085127 | -0.03014464 | 0.01363238 |  |  |  | -0.03488911 | 0.5116662 | 0.01674172
0.1085024 | -0.03017652 | 0.01363238 |  |  |  | -0.03486977 | 0.5112977 | 0.01674172
0.1084922 | -0.03020839 | 0.01363238 |  |  |  | -0.03489067 | 0.5113219 | 0.01674172
0.108482 | -0.03024027 | 0.01363238 |  |  |  | -0.03491157 | 0.5113461 | 0.01674172
0.1084718 | -0.03027215 | 0.01363238 |  |  |  | -0.03493246 | 0.5113704 | 0.01674172
0.1084616 | -0.03030402 | 0.01363238 |  |  |  | -0.03495336 | 0.5113947 | 0.01674172
0.1084514 | -0.0303359 | 0.01363238 |  |  |  | -0.03497426 | 0.511419 | 0.01674172
0.1084412 | -0.03036778 | 0.01363238 |  |  |  | -0.03499516 | 0.5114433 | 0.01674172
0.1084309 | -0.03039965 | 0.01363238 |  |  |  | -0.03501606 | 0.5114677 | 0.01674172
0.1084255 | -0.03040297 | 0.01363238 |  |  |  | -0.03503696 | 0.5114921 | 0.01674172
0.1084201 | -0.03040628 | 0.01363238 |  |  |  | -0.03503754 | 0.5114409 | 0.01674172
0.1084146 | -0.0304096 | 0.01363238 |  |  |  | -0.03503813 | 0.5113898 | 0.01674172
0.1084092 | -0.03041291 | 0.01363238 |  |  |  | -0.03503872 | 0.5113386 | 0.01674172
0.1084037 | -0.03041623 | 0.01363238 |  |  |  | -0.03503931 | 0.5112875 | 0.01674172
0.1083983 | -0.03041954 | 0.01363238 |  |  |  | -0.0350399 | 0.5112364 | 0.01674172
0.1083928 | -0.03042286 | 0.01363238 |  |  |  | -0.03504049 | 0.5111852 | 0.01674172
0.1083874 | -0.03042617 | 0.01363238 |  |  |  | -0.03504108 | 0.5111341 | 0.01674172
0.1084441 | -0.03042481 | 0.01363238 |  |  |  | -0.03504166 | 0.5110829 | 0.01674172
0.1085008 | -0.03042344 | 0.01363238 |  |  |  | -0.0350092 | 0.5112961 | 0.01674172
0.1085576 | -0.03042208 | 0.01363238 |  |  |  | -0.03497674 | 0.5115094 | 0.01674172
0.1086143 | -0.03042071 | 0.01363238 |  |  |  | -0.03494427 | 0.5117229 | 0.01674172
0.108671 | -0.03041935 | 0.01363238 |  |  |  | -0.03491179 | 0.5119364 | 0.01674172
0.1087278 | -0.03041798 | 0.01363238 |  |  |  | -0.03487931 | 0.51215 | 0.01674172
0.1087845 | -0.03041662 | 0.01363238 |  |  |  | -0.03484683 | 0.5123638 | 0.01674172
0.1088412 | -0.03041525 | 0.01363238 |  |  |  | -0.03481434 | 0.5125777 | 0.01674172
0.1094702 | -0.0305896 | 0.01378219 |  |  |  | -0.03478185 | 0.5127917 | 0.01674172
0.1100993 | -0.03076391 | 0.01378219 |  |  |  | -0.03478399 | 0.5128165 | 0.01674172
0.1107283 | -0.03093819 | 0.01378219 |  |  |  | -0.03478613 | 0.5128412 | 0.01674172
0.1113574 | -0.03111244 | 0.01378219 |  |  |  | -0.03478828 | 0.512866 | 0.01674172
0.1126157 | -0.03146084 | 0.01468103 |  |  |  | -0.03479042 | 0.5128908 | 0.01674172
0.113936 | -0.03181315 | 0.01767715 |  |  |  | -0.0347947 | 0.5129404 | 0.01667282
0.113998 | -0.03181717 | 0.01767715 |  |  |  | -0.03479684 | 0.5129651 | 0.01667282
0.11406 | -0.03182118 | 0.01782696 |  |  |  | -0.03479898 | 0.5129899 | 0.01667282
0.114122 | -0.03182516 | 0.01782696 |  |  |  | -0.03480903 | 0.5132772 | 0.01667282
0.114184 | -0.03182913 | 0.01692812 |  |  |  | -0.03481909 | 0.5135645 | 0.01667282
0.114246 | -0.03183307 | 0.01752735 |  |  |  | -0.03482914 | 0.5138518 | 0.01667282
0.114308 | -0.031837 | 0.01543006 |  |  |  | -0.03483919 | 0.514139 | 0.01667282
0.115146 | -0.03216118 | 0.01483083 |  |  |  | -0.03484924 | 0.5144263 | 0.01667282
0.115922 | -0.03248143 | 0.01423161 |  |  |  | -0.03487939 | 0.5152882 | 0.0170173
0.117474 | -0.03312186 | 0.01423161 |  |  |  | -0.03534933 | 0.5193414 | 0.01715509
0.11825 | -0.03344203 | 0.01483083 |  |  |  | -0.03628918 | 0.5274478 | 0.01756847
0.119026 | -0.03376218 | 0.01572967 |  |  |  | -0.03769895 | 0.5396077 | 0.01915308
0.120578 | -0.0344024 | 0.01722773 |  |  |  | -0.03816887 | 0.5436611 | 0.02032431
0.1207816 | -0.0344385 | 0.01722773 |  |  |  | -0.03863879 | 0.5477145 | 0.01997983
0.1211887 | -0.0345107 | 0.01692812 |  |  |  | -0.03864386 | 0.5479866 | 0.02025541
0.1213923 | -0.0345468 | 0.01767715 |  |  |  | -0.03864892 | 0.5482587 | 0.0203932
0.121596 | -0.03458289 | 0.0163289 |  |  |  | -0.03865398 | 0.5485308 | 0.020531
0.1220033 | -0.03465507 | 0.01483083 |  |  |  | -0.03865904 | 0.548803 | 0.02059989
0.122207 | -0.03469116 | 0.01483083 |  |  |  | -0.03866409 | 0.5490752 | 0.020531
0.1227769 | -0.03505257 | 0.01393199 |  |  |  | -0.03866914 | 0.5493474 | 0.0203932
0.1233468 | -0.03541394 | 0.01393199 |  |  |  | -0.03867419 | 0.5496196 | 0.02011762
0.1244866 | -0.03613657 | 0.01543006 |  |  |  | -0.03867923 | 0.5498919 | 0.0204621
0.1256265 | -0.03685906 | 0.01782696 |  |  |  | -0.03882202 | 0.5508135 | 0.01956645
0.1267663 | -0.0375814 | 0.01797677 |  |  |  | -0.03896481 | 0.5517352 | 0.01942866
0.1267896 | -0.0374529 | 0.01797677 |  |  |  | -0.0391076 | 0.5526569 | 0.01935976
0.126836 | -0.03719589 | 0.02666554 |  |  |  | -0.03925039 | 0.5535786 | 0.01929087
0.1268825 | -0.03693888 | 0.01617909 |  |  |  | -0.03939318 | 0.5545003 | 0.01929087
0.1269057 | -0.03681038 | 0.01453122 |  |  |  | -0.03967875 | 0.5563437 | 0.01942866
0.1269289 | -0.03668187 | 0.01468103 |  |  |  | -0.03982154 | 0.5572655 | 0.01942866
0.1269522 | -0.03655337 | 0.01438141 |  |  |  | -0.04014896 | 0.5596653 | 0.01942866
0.1268858 | -0.03691491 | 0.01453122 |  |  |  | -0.04047636 | 0.5620651 | 0.01942866
0.1268527 | -0.03709568 | 0.01453122 |  |  |  | -0.04080373 | 0.5644649 | 0.02018652
0.1268195 | -0.03727644 | 0.01453122 |  |  |  | -0.04145838 | 0.5692647 | 0.02149554
0.1267864 | -0.0374572 | 0.01453122 |  |  |  | -0.04211291 | 0.5740645 | 0.02246008
0.1267532 | -0.03763796 | 0.01453122 |  |  |  | -0.04244014 | 0.5764644 | 0.02273567
0.1267201 | -0.03781871 | 0.01453122 |  |  |  | -0.04249202 | 0.5760615 | 0.02287346
0.1266869 | -0.03799945 | 0.01453122 |  |  |  | -0.04254389 | 0.5756585 | 0.02287346
0.1266796 | -0.03794009 | 0.01453122 |  |  |  | -0.04259574 | 0.5752556 | 0.02280456
0.1266723 | -0.03788073 | 0.01453122 |  |  |  | -0.04269938 | 0.5744498 | 0.0221156
0.126665 | -0.03782137 | 0.01453122 |  |  |  | -0.04275117 | 0.5740469 | 0.02170223
0.1266577 | -0.03776201 | 0.01468103 |  |  |  | -0.0428547 | 0.5732412 | 0.02101327
0.1266504 | -0.03770264 | 0.01468103 |  |  |  | -0.04279878 | 0.5736298 | 0.02087548
0.1266431 | -0.03764328 | 0.01468103 |  |  |  | -0.04274286 | 0.5740184 | 0.02073768
0.1266357 | -0.03758392 | 0.01468103 |  |  |  | -0.04268693 | 0.5744071 | 0.02073768
0.1266284 | -0.03752455 | 0.01468103 |  |  |  | -0.04257508 | 0.5751847 | 0.02066879
0.1266266 | -0.03752821 | 0.01468103 |  |  |  | -0.04251915 | 0.5755736 | 0.02066879
0.1266248 | -0.03753186 | 0.01468103 |  |  |  | -0.04240727 | 0.5763516 | 0.02059989
0.126623 | -0.03753552 | 0.01468103 |  |  |  | -0.04244314 | 0.5763788 | 0.02059989
0.1266212 | -0.03753918 | 0.01468103 |  |  |  | -0.042479 | 0.5764061 | 0.02059989
0.1266193 | -0.03754283 | 0.01468103 |  |  |  | -0.04251485 | 0.5764334 | 0.02059989
0.1266175 | -0.03754649 | 0.01468103 |  |  |  | -0.04255069 | 0.5764607 | 0.02059989
0.1266157 | -0.03755015 | 0.01468103 |  |  |  | -0.04258651 | 0.576488 | 0.02059989
0.1266139 | -0.0375538 | 0.01468103 |  |  |  | -0.04262233 | 0.5765154 | 0.02059989
0.1266092 | -0.03752063 | 0.01468103 |  |  |  | -0.04265814 | 0.5765427 | 0.02059989
0.1266045 | -0.03748745 | 0.01468103 |  |  |  | -0.04269394 | 0.57657 | 0.02059989
0.1265998 | -0.03745427 | 0.01468103 |  |  |  | -0.04266617 | 0.5766156 | 0.02059989
0.126595 | -0.03742109 | 0.01468103 |  |  |  | -0.0426384 | 0.5766611 | 0.02059989
0.1265903 | -0.03738791 | 0.01468103 |  |  |  | -0.04261064 | 0.5767067 | 0.02059989
0.1265857 | -0.03735473 | 0.01468103 |  |  |  | -0.04258287 | 0.5767523 | 0.020531
0.126581 | -0.03732154 | 0.01468103 |  |  |  | -0.0425551 | 0.5767978 | 0.02059989
0.1265763 | -0.03728836 | 0.01468103 |  |  |  | -0.04252734 | 0.5768434 | 0.02059989
0.1266713 | -0.03725191 | 0.01468103 |  |  |  | -0.04249957 | 0.576889 | 0.02059989
0.1267663 | -0.03721546 | 0.01468103 |  |  |  | -0.04247181 | 0.5769346 | 0.020531
0.1268614 | -0.03717901 | 0.01468103 |  |  |  | -0.04245261 | 0.5767156 | 0.020531
0.1269564 | -0.03714256 | 0.01468103 |  |  |  | -0.04243341 | 0.5764967 | 0.020531
0.1270515 | -0.03710611 | 0.01468103 |  |  |  | -0.04241421 | 0.5762778 | 0.020531
0.1271465 | -0.03706966 | 0.01468103 |  |  |  | -0.042395 | 0.5760589 | 0.020531
0.1272416 | -0.03703321 | 0.01468103 |  |  |  | -0.0423758 | 0.5758401 | 0.020531
0.1273366 | -0.03699676 | 0.01468103 |  |  |  | -0.0423566 | 0.5756212 | 0.020531
0.1273342 | -0.03702783 | 0.01468103 |  |  |  | -0.0423374 | 0.5754024 | 0.020531
0.1273317 | -0.0370589 | 0.01468103 |  |  |  | -0.04231819 | 0.5751835 | 0.020531
0.1273292 | -0.03708997 | 0.01468103 |  |  |  | -0.04231746 | 0.5751972 | 0.020531
0.1273268 | -0.03712104 | 0.01468103 |  |  |  | -0.04231672 | 0.575211 | 0.020531
0.1273243 | -0.0371521 | 0.01468103 |  |  |  | -0.04231599 | 0.5752247 | 0.020531
0.1273219 | -0.03718317 | 0.01468103 |  |  |  | -0.04231525 | 0.5752385 | 0.020531
0.1273194 | -0.03721423 | 0.01468103 |  |  |  | -0.04231452 | 0.5752522 | 0.020531
0.127317 | -0.0372453 | 0.01468103 |  |  |  | -0.04231379 | 0.5752659 | 0.020531
0.1273417 | -0.03725099 | 0.01468103 |  |  |  | -0.04231305 | 0.5752797 | 0.0204621
0.1273664 | -0.03725669 | 0.01468103 |  |  |  | -0.04231232 | 0.5752934 | 0.0204621
0.1273911 | -0.03726238 | 0.01468103 |  |  |  | -0.04231807 | 0.5754893 | 0.0204621
0.1274158 | -0.03726808 | 0.01468103 |  |  |  | -0.04232383 | 0.5756851 | 0.0204621
0.1274405 | -0.03727377 | 0.01468103 |  |  |  | -0.04232959 | 0.5758809 | 0.0204621
0.1274652 | -0.03727947 | 0.01468103 |  |  |  | -0.04233535 | 0.5760768 | 0.0204621
0.1274899 | -0.03728516 | 0.01468103 |  |  |  | -0.04234111 | 0.5762726 | 0.0204621
0.1275147 | -0.03729086 | 0.01468103 |  |  |  | -0.04234686 | 0.5764684 | 0.0204621
0.1275291 | -0.03731767 | 0.01468103 |  |  |  | -0.04235262 | 0.5766643 | 0.0204621
0.1275436 | -0.03734447 | 0.01468103 |  |  |  | -0.04235838 | 0.5768601 | 0.0204621
0.127558 | -0.03737128 | 0.01468103 |  |  |  | -0.04232511 | 0.5767608 | 0.0204621
0.1275725 | -0.03739809 | 0.01468103 |  |  |  | -0.04229184 | 0.5766615 | 0.0204621
0.1275869 | -0.03742489 | 0.01468103 |  |  |  | -0.04225857 | 0.5765623 | 0.0204621
0.1276014 | -0.03745169 | 0.01468103 |  |  |  | -0.0422253 | 0.576463 | 0.0204621
0.1276159 | -0.0374785 | 0.01468103 |  |  |  | -0.04219203 | 0.5763637 | 0.0204621
0.1276303 | -0.0375053 | 0.01468103 |  |  |  | -0.04215876 | 0.5762644 | 0.0204621
0.1276196 | -0.03738218 | 0.01468103 |  |  |  | -0.04212549 | 0.5761652 | 0.0204621
0.1276088 | -0.03725906 | 0.01468103 |  |  |  | -0.04209222 | 0.5760659 | 0.0204621
0.127598 | -0.03713594 | 0.01468103 |  |  |  | -0.04207118 | 0.5763855 | 0.0204621
0.1275872 | -0.03701282 | 0.01468103 |  |  |  | -0.04205014 | 0.5767052 | 0.0204621
0.1275765 | -0.0368897 | 0.01468103 |  |  |  | -0.0420291 | 0.5770248 | 0.0204621
0.1275657 | -0.03676657 | 0.01468103 |  |  |  | -0.04200806 | 0.5773444 | 0.0204621
0.127555 | -0.03664345 | 0.01468103 |  |  |  | -0.04198703 | 0.5776641 | 0.0204621
0.1275442 | -0.03652033 | 0.01468103 |  |  |  | -0.04196599 | 0.5779837 | 0.0204621
0.1280782 | -0.03661791 | 0.01468103 |  |  |  | -0.04194495 | 0.5783034 | 0.0204621
0.1286123 | -0.03671549 | 0.01468103 |  |  |  | -0.04192391 | 0.578623 | 0.0204621
0.1291463 | -0.03681307 | 0.01468103 |  |  |  | -0.04193206 | 0.5783196 | 0.0204621
0.1302144 | -0.03700822 | 0.01453122 |  |  |  | -0.04194022 | 0.5780161 | 0.0204621
0.1312826 | -0.03720337 | 0.01423161 |  |  |  | -0.04194838 | 0.5777127 | 0.0204621
0.1318167 | -0.03730095 | 0.01438141 |  |  |  | -0.04195653 | 0.5774093 | 0.0204621
0.1321325 | -0.03752061 | 0.01423161 |  |  |  | -0.04196469 | 0.5771059 | 0.0204621
0.1327641 | -0.03795995 | 0.01692812 |  |  |  | -0.041981 | 0.5764991 | 0.0203932
0.1333957 | -0.03839927 | 0.02546709 |  |  |  | -0.04198915 | 0.5761958 | 0.0203932
0.1337115 | -0.03861894 | 0.01782696 |  |  |  | -0.04200029 | 0.5760137 | 0.0203932
0.1343432 | -0.03905826 | 0.01782696 |  |  |  | -0.04201142 | 0.5758316 | 0.0203932
0.1351764 | -0.03952769 | 0.01767715 |  |  |  | -0.04202256 | 0.5756496 | 0.0203932
0.1355931 | -0.03976239 | 0.01767715 |  |  |  | -0.04204483 | 0.5752854 | 0.020531
0.1364265 | -0.04023179 | 0.01587948 |  |  |  | -0.04205597 | 0.5751034 | 0.02059989
0.1368432 | -0.04046649 | 0.01587948 |  |  |  | -0.04207824 | 0.5747392 | 0.02073768
0.1376768 | -0.04093586 | 0.01602928 |  |  |  | -0.04258306 | 0.5788598 | 0.02073768
0.1377268 | -0.0410345 | 0.0164787 |  |  |  | -0.04308787 | 0.5829805 | 0.02073768
0.137827 | -0.04123175 | 0.0187258 |  |  |  | -0.04359267 | 0.5871015 | 0.02073768
0.1378771 | -0.04133036 | 0.01902541 |  |  |  | -0.04409746 | 0.5912226 | 0.02115106
0.1379272 | -0.04142897 | 0.0187258 |  |  |  | -0.04561178 | 0.6035872 | 0.02328683
0.1380274 | -0.04162618 | 0.01797677 |  |  |  | -0.04611653 | 0.6077092 | 0.02404469
0.1392319 | -0.04204135 | 0.01782696 |  |  |  | -0.04630107 | 0.6083856 | 0.02459586
0.1403862 | -0.04235788 | 0.01662851 |  |  |  | -0.04648561 | 0.6090622 | 0.02432027
0.1415406 | -0.04267438 | 0.01692812 |  |  |  | -0.04667016 | 0.6097389 | 0.02535371
0.1438493 | -0.04330725 | 0.01782696 |  |  |  | -0.04703924 | 0.6110926 | 0.02590488
0.1473124 | -0.04425627 | 0.02052348 |  |  |  | -0.04722378 | 0.6117696 | 0.02611157
0.1473162 | -0.04420398 | 0.01962464 |  |  |  | -0.04740832 | 0.6124467 | 0.02611157
0.1473199 | -0.04415169 | 0.01947483 |  |  |  | -0.04759286 | 0.6131239 | 0.02583598
0.1473218 | -0.04412554 | 0.01887561 |  |  |  | -0.04842468 | 0.6189803 | 0.02459586
0.1473236 | -0.04409939 | 0.01827638 |  |  |  | -0.04870194 | 0.6209329 | 0.02438917
0.1473255 | -0.04407324 | 0.01797677 |  |  |  | -0.04897919 | 0.6228857 | 0.02418248
0.1471721 | -0.04405888 | 0.01767715 |  |  |  | -0.04925643 | 0.6248388 | 0.02411358
0.1468614 | -0.04408243 | 0.01752735 |  |  |  | -0.04953365 | 0.626792 | 0.02411358
0.1467061 | -0.04409419 | 0.01782696 |  |  |  | -0.04981087 | 0.6287455 | 0.02411358
0.1465508 | -0.04410596 | 0.01752735 |  |  |  | -0.05049246 | 0.6334622 | 0.02466475
0.1463955 | -0.04411772 | 0.01752735 |  |  |  | -0.05083325 | 0.6358206 | 0.02459586
0.1460849 | -0.04414123 | 0.01782696 |  |  |  | -0.05151482 | 0.6405375 | 0.02742059
0.1462972 | -0.04400976 | 0.01827638 |  |  |  | -0.0518556 | 0.6428959 | 0.0272828
0.1463679 | -0.04396593 | 0.01827638 |  |  |  | -0.05253717 | 0.647613 | 0.02797176
0.1465094 | -0.04387825 | 0.01812657 |  |  |  | -0.05254401 | 0.6477662 | 0.02831624
0.146534 | -0.04398208 | 0.01782696 |  |  |  | -0.05255085 | 0.6479194 | 0.02859182
0.1464172 | -0.0441736 | 0.01782696 |  |  |  | -0.05255769 | 0.6480729 | 0.02879851
0.1463003 | -0.04436511 | 0.01782696 |  |  |  | -0.05256453 | 0.6482264 | 0.02879851
0.1461834 | -0.04455659 | 0.01782696 |  |  |  | -0.05257137 | 0.64838 | 0.02879851
0.1460665 | -0.04474805 | 0.01782696 |  |  |  | -0.0525782 | 0.6485337 | 0.02879851
0.1459496 | -0.0449395 | 0.01782696 |  |  |  | -0.05258503 | 0.6486875 | 0.02845403
0.1458328 | -0.04513092 | 0.01782696 |  |  |  | -0.05258604 | 0.6491179 | 0.02790286
0.1457159 | -0.04532232 | 0.01782696 |  |  |  | -0.05256857 | 0.6499484 | 0.0272139
0.1457916 | -0.04534452 | 0.01782696 |  |  |  | -0.05256275 | 0.6502255 | 0.02707611
0.1458673 | -0.04536672 | 0.01767715 |  |  |  | -0.05255693 | 0.6505027 | 0.02707611
0.1459429 | -0.04538892 | 0.01767715 |  |  |  | -0.05255111 | 0.6507802 | 0.02693832
0.1460186 | -0.04541111 | 0.01767715 |  |  |  | -0.05254529 | 0.6510577 | 0.02693832
0.1460943 | -0.0454333 | 0.01767715 |  |  |  | -0.05262383 | 0.6509241 | 0.02680053
0.14617 | -0.0454555 | 0.01767715 |  |  |  | -0.0526631 | 0.6508573 | 0.02680053
0.1462457 | -0.04547769 | 0.01767715 |  |  |  | -0.05270237 | 0.6507905 | 0.02673163
0.1463214 | -0.04549988 | 0.01767715 |  |  |  | -0.05274163 | 0.6507238 | 0.02673163
0.1463345 | -0.0455731 | 0.01767715 |  |  |  | -0.05282017 | 0.6505903 | 0.02659384
0.1463476 | -0.04564631 | 0.01767715 |  |  |  | -0.05285944 | 0.6505235 | 0.02659384
0.1463607 | -0.04571951 | 0.01767715 |  |  |  | -0.05279254 | 0.650291 | 0.02659384
0.1463738 | -0.0457927 | 0.01767715 |  |  |  | -0.05272564 | 0.6500586 | 0.02659384
0.146387 | -0.04586589 | 0.01767715 |  |  |  | -0.05265874 | 0.6498261 | 0.02659384
0.1464001 | -0.04593906 | 0.01767715 |  |  |  | -0.05259185 | 0.6495936 | 0.02659384
0.1464133 | -0.04601222 | 0.01767715 |  |  |  | -0.05252495 | 0.6493612 | 0.02659384
0.1464264 | -0.04608538 | 0.01767715 |  |  |  | -0.05245805 | 0.6491288 | 0.02659384
0.1464453 | -0.04609583 | 0.01767715 |  |  |  | -0.05239115 | 0.6488964 | 0.02659384
0.1464641 | -0.04610628 | 0.01767715 |  |  |  | -0.05232425 | 0.648664 | 0.02659384
0.146483 | -0.04611672 | 0.01767715 |  |  |  | -0.05236622 | 0.6486811 | 0.02659384
0.1465018 | -0.04612716 | 0.01767715 |  |  |  | -0.05240819 | 0.6486982 | 0.02659384
0.1465207 | -0.04613759 | 0.01767715 |  |  |  | -0.05245016 | 0.6487153 | 0.02659384
0.1465396 | -0.04614802 | 0.01767715 |  |  |  | -0.05249213 | 0.6487325 | 0.02659384
0.1465584 | -0.04615844 | 0.01767715 |  |  |  | -0.0525341 | 0.6487496 | 0.02659384
0.1465773 | -0.04616886 | 0.01767715 |  |  |  | -0.05257607 | 0.6487668 | 0.02652494
0.1466605 | -0.0461128 | 0.01767715 |  |  |  | -0.05261804 | 0.648784 | 0.02652494
0.1467436 | -0.04605675 | 0.01767715 |  |  |  | -0.05266001 | 0.6488012 | 0.02652494
0.1468268 | -0.04600069 | 0.01767715 |  |  |  | -0.05265902 | 0.6488077 | 0.02652494
0.14691 | -0.04594463 | 0.01767715 |  |  |  | -0.05265803 | 0.6488142 | 0.02652494
0.1469931 | -0.04588857 | 0.01767715 |  |  |  | -0.05265704 | 0.6488207 | 0.02652494
0.1470763 | -0.0458325 | 0.01767715 |  |  |  | -0.05265605 | 0.6488271 | 0.02652494
0.1471595 | -0.04577643 | 0.01767715 |  |  |  | -0.05265505 | 0.6488336 | 0.02652494
0.1472427 | -0.04572036 | 0.01767715 |  |  |  | -0.05265406 | 0.6488401 | 0.02652494
0.1472045 | -0.0456489 | 0.01767715 |  |  |  | -0.05265307 | 0.6488466 | 0.02652494
0.1471664 | -0.04557745 | 0.01767715 |  |  |  | -0.05265208 | 0.6488531 | 0.02652494
0.1471282 | -0.04550599 | 0.01767715 |  |  |  | -0.05263599 | 0.648649 | 0.02652494
0.1470902 | -0.04543453 | 0.01767715 |  |  |  | -0.0526199 | 0.648445 | 0.02652494
0.1470521 | -0.04536307 | 0.01767715 |  |  |  | -0.05260381 | 0.6482409 | 0.02652494
0.1470141 | -0.04529161 | 0.01767715 |  |  |  | -0.05258772 | 0.6480369 | 0.02652494
0.146976 | -0.04522014 | 0.01767715 |  |  |  | -0.05257163 | 0.6478328 | 0.02652494
0.1469381 | -0.04514867 | 0.01767715 |  |  |  | -0.05255554 | 0.6476288 | 0.02652494
0.1469037 | -0.04516904 | 0.01767715 |  |  |  | -0.05253945 | 0.6474248 | 0.02652494
0.1468694 | -0.0451894 | 0.01767715 |  |  |  | -0.05252336 | 0.6472207 | 0.02652494
0.146835 | -0.04520977 | 0.01767715 |  |  |  | -0.05250903 | 0.6473095 | 0.02652494
0.1468007 | -0.04523013 | 0.01767715 |  |  |  | -0.05249471 | 0.6473983 | 0.02652494
0.1467663 | -0.04525049 | 0.01767715 |  |  |  | -0.05248038 | 0.6474871 | 0.02652494
0.146732 | -0.04527086 | 0.01767715 |  |  |  | -0.05246606 | 0.6475758 | 0.02652494
0.1466976 | -0.04529122 | 0.01767715 |  |  |  | -0.05245173 | 0.6476646 | 0.02652494
0.1466633 | -0.04531159 | 0.01767715 |  |  |  | -0.05243741 | 0.6477534 | 0.02652494
0.1466788 | -0.04528924 | 0.01767715 |  |  |  | -0.05240876 | 0.647931 | 0.02645605
0.1466944 | -0.0452669 | 0.01767715 |  |  |  | -0.05238583 | 0.6479147 | 0.02645605
0.1467099 | -0.04524455 | 0.01767715 |  |  |  | -0.0523629 | 0.6478985 | 0.02645605
0.1467255 | -0.0452222 | 0.01767715 |  |  |  | -0.05233996 | 0.6478822 | 0.02645605
0.146741 | -0.04519986 | 0.01767715 |  |  |  | -0.05231703 | 0.647866 | 0.02645605
0.1467566 | -0.04517751 | 0.01767715 |  |  |  | -0.0522941 | 0.6478498 | 0.02645605
0.1467721 | -0.04515517 | 0.01767715 |  |  |  | -0.05227117 | 0.6478336 | 0.02645605
0.1467877 | -0.04513282 | 0.01767715 |  |  |  | -0.05224823 | 0.6478175 | 0.02645605
0.1471374 | -0.04522076 | 0.01767715 |  |  |  | -0.0522253 | 0.6478013 | 0.02645605
0.1474872 | -0.04530869 | 0.01767715 |  |  |  | -0.05230896 | 0.6480407 | 0.02645605
0.1481867 | -0.0454845 | 0.01767715 |  |  |  | -0.05239262 | 0.6482801 | 0.02645605
0.1485365 | -0.04557238 | 0.01752735 |  |  |  | -0.05247627 | 0.6485195 | 0.02645605
0.1488863 | -0.04566025 | 0.01752735 |  |  |  | -0.05255992 | 0.648759 | 0.02645605
0.1492361 | -0.0457481 | 0.01752735 |  |  |  | -0.05264357 | 0.6489984 | 0.02645605
0.1495859 | -0.04583594 | 0.01752735 |  |  |  | -0.05272722 | 0.6492378 | 0.02645605
0.1501104 | -0.04644251 | 0.01947483 |  |  |  | -0.05281086 | 0.6494772 | 0.02645605
0.1502853 | -0.0466446 | 0.02082309 |  |  |  | -0.0528945 | 0.6497167 | 0.02645605
0.1504601 | -0.04684664 | 0.02082309 |  |  |  | -0.05288079 | 0.6498342 | 0.02645605
0.1509847 | -0.04745245 | 0.0211227 |  |  |  | -0.05286708 | 0.6499517 | 0.02645605
0.1513841 | -0.04760151 | 0.02142231 |  |  |  | -0.05285338 | 0.6500692 | 0.02645605
0.1517836 | -0.04775057 | 0.02022386 |  |  |  | -0.05283967 | 0.6501868 | 0.02645605
0.152183 | -0.04789963 | 0.01977444 |  |  |  | -0.05282596 | 0.6503043 | 0.02645605
0.1529818 | -0.04819775 | 0.01917522 |  |  |  | -0.05281225 | 0.6504218 | 0.02645605
0.1533813 | -0.0483468 | 0.0187258 |  |  |  | -0.05279854 | 0.6505393 | 0.02645605
0.1541801 | -0.04864491 | 0.01857599 |  |  |  | -0.05278483 | 0.6506569 | 0.02645605
0.1553804 | -0.04901895 | 0.01932502 |  |  |  | -0.05286635 | 0.6516999 | 0.02645605
0.1565808 | -0.04939296 | 0.02052348 |  |  |  | -0.05294786 | 0.652743 | 0.02645605
0.1577814 | -0.04976696 | 0.0211227 |  |  |  | -0.05311087 | 0.6548295 | 0.02680053
0.1583817 | -0.04995395 | 0.02052348 |  |  |  | -0.05319236 | 0.6558728 | 0.02707611
0.1589821 | -0.05014093 | 0.02007406 |  |  |  | -0.05327386 | 0.6569162 | 0.02748949
0.1598317 | -0.05025142 | 0.0187258 |  |  |  | -0.05343683 | 0.6590032 | 0.02762728
0.1602565 | -0.05030664 | 0.01857599 |  |  |  | -0.05384354 | 0.6620699 | 0.02762728
0.1606813 | -0.05036185 | 0.01842619 |  |  |  | -0.05425025 | 0.6651366 | 0.02776507
0.1611062 | -0.05041705 | 0.01857599 |  |  |  | -0.05465696 | 0.6682033 | 0.02817845
0.1615311 | -0.05047224 | 0.0187258 |  |  |  | -0.05506366 | 0.67127 | 0.03300116
0.161956 | -0.05052742 | 0.01917522 |  |  |  | -0.05587706 | 0.6774034 | 0.03024533
0.1626419 | -0.05063047 | 0.02007406 |  |  |  | -0.05669116 | 0.6835151 | 0.03162324
0.1634248 | -0.05077413 | 0.02202154 |  |  |  | -0.05669258 | 0.6834718 | 0.03293227
0.1639467 | -0.0508699 | 0.02262077 |  |  |  | -0.05669401 | 0.6834285 | 0.03293227
0.1644686 | -0.05096566 | 0.02277057 |  |  |  | -0.05669543 | 0.6833852 | 0.03120987
0.164484 | -0.05105565 | 0.02277057 |  |  |  | -0.05669614 | 0.6833636 | 0.0305898
0.1645302 | -0.05132562 | 0.02187173 |  |  |  | -0.0569714 | 0.6851421 | 0.03010753
0.164561 | -0.0515056 | 0.02142231 |  |  |  | -0.05724666 | 0.6869207 | 0.02990085
0.1645764 | -0.05159559 | 0.0211227 |  |  |  | -0.05752192 | 0.6886994 | 0.02983195
0.1645919 | -0.05168557 | 0.0211227 |  |  |  | -0.05779718 | 0.6904781 | 0.03024533
0.1645532 | -0.05177504 | 0.02097289 |  |  |  | -0.05807244 | 0.6922568 | 0.03024533
0.1645145 | -0.05186451 | 0.02082309 |  |  |  | -0.05862295 | 0.6958144 | 0.03093428
0.1644951 | -0.05190924 | 0.02082309 |  |  |  | -0.05926611 | 0.6999822 | 0.03162324
0.1644758 | -0.05195398 | 0.02082309 |  |  |  | -0.05963402 | 0.7023713 | 0.03120987
0.1644564 | -0.05199871 | 0.02082309 |  |  |  | -0.06110558 | 0.7119284 | 0.03493025
0.1644371 | -0.05204344 | 0.02082309 |  |  |  | -0.06147346 | 0.7143179 | 0.03975297
0.1644437 | -0.05204054 | 0.02082309 |  |  |  | -0.06186894 | 0.7167921 | 0.03658375
0.1644502 | -0.05203763 | 0.02082309 |  |  |  | -0.06188275 | 0.7168343 | 0.03630817
0.1644568 | -0.05203473 | 0.02082309 |  |  |  | -0.06192417 | 0.7169611 | 0.03499915
0.1644634 | -0.05203183 | 0.02067328 |  |  |  | -0.06195178 | 0.7170457 | 0.03431019
0.16447 | -0.05202892 | 0.02067328 |  |  |  | -0.0627586 | 0.7232175 | 0.03369012
0.1644766 | -0.05202601 | 0.02067328 |  |  |  | -0.063162 | 0.7263035 | 0.03369012
0.1644832 | -0.05202311 | 0.02067328 |  |  |  | -0.06356541 | 0.7293895 | 0.03369012
0.1644898 | -0.0520202 | 0.02067328 |  |  |  | -0.06396882 | 0.7324754 | 0.03431019
0.1644855 | -0.05202484 | 0.02067328 |  |  |  | -0.06437222 | 0.7355614 | 0.03437908
0.1644812 | -0.05202948 | 0.02067328 |  |  |  | -0.06477563 | 0.7386474 | 0.03458577
0.164477 | -0.05203412 | 0.02067328 |  |  |  | -0.06517903 | 0.7417335 | 0.03947738
0.1644727 | -0.05203876 | 0.02067328 |  |  |  | -0.06539378 | 0.7426471 | 0.03713492
0.1644684 | -0.0520434 | 0.02067328 |  |  |  | -0.06550116 | 0.7431043 | 0.03851284
0.1644642 | -0.05204804 | 0.02067328 |  |  |  | -0.06560854 | 0.7435618 | 0.03851284
0.1644599 | -0.05205268 | 0.02067328 |  |  |  | -0.06571591 | 0.7440194 | 0.03851284
0.1644557 | -0.05205732 | 0.02067328 |  |  |  | -0.06593066 | 0.7449355 | 0.03982186
0.1644952 | -0.05205544 | 0.02067328 |  |  |  | -0.06603804 | 0.7453938 | 0.03989076
0.1645346 | -0.05205355 | 0.02067328 |  |  |  | -0.06603816 | 0.7452317 | 0.03844394
0.1645741 | -0.05205167 | 0.02067328 |  |  |  | -0.0660384 | 0.7449075 | 0.03782388
0.1646136 | -0.05204978 | 0.02067328 |  |  |  | -0.06603852 | 0.7447454 | 0.0374105
0.164653 | -0.0520479 | 0.02067328 |  |  |  | -0.06603863 | 0.7445833 | 0.03713492
0.1646925 | -0.05204601 | 0.02067328 |  |  |  | -0.06603875 | 0.7444213 | 0.03713492
0.164732 | -0.05204412 | 0.02067328 |  |  |  | -0.06603887 | 0.7442592 | 0.03699713
0.1647714 | -0.05204223 | 0.02067328 |  |  |  | -0.06603899 | 0.7440971 | 0.03699713
0.1648305 | -0.05204072 | 0.02067328 |  |  |  | -0.06612456 | 0.7445062 | 0.03699713
0.1648896 | -0.05203921 | 0.02067328 |  |  |  | -0.06616734 | 0.744711 | 0.03644596
0.1649487 | -0.05203769 | 0.02067328 |  |  |  | -0.06621013 | 0.7449158 | 0.03617038
0.1650077 | -0.05203617 | 0.02067328 |  |  |  | -0.06625291 | 0.7451207 | 0.03617038
0.1650668 | -0.05203463 | 0.02067328 |  |  |  | -0.06629569 | 0.7453257 | 0.03617038
0.1651259 | -0.05203309 | 0.02067328 |  |  |  | -0.06638126 | 0.7457359 | 0.03610148
0.165185 | -0.05203154 | 0.02067328 |  |  |  | -0.06638574 | 0.7457787 | 0.03610148
0.165244 | -0.05202999 | 0.02067328 |  |  |  | -0.06639022 | 0.7458216 | 0.03610148
0.1652447 | -0.05203288 | 0.02067328 |  |  |  | -0.0663947 | 0.7458644 | 0.03610148
0.1652454 | -0.05203577 | 0.02067328 |  |  |  | -0.06639918 | 0.7459074 | 0.03610148
0.165246 | -0.05203866 | 0.02067328 |  |  |  | -0.06640366 | 0.7459503 | 0.03617038
0.1652467 | -0.05204155 | 0.02067328 |  |  |  | -0.06640813 | 0.7459933 | 0.03617038
0.1652474 | -0.05204444 | 0.02067328 |  |  |  | -0.06641261 | 0.7460363 | 0.03610148
0.165248 | -0.05204733 | 0.02067328 |  |  |  | -0.06641709 | 0.7460794 | 0.03610148
0.1652487 | -0.05205022 | 0.02067328 |  |  |  | -0.06641991 | 0.7464388 | 0.03610148
0.1652493 | -0.05205311 | 0.02067328 |  |  |  | -0.06642272 | 0.7467981 | 0.03610148
0.1652467 | -0.05204844 | 0.02067328 |  |  |  | -0.06642554 | 0.7471575 | 0.03610148
0.165244 | -0.05204378 | 0.02067328 |  |  |  | -0.06642835 | 0.7475168 | 0.03610148
0.1652413 | -0.05203911 | 0.02067328 |  |  |  | -0.06643117 | 0.7478762 | 0.03610148
0.1652387 | -0.05203444 | 0.02067328 |  |  |  | -0.06643398 | 0.7482356 | 0.03610148
0.165236 | -0.05202977 | 0.02067328 |  |  |  | -0.0664368 | 0.748595 | 0.03610148
0.1652333 | -0.05202511 | 0.02067328 |  |  |  | -0.06643961 | 0.7489544 | 0.03610148
0.1652307 | -0.05202044 | 0.02067328 |  |  |  | -0.06643449 | 0.7489655 | 0.03610148
0.165228 | -0.05201577 | 0.02067328 |  |  |  | -0.06642936 | 0.7489766 | 0.03610148
0.1652263 | -0.05202876 | 0.02067328 |  |  |  | -0.06642423 | 0.7489878 | 0.03610148
0.1652247 | -0.05204173 | 0.02067328 |  |  |  | -0.0664191 | 0.7489989 | 0.03610148
0.1652214 | -0.05206763 | 0.02052348 |  |  |  | -0.06641398 | 0.7490101 | 0.03610148
0.1652198 | -0.05208056 | 0.02052348 |  |  |  | -0.06640885 | 0.7490213 | 0.03610148
0.1652181 | -0.05209348 | 0.02052348 |  |  |  | -0.06640372 | 0.7490326 | 0.03610148
0.1652165 | -0.05210638 | 0.02052348 |  |  |  | -0.0663986 | 0.7490438 | 0.03610148
0.1652148 | -0.05211928 | 0.02052348 |  |  |  | -0.06639093 | 0.7491217 | 0.03610148
0.1652195 | -0.05210231 | 0.02052348 |  |  |  | -0.06638326 | 0.7491997 | 0.03610148
0.1652243 | -0.05208532 | 0.02052348 |  |  |  | -0.0663756 | 0.7492776 | 0.03610148
0.165229 | -0.05206832 | 0.02052348 |  |  |  | -0.06636793 | 0.7493555 | 0.03610148
0.1652337 | -0.05205131 | 0.02052348 |  |  |  | -0.06636026 | 0.7494335 | 0.03610148
0.1652384 | -0.05203429 | 0.02052348 |  |  |  | -0.06635259 | 0.7495114 | 0.03610148
0.1652431 | -0.05201725 | 0.02052348 |  |  |  | -0.06634493 | 0.7495893 | 0.03610148
0.1652478 | -0.05200019 | 0.02052348 |  |  |  | -0.06633726 | 0.7496672 | 0.03610148
0.1652526 | -0.05198313 | 0.02052348 |  |  |  | -0.06633909 | 0.7496053 | 0.03610148
0.165953 | -0.05231676 | 0.02052348 |  |  |  | -0.06634092 | 0.7495434 | 0.03610148
0.1666535 | -0.05265039 | 0.02052348 |  |  |  | -0.06634275 | 0.7494815 | 0.03610148
0.167354 | -0.05298402 | 0.02052348 |  |  |  | -0.06634458 | 0.7494196 | 0.03610148
0.168755 | -0.05365128 | 0.02067328 |  |  |  | -0.06634642 | 0.7493577 | 0.03610148
0.1694554 | -0.05398492 | 0.02067328 |  |  |  | -0.06634825 | 0.7492958 | 0.03610148
0.1701559 | -0.05431855 | 0.02082309 |  |  |  | -0.06635008 | 0.7492339 | 0.03610148
0.170944 | -0.05475832 | 0.02172193 |  |  |  | -0.06635191 | 0.749172 | 0.03610148
0.1710316 | -0.05486446 | 0.02366941 |  |  |  | -0.06635197 | 0.7491762 | 0.03610148
0.1711192 | -0.0549706 | 0.02277057 |  |  |  | -0.06635202 | 0.7491803 | 0.03610148
0.1712068 | -0.05507674 | 0.02292038 |  |  |  | -0.06635208 | 0.7491844 | 0.03610148
0.1712944 | -0.05518287 | 0.02262077 |  |  |  | -0.06635213 | 0.7491886 | 0.03610148
0.1714696 | -0.05539513 | 0.02172193 |  |  |  | -0.06635219 | 0.7491927 | 0.03610148
0.1715572 | -0.05550126 | 0.02142231 |  |  |  | -0.06635224 | 0.7491968 | 0.03610148
0.1724391 | -0.05562148 | 0.0211227 |  |  |  | -0.0663523 | 0.749201 | 0.03610148
0.174203 | -0.05586192 | 0.02052348 |  |  |  | -0.06635235 | 0.7492051 | 0.03610148
0.175085 | -0.05598214 | 0.02022386 |  |  |  | -0.06635113 | 0.7490934 | 0.03610148
0.175967 | -0.05610236 | 0.02037367 |  |  |  | -0.06634991 | 0.7489816 | 0.03610148
0.176849 | -0.05622258 | 0.02082309 |  |  |  | -0.06634869 | 0.7488699 | 0.03610148
0.1786131 | -0.05646301 | 0.02232115 |  |  |  | -0.06634747 | 0.7487582 | 0.03610148
0.1784323 | -0.05641497 | 0.02321999 |  |  |  | -0.06634625 | 0.7486465 | 0.03610148
0.1780706 | -0.05631887 | 0.02411883 |  |  |  | -0.06634503 | 0.7485347 | 0.03610148
0.1778897 | -0.05627083 | 0.02396902 |  |  |  | -0.06634381 | 0.748423 | 0.03610148
0.1777089 | -0.05622278 | 0.0233698 |  |  |  | -0.06634259 | 0.7483113 | 0.03610148
0.177528 | -0.05617473 | 0.02277057 |  |  |  | -0.06634219 | 0.7484289 | 0.03610148
0.1771663 | -0.05607863 | 0.02202154 |  |  |  | -0.06634178 | 0.7485464 | 0.03610148
0.1779571 | -0.05636156 | 0.02187173 |  |  |  | -0.06634138 | 0.748664 | 0.03610148
0.1787479 | -0.05664447 | 0.02187173 |  |  |  | -0.06634098 | 0.7487816 | 0.03610148
0.1795388 | -0.05692737 | 0.02217135 |  |  |  | -0.06634058 | 0.7488991 | 0.03610148
0.1803297 | -0.05721026 | 0.02232115 |  |  |  | -0.06634017 | 0.7490167 | 0.03610148
0.1819116 | -0.05777599 | 0.02321999 |  |  |  | -0.06633977 | 0.7491343 | 0.03610148
0.1827026 | -0.05805884 | 0.02381922 |  |  |  | -0.06633937 | 0.7492518 | 0.03610148
0.183407 | -0.05843697 | 0.02456825 |  |  |  | -0.06666938 | 0.7518894 | 0.03610148
0.1833205 | -0.05853226 | 0.02471805 |  |  |  | -0.06699937 | 0.7545271 | 0.03610148
0.1832339 | -0.05862755 | 0.02471805 |  |  |  | -0.06732933 | 0.7571649 | 0.03637707
0.1831474 | -0.05872285 | 0.02456825 |  |  |  | -0.06765927 | 0.7598027 | 0.0358259
0.183061 | -0.05881814 | 0.02411883 |  |  |  | -0.06798919 | 0.7624407 | 0.0358259
0.1829745 | -0.05891343 | 0.0233698 |  |  |  | -0.06831908 | 0.7650787 | 0.0358259
0.1828881 | -0.05900872 | 0.02277057 |  |  |  | -0.06864895 | 0.7677168 | 0.03995966
0.1828017 | -0.05910401 | 0.02247096 |  |  |  | -0.06897879 | 0.770355 | 0.03995966
0.1829532 | -0.05912006 | 0.02247096 |  |  |  | -0.06941259 | 0.7722641 | 0.04292218
0.1831046 | -0.0591361 | 0.02262077 |  |  |  | -0.06949935 | 0.7726464 | 0.04292218
0.1832561 | -0.05915213 | 0.02292038 |  |  |  | -0.06967286 | 0.7734115 | 0.0425777
0.1834076 | -0.05916817 | 0.02307018 |  |  |  | -0.06987661 | 0.7744072 | 0.0425777
0.1835592 | -0.05918419 | 0.02307018 |  |  |  | -0.07028409 | 0.7763986 | 0.04119978
0.1838622 | -0.05921624 | 0.02277057 |  |  |  | -0.07069156 | 0.7783901 | 0.04057972
0.1840138 | -0.05923225 | 0.02277057 |  |  |  | -0.07089529 | 0.7793858 | 0.04030413
0.1839738 | -0.05937917 | 0.02262077 |  |  |  | -0.07109902 | 0.7803815 | 0.04016634
0.1839338 | -0.05952609 | 0.02262077 |  |  |  | -0.07130275 | 0.7813773 | 0.04002855
0.1838938 | -0.05967301 | 0.02262077 |  |  |  | -0.07150155 | 0.7826959 | 0.04002855
0.1838538 | -0.05981993 | 0.02262077 |  |  |  | -0.0717003 | 0.7840147 | 0.04016634
0.1838138 | -0.05996685 | 0.02262077 |  |  |  | -0.071899 | 0.7853335 | 0.04016634
0.1837739 | -0.06011378 | 0.02262077 |  |  |  | -0.07209766 | 0.7866524 | 0.04746931
0.1837339 | -0.0602607 | 0.02262077 |  |  |  | -0.07249482 | 0.7892905 | 0.04374893
0.1836939 | -0.06040762 | 0.02262077 |  |  |  | -0.07269332 | 0.7906096 | 0.04788269
0.1837234 | -0.06040259 | 0.02262077 |  |  |  | -0.07289178 | 0.7919289 | 0.04512685
0.183753 | -0.06039756 | 0.02262077 |  |  |  | -0.07288222 | 0.7918859 | 0.04512685
0.1837825 | -0.06039253 | 0.02262077 |  |  |  | -0.07287266 | 0.791843 | 0.04512685
0.183812 | -0.0603875 | 0.02262077 |  |  |  | -0.07286309 | 0.7918001 | 0.04795159
0.1838416 | -0.06038246 | 0.02262077 |  |  |  | -0.07285353 | 0.7917572 | 0.04374893
0.1838711 | -0.06037743 | 0.02262077 |  |  |  | -0.07282483 | 0.7916287 | 0.04243991
0.1839006 | -0.0603724 | 0.02262077 |  |  |  | -0.07281527 | 0.7915859 | 0.04243991
0.1839302 | -0.06036737 | 0.02262077 |  |  |  | -0.07380576 | 0.7982318 | 0.0425777
0.1838897 | -0.06033696 | 0.02262077 |  |  |  | -0.07405338 | 0.7998933 | 0.04237101
0.1838492 | -0.06030654 | 0.02262077 |  |  |  | -0.07454861 | 0.8032164 | 0.04464458
0.1838087 | -0.06027613 | 0.02262077 |  |  |  | -0.07488967 | 0.8061229 | 0.04788269
0.1837682 | -0.06024572 | 0.02262077 |  |  |  | -0.07493639 | 0.8067454 | 0.04753821
0.1837277 | -0.06021531 | 0.02262077 |  |  |  | -0.07498311 | 0.8073678 | 0.04753821
0.1836872 | -0.0601849 | 0.02262077 |  |  |  | -0.07502983 | 0.8079903 | 0.04684925
0.1836467 | -0.06015449 | 0.02262077 |  |  |  | -0.07507655 | 0.8086128 | 0.04684925
0.1836062 | -0.06012408 | 0.02262077 |  |  |  | -0.07516999 | 0.8098577 | 0.0460225
0.1836513 | -0.06013709 | 0.02262077 |  |  |  | -0.0751696 | 0.8097977 | 0.04567802
0.1836963 | -0.06015009 | 0.02262077 |  |  |  | -0.07516805 | 0.8095577 | 0.0443001
0.1837414 | -0.0601631 | 0.02262077 |  |  |  | -0.07516727 | 0.8094379 | 0.04395562
0.1837865 | -0.0601761 | 0.02262077 |  |  |  | -0.07516688 | 0.809378 | 0.04381783
0.1838316 | -0.0601891 | 0.02262077 |  |  |  | -0.07517111 | 0.8092123 | 0.04374893
0.1838767 | -0.06020211 | 0.02262077 |  |  |  | -0.07517533 | 0.8090467 | 0.04361114
0.1839669 | -0.06022811 | 0.02247096 |  |  |  | -0.07517956 | 0.808881 | 0.04354224
0.183913 | -0.06019249 | 0.02247096 |  |  |  | -0.07518378 | 0.8087154 | 0.04354224
0.183859 | -0.06015687 | 0.02247096 |  |  |  | -0.075188 | 0.8085498 | 0.04354224
0.1838051 | -0.06012125 | 0.02247096 |  |  |  | -0.07519222 | 0.8083842 | 0.04354224
0.1837512 | -0.06008563 | 0.02247096 |  |  |  | -0.07519644 | 0.8082186 | 0.04354224
0.1836972 | -0.06005 | 0.02247096 |  |  |  | -0.07520066 | 0.808053 | 0.04354224
0.1836433 | -0.06001438 | 0.02247096 |  |  |  | -0.07519773 | 0.8080544 | 0.04354224
0.1835893 | -0.05997876 | 0.02247096 |  |  |  | -0.0751948 | 0.8080557 | 0.04354224
0.1835354 | -0.05994314 | 0.02247096 |  |  |  | -0.07519187 | 0.8080571 | 0.04354224
0.1836176 | -0.05994711 | 0.02247096 |  |  |  | -0.07518894 | 0.8080585 | 0.04354224
0.1836999 | -0.05995108 | 0.02247096 |  |  |  | -0.07518601 | 0.8080599 | 0.04354224
0.1837821 | -0.05995505 | 0.02247096 |  |  |  | -0.07518308 | 0.8080613 | 0.04354224
0.1838644 | -0.05995902 | 0.02247096 |  |  |  | -0.07518014 | 0.8080626 | 0.04354224
0.1839466 | -0.05996298 | 0.02247096 |  |  |  | -0.07517721 | 0.808064 | 0.04354224
0.1840288 | -0.05996695 | 0.02247096 |  |  |  | -0.07521641 | 0.8084538 | 0.04354224
0.1841111 | -0.05997092 | 0.02247096 |  |  |  | -0.07525562 | 0.8088435 | 0.04354224
0.1841933 | -0.05997489 | 0.02247096 |  |  |  | -0.07529482 | 0.8092332 | 0.04354224
0.1842214 | -0.06000195 | 0.02247096 |  |  |  | -0.07533403 | 0.809623 | 0.04354224
0.1842496 | -0.06002901 | 0.02247096 |  |  |  | -0.07537323 | 0.8100128 | 0.04354224
0.1842777 | -0.06005607 | 0.02247096 |  |  |  | -0.07541243 | 0.8104025 | 0.04354224
0.1843059 | -0.06008313 | 0.02247096 |  |  |  | -0.07545164 | 0.8107923 | 0.04354224
0.184334 | -0.06011019 | 0.02247096 |  |  |  | -0.07549084 | 0.8111821 | 0.04354224
0.1843622 | -0.06013724 | 0.02247096 |  |  |  | -0.07544148 | 0.8108726 | 0.04354224
0.1843904 | -0.0601643 | 0.02247096 |  |  |  | -0.07539211 | 0.8105632 | 0.04354224
0.1844185 | -0.06019136 | 0.02247096 |  |  |  | -0.07534275 | 0.8102537 | 0.04354224
0.1843675 | -0.06021172 | 0.02247096 |  |  |  | -0.07529338 | 0.8099443 | 0.04354224
0.1843165 | -0.06023207 | 0.02247096 |  |  |  | -0.07524401 | 0.8096348 | 0.04354224
0.1842656 | -0.06025242 | 0.02247096 |  |  |  | -0.07519464 | 0.8093254 | 0.04354224
0.1842146 | -0.06027277 | 0.02247096 |  |  |  | -0.07514527 | 0.8090159 | 0.04354224
0.1841636 | -0.06029311 | 0.02247096 |  |  |  | -0.07509589 | 0.8087065 | 0.04354224
0.1841126 | -0.06031345 | 0.02247096 |  |  |  | -0.07511408 | 0.809084 | 0.04354224
0.1840616 | -0.06033379 | 0.02247096 |  |  |  | -0.07513227 | 0.8094616 | 0.04354224
0.1840106 | -0.06035412 | 0.02247096 |  |  |  | -0.07515044 | 0.8098391 | 0.04354224
0.1842144 | -0.06034572 | 0.02247096 |  |  |  | -0.07516861 | 0.8102167 | 0.04354224
0.1844181 | -0.06033729 | 0.02247096 |  |  |  | -0.07518677 | 0.8105943 | 0.04354224
0.1846219 | -0.06032886 | 0.02247096 |  |  |  | -0.07520493 | 0.8109719 | 0.04347335
0.1848257 | -0.06032042 | 0.02247096 |  |  |  | -0.07522307 | 0.8113494 | 0.04347335
0.1850295 | -0.06031196 | 0.02247096 |  |  |  | -0.07524121 | 0.811727 | 0.04347335
0.1852333 | -0.06030349 | 0.02247096 |  |  |  | -0.07523145 | 0.8117591 | 0.04347335
0.1854371 | -0.06029501 | 0.02247096 |  |  |  | -0.07522169 | 0.8117912 | 0.04347335
0.1856408 | -0.06028652 | 0.02247096 |  |  |  | -0.07521193 | 0.8118233 | 0.04347335
0.1863562 | -0.06051515 | 0.02247096 |  |  |  | -0.07520217 | 0.8118555 | 0.04347335
0.1885025 | -0.06120103 | 0.02366941 |  |  |  | -0.07519241 | 0.8118876 | 0.04347335
0.189218 | -0.06142965 | 0.02262077 |  |  |  | -0.07518265 | 0.8119197 | 0.04347335
0.1899335 | -0.06165826 | 0.02501767 |  |  |  | -0.07517288 | 0.8119518 | 0.04347335
0.1906491 | -0.06188687 | 0.02591651 |  |  |  | -0.07516312 | 0.8119839 | 0.04347335
0.1918355 | -0.06229886 | 0.02636592 |  |  |  | -0.07516442 | 0.8119238 | 0.04347335
0.1923064 | -0.06248224 | 0.02606631 |  |  |  | -0.07516572 | 0.8118636 | 0.04347335
0.1927774 | -0.06266563 | 0.02561689 |  |  |  | -0.07516702 | 0.8118035 | 0.04347335
0.1937194 | -0.06303239 | 0.02456825 |  |  |  | -0.07516831 | 0.8117434 | 0.04347335
0.1941905 | -0.06321578 | 0.02411883 |  |  |  | -0.07516961 | 0.8116832 | 0.04347335
0.1946617 | -0.06339916 | 0.02307018 |  |  |  | -0.07517091 | 0.8116231 | 0.04347335
0.1951329 | -0.06358254 | 0.02381922 |  |  |  | -0.07517221 | 0.8115629 | 0.04347335
0.1952123 | -0.06387174 | 0.02411883 |  |  |  | -0.0751735 | 0.8115028 | 0.04347335
0.1952918 | -0.06416093 | 0.02471805 |  |  |  | -0.07519062 | 0.8115773 | 0.04347335
0.1956102 | -0.06531768 | 0.02681534 |  |  |  | -0.07520773 | 0.8116519 | 0.04347335
0.19569 | -0.06560686 | 0.02591651 |  |  |  | -0.07522485 | 0.8117264 | 0.04347335
0.1967397 | -0.06618291 | 0.02441844 |  |  |  | -0.07524196 | 0.8118009 | 0.04347335
0.1977097 | -0.06646978 | 0.02381922 |  |  |  | -0.07525906 | 0.8118755 | 0.04347335
0.1986798 | -0.06675665 | 0.02381922 |  |  |  | -0.07527617 | 0.81195 | 0.04347335
0.19965 | -0.06704353 | 0.0233698 |  |  |  | -0.07529327 | 0.8120246 | 0.04347335
0.2006203 | -0.0673304 | 0.0233698 |  |  |  | -0.07531037 | 0.8120991 | 0.04354224
0.2015908 | -0.06761727 | 0.02366941 |  |  |  | -0.07593169 | 0.8163842 | 0.04354224
0.2025614 | -0.06790414 | 0.02366941 |  |  |  | -0.07655302 | 0.8206692 | 0.04361114
0.2035322 | -0.06819101 | 0.02486786 |  |  |  | -0.07717434 | 0.8249543 | 0.04388672
0.2033421 | -0.06829768 | 0.02681534 |  |  |  | -0.07779565 | 0.8292393 | 0.04802048
0.2031522 | -0.06840416 | 0.0280138 |  |  |  | -0.07841696 | 0.8335244 | 0.04719373
0.2030574 | -0.06845734 | 0.0280138 |  |  |  | -0.07965956 | 0.8420945 | 0.05394553
0.2029626 | -0.06851048 | 0.02756438 |  |  |  | -0.08038379 | 0.8462081 | 0.05091411
0.2027731 | -0.06861661 | 0.02621612 |  |  |  | -0.08058968 | 0.8458653 | 0.05229203
0.2028988 | -0.06863798 | 0.02471805 |  |  |  | -0.08069263 | 0.8456941 | 0.05256762
0.2029407 | -0.06864511 | 0.02456825 |  |  |  | -0.08089852 | 0.8453518 | 0.05256762
0.2029827 | -0.06865223 | 0.02456825 |  |  |  | -0.08100146 | 0.8451808 | 0.05256762
0.2030246 | -0.06865936 | 0.02456825 |  |  |  | -0.08110441 | 0.8450098 | 0.05229203
0.2030666 | -0.06866648 | 0.02456825 |  |  |  | -0.08108235 | 0.845224 | 0.05497897
0.2031086 | -0.0686736 | 0.02456825 |  |  |  | -0.08106029 | 0.8454382 | 0.05029405
0.2031081 | -0.06867571 | 0.02456825 |  |  |  | -0.08103823 | 0.8456524 | 0.05029405
0.2031076 | -0.06867782 | 0.02456825 |  |  |  | -0.08101616 | 0.8458666 | 0.04891613
0.2031071 | -0.06867993 | 0.02456825 |  |  |  | -0.0809941 | 0.8460808 | 0.04891613
0.2031067 | -0.06868204 | 0.02456825 |  |  |  | -0.08097204 | 0.8462951 | 0.04822717
0.2031062 | -0.06868415 | 0.02456825 |  |  |  | -0.08094997 | 0.8465093 | 0.04870944
0.2031058 | -0.06868626 | 0.02456825 |  |  |  | -0.08092791 | 0.8467236 | 0.04870944
0.203105 | -0.06869048 | 0.02441844 |  |  |  | -0.08126263 | 0.849333 | 0.04884723
0.20307 | -0.06872523 | 0.02441844 |  |  |  | -0.08159729 | 0.8519425 | 0.04877834
0.203035 | -0.06875998 | 0.02441844 |  |  |  | -0.0819319 | 0.8545521 | 0.04884723
0.2030002 | -0.06879473 | 0.02441844 |  |  |  | -0.08226646 | 0.8571618 | 0.04884723
0.2029654 | -0.06882948 | 0.02441844 |  |  |  | -0.08260097 | 0.8597716 | 0.04884723
0.2029307 | -0.06886423 | 0.02441844 |  |  |  | -0.08293542 | 0.8623814 | 0.04884723
0.2028961 | -0.06889898 | 0.02441844 |  |  |  | -0.08326982 | 0.8649914 | 0.05435891
0.2028615 | -0.06893373 | 0.02441844 |  |  |  | -0.08509545 | 0.8779944 | 0.05759702
0.2028271 | -0.06896847 | 0.02441844 |  |  |  | -0.08569194 | 0.8821534 | 0.06173078
0.2028313 | -0.06889317 | 0.02441844 |  |  |  | -0.08599018 | 0.8842332 | 0.05897494
0.2028354 | -0.06881786 | 0.02441844 |  |  |  | -0.08603047 | 0.8847086 | 0.05897494
0.2028396 | -0.06874254 | 0.02441844 |  |  |  | -0.08607077 | 0.885184 | 0.05918163
0.2028438 | -0.06866722 | 0.02441844 |  |  |  | -0.08611106 | 0.8856594 | 0.06152409
0.202848 | -0.0685919 | 0.02441844 |  |  |  | -0.08615135 | 0.886135 | 0.05739033
0.2028522 | -0.06851658 | 0.02441844 |  |  |  | -0.08627222 | 0.8875619 | 0.05442781
0.2028564 | -0.06844125 | 0.02441844 |  |  |  | -0.08631251 | 0.8880377 | 0.05463449
0.2028606 | -0.06836592 | 0.02441844 |  |  |  | -0.08628085 | 0.8871435 | 0.05304989
0.2028543 | -0.06841891 | 0.02441844 |  |  |  | -0.08627293 | 0.8869202 | 0.05304989
0.2028481 | -0.0684719 | 0.02441844 |  |  |  | -0.086265 | 0.8866969 | 0.05304989
0.2028418 | -0.0685249 | 0.02441844 |  |  |  | -0.08625708 | 0.8864738 | 0.05304989
0.2028356 | -0.06857789 | 0.02441844 |  |  |  | -0.08624915 | 0.8862507 | 0.05304989
0.2028293 | -0.06863088 | 0.02441844 |  |  |  | -0.08625227 | 0.8861993 | 0.05311878
0.202823 | -0.06868388 | 0.02441844 |  |  |  | -0.08625383 | 0.8861737 | 0.05311878
0.2028168 | -0.06873687 | 0.02441844 |  |  |  | -0.08625539 | 0.886148 | 0.05311878
0.2028105 | -0.06878986 | 0.02441844 |  |  |  | -0.08625851 | 0.8860967 | 0.05304989
0.2028103 | -0.06878941 | 0.02441844 |  |  |  | -0.08626007 | 0.886071 | 0.05304989
0.20281 | -0.06878896 | 0.02441844 |  |  |  | -0.08626163 | 0.8860454 | 0.05304989
0.2028097 | -0.06878851 | 0.02441844 |  |  |  | -0.08626525 | 0.8860737 | 0.05304989
0.2028094 | -0.06878806 | 0.02441844 |  |  |  | -0.08626886 | 0.886102 | 0.05304989
0.2028091 | -0.06878761 | 0.02441844 |  |  |  | -0.08627247 | 0.8861303 | 0.05304989
0.2028088 | -0.06878716 | 0.02441844 |  |  |  | -0.08627609 | 0.8861587 | 0.05304989
0.2028086 | -0.06878671 | 0.02441844 |  |  |  | -0.0862797 | 0.8861871 | 0.05304989
0.2028083 | -0.06878625 | 0.02441844 |  |  |  | -0.08628332 | 0.8862155 | 0.05304989
0.2028166 | -0.06889818 | 0.02441844 |  |  |  | -0.08629054 | 0.8862723 | 0.05298099
0.2028248 | -0.06901011 | 0.02441844 |  |  |  | -0.08626972 | 0.886692 | 0.05298099
0.2028331 | -0.06912204 | 0.02441844 |  |  |  | -0.08624887 | 0.8871116 | 0.05304989
0.2028414 | -0.06923396 | 0.02441844 |  |  |  | -0.08622797 | 0.8875313 | 0.05304989
0.2028497 | -0.06934589 | 0.02441844 |  |  |  | -0.08620704 | 0.8879509 | 0.05298099
0.202858 | -0.06945781 | 0.02441844 |  |  |  | -0.08620972 | 0.8876858 | 0.05298099
0.2028663 | -0.06956974 | 0.02441844 |  |  |  | -0.08621239 | 0.8874206 | 0.05298099
0.2028747 | -0.06968167 | 0.02441844 |  |  |  | -0.08621506 | 0.8871555 | 0.05298099
0.2028879 | -0.0696371 | 0.02441844 |  |  |  | -0.08621774 | 0.8868903 | 0.05298099
0.2029012 | -0.06959252 | 0.02441844 |  |  |  | -0.08622041 | 0.8866252 | 0.05298099
0.2029146 | -0.06954795 | 0.02441844 |  |  |  | -0.08622307 | 0.88636 | 0.05298099
0.2029279 | -0.06950338 | 0.02441844 |  |  |  | -0.08622574 | 0.8860949 | 0.05298099
0.2029412 | -0.06945881 | 0.02441844 |  |  |  | -0.0862284 | 0.8858297 | 0.05298099
0.2029546 | -0.06941424 | 0.02441844 |  |  |  | -0.08626 | 0.8856452 | 0.05298099
0.202968 | -0.06936966 | 0.02441844 |  |  |  | -0.08629159 | 0.8854607 | 0.05298099
0.2029814 | -0.06932509 | 0.02441844 |  |  |  | -0.08632319 | 0.8852764 | 0.05298099
0.202978 | -0.06933586 | 0.02441844 |  |  |  | -0.08635478 | 0.8850921 | 0.05298099
0.2029746 | -0.06934664 | 0.02441844 |  |  |  | -0.08638638 | 0.884908 | 0.05298099
0.2029713 | -0.06935741 | 0.02441844 |  |  |  | -0.08641797 | 0.8847239 | 0.05298099
0.2029679 | -0.06936818 | 0.02441844 |  |  |  | -0.08644956 | 0.8845399 | 0.05298099
0.2029646 | -0.06937895 | 0.02441844 |  |  |  | -0.08648115 | 0.884356 | 0.05298099
0.2029613 | -0.06938972 | 0.02441844 |  |  |  | -0.08646899 | 0.8842685 | 0.05298099
0.202958 | -0.0694005 | 0.02441844 |  |  |  | -0.08645682 | 0.884181 | 0.0529121
0.2029547 | -0.06941127 | 0.02441844 |  |  |  | -0.08644465 | 0.8840935 | 0.0529121
0.2029541 | -0.06941799 | 0.02441844 |  |  |  | -0.08643249 | 0.884006 | 0.0529121
0.2029534 | -0.06942471 | 0.02441844 |  |  |  | -0.08642032 | 0.8839185 | 0.0529121
0.2029528 | -0.06943143 | 0.02441844 |  |  |  | -0.08640815 | 0.8838309 | 0.0529121
0.2029522 | -0.06943815 | 0.02441844 |  |  |  | -0.08639598 | 0.8837434 | 0.0529121
0.2029516 | -0.06944487 | 0.02441844 |  |  |  | -0.08638381 | 0.8836559 | 0.0529121
0.202951 | -0.06945158 | 0.02441844 |  |  |  | -0.08637537 | 0.8837949 | 0.0529121
0.2029504 | -0.06945829 | 0.02441844 |  |  |  | -0.08636692 | 0.8839339 | 0.0529121
0.2029498 | -0.069465 | 0.02441844 |  |  |  | -0.08635848 | 0.8840729 | 0.0529121
0.2036098 | -0.06970557 | 0.02441844 |  |  |  | -0.08635003 | 0.8842119 | 0.0529121
0.2042699 | -0.06994615 | 0.02441844 |  |  |  | -0.08634159 | 0.8843509 | 0.0529121
0.20493 | -0.07018673 | 0.02441844 |  |  |  | -0.08633315 | 0.8844899 | 0.0529121
0.2062501 | -0.07066788 | 0.02456825 |  |  |  | -0.0863247 | 0.884629 | 0.0529121
0.2075703 | -0.07114903 | 0.02591651 |  |  |  | -0.08631626 | 0.884768 | 0.0529121
0.2082304 | -0.0713896 | 0.02666554 |  |  |  | -0.0863101 | 0.8846677 | 0.0529121
0.2084564 | -0.07150304 | 0.02831341 |  |  |  | -0.08630393 | 0.8845674 | 0.0529121
0.2086824 | -0.07161647 | 0.0281636 |  |  |  | -0.08629776 | 0.8844671 | 0.0529121
0.2089084 | -0.0717299 | 0.0281636 |  |  |  | -0.0862916 | 0.8843668 | 0.0529121
0.2091344 | -0.07184332 | 0.0281636 |  |  |  | -0.08628543 | 0.8842665 | 0.0529121
0.2093604 | -0.07195674 | 0.02786399 |  |  |  | -0.08627927 | 0.8841662 | 0.05304989
0.2095865 | -0.07207016 | 0.0281636 |  |  |  | -0.08626693 | 0.8839656 | 0.05325657
0.2098125 | -0.07218357 | 0.02681534 |  |  |  | -0.08660593 | 0.8862804 | 0.05366995
0.2110346 | -0.07266683 | 0.02681534 |  |  |  | -0.08694491 | 0.8885953 | 0.05339437
0.2120307 | -0.07303663 | 0.02591651 |  |  |  | -0.08728387 | 0.8909104 | 0.05339437
0.2130267 | -0.07340639 | 0.02591651 |  |  |  | -0.08762281 | 0.8932257 | 0.05339437
0.2150189 | -0.07414578 | 0.02591651 |  |  |  | -0.08796175 | 0.8955411 | 0.05353216
0.216015 | -0.07451541 | 0.02681534 |  |  |  | -0.08830066 | 0.8978566 | 0.05325657
0.2180072 | -0.07525454 | 0.02861302 |  |  |  | -0.08905569 | 0.9026471 | 0.0613863
0.2176422 | -0.07495576 | 0.02951186 |  |  |  | -0.08913294 | 0.902806 | 0.06207526
0.2172772 | -0.07465697 | 0.02981147 |  |  |  | -0.08928743 | 0.9031241 | 0.0629709
0.2169122 | -0.07435818 | 0.02981147 |  |  |  | -0.08936467 | 0.9032831 | 0.06331538
0.2161822 | -0.07376059 | 0.02831341 |  |  |  | -0.0895964 | 0.9037603 | 0.0613863
0.2158172 | -0.07346178 | 0.02756438 |  |  |  | -0.09019558 | 0.9077594 | 0.05973279
0.2154522 | -0.07316297 | 0.02681534 |  |  |  | -0.09109422 | 0.913758 | 0.05945721
0.2150872 | -0.07286415 | 0.02651573 |  |  |  | -0.09139374 | 0.9157576 | 0.05897494
0.215877 | -0.07338604 | 0.02651573 |  |  |  | -0.09169324 | 0.9177572 | 0.06173078
0.2166668 | -0.07390793 | 0.02651573 |  |  |  | -0.09199272 | 0.9197568 | 0.05759702
0.2190363 | -0.07547358 | 0.0280138 |  |  |  | -0.09198886 | 0.9198088 | 0.06868927
0.2206159 | -0.07651735 | 0.02981147 |  |  |  | -0.091985 | 0.9198609 | 0.06593343
0.2214057 | -0.07703923 | 0.02981147 |  |  |  | -0.09198114 | 0.9199129 | 0.06882706
0.2214386 | -0.0770876 | 0.02966167 |  |  |  | -0.09196957 | 0.9200692 | 0.0681381
0.2214715 | -0.07713597 | 0.02966167 |  |  |  | -0.0923855 | 0.9222978 | 0.0646933
0.2215044 | -0.07718434 | 0.02981147 |  |  |  | -0.09365645 | 0.9286707 | 0.06324649
0.2215373 | -0.0772327 | 0.02831341 |  |  |  | -0.09450375 | 0.9329193 | 0.06427993
0.2215702 | -0.07728106 | 0.02786399 |  |  |  | -0.0949274 | 0.9350436 | 0.06427993
0.2216031 | -0.07732942 | 0.02771418 |  |  |  | -0.09543501 | 0.9391632 | 0.07075615
0.2216689 | -0.07742613 | 0.02741457 |  |  |  | -0.09549099 | 0.9404936 | 0.07075615
0.2216729 | -0.07735844 | 0.02711496 |  |  |  | -0.09554697 | 0.9418241 | 0.06855148
0.221677 | -0.07729075 | 0.02696515 |  |  |  | -0.09557496 | 0.9424894 | 0.06441772
0.2216811 | -0.07722306 | 0.02696515 |  |  |  | -0.09564326 | 0.9423578 | 0.06717356
0.2216851 | -0.07715537 | 0.02681534 |  |  |  | -0.09577985 | 0.942095 | 0.06744914
0.2216892 | -0.07708768 | 0.02681534 |  |  |  | -0.09584814 | 0.9419639 | 0.06724245
0.2216933 | -0.07701999 | 0.02681534 |  |  |  | -0.09591643 | 0.941833 | 0.06669129
0.2216973 | -0.0769523 | 0.02681534 |  |  |  | -0.09598473 | 0.9417022 | 0.06600233
0.2217014 | -0.0768846 | 0.02681534 |  |  |  | -0.09605302 | 0.9415716 | 0.06600233
0.2217192 | -0.07689862 | 0.02666554 |  |  |  | -0.09612131 | 0.9414412 | 0.06579564
0.221737 | -0.07691263 | 0.02666554 |  |  |  | -0.09610331 | 0.9411578 | 0.06579564
0.2217548 | -0.07692664 | 0.02666554 |  |  |  | -0.09606731 | 0.9405912 | 0.06607122
0.2217726 | -0.07694066 | 0.02666554 |  |  |  | -0.09604932 | 0.9403079 | 0.06565785
0.2217904 | -0.07695467 | 0.02666554 |  |  |  | -0.09603132 | 0.9400246 | 0.06565785
0.2218082 | -0.07696868 | 0.02666554 |  |  |  | -0.09601332 | 0.9397413 | 0.06558895
0.221826 | -0.07698269 | 0.02666554 |  |  |  | -0.09599532 | 0.939458 | 0.06558895
0.2218437 | -0.07699671 | 0.02666554 |  |  |  | -0.09595395 | 0.9395176 | 0.06558895
0.2217747 | -0.07700782 | 0.02651573 |  |  |  | -0.09590721 | 0.9402034 | 0.06552006
0.2217056 | -0.07701891 | 0.02651573 |  |  |  | -0.09588384 | 0.9405463 | 0.06552006
0.2216366 | -0.07702999 | 0.02651573 |  |  |  | -0.09586047 | 0.9408891 | 0.06552006
0.2215676 | -0.07704106 | 0.02651573 |  |  |  | -0.0958371 | 0.941232 | 0.06552006
0.2214985 | -0.0770521 | 0.02651573 |  |  |  | -0.09581373 | 0.9415749 | 0.06593343
0.2214295 | -0.07706313 | 0.02651573 |  |  |  | -0.09579036 | 0.9419178 | 0.06545116
0.2213605 | -0.07707414 | 0.02651573 |  |  |  | -0.09575719 | 0.9419011 | 0.06545116
0.2212915 | -0.07708513 | 0.02651573 |  |  |  | -0.09569085 | 0.9418677 | 0.06545116
0.2213074 | -0.0771187 | 0.02651573 |  |  |  | -0.09565768 | 0.941851 | 0.06545116
0.2213233 | -0.07715225 | 0.02651573 |  |  |  | -0.09562451 | 0.9418343 | 0.06545116
0.2213392 | -0.07718579 | 0.02651573 |  |  |  | -0.09559134 | 0.9418176 | 0.06545116
0.2213551 | -0.07721932 | 0.02651573 |  |  |  | -0.095525 | 0.9417843 | 0.06538226
0.221371 | -0.07725283 | 0.02651573 |  |  |  | -0.09554311 | 0.9417692 | 0.06538226
0.2213869 | -0.07728633 | 0.02651573 |  |  |  | -0.09556122 | 0.9417541 | 0.06538226
0.2214028 | -0.07731982 | 0.02651573 |  |  |  | -0.09557934 | 0.9417391 | 0.06538226
0.2214187 | -0.07735329 | 0.02651573 |  |  |  | -0.09559745 | 0.941724 | 0.06538226
0.2215031 | -0.07735534 | 0.02651573 |  |  |  | -0.09561556 | 0.941709 | 0.06538226
0.2215876 | -0.07735738 | 0.02651573 |  |  |  | -0.09563368 | 0.9416939 | 0.06538226
0.2216721 | -0.07735943 | 0.02651573 |  |  |  | -0.09565179 | 0.9416788 | 0.06538226
0.2217565 | -0.07736147 | 0.02651573 |  |  |  | -0.0956699 | 0.9416638 | 0.06531337
0.221841 | -0.0773635 | 0.02651573 |  |  |  | -0.09567282 | 0.9416462 | 0.06531337
0.2219255 | -0.07736554 | 0.02651573 |  |  |  | -0.09567574 | 0.9416287 | 0.06531337
0.22201 | -0.07736757 | 0.02651573 |  |  |  | -0.09567866 | 0.9416112 | 0.06531337
0.2220944 | -0.0773696 | 0.02651573 |  |  |  | -0.09568159 | 0.9415937 | 0.06531337
0.2220801 | -0.07736315 | 0.02651573 |  |  |  | -0.09568451 | 0.9415761 | 0.06531337
0.2220658 | -0.07735669 | 0.02651573 |  |  |  | -0.09568743 | 0.9415586 | 0.06531337
0.2220515 | -0.07735023 | 0.02651573 |  |  |  | -0.09569035 | 0.9415411 | 0.06531337
0.2220372 | -0.07734375 | 0.02651573 |  |  |  | -0.09569327 | 0.9415235 | 0.06531337
0.2220229 | -0.07733727 | 0.02651573 |  |  |  | -0.09570491 | 0.9416939 | 0.06531337
0.2220086 | -0.07733078 | 0.02651573 |  |  |  | -0.09571654 | 0.9418643 | 0.06531337
0.2219944 | -0.07732429 | 0.02651573 |  |  |  | -0.09572816 | 0.9420347 | 0.06531337
0.2219801 | -0.07731778 | 0.02651573 |  |  |  | -0.09573979 | 0.9422051 | 0.06531337
0.2220623 | -0.0773317 | 0.02651573 |  |  |  | -0.0957514 | 0.9423755 | 0.06531337
0.2221444 | -0.07734563 | 0.02651573 |  |  |  | -0.09576302 | 0.9425459 | 0.06531337
0.2222266 | -0.07735955 | 0.02651573 |  |  |  | -0.09577462 | 0.9427164 | 0.06531337
0.2223087 | -0.07737347 | 0.02651573 |  |  |  | -0.09578623 | 0.9428868 | 0.06531337
0.2223909 | -0.07738739 | 0.02651573 |  |  |  | -0.09582386 | 0.9432465 | 0.06531337
0.222473 | -0.07740131 | 0.02651573 |  |  |  | -0.0958615 | 0.9436063 | 0.06531337
0.2225552 | -0.07741523 | 0.02651573 |  |  |  | -0.09589913 | 0.9439661 | 0.06531337
0.2226373 | -0.07742915 | 0.02651573 |  |  |  | -0.09593677 | 0.9443259 | 0.06524447
0.2226365 | -0.07742794 | 0.02651573 |  |  |  | -0.09597441 | 0.9446857 | 0.06524447
0.2226356 | -0.07742673 | 0.02651573 |  |  |  | -0.09601204 | 0.9450455 | 0.06524447
0.2226347 | -0.07742552 | 0.02651573 |  |  |  | -0.09604968 | 0.9454053 | 0.06524447
0.2226339 | -0.07742431 | 0.02651573 |  |  |  | -0.09608731 | 0.9457651 | 0.06524447
0.222633 | -0.0774231 | 0.02651573 |  |  |  | -0.09608136 | 0.9460117 | 0.06524447
0.2226321 | -0.07742188 | 0.02651573 |  |  |  | -0.0960754 | 0.9462583 | 0.06524447
0.2226313 | -0.07742067 | 0.02651573 |  |  |  | -0.09606944 | 0.9465049 | 0.06524447
0.2226304 | -0.07741946 | 0.02651573 |  |  |  | -0.09606349 | 0.9467514 | 0.06524447
0.2226039 | -0.07743951 | 0.02651573 |  |  |  | -0.09605753 | 0.946998 | 0.06524447
0.2225773 | -0.07745956 | 0.02651573 |  |  |  | -0.09605157 | 0.9472446 | 0.06524447
0.2225508 | -0.07747961 | 0.02651573 |  |  |  | -0.09604561 | 0.9474912 | 0.06524447
0.2225242 | -0.07749966 | 0.02651573 |  |  |  | -0.09603964 | 0.9477378 | 0.06524447
0.2224977 | -0.0775197 | 0.02651573 |  |  |  | -0.09625284 | 0.9490908 | 0.06524447
0.2224712 | -0.07753974 | 0.02651573 |  |  |  | -0.096466 | 0.9504438 | 0.06524447
0.2224446 | -0.07755979 | 0.02651573 |  |  |  | -0.09785604 | 0.9590998 | 0.07516549
0.2224181 | -0.07757983 | 0.02651573 |  |  |  | -0.09796773 | 0.9596372 | 0.07557886
0.2224419 | -0.07758398 | 0.02651573 |  |  |  | -0.09819111 | 0.9607122 | 0.07392536
0.2224656 | -0.07758813 | 0.02651573 |  |  |  | -0.09852618 | 0.9623254 | 0.07275413
0.2224894 | -0.07759228 | 0.02651573 |  |  |  | -0.09884954 | 0.964491 | 0.07268523
0.2225131 | -0.07759643 | 0.02651573 |  |  |  | -0.0990612 | 0.9661188 | 0.07254744
0.2225369 | -0.07760058 | 0.02651573 |  |  |  | -0.09948442 | 0.9693744 | 0.07509659
0.2225607 | -0.07760473 | 0.02651573 |  |  |  | -0.1001191 | 0.9742582 | 0.07785243
0.2225844 | -0.07760888 | 0.02651573 |  |  |  | -0.1003918 | 0.9757341 | 0.0784036
0.2226082 | -0.07761303 | 0.02651573 |  |  |  | -0.100453 | 0.9755818 | 0.07805912
0.2226729 | -0.07761675 | 0.02651573 |  |  |  | -0.1005142 | 0.9754296 | 0.0784725
0.2227377 | -0.07762046 | 0.02651573 |  |  |  | -0.1006366 | 0.9751252 | 0.07254744
0.2228024 | -0.07762418 | 0.02651573 |  |  |  | -0.1008201 | 0.9746686 | 0.0715829
0.2228672 | -0.07762789 | 0.02651573 |  |  |  | -0.1010835 | 0.9766897 | 0.07061836
0.2229319 | -0.07763161 | 0.02651573 |  |  |  | -0.1018732 | 0.9827532 | 0.07034277
0.2229967 | -0.07763532 | 0.02651573 |  |  |  | -0.1026624 | 0.9888168 | 0.07530328
0.2230614 | -0.07763904 | 0.02651573 |  |  |  | -0.1031104 | 0.9910067 | 0.08260625
0.2231261 | -0.07764275 | 0.02651573 |  |  |  | -0.1035729 | 0.9914297 | 0.07819691
0.2236486 | -0.07767512 | 0.02651573 |  |  |  | -0.1036248 | 0.9924003 | 0.0766123
0.2241711 | -0.07770748 | 0.02651573 |  |  |  | -0.1035434 | 0.994172 | 0.07730126
0.2246936 | -0.07773983 | 0.02651573 |  |  |  | -0.1035026 | 0.9950579 | 0.07688789
0.2252161 | -0.07777217 | 0.02651573 |  |  |  | -0.1035018 | 0.9946212 | 0.0766812
0.2257386 | -0.07780451 | 0.02651573 |  |  |  | -0.1035 | 0.9937478 | 0.07654341
0.2262611 | -0.07783684 | 0.02651573 |  |  |  | -0.1034952 | 0.9915645 | 0.07640562
0.2273061 | -0.07790147 | 0.02846321 |  |  |  | -0.1035093 | 0.9915835 | 0.07640562
0.2273547 | -0.0779611 | 0.02996128 |  |  |  | -0.1035235 | 0.9916025 | 0.07640562
0.2274034 | -0.07802073 | 0.03145934 |  |  |  | -0.1035377 | 0.9916215 | 0.07640562
0.227452 | -0.07808035 | 0.03265779 |  |  |  | -0.1035518 | 0.9916406 | 0.07633672
0.2275007 | -0.07813997 | 0.03265779 |  |  |  | -0.103566 | 0.9916597 | 0.07633672
0.2275494 | -0.07819959 | 0.03265779 |  |  |  | -0.1035802 | 0.9916789 | 0.07633672
0.227598 | -0.0782592 | 0.03220837 |  |  |  | -0.1035943 | 0.9916981 | 0.07633672
0.2276953 | -0.07837841 | 0.03130954 |  |  |  | -0.1036085 | 0.9917173 | 0.07633672
0.2284274 | -0.07858859 | 0.03130954 |  |  |  | -0.103629 | 0.9916968 | 0.07633672
0.2306238 | -0.07921913 | 0.02936205 |  |  |  | -0.1036494 | 0.9916764 | 0.07633672
0.2313559 | -0.0794293 | 0.02936205 |  |  |  | -0.1036699 | 0.9916559 | 0.07633672
0.232088 | -0.07963948 | 0.03115973 |  |  |  | -0.1036904 | 0.9916355 | 0.07633672
0.2328201 | -0.07984965 | 0.03115973 |  |  |  | -0.1037108 | 0.991615 | 0.07633672
0.2335523 | -0.08005983 | 0.03265779 |  |  |  | -0.1037313 | 0.9915946 | 0.07633672
0.2337342 | -0.08021312 | 0.0328076 |  |  |  | -0.1037517 | 0.9915741 | 0.07633672
0.2340981 | -0.08051951 | 0.0328076 |  |  |  | -0.1037722 | 0.9915537 | 0.07633672
0.23428 | -0.08067262 | 0.03190876 |  |  |  | -0.1037625 | 0.991434 | 0.07633672
0.234462 | -0.08082567 | 0.03265779 |  |  |  | -0.1037529 | 0.9913143 | 0.07633672
0.2346439 | -0.08097866 | 0.03115973 |  |  |  | -0.1037432 | 0.9911946 | 0.07633672
0.2348259 | -0.0811316 | 0.03115973 |  |  |  | -0.1037335 | 0.9910749 | 0.07633672
0.2350078 | -0.08128447 | 0.02981147 |  |  |  | -0.1037239 | 0.9909552 | 0.07633672
0.2356103 | -0.08158159 | 0.02981147 |  |  |  | -0.1037142 | 0.9908355 | 0.07633672
0.2362128 | -0.08187868 | 0.02921225 |  |  |  | -0.1037045 | 0.9907159 | 0.07633672
0.2368153 | -0.08217573 | 0.02921225 |  |  |  | -0.1036949 | 0.9905962 | 0.07633672
0.2374177 | -0.08247275 | 0.02981147 |  |  |  | -0.103698 | 0.9907126 | 0.07633672
0.2398277 | -0.08366051 | 0.03415586 |  |  |  | -0.1037011 | 0.990829 | 0.07633672
0.2398512 | -0.0836603 | 0.03430566 |  |  |  | -0.1037043 | 0.9909454 | 0.07633672
0.2398629 | -0.08366019 | 0.03430566 |  |  |  | -0.1037074 | 0.9910619 | 0.07633672
0.2398747 | -0.08366008 | 0.0328076 |  |  |  | -0.1037105 | 0.9911784 | 0.07633672
0.2398864 | -0.08365997 | 0.0328076 |  |  |  | -0.1037136 | 0.991295 | 0.07633672
0.2398982 | -0.08365986 | 0.03130954 |  |  |  | -0.1037168 | 0.9914116 | 0.07633672
0.2399099 | -0.08365975 | 0.03071031 |  |  |  | -0.1037199 | 0.9915282 | 0.07633672
0.2399217 | -0.08365965 | 0.03130954 |  |  |  | -0.1037163 | 0.9915225 | 0.07633672
0.2399218 | -0.08364977 | 0.03026089 |  |  |  | -0.1037126 | 0.9915168 | 0.07633672
0.239922 | -0.08363989 | 0.03011108 |  |  |  | -0.1037053 | 0.9915054 | 0.07626782
0.2399221 | -0.08363002 | 0.03011108 |  |  |  | -0.1037016 | 0.9914998 | 0.07626782
0.2399223 | -0.08362014 | 0.02996128 |  |  |  | -0.103698 | 0.9914941 | 0.07626782
0.2399224 | -0.08361026 | 0.02996128 |  |  |  | -0.1036943 | 0.9914885 | 0.07626782
0.2399226 | -0.08360038 | 0.02996128 |  |  |  | -0.1036907 | 0.9914829 | 0.07626782
0.2399227 | -0.0835905 | 0.02996128 |  |  |  | -0.1036947 | 0.991445 | 0.07626782
0.2399229 | -0.08358062 | 0.02996128 |  |  |  | -0.1036987 | 0.991407 | 0.07626782
0.2399155 | -0.08351644 | 0.02996128 |  |  |  | -0.1037027 | 0.9913691 | 0.07626782
0.2399082 | -0.08345227 | 0.02996128 |  |  |  | -0.1037067 | 0.9913312 | 0.07626782
0.2399008 | -0.08338809 | 0.02996128 |  |  |  | -0.1037107 | 0.9912933 | 0.07626782
0.2398935 | -0.08332391 | 0.02996128 |  |  |  | -0.1037147 | 0.9912553 | 0.07626782
0.2398861 | -0.08325974 | 0.02996128 |  |  |  | -0.1037187 | 0.9912174 | 0.07626782
0.2398787 | -0.08319556 | 0.02996128 |  |  |  | -0.1037227 | 0.9911795 | 0.07626782
0.2398714 | -0.08313138 | 0.02996128 |  |  |  | -0.1037344 | 0.9914021 | 0.07626782
0.239864 | -0.0830672 | 0.02996128 |  |  |  | -0.1037461 | 0.9916248 | 0.07626782
0.24 | -0.08312605 | 0.02996128 |  |  |  | -0.1037577 | 0.9918474 | 0.07626782
0.2401361 | -0.08318489 | 0.02996128 |  |  |  | -0.1037694 | 0.9920701 | 0.07626782
0.2402721 | -0.08324373 | 0.02996128 |  |  |  | -0.1037811 | 0.9922927 | 0.07626782
0.2404082 | -0.08330255 | 0.02996128 |  |  |  | -0.1037928 | 0.9925154 | 0.07626782
0.2405443 | -0.08336137 | 0.02996128 |  |  |  | -0.1038044 | 0.992738 | 0.07626782
0.2406803 | -0.08342017 | 0.02996128 |  |  |  | -0.1038161 | 0.9929607 | 0.07626782
0.2408164 | -0.08347897 | 0.02996128 |  |  |  | -0.1038093 | 0.9927447 | 0.07626782
0.2409525 | -0.08353776 | 0.02996128 |  |  |  | -0.1038025 | 0.9925288 | 0.07626782
0.240928 | -0.08343134 | 0.02996128 |  |  |  | -0.1037957 | 0.9923128 | 0.07626782
0.2409035 | -0.08332491 | 0.02996128 |  |  |  | -0.1037889 | 0.9920969 | 0.07626782
0.2408791 | -0.08321849 | 0.02996128 |  |  |  | -0.1040045 | 0.9930973 | 0.07716347
0.2408546 | -0.08311207 | 0.02996128 |  |  |  | -0.1049758 | 1.000553 | 0.08233067
0.2408302 | -0.08300565 | 0.02996128 |  |  |  | -0.1052186 | 1.002416 | 0.07709458
0.2408057 | -0.08289923 | 0.02996128 |  |  |  | -0.1054614 | 1.00428 | 0.08577547
0.2407812 | -0.0827928 | 0.02996128 |  |  |  | -0.1057623 | 1.006172 | 0.08715339
0.2407568 | -0.08268638 | 0.02996128 |  |  |  | -0.1058204 | 1.006201 | 0.08680891
0.2407558 | -0.08275211 | 0.02996128 |  |  |  | -0.1059366 | 1.006258 | 0.08915137
0.2407547 | -0.08281784 | 0.02996128 |  |  |  | -0.1061689 | 1.006371 | 0.08212398
0.2407537 | -0.08288357 | 0.02996128 |  |  |  | -0.1073026 | 1.012359 | 0.08047048
0.2407527 | -0.0829493 | 0.02996128 |  |  |  | -0.1078693 | 1.015354 | 0.08040158
0.2407517 | -0.08301503 | 0.02996128 |  |  |  | -0.1085193 | 1.018654 | 0.0766812
0.2407507 | -0.08308076 | 0.02996128 |  |  |  | -0.108686 | 1.019263 | 0.08894468
0.2407497 | -0.08314648 | 0.02996128 |  |  |  | -0.1088527 | 1.019872 | 0.09170052
0.2407486 | -0.08321221 | 0.02996128 |  |  |  | -0.1089361 | 1.020177 | 0.09170052
0.2407701 | -0.08319389 | 0.02996128 |  |  |  | -0.1091302 | 1.021942 | 0.09604096
0.2407917 | -0.08317556 | 0.02996128 |  |  |  | -0.1091577 | 1.023098 | 0.08846241
0.2408132 | -0.08315723 | 0.02996128 |  |  |  | -0.1092125 | 1.02541 | 0.08784235
0.2408347 | -0.08313891 | 0.02996128 |  |  |  | -0.1092673 | 1.027723 | 0.08715339
0.2408562 | -0.08312057 | 0.02996128 |  |  |  | -0.1093221 | 1.030035 | 0.08667111
0.2408777 | -0.08310224 | 0.02996128 |  |  |  | -0.1095809 | 1.030684 | 0.08653332
0.2408992 | -0.0830839 | 0.02996128 |  |  |  | -0.1098397 | 1.031333 | 0.08667111
0.2409208 | -0.08306557 | 0.02996128 |  |  |  | -0.1100985 | 1.031982 | 0.08680891
0.2409209 | -0.08312846 | 0.02996128 |  |  |  | -0.1106159 | 1.033281 | 0.09300954
0.2409211 | -0.08319134 | 0.02996128 |  |  |  | -0.1115953 | 1.03495 | 0.09486973
0.2409212 | -0.08325422 | 0.02996128 |  |  |  | -0.1117986 | 1.034667 | 0.09211389
0.2409214 | -0.08331709 | 0.02996128 |  |  |  | -0.1121035 | 1.034244 | 0.09121825
0.2409215 | -0.08337995 | 0.02996128 |  |  |  | -0.1122051 | 1.034103 | 0.09121825
0.2409217 | -0.0834428 | 0.02996128 |  |  |  | -0.1119494 | 1.033638 | 0.09066708
0.2409218 | -0.08350564 | 0.02996128 |  |  |  | -0.1118641 | 1.033483 | 0.0903226
0.240922 | -0.08356847 | 0.02996128 |  |  |  | -0.1117789 | 1.033329 | 0.09087377
0.2408694 | -0.0836099 | 0.02996128 |  |  |  | -0.1116936 | 1.033174 | 0.09018481
0.2408169 | -0.08365133 | 0.02996128 |  |  |  | -0.1115231 | 1.032864 | 0.09004702
0.2407644 | -0.08369276 | 0.02996128 |  |  |  | -0.1115075 | 1.033251 | 0.08990922
0.2407118 | -0.08373419 | 0.02996128 |  |  |  | -0.1114997 | 1.033445 | 0.08990922
0.2406593 | -0.08377561 | 0.02996128 |  |  |  | -0.1114842 | 1.033832 | 0.08984033
0.2406067 | -0.08381703 | 0.02996128 |  |  |  | -0.1114686 | 1.03422 | 0.08977143
0.2405542 | -0.08385845 | 0.02996128 |  |  |  | -0.1114608 | 1.034414 | 0.08977143
0.2405017 | -0.08389986 | 0.02996128 |  |  |  | -0.1114262 | 1.034415 | 0.08970254
0.2405028 | -0.08392781 | 0.02996128 |  |  |  | -0.1114089 | 1.034416 | 0.08970254
0.2405039 | -0.08395576 | 0.02996128 |  |  |  | -0.1113916 | 1.034418 | 0.08970254
0.240505 | -0.08398371 | 0.02996128 |  |  |  | -0.1113743 | 1.034419 | 0.08970254
0.2405061 | -0.08401166 | 0.02996128 |  |  |  | -0.111357 | 1.034421 | 0.08970254
0.2405072 | -0.08403961 | 0.02996128 |  |  |  | -0.1113397 | 1.034424 | 0.08970254
0.2405083 | -0.08406755 | 0.02996128 |  |  |  | -0.1113224 | 1.034426 | 0.08970254
0.2405095 | -0.0840955 | 0.02996128 |  |  |  | -0.1113023 | 1.034433 | 0.08970254
0.2405106 | -0.08412344 | 0.02996128 |  |  |  | -0.1112821 | 1.034439 | 0.08970254
0.2405297 | -0.08400961 | 0.02996128 |  |  |  | -0.1112418 | 1.034452 | 0.08963364
0.2405488 | -0.08389578 | 0.02996128 |  |  |  | -0.1112217 | 1.034459 | 0.08963364
0.2405679 | -0.08378195 | 0.02996128 |  |  |  | -0.1112015 | 1.034465 | 0.08963364
0.240587 | -0.08366812 | 0.02996128 |  |  |  | -0.1111814 | 1.034472 | 0.08963364
0.2406062 | -0.08355428 | 0.02996128 |  |  |  | -0.1111612 | 1.034479 | 0.08963364
0.2406253 | -0.08344044 | 0.02996128 |  |  |  | -0.1111856 | 1.03452 | 0.08963364
0.2406444 | -0.0833266 | 0.02996128 |  |  |  | -0.1112099 | 1.03456 | 0.08963364
0.2406636 | -0.08321276 | 0.02996128 |  |  |  | -0.1112343 | 1.034601 | 0.08963364
0.2414088 | -0.08345555 | 0.02996128 |  |  |  | -0.1112587 | 1.034642 | 0.08963364
0.242154 | -0.0836983 | 0.02996128 |  |  |  | -0.111283 | 1.034683 | 0.08963364
0.2428992 | -0.08394102 | 0.02996128 |  |  |  | -0.1113074 | 1.034724 | 0.08963364
0.2436444 | -0.08418369 | 0.02996128 |  |  |  | -0.1113318 | 1.034765 | 0.08956474
0.2443897 | -0.08442632 | 0.02996128 |  |  |  | -0.1113561 | 1.034806 | 0.08956474
0.2451349 | -0.08466892 | 0.02996128 |  |  |  | -0.1113418 | 1.034954 | 0.08956474
0.2458801 | -0.08491147 | 0.02996128 |  |  |  | -0.1113275 | 1.035103 | 0.08956474
0.2466254 | -0.08515398 | 0.03130954 |  |  |  | -0.1113131 | 1.035252 | 0.08956474
0.2469192 | -0.08522728 | 0.03130954 |  |  |  | -0.1112988 | 1.0354 | 0.08956474
0.2478008 | -0.08544712 | 0.03430566 |  |  |  | -0.1112845 | 1.035549 | 0.08956474
0.2480948 | -0.08552039 | 0.03490489 |  |  |  | -0.1112701 | 1.035698 | 0.08956474
0.2483888 | -0.08559366 | 0.03490489 |  |  |  | -0.1112558 | 1.035847 | 0.08956474
0.2486828 | -0.08566691 | 0.03430566 |  |  |  | -0.1112813 | 1.035958 | 0.08949585
0.2489769 | -0.08574016 | 0.03430566 |  |  |  | -0.1113211 | 1.035919 | 0.08949585
0.2495497 | -0.08606776 | 0.03430566 |  |  |  | -0.111361 | 1.03588 | 0.08949585
0.2501225 | -0.08639535 | 0.0328076 |  |  |  | -0.1114008 | 1.035841 | 0.08949585
0.2506954 | -0.08672293 | 0.0328076 |  |  |  | -0.1114406 | 1.035803 | 0.08949585
0.2512684 | -0.08705052 | 0.03265779 |  |  |  | -0.1114805 | 1.035764 | 0.08949585
0.2518415 | -0.0873781 | 0.03265779 |  |  |  | -0.1115203 | 1.035725 | 0.08949585
0.2524146 | -0.08770568 | 0.0328076 |  |  |  | -0.1115601 | 1.035686 | 0.08949585
0.2529878 | -0.08803325 | 0.03430566 |  |  |  | -0.1115662 | 1.035696 | 0.08949585
0.2535611 | -0.08836082 | 0.03430566 |  |  |  | -0.1115723 | 1.035705 | 0.08949585
0.2536634 | -0.08869354 | 0.03460528 |  |  |  | -0.1115784 | 1.035715 | 0.08949585
0.2537657 | -0.08902625 | 0.03550411 |  |  |  | -0.1115845 | 1.035724 | 0.08949585
0.253868 | -0.08935897 | 0.03640295 |  |  |  | -0.1115906 | 1.035734 | 0.08949585
0.2539702 | -0.08969168 | 0.03730179 |  |  |  | -0.1115967 | 1.035744 | 0.08942695
0.2540725 | -0.09002439 | 0.03730179 |  |  |  | -0.1116028 | 1.035753 | 0.08942695
0.2541748 | -0.09035711 | 0.03580373 |  |  |  | -0.1116089 | 1.035763 | 0.08942695
0.2542771 | -0.09068982 | 0.03565392 |  |  |  | -0.1117715 | 1.03663 | 0.08942695
0.2543794 | -0.09102253 | 0.03415586 |  |  |  | -0.1119341 | 1.037496 | 0.08942695
0.2551827 | -0.09128924 | 0.03415586 |  |  |  | -0.1120967 | 1.038363 | 0.08942695
0.255986 | -0.09155593 | 0.03265779 |  |  |  | -0.1122593 | 1.03923 | 0.08942695
0.2567893 | -0.0918226 | 0.03205857 |  |  |  | -0.1124219 | 1.040097 | 0.08942695
0.2575927 | -0.09208926 | 0.03160915 |  |  |  | -0.1125845 | 1.040963 | 0.08942695
0.258396 | -0.09235591 | 0.03160915 |  |  |  | -0.1127471 | 1.04183 | 0.08942695
0.2591994 | -0.09262253 | 0.03190876 |  |  |  | -0.1129097 | 1.042697 | 0.08942695
0.2608644 | -0.09323512 | 0.03580373 |  |  |  | -0.113279 | 1.044478 | 0.09135604
0.2609226 | -0.09331451 | 0.03640295 |  |  |  | -0.1134636 | 1.045369 | 0.09383629
0.2609808 | -0.0933939 | 0.03670257 |  |  |  | -0.1138328 | 1.047151 | 0.09989914
0.261039 | -0.09347328 | 0.03670257 |  |  |  | -0.1140173 | 1.048042 | 0.1018971
0.2610972 | -0.09355267 | 0.03730179 |  |  |  | -0.1142018 | 1.048933 | 0.1025172
0.2611555 | -0.09363205 | 0.03580373 |  |  |  | -0.1143863 | 1.049824 | 0.1025861
0.2612137 | -0.09371143 | 0.03580373 |  |  |  | -0.1143984 | 1.052555 | 0.09955466
0.261272 | -0.09379081 | 0.03580373 |  |  |  | -0.1144106 | 1.055286 | 0.09679882
0.2613778 | -0.0937311 | 0.03415586 |  |  |  | -0.1144227 | 1.058017 | 0.09583428
0.2614836 | -0.09367139 | 0.03385624 |  |  |  | -0.114647 | 1.061602 | 0.09473194
0.2615894 | -0.09361168 | 0.03370644 |  |  |  | -0.1148592 | 1.062457 | 0.09521421
0.2616952 | -0.09355196 | 0.03355663 |  |  |  | -0.1152835 | 1.064166 | 0.09941687
0.2618011 | -0.09349224 | 0.03355663 |  |  |  | -0.1154957 | 1.06502 | 0.1025172
0.2619069 | -0.09343252 | 0.03355663 |  |  |  | -0.1161321 | 1.067584 | 0.1063065
0.2620127 | -0.09337279 | 0.03340683 |  |  |  | -0.1163356 | 1.068906 | 0.1063754
0.2621185 | -0.09331306 | 0.03340683 |  |  |  | -0.1173529 | 1.075518 | 0.1017593
0.2620831 | -0.09336874 | 0.03340683 |  |  |  | -0.1180385 | 1.079619 | 0.1012771
0.2620477 | -0.09342442 | 0.03340683 |  |  |  | -0.1183172 | 1.081074 | 0.1024483
0.2620123 | -0.09348009 | 0.03340683 |  |  |  | -0.1188745 | 1.083986 | 0.1076844
0.2619769 | -0.09353576 | 0.03340683 |  |  |  | -0.119153 | 1.085442 | 0.103964
0.2619415 | -0.09359143 | 0.03325702 |  |  |  | -0.1194315 | 1.086898 | 0.1130583
0.2619061 | -0.0936471 | 0.03325702 |  |  |  | -0.11971 | 1.088353 | 0.1142984
0.2618707 | -0.09370276 | 0.03325702 |  |  |  | -0.1199883 | 1.089809 | 0.1144362
0.2618353 | -0.09375843 | 0.03325702 |  |  |  | -0.1199669 | 1.089473 | 0.1136094
0.2618492 | -0.0936374 | 0.03325702 |  |  |  | -0.1199454 | 1.089137 | 0.1122315
0.2618631 | -0.09351638 | 0.03325702 |  |  |  | -0.1199239 | 1.088801 | 0.1103024
0.2618771 | -0.09339535 | 0.03325702 |  |  |  | -0.1199025 | 1.088465 | 0.1087178
0.261891 | -0.09327432 | 0.03325702 |  |  |  | -0.1198595 | 1.087793 | 0.1073399
0.2619049 | -0.09315329 | 0.03325702 |  |  |  | -0.1198381 | 1.087457 | 0.1074088
0.2619188 | -0.09303226 | 0.03325702 |  |  |  | -0.1198166 | 1.087121 | 0.1074088
0.2619327 | -0.09291123 | 0.03325702 |  |  |  | -0.1198353 | 1.08669 | 0.1071332
0.2619467 | -0.09279019 | 0.03325702 |  |  |  | -0.1198915 | 1.085396 | 0.1065131
0.2619051 | -0.09277858 | 0.03325702 |  |  |  | -0.1199102 | 1.084965 | 0.1064443
0.2618636 | -0.09276696 | 0.03325702 |  |  |  | -0.1199477 | 1.084102 | 0.1063754
0.2618221 | -0.09275533 | 0.03325702 |  |  |  | -0.119985 | 1.083694 | 0.1063065
0.2617806 | -0.09274369 | 0.03325702 |  |  |  | -0.1200037 | 1.083717 | 0.1063065
0.261739 | -0.09273203 | 0.03325702 |  |  |  | -0.120041 | 1.083762 | 0.1063065
0.2616975 | -0.09272037 | 0.03325702 |  |  |  | -0.1200596 | 1.083785 | 0.1062376
0.261656 | -0.09270871 | 0.03325702 |  |  |  | -0.1200783 | 1.083808 | 0.1062376
0.2616145 | -0.09269703 | 0.03325702 |  |  |  | -0.1200969 | 1.083831 | 0.1062376
0.2616047 | -0.0926024 | 0.03325702 |  |  |  | -0.1201156 | 1.083853 | 0.1062376
0.2615949 | -0.09250776 | 0.03325702 |  |  |  | -0.1201314 | 1.083766 | 0.1062376
0.2615851 | -0.09241313 | 0.03325702 |  |  |  | -0.1201472 | 1.08368 | 0.1062376
0.2615754 | -0.09231849 | 0.03325702 |  |  |  | -0.120163 | 1.083593 | 0.1062376
0.2615656 | -0.09222385 | 0.03325702 |  |  |  | -0.1201788 | 1.083506 | 0.1062376
0.2615559 | -0.09212921 | 0.03325702 |  |  |  | -0.1202104 | 1.083332 | 0.1061687
0.2615461 | -0.09203456 | 0.03325702 |  |  |  | -0.1202262 | 1.083246 | 0.1061687
0.2615364 | -0.09193992 | 0.03325702 |  |  |  | -0.120242 | 1.083159 | 0.1061687
0.2615456 | -0.09204878 | 0.03325702 |  |  |  | -0.1202618 | 1.083318 | 0.1061687
0.2615547 | -0.09215764 | 0.03325702 |  |  |  | -0.1202815 | 1.083478 | 0.1061687
0.2615639 | -0.0922665 | 0.03325702 |  |  |  | -0.1203013 | 1.083637 | 0.1061687
0.2615731 | -0.09237534 | 0.03325702 |  |  |  | -0.1203211 | 1.083796 | 0.1061687
0.2615823 | -0.09248418 | 0.03325702 |  |  |  | -0.1203409 | 1.083956 | 0.1061687
0.2615915 | -0.092593 | 0.03325702 |  |  |  | -0.1203607 | 1.084115 | 0.1061687
0.2616006 | -0.09270182 | 0.03325702 |  |  |  | -0.1203805 | 1.084274 | 0.1061687
0.2616098 | -0.09281063 | 0.03325702 |  |  |  | -0.1204003 | 1.084434 | 0.1061687
0.2615699 | -0.09277172 | 0.03325702 |  |  |  | -0.1203892 | 1.084425 | 0.1061687
0.26153 | -0.09273281 | 0.03325702 |  |  |  | -0.1203781 | 1.084417 | 0.1061687
0.2614901 | -0.09269388 | 0.03325702 |  |  |  | -0.1203671 | 1.084409 | 0.1060998
0.2614502 | -0.09265495 | 0.03325702 |  |  |  | -0.120356 | 1.084401 | 0.1060998
0.2614103 | -0.09261602 | 0.03325702 |  |  |  | -0.1203449 | 1.084393 | 0.1060998
0.2613704 | -0.09257707 | 0.03325702 |  |  |  | -0.1203339 | 1.084385 | 0.1060998
0.2613305 | -0.09253812 | 0.03325702 |  |  |  | -0.1203228 | 1.084376 | 0.1060998
0.2612906 | -0.09249917 | 0.03325702 |  |  |  | -0.1203117 | 1.084368 | 0.1060998
0.2612786 | -0.09257827 | 0.03325702 |  |  |  | -0.1202599 | 1.084259 | 0.1060998
0.2612667 | -0.09265736 | 0.03325702 |  |  |  | -0.1202081 | 1.084149 | 0.1060998
0.2612547 | -0.09273646 | 0.03325702 |  |  |  | -0.1201563 | 1.084039 | 0.1060998
0.2612427 | -0.09281555 | 0.03325702 |  |  |  | -0.1201045 | 1.08393 | 0.1060998
0.2612308 | -0.09289464 | 0.03325702 |  |  |  | -0.1200527 | 1.08382 | 0.1060998
0.2612188 | -0.09297373 | 0.03325702 |  |  |  | -0.1200009 | 1.083711 | 0.1060998
0.2612068 | -0.09305282 | 0.03325702 |  |  |  | -0.1199492 | 1.083601 | 0.1060998
0.2611949 | -0.0931319 | 0.03325702 |  |  |  | -0.1198974 | 1.083492 | 0.1060998
0.2611946 | -0.09311849 | 0.03325702 |  |  |  | -0.1199178 | 1.083513 | 0.1060998
0.2611944 | -0.09310508 | 0.03325702 |  |  |  | -0.1199382 | 1.083534 | 0.1060998
0.2611941 | -0.09309167 | 0.03325702 |  |  |  | -0.1199586 | 1.083556 | 0.1060998
0.2611939 | -0.09307825 | 0.03325702 |  |  |  | -0.119979 | 1.083577 | 0.1060998
0.2611936 | -0.09306484 | 0.03325702 |  |  |  | -0.1199994 | 1.083599 | 0.1060998
0.2611934 | -0.09305143 | 0.03325702 |  |  |  | -0.1200403 | 1.083641 | 0.1060309
0.2611931 | -0.09303801 | 0.03325702 |  |  |  | -0.1200607 | 1.083663 | 0.1060309
0.2611929 | -0.0930246 | 0.03325702 |  |  |  | -0.1200523 | 1.083606 | 0.1060309
0.261902 | -0.0932834 | 0.03325702 |  |  |  | -0.120044 | 1.08355 | 0.1060309
0.2626111 | -0.0935422 | 0.03325702 |  |  |  | -0.1200357 | 1.083493 | 0.1060309
0.2633202 | -0.093801 | 0.03325702 |  |  |  | -0.1200273 | 1.083437 | 0.1060309
0.2640293 | -0.0940598 | 0.03325702 |  |  |  | -0.120019 | 1.08338 | 0.1060309
0.2647385 | -0.0943186 | 0.03325702 |  |  |  | -0.1200107 | 1.083323 | 0.1060309
0.2654476 | -0.0945774 | 0.03325702 |  |  |  | -0.1200023 | 1.083267 | 0.1060309
0.2661568 | -0.0948362 | 0.03445547 |  |  |  | -0.119994 | 1.08321 | 0.105962
0.2668659 | -0.095095 | 0.04344385 |  |  |  | -0.1200408 | 1.083432 | 0.1060309
0.2668348 | -0.09520996 | 0.0376014 |  |  |  | -0.1200876 | 1.083653 | 0.1060309
0.2668038 | -0.09532491 | 0.03999831 |  |  |  | -0.1201344 | 1.083874 | 0.105962
0.2667416 | -0.09555481 | 0.04029792 |  |  |  | -0.1201812 | 1.084096 | 0.105962
0.2667105 | -0.09566976 | 0.03865005 |  |  |  | -0.120228 | 1.084317 | 0.105962
0.2666795 | -0.09578471 | 0.03715198 |  |  |  | -0.1202749 | 1.084538 | 0.1060309
0.2666484 | -0.09589965 | 0.03715198 |  |  |  | -0.1203217 | 1.084759 | 0.105962
0.2666173 | -0.0960146 | 0.03565392 |  |  |  | -0.1203685 | 1.084981 | 0.105962
0.2673815 | -0.09627687 | 0.04344385 |  |  |  | -0.1205716 | 1.086638 | 0.1058931
0.2681457 | -0.09653914 | 0.03595353 |  |  |  | -0.1207748 | 1.088295 | 0.1057553
0.2689099 | -0.09680141 | 0.03715198 |  |  |  | -0.1211811 | 1.09161 | 0.1074088
0.2696741 | -0.09706368 | 0.03865005 |  |  |  | -0.1213842 | 1.093267 | 0.1097513
0.2704384 | -0.09732595 | 0.03865005 |  |  |  | -0.1215874 | 1.094925 | 0.1057553
0.2712026 | -0.09758822 | 0.03924927 |  |  |  | -0.1217905 | 1.096582 | 0.1156074
0.2719669 | -0.09785049 | 0.03924927 |  |  |  | -0.1221406 | 1.098937 | 0.1196723
0.2727311 | -0.09811276 | 0.04014811 |  |  |  | -0.122214 | 1.099286 | 0.1196034
0.2733165 | -0.09833813 | 0.03865005 |  |  |  | -0.1222875 | 1.099635 | 0.1188455
0.2739019 | -0.09856349 | 0.03865005 |  |  |  | -0.1225079 | 1.100681 | 0.1148496
0.2744873 | -0.09878885 | 0.03715198 |  |  |  | -0.1225813 | 1.10103 | 0.1135405
0.2750728 | -0.09901419 | 0.03655276 |  |  |  | -0.1228367 | 1.102956 | 0.1123693
0.2756582 | -0.09923952 | 0.03655276 |  |  |  | -0.123092 | 1.104883 | 0.1114048
0.2762437 | -0.09946484 | 0.03580373 |  |  |  | -0.1236027 | 1.108736 | 0.1109914
0.2777633 | -0.100101 | 0.03865005 |  |  |  | -0.1241134 | 1.11259 | 0.1136094
0.2779375 | -0.1001938 | 0.04014811 |  |  |  | -0.1246241 | 1.116444 | 0.1239438
0.2781117 | -0.1002866 | 0.04014811 |  |  |  | -0.1246953 | 1.11665 | 0.1330381
0.2782859 | -0.1003794 | 0.04074734 |  |  |  | -0.1247665 | 1.116855 | 0.1271819
0.2784602 | -0.1004721 | 0.04074734 |  |  |  | -0.1248377 | 1.117061 | 0.1271819
0.2786344 | -0.1005649 | 0.04029792 |  |  |  | -0.1249801 | 1.117472 | 0.1249084
0.2788087 | -0.1006577 | 0.04029792 |  |  |  | -0.1250513 | 1.117678 | 0.1237371
0.2787722 | -0.1007308 | 0.04014811 |  |  |  | -0.1251224 | 1.117883 | 0.1225659
0.2787357 | -0.1008039 | 0.03865005 |  |  |  | -0.1251936 | 1.118089 | 0.1211191
0.2786263 | -0.101023 | 0.03865005 |  |  |  | -0.1254507 | 1.119187 | 0.1211191
0.2785898 | -0.101096 | 0.03715198 |  |  |  | -0.1257078 | 1.120285 | 0.1204301
0.2785533 | -0.101169 | 0.03730179 |  |  |  | -0.1259649 | 1.121382 | 0.1198101
0.2785169 | -0.101242 | 0.03670257 |  |  |  | -0.1264791 | 1.123578 | 0.1194656
0.2785517 | -0.1013345 | 0.03670257 |  |  |  | -0.1269932 | 1.125773 | 0.1234616
0.2785865 | -0.101427 | 0.03655276 |  |  |  | -0.1272503 | 1.126871 | 0.1199479
0.2786214 | -0.1015195 | 0.03655276 |  |  |  | -0.1272835 | 1.127204 | 0.13042
0.2786562 | -0.101612 | 0.03655276 |  |  |  | -0.1273167 | 1.127537 | 0.1316602
0.278691 | -0.1017045 | 0.03655276 |  |  |  | -0.1273499 | 1.12787 | 0.1324869
0.2787258 | -0.101797 | 0.03655276 |  |  |  | -0.1273831 | 1.128203 | 0.1328314
0.2787607 | -0.1018895 | 0.03655276 |  |  |  | -0.1274163 | 1.128536 | 0.1316602
0.2787955 | -0.101982 | 0.03655276 |  |  |  | -0.1274826 | 1.129202 | 0.128491
0.2787283 | -0.1019064 | 0.03655276 |  |  |  | -0.1275158 | 1.129535 | 0.1273886
0.2786611 | -0.1018307 | 0.03655276 |  |  |  | -0.1276109 | 1.129797 | 0.1270441
0.2785939 | -0.1017551 | 0.03655276 |  |  |  | -0.1277059 | 1.130058 | 0.1268375
0.2785268 | -0.1016795 | 0.03655276 |  |  |  | -0.1278961 | 1.130581 | 0.1267686
0.2784596 | -0.1016038 | 0.03655276 |  |  |  | -0.1280862 | 1.131104 | 0.1262174
0.2783925 | -0.1015282 | 0.03655276 |  |  |  | -0.1281812 | 1.131366 | 0.1260796
0.2783253 | -0.1014526 | 0.03655276 |  |  |  | -0.1282543 | 1.131647 | 0.1258729
0.2782582 | -0.1013769 | 0.03655276 |  |  |  | -0.1282104 | 1.131686 | 0.1256662
0.2783135 | -0.1013963 | 0.03655276 |  |  |  | -0.1281885 | 1.131705 | 0.1256662
0.2783689 | -0.1014156 | 0.03655276 |  |  |  | -0.1281446 | 1.131744 | 0.1255973
0.2784242 | -0.1014349 | 0.03655276 |  |  |  | -0.1281007 | 1.131783 | 0.1254595
0.2784796 | -0.1014543 | 0.03655276 |  |  |  | -0.1280988 | 1.131733 | 0.1255284
0.2785349 | -0.1014736 | 0.03655276 |  |  |  | -0.1280969 | 1.131682 | 0.1254595
0.2785903 | -0.1014929 | 0.03655276 |  |  |  | -0.128095 | 1.131632 | 0.1254595
0.2786457 | -0.1015122 | 0.03655276 |  |  |  | -0.1280931 | 1.131582 | 0.1254595
0.278701 | -0.1015316 | 0.03655276 |  |  |  | -0.1280912 | 1.131531 | 0.1254595
0.2786454 | -0.1014674 | 0.03655276 |  |  |  | -0.1280893 | 1.131481 | 0.1254595
0.2785899 | -0.1014033 | 0.03655276 |  |  |  | -0.1280874 | 1.131431 | 0.1253906
0.2785343 | -0.1013392 | 0.03655276 |  |  |  | -0.1280855 | 1.131381 | 0.1253906
0.2784787 | -0.1012751 | 0.03655276 |  |  |  | -0.128077 | 1.131824 | 0.1253906
0.2784232 | -0.1012109 | 0.03655276 |  |  |  | -0.12806 | 1.132711 | 0.1253906
0.2783676 | -0.1011468 | 0.03655276 |  |  |  | -0.1280515 | 1.133155 | 0.1253217
0.278312 | -0.1010827 | 0.03655276 |  |  |  | -0.128043 | 1.133598 | 0.1253217
0.2782565 | -0.1010185 | 0.03655276 |  |  |  | -0.1280345 | 1.134042 | 0.1253217
0.2781665 | -0.1010174 | 0.03655276 |  |  |  | -0.128026 | 1.134485 | 0.1253217
0.2780765 | -0.1010163 | 0.03655276 |  |  |  | -0.1280941 | 1.134933 | 0.1253906
0.2779865 | -0.1010152 | 0.03655276 |  |  |  | -0.1281708 | 1.134937 | 0.1253217
0.2778965 | -0.101014 | 0.03655276 |  |  |  | -0.1282474 | 1.134941 | 0.1253217
0.2778065 | -0.1010129 | 0.03655276 |  |  |  | -0.128324 | 1.134945 | 0.1252529
0.2777165 | -0.1010118 | 0.03655276 |  |  |  | -0.1284006 | 1.134949 | 0.1253217
0.2776265 | -0.1010107 | 0.03655276 |  |  |  | -0.1284772 | 1.134953 | 0.1253217
0.2775365 | -0.1010096 | 0.03655276 |  |  |  | -0.1285538 | 1.134957 | 0.1253217
0.2775433 | -0.1010038 | 0.03655276 |  |  |  | -0.1286304 | 1.134961 | 0.1253217
0.27755 | -0.100998 | 0.03655276 |  |  |  | -0.1285792 | 1.134953 | 0.1253217
0.2775568 | -0.1009922 | 0.03655276 |  |  |  | -0.128528 | 1.134945 | 0.1252529
0.2775636 | -0.1009865 | 0.03655276 |  |  |  | -0.1284768 | 1.134938 | 0.1252529
0.2775703 | -0.1009807 | 0.03655276 |  |  |  | -0.1284256 | 1.13493 | 0.1252529
0.2775771 | -0.1009749 | 0.03655276 |  |  |  | -0.1283745 | 1.134922 | 0.1252529
0.2775839 | -0.1009691 | 0.03655276 |  |  |  | -0.1283233 | 1.134914 | 0.1252529
0.2775906 | -0.1009634 | 0.03655276 |  |  |  | -0.1282721 | 1.134906 | 0.1252529
0.2775884 | -0.1009643 | 0.03655276 |  |  |  | -0.1282209 | 1.134898 | 0.1252529
0.2775862 | -0.1009652 | 0.03655276 |  |  |  | -0.1283054 | 1.134383 | 0.1252529
0.2775839 | -0.1009661 | 0.03655276 |  |  |  | -0.1283899 | 1.133867 | 0.1252529
0.2775817 | -0.100967 | 0.03655276 |  |  |  | -0.1284744 | 1.133351 | 0.1252529
0.2775794 | -0.100968 | 0.03655276 |  |  |  | -0.1285589 | 1.132836 | 0.1252529
0.2775772 | -0.1009689 | 0.03655276 |  |  |  | -0.1286434 | 1.132321 | 0.1252529
0.2775749 | -0.1009698 | 0.03655276 |  |  |  | -0.1287279 | 1.131806 | 0.1252529
0.2775727 | -0.1009707 | 0.03655276 |  |  |  | -0.1288124 | 1.131291 | 0.1252529
0.2775725 | -0.100978 | 0.03655276 |  |  |  | -0.1288969 | 1.130777 | 0.1252529
0.2775724 | -0.1009853 | 0.03655276 |  |  |  | -0.1288982 | 1.130915 | 0.125184
0.2775722 | -0.1009925 | 0.03655276 |  |  |  | -0.1288996 | 1.131053 | 0.125184
0.277572 | -0.1009998 | 0.03655276 |  |  |  | -0.1289009 | 1.131191 | 0.125184
0.2775719 | -0.1010071 | 0.03655276 |  |  |  | -0.1289022 | 1.131329 | 0.125184
0.2775717 | -0.1010144 | 0.03655276 |  |  |  | -0.1289035 | 1.131467 | 0.125184
0.2775716 | -0.1010217 | 0.03655276 |  |  |  | -0.1289048 | 1.131605 | 0.125184
0.2775714 | -0.1010289 | 0.03655276 |  |  |  | -0.1289061 | 1.131743 | 0.125184
0.2776185 | -0.1010249 | 0.03655276 |  |  |  | -0.1289074 | 1.131882 | 0.125184
0.2776656 | -0.1010209 | 0.03655276 |  |  |  | -0.1289123 | 1.131492 | 0.125184
0.2777127 | -0.1010168 | 0.03655276 |  |  |  | -0.1289172 | 1.131103 | 0.125184
0.2777598 | -0.1010128 | 0.03655276 |  |  |  | -0.1289221 | 1.130714 | 0.125184
0.277807 | -0.1010088 | 0.03655276 |  |  |  | -0.1289269 | 1.130325 | 0.125184
0.2778541 | -0.1010047 | 0.03655276 |  |  |  | -0.1289318 | 1.129936 | 0.125184
0.2779012 | -0.1010007 | 0.03655276 |  |  |  | -0.1289415 | 1.129158 | 0.1250462
0.2779483 | -0.1009966 | 0.03655276 |  |  |  | -0.1289463 | 1.128768 | 0.1248395
0.278183 | -0.1009815 | 0.03655276 |  |  |  | -0.1292262 | 1.130631 | 0.1251151
0.2784178 | -0.1009664 | 0.03655276 |  |  |  | -0.1297858 | 1.134356 | 0.1232549
0.2786525 | -0.1009513 | 0.03655276 |  |  |  | -0.1300656 | 1.136219 | 0.123806
0.2788872 | -0.1009361 | 0.03655276 |  |  |  | -0.1306252 | 1.139945 | 0.1290421
0.2791219 | -0.100921 | 0.03655276 |  |  |  | -0.1309049 | 1.141808 | 0.1331759
0.2793566 | -0.1009058 | 0.03655276 |  |  |  | -0.1311846 | 1.143671 | 0.1329692
0.2795914 | -0.1008906 | 0.03655276 |  |  |  | -0.1311999 | 1.143236 | 0.1412367
0.2798261 | -0.1008754 | 0.03655276 |  |  |  | -0.1312076 | 1.143019 | 0.1415123
0.2802801 | -0.1012819 | 0.03655276 |  |  |  | -0.1312152 | 1.142802 | 0.1407544
0.2807342 | -0.1016883 | 0.03655276 |  |  |  | -0.1312459 | 1.141933 | 0.1372407
0.2811883 | -0.1020946 | 0.03655276 |  |  |  | -0.1312838 | 1.142146 | 0.1373785
0.2816424 | -0.1025009 | 0.03805082 |  |  |  | -0.1313218 | 1.14236 | 0.1373785
0.2820965 | -0.1029071 | 0.03954889 |  |  |  | -0.1313598 | 1.142574 | 0.1373785
0.2825506 | -0.1033132 | 0.03879986 |  |  |  | -0.1313978 | 1.142788 | 0.1373096
0.2830047 | -0.1037193 | 0.04179598 |  |  |  | -0.1314737 | 1.143216 | 0.1376541
0.2834589 | -0.1041253 | 0.04134656 |  |  |  | -0.1315117 | 1.14343 | 0.1364829
0.2840053 | -0.1043602 | 0.04164618 |  |  |  | -0.1315497 | 1.143644 | 0.1358628
0.2845517 | -0.1045952 | 0.04164618 |  |  |  | -0.1317747 | 1.145692 | 0.1355183
0.2861911 | -0.1053001 | 0.03939908 |  |  |  | -0.1319997 | 1.14774 | 0.1362073
0.2867377 | -0.105535 | 0.03939908 |  |  |  | -0.1324498 | 1.151835 | 0.14103
0.2878308 | -0.1060049 | 0.04029792 |  |  |  | -0.1328998 | 1.155932 | 0.1513644
0.2879759 | -0.1059946 | 0.04029792 |  |  |  | -0.1331248 | 1.15798 | 0.1485397
0.288121 | -0.1059843 | 0.04329405 |  |  |  | -0.1333499 | 1.160029 | 0.1503999
0.2882662 | -0.105974 | 0.04329405 |  |  |  | -0.1334002 | 1.160315 | 0.1510888
0.2884113 | -0.1059637 | 0.04329405 |  |  |  | -0.1335009 | 1.160888 | 0.1508821
0.2885565 | -0.1059534 | 0.04329405 |  |  |  | -0.1335513 | 1.161175 | 0.1499865
0.2887016 | -0.1059431 | 0.04329405 |  |  |  | -0.1336017 | 1.161462 | 0.1487464
0.2888467 | -0.1059328 | 0.04329405 |  |  |  | -0.133652 | 1.161748 | 0.1472307
0.2889919 | -0.1059225 | 0.04314424 |  |  |  | -0.1337024 | 1.162035 | 0.1501243
0.2900901 | -0.1064163 | 0.04314424 |  |  |  | -0.133779 | 1.162386 | 0.1512955
0.2911884 | -0.10691 | 0.04164618 |  |  |  | -0.1338052 | 1.162451 | 0.1442681
0.2922866 | -0.1074038 | 0.04179598 |  |  |  | -0.1338314 | 1.162515 | 0.1441303
0.2933849 | -0.1078975 | 0.04089714 |  |  |  | -0.1338576 | 1.16258 | 0.1439926
0.2944831 | -0.1083912 | 0.04074734 |  |  |  | -0.1338839 | 1.162645 | 0.1438548
0.2955814 | -0.1088848 | 0.04074734 |  |  |  | -0.1339101 | 1.162709 | 0.1435103
0.2966796 | -0.1093785 | 0.04089714 |  |  |  | -0.1339363 | 1.162774 | 0.1433036
0.2977779 | -0.1098721 | 0.04089714 |  |  |  | -0.1339625 | 1.162839 | 0.1431658
0.2978215 | -0.1098882 | 0.04239521 |  |  |  | -0.1340403 | 1.162773 | 0.1429591
0.2978652 | -0.1099044 | 0.04479211 |  |  |  | -0.134118 | 1.162708 | 0.1429591
0.2979089 | -0.1099206 | 0.04479211 |  |  |  | -0.1341958 | 1.162642 | 0.1428213
0.2979526 | -0.1099368 | 0.04419289 |  |  |  | -0.1342735 | 1.162577 | 0.1428213
0.2979963 | -0.1099529 | 0.04419289 |  |  |  | -0.1343513 | 1.162511 | 0.1428213
0.2980399 | -0.1099691 | 0.04389327 |  |  |  | -0.134429 | 1.162446 | 0.1426835
0.2981273 | -0.1100014 | 0.04239521 |  |  |  | -0.1345068 | 1.16238 | 0.1426835
0.29785 | -0.1099625 | 0.04074734 |  |  |  | -0.1345845 | 1.162315 | 0.1426835
0.2977576 | -0.1099495 | 0.04074734 |  |  |  | -0.1346169 | 1.162393 | 0.1426835
0.2976652 | -0.1099366 | 0.04074734 |  |  |  | -0.1346493 | 1.162472 | 0.1426835
0.2975727 | -0.1099236 | 0.04059753 |  |  |  | -0.1346817 | 1.16255 | 0.1426835
0.2974803 | -0.1099106 | 0.04059753 |  |  |  | -0.1347141 | 1.162628 | 0.1426835
0.2973879 | -0.1098976 | 0.04059753 |  |  |  | -0.1347789 | 1.162785 | 0.1425457
0.2974361 | -0.1099633 | 0.04059753 |  |  |  | -0.1348438 | 1.162942 | 0.1424768
0.2974843 | -0.1100291 | 0.04059753 |  |  |  | -0.1348323 | 1.163333 | 0.1425457
0.2975325 | -0.1100948 | 0.04059753 |  |  |  | -0.1348208 | 1.163725 | 0.1425457
0.2975807 | -0.1101605 | 0.04059753 |  |  |  | -0.1348092 | 1.164116 | 0.1424768
0.297629 | -0.1102262 | 0.04059753 |  |  |  | -0.1347977 | 1.164508 | 0.1425457
0.2976772 | -0.1102919 | 0.04044773 |  |  |  | -0.1347862 | 1.164899 | 0.1424768
0.2977254 | -0.1103576 | 0.04044773 |  |  |  | -0.1347747 | 1.165291 | 0.1424768
0.2977737 | -0.1104233 | 0.04044773 |  |  |  | -0.1347632 | 1.165682 | 0.1424768
0.2977654 | -0.1104078 | 0.04044773 |  |  |  | -0.1347517 | 1.166074 | 0.1424079
0.2977572 | -0.1103923 | 0.04044773 |  |  |  | -0.1347132 | 1.165789 | 0.1424768
0.2977489 | -0.1103768 | 0.04044773 |  |  |  | -0.1346746 | 1.165504 | 0.1424079
0.2977407 | -0.1103613 | 0.04044773 |  |  |  | -0.134636 | 1.165219 | 0.1424079
0.2977324 | -0.1103458 | 0.04044773 |  |  |  | -0.1345975 | 1.164934 | 0.1424079
0.2977242 | -0.1103303 | 0.04044773 |  |  |  | -0.1345589 | 1.164649 | 0.1424079
0.297716 | -0.1103148 | 0.04044773 |  |  |  | -0.1345203 | 1.164364 | 0.1424079
0.2977077 | -0.1102993 | 0.04044773 |  |  |  | -0.1344817 | 1.164079 | 0.1424079
0.2977234 | -0.1102881 | 0.04044773 |  |  |  | -0.1344047 | 1.163989 | 0.142339
0.2977391 | -0.110277 | 0.04044773 |  |  |  | -0.1343662 | 1.164184 | 0.142339
0.2977549 | -0.1102659 | 0.04044773 |  |  |  | -0.1343278 | 1.164378 | 0.142339
0.2977706 | -0.1102547 | 0.04044773 |  |  |  | -0.1342894 | 1.164573 | 0.142339
0.2977863 | -0.1102436 | 0.04044773 |  |  |  | -0.134251 | 1.164767 | 0.142339
0.297802 | -0.1102325 | 0.04044773 |  |  |  | -0.1342126 | 1.164962 | 0.142339
0.2978177 | -0.1102213 | 0.04044773 |  |  |  | -0.1341742 | 1.165157 | 0.1422702
0.2978334 | -0.1102102 | 0.04044773 |  |  |  | -0.1341357 | 1.165351 | 0.1422702
0.2978099 | -0.1102106 | 0.04044773 |  |  |  | -0.1341515 | 1.164614 | 0.1422702
0.2977863 | -0.110211 | 0.04044773 |  |  |  | -0.1341672 | 1.163877 | 0.1422702
0.2977627 | -0.1102114 | 0.04044773 |  |  |  | -0.134183 | 1.16314 | 0.1422702
0.2977391 | -0.1102117 | 0.04044773 |  |  |  | -0.1342144 | 1.161666 | 0.1422013
0.2977155 | -0.1102121 | 0.04044773 |  |  |  | -0.1342302 | 1.160929 | 0.1422013
0.297692 | -0.1102125 | 0.04044773 |  |  |  | -0.1342459 | 1.160193 | 0.1422013
0.2976684 | -0.1102129 | 0.04044773 |  |  |  | -0.1342616 | 1.159456 | 0.1422013
0.2976448 | -0.1102133 | 0.04044773 |  |  |  | -0.1342814 | 1.15939 | 0.1422013
0.297719 | -0.1102123 | 0.04044773 |  |  |  | -0.1343012 | 1.159323 | 0.1422013
0.2977931 | -0.1102113 | 0.04044773 |  |  |  | -0.134321 | 1.159257 | 0.1422013
0.2978673 | -0.1102103 | 0.04044773 |  |  |  | -0.1343408 | 1.159191 | 0.1422013
0.2979414 | -0.1102093 | 0.04044773 |  |  |  | -0.1343605 | 1.159125 | 0.1422013
0.2980155 | -0.1102083 | 0.04044773 |  |  |  | -0.1344001 | 1.158993 | 0.1421324
0.2980897 | -0.1102072 | 0.04044773 |  |  |  | -0.1344199 | 1.158927 | 0.1421324
0.2981638 | -0.1102062 | 0.04044773 |  |  |  | -0.1344547 | 1.15891 | 0.1421324
0.298238 | -0.1102052 | 0.04044773 |  |  |  | -0.1344894 | 1.158892 | 0.1421324
0.2982298 | -0.1101891 | 0.04044773 |  |  |  | -0.1345242 | 1.158875 | 0.1420635
0.2982217 | -0.110173 | 0.04044773 |  |  |  | -0.134559 | 1.158857 | 0.1420635
0.2982136 | -0.1101568 | 0.04044773 |  |  |  | -0.1345937 | 1.15884 | 0.1420635
0.2982055 | -0.1101407 | 0.04044773 |  |  |  | -0.1346285 | 1.158823 | 0.1420635
0.2981973 | -0.1101246 | 0.04044773 |  |  |  | -0.1346633 | 1.158805 | 0.1420635
0.2981892 | -0.1101084 | 0.04044773 |  |  |  | -0.134698 | 1.158788 | 0.1420635
0.2981811 | -0.1100923 | 0.04044773 |  |  |  | -0.1346606 | 1.158836 | 0.1420635
0.298173 | -0.1100762 | 0.04044773 |  |  |  | -0.1346232 | 1.158884 | 0.1420635
0.2981714 | -0.1100715 | 0.04044773 |  |  |  | -0.1345484 | 1.15898 | 0.1419946
0.2981698 | -0.1100669 | 0.04044773 |  |  |  | -0.1345109 | 1.159029 | 0.1419946
0.2981682 | -0.1100623 | 0.04044773 |  |  |  | -0.1344735 | 1.159077 | 0.1419946
0.2981666 | -0.1100577 | 0.04044773 |  |  |  | -0.1344361 | 1.159125 | 0.1419946
0.298165 | -0.1100531 | 0.04044773 |  |  |  | -0.1343987 | 1.159173 | 0.1419946
0.2981634 | -0.1100485 | 0.04044773 |  |  |  | -0.1344105 | 1.158878 | 0.1419946
0.2981618 | -0.1100438 | 0.04044773 |  |  |  | -0.1344224 | 1.158583 | 0.1419946
0.2981602 | -0.1100392 | 0.04044773 |  |  |  | -0.1344342 | 1.158287 | 0.1419946
0.298168 | -0.1100555 | 0.04044773 |  |  |  | -0.134446 | 1.157992 | 0.1419946
0.2981758 | -0.1100719 | 0.04044773 |  |  |  | -0.1344579 | 1.157697 | 0.1419946
0.2981836 | -0.1100882 | 0.04044773 |  |  |  | -0.1344697 | 1.157401 | 0.1419257
0.2981914 | -0.1101045 | 0.04044773 |  |  |  | -0.1344933 | 1.156811 | 0.1424768
0.2981992 | -0.1101208 | 0.04044773 |  |  |  | -0.1347478 | 1.160779 | 0.1427524
0.298207 | -0.1101371 | 0.04044773 |  |  |  | -0.1348751 | 1.162764 | 0.1427524
0.2982148 | -0.1101534 | 0.04044773 |  |  |  | -0.1350024 | 1.164748 | 0.1426835
0.2982226 | -0.1101697 | 0.04044773 |  |  |  | -0.1352569 | 1.168718 | 0.1420635
0.2982197 | -0.1101812 | 0.04044773 |  |  |  | -0.1353841 | 1.170703 | 0.142339
0.2982168 | -0.1101927 | 0.04044773 |  |  |  | -0.1355114 | 1.172688 | 0.1424768
0.2982139 | -0.1102042 | 0.04044773 |  |  |  | -0.1357276 | 1.172948 | 0.1508821
0.298211 | -0.1102157 | 0.04044773 |  |  |  | -0.1359437 | 1.173208 | 0.1506755
0.2982081 | -0.1102272 | 0.04044773 |  |  |  | -0.1361599 | 1.173468 | 0.1547403
0.2982052 | -0.1102387 | 0.04044773 |  |  |  | -0.136376 | 1.173729 | 0.1581851
0.2982022 | -0.1102501 | 0.04044773 |  |  |  | -0.1365921 | 1.173989 | 0.1611476
0.2981993 | -0.1102616 | 0.04044773 |  |  |  | -0.1370244 | 1.174509 | 0.1620433
0.2986638 | -0.110275 | 0.04044773 |  |  |  | -0.1372406 | 1.174769 | 0.1616988
0.2991282 | -0.1102885 | 0.04044773 |  |  |  | -0.1370335 | 1.174356 | 0.1579784
0.2995927 | -0.1103019 | 0.04044773 |  |  |  | -0.1369644 | 1.174218 | 0.1548781
0.3000571 | -0.1103153 | 0.04044773 |  |  |  | -0.1368954 | 1.17408 | 0.1541892
0.3005216 | -0.1103288 | 0.04044773 |  |  |  | -0.1367573 | 1.173805 | 0.1537758
0.300986 | -0.1103422 | 0.04044773 |  |  |  | -0.1366883 | 1.173667 | 0.1535002
0.3019149 | -0.1103691 | 0.04179598 |  |  |  | -0.1367509 | 1.173972 | 0.1532246
0.3021348 | -0.1107152 | 0.04179598 |  |  |  | -0.1368135 | 1.174276 | 0.1532246
0.3027945 | -0.1117535 | 0.04539134 |  |  |  | -0.1368761 | 1.174581 | 0.1528112
0.3030144 | -0.1120996 | 0.04539134 |  |  |  | -0.1370012 | 1.17519 | 0.1525356
0.3032343 | -0.1124458 | 0.04629017 |  |  |  | -0.1370638 | 1.175495 | 0.152329
0.3034542 | -0.1127919 | 0.04629017 |  |  |  | -0.137189 | 1.176104 | 0.1518467
0.303674 | -0.113138 | 0.04539134 |  |  |  | -0.1375873 | 1.178303 | 0.1508133
0.3043176 | -0.113434 | 0.04359366 |  |  |  | -0.1379856 | 1.180503 | 0.1501932
0.3056049 | -0.114026 | 0.04239521 |  |  |  | -0.1383839 | 1.182703 | 0.1570828
0.3068922 | -0.114618 | 0.04329405 |  |  |  | -0.1387822 | 1.184903 | 0.1643858
0.3075359 | -0.114914 | 0.04179598 |  |  |  | -0.1388911 | 1.186658 | 0.1694152
0.3081797 | -0.11521 | 0.03130954 |  |  |  | -0.1389456 | 1.187536 | 0.1705864
0.3088234 | -0.115506 | 0.04329405 |  |  |  | -0.1390545 | 1.189291 | 0.1709998
0.3093135 | -0.1154203 | 0.04329405 |  |  |  | -0.1391633 | 1.191047 | 0.1719643
0.3095586 | -0.1153775 | 0.04629017 |  |  |  | -0.1393269 | 1.190954 | 0.1644546
0.3098037 | -0.1153346 | 0.04778824 |  |  |  | -0.1393542 | 1.190711 | 0.1645235
0.3102939 | -0.1152489 | 0.0468894 |  |  |  | -0.1393814 | 1.190468 | 0.1645235
0.3105391 | -0.1152061 | 0.04554114 |  |  |  | -0.139436 | 1.189983 | 0.1641102
0.3107842 | -0.1151632 | 0.04629017 |  |  |  | -0.1394342 | 1.189509 | 0.1638346
0.3120129 | -0.1155073 | 0.04479211 |  |  |  | -0.1394325 | 1.189036 | 0.1636968
0.3126273 | -0.1156793 | 0.04389327 |  |  |  | -0.1394307 | 1.188563 | 0.1634901
0.3132417 | -0.1158514 | 0.04389327 |  |  |  | -0.1394253 | 1.187144 | 0.1632145
0.3150849 | -0.1163675 | 0.04374347 |  |  |  | -0.1394218 | 1.186198 | 0.1632145
0.315915 | -0.116812 | 0.05003533 |  |  |  | -0.1394299 | 1.18635 | 0.16287
0.3159869 | -0.1169028 | 0.04853727 |  |  |  | -0.139438 | 1.186501 | 0.1628011
0.3162027 | -0.1171753 | 0.0492863 |  |  |  | -0.1394624 | 1.186956 | 0.1625945
0.3162999 | -0.1172589 | 0.04763843 |  |  |  | -0.1394706 | 1.187107 | 0.1625945
0.3163252 | -0.1172516 | 0.04763843 |  |  |  | -0.1394787 | 1.187259 | 0.1624567
0.3163505 | -0.1172443 | 0.04614037 |  |  |  | -0.1394868 | 1.18741 | 0.1624567
0.3163758 | -0.1172371 | 0.04539134 |  |  |  | -0.1394714 | 1.187467 | 0.1624567
0.3164011 | -0.1172298 | 0.04539134 |  |  |  | -0.139456 | 1.187523 | 0.1623189
0.3164265 | -0.1172225 | 0.04539134 |  |  |  | -0.1394406 | 1.187579 | 0.1623189
0.3164771 | -0.1172079 | 0.04554114 |  |  |  | -0.1394252 | 1.187636 | 0.16225
0.3164783 | -0.117305 | 0.04554114 |  |  |  | -0.1394098 | 1.187692 | 0.16225
0.3164795 | -0.117402 | 0.04554114 |  |  |  | -0.1393944 | 1.187748 | 0.16225
0.3164808 | -0.117499 | 0.04554114 |  |  |  | -0.139379 | 1.187804 | 0.1621811
0.316482 | -0.117596 | 0.04554114 |  |  |  | -0.1393636 | 1.187861 | 0.1621811
0.3164832 | -0.1176929 | 0.04554114 |  |  |  | -0.1393812 | 1.187812 | 0.1621122
0.3164844 | -0.1177899 | 0.04539134 |  |  |  | -0.1393988 | 1.187764 | 0.1620433
0.3164895 | -0.1179692 | 0.04509172 |  |  |  | -0.1394164 | 1.187716 | 0.1620433
0.3164922 | -0.1179546 | 0.04509172 |  |  |  | -0.139434 | 1.187668 | 0.1620433
0.3164949 | -0.11794 | 0.04509172 |  |  |  | -0.1394516 | 1.18762 | 0.1620433
0.3164975 | -0.1179255 | 0.04509172 |  |  |  | -0.1394869 | 1.187524 | 0.1619055
0.3165002 | -0.1179109 | 0.04509172 |  |  |  | -0.1395045 | 1.187476 | 0.1619055
0.3165029 | -0.1178964 | 0.04509172 |  |  |  | -0.1395048 | 1.187502 | 0.1619055
0.3165056 | -0.1178818 | 0.04509172 |  |  |  | -0.1395051 | 1.187528 | 0.1618366
0.3165083 | -0.1178672 | 0.04509172 |  |  |  | -0.1395055 | 1.187553 | 0.1618366
0.3164734 | -0.1178798 | 0.04509172 |  |  |  | -0.1395058 | 1.187579 | 0.1618366
0.3164385 | -0.1178923 | 0.04509172 |  |  |  | -0.1395061 | 1.187605 | 0.1618366
0.3164036 | -0.1179048 | 0.04509172 |  |  |  | -0.1395065 | 1.187631 | 0.1617677
0.3163687 | -0.1179173 | 0.04509172 |  |  |  | -0.1395068 | 1.187657 | 0.1617677
0.3163338 | -0.1179299 | 0.04509172 |  |  |  | -0.1395071 | 1.187683 | 0.1617677
0.3162989 | -0.1179424 | 0.04509172 |  |  |  | -0.1394912 | 1.187631 | 0.1617677
0.3162641 | -0.1179549 | 0.04509172 |  |  |  | -0.1394752 | 1.187578 | 0.1616299
0.3162292 | -0.1179674 | 0.04509172 |  |  |  | -0.1394672 | 1.187552 | 0.1616988
0.316412 | -0.1179869 | 0.04509172 |  |  |  | -0.1394592 | 1.187526 | 0.1616988
0.3165948 | -0.1180064 | 0.04509172 |  |  |  | -0.1394512 | 1.1875 | 0.1616299
0.3167776 | -0.1180259 | 0.04509172 |  |  |  | -0.1394432 | 1.187474 | 0.1616299
0.3169604 | -0.1180454 | 0.04509172 |  |  |  | -0.1394143 | 1.187765 | 0.1616299
0.3171432 | -0.1180649 | 0.04509172 |  |  |  | -0.1393854 | 1.188057 | 0.1616299
0.3173261 | -0.1180844 | 0.04509172 |  |  |  | -0.1393565 | 1.188348 | 0.161561
0.3175089 | -0.1181039 | 0.04509172 |  |  |  | -0.1393277 | 1.18864 | 0.161561
0.3176917 | -0.1181234 | 0.04509172 |  |  |  | -0.1392988 | 1.188931 | 0.161561
0.3175368 | -0.1181167 | 0.04509172 |  |  |  | -0.139241 | 1.189515 | 0.1614921
0.3173819 | -0.11811 | 0.04509172 |  |  |  | -0.1392122 | 1.189806 | 0.1614921
0.3172269 | -0.1181033 | 0.04509172 |  |  |  | -0.1392076 | 1.18973 | 0.1614921
0.317072 | -0.1180966 | 0.04509172 |  |  |  | -0.1392031 | 1.189654 | 0.1614921
0.3169171 | -0.1180899 | 0.04509172 |  |  |  | -0.139194 | 1.189502 | 0.1614232
0.3167621 | -0.1180832 | 0.04509172 |  |  |  | -0.1391895 | 1.189425 | 0.1614232
0.3166072 | -0.1180766 | 0.04509172 |  |  |  | -0.139185 | 1.189349 | 0.1614232
0.3164523 | -0.1180699 | 0.04509172 |  |  |  | -0.1391804 | 1.189273 | 0.1614232
0.3164505 | -0.1181061 | 0.04509172 |  |  |  | -0.1391759 | 1.189197 | 0.1613543
0.3164487 | -0.1181423 | 0.04509172 |  |  |  | -0.1391575 | 1.189175 | 0.1613543
0.316447 | -0.1181785 | 0.04509172 |  |  |  | -0.1391391 | 1.189154 | 0.1613543
0.3164452 | -0.1182147 | 0.04509172 |  |  |  | -0.1391023 | 1.189111 | 0.1612854
0.3164435 | -0.1182509 | 0.04509172 |  |  |  | -0.1390471 | 1.189046 | 0.1610787
0.3164417 | -0.1182871 | 0.04509172 |  |  |  | -0.1391085 | 1.189736 | 0.160941
0.3164399 | -0.1183233 | 0.04509172 |  |  |  | -0.1391882 | 1.190447 | 0.1608032
0.3164382 | -0.1183595 | 0.04509172 |  |  |  | -0.1392679 | 1.191159 | 0.1608032
0.3164382 | -0.1183525 | 0.04509172 |  |  |  | -0.1394273 | 1.192582 | 0.1637657
0.3164382 | -0.1183455 | 0.04509172 |  |  |  | -0.1396665 | 1.194717 | 0.1577717
0.3164382 | -0.1183385 | 0.04509172 |  |  |  | -0.1401315 | 1.196347 | 0.1647302
0.3164382 | -0.1183315 | 0.04509172 |  |  |  | -0.1405964 | 1.197976 | 0.1709309
0.3164382 | -0.1183244 | 0.04509172 |  |  |  | -0.1408289 | 1.198791 | 0.1786472
0.3164382 | -0.1183174 | 0.04509172 |  |  |  | -0.1412937 | 1.200421 | 0.185399
0.3164382 | -0.1183104 | 0.04509172 |  |  |  | -0.1415748 | 1.201261 | 0.185399
0.3164382 | -0.1183034 | 0.04509172 |  |  |  | -0.1417209 | 1.20134 | 0.1800251
0.3164542 | -0.1182627 | 0.04509172 |  |  |  | -0.1417696 | 1.201366 | 0.1776138
0.3164702 | -0.1182221 | 0.04509172 |  |  |  | -0.1418182 | 1.201392 | 0.174789
0.3164862 | -0.1181814 | 0.04509172 |  |  |  | -0.1418669 | 1.201418 | 0.174789
0.3165023 | -0.1181407 | 0.04509172 |  |  |  | -0.1422877 | 1.203703 | 0.172171
0.3165183 | -0.1181001 | 0.04509172 |  |  |  | -0.1423807 | 1.204268 | 0.1716887
0.3165343 | -0.1180594 | 0.04509172 |  |  |  | -0.1424737 | 1.204833 | 0.1709998
0.3165503 | -0.1180187 | 0.04509172 |  |  |  | -0.1425667 | 1.205398 | 0.1696218
0.3165664 | -0.117978 | 0.04509172 |  |  |  | -0.1426597 | 1.205963 | 0.1689329
0.3165649 | -0.1179842 | 0.04509172 |  |  |  | -0.1427949 | 1.207208 | 0.1690018
0.3165634 | -0.1179903 | 0.04509172 |  |  |  | -0.1433353 | 1.212188 | 0.1852612
0.3165619 | -0.1179964 | 0.04509172 |  |  |  | -0.1437406 | 1.215923 | 0.1923575
0.3165604 | -0.1180025 | 0.04509172 |  |  |  | -0.1437832 | 1.217014 | 0.1927709
0.316559 | -0.1180086 | 0.04509172 |  |  |  | -0.143911 | 1.220289 | 0.1825054
0.3165575 | -0.1180148 | 0.04509172 |  |  |  | -0.1439081 | 1.219997 | 0.1825054
0.316556 | -0.1180209 | 0.04509172 |  |  |  | -0.1439052 | 1.219706 | 0.1825743
0.3165545 | -0.118027 | 0.04509172 |  |  |  | -0.1439023 | 1.219414 | 0.1825743
0.3166106 | -0.118035 | 0.04509172 |  |  |  | -0.1438994 | 1.219122 | 0.1824365
0.3166666 | -0.118043 | 0.04509172 |  |  |  | -0.1438936 | 1.218539 | 0.1816097
0.3167227 | -0.118051 | 0.04509172 |  |  |  | -0.1438878 | 1.217955 | 0.1808519
0.3167788 | -0.118059 | 0.04509172 |  |  |  | -0.1439355 | 1.217795 | 0.1811275
0.3168349 | -0.1180669 | 0.04509172 |  |  |  | -0.1439831 | 1.217635 | 0.1810586
0.3168909 | -0.1180749 | 0.04509172 |  |  |  | -0.1440308 | 1.217474 | 0.1803696
0.316947 | -0.1180828 | 0.04509172 |  |  |  | -0.1440785 | 1.217314 | 0.1803696
0.3170031 | -0.1180907 | 0.04509172 |  |  |  | -0.1441262 | 1.217154 | 0.1802318
0.3172276 | -0.1182301 | 0.04509172 |  |  |  | -0.1441739 | 1.216993 | 0.1801629
0.3174522 | -0.1183694 | 0.04509172 |  |  |  | -0.1442216 | 1.216833 | 0.1804385
0.3176768 | -0.1185086 | 0.04509172 |  |  |  | -0.1442692 | 1.216673 | 0.1800251
0.3179014 | -0.1186479 | 0.04509172 |  |  |  | -0.1443012 | 1.217034 | 0.1798873
0.3181259 | -0.1187871 | 0.04509172 |  |  |  | -0.1443172 | 1.217215 | 0.1798873
0.3183505 | -0.1189262 | 0.04509172 |  |  |  | -0.1443331 | 1.217395 | 0.1798873
0.3185751 | -0.1190654 | 0.04509172 |  |  |  | -0.1443491 | 1.217576 | 0.1797496
0.3187997 | -0.1192045 | 0.04509172 |  |  |  | -0.1443651 | 1.217757 | 0.1797496
0.3221029 | -0.1208723 | 0.0491365 |  |  |  | -0.144381 | 1.217937 | 0.1797496
0.3227636 | -0.1212058 | 0.04868708 |  |  |  | -0.144397 | 1.218118 | 0.1796807
0.3234243 | -0.1215393 | 0.05078437 |  |  |  | -0.1444115 | 1.21829 | 0.1796807
0.3240849 | -0.1218728 | 0.05078437 |  |  |  | -0.144426 | 1.218462 | 0.1796118
0.3239588 | -0.1219025 | 0.05078437 |  |  |  | -0.1444406 | 1.218634 | 0.1796118
0.3238327 | -0.1219322 | 0.04988553 |  |  |  | -0.1444551 | 1.218806 | 0.1796118
0.3235805 | -0.1219915 | 0.04838746 |  |  |  | -0.1444841 | 1.21915 | 0.1795429
0.3233282 | -0.1220508 | 0.04718901 |  |  |  | -0.1444987 | 1.219322 | 0.1795429
0.323076 | -0.1221099 | 0.04778824 |  |  |  | -0.1445132 | 1.219494 | 0.179474
0.3234306 | -0.1223813 | 0.0468894 |  |  |  | -0.1445132 | 1.219472 | 0.179474
0.3237851 | -0.1226528 | 0.04778824 |  |  |  | -0.1445132 | 1.21945 | 0.179474
0.3241397 | -0.1229242 | 0.04703921 |  |  |  | -0.1445132 | 1.219428 | 0.179474
0.3248488 | -0.1234669 | 0.04778824 |  |  |  | -0.1445133 | 1.219384 | 0.1797496
0.3252033 | -0.1237382 | 0.04763843 |  |  |  | -0.1445133 | 1.219363 | 0.1794051
0.3255579 | -0.1240095 | 0.04614037 |  |  |  | -0.1445133 | 1.219341 | 0.1793362
0.3259124 | -0.1242808 | 0.04569095 |  |  |  | -0.1445133 | 1.219319 | 0.1793362
0.3282573 | -0.1249151 | 0.05258204 |  |  |  | -0.1445196 | 1.219372 | 0.1793362
0.329196 | -0.1252152 | 0.05183301 |  |  |  | -0.1445258 | 1.219425 | 0.1792673
0.3293531 | -0.125304 | 0.05063456 |  |  |  | -0.144532 | 1.219478 | 0.1792673
0.3298245 | -0.1255703 | 0.0491365 |  |  |  | -0.1445383 | 1.21953 | 0.1791984
0.3299816 | -0.1256591 | 0.04793805 |  |  |  | -0.1445445 | 1.219583 | 0.1791984
0.3301388 | -0.1257478 | 0.0491365 |  |  |  | -0.1445507 | 1.219636 | 0.1791984
0.3302959 | -0.1258366 | 0.04763843 |  |  |  | -0.1445569 | 1.219689 | 0.1791984
0.3311277 | -0.1260641 | 0.04778824 |  |  |  | -0.1445632 | 1.219742 | 0.1791984
0.334455 | -0.1269738 | 0.05243224 |  |  |  | -0.1445441 | 1.219772 | 0.1791984
0.3352868 | -0.1272013 | 0.05348088 |  |  |  | -0.1445251 | 1.219802 | 0.1791984
0.3369504 | -0.1276562 | 0.05452953 |  |  |  | -0.1445061 | 1.219832 | 0.1791984
0.336921 | -0.1278036 | 0.05452953 |  |  |  | -0.144487 | 1.219861 | 0.1791984
0.3368622 | -0.1280986 | 0.05303146 |  |  |  | -0.144449 | 1.219921 | 0.1791295
0.3367445 | -0.1286885 | 0.05962294 |  |  |  | -0.14443 | 1.219951 | 0.1790606
0.336715 | -0.128836 | 0.04988553 |  |  |  | -0.1444109 | 1.21998 | 0.1790606
0.3367942 | -0.1286697 | 0.05063456 |  |  |  | -0.1444389 | 1.219967 | 0.1790606
0.3368734 | -0.1285033 | 0.05033495 |  |  |  | -0.1444669 | 1.219953 | 0.1790606
0.3369526 | -0.128337 | 0.05018514 |  |  |  | -0.144495 | 1.21994 | 0.1790606
0.3370318 | -0.1281706 | 0.05018514 |  |  |  | -0.144523 | 1.219927 | 0.1790606
0.337111 | -0.1280042 | 0.05018514 |  |  |  | -0.144551 | 1.219913 | 0.1789917
0.3372694 | -0.1276715 | 0.05018514 |  |  |  | -0.144579 | 1.2199 | 0.1789917
0.3373486 | -0.1275052 | 0.05018514 |  |  |  | -0.144607 | 1.219886 | 0.1789917
0.3371895 | -0.127615 | 0.05003533 |  |  |  | -0.144635 | 1.219873 | 0.1789917
0.3371099 | -0.12767 | 0.05003533 |  |  |  | -0.1446239 | 1.219874 | 0.1789917
0.3370304 | -0.1277249 | 0.05003533 |  |  |  | -0.1446128 | 1.219876 | 0.1789917
0.3369508 | -0.1277798 | 0.05003533 |  |  |  | -0.1446017 | 1.219877 | 0.1789228
0.3368713 | -0.1278347 | 0.05003533 |  |  |  | -0.1445906 | 1.219879 | 0.1789228
0.3367917 | -0.1278897 | 0.05003533 |  |  |  | -0.1445794 | 1.21988 | 0.1789228
0.3367122 | -0.1279446 | 0.05003533 |  |  |  | -0.1445683 | 1.219881 | 0.1789228
0.3367382 | -0.1279765 | 0.05003533 |  |  |  | -0.1445572 | 1.219883 | 0.1789228
0.3367642 | -0.1280085 | 0.05003533 |  |  |  | -0.1445461 | 1.219884 | 0.1789228
0.3367902 | -0.1280404 | 0.05003533 |  |  |  | -0.1445331 | 1.219828 | 0.1788539
0.3368162 | -0.1280722 | 0.05003533 |  |  |  | -0.1445265 | 1.2198 | 0.1788539
0.3368421 | -0.1281041 | 0.05003533 |  |  |  | -0.14452 | 1.219772 | 0.1788539
0.3368681 | -0.1281359 | 0.05003533 |  |  |  | -0.1445135 | 1.219744 | 0.1788539
0.3368941 | -0.1281678 | 0.05003533 |  |  |  | -0.144507 | 1.219716 | 0.1788539
0.3369201 | -0.1281996 | 0.05003533 |  |  |  | -0.1445005 | 1.219688 | 0.1788539
0.3367906 | -0.1281902 | 0.05003533 |  |  |  | -0.144494 | 1.21966 | 0.178785
0.3366611 | -0.1281808 | 0.05003533 |  |  |  | -0.144528 | 1.219644 | 0.178785
0.3365316 | -0.1281714 | 0.05003533 |  |  |  | -0.144562 | 1.219628 | 0.178785
0.3364021 | -0.1281621 | 0.05003533 |  |  |  | -0.144596 | 1.219611 | 0.178785
0.3362726 | -0.1281527 | 0.05003533 |  |  |  | -0.14463 | 1.219595 | 0.178785
0.3361431 | -0.1281433 | 0.05003533 |  |  |  | -0.144664 | 1.219578 | 0.178785
0.3360135 | -0.1281339 | 0.05003533 |  |  |  | -0.144698 | 1.219562 | 0.178785
0.335884 | -0.1281245 | 0.05003533 |  |  |  | -0.144732 | 1.219546 | 0.1790606
0.3358492 | -0.1281254 | 0.05003533 |  |  |  | -0.1448756 | 1.22089 | 0.1789228
0.3358144 | -0.1281263 | 0.05003533 |  |  |  | -0.1449853 | 1.222251 | 0.1784405
0.3357795 | -0.1281272 | 0.05003533 |  |  |  | -0.1450949 | 1.223612 | 0.1789917
0.3357447 | -0.1281281 | 0.05003533 |  |  |  | -0.1452045 | 1.224973 | 0.1779583
0.3357098 | -0.128129 | 0.05003533 |  |  |  | -0.1453141 | 1.226334 | 0.1772693
0.335675 | -0.1281299 | 0.05003533 |  |  |  | -0.1454237 | 1.227696 | 0.1772693
0.3356401 | -0.1281308 | 0.05003533 |  |  |  | -0.1455332 | 1.229057 | 0.1786472
0.3356053 | -0.1281317 | 0.05003533 |  |  |  | -0.1462754 | 1.230943 | 0.2055166
0.3356345 | -0.1281392 | 0.05003533 |  |  |  | -0.1475116 | 1.234281 | 0.1976625
0.3356638 | -0.1281468 | 0.05003533 |  |  |  | -0.1475376 | 1.234633 | 0.1965602
0.335693 | -0.1281544 | 0.05003533 |  |  |  | -0.1475535 | 1.234147 | 0.1952511
0.3357223 | -0.128162 | 0.05003533 |  |  |  | -0.1475615 | 1.233904 | 0.1949067
0.3357515 | -0.1281695 | 0.05003533 |  |  |  | -0.1475694 | 1.233662 | 0.1949067
0.3357808 | -0.1281771 | 0.05003533 |  |  |  | -0.1475854 | 1.233176 | 0.1942177
0.33581 | -0.1281846 | 0.05003533 |  |  |  | -0.1475933 | 1.232933 | 0.1942177
0.3358393 | -0.1281922 | 0.05003533 |  |  |  | -0.1476013 | 1.23269 | 0.1938043
0.3359082 | -0.1281588 | 0.05003533 |  |  |  | -0.1475819 | 1.233422 | 0.1935287
0.3359772 | -0.1281255 | 0.05003533 |  |  |  | -0.1475723 | 1.233788 | 0.1935287
0.3360462 | -0.1280921 | 0.05003533 |  |  |  | -0.1475626 | 1.234154 | 0.1935287
0.3361152 | -0.1280587 | 0.05003533 |  |  |  | -0.1475529 | 1.23452 | 0.1935287
0.3361842 | -0.1280254 | 0.05003533 |  |  |  | -0.1475335 | 1.235252 | 0.1931154
0.3362532 | -0.127992 | 0.05003533 |  |  |  | -0.1475238 | 1.235619 | 0.1930465
0.3363222 | -0.1279587 | 0.05003533 |  |  |  | -0.147511 | 1.235399 | 0.1930465
0.3363912 | -0.1279253 | 0.05003533 |  |  |  | -0.1474853 | 1.234959 | 0.1929087
0.336338 | -0.1279299 | 0.05003533 |  |  |  | -0.1474725 | 1.234739 | 0.1928398
0.3362847 | -0.1279344 | 0.05003533 |  |  |  | -0.1474597 | 1.234519 | 0.1927709
0.3362315 | -0.127939 | 0.04988553 |  |  |  | -0.1474469 | 1.234299 | 0.1927709
0.3361783 | -0.1279435 | 0.04988553 |  |  |  | -0.1474341 | 1.234079 | 0.192702
0.3361251 | -0.1279481 | 0.04988553 |  |  |  | -0.1474212 | 1.23386 | 0.192702
0.3360718 | -0.1279526 | 0.04988553 |  |  |  | -0.1474093 | 1.23387 | 0.1925642
0.3360186 | -0.1279572 | 0.04988553 |  |  |  | -0.1473974 | 1.233881 | 0.1925642
0.3359654 | -0.1279618 | 0.04988553 |  |  |  | -0.1473855 | 1.233892 | 0.1925642
0.3359346 | -0.1279464 | 0.04988553 |  |  |  | -0.1473735 | 1.233902 | 0.1924953
0.3359037 | -0.1279311 | 0.04988553 |  |  |  | -0.1473616 | 1.233913 | 0.1924953
0.3358729 | -0.1279157 | 0.04988553 |  |  |  | -0.1473376 | 1.233934 | 0.1924264
0.335842 | -0.1279004 | 0.04988553 |  |  |  | -0.1473257 | 1.233945 | 0.1924264
0.3358112 | -0.1278851 | 0.04988553 |  |  |  | -0.1473452 | 1.234013 | 0.1923575
0.3357804 | -0.1278697 | 0.04988553 |  |  |  | -0.1473648 | 1.234081 | 0.1923575
0.3357495 | -0.1278544 | 0.04988553 |  |  |  | -0.1473844 | 1.234149 | 0.1922886
0.3357187 | -0.127839 | 0.04988553 |  |  |  | -0.147404 | 1.234217 | 0.1922886
0.3357209 | -0.1278843 | 0.04988553 |  |  |  | -0.1474235 | 1.234285 | 0.1922886
0.3357232 | -0.1279295 | 0.04988553 |  |  |  | -0.1474431 | 1.234354 | 0.1922197
0.3357254 | -0.1279748 | 0.04988553 |  |  |  | -0.1474627 | 1.234422 | 0.1922197
0.3357277 | -0.12802 | 0.04988553 |  |  |  | -0.1474822 | 1.23449 | 0.1922197
0.3357299 | -0.1280653 | 0.04988553 |  |  |  | -0.1474854 | 1.234303 | 0.1922197
0.3357322 | -0.1281106 | 0.04988553 |  |  |  | -0.1474885 | 1.234117 | 0.1922197
0.3357344 | -0.1281558 | 0.04988553 |  |  |  | -0.1474916 | 1.23393 | 0.1920819
0.3357367 | -0.1282011 | 0.04988553 |  |  |  | -0.1474947 | 1.233744 | 0.1920819
0.3357952 | -0.128169 | 0.04988553 |  |  |  | -0.1474978 | 1.233557 | 0.1920819
0.3358537 | -0.1281369 | 0.04988553 |  |  |  | -0.147501 | 1.233371 | 0.1920819
0.3359123 | -0.1281048 | 0.04988553 |  |  |  | -0.1475072 | 1.232999 | 0.192013
0.3359708 | -0.1280727 | 0.04988553 |  |  |  | -0.1474949 | 1.23299 | 0.192013
0.3360293 | -0.1280406 | 0.04988553 |  |  |  | -0.1474826 | 1.232982 | 0.192013
0.3360878 | -0.1280085 | 0.04988553 |  |  |  | -0.1474703 | 1.232973 | 0.192013
0.3361464 | -0.1279763 | 0.04988553 |  |  |  | -0.1474581 | 1.232965 | 0.192013
0.3362049 | -0.1279442 | 0.04988553 |  |  |  | -0.1474335 | 1.232948 | 0.1919441
0.3361855 | -0.1279955 | 0.04988553 |  |  |  | -0.1474212 | 1.23294 | 0.1919441
0.3361661 | -0.1280467 | 0.04988553 |  |  |  | -0.1474089 | 1.232931 | 0.1919441
0.3361467 | -0.128098 | 0.04988553 |  |  |  | -0.1474287 | 1.232625 | 0.1918752
0.3361272 | -0.1281493 | 0.04988553 |  |  |  | -0.1474486 | 1.232319 | 0.1918752
0.3360884 | -0.1282518 | 0.05018514 |  |  |  | -0.1474684 | 1.232013 | 0.1918063
0.336069 | -0.1283031 | 0.05063456 |  |  |  | -0.1474882 | 1.231706 | 0.1918063
0.3360496 | -0.1283544 | 0.05078437 |  |  |  | -0.1475081 | 1.2314 | 0.1918063
0.3372713 | -0.128884 | 0.05108398 |  |  |  | -0.1475279 | 1.231094 | 0.1918063
0.3378822 | -0.1291488 | 0.0515334 |  |  |  | -0.1475477 | 1.230788 | 0.1918063
0.339104 | -0.1296785 | 0.05243224 |  |  |  | -0.1477378 | 1.230795 | 0.1917374
0.3410499 | -0.1305039 | 0.05647701 |  |  |  | -0.147908 | 1.231109 | 0.1917374
0.3411631 | -0.1305349 | 0.05542836 |  |  |  | -0.1480783 | 1.231422 | 0.1917374
0.3415029 | -0.130628 | 0.05288166 |  |  |  | -0.1482485 | 1.231736 | 0.1916686
0.3418432 | -0.1307211 | 0.05228243 |  |  |  | -0.1484187 | 1.23205 | 0.1916686
0.3425458 | -0.1311072 | 0.05138359 |  |  |  | -0.1485889 | 1.232364 | 0.1916686
0.3432486 | -0.1314933 | 0.05138359 |  |  |  | -0.1487591 | 1.232678 | 0.1916686
0.3439515 | -0.1318794 | 0.05198282 |  |  |  | -0.1489294 | 1.232992 | 0.1916686
0.3453577 | -0.1326514 | 0.05318127 |  |  |  | -0.1489244 | 1.232862 | 0.1915997
0.346061 | -0.1330374 | 0.0563272 |  |  |  | -0.1489228 | 1.232819 | 0.1915997
0.3474679 | -0.1338093 | 0.05782527 |  |  |  | -0.1489212 | 1.232775 | 0.1915308
0.3475301 | -0.1338165 | 0.05767546 |  |  |  | -0.1489195 | 1.232732 | 0.1915308
0.3477789 | -0.1338452 | 0.05467933 |  |  |  | -0.1489179 | 1.232689 | 0.1915308
0.3479033 | -0.1338596 | 0.05378049 |  |  |  | -0.1489163 | 1.232645 | 0.1915308
0.3479655 | -0.1338668 | 0.05348088 |  |  |  | -0.1489417 | 1.232653 | 0.1915308
0.3488702 | -0.1341944 | 0.05348088 |  |  |  | -0.1489672 | 1.232661 | 0.1914619
0.3506796 | -0.1348496 | 0.05378049 |  |  |  | -0.1489927 | 1.232668 | 0.1914619
0.3524891 | -0.1355045 | 0.05917352 |  |  |  | -0.1490182 | 1.232676 | 0.1914619
0.3533938 | -0.1358319 | 0.05902372 |  |  |  | -0.1490436 | 1.232684 | 0.1914619
0.3551121 | -0.136557 | 0.06112101 |  |  |  | -0.1490691 | 1.232691 | 0.1914619
0.3548384 | -0.1367684 | 0.05917352 |  |  |  | -0.1490946 | 1.232699 | 0.191393
0.3546559 | -0.1369093 | 0.0563272 |  |  |  | -0.14912 | 1.232707 | 0.191393
0.3545647 | -0.1369797 | 0.0561774 |  |  |  | -0.1491236 | 1.232667 | 0.191393
0.3544735 | -0.1370502 | 0.05662682 |  |  |  | -0.1491271 | 1.232627 | 0.191393
0.3544781 | -0.1370989 | 0.05572798 |  |  |  | -0.1491306 | 1.232586 | 0.191393
0.3544826 | -0.1371476 | 0.05572798 |  |  |  | -0.1491376 | 1.232506 | 0.1913241
0.3544917 | -0.137245 | 0.05572798 |  |  |  | -0.1491411 | 1.232466 | 0.1913241
0.3544962 | -0.1372937 | 0.05572798 |  |  |  | -0.1491447 | 1.232426 | 0.1913241
0.3545007 | -0.1373424 | 0.05557817 |  |  |  | -0.1491482 | 1.232386 | 0.1912552
0.3545053 | -0.1373911 | 0.05557817 |  |  |  | -0.1491668 | 1.232435 | 0.1912552
0.3544375 | -0.1374715 | 0.05542836 |  |  |  | -0.1491855 | 1.232484 | 0.1912552
0.3543652 | -0.1375032 | 0.05542836 |  |  |  | -0.1492041 | 1.232533 | 0.1912552
0.3542205 | -0.1375666 | 0.05542836 |  |  |  | -0.1492227 | 1.232582 | 0.1912552
0.3541482 | -0.1375984 | 0.05512875 |  |  |  | -0.1492414 | 1.232631 | 0.1912552
0.3540758 | -0.1376301 | 0.05527856 |  |  |  | -0.14926 | 1.23268 | 0.1911863
0.3540035 | -0.1376618 | 0.05527856 |  |  |  | -0.1492786 | 1.232729 | 0.1911863
0.3539312 | -0.1376935 | 0.05527856 |  |  |  | -0.1492973 | 1.232778 | 0.1911863
0.3540155 | -0.1377067 | 0.05527856 |  |  |  | -0.149251 | 1.232644 | 0.1911863
0.3540998 | -0.13772 | 0.05527856 |  |  |  | -0.1492048 | 1.23251 | 0.1911863
0.3541841 | -0.1377333 | 0.05527856 |  |  |  | -0.1491585 | 1.232376 | 0.1911863
0.3543528 | -0.1377599 | 0.05527856 |  |  |  | -0.1491123 | 1.232241 | 0.1911174
0.3544372 | -0.1377732 | 0.05527856 |  |  |  | -0.1490661 | 1.232107 | 0.1911174
0.3545216 | -0.1377865 | 0.05527856 |  |  |  | -0.1490198 | 1.231973 | 0.1911174
0.3546059 | -0.1377997 | 0.05527856 |  |  |  | -0.1489736 | 1.231838 | 0.1911174
0.3546003 | -0.137858 | 0.05527856 |  |  |  | -0.1489273 | 1.231704 | 0.1911174
0.3545948 | -0.1379162 | 0.05527856 |  |  |  | -0.1488991 | 1.231899 | 0.1911174
0.3545892 | -0.1379744 | 0.05527856 |  |  |  | -0.1488426 | 1.23229 | 0.1910485
0.3545836 | -0.1380326 | 0.05527856 |  |  |  | -0.1488143 | 1.232485 | 0.1910485
0.354578 | -0.1380908 | 0.05527856 |  |  |  | -0.1487861 | 1.23268 | 0.1910485
0.3545724 | -0.1381491 | 0.05527856 |  |  |  | -0.1487578 | 1.232875 | 0.1910485
0.3545669 | -0.1382073 | 0.05527856 |  |  |  | -0.1487593 | 1.233358 | 0.1924953
0.3545613 | -0.1382655 | 0.05527856 |  |  |  | -0.1489334 | 1.233637 | 0.1855368
0.3545533 | -0.1382607 | 0.05527856 |  |  |  | -0.1489914 | 1.233731 | 0.1814031
0.3545454 | -0.138256 | 0.05527856 |  |  |  | -0.1490494 | 1.233824 | 0.1800251
0.3545375 | -0.1382512 | 0.05527856 |  |  |  | -0.1491074 | 1.233917 | 0.1800251
0.3545296 | -0.1382465 | 0.05527856 |  |  |  | -0.1491654 | 1.23401 | 0.1818164
0.3545216 | -0.1382417 | 0.05527856 |  |  |  | -0.1491838 | 1.234956 | 0.1818164
0.3545137 | -0.138237 | 0.05512875 |  |  |  | -0.1492205 | 1.236847 | 0.1969735
0.3545058 | -0.1382323 | 0.05512875 |  |  |  | -0.1497371 | 1.240961 | 0.2008317
0.3544979 | -0.1382275 | 0.05512875 |  |  |  | -0.1497442 | 1.24117 | 0.2008317
0.3544915 | -0.1382267 | 0.05512875 |  |  |  | -0.1497512 | 1.241378 | 0.2010384
0.3544851 | -0.1382259 | 0.05512875 |  |  |  | -0.1497583 | 1.241587 | 0.2010384
0.3544787 | -0.1382251 | 0.05512875 |  |  |  | -0.1497654 | 1.241796 | 0.2004183
0.3544722 | -0.1382243 | 0.05512875 |  |  |  | -0.1497747 | 1.241705 | 0.2002805
0.3544658 | -0.1382235 | 0.05512875 |  |  |  | -0.149784 | 1.241615 | 0.2002805
0.3544594 | -0.1382226 | 0.05512875 |  |  |  | -0.1497933 | 1.241524 | 0.2001428
0.354453 | -0.1382218 | 0.05512875 |  |  |  | -0.1498118 | 1.241344 | 0.2004183
0.3544466 | -0.138221 | 0.05512875 |  |  |  | -0.1498211 | 1.241253 | 0.200005
0.354444 | -0.138192 | 0.05512875 |  |  |  | -0.1498304 | 1.241163 | 0.200005
0.3544414 | -0.138163 | 0.05512875 |  |  |  | -0.1498397 | 1.241072 | 0.200005
0.3544388 | -0.138134 | 0.05512875 |  |  |  | -0.149845 | 1.241252 | 0.1998672
0.3544361 | -0.138105 | 0.05512875 |  |  |  | -0.1498504 | 1.241431 | 0.1998672
0.3544335 | -0.138076 | 0.05512875 |  |  |  | -0.1498557 | 1.241611 | 0.1997983
0.3544309 | -0.1380471 | 0.05512875 |  |  |  | -0.1498611 | 1.24179 | 0.1997983
0.3544283 | -0.1380181 | 0.05512875 |  |  |  | -0.1498664 | 1.24197 | 0.1997294
0.3544256 | -0.1379891 | 0.05512875 |  |  |  | -0.1498718 | 1.242149 | 0.1997294
0.3544392 | -0.1379629 | 0.05512875 |  |  |  | -0.1498771 | 1.242329 | 0.1997294
0.3544527 | -0.1379368 | 0.05512875 |  |  |  | -0.1498825 | 1.242508 | 0.1996605
0.3544662 | -0.1379106 | 0.05512875 |  |  |  | -0.1498568 | 1.24282 | 0.1996605
0.3544798 | -0.1378845 | 0.05512875 |  |  |  | -0.1498311 | 1.243132 | 0.1995916
0.3544933 | -0.1378583 | 0.05512875 |  |  |  | -0.1498054 | 1.243444 | 0.1995916
0.3545068 | -0.1378322 | 0.05512875 |  |  |  | -0.1497797 | 1.243756 | 0.1995916
0.3545204 | -0.1378061 | 0.05512875 |  |  |  | -0.149754 | 1.244068 | 0.1995227
0.3545339 | -0.1377799 | 0.05512875 |  |  |  | -0.1497283 | 1.24438 | 0.1995227
0.3545323 | -0.1377818 | 0.05512875 |  |  |  | -0.1497027 | 1.244692 | 0.1995227
0.3545306 | -0.1377836 | 0.05512875 |  |  |  | -0.149677 | 1.245005 | 0.1995227
0.3545289 | -0.1377854 | 0.05512875 |  |  |  | -0.1496886 | 1.244933 | 0.1994538
0.3545273 | -0.1377873 | 0.05512875 |  |  |  | -0.1497003 | 1.244861 | 0.1994538
0.3545256 | -0.1377891 | 0.05512875 |  |  |  | -0.149712 | 1.244789 | 0.1994538
0.354524 | -0.137791 | 0.05512875 |  |  |  | -0.1497237 | 1.244718 | 0.1994538
0.3545223 | -0.1377928 | 0.05512875 |  |  |  | -0.1497587 | 1.244503 | 0.1993849
0.3545206 | -0.1377947 | 0.05512875 |  |  |  | -0.1497704 | 1.244431 | 0.199316
0.3545518 | -0.1377604 | 0.05512875 |  |  |  | -0.1497749 | 1.244463 | 0.199316
0.354583 | -0.1377262 | 0.05512875 |  |  |  | -0.1497793 | 1.244494 | 0.199316
0.3546142 | -0.1376919 | 0.05512875 |  |  |  | -0.1497883 | 1.244557 | 0.1992471
0.3546453 | -0.1376576 | 0.05512875 |  |  |  | -0.1497928 | 1.244589 | 0.1992471
0.3546765 | -0.1376234 | 0.05512875 |  |  |  | -0.1497973 | 1.24462 | 0.1992471
0.3547077 | -0.1375891 | 0.05512875 |  |  |  | -0.1498062 | 1.244683 | 0.1991782
0.3547389 | -0.1375548 | 0.05512875 |  |  |  | -0.1497906 | 1.24454 | 0.1991782
0.35477 | -0.1375205 | 0.05512875 |  |  |  | -0.149775 | 1.244397 | 0.1991782
0.3554956 | -0.1377527 | 0.05512875 |  |  |  | -0.1497594 | 1.244253 | 0.1991782
0.3562212 | -0.1379848 | 0.05512875 |  |  |  | -0.1497439 | 1.24411 | 0.1991093
0.3569468 | -0.1382169 | 0.05512875 |  |  |  | -0.1497283 | 1.243967 | 0.1991093
0.3576724 | -0.138449 | 0.05512875 |  |  |  | -0.1497127 | 1.243824 | 0.1991093
0.358398 | -0.1386811 | 0.05512875 |  |  |  | -0.1496971 | 1.24368 | 0.1991093
0.3591236 | -0.1389132 | 0.05512875 |  |  |  | -0.1496815 | 1.243537 | 0.1991093
0.3605748 | -0.1393773 | 0.05692643 |  |  |  | -0.1497104 | 1.243512 | 0.1997294
0.3605646 | -0.1397121 | 0.05842449 |  |  |  | -0.1497394 | 1.243488 | 0.1990404
0.3605442 | -0.1403817 | 0.06127081 |  |  |  | -0.1497683 | 1.243463 | 0.1990404
0.3605341 | -0.1407165 | 0.06201985 |  |  |  | -0.1497973 | 1.243438 | 0.1990404
0.3605239 | -0.1410512 | 0.06201985 |  |  |  | -0.1498262 | 1.243414 | 0.1990404
0.3605137 | -0.1413859 | 0.06127081 |  |  |  | -0.1498552 | 1.243389 | 0.1989715
0.3605035 | -0.1417206 | 0.06037198 |  |  |  | -0.1498841 | 1.243364 | 0.1989715
0.3611796 | -0.1423908 | 0.05887391 |  |  |  | -0.1499131 | 1.24334 | 0.1989715
0.3625523 | -0.1430617 | 0.05827469 |  |  |  | -0.1499023 | 1.243388 | 0.1989715
0.3632387 | -0.1433972 | 0.05827469 |  |  |  | -0.1498915 | 1.243436 | 0.1989715
0.363925 | -0.1437327 | 0.05827469 |  |  |  | -0.1498807 | 1.243485 | 0.1989715
0.3652978 | -0.1444037 | 0.05962294 |  |  |  | -0.1498699 | 1.243533 | 0.1989026
0.3660446 | -0.1447586 | 0.06261907 |  |  |  | -0.1498591 | 1.243581 | 0.1989026
0.366105 | -0.144778 | 0.06366772 |  |  |  | -0.1498483 | 1.24363 | 0.1989026
0.3661654 | -0.1447975 | 0.06381752 |  |  |  | -0.1498376 | 1.243678 | 0.1988337
0.3662257 | -0.1448169 | 0.06306849 |  |  |  | -0.1498268 | 1.243726 | 0.1988337
0.3662861 | -0.1448364 | 0.06201985 |  |  |  | -0.1498484 | 1.24373 | 0.1988337
0.3664069 | -0.1448753 | 0.06037198 |  |  |  | -0.14987 | 1.243733 | 0.1988337
0.3671555 | -0.1453045 | 0.05932333 |  |  |  | -0.1498916 | 1.243736 | 0.1988337
0.3678438 | -0.1457142 | 0.05887391 |  |  |  | -0.1499131 | 1.24374 | 0.1988337
0.368532 | -0.1461239 | 0.0585743 |  |  |  | -0.1499347 | 1.243743 | 0.1987648
0.3692203 | -0.1465337 | 0.05872411 |  |  |  | -0.1499563 | 1.243746 | 0.1987648
0.3699086 | -0.1469434 | 0.05947314 |  |  |  | -0.1499779 | 1.24375 | 0.1987648
0.3712853 | -0.1477628 | 0.06261907 |  |  |  | -0.1499995 | 1.243753 | 0.1987648
0.3719737 | -0.1481726 | 0.06426694 |  |  |  | -0.1499779 | 1.243665 | 0.1990404
0.3721279 | -0.1481286 | 0.0656152 |  |  |  | -0.1499563 | 1.243576 | 0.198627
0.3722822 | -0.1480846 | 0.06621442 |  |  |  | -0.1499346 | 1.243488 | 0.198627
0.3724364 | -0.1480406 | 0.06621442 |  |  |  | -0.149913 | 1.243399 | 0.1983515
0.3725907 | -0.1479965 | 0.06546539 |  |  |  | -0.1498913 | 1.243311 | 0.1983515
0.3728993 | -0.1479085 | 0.06501597 |  |  |  | -0.1498697 | 1.243222 | 0.1955267
0.3730536 | -0.1478645 | 0.06276888 |  |  |  | -0.1498263 | 1.243045 | 0.1988337
0.3732079 | -0.1478205 | 0.06216965 |  |  |  | -0.1498351 | 1.243413 | 0.1920819
0.3731025 | -0.1477824 | 0.06187004 |  |  |  | -0.1498439 | 1.243781 | 0.1920819
0.3728917 | -0.1477063 | 0.06142062 |  |  |  | -0.1498527 | 1.244149 | 0.1852612
0.3727863 | -0.1476682 | 0.06142062 |  |  |  | -0.1498615 | 1.244517 | 0.1859502
0.3726809 | -0.1476301 | 0.06142062 |  |  |  | -0.1498703 | 1.244885 | 0.1814031
0.3724701 | -0.147554 | 0.06127081 |  |  |  | -0.1498791 | 1.245253 | 0.1814031
0.3723647 | -0.1475159 | 0.06112101 |  |  |  | -0.1498879 | 1.245621 | 0.1855368
0.3724945 | -0.1474559 | 0.06112101 |  |  |  | -0.1499511 | 1.246166 | 0.1993849
0.3726243 | -0.1473958 | 0.06112101 |  |  |  | 0.02159413 | 0.2171146 | 0
0.3728839 | -0.1472758 | 0.06112101 |  |  |  | 0.02164397 | 0.21732 | 0
0.3730136 | -0.1472158 | 0.06112101 |  |  |  | 0.02169381 | 0.2175253 | 0
0.3731434 | -0.1471558 | 0.06112101 |  |  |  | 0.02174365 | 0.2177307 | 0
0.3732732 | -0.1470958 | 0.06127081 |  |  |  | 0.0217935 | 0.2179361 | 0
0.373403 | -0.1470358 | 0.06112101 |  |  |  | 0.02184334 | 0.2181415 | 0
0.3733749 | -0.1470602 | 0.06112101 |  |  |  | 0.02189319 | 0.2183469 | 0
0.3733467 | -0.1470845 | 0.06112101 |  |  |  | 0.02194304 | 0.2185523 | 0
0.3733186 | -0.1471087 | 0.06112101 |  |  |  | 0.0219929 | 0.2187577 | 0
0.3732904 | -0.1471329 | 0.06112101 |  |  |  | 0.02193728 | 0.2190189 | 0
0.3732623 | -0.1471571 | 0.0609712 |  |  |  | 0.02188167 | 0.2192801 | 0
0.3732341 | -0.1471813 | 0.0609712 |  |  |  | 0.02182606 | 0.2195413 | 0
0.373206 | -0.1472053 | 0.0609712 |  |  |  | 0.02177044 | 0.2198025 | 0
0.3731762 | -0.1472118 | 0.0609712 |  |  |  | 0.02171483 | 0.2200637 | 0
0.3731746 | -0.1471942 | 0.0609712 |  |  |  | 0.02165922 | 0.2203249 | 0
0.373173 | -0.1471766 | 0.0609712 |  |  |  | 0.0216036 | 0.2205861 | 0
0.3731714 | -0.1471591 | 0.0609712 |  |  |  | 0.02154799 | 0.2208474 | 0
0.3731698 | -0.1471415 | 0.0609712 |  |  |  | 0.02146722 | 0.2206653 | 0
0.3731681 | -0.1471239 | 0.0609712 |  |  |  | 0.02138645 | 0.2204834 | 0
0.3731665 | -0.1471063 | 0.0609712 |  |  |  | 0.02130569 | 0.2203018 | 0
0.3731649 | -0.1470887 | 0.0609712 |  |  |  | 0.02122493 | 0.2201203 | 0
0.3731732 | -0.1471414 | 0.0609712 |  |  |  | 0.02114419 | 0.219939 | 0
0.3731814 | -0.147194 | 0.0609712 |  |  |  | 0.02106344 | 0.2197579 | 0
0.3731897 | -0.1472466 | 0.0609712 |  |  |  | 0.02098271 | 0.2195769 | 0
0.373198 | -0.1472992 | 0.0609712 |  |  |  | 0.02090198 | 0.2193962 | 0
0.3732062 | -0.1473519 | 0.0609712 |  |  |  | 0.02092199 | 0.2190664 | 0
0.3732145 | -0.1474045 | 0.0609712 |  |  |  | 0.02094201 | 0.2187365 | 0
0.3732227 | -0.1474571 | 0.0609712 |  |  |  | 0.02096202 | 0.2184067 | 0
0.373231 | -0.1475097 | 0.0609712 |  |  |  | 0.02098204 | 0.2180769 | 0
0.3732282 | -0.1474565 | 0.0609712 |  |  |  | 0.02100205 | 0.2177471 | 0
0.3732227 | -0.1473499 | 0.06082139 |  |  |  | 0.02102207 | 0.2174173 | 0
0.37322 | -0.1472966 | 0.06082139 |  |  |  | 0.02104209 | 0.2170875 | 0
0.3732172 | -0.1472434 | 0.06082139 |  |  |  | 0.0210621 | 0.2167577 | 0
0.3732145 | -0.1471901 | 0.06082139 |  |  |  | 0.02105678 | 0.2166081 | 0
0.3732117 | -0.1471368 | 0.06082139 |  |  |  | 0.02105146 | 0.2164585 | 0
0.373209 | -0.1470835 | 0.06082139 |  |  |  | 0.02104613 | 0.2163089 | 0
0.3731381 | -0.1470819 | 0.06082139 |  |  |  | 0.02104081 | 0.2161593 | 0
0.3730672 | -0.1470802 | 0.06082139 |  |  |  | 0.02103549 | 0.2160097 | 0
0.3729963 | -0.1470785 | 0.06082139 |  |  |  | 0.02103017 | 0.2158601 | 0
0.3729254 | -0.1470768 | 0.06082139 |  |  |  | 0.02102485 | 0.2157105 | 0
0.3728545 | -0.1470751 | 0.06082139 |  |  |  | 0.02101953 | 0.215561 | 0
0.3727837 | -0.1470735 | 0.06082139 |  |  |  | 0.0211719 | 0.2173378 | 0
0.3727128 | -0.1470718 | 0.06082139 |  |  |  | 0.02132429 | 0.2191147 | 0
0.3726419 | -0.1470701 | 0.06082139 |  |  |  | 0.02147668 | 0.2208917 | 0
0.3727923 | -0.1471748 | 0.06082139 |  |  |  | 0.02178147 | 0.224446 | 0.0004822717
0.3729427 | -0.1472795 | 0.06082139 |  |  |  | 0.02193388 | 0.2262232 | 0.0008267515
0.3730931 | -0.1473842 | 0.06082139 |  |  |  | 0.02208629 | 0.2280006 | 0.001171231
0.3732435 | -0.1474889 | 0.06082139 |  |  |  | 0.02238291 | 0.2305099 | 0.001515711
0.3733939 | -0.1475936 | 0.06082139 |  |  |  | 0.02252714 | 0.2312418 | 0.001515711
0.3735443 | -0.1476982 | 0.06082139 |  |  |  | 0.02267141 | 0.2319737 | 0.001515711
0.3736947 | -0.1478029 | 0.06082139 |  |  |  | 0.02296004 | 0.2334375 | 0.0008956474
0.3738451 | -0.1479075 | 0.06082139 |  |  |  | 0.0231044 | 0.2341694 | 0.001240127
0.3738315 | -0.1479192 | 0.06082139 |  |  |  | 0.0232488 | 0.2349013 | 0.001102335
0.3738179 | -0.1479308 | 0.06082139 |  |  |  | 0.02339323 | 0.2356332 | 0.001102335
0.3738043 | -0.1479425 | 0.06082139 |  |  |  | 0.02345985 | 0.2362459 | 0.001102335
0.3737907 | -0.1479541 | 0.06082139 |  |  |  | 0.02352648 | 0.2368587 | 0.001309023
0.3737771 | -0.1479658 | 0.06082139 |  |  |  | 0.02372638 | 0.238697 | 0.002204671
0.3737635 | -0.1479774 | 0.06082139 |  |  |  | 0.02385966 | 0.2399226 | 0.00254915
0.3737498 | -0.1479891 | 0.06082139 |  |  |  | 0.02392631 | 0.2405354 | 0.002618046
0.3737362 | -0.1480007 | 0.06082139 |  |  |  | 0.02395168 | 0.2402501 | 0.002618046
0.3737473 | -0.1480018 | 0.06082139 |  |  |  | 0.02400243 | 0.2396803 | 0.002686942
0.3737584 | -0.148003 | 0.06082139 |  |  |  | 0.02402781 | 0.2393958 | 0.002273567
0.3737694 | -0.1480041 | 0.06082139 |  |  |  | 0.02405318 | 0.2391115 | 0.002273567
0.3737805 | -0.1480052 | 0.06082139 |  |  |  | 0.02410393 | 0.2385437 | 0.002066879
0.3737915 | -0.1480063 | 0.06082139 |  |  |  | 0.02412931 | 0.2382601 | 0.002066879
0.3738026 | -0.1480074 | 0.06082139 |  |  |  | 0.02413952 | 0.2382317 | 0.002066879
0.3738137 | -0.1480085 | 0.06082139 |  |  |  | 0.02415995 | 0.2381752 | 0.001997983
0.3738247 | -0.1480096 | 0.06082139 |  |  |  | 0.02417017 | 0.2381471 | 0.001997983
0.3738231 | -0.1479899 | 0.06082139 |  |  |  | 0.02418038 | 0.2381191 | 0.001997983
0.3738215 | -0.1479701 | 0.06082139 |  |  |  | 0.0241906 | 0.2380913 | 0.001997983
0.3738199 | -0.1479504 | 0.06082139 |  |  |  | 0.02420081 | 0.2380635 | 0.001997983
0.3738183 | -0.1479307 | 0.06082139 |  |  |  | 0.02421103 | 0.2380359 | 0.001997983
0.3738167 | -0.1479109 | 0.06082139 |  |  |  | 0.02420622 | 0.238408 | 0.001997983
0.373815 | -0.1478912 | 0.06082139 |  |  |  | 0.02420141 | 0.23878 | 0.001997983
0.3738134 | -0.1478715 | 0.06082139 |  |  |  | 0.02419661 | 0.239152 | 0.001929087
0.3738118 | -0.1478518 | 0.06082139 |  |  |  | 0.0241918 | 0.239524 | 0.001929087
0.3745333 | -0.1479926 | 0.06082139 |  |  |  | 0.02418701 | 0.2398961 | 0.001860191
0.3752548 | -0.1481335 | 0.06082139 |  |  |  | 0.02418221 | 0.2402681 | 0.001860191
0.3759762 | -0.1482743 | 0.06082139 |  |  |  | 0.02417741 | 0.2406402 | 0.001860191
0.3766977 | -0.1484152 | 0.06082139 |  |  |  | 0.02417262 | 0.2410122 | 0.001860191
0.3781407 | -0.1486968 | 0.06142062 |  |  |  | 0.02417317 | 0.241383 | 0.001860191
0.3788621 | -0.1488376 | 0.06246927 |  |  |  | 0.02417371 | 0.2417538 | 0.001860191
0.379567 | -0.1489981 | 0.0656152 |  |  |  | 0.02417426 | 0.2421246 | 0.001860191
0.3795338 | -0.1490376 | 0.06831171 |  |  |  | 0.02417481 | 0.2424954 | 0.001860191
0.3795172 | -0.1490573 | 0.06741288 |  |  |  | 0.02417536 | 0.2428662 | 0.001860191
0.3795006 | -0.149077 | 0.06876113 |  |  |  | 0.02417591 | 0.243237 | 0.001860191
0.379484 | -0.1490967 | 0.0680121 |  |  |  | 0.02417646 | 0.2436078 | 0.001860191
0.3794675 | -0.1491164 | 0.06696346 |  |  |  | 0.02417701 | 0.2439786 | 0.001860191
0.3802242 | -0.1494294 | 0.06501597 |  |  |  | 0.02413204 | 0.2433431 | 0.001860191
0.3809976 | -0.1497226 | 0.06456655 |  |  |  | 0.02404208 | 0.242072 | 0.001791295
0.3825443 | -0.150309 | 0.06456655 |  |  |  | 0.02399711 | 0.2414364 | 0.001791295
0.384091 | -0.1508954 | 0.06546539 |  |  |  | 0.02395213 | 0.2408009 | 0.001791295
0.3848644 | -0.1511886 | 0.06636423 |  |  |  | 0.02390716 | 0.2401654 | 0.001791295
0.385674 | -0.1516104 | 0.06876113 |  |  |  | 0.02386218 | 0.2395299 | 0.001791295
0.3857103 | -0.1517389 | 0.06861133 |  |  |  | 0.02381721 | 0.2388944 | 0.001791295
0.3857827 | -0.1519961 | 0.07070862 |  |  |  | 0.02382512 | 0.2391758 | 0.001791295
0.3858189 | -0.1521247 | 0.06876113 |  |  |  | 0.02383303 | 0.2394574 | 0.001791295
0.3858551 | -0.1522533 | 0.06771249 |  |  |  | 0.02384094 | 0.2397389 | 0.001791295
0.3858914 | -0.1523819 | 0.0680121 |  |  |  | 0.02384885 | 0.2400205 | 0.001791295
0.3872749 | -0.1529995 | 0.0656152 |  |  |  | 0.02385676 | 0.2403021 | 0.001791295
0.3879486 | -0.153244 | 0.06531559 |  |  |  | 0.02386467 | 0.2405837 | 0.001791295
0.3886222 | -0.1534884 | 0.06501597 |  |  |  | 0.02387258 | 0.2408654 | 0.001791295
0.3892959 | -0.1537328 | 0.06501597 |  |  |  | 0.0238805 | 0.2411471 | 0.001791295
0.3899696 | -0.1539772 | 0.06501597 |  |  |  | 0.02387526 | 0.2410162 | 0.001791295
0.3912297 | -0.1545726 | 0.06756268 |  |  |  | 0.02387003 | 0.2408854 | 0.001791295
0.390968 | -0.1548931 | 0.07250629 |  |  |  | 0.02386479 | 0.2407548 | 0.001791295
0.3907065 | -0.1552137 | 0.07325533 |  |  |  | 0.02385956 | 0.2406243 | 0.001791295
0.3906193 | -0.1553206 | 0.07235649 |  |  |  | 0.02385432 | 0.240494 | 0.001791295
0.3906927 | -0.1551601 | 0.06995958 |  |  |  | 0.02384909 | 0.2403637 | 0.001791295
0.3907295 | -0.1550798 | 0.06906075 |  |  |  | 0.02384385 | 0.2402336 | 0.001791295
0.3907662 | -0.1549995 | 0.06816191 |  |  |  | 0.02383862 | 0.2401037 | 0.001791295
0.3908029 | -0.1549193 | 0.0678623 |  |  |  | 0.02383261 | 0.240231 | 0.001791295
0.3908397 | -0.154839 | 0.06771249 |  |  |  | 0.02382661 | 0.2403585 | 0.001791295
0.3908764 | -0.1547588 | 0.06741288 |  |  |  | 0.0238206 | 0.240486 | 0.001791295
0.3909132 | -0.1546785 | 0.06741288 |  |  |  | 0.0238146 | 0.2406137 | 0.001791295
0.3907093 | -0.1546702 | 0.06711326 |  |  |  | 0.0238086 | 0.2407414 | 0.001791295
0.3905055 | -0.154662 | 0.06711326 |  |  |  | 0.02380261 | 0.2408692 | 0.001791295
0.3903017 | -0.1546537 | 0.06711326 |  |  |  | 0.02379661 | 0.2409971 | 0.001791295
0.390098 | -0.1546454 | 0.06711326 |  |  |  | 0.02379062 | 0.2411251 | 0.001791295
0.3896904 | -0.1546288 | 0.06711326 |  |  |  | 0.02378247 | 0.2408232 | 0.001791295
0.3894867 | -0.1546205 | 0.06696346 |  |  |  | 0.02377432 | 0.2405213 | 0.001791295
0.389283 | -0.1546122 | 0.06696346 |  |  |  | 0.02376617 | 0.2402194 | 0.001791295
0.3893946 | -0.1545858 | 0.06696346 |  |  |  | 0.02375803 | 0.2399175 | 0.001791295
0.3895062 | -0.1545594 | 0.06696346 |  |  |  | 0.02374989 | 0.2396156 | 0.001791295
0.3896178 | -0.1545331 | 0.06696346 |  |  |  | 0.02374175 | 0.2393138 | 0.001791295
0.3897294 | -0.1545067 | 0.06696346 |  |  |  | 0.02373362 | 0.2390119 | 0.001791295
0.389841 | -0.1544803 | 0.06696346 |  |  |  | 0.02372549 | 0.2387101 | 0.001791295
0.3899526 | -0.1544539 | 0.06696346 |  |  |  | 0.02375685 | 0.2388854 | 0.001791295
0.3900642 | -0.1544275 | 0.06696346 |  |  |  | 0.02378822 | 0.2390606 | 0.001791295
0.3901758 | -0.1544011 | 0.06696346 |  |  |  | 0.02381959 | 0.2392358 | 0.001791295
0.3901829 | -0.1544144 | 0.06696346 |  |  |  | 0.02385096 | 0.239411 | 0.001791295
0.3901901 | -0.1544277 | 0.06696346 |  |  |  | 0.02388232 | 0.2395863 | 0.001791295
0.3901972 | -0.154441 | 0.06696346 |  |  |  | 0.02391369 | 0.2397615 | 0.001791295
0.3902044 | -0.1544543 | 0.06696346 |  |  |  | 0.02394506 | 0.2399367 | 0.001791295
0.3902116 | -0.1544677 | 0.06696346 |  |  |  | 0.02397643 | 0.2401119 | 0.001791295
0.3902187 | -0.154481 | 0.06696346 |  |  |  | 0.02406302 | 0.2413781 | 0.001791295
0.3902259 | -0.1544943 | 0.06696346 |  |  |  | 0.02414968 | 0.2426444 | 0.001791295
0.3902331 | -0.1545076 | 0.06696346 |  |  |  | 0.02423643 | 0.2439109 | 0.001791295
0.3903369 | -0.1545915 | 0.06681365 |  |  |  | 0.02432325 | 0.2451774 | 0.001791295
0.3903889 | -0.1546334 | 0.06681365 |  |  |  | 0.02441014 | 0.2464441 | 0.001791295
0.3904408 | -0.1546753 | 0.06681365 |  |  |  | 0.02449711 | 0.2477108 | 0.001791295
0.3904928 | -0.1547172 | 0.06681365 |  |  |  | 0.02467127 | 0.2502447 | 0.002342463
0.3905447 | -0.1547591 | 0.06681365 |  |  |  | 0.02470469 | 0.2505368 | 0.002686942
0.3905967 | -0.1548011 | 0.06681365 |  |  |  | 0.02477154 | 0.251121 | 0.002962526
0.3906486 | -0.154843 | 0.06681365 |  |  |  | 0.02493866 | 0.2525819 | 0.002686942
0.3906096 | -0.1548377 | 0.06681365 |  |  |  | 0.02490027 | 0.2537633 | 0.002273567
0.3905706 | -0.1548325 | 0.06681365 |  |  |  | 0.02486191 | 0.2549447 | 0.002204671
0.3905316 | -0.1548273 | 0.06681365 |  |  |  | 0.02482357 | 0.2561262 | 0.002204671
0.3904926 | -0.1548221 | 0.06681365 |  |  |  | 0.02478525 | 0.2573078 | 0.002686942
0.3904536 | -0.1548168 | 0.06681365 |  |  |  | 0.02474696 | 0.2584894 | 0.002618046
0.3904146 | -0.1548116 | 0.06681365 |  |  |  | 0.02467045 | 0.2608527 | 0.003995966
0.3903756 | -0.1548064 | 0.06681365 |  |  |  | 0.02463223 | 0.2620344 | 0.003651486
0.3903366 | -0.1548011 | 0.06681365 |  |  |  | 0.02445296 | 0.2633888 | 0.003651486
0.3902386 | -0.1547953 | 0.06681365 |  |  |  | 0.02427379 | 0.2647433 | 0.003651486
0.3901405 | -0.1547894 | 0.06681365 |  |  |  | 0.02409473 | 0.2660977 | 0.002962526
0.3900425 | -0.1547835 | 0.06681365 |  |  |  | 0.02391578 | 0.2674522 | 0.003169214
0.3899445 | -0.1547776 | 0.06681365 |  |  |  | 0.02373693 | 0.2688067 | 0.00289363
0.3898464 | -0.1547717 | 0.06681365 |  |  |  | 0.0235582 | 0.2701612 | 0.003307006
0.3897484 | -0.1547659 | 0.06681365 |  |  |  | 0.02337957 | 0.2715158 | 0.003375902
0.3896504 | -0.15476 | 0.06681365 |  |  |  | 0.02320104 | 0.2728704 | 0.003031422
0.3895523 | -0.1547541 | 0.06681365 |  |  |  | 0.02316379 | 0.2733234 | 0.003375902
0.3895877 | -0.1547679 | 0.06681365 |  |  |  | 0.02308929 | 0.2742295 | 0.004064861
0.389623 | -0.1547816 | 0.06681365 |  |  |  | 0.02305205 | 0.2746826 | 0.004409341
0.3896584 | -0.1547954 | 0.06681365 |  |  |  | 0.0230148 | 0.2751357 | 0.004616029
0.3896937 | -0.1548091 | 0.06681365 |  |  |  | 0.02297755 | 0.2755889 | 0.004616029
0.3897291 | -0.1548229 | 0.06681365 |  |  |  | 0.02287998 | 0.2769147 | 0.004340445
0.3897644 | -0.1548366 | 0.06681365 |  |  |  | 0.02285691 | 0.2773343 | 0.004064861
0.3897998 | -0.1548504 | 0.06681365 |  |  |  | 0.02283384 | 0.2777538 | 0.003789278
0.3898351 | -0.1548642 | 0.06681365 |  |  |  | 0.02281077 | 0.2781733 | 0.003651486
0.3898284 | -0.1548512 | 0.06681365 |  |  |  | 0.02278771 | 0.2785929 | 0.003651486
0.3898217 | -0.1548383 | 0.06681365 |  |  |  | 0.02276465 | 0.2790124 | 0.00358259
0.389815 | -0.1548254 | 0.06681365 |  |  |  | 0.02274159 | 0.279432 | 0.00358259
0.3898083 | -0.1548125 | 0.06681365 |  |  |  | 0.02271853 | 0.2798515 | 0.00392707
0.3898016 | -0.1547995 | 0.06681365 |  |  |  | 0.02270702 | 0.2798172 | 0.003444798
0.3897949 | -0.1547866 | 0.06681365 |  |  |  | 0.02269551 | 0.2797829 | 0.003444798
0.3897882 | -0.1547737 | 0.06681365 |  |  |  | 0.022684 | 0.2797486 | 0.003444798
0.3897815 | -0.1547608 | 0.06681365 |  |  |  | 0.02267249 | 0.2797143 | 0.003444798
0.3897887 | -0.154754 | 0.06681365 |  |  |  | 0.02266097 | 0.27968 | 0.003444798
0.3897958 | -0.1547472 | 0.06681365 |  |  |  | 0.02264946 | 0.2796456 | 0.003444798
0.389803 | -0.1547404 | 0.06681365 |  |  |  | 0.02263795 | 0.2796113 | 0.003444798
0.3898102 | -0.1547336 | 0.06681365 |  |  |  | 0.02262644 | 0.279577 | 0.003444798
0.3898173 | -0.1547268 | 0.06681365 |  |  |  | 0.02262954 | 0.2795141 | 0.003375902
0.3898245 | -0.1547201 | 0.06681365 |  |  |  | 0.02263264 | 0.2794511 | 0.003375902
0.3898317 | -0.1547133 | 0.06681365 |  |  |  | 0.02263573 | 0.2793882 | 0.003375902
0.3898388 | -0.1547065 | 0.06681365 |  |  |  | 0.02263883 | 0.2793253 | 0.003375902
0.389833 | -0.1547138 | 0.06681365 |  |  |  | 0.02264193 | 0.2792623 | 0.003375902
0.3898272 | -0.154721 | 0.06681365 |  |  |  | 0.02264503 | 0.2791994 | 0.003375902
0.3898213 | -0.1547283 | 0.06681365 |  |  |  | 0.02264812 | 0.2791365 | 0.003375902
0.3898155 | -0.1547356 | 0.06681365 |  |  |  | 0.02265122 | 0.2790736 | 0.003375902
0.3898097 | -0.1547428 | 0.06681365 |  |  |  | 0.02265222 | 0.2788485 | 0.003375902
0.3898038 | -0.1547501 | 0.06681365 |  |  |  | 0.02265322 | 0.2786235 | 0.003307006
0.389798 | -0.1547574 | 0.06681365 |  |  |  | 0.02265423 | 0.2783984 | 0.003307006
0.3897922 | -0.1547646 | 0.06681365 |  |  |  | 0.02265523 | 0.2781734 | 0.003307006
0.3905284 | -0.1551617 | 0.06681365 |  |  |  | 0.02265623 | 0.2779484 | 0.003307006
0.3912646 | -0.1555588 | 0.06681365 |  |  |  | 0.02265723 | 0.2777234 | 0.003307006
0.392001 | -0.1559558 | 0.06681365 |  |  |  | 0.02265823 | 0.2774985 | 0.003307006
0.3927374 | -0.1563528 | 0.06681365 |  |  |  | 0.02265923 | 0.2772735 | 0.003307006
0.3942105 | -0.1571467 | 0.06876113 |  |  |  | 0.02266744 | 0.277361 | 0.003307006
0.3956838 | -0.1579405 | 0.07460358 |  |  |  | 0.02267564 | 0.2774486 | 0.003307006
0.3957267 | -0.1580345 | 0.07445378 |  |  |  | 0.02268384 | 0.2775361 | 0.003307006
0.3957696 | -0.1581285 | 0.07535261 |  |  |  | 0.02269204 | 0.2776236 | 0.003307006
0.3958125 | -0.1582225 | 0.07535261 |  |  |  | 0.02270024 | 0.2777111 | 0.003307006
0.3958554 | -0.1583165 | 0.07475339 |  |  |  | 0.02270844 | 0.2777986 | 0.003307006
0.3958983 | -0.1584105 | 0.07385455 |  |  |  | 0.02271664 | 0.2778861 | 0.003307006
0.3959412 | -0.1585045 | 0.07325533 |  |  |  | 0.02272484 | 0.2779736 | 0.003307006
0.3959842 | -0.1585985 | 0.07325533 |  |  |  | 0.02273247 | 0.2782031 | 0.003307006
0.396815 | -0.1588299 | 0.07190707 |  |  |  | 0.0227401 | 0.2784325 | 0.003307006
0.3976029 | -0.1589674 | 0.07190707 |  |  |  | 0.02274772 | 0.2786621 | 0.003307006
0.3983908 | -0.1591048 | 0.07190707 |  |  |  | 0.02275535 | 0.2788917 | 0.003307006
0.3999666 | -0.1593797 | 0.07310552 |  |  |  | 0.02276297 | 0.2791213 | 0.003307006
0.4007545 | -0.1595172 | 0.07235649 |  |  |  | 0.0227706 | 0.279351 | 0.003307006
0.4015424 | -0.1596546 | 0.07550242 |  |  |  | 0.02277823 | 0.2795807 | 0.003307006
0.4024571 | -0.1599616 | 0.07909777 |  |  |  | 0.02278585 | 0.2798105 | 0.003307006
0.4025839 | -0.1601311 | 0.07789932 |  |  |  | 0.02273279 | 0.2795567 | 0.003307006
0.4027107 | -0.1603005 | 0.08538964 |  |  |  | 0.02267972 | 0.279303 | 0.003307006
0.4028376 | -0.1604699 | 0.07610165 |  |  |  | 0.02262665 | 0.2790494 | 0.003307006
0.4032182 | -0.1609779 | 0.07415416 |  |  |  | 0.02257359 | 0.2787958 | 0.003307006
0.4033452 | -0.1611471 | 0.07475339 |  |  |  | 0.02252052 | 0.2785422 | 0.003307006
0.4046815 | -0.1619769 | 0.07460358 |  |  |  | 0.02246746 | 0.2782887 | 0.003307006
0.4053496 | -0.1623917 | 0.07460358 |  |  |  | 0.02241439 | 0.2780353 | 0.003307006
0.406686 | -0.1632212 | 0.07310552 |  |  |  | 0.02236133 | 0.2777818 | 0.003307006
0.4086907 | -0.1644653 | 0.07610165 |  |  |  | 0.02240939 | 0.2778315 | 0.003307006
0.4086421 | -0.1646395 | 0.079697 |  |  |  | 0.02245745 | 0.2778813 | 0.003307006
0.4086177 | -0.1647266 | 0.08074564 |  |  |  | 0.02250552 | 0.277931 | 0.003307006
0.408569 | -0.1649007 | 0.08044603 |  |  |  | 0.02255358 | 0.2779808 | 0.003307006
0.4085447 | -0.1649878 | 0.07954719 |  |  |  | 0.02260164 | 0.2780305 | 0.003307006
0.4085204 | -0.1650748 | 0.07984681 |  |  |  | 0.02264971 | 0.2780803 | 0.003307006
0.4089522 | -0.1649923 | 0.07625145 |  |  |  | 0.02269777 | 0.2781301 | 0.003307006
0.4091042 | -0.1649357 | 0.07640126 |  |  |  | 0.02274583 | 0.2781799 | 0.003307006
0.4092563 | -0.1648791 | 0.07640126 |  |  |  | 0.02275179 | 0.2783423 | 0.003307006
0.4094084 | -0.1648224 | 0.07640126 |  |  |  | 0.02275774 | 0.2785051 | 0.003307006
0.4095605 | -0.1647657 | 0.07625145 |  |  |  | 0.0227637 | 0.2786684 | 0.003307006
0.4097126 | -0.1647089 | 0.07625145 |  |  |  | 0.02276966 | 0.2788323 | 0.003307006
0.4097564 | -0.1647253 | 0.07625145 |  |  |  | 0.02277563 | 0.2789966 | 0.003307006
0.4098003 | -0.1647417 | 0.07625145 |  |  |  | 0.0227816 | 0.2791614 | 0.003307006
0.4098441 | -0.1647582 | 0.07625145 |  |  |  | 0.02278757 | 0.2793268 | 0.003307006
0.4098879 | -0.1647746 | 0.07610165 |  |  |  | 0.02279355 | 0.2794926 | 0.003307006
0.4099318 | -0.164791 | 0.07610165 |  |  |  | 0.02218294 | 0.2828399 | 0.003307006
0.4100195 | -0.1648238 | 0.07580203 |  |  |  | 0.02157241 | 0.2861873 | 0.003307006
0.4100634 | -0.1648402 | 0.07595184 |  |  |  | 0.02096196 | 0.2895347 | 0.00358259
0.4100087 | -0.1647703 | 0.07595184 |  |  |  | 0.0197413 | 0.2962295 | 0.003651486
0.409954 | -0.1647005 | 0.07580203 |  |  |  | 0.01852095 | 0.3029245 | 0.006062844
0.4098993 | -0.1646307 | 0.07580203 |  |  |  | 0.01791089 | 0.306272 | 0.006062844
0.4098447 | -0.1645608 | 0.07580203 |  |  |  | 0.01792307 | 0.306454 | 0.006200636
0.40979 | -0.164491 | 0.07580203 |  |  |  | 0.01793524 | 0.306636 | 0.0068207
0.4097354 | -0.1644211 | 0.07580203 |  |  |  | 0.01794741 | 0.306818 | 0.00647622
0.4096807 | -0.1643513 | 0.07580203 |  |  |  | 0.01795959 | 0.307 | 0.00647622
0.4096261 | -0.1642814 | 0.07580203 |  |  |  | 0.01797177 | 0.3071819 | 0.00647622
0.4095756 | -0.1642706 | 0.07580203 |  |  |  | 0.01798394 | 0.3073639 | 0.006751804
0.4095251 | -0.1642597 | 0.07580203 |  |  |  | 0.01799612 | 0.3075459 | 0.006200636
0.4094746 | -0.1642488 | 0.07580203 |  |  |  | 0.01750486 | 0.3102571 | 0.005856156
0.409424 | -0.1642379 | 0.07565223 |  |  |  | 0.01700146 | 0.3127864 | 0.00613174
0.4093735 | -0.1642271 | 0.07565223 |  |  |  | 0.0164981 | 0.3153157 | 0.00613174
0.409323 | -0.1642162 | 0.07565223 |  |  |  | 0.01599478 | 0.317845 | 0.005442781
0.4092725 | -0.1642053 | 0.07565223 |  |  |  | 0.01549151 | 0.3203743 | 0.005373885
0.409222 | -0.1641944 | 0.07565223 |  |  |  | 0.01498827 | 0.3229036 | 0.005373885
0.4093721 | -0.1644769 | 0.07565223 |  |  |  | 0.01448508 | 0.3254329 | 0.005373885
0.4095221 | -0.1647595 | 0.07565223 |  |  |  | 0.01398193 | 0.3279622 | 0.006062844
0.4096721 | -0.165042 | 0.07565223 |  |  |  | 0.01352784 | 0.3300367 | 0.006751804
0.4098222 | -0.1653245 | 0.07565223 |  |  |  | 0.01307377 | 0.3321112 | 0.006200636
0.4099722 | -0.1656071 | 0.07565223 |  |  |  | 0.01216569 | 0.3362602 | 0.007509659
0.4101222 | -0.1658896 | 0.07565223 |  |  |  | 0.01171167 | 0.3383347 | 0.007440763
0.4102723 | -0.1661721 | 0.07565223 |  |  |  | 0.01125767 | 0.3404093 | 0.008129723
0.4104223 | -0.1664546 | 0.07565223 |  |  |  | 0.01034973 | 0.3445583 | 0.008129723
0.4104152 | -0.1664494 | 0.07565223 |  |  |  | 0.01033553 | 0.3444894 | 0.008129723
0.410408 | -0.1664442 | 0.07565223 |  |  |  | 0.01032134 | 0.3444204 | 0.008129723
0.4104009 | -0.1664391 | 0.07565223 |  |  |  | 0.01030715 | 0.3443515 | 0.008129723
0.4103937 | -0.1664339 | 0.07565223 |  |  |  | 0.01027877 | 0.3442136 | 0.008198619
0.4103865 | -0.1664287 | 0.07565223 |  |  |  | 0.01025039 | 0.3440758 | 0.007509659
0.4103794 | -0.1664235 | 0.07565223 |  |  |  | 0.01024443 | 0.3440177 | 0.007234075
0.4103722 | -0.1664183 | 0.07565223 |  |  |  | 0.01025267 | 0.3440286 | 0.007234075
0.4103651 | -0.1664131 | 0.07565223 |  |  |  | 0.01026915 | 0.3440505 | 0.007096284
0.4103569 | -0.1663754 | 0.07565223 |  |  |  | 0.01029387 | 0.3440836 | 0.006889596
0.4103488 | -0.1663378 | 0.07565223 |  |  |  | 0.01030211 | 0.3440946 | 0.006889596
0.4103406 | -0.1663001 | 0.07565223 |  |  |  | 0.0102148 | 0.3437418 | 0.0068207
0.4103325 | -0.1662625 | 0.07565223 |  |  |  | 0.01017115 | 0.3435655 | 0.0068207
0.4103243 | -0.1662249 | 0.07565223 |  |  |  | 0.0101275 | 0.3433892 | 0.0068207
0.4103162 | -0.1661872 | 0.07565223 |  |  |  | 0.01008385 | 0.3432129 | 0.0068207
0.4103081 | -0.1661496 | 0.07565223 |  |  |  | 0.0100402 | 0.3430366 | 0.0068207
0.4103 | -0.1661119 | 0.07565223 |  |  |  | 0.009996549 | 0.3428604 | 0.0068207
0.4103071 | -0.1661135 | 0.07565223 |  |  |  | 0.009952902 | 0.3426843 | 0.0068207
0.4103143 | -0.166115 | 0.07565223 |  |  |  | 0.009956424 | 0.3427826 | 0.0068207
0.4103214 | -0.1661166 | 0.07565223 |  |  |  | 0.009959946 | 0.342881 | 0.0068207
0.4103286 | -0.1661181 | 0.07565223 |  |  |  | 0.009963468 | 0.3429796 | 0.006751804
0.4103357 | -0.1661197 | 0.07565223 |  |  |  | 0.009966991 | 0.3430782 | 0.006751804
0.4103429 | -0.1661212 | 0.07565223 |  |  |  | 0.009970513 | 0.343177 | 0.006751804
0.4103501 | -0.1661228 | 0.07565223 |  |  |  | 0.009974035 | 0.3432758 | 0.006751804
0.4103572 | -0.1661243 | 0.07565223 |  |  |  | 0.009977558 | 0.3433747 | 0.006751804
0.4103552 | -0.1660739 | 0.07565223 |  |  |  | 0.009981081 | 0.3434737 | 0.006751804
0.4103513 | -0.1659731 | 0.07550242 |  |  |  | 0.009963806 | 0.343573 | 0.006751804
0.4103493 | -0.1659227 | 0.07550242 |  |  |  | 0.009946533 | 0.3436723 | 0.006751804
0.4103473 | -0.1658723 | 0.07550242 |  |  |  | 0.009929259 | 0.3437716 | 0.006751804
0.4103453 | -0.1658219 | 0.07550242 |  |  |  | 0.009911985 | 0.3438709 | 0.006751804
0.4103433 | -0.1657715 | 0.07550242 |  |  |  | 0.009894712 | 0.3439702 | 0.006751804
0.4103413 | -0.1657211 | 0.07550242 |  |  |  | 0.009877438 | 0.3440696 | 0.006751804
0.4103436 | -0.1657243 | 0.07550242 |  |  |  | 0.009860165 | 0.3441689 | 0.006751804
0.4103458 | -0.1657274 | 0.07550242 |  |  |  | 0.009842892 | 0.3442683 | 0.006751804
0.4103481 | -0.1657306 | 0.07550242 |  |  |  | 0.009830264 | 0.3442571 | 0.006751804
0.4103504 | -0.1657338 | 0.07550242 |  |  |  | 0.009817636 | 0.3442459 | 0.006751804
0.4103526 | -0.1657369 | 0.07550242 |  |  |  | 0.009805009 | 0.3442348 | 0.006751804
0.4103549 | -0.1657401 | 0.07550242 |  |  |  | 0.009792381 | 0.3442236 | 0.006751804
0.4103572 | -0.1657432 | 0.07550242 |  |  |  | 0.009779753 | 0.3442125 | 0.006751804
0.4103594 | -0.1657464 | 0.07550242 |  |  |  | 0.009767126 | 0.3442013 | 0.006751804
0.4103395 | -0.1657562 | 0.07550242 |  |  |  | 0.009754499 | 0.3441901 | 0.006751804
0.4103195 | -0.165766 | 0.07550242 |  |  |  | 0.009741872 | 0.344179 | 0.006751804
0.4102995 | -0.1657758 | 0.07550242 |  |  |  | 0.00966324 | 0.3440961 | 0.006751804
0.4102796 | -0.1657856 | 0.07550242 |  |  |  | 0.009584608 | 0.3440132 | 0.006751804
0.4102596 | -0.1657954 | 0.07550242 |  |  |  | 0.009505976 | 0.3439303 | 0.006751804
0.4102397 | -0.1658052 | 0.07550242 |  |  |  | 0.009427345 | 0.3438474 | 0.006751804
0.4102197 | -0.165815 | 0.07550242 |  |  |  | 0.009348713 | 0.3437645 | 0.006751804
0.4101997 | -0.1658248 | 0.07550242 |  |  |  | 0.009270081 | 0.3436816 | 0.006751804
0.4108122 | -0.1659606 | 0.07550242 |  |  |  | 0.00919145 | 0.3435987 | 0.006751804
0.4114248 | -0.1660964 | 0.07550242 |  |  |  | 0.009112818 | 0.3435159 | 0.006751804
0.4120373 | -0.1662322 | 0.07550242 |  |  |  | 0.009109431 | 0.3435746 | 0.006751804
0.4126498 | -0.166368 | 0.07550242 |  |  |  | 0.009106044 | 0.3436333 | 0.006751804
0.4132623 | -0.1665038 | 0.07550242 |  |  |  | 0.009102657 | 0.343692 | 0.006751804
0.4138748 | -0.1666395 | 0.07550242 |  |  |  | 0.00909927 | 0.3437507 | 0.006751804
0.4144873 | -0.1667753 | 0.07550242 |  |  |  | 0.009095882 | 0.3438094 | 0.006751804
0.4151595 | -0.1670197 | 0.07774952 |  |  |  | 0.009092496 | 0.3438682 | 0.006751804
0.4152192 | -0.1671282 | 0.08074564 |  |  |  | 0.009089109 | 0.3439269 | 0.006751804
0.4153982 | -0.1674539 | 0.08359197 |  |  |  | 0.009085722 | 0.3439856 | 0.006751804
0.4154579 | -0.1675624 | 0.08359197 |  |  |  | 0.009077877 | 0.344187 | 0.006751804
0.4155175 | -0.167671 | 0.08359197 |  |  |  | 0.009070032 | 0.3443883 | 0.006751804
0.416991 | -0.1682447 | 0.07984681 |  |  |  | 0.009062187 | 0.3445897 | 0.006751804
0.4176979 | -0.1684773 | 0.07984681 |  |  |  | 0.009054343 | 0.344791 | 0.006751804
0.4184049 | -0.16871 | 0.079697 |  |  |  | 0.009046498 | 0.3449924 | 0.006751804
0.4191119 | -0.1689426 | 0.079697 |  |  |  | 0.009038653 | 0.3451938 | 0.006751804
0.4198189 | -0.1691752 | 0.07984681 |  |  |  | 0.009030809 | 0.3453951 | 0.006751804
0.4212331 | -0.1696404 | 0.07909777 |  |  |  | 0.009022964 | 0.3455965 | 0.006751804
0.4213399 | -0.1699287 | 0.07984681 |  |  |  | 0.008581968 | 0.3485587 | 0.006751804
0.4214467 | -0.1702169 | 0.08074564 |  |  |  | 0.008140975 | 0.351521 | 0.006751804
0.4216603 | -0.1707933 | 0.08314255 |  |  |  | 0.007699986 | 0.3544835 | 0.006751804
0.4240192 | -0.1730712 | 0.08224371 |  |  |  | 0.007259 | 0.3574461 | 0.006889596
0.4245022 | -0.1733522 | 0.0820939 |  |  |  | 0.006377042 | 0.3633717 | 0.006889596
0.4249852 | -0.1736331 | 0.0820939 |  |  |  | 0.005495099 | 0.3692978 | 0.007509659
0.4254682 | -0.1739139 | 0.08224371 |  |  |  | 0.004954937 | 0.3745794 | 0.009163162
0.4259513 | -0.1741945 | 0.08374177 |  |  |  | 0.004774894 | 0.3763404 | 0.009576538
0.4260963 | -0.1743032 | 0.08239352 |  |  |  | 0.004594857 | 0.3781014 | 0.009576538
0.4262413 | -0.174412 | 0.08838577 |  |  |  | 0.004414826 | 0.3798627 | 0.009576538
0.4263863 | -0.1745207 | 0.08853558 |  |  |  | 0.004054781 | 0.3833858 | 0.009852122
0.4265314 | -0.1746294 | 0.08853558 |  |  |  | 0.004010641 | 0.3834994 | 0.009852122
0.4266764 | -0.1747381 | 0.08838577 |  |  |  | 0.0039665 | 0.3836136 | 0.009852122
0.4268214 | -0.1748468 | 0.08838577 |  |  |  | 0.00392236 | 0.3837286 | 0.009576538
0.4269664 | -0.1749554 | 0.08838577 |  |  |  | 0.003878219 | 0.3838441 | 0.009576538
0.4271114 | -0.1750641 | 0.08838577 |  |  |  | 0.003834079 | 0.3839603 | 0.009507642
0.4271086 | -0.1750186 | 0.08943442 |  |  |  | 0.003789938 | 0.3840772 | 0.008680891
0.4271057 | -0.174973 | 0.08883519 |  |  |  | 0.003745798 | 0.3841947 | 0.008611995
0.4271 | -0.1748819 | 0.08464061 |  |  |  | 0.003701657 | 0.3843128 | 0.008474203
0.4270971 | -0.1748362 | 0.08479042 |  |  |  | 0.003334322 | 0.3859035 | 0.008405307
0.4270943 | -0.1747906 | 0.08464061 |  |  |  | 0.002966988 | 0.3874944 | 0.008405307
0.4270914 | -0.1747449 | 0.08464061 |  |  |  | 0.002599658 | 0.3890856 | 0.008474203
0.4270886 | -0.1746992 | 0.08464061 |  |  |  | 0.00223233 | 0.390677 | 0.008474203
0.4270592 | -0.1748003 | 0.0844908 |  |  |  | 0.001865004 | 0.3922688 | 0.008474203
0.4270297 | -0.1749014 | 0.0844908 |  |  |  | -0.0003160211 | 0.4040217 | 0.01081667
0.4270003 | -0.1750025 | 0.084341 |  |  |  | -0.0006757084 | 0.4063475 | 0.01081667
0.4269709 | -0.1751036 | 0.084341 |  |  |  | -0.001035395 | 0.4086736 | 0.01109225
0.4269414 | -0.1752047 | 0.084341 |  |  |  | -0.001395082 | 0.4109999 | 0.01129894
0.426912 | -0.1753058 | 0.08404139 |  |  |  | -0.001754768 | 0.4133264 | 0.01129894
0.4268825 | -0.1754068 | 0.08404139 |  |  |  | -0.002104773 | 0.4156364 | 0.011919
0.4268531 | -0.1755079 | 0.08404139 |  |  |  | -0.002095089 | 0.4156197 | 0.01233238
0.4268 | -0.1754231 | 0.08404139 |  |  |  | -0.002085401 | 0.415603 | 0.0119879
0.4267469 | -0.1753382 | 0.08404139 |  |  |  | -0.002075711 | 0.4155863 | 0.0119879
0.4266938 | -0.1752534 | 0.08404139 |  |  |  | -0.002066017 | 0.4155697 | 0.01095446
0.4266407 | -0.1751686 | 0.08404139 |  |  |  | -0.002056319 | 0.415553 | 0.01095446
0.4265876 | -0.1750837 | 0.08404139 |  |  |  | -0.002046619 | 0.4155364 | 0.01095446
0.4265345 | -0.1749989 | 0.08404139 |  |  |  | -0.002036915 | 0.4155199 | 0.01054108
0.4264814 | -0.174914 | 0.08404139 |  |  |  | -0.002068918 | 0.4154433 | 0.01054108
0.4264283 | -0.1748292 | 0.08404139 |  |  |  | -0.002100921 | 0.4153671 | 0.01054108
0.4265544 | -0.1748878 | 0.08404139 |  |  |  | -0.002132923 | 0.4152913 | 0.01054108
0.4266806 | -0.1749464 | 0.08389158 |  |  |  | -0.002164924 | 0.4152157 | 0.01054108
0.4268068 | -0.1750049 | 0.08389158 |  |  |  | -0.002196925 | 0.4151406 | 0.01054108
0.4269331 | -0.1750635 | 0.08389158 |  |  |  | -0.002228926 | 0.4150658 | 0.01054108
0.4270593 | -0.1751221 | 0.08389158 |  |  |  | -0.002260926 | 0.4149913 | 0.01054108
0.4271856 | -0.1751807 | 0.08389158 |  |  |  | -0.002292926 | 0.4149171 | 0.01047219
0.4273119 | -0.1752393 | 0.08389158 |  |  |  | -0.002326561 | 0.4146405 | 0.01047219
0.4274382 | -0.1752979 | 0.08374177 |  |  |  | -0.002360196 | 0.4143638 | 0.01047219
0.4273649 | -0.1752245 | 0.08374177 |  |  |  | -0.002393831 | 0.4140872 | 0.01047219
0.4272915 | -0.1751512 | 0.08374177 |  |  |  | -0.002427466 | 0.4138105 | 0.01047219
0.4272181 | -0.1750779 | 0.08374177 |  |  |  | -0.002461099 | 0.4135339 | 0.01047219
0.4271448 | -0.1750046 | 0.08374177 |  |  |  | -0.002494733 | 0.4132574 | 0.01047219
0.4270714 | -0.1749313 | 0.08374177 |  |  |  | -0.002528366 | 0.4129808 | 0.01047219
0.426998 | -0.174858 | 0.08374177 |  |  |  | -0.002561998 | 0.4127043 | 0.01047219
0.4269246 | -0.1747847 | 0.08374177 |  |  |  | -0.002609411 | 0.4127378 | 0.01047219
0.4268513 | -0.1747114 | 0.08374177 |  |  |  | -0.002656821 | 0.4127713 | 0.01047219
0.426745 | -0.1747152 | 0.08374177 |  |  |  | -0.002704228 | 0.4128048 | 0.01047219
0.4266387 | -0.1747189 | 0.08374177 |  |  |  | -0.002751631 | 0.4128384 | 0.01047219
0.4265325 | -0.1747227 | 0.08374177 |  |  |  | -0.002799032 | 0.4128721 | 0.01047219
0.4264262 | -0.1747265 | 0.08374177 |  |  |  | -0.002846429 | 0.4129057 | 0.01047219
0.4263199 | -0.1747302 | 0.08374177 |  |  |  | -0.002893823 | 0.4129394 | 0.01047219
0.4262137 | -0.174734 | 0.08374177 |  |  |  | -0.002941214 | 0.4129732 | 0.01047219
0.4261074 | -0.1747378 | 0.08374177 |  |  |  | -0.002898833 | 0.4130811 | 0.01047219
0.4260012 | -0.1747415 | 0.08374177 |  |  |  | -0.00285645 | 0.4131891 | 0.01040329
0.4259927 | -0.1747474 | 0.08374177 |  |  |  | -0.002814066 | 0.4132971 | 0.01040329
0.4259843 | -0.1747532 | 0.08374177 |  |  |  | -0.002771682 | 0.4134051 | 0.01040329
0.4259759 | -0.174759 | 0.08374177 |  |  |  | -0.002729296 | 0.4135131 | 0.01040329
0.4259674 | -0.1747648 | 0.08374177 |  |  |  | -0.00268691 | 0.4136211 | 0.01040329
0.425959 | -0.1747706 | 0.08374177 |  |  |  | -0.002644522 | 0.4137291 | 0.01040329
0.4259506 | -0.1747765 | 0.08374177 |  |  |  | -0.002602134 | 0.4138371 | 0.01040329
0.4259421 | -0.1747823 | 0.08374177 |  |  |  | -0.002588098 | 0.414185 | 0.01040329
0.4259337 | -0.1747881 | 0.08374177 |  |  |  | -0.002574061 | 0.414533 | 0.01040329
0.4259326 | -0.1747967 | 0.08374177 |  |  |  | -0.002560024 | 0.4148809 | 0.01040329
0.4259315 | -0.1748053 | 0.08374177 |  |  |  | -0.002545987 | 0.4152288 | 0.01040329
0.4259304 | -0.1748139 | 0.08374177 |  |  |  | -0.00253195 | 0.4155767 | 0.01040329
0.4259293 | -0.1748226 | 0.08374177 |  |  |  | -0.002517913 | 0.4159246 | 0.01040329
0.4259282 | -0.1748312 | 0.08374177 |  |  |  | -0.002503875 | 0.4162725 | 0.01040329
0.4259271 | -0.1748398 | 0.08374177 |  |  |  | -0.002489836 | 0.4166205 | 0.01040329
0.425926 | -0.1748484 | 0.08359197 |  |  |  | -0.002487525 | 0.416584 | 0.01040329
0.4259249 | -0.174857 | 0.08359197 |  |  |  | -0.002485211 | 0.4165475 | 0.01040329
0.4260158 | -0.1748516 | 0.08359197 |  |  |  | -0.002482895 | 0.416511 | 0.01040329
0.4261068 | -0.1748461 | 0.08359197 |  |  |  | -0.002480577 | 0.4164745 | 0.01040329
0.4261978 | -0.1748407 | 0.08359197 |  |  |  | -0.002478256 | 0.4164381 | 0.01040329
0.4262889 | -0.1748353 | 0.08359197 |  |  |  | -0.002475934 | 0.4164016 | 0.01040329
0.4263799 | -0.1748299 | 0.08359197 |  |  |  | -0.002473609 | 0.4163651 | 0.01040329
0.4264709 | -0.1748244 | 0.08359197 |  |  |  | -0.002471281 | 0.4163287 | 0.01040329
0.4265619 | -0.174819 | 0.08359197 |  |  |  | -0.002467616 | 0.41634 | 0.01040329
0.426653 | -0.1748136 | 0.08359197 |  |  |  | -0.00246395 | 0.4163514 | 0.01040329
0.4265605 | -0.1748186 | 0.08359197 |  |  |  | -0.002460282 | 0.4163628 | 0.01040329
0.426468 | -0.1748237 | 0.08359197 |  |  |  | -0.002456614 | 0.4163742 | 0.01040329
0.4263754 | -0.1748288 | 0.08359197 |  |  |  | -0.002452945 | 0.4163856 | 0.01040329
0.4262829 | -0.1748338 | 0.08359197 |  |  |  | -0.002449275 | 0.416397 | 0.01040329
0.4261904 | -0.1748389 | 0.08359197 |  |  |  | -0.002445604 | 0.4164084 | 0.01040329
0.4260979 | -0.174844 | 0.08359197 |  |  |  | -0.002441932 | 0.4164198 | 0.01040329
0.4260054 | -0.174849 | 0.08359197 |  |  |  | -0.002428129 | 0.4164584 | 0.01040329
0.4259129 | -0.1748541 | 0.08359197 |  |  |  | -0.002414326 | 0.4164971 | 0.01040329
0.4259543 | -0.1748579 | 0.08359197 |  |  |  | -0.002400523 | 0.4165357 | 0.01040329
0.4259957 | -0.1748617 | 0.08359197 |  |  |  | -0.00238672 | 0.4165744 | 0.01040329
0.4260372 | -0.1748656 | 0.08359197 |  |  |  | -0.002372917 | 0.4166131 | 0.01040329
0.4260786 | -0.1748694 | 0.08359197 |  |  |  | -0.002359114 | 0.4166517 | 0.01040329
0.42612 | -0.1748732 | 0.08359197 |  |  |  | -0.002345311 | 0.4166904 | 0.01040329
0.4261614 | -0.174877 | 0.08359197 |  |  |  | -0.002331507 | 0.4167291 | 0.01040329
0.4262029 | -0.1748809 | 0.08359197 |  |  |  | -0.002756548 | 0.4187651 | 0.01040329
0.4262443 | -0.1748847 | 0.08359197 |  |  |  | -0.003181535 | 0.4208012 | 0.01040329
0.4265396 | -0.1749141 | 0.08359197 |  |  |  | -0.003606468 | 0.4228374 | 0.01040329
0.4268348 | -0.1749435 | 0.08359197 |  |  |  | -0.004031348 | 0.4248737 | 0.01040329
0.4271301 | -0.1749729 | 0.08359197 |  |  |  | -0.004456175 | 0.42691 | 0.01040329
0.4274254 | -0.1750022 | 0.08344216 |  |  |  | -0.004880949 | 0.4289463 | 0.01040329
0.4277207 | -0.1750316 | 0.08344216 |  |  |  | -0.005305669 | 0.4309828 | 0.01040329
0.428016 | -0.1750609 | 0.08344216 |  |  |  | -0.005730335 | 0.4330193 | 0.01088556
0.4283113 | -0.1750903 | 0.08344216 |  |  |  | -0.006042039 | 0.4352733 | 0.01067887
0.4286066 | -0.1751196 | 0.08344216 |  |  |  | -0.006353725 | 0.4375275 | 0.01343471
0.4292266 | -0.1754093 | 0.08344216 |  |  |  | -0.006665393 | 0.4397818 | 0.01274575
0.4298467 | -0.175699 | 0.08284293 |  |  |  | -0.006977043 | 0.4420363 | 0.01302134
0.4304668 | -0.1759886 | 0.08284293 |  |  |  | -0.007288674 | 0.4442908 | 0.01329692
0.432327 | -0.1768576 | 0.09033325 |  |  |  | -0.008223458 | 0.4510553 | 0.01384809
0.4335671 | -0.177437 | 0.09302977 |  |  |  | -0.008207868 | 0.4512555 | 0.0137103
0.4339267 | -0.177592 | 0.09302977 |  |  |  | -0.008200072 | 0.4513555 | 0.01329692
0.4346458 | -0.1779021 | 0.09108229 |  |  |  | -0.008192277 | 0.4514556 | 0.0135725
0.4350054 | -0.1780572 | 0.09108229 |  |  |  | -0.008184482 | 0.4515557 | 0.01288354
0.4357245 | -0.1783673 | 0.088985 |  |  |  | -0.008176687 | 0.4516558 | 0.01288354
0.4360841 | -0.1785224 | 0.088985 |  |  |  | -0.008168891 | 0.4517558 | 0.01288354
0.4364437 | -0.1786774 | 0.088985 |  |  |  | -0.008613703 | 0.454376 | 0.01233238
0.4371546 | -0.1788853 | 0.08973403 |  |  |  | -0.009066304 | 0.4568963 | 0.01233238
0.4378655 | -0.1790931 | 0.08973403 |  |  |  | -0.01042407 | 0.4644582 | 0.01260796
0.4399982 | -0.1797167 | 0.09557648 |  |  |  | -0.01087665 | 0.4669793 | 0.01302134
0.4407091 | -0.1799245 | 0.09557648 |  |  |  | -0.01132922 | 0.4695005 | 0.01302134
0.4424555 | -0.1805297 | 0.09497725 |  |  |  | -0.01198449 | 0.4734634 | 0.01384809
0.4427801 | -0.1807191 | 0.09572628 |  |  |  | -0.01218719 | 0.474905 | 0.01426146
0.4431047 | -0.1809086 | 0.09273016 |  |  |  | -0.01238988 | 0.4763466 | 0.01495042
0.4434294 | -0.181098 | 0.09273016 |  |  |  | -0.01259257 | 0.4777882 | 0.01495042
0.4437541 | -0.1812875 | 0.09258035 |  |  |  | -0.01279526 | 0.4792298 | 0.01522601
0.4440788 | -0.1814769 | 0.09258035 |  |  |  | -0.01299795 | 0.4806715 | 0.01522601
0.4444035 | -0.1816664 | 0.09108229 |  |  |  | -0.01342535 | 0.4839434 | 0.01577717
0.4447283 | -0.1818558 | 0.09078267 |  |  |  | -0.01344739 | 0.484332 | 0.01577717
0.4448895 | -0.1821217 | 0.09063287 |  |  |  | -0.01346942 | 0.4847206 | 0.01577717
0.4450508 | -0.1823875 | 0.09108229 |  |  |  | -0.01349146 | 0.4851092 | 0.01577717
0.4455349 | -0.183185 | 0.1044151 |  |  |  | -0.01351349 | 0.4854978 | 0.01508821
0.4456963 | -0.1834508 | 0.09872241 |  |  |  | -0.0135796 | 0.4866636 | 0.01453705
0.4458578 | -0.1837166 | 0.09962125 |  |  |  | -0.01357764 | 0.4866633 | 0.01453705
0.4460193 | -0.1839823 | 0.09812319 |  |  |  | -0.01357568 | 0.4866629 | 0.01453705
0.4459828 | -0.1841494 | 0.09932164 |  |  |  | -0.01357372 | 0.4866626 | 0.01453705
0.4459463 | -0.1843164 | 0.09782357 |  |  |  | -0.01357177 | 0.4866622 | 0.01446815
0.4459098 | -0.1844835 | 0.1047147 |  |  |  | -0.01356981 | 0.4866619 | 0.01446815
0.4458733 | -0.1846505 | 0.09572628 |  |  |  | -0.01356785 | 0.4866615 | 0.01446815
0.4458368 | -0.1848175 | 0.09497725 |  |  |  | -0.01356589 | 0.4866612 | 0.01446815
0.4458003 | -0.1849845 | 0.09497725 |  |  |  | -0.01356394 | 0.4866609 | 0.01446815
0.4457638 | -0.1851514 | 0.09497725 |  |  |  | -0.01356546 | 0.4866996 | 0.01446815
0.4457273 | -0.1853184 | 0.09497725 |  |  |  | -0.01356699 | 0.4867384 | 0.01446815
0.4461807 | -0.1849747 | 0.09452783 |  |  |  | -0.01356851 | 0.4867772 | 0.01433036
0.4464075 | -0.1848029 | 0.09452783 |  |  |  | -0.01357004 | 0.4868159 | 0.01439926
0.4466342 | -0.184631 | 0.09452783 |  |  |  | -0.01357156 | 0.4868547 | 0.01439926
0.446861 | -0.1844592 | 0.09452783 |  |  |  | -0.01357309 | 0.4868935 | 0.01439926
0.4470878 | -0.1842873 | 0.09452783 |  |  |  | -0.01357461 | 0.4869323 | 0.01439926
0.4473146 | -0.1841154 | 0.09452783 |  |  |  | -0.01357614 | 0.486971 | 0.01433036
0.4475305 | -0.183839 | 0.09452783 |  |  |  | -0.01358706 | 0.4870696 | 0.01433036
0.4475194 | -0.1837345 | 0.09452783 |  |  |  | -0.01359798 | 0.4871682 | 0.01433036
0.4475084 | -0.18363 | 0.09452783 |  |  |  | -0.0136089 | 0.4872667 | 0.01433036
0.4474974 | -0.1835255 | 0.09452783 |  |  |  | -0.01361982 | 0.4873653 | 0.01433036
0.4474864 | -0.183421 | 0.09452783 |  |  |  | -0.01363074 | 0.487464 | 0.01433036
0.4474754 | -0.1833165 | 0.09452783 |  |  |  | -0.01364166 | 0.4875626 | 0.01433036
0.4474643 | -0.183212 | 0.09452783 |  |  |  | -0.01365258 | 0.4876613 | 0.01433036
0.4474533 | -0.1831075 | 0.09452783 |  |  |  | -0.0136635 | 0.4877599 | 0.01433036
0.4474428 | -0.183092 | 0.09452783 |  |  |  | -0.01366988 | 0.4878602 | 0.01433036
0.4474323 | -0.1830765 | 0.09452783 |  |  |  | -0.01367626 | 0.4879605 | 0.01433036
0.4474217 | -0.183061 | 0.09452783 |  |  |  | -0.01368264 | 0.4880608 | 0.01433036
0.4474112 | -0.1830455 | 0.09452783 |  |  |  | -0.01368903 | 0.4881611 | 0.01433036
0.4474007 | -0.18303 | 0.09452783 |  |  |  | -0.01369541 | 0.4882614 | 0.01433036
0.4473901 | -0.1830145 | 0.09452783 |  |  |  | -0.01370179 | 0.4883617 | 0.01433036
0.4473796 | -0.182999 | 0.09452783 |  |  |  | -0.01370817 | 0.488462 | 0.01433036
0.4473691 | -0.1829834 | 0.09452783 |  |  |  | -0.01371454 | 0.4885623 | 0.01433036
0.4473758 | -0.1830886 | 0.09452783 |  |  |  | -0.01368545 | 0.4885164 | 0.01433036
0.4473825 | -0.1831938 | 0.09452783 |  |  |  | -0.01365636 | 0.4884706 | 0.01433036
0.4473892 | -0.183299 | 0.09452783 |  |  |  | -0.01362726 | 0.4884249 | 0.01433036
0.4473959 | -0.1834042 | 0.09437803 |  |  |  | -0.01359817 | 0.4883792 | 0.01433036
0.4474026 | -0.1835094 | 0.09437803 |  |  |  | -0.01356908 | 0.4883336 | 0.01433036
0.4474093 | -0.1836145 | 0.09437803 |  |  |  | -0.01353998 | 0.4882881 | 0.01433036
0.447416 | -0.1837197 | 0.09437803 |  |  |  | -0.01351089 | 0.4882426 | 0.01433036
0.4474227 | -0.1838249 | 0.09437803 |  |  |  | -0.0134818 | 0.4881973 | 0.01433036
0.4473462 | -0.1838552 | 0.09437803 |  |  |  | -0.01348423 | 0.4882094 | 0.01433036
0.4472698 | -0.1838854 | 0.09437803 |  |  |  | -0.01348666 | 0.4882214 | 0.01433036
0.4471933 | -0.1839157 | 0.09437803 |  |  |  | -0.01348909 | 0.4882335 | 0.01433036
0.4471169 | -0.1839459 | 0.09437803 |  |  |  | -0.01349152 | 0.4882456 | 0.01433036
0.4470404 | -0.1839762 | 0.09437803 |  |  |  | -0.01349396 | 0.4882577 | 0.01433036
0.446964 | -0.1840065 | 0.09437803 |  |  |  | -0.01349639 | 0.4882699 | 0.01433036
0.4468875 | -0.1840367 | 0.09437803 |  |  |  | -0.01349882 | 0.488282 | 0.01433036
0.4468111 | -0.184067 | 0.09437803 |  |  |  | -0.01350125 | 0.4882941 | 0.01433036
0.4468894 | -0.1840765 | 0.09422822 |  |  |  | -0.0135009 | 0.4882609 | 0.01433036
0.4469677 | -0.1840859 | 0.09422822 |  |  |  | -0.01350055 | 0.4882277 | 0.01433036
0.4470461 | -0.1840954 | 0.09422822 |  |  |  | -0.0135002 | 0.4881945 | 0.01433036
0.4471244 | -0.1841049 | 0.09422822 |  |  |  | -0.01349986 | 0.4881613 | 0.01433036
0.4472028 | -0.1841143 | 0.09422822 |  |  |  | -0.01349951 | 0.4881281 | 0.01433036
0.4472811 | -0.1841238 | 0.09422822 |  |  |  | -0.01349916 | 0.4880949 | 0.01433036
0.4473595 | -0.1841333 | 0.09422822 |  |  |  | -0.01349881 | 0.4880618 | 0.01433036
0.4474378 | -0.1841428 | 0.09422822 |  |  |  | -0.01349846 | 0.4880286 | 0.01433036
0.4474381 | -0.1841243 | 0.09422822 |  |  |  | -0.01351431 | 0.4880358 | 0.01433036
0.4474385 | -0.1841059 | 0.09422822 |  |  |  | -0.01353016 | 0.488043 | 0.01433036
0.4474388 | -0.1840875 | 0.09422822 |  |  |  | -0.01354602 | 0.4880503 | 0.01433036
0.4474392 | -0.184069 | 0.09422822 |  |  |  | -0.01356187 | 0.4880575 | 0.01433036
0.4474395 | -0.1840506 | 0.09422822 |  |  |  | -0.01357772 | 0.4880648 | 0.01433036
0.4474399 | -0.1840322 | 0.09422822 |  |  |  | -0.01359357 | 0.4880721 | 0.01433036
0.4474402 | -0.1840137 | 0.09422822 |  |  |  | -0.01360941 | 0.4880795 | 0.01433036
0.4474406 | -0.1839953 | 0.09422822 |  |  |  | -0.01362526 | 0.4880869 | 0.01433036
0.4474364 | -0.1839913 | 0.09422822 |  |  |  | -0.01394556 | 0.4902636 | 0.01433036
0.4474322 | -0.1839873 | 0.09422822 |  |  |  | -0.01426584 | 0.4924404 | 0.01433036
0.447428 | -0.1839832 | 0.09422822 |  |  |  | -0.01458611 | 0.4946173 | 0.01439926
0.4474238 | -0.1839792 | 0.09422822 |  |  |  | -0.01490636 | 0.4967941 | 0.01439926
0.4474196 | -0.1839752 | 0.09422822 |  |  |  | -0.01554682 | 0.5011478 | 0.01481263
0.4474154 | -0.1839712 | 0.09422822 |  |  |  | -0.01586703 | 0.5033246 | 0.01508821
0.4474112 | -0.1839671 | 0.09422822 |  |  |  | -0.01618722 | 0.5055015 | 0.01605276
0.447407 | -0.1839631 | 0.09422822 |  |  |  | -0.01694732 | 0.5089936 | 0.01674172
0.447473 | -0.1839825 | 0.09422822 |  |  |  | -0.01732733 | 0.5107397 | 0.01715509
0.447539 | -0.1840019 | 0.09422822 |  |  |  | -0.01770731 | 0.5124859 | 0.01674172
0.447605 | -0.1840213 | 0.09422822 |  |  |  | -0.01808726 | 0.5142322 | 0.01777516
0.447671 | -0.1840407 | 0.09422822 |  |  |  | -0.01846719 | 0.5159785 | 0.01777516
0.447737 | -0.1840601 | 0.09422822 |  |  |  | -0.01884708 | 0.5177249 | 0.01846412
0.447803 | -0.1840795 | 0.09422822 |  |  |  | -0.01922695 | 0.5194714 | 0.01825743
0.447869 | -0.1840989 | 0.09422822 |  |  |  | -0.01924459 | 0.5203805 | 0.01825743
0.447935 | -0.1841183 | 0.09422822 |  |  |  | -0.01927988 | 0.5221986 | 0.01846412
0.4479024 | -0.1841296 | 0.09422822 |  |  |  | -0.0193328 | 0.5249261 | 0.01715509
0.4478697 | -0.1841408 | 0.09422822 |  |  |  | -0.01935044 | 0.5258354 | 0.01715509
0.4478371 | -0.1841521 | 0.09422822 |  |  |  | -0.01996042 | 0.5314084 | 0.01646613
0.4478044 | -0.1841634 | 0.09422822 |  |  |  | -0.02035529 | 0.5345177 | 0.01674172
0.4477718 | -0.1841746 | 0.09407841 |  |  |  | -0.02075015 | 0.5376271 | 0.01681061
0.4477392 | -0.1841859 | 0.09407841 |  |  |  | -0.02153276 | 0.5453021 | 0.01722399
0.4477065 | -0.1841972 | 0.09407841 |  |  |  | -0.02182534 | 0.5483625 | 0.01853301
0.4476739 | -0.1842084 | 0.09407841 |  |  |  | -0.02270307 | 0.5575455 | 0.01956645
0.4476519 | -0.1841889 | 0.09407841 |  |  |  | -0.02299564 | 0.5606069 | 0.01935976
0.4476299 | -0.1841694 | 0.09407841 |  |  |  | -0.02348974 | 0.5640353 | 0.02059989
0.4476079 | -0.1841498 | 0.09407841 |  |  |  | -0.02369129 | 0.5644019 | 0.02032431
0.4475859 | -0.1841303 | 0.09407841 |  |  |  | -0.02389283 | 0.5647686 | 0.02059989
0.4475639 | -0.1841108 | 0.09407841 |  |  |  | -0.02429591 | 0.5655019 | 0.02087548
0.447542 | -0.1840912 | 0.09407841 |  |  |  | -0.02449745 | 0.5658686 | 0.02087548
0.44752 | -0.1840717 | 0.09407841 |  |  |  | -0.02488201 | 0.5660389 | 0.0204621
0.447498 | -0.1840522 | 0.09407841 |  |  |  | -0.02482645 | 0.5643493 | 0.01991093
0.4480818 | -0.1844977 | 0.09407841 |  |  |  | -0.02480793 | 0.5637862 | 0.01949756
0.4486656 | -0.1849432 | 0.09407841 |  |  |  | -0.0247894 | 0.5632231 | 0.01949756
0.4492494 | -0.1853887 | 0.09407841 |  |  |  | -0.02477087 | 0.56266 | 0.01942866
0.4498332 | -0.1858342 | 0.09407841 |  |  |  | -0.02475233 | 0.5620969 | 0.01942866
0.4504171 | -0.1862797 | 0.09557648 |  |  |  | -0.02477263 | 0.5622589 | 0.01942866
0.4510009 | -0.1867252 | 0.1033664 |  |  |  | -0.02479294 | 0.562421 | 0.01935976
0.4515847 | -0.1871708 | 0.1033664 |  |  |  | -0.02481324 | 0.5625831 | 0.01935976
0.4521685 | -0.1876163 | 0.1047147 |  |  |  | -0.02483354 | 0.5627453 | 0.01929087
0.4523632 | -0.1872663 | 0.1024676 |  |  |  | -0.02487414 | 0.5630697 | 0.01915308
0.4524282 | -0.1871497 | 0.1024676 |  |  |  | -0.02489444 | 0.563232 | 0.01915308
0.4526229 | -0.1867998 | 0.09857261 |  |  |  | -0.02491474 | 0.5633943 | 0.01915308
0.4526878 | -0.1866831 | 0.09827299 |  |  |  | -0.02490696 | 0.5633347 | 0.01915308
0.4535855 | -0.1871452 | 0.09827299 |  |  |  | -0.02489919 | 0.5632752 | 0.01915308
0.4544833 | -0.1876072 | 0.09872241 |  |  |  | -0.02489141 | 0.5632156 | 0.01915308
0.4553812 | -0.1880692 | 0.09872241 |  |  |  | -0.02488364 | 0.5631561 | 0.01915308
0.456279 | -0.188531 | 0.09902202 |  |  |  | -0.02487586 | 0.5630965 | 0.01915308
0.4571768 | -0.1889928 | 0.0984228 |  |  |  | -0.02486809 | 0.563037 | 0.01915308
0.4580747 | -0.1894545 | 0.1035162 |  |  |  | -0.02486031 | 0.5629774 | 0.01915308
0.4597975 | -0.1904536 | 0.1065123 |  |  |  | -0.02485254 | 0.5629179 | 0.01915308
0.4596512 | -0.1906054 | 0.1060629 |  |  |  | -0.02484631 | 0.5629047 | 0.01915308
0.4595781 | -0.1906812 | 0.1060629 |  |  |  | -0.02483385 | 0.5628784 | 0.01908418
0.459505 | -0.190757 | 0.1030668 |  |  |  | -0.02482762 | 0.5628652 | 0.01908418
0.4594319 | -0.1908327 | 0.1030668 |  |  |  | -0.02482139 | 0.562852 | 0.01908418
0.4593588 | -0.1909084 | 0.1030668 |  |  |  | -0.02481516 | 0.5628389 | 0.01908418
0.4592857 | -0.1909841 | 0.1015687 |  |  |  | -0.02480893 | 0.5628257 | 0.01908418
0.4601982 | -0.1913535 | 0.1014189 |  |  |  | -0.0248027 | 0.5628125 | 0.01908418
0.4611107 | -0.191723 | 0.1014189 |  |  |  | -0.02481367 | 0.5630235 | 0.01908418
0.4629357 | -0.1924618 | 0.1030668 |  |  |  | -0.02482463 | 0.5632344 | 0.01908418
0.4647608 | -0.1932006 | 0.1060629 |  |  |  | -0.02483559 | 0.5634454 | 0.01908418
0.4665183 | -0.1939534 | 0.1102575 |  |  |  | -0.02484656 | 0.5636563 | 0.01908418
0.4664507 | -0.1939675 | 0.1102575 |  |  |  | -0.02485752 | 0.5638673 | 0.01908418
0.4663831 | -0.1939815 | 0.1102575 |  |  |  | -0.02486849 | 0.5640782 | 0.01908418
0.4663155 | -0.1939956 | 0.1107069 |  |  |  | -0.02487945 | 0.5642892 | 0.01908418
0.4662479 | -0.1940096 | 0.1071116 |  |  |  | -0.02489041 | 0.5645002 | 0.01908418
0.4661803 | -0.1940236 | 0.1077108 |  |  |  | -0.02488606 | 0.5643491 | 0.01908418
0.4661127 | -0.1940376 | 0.107561 |  |  |  | -0.0248817 | 0.564198 | 0.01908418
0.4660452 | -0.1940516 | 0.107561 |  |  |  | -0.02487734 | 0.564047 | 0.01908418
0.4659588 | -0.1940353 | 0.1062127 |  |  |  | -0.02487298 | 0.563896 | 0.01908418
0.4658724 | -0.1940189 | 0.1059131 |  |  |  | -0.02486861 | 0.5637451 | 0.01908418
0.4656997 | -0.1939861 | 0.1062127 |  |  |  | -0.02486424 | 0.5635943 | 0.01908418
0.4656134 | -0.1939697 | 0.1054637 |  |  |  | -0.02485987 | 0.5634435 | 0.01908418
0.465527 | -0.1939532 | 0.1054637 |  |  |  | -0.02485549 | 0.5632927 | 0.01908418
0.4654407 | -0.1939368 | 0.1053139 |  |  |  | -0.02484983 | 0.5634139 | 0.01908418
0.4653544 | -0.1939204 | 0.1053139 |  |  |  | -0.02484416 | 0.5635351 | 0.01908418
0.4653416 | -0.1939412 | 0.1053139 |  |  |  | -0.0248385 | 0.5636563 | 0.01908418
0.4653288 | -0.193962 | 0.1053139 |  |  |  | -0.02483283 | 0.5637775 | 0.01908418
0.4653161 | -0.1939828 | 0.1053139 |  |  |  | -0.02482716 | 0.5638987 | 0.01908418
0.4653033 | -0.1940036 | 0.1053139 |  |  |  | -0.02482149 | 0.56402 | 0.01908418
0.4652906 | -0.1940245 | 0.1053139 |  |  |  | -0.02481581 | 0.5641412 | 0.01908418
0.4652778 | -0.1940453 | 0.1053139 |  |  |  | -0.02481014 | 0.5642624 | 0.01908418
0.4652651 | -0.1940661 | 0.1053139 |  |  |  | -0.02481124 | 0.5641802 | 0.01908418
0.4652523 | -0.1940869 | 0.1053139 |  |  |  | -0.02481235 | 0.5640979 | 0.01908418
0.4652685 | -0.1941879 | 0.1050143 |  |  |  | -0.02481346 | 0.5640157 | 0.01908418
0.4652846 | -0.194289 | 0.1050143 |  |  |  | -0.02481457 | 0.5639335 | 0.01908418
0.4653007 | -0.19439 | 0.1050143 |  |  |  | -0.02481567 | 0.5638513 | 0.01908418
0.4653168 | -0.1944911 | 0.1050143 |  |  |  | -0.02481678 | 0.5637691 | 0.01908418
0.465333 | -0.1945921 | 0.1050143 |  |  |  | -0.02481789 | 0.5636869 | 0.01908418
0.4653491 | -0.1946931 | 0.1050143 |  |  |  | -0.02481899 | 0.5636046 | 0.01908418
0.4653652 | -0.1947942 | 0.1050143 |  |  |  | -0.02481664 | 0.5636478 | 0.01908418
0.4653814 | -0.1948952 | 0.1050143 |  |  |  | -0.02481429 | 0.563691 | 0.01908418
0.4653845 | -0.1948062 | 0.1050143 |  |  |  | -0.02481194 | 0.5637343 | 0.01908418
0.4653877 | -0.1947171 | 0.1050143 |  |  |  | -0.02480959 | 0.5637775 | 0.01908418
0.4653908 | -0.1946281 | 0.1050143 |  |  |  | -0.02480724 | 0.5638208 | 0.01908418
0.465394 | -0.1945391 | 0.1048645 |  |  |  | -0.02480489 | 0.563864 | 0.01908418
0.4653972 | -0.19445 | 0.1048645 |  |  |  | -0.02480018 | 0.5639506 | 0.01901528
0.4654003 | -0.194361 | 0.1048645 |  |  |  | -0.02509503 | 0.5661304 | 0.01901528
0.4654035 | -0.194272 | 0.1048645 |  |  |  | -0.02538986 | 0.5683103 | 0.01901528
0.4654067 | -0.1941829 | 0.1048645 |  |  |  | -0.02568467 | 0.5704903 | 0.01901528
0.4653568 | -0.1942959 | 0.1048645 |  |  |  | -0.02597945 | 0.5726704 | 0.01901528
0.4653069 | -0.1944088 | 0.1048645 |  |  |  | -0.02627422 | 0.5748506 | 0.01901528
0.465257 | -0.1945217 | 0.1048645 |  |  |  | -0.0268637 | 0.5792114 | 0.0186708
0.4652072 | -0.1946346 | 0.1048645 |  |  |  | -0.02742657 | 0.5840861 | 0.0186708
0.4651573 | -0.1947476 | 0.1048645 |  |  |  | -0.02849913 | 0.5948633 | 0.02156443
0.4651074 | -0.1948605 | 0.1048645 |  |  |  | -0.02876725 | 0.5975577 | 0.02197781
0.4650576 | -0.1949734 | 0.1048645 |  |  |  | -0.02903536 | 0.6002522 | 0.02156443
0.4650078 | -0.1950864 | 0.1048645 |  |  |  | -0.02932869 | 0.6031731 | 0.02314904
0.4649989 | -0.1950354 | 0.1048645 |  |  |  | -0.02937914 | 0.6036259 | 0.02363131
0.4649899 | -0.1949845 | 0.1048645 |  |  |  | -0.02942959 | 0.6040786 | 0.02294235
0.464981 | -0.1949335 | 0.1048645 |  |  |  | -0.02945482 | 0.6043049 | 0.02301125
0.4649721 | -0.1948826 | 0.1047147 |  |  |  | -0.02948004 | 0.6045313 | 0.02184002
0.4649632 | -0.1948316 | 0.1047147 |  |  |  | -0.03009052 | 0.6089291 | 0.02197781
0.4649543 | -0.1947805 | 0.1047147 |  |  |  | -0.03038314 | 0.6110149 | 0.02128885
0.4649454 | -0.1947295 | 0.1047147 |  |  |  | -0.03067575 | 0.6131007 | 0.02121995
0.4649365 | -0.1946784 | 0.1047147 |  |  |  | -0.03096835 | 0.6151867 | 0.02121995
0.4649568 | -0.1947321 | 0.1047147 |  |  |  | -0.03126095 | 0.6172726 | 0.02121995
0.4649771 | -0.1947858 | 0.1047147 |  |  |  | -0.03155353 | 0.6193587 | 0.02121995
0.4649974 | -0.1948395 | 0.1047147 |  |  |  | -0.03254035 | 0.6255973 | 0.02294235
0.4650177 | -0.1948933 | 0.1047147 |  |  |  | -0.03427595 | 0.6359791 | 0.02590488
0.465038 | -0.194947 | 0.1047147 |  |  |  | -0.03450027 | 0.638239 | 0.02618046
0.4650583 | -0.1950007 | 0.1047147 |  |  |  | -0.03437744 | 0.6384227 | 0.02542261
0.4650786 | -0.1950544 | 0.1047147 |  |  |  | -0.03431601 | 0.6385145 | 0.02542261
0.4650989 | -0.1951081 | 0.1047147 |  |  |  | -0.03419312 | 0.6386985 | 0.02432027
0.4651038 | -0.1950714 | 0.1047147 |  |  |  | -0.03417582 | 0.6386643 | 0.02363131
0.4651088 | -0.1950346 | 0.1047147 |  |  |  | -0.03421998 | 0.6385383 | 0.02363131
0.4651137 | -0.1949979 | 0.1047147 |  |  |  | -0.03430827 | 0.6382863 | 0.02349352
0.4651186 | -0.1949612 | 0.1047147 |  |  |  | -0.03435241 | 0.6381604 | 0.02349352
0.4651235 | -0.1949245 | 0.1047147 |  |  |  | -0.03439655 | 0.6380346 | 0.02349352
0.4651285 | -0.1948877 | 0.1047147 |  |  |  | -0.03444068 | 0.6379088 | 0.02349352
0.4651334 | -0.194851 | 0.1047147 |  |  |  | -0.03448481 | 0.6377831 | 0.02349352
0.4651383 | -0.1948143 | 0.1047147 |  |  |  | -0.03445553 | 0.6377912 | 0.02349352
0.4652033 | -0.1947326 | 0.1047147 |  |  |  | -0.03442626 | 0.6377994 | 0.02349352
0.4652682 | -0.1946509 | 0.1047147 |  |  |  | -0.03439698 | 0.6378075 | 0.02349352
0.4653331 | -0.1945692 | 0.1047147 |  |  |  | -0.03436769 | 0.6378157 | 0.02349352
0.4653981 | -0.1944875 | 0.1047147 |  |  |  | -0.0343384 | 0.637824 | 0.02349352
0.465463 | -0.1944058 | 0.1047147 |  |  |  | -0.03430911 | 0.6378322 | 0.02349352
0.4655279 | -0.1943241 | 0.1047147 |  |  |  | -0.03426391 | 0.6377934 | 0.02342463
0.4655929 | -0.1942423 | 0.1047147 |  |  |  | -0.03427729 | 0.637738 | 0.02342463
0.4656578 | -0.1941606 | 0.1045649 |  |  |  | -0.03429067 | 0.6376827 | 0.02342463
0.4656699 | -0.1941617 | 0.1045649 |  |  |  | -0.03430406 | 0.6376275 | 0.02342463
0.4656821 | -0.1941627 | 0.1045649 |  |  |  | -0.03431744 | 0.6375724 | 0.02342463
0.4656942 | -0.1941638 | 0.1045649 |  |  |  | -0.03433082 | 0.6375173 | 0.02342463
0.4657063 | -0.1941648 | 0.1045649 |  |  |  | -0.03434421 | 0.6374623 | 0.02342463
0.4657185 | -0.1941659 | 0.1045649 |  |  |  | -0.03435759 | 0.6374074 | 0.02342463
0.4657306 | -0.1941669 | 0.1045649 |  |  |  | -0.03434044 | 0.6372428 | 0.02342463
0.4657428 | -0.194168 | 0.1045649 |  |  |  | -0.03432328 | 0.6370781 | 0.02342463
0.4657549 | -0.194169 | 0.1045649 |  |  |  | -0.03430613 | 0.6369135 | 0.02342463
0.46576 | -0.194171 | 0.1045649 |  |  |  | -0.03428897 | 0.6367489 | 0.02342463
0.4657651 | -0.1941729 | 0.1045649 |  |  |  | -0.03427181 | 0.6365842 | 0.02342463
0.4657703 | -0.1941749 | 0.1045649 |  |  |  | -0.03425465 | 0.6364196 | 0.02342463
0.4657754 | -0.1941768 | 0.1045649 |  |  |  | -0.03423749 | 0.636255 | 0.02342463
0.4657805 | -0.1941788 | 0.1045649 |  |  |  | -0.03422032 | 0.6360904 | 0.02342463
0.4657856 | -0.1941808 | 0.1045649 |  |  |  | -0.03420709 | 0.6361609 | 0.02342463
0.4657908 | -0.1941827 | 0.1045649 |  |  |  | -0.03419385 | 0.6362315 | 0.02342463
0.4657959 | -0.1941847 | 0.1045649 |  |  |  | -0.03418062 | 0.636302 | 0.02342463
0.4663315 | -0.1943057 | 0.1045649 |  |  |  | -0.03416738 | 0.6363726 | 0.02342463
0.4668671 | -0.1944267 | 0.1045649 |  |  |  | -0.03415415 | 0.6364432 | 0.02342463
0.4674027 | -0.1945478 | 0.1045649 |  |  |  | -0.03412768 | 0.6365844 | 0.02335573
0.4679383 | -0.1946688 | 0.1045649 |  |  |  | -0.03411444 | 0.6366551 | 0.02335573
0.468474 | -0.1947898 | 0.1044151 |  |  |  | -0.03411096 | 0.6365963 | 0.02335573
0.4690097 | -0.1949109 | 0.1044151 |  |  |  | -0.03410748 | 0.6365375 | 0.02335573
0.4695454 | -0.1950319 | 0.1059131 |  |  |  | -0.034104 | 0.6364788 | 0.02335573
0.4700948 | -0.195468 | 0.1107069 |  |  |  | -0.03410051 | 0.63642 | 0.02335573
0.4701016 | -0.1956255 | 0.1190961 |  |  |  | -0.03409703 | 0.6363612 | 0.02335573
0.4701084 | -0.1957831 | 0.1131038 |  |  |  | -0.03409355 | 0.6363024 | 0.02335573
0.4701152 | -0.1959406 | 0.1143023 |  |  |  | -0.03409007 | 0.6362437 | 0.02335573
0.470122 | -0.1960981 | 0.1149015 |  |  |  | -0.03408659 | 0.6361849 | 0.02335573
0.4701289 | -0.1962556 | 0.1149015 |  |  |  | -0.03408859 | 0.6363173 | 0.02335573
0.4701357 | -0.1964131 | 0.1140027 |  |  |  | -0.0340906 | 0.6364497 | 0.02335573
0.4707637 | -0.1965278 | 0.1125046 |  |  |  | -0.0340926 | 0.6365821 | 0.02335573
0.4713917 | -0.1966425 | 0.1110065 |  |  |  | -0.03409461 | 0.6367145 | 0.02335573
0.4720196 | -0.1967571 | 0.1110065 |  |  |  | -0.03409661 | 0.6368469 | 0.02335573
0.4726476 | -0.1968717 | 0.1104073 |  |  |  | -0.03409862 | 0.6369793 | 0.02335573
0.4739036 | -0.1971009 | 0.1107069 |  |  |  | -0.03410062 | 0.6371117 | 0.02335573
0.4745316 | -0.1972155 | 0.1098081 |  |  |  | -0.03410263 | 0.6372441 | 0.02335573
0.4751596 | -0.19733 | 0.1107069 |  |  |  | -0.03407944 | 0.6368036 | 0.02335573
0.4753472 | -0.1972831 | 0.1196953 |  |  |  | -0.03405626 | 0.6363631 | 0.02335573
0.475535 | -0.1972363 | 0.1181972 |  |  |  | -0.03403307 | 0.6359226 | 0.02335573
0.4756289 | -0.1972128 | 0.1181972 |  |  |  | -0.03400989 | 0.6354821 | 0.02335573
0.4757229 | -0.1971894 | 0.1181972 |  |  |  | -0.0339867 | 0.6350416 | 0.02335573
0.4758169 | -0.1971659 | 0.117598 |  |  |  | -0.03396352 | 0.6346011 | 0.02335573
0.4759109 | -0.1971424 | 0.1180474 |  |  |  | -0.03394033 | 0.6341606 | 0.02335573
0.47676 | -0.1977291 | 0.1150513 |  |  |  | -0.03391715 | 0.6337201 | 0.02335573
0.4776092 | -0.1983157 | 0.1147517 |  |  |  | -0.03422397 | 0.6359224 | 0.02335573
0.4784584 | -0.1989021 | 0.1135532 |  |  |  | -0.03483751 | 0.6403271 | 0.02335573
0.4801572 | -0.2000744 | 0.1137031 |  |  |  | -0.03545088 | 0.6447319 | 0.02273567
0.4810067 | -0.2006603 | 0.112205 |  |  |  | -0.03575751 | 0.6469344 | 0.02308015
0.4818563 | -0.2012461 | 0.1128042 |  |  |  | -0.03647463 | 0.6528393 | 0.02604267
0.4827059 | -0.2018316 | 0.1137031 |  |  |  | -0.03657861 | 0.6543392 | 0.02686942
0.482852 | -0.202095 | 0.1152011 |  |  |  | -0.03668258 | 0.6558391 | 0.02748949
0.482998 | -0.2023583 | 0.1196953 |  |  |  | -0.03689051 | 0.6588389 | 0.02838513
0.4831441 | -0.2026216 | 0.1196953 |  |  |  | -0.03699446 | 0.6603389 | 0.02852293
0.4834361 | -0.2031482 | 0.1241895 |  |  |  | -0.03709842 | 0.6618388 | 0.02852293
0.4835822 | -0.2034114 | 0.1240397 |  |  |  | -0.03720195 | 0.6633124 | 0.02859182
0.4837282 | -0.2036746 | 0.1240397 |  |  |  | -0.0372011 | 0.6632596 | 0.0272139
0.4840853 | -0.2038572 | 0.1172984 |  |  |  | -0.03720025 | 0.6632068 | 0.02748949
0.4841909 | -0.2038169 | 0.1172984 |  |  |  | -0.03719982 | 0.6631804 | 0.02673163
0.4842964 | -0.2037766 | 0.1158003 |  |  |  | -0.03719938 | 0.663154 | 0.02659384
0.4846131 | -0.2036557 | 0.1169988 |  |  |  | -0.03719895 | 0.6631276 | 0.02652494
0.4847187 | -0.2036154 | 0.1169988 |  |  |  | -0.03815709 | 0.6697913 | 0.02624936
0.4845551 | -0.2035981 | 0.1169988 |  |  |  | -0.03911495 | 0.6764553 | 0.02680053
0.4842279 | -0.2035633 | 0.1166992 |  |  |  | -0.03975337 | 0.6808981 | 0.02845403
0.4840644 | -0.2035459 | 0.1166992 |  |  |  | -0.0398797 | 0.6823154 | 0.02996974
0.4839008 | -0.2035285 | 0.1165494 |  |  |  | -0.03992181 | 0.6827881 | 0.03003864
0.4837372 | -0.2035111 | 0.1165494 |  |  |  | -0.03996392 | 0.683261 | 0.02990085
0.4835736 | -0.2034938 | 0.1165494 |  |  |  | -0.04000603 | 0.6837339 | 0.02962526
0.4834101 | -0.2034764 | 0.1165494 |  |  |  | -0.04009025 | 0.6846802 | 0.02886741
0.4834058 | -0.2034753 | 0.1165494 |  |  |  | -0.04008647 | 0.6847263 | 0.02852293
0.4834016 | -0.2034742 | 0.1165494 |  |  |  | -0.04008269 | 0.6847725 | 0.02831624
0.4833973 | -0.2034731 | 0.1165494 |  |  |  | -0.04007512 | 0.6848651 | 0.02804065
0.4833931 | -0.203472 | 0.1165494 |  |  |  | -0.04007134 | 0.6849115 | 0.02804065
0.4833889 | -0.203471 | 0.1163996 |  |  |  | -0.04006377 | 0.6850044 | 0.02797176
0.4833846 | -0.2034699 | 0.1163996 |  |  |  | -0.04005998 | 0.685051 | 0.02797176
0.4833804 | -0.2034688 | 0.1163996 |  |  |  | -0.04005397 | 0.6849527 | 0.02797176
0.4833761 | -0.2034677 | 0.1163996 |  |  |  | -0.04004797 | 0.6848545 | 0.02790286
0.4834465 | -0.2034285 | 0.1163996 |  |  |  | -0.04003596 | 0.6846579 | 0.02790286
0.4835169 | -0.2033894 | 0.1163996 |  |  |  | -0.04002996 | 0.6845597 | 0.02790286
0.4835873 | -0.2033502 | 0.1163996 |  |  |  | -0.04001794 | 0.6843632 | 0.02783397
0.4836576 | -0.203311 | 0.1163996 |  |  |  | -0.04001194 | 0.684265 | 0.02783397
0.483728 | -0.2032718 | 0.1163996 |  |  |  | -0.0400168 | 0.684282 | 0.02783397
0.4837984 | -0.2032326 | 0.1163996 |  |  |  | -0.04002167 | 0.6842989 | 0.02783397
0.4838688 | -0.2031935 | 0.1163996 |  |  |  | -0.04002654 | 0.6843159 | 0.02783397
0.4839391 | -0.2031543 | 0.1162498 |  |  |  | -0.0400314 | 0.6843329 | 0.02783397
0.4839535 | -0.2031419 | 0.1162498 |  |  |  | -0.04003627 | 0.6843499 | 0.02783397
0.4839678 | -0.2031295 | 0.1162498 |  |  |  | -0.04004114 | 0.6843669 | 0.02783397
0.4839821 | -0.2031172 | 0.1162498 |  |  |  | -0.040046 | 0.6843839 | 0.02783397
0.4839964 | -0.2031048 | 0.1162498 |  |  |  | -0.04005087 | 0.6844009 | 0.02783397
0.4840107 | -0.2030924 | 0.1162498 |  |  |  | -0.04000477 | 0.6842082 | 0.02783397
0.4840251 | -0.20308 | 0.1162498 |  |  |  | -0.03995868 | 0.6840154 | 0.02783397
0.4840394 | -0.2030676 | 0.1162498 |  |  |  | -0.03991258 | 0.6838227 | 0.02783397
0.4840537 | -0.2030552 | 0.1162498 |  |  |  | -0.03986648 | 0.68363 | 0.02783397
0.484009 | -0.2030342 | 0.1162498 |  |  |  | -0.03982038 | 0.6834373 | 0.02783397
0.4839643 | -0.2030131 | 0.1162498 |  |  |  | -0.03977428 | 0.6832446 | 0.02783397
0.4839196 | -0.2029921 | 0.1162498 |  |  |  | -0.03972818 | 0.6830519 | 0.02783397
0.4838749 | -0.2029711 | 0.1162498 |  |  |  | -0.03968208 | 0.6828592 | 0.02776507
0.4838302 | -0.2029501 | 0.1162498 |  |  |  | -0.0396827 | 0.6829497 | 0.02776507
0.4837855 | -0.202929 | 0.1162498 |  |  |  | -0.03968332 | 0.6830402 | 0.02776507
0.4837408 | -0.202908 | 0.1162498 |  |  |  | -0.03968394 | 0.6831308 | 0.02776507
0.483696 | -0.202887 | 0.1162498 |  |  |  | -0.03968456 | 0.6832214 | 0.02776507
0.4837394 | -0.2029229 | 0.1162498 |  |  |  | -0.03968518 | 0.683312 | 0.02776507
0.4837827 | -0.2029588 | 0.1162498 |  |  |  | -0.0396858 | 0.6834027 | 0.02776507
0.4838261 | -0.2029947 | 0.1162498 |  |  |  | -0.03968642 | 0.6834933 | 0.02776507
0.4838694 | -0.2030307 | 0.1161 |  |  |  | -0.03968704 | 0.683584 | 0.02776507
0.4839128 | -0.2030666 | 0.1161 |  |  |  | -0.03967891 | 0.6837654 | 0.02776507
0.4839561 | -0.2031025 | 0.1161 |  |  |  | -0.03967079 | 0.6839468 | 0.02776507
0.4839994 | -0.2031384 | 0.1161 |  |  |  | -0.03966266 | 0.6841282 | 0.02776507
0.4840428 | -0.2031743 | 0.1161 |  |  |  | -0.03965454 | 0.6843096 | 0.02776507
0.4839671 | -0.2032172 | 0.1161 |  |  |  | -0.03964641 | 0.684491 | 0.02776507
0.4838913 | -0.2032601 | 0.1161 |  |  |  | -0.03963829 | 0.6846725 | 0.02776507
0.4838156 | -0.203303 | 0.1161 |  |  |  | -0.03963016 | 0.6848539 | 0.02776507
0.4837399 | -0.2033459 | 0.1161 |  |  |  | -0.03962204 | 0.6850353 | 0.02776507
0.4836642 | -0.2033887 | 0.1161 |  |  |  | -0.03961509 | 0.6847007 | 0.02776507
0.4835885 | -0.2034316 | 0.1161 |  |  |  | -0.03960814 | 0.6843662 | 0.02776507
0.4835128 | -0.2034744 | 0.1161 |  |  |  | -0.03960119 | 0.6840317 | 0.02776507
0.483437 | -0.2035172 | 0.1161 |  |  |  | -0.03959425 | 0.6836972 | 0.02776507
0.4834184 | -0.2034421 | 0.1161 |  |  |  | -0.0395873 | 0.6833627 | 0.02776507
0.4833997 | -0.2033669 | 0.1161 |  |  |  | -0.03958035 | 0.6830281 | 0.02776507
0.483381 | -0.2032917 | 0.1161 |  |  |  | -0.0395734 | 0.6826936 | 0.02776507
0.4833624 | -0.2032165 | 0.1161 |  |  |  | -0.03956646 | 0.6823591 | 0.02776507
0.4833437 | -0.2031413 | 0.1161 |  |  |  | -0.0396432 | 0.6830475 | 0.02776507
0.4833251 | -0.2030661 | 0.1161 |  |  |  | -0.03971994 | 0.683736 | 0.02776507
0.4833064 | -0.2029909 | 0.1161 |  |  |  | -0.03979668 | 0.6844245 | 0.02776507
0.4832877 | -0.2029157 | 0.1161 |  |  |  | -0.03987341 | 0.6851129 | 0.02776507
0.4832498 | -0.2029413 | 0.1161 |  |  |  | -0.03995015 | 0.6858014 | 0.02776507
0.4832119 | -0.2029668 | 0.1161 |  |  |  | -0.04002688 | 0.6864898 | 0.02776507
0.483174 | -0.2029924 | 0.1161 |  |  |  | -0.04018034 | 0.6878668 | 0.02769617
0.4831361 | -0.203018 | 0.1161 |  |  |  | -0.04110519 | 0.6975835 | 0.03141656
0.4830603 | -0.2030691 | 0.1159501 |  |  |  | -0.04125928 | 0.6992031 | 0.03100318
0.4830223 | -0.2030947 | 0.1159501 |  |  |  | -0.04141336 | 0.7008228 | 0.03162324
0.4829844 | -0.2031202 | 0.1159501 |  |  |  | -0.04165105 | 0.7018124 | 0.02955637
0.4830328 | -0.2031318 | 0.1159501 |  |  |  | -0.04169858 | 0.7020105 | 0.0290052
0.4830812 | -0.2031434 | 0.1159501 |  |  |  | -0.04207009 | 0.7039407 | 0.02879851
0.4831296 | -0.2031549 | 0.1159501 |  |  |  | -0.04262284 | 0.707009 | 0.02941857
0.4831779 | -0.2031665 | 0.1159501 |  |  |  | -0.04289916 | 0.7085433 | 0.03017643
0.4832263 | -0.2031781 | 0.1159501 |  |  |  | -0.04345169 | 0.7116123 | 0.03224331
0.4832747 | -0.2031896 | 0.1159501 |  |  |  | -0.04400408 | 0.7146816 | 0.03327675
0.4833231 | -0.2032012 | 0.1159501 |  |  |  | -0.04388875 | 0.7154418 | 0.03286337
0.4833714 | -0.2032128 | 0.1159501 |  |  |  | -0.04377342 | 0.7162021 | 0.03162324
0.4833411 | -0.2032042 | 0.1159501 |  |  |  | -0.04371576 | 0.7165822 | 0.03120987
0.4833107 | -0.2031956 | 0.1159501 |  |  |  | -0.04360043 | 0.7173425 | 0.03093428
0.4832803 | -0.203187 | 0.1158003 |  |  |  | -0.04359605 | 0.7179155 | 0.03093428
0.4832499 | -0.2031784 | 0.1158003 |  |  |  | -0.04364933 | 0.7181083 | 0.03086539
0.4832196 | -0.2031698 | 0.1158003 |  |  |  | -0.04370262 | 0.7183011 | 0.0307276
0.4831892 | -0.2031612 | 0.1158003 |  |  |  | -0.0437559 | 0.7184939 | 0.0306587
0.4831589 | -0.2031526 | 0.1158003 |  |  |  | -0.04380919 | 0.7186867 | 0.0305898
0.4831285 | -0.203144 | 0.1158003 |  |  |  | -0.04386247 | 0.7188795 | 0.03045201
0.4847005 | -0.2033065 | 0.1155007 |  |  |  | -0.04391576 | 0.7190723 | 0.03045201
0.4867966 | -0.2035231 | 0.1152011 |  |  |  | -0.04396904 | 0.7192651 | 0.03038312
0.4875422 | -0.2038118 | 0.1174482 |  |  |  | -0.04396763 | 0.7191722 | 0.03038312
0.4882069 | -0.2045156 | 0.1271856 |  |  |  | -0.04396622 | 0.7190793 | 0.03038312
0.4884405 | -0.2045691 | 0.1271856 |  |  |  | -0.04396481 | 0.7189865 | 0.03038312
0.4886742 | -0.2046227 | 0.1256876 |  |  |  | -0.04396198 | 0.7188007 | 0.03045201
0.489609 | -0.2048367 | 0.1225416 |  |  |  | -0.04396057 | 0.7187079 | 0.03038312
0.4898427 | -0.2048902 | 0.1226914 |  |  |  | -0.04395916 | 0.718615 | 0.03038312
0.4900764 | -0.2049436 | 0.1225416 |  |  |  | -0.04395774 | 0.7185222 | 0.03038312
0.49052 | -0.2051964 | 0.1235903 |  |  |  | -0.04399549 | 0.7183362 | 0.03038312
0.4909636 | -0.2054491 | 0.1250883 |  |  |  | -0.04403325 | 0.7181503 | 0.03038312
0.4914072 | -0.2057018 | 0.1250883 |  |  |  | -0.044071 | 0.7179644 | 0.03038312
0.4922944 | -0.206207 | 0.1343763 |  |  |  | -0.04410874 | 0.7177784 | 0.03038312
0.4931815 | -0.2067121 | 0.1343763 |  |  |  | -0.04414649 | 0.7175925 | 0.03038312
0.4936251 | -0.2069646 | 0.1337771 |  |  |  | -0.04418424 | 0.7174066 | 0.03031422
0.4938099 | -0.2070168 | 0.1336273 |  |  |  | -0.04422198 | 0.7172207 | 0.03031422
0.4943641 | -0.2071733 | 0.127635 |  |  |  | -0.04425973 | 0.7170348 | 0.03031422
0.4951031 | -0.207382 | 0.1262868 |  |  |  | -0.04423692 | 0.7169973 | 0.03031422
0.4951384 | -0.2073539 | 0.1259872 |  |  |  | -0.04421412 | 0.7169599 | 0.03031422
0.4951915 | -0.2073116 | 0.1256876 |  |  |  | -0.04419131 | 0.7169225 | 0.03031422
0.4952092 | -0.2072975 | 0.1256876 |  |  |  | -0.04416851 | 0.7168851 | 0.03031422
0.4952269 | -0.2072834 | 0.1255378 |  |  |  | -0.0441457 | 0.7168477 | 0.03031422
0.4952446 | -0.2072692 | 0.1255378 |  |  |  | -0.04412289 | 0.7168103 | 0.03031422
0.4951942 | -0.2072683 | 0.1255378 |  |  |  | -0.04410009 | 0.7167728 | 0.03031422
0.4951437 | -0.2072674 | 0.1255378 |  |  |  | -0.04407728 | 0.7167354 | 0.03031422
0.4950933 | -0.2072664 | 0.1255378 |  |  |  | -0.04409607 | 0.7166184 | 0.03031422
0.4950429 | -0.2072655 | 0.1255378 |  |  |  | -0.04411486 | 0.7165016 | 0.03031422
0.4949925 | -0.2072646 | 0.1255378 |  |  |  | -0.04413365 | 0.7163848 | 0.03031422
0.4949421 | -0.2072636 | 0.1255378 |  |  |  | -0.04415244 | 0.7162681 | 0.03031422
0.4948413 | -0.2072617 | 0.1253879 |  |  |  | -0.04417123 | 0.7161514 | 0.03031422
0.4948378 | -0.2072399 | 0.1253879 |  |  |  | -0.04419002 | 0.7160349 | 0.03031422
0.4948343 | -0.207218 | 0.1253879 |  |  |  | -0.04420881 | 0.7159185 | 0.03031422
0.4948309 | -0.2071962 | 0.1253879 |  |  |  | -0.04422759 | 0.7158022 | 0.03031422
0.4948274 | -0.2071743 | 0.1253879 |  |  |  | -0.04424344 | 0.7158035 | 0.03031422
0.4948239 | -0.2071525 | 0.1253879 |  |  |  | -0.04425928 | 0.715805 | 0.03031422
0.4948204 | -0.2071306 | 0.1253879 |  |  |  | -0.04427511 | 0.7158065 | 0.03031422
0.494817 | -0.2071088 | 0.1253879 |  |  |  | -0.04429093 | 0.715808 | 0.03031422
0.4948135 | -0.2070869 | 0.1253879 |  |  |  | -0.04430674 | 0.7158096 | 0.03031422
0.494814 | -0.2070855 | 0.1253879 |  |  |  | -0.04432255 | 0.7158113 | 0.03031422
0.4948146 | -0.2070841 | 0.1253879 |  |  |  | -0.04433834 | 0.715813 | 0.03031422
0.4948151 | -0.2070828 | 0.1252381 |  |  |  | -0.04435413 | 0.7158148 | 0.03031422
0.4948156 | -0.2070814 | 0.1252381 |  |  |  | -0.04435881 | 0.715907 | 0.03031422
0.4948162 | -0.20708 | 0.1252381 |  |  |  | -0.0443635 | 0.7159991 | 0.03031422
0.4948167 | -0.2070786 | 0.1252381 |  |  |  | -0.04436818 | 0.7160912 | 0.03031422
0.4948173 | -0.2070773 | 0.1252381 |  |  |  | -0.04437287 | 0.7161834 | 0.03031422
0.4948178 | -0.2070759 | 0.1252381 |  |  |  | -0.04437755 | 0.7162756 | 0.03031422
0.4948191 | -0.2070674 | 0.1252381 |  |  |  | -0.04438224 | 0.7163677 | 0.03031422
0.4948205 | -0.2070589 | 0.1252381 |  |  |  | -0.04438692 | 0.7164599 | 0.03031422
0.4948218 | -0.2070504 | 0.1252381 |  |  |  | -0.0443916 | 0.7165521 | 0.03031422
0.4948232 | -0.2070419 | 0.1252381 |  |  |  | -0.04438904 | 0.7165531 | 0.03031422
0.4948245 | -0.2070334 | 0.1252381 |  |  |  | -0.04438648 | 0.7165541 | 0.03031422
0.4948259 | -0.2070249 | 0.1252381 |  |  |  | -0.04438391 | 0.7165551 | 0.03031422
0.4948272 | -0.2070164 | 0.1252381 |  |  |  | -0.04438135 | 0.7165561 | 0.03031422
0.4948285 | -0.2070079 | 0.1252381 |  |  |  | -0.04437879 | 0.7165571 | 0.03031422
0.4948042 | -0.2069638 | 0.1250883 |  |  |  | -0.04437622 | 0.7165581 | 0.03031422
0.4947799 | -0.2069197 | 0.1250883 |  |  |  | -0.04437366 | 0.7165591 | 0.03031422
0.4947556 | -0.2068756 | 0.1250883 |  |  |  | -0.0443711 | 0.7165601 | 0.03031422
0.4947313 | -0.2068315 | 0.1250883 |  |  |  | -0.04455371 | 0.7179767 | 0.03031422
0.4947071 | -0.2067874 | 0.1250883 |  |  |  | -0.04473632 | 0.7193934 | 0.03031422
0.4946829 | -0.2067433 | 0.1250883 |  |  |  | -0.04510154 | 0.7222267 | 0.03024533
0.4946587 | -0.2066991 | 0.1250883 |  |  |  | -0.04528414 | 0.7236433 | 0.03038312
0.4946345 | -0.206655 | 0.1250883 |  |  |  | -0.04546674 | 0.72506 | 0.0306587
0.4946585 | -0.2066403 | 0.1250883 |  |  |  | -0.04564934 | 0.7264767 | 0.03141656
0.4946825 | -0.2066255 | 0.1250883 |  |  |  | -0.04583194 | 0.7278934 | 0.0323811
0.4947065 | -0.2066108 | 0.1250883 |  |  |  | -0.04585457 | 0.7278996 | 0.0341035
0.4947306 | -0.206596 | 0.1250883 |  |  |  | -0.0458772 | 0.7279058 | 0.03437908
0.4947546 | -0.2065813 | 0.1250883 |  |  |  | -0.04592247 | 0.7279184 | 0.03493025
0.4947786 | -0.2065666 | 0.1250883 |  |  |  | -0.0459451 | 0.7279247 | 0.03458577
0.4948266 | -0.2065371 | 0.1249385 |  |  |  | -0.04599037 | 0.7279373 | 0.03348344
0.4948146 | -0.2065341 | 0.1249385 |  |  |  | -0.046013 | 0.7279437 | 0.03307006
0.4948025 | -0.2065312 | 0.1249385 |  |  |  | -0.0462236 | 0.7295137 | 0.03279448
0.4947905 | -0.2065283 | 0.1249385 |  |  |  | -0.04643418 | 0.7310839 | 0.03265668
0.4947784 | -0.2065253 | 0.1249385 |  |  |  | -0.04664476 | 0.7326543 | 0.03245
0.4947664 | -0.2065224 | 0.1249385 |  |  |  | -0.04748702 | 0.7389381 | 0.03203662
0.4947544 | -0.2065194 | 0.1249385 |  |  |  | -0.04769757 | 0.7405095 | 0.03203662
0.4947423 | -0.2065164 | 0.1249385 |  |  |  | -0.04783124 | 0.741016 | 0.03327675
0.4947303 | -0.2065135 | 0.1249385 |  |  |  | -0.04789806 | 0.7412696 | 0.03437908
0.4947307 | -0.2065239 | 0.1249385 |  |  |  | -0.0480317 | 0.7417775 | 0.03596369
0.4947311 | -0.2065342 | 0.1249385 |  |  |  | -0.04816532 | 0.7422863 | 0.03596369
0.4947315 | -0.2065446 | 0.1249385 |  |  |  | -0.0482949 | 0.7423478 | 0.03513694
0.4947319 | -0.206555 | 0.1249385 |  |  |  | -0.04842046 | 0.7419615 | 0.03458577
0.4947324 | -0.2065654 | 0.1249385 |  |  |  | -0.04854602 | 0.7415754 | 0.03424129
0.4947328 | -0.2065758 | 0.1249385 |  |  |  | -0.0486088 | 0.7413824 | 0.0341035
0.4947332 | -0.2065862 | 0.1247887 |  |  |  | -0.04867157 | 0.7411895 | 0.03396571
0.4947336 | -0.2065966 | 0.1247887 |  |  |  | -0.04873434 | 0.7409966 | 0.03396571
0.4947297 | -0.2066082 | 0.1247887 |  |  |  | -0.04894099 | 0.7429219 | 0.03396571
0.4947257 | -0.2066199 | 0.1247887 |  |  |  | -0.04914765 | 0.7448473 | 0.03396571
0.4947218 | -0.2066315 | 0.1247887 |  |  |  | -0.0493543 | 0.7467727 | 0.03396571
0.4947179 | -0.2066432 | 0.1247887 |  |  |  | -0.04976759 | 0.7506236 | 0.0358259
0.4947061 | -0.2066781 | 0.1243393 |  |  |  | -0.04997424 | 0.7525492 | 0.03679044
0.4947022 | -0.2066897 | 0.1240397 |  |  |  | -0.05018089 | 0.7544747 | 0.03761719
0.4947397 | -0.2067524 | 0.1232907 |  |  |  | -0.05038754 | 0.7564003 | 0.03809946
0.4948148 | -0.2068777 | 0.1231409 |  |  |  | -0.05042341 | 0.7566392 | 0.03823726
0.49489 | -0.207003 | 0.1232907 |  |  |  | -0.05045928 | 0.7568783 | 0.03809946
0.4949276 | -0.2070656 | 0.1237401 |  |  |  | -0.05053101 | 0.7573569 | 0.03713492
0.4949652 | -0.2071282 | 0.1237401 |  |  |  | -0.05056687 | 0.7575963 | 0.03658375
0.4950027 | -0.2071908 | 0.1237401 |  |  |  | -0.05063857 | 0.7580756 | 0.0358259
0.4954638 | -0.2074114 | 0.1237401 |  |  |  | -0.05067442 | 0.7583154 | 0.03568811
0.4973081 | -0.2082937 | 0.1325787 |  |  |  | -0.05069469 | 0.7582995 | 0.03568811
0.4977692 | -0.2085142 | 0.1477091 |  |  |  | -0.05071495 | 0.7582835 | 0.03555031
0.499039 | -0.2092464 | 0.1379717 |  |  |  | -0.05073522 | 0.7582675 | 0.03555031
0.500082 | -0.2101196 | 0.1490574 |  |  |  | -0.05075549 | 0.7582516 | 0.03548142
0.5004297 | -0.2104106 | 0.1331779 |  |  |  | -0.05077576 | 0.7582357 | 0.03548142
0.5014727 | -0.2112835 | 0.130781 |  |  |  | -0.05083655 | 0.7581879 | 0.03520583
0.5022684 | -0.2115499 | 0.130781 |  |  |  | -0.05075138 | 0.7587686 | 0.03513694
0.5030642 | -0.2118163 | 0.130781 |  |  |  | -0.05066621 | 0.7593499 | 0.03506804
0.50386 | -0.2120827 | 0.130781 |  |  |  | -0.05062362 | 0.7596408 | 0.03506804
0.5046559 | -0.212349 | 0.130781 |  |  |  | -0.05058103 | 0.7599318 | 0.03506804
0.5054518 | -0.2126153 | 0.130781 |  |  |  | -0.05053844 | 0.7602231 | 0.03506804
0.5070438 | -0.2131479 | 0.1345261 |  |  |  | -0.05049585 | 0.7605145 | 0.03506804
0.5078398 | -0.2134142 | 0.1390203 |  |  |  | -0.05051349 | 0.7606907 | 0.03506804
0.5076888 | -0.2135126 | 0.1490574 |  |  |  | -0.05053112 | 0.7608668 | 0.03506804
0.5076134 | -0.2135619 | 0.1436643 |  |  |  | -0.05054875 | 0.761043 | 0.03506804
0.507538 | -0.2136111 | 0.1430651 |  |  |  | -0.05056639 | 0.7612193 | 0.03506804
0.5074626 | -0.2136603 | 0.1420165 |  |  |  | -0.05058402 | 0.7613955 | 0.03506804
0.5073873 | -0.2137095 | 0.1495068 |  |  |  | -0.05060166 | 0.7615718 | 0.03506804
0.5072577 | -0.2138344 | 0.1358744 |  |  |  | -0.05061929 | 0.761748 | 0.03506804
0.5072994 | -0.2138872 | 0.1468103 |  |  |  | -0.05063693 | 0.7619243 | 0.03506804
0.5073203 | -0.2139136 | 0.1342265 |  |  |  | -0.05061336 | 0.7619977 | 0.03499915
0.5073412 | -0.21394 | 0.1342265 |  |  |  | -0.0505898 | 0.762071 | 0.03499915
0.5073621 | -0.2139664 | 0.1342265 |  |  |  | -0.05056623 | 0.7621443 | 0.03499915
0.507383 | -0.2139928 | 0.1342265 |  |  |  | -0.05054267 | 0.7622177 | 0.03499915
0.507404 | -0.2140192 | 0.1340767 |  |  |  | -0.0505191 | 0.7622911 | 0.03499915
0.5073901 | -0.2140542 | 0.1336273 |  |  |  | -0.05049554 | 0.7623645 | 0.03499915
0.5073624 | -0.214124 | 0.1334775 |  |  |  | -0.05047197 | 0.7624379 | 0.03499915
0.5073486 | -0.2141589 | 0.1334775 |  |  |  | -0.05044841 | 0.7625113 | 0.03499915
0.5073348 | -0.2141938 | 0.1334775 |  |  |  | -0.05040569 | 0.7623764 | 0.03499915
0.5073211 | -0.2142288 | 0.1334775 |  |  |  | -0.05036297 | 0.7622415 | 0.03499915
0.5073073 | -0.2142637 | 0.1334775 |  |  |  | -0.05032025 | 0.7621066 | 0.03499915
0.5072935 | -0.2142986 | 0.1334775 |  |  |  | -0.05027752 | 0.7619717 | 0.03499915
0.5072608 | -0.2143397 | 0.1334775 |  |  |  | -0.0502348 | 0.7618369 | 0.03499915
0.507228 | -0.2143809 | 0.1334775 |  |  |  | -0.05019207 | 0.761702 | 0.03499915
0.5071952 | -0.214422 | 0.1334775 |  |  |  | -0.05014935 | 0.7615671 | 0.03499915
0.5071624 | -0.2144631 | 0.1334775 |  |  |  | -0.05010662 | 0.7614323 | 0.03499915
0.5071297 | -0.2145043 | 0.1334775 |  |  |  | -0.05010535 | 0.7614124 | 0.03499915
0.5070969 | -0.2145454 | 0.1334775 |  |  |  | -0.05010408 | 0.7613926 | 0.03499915
0.5070641 | -0.2145865 | 0.1334775 |  |  |  | -0.05010281 | 0.7613728 | 0.03499915
0.5070314 | -0.2146276 | 0.1334775 |  |  |  | -0.05010154 | 0.7613529 | 0.03499915
0.5070232 | -0.21457 | 0.1334775 |  |  |  | -0.05010027 | 0.7613331 | 0.03499915
0.507015 | -0.2145123 | 0.1334775 |  |  |  | -0.050099 | 0.7613134 | 0.03499915
0.5070069 | -0.2144546 | 0.1334775 |  |  |  | -0.05009773 | 0.7612936 | 0.03499915
0.5069987 | -0.214397 | 0.1334775 |  |  |  | -0.05009646 | 0.7612738 | 0.03499915
0.5069906 | -0.2143393 | 0.1334775 |  |  |  | -0.05009703 | 0.7611511 | 0.03499915
0.5069825 | -0.2142817 | 0.1334775 |  |  |  | -0.0500976 | 0.7610285 | 0.03499915
0.5069743 | -0.214224 | 0.1334775 |  |  |  | -0.05009817 | 0.7609058 | 0.03499915
0.5069662 | -0.2141663 | 0.1334775 |  |  |  | -0.05009875 | 0.7607832 | 0.03499915
0.5069551 | -0.214092 | 0.1334775 |  |  |  | -0.05009932 | 0.7606606 | 0.03499915
0.5069439 | -0.2140177 | 0.1334775 |  |  |  | -0.05009989 | 0.760538 | 0.03499915
0.5069327 | -0.2139433 | 0.1334775 |  |  |  | -0.05010046 | 0.7604154 | 0.03499915
0.5069216 | -0.213869 | 0.1334775 |  |  |  | -0.05010104 | 0.7602928 | 0.03493025
0.5069104 | -0.2137946 | 0.1333277 |  |  |  | -0.05008795 | 0.7603103 | 0.03493025
0.5068993 | -0.2137202 | 0.1333277 |  |  |  | -0.05007487 | 0.7603277 | 0.03493025
0.5068881 | -0.2136458 | 0.1333277 |  |  |  | -0.05006179 | 0.7603451 | 0.03493025
0.5068769 | -0.2135714 | 0.1333277 |  |  |  | -0.05004871 | 0.7603626 | 0.03493025
0.5069459 | -0.2135721 | 0.1331779 |  |  |  | -0.05003563 | 0.76038 | 0.03493025
0.5069804 | -0.2135724 | 0.1331779 |  |  |  | -0.05002255 | 0.7603974 | 0.03493025
0.5070149 | -0.2135727 | 0.1331779 |  |  |  | -0.05000947 | 0.7604149 | 0.03493025
0.5070494 | -0.213573 | 0.1331779 |  |  |  | -0.04999639 | 0.7604323 | 0.03493025
0.5070838 | -0.2135734 | 0.1331779 |  |  |  | -0.04999852 | 0.760474 | 0.03493025
0.5071183 | -0.2135737 | 0.1331779 |  |  |  | -0.05000064 | 0.7605158 | 0.03493025
0.5071528 | -0.213574 | 0.1331779 |  |  |  | -0.05000277 | 0.7605575 | 0.03493025
0.5071544 | -0.2135733 | 0.1331779 |  |  |  | -0.05000489 | 0.7605993 | 0.03493025
0.507156 | -0.2135726 | 0.1331779 |  |  |  | -0.05000702 | 0.7606411 | 0.03493025
0.5071575 | -0.2135719 | 0.1331779 |  |  |  | -0.05000914 | 0.7606829 | 0.03493025
0.5071591 | -0.2135712 | 0.1330281 |  |  |  | -0.05001127 | 0.7607248 | 0.03493025
0.5071607 | -0.2135704 | 0.1330281 |  |  |  | -0.05001339 | 0.7607666 | 0.03493025
0.5071623 | -0.2135697 | 0.1330281 |  |  |  | -0.05001025 | 0.7608327 | 0.03493025
0.5071639 | -0.213569 | 0.1330281 |  |  |  | -0.05000711 | 0.7608987 | 0.03493025
0.5071654 | -0.2135682 | 0.1330281 |  |  |  | -0.05000397 | 0.7609648 | 0.03493025
0.5071932 | -0.213565 | 0.1330281 |  |  |  | -0.05000082 | 0.7610308 | 0.03493025
0.507221 | -0.2135619 | 0.1330281 |  |  |  | -0.04999768 | 0.7610969 | 0.03493025
0.5072487 | -0.2135587 | 0.1330281 |  |  |  | -0.04999454 | 0.7611629 | 0.03493025
0.5072765 | -0.2135555 | 0.1330281 |  |  |  | -0.0499914 | 0.7612289 | 0.03493025
0.5073043 | -0.2135524 | 0.1330281 |  |  |  | -0.04998825 | 0.761295 | 0.03493025
0.507332 | -0.2135492 | 0.1330281 |  |  |  | -0.05021116 | 0.7630025 | 0.03493025
0.5073598 | -0.213546 | 0.1328783 |  |  |  | -0.05043402 | 0.76471 | 0.03493025
0.5073876 | -0.2135428 | 0.1328783 |  |  |  | -0.05065685 | 0.7664176 | 0.03493025
0.5074212 | -0.2135325 | 0.1328783 |  |  |  | -0.05087963 | 0.7681252 | 0.03493025
0.5074549 | -0.2135221 | 0.1328783 |  |  |  | -0.0513251 | 0.7715406 | 0.03479246
0.5074886 | -0.2135117 | 0.1328783 |  |  |  | -0.05154777 | 0.7732484 | 0.03541252
0.5075222 | -0.2135012 | 0.1328783 |  |  |  | -0.05183366 | 0.7754019 | 0.0374105
0.5075559 | -0.2134908 | 0.1328783 |  |  |  | -0.05189692 | 0.7758477 | 0.03851284
0.5075896 | -0.2134804 | 0.1328783 |  |  |  | -0.05202343 | 0.7767393 | 0.03961518
0.5076232 | -0.2134699 | 0.1328783 |  |  |  | -0.05208668 | 0.7771852 | 0.03954628
0.5076569 | -0.2134595 | 0.1328783 |  |  |  | -0.05227645 | 0.7785228 | 0.03823726
0.5076572 | -0.2134851 | 0.1328783 |  |  |  | -0.052263 | 0.7786659 | 0.03782388
0.5076575 | -0.2135106 | 0.1328783 |  |  |  | -0.05224955 | 0.7788091 | 0.0375483
0.5076578 | -0.2135362 | 0.1328783 |  |  |  | -0.05223609 | 0.7789523 | 0.0374105
0.5076581 | -0.2135618 | 0.1327285 |  |  |  | -0.05220918 | 0.7792386 | 0.03727271
0.5076585 | -0.2135873 | 0.1327285 |  |  |  | -0.05219572 | 0.7793818 | 0.03727271
0.5076588 | -0.2136129 | 0.1327285 |  |  |  | -0.05218227 | 0.779525 | 0.03727271
0.5076591 | -0.2136384 | 0.1327285 |  |  |  | -0.05216881 | 0.7796683 | 0.03727271
0.5076594 | -0.2136639 | 0.1327285 |  |  |  | -0.05257772 | 0.781711 | 0.03720382
0.5076676 | -0.2136598 | 0.1327285 |  |  |  | -0.05339551 | 0.7857966 | 0.03713492
0.5076759 | -0.2136556 | 0.1327285 |  |  |  | -0.0538044 | 0.7878394 | 0.0375483
0.5076841 | -0.2136515 | 0.1327285 |  |  |  | -0.05421327 | 0.7898821 | 0.03823726
0.5076923 | -0.2136473 | 0.1327285 |  |  |  | -0.05503101 | 0.7939677 | 0.04113089
0.5077006 | -0.2136432 | 0.1327285 |  |  |  | -0.05543987 | 0.7960104 | 0.03444798
0.5077088 | -0.213639 | 0.1327285 |  |  |  | -0.05541403 | 0.7963604 | 0.04181985
0.5077253 | -0.2136306 | 0.1321292 |  |  |  | -0.05536236 | 0.7970606 | 0.04175095
0.5083616 | -0.2138074 | 0.1318296 |  |  |  | -0.05531068 | 0.7977612 | 0.04057972
0.5096341 | -0.2141604 | 0.1319794 |  |  |  | -0.05528485 | 0.7981118 | 0.04002855
0.5102704 | -0.2143367 | 0.1331779 |  |  |  | -0.05523317 | 0.7988131 | 0.0392018
0.5109067 | -0.2145129 | 0.1481585 |  |  |  | -0.05528961 | 0.7985533 | 0.03906401
0.5121794 | -0.214865 | 0.1445632 |  |  |  | -0.05534605 | 0.7982935 | 0.03885732
0.5128157 | -0.2150408 | 0.1466605 |  |  |  | -0.05540249 | 0.7980338 | 0.03885732
0.5128539 | -0.2150348 | 0.1484581 |  |  |  | -0.05545893 | 0.7977741 | 0.03878842
0.5128922 | -0.2150287 | 0.1487577 |  |  |  | -0.05551537 | 0.7975145 | 0.03878842
0.5129304 | -0.2150226 | 0.149357 |  |  |  | -0.05557181 | 0.7972549 | 0.03878842
0.5129687 | -0.2150165 | 0.1457616 |  |  |  | -0.05562826 | 0.7969953 | 0.03878842
0.5130069 | -0.2150104 | 0.1448628 |  |  |  | -0.0556847 | 0.7967359 | 0.03878842
0.5130452 | -0.2150043 | 0.1436643 |  |  |  | -0.05581378 | 0.79655 | 0.03858174
0.5130834 | -0.2149981 | 0.1427655 |  |  |  | -0.05585681 | 0.7964881 | 0.03844394
0.5137416 | -0.2154137 | 0.141567 |  |  |  | -0.05589984 | 0.7964263 | 0.03837505
0.5149816 | -0.2162572 | 0.1412674 |  |  |  | -0.05594287 | 0.7963645 | 0.03830615
0.5156017 | -0.2166789 | 0.1421663 |  |  |  | -0.0559859 | 0.7963028 | 0.03830615
0.5162218 | -0.2171005 | 0.1418667 |  |  |  | -0.05602893 | 0.7962412 | 0.03830615
0.516842 | -0.2175222 | 0.1405184 |  |  |  | -0.05600097 | 0.7962725 | 0.03830615
0.5174622 | -0.2179439 | 0.1421663 |  |  |  | -0.05597301 | 0.7963039 | 0.03830615
0.518276 | -0.2183858 | 0.1562481 |  |  |  | -0.05594505 | 0.7963353 | 0.03830615
0.5183405 | -0.2183925 | 0.1562481 |  |  |  | -0.0559171 | 0.7963667 | 0.03830615
0.518405 | -0.2183992 | 0.1563979 |  |  |  | -0.05586118 | 0.7964296 | 0.03837505
0.518534 | -0.2184127 | 0.1526527 |  |  |  | -0.05583322 | 0.796461 | 0.03837505
0.5187719 | -0.2184932 | 0.01393199 |  |  |  | -0.05580526 | 0.7964925 | 0.03837505
0.5189453 | -0.218567 | 0.1489076 |  |  |  | -0.0558141 | 0.7964016 | 0.03837505
0.5191188 | -0.2186408 | 0.1463608 |  |  |  | -0.05582293 | 0.7963107 | 0.03837505
0.5192922 | -0.2187146 | 0.145462 |  |  |  | -0.05583177 | 0.7962198 | 0.03837505
0.5194656 | -0.2187883 | 0.145462 |  |  |  | -0.05584061 | 0.7961289 | 0.03837505
0.519639 | -0.2188621 | 0.145462 |  |  |  | -0.05584944 | 0.796038 | 0.03837505
0.5198125 | -0.2189359 | 0.145462 |  |  |  | -0.05585828 | 0.7959471 | 0.03837505
0.5199859 | -0.2190097 | 0.145462 |  |  |  | -0.05586711 | 0.7958562 | 0.03837505
0.5200388 | -0.219101 | 0.145462 |  |  |  | -0.05587595 | 0.7957654 | 0.03837505
0.5201446 | -0.2192838 | 0.1450126 |  |  |  | -0.05587315 | 0.7957403 | 0.03837505
0.5202505 | -0.2194665 | 0.1448628 |  |  |  | -0.05587036 | 0.7957152 | 0.03837505
0.5203034 | -0.2195578 | 0.1450126 |  |  |  | -0.05586756 | 0.7956902 | 0.03837505
0.5203564 | -0.2196492 | 0.144713 |  |  |  | -0.05586476 | 0.7956651 | 0.03837505
0.5204093 | -0.2197405 | 0.144713 |  |  |  | -0.05586197 | 0.7956401 | 0.03837505
0.5203388 | -0.2197347 | 0.1445632 |  |  |  | -0.05585917 | 0.795615 | 0.03837505
0.5202684 | -0.219729 | 0.144713 |  |  |  | -0.05585637 | 0.7955899 | 0.03837505
0.5201979 | -0.2197233 | 0.1445632 |  |  |  | -0.05585357 | 0.7955649 | 0.03837505
0.5201275 | -0.2197175 | 0.1445632 |  |  |  | -0.05585849 | 0.7955265 | 0.03837505
0.5200571 | -0.2197118 | 0.1445632 |  |  |  | -0.05586341 | 0.7954882 | 0.03837505
0.5199867 | -0.219706 | 0.1445632 |  |  |  | -0.05586833 | 0.7954499 | 0.03837505
0.5199163 | -0.2197003 | 0.1445632 |  |  |  | -0.05587325 | 0.7954115 | 0.03837505
0.519846 | -0.2196945 | 0.1445632 |  |  |  | -0.05587817 | 0.7953732 | 0.03837505
0.5198462 | -0.2196972 | 0.1445632 |  |  |  | -0.05588308 | 0.7953349 | 0.03837505
0.5198465 | -0.2196999 | 0.1445632 |  |  |  | -0.055888 | 0.7952966 | 0.03837505
0.5198471 | -0.2197052 | 0.1444134 |  |  |  | -0.05589292 | 0.7952582 | 0.03837505
0.5198474 | -0.2197078 | 0.1444134 |  |  |  | -0.05588989 | 0.7950731 | 0.03837505
0.5198476 | -0.2197105 | 0.1444134 |  |  |  | -0.05588686 | 0.7948879 | 0.03837505
0.5198479 | -0.2197131 | 0.1444134 |  |  |  | -0.05588383 | 0.7947027 | 0.03837505
0.5198482 | -0.2197158 | 0.1444134 |  |  |  | -0.05588079 | 0.7945175 | 0.03837505
0.5197828 | -0.2197068 | 0.1444134 |  |  |  | -0.05587776 | 0.7943324 | 0.03837505
0.5197173 | -0.2196978 | 0.1444134 |  |  |  | -0.05587472 | 0.7941472 | 0.03837505
0.5196518 | -0.2196889 | 0.1444134 |  |  |  | -0.05587169 | 0.793962 | 0.03837505
0.5195864 | -0.2196799 | 0.1444134 |  |  |  | -0.05586865 | 0.7937769 | 0.03837505
0.5195209 | -0.2196709 | 0.1444134 |  |  |  | -0.05581194 | 0.7941015 | 0.03837505
0.5194555 | -0.219662 | 0.1442636 |  |  |  | -0.05575523 | 0.7944262 | 0.03837505
0.51939 | -0.219653 | 0.1442636 |  |  |  | -0.05569851 | 0.7947508 | 0.03837505
0.5193246 | -0.219644 | 0.1442636 |  |  |  | -0.05564178 | 0.7950755 | 0.03837505
0.5192683 | -0.2196422 | 0.1442636 |  |  |  | -0.05558504 | 0.7954002 | 0.03837505
0.5192119 | -0.2196404 | 0.1442636 |  |  |  | -0.0555283 | 0.7957249 | 0.03837505
0.5191556 | -0.2196385 | 0.1442636 |  |  |  | -0.05547155 | 0.7960496 | 0.03837505
0.5190993 | -0.2196367 | 0.1442636 |  |  |  | -0.0554148 | 0.7963743 | 0.03837505
0.5190429 | -0.2196349 | 0.1442636 |  |  |  | -0.05543897 | 0.7964969 | 0.03837505
0.5189866 | -0.219633 | 0.1442636 |  |  |  | -0.05546314 | 0.7966196 | 0.03837505
0.5189303 | -0.2196312 | 0.1442636 |  |  |  | -0.0554873 | 0.7967423 | 0.03837505
0.5188739 | -0.2196294 | 0.1442636 |  |  |  | -0.05551147 | 0.7968649 | 0.03837505
0.5188765 | -0.2196415 | 0.1441137 |  |  |  | -0.05553564 | 0.7969876 | 0.03837505
0.518879 | -0.2196536 | 0.1441137 |  |  |  | -0.0555598 | 0.7971103 | 0.03837505
0.5188816 | -0.2196657 | 0.1441137 |  |  |  | -0.05558397 | 0.797233 | 0.03837505
0.5188841 | -0.2196778 | 0.1441137 |  |  |  | -0.05560813 | 0.7973557 | 0.03837505
0.5188867 | -0.21969 | 0.1441137 |  |  |  | -0.05581193 | 0.7995957 | 0.03837505
0.5188892 | -0.2197021 | 0.1441137 |  |  |  | -0.05601572 | 0.8018358 | 0.03837505
0.5188918 | -0.2197142 | 0.1441137 |  |  |  | -0.05621949 | 0.804076 | 0.03837505
0.5188944 | -0.2197263 | 0.1441137 |  |  |  | -0.05642326 | 0.8063163 | 0.03809946
0.5189049 | -0.2197265 | 0.1441137 |  |  |  | -0.05683078 | 0.8107972 | 0.0408553
0.5189154 | -0.2197266 | 0.1441137 |  |  |  | -0.05703452 | 0.8130377 | 0.03527473
0.518926 | -0.2197268 | 0.1441137 |  |  |  | -0.05721847 | 0.8146784 | 0.04374893
0.5189365 | -0.219727 | 0.1441137 |  |  |  | -0.05719868 | 0.8140785 | 0.04374893
0.518947 | -0.2197272 | 0.1441137 |  |  |  | -0.0571393 | 0.8122787 | 0.04188874
0.5189681 | -0.2197275 | 0.1439639 |  |  |  | -0.0571195 | 0.8116788 | 0.04133757
0.5189786 | -0.2197277 | 0.1439639 |  |  |  | -0.0570997 | 0.8110789 | 0.04106199
0.51898 | -0.2197294 | 0.1439639 |  |  |  | -0.05707991 | 0.8104791 | 0.04099309
0.5189813 | -0.2197311 | 0.1439639 |  |  |  | -0.05744924 | 0.8130732 | 0.0408553
0.5189826 | -0.2197327 | 0.1439639 |  |  |  | -0.05781857 | 0.8156673 | 0.0408553
0.518984 | -0.2197344 | 0.1439639 |  |  |  | -0.0581879 | 0.8182614 | 0.0408553
0.5189853 | -0.2197361 | 0.1439639 |  |  |  | -0.05855722 | 0.8208555 | 0.04078641
0.5189866 | -0.2197377 | 0.1439639 |  |  |  | -0.05966518 | 0.8286378 | 0.04678035
0.518988 | -0.2197394 | 0.1439639 |  |  |  | -0.0600345 | 0.8312319 | 0.04395562
0.5189893 | -0.2197411 | 0.1439639 |  |  |  | -0.06004773 | 0.8308567 | 0.04519575
0.5189541 | -0.2197393 | 0.1439639 |  |  |  | -0.06006096 | 0.8304816 | 0.04526464
0.518919 | -0.2197376 | 0.1439639 |  |  |  | -0.06007419 | 0.8301065 | 0.04622919
0.5188838 | -0.2197358 | 0.1439639 |  |  |  | -0.06008742 | 0.8297316 | 0.04533354
0.5188486 | -0.219734 | 0.1438141 |  |  |  | -0.06010065 | 0.8293568 | 0.04540244
0.5188134 | -0.2197323 | 0.1438141 |  |  |  | -0.06011388 | 0.828982 | 0.04464458
0.5187783 | -0.2197305 | 0.1438141 |  |  |  | -0.06012711 | 0.8286074 | 0.04409341
0.5187431 | -0.2197288 | 0.1438141 |  |  |  | -0.06014033 | 0.8282329 | 0.04402452
0.5187079 | -0.219727 | 0.1438141 |  |  |  | -0.06018248 | 0.8285587 | 0.04340445
0.5187438 | -0.2197323 | 0.1438141 |  |  |  | -0.06026678 | 0.8292103 | 0.04312887
0.5187796 | -0.2197376 | 0.1438141 |  |  |  | -0.06030893 | 0.8295361 | 0.04292218
0.5188155 | -0.2197429 | 0.1423161 |  |  |  | -0.06035108 | 0.829862 | 0.04278439
0.5188514 | -0.2197482 | 0.1435145 |  |  |  | -0.06039323 | 0.8301879 | 0.04250881
0.5188873 | -0.2197535 | 0.1435145 |  |  |  | -0.06043538 | 0.8305138 | 0.04237101
0.5189232 | -0.2197588 | 0.1435145 |  |  |  | -0.06047753 | 0.8308397 | 0.04237101
0.5189591 | -0.2197642 | 0.1435145 |  |  |  | -0.06046564 | 0.8306874 | 0.04230212
0.518995 | -0.2197695 | 0.1435145 |  |  |  | -0.06045375 | 0.830535 | 0.04230212
0.5196431 | -0.2200214 | 0.1435145 |  |  |  | -0.06044186 | 0.8303827 | 0.04223322
0.5209393 | -0.2205254 | 0.1436643 |  |  |  | -0.06042997 | 0.8302303 | 0.04230212
0.5215874 | -0.2207774 | 0.1433647 |  |  |  | -0.06041808 | 0.8300779 | 0.04230212
0.5222355 | -0.2210293 | 0.1442636 |  |  |  | -0.06040619 | 0.8299256 | 0.04230212
0.5235317 | -0.2215333 | 0.1544504 |  |  |  | -0.0603943 | 0.8297732 | 0.04230212
0.5241799 | -0.2217852 | 0.1580457 |  |  |  | -0.06038241 | 0.8296209 | 0.04230212
0.5241908 | -0.2219033 | 0.1608921 |  |  |  | -0.06035206 | 0.8296786 | 0.04230212
0.5242018 | -0.2220214 | 0.1625399 |  |  |  | -0.06032171 | 0.8297363 | 0.04223322
0.5242127 | -0.2221394 | 0.1628395 |  |  |  | -0.06029136 | 0.8297941 | 0.04223322
0.5242237 | -0.2222574 | 0.1619407 |  |  |  | -0.06026101 | 0.8298518 | 0.04223322
0.5242456 | -0.2224933 | 0.1596936 |  |  |  | -0.06023067 | 0.8299095 | 0.04223322
0.5242566 | -0.2226112 | 0.1563979 |  |  |  | -0.06020032 | 0.8299672 | 0.04223322
0.5250978 | -0.2229014 | 0.1548998 |  |  |  | -0.06016997 | 0.830025 | 0.04223322
0.525928 | -0.2230738 | 0.1546002 |  |  |  | -0.06013962 | 0.8300827 | 0.04216433
0.5267582 | -0.2232462 | 0.1546002 |  |  |  | -0.06013453 | 0.8302546 | 0.04216433
0.5275884 | -0.2234186 | 0.1543006 |  |  |  | -0.06012945 | 0.8304265 | 0.04250881
0.529249 | -0.2237634 | 0.1548998 |  |  |  | -0.06012436 | 0.8305983 | 0.04216433
0.5309097 | -0.2241081 | 0.1605925 |  |  |  | -0.06011928 | 0.8307702 | 0.04216433
0.5307435 | -0.2245272 | 0.1701801 |  |  |  | -0.06011419 | 0.8309421 | 0.04216433
0.5306881 | -0.2246668 | 0.1700303 |  |  |  | -0.06010911 | 0.831114 | 0.04216433
0.5306327 | -0.2248064 | 0.1685322 |  |  |  | -0.06010402 | 0.8312858 | 0.04209543
0.5305218 | -0.2250855 | 0.178719 |  |  |  | -0.06009894 | 0.8314577 | 0.04209543
0.5304664 | -0.225225 | 0.1616411 |  |  |  | -0.06010597 | 0.8314259 | 0.04209543
0.5311603 | -0.2254526 | 0.160143 |  |  |  | -0.060113 | 0.8313941 | 0.04209543
0.5318541 | -0.2256803 | 0.1592442 |  |  |  | -0.06012003 | 0.8313622 | 0.04209543
0.5325479 | -0.2259079 | 0.1589446 |  |  |  | -0.06012706 | 0.8313304 | 0.04209543
0.5332418 | -0.2261355 | 0.158645 |  |  |  | -0.06013409 | 0.8312986 | 0.04209543
0.5339356 | -0.2263631 | 0.158645 |  |  |  | -0.06014112 | 0.8312668 | 0.04209543
0.5346295 | -0.2265907 | 0.1575963 |  |  |  | -0.06014814 | 0.831235 | 0.04209543
0.5360172 | -0.2270458 | 0.1641878 |  |  |  | -0.06015516 | 0.8312032 | 0.04209543
0.5365973 | -0.2267872 | 0.1728766 |  |  |  | -0.06016773 | 0.8308944 | 0.04209543
0.5368874 | -0.2266579 | 0.1761723 |  |  |  | -0.0601803 | 0.8305855 | 0.04209543
0.5371776 | -0.2265286 | 0.1794681 |  |  |  | -0.06019286 | 0.8302767 | 0.04209543
0.5374677 | -0.2263993 | 0.1784194 |  |  |  | -0.06020542 | 0.8299679 | 0.04209543
0.5377579 | -0.2262699 | 0.1775206 |  |  |  | -0.06021799 | 0.8296592 | 0.04209543
0.5380481 | -0.2261406 | 0.1757229 |  |  |  | -0.06023055 | 0.8293504 | 0.04209543
0.538393 | -0.2260672 | 0.1719777 |  |  |  | -0.06024311 | 0.8290417 | 0.04209543
0.5384476 | -0.2261231 | 0.1709291 |  |  |  | -0.06025567 | 0.828733 | 0.04209543
0.5385569 | -0.2262349 | 0.1707793 |  |  |  | -0.06023617 | 0.8287603 | 0.04209543
0.5386662 | -0.2263466 | 0.1710789 |  |  |  | -0.06021666 | 0.8287875 | 0.04209543
0.5387046 | -0.2264596 | 0.1704797 |  |  |  | -0.06019715 | 0.8288148 | 0.04209543
0.5386337 | -0.2264608 | 0.1698804 |  |  |  | -0.06017765 | 0.8288421 | 0.04209543
0.5385628 | -0.2264619 | 0.1706295 |  |  |  | -0.06015814 | 0.8288693 | 0.04209543
0.5384919 | -0.2264631 | 0.169431 |  |  |  | -0.06013864 | 0.8288966 | 0.04209543
0.5384211 | -0.2264643 | 0.169431 |  |  |  | -0.06011913 | 0.8289239 | 0.04209543
0.5383502 | -0.2264655 | 0.169431 |  |  |  | -0.06009962 | 0.8289512 | 0.04209543
0.5382085 | -0.2264678 | 0.1692812 |  |  |  | -0.06011963 | 0.8289436 | 0.04209543
0.5380417 | -0.2264405 | 0.1689816 |  |  |  | -0.06013964 | 0.828936 | 0.04209543
0.5379582 | -0.2264268 | 0.1689816 |  |  |  | -0.06015964 | 0.8289284 | 0.04209543
0.5378748 | -0.2264131 | 0.1688318 |  |  |  | -0.06017965 | 0.8289208 | 0.04209543
0.5377914 | -0.2263994 | 0.1688318 |  |  |  | -0.06019966 | 0.8289132 | 0.04209543
0.5377081 | -0.2263858 | 0.1688318 |  |  |  | -0.06021967 | 0.8289056 | 0.04209543
0.5375413 | -0.2263584 | 0.1688318 |  |  |  | -0.06023967 | 0.828898 | 0.04209543
0.5373794 | -0.2263801 | 0.1688318 |  |  |  | -0.06025968 | 0.8288904 | 0.04209543
0.5370558 | -0.2264234 | 0.168682 |  |  |  | -0.06025889 | 0.8288668 | 0.04209543
0.536894 | -0.2264451 | 0.168682 |  |  |  | -0.06025809 | 0.8288431 | 0.04209543
0.5367322 | -0.2264667 | 0.168682 |  |  |  | -0.0602573 | 0.8288195 | 0.04209543
0.5365703 | -0.2264884 | 0.168682 |  |  |  | -0.0602565 | 0.8287958 | 0.04209543
0.5364085 | -0.22651 | 0.168682 |  |  |  | -0.06025491 | 0.8287485 | 0.04223322
0.5362467 | -0.2265316 | 0.1685322 |  |  |  | -0.06025411 | 0.8287249 | 0.04223322
0.5363052 | -0.226606 | 0.1685322 |  |  |  | -0.06025332 | 0.8287013 | 0.0425777
0.5363638 | -0.2266803 | 0.1685322 |  |  |  | -0.0607816 | 0.8314556 | 0.0425777
0.5364223 | -0.2267547 | 0.1685322 |  |  |  | -0.06130983 | 0.83421 | 0.04133757
0.5365394 | -0.2269033 | 0.1683824 |  |  |  | -0.061838 | 0.8369643 | 0.04188874
0.5365979 | -0.2269776 | 0.1683824 |  |  |  | -0.06236611 | 0.8397186 | 0.04175095
0.5366565 | -0.2270519 | 0.1683824 |  |  |  | -0.06447795 | 0.8507361 | 0.04781379
0.536715 | -0.2271262 | 0.1683824 |  |  |  | -0.06458473 | 0.8521917 | 0.05435891
0.5367413 | -0.2271504 | 0.1683824 |  |  |  | -0.06469151 | 0.8536474 | 0.05015626
0.5367939 | -0.2271989 | 0.1682326 |  |  |  | -0.06490505 | 0.8565588 | 0.05070742
0.5368202 | -0.2272231 | 0.1682326 |  |  |  | -0.06511858 | 0.8594705 | 0.0511208
0.5368465 | -0.2272473 | 0.1682326 |  |  |  | -0.06522534 | 0.8609264 | 0.05063853
0.5368728 | -0.2272715 | 0.1682326 |  |  |  | -0.06532583 | 0.8622739 | 0.05435891
0.5368991 | -0.2272958 | 0.1682326 |  |  |  | -0.0653133 | 0.8620571 | 0.04712483
0.5368716 | -0.2273193 | 0.1680828 |  |  |  | -0.06530704 | 0.8619487 | 0.04650477
0.5368178 | -0.2273186 | 0.1680828 |  |  |  | -0.06530077 | 0.8618403 | 0.04643588
0.536764 | -0.2273179 | 0.1680828 |  |  |  | -0.0652945 | 0.8617319 | 0.04636698
0.5367102 | -0.2273172 | 0.1680828 |  |  |  | -0.06528195 | 0.8615152 | 0.04636698
0.5366564 | -0.2273165 | 0.1680828 |  |  |  | -0.06583406 | 0.8650623 | 0.04636698
0.5366026 | -0.2273158 | 0.167933 |  |  |  | -0.06749014 | 0.8757037 | 0.04629808
0.5365488 | -0.2273151 | 0.167933 |  |  |  | -0.06969768 | 0.8898923 | 0.05215424
0.536495 | -0.2273144 | 0.167933 |  |  |  | -0.06978304 | 0.8908197 | 0.0528432
0.5365841 | -0.2273114 | 0.167933 |  |  |  | -0.06995372 | 0.8926746 | 0.05380774
0.5366733 | -0.2273083 | 0.167933 |  |  |  | -0.07012436 | 0.8945296 | 0.05601241
0.5367624 | -0.2273053 | 0.167933 |  |  |  | -0.07020966 | 0.8954571 | 0.05601241
0.5368515 | -0.2273022 | 0.167933 |  |  |  | -0.07037237 | 0.8976962 | 0.05187866
0.5369407 | -0.2272992 | 0.1677832 |  |  |  | -0.07036189 | 0.8982081 | 0.05167197
0.5370298 | -0.2272962 | 0.1677832 |  |  |  | -0.07035926 | 0.8983361 | 0.05167197
0.537119 | -0.2272931 | 0.1677832 |  |  |  | -0.07034086 | 0.8981988 | 0.05167197
0.5372081 | -0.2272901 | 0.1677832 |  |  |  | -0.07032245 | 0.8980614 | 0.05167197
0.537224 | -0.2273003 | 0.1677832 |  |  |  | -0.07030404 | 0.897924 | 0.05167197
0.5372399 | -0.2273105 | 0.1677832 |  |  |  | -0.07028564 | 0.8977866 | 0.05167197
0.5372717 | -0.2273309 | 0.1676334 |  |  |  | -0.07026723 | 0.8976493 | 0.05167197
0.5372876 | -0.2273411 | 0.1676334 |  |  |  | -0.07024882 | 0.8975119 | 0.05167197
0.5373034 | -0.2273512 | 0.1676334 |  |  |  | -0.07023042 | 0.8973745 | 0.05167197
0.5373193 | -0.2273614 | 0.1676334 |  |  |  | -0.07021201 | 0.8972372 | 0.05167197
0.5373352 | -0.2273716 | 0.1676334 |  |  |  | -0.07026075 | 0.8972062 | 0.05167197
0.5373042 | -0.2274152 | 0.1676334 |  |  |  | -0.07030949 | 0.8971753 | 0.05167197
0.5372732 | -0.2274587 | 0.1674835 |  |  |  | -0.07035822 | 0.8971443 | 0.05167197
0.5372422 | -0.2275022 | 0.1674835 |  |  |  | -0.07040696 | 0.8971134 | 0.05167197
0.5372112 | -0.2275457 | 0.1674835 |  |  |  | -0.0704557 | 0.8970824 | 0.05167197
0.5371802 | -0.2275892 | 0.1674835 |  |  |  | -0.07050443 | 0.8970515 | 0.05167197
0.5371492 | -0.2276327 | 0.1674835 |  |  |  | -0.07055317 | 0.8970206 | 0.05167197
0.5371182 | -0.2276763 | 0.1674835 |  |  |  | -0.07060191 | 0.8969896 | 0.05167197
0.5370872 | -0.2277198 | 0.1673337 |  |  |  | -0.07055106 | 0.8974632 | 0.05167197
0.537078 | -0.2277475 | 0.1673337 |  |  |  | -0.07044937 | 0.8984105 | 0.05160307
0.5370687 | -0.2277753 | 0.1673337 |  |  |  | -0.07039852 | 0.8988842 | 0.05160307
0.5370595 | -0.227803 | 0.1673337 |  |  |  | -0.07034767 | 0.899358 | 0.05160307
0.5370502 | -0.2278307 | 0.1673337 |  |  |  | -0.07029683 | 0.8998318 | 0.05160307
0.537041 | -0.2278585 | 0.1673337 |  |  |  | -0.07024598 | 0.9003057 | 0.05160307
0.5370318 | -0.2278862 | 0.1673337 |  |  |  | -0.07019513 | 0.9007797 | 0.05160307
0.5370133 | -0.2279417 | 0.1671839 |  |  |  | -0.07021135 | 0.9006537 | 0.05160307
0.5369813 | -0.2278029 | 0.1671839 |  |  |  | -0.07022756 | 0.9005278 | 0.05160307
0.5369493 | -0.2276641 | 0.1671839 |  |  |  | -0.07024378 | 0.9004018 | 0.05160307
0.5369173 | -0.2275253 | 0.1671839 |  |  |  | -0.07025999 | 0.9002759 | 0.05160307
0.5368853 | -0.2273865 | 0.1671839 |  |  |  | -0.0702762 | 0.90015 | 0.05160307
0.5368534 | -0.2272477 | 0.1671839 |  |  |  | -0.07029242 | 0.9000241 | 0.05160307
0.5368214 | -0.2271089 | 0.1671839 |  |  |  | -0.07030863 | 0.8998982 | 0.05160307
0.5367894 | -0.2269701 | 0.1670341 |  |  |  | -0.07032484 | 0.8997723 | 0.05160307
0.5367574 | -0.2268313 | 0.1670341 |  |  |  | -0.07031874 | 0.8996656 | 0.05153418
0.5367602 | -0.2270463 | 0.1670341 |  |  |  | -0.07031264 | 0.8995589 | 0.05153418
0.5367631 | -0.2272612 | 0.1670341 |  |  |  | -0.07030654 | 0.8994522 | 0.05153418
0.5367744 | -0.2281212 | 0.1656859 |  |  |  | -0.07030044 | 0.8993455 | 0.05153418
0.5367801 | -0.2285511 | 0.1650866 |  |  |  | -0.07029434 | 0.8992388 | 0.05153418
0.5374057 | -0.2288001 | 0.1650866 |  |  |  | -0.07028824 | 0.8991321 | 0.05153418
0.5380312 | -0.2290491 | 0.1650866 |  |  |  | -0.07028213 | 0.8990254 | 0.05153418
0.5386568 | -0.2292981 | 0.1650866 |  |  |  | -0.07027603 | 0.8989188 | 0.05153418
0.539908 | -0.229796 | 0.1770712 |  |  |  | -0.07027406 | 0.8989126 | 0.05153418
0.5411591 | -0.230294 | 0.1767715 |  |  |  | -0.07027208 | 0.8989065 | 0.05153418
0.5418396 | -0.230538 | 0.1844117 |  |  |  | -0.07027011 | 0.8989004 | 0.05153418
0.5419496 | -0.230528 | 0.1842619 |  |  |  | -0.07026813 | 0.8988942 | 0.05153418
0.5420045 | -0.2305231 | 0.1916024 |  |  |  | -0.07026616 | 0.8988881 | 0.05153418
0.5421145 | -0.2305131 | 0.1782696 |  |  |  | -0.07026418 | 0.8988819 | 0.05153418
0.5421695 | -0.2305082 | 0.1748241 |  |  |  | -0.0702622 | 0.8988758 | 0.05153418
0.5422245 | -0.2305032 | 0.1737754 |  |  |  | -0.07026023 | 0.8988697 | 0.05153418
0.5426964 | -0.2306784 | 0.1731762 |  |  |  | -0.07025171 | 0.8988817 | 0.05153418
0.5431683 | -0.2308534 | 0.172577 |  |  |  | -0.07024319 | 0.8988938 | 0.05153418
0.5436402 | -0.2310282 | 0.172577 |  |  |  | -0.07023468 | 0.8989059 | 0.05153418
0.5441121 | -0.2312029 | 0.1722773 |  |  |  | -0.07022616 | 0.898918 | 0.05153418
0.5450559 | -0.2315518 | 0.1721275 |  |  |  | -0.07021765 | 0.89893 | 0.05153418
0.5455278 | -0.2317259 | 0.1722773 |  |  |  | -0.07020913 | 0.8989421 | 0.05153418
0.5459997 | -0.2318999 | 0.1722773 |  |  |  | -0.07020062 | 0.8989542 | 0.05153418
0.5465056 | -0.2321995 | 0.1869584 |  |  |  | -0.0701921 | 0.8989663 | 0.05153418
0.5475785 | -0.2327493 | 0.1932502 |  |  |  | -0.07019194 | 0.8989681 | 0.05153418
0.548267 | -0.2329013 | 0.1890557 |  |  |  | -0.07019179 | 0.89897 | 0.05153418
0.5484965 | -0.2329519 | 0.1875576 |  |  |  | -0.07019163 | 0.8989718 | 0.05146528
0.5489555 | -0.2330532 | 0.1869584 |  |  |  | -0.07019147 | 0.8989736 | 0.05146528
0.549185 | -0.2331038 | 0.1851607 |  |  |  | -0.07019131 | 0.8989755 | 0.05146528
0.5491015 | -0.2330665 | 0.1844117 |  |  |  | -0.07019116 | 0.8989773 | 0.05146528
0.5490597 | -0.2330479 | 0.1842619 |  |  |  | -0.070191 | 0.8989791 | 0.05146528
0.5489762 | -0.2330106 | 0.1839622 |  |  |  | -0.07019084 | 0.898981 | 0.05146528
0.5488926 | -0.2329734 | 0.1836626 |  |  |  | -0.0701877 | 0.8989749 | 0.05146528
0.5488509 | -0.2329548 | 0.1835128 |  |  |  | -0.07018456 | 0.8989688 | 0.05146528
0.5488863 | -0.232969 | 0.183363 |  |  |  | -0.07018141 | 0.8989627 | 0.05146528
0.5489218 | -0.2329831 | 0.1830634 |  |  |  | -0.07017827 | 0.8989566 | 0.05146528
0.5489573 | -0.2329973 | 0.1830634 |  |  |  | -0.07017512 | 0.8989505 | 0.05146528
0.5490282 | -0.2330257 | 0.1827638 |  |  |  | -0.07017198 | 0.8989444 | 0.05146528
0.5490992 | -0.2330541 | 0.182614 |  |  |  | -0.07016883 | 0.8989383 | 0.05146528
0.5491347 | -0.2330682 | 0.1824642 |  |  |  | -0.07016569 | 0.8989322 | 0.05146528
0.5491486 | -0.233046 | 0.1824642 |  |  |  | -0.07037441 | 0.9012095 | 0.05146528
0.5491625 | -0.2330238 | 0.1823144 |  |  |  | -0.07058312 | 0.9034869 | 0.05146528
0.5491764 | -0.2330016 | 0.1823144 |  |  |  | -0.07079181 | 0.9057643 | 0.05146528
0.5491903 | -0.2329794 | 0.1821646 |  |  |  | -0.07100048 | 0.9080418 | 0.05146528
0.5492042 | -0.2329572 | 0.1820148 |  |  |  | -0.07120913 | 0.9103193 | 0.05146528
0.5492181 | -0.232935 | 0.1820148 |  |  |  | -0.07183498 | 0.9171522 | 0.05070742
0.5492459 | -0.2328906 | 0.181865 |  |  |  | -0.07243148 | 0.918339 | 0.05477229
0.5492557 | -0.2328968 | 0.181865 |  |  |  | -0.07272973 | 0.9189324 | 0.05497897
0.5492752 | -0.2329092 | 0.181865 |  |  |  | -0.07332623 | 0.9201195 | 0.06186857
0.5492849 | -0.2329155 | 0.181865 |  |  |  | -0.07362448 | 0.920713 | 0.05739033
0.5493044 | -0.2329279 | 0.1817152 |  |  |  | -0.07392272 | 0.9213066 | 0.06193747
0.5493142 | -0.2329341 | 0.1817152 |  |  |  | -0.07422097 | 0.9219003 | 0.06159299
0.549324 | -0.2329403 | 0.1817152 |  |  |  | -0.07422692 | 0.921829 | 0.06159299
0.5493439 | -0.2329328 | 0.1817152 |  |  |  | -0.07423288 | 0.9217577 | 0.06193747
0.5493638 | -0.2329252 | 0.1815653 |  |  |  | -0.07424479 | 0.921615 | 0.06193747
0.5493838 | -0.2329177 | 0.1815653 |  |  |  | -0.07425074 | 0.9215437 | 0.05849267
0.5494037 | -0.2329102 | 0.1815653 |  |  |  | -0.07426265 | 0.9214011 | 0.05739033
0.5494436 | -0.2328951 | 0.1814155 |  |  |  | -0.0742686 | 0.9213298 | 0.05718364
0.5494635 | -0.2328875 | 0.1814155 |  |  |  | -0.07465612 | 0.9236693 | 0.05704585
0.5494835 | -0.23288 | 0.1814155 |  |  |  | -0.07504361 | 0.9260088 | 0.05677027
0.5494735 | -0.2328429 | 0.1814155 |  |  |  | -0.07543107 | 0.9283484 | 0.05677027
0.5494636 | -0.2328059 | 0.1814155 |  |  |  | -0.07581849 | 0.930688 | 0.05711475
0.5494536 | -0.2327688 | 0.1812657 |  |  |  | -0.07736788 | 0.940047 | 0.06427993
0.5494437 | -0.2327317 | 0.1812657 |  |  |  | -0.07736473 | 0.9409511 | 0.06496889
0.5494337 | -0.2326945 | 0.1812657 |  |  |  | -0.07736316 | 0.9414032 | 0.06496889
0.5494238 | -0.2326574 | 0.1812657 |  |  |  | -0.07735685 | 0.943212 | 0.06062844
0.5494138 | -0.2326203 | 0.1812657 |  |  |  | -0.07735528 | 0.9436642 | 0.06062844
0.5494039 | -0.2325831 | 0.1812657 |  |  |  | -0.07733003 | 0.9436106 | 0.05573683
0.549406 | -0.2325862 | 0.1812657 |  |  |  | -0.07730477 | 0.9435569 | 0.05987059
0.5494081 | -0.2325894 | 0.182614 |  |  |  | -0.07727951 | 0.9435033 | 0.05987059
0.5494103 | -0.2325925 | 0.1811159 |  |  |  | -0.07725425 | 0.9434496 | 0.05980169
0.5494124 | -0.2325956 | 0.1811159 |  |  |  | -0.07722898 | 0.943396 | 0.05973279
0.5494145 | -0.2325988 | 0.1811159 |  |  |  | -0.07720371 | 0.9433424 | 0.05973279
0.5494167 | -0.2326019 | 0.1811159 |  |  |  | -0.07717843 | 0.9432888 | 0.05973279
0.5494188 | -0.232605 | 0.1811159 |  |  |  | -0.07715374 | 0.9433016 | 0.0596639
0.5494209 | -0.2326082 | 0.1811159 |  |  |  | -0.07715433 | 0.943368 | 0.0596639
0.5493574 | -0.2328116 | 0.1811159 |  |  |  | -0.07715493 | 0.9434344 | 0.0596639
0.5492939 | -0.233015 | 0.1811159 |  |  |  | -0.07715552 | 0.943501 | 0.0596639
0.5492304 | -0.2332185 | 0.1809661 |  |  |  | -0.07715611 | 0.9435675 | 0.0596639
0.5491669 | -0.2334219 | 0.1809661 |  |  |  | -0.0771567 | 0.9436341 | 0.0596639
0.5491034 | -0.2336253 | 0.1809661 |  |  |  | -0.07715729 | 0.9437007 | 0.0596639
0.54904 | -0.2338288 | 0.1809661 |  |  |  | -0.07715788 | 0.9437674 | 0.0596639
0.5489765 | -0.2340322 | 0.1809661 |  |  |  | -0.07715999 | 0.9435105 | 0.0596639
0.548913 | -0.2342356 | 0.1809661 |  |  |  | -0.07716211 | 0.9432537 | 0.0596639
0.548904 | -0.2342366 | 0.1809661 |  |  |  | -0.07716422 | 0.9429968 | 0.059595
0.548895 | -0.2342375 | 0.1809661 |  |  |  | -0.07716633 | 0.9427399 | 0.059595
0.5488861 | -0.2342384 | 0.1809661 |  |  |  | -0.07716844 | 0.9424831 | 0.059595
0.5488771 | -0.2342393 | 0.1809661 |  |  |  | -0.07717055 | 0.9422262 | 0.059595
0.5488681 | -0.2342402 | 0.1809661 |  |  |  | -0.07717267 | 0.9419693 | 0.059595
0.5488592 | -0.2342412 | 0.1809661 |  |  |  | -0.07717478 | 0.9417124 | 0.059595
0.5488502 | -0.2342421 | 0.1809661 |  |  |  | -0.0771866 | 0.941484 | 0.059595
0.5488412 | -0.234243 | 0.1809661 |  |  |  | -0.07719842 | 0.9412555 | 0.059595
0.5486358 | -0.2343126 | 0.1808163 |  |  |  | -0.07721024 | 0.941027 | 0.059595
0.548533 | -0.2343474 | 0.1808163 |  |  |  | -0.07722205 | 0.9407985 | 0.059595
0.5484304 | -0.2343821 | 0.1808163 |  |  |  | -0.07723387 | 0.9405701 | 0.059595
0.5483277 | -0.2344169 | 0.1808163 |  |  |  | -0.07724569 | 0.9403416 | 0.059595
0.5482251 | -0.2344516 | 0.1808163 |  |  |  | -0.07725751 | 0.9401132 | 0.059595
0.5481225 | -0.2344864 | 0.1808163 |  |  |  | -0.07725445 | 0.9398811 | 0.05952611
0.5480199 | -0.2345211 | 0.1808163 |  |  |  | -0.07723958 | 0.9398775 | 0.05952611
0.5480707 | -0.2345101 | 0.1808163 |  |  |  | -0.0772247 | 0.9398738 | 0.05952611
0.5481215 | -0.234499 | 0.1808163 |  |  |  | -0.07720983 | 0.9398702 | 0.05952611
0.5481723 | -0.234488 | 0.1808163 |  |  |  | -0.07719495 | 0.9398666 | 0.05952611
0.5482231 | -0.234477 | 0.1808163 |  |  |  | -0.07718008 | 0.9398629 | 0.05952611
0.5482739 | -0.234466 | 0.1808163 |  |  |  | -0.0771652 | 0.9398593 | 0.05952611
0.5483247 | -0.234455 | 0.1808163 |  |  |  | -0.07715033 | 0.9398557 | 0.05952611
0.5483756 | -0.2344439 | 0.1808163 |  |  |  | -0.07715147 | 0.939852 | 0.05952611
0.5484264 | -0.2344329 | 0.1808163 |  |  |  | -0.07715261 | 0.9398483 | 0.05952611
0.5491557 | -0.234671 | 0.1808163 |  |  |  | -0.07715376 | 0.9398445 | 0.05952611
0.5506144 | -0.235147 | 0.1806665 |  |  |  | -0.0771549 | 0.9398408 | 0.05952611
0.5513439 | -0.2353851 | 0.1806665 |  |  |  | -0.07715604 | 0.9398371 | 0.05952611
0.5520734 | -0.2356231 | 0.1806665 |  |  |  | -0.07715719 | 0.9398333 | 0.05952611
0.5540533 | -0.2364571 | 0.2094293 |  |  |  | -0.07715833 | 0.9398296 | 0.05952611
0.5539488 | -0.2365171 | 0.2029877 |  |  |  | -0.07715947 | 0.9398259 | 0.05952611
0.5538444 | -0.236577 | 0.2044857 |  |  |  | -0.07715478 | 0.9398187 | 0.05952611
0.5536356 | -0.2366969 | 0.202688 |  |  |  | -0.0771501 | 0.9398115 | 0.05952611
0.553427 | -0.2368168 | 0.1977444 |  |  |  | -0.07714541 | 0.9398043 | 0.05952611
0.5536262 | -0.2368012 | 0.2074819 |  |  |  | -0.07714072 | 0.9397971 | 0.05952611
0.5540244 | -0.23677 | 0.1931004 |  |  |  | -0.07713603 | 0.93979 | 0.05952611
0.5542236 | -0.2367544 | 0.1923514 |  |  |  | -0.07712666 | 0.9397756 | 0.05945721
0.554622 | -0.2367232 | 0.1916024 |  |  |  | -0.07712197 | 0.9397684 | 0.05945721
0.5548212 | -0.2367076 | 0.1913028 |  |  |  | -0.0771236 | 0.9397817 | 0.05945721
0.5550204 | -0.236692 | 0.1910031 |  |  |  | -0.07712524 | 0.9397949 | 0.05945721
0.555707 | -0.2369414 | 0.1910031 |  |  |  | -0.07712687 | 0.9398082 | 0.05945721
0.5570801 | -0.23744 | 0.1910031 |  |  |  | -0.0771285 | 0.9398215 | 0.05945721
0.5584533 | -0.2379387 | 0.1951977 |  |  |  | -0.07713014 | 0.9398347 | 0.05945721
0.5605131 | -0.2386866 | 0.2080811 |  |  |  | -0.07713177 | 0.939848 | 0.05945721
0.5603539 | -0.2386567 | 0.2139235 |  |  |  | -0.07713341 | 0.9398613 | 0.05945721
0.5603141 | -0.2386491 | 0.2139235 |  |  |  | -0.07713504 | 0.9398746 | 0.05945721
0.5602768 | -0.2387658 | 0.2085305 |  |  |  | -0.07716985 | 0.9407176 | 0.05945721
0.5603589 | -0.2389055 | 0.2034371 |  |  |  | -0.07720466 | 0.9415606 | 0.05945721
0.560441 | -0.2390453 | 0.2020888 |  |  |  | -0.07723947 | 0.9424036 | 0.05945721
0.5605232 | -0.239185 | 0.2014896 |  |  |  | -0.07727429 | 0.9432466 | 0.05945721
0.5605037 | -0.2392092 | 0.20119 |  |  |  | -0.0773091 | 0.9440896 | 0.05945721
0.5604261 | -0.2393064 | 0.2002911 |  |  |  | -0.07734391 | 0.9449327 | 0.05945721
0.5604067 | -0.2393306 | 0.1999915 |  |  |  | -0.07737871 | 0.9457757 | 0.05945721
0.5603872 | -0.2393549 | 0.1999915 |  |  |  | -0.07741352 | 0.9466187 | 0.05931942
0.5603678 | -0.2393792 | 0.1998417 |  |  |  | -0.07769092 | 0.9481384 | 0.05931942
0.5603652 | -0.2394056 | 0.1998417 |  |  |  | -0.07796831 | 0.9496581 | 0.0613174
0.5603626 | -0.239432 | 0.1996919 |  |  |  | -0.07880048 | 0.9542173 | 0.068207
0.5603573 | -0.2394848 | 0.1993923 |  |  |  | -0.07935525 | 0.9572567 | 0.06882706
0.5603547 | -0.2395113 | 0.1993923 |  |  |  | -0.07963263 | 0.9587765 | 0.06882706
0.560352 | -0.2395377 | 0.1993923 |  |  |  | -0.07963241 | 0.9587808 | 0.06862037
0.5603468 | -0.2395905 | 0.1992425 |  |  |  | -0.07963219 | 0.9587851 | 0.06875817
0.5603639 | -0.2395866 | 0.1977444 |  |  |  | -0.07963198 | 0.9587894 | 0.06875817
0.560381 | -0.2395826 | 0.1989429 |  |  |  | -0.07963176 | 0.9587937 | 0.0646933
0.5603981 | -0.2395787 | 0.1989429 |  |  |  | -0.0796311 | 0.9588067 | 0.06331538
0.5604153 | -0.2395747 | 0.1987931 |  |  |  | -0.07995907 | 0.9605042 | 0.06324649
0.5604324 | -0.2395708 | 0.1987931 |  |  |  | -0.08028726 | 0.9621973 | 0.06241974
0.5604495 | -0.2395668 | 0.1987931 |  |  |  | -0.08061543 | 0.9638905 | 0.06255753
0.5604667 | -0.2395629 | 0.1986433 |  |  |  | -0.0809436 | 0.9655837 | 0.06193747
0.5604838 | -0.239559 | 0.1986433 |  |  |  | -0.08127176 | 0.9672769 | 0.06179967
0.5604857 | -0.2396503 | 0.1986433 |  |  |  | -0.08159991 | 0.9689701 | 0.06800031
0.5604875 | -0.2397416 | 0.1986433 |  |  |  | -0.08225619 | 0.9723566 | 0.06758693
0.5604894 | -0.2398329 | 0.1986433 |  |  |  | -0.08267075 | 0.9764769 | 0.06462441
0.5604913 | -0.2399242 | 0.1986433 |  |  |  | -0.08266858 | 0.9763009 | 0.06462441
0.5604932 | -0.2400155 | 0.1986433 |  |  |  | -0.08266423 | 0.9759492 | 0.06579564
0.560495 | -0.2401068 | 0.1984935 |  |  |  | -0.08266205 | 0.9757735 | 0.06607122
0.5604969 | -0.2401981 | 0.1984935 |  |  |  | -0.08265988 | 0.9755979 | 0.06600233
0.5604988 | -0.2402894 | 0.1983437 |  |  |  | -0.0826577 | 0.9754224 | 0.06614012
0.5604924 | -0.2402948 | 0.1983437 |  |  |  | -0.08265335 | 0.9750718 | 0.06634681
0.560486 | -0.2403001 | 0.1983437 |  |  |  | -0.08270348 | 0.975065 | 0.06634681
0.5604796 | -0.2403054 | 0.1983437 |  |  |  | -0.08275361 | 0.9750581 | 0.06634681
0.5604732 | -0.2403107 | 0.1981939 |  |  |  | -0.08280374 | 0.9750514 | 0.06634681
0.5604668 | -0.2403161 | 0.1981939 |  |  |  | -0.08285387 | 0.9750446 | 0.06634681
0.5604604 | -0.2403214 | 0.1981939 |  |  |  | -0.08290401 | 0.9750379 | 0.06634681
0.560454 | -0.2403267 | 0.1981939 |  |  |  | -0.08295414 | 0.9750311 | 0.06634681
0.5604476 | -0.2403321 | 0.1981939 |  |  |  | -0.08300427 | 0.9750245 | 0.06634681
0.5604288 | -0.2403423 | 0.198044 |  |  |  | -0.0830544 | 0.9750178 | 0.06634681
0.56041 | -0.2403525 | 0.198044 |  |  |  | -0.08303422 | 0.9749921 | 0.06634681
0.5603912 | -0.2403626 | 0.198044 |  |  |  | -0.08301403 | 0.9749665 | 0.06634681
0.5603723 | -0.2403728 | 0.198044 |  |  |  | -0.08299385 | 0.9749409 | 0.06634681
0.5603535 | -0.240383 | 0.198044 |  |  |  | -0.08297367 | 0.9749152 | 0.06634681
0.5603347 | -0.2403932 | 0.198044 |  |  |  | -0.08295349 | 0.9748896 | 0.06634681
0.5603159 | -0.2404034 | 0.1978942 |  |  |  | -0.0829333 | 0.9748639 | 0.06634681
0.560297 | -0.2404136 | 0.1978942 |  |  |  | -0.08291312 | 0.9748383 | 0.06634681
0.5603035 | -0.2404134 | 0.1978942 |  |  |  | -0.08289294 | 0.9748127 | 0.06627791
0.56031 | -0.2404132 | 0.1978942 |  |  |  | -0.08289227 | 0.9746161 | 0.06627791
0.5603165 | -0.2404129 | 0.1978942 |  |  |  | -0.0828916 | 0.9744196 | 0.06627791
0.560323 | -0.2404127 | 0.1978942 |  |  |  | -0.08289093 | 0.9742231 | 0.06627791
0.5603294 | -0.2404125 | 0.1978942 |  |  |  | -0.08289026 | 0.9740265 | 0.06627791
0.5603424 | -0.240412 | 0.1977444 |  |  |  | -0.08288958 | 0.97383 | 0.06627791
0.5603489 | -0.2404118 | 0.1977444 |  |  |  | -0.08288891 | 0.9736335 | 0.06627791
0.5603918 | -0.2403988 | 0.1977444 |  |  |  | -0.08288824 | 0.973437 | 0.06627791
0.5604347 | -0.2403859 | 0.1977444 |  |  |  | -0.08288757 | 0.9732404 | 0.06627791
0.5604776 | -0.2403729 | 0.1977444 |  |  |  | -0.08287746 | 0.9733805 | 0.06627791
0.5605205 | -0.24036 | 0.1977444 |  |  |  | -0.08286735 | 0.9735206 | 0.06627791
0.5605634 | -0.240347 | 0.1977444 |  |  |  | -0.08285724 | 0.9736607 | 0.06627791
0.5606492 | -0.2403211 | 0.1975946 |  |  |  | -0.08284713 | 0.9738008 | 0.06627791
0.5606921 | -0.2403081 | 0.1975946 |  |  |  | -0.08283701 | 0.9739409 | 0.06627791
0.5606825 | -0.2403516 | 0.1975946 |  |  |  | -0.0828269 | 0.974081 | 0.06627791
0.560673 | -0.240395 | 0.1975946 |  |  |  | -0.08281678 | 0.9742212 | 0.06627791
0.5606635 | -0.2404385 | 0.1975946 |  |  |  | -0.08280666 | 0.9743613 | 0.06627791
0.5606539 | -0.2404819 | 0.1975946 |  |  |  | -0.08281139 | 0.974582 | 0.06627791
0.5606444 | -0.2405253 | 0.1975946 |  |  |  | -0.08281611 | 0.9748027 | 0.06627791
0.5606349 | -0.2405688 | 0.1974448 |  |  |  | -0.08282083 | 0.9750234 | 0.06627791
0.5606253 | -0.2406122 | 0.1974448 |  |  |  | -0.08282555 | 0.9752441 | 0.06627791
0.5606158 | -0.2406556 | 0.1974448 |  |  |  | -0.08283027 | 0.9754648 | 0.06627791
0.5605877 | -0.2406546 | 0.1974448 |  |  |  | -0.08283499 | 0.9756856 | 0.06627791
0.5605596 | -0.2406536 | 0.1974448 |  |  |  | -0.0828397 | 0.9759063 | 0.06627791
0.5605314 | -0.2406525 | 0.1974448 |  |  |  | -0.08284442 | 0.976127 | 0.06627791
0.5605033 | -0.2406515 | 0.1974448 |  |  |  | -0.08281555 | 0.9758784 | 0.06627791
0.5604752 | -0.2406505 | 0.1974448 |  |  |  | -0.08278667 | 0.9756297 | 0.06627791
0.5604471 | -0.2406494 | 0.1974448 |  |  |  | -0.08275778 | 0.9753811 | 0.06627791
0.560419 | -0.2406484 | 0.1974448 |  |  |  | -0.08272888 | 0.9751325 | 0.06627791
0.5604668 | -0.2405925 | 0.197295 |  |  |  | -0.08269996 | 0.9748839 | 0.06627791
0.5605427 | -0.2405376 | 0.197295 |  |  |  | -0.08267104 | 0.9746354 | 0.06627791
0.5606187 | -0.2404827 | 0.197295 |  |  |  | -0.08264211 | 0.9743869 | 0.06627791
0.5606946 | -0.2404278 | 0.197295 |  |  |  | -0.08261317 | 0.9741384 | 0.06627791
0.5607705 | -0.2403729 | 0.197295 |  |  |  | -0.08263887 | 0.974027 | 0.06627791
0.5608465 | -0.240318 | 0.197295 |  |  |  | -0.08266458 | 0.9739157 | 0.06627791
0.5609224 | -0.2402631 | 0.197295 |  |  |  | -0.08269029 | 0.9738043 | 0.06627791
0.5609984 | -0.2402082 | 0.197295 |  |  |  | -0.08271599 | 0.9736929 | 0.06627791
0.5610093 | -0.2402098 | 0.197295 |  |  |  | -0.0827417 | 0.9735815 | 0.06627791
0.5610202 | -0.2402114 | 0.197295 |  |  |  | -0.08276741 | 0.9734702 | 0.06627791
0.561042 | -0.2402147 | 0.1971452 |  |  |  | -0.08279311 | 0.9733588 | 0.06627791
0.5610529 | -0.2402163 | 0.1971452 |  |  |  | -0.08281882 | 0.9732474 | 0.06627791
0.5610638 | -0.2402179 | 0.1971452 |  |  |  | -0.08281277 | 0.9735405 | 0.06627791
0.5610747 | -0.2402195 | 0.1971452 |  |  |  | -0.08280671 | 0.9738336 | 0.06627791
0.5610856 | -0.2402212 | 0.1971452 |  |  |  | -0.08280065 | 0.9741268 | 0.06627791
0.561628 | -0.2403418 | 0.1971452 |  |  |  | -0.08278854 | 0.9747131 | 0.06607122
0.5621705 | -0.2404624 | 0.1971452 |  |  |  | -0.08278247 | 0.9750062 | 0.06538226
0.562713 | -0.240583 | 0.1971452 |  |  |  | -0.08277641 | 0.9752994 | 0.06538226
0.5632555 | -0.2407037 | 0.1969954 |  |  |  | -0.08273025 | 0.9750971 | 0.06434882
0.5648834 | -0.2410655 | 0.1992425 |  |  |  | -0.08269015 | 0.9746015 | 0.06269532
0.5658268 | -0.2416432 | 0.2200656 |  |  |  | -0.08265005 | 0.974106 | 0.06882706
0.5658118 | -0.2416346 | 0.2184177 |  |  |  | -0.08262999 | 0.9738582 | 0.06124851
0.5657968 | -0.241626 | 0.2155714 |  |  |  | -0.08260994 | 0.9736104 | 0.06117961
0.5657818 | -0.2416174 | 0.2142231 |  |  |  | -0.08261532 | 0.9736608 | 0.06049065
0.5657519 | -0.2416002 | 0.2133243 |  |  |  | -0.08262069 | 0.9737112 | 0.06055955
0.5657219 | -0.241583 | 0.2124255 |  |  |  | -0.08262605 | 0.9737616 | 0.06166188
0.5657069 | -0.2415744 | 0.2124255 |  |  |  | -0.08263142 | 0.973812 | 0.0681381
0.5665084 | -0.2418231 | 0.2118262 |  |  |  | -0.08263678 | 0.9738624 | 0.06262643
0.5673099 | -0.2420717 | 0.2118262 |  |  |  | -0.08264214 | 0.9739128 | 0.06262643
0.5689128 | -0.242569 | 0.2109274 |  |  |  | -0.0826475 | 0.9739632 | 0.06228195
0.5705158 | -0.2430663 | 0.2154216 |  |  |  | -0.08265286 | 0.9740136 | 0.06090403
0.5713172 | -0.2433149 | 0.2229119 |  |  |  | -0.08295483 | 0.9756652 | 0.06124851
0.5721187 | -0.2435636 | 0.22441 |  |  |  | -0.08446455 | 0.9839238 | 0.06751804
0.5720699 | -0.243608 | 0.2375929 |  |  |  | -0.08476646 | 0.9855756 | 0.06751804
0.5719725 | -0.2436967 | 0.2333984 |  |  |  | -0.08506836 | 0.9872275 | 0.07440763
0.5719238 | -0.2437411 | 0.2333984 |  |  |  | -0.08506266 | 0.9882792 | 0.0749588
0.571778 | -0.2438739 | 0.2296532 |  |  |  | -0.08506074 | 0.9886301 | 0.0749588
0.5717802 | -0.2439346 | 0.2230617 |  |  |  | -0.08505301 | 0.9900351 | 0.07130732
0.5717971 | -0.2439401 | 0.2215637 |  |  |  | -0.08538953 | 0.9924325 | 0.07048056
0.571814 | -0.2439456 | 0.2215637 |  |  |  | -0.08572603 | 0.9948298 | 0.07089394
0.5718309 | -0.2439511 | 0.2215637 |  |  |  | -0.08606252 | 0.9972271 | 0.07027388
0.5718478 | -0.2439566 | 0.2206648 |  |  |  | -0.086399 | 0.9996245 | 0.07027388
0.5719585 | -0.2438478 | 0.2191667 |  |  |  | -0.08673546 | 1.002022 | 0.07013608
0.5719819 | -0.2438192 | 0.2185675 |  |  |  | -0.08707191 | 1.004419 | 0.07020498
0.5720053 | -0.2437906 | 0.2184177 |  |  |  | -0.08740834 | 1.006817 | 0.0699294
0.5720288 | -0.243762 | 0.2181181 |  |  |  | -0.08774476 | 1.009214 | 0.071514
0.5720522 | -0.2437334 | 0.2179683 |  |  |  | -0.08776754 | 1.008524 | 0.07544107
0.5720738 | -0.2437748 | 0.2185675 |  |  |  | -0.08779031 | 1.007835 | 0.07137621
0.5720954 | -0.2438163 | 0.2176687 |  |  |  | -0.08781309 | 1.007146 | 0.08253736
0.572117 | -0.2438577 | 0.2176687 |  |  |  | -0.08783586 | 1.006456 | 0.08253736
0.5721603 | -0.2439406 | 0.2172193 |  |  |  | -0.08785863 | 1.005767 | 0.07971262
0.5721819 | -0.243982 | 0.2169197 |  |  |  | -0.0878814 | 1.005077 | 0.07971262
0.5722035 | -0.2440235 | 0.2169197 |  |  |  | -0.08792694 | 1.003699 | 0.0784725
0.5722251 | -0.2440649 | 0.2169197 |  |  |  | -0.08790896 | 1.003782 | 0.0784036
0.5721814 | -0.2440758 | 0.2169197 |  |  |  | -0.08789098 | 1.003866 | 0.07571666
0.5721378 | -0.2440866 | 0.21662 |  |  |  | -0.08787299 | 1.00395 | 0.07482101
0.5720941 | -0.2440975 | 0.21662 |  |  |  | -0.08785501 | 1.004034 | 0.0749588
0.5720504 | -0.2441084 | 0.21662 |  |  |  | -0.08783703 | 1.004118 | 0.0749588
0.5720068 | -0.2441192 | 0.2164702 |  |  |  | -0.08780106 | 1.004285 | 0.0750277
0.5719631 | -0.2441301 | 0.2164702 |  |  |  | -0.08778308 | 1.004369 | 0.07426984
0.5719194 | -0.244141 | 0.2170695 |  |  |  | -0.08777611 | 1.004469 | 0.07426984
0.5718757 | -0.2441518 | 0.2161706 |  |  |  | -0.08776217 | 1.004668 | 0.07426984
0.5718359 | -0.2441473 | 0.2161706 |  |  |  | -0.0877552 | 1.004767 | 0.07358088
0.571796 | -0.2441427 | 0.2160208 |  |  |  | -0.08774823 | 1.004867 | 0.07358088
0.5717562 | -0.2441382 | 0.2160208 |  |  |  | -0.08774125 | 1.004967 | 0.07302971
0.5717163 | -0.2441336 | 0.2160208 |  |  |  | -0.08773428 | 1.005067 | 0.07351199
0.5716765 | -0.2441291 | 0.215871 |  |  |  | -0.08772731 | 1.005167 | 0.07351199
0.5716366 | -0.2441246 | 0.215871 |  |  |  | -0.08773643 | 1.005056 | 0.07351199
0.5715968 | -0.24412 | 0.2157212 |  |  |  | -0.08774555 | 1.004946 | 0.07351199
0.5715569 | -0.2441155 | 0.2157212 |  |  |  | -0.08775467 | 1.004836 | 0.07351199
0.5716225 | -0.2441087 | 0.2157212 |  |  |  | -0.08776379 | 1.004725 | 0.07351199
0.5717538 | -0.2440951 | 0.2157212 |  |  |  | -0.08777291 | 1.004615 | 0.07358088
0.5718195 | -0.2440884 | 0.2157212 |  |  |  | -0.08778203 | 1.004505 | 0.07358088
0.5718851 | -0.2440816 | 0.2155714 |  |  |  | -0.08779115 | 1.004395 | 0.07358088
0.5719507 | -0.2440748 | 0.2155714 |  |  |  | -0.08780027 | 1.004285 | 0.07358088
0.5720164 | -0.2440681 | 0.2155714 |  |  |  | -0.08780169 | 1.004266 | 0.07358088
0.572082 | -0.2440613 | 0.2155714 |  |  |  | -0.08780311 | 1.004248 | 0.07358088
0.5720166 | -0.2440676 | 0.2154216 |  |  |  | -0.08780453 | 1.004229 | 0.07358088
0.5719513 | -0.2440739 | 0.2154216 |  |  |  | -0.08780595 | 1.00421 | 0.07358088
0.5718859 | -0.2440802 | 0.2154216 |  |  |  | -0.08780737 | 1.004191 | 0.07358088
0.5718205 | -0.2440866 | 0.2154216 |  |  |  | -0.08780878 | 1.004173 | 0.07351199
0.5717551 | -0.2440929 | 0.2154216 |  |  |  | -0.0878102 | 1.004154 | 0.07351199
0.5716897 | -0.2440992 | 0.2154216 |  |  |  | -0.08781162 | 1.004136 | 0.07351199
0.5716243 | -0.2441055 | 0.2152718 |  |  |  | -0.08781277 | 1.004139 | 0.07351199
0.5715589 | -0.2441118 | 0.2152718 |  |  |  | -0.08781392 | 1.004142 | 0.07351199
0.5716935 | -0.2441404 | 0.2152718 |  |  |  | -0.08781507 | 1.004146 | 0.07351199
0.5718281 | -0.244169 | 0.215122 |  |  |  | -0.08781623 | 1.004149 | 0.07351199
0.5719627 | -0.2441975 | 0.215122 |  |  |  | -0.08781738 | 1.004153 | 0.07351199
0.5720973 | -0.2442261 | 0.215122 |  |  |  | -0.08781853 | 1.004157 | 0.07351199
0.5722319 | -0.2442546 | 0.215122 |  |  |  | -0.08781968 | 1.00416 | 0.07351199
0.5723665 | -0.2442831 | 0.215122 |  |  |  | -0.08782083 | 1.004164 | 0.07351199
0.5725012 | -0.2443116 | 0.215122 |  |  |  | -0.08784238 | 1.004266 | 0.07351199
0.5726358 | -0.2443401 | 0.215122 |  |  |  | -0.08786393 | 1.004367 | 0.07351199
0.572589 | -0.2443314 | 0.215122 |  |  |  | -0.08788548 | 1.004469 | 0.07351199
0.5725423 | -0.2443226 | 0.2149722 |  |  |  | -0.08790702 | 1.00457 | 0.07351199
0.5724955 | -0.2443138 | 0.2149722 |  |  |  | -0.08792857 | 1.004672 | 0.07351199
0.5724487 | -0.244305 | 0.2149722 |  |  |  | -0.08795012 | 1.004773 | 0.07351199
0.5724019 | -0.2442962 | 0.2149722 |  |  |  | -0.08797167 | 1.004875 | 0.07351199
0.5723552 | -0.2442874 | 0.2149722 |  |  |  | -0.08799321 | 1.004976 | 0.07351199
0.5723084 | -0.2442786 | 0.2149722 |  |  |  | -0.08801615 | 1.004946 | 0.07351199
0.5722616 | -0.2442698 | 0.2149722 |  |  |  | -0.08803909 | 1.004916 | 0.07351199
0.5722765 | -0.2442646 | 0.2149722 |  |  |  | -0.08806203 | 1.004885 | 0.07351199
0.5722915 | -0.2442595 | 0.2149722 |  |  |  | -0.08808497 | 1.004855 | 0.07351199
0.5723213 | -0.2442491 | 0.2148224 |  |  |  | -0.0881079 | 1.004825 | 0.07351199
0.5723363 | -0.244244 | 0.2148224 |  |  |  | -0.08813084 | 1.004794 | 0.07351199
0.5723512 | -0.2442388 | 0.2148224 |  |  |  | -0.08815378 | 1.004764 | 0.07351199
0.5723661 | -0.2442337 | 0.2148224 |  |  |  | -0.08817671 | 1.004734 | 0.07351199
0.5723811 | -0.2442285 | 0.2148224 |  |  |  | -0.08817661 | 1.004738 | 0.07351199
0.572367 | -0.2442307 | 0.2148224 |  |  |  | -0.08817652 | 1.004743 | 0.07351199
0.5723529 | -0.2442328 | 0.2148224 |  |  |  | -0.08817642 | 1.004747 | 0.07351199
0.5723388 | -0.244235 | 0.2148224 |  |  |  | -0.08817632 | 1.004752 | 0.07351199
0.5723247 | -0.2442371 | 0.2148224 |  |  |  | -0.08817622 | 1.004756 | 0.07351199
0.5723106 | -0.2442393 | 0.2148224 |  |  |  | -0.08817611 | 1.00476 | 0.07351199
0.5722965 | -0.2442415 | 0.2148224 |  |  |  | -0.08817601 | 1.004765 | 0.07351199
0.5722824 | -0.2442436 | 0.2148224 |  |  |  | -0.0881759 | 1.004769 | 0.07351199
0.5722683 | -0.2442458 | 0.2148224 |  |  |  | -0.08824649 | 1.005208 | 0.07351199
0.5723173 | -0.244201 | 0.2148224 |  |  |  | -0.08831707 | 1.005647 | 0.07351199
0.5723664 | -0.2441562 | 0.2148224 |  |  |  | -0.08838765 | 1.006086 | 0.07351199
0.5724644 | -0.2440665 | 0.2146726 |  |  |  | -0.08845823 | 1.006525 | 0.07351199
0.5725134 | -0.2440217 | 0.2146726 |  |  |  | -0.08852881 | 1.006964 | 0.07351199
0.5725624 | -0.2439769 | 0.2146726 |  |  |  | -0.08859939 | 1.007403 | 0.07351199
0.5726114 | -0.2439321 | 0.2146726 |  |  |  | -0.08866996 | 1.007842 | 0.07351199
0.5726604 | -0.2438873 | 0.2146726 |  |  |  | -0.08874054 | 1.008281 | 0.07351199
0.5732532 | -0.2441443 | 0.2146726 |  |  |  | -0.0889419 | 1.009749 | 0.0733053
0.5738461 | -0.2444014 | 0.2146726 |  |  |  | -0.08914325 | 1.011216 | 0.0733053
0.5744389 | -0.2446584 | 0.2146726 |  |  |  | -0.0893446 | 1.012683 | 0.07537218
0.5750319 | -0.2449155 | 0.2146726 |  |  |  | -0.09035119 | 1.020019 | 0.08301963
0.5756249 | -0.2451725 | 0.2146726 |  |  |  | -0.09032904 | 1.019942 | 0.08260625
0.5762179 | -0.2454295 | 0.2146726 |  |  |  | -0.09032165 | 1.019916 | 0.08260625
0.576811 | -0.2456865 | 0.2146726 |  |  |  | -0.09031427 | 1.01989 | 0.0784725
0.5774042 | -0.2459435 | 0.2146726 |  |  |  | -0.09030688 | 1.019864 | 0.0784725
0.5775055 | -0.2460732 | 0.2146726 |  |  |  | -0.09029211 | 1.019813 | 0.07702568
0.5776069 | -0.2462029 | 0.2146726 |  |  |  | -0.09141188 | 1.027118 | 0.07599224
0.5777082 | -0.2463326 | 0.215122 |  |  |  | -0.09178511 | 1.029552 | 0.07544107
0.5780121 | -0.2467216 | 0.2452331 |  |  |  | -0.09253152 | 1.034422 | 0.08233067
0.5781135 | -0.2468512 | 0.2452331 |  |  |  | -0.09327787 | 1.039292 | 0.08081496
0.5782666 | -0.2469734 | 0.2447836 |  |  |  | -0.09339943 | 1.039948 | 0.08811793
0.5783184 | -0.2469659 | 0.229803 |  |  |  | -0.09352096 | 1.040604 | 0.08798014
0.5785255 | -0.2469359 | 0.2326493 |  |  |  | -0.09358172 | 1.040931 | 0.08618884
0.5785773 | -0.2469283 | 0.2320501 |  |  |  | -0.09364247 | 1.041259 | 0.08618884
0.5786291 | -0.2469208 | 0.2313011 |  |  |  | -0.09378613 | 1.041922 | 0.08281294
0.578806 | -0.2470737 | 0.2313011 |  |  |  | -0.0938527 | 1.041946 | 0.08295073
0.5789829 | -0.2472266 | 0.2304022 |  |  |  | -0.09389707 | 1.041961 | 0.08288184
0.5791598 | -0.2473794 | 0.2301026 |  |  |  | -0.09391926 | 1.041969 | 0.08288184
0.5793367 | -0.2475323 | 0.2299528 |  |  |  | -0.09394145 | 1.041977 | 0.08281294
0.5795137 | -0.2476852 | 0.230552 |  |  |  | -0.09393901 | 1.04201 | 0.08281294
0.5796906 | -0.247838 | 0.2296532 |  |  |  | -0.09393657 | 1.042043 | 0.08267515
0.5798675 | -0.2479909 | 0.2296532 |  |  |  | -0.09393414 | 1.042076 | 0.08267515
0.5800444 | -0.2481438 | 0.2296532 |  |  |  | -0.09392926 | 1.042141 | 0.08267515
0.5812785 | -0.2489193 | 0.2395404 |  |  |  | -0.09392437 | 1.042207 | 0.08260625
0.5816899 | -0.2491778 | 0.2539218 |  |  |  | -0.09392193 | 1.042239 | 0.08260625
0.5821013 | -0.2494362 | 0.2540716 |  |  |  | -0.09393114 | 1.042229 | 0.08260625
0.5825127 | -0.2496947 | 0.2540716 |  |  |  | -0.09394034 | 1.042218 | 0.08260625
0.582924 | -0.2499531 | 0.2558693 |  |  |  | -0.09394955 | 1.042207 | 0.08260625
0.5833354 | -0.2502116 | 0.2566183 |  |  |  | -0.09395875 | 1.042196 | 0.08260625
0.5831721 | -0.250008 | 0.2558693 |  |  |  | -0.09396796 | 1.042186 | 0.08253736
0.5827638 | -0.249499 | 0.2473304 |  |  |  | -0.09397716 | 1.042175 | 0.08253736
0.5826821 | -0.2493972 | 0.2533226 |  |  |  | -0.09398637 | 1.042164 | 0.08253736
0.5826945 | -0.2494123 | 0.2447836 |  |  |  | -0.09399557 | 1.042154 | 0.08253736
0.582707 | -0.2494274 | 0.2440346 |  |  |  | -0.09401964 | 1.042472 | 0.08253736
0.5827194 | -0.2494425 | 0.2440346 |  |  |  | -0.09404371 | 1.042791 | 0.08253736
0.5827567 | -0.2494878 | 0.2425365 |  |  |  | -0.09406778 | 1.04311 | 0.08253736
0.5827691 | -0.2495029 | 0.2416377 |  |  |  | -0.09409185 | 1.043428 | 0.08253736
0.5827551 | -0.2493896 | 0.2416377 |  |  |  | -0.09411592 | 1.043747 | 0.08253736
0.5827286 | -0.2492613 | 0.2410385 |  |  |  | -0.09413998 | 1.044066 | 0.08253736
0.5827022 | -0.2491329 | 0.2408887 |  |  |  | -0.09416405 | 1.044385 | 0.08253736
0.5826757 | -0.2490046 | 0.2408887 |  |  |  | -0.09418812 | 1.044704 | 0.08253736
0.5826493 | -0.2488762 | 0.2408887 |  |  |  | -0.09416212 | 1.044365 | 0.08246846
0.5826228 | -0.2487478 | 0.2405891 |  |  |  | -0.09413611 | 1.044027 | 0.08246846
0.5825963 | -0.2486194 | 0.2404393 |  |  |  | -0.09411011 | 1.043689 | 0.08246846
0.5825699 | -0.248491 | 0.2404393 |  |  |  | -0.09408411 | 1.04335 | 0.08246846
0.5827171 | -0.24844 | 0.2410385 |  |  |  | -0.09405811 | 1.043012 | 0.08246846
0.5828643 | -0.248389 | 0.2401396 |  |  |  | -0.09403211 | 1.042674 | 0.08246846
0.5830116 | -0.248338 | 0.2401396 |  |  |  | -0.09400611 | 1.042335 | 0.08246846
0.5831588 | -0.2482871 | 0.2401396 |  |  |  | -0.09398011 | 1.041997 | 0.08246846
0.583306 | -0.2482361 | 0.2399898 |  |  |  | -0.09398042 | 1.041893 | 0.08246846
0.5834532 | -0.2481851 | 0.2399898 |  |  |  | -0.09398074 | 1.041789 | 0.08246846
0.5836004 | -0.2481341 | 0.23984 |  |  |  | -0.09398106 | 1.041685 | 0.08246846
0.5837477 | -0.2480832 | 0.23984 |  |  |  | -0.09398138 | 1.041581 | 0.08246846
0.5837392 | -0.2480481 | 0.23984 |  |  |  | -0.0939817 | 1.041477 | 0.08246846
0.5837307 | -0.2480131 | 0.23984 |  |  |  | -0.09398202 | 1.041372 | 0.08246846
0.5837223 | -0.2479781 | 0.2396902 |  |  |  | -0.09398233 | 1.041268 | 0.08246846
0.5837139 | -0.247943 | 0.2396902 |  |  |  | -0.09398265 | 1.041164 | 0.08246846
0.5837054 | -0.247908 | 0.2396902 |  |  |  | -0.09398098 | 1.041157 | 0.08246846
0.583697 | -0.2478729 | 0.2396902 |  |  |  | -0.0939793 | 1.041149 | 0.08246846
0.5836886 | -0.2478379 | 0.2395404 |  |  |  | -0.09397763 | 1.041142 | 0.08246846
0.5836802 | -0.2478029 | 0.2395404 |  |  |  | -0.09397595 | 1.041134 | 0.08246846
0.5836868 | -0.2478293 | 0.2395404 |  |  |  | -0.09397428 | 1.041126 | 0.08246846
0.5836934 | -0.2478557 | 0.2395404 |  |  |  | -0.0939726 | 1.041119 | 0.08246846
0.5837 | -0.247882 | 0.2395404 |  |  |  | -0.09397093 | 1.041111 | 0.08239956
0.5837067 | -0.2479084 | 0.2393906 |  |  |  | -0.09396925 | 1.041104 | 0.08239956
0.5837133 | -0.2479348 | 0.2393906 |  |  |  | -0.09398142 | 1.041123 | 0.08239956
0.5837199 | -0.2479612 | 0.2393906 |  |  |  | -0.09399358 | 1.041142 | 0.08239956
0.5837265 | -0.2479876 | 0.2393906 |  |  |  | -0.09400574 | 1.041161 | 0.08239956
0.5837331 | -0.248014 | 0.2393906 |  |  |  | -0.09401791 | 1.04118 | 0.08239956
0.5837357 | -0.2479844 | 0.2392408 |  |  |  | -0.09403007 | 1.041199 | 0.08239956
0.5837382 | -0.2479549 | 0.2392408 |  |  |  | -0.09404223 | 1.041218 | 0.08239956
0.5837408 | -0.2479253 | 0.239091 |  |  |  | -0.09405439 | 1.041237 | 0.08239956
0.5837434 | -0.2478958 | 0.239091 |  |  |  | -0.09406655 | 1.041256 | 0.08239956
0.583746 | -0.2478662 | 0.239091 |  |  |  | -0.09406447 | 1.041256 | 0.08239956
0.5837486 | -0.2478366 | 0.239091 |  |  |  | -0.0940624 | 1.041256 | 0.08233067
0.5837512 | -0.2478069 | 0.239091 |  |  |  | -0.09406032 | 1.041256 | 0.08233067
0.5837538 | -0.2477773 | 0.239091 |  |  |  | -0.09405824 | 1.041256 | 0.08260625
0.5837072 | -0.2477888 | 0.2389412 |  |  |  | -0.09405617 | 1.041256 | 0.08219288
0.5836607 | -0.2478003 | 0.2389412 |  |  |  | -0.09405409 | 1.041256 | 0.08219288
0.5836141 | -0.2478118 | 0.2389412 |  |  |  | -0.09404994 | 1.041256 | 0.08226177
0.5835675 | -0.2478233 | 0.2389412 |  |  |  | -0.09435946 | 1.04268 | 0.08226177
0.5835209 | -0.2478348 | 0.2389412 |  |  |  | -0.09466895 | 1.044104 | 0.08253736
0.5834744 | -0.2478463 | 0.2389412 |  |  |  | -0.09559724 | 1.048377 | 0.08949585
0.5834278 | -0.2478578 | 0.2387914 |  |  |  | -0.09590661 | 1.049802 | 0.08329521
0.5833812 | -0.2478693 | 0.2387914 |  |  |  | -0.09621595 | 1.051226 | 0.0954209
0.5833994 | -0.2478526 | 0.2387914 |  |  |  | -0.09652526 | 1.052651 | 0.09562759
0.5834176 | -0.247836 | 0.2387914 |  |  |  | -0.09651074 | 1.052663 | 0.09273396
0.5834357 | -0.2478194 | 0.2387914 |  |  |  | -0.09649621 | 1.052675 | 0.09287175
0.5834539 | -0.2478027 | 0.2387914 |  |  |  | -0.09648168 | 1.052686 | 0.09273396
0.583472 | -0.2477861 | 0.2386416 |  |  |  | -0.09646713 | 1.052698 | 0.0954898
0.5834902 | -0.2477695 | 0.2386416 |  |  |  | -0.09645258 | 1.05271 | 0.0954898
0.5835084 | -0.2477528 | 0.2386416 |  |  |  | -0.09642344 | 1.052734 | 0.08873799
0.5835265 | -0.2477362 | 0.2386416 |  |  |  | -0.09640886 | 1.052746 | 0.08742897
0.5835074 | -0.2477366 | 0.2386416 |  |  |  | -0.09665731 | 1.054731 | 0.08667111
0.5834882 | -0.2477371 | 0.2386416 |  |  |  | -0.09690575 | 1.056716 | 0.08674001
0.5834691 | -0.2477375 | 0.2384918 |  |  |  | -0.09789934 | 1.064659 | 0.08536209
0.5834499 | -0.2477379 | 0.2384918 |  |  |  | -0.09814769 | 1.066646 | 0.08605105
0.5834308 | -0.2477383 | 0.2384918 |  |  |  | -0.09892185 | 1.06926 | 0.09790116
0.5834116 | -0.2477387 | 0.2384918 |  |  |  | -0.09923727 | 1.069636 | 0.09473194
0.5833925 | -0.2477392 | 0.2384918 |  |  |  | -0.09944546 | 1.069704 | 0.09183831
0.5833733 | -0.2477396 | 0.2384918 |  |  |  | -0.09954952 | 1.069738 | 0.09176941
0.583314 | -0.2477575 | 0.2384918 |  |  |  | -0.09975759 | 1.069806 | 0.09108046
0.5832546 | -0.2477755 | 0.238342 |  |  |  | -0.09996559 | 1.069874 | 0.09101156
0.5831952 | -0.2477934 | 0.238342 |  |  |  | -0.1000696 | 1.069909 | 0.09211389
0.5831359 | -0.2478113 | 0.238342 |  |  |  | -0.1000676 | 1.069896 | 0.09183831
0.5830765 | -0.2478292 | 0.238342 |  |  |  | -0.1000663 | 1.069888 | 0.09176941
0.5830172 | -0.2478472 | 0.238342 |  |  |  | -0.1000657 | 1.069884 | 0.09176941
0.5829578 | -0.2478651 | 0.238342 |  |  |  | -0.1000644 | 1.069876 | 0.09176941
0.5836285 | -0.2480804 | 0.2381922 |  |  |  | -0.1001058 | 1.069548 | 0.09170052
0.5843585 | -0.2482778 | 0.2381922 |  |  |  | -0.1001265 | 1.069384 | 0.09170052
0.5850886 | -0.2484752 | 0.2380424 |  |  |  | -0.1001472 | 1.069221 | 0.09170052
0.5858187 | -0.2486727 | 0.2380424 |  |  |  | -0.1001678 | 1.069057 | 0.09170052
0.5865489 | -0.2488701 | 0.2380424 |  |  |  | -0.1001885 | 1.068893 | 0.09170052
0.5872791 | -0.2490675 | 0.2371435 |  |  |  | -0.1002092 | 1.06873 | 0.09170052
0.5880093 | -0.2492649 | 0.2386416 |  |  |  | -0.1002299 | 1.068566 | 0.09163162
0.5887396 | -0.2494623 | 0.2461319 |  |  |  | -0.1002333 | 1.068993 | 0.09163162
0.588763 | -0.2494588 | 0.2468809 |  |  |  | -0.1002367 | 1.06942 | 0.09163162
0.5887865 | -0.2494553 | 0.2543713 |  |  |  | -0.1002401 | 1.069847 | 0.09163162
0.5888099 | -0.2494519 | 0.2603635 |  |  |  | -0.1002435 | 1.070274 | 0.09163162
0.5888334 | -0.2494484 | 0.2591651 |  |  |  | -0.1002469 | 1.070701 | 0.09163162
0.5888569 | -0.2494449 | 0.2681534 |  |  |  | -0.1002503 | 1.071129 | 0.09163162
0.5888804 | -0.2494415 | 0.2692021 |  |  |  | -0.1002537 | 1.071556 | 0.09163162
0.5889039 | -0.249438 | 0.2692021 |  |  |  | -0.1002571 | 1.071983 | 0.09163162
0.5889834 | -0.2496648 | 0.2605133 |  |  |  | -0.1001902 | 1.07174 | 0.09163162
0.5890955 | -0.2501252 | 0.2543713 |  |  |  | -0.1001232 | 1.071498 | 0.09163162
0.5891235 | -0.2502403 | 0.2528732 |  |  |  | -0.1000563 | 1.071255 | 0.09163162
0.5891516 | -0.2503553 | 0.2528732 |  |  |  | -0.09998932 | 1.071013 | 0.09156273
0.5895867 | -0.2505597 | 0.253023 |  |  |  | -0.09992237 | 1.070771 | 0.09156273
0.5900218 | -0.250764 | 0.2521242 |  |  |  | -0.09985543 | 1.070528 | 0.09156273
0.590457 | -0.2509684 | 0.2521242 |  |  |  | -0.09978848 | 1.070286 | 0.09156273
0.5908921 | -0.2511727 | 0.2513751 |  |  |  | -0.09972154 | 1.070044 | 0.09156273
0.5913273 | -0.251377 | 0.2513751 |  |  |  | -0.09971345 | 1.07008 | 0.09156273
0.5917624 | -0.2515814 | 0.2515249 |  |  |  | -0.09970537 | 1.070115 | 0.09156273
0.5921976 | -0.2517857 | 0.2506261 |  |  |  | -0.09969728 | 1.070151 | 0.09156273
0.5931224 | -0.2520527 | 0.2695017 |  |  |  | -0.09968919 | 1.070187 | 0.09156273
0.5933672 | -0.2520841 | 0.276992 |  |  |  | -0.09968111 | 1.070223 | 0.09156273
0.5941017 | -0.252178 | 0.2807372 |  |  |  | -0.09967302 | 1.070259 | 0.09156273
0.5947071 | -0.252434 | 0.275494 |  |  |  | -0.09966493 | 1.070295 | 0.09156273
0.5947457 | -0.2524985 | 0.2695017 |  |  |  | -0.09965684 | 1.070331 | 0.09156273
0.5947844 | -0.2525629 | 0.2695017 |  |  |  | -0.09965015 | 1.070366 | 0.09156273
0.594823 | -0.2526274 | 0.2560191 |  |  |  | -0.09964345 | 1.0704 | 0.09156273
0.5949003 | -0.2527562 | 0.2678538 |  |  |  | -0.09963675 | 1.070435 | 0.09156273
0.5947664 | -0.2527787 | 0.2663558 |  |  |  | -0.09963003 | 1.070469 | 0.09156273
0.5946324 | -0.2528012 | 0.2663558 |  |  |  | -0.0996233 | 1.070504 | 0.09156273
0.5944985 | -0.2528237 | 0.2663558 |  |  |  | -0.09961657 | 1.070539 | 0.09156273
0.5943646 | -0.2528461 | 0.2663558 |  |  |  | -0.09960983 | 1.070573 | 0.09156273
0.5942306 | -0.2528686 | 0.2663558 |  |  |  | -0.09960307 | 1.070608 | 0.09156273
0.5940967 | -0.252891 | 0.2650075 |  |  |  | -0.09960433 | 1.070856 | 0.09156273
0.5939628 | -0.2529135 | 0.2650075 |  |  |  | -0.0996056 | 1.071104 | 0.09156273
0.5938288 | -0.2529359 | 0.2644083 |  |  |  | -0.09960686 | 1.071352 | 0.09156273
0.5938806 | -0.2529921 | 0.2650075 |  |  |  | -0.09960812 | 1.0716 | 0.09156273
0.5939323 | -0.2530483 | 0.2650075 |  |  |  | -0.09960938 | 1.071848 | 0.09149383
0.5939841 | -0.2531045 | 0.2641087 |  |  |  | -0.09961064 | 1.072096 | 0.09149383
0.5940358 | -0.2531607 | 0.2641087 |  |  |  | -0.0996119 | 1.072344 | 0.09149383
0.5940876 | -0.2532168 | 0.2641087 |  |  |  | -0.09961315 | 1.072592 | 0.09149383
0.5941393 | -0.253273 | 0.2638091 |  |  |  | -0.09985718 | 1.074109 | 0.09149383
0.5941911 | -0.2533292 | 0.2647079 |  |  |  | -0.1001012 | 1.075626 | 0.09149383
0.5942428 | -0.2533854 | 0.2636592 |  |  |  | -0.1013213 | 1.083211 | 0.08984033
0.5941876 | -0.2534172 | 0.2636592 |  |  |  | -0.1015653 | 1.084727 | 0.09604096
0.5941323 | -0.253449 | 0.2635094 |  |  |  | -0.1015931 | 1.08475 | 0.09466305
0.5940771 | -0.2534808 | 0.2635094 |  |  |  | -0.1016208 | 1.084773 | 0.09156273
0.5940218 | -0.2535126 | 0.2633596 |  |  |  | -0.1016763 | 1.08482 | 0.1025172
0.5939665 | -0.2535444 | 0.2633596 |  |  |  | -0.101704 | 1.084843 | 0.1023794
0.5939113 | -0.2535762 | 0.2633596 |  |  |  | -0.1017595 | 1.084889 | 0.1025861
0.593856 | -0.253608 | 0.2632098 |  |  |  | -0.1018873 | 1.085163 | 0.1029995
0.593797 | -0.2535213 | 0.26306 |  |  |  | -0.1019873 | 1.085414 | 0.1029995
0.5937932 | -0.2534027 | 0.26306 |  |  |  | -0.1021872 | 1.085917 | 0.09845232
0.5937894 | -0.253284 | 0.26306 |  |  |  | -0.103752 | 1.093722 | 0.09941687
0.5937857 | -0.2531654 | 0.26306 |  |  |  | -0.1043342 | 1.097122 | 0.09872791
0.5937819 | -0.2530468 | 0.26306 |  |  |  | -0.1049616 | 1.100686 | 0.107271
0.5937781 | -0.2529281 | 0.26306 |  |  |  | -0.105098 | 1.101177 | 0.1045841
0.5937743 | -0.2528095 | 0.26306 |  |  |  | -0.1051889 | 1.101504 | 0.1038951
0.5937706 | -0.2526908 | 0.2629102 |  |  |  | -0.1052343 | 1.101667 | 0.1036884
0.593864 | -0.2527038 | 0.2629102 |  |  |  | -0.1052797 | 1.101831 | 0.1036884
0.5939574 | -0.2527169 | 0.2627604 |  |  |  | -0.1052789 | 1.10165 | 0.1036195
0.5940509 | -0.25273 | 0.2627604 |  |  |  | -0.1052777 | 1.101378 | 0.1030684
0.5941443 | -0.252743 | 0.2627604 |  |  |  | -0.1052773 | 1.101288 | 0.1030684
0.5942377 | -0.2527561 | 0.2627604 |  |  |  | -0.1052769 | 1.101197 | 0.1029995
0.5943312 | -0.2527691 | 0.2626106 |  |  |  | -0.1052743 | 1.101105 | 0.1029306
0.5944246 | -0.2527821 | 0.2626106 |  |  |  | -0.1052701 | 1.101102 | 0.1028617
0.5945181 | -0.2527952 | 0.2626106 |  |  |  | -0.1052679 | 1.1011 | 0.1028617
0.5944973 | -0.2528 | 0.2626106 |  |  |  | -0.1052637 | 1.101097 | 0.1028617
0.5944765 | -0.2528049 | 0.2624608 |  |  |  | -0.1052615 | 1.101095 | 0.1027928
0.5944557 | -0.2528098 | 0.2624608 |  |  |  | -0.1052594 | 1.101093 | 0.1027928
0.5944349 | -0.2528147 | 0.2624608 |  |  |  | -0.1052628 | 1.101146 | 0.1027928
0.5944142 | -0.2528196 | 0.2624608 |  |  |  | -0.1052695 | 1.101253 | 0.1027928
0.5943934 | -0.2528245 | 0.262311 |  |  |  | -0.1052762 | 1.101359 | 0.1027239
0.5943726 | -0.2528293 | 0.262311 |  |  |  | -0.1052796 | 1.101412 | 0.1027239
0.5943519 | -0.2528342 | 0.262311 |  |  |  | -0.105283 | 1.101465 | 0.1027239
0.5943844 | -0.2528222 | 0.262311 |  |  |  | -0.1052863 | 1.101518 | 0.1027239
0.594417 | -0.2528102 | 0.2621612 |  |  |  | -0.1052843 | 1.101501 | 0.1027239
0.5944495 | -0.2527982 | 0.2621612 |  |  |  | -0.1052822 | 1.101484 | 0.102655
0.5944821 | -0.2527862 | 0.2621612 |  |  |  | -0.1052802 | 1.101467 | 0.102655
0.5945146 | -0.2527742 | 0.2621612 |  |  |  | -0.1052781 | 1.10145 | 0.102655
0.5945472 | -0.2527623 | 0.2621612 |  |  |  | -0.1052761 | 1.101433 | 0.102655
0.5945797 | -0.2527503 | 0.2620114 |  |  |  | -0.105274 | 1.101416 | 0.102655
0.5946123 | -0.2527383 | 0.2620114 |  |  |  | -0.105272 | 1.101399 | 0.102655
0.5946056 | -0.2527274 | 0.2620114 |  |  |  | -0.1053019 | 1.101027 | 0.1025861
0.594599 | -0.2527166 | 0.2620114 |  |  |  | -0.1053338 | 1.100671 | 0.1025861
0.5945924 | -0.2527057 | 0.2620114 |  |  |  | -0.1053657 | 1.100316 | 0.1025861
0.5945857 | -0.2526949 | 0.2618616 |  |  |  | -0.1053976 | 1.09996 | 0.1025861
0.5945791 | -0.2526841 | 0.2618616 |  |  |  | -0.1054295 | 1.099605 | 0.1025861
0.5945725 | -0.2526732 | 0.2618616 |  |  |  | -0.1054614 | 1.09925 | 0.1025861
0.5945658 | -0.2526624 | 0.2617118 |  |  |  | -0.1054933 | 1.098894 | 0.1025172
0.5945592 | -0.2526516 | 0.2617118 |  |  |  | -0.1055252 | 1.098539 | 0.1025172
0.5945631 | -0.2526613 | 0.2617118 |  |  |  | -0.1055298 | 1.098599 | 0.1025172
0.5945671 | -0.2526711 | 0.2617118 |  |  |  | -0.1055343 | 1.098658 | 0.1025172
0.594571 | -0.2526809 | 0.2617118 |  |  |  | -0.1055389 | 1.098718 | 0.1025172
0.5945749 | -0.2526907 | 0.261562 |  |  |  | -0.1055435 | 1.098778 | 0.1025172
0.5945789 | -0.2527005 | 0.261562 |  |  |  | -0.1055481 | 1.098837 | 0.1025172
0.5945828 | -0.2527103 | 0.261562 |  |  |  | -0.1055526 | 1.098897 | 0.1025172
0.5945867 | -0.25272 | 0.261562 |  |  |  | -0.1055572 | 1.098957 | 0.1025172
0.5945907 | -0.2527298 | 0.261562 |  |  |  | -0.1055618 | 1.099017 | 0.1025172
0.5945922 | -0.2527306 | 0.2614122 |  |  |  | -0.1055602 | 1.098957 | 0.1025172
0.5945937 | -0.2527314 | 0.2614122 |  |  |  | -0.1055572 | 1.098838 | 0.1024483
0.5945952 | -0.2527322 | 0.2614122 |  |  |  | -0.1055557 | 1.098779 | 0.1024483
0.5945967 | -0.252733 | 0.2614122 |  |  |  | -0.1055526 | 1.09866 | 0.1023794
0.5945981 | -0.2527338 | 0.2614122 |  |  |  | -0.1055511 | 1.0986 | 0.1023794
0.5945996 | -0.2527345 | 0.2612623 |  |  |  | -0.1055496 | 1.098541 | 0.1023794
0.5946011 | -0.2527353 | 0.2612623 |  |  |  | -0.1058161 | 1.099587 | 0.1023794
0.5946026 | -0.2527361 | 0.2612623 |  |  |  | -0.1060827 | 1.100634 | 0.1023105
0.5945952 | -0.2527441 | 0.2612623 |  |  |  | -0.1066158 | 1.102727 | 0.1025172
0.5945877 | -0.252752 | 0.2612623 |  |  |  | -0.1071488 | 1.104822 | 0.1021038
0.5945802 | -0.25276 | 0.2611125 |  |  |  | -0.1076819 | 1.106918 | 0.09893459
0.5945728 | -0.252768 | 0.2611125 |  |  |  | -0.1081152 | 1.108127 | 0.1097513
0.5945653 | -0.2527759 | 0.2611125 |  |  |  | -0.1084041 | 1.108933 | 0.1167786
0.5945578 | -0.2527839 | 0.2611125 |  |  |  | -0.1085485 | 1.109336 | 0.1140917
0.5945504 | -0.2527919 | 0.2611125 |  |  |  | -0.1086929 | 1.109739 | 0.1147807
0.5945429 | -0.2527998 | 0.2611125 |  |  |  | -0.1088374 | 1.110143 | 0.1140917
0.594819 | -0.2528292 | 0.2609627 |  |  |  | -0.1087749 | 1.110364 | 0.1166409
0.5950952 | -0.2528586 | 0.2609627 |  |  |  | -0.1087125 | 1.110586 | 0.1115426
0.5953713 | -0.252888 | 0.2609627 |  |  |  | -0.1086813 | 1.110697 | 0.111267
0.5956475 | -0.2529174 | 0.2618616 |  |  |  | -0.1085877 | 1.111031 | 0.1114048
0.5959236 | -0.2529467 | 0.2605133 |  |  |  | -0.1094034 | 1.116229 | 0.1096824
0.5961998 | -0.2529761 | 0.2603635 |  |  |  | -0.1096753 | 1.117963 | 0.109269
0.596476 | -0.2530055 | 0.2600639 |  |  |  | -0.1099471 | 1.119696 | 0.1088556
0.5975107 | -0.2533428 | 0.2561689 |  |  |  | -0.1107623 | 1.124897 | 0.1036195
0.59789 | -0.2534967 | 0.280138 |  |  |  | -0.1108804 | 1.125833 | 0.1160208
0.5990278 | -0.2539585 | 0.2925719 |  |  |  | -0.1109986 | 1.126769 | 0.1209813
0.5997864 | -0.2542663 | 0.294819 |  |  |  | -0.1110577 | 1.127237 | 0.1218081
0.5997113 | -0.2543267 | 0.2949688 |  |  |  | -0.1111168 | 1.127705 | 0.1216703
0.5996739 | -0.2543569 | 0.2979649 |  |  |  | -0.1111759 | 1.128173 | 0.1205679
0.5996364 | -0.254387 | 0.2978151 |  |  |  | -0.1113249 | 1.128478 | 0.1156074
0.5995989 | -0.2544172 | 0.27085 |  |  |  | -0.1113549 | 1.128424 | 0.1152629
0.5995615 | -0.2544474 | 0.2820854 |  |  |  | -0.1113849 | 1.12837 | 0.1152629
0.5995241 | -0.2544775 | 0.2790893 |  |  |  | -0.1114448 | 1.128261 | 0.1152629
0.5994867 | -0.2545077 | 0.2784901 |  |  |  | -0.1114266 | 1.128621 | 0.115883
0.5997381 | -0.2546551 | 0.276992 |  |  |  | -0.1114025 | 1.128829 | 0.115883
0.5999896 | -0.2548024 | 0.276992 |  |  |  | -0.1113543 | 1.129243 | 0.1158141
0.600241 | -0.2549497 | 0.276243 |  |  |  | -0.111282 | 1.129865 | 0.1156763
0.6004924 | -0.2550971 | 0.276243 |  |  |  | -0.111299 | 1.130049 | 0.1156074
0.6007439 | -0.2552444 | 0.276243 |  |  |  | -0.111316 | 1.130233 | 0.1156074
0.6009953 | -0.2553918 | 0.276243 |  |  |  | -0.111333 | 1.130416 | 0.1156074
0.6012467 | -0.2555391 | 0.2760932 |  |  |  | -0.111367 | 1.130784 | 0.1155385
0.6014981 | -0.2556864 | 0.2760932 |  |  |  | -0.111401 | 1.131151 | 0.1154696
0.6029812 | -0.2571861 | 0.3065039 |  |  |  | -0.1114179 | 1.131335 | 0.1154696
0.6029618 | -0.257276 | 0.3063541 |  |  |  | -0.111399 | 1.131526 | 0.1154007
0.6029038 | -0.2575452 | 0.299463 |  |  |  | -0.1113801 | 1.131717 | 0.1154696
0.6028652 | -0.2577246 | 0.2985641 |  |  |  | -0.1113612 | 1.131908 | 0.1154007
0.6028459 | -0.2578142 | 0.2925719 |  |  |  | -0.1113423 | 1.1321 | 0.1154007
0.6028265 | -0.2579038 | 0.2934707 |  |  |  | -0.1113234 | 1.132291 | 0.1154007
0.6028771 | -0.2575438 | 0.2919727 |  |  |  | -0.1112856 | 1.132674 | 0.1154007
0.6029108 | -0.2573038 | 0.2910738 |  |  |  | -0.1112666 | 1.132865 | 0.1153318
0.6029277 | -0.2571838 | 0.2903248 |  |  |  | -0.1112709 | 1.132909 | 0.1153318
0.6029445 | -0.2570637 | 0.2903248 |  |  |  | -0.1112751 | 1.132952 | 0.1156763
0.6030059 | -0.2570392 | 0.2895758 |  |  |  | -0.1112794 | 1.132995 | 0.1152629
0.6030504 | -0.2571346 | 0.2880777 |  |  |  | -0.1112836 | 1.133039 | 0.1152629
0.6030948 | -0.2572301 | 0.2889765 |  |  |  | -0.1112921 | 1.133126 | 0.115194
0.6031393 | -0.2573255 | 0.2883773 |  |  |  | -0.1112964 | 1.133169 | 0.115194
0.6032283 | -0.2575164 | 0.2889765 |  |  |  | -0.1113006 | 1.133212 | 0.115194
0.6032728 | -0.2576118 | 0.2880777 |  |  |  | -0.1112999 | 1.133092 | 0.115194
0.6033172 | -0.2577072 | 0.2880777 |  |  |  | -0.1112993 | 1.132971 | 0.115194
0.6034742 | -0.2576452 | 0.2876283 |  |  |  | -0.1112986 | 1.13285 | 0.115194
0.6035527 | -0.2576142 | 0.2876283 |  |  |  | -0.111298 | 1.132729 | 0.115194
0.6036312 | -0.2575832 | 0.2873287 |  |  |  | -0.1112967 | 1.132488 | 0.1151251
0.6037097 | -0.2575522 | 0.2873287 |  |  |  | -0.111296 | 1.132367 | 0.1151251
0.6037882 | -0.2575212 | 0.2873287 |  |  |  | -0.1112953 | 1.132246 | 0.1151251
0.6038666 | -0.2574902 | 0.2873287 |  |  |  | -0.1112938 | 1.132248 | 0.1151251
0.6039451 | -0.2574591 | 0.287029 |  |  |  | -0.1112922 | 1.13225 | 0.1151251
0.6039518 | -0.2574395 | 0.287029 |  |  |  | -0.1112906 | 1.132252 | 0.1150562
0.6039585 | -0.2574199 | 0.2868792 |  |  |  | -0.111289 | 1.132254 | 0.1150562
0.6039651 | -0.2574003 | 0.2868792 |  |  |  | -0.1112874 | 1.132256 | 0.1150562
0.6039784 | -0.257361 | 0.2867294 |  |  |  | -0.1112859 | 1.132258 | 0.1150562
0.6039851 | -0.2573414 | 0.2874785 |  |  |  | -0.1112843 | 1.13226 | 0.1150562
0.6039918 | -0.2573218 | 0.2865796 |  |  |  | -0.1112827 | 1.132262 | 0.1150562
0.6039984 | -0.2573021 | 0.2865796 |  |  |  | -0.1112873 | 1.132261 | 0.1149874
0.6040229 | -0.2572684 | 0.2864298 |  |  |  | -0.1112897 | 1.13226 | 0.1149874
0.6040474 | -0.2572348 | 0.2864298 |  |  |  | -0.111292 | 1.132259 | 0.1149874
0.6040719 | -0.2572011 | 0.2864298 |  |  |  | -0.1112943 | 1.132258 | 0.1149874
0.6040965 | -0.2571674 | 0.28628 |  |  |  | -0.1112966 | 1.132257 | 0.1149874
0.604121 | -0.2571337 | 0.28628 |  |  |  | -0.1112989 | 1.132256 | 0.1149874
0.6041455 | -0.2571 | 0.28628 |  |  |  | -0.1113012 | 1.132255 | 0.1149185
0.60417 | -0.2570663 | 0.2861302 |  |  |  | -0.1113211 | 1.132212 | 0.1149185
0.6041795 | -0.2570307 | 0.2859804 |  |  |  | -0.111341 | 1.132169 | 0.1149185
0.6041645 | -0.2570288 | 0.2859804 |  |  |  | -0.1113807 | 1.132083 | 0.1148496
0.6041496 | -0.2570269 | 0.2859804 |  |  |  | -0.1114006 | 1.13204 | 0.1148496
0.6041346 | -0.257025 | 0.2859804 |  |  |  | -0.1114204 | 1.131997 | 0.1148496
0.6041196 | -0.2570231 | 0.2859804 |  |  |  | -0.1114403 | 1.131954 | 0.1148496
0.6041047 | -0.2570212 | 0.2858306 |  |  |  | -0.1114602 | 1.131911 | 0.1148496
0.6040897 | -0.2570193 | 0.2858306 |  |  |  | -0.1116815 | 1.133762 | 0.1148496
0.6040747 | -0.2570174 | 0.2858306 |  |  |  | -0.1119029 | 1.135612 | 0.1148496
0.604089 | -0.257024 | 0.2858306 |  |  |  | -0.1121242 | 1.137463 | 0.1144362
0.6041033 | -0.2570306 | 0.2856808 |  |  |  | -0.1125669 | 1.141165 | 0.1145051
0.6041177 | -0.2570373 | 0.2856808 |  |  |  | -0.1130096 | 1.144868 | 0.1210502
0.604132 | -0.2570439 | 0.2856808 |  |  |  | -0.113282 | 1.146544 | 0.1266997
0.6041463 | -0.2570505 | 0.2856808 |  |  |  | -0.113333 | 1.146369 | 0.1278709
0.6041606 | -0.2570571 | 0.285531 |  |  |  | -0.113384 | 1.146194 | 0.1275264
0.6041749 | -0.2570637 | 0.285531 |  |  |  | -0.113435 | 1.146019 | 0.1273886
0.6041892 | -0.2570704 | 0.285531 |  |  |  | -0.113486 | 1.145844 | 0.1260107
0.6041003 | -0.2571043 | 0.285531 |  |  |  | -0.113588 | 1.145494 | 0.1193967
0.6040114 | -0.2571382 | 0.2853812 |  |  |  | -0.113639 | 1.145319 | 0.1229104
0.6039225 | -0.257172 | 0.2853812 |  |  |  | -0.1137197 | 1.145513 | 0.1227037
0.6038336 | -0.2572059 | 0.2852314 |  |  |  | -0.1138004 | 1.145707 | 0.1225659
0.6037448 | -0.2572398 | 0.2852314 |  |  |  | -0.1138811 | 1.145901 | 0.122497
0.6036559 | -0.2572737 | 0.2852314 |  |  |  | -0.1139618 | 1.146095 | 0.122497
0.603567 | -0.2573075 | 0.2852314 |  |  |  | -0.1140425 | 1.146289 | 0.122497
0.6034781 | -0.2573414 | 0.2850816 |  |  |  | -0.1141232 | 1.146483 | 0.1220836
0.6035442 | -0.257328 | 0.2850816 |  |  |  | -0.1142847 | 1.146871 | 0.1198101
0.6036104 | -0.2573147 | 0.2850816 |  |  |  | -0.1145459 | 1.148917 | 0.1182255
0.6036766 | -0.2573013 | 0.2850816 |  |  |  | -0.1150685 | 1.153009 | 0.1169853
0.6037427 | -0.257288 | 0.2849318 |  |  |  | -0.1153297 | 1.155055 | 0.1159519
0.6038089 | -0.2572746 | 0.2849318 |  |  |  | -0.115591 | 1.157102 | 0.1162964
0.603875 | -0.2572612 | 0.2849318 |  |  |  | -0.1161135 | 1.161194 | 0.1209124
0.6040074 | -0.2572344 | 0.2847819 |  |  |  | -0.1164795 | 1.163487 | 0.1293866
0.6039746 | -0.2572356 | 0.2847819 |  |  |  | -0.1167939 | 1.164226 | 0.1366207
0.6039417 | -0.2572367 | 0.2847819 |  |  |  | -0.1168987 | 1.164472 | 0.1370341
0.6039089 | -0.2572378 | 0.2847819 |  |  |  | -0.1170034 | 1.164719 | 0.1363451
0.6038761 | -0.257239 | 0.2846321 |  |  |  | -0.1171082 | 1.164965 | 0.1346227
0.6038105 | -0.2572412 | 0.2843325 |  |  |  | -0.117213 | 1.165212 | 0.1328314
0.6037449 | -0.2572434 | 0.2843325 |  |  |  | -0.1172465 | 1.165099 | 0.1366207
0.6044955 | -0.2575179 | 0.2843325 |  |  |  | -0.1172632 | 1.165043 | 0.1294555
0.6059965 | -0.2580668 | 0.2843325 |  |  |  | -0.1172799 | 1.164986 | 0.129111
0.606747 | -0.2583412 | 0.2831341 |  |  |  | -0.1172966 | 1.16493 | 0.1293177
0.6096491 | -0.2594862 | 0.3219339 |  |  |  | -0.1173133 | 1.164874 | 0.1289043
0.6094991 | -0.259557 | 0.3240312 |  |  |  | -0.1173138 | 1.164794 | 0.1298689
0.6094491 | -0.2595806 | 0.3232822 |  |  |  | -0.1172808 | 1.164827 | 0.1298689
0.6093991 | -0.2596042 | 0.3231324 |  |  |  | -0.1172479 | 1.16486 | 0.1298689
0.6094812 | -0.2597229 | 0.328076 |  |  |  | -0.1171819 | 1.164925 | 0.1298689
0.6100098 | -0.2601033 | 0.3069533 |  |  |  | -0.1171489 | 1.164958 | 0.1297311
0.6101419 | -0.2601984 | 0.3069533 |  |  |  | -0.117116 | 1.16499 | 0.1297311
0.6103904 | -0.2603934 | 0.3069533 |  |  |  | -0.117083 | 1.165023 | 0.1297311
0.6103589 | -0.2604032 | 0.3053054 |  |  |  | -0.1171203 | 1.164141 | 0.1297311
0.6103431 | -0.2604081 | 0.3050058 |  |  |  | -0.117139 | 1.1637 | 0.1296622
0.6103115 | -0.2604178 | 0.3054552 |  |  |  | -0.1171576 | 1.163259 | 0.1296622
0.6102957 | -0.2604227 | 0.3045564 |  |  |  | -0.1171763 | 1.162818 | 0.1296622
0.6102799 | -0.2604275 | 0.3045564 |  |  |  | -0.1171949 | 1.162378 | 0.1296622
0.6104832 | -0.2604663 | 0.3054552 |  |  |  | -0.1172136 | 1.161937 | 0.1296622
0.6105509 | -0.2604792 | 0.3039572 |  |  |  | -0.1172322 | 1.161496 | 0.1296622
0.6106187 | -0.2604921 | 0.3039572 |  |  |  | -0.1172441 | 1.161342 | 0.1295933
0.6106864 | -0.260505 | 0.3039572 |  |  |  | -0.1172501 | 1.161266 | 0.1295933
0.6107542 | -0.2605179 | 0.3036576 |  |  |  | -0.117256 | 1.161189 | 0.1295933
0.6108468 | -0.2605265 | 0.3033579 |  |  |  | -0.117262 | 1.161112 | 0.1295933
0.6108718 | -0.2605222 | 0.3033579 |  |  |  | -0.1172679 | 1.161035 | 0.1295933
0.6109216 | -0.2605137 | 0.3032081 |  |  |  | -0.1172739 | 1.160959 | 0.1295933
0.6109465 | -0.2605094 | 0.3032081 |  |  |  | -0.1172798 | 1.160882 | 0.1295933
0.6109714 | -0.2605051 | 0.3030583 |  |  |  | -0.117271 | 1.160892 | 0.1295244
0.6110213 | -0.2604965 | 0.3030583 |  |  |  | -0.1172621 | 1.160902 | 0.1295244
0.6110909 | -0.2604571 | 0.3027587 |  |  |  | -0.1172532 | 1.160911 | 0.1295244
0.6112302 | -0.2603784 | 0.3026089 |  |  |  | -0.1172443 | 1.160921 | 0.1295244
0.6112999 | -0.260339 | 0.3026089 |  |  |  | -0.1172355 | 1.160931 | 0.1295244
0.6113695 | -0.2602996 | 0.3024591 |  |  |  | -0.1172266 | 1.160941 | 0.1295244
0.6114392 | -0.2602602 | 0.3024591 |  |  |  | -0.1172177 | 1.16095 | 0.1295244
0.6115088 | -0.2602208 | 0.3024591 |  |  |  | -0.1172088 | 1.16096 | 0.1295244
0.6115785 | -0.2601814 | 0.3023093 |  |  |  | -0.1172126 | 1.161024 | 0.1295244
0.611553 | -0.2602855 | 0.3024591 |  |  |  | -0.11722 | 1.161153 | 0.1294555
0.6115276 | -0.2603896 | 0.3021595 |  |  |  | -0.1172238 | 1.161217 | 0.1294555
0.6115022 | -0.2604937 | 0.3024591 |  |  |  | -0.1172275 | 1.161281 | 0.1294555
0.6114767 | -0.2605978 | 0.3020097 |  |  |  | -0.1172312 | 1.161346 | 0.1294555
0.6114513 | -0.2607018 | 0.3020097 |  |  |  | -0.117235 | 1.16141 | 0.1294555
0.6114258 | -0.2608059 | 0.3018599 |  |  |  | -0.1172387 | 1.161474 | 0.1293866
0.6114004 | -0.2609099 | 0.3018599 |  |  |  | -0.1172331 | 1.161375 | 0.1293866
0.6113749 | -0.261014 | 0.3018599 |  |  |  | -0.1172274 | 1.161275 | 0.1293866
0.6115154 | -0.2610517 | 0.3017101 |  |  |  | -0.1172217 | 1.161176 | 0.1293866
0.6115856 | -0.2610705 | 0.3024591 |  |  |  | -0.1172161 | 1.161076 | 0.1293866
0.6116559 | -0.2610893 | 0.3015603 |  |  |  | -0.1172104 | 1.160977 | 0.1293866
0.6117261 | -0.2611081 | 0.3015603 |  |  |  | -0.1172048 | 1.160877 | 0.1293866
0.6117964 | -0.2611269 | 0.3014105 |  |  |  | -0.1171991 | 1.160778 | 0.1293866
0.6118666 | -0.2611457 | 0.3014105 |  |  |  | -0.1171934 | 1.160679 | 0.1293866
0.6119434 | -0.2611829 | 0.3012607 |  |  |  | -0.1171933 | 1.160715 | 0.1293866
0.6119499 | -0.2612013 | 0.3012607 |  |  |  | -0.1171931 | 1.160751 | 0.1293866
0.6119563 | -0.2612196 | 0.3012607 |  |  |  | -0.1171927 | 1.160823 | 0.1293177
0.6119628 | -0.261238 | 0.3012607 |  |  |  | -0.1171925 | 1.16086 | 0.1293177
0.6119693 | -0.2612563 | 0.3011108 |  |  |  | -0.1171924 | 1.160896 | 0.1293177
0.6119757 | -0.2612747 | 0.3011108 |  |  |  | -0.1171922 | 1.160932 | 0.1293177
0.6119822 | -0.2612931 | 0.3011108 |  |  |  | -0.117192 | 1.160968 | 0.1293177
0.6119887 | -0.2613114 | 0.3011108 |  |  |  | -0.1171724 | 1.160498 | 0.1293177
0.6119898 | -0.2613017 | 0.3008112 |  |  |  | -0.1171528 | 1.160028 | 0.1293177
0.6119909 | -0.2612919 | 0.3008112 |  |  |  | -0.1171333 | 1.159557 | 0.1293177
0.6119919 | -0.2612822 | 0.3008112 |  |  |  | -0.1171137 | 1.159087 | 0.1293177
0.611993 | -0.2612724 | 0.3008112 |  |  |  | -0.1170941 | 1.158617 | 0.1293177
0.6119941 | -0.2612626 | 0.3008112 |  |  |  | -0.1170746 | 1.158147 | 0.1293177
0.6119963 | -0.2612431 | 0.3006614 |  |  |  | -0.117055 | 1.157677 | 0.1293177
0.6119974 | -0.2612334 | 0.3006614 |  |  |  | -0.1173 | 1.159723 | 0.1289043
0.6119932 | -0.2612311 | 0.3006614 |  |  |  | -0.1178291 | 1.164756 | 0.128491
0.611989 | -0.2612289 | 0.3006614 |  |  |  | -0.1180936 | 1.167273 | 0.1298
0.6119848 | -0.2612267 | 0.3005116 |  |  |  | -0.1186226 | 1.172306 | 0.1360695
0.6119806 | -0.2612244 | 0.3005116 |  |  |  | -0.1191515 | 1.17734 | 0.1426835
0.6119765 | -0.2612222 | 0.3003618 |  |  |  | -0.1191439 | 1.177862 | 0.1399277
0.6119723 | -0.2612199 | 0.3003618 |  |  |  | -0.1191364 | 1.178384 | 0.1441992
0.6119681 | -0.2612177 | 0.3003618 |  |  |  | -0.1191288 | 1.178907 | 0.1446126
0.6119631 | -0.2612259 | 0.300212 |  |  |  | -0.1191213 | 1.179429 | 0.1427524
0.6119622 | -0.2612363 | 0.300212 |  |  |  | -0.1191138 | 1.179951 | 0.1413745
0.6119614 | -0.2612467 | 0.300212 |  |  |  | -0.1190987 | 1.180995 | 0.1384809
0.6119605 | -0.2612572 | 0.300212 |  |  |  | -0.1191958 | 1.180891 | 0.1375852
0.6119597 | -0.2612676 | 0.3000622 |  |  |  | -0.1193004 | 1.180265 | 0.136414
0.6119588 | -0.261278 | 0.3000622 |  |  |  | -0.119405 | 1.179638 | 0.1358628
0.6129165 | -0.261617 | 0.2993132 |  |  |  | -0.1195096 | 1.179012 | 0.1354495
0.6148352 | -0.2622533 | 0.3142938 |  |  |  | -0.1196142 | 1.178386 | 0.1351739
0.6157946 | -0.2625714 | 0.3289748 |  |  |  | -0.1197188 | 1.177759 | 0.1348983
0.6157709 | -0.2626077 | 0.3333192 |  |  |  | -0.1198234 | 1.177133 | 0.1347605
0.615759 | -0.2626258 | 0.3337686 |  |  |  | -0.1199279 | 1.176506 | 0.1346916
0.6157235 | -0.2626802 | 0.3286752 |  |  |  | -0.1202615 | 1.178083 | 0.1345538
0.6157117 | -0.2626983 | 0.328825 |  |  |  | -0.120595 | 1.17966 | 0.1345538
0.6156999 | -0.2627164 | 0.3228328 |  |  |  | -0.1215956 | 1.18439 | 0.1348294
0.6157381 | -0.2627473 | 0.3289748 |  |  |  | -0.1225961 | 1.18912 | 0.1456461
0.6158147 | -0.2628091 | 0.3289748 |  |  |  | -0.1227652 | 1.18937 | 0.1544647
0.6158912 | -0.2628708 | 0.3202861 |  |  |  | -0.1228216 | 1.189454 | 0.1538447
0.6159294 | -0.2629016 | 0.3202861 |  |  |  | -0.122878 | 1.189539 | 0.1526045
0.6159677 | -0.2629325 | 0.3189378 |  |  |  | -0.1229343 | 1.189624 | 0.1512266
0.6160059 | -0.2629634 | 0.3189378 |  |  |  | -0.1229907 | 1.189709 | 0.1484019
0.6168263 | -0.2632652 | 0.3189378 |  |  |  | -0.1230471 | 1.189795 | 0.1465417
0.6184672 | -0.2638687 | 0.3201363 |  |  |  | -0.1230251 | 1.189971 | 0.1456461
0.6192877 | -0.2641704 | 0.3190876 |  |  |  | -0.122981 | 1.190324 | 0.1452327
0.6224536 | -0.2653557 | 0.3524944 |  |  |  | -0.122959 | 1.1905 | 0.1514333
0.6217536 | -0.2652267 | 0.3578875 |  |  |  | -0.122937 | 1.190676 | 0.1442681
0.6216369 | -0.265205 | 0.3569886 |  |  |  | -0.122915 | 1.190852 | 0.1441303
0.6219931 | -0.2652543 | 0.3438057 |  |  |  | -0.1228929 | 1.191029 | 0.1440614
0.6221118 | -0.2652707 | 0.3367648 |  |  |  | -0.1228709 | 1.191205 | 0.1439926
0.6225868 | -0.2653364 | 0.3342181 |  |  |  | -0.1228757 | 1.191237 | 0.1439926
0.6225749 | -0.2654545 | 0.3354165 |  |  |  | -0.1228806 | 1.19127 | 0.1439926
0.6225631 | -0.2655727 | 0.3339184 |  |  |  | -0.1228854 | 1.191302 | 0.1439237
0.6225394 | -0.2658089 | 0.3337686 |  |  |  | -0.1228903 | 1.191334 | 0.1439237
0.6225276 | -0.2659271 | 0.3333192 |  |  |  | -0.1228951 | 1.191367 | 0.1439237
0.622504 | -0.2661633 | 0.3339184 |  |  |  | -0.1229048 | 1.191432 | 0.1438548
0.6224921 | -0.2662814 | 0.3330196 |  |  |  | -0.1229096 | 1.191464 | 0.1439237
0.6226123 | -0.2663278 | 0.3325702 |  |  |  | -0.1228849 | 1.191645 | 0.1439237
0.6226724 | -0.2663509 | 0.3339184 |  |  |  | -0.1228602 | 1.191826 | 0.1439237
0.6227325 | -0.2663741 | 0.3322706 |  |  |  | -0.1228356 | 1.192007 | 0.1438548
0.6227925 | -0.2663972 | 0.3322706 |  |  |  | -0.1228109 | 1.192188 | 0.1438548
0.6229127 | -0.2664434 | 0.3322706 |  |  |  | -0.1227862 | 1.192368 | 0.1438548
0.6229728 | -0.2664665 | 0.331971 |  |  |  | -0.1227615 | 1.192549 | 0.1438548
0.6229659 | -0.2665092 | 0.3316713 |  |  |  | -0.1227368 | 1.19273 | 0.1438548
0.6229589 | -0.2665519 | 0.3315215 |  |  |  | -0.1227122 | 1.192911 | 0.1438548
0.6229555 | -0.2665733 | 0.3313717 |  |  |  | -0.122735 | 1.192789 | 0.1437859
0.6229451 | -0.2666374 | 0.3310721 |  |  |  | -0.1227464 | 1.192727 | 0.1437859
0.6228724 | -0.2666679 | 0.3310721 |  |  |  | -0.1227578 | 1.192666 | 0.1437859
0.6227997 | -0.2666985 | 0.3307725 |  |  |  | -0.1227692 | 1.192605 | 0.1437859
0.6227271 | -0.2667291 | 0.3307725 |  |  |  | -0.1227806 | 1.192544 | 0.1437859
0.6226544 | -0.2667597 | 0.3295741 |  |  |  | -0.1227921 | 1.192483 | 0.1437859
0.6225817 | -0.2667903 | 0.3304729 |  |  |  | -0.1228035 | 1.192421 | 0.1437859
0.6225091 | -0.2668209 | 0.3304729 |  |  |  | -0.1228186 | 1.192469 | 0.143717
0.6224364 | -0.2668515 | 0.3304729 |  |  |  | -0.1228262 | 1.192492 | 0.143717
0.6223637 | -0.266882 | 0.3303231 |  |  |  | -0.1228338 | 1.192516 | 0.143717
0.6223614 | -0.2669149 | 0.3301733 |  |  |  | -0.1228414 | 1.192539 | 0.143717
0.6223602 | -0.2669313 | 0.3301733 |  |  |  | -0.122849 | 1.192563 | 0.143717
0.6223579 | -0.2669641 | 0.3300235 |  |  |  | -0.1228566 | 1.192586 | 0.143717
0.6223568 | -0.2669805 | 0.3298737 |  |  |  | -0.1228642 | 1.19261 | 0.143717
0.6223578 | -0.2669293 | 0.3295741 |  |  |  | -0.1228971 | 1.192609 | 0.143717
0.6223612 | -0.2668453 | 0.3295741 |  |  |  | -0.1229301 | 1.192608 | 0.143717
0.6223645 | -0.2667612 | 0.3295741 |  |  |  | -0.122963 | 1.192607 | 0.1436481
0.6223713 | -0.2665931 | 0.3292744 |  |  |  | -0.122996 | 1.192606 | 0.1436481
0.6223746 | -0.266509 | 0.3292744 |  |  |  | -0.1230289 | 1.192605 | 0.1436481
0.6223813 | -0.2663407 | 0.3291246 |  |  |  | -0.1230619 | 1.192604 | 0.1436481
0.6223764 | -0.2663119 | 0.3292744 |  |  |  | -0.1230948 | 1.192603 | 0.1436481
0.6223715 | -0.2662831 | 0.3289748 |  |  |  | -0.1231278 | 1.192603 | 0.1436481
0.6223666 | -0.2662544 | 0.3289748 |  |  |  | -0.1231469 | 1.1926 | 0.1436481
0.6223616 | -0.2662256 | 0.3289748 |  |  |  | -0.123166 | 1.192598 | 0.1436481
0.6223567 | -0.2661968 | 0.328825 |  |  |  | -0.1231851 | 1.192595 | 0.1436481
0.6223469 | -0.2661393 | 0.3286752 |  |  |  | -0.1232042 | 1.192593 | 0.1436481
0.622342 | -0.2661105 | 0.3286752 |  |  |  | -0.1232233 | 1.19259 | 0.1436481
0.6223337 | -0.2661215 | 0.3286752 |  |  |  | -0.1232424 | 1.192588 | 0.1436481
0.6223255 | -0.2661324 | 0.3285254 |  |  |  | -0.1232807 | 1.192583 | 0.1435792
0.6223173 | -0.2661434 | 0.3285254 |  |  |  | -0.1232481 | 1.192552 | 0.1435792
0.6222926 | -0.2661763 | 0.3282258 |  |  |  | -0.1232155 | 1.192521 | 0.1435792
0.6222762 | -0.2661982 | 0.328076 |  |  |  | -0.123183 | 1.19249 | 0.1435792
0.6223374 | -0.2661999 | 0.328076 |  |  |  | -0.1231504 | 1.192459 | 0.1435792
0.6223987 | -0.2662016 | 0.328076 |  |  |  | -0.1231178 | 1.192428 | 0.1435792
0.6224599 | -0.2662033 | 0.328076 |  |  |  | -0.1230853 | 1.192397 | 0.1435792
0.6225212 | -0.266205 | 0.3279262 |  |  |  | -0.1230527 | 1.192366 | 0.1435792
0.6225825 | -0.2662066 | 0.3277764 |  |  |  | -0.1230201 | 1.192335 | 0.1435792
0.6226437 | -0.2662083 | 0.3277764 |  |  |  | -0.123105 | 1.192741 | 0.1435792
0.6227662 | -0.2662117 | 0.3274768 |  |  |  | -0.1231898 | 1.193147 | 0.1435792
0.6233465 | -0.2663552 | 0.3270274 |  |  |  | -0.1232746 | 1.193553 | 0.1435792
0.6239267 | -0.2664987 | 0.3277764 |  |  |  | -0.1233594 | 1.193959 | 0.1435792
0.6245069 | -0.2666422 | 0.3277764 |  |  |  | -0.1234442 | 1.194365 | 0.1435792
0.6250872 | -0.2667855 | 0.3255293 |  |  |  | -0.123529 | 1.194771 | 0.1428902
0.6262477 | -0.2670721 | 0.3256791 |  |  |  | -0.1236138 | 1.195177 | 0.1426146
0.626828 | -0.2672153 | 0.3252297 |  |  |  | -0.1236986 | 1.195583 | 0.1412367
0.6273221 | -0.2674009 | 0.342008 |  |  |  | -0.1238991 | 1.196824 | 0.1420635
0.6272361 | -0.2674433 | 0.3481501 |  |  |  | -0.1240996 | 1.198065 | 0.1437859
0.6268057 | -0.2676553 | 0.3644789 |  |  |  | -0.1243 | 1.199307 | 0.1471618
0.6267197 | -0.2676977 | 0.3622319 |  |  |  | -0.1247009 | 1.20179 | 0.1559804
0.626755 | -0.2676971 | 0.365228 |  |  |  | -0.1249013 | 1.203031 | 0.1596319
0.6267903 | -0.2676965 | 0.3562396 |  |  |  | -0.1251017 | 1.204272 | 0.1621122
0.6268257 | -0.2676959 | 0.3592357 |  |  |  | -0.1253021 | 1.205514 | 0.1636279
0.6268964 | -0.2676946 | 0.352045 |  |  |  | -0.1253114 | 1.205434 | 0.1652125
0.6269671 | -0.2676932 | 0.3508466 |  |  |  | -0.1253208 | 1.205355 | 0.1646613
0.6270025 | -0.2676924 | 0.3592357 |  |  |  | -0.1253301 | 1.205275 | 0.164248
0.62694 | -0.2676401 | 0.3502473 |  |  |  | -0.1253395 | 1.205196 | 0.1634901
0.6268775 | -0.2675879 | 0.3503971 |  |  |  | -0.1253488 | 1.205116 | 0.1624567
0.6267525 | -0.2674833 | 0.3503971 |  |  |  | -0.1253582 | 1.205037 | 0.1612165
0.62669 | -0.267431 | 0.3488991 |  |  |  | -0.1253675 | 1.204957 | 0.1599764
0.6265651 | -0.2673264 | 0.3487493 |  |  |  | -0.1253768 | 1.204877 | 0.1587363
0.6265026 | -0.2672742 | 0.3482999 |  |  |  | -0.1254427 | 1.204538 | 0.1572895
0.6268834 | -0.2672413 | 0.3488991 |  |  |  | -0.1254756 | 1.204369 | 0.1570828
0.6272642 | -0.2672085 | 0.3481501 |  |  |  | -0.1255086 | 1.204199 | 0.1571517
0.6280259 | -0.2671427 | 0.3480002 |  |  |  | -0.1255415 | 1.20403 | 0.1572206
0.6284067 | -0.2671097 | 0.3480002 |  |  |  | -0.1255744 | 1.20386 | 0.1571517
0.6297218 | -0.2671298 | 0.3772125 |  |  |  | -0.1256073 | 1.203691 | 0.1568761
0.6298081 | -0.2671895 | 0.3814071 |  |  |  | -0.1256579 | 1.201998 | 0.1560493
0.6299807 | -0.2673086 | 0.3802086 |  |  |  | -0.1256668 | 1.201237 | 0.1558427
0.6302397 | -0.2674872 | 0.3721191 |  |  |  | -0.1256757 | 1.200476 | 0.1557049
0.6303248 | -0.267707 | 0.3712202 |  |  |  | -0.1256845 | 1.199714 | 0.1555671
0.6303674 | -0.2678168 | 0.3743662 |  |  |  | -0.1256934 | 1.198953 | 0.1554982
0.63041 | -0.2679267 | 0.3682241 |  |  |  | -0.1257022 | 1.198191 | 0.1553604
0.6305377 | -0.2682563 | 0.3662766 |  |  |  | -0.1257111 | 1.19743 | 0.1552915
0.6305803 | -0.2683662 | 0.365977 |  |  |  | -0.1257089 | 1.197696 | 0.1552226
0.6305684 | -0.2684993 | 0.366726 |  |  |  | -0.1257045 | 1.198229 | 0.1551537
0.6305564 | -0.2686325 | 0.366726 |  |  |  | -0.1257 | 1.198762 | 0.1550159
0.6305445 | -0.2687657 | 0.365228 |  |  |  | -0.1256978 | 1.199029 | 0.1550159
0.6305325 | -0.2688989 | 0.3646288 |  |  |  | -0.1256956 | 1.199295 | 0.154947
0.6305086 | -0.2691652 | 0.365228 |  |  |  | -0.1256934 | 1.199562 | 0.154947
0.6304967 | -0.2692984 | 0.365228 |  |  |  | -0.1256425 | 1.20063 | 0.1548781
0.630489 | -0.2694192 | 0.3638797 |  |  |  | -0.1255915 | 1.201699 | 0.1548781
0.6304933 | -0.2694068 | 0.3631307 |  |  |  | -0.1255405 | 1.202767 | 0.1548092
0.6305146 | -0.2693451 | 0.3623817 |  |  |  | -0.1254895 | 1.203836 | 0.1547403
0.6305189 | -0.2693328 | 0.3614828 |  |  |  | -0.1254386 | 1.204905 | 0.1547403
0.6305132 | -0.2692914 | 0.3619322 |  |  |  | -0.1253876 | 1.205974 | 0.1547403
0.6305075 | -0.2692501 | 0.3617824 |  |  |  | -0.1253366 | 1.207043 | 0.1546714
0.6305017 | -0.2692087 | 0.3623817 |  |  |  | -0.1252856 | 1.208112 | 0.1546714
0.630496 | -0.2691674 | 0.361333 |  |  |  | -0.1252792 | 1.208032 | 0.1546025
0.6304846 | -0.2690847 | 0.3611832 |  |  |  | -0.125276 | 1.207993 | 0.1546025
0.6304732 | -0.269002 | 0.3623817 |  |  |  | -0.1252729 | 1.207953 | 0.1546025
0.6304587 | -0.2690248 | 0.3607338 |  |  |  | -0.1252697 | 1.207913 | 0.1545336
0.6304296 | -0.2690705 | 0.3604342 |  |  |  | -0.1252665 | 1.207874 | 0.1545336
0.6304151 | -0.2690933 | 0.3604342 |  |  |  | -0.1252633 | 1.207834 | 0.1545336
0.6304006 | -0.2691161 | 0.3602844 |  |  |  | -0.125259 | 1.207802 | 0.1543958
0.6303716 | -0.2691618 | 0.3601346 |  |  |  | -0.1252579 | 1.20781 | 0.1544647
0.6303571 | -0.2691846 | 0.3599848 |  |  |  | -0.1252568 | 1.207818 | 0.1544647
0.6305538 | -0.2690033 | 0.3599848 |  |  |  | -0.1252546 | 1.207833 | 0.1543958
0.6309472 | -0.2686407 | 0.3596851 |  |  |  | -0.1252535 | 1.207841 | 0.1543958
0.6315375 | -0.2680967 | 0.3593855 |  |  |  | -0.1252524 | 1.207849 | 0.1543958
0.6317343 | -0.2679154 | 0.3593855 |  |  |  | -0.1252513 | 1.207857 | 0.1543958
0.6319531 | -0.2677391 | 0.3590859 |  |  |  | -0.1252528 | 1.207664 | 0.1543269
0.6319973 | -0.267749 | 0.3587863 |  |  |  | -0.1252544 | 1.207471 | 0.1543269
0.6320194 | -0.267754 | 0.3587863 |  |  |  | -0.1252559 | 1.207278 | 0.1543269
0.6320414 | -0.267759 | 0.3593855 |  |  |  | -0.125259 | 1.206892 | 0.154258
0.6320635 | -0.2677639 | 0.3586365 |  |  |  | -0.1252605 | 1.206699 | 0.154258
0.6320856 | -0.2677689 | 0.3593855 |  |  |  | -0.1252621 | 1.206506 | 0.154258
0.6321077 | -0.2677739 | 0.3584867 |  |  |  | -0.1252636 | 1.206313 | 0.154258
0.6321035 | -0.2677506 | 0.3583369 |  |  |  | -0.1252681 | 1.206215 | 0.1541892
0.6320951 | -0.2677041 | 0.3581871 |  |  |  | -0.1252725 | 1.206116 | 0.1541203
0.6320784 | -0.2676111 | 0.3578875 |  |  |  | -0.1252769 | 1.206017 | 0.1541203
0.6320742 | -0.2675878 | 0.3578875 |  |  |  | -0.1252813 | 1.205919 | 0.1541203
0.6320531 | -0.2676528 | 0.3578875 |  |  |  | -0.1252858 | 1.20582 | 0.1541203
0.632032 | -0.2677177 | 0.3577377 |  |  |  | -0.1252946 | 1.205623 | 0.1540514
0.6320108 | -0.2677826 | 0.3569886 |  |  |  | -0.125299 | 1.205524 | 0.1540514
0.6319897 | -0.2678475 | 0.357438 |  |  |  | -0.1252856 | 1.205708 | 0.1540514
0.6319686 | -0.2679124 | 0.357438 |  |  |  | -0.1252721 | 1.205891 | 0.1539825
0.6319475 | -0.2679773 | 0.3572882 |  |  |  | -0.1252586 | 1.206074 | 0.1539825
0.6319264 | -0.2680422 | 0.3572882 |  |  |  | -0.1252451 | 1.206257 | 0.1539825
0.6319052 | -0.2681071 | 0.3572882 |  |  |  | -0.1252316 | 1.20644 | 0.1539825
0.6319028 | -0.268021 | 0.3571384 |  |  |  | -0.1252182 | 1.206623 | 0.1539825
0.6319004 | -0.267935 | 0.3569886 |  |  |  | -0.1252047 | 1.206806 | 0.1539825
0.6318992 | -0.267892 | 0.3569886 |  |  |  | -0.1254947 | 1.208687 | 0.1539136
0.631898 | -0.267849 | 0.3568388 |  |  |  | -0.1257983 | 1.210385 | 0.1539136
0.6318968 | -0.2678059 | 0.3568388 |  |  |  | -0.1261018 | 1.212083 | 0.1539136
0.6318916 | -0.2677643 | 0.356689 |  |  |  | -0.1270124 | 1.217178 | 0.1534313
0.6318875 | -0.2677656 | 0.356689 |  |  |  | -0.1276195 | 1.220575 | 0.1578406
0.6318834 | -0.267767 | 0.3575879 |  |  |  | -0.1277624 | 1.220518 | 0.1719643
0.6318793 | -0.2677684 | 0.3565392 |  |  |  | -0.1279053 | 1.220462 | 0.1752024
0.6318753 | -0.2677698 | 0.3578875 |  |  |  | -0.1279768 | 1.220434 | 0.1764425
0.6318712 | -0.2677711 | 0.3562396 |  |  |  | -0.1280482 | 1.220406 | 0.1764425
0.6318671 | -0.2677725 | 0.3560898 |  |  |  | -0.1281196 | 1.220378 | 0.1752024
0.6318631 | -0.2677739 | 0.3560898 |  |  |  | -0.1281911 | 1.220351 | 0.1746513
0.6318487 | -0.2678468 | 0.3560898 |  |  |  | -0.1282327 | 1.220463 | 0.1736867
0.6318199 | -0.2679927 | 0.3550411 |  |  |  | -0.1282743 | 1.220576 | 0.1726533
0.6318055 | -0.2680656 | 0.356689 |  |  |  | -0.1283575 | 1.220801 | 0.1702419
0.6317912 | -0.2681386 | 0.3568388 |  |  |  | -0.1283991 | 1.220914 | 0.1690018
0.6317768 | -0.2682115 | 0.3565392 |  |  |  | -0.1284407 | 1.221027 | 0.1679683
0.6317624 | -0.2682844 | 0.3562396 |  |  |  | -0.1284822 | 1.221139 | 0.1677617
0.631748 | -0.2683573 | 0.3556404 |  |  |  | -0.1285238 | 1.221252 | 0.1664526
0.6317904 | -0.268249 | 0.3577377 |  |  |  | -0.1284719 | 1.221328 | 0.1654881
0.6318328 | -0.2681406 | 0.3539925 |  |  |  | -0.12842 | 1.221404 | 0.1650058
0.6318751 | -0.2680321 | 0.3545917 |  |  |  | -0.128394 | 1.221442 | 0.164868
0.6319175 | -0.2679236 | 0.3518952 |  |  |  | -0.1283681 | 1.22148 | 0.1647302
0.6319599 | -0.267815 | 0.3503971 |  |  |  | -0.1283161 | 1.221556 | 0.1645924
0.6320446 | -0.2675977 | 0.3465022 |  |  |  | -0.1282995 | 1.221569 | 0.1645235
0.6339488 | -0.2682853 | 0.3384126 |  |  |  | -0.1282829 | 1.221582 | 0.1645235
0.6345695 | -0.2685507 | 0.3376636 |  |  |  | -0.1282662 | 1.221595 | 0.1643858
0.6351902 | -0.268816 | 0.3444049 |  |  |  | -0.1282496 | 1.221608 | 0.1643858
0.6370523 | -0.2696119 | 0.3725685 |  |  |  | -0.128233 | 1.221621 | 0.1643169
0.6379723 | -0.2697578 | 0.3800588 |  |  |  | -0.1282163 | 1.221634 | 0.1643169
0.638279 | -0.2698064 | 0.4004325 |  |  |  | -0.1281997 | 1.221646 | 0.1643169
0.6385857 | -0.269855 | 0.4043274 |  |  |  | -0.1281527 | 1.221504 | 0.164248
0.639199 | -0.2699522 | 0.4073236 |  |  |  | -0.1281224 | 1.221348 | 0.1641791
0.6395057 | -0.2700008 | 0.4065745 |  |  |  | -0.128092 | 1.221193 | 0.1641102
0.6394644 | -0.270004 | 0.4067244 |  |  |  | -0.1280617 | 1.221037 | 0.1641102
0.6393404 | -0.2700138 | 0.3971367 |  |  |  | -0.1280313 | 1.220882 | 0.1641102
0.6392991 | -0.270017 | 0.3939908 |  |  |  | -0.1280009 | 1.220726 | 0.1641102
0.6392578 | -0.2700203 | 0.3912943 |  |  |  | -0.1279402 | 1.220415 | 0.1641102
0.6392165 | -0.2700235 | 0.3893468 |  |  |  | -0.1279929 | 1.220423 | 0.1640413
0.6391765 | -0.270141 | 0.3890472 |  |  |  | -0.1280455 | 1.22043 | 0.1640413
0.6391856 | -0.2709398 | 0.3848526 |  |  |  | -0.1280982 | 1.220437 | 0.1640413
0.6390643 | -0.2708956 | 0.3839538 |  |  |  | -0.1282035 | 1.220451 | 0.1639724
0.6389429 | -0.2708513 | 0.383804 |  |  |  | -0.1282562 | 1.220458 | 0.1639035
0.6388216 | -0.270807 | 0.3847028 |  |  |  | -0.1283088 | 1.220465 | 0.1639035
0.6387002 | -0.2707627 | 0.3833546 |  |  |  | -0.1283615 | 1.220472 | 0.1639035
0.6385789 | -0.2707185 | 0.3832047 |  |  |  | -0.1283556 | 1.220097 | 0.1639035
0.6384575 | -0.2706742 | 0.3832047 |  |  |  | -0.1283497 | 1.219723 | 0.1639035
0.6383362 | -0.2706299 | 0.3827553 |  |  |  | -0.1283438 | 1.219349 | 0.1639035
0.6382148 | -0.2705856 | 0.3826055 |  |  |  | -0.1283379 | 1.218974 | 0.1639035
0.638223 | -0.2705851 | 0.3833546 |  |  |  | -0.128332 | 1.2186 | 0.1638346
0.6382313 | -0.2705846 | 0.3824557 |  |  |  | -0.1283261 | 1.218225 | 0.1638346
0.6382477 | -0.2705836 | 0.3821561 |  |  |  | -0.1283202 | 1.217851 | 0.1638346
0.6382724 | -0.270582 | 0.3817067 |  |  |  | -0.1283143 | 1.217476 | 0.1638346
0.6382806 | -0.2705815 | 0.3815569 |  |  |  | -0.1283243 | 1.217834 | 0.1637657
0.6383176 | -0.2705784 | 0.3814071 |  |  |  | -0.1283342 | 1.218192 | 0.1637657
0.6383546 | -0.2705753 | 0.3814071 |  |  |  | -0.1283441 | 1.218549 | 0.1637657
0.6383915 | -0.2705722 | 0.3812573 |  |  |  | -0.1283541 | 1.218907 | 0.1637657
0.6384655 | -0.270566 | 0.3809577 |  |  |  | -0.128364 | 1.219264 | 0.1637657
0.6385024 | -0.2705629 | 0.3809577 |  |  |  | -0.1283739 | 1.219622 | 0.1637657
0.6385745 | -0.2706031 | 0.380658 |  |  |  | -0.1283938 | 1.220337 | 0.1636968
0.6385709 | -0.2706959 | 0.3818565 |  |  |  | -0.128396 | 1.220398 | 0.1636968
0.638569 | -0.2707422 | 0.3803584 |  |  |  | -0.1283982 | 1.22046 | 0.1636279
0.6385672 | -0.2707886 | 0.3803584 |  |  |  | -0.1284005 | 1.220521 | 0.1636279
0.6385654 | -0.2708349 | 0.3794596 |  |  |  | -0.1284027 | 1.220583 | 0.1636279
0.6385635 | -0.2708812 | 0.3800588 |  |  |  | -0.1284049 | 1.220645 | 0.1636279
0.6385233 | -0.270898 | 0.3797592 |  |  |  | -0.1284071 | 1.220706 | 0.1636279
0.6384849 | -0.2708685 | 0.3797592 |  |  |  | -0.1284093 | 1.220768 | 0.1636279
0.6384081 | -0.2708095 | 0.3803584 |  |  |  | -0.1284112 | 1.220623 | 0.163559
0.6383697 | -0.27078 | 0.3794596 |  |  |  | -0.1284108 | 1.220416 | 0.163559
0.6383313 | -0.2707504 | 0.3794596 |  |  |  | -0.1284104 | 1.220209 | 0.163559
0.6382929 | -0.2707209 | 0.37916 |  |  |  | -0.12841 | 1.220002 | 0.163559
0.6382545 | -0.2706914 | 0.37916 |  |  |  | -0.1284096 | 1.219795 | 0.163559
0.6383205 | -0.2707101 | 0.3790102 |  |  |  | -0.1284088 | 1.219382 | 0.1634901
0.6383865 | -0.2707288 | 0.3788604 |  |  |  | -0.1284084 | 1.219175 | 0.1634901
0.6384195 | -0.2707381 | 0.3787106 |  |  |  | -0.1284038 | 1.219259 | 0.1634901
0.6384855 | -0.2707567 | 0.3785607 |  |  |  | -0.1283992 | 1.219342 | 0.1634901
0.6385186 | -0.270766 | 0.3784109 |  |  |  | -0.1283947 | 1.219426 | 0.1634901
0.6385235 | -0.2707756 | 0.3784109 |  |  |  | -0.1283901 | 1.21951 | 0.1634901
0.6385284 | -0.2707851 | 0.3782611 |  |  |  | -0.1283809 | 1.219677 | 0.1634212
0.6385334 | -0.2707946 | 0.3782611 |  |  |  | -0.1283764 | 1.219761 | 0.1634212
0.6385433 | -0.2708136 | 0.3781113 |  |  |  | -0.1283718 | 1.219845 | 0.1634212
0.6385482 | -0.2708232 | 0.3779615 |  |  |  | -0.128892 | 1.22249 | 0.1621122
0.6385532 | -0.2708327 | 0.3779615 |  |  |  | -0.1294123 | 1.225136 | 0.1652125
0.6385971 | -0.2708481 | 0.3778117 |  |  |  | -0.1298996 | 1.227652 | 0.1780272
0.638636 | -0.270854 | 0.3785607 |  |  |  | -0.1300402 | 1.228405 | 0.1816097
0.638675 | -0.2708599 | 0.3776619 |  |  |  | -0.1304618 | 1.230662 | 0.1871214
0.6387529 | -0.2708716 | 0.3775121 |  |  |  | -0.1306024 | 1.231414 | 0.1871214
0.6388308 | -0.2708833 | 0.3773623 |  |  |  | -0.1308835 | 1.232919 | 0.1825743
0.6388698 | -0.2708892 | 0.3773623 |  |  |  | -0.130975 | 1.232795 | 0.1749957
0.6388729 | -0.2707743 | 0.3773623 |  |  |  | -0.131036 | 1.232713 | 0.1774071
0.6388791 | -0.2705445 | 0.3770627 |  |  |  | -0.1310664 | 1.232672 | 0.1726533
0.6388823 | -0.2704296 | 0.3769129 |  |  |  | -0.1310969 | 1.232631 | 0.1726533
0.6388854 | -0.2703148 | 0.3769129 |  |  |  | -0.1311274 | 1.23259 | 0.1717576
0.6388885 | -0.2701999 | 0.3767631 |  |  |  | -0.1310856 | 1.232996 | 0.171482
0.6388917 | -0.270085 | 0.3767631 |  |  |  | -0.1310437 | 1.233403 | 0.1712065
0.6397923 | -0.2702133 | 0.3773623 |  |  |  | -0.1310019 | 1.23381 | 0.1710687
0.6400915 | -0.2702943 | 0.3757144 |  |  |  | -0.1309601 | 1.234216 | 0.1709998
0.6403907 | -0.2703754 | 0.3754148 |  |  |  | -0.1309182 | 1.234623 | 0.1713442
0.6406899 | -0.2704564 | 0.3749654 |  |  |  | -0.1308764 | 1.23503 | 0.170862
0.6409892 | -0.2705375 | 0.3757144 |  |  |  | -0.1308345 | 1.235436 | 0.1707931
0.6436687 | -0.2714035 | 0.4187089 |  |  |  | -0.1307927 | 1.235843 | 0.1707242
0.6440654 | -0.2715341 | 0.3045564 |  |  |  | -0.1308088 | 1.235684 | 0.1707242
0.6444622 | -0.2716647 | 0.4284463 |  |  |  | -0.1308411 | 1.235366 | 0.1705864
0.6443469 | -0.2718688 | 0.4269482 |  |  |  | -0.1308573 | 1.235206 | 0.1705864
0.6442892 | -0.2719709 | 0.4230532 |  |  |  | -0.1308734 | 1.235047 | 0.1705175
0.6442316 | -0.272073 | 0.4184092 |  |  |  | -0.1308896 | 1.234888 | 0.1705175
0.644174 | -0.272175 | 0.4142147 |  |  |  | -0.1309057 | 1.234729 | 0.1705175
0.644182 | -0.2725336 | 0.4062749 |  |  |  | -0.1309809 | 1.234778 | 0.1704486
0.6443629 | -0.272586 | 0.4056757 |  |  |  | -0.13104 | 1.234986 | 0.1703797
0.6447248 | -0.2726907 | 0.4058255 |  |  |  | -0.1310991 | 1.235194 | 0.1704486
0.6450867 | -0.2727955 | 0.4056757 |  |  |  | -0.1311582 | 1.235402 | 0.1703797
0.6454486 | -0.2729003 | 0.403878 |  |  |  | -0.1312764 | 1.235818 | 0.1703797
0.6453254 | -0.2727138 | 0.4034286 |  |  |  | -0.1313355 | 1.236026 | 0.1703108
0.6452638 | -0.2726205 | 0.403129 |  |  |  | -0.1313946 | 1.236234 | 0.1703108
0.6452021 | -0.2725273 | 0.4043274 |  |  |  | -0.1313559 | 1.236215 | 0.1703108
0.6451405 | -0.272434 | 0.4026796 |  |  |  | -0.1312784 | 1.236176 | 0.1703108
0.6450789 | -0.2723408 | 0.40238 |  |  |  | -0.1312396 | 1.236157 | 0.1702419
0.6449557 | -0.2721543 | 0.4019305 |  |  |  | -0.1312009 | 1.236138 | 0.1702419
0.6449168 | -0.2722735 | 0.4017807 |  |  |  | -0.1311621 | 1.236119 | 0.1702419
0.6448779 | -0.2723926 | 0.4014811 |  |  |  | -0.1311233 | 1.2361 | 0.1702419
0.6448001 | -0.2726308 | 0.4011815 |  |  |  | -0.1310846 | 1.236081 | 0.1702419
0.6447223 | -0.2728688 | 0.4013313 |  |  |  | -0.1310493 | 1.235677 | 0.170173
0.6446834 | -0.2729878 | 0.4005823 |  |  |  | -0.1310317 | 1.235474 | 0.170173
0.6446445 | -0.2731067 | 0.4013313 |  |  |  | -0.131014 | 1.235272 | 0.170173
0.6446617 | -0.2731381 | 0.4001329 |  |  |  | -0.1309964 | 1.23507 | 0.170173
0.6446703 | -0.2731538 | 0.3999831 |  |  |  | -0.1309788 | 1.234868 | 0.170173
0.6446876 | -0.2731852 | 0.3996835 |  |  |  | -0.1309435 | 1.234464 | 0.1701041
0.6446962 | -0.2732008 | 0.3995336 |  |  |  | -0.130974 | 1.234694 | 0.1701041
0.6447049 | -0.2732165 | 0.3995336 |  |  |  | -0.1310044 | 1.234924 | 0.1701041
0.6447135 | -0.2732321 | 0.3998333 |  |  |  | -0.1310349 | 1.235154 | 0.1701041
0.6447152 | -0.2732482 | 0.399234 |  |  |  | -0.1310654 | 1.235385 | 0.1701041
0.6447187 | -0.2732805 | 0.3989344 |  |  |  | -0.1310958 | 1.235615 | 0.1701041
0.6447222 | -0.2733127 | 0.3987846 |  |  |  | -0.1311263 | 1.235845 | 0.1700352
0.6447239 | -0.2733288 | 0.3986348 |  |  |  | -0.1311568 | 1.236075 | 0.1700352
0.6447274 | -0.2733611 | 0.3983352 |  |  |  | -0.1311873 | 1.236306 | 0.1700352
0.6447304 | -0.2733351 | 0.3983352 |  |  |  | -0.1312029 | 1.236123 | 0.1700352
0.6447335 | -0.2733092 | 0.3981854 |  |  |  | -0.1312185 | 1.235941 | 0.1700352
0.6447365 | -0.2732833 | 0.3980356 |  |  |  | -0.1312342 | 1.235759 | 0.1700352
0.6447396 | -0.2732574 | 0.3980356 |  |  |  | -0.1312498 | 1.235577 | 0.1700352
0.6447427 | -0.2732314 | 0.397736 |  |  |  | -0.1312654 | 1.235395 | 0.1700352
0.6447457 | -0.2732055 | 0.397736 |  |  |  | -0.1312811 | 1.235213 | 0.1699663
0.6447488 | -0.2731796 | 0.397736 |  |  |  | -0.1312967 | 1.235031 | 0.1699663
0.6447519 | -0.2731536 | 0.3975862 |  |  |  | -0.1313124 | 1.234849 | 0.1699663
0.6447622 | -0.2731572 | 0.3974364 |  |  |  | -0.1313147 | 1.234857 | 0.1699663
0.6447725 | -0.2731608 | 0.3974364 |  |  |  | -0.1313171 | 1.234866 | 0.1699663
0.6447828 | -0.2731644 | 0.3974364 |  |  |  | -0.1313219 | 1.234884 | 0.1698974
0.6447931 | -0.273168 | 0.3972865 |  |  |  | -0.1313243 | 1.234892 | 0.1698974
0.6448034 | -0.2731716 | 0.3980356 |  |  |  | -0.1313267 | 1.234901 | 0.1698974
0.6448137 | -0.2731753 | 0.3969869 |  |  |  | -0.1313291 | 1.23491 | 0.1698974
0.644824 | -0.2731789 | 0.3969869 |  |  |  | -0.1313315 | 1.234919 | 0.1698974
0.6448467 | -0.2731786 | 0.3968371 |  |  |  | -0.1313135 | 1.234796 | 0.1698974
0.6448591 | -0.2731747 | 0.3966873 |  |  |  | -0.1312955 | 1.234673 | 0.1698974
0.6448715 | -0.2731708 | 0.3966873 |  |  |  | -0.1312776 | 1.234551 | 0.1698974
0.6448964 | -0.2731629 | 0.3963877 |  |  |  | -0.1312596 | 1.234428 | 0.1698974
0.6449088 | -0.273159 | 0.3963877 |  |  |  | -0.1312416 | 1.234305 | 0.1698285
0.6449212 | -0.2731551 | 0.3962379 |  |  |  | -0.1312236 | 1.234183 | 0.1698285
0.6449336 | -0.2731512 | 0.3962379 |  |  |  | -0.1312056 | 1.23406 | 0.1698285
0.6448481 | -0.2730584 | 0.3960881 |  |  |  | -0.1311876 | 1.233937 | 0.1698285
0.6448053 | -0.2730119 | 0.3959383 |  |  |  | -0.1311706 | 1.234016 | 0.1698285
0.6447625 | -0.2729654 | 0.3959383 |  |  |  | -0.1311535 | 1.234095 | 0.1698285
0.644677 | -0.2728723 | 0.3957885 |  |  |  | -0.1311364 | 1.234174 | 0.1698285
0.6445914 | -0.2727791 | 0.3956387 |  |  |  | -0.1311194 | 1.234253 | 0.1698285
0.6445894 | -0.2727746 | 0.3954889 |  |  |  | -0.1311023 | 1.234332 | 0.1698285
0.6445884 | -0.2727724 | 0.3954889 |  |  |  | -0.1310852 | 1.234411 | 0.1698285
0.6445863 | -0.272768 | 0.3953391 |  |  |  | -0.1310511 | 1.234568 | 0.1697596
0.6445853 | -0.2727657 | 0.3951893 |  |  |  | -0.1311453 | 1.235947 | 0.1696907
0.6445843 | -0.2727635 | 0.3951893 |  |  |  | -0.1312394 | 1.237325 | 0.1696907
0.6445833 | -0.2727613 | 0.3950395 |  |  |  | -0.1314278 | 1.240082 | 0.1694152
0.6447073 | -0.2727923 | 0.3950395 |  |  |  | -0.1315219 | 1.241461 | 0.1690707
0.6448313 | -0.2728234 | 0.3948896 |  |  |  | -0.1316161 | 1.24284 | 0.1694152
0.6449554 | -0.2728544 | 0.3947398 |  |  |  | -0.1318044 | 1.245597 | 0.1694152
0.6450794 | -0.2728854 | 0.3947398 |  |  |  | -0.1320271 | 1.246593 | 0.1694152
0.6452035 | -0.2729164 | 0.3953391 |  |  |  | -0.133363 | 1.252571 | 0.1994538
0.645576 | -0.2730093 | 0.3914441 |  |  |  | -0.1336082 | 1.253325 | 0.2011762
0.6459332 | -0.2732382 | 0.3923429 |  |  |  | -0.1336309 | 1.253083 | 0.2012451
0.6466475 | -0.2736961 | 0.3939908 |  |  |  | -0.1336535 | 1.252841 | 0.2012451
0.647719 | -0.2743828 | 0.4282965 |  |  |  | -0.1337214 | 1.252115 | 0.1984893
0.6484333 | -0.2748405 | 0.4491196 |  |  |  | -0.1337666 | 1.25163 | 0.1984204
0.6484915 | -0.2746238 | 0.4419289 |  |  |  | -0.1338068 | 1.250951 | 0.1922197
0.6488994 | -0.2731064 | 0.4339891 |  |  |  | -0.133847 | 1.250271 | 0.1857435
0.6489774 | -0.273158 | 0.4294949 |  |  |  | -0.1338872 | 1.249591 | 0.1837455
0.6490553 | -0.2732096 | 0.4285961 |  |  |  | -0.1339074 | 1.249252 | 0.1837455
0.6491332 | -0.2732611 | 0.4279969 |  |  |  | -0.1339275 | 1.248912 | 0.1831255
0.6492111 | -0.2733127 | 0.4273976 |  |  |  | -0.1339252 | 1.249383 | 0.1831255
0.649367 | -0.2734159 | 0.4260494 |  |  |  | -0.1339207 | 1.250326 | 0.182781
0.6494449 | -0.2734675 | 0.4260494 |  |  |  | -0.1339185 | 1.250797 | 0.1827121
0.6495228 | -0.2735191 | 0.4253003 |  |  |  | -0.1339162 | 1.251268 | 0.1827121
0.6495273 | -0.2733883 | 0.4253003 |  |  |  | -0.133914 | 1.25174 | 0.1826432
0.6495318 | -0.2732576 | 0.4244015 |  |  |  | -0.1339117 | 1.252212 | 0.1826432
0.6495362 | -0.2731268 | 0.4241019 |  |  |  | -0.1339095 | 1.252683 | 0.1825743
0.6495407 | -0.2729961 | 0.4239521 |  |  |  | -0.1339245 | 1.252683 | 0.1825743
0.6495451 | -0.2728652 | 0.4236525 |  |  |  | -0.1339394 | 1.252683 | 0.1825054
0.6495496 | -0.2727344 | 0.4233529 |  |  |  | -0.1339544 | 1.252682 | 0.1824365
0.649554 | -0.2726035 | 0.4233529 |  |  |  | -0.1339693 | 1.252682 | 0.1824365
0.6495755 | -0.2725486 | 0.4226038 |  |  |  | -0.1339843 | 1.252682 | 0.1823676
0.6495839 | -0.2725866 | 0.422454 |  |  |  | -0.1339992 | 1.252682 | 0.1823676
0.6495924 | -0.2726245 | 0.4223042 |  |  |  | -0.1340142 | 1.252681 | 0.1823676
0.6496009 | -0.2726625 | 0.4220046 |  |  |  | -0.1340291 | 1.252681 | 0.1822987
0.6496094 | -0.2727004 | 0.4218548 |  |  |  | -0.1340142 | 1.252657 | 0.1822987
0.6496178 | -0.2727384 | 0.421705 |  |  |  | -0.1339993 | 1.252633 | 0.1822987
0.6495778 | -0.2727779 | 0.4214054 |  |  |  | -0.1339843 | 1.25261 | 0.1822987
0.6495293 | -0.2727796 | 0.4214054 |  |  |  | -0.1339694 | 1.252586 | 0.1822987
0.6494808 | -0.2727812 | 0.4211058 |  |  |  | -0.1339545 | 1.252562 | 0.1822987
0.6493352 | -0.2727861 | 0.4206563 |  |  |  | -0.1339395 | 1.252539 | 0.1822987
0.6492867 | -0.2727878 | 0.4206563 |  |  |  | -0.1339246 | 1.252515 | 0.1822298
0.6492396 | -0.2728398 | 0.4203567 |  |  |  | -0.1339097 | 1.252491 | 0.1822298
0.6492411 | -0.2728902 | 0.4202069 |  |  |  | -0.1338911 | 1.252552 | 0.1821609
0.6492425 | -0.2729406 | 0.4200571 |  |  |  | -0.1338818 | 1.252583 | 0.1821609
0.6492439 | -0.272991 | 0.4200571 |  |  |  | -0.1338725 | 1.252613 | 0.1821609
0.6492453 | -0.2730414 | 0.4208062 |  |  |  | -0.1338632 | 1.252644 | 0.1821609
0.6492467 | -0.2730918 | 0.4197575 |  |  |  | -0.1338446 | 1.252705 | 0.182092
0.6492481 | -0.2731422 | 0.4197575 |  |  |  | -0.1338353 | 1.252735 | 0.182092
0.6492505 | -0.2731855 | 0.4194579 |  |  |  | -0.1338417 | 1.252645 | 0.182092
0.6492515 | -0.2731784 | 0.41781 |  |  |  | -0.1338482 | 1.252555 | 0.182092
0.6492524 | -0.2731713 | 0.4193081 |  |  |  | -0.1338546 | 1.252465 | 0.1820231
0.6492534 | -0.2731642 | 0.4191583 |  |  |  | -0.1338611 | 1.252375 | 0.1820231
0.6492543 | -0.2731571 | 0.4190085 |  |  |  | -0.1338675 | 1.252286 | 0.1820231
0.6492553 | -0.27315 | 0.4190085 |  |  |  | -0.133874 | 1.252196 | 0.1819542
0.6492562 | -0.2731429 | 0.4188587 |  |  |  | -0.1338804 | 1.252106 | 0.1819542
0.6492572 | -0.2731358 | 0.4187089 |  |  |  | -0.1338869 | 1.252016 | 0.1819542
0.6493483 | -0.2732083 | 0.4187089 |  |  |  | -0.1338706 | 1.252182 | 0.1819542
0.6495306 | -0.2733534 | 0.4184092 |  |  |  | -0.1338544 | 1.252347 | 0.1819542
0.6496218 | -0.2734259 | 0.4184092 |  |  |  | -0.1338381 | 1.252513 | 0.1818853
0.649713 | -0.2734985 | 0.4182594 |  |  |  | -0.1338218 | 1.252679 | 0.1818853
0.6498041 | -0.273571 | 0.4182594 |  |  |  | -0.1338056 | 1.252844 | 0.1818853
0.6498953 | -0.2736435 | 0.4181096 |  |  |  | -0.1337893 | 1.25301 | 0.1818853
0.6499864 | -0.2737161 | 0.4181096 |  |  |  | -0.1337731 | 1.253176 | 0.1818853
0.6498935 | -0.2737174 | 0.4179598 |  |  |  | -0.1337568 | 1.253341 | 0.1818853
0.6498006 | -0.2737187 | 0.4179598 |  |  |  | -0.1337875 | 1.253336 | 0.1818164
0.6497077 | -0.27372 | 0.4193081 |  |  |  | -0.1338028 | 1.253333 | 0.1818164
0.6496148 | -0.2737213 | 0.41781 |  |  |  | -0.1338181 | 1.253331 | 0.1818164
0.6495219 | -0.2737226 | 0.4176602 |  |  |  | -0.1338335 | 1.253328 | 0.1818164
0.649429 | -0.2737239 | 0.4175104 |  |  |  | -0.1338488 | 1.253325 | 0.1818164
0.6493361 | -0.2737252 | 0.4175104 |  |  |  | -0.1338641 | 1.253323 | 0.1818164
0.6492432 | -0.2737265 | 0.4173606 |  |  |  | -0.1338794 | 1.25332 | 0.1817475
0.6492857 | -0.273728 | 0.4173606 |  |  |  | -0.133874 | 1.253375 | 0.1817475
0.6493282 | -0.2737295 | 0.4173606 |  |  |  | -0.1338685 | 1.253429 | 0.1817475
0.6493707 | -0.273731 | 0.4172108 |  |  |  | -0.133863 | 1.253484 | 0.1817475
0.6494132 | -0.2737324 | 0.4172108 |  |  |  | -0.1338576 | 1.253539 | 0.1817475
0.6494557 | -0.2737339 | 0.417061 |  |  |  | -0.1338521 | 1.253593 | 0.1816786
0.6494982 | -0.2737354 | 0.4169112 |  |  |  | -0.1338466 | 1.253648 | 0.1816786
0.6495407 | -0.2737369 | 0.4169112 |  |  |  | -0.1338411 | 1.253703 | 0.1816786
0.6495833 | -0.2737384 | 0.4167614 |  |  |  | -0.1338357 | 1.253757 | 0.1816786
0.6495796 | -0.2737382 | 0.4167614 |  |  |  | -0.1338396 | 1.25351 | 0.1816786
0.649576 | -0.273738 | 0.4166116 |  |  |  | -0.1338435 | 1.253263 | 0.1816786
0.6495724 | -0.2737378 | 0.4166116 |  |  |  | -0.1338475 | 1.253015 | 0.1816786
0.6495688 | -0.2737376 | 0.4166116 |  |  |  | -0.1338553 | 1.25252 | 0.1816097
0.6495652 | -0.2737374 | 0.4164618 |  |  |  | -0.1338592 | 1.252273 | 0.1816097
0.6495616 | -0.2737372 | 0.4164618 |  |  |  | -0.1338632 | 1.252026 | 0.1816097
0.649558 | -0.273737 | 0.416312 |  |  |  | -0.1338671 | 1.251778 | 0.1816097
0.6495544 | -0.2737368 | 0.416312 |  |  |  | -0.1339982 | 1.253126 | 0.1816097
0.649569 | -0.2737393 | 0.416312 |  |  |  | -0.1341292 | 1.254474 | 0.1816097
0.6495837 | -0.2737419 | 0.416312 |  |  |  | -0.1342603 | 1.255821 | 0.181472
0.6495984 | -0.2737444 | 0.4160123 |  |  |  | -0.1343913 | 1.257169 | 0.181472
0.6496131 | -0.2737469 | 0.4160123 |  |  |  | -0.1346534 | 1.259864 | 0.1856057
0.6496277 | -0.2737494 | 0.4158625 |  |  |  | -0.1352787 | 1.270433 | 0.200625
0.6496424 | -0.273752 | 0.4158625 |  |  |  | -0.1354033 | 1.270601 | 0.2010384
0.6496571 | -0.2737545 | 0.4158625 |  |  |  | -0.1354657 | 1.270685 | 0.2011073
0.6496718 | -0.273757 | 0.4157127 |  |  |  | -0.135528 | 1.270769 | 0.2010384
0.6496732 | -0.2737396 | 0.4157127 |  |  |  | -0.1356526 | 1.270937 | 0.1996605
0.649676 | -0.2737046 | 0.4155629 |  |  |  | -0.1357149 | 1.271021 | 0.1991093
0.6496774 | -0.2736871 | 0.4155629 |  |  |  | -0.1356952 | 1.270819 | 0.1988337
0.6496788 | -0.2736696 | 0.4154131 |  |  |  | -0.1356754 | 1.270618 | 0.1989715
0.6496802 | -0.2736521 | 0.4154131 |  |  |  | -0.1356557 | 1.270417 | 0.1982826
0.6496816 | -0.2736346 | 0.4152633 |  |  |  | -0.1356359 | 1.270215 | 0.1983515
0.649683 | -0.2736172 | 0.4152633 |  |  |  | -0.1356162 | 1.270014 | 0.1979381
0.6494835 | -0.2735971 | 0.4152633 |  |  |  | -0.1355767 | 1.269611 | 0.1976625
0.649284 | -0.273577 | 0.4151135 |  |  |  | -0.1356062 | 1.269453 | 0.1973869
0.6490845 | -0.2735569 | 0.4151135 |  |  |  | -0.1356554 | 1.269495 | 0.1973869
0.648885 | -0.2735367 | 0.4149637 |  |  |  | -0.1357047 | 1.269538 | 0.1972491
0.6486856 | -0.2735165 | 0.4148139 |  |  |  | -0.135754 | 1.269581 | 0.1972491
0.6484861 | -0.2734963 | 0.4148139 |  |  |  | -0.1358033 | 1.269623 | 0.1971113
0.6480871 | -0.2734559 | 0.4140649 |  |  |  | -0.1358525 | 1.269666 | 0.1971113
0.6487071 | -0.2736817 | 0.4130162 |  |  |  | -0.1359511 | 1.269751 | 0.1969735
0.6505675 | -0.2743589 | 0.4176602 |  |  |  | -0.1359437 | 1.269715 | 0.1969046
0.6511879 | -0.2745845 | 0.4056757 |  |  |  | -0.1359364 | 1.26968 | 0.1969046
0.6530497 | -0.2752612 | 0.4483705 |  |  |  | -0.1359291 | 1.269644 | 0.1963535
0.6532685 | -0.2753294 | 0.4393821 |  |  |  | -0.1359217 | 1.269608 | 0.1967669
0.6535843 | -0.275813 | 0.4381837 |  |  |  | -0.1359144 | 1.269572 | 0.196698
0.6534099 | -0.2758284 | 0.4378841 |  |  |  | -0.135907 | 1.269536 | 0.196698
0.6532356 | -0.2758439 | 0.4378841 |  |  |  | -0.1358997 | 1.2695 | 0.1966291
0.6528869 | -0.2758747 | 0.4372849 |  |  |  | -0.1358924 | 1.269464 | 0.1966291
0.6527126 | -0.2758902 | 0.4372849 |  |  |  | -0.1358935 | 1.269413 | 0.1966291
0.6527311 | -0.2758777 | 0.4372849 |  |  |  | -0.1358946 | 1.269363 | 0.1965602
0.6527682 | -0.2758528 | 0.436386 |  |  |  | -0.1358958 | 1.269312 | 0.1965602
0.6528238 | -0.2758153 | 0.4359366 |  |  |  | -0.1358969 | 1.269262 | 0.1965602
0.6528609 | -0.2757904 | 0.435637 |  |  |  | -0.135898 | 1.269212 | 0.1964224
0.6528603 | -0.2757883 | 0.4354872 |  |  |  | -0.1358992 | 1.269161 | 0.1964224
0.6528597 | -0.2757862 | 0.4354872 |  |  |  | -0.1359014 | 1.26906 | 0.1963535
0.652859 | -0.2757842 | 0.4351876 |  |  |  | -0.1359351 | 1.269069 | 0.1963535
0.6528584 | -0.2757821 | 0.4351876 |  |  |  | -0.1359687 | 1.269078 | 0.1962846
0.6528577 | -0.27578 | 0.4350378 |  |  |  | -0.1360024 | 1.269086 | 0.1962846
0.6528571 | -0.275778 | 0.4350378 |  |  |  | -0.136036 | 1.269095 | 0.1962157
0.6528565 | -0.2757759 | 0.434888 |  |  |  | -0.1360697 | 1.269104 | 0.1962157
0.6528488 | -0.2757532 | 0.4347381 |  |  |  | -0.1361033 | 1.269113 | 0.1962157
0.6528277 | -0.2756914 | 0.4344385 |  |  |  | -0.1361369 | 1.269122 | 0.1961468
0.6528206 | -0.2756708 | 0.4342887 |  |  |  | -0.1361706 | 1.26913 | 0.1961468
0.6528136 | -0.2756502 | 0.4342887 |  |  |  | -0.1361691 | 1.269217 | 0.1961468
0.6528066 | -0.2756295 | 0.4341389 |  |  |  | -0.1361677 | 1.269303 | 0.1960779
0.6527995 | -0.2756089 | 0.4339891 |  |  |  | -0.1361662 | 1.269389 | 0.1960779
0.6528003 | -0.2756177 | 0.4339891 |  |  |  | -0.1361647 | 1.269476 | 0.1960779
0.6528011 | -0.2756265 | 0.4338393 |  |  |  | -0.1361633 | 1.269562 | 0.1960779
0.6528019 | -0.2756353 | 0.4338393 |  |  |  | -0.1361618 | 1.269648 | 0.196009
0.6528027 | -0.2756441 | 0.4336895 |  |  |  | -0.1361604 | 1.269734 | 0.196009
0.6528035 | -0.2756529 | 0.4335397 |  |  |  | -0.1361589 | 1.269821 | 0.196009
0.6528043 | -0.2756617 | 0.4335397 |  |  |  | -0.1361374 | 1.270042 | 0.196009
0.6528051 | -0.2756705 | 0.4333899 |  |  |  | -0.136116 | 1.270263 | 0.196009
0.6528059 | -0.2756793 | 0.4333899 |  |  |  | -0.1360945 | 1.270485 | 0.196009
0.652724 | -0.2757275 | 0.4332401 |  |  |  | -0.136073 | 1.270706 | 0.1959401
0.6526421 | -0.2757758 | 0.4332401 |  |  |  | -0.1360515 | 1.270928 | 0.1959401
0.6525602 | -0.2758241 | 0.4330903 |  |  |  | -0.13603 | 1.271149 | 0.1958712
0.6524782 | -0.2758724 | 0.4330903 |  |  |  | -0.1360085 | 1.27137 | 0.1958712
0.6523963 | -0.2759207 | 0.4329405 |  |  |  | -0.135987 | 1.271592 | 0.1958712
0.6523144 | -0.275969 | 0.4329405 |  |  |  | -0.135989 | 1.271696 | 0.1958712
0.6521505 | -0.2760656 | 0.4327907 |  |  |  | -0.1359909 | 1.2718 | 0.1958023
0.6521917 | -0.276045 | 0.4326409 |  |  |  | -0.1359929 | 1.271905 | 0.1958023
0.6522329 | -0.2760245 | 0.4326409 |  |  |  | -0.1359948 | 1.272009 | 0.1958023
0.652274 | -0.2760039 | 0.4324911 |  |  |  | -0.1359967 | 1.272113 | 0.1958023
0.6523152 | -0.2759834 | 0.4324911 |  |  |  | -0.1359987 | 1.272217 | 0.1958023
0.6523564 | -0.2759628 | 0.4323412 |  |  |  | -0.1360006 | 1.272322 | 0.1957334
0.6523975 | -0.2759422 | 0.4323412 |  |  |  | -0.1360025 | 1.272426 | 0.1957334
0.6524387 | -0.2759217 | 0.4323412 |  |  |  | -0.1360021 | 1.272227 | 0.1957334
0.6524799 | -0.2759011 | 0.4321914 |  |  |  | -0.1360016 | 1.272028 | 0.1957334
0.6524645 | -0.2758769 | 0.4321914 |  |  |  | -0.1360007 | 1.271629 | 0.1956645
0.6524492 | -0.2758526 | 0.4321914 |  |  |  | -0.1360003 | 1.27143 | 0.1956645
0.6524339 | -0.2758283 | 0.4320416 |  |  |  | -0.1359998 | 1.271231 | 0.1955956
0.6524186 | -0.2758041 | 0.4318918 |  |  |  | -0.1359994 | 1.271032 | 0.1955956
0.6524033 | -0.2757798 | 0.4318918 |  |  |  | -0.135999 | 1.270833 | 0.1955956
0.6523879 | -0.2757556 | 0.431742 |  |  |  | -0.13599 | 1.270862 | 0.1955956
0.6523726 | -0.2757313 | 0.431742 |  |  |  | -0.135981 | 1.270892 | 0.1955956
0.6523573 | -0.275707 | 0.4315922 |  |  |  | -0.1359721 | 1.270922 | 0.1955267
0.6523502 | -0.2757174 | 0.4315922 |  |  |  | -0.1359631 | 1.270952 | 0.1955267
0.6523431 | -0.2757277 | 0.4314424 |  |  |  | -0.1359542 | 1.270981 | 0.1955267
0.652336 | -0.275738 | 0.4312926 |  |  |  | -0.1359452 | 1.271011 | 0.1955267
0.6523288 | -0.2757483 | 0.4312926 |  |  |  | -0.1359362 | 1.271041 | 0.1955267
0.6523217 | -0.2757586 | 0.4312926 |  |  |  | -0.1359273 | 1.27107 | 0.1955267
0.6523075 | -0.2757792 | 0.4306934 |  |  |  | -0.1359376 | 1.271012 | 0.1954578
0.6523004 | -0.2757895 | 0.4312926 |  |  |  | -0.135948 | 1.270953 | 0.1954578
0.6523557 | -0.2758867 | 0.4282965 |  |  |  | -0.1359583 | 1.270894 | 0.1954578
0.652411 | -0.2759839 | 0.4297945 |  |  |  | -0.1359687 | 1.270836 | 0.1953889
0.652577 | -0.2762755 | 0.4251505 |  |  |  | -0.135979 | 1.270777 | 0.1953889
0.6526877 | -0.2764699 | 0.4191583 |  |  |  | -0.1359893 | 1.270718 | 0.1953889
0.6527431 | -0.2765671 | 0.4191583 |  |  |  | -0.1359997 | 1.270659 | 0.1953889
0.6530459 | -0.2764654 | 0.4191583 |  |  |  | -0.13601 | 1.270601 | 0.1953889
0.6533486 | -0.2763636 | 0.4191583 |  |  |  | -0.1360099 | 1.270747 | 0.1953889
0.654257 | -0.2760583 | 0.4440261 |  |  |  | -0.1360099 | 1.270893 | 0.19532
0.6555994 | -0.2776081 | 0.440281 |  |  |  | -0.1360098 | 1.271039 | 0.19532
0.6555981 | -0.2776442 | 0.4401312 |  |  |  | -0.1360097 | 1.271185 | 0.19532
0.6555967 | -0.2776802 | 0.4401312 |  |  |  | -0.1360096 | 1.271331 | 0.19532
0.6555954 | -0.2777163 | 0.4401312 |  |  |  | -0.1360095 | 1.271478 | 0.19532
0.655594 | -0.2777523 | 0.4399814 |  |  |  | -0.1360095 | 1.271624 | 0.19532
0.6555884 | -0.2777138 | 0.4399814 |  |  |  | -0.1360094 | 1.27177 | 0.1952511
0.6555828 | -0.2776752 | 0.4399814 |  |  |  | -0.135969 | 1.271608 | 0.1952511
0.6555771 | -0.2776366 | 0.4399814 |  |  |  | -0.1359285 | 1.271446 | 0.1952511
0.6555715 | -0.2775981 | 0.4399814 |  |  |  | -0.1358881 | 1.271284 | 0.1952511
0.6555658 | -0.2775595 | 0.4399814 |  |  |  | -0.1358476 | 1.271122 | 0.1952511
0.6555602 | -0.277521 | 0.4398316 |  |  |  | -0.1358072 | 1.27096 | 0.1952511
0.6555546 | -0.2774824 | 0.4398316 |  |  |  | -0.1357668 | 1.270798 | 0.1951822
0.6555489 | -0.2774439 | 0.4398316 |  |  |  | -0.1357263 | 1.270636 | 0.1951822
0.6555512 | -0.2774795 | 0.4396818 |  |  |  | -0.1356859 | 1.270474 | 0.1951822
0.6555534 | -0.2775152 | 0.4396818 |  |  |  | -0.1357337 | 1.270351 | 0.1951822
0.6555557 | -0.2775509 | 0.4396818 |  |  |  | -0.1357815 | 1.270229 | 0.1951822
0.655558 | -0.2775866 | 0.4396818 |  |  |  | -0.1358294 | 1.270106 | 0.1951822
0.6555602 | -0.2776223 | 0.4396818 |  |  |  | -0.1358772 | 1.269984 | 0.1951134
0.6555625 | -0.2776579 | 0.439532 |  |  |  | -0.135925 | 1.269861 | 0.1951134
0.6555648 | -0.2776936 | 0.439532 |  |  |  | -0.1359728 | 1.269738 | 0.1951134
0.655567 | -0.2777293 | 0.439532 |  |  |  | -0.1360684 | 1.269493 | 0.1949756
0.6554862 | -0.2777377 | 0.439532 |  |  |  | -0.1363179 | 1.271877 | 0.1942866
0.6554054 | -0.277746 | 0.439532 |  |  |  | -0.1364426 | 1.273069 | 0.1984204
0.6553246 | -0.2777544 | 0.4393821 |  |  |  | -0.136692 | 1.275454 | 0.1915308
0.6552438 | -0.2777627 | 0.4393821 |  |  |  | -0.01058388 | 0.01709314 | 0
0.655163 | -0.2777711 | 0.4393821 |  |  |  | -0.01062384 | 0.01705436 | 0
0.6550822 | -0.2777795 | 0.4392323 |  |  |  | -0.0106638 | 0.01701561 | 0
0.6550014 | -0.2777878 | 0.4392323 |  |  |  | -0.01070376 | 0.01697687 | 0
0.6549206 | -0.2777962 | 0.4392323 |  |  |  | -0.01074371 | 0.01693816 | 0
0.6549642 | -0.2777556 | 0.4392323 |  |  |  | -0.01078367 | 0.01689946 | 0
0.6550079 | -0.2777149 | 0.4392323 |  |  |  | -0.01082363 | 0.01686079 | 0
0.6550516 | -0.2776743 | 0.4390825 |  |  |  | -0.01086359 | 0.01682213 | 0
0.6550953 | -0.2776337 | 0.4390825 |  |  |  | -0.01090355 | 0.01678349 | 0
0.655139 | -0.2775931 | 0.4390825 |  |  |  | -0.01091185 | 0.01689787 | 0
0.6551827 | -0.2775525 | 0.4390825 |  |  |  | -0.01092015 | 0.01701225 | 0
0.6552264 | -0.2775118 | 0.4390825 |  |  |  | -0.01092846 | 0.01712662 | 0
0.6552701 | -0.2774712 | 0.4389327 |  |  |  | -0.01093675 | 0.017241 | 0
0.655311 | -0.2774572 | 0.4389327 |  |  |  | -0.01094505 | 0.01735538 | 0
0.6553519 | -0.2774433 | 0.4389327 |  |  |  | -0.01095335 | 0.01746976 | 0
0.6553928 | -0.2774293 | 0.4389327 |  |  |  | -0.01096164 | 0.01758413 | 0
0.6554337 | -0.2774153 | 0.4389327 |  |  |  | -0.01096993 | 0.01769851 | 0
0.6554747 | -0.2774013 | 0.4387829 |  |  |  | -0.01092823 | 0.0176531 | 0
0.6555156 | -0.2773873 | 0.4387829 |  |  |  | -0.01088652 | 0.0176077 | 0
0.6555565 | -0.2773733 | 0.4387829 |  |  |  | -0.01084481 | 0.01756232 | 0
0.6555974 | -0.2773593 | 0.4386331 |  |  |  | -0.0108031 | 0.01751696 | 0
0.6555919 | -0.2774104 | 0.4386331 |  |  |  | -0.01076139 | 0.01747161 | 0
0.6555864 | -0.2774615 | 0.4386331 |  |  |  | -0.01071968 | 0.01742629 | 0
0.6555809 | -0.2775126 | 0.4386331 |  |  |  | -0.01067797 | 0.01738098 | 0
0.6555754 | -0.2775637 | 0.4386331 |  |  |  | -0.01063625 | 0.01733569 | 0
0.6555699 | -0.2776148 | 0.4384833 |  |  |  | -0.01061462 | 0.01952021 | 0
0.6555645 | -0.2776658 | 0.4384833 |  |  |  | -0.01059299 | 0.02170476 | 0
0.655559 | -0.2777169 | 0.4384833 |  |  |  | -0.01057135 | 0.02388933 | 0
0.6555535 | -0.277768 | 0.4384833 |  |  |  | -0.01054972 | 0.02607393 | 0
0.6555723 | -0.2777731 | 0.4384833 |  |  |  | -0.01052808 | 0.02825855 | 0
0.6555911 | -0.2777783 | 0.4383335 |  |  |  | -0.01050644 | 0.0304432 | 0.0005511677
0.65561 | -0.2777834 | 0.4383335 |  |  |  | -0.0104848 | 0.03262787 | 0.0006200636
0.6556288 | -0.2777885 | 0.4383335 |  |  |  | -0.01047889 | 0.03574754 | 0.0006889596
0.6556476 | -0.2777936 | 0.4383335 |  |  |  | -0.01049462 | 0.03668252 | 0.001240127
0.6556665 | -0.2777987 | 0.4383335 |  |  |  | -0.01051035 | 0.03761752 | 0.0005511677
0.6556853 | -0.2778039 | 0.4381837 |  |  |  | -0.0105418 | 0.03948757 | 0.0005511677
0.6557041 | -0.277809 | 0.4381837 |  |  |  | -0.01055753 | 0.04042262 | 0.0004133757
0.6556966 | -0.2778045 | 0.4381837 |  |  |  | -0.01057326 | 0.04135769 | 0.0004133757
0.6556892 | -0.2777999 | 0.4381837 |  |  |  | -0.01058898 | 0.04229278 | 0.0004133757
0.6556817 | -0.2777954 | 0.4381837 |  |  |  | -0.01044041 | 0.04607063 | 0.0003444798
0.6556742 | -0.2777909 | 0.4380339 |  |  |  | -0.01029183 | 0.04984858 | 0.0003444798
0.6556667 | -0.2777864 | 0.4380339 |  |  |  | -0.009697469 | 0.06496154 | 0.001309023
0.6556592 | -0.2777818 | 0.4380339 |  |  |  | -0.009548865 | 0.06874005 | 0.001171231
0.6556518 | -0.2777773 | 0.4380339 |  |  |  | -0.009400255 | 0.07251867 | 0.001171231
0.6556443 | -0.2777728 | 0.4380339 |  |  |  | -0.009408128 | 0.07289505 | 0.001033439
0.6556181 | -0.277709 | 0.4378841 |  |  |  | -0.009416001 | 0.07327303 | 0.001309023
0.6555918 | -0.2776451 | 0.4378841 |  |  |  | -0.009483716 | 0.07379287 | 0.0005511677
0.6555656 | -0.2775813 | 0.4378841 |  |  |  | -0.00953568 | 0.07355194 | 0.0005511677
0.6555394 | -0.2775174 | 0.4377343 |  |  |  | -0.009587638 | 0.07331102 | 0.0005511677
0.6555132 | -0.2774535 | 0.4377343 |  |  |  | -0.009691537 | 0.07282919 | 0.0004822717
0.655487 | -0.2773895 | 0.4377343 |  |  |  | -0.009743478 | 0.07258829 | 0.0004822717
0.6554609 | -0.2773256 | 0.4377343 |  |  |  | -0.009795413 | 0.07234739 | 0.0004822717
0.6554347 | -0.2772616 | 0.4377343 |  |  |  | -0.009847342 | 0.0721065 | 0.0004822717
0.6554585 | -0.2772404 | 0.4375845 |  |  |  | -0.009846005 | 0.07203766 | 0.0004822717
0.6554823 | -0.2772192 | 0.4375845 |  |  |  | -0.009844668 | 0.07196883 | 0.0004822717
0.6555061 | -0.277198 | 0.4375845 |  |  |  | -0.009843331 | 0.07189999 | 0.0004822717
0.6555299 | -0.2771768 | 0.4375845 |  |  |  | -0.009841994 | 0.07183116 | 0.0004822717
0.6555537 | -0.2771556 | 0.4375845 |  |  |  | -0.009840657 | 0.07176233 | 0.0004822717
0.6555776 | -0.2771344 | 0.4375845 |  |  |  | -0.00983932 | 0.07169351 | 0.0004822717
0.6556014 | -0.2771131 | 0.4374347 |  |  |  | -0.009837982 | 0.07162468 | 0.0004133757
0.6556252 | -0.2770919 | 0.4374347 |  |  |  | -0.009836645 | 0.07155586 | 0.0004133757
0.655619 | -0.2771005 | 0.4374347 |  |  |  | -0.00975669 | 0.07161907 | 0.0004133757
0.6556128 | -0.277109 | 0.4374347 |  |  |  | -0.009676734 | 0.07168229 | 0.0004133757
0.6556066 | -0.2771175 | 0.4374347 |  |  |  | -0.009596777 | 0.07174551 | 0.0004133757
0.6556005 | -0.277126 | 0.4374347 |  |  |  | -0.009516819 | 0.07180875 | 0.0004133757
0.6555943 | -0.2771345 | 0.4372849 |  |  |  | -0.00943686 | 0.071872 | 0.0004133757
0.6555881 | -0.2771429 | 0.4372849 |  |  |  | -0.0093569 | 0.07193526 | 0.0004133757
0.6555819 | -0.2771514 | 0.4372849 |  |  |  | -0.009276939 | 0.07199853 | 0.0004133757
0.6555758 | -0.2771599 | 0.437135 |  |  |  | -0.009196977 | 0.07206181 | 0.0004133757
0.6555802 | -0.2771613 | 0.437135 |  |  |  | -0.009207031 | 0.07203649 | 0.0004133757
0.6555847 | -0.2771627 | 0.437135 |  |  |  | -0.009217085 | 0.07201117 | 0.0004133757
0.6555891 | -0.2771641 | 0.437135 |  |  |  | -0.009227139 | 0.07198584 | 0.0004133757
0.6555936 | -0.2771654 | 0.437135 |  |  |  | -0.009237193 | 0.07196052 | 0.0004133757
0.655598 | -0.2771668 | 0.437135 |  |  |  | -0.009247247 | 0.0719352 | 0.0004133757
0.6556025 | -0.2771682 | 0.4369852 |  |  |  | -0.0092573 | 0.07190988 | 0.0003444798
0.655607 | -0.2771696 | 0.4369852 |  |  |  | -0.009267354 | 0.07188455 | 0.0003444798
0.6556114 | -0.277171 | 0.4369852 |  |  |  | -0.009277408 | 0.07185923 | 0.0003444798
0.6556118 | -0.2771702 | 0.4369852 |  |  |  | -0.009271745 | 0.07199405 | 0.0003444798
0.6556122 | -0.2771695 | 0.4369852 |  |  |  | -0.009266081 | 0.07212887 | 0.0003444798
0.6556125 | -0.2771688 | 0.4369852 |  |  |  | -0.009260416 | 0.07226369 | 0.0003444798
0.6556129 | -0.2771681 | 0.4368354 |  |  |  | -0.00925475 | 0.07239851 | 0.0003444798
0.6556133 | -0.2771673 | 0.4368354 |  |  |  | -0.009249084 | 0.07253334 | 0.0003444798
0.6556137 | -0.2771666 | 0.4368354 |  |  |  | -0.009243416 | 0.07266816 | 0.0003444798
0.655614 | -0.2771659 | 0.4366856 |  |  |  | -0.009237748 | 0.07280298 | 0.0003444798
0.6556144 | -0.2771651 | 0.4366856 |  |  |  | -0.009232078 | 0.0729378 | 0.0003444798
0.6556301 | -0.2771363 | 0.4366856 |  |  |  | -0.009222605 | 0.07296129 | 0.0003444798
0.6556615 | -0.2770786 | 0.4365358 |  |  |  | -0.009213131 | 0.07298479 | 0.0003444798
0.6556773 | -0.2770497 | 0.4365358 |  |  |  | -0.009203657 | 0.07300829 | 0.0003444798
0.655693 | -0.2770209 | 0.436386 |  |  |  | -0.009194183 | 0.07303179 | 0.0003444798
0.6557087 | -0.276992 | 0.436386 |  |  |  | -0.009184709 | 0.07305529 | 0.0003444798
0.6557244 | -0.2769632 | 0.436386 |  |  |  | -0.009175234 | 0.0730788 | 0.0003444798
0.6557401 | -0.2769343 | 0.4357868 |  |  |  | -0.009165759 | 0.07310232 | 0.0003444798
0.656195 | -0.2770517 | 0.4357868 |  |  |  | -0.009156283 | 0.07312583 | 0.0003444798
0.6566499 | -0.2771691 | 0.4351876 |  |  |  | -0.009143197 | 0.07318444 | 0.0003444798
0.6571048 | -0.2772865 | 0.4327907 |  |  |  | -0.00913011 | 0.07324306 | 0.0003444798
0.6575597 | -0.277404 | 0.4327907 |  |  |  | -0.009117023 | 0.07330169 | 0.0003444798
0.6580147 | -0.2775214 | 0.4321914 |  |  |  | -0.009103936 | 0.07336033 | 0.0003444798
0.6584697 | -0.2776388 | 0.4323412 |  |  |  | -0.009090849 | 0.07341897 | 0.0003444798
0.6589247 | -0.2777562 | 0.4323412 |  |  |  | -0.009077762 | 0.07347762 | 0.0003444798
0.6595398 | -0.2780247 | 0.4314424 |  |  |  | -0.009064676 | 0.07353628 | 0.0003444798
0.0006536071 | 0.02953465 | 0 |  |  |  | -0.009051589 | 0.07359495 | 0.0003444798
0.000574519 | 0.02944286 | 0 |  |  |  | -0.009048813 | 0.07359619 | 0.0003444798
0.0004954373 | 0.02935108 | 0 |  |  |  | -0.009046037 | 0.07359752 | 0.0003444798
0.0004163617 | 0.02925929 | 0 |  |  |  | -0.009043261 | 0.07359895 | 0.0003444798
0.0003372925 | 0.02916751 | 0 |  |  |  | -0.009040485 | 0.07360048 | 0.0003444798
0.0002582295 | 0.02907573 | 0 |  |  |  | -0.009037709 | 0.0736021 | 0.0003444798
0.0001791728 | 0.02898394 | 0 |  |  |  | -0.009034933 | 0.07360382 | 0.0003444798
0.0001001224 | 0.02889216 | 0 |  |  |  | -0.009032157 | 0.07360563 | 0.0003444798
2.107825e-05 | 0.02880037 | 0 |  |  |  | -0.009029381 | 0.07360754 | 0.0003444798
-1.918994e-05 | 0.02917332 | 0 |  |  |  | -0.009034918 | 0.07358136 | 0.0003444798
-5.9458e-05 | 0.02954628 | 0 |  |  |  | -0.009040454 | 0.07355518 | 0.0003444798
-9.972594e-05 | 0.02991925 | 0 |  |  |  | -0.00904599 | 0.07352901 | 0.0003444798
-0.0001399938 | 0.03029223 | 0 |  |  |  | -0.009051525 | 0.07350284 | 0.0003444798
-0.0001802614 | 0.03066522 | 0 |  |  |  | -0.00905706 | 0.07347667 | 0.0003444798
-0.000220529 | 0.03103822 | 0 |  |  |  | -0.009062595 | 0.07345051 | 0.0003444798
-0.0002607964 | 0.03141122 | 0 |  |  |  | -0.009068129 | 0.07342434 | 0.0003444798
-0.0003010637 | 0.03178424 | 0 |  |  |  | -0.009073663 | 0.07339818 | 0.0003444798
-0.0001805233 | 0.0315104 | 0 |  |  |  | -0.009033691 | 0.07435779 | 0.0003444798
-5.997763e-05 | 0.03123658 | 0 |  |  |  | -0.00899372 | 0.07531744 | 0.0003444798
6.057336e-05 | 0.03096276 | 0 |  |  |  | -0.008953748 | 0.07627712 | 0.0003444798
0.0001811297 | 0.03068895 | 0 |  |  |  | -0.008913776 | 0.07723684 | 0.0003444798
0.0003016912 | 0.03041515 | 0 |  |  |  | -0.008873805 | 0.07819658 | 0.0003444798
0.0004222581 | 0.03014136 | 0 |  |  |  | -0.008833833 | 0.07915637 | 0.0003444798
0.0005428303 | 0.02986758 | 0 |  |  |  | -0.008793862 | 0.08011618 | 0.0003444798
0.0006634077 | 0.0295938 | 0 |  |  |  | -0.00875389 | 0.08107603 | 0.0003444798
0.0008478758 | 0.02953367 | 0 |  |  |  | -0.008226247 | 0.09436349 | 0.0003444798
0.001032344 | 0.02947353 | 0 |  |  |  | -0.007697925 | 0.1076512 | 0.0003444798
0.001216813 | 0.02941339 | 0 |  |  |  | -0.007168926 | 0.1209391 | 0.0003444798
0.001401283 | 0.02935326 | 0 |  |  |  | -0.006639251 | 0.1342273 | 0.0008956474
0.001585752 | 0.02929312 | 0 |  |  |  | -0.006108901 | 0.1475157 | 0.001309023
0.001770223 | 0.02923298 | 0 |  |  |  | -0.00451381 | 0.187382 | 0.001653503
0.001954694 | 0.02917285 | 0 |  |  |  | -0.004370677 | 0.1933654 | 0.001929087
0.002139165 | 0.02911271 | 0 |  |  |  | -0.004299038 | 0.1963579 | 0.001997983
0.001937763 | 0.02917848 | 0 |  |  |  | -0.004155616 | 0.2023449 | 0.002273567
0.001736398 | 0.02924425 | 0 |  |  |  | -0.004083833 | 0.2053392 | 0.002342463
0.001535069 | 0.02931002 | 0 |  |  |  | -0.004012003 | 0.2083342 | 0.002686942
0.001333776 | 0.02937579 | 0 |  |  |  | -0.003940124 | 0.2113297 | 0.002411358
0.00113252 | 0.02944156 | 0 |  |  |  | -0.003865911 | 0.2117568 | 0.002686942
0.0009312996 | 0.02950733 | 0 |  |  |  | -0.003828798 | 0.2119704 | 0.002135775
0.0007301157 | 0.0295731 | 0 |  |  |  | -0.003717435 | 0.2126113 | 0.001860191
0.0005289682 | 0.02963887 | 0 |  |  |  | -0.003680306 | 0.2128249 | 0.001860191
0.001567898 | 0.02968913 | 0 |  |  |  | -0.003643173 | 0.2130385 | 0.001860191
0.002606828 | 0.02973953 | 0 |  |  |  | -0.003706353 | 0.2125461 | 0.001791295
0.003645757 | 0.02979005 | 0 |  |  |  | -0.003737943 | 0.2122999 | 0.001722399
0.004684687 | 0.02984069 | 0 |  |  |  | -0.003769532 | 0.2120537 | 0.001722399
0.006762547 | 0.02994237 | 0.001048645 |  |  |  | -0.003801122 | 0.2118075 | 0.001722399
0.008840407 | 0.03004457 | 0.002996128 |  |  |  | -0.003832712 | 0.2115614 | 0.001722399
0.008857989 | 0.03001332 | 0.004344385 |  |  |  | -0.003864302 | 0.2113152 | 0.001722399
0.008893216 | 0.02995082 | 0.004194579 |  |  |  | -0.003895892 | 0.211069 | 0.001722399
0.008910862 | 0.02991957 | 0.003894966 |  |  |  | -0.003921297 | 0.211119 | 0.001722399
0.008928528 | 0.02988832 | 0.004344385 |  |  |  | -0.0039467 | 0.2111692 | 0.001722399
0.008963924 | 0.02982582 | 0.002846321 |  |  |  | -0.003972101 | 0.2112195 | 0.001722399
0.008981653 | 0.02979457 | 0.001947483 |  |  |  | -0.0039975 | 0.21127 | 0.001722399
0.009002536 | 0.02982407 | 0.002097289 |  |  |  | -0.004022897 | 0.2113205 | 0.001722399
0.009023433 | 0.02985358 | 0.002396902 |  |  |  | -0.004048293 | 0.2113712 | 0.001722399
0.009044345 | 0.02988309 | 0.002696515 |  |  |  | -0.004073686 | 0.2114221 | 0.001722399
0.009086216 | 0.02994213 | 0.003295741 |  |  |  | -0.004099078 | 0.2114731 | 0.001722399
0.009107173 | 0.02997166 | 0.003445547 |  |  |  | -0.004164967 | 0.2117689 | 0.001722399
0.009128146 | 0.03000119 | 0.003445547 |  |  |  | -0.004230854 | 0.2120649 | 0.001722399
0.009991062 | 0.02961939 | 0.002846321 |  |  |  | -0.004296741 | 0.2123609 | 0.001722399
0.010833 | 0.02920817 | 0.002696515 |  |  |  | -0.004362627 | 0.212657 | 0.001722399
0.01251691 | 0.02838606 | 0.001498064 |  |  |  | -0.004428513 | 0.2129532 | 0.001722399
0.01335888 | 0.02797518 | 0.001498064 |  |  |  | -0.004494397 | 0.2132495 | 0.001791295
0.01504286 | 0.02715374 | 0.002846321 |  |  |  | -0.004560281 | 0.2135459 | 0.001791295
0.01588487 | 0.0267432 | 0.002846321 |  |  |  | -0.004626164 | 0.2138424 | 0.001791295
0.01595806 | 0.02667952 | 0.003445547 |  |  |  | -0.004592331 | 0.2135981 | 0.001791295
0.01603125 | 0.02661586 | 0.003445547 |  |  |  | -0.004558498 | 0.2133539 | 0.001791295
0.01617766 | 0.02648858 | 0.001947483 |  |  |  | -0.004524664 | 0.2131097 | 0.001791295
0.0163241 | 0.02636137 | 0.002396902 |  |  |  | -0.00449083 | 0.2128656 | 0.001791295
0.01639732 | 0.02629778 | 0.002396902 |  |  |  | -0.004456995 | 0.2126216 | 0.001791295
0.01647055 | 0.0262342 | 0.002396902 |  |  |  | -0.004423159 | 0.2123776 | 0.001791295
0.01646481 | 0.026204 | 0.002396902 |  |  |  | -0.004389323 | 0.2121336 | 0.001791295
0.01645908 | 0.02617379 | 0.002546709 |  |  |  | -0.004355486 | 0.2118897 | 0.001791295
0.01645334 | 0.02614359 | 0.002546709 |  |  |  | -0.004338668 | 0.2118881 | 0.001791295
0.0164476 | 0.0261134 | 0.002546709 |  |  |  | -0.004321849 | 0.2118866 | 0.001791295
0.01644186 | 0.0260832 | 0.002546709 |  |  |  | -0.004305031 | 0.211885 | 0.001791295
0.01643613 | 0.02605301 | 0.002546709 |  |  |  | -0.004288213 | 0.2118834 | 0.001791295
0.01643039 | 0.02602281 | 0.002546709 |  |  |  | -0.004271394 | 0.2118818 | 0.001791295
0.01637693 | 0.02600766 | 0.002696515 |  |  |  | -0.004254576 | 0.2118802 | 0.001791295
0.01632921 | 0.02602269 | 0.002696515 |  |  |  | -0.004237757 | 0.2118787 | 0.001791295
0.01628149 | 0.02603774 | 0.002696515 |  |  |  | -0.004220938 | 0.2118771 | 0.001791295
0.01623377 | 0.02605279 | 0.002696515 |  |  |  | -0.004282478 | 0.2117942 | 0.001791295
0.01618605 | 0.02606784 | 0.002696515 |  |  |  | -0.004344017 | 0.2117113 | 0.001791295
0.01613833 | 0.0260829 | 0.002846321 |  |  |  | -0.004405556 | 0.2116284 | 0.001791295
0.01609061 | 0.02609797 | 0.002846321 |  |  |  | -0.004467094 | 0.2115455 | 0.001791295
0.0160429 | 0.02611304 | 0.002846321 |  |  |  | -0.004528631 | 0.2114627 | 0.001791295
0.01601294 | 0.02602118 | 0.002846321 |  |  |  | -0.004590167 | 0.21138 | 0.001791295
0.01598299 | 0.02592932 | 0.002846321 |  |  |  | -0.004651703 | 0.2112972 | 0.001791295
0.01595304 | 0.02583747 | 0.002846321 |  |  |  | -0.004713238 | 0.2112145 | 0.001791295
0.0159231 | 0.02574561 | 0.002846321 |  |  |  | -0.004672276 | 0.2115248 | 0.001791295
0.01589317 | 0.02565376 | 0.002846321 |  |  |  | -0.004631314 | 0.2118351 | 0.001791295
0.01586324 | 0.02556191 | 0.002846321 |  |  |  | -0.004590352 | 0.2121454 | 0.001791295
0.01583332 | 0.02547006 | 0.002846321 |  |  |  | -0.00454939 | 0.2124557 | 0.001791295
0.0158034 | 0.02537821 | 0.002846321 |  |  |  | -0.004508428 | 0.212766 | 0.001791295
0.01594384 | 0.02537331 | 0.002846321 |  |  |  | -0.004467465 | 0.2130763 | 0.001791295
0.01608429 | 0.02536842 | 0.002846321 |  |  |  | -0.004426503 | 0.2133867 | 0.001791295
0.01622473 | 0.02536352 | 0.002846321 |  |  |  | -0.004385541 | 0.213697 | 0.001791295
0.01636517 | 0.02535863 | 0.002846321 |  |  |  | -0.004394606 | 0.2135994 | 0.001791295
0.01650562 | 0.02535374 | 0.002846321 |  |  |  | -0.004403671 | 0.2135017 | 0.001791295
0.01664607 | 0.02534884 | 0.002846321 |  |  |  | -0.004412735 | 0.2134041 | 0.001791295
0.01678652 | 0.02534395 | 0.002846321 |  |  |  | -0.0044218 | 0.2133065 | 0.001791295
0.01692697 | 0.02533906 | 0.002846321 |  |  |  | -0.004430864 | 0.2132088 | 0.001791295
0.01690701 | 0.02531135 | 0.002846321 |  |  |  | -0.004439929 | 0.2131112 | 0.001791295
0.01688704 | 0.02528365 | 0.002846321 |  |  |  | -0.004448993 | 0.2130135 | 0.001791295
0.01686709 | 0.02525595 | 0.002846321 |  |  |  | -0.004458057 | 0.2129159 | 0.001791295
0.01684713 | 0.02522826 | 0.002846321 |  |  |  | -0.004403256 | 0.2174097 | 0.001791295
0.01682718 | 0.02520057 | 0.002846321 |  |  |  | -0.004348396 | 0.2219038 | 0.001791295
0.01680723 | 0.02517287 | 0.002846321 |  |  |  | -0.004293479 | 0.2263981 | 0.001791295
0.01678728 | 0.02514519 | 0.002846321 |  |  |  | -0.004238503 | 0.2308927 | 0.001791295
0.01676733 | 0.0251175 | 0.002846321 |  |  |  | -0.004183468 | 0.2353875 | 0.001722399
0.01686811 | 0.02526308 | 0.002846321 |  |  |  | -0.004128375 | 0.2398825 | 0.001791295
0.0169689 | 0.02540867 | 0.002846321 |  |  |  | -0.004018014 | 0.2488734 | 0.002480254
0.01706968 | 0.02555426 | 0.002846321 |  |  |  | -0.004019086 | 0.2579757 | 0.00323811
0.01717046 | 0.02569985 | 0.002846321 |  |  |  | -0.004019503 | 0.2625277 | 0.006338428
0.01727124 | 0.02584544 | 0.002846321 |  |  |  | -0.004020099 | 0.2716334 | 0.003444798
0.01737202 | 0.02599103 | 0.002846321 |  |  |  | -0.004020278 | 0.276187 | 0.004409341
0.01747281 | 0.02613663 | 0.002846321 |  |  |  | -0.004020377 | 0.2807412 | 0.004547133
0.01757359 | 0.02628222 | 0.002846321 |  |  |  | -0.004020398 | 0.2852959 | 0.004547133
0.01746958 | 0.02622144 | 0.002846321 |  |  |  | -0.003986034 | 0.2844731 | 0.004478237
0.01736558 | 0.02616065 | 0.002846321 |  |  |  | -0.003917303 | 0.2828276 | 0.003995966
0.01726158 | 0.02609986 | 0.002846321 |  |  |  | -0.003882936 | 0.2820049 | 0.003720382
0.01715758 | 0.02603908 | 0.002846321 |  |  |  | -0.003814199 | 0.2803594 | 0.003444798
0.01705357 | 0.02597829 | 0.002846321 |  |  |  | -0.003745458 | 0.2787141 | 0.003375902
0.01694957 | 0.02591751 | 0.002846321 |  |  |  | -0.004211602 | 0.2837995 | 0.003375902
0.01684557 | 0.02585672 | 0.002846321 |  |  |  | -0.00467772 | 0.2888855 | 0.003375902
0.01674157 | 0.02579594 | 0.002846321 |  |  |  | -0.005143811 | 0.2939721 | 0.003307006
0.01673536 | 0.02582054 | 0.002846321 |  |  |  | -0.005609875 | 0.2990592 | 0.003375902
0.01672916 | 0.02584513 | 0.002846321 |  |  |  | -0.006541924 | 0.3092353 | 0.003995966
0.01672296 | 0.02586973 | 0.002846321 |  |  |  | -0.007007908 | 0.3143242 | 0.003789278
0.01671678 | 0.02589432 | 0.002846321 |  |  |  | -0.007615818 | 0.320549 | 0.006200636
0.01671061 | 0.02591892 | 0.002846321 |  |  |  | -0.007757753 | 0.3216846 | 0.005856156
0.01670445 | 0.02594351 | 0.002846321 |  |  |  | -0.00789967 | 0.3228206 | 0.006200636
0.01669829 | 0.02596811 | 0.002846321 |  |  |  | -0.008041569 | 0.3239569 | 0.006407324
0.01669215 | 0.02599271 | 0.002846321 |  |  |  | -0.00818345 | 0.3250936 | 0.006614012
0.01664654 | 0.02601965 | 0.002846321 |  |  |  | -0.008325313 | 0.3262306 | 0.006751804
0.01660094 | 0.02604659 | 0.002846321 |  |  |  | -0.008467158 | 0.3273678 | 0.0068207
0.01655535 | 0.02607353 | 0.002846321 |  |  |  | -0.008608985 | 0.3285055 | 0.0068207
0.01650979 | 0.02610048 | 0.002846321 |  |  |  | -0.008557824 | 0.328777 | 0.0068207
0.01646424 | 0.02612742 | 0.002846321 |  |  |  | -0.008506662 | 0.3290487 | 0.0068207
0.0164187 | 0.02615436 | 0.002846321 |  |  |  | -0.0084555 | 0.3293205 | 0.006545116
0.01637318 | 0.02618131 | 0.002846321 |  |  |  | -0.008404335 | 0.3295925 | 0.006200636
0.01632768 | 0.02620825 | 0.002846321 |  |  |  | -0.00835317 | 0.3298647 | 0.006614012
0.01624514 | 0.02618274 | 0.002846321 |  |  |  | -0.008302004 | 0.3301371 | 0.005649468
0.01616261 | 0.02615724 | 0.002846321 |  |  |  | -0.008199667 | 0.3306823 | 0.005511677
0.01608008 | 0.02613173 | 0.002846321 |  |  |  | -0.008203776 | 0.3311071 | 0.005511677
0.01599754 | 0.02610622 | 0.002846321 |  |  |  | -0.008207882 | 0.3315319 | 0.005511677
0.01591501 | 0.02608072 | 0.002846321 |  |  |  | -0.008211987 | 0.3319568 | 0.005511677
0.01583247 | 0.02605521 | 0.002846321 |  |  |  | -0.00821609 | 0.3323817 | 0.005511677
0.01574994 | 0.02602971 | 0.002846321 |  |  |  | -0.00822019 | 0.3328067 | 0.005511677
0.01566741 | 0.02600421 | 0.002846321 |  |  |  | -0.008224289 | 0.3332318 | 0.004822717
0.01662432 | 0.02577055 | 0.002846321 |  |  |  | -0.008228386 | 0.3336569 | 0.005442781
0.01758125 | 0.02553694 | 0.002846321 |  |  |  | -0.008232481 | 0.3340821 | 0.005442781
0.01853819 | 0.02530336 | 0.002846321 |  |  |  | -0.008225844 | 0.3340764 | 0.005442781
0.01949514 | 0.02506984 | 0.002846321 |  |  |  | -0.008219194 | 0.3340706 | 0.005442781
0.0204521 | 0.02483635 | 0.002846321 |  |  |  | -0.008212531 | 0.3340649 | 0.005442781
0.02140907 | 0.02460291 | 0.002846321 |  |  |  | -0.008205854 | 0.3340592 | 0.005442781
0.02332306 | 0.02413616 | 0.004344385 |  |  |  | -0.008199163 | 0.3340535 | 0.005442781
0.02334842 | 0.02408507 | 0.005842449 |  |  |  | -0.00819246 | 0.3340478 | 0.005373885
0.0234245 | 0.02393192 | 0.005842449 |  |  |  | -0.008185743 | 0.3340421 | 0.005373885
0.02344986 | 0.02388091 | 0.005842449 |  |  |  | -0.008179012 | 0.3340365 | 0.005373885
0.02347522 | 0.02382993 | 0.005093417 |  |  |  | -0.008210157 | 0.3339119 | 0.005373885
0.02350058 | 0.02377896 | 0.005093417 |  |  |  | -0.008241302 | 0.3337874 | 0.005373885
0.02450632 | 0.02307756 | 0.003595353 |  |  |  | -0.008272447 | 0.3336628 | 0.005373885
0.0254867 | 0.02242721 | 0.002846321 |  |  |  | -0.008303592 | 0.3335383 | 0.005373885
0.02646708 | 0.02177696 | 0.002846321 |  |  |  | -0.008334736 | 0.3334138 | 0.005373885
0.02744745 | 0.02112681 | 0.001498064 |  |  |  | -0.008365881 | 0.3332892 | 0.005373885
0.02842783 | 0.02047677 | 0.001498064 |  |  |  | -0.008397025 | 0.3331647 | 0.005373885
0.02940821 | 0.01982684 | 0.002846321 |  |  |  | -0.008428169 | 0.3330402 | 0.005373885
0.03136896 | 0.01852727 | 0.005692643 |  |  |  | -0.008404611 | 0.3330129 | 0.005373885
0.03135684 | 0.01828565 | 0.005692643 |  |  |  | -0.008381053 | 0.3329856 | 0.005373885
0.03134473 | 0.01804406 | 0.005692643 |  |  |  | -0.008357495 | 0.3329584 | 0.005373885
0.03133261 | 0.01780249 | 0.005692643 |  |  |  | -0.008333937 | 0.3329311 | 0.005373885
0.0313205 | 0.01756095 | 0.005692643 |  |  |  | -0.008310379 | 0.3329039 | 0.005373885
0.03130838 | 0.01731943 | 0.004194579 |  |  |  | -0.008286821 | 0.3328767 | 0.005373885
0.03129626 | 0.01707794 | 0.003595353 |  |  |  | -0.008263263 | 0.3328494 | 0.005373885
0.03128415 | 0.01683648 | 0.003595353 |  |  |  | -0.008239705 | 0.3328222 | 0.005373885
0.03127203 | 0.01659505 | 0.002696515 |  |  |  | -0.008246374 | 0.3328063 | 0.005373885
0.03130866 | 0.01648526 | 0.002396902 |  |  |  | -0.008253043 | 0.3327904 | 0.005373885
0.03134528 | 0.01637548 | 0.002247096 |  |  |  | -0.00825971 | 0.3327745 | 0.005373885
0.03138191 | 0.0162657 | 0.001947483 |  |  |  | -0.008266377 | 0.3327587 | 0.005373885
0.03141853 | 0.01615594 | 0.001947483 |  |  |  | -0.008273043 | 0.3327429 | 0.005373885
0.03145516 | 0.01604619 | 0.001947483 |  |  |  | -0.008279708 | 0.3327272 | 0.005373885
0.03149178 | 0.01593645 | 0.001797677 |  |  |  | -0.008286372 | 0.3327115 | 0.005373885
0.03152841 | 0.01582672 | 0.001797677 |  |  |  | -0.008293036 | 0.3326958 | 0.005373885
0.03156504 | 0.01571699 | 0.001947483 |  |  |  | -0.008270403 | 0.3325557 | 0.005373885
0.03165844 | 0.01587154 | 0.001947483 |  |  |  | -0.008247769 | 0.3324158 | 0.005373885
0.03175186 | 0.0160261 | 0.001947483 |  |  |  | -0.008225136 | 0.3322759 | 0.005373885
0.03184527 | 0.01618067 | 0.001797677 |  |  |  | -0.008202503 | 0.332136 | 0.005373885
0.0319387 | 0.01633524 | 0.001797677 |  |  |  | -0.00817987 | 0.3319963 | 0.005373885
0.03203212 | 0.01648982 | 0.001797677 |  |  |  | -0.008157236 | 0.3318565 | 0.005373885
0.03212556 | 0.0166444 | 0.001797677 |  |  |  | -0.008134603 | 0.3317169 | 0.005373885
0.032219 | 0.01679899 | 0.001797677 |  |  |  | -0.008111969 | 0.3315773 | 0.005373885
0.03231244 | 0.01695359 | 0.001797677 |  |  |  | -0.008114059 | 0.3315942 | 0.005373885
0.03228661 | 0.01703262 | 0.001797677 |  |  |  | -0.008116147 | 0.3316111 | 0.005373885
0.03226079 | 0.01711165 | 0.001797677 |  |  |  | -0.008118235 | 0.331628 | 0.005373885
0.03223496 | 0.01719069 | 0.001797677 |  |  |  | -0.008120322 | 0.3316449 | 0.005373885
0.03220913 | 0.01726972 | 0.001797677 |  |  |  | -0.008122407 | 0.3316618 | 0.005373885
0.03218331 | 0.01734876 | 0.001797677 |  |  |  | -0.008124492 | 0.3316787 | 0.005373885
0.03215748 | 0.0174278 | 0.001797677 |  |  |  | -0.008126576 | 0.3316956 | 0.005373885
0.03213165 | 0.01750684 | 0.001797677 |  |  |  | -0.008128659 | 0.3317125 | 0.005373885
0.03210583 | 0.01758588 | 0.001797677 |  |  |  | -0.008168714 | 0.3317354 | 0.005373885
0.03212883 | 0.01754146 | 0.001797677 |  |  |  | -0.008208769 | 0.3317583 | 0.005373885
0.03215184 | 0.01749706 | 0.001797677 |  |  |  | -0.008248825 | 0.3317811 | 0.005373885
0.03217485 | 0.01745268 | 0.001797677 |  |  |  | -0.00828888 | 0.331804 | 0.005373885
0.03219787 | 0.01740832 | 0.001797677 |  |  |  | -0.008328935 | 0.3318269 | 0.005373885
0.03222089 | 0.01736399 | 0.00164787 |  |  |  | -0.00836899 | 0.3318497 | 0.005373885
0.03224392 | 0.01731968 | 0.00164787 |  |  |  | -0.008409045 | 0.3318726 | 0.005373885
0.03226695 | 0.01727539 | 0.00164787 |  |  |  | -0.0084491 | 0.3318955 | 0.005373885
0.03228999 | 0.01723112 | 0.00164787 |  |  |  | -0.008574386 | 0.3334525 | 0.005373885
0.03236389 | 0.0172115 | 0.00164787 |  |  |  | -0.008699626 | 0.3350096 | 0.005373885
0.0324378 | 0.01719188 | 0.00164787 |  |  |  | -0.00882482 | 0.3365666 | 0.005373885
0.0325117 | 0.01717227 | 0.00164787 |  |  |  | -0.008949967 | 0.3381237 | 0.005373885
0.0325856 | 0.01715265 | 0.00164787 |  |  |  | -0.009075068 | 0.3396807 | 0.005373885
0.03265951 | 0.01713304 | 0.00164787 |  |  |  | -0.009200123 | 0.3412378 | 0.005373885
0.03273341 | 0.01711344 | 0.001797677 |  |  |  | -0.009325131 | 0.3427948 | 0.005442781
0.03280732 | 0.01709383 | 0.001797677 |  |  |  | -0.009450093 | 0.3443519 | 0.004960509
0.03288122 | 0.01707423 | 0.001797677 |  |  |  | -0.00984751 | 0.3471616 | 0.005925052
0.03282764 | 0.01712372 | 0.001797677 |  |  |  | -0.01024492 | 0.3499712 | 0.006407324
0.03277406 | 0.01717321 | 0.001797677 |  |  |  | -0.01064232 | 0.3527809 | 0.006889596
0.03272048 | 0.01722271 | 0.001797677 |  |  |  | -0.0110397 | 0.3555906 | 0.007440763
0.0326669 | 0.01727222 | 0.001797677 |  |  |  | -0.01143708 | 0.3584003 | 0.007923035
0.03261332 | 0.01732174 | 0.001797677 |  |  |  | -0.01223181 | 0.3640196 | 0.008611995
0.03255974 | 0.01737126 | 0.001797677 |  |  |  | -0.01262916 | 0.3668293 | 0.008887578
0.03250616 | 0.01742079 | 0.001797677 |  |  |  | -0.0125966 | 0.3667482 | 0.009163162
0.03245258 | 0.01747033 | 0.001797677 |  |  |  | -0.01258032 | 0.3667077 | 0.009232058
0.03243357 | 0.01745266 | 0.001797677 |  |  |  | -0.01253149 | 0.3665866 | 0.008336411
0.03241456 | 0.017435 | 0.001797677 |  |  |  | -0.01316076 | 0.3724692 | 0.007371867
0.03239555 | 0.01741733 | 0.001797677 |  |  |  | -0.01349167 | 0.3754511 | 0.007440763
0.03237654 | 0.01739967 | 0.001797677 |  |  |  | -0.01382258 | 0.3784335 | 0.007440763
0.03235753 | 0.017382 | 0.001797677 |  |  |  | -0.01415348 | 0.3814162 | 0.007371867
0.03233852 | 0.01736434 | 0.001797677 |  |  |  | -0.01448438 | 0.3843992 | 0.007440763
0.03231952 | 0.01734667 | 0.001797677 |  |  |  | -0.01481528 | 0.3873825 | 0.007716347
0.03230051 | 0.01732901 | 0.001797677 |  |  |  | -0.01539038 | 0.3935308 | 0.008956474
0.03223696 | 0.01737557 | 0.001797677 |  |  |  | -0.0156346 | 0.3966959 | 0.009576538
0.03217342 | 0.01742216 | 0.001797677 |  |  |  | -0.01612303 | 0.4030275 | 0.0102655
0.03210989 | 0.01746876 | 0.001797677 |  |  |  | -0.01636724 | 0.406194 | 0.01054108
0.03204637 | 0.01751537 | 0.001797677 |  |  |  | -0.01661145 | 0.409361 | 0.01095446
0.03198285 | 0.01756199 | 0.001797677 |  |  |  | -0.01685567 | 0.4125284 | 0.01047219
0.03191935 | 0.01760863 | 0.001797677 |  |  |  | -0.01709988 | 0.4156963 | 0.01129894
0.03185586 | 0.01765528 | 0.001797677 |  |  |  | -0.01714786 | 0.4158925 | 0.01123004
0.03179238 | 0.01770195 | 0.001797677 |  |  |  | -0.01719584 | 0.4160888 | 0.01102335
0.03188489 | 0.0176855 | 0.001797677 |  |  |  | -0.01724382 | 0.4162852 | 0.01081667
0.03197741 | 0.01766905 | 0.001797677 |  |  |  | -0.01738775 | 0.4168748 | 0.01005881
0.03206993 | 0.01765261 | 0.001797677 |  |  |  | -0.01743572 | 0.4170715 | 0.009852122
0.03216245 | 0.01763616 | 0.001797677 |  |  |  | -0.01748369 | 0.4172682 | 0.009852122
0.03225497 | 0.01761971 | 0.001797677 |  |  |  | -0.01736493 | 0.4170542 | 0.009783226
0.03234749 | 0.01760327 | 0.001797677 |  |  |  | -0.01724618 | 0.4168401 | 0.00971433
0.03244 | 0.01758682 | 0.001797677 |  |  |  | -0.01712742 | 0.4166261 | 0.009783226
0.03253252 | 0.01757037 | 0.001797677 |  |  |  | -0.01700867 | 0.4164121 | 0.00971433
0.03319125 | 0.01735478 | 0.001797677 |  |  |  | -0.01688991 | 0.4161981 | 0.00971433
0.03384999 | 0.01713923 | 0.001797677 |  |  |  | -0.01677116 | 0.4159841 | 0.00971433
0.03450873 | 0.01692373 | 0.001797677 |  |  |  | -0.0166524 | 0.4157702 | 0.00971433
0.03516748 | 0.01670828 | 0.001797677 |  |  |  | -0.01653364 | 0.4155562 | 0.00971433
0.03648499 | 0.01627753 | 0.004943611 |  |  |  | -0.01652712 | 0.415941 | 0.00971433
0.03780252 | 0.01584698 | 0.005992256 |  |  |  | -0.01652059 | 0.4163258 | 0.00971433
0.03770321 | 0.01576244 | 0.007340513 |  |  |  | -0.01651406 | 0.4167106 | 0.00971433
0.0376039 | 0.01567791 | 0.007340513 |  |  |  | -0.01650753 | 0.4170954 | 0.00971433
0.03750459 | 0.01559338 | 0.007340513 |  |  |  | -0.016501 | 0.4174802 | 0.00971433
0.03740528 | 0.01550885 | 0.007190707 |  |  |  | -0.01649447 | 0.417865 | 0.00971433
0.03730597 | 0.01542432 | 0.007340513 |  |  |  | -0.01648794 | 0.4182498 | 0.00971433
0.03720666 | 0.0153398 | 0.007340513 |  |  |  | -0.01648141 | 0.4186346 | 0.00971433
0.03800175 | 0.01458804 | 0.004943611 |  |  |  | -0.01648993 | 0.4182258 | 0.009645434
0.03899553 | 0.01400532 | 0.005692643 |  |  |  | -0.01649845 | 0.4178171 | 0.009645434
0.03998938 | 0.01342261 | 0.005692643 |  |  |  | -0.01650697 | 0.4174084 | 0.009645434
0.04098329 | 0.0128399 | 0.005842449 |  |  |  | -0.01651549 | 0.4169997 | 0.009645434
0.04197726 | 0.01225718 | 0.005842449 |  |  |  | -0.01652401 | 0.416591 | 0.009645434
0.04297129 | 0.01167448 | 0.005842449 |  |  |  | -0.01653253 | 0.4161823 | 0.009645434
0.04396538 | 0.01109177 | 0.007340513 |  |  |  | -0.01654105 | 0.4157736 | 0.009645434
0.04495954 | 0.01050906 | 0.007190707 |  |  |  | -0.01654957 | 0.4153649 | 0.009645434
0.04494434 | 0.01049367 | 0.007190707 |  |  |  | -0.01652903 | 0.4154236 | 0.009645434
0.04492919 | 0.01047828 | 0.007340513 |  |  |  | -0.0165085 | 0.4154824 | 0.009645434
0.04491411 | 0.01046291 | 0.007340513 |  |  |  | -0.01648796 | 0.4155413 | 0.009645434
0.04489909 | 0.01044755 | 0.007340513 |  |  |  | -0.01646743 | 0.4156004 | 0.009645434
0.04488413 | 0.0104322 | 0.007340513 |  |  |  | -0.01644689 | 0.4156596 | 0.009645434
0.04485439 | 0.01040154 | 0.005542836 |  |  |  | -0.01642635 | 0.4157189 | 0.009645434
0.04483961 | 0.01038622 | 0.004044773 |  |  |  | -0.01640582 | 0.4157784 | 0.009645434
0.04560768 | 0.009955392 | 0.003445547 |  |  |  | -0.01638528 | 0.4158379 | 0.009645434
0.04637581 | 0.009524561 | 0.004344385 |  |  |  | -0.01640952 | 0.4159058 | 0.009645434
0.047144 | 0.009093732 | 0.004344385 |  |  |  | -0.01643375 | 0.4159736 | 0.009645434
0.04791224 | 0.008662902 | 0.00374516 |  |  |  | -0.01645799 | 0.4160414 | 0.009645434
0.04868055 | 0.008232073 | 0.005842449 |  |  |  | -0.01648222 | 0.4161092 | 0.009645434
0.04944891 | 0.007801245 | 0.0140818 |  |  |  | -0.01650646 | 0.416177 | 0.009645434
0.05021733 | 0.007370417 | 0.008089545 |  |  |  | -0.01653069 | 0.4162448 | 0.009645434
0.05098582 | 0.006939589 | 0.008089545 |  |  |  | -0.01655493 | 0.4163127 | 0.009645434
0.05113854 | 0.006857889 | 0.008688771 |  |  |  | -0.01657916 | 0.4163805 | 0.009645434
0.05144398 | 0.006694506 | 0.006591481 |  |  |  | -0.01660307 | 0.4161546 | 0.009645434
0.0515967 | 0.006612823 | 0.005093417 |  |  |  | -0.01665087 | 0.4157028 | 0.009576538
0.05205487 | 0.00636781 | 0.003894966 |  |  |  | -0.01667477 | 0.415477 | 0.009576538
0.0522076 | 0.006286151 | 0.003894966 |  |  |  | -0.01669867 | 0.4152511 | 0.009576538
0.05219773 | 0.006271684 | 0.003894966 |  |  |  | -0.01672257 | 0.4150252 | 0.009576538
0.052178 | 0.006242762 | 0.004194579 |  |  |  | -0.01674648 | 0.4147994 | 0.009576538
0.05216815 | 0.006228306 | 0.004194579 |  |  |  | -0.01677038 | 0.4145735 | 0.009576538
0.05215829 | 0.006213854 | 0.004194579 |  |  |  | -0.01673781 | 0.4145909 | 0.009576538
0.05214844 | 0.006199405 | 0.004194579 |  |  |  | -0.01670525 | 0.4146082 | 0.009576538
0.05213859 | 0.00618496 | 0.004344385 |  |  |  | -0.01667268 | 0.4146255 | 0.009576538
0.05212874 | 0.006170518 | 0.004344385 |  |  |  | -0.01664011 | 0.4146428 | 0.009576538
0.05208438 | 0.006213868 | 0.004344385 |  |  |  | -0.01660753 | 0.4146601 | 0.009576538
0.05204001 | 0.00625728 | 0.004344385 |  |  |  | -0.01657496 | 0.4146774 | 0.009576538
0.05199565 | 0.006300755 | 0.004344385 |  |  |  | -0.01654238 | 0.4146948 | 0.009576538
0.05195129 | 0.006344293 | 0.004494192 |  |  |  | -0.01650981 | 0.4147121 | 0.009576538
0.05190693 | 0.006387893 | 0.004494192 |  |  |  | -0.0165099 | 0.4145888 | 0.009576538
0.05186258 | 0.006431556 | 0.004494192 |  |  |  | -0.01650999 | 0.4144655 | 0.009576538
0.05181823 | 0.006475281 | 0.004494192 |  |  |  | -0.01651009 | 0.4143423 | 0.009576538
0.05177388 | 0.006519068 | 0.004494192 |  |  |  | -0.01651018 | 0.4142191 | 0.009576538
0.05177728 | 0.006452215 | 0.004494192 |  |  |  | -0.01651027 | 0.4140958 | 0.009576538
0.0517807 | 0.006385362 | 0.004494192 |  |  |  | -0.01651037 | 0.4139726 | 0.009576538
0.05178411 | 0.006318509 | 0.004494192 |  |  |  | -0.01651046 | 0.4138494 | 0.009576538
0.05178754 | 0.006251656 | 0.004344385 |  |  |  | -0.01651056 | 0.4137263 | 0.009576538
0.05179097 | 0.006184803 | 0.004344385 |  |  |  | -0.01662193 | 0.4154573 | 0.009576538
0.05179441 | 0.00611795 | 0.004344385 |  |  |  | -0.01673331 | 0.4171883 | 0.009576538
0.05179786 | 0.006051097 | 0.004344385 |  |  |  | -0.01684469 | 0.4189194 | 0.009576538
0.05180132 | 0.005984244 | 0.004344385 |  |  |  | -0.01695606 | 0.4206505 | 0.009576538
0.051791 | 0.00597774 | 0.004344385 |  |  |  | -0.01706744 | 0.4223815 | 0.009576538
0.05178068 | 0.005971244 | 0.004194579 |  |  |  | -0.01717881 | 0.4241126 | 0.009507642
0.05177035 | 0.005964758 | 0.004194579 |  |  |  | -0.01740155 | 0.4275747 | 0.01005881
0.05176003 | 0.005958281 | 0.004194579 |  |  |  | -0.01785196 | 0.4311498 | 0.01067887
0.05174971 | 0.005951813 | 0.004194579 |  |  |  | -0.01875278 | 0.4383002 | 0.0118501
0.05173939 | 0.005945354 | 0.004194579 |  |  |  | -0.01920319 | 0.4418754 | 0.01226348
0.05172907 | 0.005938904 | 0.004194579 |  |  |  | -0.0196536 | 0.4454506 | 0.01329692
0.05171875 | 0.005932463 | 0.004194579 |  |  |  | -0.020104 | 0.4490258 | 0.01295244
0.05174007 | 0.005942009 | 0.004194579 |  |  |  | -0.0205544 | 0.452601 | 0.01329692
0.05176139 | 0.005951556 | 0.004194579 |  |  |  | -0.0210048 | 0.4561762 | 0.01350361
0.05178272 | 0.005961104 | 0.004194579 |  |  |  | -0.0210446 | 0.4561658 | 0.0137103
0.05180404 | 0.005970653 | 0.004194579 |  |  |  | -0.02108439 | 0.4561554 | 0.0137103
0.05182538 | 0.005980203 | 0.004194579 |  |  |  | -0.02112418 | 0.4561451 | 0.0137103
0.05184671 | 0.005989754 | 0.004194579 |  |  |  | -0.02116397 | 0.4561347 | 0.01343471
0.05186805 | 0.005999306 | 0.004194579 |  |  |  | -0.02120377 | 0.4561243 | 0.01315913
0.05188939 | 0.006008859 | 0.004194579 |  |  |  | -0.02124356 | 0.4561139 | 0.0135725
0.05188189 | 0.006021999 | 0.004194579 |  |  |  | -0.02152276 | 0.4583105 | 0.01226348
0.05187438 | 0.006035142 | 0.004194579 |  |  |  | -0.02172238 | 0.4605282 | 0.01219458
0.05186688 | 0.006048286 | 0.004194579 |  |  |  | -0.021922 | 0.4627463 | 0.01219458
0.05185938 | 0.006061433 | 0.004194579 |  |  |  | -0.02212162 | 0.4649647 | 0.01219458
0.05185188 | 0.006074581 | 0.004194579 |  |  |  | -0.02232124 | 0.4671834 | 0.01219458
0.05184437 | 0.006087732 | 0.004194579 |  |  |  | -0.02252085 | 0.4694025 | 0.01178121
0.05183687 | 0.006100885 | 0.004194579 |  |  |  | -0.02272047 | 0.471622 | 0.01260796
0.05182938 | 0.00611404 | 0.004194579 |  |  |  | -0.02319201 | 0.4767327 | 0.01322802
0.05184376 | 0.006142601 | 0.004194579 |  |  |  | -0.02346392 | 0.4796236 | 0.0137103
0.05185815 | 0.006171163 | 0.004194579 |  |  |  | -0.0240077 | 0.4854054 | 0.01481263
0.05187253 | 0.006199725 | 0.004194579 |  |  |  | -0.02427957 | 0.4882964 | 0.01522601
0.05188692 | 0.006228287 | 0.004194579 |  |  |  | -0.02455142 | 0.4911873 | 0.01550159
0.05190131 | 0.006256849 | 0.004194579 |  |  |  | -0.02482326 | 0.4940783 | 0.01577717
0.0519157 | 0.006285411 | 0.004194579 |  |  |  | -0.02508537 | 0.4970429 | 0.01612165
0.0519301 | 0.006313973 | 0.004194579 |  |  |  | -0.02507567 | 0.4971167 | 0.01612165
0.05194449 | 0.006342535 | 0.004194579 |  |  |  | -0.02506596 | 0.4971906 | 0.01605276
0.05193802 | 0.006303522 | 0.004194579 |  |  |  | -0.02504654 | 0.4973388 | 0.01563938
0.05193156 | 0.00626451 | 0.004194579 |  |  |  | -0.02503683 | 0.4974132 | 0.01543269
0.05192511 | 0.006225498 | 0.004194579 |  |  |  | -0.02502712 | 0.4974876 | 0.01522601
0.05191865 | 0.006186486 | 0.004194579 |  |  |  | -0.0250174 | 0.4975622 | 0.01522601
0.0519122 | 0.006147474 | 0.004194579 |  |  |  | -0.02504633 | 0.4977077 | 0.01508821
0.05190575 | 0.006108463 | 0.004194579 |  |  |  | -0.02506079 | 0.4977805 | 0.01495042
0.05189931 | 0.006069451 | 0.004194579 |  |  |  | -0.02507526 | 0.4978534 | 0.01481263
0.05189287 | 0.00603044 | 0.004194579 |  |  |  | -0.02508972 | 0.4979263 | 0.01474373
0.05195633 | 0.006058292 | 0.004194579 |  |  |  | -0.02510418 | 0.4979992 | 0.01467484
0.05201979 | 0.006086157 | 0.004194579 |  |  |  | -0.0251331 | 0.4981454 | 0.01460594
0.05208325 | 0.006114033 | 0.004194579 |  |  |  | -0.02515333 | 0.4981047 | 0.01453705
0.05214671 | 0.006141922 | 0.004194579 |  |  |  | -0.02517357 | 0.4980641 | 0.01453705
0.05221018 | 0.006169822 | 0.004194579 |  |  |  | -0.02521403 | 0.4979828 | 0.01446815
0.05227364 | 0.006197734 | 0.004194579 |  |  |  | -0.02523426 | 0.4979422 | 0.01446815
0.0523371 | 0.006225658 | 0.004194579 |  |  |  | -0.02525449 | 0.4979015 | 0.01446815
0.05240057 | 0.006253594 | 0.004194579 |  |  |  | -0.02527472 | 0.4978609 | 0.01446815
0.05236193 | 0.006272466 | 0.004194579 |  |  |  | -0.02529495 | 0.4978203 | 0.01446815
0.05232329 | 0.006291339 | 0.004194579 |  |  |  | -0.02530433 | 0.4979825 | 0.01446815
0.05228465 | 0.006310214 | 0.004194579 |  |  |  | -0.0253137 | 0.4981447 | 0.01446815
0.05224602 | 0.006329091 | 0.004194579 |  |  |  | -0.02532308 | 0.4983069 | 0.01508821
0.05220738 | 0.006347968 | 0.004194579 |  |  |  | -0.02533245 | 0.4984691 | 0.01439926
0.05216874 | 0.006366847 | 0.004194579 |  |  |  | -0.02534183 | 0.4986314 | 0.01439926
0.05213011 | 0.006385728 | 0.004194579 |  |  |  | -0.0253512 | 0.4987936 | 0.01439926
0.05209147 | 0.006404609 | 0.004194579 |  |  |  | -0.02536057 | 0.4989558 | 0.01439926
0.0528067 | 0.006137139 | 0.004194579 |  |  |  | -0.02536995 | 0.499118 | 0.01439926
0.05352193 | 0.005869857 | 0.004194579 |  |  |  | -0.02536 | 0.4990518 | 0.01439926
0.05423717 | 0.005602763 | 0.004194579 |  |  |  | -0.02535006 | 0.4989855 | 0.01439926
0.05495242 | 0.005335859 | 0.004194579 |  |  |  | -0.02534011 | 0.4989193 | 0.01439926
0.05566767 | 0.005069143 | 0.004194579 |  |  |  | -0.02533016 | 0.4988531 | 0.01439926
0.05638293 | 0.004802616 | 0.004194579 |  |  |  | -0.02532022 | 0.4987869 | 0.01439926
0.0570982 | 0.004536279 | 0.005692643 |  |  |  | -0.02531027 | 0.4987206 | 0.01439926
0.05781347 | 0.004270131 | 0.01438141 |  |  |  | -0.02530032 | 0.4986544 | 0.01439926
0.05787696 | 0.004115959 | 0.008389158 |  |  |  | -0.02529037 | 0.4985882 | 0.01439926
0.05794045 | 0.003961958 | 0.009737415 |  |  |  | -0.02526677 | 0.4986577 | 0.01439926
0.05806742 | 0.003654474 | 0.01033664 |  |  |  | -0.02524316 | 0.4987271 | 0.01439926
0.05813091 | 0.00350099 | 0.009737415 |  |  |  | -0.02521955 | 0.4987965 | 0.01439926
0.0581944 | 0.003347678 | 0.008838577 |  |  |  | -0.02519594 | 0.4988659 | 0.01439926
0.05825789 | 0.003194538 | 0.007340513 |  |  |  | -0.02517233 | 0.4989353 | 0.01439926
0.05832138 | 0.003041571 | 0.007190707 |  |  |  | -0.02514871 | 0.4990048 | 0.01439926
0.05913358 | 0.003068586 | 0.005692643 |  |  |  | -0.0251251 | 0.4990742 | 0.01439926
0.05994578 | 0.003095602 | 0.005842449 |  |  |  | -0.02510149 | 0.4991437 | 0.01439926
0.06075799 | 0.003122617 | 0.004943611 |  |  |  | -0.02510103 | 0.4992695 | 0.01439926
0.06157022 | 0.003149633 | 0.004943611 |  |  |  | -0.02510056 | 0.4993953 | 0.01439926
0.06238245 | 0.003176649 | 0.004943611 |  |  |  | -0.0251001 | 0.4995212 | 0.01439926
0.0631947 | 0.003203665 | 0.005842449 |  |  |  | -0.02509964 | 0.499647 | 0.01439926
0.06400696 | 0.003230681 | 0.005842449 |  |  |  | -0.02509917 | 0.4997729 | 0.01439926
0.06481922 | 0.003257697 | 0.01468103 |  |  |  | -0.02509871 | 0.4998988 | 0.01439926
0.06493664 | 0.003172662 | 0.008688771 |  |  |  | -0.02509824 | 0.5000246 | 0.01439926
0.0650541 | 0.003087632 | 0.008688771 |  |  |  | -0.02509778 | 0.5001505 | 0.01439926
0.06540668 | 0.002832574 | 0.01003703 |  |  |  | -0.02506718 | 0.500218 | 0.01439926
0.06552428 | 0.002747566 | 0.008538964 |  |  |  | -0.02503657 | 0.5002855 | 0.01439926
0.06564191 | 0.002662562 | 0.007939739 |  |  |  | -0.02500597 | 0.500353 | 0.01439926
0.06575958 | 0.002577564 | 0.007340513 |  |  |  | -0.02497536 | 0.5004205 | 0.01439926
0.06634851 | 0.002073151 | 0.006741288 |  |  |  | -0.02494476 | 0.500488 | 0.01439926
0.06693744 | 0.001568998 | 0.006741288 |  |  |  | -0.02491415 | 0.5005555 | 0.01433036
0.06752637 | 0.001065105 | 0.006741288 |  |  |  | -0.02488354 | 0.500623 | 0.01433036
0.06811531 | 0.0005614737 | 0.006741288 |  |  |  | -0.02485294 | 0.5006905 | 0.01433036
0.06870424 | 5.810338e-05 | 0.007340513 |  |  |  | -0.02488802 | 0.5006192 | 0.01433036
0.06929318 | -0.0004450053 | 0.008838577 |  |  |  | -0.0249231 | 0.500548 | 0.01433036
0.06988211 | -0.0009478519 | 0.01018683 |  |  |  | -0.02495819 | 0.5004768 | 0.01433036
0.07047105 | -0.001450436 | 0.01033664 |  |  |  | -0.02499327 | 0.5004056 | 0.01433036
0.07042747 | -0.00155392 | 0.01018683 |  |  |  | -0.02502835 | 0.5003344 | 0.01433036
0.07038392 | -0.001657394 | 0.01048645 |  |  |  | -0.02506343 | 0.5002631 | 0.01433036
0.07034042 | -0.00176086 | 0.01048645 |  |  |  | -0.02509852 | 0.5001919 | 0.01501932
0.07029697 | -0.001864316 | 0.01048645 |  |  |  | -0.0251336 | 0.5001207 | 0.01460594
0.07021019 | -0.0020712 | 0.009737415 |  |  |  | -0.02556783 | 0.5045791 | 0.01474373
0.0701236 | -0.002278046 | 0.009587609 |  |  |  | -0.02600206 | 0.5090382 | 0.01481263
0.07023198 | -0.002277918 | 0.009587609 |  |  |  | -0.02643629 | 0.513498 | 0.01481263
0.07034037 | -0.002277783 | 0.008838577 |  |  |  | -0.02687052 | 0.5179584 | 0.01508821
0.07044875 | -0.002277643 | 0.008838577 |  |  |  | -0.02860743 | 0.5358063 | 0.01687951
0.07055714 | -0.002277496 | 0.007939739 |  |  |  | -0.02862947 | 0.5363702 | 0.01715509
0.07066553 | -0.002277343 | 0.007939739 |  |  |  | -0.02867355 | 0.5374981 | 0.01784405
0.07077391 | -0.002277185 | 0.007939739 |  |  |  | -0.02871762 | 0.5386262 | 0.01811964
0.0708823 | -0.00227702 | 0.007939739 |  |  |  | -0.02873966 | 0.5391904 | 0.01791295
0.07099069 | -0.002276849 | 0.007939739 |  |  |  | -0.0287617 | 0.5397546 | 0.01749957
0.07101517 | -0.002351672 | 0.007939739 |  |  |  | -0.02894639 | 0.5418349 | 0.01674172
0.07103965 | -0.002426487 | 0.007939739 |  |  |  | -0.02910904 | 0.543351 | 0.01660393
0.07106413 | -0.002501293 | 0.007939739 |  |  |  | -0.02927168 | 0.544867 | 0.01660393
0.07108861 | -0.002576091 | 0.007939739 |  |  |  | -0.02959692 | 0.5478992 | 0.01646613
0.07113758 | -0.00272566 | 0.008089545 |  |  |  | -0.02975952 | 0.5494152 | 0.01646613
0.07116207 | -0.002800432 | 0.008089545 |  |  |  | -0.02992211 | 0.5509313 | 0.01646613
0.07118656 | -0.002875195 | 0.008089545 |  |  |  | -0.03042744 | 0.5549525 | 0.0170862
0.07121979 | -0.002912494 | 0.008089545 |  |  |  | -0.03077018 | 0.5574576 | 0.01770626
0.07125302 | -0.002949793 | 0.008089545 |  |  |  | -0.03111292 | 0.5599628 | 0.01777516
0.07128626 | -0.002987092 | 0.008089545 |  |  |  | -0.03145566 | 0.5624681 | 0.01915308
0.07131951 | -0.003024391 | 0.008089545 |  |  |  | -0.0317984 | 0.5649734 | 0.01970424
0.07135277 | -0.00306169 | 0.008089545 |  |  |  | -0.03214114 | 0.5674789 | 0.02011762
0.07138603 | -0.003098988 | 0.008089545 |  |  |  | -0.03248387 | 0.5699844 | 0.0203932
0.0714193 | -0.003136287 | 0.008089545 |  |  |  | -0.03283485 | 0.5725711 | 0.02080658
0.07145258 | -0.003173586 | 0.008089545 |  |  |  | -0.03284311 | 0.5726523 | 0.02087548
0.07139104 | -0.0031071 | 0.008089545 |  |  |  | -0.03285136 | 0.5727338 | 0.02087548
0.0713295 | -0.003040611 | 0.008089545 |  |  |  | -0.03285961 | 0.5728155 | 0.02087548
0.07126797 | -0.002974121 | 0.008089545 |  |  |  | -0.03286786 | 0.5728974 | 0.02073768
0.07120643 | -0.002907628 | 0.008089545 |  |  |  | -0.03288436 | 0.5730617 | 0.02032431
0.0711449 | -0.002841132 | 0.008089545 |  |  |  | -0.03289261 | 0.5731442 | 0.0204621
0.07108336 | -0.002774634 | 0.008089545 |  |  |  | -0.03298082 | 0.5732593 | 0.02059989
0.07102183 | -0.002708134 | 0.008089545 |  |  |  | -0.03306903 | 0.5733744 | 0.01963535
0.0709603 | -0.002641632 | 0.008089545 |  |  |  | -0.03315724 | 0.5734895 | 0.01956645
0.0709688 | -0.002649481 | 0.008089545 |  |  |  | -0.03324546 | 0.5736046 | 0.01949756
0.0709773 | -0.002657329 | 0.008089545 |  |  |  | -0.03333367 | 0.5737198 | 0.01935976
0.07098582 | -0.002665178 | 0.008089545 |  |  |  | -0.03342188 | 0.573835 | 0.01929087
0.07099436 | -0.002673027 | 0.008089545 |  |  |  | -0.03351009 | 0.5739502 | 0.01929087
0.0710029 | -0.002680876 | 0.008089545 |  |  |  | -0.0335744 | 0.5740036 | 0.01922197
0.07101146 | -0.002688724 | 0.008089545 |  |  |  | -0.0335505 | 0.5739418 | 0.01915308
0.07102004 | -0.002696573 | 0.008089545 |  |  |  | -0.0335266 | 0.5738799 | 0.01922197
0.07102862 | -0.002704422 | 0.008089545 |  |  |  | -0.0335027 | 0.5738181 | 0.01915308
0.0711486 | -0.002704811 | 0.008089545 |  |  |  | -0.0334788 | 0.5737563 | 0.01915308
0.07126859 | -0.002705198 | 0.008089545 |  |  |  | -0.0334549 | 0.5736944 | 0.01922197
0.07138857 | -0.002705582 | 0.008089545 |  |  |  | -0.033431 | 0.5736326 | 0.01915308
0.07150855 | -0.002705963 | 0.008089545 |  |  |  | -0.0334071 | 0.5735708 | 0.01915308
0.07162853 | -0.002706342 | 0.008089545 |  |  |  | -0.03336968 | 0.573745 | 0.01915308
0.07174851 | -0.002706719 | 0.008089545 |  |  |  | -0.03333225 | 0.5739192 | 0.01915308
0.07186849 | -0.002707093 | 0.008089545 |  |  |  | -0.03329483 | 0.5740934 | 0.01915308
0.07198847 | -0.002707465 | 0.008089545 |  |  |  | -0.0332574 | 0.5742676 | 0.01915308
0.07190921 | -0.002719252 | 0.008089545 |  |  |  | -0.03321997 | 0.5744418 | 0.01915308
0.07182996 | -0.002731021 | 0.008089545 |  |  |  | -0.03318255 | 0.574616 | 0.01915308
0.0717507 | -0.00274277 | 0.008089545 |  |  |  | -0.03314512 | 0.5747902 | 0.01915308
0.07167144 | -0.0027545 | 0.008089545 |  |  |  | -0.03310769 | 0.5749644 | 0.01915308
0.07159218 | -0.00276621 | 0.008089545 |  |  |  | -0.03314215 | 0.5751237 | 0.01908418
0.07151293 | -0.002777902 | 0.008089545 |  |  |  | -0.03317661 | 0.5752829 | 0.01908418
0.07143367 | -0.002789574 | 0.008089545 |  |  |  | -0.03321107 | 0.5754421 | 0.01908418
0.07135441 | -0.002801227 | 0.008089545 |  |  |  | -0.03324553 | 0.5756014 | 0.01908418
0.07136 | -0.002725003 | 0.008089545 |  |  |  | -0.03327999 | 0.5757607 | 0.01908418
0.07136559 | -0.002648778 | 0.008089545 |  |  |  | -0.03331444 | 0.57592 | 0.01908418
0.07137118 | -0.002572553 | 0.008089545 |  |  |  | -0.0333489 | 0.5760794 | 0.01908418
0.07137677 | -0.002496328 | 0.008089545 |  |  |  | -0.03336772 | 0.5760926 | 0.01901528
0.07138235 | -0.002420102 | 0.008089545 |  |  |  | -0.03335208 | 0.5759466 | 0.01901528
0.07138794 | -0.002343876 | 0.008089545 |  |  |  | -0.03333644 | 0.5758005 | 0.01901528
0.07139353 | -0.00226765 | 0.008089545 |  |  |  | -0.0333208 | 0.5756545 | 0.01901528
0.07139912 | -0.002191423 | 0.008089545 |  |  |  | -0.03330516 | 0.5755084 | 0.01901528
0.07134199 | -0.002225585 | 0.008089545 |  |  |  | -0.03328952 | 0.5753624 | 0.01901528
0.07128485 | -0.002259747 | 0.008089545 |  |  |  | -0.03327387 | 0.5752164 | 0.01901528
0.07122772 | -0.002293909 | 0.008089545 |  |  |  | -0.03325823 | 0.5750704 | 0.01901528
0.07117059 | -0.002328072 | 0.008089545 |  |  |  | -0.03325888 | 0.5750691 | 0.01901528
0.07111345 | -0.002362234 | 0.008089545 |  |  |  | -0.03325952 | 0.5750678 | 0.01901528
0.07105632 | -0.002396396 | 0.008089545 |  |  |  | -0.03326017 | 0.5750665 | 0.01901528
0.07099919 | -0.002430558 | 0.008089545 |  |  |  | -0.03326081 | 0.5750652 | 0.01901528
0.07094205 | -0.00246472 | 0.008089545 |  |  |  | -0.03326146 | 0.5750639 | 0.01901528
0.07151834 | -0.002525789 | 0.008089545 |  |  |  | -0.0332621 | 0.5750626 | 0.01901528
0.07209463 | -0.002586857 | 0.008089545 |  |  |  | -0.03326275 | 0.5750613 | 0.01901528
0.07267092 | -0.002647925 | 0.008089545 |  |  |  | -0.03326339 | 0.57506 | 0.01901528
0.07324722 | -0.002708992 | 0.008089545 |  |  |  | -0.03326001 | 0.5750691 | 0.01901528
0.07382352 | -0.002770059 | 0.008089545 |  |  |  | -0.03325662 | 0.5750782 | 0.01901528
0.07439982 | -0.002831125 | 0.008089545 |  |  |  | -0.03325323 | 0.5750873 | 0.01901528
0.07497612 | -0.00289219 | 0.008089545 |  |  |  | -0.03324985 | 0.5750964 | 0.01894639
0.07555243 | -0.002953254 | 0.008089545 |  |  |  | -0.03324646 | 0.5751055 | 0.01894639
0.07572494 | -0.002980753 | 0.008089545 |  |  |  | -0.03324308 | 0.5751146 | 0.01894639
0.07589746 | -0.003008252 | 0.008089545 |  |  |  | -0.03323969 | 0.5751237 | 0.01894639
0.07606998 | -0.00303575 | 0.008089545 |  |  |  | -0.0332363 | 0.5751328 | 0.01894639
0.07676011 | -0.00314574 | 0.01213432 |  |  |  | -0.03329945 | 0.5756644 | 0.01894639
0.07693265 | -0.003173237 | 0.01213432 |  |  |  | -0.03336259 | 0.5761961 | 0.01894639
0.07752118 | -0.003581216 | 0.01093587 |  |  |  | -0.03342573 | 0.5767277 | 0.01894639
0.07928676 | -0.004804857 | 0.01018683 |  |  |  | -0.03348887 | 0.5772594 | 0.01894639
0.08046382 | -0.005620371 | 0.008538964 |  |  |  | -0.03355201 | 0.5777911 | 0.01894639
0.08105235 | -0.006028055 | 0.008538964 |  |  |  | -0.03361515 | 0.5783228 | 0.01894639
0.08164088 | -0.006435688 | 0.008538964 |  |  |  | -0.03367829 | 0.5788546 | 0.01908418
0.0820498 | -0.006659459 | 0.01003703 |  |  |  | -0.03374142 | 0.5793863 | 0.01908418
0.08327657 | -0.007330745 | 0.01093587 |  |  |  | -0.03415635 | 0.5838721 | 0.01922197
0.0836855 | -0.007554498 | 0.01243393 |  |  |  | -0.03498616 | 0.5928437 | 0.01963535
0.08409443 | -0.007778246 | 0.01333277 |  |  |  | -0.03540103 | 0.5973295 | 0.02018652
0.0849123 | -0.008225729 | 0.01333277 |  |  |  | -0.03623073 | 0.6063011 | 0.02184002
0.08553468 | -0.008470685 | 0.01018683 |  |  |  | -0.03664556 | 0.6107869 | 0.02184002
0.08615706 | -0.008715637 | 0.008688771 |  |  |  | -0.03706036 | 0.6152727 | 0.02225339
0.08677945 | -0.008960587 | 0.008688771 |  |  |  | -0.03708946 | 0.6153735 | 0.02225339
0.08740183 | -0.009205534 | 0.008688771 |  |  |  | -0.03711855 | 0.6154743 | 0.02308015
0.08802421 | -0.009450479 | 0.007939739 |  |  |  | -0.03717673 | 0.6156759 | 0.02376911
0.0886466 | -0.009695421 | 0.007939739 |  |  |  | -0.03720582 | 0.6157767 | 0.0239069
0.08926898 | -0.00994036 | 0.007939739 |  |  |  | -0.0372349 | 0.6158775 | 0.0239069
0.08982032 | -0.010395 | 0.0116849 |  |  |  | -0.03726399 | 0.6159783 | 0.02370021
0.08974928 | -0.01060471 | 0.01453122 |  |  |  | -0.03730769 | 0.6159645 | 0.02294235
0.08971377 | -0.01070956 | 0.01363238 |  |  |  | -0.03732231 | 0.6158499 | 0.02266677
0.08967825 | -0.01081441 | 0.0140818 |  |  |  | -0.03733692 | 0.6157353 | 0.02239119
0.08964274 | -0.01091926 | 0.0140818 |  |  |  | -0.03735152 | 0.6156207 | 0.02266677
0.08960723 | -0.01102411 | 0.01468103 |  |  |  | -0.03736611 | 0.6155061 | 0.02225339
0.0898752 | -0.0109983 | 0.01468103 |  |  |  | -0.03739525 | 0.6152771 | 0.0221845
0.09000918 | -0.01098539 | 0.0116849 |  |  |  | -0.03740981 | 0.6151626 | 0.02225339
0.09041116 | -0.01094658 | 0.009437803 |  |  |  | -0.03781356 | 0.6180336 | 0.02232229
0.09054516 | -0.01093362 | 0.009287996 |  |  |  | -0.0382173 | 0.6209047 | 0.02239119
0.09067916 | -0.01092065 | 0.009287996 |  |  |  | -0.03862105 | 0.6237757 | 0.02239119
0.09068005 | -0.01099368 | 0.00913819 |  |  |  | -0.03942854 | 0.6295179 | 0.02239119
0.09068183 | -0.01113971 | 0.009287996 |  |  |  | -0.04023602 | 0.6352601 | 0.02335573
0.09068272 | -0.01121271 | 0.009287996 |  |  |  | -0.04064716 | 0.6388061 | 0.02473365
0.09068361 | -0.01128571 | 0.009287996 |  |  |  | -0.04066195 | 0.640156 | 0.02576709
0.0906845 | -0.01135871 | 0.009287996 |  |  |  | -0.04066934 | 0.640831 | 0.02611157
0.09068539 | -0.01143169 | 0.009287996 |  |  |  | -0.04067673 | 0.641506 | 0.02631826
0.09068629 | -0.01150468 | 0.009287996 |  |  |  | -0.04068412 | 0.642181 | 0.02631826
0.09059708 | -0.0115329 | 0.009287996 |  |  |  | -0.04069151 | 0.6428561 | 0.02597378
0.09050788 | -0.01156113 | 0.009287996 |  |  |  | -0.0406989 | 0.6435311 | 0.02542261
0.09041867 | -0.01158935 | 0.009287996 |  |  |  | -0.0407318 | 0.6430635 | 0.02535371
0.09032947 | -0.01161758 | 0.009287996 |  |  |  | -0.04076469 | 0.6425959 | 0.02425138
0.09024027 | -0.0116458 | 0.009287996 |  |  |  | -0.04079759 | 0.6421284 | 0.02397579
0.09015107 | -0.01167403 | 0.009287996 |  |  |  | -0.04086338 | 0.6411933 | 0.02397579
0.09006187 | -0.01170225 | 0.009287996 |  |  |  | -0.04089627 | 0.6407258 | 0.02404469
0.08997268 | -0.01173047 | 0.009287996 |  |  |  | -0.04092917 | 0.6402583 | 0.02404469
0.09005435 | -0.01173305 | 0.009287996 |  |  |  | -0.04096206 | 0.6397908 | 0.02404469
0.09013602 | -0.01173562 | 0.009287996 |  |  |  | -0.04096909 | 0.6398871 | 0.02404469
0.09021769 | -0.0117382 | 0.009287996 |  |  |  | -0.04098315 | 0.6400799 | 0.023838
0.09029936 | -0.01174077 | 0.009287996 |  |  |  | -0.04099018 | 0.6401763 | 0.023838
0.09038104 | -0.01174334 | 0.009287996 |  |  |  | -0.04099721 | 0.6402727 | 0.023838
0.09046271 | -0.01174591 | 0.009287996 |  |  |  | -0.04100424 | 0.6403692 | 0.023838
0.09054439 | -0.01174848 | 0.009287996 |  |  |  | -0.04101127 | 0.6404656 | 0.023838
0.09062606 | -0.01175104 | 0.009287996 |  |  |  | -0.0410183 | 0.6405621 | 0.023838
0.09059741 | -0.01175965 | 0.009287996 |  |  |  | -0.04100499 | 0.6405205 | 0.023838
0.09056875 | -0.01176825 | 0.009287996 |  |  |  | -0.04099169 | 0.6404789 | 0.023838
0.09054009 | -0.01177686 | 0.009287996 |  |  |  | -0.04097839 | 0.6404374 | 0.023838
0.09051144 | -0.01178546 | 0.009287996 |  |  |  | -0.04096508 | 0.6403958 | 0.023838
0.09048278 | -0.01179407 | 0.009287996 |  |  |  | -0.04095178 | 0.6403542 | 0.02376911
0.09045412 | -0.01180268 | 0.009287996 |  |  |  | -0.04093847 | 0.6403127 | 0.02376911
0.09042547 | -0.01181128 | 0.009287996 |  |  |  | -0.04092517 | 0.6402711 | 0.02376911
0.09039681 | -0.01181989 | 0.009287996 |  |  |  | -0.04091187 | 0.6402296 | 0.02376911
0.09037229 | -0.01182878 | 0.009287996 |  |  |  | -0.04092048 | 0.6400303 | 0.02376911
0.09034776 | -0.01183768 | 0.009287996 |  |  |  | -0.04092909 | 0.639831 | 0.02376911
0.09032323 | -0.01184657 | 0.009287996 |  |  |  | -0.0409377 | 0.6396318 | 0.02376911
0.09029871 | -0.01185546 | 0.009287996 |  |  |  | -0.04094631 | 0.6394326 | 0.02370021
0.09027418 | -0.01186436 | 0.009287996 |  |  |  | -0.04095492 | 0.6392333 | 0.02370021
0.09024966 | -0.01187325 | 0.009287996 |  |  |  | -0.04096353 | 0.6390341 | 0.02370021
0.09022513 | -0.01188215 | 0.009287996 |  |  |  | -0.04097215 | 0.6388349 | 0.02370021
0.09020061 | -0.01189104 | 0.009287996 |  |  |  | -0.04098076 | 0.6386357 | 0.02370021
0.09024661 | -0.01188564 | 0.009287996 |  |  |  | -0.04096941 | 0.6386378 | 0.02370021
0.09029262 | -0.01188023 | 0.009287996 |  |  |  | -0.04095806 | 0.63864 | 0.02370021
0.09033863 | -0.01187483 | 0.009287996 |  |  |  | -0.04094671 | 0.6386421 | 0.02370021
0.09038463 | -0.01186943 | 0.009287996 |  |  |  | -0.04093535 | 0.6386443 | 0.02370021
0.09043064 | -0.01186402 | 0.009287996 |  |  |  | -0.040924 | 0.6386464 | 0.02370021
0.09047665 | -0.01185862 | 0.009287996 |  |  |  | -0.04091265 | 0.6386485 | 0.02370021
0.09052266 | -0.01185322 | 0.009287996 |  |  |  | -0.04090129 | 0.6386507 | 0.02370021
0.09056866 | -0.01184781 | 0.009287996 |  |  |  | -0.04088994 | 0.6386528 | 0.02370021
0.09061707 | -0.01183629 | 0.009287996 |  |  |  | -0.04089976 | 0.6398145 | 0.02370021
0.09066547 | -0.01182477 | 0.009287996 |  |  |  | -0.04090957 | 0.6409763 | 0.02370021
0.09071388 | -0.01181324 | 0.009287996 |  |  |  | -0.04091939 | 0.642138 | 0.02370021
0.09076228 | -0.01180171 | 0.009287996 |  |  |  | -0.04092921 | 0.6432997 | 0.02370021
0.09081069 | -0.01179018 | 0.009287996 |  |  |  | -0.04093903 | 0.6444614 | 0.02370021
0.09085909 | -0.01177865 | 0.009287996 |  |  |  | -0.04094884 | 0.6456232 | 0.02370021
0.0909075 | -0.01176711 | 0.009287996 |  |  |  | -0.04095866 | 0.6467849 | 0.02370021
0.0909559 | -0.01175557 | 0.009287996 |  |  |  | -0.04096848 | 0.6479467 | 0.02370021
0.09098681 | -0.01174372 | 0.009287996 |  |  |  | -0.04096569 | 0.6479309 | 0.02370021
0.09101771 | -0.01173187 | 0.009287996 |  |  |  | -0.04096291 | 0.6479152 | 0.02370021
0.09104862 | -0.01172002 | 0.009287996 |  |  |  | -0.04096012 | 0.6478995 | 0.02370021
0.09107952 | -0.01170817 | 0.009287996 |  |  |  | -0.04095733 | 0.6478838 | 0.02370021
0.09114133 | -0.01168447 | 0.00913819 |  |  |  | -0.04095455 | 0.6478681 | 0.02370021
0.09117224 | -0.01167262 | 0.00913819 |  |  |  | -0.04095176 | 0.6478524 | 0.02370021
0.09120314 | -0.01166076 | 0.00913819 |  |  |  | -0.04094898 | 0.6478367 | 0.02370021
0.09124716 | -0.01168704 | 0.00913819 |  |  |  | -0.04094619 | 0.647821 | 0.02370021
0.09129118 | -0.01171331 | 0.00913819 |  |  |  | -0.04094496 | 0.6478514 | 0.02370021
0.09133519 | -0.01173958 | 0.00913819 |  |  |  | -0.04094373 | 0.6478818 | 0.02370021
0.09137921 | -0.01176584 | 0.00913819 |  |  |  | -0.0409425 | 0.6479122 | 0.02370021
0.09142323 | -0.01179211 | 0.00913819 |  |  |  | -0.04094127 | 0.6479427 | 0.02370021
0.09146724 | -0.01181837 | 0.00913819 |  |  |  | -0.04094004 | 0.6479731 | 0.02370021
0.09151126 | -0.01184463 | 0.00913819 |  |  |  | -0.04093881 | 0.6480035 | 0.02370021
0.09155528 | -0.01187089 | 0.00913819 |  |  |  | -0.04093758 | 0.6480339 | 0.02370021
0.09228982 | -0.01204795 | 0.00913819 |  |  |  | -0.04093635 | 0.6480644 | 0.02370021
0.09302437 | -0.01222494 | 0.00913819 |  |  |  | -0.04094009 | 0.6482917 | 0.02370021
0.09375892 | -0.01240186 | 0.00913819 |  |  |  | -0.04094383 | 0.648519 | 0.02370021
0.09449347 | -0.01257871 | 0.00913819 |  |  |  | -0.04094756 | 0.6487463 | 0.02370021
0.09522803 | -0.01275549 | 0.00913819 |  |  |  | -0.0409513 | 0.6489736 | 0.02370021
0.09756827 | -0.01335573 | 0.01393199 |  |  |  | -0.04095504 | 0.6492009 | 0.02370021
0.09770482 | -0.01342605 | 0.01393199 |  |  |  | -0.04095878 | 0.6494283 | 0.02370021
0.09797794 | -0.01356664 | 0.01393199 |  |  |  | -0.04096252 | 0.6496556 | 0.02370021
0.09838773 | -0.0137774 | 0.01213432 |  |  |  | -0.04096625 | 0.6498829 | 0.02370021
0.09889563 | -0.01425718 | 0.01108567 |  |  |  | -0.04114998 | 0.6516954 | 0.02370021
0.09963819 | -0.01507628 | 0.01048645 |  |  |  | -0.0413337 | 0.6535079 | 0.02370021
0.1000095 | -0.01548582 | 0.01048645 |  |  |  | -0.04151742 | 0.6553205 | 0.02370021
0.1003808 | -0.01589536 | 0.01048645 |  |  |  | -0.04170114 | 0.6571332 | 0.02370021
0.100752 | -0.01630488 | 0.0118347 |  |  |  | -0.04188487 | 0.6589459 | 0.02370021
0.1011233 | -0.01671441 | 0.0118347 |  |  |  | -0.04225231 | 0.6625716 | 0.02425138
0.1014946 | -0.01712392 | 0.01393199 |  |  |  | -0.04312051 | 0.6686249 | 0.02707611
0.1016329 | -0.01712463 | 0.01468103 |  |  |  | -0.04346269 | 0.6707451 | 0.02707611
0.1019095 | -0.01712605 | 0.01468103 |  |  |  | -0.04448904 | 0.6771059 | 0.02845403
0.1020479 | -0.01712676 | 0.01468103 |  |  |  | -0.04483108 | 0.6792262 | 0.02914299
0.1021863 | -0.01712747 | 0.01468103 |  |  |  | -0.04516101 | 0.6813474 | 0.02955637
0.1023247 | -0.01712818 | 0.01318296 |  |  |  | -0.04511265 | 0.6813514 | 0.02700722
0.1034956 | -0.01758456 | 0.009587609 |  |  |  | -0.04508847 | 0.6813534 | 0.02659384
0.1052837 | -0.01849447 | 0.00913819 |  |  |  | -0.04507638 | 0.6813544 | 0.02652494
0.1070718 | -0.01940435 | 0.009437803 |  |  |  | -0.04519381 | 0.6827142 | 0.02652494
0.1079658 | -0.01985928 | 0.009437803 |  |  |  | -0.04531124 | 0.6840741 | 0.02659384
0.1097539 | -0.02076911 | 0.01333277 |  |  |  | -0.04542866 | 0.6854341 | 0.02659384
0.1097668 | -0.02084783 | 0.01273354 |  |  |  | -0.04566352 | 0.6881542 | 0.02673163
0.1097797 | -0.02092656 | 0.01483083 |  |  |  | -0.04578094 | 0.6895144 | 0.02680053
0.1098056 | -0.02108401 | 0.01468103 |  |  |  | -0.04589837 | 0.6908746 | 0.02680053
0.1098185 | -0.02116273 | 0.01483083 |  |  |  | -0.04601579 | 0.6922349 | 0.02680053
0.1098315 | -0.02124146 | 0.01468103 |  |  |  | -0.04619133 | 0.6946389 | 0.02707611
0.1098444 | -0.02132018 | 0.01333277 |  |  |  | -0.04654231 | 0.6994468 | 0.02852293
0.1098574 | -0.0213989 | 0.01318296 |  |  |  | -0.04689318 | 0.7042548 | 0.03052091
0.1098537 | -0.02146537 | 0.01318296 |  |  |  | -0.04706857 | 0.7066587 | 0.03134766
0.1098463 | -0.02159829 | 0.01093587 |  |  |  | -0.04724393 | 0.7090627 | 0.03217441
0.1098427 | -0.02166474 | 0.01153509 |  |  |  | -0.04743162 | 0.7112206 | 0.03300116
0.1098317 | -0.0218641 | 0.01033664 |  |  |  | -0.04746868 | 0.710483 | 0.03141656
0.109828 | -0.02193054 | 0.01033664 |  |  |  | -0.04748104 | 0.7102373 | 0.03086539
0.1098198 | -0.02193013 | 0.01018683 |  |  |  | -0.04749339 | 0.7099918 | 0.03031422
0.1098115 | -0.02192972 | 0.01018683 |  |  |  | -0.04750575 | 0.7097463 | 0.02983195
0.1098033 | -0.0219293 | 0.01033664 |  |  |  | -0.0475454 | 0.7100807 | 0.02914299
0.109795 | -0.02192888 | 0.01033664 |  |  |  | -0.04758636 | 0.7109506 | 0.02948747
0.1097868 | -0.02192847 | 0.01033664 |  |  |  | -0.04760001 | 0.7112406 | 0.02886741
0.1097785 | -0.02192805 | 0.01033664 |  |  |  | -0.04761366 | 0.7115307 | 0.02886741
0.1097703 | -0.02192762 | 0.01033664 |  |  |  | -0.04764182 | 0.7118126 | 0.02879851
0.109762 | -0.0219272 | 0.01033664 |  |  |  | -0.04765633 | 0.7118045 | 0.02886741
0.1098265 | -0.0219232 | 0.01033664 |  |  |  | -0.04767083 | 0.7117963 | 0.02879851
0.1098909 | -0.02191919 | 0.01033664 |  |  |  | -0.04768534 | 0.7117882 | 0.02879851
0.1099553 | -0.02191519 | 0.01033664 |  |  |  | -0.04769985 | 0.71178 | 0.02879851
0.1100198 | -0.02191118 | 0.01033664 |  |  |  | -0.04771435 | 0.7117719 | 0.02879851
0.1100842 | -0.02190717 | 0.01033664 |  |  |  | -0.04772886 | 0.7117637 | 0.02879851
0.1101487 | -0.02190317 | 0.01033664 |  |  |  | -0.04774336 | 0.7117556 | 0.02879851
0.1102131 | -0.02189916 | 0.01033664 |  |  |  | -0.04773345 | 0.7117417 | 0.02879851
0.1102776 | -0.02189515 | 0.01033664 |  |  |  | -0.04772353 | 0.7117278 | 0.02879851
0.1102759 | -0.02189488 | 0.01018683 |  |  |  | -0.04771361 | 0.711714 | 0.02879851
0.1102743 | -0.02189461 | 0.01018683 |  |  |  | -0.04770369 | 0.7117002 | 0.02879851
0.1102727 | -0.02189434 | 0.01018683 |  |  |  | -0.04769378 | 0.7116866 | 0.02879851
0.1102711 | -0.02189407 | 0.01018683 |  |  |  | -0.04768386 | 0.711673 | 0.02879851
0.1102695 | -0.0218938 | 0.01018683 |  |  |  | -0.04767394 | 0.7116594 | 0.02879851
0.1102679 | -0.02189353 | 0.01018683 |  |  |  | -0.04766402 | 0.7116459 | 0.02879851
0.1102663 | -0.02189326 | 0.01018683 |  |  |  | -0.0476616 | 0.7113738 | 0.02879851
0.1102647 | -0.02189299 | 0.01018683 |  |  |  | -0.04765919 | 0.7111018 | 0.02872961
0.110268 | -0.02190046 | 0.01018683 |  |  |  | -0.04765677 | 0.7108298 | 0.02872961
0.1102712 | -0.02190794 | 0.01018683 |  |  |  | -0.04765436 | 0.7105578 | 0.02872961
0.1102744 | -0.02191541 | 0.01018683 |  |  |  | -0.04765194 | 0.7102858 | 0.02872961
0.1102777 | -0.02192288 | 0.01018683 |  |  |  | -0.04764952 | 0.7100139 | 0.02872961
0.1102809 | -0.02193035 | 0.01018683 |  |  |  | -0.04764711 | 0.709742 | 0.02872961
0.1102842 | -0.02193782 | 0.01018683 |  |  |  | -0.04764469 | 0.7094701 | 0.02872961
0.1102874 | -0.02194529 | 0.01018683 |  |  |  | -0.04765044 | 0.7097196 | 0.02872961
0.1102907 | -0.02195276 | 0.01018683 |  |  |  | -0.04765619 | 0.7099692 | 0.02872961
0.1101472 | -0.02197876 | 0.01018683 |  |  |  | -0.04766193 | 0.7102188 | 0.02872961
0.1100037 | -0.02200475 | 0.01018683 |  |  |  | -0.04766768 | 0.7104684 | 0.02872961
0.1098601 | -0.02203075 | 0.01018683 |  |  |  | -0.04767342 | 0.7107181 | 0.02872961
0.1097166 | -0.02205674 | 0.01018683 |  |  |  | -0.04767916 | 0.7109677 | 0.02872961
0.1095731 | -0.02208273 | 0.01018683 |  |  |  | -0.0476849 | 0.7112174 | 0.02872961
0.1094296 | -0.02210872 | 0.01018683 |  |  |  | -0.04769064 | 0.7114672 | 0.02872961
0.1092861 | -0.02213471 | 0.01018683 |  |  |  | -0.04769618 | 0.7113736 | 0.02872961
0.1091425 | -0.02216069 | 0.01018683 |  |  |  | -0.04770172 | 0.7112801 | 0.02872961
0.1091572 | -0.02205296 | 0.01018683 |  |  |  | -0.04770726 | 0.7111866 | 0.02872961
0.1091718 | -0.02194521 | 0.01018683 |  |  |  | -0.0477128 | 0.7110931 | 0.02872961
0.1091864 | -0.02183746 | 0.01018683 |  |  |  | -0.04771834 | 0.7109995 | 0.02872961
0.1092011 | -0.02172971 | 0.01018683 |  |  |  | -0.04772388 | 0.710906 | 0.02872961
0.1092157 | -0.02162195 | 0.01018683 |  |  |  | -0.04772942 | 0.7108125 | 0.02872961
0.1092304 | -0.02151418 | 0.01018683 |  |  |  | -0.04773496 | 0.7107189 | 0.02872961
0.1092451 | -0.02140641 | 0.01018683 |  |  |  | -0.04773645 | 0.7107937 | 0.02872961
0.1092598 | -0.02129863 | 0.01018683 |  |  |  | -0.04773794 | 0.7108685 | 0.02872961
0.10946 | -0.02117196 | 0.01018683 |  |  |  | -0.04773943 | 0.7109434 | 0.02872961
0.1096603 | -0.02104519 | 0.01018683 |  |  |  | -0.04774091 | 0.7110183 | 0.02872961
0.1098605 | -0.02091834 | 0.01018683 |  |  |  | -0.0477424 | 0.7110933 | 0.02872961
0.1100608 | -0.02079138 | 0.01018683 |  |  |  | -0.04774389 | 0.7111683 | 0.02872961
0.110261 | -0.02066434 | 0.01018683 |  |  |  | -0.04774537 | 0.7112434 | 0.02872961
0.1104613 | -0.0205372 | 0.01018683 |  |  |  | -0.04774686 | 0.7113185 | 0.02872961
0.1106616 | -0.02040997 | 0.01018683 |  |  |  | -0.04788193 | 0.7124644 | 0.02872961
0.1108619 | -0.02028265 | 0.01018683 |  |  |  | -0.04801698 | 0.7136103 | 0.02872961
0.1108708 | -0.02028967 | 0.01018683 |  |  |  | -0.048152 | 0.7147562 | 0.02872961
0.1108797 | -0.02029669 | 0.01018683 |  |  |  | -0.04828699 | 0.715902 | 0.02872961
0.1108887 | -0.02030371 | 0.01018683 |  |  |  | -0.04842196 | 0.7170479 | 0.02872961
0.1108976 | -0.02031072 | 0.01018683 |  |  |  | -0.0485569 | 0.7181938 | 0.02941857
0.1109066 | -0.02031774 | 0.01018683 |  |  |  | -0.04869182 | 0.7193397 | 0.02955637
0.1109155 | -0.02032476 | 0.01018683 |  |  |  | -0.04882671 | 0.7204856 | 0.02948747
0.1109244 | -0.02033178 | 0.01018683 |  |  |  | -0.04926865 | 0.7241029 | 0.03017643
0.1109334 | -0.02033879 | 0.01018683 |  |  |  | -0.05059448 | 0.734955 | 0.03120987
0.1109954 | -0.02031878 | 0.01018683 |  |  |  | -0.05103642 | 0.7385723 | 0.0323122
0.1110574 | -0.02029876 | 0.01018683 |  |  |  | -0.05147836 | 0.7421897 | 0.03369012
0.1111195 | -0.02027875 | 0.01018683 |  |  |  | -0.0519203 | 0.745807 | 0.0341035
0.1111815 | -0.02025873 | 0.01018683 |  |  |  | -0.05236224 | 0.7494244 | 0.03479246
0.1112435 | -0.02023871 | 0.01018683 |  |  |  | -0.05238682 | 0.7494543 | 0.03548142
0.1113056 | -0.02021868 | 0.01018683 |  |  |  | -0.0524114 | 0.7494843 | 0.03548142
0.1113676 | -0.02019865 | 0.01018683 |  |  |  | -0.05243599 | 0.7495143 | 0.03548142
0.1114296 | -0.02017863 | 0.01018683 |  |  |  | -0.05250973 | 0.7496043 | 0.03431019
0.1121868 | -0.02046241 | 0.01018683 |  |  |  | -0.05253431 | 0.7496344 | 0.03396571
0.112944 | -0.02074618 | 0.009587609 |  |  |  | -0.05255889 | 0.7496645 | 0.03396571
0.1137012 | -0.02102996 | 0.01093587 |  |  |  | -0.05248947 | 0.7485202 | 0.03300116
0.1144584 | -0.02131373 | 0.0118347 |  |  |  | -0.05245475 | 0.747948 | 0.03293227
0.1159727 | -0.02188127 | 0.01468103 |  |  |  | -0.05242004 | 0.7473759 | 0.03293227
0.1167299 | -0.02216503 | 0.01483083 |  |  |  | -0.05238532 | 0.7468038 | 0.03279448
0.1174841 | -0.02244578 | 0.0163289 |  |  |  | -0.05235061 | 0.7462317 | 0.03279448
0.1174811 | -0.02244277 | 0.01617909 |  |  |  | -0.05231589 | 0.7456596 | 0.03300116
0.1174782 | -0.02243976 | 0.01617909 |  |  |  | -0.05228118 | 0.7450875 | 0.03300116
0.1174752 | -0.02243674 | 0.01617909 |  |  |  | -0.05273205 | 0.7487064 | 0.03313896
0.1174693 | -0.02243071 | 0.01288335 |  |  |  | -0.05318292 | 0.7523254 | 0.03313896
0.1174635 | -0.02242468 | 0.01138529 |  |  |  | -0.05498629 | 0.7668022 | 0.03465467
0.1193883 | -0.02343987 | 0.01108567 |  |  |  | -0.05588791 | 0.7740411 | 0.03672155
0.1203508 | -0.02394742 | 0.01063625 |  |  |  | -0.05594566 | 0.7749223 | 0.0408553
0.1213133 | -0.02445494 | 0.01108567 |  |  |  | -0.05606115 | 0.7766848 | 0.0391329
0.1222758 | -0.02496244 | 0.01063625 |  |  |  | -0.0561189 | 0.777566 | 0.0391329
0.1242008 | -0.02597733 | 0.01453122 |  |  |  | -0.05617665 | 0.7784473 | 0.0391329
0.1250488 | -0.02636998 | 0.01498064 |  |  |  | -0.05623439 | 0.7793287 | 0.0391329
0.1245909 | -0.02591098 | 0.01438141 |  |  |  | -0.05634989 | 0.7810914 | 0.03837505
0.1244765 | -0.02579622 | 0.01333277 |  |  |  | -0.05634406 | 0.7811695 | 0.04113089
0.1242476 | -0.02556671 | 0.0116849 |  |  |  | -0.05633822 | 0.7812476 | 0.03672155
0.1248618 | -0.02589482 | 0.01123548 |  |  |  | -0.05633239 | 0.7813257 | 0.03672155
0.125476 | -0.02622293 | 0.0118347 |  |  |  | -0.05632656 | 0.7814038 | 0.03651486
0.1260902 | -0.02655104 | 0.01093587 |  |  |  | -0.05632072 | 0.7814819 | 0.03651486
0.1267044 | -0.02687914 | 0.01108567 |  |  |  | -0.05631489 | 0.78156 | 0.03651486
0.1273186 | -0.02720724 | 0.0118347 |  |  |  | -0.05630905 | 0.7816382 | 0.03651486
0.128547 | -0.02786342 | 0.01423161 |  |  |  | -0.05630321 | 0.7817163 | 0.03651486
0.1291612 | -0.02819151 | 0.001048645 |  |  |  | -0.05633956 | 0.781914 | 0.03644596
0.129078 | -0.02814741 | 0.01572967 |  |  |  | -0.05635773 | 0.7820128 | 0.03637707
0.1289948 | -0.0281033 | 0.01572967 |  |  |  | -0.0563759 | 0.7821116 | 0.03637707
0.1289116 | -0.02805919 | 0.01572967 |  |  |  | -0.05639407 | 0.7822105 | 0.03630817
0.1287455 | -0.02797097 | 0.01572967 |  |  |  | -0.05641224 | 0.7823093 | 0.03630817
0.1286625 | -0.02792686 | 0.01348258 |  |  |  | -0.0564304 | 0.7824082 | 0.03617038
0.1285795 | -0.02788275 | 0.01288335 |  |  |  | -0.05644857 | 0.782507 | 0.03617038
0.1285049 | -0.0278679 | 0.01318296 |  |  |  | -0.05645202 | 0.7824664 | 0.03617038
0.1285216 | -0.0279264 | 0.0116849 |  |  |  | -0.05645548 | 0.7824257 | 0.03617038
0.1285299 | -0.02795565 | 0.0116849 |  |  |  | -0.05645894 | 0.7823851 | 0.03623927
0.1285382 | -0.0279849 | 0.0116849 |  |  |  | -0.05646239 | 0.7823445 | 0.03617038
0.1285466 | -0.02801414 | 0.0116849 |  |  |  | -0.05646584 | 0.7823039 | 0.03617038
0.1285549 | -0.02804337 | 0.0116849 |  |  |  | -0.05646929 | 0.7822632 | 0.03617038
0.1285633 | -0.0280726 | 0.0116849 |  |  |  | -0.05647274 | 0.7822226 | 0.03617038
0.1288088 | -0.02808131 | 0.0116849 |  |  |  | -0.05647619 | 0.782182 | 0.03617038
0.1290544 | -0.02809001 | 0.0116849 |  |  |  | -0.05647583 | 0.7820449 | 0.03617038
0.1293 | -0.02809871 | 0.0116849 |  |  |  | -0.05647546 | 0.7819078 | 0.03617038
0.1295455 | -0.02810739 | 0.0116849 |  |  |  | -0.0564751 | 0.7817708 | 0.03617038
0.1297911 | -0.02811607 | 0.0116849 |  |  |  | -0.05647474 | 0.7816337 | 0.03617038
0.1300367 | -0.02812474 | 0.0116849 |  |  |  | -0.05647437 | 0.7814966 | 0.03617038
0.1302822 | -0.02813341 | 0.0116849 |  |  |  | -0.056474 | 0.7813595 | 0.03617038
0.1305278 | -0.02814206 | 0.0116849 |  |  |  | -0.05647364 | 0.7812225 | 0.03617038
0.1304923 | -0.0281452 | 0.0116849 |  |  |  | -0.05647327 | 0.7810854 | 0.03617038
0.1304567 | -0.02814834 | 0.0116849 |  |  |  | -0.05644962 | 0.7815323 | 0.03617038
0.1304212 | -0.02815147 | 0.0116849 |  |  |  | -0.05642596 | 0.7819794 | 0.03617038
0.1303857 | -0.02815461 | 0.0116849 |  |  |  | -0.05640231 | 0.7824265 | 0.03617038
0.1303501 | -0.02815775 | 0.0116849 |  |  |  | -0.05637865 | 0.7828738 | 0.03617038
0.1303146 | -0.02816088 | 0.0116849 |  |  |  | -0.056355 | 0.7833212 | 0.03617038
0.1302791 | -0.02816402 | 0.0116849 |  |  |  | -0.05633134 | 0.7837687 | 0.03617038
0.1302436 | -0.02816715 | 0.0116849 |  |  |  | -0.05630768 | 0.7842163 | 0.03617038
0.1302514 | -0.02811982 | 0.0116849 |  |  |  | -0.05628402 | 0.784664 | 0.03617038
0.1302592 | -0.02807249 | 0.0116849 |  |  |  | -0.05630548 | 0.7844484 | 0.03617038
0.1302671 | -0.02802515 | 0.0116849 |  |  |  | -0.05632693 | 0.7842329 | 0.03617038
0.1302749 | -0.02797782 | 0.0116849 |  |  |  | -0.05634839 | 0.7840173 | 0.03617038
0.1302827 | -0.02793048 | 0.0116849 |  |  |  | -0.05636985 | 0.7838018 | 0.03617038
0.1302905 | -0.02788315 | 0.0116849 |  |  |  | -0.0563913 | 0.7835862 | 0.03617038
0.1302984 | -0.02783581 | 0.0116849 |  |  |  | -0.05641276 | 0.7833706 | 0.03617038
0.1303062 | -0.02778848 | 0.0116849 |  |  |  | -0.05643422 | 0.7831551 | 0.03610148
0.1302945 | -0.02778891 | 0.0116849 |  |  |  | -0.05645567 | 0.7829395 | 0.03610148
0.1302828 | -0.02778934 | 0.0116849 |  |  |  | -0.05642594 | 0.7829372 | 0.03610148
0.1302711 | -0.02778978 | 0.0116849 |  |  |  | -0.0563962 | 0.7829349 | 0.03610148
0.1302594 | -0.02779021 | 0.0116849 |  |  |  | -0.05636647 | 0.7829326 | 0.03610148
0.1302477 | -0.02779064 | 0.0116849 |  |  |  | -0.05633673 | 0.7829303 | 0.03610148
0.1302359 | -0.02779107 | 0.0116849 |  |  |  | -0.056307 | 0.782928 | 0.03610148
0.1302242 | -0.02779151 | 0.0116849 |  |  |  | -0.05627726 | 0.7829257 | 0.03610148
0.1302125 | -0.02779194 | 0.0116849 |  |  |  | -0.05624753 | 0.7829234 | 0.03610148
0.1302268 | -0.02779239 | 0.0116849 |  |  |  | -0.05621779 | 0.7829211 | 0.03610148
0.1302412 | -0.02779284 | 0.0116849 |  |  |  | -0.05623149 | 0.7829078 | 0.03610148
0.1302555 | -0.02779329 | 0.0116849 |  |  |  | -0.05624519 | 0.7828945 | 0.03610148
0.1302698 | -0.02779374 | 0.0116849 |  |  |  | -0.05625888 | 0.7828813 | 0.03610148
0.1302841 | -0.02779418 | 0.0116849 |  |  |  | -0.05627258 | 0.782868 | 0.03610148
0.1302984 | -0.02779463 | 0.0116849 |  |  |  | -0.05628628 | 0.7828547 | 0.03610148
0.1303127 | -0.02779508 | 0.0116849 |  |  |  | -0.05629997 | 0.7828415 | 0.03610148
0.130327 | -0.02779553 | 0.0116849 |  |  |  | -0.05631367 | 0.7828282 | 0.03610148
0.130377 | -0.02779774 | 0.0116849 |  |  |  | -0.05632737 | 0.7828149 | 0.03610148
0.130427 | -0.02779994 | 0.0116849 |  |  |  | -0.05633301 | 0.7827048 | 0.03610148
0.130477 | -0.02780215 | 0.0116849 |  |  |  | -0.05633865 | 0.7825947 | 0.03610148
0.130527 | -0.02780435 | 0.0116849 |  |  |  | -0.05634428 | 0.7824847 | 0.03610148
0.130577 | -0.02780656 | 0.0116849 |  |  |  | -0.05634992 | 0.7823746 | 0.03610148
0.130627 | -0.02780876 | 0.0116849 |  |  |  | -0.05635555 | 0.7822645 | 0.03610148
0.130677 | -0.02781097 | 0.0116849 |  |  |  | -0.05636118 | 0.7821544 | 0.03610148
0.130727 | -0.02781317 | 0.0116849 |  |  |  | -0.05636681 | 0.7820443 | 0.03610148
0.13068 | -0.0278295 | 0.0116849 |  |  |  | -0.05637243 | 0.7819342 | 0.03610148
0.1306331 | -0.02784582 | 0.0116849 |  |  |  | -0.05653258 | 0.7833626 | 0.03610148
0.1305861 | -0.02786215 | 0.0116849 |  |  |  | -0.05669272 | 0.784791 | 0.03610148
0.1305391 | -0.02787847 | 0.0116849 |  |  |  | -0.05701298 | 0.787648 | 0.03699713
0.1304921 | -0.02789479 | 0.0116849 |  |  |  | -0.05733322 | 0.7905052 | 0.03823726
0.1304451 | -0.02791112 | 0.0116849 |  |  |  | -0.05749334 | 0.7919338 | 0.04113089
0.1303981 | -0.02792744 | 0.0116849 |  |  |  | -0.05765345 | 0.7933625 | 0.04044193
0.1303511 | -0.02794376 | 0.0116849 |  |  |  | -0.0576922 | 0.7932586 | 0.0408553
0.1303331 | -0.02794366 | 0.0116849 |  |  |  | -0.05773095 | 0.7931546 | 0.04099309
0.1303151 | -0.02794355 | 0.0116849 |  |  |  | -0.0577697 | 0.7930506 | 0.04099309
0.1302971 | -0.02794345 | 0.0116849 |  |  |  | -0.05780845 | 0.7929467 | 0.04126868
0.130279 | -0.02794335 | 0.0116849 |  |  |  | -0.0578472 | 0.7928427 | 0.04119978
0.130261 | -0.02794324 | 0.0116849 |  |  |  | -0.05788594 | 0.7927387 | 0.04030413
0.130243 | -0.02794314 | 0.0116849 |  |  |  | -0.05792469 | 0.7926348 | 0.04113089
0.130225 | -0.02794303 | 0.0116849 |  |  |  | -0.05796343 | 0.7925309 | 0.03975297
0.130207 | -0.02794293 | 0.0116849 |  |  |  | -0.05821189 | 0.7946362 | 0.03933959
0.1308008 | -0.02816313 | 0.0116849 |  |  |  | -0.05846032 | 0.7967417 | 0.03933959
0.1313947 | -0.02838332 | 0.0116849 |  |  |  | -0.05870875 | 0.7988472 | 0.0392707
0.1319886 | -0.0286035 | 0.0116849 |  |  |  | -0.05895715 | 0.8009527 | 0.03858174
0.1325825 | -0.02882368 | 0.0116849 |  |  |  | -0.05945392 | 0.805164 | 0.0392707
0.1331764 | -0.02904385 | 0.0116849 |  |  |  | -0.05970228 | 0.8072698 | 0.0392707
0.1343643 | -0.02948417 | 0.0118347 |  |  |  | -0.05998795 | 0.8108349 | 0.04292218
0.1349582 | -0.02970432 | 0.01093587 |  |  |  | -0.05999728 | 0.8111999 | 0.04292218
0.1351447 | -0.02981457 | 0.01333277 |  |  |  | -0.0600066 | 0.811565 | 0.0426466
0.1353312 | -0.02992481 | 0.01453122 |  |  |  | -0.06001592 | 0.8119301 | 0.0426466
0.1357043 | -0.03014529 | 0.01602928 |  |  |  | -0.06002524 | 0.8122953 | 0.04223322
0.1358909 | -0.03025553 | 0.01543006 |  |  |  | -0.06076285 | 0.8206234 | 0.0409242
0.1360774 | -0.03036576 | 0.01617909 |  |  |  | -0.06152901 | 0.8263911 | 0.04815827
0.136264 | -0.030476 | 0.01587948 |  |  |  | -0.0616369 | 0.826648 | 0.04540244
0.1369889 | -0.03081047 | 0.01498064 |  |  |  | -0.06174479 | 0.826905 | 0.04533354
0.1386039 | -0.03148318 | 0.01333277 |  |  |  | -0.06185268 | 0.827162 | 0.04533354
0.1391422 | -0.03170742 | 0.01318296 |  |  |  | -0.06196056 | 0.827419 | 0.04540244
0.1396806 | -0.03193166 | 0.01318296 |  |  |  | -0.06206845 | 0.827676 | 0.0477449
0.1402189 | -0.0321559 | 0.01318296 |  |  |  | -0.06207757 | 0.8280527 | 0.04402452
0.1408626 | -0.03264087 | 0.01423161 |  |  |  | -0.06209582 | 0.8288062 | 0.04299108
0.140968 | -0.03290158 | 0 |  |  |  | -0.06211407 | 0.8295597 | 0.0426466
0.1410734 | -0.03316227 | 0.01572967 |  |  |  | -0.06212319 | 0.8299364 | 0.0426466
0.1411788 | -0.03342294 | 0.01617909 |  |  |  | -0.06213231 | 0.8303131 | 0.0426466
0.1412842 | -0.03368358 | 0.0163289 |  |  |  | -0.06214144 | 0.8306899 | 0.04250881
0.1413896 | -0.0339442 | 0.01617909 |  |  |  | -0.06216277 | 0.8306589 | 0.04250881
0.141495 | -0.0342048 | 0.01587948 |  |  |  | -0.06220545 | 0.8305972 | 0.04230212
0.1433273 | -0.03499898 | 0.01378219 |  |  |  | -0.06222679 | 0.8305665 | 0.04230212
0.1441908 | -0.03526577 | 0.01318296 |  |  |  | -0.06224812 | 0.8305358 | 0.04223322
0.1450542 | -0.03553256 | 0.01303316 |  |  |  | -0.06226946 | 0.8305052 | 0.04223322
0.1459176 | -0.03579934 | 0.01333277 |  |  |  | -0.0622908 | 0.8304747 | 0.04216433
0.1467811 | -0.03606612 | 0.01273354 |  |  |  | -0.06231214 | 0.8304442 | 0.04216433
0.1476445 | -0.03633289 | 0.01333277 |  |  |  | -0.06231113 | 0.8305378 | 0.04216433
0.148508 | -0.03659965 | 0.01243393 |  |  |  | -0.06231013 | 0.8306313 | 0.04216433
0.1486533 | -0.03663147 | 0.01498064 |  |  |  | -0.06230912 | 0.8307249 | 0.04216433
0.1487987 | -0.03666329 | 0.01587948 |  |  |  | -0.06230812 | 0.8308185 | 0.04216433
0.1489441 | -0.0366951 | 0.0163289 |  |  |  | -0.06230711 | 0.8309121 | 0.04216433
0.1490895 | -0.03672691 | 0.0164787 |  |  |  | -0.06230611 | 0.8310058 | 0.04216433
0.1492349 | -0.03675873 | 0.01617909 |  |  |  | -0.0623051 | 0.8310995 | 0.04216433
0.1493803 | -0.03679054 | 0.01587948 |  |  |  | -0.0623041 | 0.8311932 | 0.04216433
0.1495258 | -0.03682234 | 0.01617909 |  |  |  | -0.06236924 | 0.8311236 | 0.04216433
0.1496712 | -0.03685415 | 0.01617909 |  |  |  | -0.06240182 | 0.8310889 | 0.04216433
0.1497162 | -0.03685055 | 0.01453122 |  |  |  | -0.06243439 | 0.8310541 | 0.04216433
0.1497612 | -0.03684695 | 0.01423161 |  |  |  | -0.06246696 | 0.8310194 | 0.04216433
0.1498513 | -0.03683974 | 0.01393199 |  |  |  | -0.06249954 | 0.8309847 | 0.04209543
0.1499414 | -0.03683253 | 0.01378219 |  |  |  | -0.06253211 | 0.83095 | 0.04209543
0.1499864 | -0.03682893 | 0.01378219 |  |  |  | -0.06256468 | 0.8309153 | 0.04209543
0.150036 | -0.03687156 | 0.01363238 |  |  |  | -0.06254591 | 0.830821 | 0.04209543
0.1500451 | -0.03696402 | 0.01348258 |  |  |  | -0.06252713 | 0.8307266 | 0.04209543
0.1500497 | -0.03701023 | 0.01348258 |  |  |  | -0.06250836 | 0.8306323 | 0.04209543
0.1500588 | -0.03710264 | 0.01348258 |  |  |  | -0.06248958 | 0.830538 | 0.04209543
0.1500634 | -0.03714883 | 0.01348258 |  |  |  | -0.0624708 | 0.8304437 | 0.04209543
0.150068 | -0.03719502 | 0.01348258 |  |  |  | -0.06245203 | 0.8303493 | 0.04209543
0.1500005 | -0.03716817 | 0.01333277 |  |  |  | -0.06243325 | 0.830255 | 0.04209543
0.149933 | -0.03714131 | 0.01333277 |  |  |  | -0.06241447 | 0.8301607 | 0.04209543
0.1498656 | -0.03711443 | 0.01333277 |  |  |  | -0.06242665 | 0.8301761 | 0.04209543
0.1497981 | -0.03708754 | 0.01333277 |  |  |  | -0.06243883 | 0.8301915 | 0.04209543
0.1497306 | -0.03706064 | 0.01333277 |  |  |  | -0.06245101 | 0.830207 | 0.04209543
0.1496631 | -0.03703372 | 0.01333277 |  |  |  | -0.06246319 | 0.8302224 | 0.04209543
0.1495957 | -0.03700679 | 0.01333277 |  |  |  | -0.06247537 | 0.8302378 | 0.04209543
0.1495282 | -0.03697985 | 0.01333277 |  |  |  | -0.06248755 | 0.8302533 | 0.04209543
0.1496186 | -0.03699899 | 0.01333277 |  |  |  | -0.06249973 | 0.8302687 | 0.04209543
0.1497091 | -0.03701813 | 0.01333277 |  |  |  | -0.0625119 | 0.8302842 | 0.04209543
0.1497995 | -0.03703728 | 0.01333277 |  |  |  | -0.06249739 | 0.8302952 | 0.04209543
0.14989 | -0.03705642 | 0.01333277 |  |  |  | -0.06248287 | 0.8303062 | 0.04209543
0.1499804 | -0.03707556 | 0.01333277 |  |  |  | -0.06246836 | 0.8303172 | 0.04209543
0.1500708 | -0.0370947 | 0.01333277 |  |  |  | -0.06245384 | 0.8303283 | 0.04209543
0.1501613 | -0.03711384 | 0.01333277 |  |  |  | -0.06243933 | 0.8303393 | 0.04209543
0.1502517 | -0.03713298 | 0.01333277 |  |  |  | -0.06242481 | 0.8303503 | 0.04209543
0.1502905 | -0.0371637 | 0.01333277 |  |  |  | -0.06239578 | 0.8303724 | 0.04202653
0.1503293 | -0.03719441 | 0.01333277 |  |  |  | -0.0623583 | 0.8303785 | 0.04202653
0.1503681 | -0.03722511 | 0.01333277 |  |  |  | -0.06232082 | 0.8303846 | 0.04202653
0.1504069 | -0.03725581 | 0.01333277 |  |  |  | -0.06228334 | 0.8303906 | 0.04202653
0.1504457 | -0.03728649 | 0.01333277 |  |  |  | -0.06224586 | 0.8303967 | 0.04202653
0.1504845 | -0.03731717 | 0.01333277 |  |  |  | -0.06220837 | 0.8304027 | 0.04202653
0.1505233 | -0.03734783 | 0.01333277 |  |  |  | -0.06217089 | 0.8304088 | 0.04202653
0.1505621 | -0.03737849 | 0.01333277 |  |  |  | -0.06213341 | 0.8304148 | 0.04202653
0.150465 | -0.03738297 | 0.01333277 |  |  |  | -0.06209593 | 0.8304209 | 0.04202653
0.1503679 | -0.03738745 | 0.01333277 |  |  |  | -0.06211645 | 0.8304376 | 0.04202653
0.1502708 | -0.03739193 | 0.01333277 |  |  |  | -0.06213697 | 0.8304542 | 0.04202653
0.1501736 | -0.03739641 | 0.01333277 |  |  |  | -0.06215749 | 0.8304709 | 0.04202653
0.1500765 | -0.03740089 | 0.01333277 |  |  |  | -0.06217801 | 0.8304875 | 0.04202653
0.1499794 | -0.03740537 | 0.01333277 |  |  |  | -0.06219853 | 0.8305042 | 0.04202653
0.1498823 | -0.03740985 | 0.01333277 |  |  |  | -0.06221905 | 0.8305208 | 0.04202653
0.1497852 | -0.03741432 | 0.01333277 |  |  |  | -0.06223957 | 0.8305375 | 0.04202653
0.1497725 | -0.03741461 | 0.01333277 |  |  |  | -0.06226009 | 0.8305541 | 0.04202653
0.1497597 | -0.03741489 | 0.01333277 |  |  |  | -0.06255129 | 0.8323288 | 0.04202653
0.1497469 | -0.03741518 | 0.01333277 |  |  |  | -0.06284243 | 0.8341037 | 0.04202653
0.1497341 | -0.03741546 | 0.01333277 |  |  |  | -0.06313353 | 0.8358789 | 0.04202653
0.1497214 | -0.03741575 | 0.01333277 |  |  |  | -0.06342459 | 0.8376543 | 0.04202653
0.1497086 | -0.03741603 | 0.01333277 |  |  |  | -0.06458834 | 0.8447588 | 0.0426466
0.1496958 | -0.03741631 | 0.01333277 |  |  |  | -0.06458127 | 0.8445784 | 0.04402452
0.1496831 | -0.03741659 | 0.01333277 |  |  |  | -0.06456713 | 0.8442183 | 0.04340445
0.1494636 | -0.03744356 | 0.01333277 |  |  |  | -0.06456006 | 0.8440387 | 0.04684925
0.1492441 | -0.03747052 | 0.01333277 |  |  |  | -0.06455299 | 0.8438593 | 0.04684925
0.1490247 | -0.03749746 | 0.01333277 |  |  |  | -0.06454592 | 0.8436802 | 0.04740042
0.1488052 | -0.03752438 | 0.01333277 |  |  |  | -0.06453885 | 0.8435014 | 0.04726263
0.1485857 | -0.03755129 | 0.01333277 |  |  |  | -0.06453178 | 0.8433228 | 0.0460225
0.1483662 | -0.03757818 | 0.01333277 |  |  |  | -0.06466759 | 0.8450021 | 0.0460914
0.1481468 | -0.03760505 | 0.01333277 |  |  |  | -0.0648034 | 0.8466813 | 0.04512685
0.1479273 | -0.03763191 | 0.01333277 |  |  |  | -0.06493921 | 0.8483605 | 0.04492016
0.1479091 | -0.03762772 | 0.01333277 |  |  |  | -0.06507501 | 0.8500398 | 0.04492016
0.1478909 | -0.03762352 | 0.01333277 |  |  |  | -0.06521082 | 0.851719 | 0.04492016
0.1478727 | -0.0376193 | 0.01333277 |  |  |  | -0.06534662 | 0.8533982 | 0.04498906
0.1478546 | -0.03761507 | 0.01333277 |  |  |  | -0.06548241 | 0.8550775 | 0.04498906
0.1478364 | -0.03761082 | 0.01333277 |  |  |  | -0.06561821 | 0.8567567 | 0.04815827
0.1478182 | -0.03760656 | 0.01333277 |  |  |  | -0.06576344 | 0.8562936 | 0.04932951
0.1478 | -0.03760228 | 0.01333277 |  |  |  | -0.06579974 | 0.8561779 | 0.04932951
0.1477819 | -0.03759799 | 0.01333277 |  |  |  | -0.06587233 | 0.8559464 | 0.04815827
0.1478201 | -0.03760482 | 0.01333277 |  |  |  | -0.06590863 | 0.8558306 | 0.04815827
0.1478584 | -0.03761164 | 0.01333277 |  |  |  | -0.06625764 | 0.8583086 | 0.04678035
0.1478967 | -0.03761845 | 0.01333277 |  |  |  | -0.06660664 | 0.8607869 | 0.04678035
0.1479349 | -0.03762527 | 0.01333277 |  |  |  | -0.06695561 | 0.8632656 | 0.0460914
0.1479732 | -0.03763208 | 0.01333277 |  |  |  | -0.06730457 | 0.8657446 | 0.0460914
0.1480115 | -0.03763888 | 0.01333277 |  |  |  | -0.0676535 | 0.868224 | 0.0460914
0.1480498 | -0.03764568 | 0.01333277 |  |  |  | -0.06800242 | 0.8707038 | 0.0460914
0.148088 | -0.03765248 | 0.01333277 |  |  |  | -0.06835132 | 0.8731839 | 0.04815827
0.1486452 | -0.03775713 | 0.01333277 |  |  |  | -0.06870019 | 0.8756643 | 0.04402452
0.1492024 | -0.03786175 | 0.01363238 |  |  |  | -0.06870936 | 0.8759758 | 0.05084522
0.1497596 | -0.03796634 | 0.01423161 |  |  |  | -0.06871853 | 0.8762873 | 0.05084522
0.1503168 | -0.03807092 | 0.01513045 |  |  |  | -0.0687277 | 0.8765989 | 0.05222314
0.1508741 | -0.03817547 | 0.0163289 |  |  |  | -0.06873687 | 0.8769106 | 0.05222314
0.1519886 | -0.03838451 | 0.01752735 |  |  |  | -0.06874603 | 0.8772222 | 0.05222314
0.152546 | -0.03848899 | 0.01767715 |  |  |  | -0.0687552 | 0.877534 | 0.05153418
0.15255 | -0.03854921 | 0.01767715 |  |  |  | -0.06877353 | 0.8781576 | 0.05084522
0.152554 | -0.03860941 | 0.01752735 |  |  |  | -0.06865647 | 0.8781154 | 0.05001846
0.1525581 | -0.0386696 | 0.01692812 |  |  |  | -0.06863975 | 0.8781094 | 0.05001846
0.1525622 | -0.03872977 | 0.01767715 |  |  |  | -0.06866056 | 0.8780835 | 0.04994957
0.1525663 | -0.03878993 | 0.01557986 |  |  |  | -0.06870217 | 0.8780317 | 0.04988067
0.1525745 | -0.0389102 | 0.01453122 |  |  |  | -0.06872297 | 0.8780058 | 0.04988067
0.1525787 | -0.03897031 | 0.01423161 |  |  |  | -0.06874378 | 0.87798 | 0.04988067
0.1537025 | -0.0393581 | 0.0140818 |  |  |  | -0.06876459 | 0.8779541 | 0.04988067
0.1548264 | -0.03974589 | 0.01483083 |  |  |  | -0.06878539 | 0.8779283 | 0.04988067
0.1559502 | -0.04013368 | 0.01393199 |  |  |  | -0.0688062 | 0.8779025 | 0.04988067
0.1570741 | -0.04052146 | 0.01423161 |  |  |  | -0.06881102 | 0.8780689 | 0.04988067
0.1615696 | -0.04207256 | 0.01782696 |  |  |  | -0.06881583 | 0.8782352 | 0.04988067
0.1617101 | -0.04212817 | 0.01782696 |  |  |  | -0.06882065 | 0.8784016 | 0.04988067
0.1618507 | -0.04218377 | 0.01767715 |  |  |  | -0.06882547 | 0.878568 | 0.04988067
0.1619912 | -0.04223936 | 0.01722773 |  |  |  | -0.06883029 | 0.8787343 | 0.04981178
0.1621317 | -0.04229493 | 0.01677832 |  |  |  | -0.06883511 | 0.8789007 | 0.04981178
0.1622723 | -0.04235048 | 0.01767715 |  |  |  | -0.06883993 | 0.8790671 | 0.04981178
0.1624128 | -0.04240602 | 0.01572967 |  |  |  | -0.06884474 | 0.8792334 | 0.04981178
0.1625533 | -0.04246155 | 0.0163289 |  |  |  | -0.06886622 | 0.8790452 | 0.04981178
0.1626938 | -0.04251706 | 0.01528025 |  |  |  | -0.06888769 | 0.8788569 | 0.04981178
0.163312 | -0.04290091 | 0.01513045 |  |  |  | -0.06890916 | 0.8786687 | 0.04981178
0.1639302 | -0.04328476 | 0.01557986 |  |  |  | -0.06893062 | 0.8784806 | 0.04981178
0.1645483 | -0.04366861 | 0.0163289 |  |  |  | -0.06895209 | 0.8782924 | 0.04981178
0.1651665 | -0.04405246 | 0.01722773 |  |  |  | -0.06897356 | 0.8781044 | 0.04981178
0.1664028 | -0.04482014 | 0.01902541 |  |  |  | -0.06899502 | 0.8779163 | 0.04981178
0.1670209 | -0.04520398 | 0.01932502 |  |  |  | -0.06901649 | 0.8777283 | 0.04981178
0.1676391 | -0.04558781 | 0.01932502 |  |  |  | -0.06902857 | 0.8776755 | 0.04981178
0.1676464 | -0.04558875 | 0.0187258 |  |  |  | -0.06904066 | 0.8776227 | 0.04981178
0.1676685 | -0.04559155 | 0.01722773 |  |  |  | -0.06905274 | 0.87757 | 0.04981178
0.1676759 | -0.04559248 | 0.01692812 |  |  |  | -0.06906483 | 0.8775172 | 0.04981178
0.1676833 | -0.04559341 | 0.01677832 |  |  |  | -0.06907692 | 0.8774644 | 0.04981178
0.167698 | -0.04559528 | 0.01782696 |  |  |  | -0.069089 | 0.8774116 | 0.04981178
0.1679693 | -0.04555214 | 0.0163289 |  |  |  | -0.06910109 | 0.8773588 | 0.04981178
0.1682405 | -0.045509 | 0.01617909 |  |  |  | -0.06911317 | 0.877306 | 0.04981178
0.1685118 | -0.04546585 | 0.01617909 |  |  |  | -0.06912988 | 0.8774762 | 0.04981178
0.1687831 | -0.0454227 | 0.01617909 |  |  |  | -0.06914659 | 0.8776463 | 0.04981178
0.1690544 | -0.04537955 | 0.01602928 |  |  |  | -0.06916329 | 0.8778165 | 0.04981178
0.1693257 | -0.04533639 | 0.01602928 |  |  |  | -0.06918 | 0.8779867 | 0.04981178
0.169597 | -0.04529323 | 0.01602928 |  |  |  | -0.06919671 | 0.8781569 | 0.04981178
0.1698683 | -0.04525007 | 0.01602928 |  |  |  | -0.06921342 | 0.8783271 | 0.04981178
0.1697677 | -0.04519398 | 0.01602928 |  |  |  | -0.06923012 | 0.8784974 | 0.04981178
0.1696671 | -0.04513788 | 0.01602928 |  |  |  | -0.06924683 | 0.8786676 | 0.04974288
0.169466 | -0.04502569 | 0.01587948 |  |  |  | -0.06922768 | 0.8785985 | 0.04974288
0.1693654 | -0.04496959 | 0.01587948 |  |  |  | -0.06920852 | 0.8785295 | 0.04974288
0.1692648 | -0.04491349 | 0.01587948 |  |  |  | -0.06918937 | 0.8784604 | 0.04974288
0.1691643 | -0.04485739 | 0.01587948 |  |  |  | -0.06917022 | 0.8783914 | 0.04974288
0.1690638 | -0.04480128 | 0.01587948 |  |  |  | -0.06915106 | 0.8783223222 | 0.04974288
0.1691203 | -0.0447446 | 0.01587948 |  |  |  | -0.06913191 | 0.8782533 | 0.04974288
0.1691769 | -0.04468791 | 0.01587948 |  |  |  | -0.06911276 | 0.8781842 | 0.04974288
0.1692335 | -0.04463122 | 0.01587948 |  |  |  | -0.0690936 | 0.8781152 | 0.04974288
0.16929 | -0.04457453 | 0.01587948 |  |  |  | -0.06908124 | 0.8781951 | 0.04974288
0.1693466 | -0.04451783 | 0.01587948 |  |  |  | -0.06906888 | 0.878275 | 0.04974288
0.1694032 | -0.04446114 | 0.01587948 |  |  |  | -0.06905651 | 0.8783549 | 0.04974288
0.1694598 | -0.04440445 | 0.01587948 |  |  |  | -0.06904415 | 0.8784349 | 0.04974288
0.1695164 | -0.04434775 | 0.01587948 |  |  |  | -0.06903179 | 0.8785148 | 0.04974288
0.1695448 | -0.04433801 | 0.01587948 |  |  |  | -0.06901942 | 0.8785947 | 0.04974288
0.1695731 | -0.04432826 | 0.01587948 |  |  |  | -0.06900706 | 0.8786746 | 0.04974288
0.1696014 | -0.04431851 | 0.01587948 |  |  |  | -0.0689947 | 0.8787546 | 0.04974288
0.1696297 | -0.04430877 | 0.01587948 |  |  |  | -0.06920486 | 0.8805816 | 0.04974288
0.169658 | -0.04429902 | 0.01587948 |  |  |  | -0.06941503 | 0.8824087 | 0.04974288
0.1696864 | -0.04428927 | 0.01587948 |  |  |  | -0.06962519 | 0.8842357 | 0.04974288
0.1697147 | -0.04427952 | 0.01587948 |  |  |  | -0.06983535 | 0.8860628 | 0.04974288
0.169743 | -0.04426977 | 0.01587948 |  |  |  | -0.07004551 | 0.88789 | 0.04974288
0.1697343 | -0.04432735 | 0.01587948 |  |  |  | -0.07025566 | 0.8897171 | 0.04974288
0.1697256 | -0.04438493 | 0.01587948 |  |  |  | -0.07046582 | 0.8915443 | 0.04974288
0.1697168 | -0.0444425 | 0.01587948 |  |  |  | -0.07067597 | 0.8933715 | 0.05015626
0.1697081 | -0.04450008 | 0.01587948 |  |  |  | -0.07071692 | 0.8932702 | 0.05063853
0.1696994 | -0.04455766 | 0.01587948 |  |  |  | -0.07075786 | 0.8931691 | 0.05091411
0.1696907 | -0.04461523 | 0.01587948 |  |  |  | -0.07079881 | 0.8930683 | 0.05091411
0.169682 | -0.04467281 | 0.01587948 |  |  |  | -0.07083975 | 0.8929677 | 0.05408333
0.1696733 | -0.04473039 | 0.01587948 |  |  |  | -0.07096258 | 0.8926674 | 0.05408333
0.1696314 | -0.04476508 | 0.01587948 |  |  |  | -0.07100352 | 0.8925677 | 0.05201645
0.1695896 | -0.04479977 | 0.01587948 |  |  |  | -0.0710508 | 0.8923146 | 0.05229203
0.1695477 | -0.04483444 | 0.01587948 |  |  |  | -0.07109807 | 0.8920616 | 0.05229203
0.1695058 | -0.04486911 | 0.01587948 |  |  |  | -0.07114534 | 0.8918087 | 0.05160307
0.1694639 | -0.04490376 | 0.01587948 |  |  |  | -0.07119262 | 0.8915561 | 0.05160307
0.169422 | -0.04493841 | 0.01587948 |  |  |  | -0.0713817 | 0.8905469 | 0.05084522
0.1693802 | -0.04497305 | 0.01587948 |  |  |  | -0.07164213 | 0.8928058 | 0.05084522
0.1693383 | -0.04500768 | 0.01587948 |  |  |  | -0.07190255 | 0.8950647 | 0.05015626
0.169389 | -0.04502857 | 0.01587948 |  |  |  | -0.07242338 | 0.8995825 | 0.0494673
0.1694397 | -0.04504946 | 0.01587948 |  |  |  | -0.07268378 | 0.9018414 | 0.04919171
0.1694904 | -0.04507034 | 0.01587948 |  |  |  | -0.07294418 | 0.9041003 | 0.04919171
0.1695411 | -0.04509123 | 0.01587948 |  |  |  | -0.07320457 | 0.9063593 | 0.04953619
0.1695919 | -0.04511211 | 0.01572967 |  |  |  | -0.07346495 | 0.9086182 | 0.05091411
0.1696426 | -0.045133 | 0.01572967 |  |  |  | -0.07346477 | 0.9089188 | 0.05463449
0.1696933 | -0.04515388 | 0.01572967 |  |  |  | -0.0734646 | 0.9092194 | 0.04884723
0.169744 | -0.04517476 | 0.01572967 |  |  |  | -0.07346443 | 0.90952 | 0.06097292
0.1696468 | -0.04514286 | 0.01572967 |  |  |  | -0.07346408 | 0.9101212 | 0.05711475
0.1695496 | -0.04511095 | 0.01572967 |  |  |  | -0.0736515 | 0.9118954 | 0.05504787
0.1694524 | -0.04507905 | 0.01572967 |  |  |  | -0.07383944 | 0.9127675 | 0.05463449
0.1693551 | -0.04504715 | 0.01572967 |  |  |  | -0.07402738 | 0.9136397 | 0.05435891
0.1692579 | -0.04501524 | 0.01572967 |  |  |  | -0.07421532 | 0.9145119 | 0.05415222
0.1691607 | -0.04498333 | 0.01572967 |  |  |  | -0.07440325 | 0.915384 | 0.05415222
0.1690635 | -0.04495142 | 0.01572967 |  |  |  | -0.07459118 | 0.9162562 | 0.05415222
0.1689663 | -0.04491951 | 0.01572967 |  |  |  | -0.07477911 | 0.9171284 | 0.05408333
0.1689677 | -0.04492306 | 0.01572967 |  |  |  | -0.07496704 | 0.9180007 | 0.05429001
0.168969 | -0.0449266 | 0.01572967 |  |  |  | -0.07524842 | 0.9204816 | 0.0578726
0.1689704 | -0.04493014 | 0.01572967 |  |  |  | -0.07534221 | 0.9213086 | 0.05993948
0.1689718 | -0.04493369 | 0.01572967 |  |  |  | -0.07552975 | 0.9229627 | 0.06042175
0.1689732 | -0.04493723 | 0.01572967 |  |  |  | -0.07562352 | 0.9237897 | 0.06042175
0.1689745 | -0.04494077 | 0.01572967 |  |  |  | -0.07571728 | 0.9246167 | 0.06042175
0.1689759 | -0.04494432 | 0.01572967 |  |  |  | -0.07547751 | 0.9256399 | 0.05752812
0.1689773 | -0.04494786 | 0.01572967 |  |  |  | -0.07541756 | 0.9258957 | 0.05780371
0.169531 | -0.04527091 | 0.01572967 |  |  |  | -0.07535761 | 0.9261516 | 0.05718364
0.1700847 | -0.04559392 | 0.01572967 |  |  |  | -0.07522786 | 0.9266908 | 0.05711475
0.1706385 | -0.04591689 | 0.01572967 |  |  |  | -0.07522295 | 0.9267046 | 0.05670137
0.1711922 | -0.04623982 | 0.01572967 |  |  |  | -0.07521803 | 0.9267183 | 0.05670137
0.1717459 | -0.04656272 | 0.01572967 |  |  |  | -0.07521311 | 0.926732 | 0.05656358
0.1722997 | -0.04688557 | 0.01572967 |  |  |  | -0.07520819 | 0.9267457 | 0.05656358
0.1728535 | -0.04720838 | 0.01572967 |  |  |  | -0.07520327 | 0.9267595 | 0.05649468
0.1734073 | -0.04753115 | 0.01707793 |  |  |  | -0.07519835 | 0.9267732 | 0.05649468
0.1736707 | -0.04766142 | 0.01902541 |  |  |  | -0.0752467 | 0.9264945 | 0.05649468
0.1738024 | -0.04772655 | 0.01917522 |  |  |  | -0.07527087 | 0.9263551 | 0.05649468
0.1739341 | -0.04779169 | 0.01917522 |  |  |  | -0.07531921 | 0.9260765 | 0.05642579
0.1740658 | -0.04785682 | 0.01887561 |  |  |  | -0.07534338 | 0.9259371 | 0.05642579
0.1741975 | -0.04792195 | 0.01917522 |  |  |  | -0.07536754 | 0.9257978 | 0.05642579
0.1751369 | -0.04831979 | 0.01782696 |  |  |  | -0.07539171 | 0.9256585 | 0.05642579
0.175813 | -0.04858737 | 0.01692812 |  |  |  | -0.07538928 | 0.9256288 | 0.05642579
0.176489 | -0.04885494 | 0.01662851 |  |  |  | -0.07538684 | 0.9255992 | 0.05642579
0.1771651 | -0.04912252 | 0.0164787 |  |  |  | -0.07538441 | 0.9255696 | 0.05642579
0.1785172 | -0.04965765 | 0.0163289 |  |  |  | -0.07538197 | 0.92554 | 0.05642579
0.1798693 | -0.05019278 | 0.01767715 |  |  |  | -0.07537953 | 0.9255103 | 0.05642579
0.1800302 | -0.0502581 | 0.02067328 |  |  |  | -0.07537709 | 0.9254807 | 0.05635689
0.1800839 | -0.05027985 | 0.02082309 |  |  |  | -0.07537465 | 0.9254511 | 0.05635689
0.1801375 | -0.0503016 | 0.02052348 |  |  |  | -0.0753722 | 0.9254215 | 0.05635689
0.1801911 | -0.05032334 | 0.01992425 |  |  |  | -0.07537173 | 0.9252752 | 0.05635689
0.1802984 | -0.0503668 | 0.01857599 |  |  |  | -0.07537127 | 0.925129 | 0.05635689
0.1812646 | -0.0508264 | 0.01812657 |  |  |  | -0.0753708 | 0.9249827 | 0.05635689
0.1831968 | -0.05174555 | 0.01812657 |  |  |  | -0.07537033 | 0.9248365 | 0.05635689
0.184163 | -0.0522051 | 0.01812657 |  |  |  | -0.07536986 | 0.9246902 | 0.05635689
0.1880275 | -0.05404309 | 0.02037367 |  |  |  | -0.0753694 | 0.924544 | 0.05635689
0.18805 | -0.05409942 | 0.02097289 |  |  |  | -0.07536893 | 0.9243977 | 0.05635689
0.1880726 | -0.0541557 | 0.01947483 |  |  |  | -0.07536846 | 0.9242514 | 0.05635689
0.1880876 | -0.0541932 | 0.01902541 |  |  |  | -0.07536974 | 0.9242243 | 0.05635689
0.1881396 | -0.05419586 | 0.01902541 |  |  |  | -0.07537101 | 0.9241972 | 0.05635689
0.1881917 | -0.05419852 | 0.01902541 |  |  |  | -0.07537229 | 0.92417 | 0.05635689
0.1882437 | -0.05420118 | 0.01902541 |  |  |  | -0.07537356 | 0.9241429 | 0.05635689
0.1883477 | -0.05420651 | 0.0187258 |  |  |  | -0.07537484 | 0.9241158 | 0.05635689
0.1883998 | -0.05420917 | 0.01857599 |  |  |  | -0.07537611 | 0.9240886 | 0.05635689
0.1884518 | -0.05421183 | 0.01842619 |  |  |  | -0.07537739 | 0.9240615 | 0.05635689
0.1885038 | -0.05421449 | 0.01842619 |  |  |  | -0.07537867 | 0.9240344 | 0.05635689
0.1884935 | -0.05420896 | 0.01827638 |  |  |  | -0.07541103 | 0.9239425 | 0.05635689
0.1884884 | -0.0542062 | 0.01827638 |  |  |  | -0.0754434 | 0.9238506 | 0.056288
0.1884832 | -0.05420343 | 0.01827638 |  |  |  | -0.07547577 | 0.9237587 | 0.056288
0.1884781 | -0.05420067 | 0.01827638 |  |  |  | -0.07550814 | 0.9236668 | 0.056288
0.1884729 | -0.0541979 | 0.01827638 |  |  |  | -0.07554051 | 0.923575 | 0.056288
0.1884678 | -0.05419513 | 0.01827638 |  |  |  | -0.07557288 | 0.9234831 | 0.056288
0.1884626 | -0.05419236 | 0.01827638 |  |  |  | -0.07560524 | 0.9233912 | 0.056288
0.1884567 | -0.0541909 | 0.01827638 |  |  |  | -0.07563761 | 0.9232993 | 0.056288
0.1884507 | -0.05418944 | 0.01827638 |  |  |  | -0.07563671 | 0.9233818 | 0.056288
0.1884447 | -0.05418797 | 0.01827638 |  |  |  | -0.07563581 | 0.9234643 | 0.056288
0.1884387 | -0.05418651 | 0.01827638 |  |  |  | -0.0756349 | 0.9235468 | 0.056288
0.1884328 | -0.05418505 | 0.01827638 |  |  |  | -0.075634 | 0.9236293 | 0.056288
0.1884268 | -0.05418358 | 0.01827638 |  |  |  | -0.07563309 | 0.9237118 | 0.056288
0.1884208 | -0.05418212 | 0.01827638 |  |  |  | -0.07563219 | 0.9237943 | 0.056288
0.1884148 | -0.05418065 | 0.01827638 |  |  |  | -0.07563129 | 0.9238767 | 0.056288
0.1884217 | -0.05418254 | 0.01827638 |  |  |  | -0.07563038 | 0.9239592 | 0.056288
0.1884285 | -0.05418442 | 0.01827638 |  |  |  | -0.07563248 | 0.9238869 | 0.056288
0.1884354 | -0.0541863 | 0.01827638 |  |  |  | -0.07563457 | 0.9238146 | 0.056288
0.1884422 | -0.05418818 | 0.01827638 |  |  |  | -0.07563666 | 0.9237423 | 0.056288
0.188449 | -0.05419006 | 0.01827638 |  |  |  | -0.07563876 | 0.92367 | 0.056288
0.1884559 | -0.05419195 | 0.01827638 |  |  |  | -0.07564085 | 0.9235976 | 0.056288
0.1884627 | -0.05419383 | 0.01827638 |  |  |  | -0.07564294 | 0.9235253 | 0.056288
0.1884695 | -0.05419571 | 0.01827638 |  |  |  | -0.07564504 | 0.923453 | 0.056288
0.1884279 | -0.0542003 | 0.01827638 |  |  |  | -0.07564713 | 0.9233807 | 0.056288
0.1883862 | -0.05420489 | 0.01827638 |  |  |  | -0.07564469 | 0.9233001 | 0.056288
0.1883446 | -0.05420948 | 0.01827638 |  |  |  | -0.07564226 | 0.9232195 | 0.056288
0.1883029 | -0.05421407 | 0.01827638 |  |  |  | -0.07563983 | 0.9231389 | 0.056288
0.1882612 | -0.05421866 | 0.01827638 |  |  |  | -0.07563739 | 0.9230583 | 0.056288
0.1882196 | -0.05422325 | 0.01827638 |  |  |  | -0.07563496 | 0.9229777 | 0.056288
0.1881779 | -0.05422784 | 0.01827638 |  |  |  | -0.07563252 | 0.9228971 | 0.056288
0.1881362 | -0.05423243 | 0.01827638 |  |  |  | -0.07563009 | 0.9228165 | 0.056288
0.1881172 | -0.05423134 | 0.01827638 |  |  |  | -0.07562765 | 0.9227359 | 0.056288
0.1880982 | -0.05423026 | 0.01827638 |  |  |  | -0.07562663 | 0.9228167 | 0.056288
0.1880792 | -0.05422917 | 0.01827638 |  |  |  | -0.0756256 | 0.9228974 | 0.056288
0.1880601 | -0.05422809 | 0.01827638 |  |  |  | -0.07562458 | 0.9229782 | 0.056288
0.1880411 | -0.05422701 | 0.01827638 |  |  |  | -0.07562355 | 0.923059 | 0.056288
0.1880221 | -0.05422592 | 0.01827638 |  |  |  | -0.07562253 | 0.9231397 | 0.056288
0.188003 | -0.05422484 | 0.01827638 |  |  |  | -0.0756215 | 0.9232205 | 0.056288
0.187984 | -0.05422375 | 0.01827638 |  |  |  | -0.07562048 | 0.9233013 | 0.056288
0.1879855 | -0.05422702 | 0.01827638 |  |  |  | -0.07561945 | 0.9233821 | 0.056288
0.1879869 | -0.05423028 | 0.01827638 |  |  |  | -0.07582247 | 0.9256012 | 0.0562191
0.1879883 | -0.05423354 | 0.01827638 |  |  |  | -0.07602548 | 0.9278204 | 0.0562191
0.1879898 | -0.05423681 | 0.01827638 |  |  |  | -0.07643148 | 0.9322589 | 0.05580573
0.1879912 | -0.05424007 | 0.01827638 |  |  |  | -0.07663447 | 0.9344783 | 0.0562191
0.1879927 | -0.05424333 | 0.01827638 |  |  |  | -0.07683745 | 0.9366977 | 0.05580573
0.1879941 | -0.0542466 | 0.01827638 |  |  |  | -0.07729891 | 0.9409579 | 0.06076623
0.1879956 | -0.05424986 | 0.01827638 |  |  |  | -0.07735444 | 0.940779 | 0.06083513
0.1880411 | -0.05424497 | 0.01827638 |  |  |  | -0.077521 | 0.940243 | 0.06462441
0.1880866 | -0.05424008 | 0.01827638 |  |  |  | -0.07773218 | 0.9401928 | 0.06324649
0.1881322 | -0.0542352 | 0.01827638 |  |  |  | -0.077866 | 0.9416489 | 0.06255753
0.1881777 | -0.05423031 | 0.01827638 |  |  |  | -0.07791058 | 0.9421343 | 0.06207526
0.1882232 | -0.05422542 | 0.01827638 |  |  |  | -0.07795515 | 0.9426198 | 0.06200636
0.1882688 | -0.05422053 | 0.01827638 |  |  |  | -0.07834376 | 0.9450468 | 0.06193747
0.1883143 | -0.05421564 | 0.01827638 |  |  |  | -0.07864325 | 0.9465027 | 0.06841369
0.1883598 | -0.05421076 | 0.01827638 |  |  |  | -0.07954157 | 0.9508705 | 0.06448662
0.1884468 | -0.05420638 | 0.01827638 |  |  |  | -0.08043967 | 0.9552383 | 0.06744914
0.1885337 | -0.05420197 | 0.01827638 |  |  |  | -0.0803923 | 0.9552522 | 0.06717356
0.1886206 | -0.05419752 | 0.01827638 |  |  |  | -0.08034494 | 0.955266 | 0.06744914
0.1887076 | -0.05419303 | 0.01827638 |  |  |  | -0.08029757 | 0.9552799 | 0.06607122
0.1887945 | -0.0541885 | 0.01827638 |  |  |  | -0.08020282 | 0.9553076 | 0.06841369
0.1888815 | -0.05418393 | 0.01827638 |  |  |  | -0.08015544 | 0.9553215 | 0.0646933
0.1889684 | -0.05417932 | 0.01827638 |  |  |  | -0.08008607 | 0.9554666 | 0.0631087
0.1892324 | -0.05419143 | 0.01797677 |  |  |  | -0.08011148 | 0.9555838 | 0.06331538
0.1894095 | -0.05420819 | 0.01797677 |  |  |  | -0.08013688 | 0.955701 | 0.06331538
0.1895866 | -0.05422495 | 0.01797677 |  |  |  | -0.08021307 | 0.9560527 | 0.06269532
0.1897637 | -0.05424171 | 0.01797677 |  |  |  | -0.08023847 | 0.95617 | 0.06269532
0.1899408 | -0.05425847 | 0.01797677 |  |  |  | -0.08026386 | 0.9562872 | 0.06262643
0.1901179 | -0.05427522 | 0.01797677 |  |  |  | -0.0802472 | 0.9562402 | 0.06262643
0.190295 | -0.05429198 | 0.01797677 |  |  |  | -0.08021388 | 0.9561461 | 0.06262643
0.1904721 | -0.05430874 | 0.01812657 |  |  |  | -0.08019723 | 0.956099 | 0.06262643
0.1916234 | -0.0549093 | 0.01932502 |  |  |  | -0.08018057 | 0.956052 | 0.06262643
0.1927748 | -0.05550981 | 0.02217135 |  |  |  | -0.08016391 | 0.9560049 | 0.06262643
0.1933504 | -0.05581006 | 0.02217135 |  |  |  | -0.08014725 | 0.9559579 | 0.06262643
0.1950776 | -0.05671072 | 0.02292038 |  |  |  | -0.08013059 | 0.9559108 | 0.06262643
0.1960257 | -0.05666428 | 0.02082309 |  |  |  | -0.08015291 | 0.9558588 | 0.06262643
0.1962154 | -0.05665497 | 0.02067328 |  |  |  | -0.08017522 | 0.9558068 | 0.06255753
0.1964052 | -0.05664565 | 0.02067328 |  |  |  | -0.08019754 | 0.9557549 | 0.06255753
0.196595 | -0.05663633 | 0.02067328 |  |  |  | -0.08021986 | 0.9557029 | 0.06255753
0.1969614 | -0.05696071 | 0.02097289 |  |  |  | -0.08024217 | 0.9556509 | 0.06255753
0.1973277 | -0.05728508 | 0.02142231 |  |  |  | -0.08026449 | 0.9555989 | 0.06248863
0.197694 | -0.05760941 | 0.02202154 |  |  |  | -0.08028681 | 0.9555469 | 0.06248863
0.1984266 | -0.05825803 | 0.02262077 |  |  |  | -0.08030912 | 0.9554949 | 0.06248863
0.198793 | -0.0585823 | 0.02247096 |  |  |  | -0.08030612 | 0.9554898 | 0.06248863
0.1991593 | -0.05890655 | 0.02202154 |  |  |  | -0.08030311 | 0.9554846 | 0.06248863
0.1994624 | -0.05925941 | 0.0211227 |  |  |  | -0.08030011 | 0.9554795 | 0.06248863
0.1993993 | -0.05928805 | 0.02082309 |  |  |  | -0.08029711 | 0.9554743 | 0.06248863
0.1993361 | -0.05931667 | 0.02067328 |  |  |  | -0.0802941 | 0.9554692 | 0.06248863
0.199273 | -0.05934529 | 0.02082309 |  |  |  | -0.0802911 | 0.955464 | 0.06248863
0.1992098 | -0.0593739 | 0.02067328 |  |  |  | -0.0802881 | 0.9554589 | 0.06248863
0.1990835 | -0.0594311 | 0.01917522 |  |  |  | -0.08028509 | 0.9554538 | 0.06248863
0.1990203 | -0.05945968 | 0.01902541 |  |  |  | -0.0802866 | 0.9554504 | 0.06241974
0.1994056 | -0.0595448 | 0.01902541 |  |  |  | -0.0802881 | 0.9554471 | 0.06241974
0.1997909 | -0.05962987 | 0.01917522 |  |  |  | -0.0802896 | 0.9554438 | 0.06241974
0.2001762 | -0.05971492 | 0.01932502 |  |  |  | -0.08029111 | 0.9554404 | 0.06241974
0.2005615 | -0.05979993 | 0.01932502 |  |  |  | -0.08029261 | 0.9554371 | 0.06241974
0.2009468 | -0.0598849 | 0.01932502 |  |  |  | -0.08029411 | 0.9554337 | 0.06241974
0.2013321 | -0.05996984 | 0.01917522 |  |  |  | -0.08029562 | 0.9554304 | 0.06241974
0.2017174 | -0.06005475 | 0.01887561 |  |  |  | -0.08029712 | 0.9554271 | 0.06241974
0.2021027 | -0.06013962 | 0.01887561 |  |  |  | -0.08029944 | 0.9554365 | 0.06241974
0.2025058 | -0.0604887 | 0.0187258 |  |  |  | -0.08030176 | 0.955446 | 0.06241974
0.2029088 | -0.06083778 | 0.01902541 |  |  |  | -0.08030408 | 0.9554554 | 0.06241974
0.203715 | -0.06153594 | 0.02052348 |  |  |  | -0.0803064 | 0.9554649 | 0.06241974
0.2045211 | -0.0622341 | 0.02262077 |  |  |  | -0.08030872 | 0.9554743 | 0.06241974
0.2049242 | -0.06258318 | 0.02321999 |  |  |  | -0.08031104 | 0.9554838 | 0.06241974
0.2053273 | -0.06293226 | 0.02366941 |  |  |  | -0.08031336 | 0.9554932 | 0.06235084
0.2051374 | -0.06291795 | 0.02366941 |  |  |  | -0.08031568 | 0.9555027 | 0.06235084
0.2049474 | -0.06290363 | 0.02321999 |  |  |  | -0.08031614 | 0.955506 | 0.06235084
0.2047576 | -0.06288931 | 0.02366941 |  |  |  | -0.0803166 | 0.9555093 | 0.06235084
0.2043779 | -0.06286067 | 0.02217135 |  |  |  | -0.08031706 | 0.9555127 | 0.06235084
0.2041881 | -0.06284635 | 0.02037367 |  |  |  | -0.08031752 | 0.955516 | 0.06235084
0.2039983 | -0.06283202 | 0.02022386 |  |  |  | -0.08031798 | 0.9555193 | 0.06235084
0.2038085 | -0.0628177 | 0.02007406 |  |  |  | -0.08031844 | 0.9555227 | 0.06235084
0.2040047 | -0.06273522 | 0.02007406 |  |  |  | -0.08031889 | 0.955526 | 0.06235084
0.2042009 | -0.06265274 | 0.02022386 |  |  |  | -0.08031935 | 0.9555293 | 0.06235084
0.2043972 | -0.06257026 | 0.02022386 |  |  |  | -0.0802928 | 0.9555277 | 0.06235084
0.2045934 | -0.06248777 | 0.02022386 |  |  |  | -0.08026624 | 0.955526 | 0.06235084
0.2047897 | -0.06240527 | 0.02022386 |  |  |  | -0.08023968 | 0.9555243 | 0.06235084
0.204986 | -0.06232278 | 0.02022386 |  |  |  | -0.08021313 | 0.9555226 | 0.06235084
0.2051823 | -0.06224027 | 0.02022386 |  |  |  | -0.08018657 | 0.955521 | 0.06235084
0.2053514 | -0.06215819 | 0.02022386 |  |  |  | -0.08016001 | 0.9555193 | 0.06235084
0.2053242 | -0.0621586 | 0.02022386 |  |  |  | -0.08013346 | 0.9555176 | 0.06235084
0.205297 | -0.06215902 | 0.02007406 |  |  |  | -0.0801069 | 0.955516 | 0.06235084
0.2052698 | -0.06215943 | 0.02007406 |  |  |  | -0.08033024 | 0.9567681 | 0.06235084
0.2052426 | -0.06215984 | 0.02007406 |  |  |  | -0.08055359 | 0.9580204 | 0.06235084
0.2052154 | -0.06216025 | 0.02007406 |  |  |  | -0.08077692 | 0.9592726 | 0.06235084
0.2051883 | -0.06216065 | 0.02007406 |  |  |  | -0.08122359 | 0.9617772 | 0.06221305
0.2053082 | -0.06211862 | 0.01992425 |  |  |  | -0.08144692 | 0.9630295 | 0.06221305
0.2054553 | -0.06207617 | 0.01992425 |  |  |  | -0.08189356 | 0.9655342 | 0.06186857
0.2056024 | -0.06203372 | 0.01992425 |  |  |  | -0.08220294 | 0.9687502 | 0.06758693
0.2057495 | -0.06199125 | 0.01992425 |  |  |  | -0.08251224 | 0.9719668 | 0.07144511
0.2058966 | -0.06194878 | 0.01992425 |  |  |  | -0.08261532 | 0.9730391 | 0.07089394
0.2060437 | -0.0619063 | 0.01992425 |  |  |  | -0.0826332 | 0.9736541 | 0.06806921
0.2061909 | -0.06186381 | 0.01992425 |  |  |  | -0.0826119 | 0.9735399 | 0.06779362
0.206338 | -0.06182131 | 0.01992425 |  |  |  | -0.082548 | 0.9731978 | 0.06731135
0.2063305 | -0.0618005 | 0.01992425 |  |  |  | -0.08283365 | 0.9752532 | 0.06724245
0.2063229 | -0.06177968 | 0.01992425 |  |  |  | -0.0831193 | 0.9773086 | 0.06717356
0.2063154 | -0.06175884 | 0.01992425 |  |  |  | -0.08369059 | 0.9814193 | 0.06710466
0.2063079 | -0.06173797 | 0.01992425 |  |  |  | -0.0848681 | 0.9899633 | 0.07261634
0.2063004 | -0.06171708 | 0.01992425 |  |  |  | -0.08490303 | 0.9902859 | 0.07378757
0.206293 | -0.06169617 | 0.01992425 |  |  |  | -0.08493795 | 0.9906085 | 0.07399426
0.2062855 | -0.06167524 | 0.01992425 |  |  |  | -0.0850078 | 0.9912538 | 0.07433874
0.206278 | -0.06165429 | 0.01992425 |  |  |  | -0.08504273 | 0.9915766 | 0.0750277
0.206222 | -0.06165915 | 0.01992425 |  |  |  | -0.08507765 | 0.9918994 | 0.0732364
0.206166 | -0.06166399 | 0.01992425 |  |  |  | -0.08511257 | 0.9922223 | 0.0732364
0.20611 | -0.06166883 | 0.01992425 |  |  |  | -0.08507909 | 0.9923176 | 0.07172069
0.206054 | -0.06167366 | 0.01992425 |  |  |  | -0.0850456 | 0.992413 | 0.07110063
0.2059979 | -0.06167848 | 0.01992425 |  |  |  | -0.08501212 | 0.9925085 | 0.07061836
0.2059419 | -0.0616833 | 0.01992425 |  |  |  | -0.08499537 | 0.9925563 | 0.07041167
0.2058859 | -0.0616881 | 0.01992425 |  |  |  | -0.08501583 | 0.9926222 | 0.07006719
0.2058299 | -0.0616929 | 0.01992425 |  |  |  | -0.08505304 | 0.9926403 | 0.0699294
0.2058864 | -0.06176964 | 0.01992425 |  |  |  | -0.08509025 | 0.9926585 | 0.0698605
0.205943 | -0.06184637 | 0.01992425 |  |  |  | -0.08512745 | 0.9926767 | 0.0698605
0.2059995 | -0.06192309 | 0.01992425 |  |  |  | -0.08520187 | 0.9927131 | 0.0697916
0.2060561 | -0.0619998 | 0.01992425 |  |  |  | -0.08523907 | 0.9927313 | 0.0697916
0.2061126 | -0.06207649 | 0.01992425 |  |  |  | -0.08527628 | 0.9927495 | 0.0697916
0.2061691 | -0.06215318 | 0.01992425 |  |  |  | -0.08534455 | 0.9929746 | 0.0697916
0.2062257 | -0.06222985 | 0.01992425 |  |  |  | -0.08541282 | 0.9931996 | 0.0697916
0.2062822 | -0.06230651 | 0.01992425 |  |  |  | -0.08548109 | 0.9934246 | 0.0697916
0.2061975 | -0.06231467 | 0.01992425 |  |  |  | -0.08554936 | 0.9936496 | 0.0697916
0.2061128 | -0.06232283 | 0.01992425 |  |  |  | -0.08561763 | 0.9938747 | 0.06972271
0.2060281 | -0.06233098 | 0.01992425 |  |  |  | -0.0856859 | 0.9940997 | 0.06972271
0.2059434 | -0.06233914 | 0.01992425 |  |  |  | -0.08575417 | 0.9943247 | 0.06972271
0.2058587 | -0.06234729 | 0.01992425 |  |  |  | -0.08582244 | 0.9945498 | 0.06972271
0.205774 | -0.06235544 | 0.01992425 |  |  |  | -0.0858158 | 0.9940296 | 0.06972271
0.2056893 | -0.06236359 | 0.01992425 |  |  |  | -0.08580916 | 0.9935094 | 0.06972271
0.2056046 | -0.06237174 | 0.01992425 |  |  |  | -0.08580252 | 0.9929892 | 0.06972271
0.2056583 | -0.06236284 | 0.01992425 |  |  |  | -0.08578924 | 0.9919488 | 0.06965381
0.205712 | -0.06235394 | 0.01992425 |  |  |  | -0.08578261 | 0.9914286 | 0.06965381
0.2057656 | -0.06234504 | 0.01992425 |  |  |  | -0.08577597 | 0.9909084 | 0.06965381
0.2058193 | -0.06233613 | 0.01992425 |  |  |  | -0.08576933 | 0.9903882 | 0.06965381
0.2058729 | -0.06232723 | 0.01992425 |  |  |  | -0.08577076 | 0.99072 | 0.06965381
0.2059266 | -0.06231833 | 0.01992425 |  |  |  | -0.08577219 | 0.9910518 | 0.06965381
0.2059802 | -0.06230942 | 0.01992425 |  |  |  | -0.08577362 | 0.9913836 | 0.06965381
0.2060339 | -0.06230052 | 0.01992425 |  |  |  | -0.08577505 | 0.9917154 | 0.06965381
0.2068355 | -0.06271327 | 0.01992425 |  |  |  | -0.08577648 | 0.9920472 | 0.06965381
0.2076372 | -0.06312601 | 0.01992425 |  |  |  | -0.08577791 | 0.992379 | 0.06965381
0.2084388 | -0.06353874 | 0.01992425 |  |  |  | -0.08577934 | 0.9927109 | 0.06965381
0.2092405 | -0.06395147 | 0.01992425 |  |  |  | -0.08578077 | 0.9930427 | 0.06965381
0.2100422 | -0.06436418 | 0.01992425 |  |  |  | -0.08576345 | 0.9930752 | 0.06958492
0.2108438 | -0.06477689 | 0.01992425 |  |  |  | -0.08574614 | 0.9931077 | 0.06958492
0.2116455 | -0.06518959 | 0.01992425 |  |  |  | -0.08572882 | 0.9931402 | 0.06958492
0.2124472 | -0.06560229 | 0.0211227 |  |  |  | -0.0857115 | 0.9931728 | 0.06958492
0.2123539 | -0.06560256 | 0.02202154 |  |  |  | -0.08569419 | 0.9932053 | 0.06958492
0.2121673 | -0.0656031 | 0.02366941 |  |  |  | -0.08567687 | 0.9932378 | 0.06958492
0.212074 | -0.06560336 | 0.02247096 |  |  |  | -0.08565956 | 0.9932703 | 0.06958492
0.2119807 | -0.06560363 | 0.02381922 |  |  |  | -0.08564224 | 0.9933029 | 0.06958492
0.2118874 | -0.06560388 | 0.02381922 |  |  |  | -0.08564126 | 0.9931363 | 0.06958492
0.2117941 | -0.06560413 | 0.02381922 |  |  |  | -0.08564028 | 0.9929697 | 0.06958492
0.2117008 | -0.06560438 | 0.02292038 |  |  |  | -0.0856393 | 0.9928031 | 0.06958492
0.2132593 | -0.06603679 | 0.02247096 |  |  |  | -0.08563832 | 0.9926365 | 0.06958492
0.2140386 | -0.06625299 | 0.02247096 |  |  |  | -0.08563734 | 0.99247 | 0.06958492
0.2148179 | -0.06646919 | 0.02262077 |  |  |  | -0.08563635 | 0.9923034 | 0.06958492
0.2155972 | -0.06668538 | 0.02262077 |  |  |  | -0.08563537 | 0.9921369 | 0.06958492
0.2171557 | -0.06711777 | 0.02307018 |  |  |  | -0.08563439 | 0.9919704 | 0.06958492
0.217935 | -0.06733395 | 0.02381922 |  |  |  | -0.08564365 | 0.9919489 | 0.06958492
0.2180112 | -0.06759846 | 0.02381922 |  |  |  | -0.08566215 | 0.9919058 | 0.06951602
0.2181634 | -0.06812746 | 0.02606631 |  |  |  | -0.08567141 | 0.9918842 | 0.06951602
0.2182396 | -0.06839195 | 0.02621612 |  |  |  | -0.08568066 | 0.9918627 | 0.06951602
0.2183919 | -0.06892094 | 0.02516747 |  |  |  | -0.08568991 | 0.9918411 | 0.06951602
0.2211762 | -0.0699777 | 0.02127251 |  |  |  | -0.08569917 | 0.9918196 | 0.06951602
0.2220535 | -0.07015363 | 0.02127251 |  |  |  | -0.08570842 | 0.991798 | 0.06937823
0.2229308 | -0.07032956 | 0.02187173 |  |  |  | -0.08600808 | 0.9941163 | 0.06924044
0.2255627 | -0.07085734 | 0.02381922 |  |  |  | -0.08660736 | 0.998753 | 0.06930933
0.2254982 | -0.07086668 | 0.02681534 |  |  |  | -0.08720662 | 1.00339 | 0.07199628
0.2254337 | -0.070876 | 0.0257667 |  |  |  | -0.08750623 | 1.005708 | 0.07426984
0.2253691 | -0.0708853 | 0.0257667 |  |  |  | -0.0882764 | 1.010615 | 0.07654341
0.2252401 | -0.07090387 | 0.02546709 |  |  |  | -0.08831914 | 1.010682 | 0.07792133
0.2251755 | -0.07091313 | 0.02516747 |  |  |  | -0.08844735 | 1.010885 | 0.07247855
0.225111 | -0.07092238 | 0.02396902 |  |  |  | -0.08891393 | 1.012419 | 0.07192738
0.2250465 | -0.07093161 | 0.02516747 |  |  |  | -0.08906946 | 1.012931 | 0.07172069
0.2250463 | -0.07085711 | 0.02396902 |  |  |  | -0.08938052 | 1.013955 | 0.07123842
0.2250463 | -0.07080744 | 0.0233698 |  |  |  | -0.08969157 | 1.014979 | 0.07082504
0.2250462 | -0.07078261 | 0.02321999 |  |  |  | -0.08978947 | 1.017211 | 0.07406315
0.2250462 | -0.07075778 | 0.02307018 |  |  |  | -0.08983841 | 1.018327 | 0.07688789
0.2250462 | -0.07073294 | 0.02307018 |  |  |  | -0.0899363 | 1.020559 | 0.08102165
0.2251346 | -0.07074362 | 0.02292038 |  |  |  | -0.08998524 | 1.021676 | 0.08253736
0.2252229 | -0.07075429 | 0.02292038 |  |  |  | -0.09003417 | 1.022792 | 0.0818484
0.2253113 | -0.07076495 | 0.02292038 |  |  |  | -0.09008311 | 1.023908 | 0.08102165
0.2253997 | -0.07077561 | 0.02292038 |  |  |  | -0.09013183 | 1.023685 | 0.07978152
0.2254881 | -0.07078627 | 0.02292038 |  |  |  | -0.09018055 | 1.023461 | 0.0784036
0.2255765 | -0.07079693 | 0.02292038 |  |  |  | -0.09022927 | 1.023238 | 0.07709458
0.2256649 | -0.07080758 | 0.02292038 |  |  |  | -0.09032671 | 1.022792 | 0.08260625
0.2257533 | -0.07081823 | 0.02292038 |  |  |  | -0.09042414 | 1.022346 | 0.07564776
0.225883 | -0.07083443 | 0.02292038 |  |  |  | -0.09047285 | 1.022123 | 0.07461432
0.2260127 | -0.07085063 | 0.02292038 |  |  |  | -0.09048792 | 1.022232 | 0.0749588
0.2261423 | -0.07086682 | 0.02292038 |  |  |  | -0.09051804 | 1.022451 | 0.07406315
0.226272 | -0.07088302 | 0.02292038 |  |  |  | -0.0905331 | 1.02256 | 0.07406315
0.2264017 | -0.07089921 | 0.02292038 |  |  |  | -0.09054816 | 1.02267 | 0.07433874
0.2265314 | -0.0709154 | 0.02292038 |  |  |  | -0.09057827 | 1.022889 | 0.07385647
0.2266611 | -0.07093158 | 0.02292038 |  |  |  | -0.09061029 | 1.022599 | 0.07371867
0.2267908 | -0.07094777 | 0.02292038 |  |  |  | -0.09062725 | 1.0222 | 0.07371867
0.2267995 | -0.07096879 | 0.02292038 |  |  |  | -0.09066117 | 1.021402 | 0.07371867
0.2268081 | -0.07098981 | 0.02292038 |  |  |  | -0.09067814 | 1.021003 | 0.07364978
0.2268168 | -0.07101082 | 0.02292038 |  |  |  | -0.0906951 | 1.020604 | 0.07364978
0.2268255 | -0.07103182 | 0.02292038 |  |  |  | -0.09071206 | 1.020205 | 0.07364978
0.2268342 | -0.07105281 | 0.02292038 |  |  |  | -0.09072902 | 1.019806 | 0.07364978
0.2268429 | -0.0710738 | 0.02292038 |  |  |  | -0.09068765 | 1.02035 | 0.07364978
0.2268517 | -0.07109477 | 0.02292038 |  |  |  | -0.09064627 | 1.020894 | 0.07358088
0.2268604 | -0.07111574 | 0.02292038 |  |  |  | -0.0906049 | 1.021437 | 0.07358088
0.2268567 | -0.07116299 | 0.02292038 |  |  |  | -0.09056352 | 1.021981 | 0.07358088
0.226853 | -0.0712102 | 0.02292038 |  |  |  | -0.09052214 | 1.022525 | 0.07351199
0.2268494 | -0.07125739 | 0.02292038 |  |  |  | -0.09048076 | 1.023068 | 0.07358088
0.2268457 | -0.07130454 | 0.02292038 |  |  |  | -0.09043938 | 1.023612 | 0.07351199
0.226842 | -0.07135167 | 0.02292038 |  |  |  | -0.090398 | 1.024156 | 0.07358088
0.2268383 | -0.07139876 | 0.02292038 |  |  |  | -0.09040408 | 1.024213 | 0.07358088
0.2268347 | -0.07144582 | 0.02292038 |  |  |  | -0.09041017 | 1.024271 | 0.07358088
0.226831 | -0.07149285 | 0.02292038 |  |  |  | -0.09041626 | 1.024329 | 0.07358088
0.2268143 | -0.07149858 | 0.02292038 |  |  |  | -0.09042842 | 1.024445 | 0.07351199
0.2267977 | -0.07150431 | 0.02292038 |  |  |  | -0.09043451 | 1.024504 | 0.07351199
0.2267811 | -0.07151004 | 0.02292038 |  |  |  | -0.09044059 | 1.024563 | 0.07351199
0.2267644 | -0.07151577 | 0.02292038 |  |  |  | -0.09044667 | 1.024621 | 0.07351199
0.2267478 | -0.0715215 | 0.02292038 |  |  |  | -0.09044689 | 1.024634 | 0.07351199
0.2267312 | -0.07152723 | 0.02292038 |  |  |  | -0.09044711 | 1.024646 | 0.07351199
0.2267145 | -0.07153296 | 0.02292038 |  |  |  | -0.09044733 | 1.024658 | 0.07351199
0.2266979 | -0.07153869 | 0.02292038 |  |  |  | -0.09044755 | 1.024671 | 0.07351199
0.2267007 | -0.07155547 | 0.02292038 |  |  |  | -0.09044777 | 1.024683 | 0.07351199
0.2267035 | -0.07157226 | 0.02292038 |  |  |  | -0.09044799 | 1.024695 | 0.07351199
0.2267063 | -0.07158905 | 0.02292038 |  |  |  | -0.09044821 | 1.024708 | 0.07351199
0.226709 | -0.07160583 | 0.02292038 |  |  |  | -0.09044842 | 1.02472 | 0.07351199
0.2267118 | -0.07162261 | 0.02292038 |  |  |  | -0.09044617 | 1.024696 | 0.07351199
0.2267146 | -0.07163939 | 0.02292038 |  |  |  | -0.09044392 | 1.024672 | 0.07351199
0.2267174 | -0.07165616 | 0.02292038 |  |  |  | -0.09044166 | 1.024648 | 0.07351199
0.2267202 | -0.07167294 | 0.02292038 |  |  |  | -0.09043941 | 1.024624 | 0.07351199
0.2267669 | -0.07166613 | 0.02292038 |  |  |  | -0.09043715 | 1.0246 | 0.07351199
0.2268137 | -0.07165932 | 0.02292038 |  |  |  | -0.09043489 | 1.024576 | 0.07351199
0.2268605 | -0.07165251 | 0.02292038 |  |  |  | -0.09043264 | 1.024551 | 0.07351199
0.2269073 | -0.07164571 | 0.02292038 |  |  |  | -0.09043038 | 1.024527 | 0.07351199
0.226954 | -0.0716389 | 0.02292038 |  |  |  | -0.09044581 | 1.024393 | 0.07351199
0.2270008 | -0.07163209 | 0.02292038 |  |  |  | -0.09046124 | 1.024259 | 0.07351199
0.2270476 | -0.07162528 | 0.02292038 |  |  |  | -0.09047666 | 1.024126 | 0.07351199
0.2270944 | -0.07161847 | 0.02292038 |  |  |  | -0.09049209 | 1.023992 | 0.07351199
0.2272623 | -0.07157524 | 0.02292038 |  |  |  | -0.09050752 | 1.023858 | 0.07351199
0.2274302 | -0.07153201 | 0.02292038 |  |  |  | -0.09052295 | 1.023724 | 0.07351199
0.2275981 | -0.07148877 | 0.02292038 |  |  |  | -0.09053837 | 1.02359 | 0.07351199
0.227766 | -0.07144553 | 0.02292038 |  |  |  | -0.0905538 | 1.023456 | 0.07351199
0.2279339 | -0.0714023 | 0.02292038 |  |  |  | -0.09054131 | 1.023511 | 0.07351199
0.2281018 | -0.07135906 | 0.02292038 |  |  |  | -0.09052882 | 1.023566 | 0.07351199
0.2282697 | -0.07131583 | 0.02292038 |  |  |  | -0.09051633 | 1.023621 | 0.07351199
0.2284376 | -0.07127259 | 0.02292038 |  |  |  | -0.09050384 | 1.023676 | 0.07351199
0.2285998 | -0.07150008 | 0.02381922 |  |  |  | -0.09049135 | 1.023731 | 0.07351199
0.228762 | -0.07172756 | 0.02381922 |  |  |  | -0.09047886 | 1.023786 | 0.07351199
0.2289243 | -0.07195505 | 0.02381922 |  |  |  | -0.09045387 | 1.023896 | 0.07344309
0.2290865 | -0.07218253 | 0.02906244 |  |  |  | -0.09084447 | 1.025613 | 0.07344309
0.229411 | -0.0726375 | 0.02756438 |  |  |  | -0.09123503 | 1.02733 | 0.07337419
0.2295733 | -0.07286498 | 0.02861302 |  |  |  | -0.09162557 | 1.029048 | 0.07344309
0.230961 | -0.07346422 | 0.02741457 |  |  |  | -0.09201608 | 1.030765 | 0.07337419
0.2315738 | -0.0736501 | 0.02741457 |  |  |  | -0.09240657 | 1.032483 | 0.07681899
0.2321865 | -0.07383598 | 0.02666554 |  |  |  | -0.09279703 | 1.0342 | 0.07957483
0.2327992 | -0.07402186 | 0.02681534 |  |  |  | -0.09318746 | 1.035917 | 0.08233067
0.2334119 | -0.07420774 | 0.02591651 |  |  |  | -0.09358924 | 1.038099 | 0.08543099
0.2340247 | -0.07439361 | 0.02681534 |  |  |  | -0.09360061 | 1.038562 | 0.08570657
0.2346374 | -0.07457949 | 0.02621612 |  |  |  | -0.09361198 | 1.039026 | 0.08549988
0.2349604 | -0.0748304 | 0.02666554 |  |  |  | -0.09364608 | 1.040417 | 0.08370859
0.2352834 | -0.0750813 | 0.0281636 |  |  |  | -0.09385973 | 1.042879 | 0.08219288
0.2356063 | -0.0753322 | 0.0281636 |  |  |  | -0.09405065 | 1.044413 | 0.08205508
0.2359293 | -0.0755831 | 0.02906244 |  |  |  | -0.09424156 | 1.045947 | 0.08260625
0.2362523 | -0.075834 | 0.02906244 |  |  |  | -0.09462338 | 1.049015 | 0.08570657
0.2365753 | -0.0760849 | 0.02906244 |  |  |  | -0.0948143 | 1.050549 | 0.08398417
0.2368983 | -0.07633579 | 0.02906244 |  |  |  | -0.09528884 | 1.053888 | 0.08990922
0.2372213 | -0.07658669 | 0.02756438 |  |  |  | -0.09547429 | 1.054427 | 0.08832462
0.2374375 | -0.07661858 | 0.02756438 |  |  |  | -0.09556702 | 1.054697 | 0.08722228
0.2376537 | -0.07665041 | 0.02756438 |  |  |  | -0.09565975 | 1.054967 | 0.08605105
0.2378699 | -0.07668218 | 0.02666554 |  |  |  | -0.09575247 | 1.055237 | 0.08508651
0.2380861 | -0.0767139 | 0.02666554 |  |  |  | -0.0958452 | 1.055507 | 0.08460424
0.2383022 | -0.07674557 | 0.02681534 |  |  |  | -0.09593792 | 1.055777 | 0.08425976
0.2385184 | -0.07677718 | 0.02531728 |  |  |  | -0.09632971 | 1.057885 | 0.08460424
0.2387346 | -0.07680873 | 0.02531728 |  |  |  | -0.09672148 | 1.059992 | 0.08425976
0.2389508 | -0.07684023 | 0.02531728 |  |  |  | -0.09867999 | 1.070529 | 0.09431857
0.2396355 | -0.07705197 | 0.02531728 |  |  |  | -0.09907162 | 1.072637 | 0.09555869
0.2403203 | -0.07726371 | 0.02501767 |  |  |  | -0.09904434 | 1.072185 | 0.09610986
0.2410051 | -0.07747545 | 0.02501767 |  |  |  | -0.09898977 | 1.071281 | 0.0954209
0.2416899 | -0.07768718 | 0.02771418 |  |  |  | -0.09896249 | 1.070829 | 0.09459415
0.2423749 | -0.07789892 | 0.02771418 |  |  |  | -0.09890791 | 1.069925 | 0.09314733
0.2430599 | -0.07811065 | 0.02831341 |  |  |  | -0.09888062 | 1.069473 | 0.09259617
0.2437449 | -0.07832238 | 0.03130954 |  |  |  | -0.09885333 | 1.069021 | 0.09225169
0.2444301 | -0.07853411 | 0.0304107 |  |  |  | -0.09886191 | 1.069064 | 0.09183831
0.2443864 | -0.07857663 | 0.0304107 |  |  |  | -0.09887907 | 1.069151 | 0.09128714
0.2442992 | -0.07866165 | 0.02891263 |  |  |  | -0.09889623 | 1.069237 | 0.09101156
0.2441246 | -0.07883167 | 0.02666554 |  |  |  | -0.09890481 | 1.069281 | 0.09094266
0.244081 | -0.07887418 | 0.02681534 |  |  |  | -0.09891339 | 1.069324 | 0.09094266
0.2439533 | -0.07873533 | 0.02561689 |  |  |  | -0.09892197 | 1.069367 | 0.09094266
0.2438895 | -0.0786658 | 0.02561689 |  |  |  | -0.09892391 | 1.06944 | 0.09087377
0.2438257 | -0.0785962 | 0.02561689 |  |  |  | -0.09892484 | 1.069476 | 0.09087377
0.2437619 | -0.07852653 | 0.02561689 |  |  |  | -0.09892575 | 1.069512 | 0.09080487
0.243698 | -0.07845679 | 0.02561689 |  |  |  | -0.09892663 | 1.069549 | 0.09080487
0.2436342 | -0.07838697 | 0.02561689 |  |  |  | -0.0989275 | 1.069585 | 0.09080487
0.2435704 | -0.07831708 | 0.02561689 |  |  |  | -0.09892833 | 1.069621 | 0.09080487
0.2436397 | -0.07845126 | 0.02561689 |  |  |  | -0.09892915 | 1.069658 | 0.09073598
0.2437089 | -0.07858544 | 0.02561689 |  |  |  | -0.09892752 | 1.069659 | 0.09080487
0.2437782 | -0.07871962 | 0.02561689 |  |  |  | -0.09892589 | 1.06966 | 0.09080487
0.2438475 | -0.07885379 | 0.02561689 |  |  |  | -0.09892426 | 1.06966 | 0.09080487
0.2439168 | -0.07898797 | 0.02561689 |  |  |  | -0.09892263 | 1.069661 | 0.09080487
0.2439861 | -0.07912215 | 0.02561689 |  |  |  | -0.098921 | 1.069662 | 0.09073598
0.2440554 | -0.07925632 | 0.02561689 |  |  |  | -0.09891937 | 1.069663 | 0.09073598
0.2441247 | -0.0793905 | 0.02561689 |  |  |  | -0.09891775 | 1.069664 | 0.09073598
0.2441426 | -0.07937911 | 0.02561689 |  |  |  | -0.09891612 | 1.069665 | 0.09073598
0.2441605 | -0.07936769 | 0.02561689 |  |  |  | -0.09888184 | 1.069492 | 0.09073598
0.2441783 | -0.07935625 | 0.02561689 |  |  |  | -0.09881327 | 1.069147 | 0.09066708
0.2441962 | -0.07934479 | 0.02561689 |  |  |  | -0.09877899 | 1.068974 | 0.09066708
0.2442141 | -0.0793333 | 0.02561689 |  |  |  | -0.0987447 | 1.068802 | 0.09066708
0.244232 | -0.07932178 | 0.02561689 |  |  |  | -0.09871042 | 1.068629 | 0.09066708
0.2442499 | -0.07931025 | 0.02561689 |  |  |  | -0.09867613 | 1.068456 | 0.09066708
0.2442677 | -0.07929869 | 0.02561689 |  |  |  | -0.09864185 | 1.068284 | 0.09066708
0.2442664 | -0.07931111 | 0.02561689 |  |  |  | -0.09867362 | 1.068294 | 0.09066708
0.244265 | -0.07932353 | 0.02561689 |  |  |  | -0.09870539 | 1.068305 | 0.09066708
0.2442636 | -0.07933594 | 0.02561689 |  |  |  | -0.09873716 | 1.068316 | 0.09066708
0.2442622 | -0.07934834 | 0.02561689 |  |  |  | -0.09876893 | 1.068326 | 0.09066708
0.2442608 | -0.07936073 | 0.02561689 |  |  |  | -0.09880069 | 1.068337 | 0.09066708
0.2442594 | -0.07937312 | 0.02561689 |  |  |  | -0.09883246 | 1.068347 | 0.09059818
0.244258 | -0.07938549 | 0.02561689 |  |  |  | -0.09886422 | 1.068358 | 0.09059818
0.2442566 | -0.07939786 | 0.02561689 |  |  |  | -0.09889598 | 1.068369 | 0.09059818
0.2442087 | -0.07940584 | 0.02561689 |  |  |  | -0.09888956 | 1.068148 | 0.09059818
0.2441608 | -0.07941383 | 0.02561689 |  |  |  | -0.09888314 | 1.067927 | 0.09059818
0.244113 | -0.07942181 | 0.02561689 |  |  |  | -0.09887672 | 1.067707 | 0.09059818
0.2440651 | -0.0794298 | 0.02561689 |  |  |  | -0.0988703 | 1.067486 | 0.09059818
0.2440172 | -0.07943778 | 0.02561689 |  |  |  | -0.09886387 | 1.067266 | 0.09059818
0.2439694 | -0.07944575 | 0.02561689 |  |  |  | -0.09885745 | 1.067045 | 0.09059818
0.2439215 | -0.07945373 | 0.02561689 |  |  |  | -0.09885102 | 1.066825 | 0.09059818
0.2438737 | -0.0794617 | 0.02561689 |  |  |  | -0.09884459 | 1.066605 | 0.09059818
0.2438997 | -0.07946919 | 0.02561689 |  |  |  | -0.098855 | 1.066522 | 0.09059818
0.2439258 | -0.07947666 | 0.02561689 |  |  |  | -0.0988654 | 1.066439 | 0.09059818
0.2439519 | -0.07948414 | 0.02561689 |  |  |  | -0.09887581 | 1.066356 | 0.09059818
0.243978 | -0.07949161 | 0.02561689 |  |  |  | -0.09888622 | 1.066273 | 0.09059818
0.2440041 | -0.07949908 | 0.02561689 |  |  |  | -0.09889663 | 1.06619 | 0.09059818
0.2440302 | -0.07950655 | 0.02561689 |  |  |  | -0.09890704 | 1.066108 | 0.09059818
0.2440564 | -0.07951401 | 0.02561689 |  |  |  | -0.09892785 | 1.065942 | 0.09052929
0.2440825 | -0.07952147 | 0.02561689 |  |  |  | -0.0989094 | 1.066101 | 0.09052929
0.2441146 | -0.07945483 | 0.02561689 |  |  |  | -0.09889095 | 1.06626 | 0.09052929
0.2441467 | -0.07938817 | 0.02561689 |  |  |  | -0.0988725 | 1.066419 | 0.09052929
0.2441787 | -0.07932151 | 0.02561689 |  |  |  | -0.09885405 | 1.066578 | 0.09052929
0.2442108 | -0.07925483 | 0.02561689 |  |  |  | -0.0988356 | 1.066737 | 0.09052929
0.2442429 | -0.07918814 | 0.02561689 |  |  |  | -0.09881715 | 1.066896 | 0.09052929
0.2442749 | -0.07912144 | 0.02561689 |  |  |  | -0.0987987 | 1.067055 | 0.09052929
0.244307 | -0.07905473 | 0.02561689 |  |  |  | -0.09878025 | 1.067214 | 0.09052929
0.2443391 | -0.078988 | 0.02561689 |  |  |  | -0.09877874 | 1.067089 | 0.09052929
0.2443393 | -0.07900854 | 0.02561689 |  |  |  | -0.09877724 | 1.066965 | 0.09052929
0.2443395 | -0.07902908 | 0.02561689 |  |  |  | -0.09877573 | 1.066841 | 0.09052929
0.2443397 | -0.07904962 | 0.02561689 |  |  |  | -0.09877422 | 1.066717 | 0.09052929
0.2443399 | -0.07907015 | 0.02561689 |  |  |  | -0.09877272 | 1.066593 | 0.09052929
0.2443401 | -0.07909068 | 0.02561689 |  |  |  | -0.09877121 | 1.066469 | 0.09052929
0.2443403 | -0.0791112 | 0.02561689 |  |  |  | -0.09876971 | 1.066345 | 0.09052929
0.2443405 | -0.07913172 | 0.02561689 |  |  |  | -0.0987682 | 1.066221 | 0.09052929
0.2443407 | -0.07915224 | 0.02561689 |  |  |  | -0.09876665 | 1.066065 | 0.09052929
0.2443379 | -0.07913539 | 0.02561689 |  |  |  | -0.09876509 | 1.065908 | 0.09052929
0.2443351 | -0.07911853 | 0.02561689 |  |  |  | -0.09876198 | 1.065594 | 0.09046039
0.2443323 | -0.07910166 | 0.02561689 |  |  |  | -0.09876042 | 1.065437 | 0.09046039
0.2443295 | -0.07908477 | 0.02561689 |  |  |  | -0.09875887 | 1.065281 | 0.09046039
0.2443267 | -0.07906787 | 0.02561689 |  |  |  | -0.09875575 | 1.064967 | 0.0903226
0.2443239 | -0.07905096 | 0.02561689 |  |  |  | -0.09906221 | 1.066866 | 0.09046039
0.2443211 | -0.07903403 | 0.02561689 |  |  |  | -0.09936866 | 1.068765 | 0.08977143
0.2443183 | -0.0790171 | 0.02561689 |  |  |  | -0.09998155 | 1.072564 | 0.08894468
0.2449448 | -0.07929507 | 0.02561689 |  |  |  | -0.1009009 | 1.078261 | 0.09259617
0.2455714 | -0.07957303 | 0.02561689 |  |  |  | -0.1012405 | 1.081221 | 0.09948576
0.2461979 | -0.079851 | 0.02561689 |  |  |  | -0.1012737 | 1.082281 | 0.1001058
0.2480776 | -0.08068486 | 0.02831341 |  |  |  | -0.1012902 | 1.082811 | 0.1005881
0.2487041 | -0.0809628 | 0.02831341 |  |  |  | -0.1013068 | 1.083342 | 0.1000369
0.2493307 | -0.08124074 | 0.03130954 |  |  |  | -0.10134 | 1.084402 | 0.09845232
0.249328 | -0.0813905 | 0.03115973 |  |  |  | -0.1015133 | 1.085276 | 0.09755668
0.2493255 | -0.08154024 | 0.03115973 |  |  |  | -0.1020331 | 1.087898 | 0.0954898
0.2493229 | -0.08168995 | 0.03115973 |  |  |  | -0.1022064 | 1.088772 | 0.09521421
0.2493203 | -0.08183964 | 0.03115973 |  |  |  | -0.1023797 | 1.089646 | 0.09500752
0.2493177 | -0.0819893 | 0.02966167 |  |  |  | -0.1025529 | 1.09052 | 0.09480084
0.2493152 | -0.08213895 | 0.02966167 |  |  |  | -0.1027262 | 1.091394 | 0.09424967
0.2493127 | -0.08228857 | 0.0281636 |  |  |  | -0.1030178 | 1.093052 | 0.09411188
0.2493101 | -0.08243816 | 0.0281636 |  |  |  | -0.1033094 | 1.094711 | 0.09493863
0.2498138 | -0.08273376 | 0.02666554 |  |  |  | -0.1038926 | 1.098027 | 0.09996803
0.2518289 | -0.08391584 | 0.02861302 |  |  |  | -0.1041841 | 1.099686 | 0.102655
0.2536843 | -0.08480407 | 0.03190876 |  |  |  | -0.1047672 | 1.103002 | 0.1064443
0.2540279 | -0.08480611 | 0.03190876 |  |  |  | -0.1050588 | 1.104661 | 0.1066509
0.2543715 | -0.08480814 | 0.03190876 |  |  |  | -0.1050746 | 1.10448 | 0.1060309
0.2547152 | -0.08481017 | 0.0328076 |  |  |  | -0.1051064 | 1.10412 | 0.1038951
0.2550588 | -0.0848122 | 0.03130954 |  |  |  | -0.1051381 | 1.103759 | 0.1021038
0.2554024 | -0.08481423 | 0.03130954 |  |  |  | -0.105154 | 1.103579 | 0.1018282
0.2557461 | -0.08481626 | 0.03071031 |  |  |  | -0.1051699 | 1.103399 | 0.1015526
0.2567254 | -0.08531145 | 0.03071031 |  |  |  | -0.1051857 | 1.103218 | 0.1014148
0.2573611 | -0.08580461 | 0.03130954 |  |  |  | -0.1051659 | 1.103286 | 0.1003814
0.2579968 | -0.08629777 | 0.03071031 |  |  |  | -0.1051461 | 1.103353 | 0.1007259
0.2592682 | -0.08728406 | 0.03430566 |  |  |  | -0.1051064 | 1.103489 | 0.1003814
0.2599039 | -0.08777719 | 0.03370644 |  |  |  | -0.1050866 | 1.103556 | 0.1003814
0.2605397 | -0.08827032 | 0.03370644 |  |  |  | -0.1050469 | 1.103691 | 0.1002436
0.2611754 | -0.08876344 | 0.03430566 |  |  |  | -0.1050271 | 1.103759 | 0.1002436
0.2613328 | -0.08884164 | 0.03415586 |  |  |  | -0.105084 | 1.104001 | 0.1002436
0.2614903 | -0.08891982 | 0.03265779 |  |  |  | -0.1051124 | 1.104123 | 0.1001747
0.2616477 | -0.08899799 | 0.03145934 |  |  |  | -0.1051409 | 1.104244 | 0.1001747
0.2618051 | -0.08907614 | 0.03130954 |  |  |  | -0.1051693 | 1.104365 | 0.1001747
0.2619626 | -0.08915429 | 0.03130954 |  |  |  | -0.1051978 | 1.104486 | 0.1001747
0.26212 | -0.08923242 | 0.03115973 |  |  |  | -0.1052262 | 1.104608 | 0.1001747
0.2622775 | -0.08931053 | 0.03115973 |  |  |  | -0.1052547 | 1.104729 | 0.1001747
0.262435 | -0.08938864 | 0.02981147 |  |  |  | -0.1052285 | 1.104769 | 0.1001747
0.262365 | -0.08940217 | 0.02981147 |  |  |  | -0.1052023 | 1.104808 | 0.1001747
0.262295 | -0.08941569 | 0.02921225 |  |  |  | -0.1051761 | 1.104848 | 0.1001747
0.2622251 | -0.0894292 | 0.02921225 |  |  |  | -0.10515 | 1.104888 | 0.1001747
0.2621551 | -0.08944269 | 0.02906244 |  |  |  | -0.1050976 | 1.104967 | 0.1001058
0.2620851 | -0.08945618 | 0.02906244 |  |  |  | -0.1050714 | 1.105007 | 0.1001058
0.2620152 | -0.08946966 | 0.02906244 |  |  |  | -0.1050452 | 1.105047 | 0.1001058
0.2619452 | -0.08948312 | 0.02906244 |  |  |  | -0.1050389 | 1.105153 | 0.1001058
0.2618752 | -0.08949658 | 0.02906244 |  |  |  | -0.1050325 | 1.105259 | 0.1001058
0.2619475 | -0.08949287 | 0.02906244 |  |  |  | -0.1050262 | 1.105365 | 0.1001058
0.2620197 | -0.08948916 | 0.02906244 |  |  |  | -0.1050198 | 1.105471 | 0.1001058
0.262092 | -0.08948546 | 0.02906244 |  |  |  | -0.1050135 | 1.105577 | 0.1001058
0.2621643 | -0.08948175 | 0.02906244 |  |  |  | -0.1050071 | 1.105682 | 0.1001058
0.2622365 | -0.08947804 | 0.02906244 |  |  |  | -0.1050008 | 1.105788 | 0.1000369
0.2623088 | -0.08947433 | 0.02906244 |  |  |  | -0.1049944 | 1.105894 | 0.1000369
0.2623811 | -0.08947062 | 0.02906244 |  |  |  | -0.1049916 | 1.105822 | 0.1000369
0.2624534 | -0.08946692 | 0.02906244 |  |  |  | -0.1049888 | 1.10575 | 0.1000369
0.2624474 | -0.0894578 | 0.02906244 |  |  |  | -0.1049859 | 1.105678 | 0.1000369
0.2624415 | -0.08944868 | 0.02906244 |  |  |  | -0.1049831 | 1.105606 | 0.1000369
0.2624356 | -0.08943956 | 0.02906244 |  |  |  | -0.1049803 | 1.105534 | 0.1000369
0.2624297 | -0.08943044 | 0.02906244 |  |  |  | -0.1049774 | 1.105462 | 0.1000369
0.2624237 | -0.08942132 | 0.02906244 |  |  |  | -0.1049746 | 1.10539 | 0.1000369
0.2624178 | -0.0894122 | 0.02906244 |  |  |  | -0.1049718 | 1.105318 | 0.1000369
0.2624119 | -0.08940308 | 0.02906244 |  |  |  | -0.1049258 | 1.105348 | 0.09996803
0.262406 | -0.08939396 | 0.02906244 |  |  |  | -0.1049028 | 1.105363 | 0.09996803
0.2624361 | -0.08939331 | 0.02906244 |  |  |  | -0.1048799 | 1.105379 | 0.09996803
0.2624663 | -0.08939267 | 0.02906244 |  |  |  | -0.1048569 | 1.105394 | 0.09996803
0.2624965 | -0.08939202 | 0.02906244 |  |  |  | -0.1048339 | 1.105409 | 0.09996803
0.2625266 | -0.08939137 | 0.02906244 |  |  |  | -0.1048109 | 1.105424 | 0.09996803
0.2625568 | -0.08939072 | 0.02906244 |  |  |  | -0.104788 | 1.10544 | 0.09996803
0.262587 | -0.08939007 | 0.02906244 |  |  |  | -0.1047887 | 1.105453 | 0.09996803
0.2626172 | -0.08938942 | 0.02906244 |  |  |  | -0.1047894 | 1.105467 | 0.09996803
0.2626473 | -0.08938877 | 0.02906244 |  |  |  | -0.1047909 | 1.105495 | 0.09989914
0.2626456 | -0.08937707 | 0.02906244 |  |  |  | -0.1047917 | 1.105508 | 0.09989914
0.2626438 | -0.08936537 | 0.02906244 |  |  |  | -0.1047924 | 1.105522 | 0.09989914
0.262642 | -0.08935367 | 0.02906244 |  |  |  | -0.1047931 | 1.105536 | 0.09989914
0.2626403 | -0.08934197 | 0.02906244 |  |  |  | -0.1047939 | 1.10555 | 0.09989914
0.2626385 | -0.08933026 | 0.02906244 |  |  |  | -0.1048 | 1.105568 | 0.09989914
0.2626367 | -0.08931855 | 0.02906244 |  |  |  | -0.1048061 | 1.105586 | 0.09989914
0.262635 | -0.08930684 | 0.02906244 |  |  |  | -0.1048122 | 1.105604 | 0.09989914
0.2626332 | -0.08929513 | 0.02906244 |  |  |  | -0.1048243 | 1.105639 | 0.09983024
0.262654 | -0.08929979 | 0.02906244 |  |  |  | -0.1048304 | 1.105657 | 0.09983024
0.2626748 | -0.08930443 | 0.02906244 |  |  |  | -0.1048365 | 1.105675 | 0.09983024
0.2626955 | -0.08930908 | 0.02906244 |  |  |  | -0.1048426 | 1.105693 | 0.09983024
0.2627163 | -0.08931372 | 0.02906244 |  |  |  | -0.1048485 | 1.105615 | 0.09983024
0.2627371 | -0.08931835 | 0.02906244 |  |  |  | -0.1048543 | 1.105537 | 0.09983024
0.2627579 | -0.08932298 | 0.02906244 |  |  |  | -0.1048602 | 1.105459 | 0.09983024
0.2627786 | -0.08932761 | 0.02906244 |  |  |  | -0.104866 | 1.105382 | 0.09983024
0.2627994 | -0.08933223 | 0.02906244 |  |  |  | -0.1048719 | 1.105304 | 0.09983024
0.2628331 | -0.08939938 | 0.02906244 |  |  |  | -0.1048777 | 1.105226 | 0.09983024
0.2628667 | -0.08946652 | 0.02906244 |  |  |  | -0.1048836 | 1.105148 | 0.09976135
0.2629003 | -0.08953366 | 0.02906244 |  |  |  | -0.1048895 | 1.10507 | 0.09976135
0.262934 | -0.0896008 | 0.02906244 |  |  |  | -0.1048911 | 1.105169 | 0.09976135
0.2629676 | -0.08966793 | 0.02906244 |  |  |  | -0.1048928 | 1.105268 | 0.09976135
0.2630013 | -0.08973507 | 0.02906244 |  |  |  | -0.1048944 | 1.105368 | 0.09976135
0.2630349 | -0.08980219 | 0.02906244 |  |  |  | -0.1048961 | 1.105467 | 0.09976135
0.2630685 | -0.08986932 | 0.02906244 |  |  |  | -0.1048977 | 1.105566 | 0.09976135
0.2630395 | -0.08985828 | 0.02906244 |  |  |  | -0.1048994 | 1.105666 | 0.09976135
0.2630106 | -0.08984723 | 0.02906244 |  |  |  | -0.104901 | 1.105765 | 0.09976135
0.2629816 | -0.08983619 | 0.02906244 |  |  |  | -0.1049027 | 1.105865 | 0.09976135
0.2629526 | -0.08982515 | 0.02906244 |  |  |  | -0.105124 | 1.107424 | 0.09976135
0.2629236 | -0.08981411 | 0.02906244 |  |  |  | -0.1053454 | 1.108984 | 0.09983024
0.2628946 | -0.08980306 | 0.02906244 |  |  |  | -0.1055668 | 1.110543 | 0.09983024
0.2628657 | -0.08979202 | 0.02906244 |  |  |  | -0.1057882 | 1.112103 | 0.09969245
0.2628367 | -0.08978098 | 0.02906244 |  |  |  | -0.1060095 | 1.113662 | 0.09955466
0.2628391 | -0.08978489 | 0.02906244 |  |  |  | -0.1064523 | 1.116781 | 0.1016215
0.2628414 | -0.0897888 | 0.02906244 |  |  |  | -0.1068196 | 1.118848 | 0.1093379
0.2628438 | -0.08979271 | 0.02906244 |  |  |  | -0.1068926 | 1.119102 | 0.1041707
0.2628462 | -0.08979662 | 0.02906244 |  |  |  | -0.1069655 | 1.119355 | 0.1118181
0.2628486 | -0.08980053 | 0.02906244 |  |  |  | -0.1072574 | 1.12037 | 0.109269
0.2628509 | -0.08980444 | 0.02906244 |  |  |  | -0.1073291 | 1.120642 | 0.1080978
0.2628533 | -0.08980835 | 0.02906244 |  |  |  | -0.1074008 | 1.120915 | 0.1072021
0.2628557 | -0.08981226 | 0.02906244 |  |  |  | -0.1074724 | 1.121187 | 0.1067887
0.263561 | -0.08995788 | 0.02906244 |  |  |  | -0.1075441 | 1.12146 | 0.1064443
0.2642664 | -0.09010348 | 0.02906244 |  |  |  | -0.1076158 | 1.121732 | 0.1062376
0.2649717 | -0.09024906 | 0.02906244 |  |  |  | -0.1076874 | 1.122004 | 0.1061687
0.2656771 | -0.09039462 | 0.02906244 |  |  |  | -0.1077591 | 1.122277 | 0.1061687
0.2663825 | -0.09054016 | 0.02906244 |  |  |  | -0.1078307 | 1.122549 | 0.1063065
0.2685146 | -0.09110966 | 0.03490489 |  |  |  | -0.1080526 | 1.123586 | 0.1061687
0.2685304 | -0.09124265 | 0.03580373 |  |  |  | -0.1082744 | 1.124623 | 0.1063065
0.2685462 | -0.09137564 | 0.0352045 |  |  |  | -0.1084963 | 1.12566 | 0.1067198
0.2685619 | -0.09150862 | 0.0352045 |  |  |  | -0.1091618 | 1.128774 | 0.1165031
0.2685778 | -0.0916416 | 0.03490489 |  |  |  | -0.1093836 | 1.129813 | 0.1162275
0.2685936 | -0.09177458 | 0.03490489 |  |  |  | -0.1096054 | 1.130852 | 0.1176054
0.2686094 | -0.09190756 | 0.0328076 |  |  |  | -0.1096794 | 1.131299 | 0.117881
0.2686252 | -0.09204054 | 0.0328076 |  |  |  | -0.1099755 | 1.133086 | 0.1170542
0.2693031 | -0.09237469 | 0.03130954 |  |  |  | -0.1100496 | 1.133533 | 0.1128516
0.2699809 | -0.09270879 | 0.03130954 |  |  |  | -0.1101976 | 1.134427 | 0.1114737
0.2706587 | -0.09304285 | 0.02891263 |  |  |  | -0.1102294 | 1.134399 | 0.1111981
0.2713366 | -0.09337686 | 0.02951186 |  |  |  | -0.1102611 | 1.134371 | 0.1110603
0.2720144 | -0.09371084 | 0.02951186 |  |  |  | -0.1103245 | 1.134316 | 0.1108536
0.2733702 | -0.09437867 | 0.03445547 |  |  |  | -0.1103562 | 1.134288 | 0.1107847
0.274048 | -0.09471252 | 0.03445547 |  |  |  | -0.1103879 | 1.134261 | 0.1107847
0.2740497 | -0.09476555 | 0.03445547 |  |  |  | -0.1104196 | 1.134233 | 0.1107847
0.2740514 | -0.09481857 | 0.03535431 |  |  |  | -0.1104512 | 1.134206 | 0.1107158
0.274053 | -0.09487159 | 0.03535431 |  |  |  | -0.110358 | 1.134193 | 0.1107847
0.2740547 | -0.09492459 | 0.03565392 |  |  |  | -0.1102647 | 1.13418 | 0.1107158
0.2787901 | -0.09644444 | 0.03715198 |  |  |  | -0.1101715 | 1.134168 | 0.1107158
0.2794657 | -0.09663125 | 0.03670257 |  |  |  | -0.1100782 | 1.134155 | 0.1107158
0.2796628 | -0.09679379 | 0.03685237 |  |  |  | -0.109985 | 1.134142 | 0.1107158
0.2798599 | -0.09695632 | 0.03715198 |  |  |  | -0.1098917 | 1.13413 | 0.1107158
0.280057 | -0.09711884 | 0.03565392 |  |  |  | -0.1097052 | 1.134105 | 0.1106469
0.2804512 | -0.09744385 | 0.03415586 |  |  |  | -0.1097726 | 1.134316 | 0.1106469
0.2808454 | -0.09776882 | 0.0328076 |  |  |  | -0.1098399 | 1.134528 | 0.1106469
0.2810425 | -0.09793129 | 0.03250799 |  |  |  | -0.1099072 | 1.13474 | 0.1106469
0.2816734 | -0.09812612 | 0.03250799 |  |  |  | -0.1099745 | 1.134951 | 0.1106469
0.2823044 | -0.09832095 | 0.03265779 |  |  |  | -0.1100418 | 1.135163 | 0.1106469
0.2829353 | -0.09851578 | 0.03415586 |  |  |  | -0.1101091 | 1.135375 | 0.1106469
0.2835663 | -0.0987106 | 0.03415586 |  |  |  | -0.1101764 | 1.135587 | 0.1106469
0.2848282 | -0.09910024 | 0.03640295 |  |  |  | -0.1102436 | 1.135799 | 0.1106469
0.2860901 | -0.09948988 | 0.03775121 |  |  |  | -0.1102273 | 1.136095 | 0.110578
0.2861039 | -0.09948263 | 0.03700218 |  |  |  | -0.1102109 | 1.136392 | 0.110578
0.2861131 | -0.09947772 | 0.03595353 |  |  |  | -0.1101946 | 1.136689 | 0.110578
0.2861177 | -0.09947524 | 0.03565392 |  |  |  | -0.1101782 | 1.136985 | 0.110578
0.2861223 | -0.09947274 | 0.03565392 |  |  |  | -0.1101619 | 1.137282 | 0.110578
0.285926 | -0.09963235 | 0.03445547 |  |  |  | -0.1101455 | 1.137578 | 0.110578
0.2858591 | -0.09968639 | 0.03445547 |  |  |  | -0.1101292 | 1.137875 | 0.110578
0.2857922 | -0.09974042 | 0.03445547 |  |  |  | -0.1101128 | 1.138172 | 0.110578
0.2857253 | -0.09979446 | 0.03430566 |  |  |  | -0.1101199 | 1.137938 | 0.110578
0.2856584 | -0.0998485 | 0.03430566 |  |  |  | -0.110127 | 1.137705 | 0.110578
0.2855915 | -0.09990253 | 0.03430566 |  |  |  | -0.1101341 | 1.137472 | 0.110578
0.2855919 | -0.09983951 | 0.03400605 |  |  |  | -0.1101412 | 1.137239 | 0.110578
0.2855922 | -0.09977648 | 0.03400605 |  |  |  | -0.1101483 | 1.137006 | 0.110578
0.2855925 | -0.09971344 | 0.03385624 |  |  |  | -0.1101554 | 1.136772 | 0.110578
0.2855929 | -0.0996504 | 0.03385624 |  |  |  | -0.1101625 | 1.136539 | 0.110578
0.2855932 | -0.09958735 | 0.03385624 |  |  |  | -0.1101825 | 1.136304 | 0.1105091
0.2855935 | -0.09952429 | 0.03385624 |  |  |  | -0.1101954 | 1.136302 | 0.1105091
0.2855939 | -0.09946123 | 0.03385624 |  |  |  | -0.1102083 | 1.136299 | 0.1105091
0.2855942 | -0.09939816 | 0.03385624 |  |  |  | -0.1102212 | 1.136297 | 0.1105091
0.2855088 | -0.09940644 | 0.03385624 |  |  |  | -0.1102341 | 1.136295 | 0.1105091
0.2854235 | -0.09941472 | 0.03385624 |  |  |  | -0.110247 | 1.136293 | 0.1105091
0.2853381 | -0.099423 | 0.03385624 |  |  |  | -0.1102599 | 1.136291 | 0.1105091
0.2852527 | -0.09943128 | 0.03385624 |  |  |  | -0.1102728 | 1.136289 | 0.1105091
0.2851673 | -0.09943956 | 0.03385624 |  |  |  | -0.1102913 | 1.136278 | 0.1105091
0.285082 | -0.09944783 | 0.03385624 |  |  |  | -0.1103098 | 1.136267 | 0.1105091
0.2849966 | -0.09945611 | 0.03385624 |  |  |  | -0.1103284 | 1.136256 | 0.1105091
0.2849112 | -0.09946439 | 0.03385624 |  |  |  | -0.1103469 | 1.136245 | 0.1105091
0.2850612 | -0.09946655 | 0.03385624 |  |  |  | -0.1103654 | 1.136234 | 0.1105091
0.2852112 | -0.09946872 | 0.03385624 |  |  |  | -0.1103839 | 1.136223 | 0.1105091
0.2853612 | -0.09947088 | 0.03385624 |  |  |  | -0.1104024 | 1.136212 | 0.1105091
0.2855112 | -0.09947304 | 0.03385624 |  |  |  | -0.110421 | 1.136201 | 0.1105091
0.2856612 | -0.09947521 | 0.03385624 |  |  |  | -0.1104191 | 1.136198 | 0.1105091
0.2858113 | -0.09947737 | 0.03385624 |  |  |  | -0.1104172 | 1.136194 | 0.1105091
0.2859613 | -0.09947953 | 0.03385624 |  |  |  | -0.1104135 | 1.136187 | 0.1104402
0.2861113 | -0.09948169 | 0.03385624 |  |  |  | -0.1104117 | 1.136183 | 0.1104402
0.2862015 | -0.09953175 | 0.03385624 |  |  |  | -0.1104098 | 1.13618 | 0.1104402
0.2862916 | -0.0995818 | 0.03385624 |  |  |  | -0.110408 | 1.136176 | 0.1104402
0.2863818 | -0.09963185 | 0.03385624 |  |  |  | -0.1104061 | 1.136173 | 0.1104402
0.286472 | -0.0996819 | 0.03385624 |  |  |  | -0.110393 | 1.136181 | 0.1104402
0.2865621 | -0.09973195 | 0.03385624 |  |  |  | -0.1103799 | 1.136189 | 0.1104402
0.2866523 | -0.099782 | 0.03385624 |  |  |  | -0.1103669 | 1.136198 | 0.1104402
0.2867425 | -0.09983205 | 0.03385624 |  |  |  | -0.1103538 | 1.136206 | 0.1104402
0.2868327 | -0.0998821 | 0.03385624 |  |  |  | -0.1103407 | 1.136214 | 0.1104402
0.2869706 | -0.09984614 | 0.03385624 |  |  |  | -0.1103276 | 1.136223 | 0.1104402
0.2871086 | -0.09981017 | 0.03385624 |  |  |  | -0.1103145 | 1.136231 | 0.1104402
0.2872466 | -0.0997742 | 0.03385624 |  |  |  | -0.1103015 | 1.13624 | 0.1103713
0.2873845 | -0.09973823 | 0.03385624 |  |  |  | -0.1103982 | 1.13699 | 0.1103713
0.2875225 | -0.09970226 | 0.03385624 |  |  |  | -0.110495 | 1.137741 | 0.1103713
0.2876604 | -0.09966629 | 0.03385624 |  |  |  | -0.1105918 | 1.138492 | 0.1103713
0.2877984 | -0.09963032 | 0.03385624 |  |  |  | -0.1109789 | 1.141495 | 0.1086489
0.2879364 | -0.09959435 | 0.03385624 |  |  |  | -0.1110757 | 1.142246 | 0.1078222
0.2879313 | -0.09959428 | 0.03385624 |  |  |  | -0.1112523 | 1.142949 | 0.1080978
0.2879263 | -0.0995942 | 0.03385624 |  |  |  | -0.1116055 | 1.144357 | 0.1101646
0.2879212 | -0.09959413 | 0.03385624 |  |  |  | -0.1117821 | 1.14506 | 0.1167098
0.2879162 | -0.09959405 | 0.03385624 |  |  |  | -0.1124884 | 1.147875 | 0.1253217
0.2879112 | -0.09959398 | 0.03385624 |  |  |  | -0.1124879 | 1.147973 | 0.1248395
0.2879061 | -0.0995939 | 0.03385624 |  |  |  | -0.1124877 | 1.148021 | 0.123806
0.2879011 | -0.09959383 | 0.03385624 |  |  |  | -0.1124874 | 1.14807 | 0.1227037
0.287896 | -0.09959375 | 0.03385624 |  |  |  | -0.1124872 | 1.148119 | 0.1229104
0.2877641 | -0.09960333 | 0.03385624 |  |  |  | -0.1124867 | 1.148216 | 0.1198101
0.2876322 | -0.0996129 | 0.03385624 |  |  |  | -0.1124864 | 1.148265 | 0.1191211
0.2875003 | -0.09962247 | 0.03385624 |  |  |  | -0.1128521 | 1.150256 | 0.1191211
0.2873683 | -0.09963203 | 0.03385624 |  |  |  | -0.1132177 | 1.152246 | 0.1185699
0.2872364 | -0.09964159 | 0.03385624 |  |  |  | -0.1135834 | 1.154237 | 0.1184322
0.2871045 | -0.09965113 | 0.03385624 |  |  |  | -0.113949 | 1.156228 | 0.1180877
0.2869725 | -0.09966067 | 0.03385624 |  |  |  | -0.1150459 | 1.162202 | 0.1160897
0.2868406 | -0.09967021 | 0.03385624 |  |  |  | -0.1153812 | 1.166185 | 0.1263552
0.286942 | -0.09965444 | 0.03385624 |  |  |  | -0.1153609 | 1.167512 | 0.1329003
0.2870434 | -0.09963867 | 0.03385624 |  |  |  | -0.1153507 | 1.168176 | 0.137723
0.2871447 | -0.09962289 | 0.03385624 |  |  |  | -0.1153406 | 1.16884 | 0.1345538
0.2872461 | -0.09960709 | 0.03385624 |  |  |  | -0.1153304 | 1.169504 | 0.1348294
0.2873475 | -0.09959129 | 0.03385624 |  |  |  | -0.1153039 | 1.16838 | 0.1368963
0.2874488 | -0.0995754822 | 0.03385624 |  |  |  | -0.115295 | 1.168005 | 0.1366896
0.2875502 | -0.09955966 | 0.03385624 |  |  |  | -0.1152862 | 1.167631 | 0.1298689
0.2876516 | -0.09954383 | 0.03385624 |  |  |  | -0.1152773 | 1.167257 | 0.1294555
0.2883378 | -0.09970843 | 0.03385624 |  |  |  | -0.1152685 | 1.166883 | 0.1291799
0.2890241 | -0.09987301 | 0.03385624 |  |  |  | -0.1152597 | 1.166509 | 0.1290421
0.2897103 | -0.1000376 | 0.03385624 |  |  |  | -0.1153133 | 1.166551 | 0.1289732
0.2903965 | -0.1002022 | 0.03385624 |  |  |  | -0.1153669 | 1.166594 | 0.1293866
0.2910828 | -0.1003667 | 0.03415586 |  |  |  | -0.1154741 | 1.166678 | 0.1286288
0.291769 | -0.1005313 | 0.03550411 |  |  |  | -0.1155278 | 1.166721 | 0.128491
0.2931456 | -0.1009209 | 0.03879986 |  |  |  | -0.115635 | 1.166806 | 0.1283532
0.2931497 | -0.1009815 | 0.03879986 |  |  |  | -0.1156886 | 1.166849 | 0.1282843
0.2931538 | -0.101042 | 0.03924927 |  |  |  | -0.1156872 | 1.166549 | 0.1282843
0.293162 | -0.1011631 | 0.03879986 |  |  |  | -0.1156858 | 1.166249 | 0.1282154
0.2931661 | -0.1012236 | 0.03879986 |  |  |  | -0.1156843 | 1.165949 | 0.1282154
0.2931702 | -0.1012842 | 0.03730179 |  |  |  | -0.1156829 | 1.165649 | 0.1281465
0.2940142 | -0.1017748 | 0.03655276 |  |  |  | -0.1156815 | 1.165349 | 0.1281465
0.2948541 | -0.102205 | 0.03655276 |  |  |  | -0.11568 | 1.165049 | 0.1281465
0.2965339 | -0.1030653 | 0.03730179 |  |  |  | -0.1156772 | 1.164449 | 0.1281465
0.2973737 | -0.1034954 | 0.03730179 |  |  |  | -0.1156811 | 1.164523 | 0.1280776
0.2982136 | -0.1039256 | 0.03879986 |  |  |  | -0.1156851 | 1.164597 | 0.1280776
0.2998934 | -0.1047859 | 0.03954889 |  |  |  | -0.115689 | 1.164671 | 0.1280776
0.3004138 | -0.1050848 | 0.03954889 |  |  |  | -0.115693 | 1.164745 | 0.1280776
0.3009342 | -0.1053836 | 0.03954889 |  |  |  | -0.115697 | 1.164819 | 0.1280776
0.3019751 | -0.1059814 | 0.0376014 |  |  |  | -0.1157049 | 1.164967 | 0.1280776
0.3035364 | -0.106878 | 0.03640295 |  |  |  | -0.1157088 | 1.165041 | 0.1279398
0.3040569 | -0.1071768 | 0.03625315 |  |  |  | -0.1157059 | 1.165314 | 0.1279398
0.3044052 | -0.1072595 | 0.03625315 |  |  |  | -0.115703 | 1.165587 | 0.1279398
0.3051017 | -0.107425 | 0.03879986 |  |  |  | -0.1157001 | 1.165861 | 0.1279398
0.306495 | -0.1077557 | 0.04134656 |  |  |  | -0.1156971 | 1.166134 | 0.1279398
0.3068433 | -0.1078384 | 0.04134656 |  |  |  | -0.1156942 | 1.166407 | 0.1279398
0.3069131 | -0.1079719 | 0.03909947 |  |  |  | -0.1156913 | 1.16668 | 0.1279398
0.306948 | -0.1080386 | 0.03999831 |  |  |  | -0.1156884 | 1.166953 | 0.1279398
0.3069829 | -0.1081054 | 0.0376014 |  |  |  | -0.1156832 | 1.167352 | 0.1278709
0.3070179 | -0.1081721 | 0.03790102 |  |  |  | -0.115681 | 1.167478 | 0.1278709
0.3070528 | -0.1082389 | 0.03700218 |  |  |  | -0.1156787 | 1.167604 | 0.127802
0.3070877 | -0.1083056 | 0.03730179 |  |  |  | -0.1156765 | 1.16773 | 0.127802
0.3071226 | -0.1083723 | 0.03670257 |  |  |  | -0.1156742 | 1.167856 | 0.127802
0.3071137 | -0.1087324 | 0.03670257 |  |  |  | -0.115672 | 1.167982 | 0.127802
0.3070958 | -0.1094526 | 0.03655276 |  |  |  | -0.1156697 | 1.168108 | 0.127802
0.3070779 | -0.1101726 | 0.03640295 |  |  |  | -0.1156675 | 1.168234 | 0.127802
0.30706 | -0.1108927 | 0.03655276 |  |  |  | -0.1156691 | 1.168245 | 0.1277331
0.3070511 | -0.1112527 | 0.03655276 |  |  |  | -0.1156698 | 1.16825 | 0.1277331
0.307084 | -0.1111628 | 0.03655276 |  |  |  | -0.1156706 | 1.168255 | 0.1277331
0.307117 | -0.1110729 | 0.03655276 |  |  |  | -0.1156714 | 1.16826 | 0.1277331
0.30715 | -0.110983 | 0.03655276 |  |  |  | -0.1156722 | 1.168266 | 0.1277331
0.3071829 | -0.1108931 | 0.03655276 |  |  |  | -0.115673 | 1.168271 | 0.1276642
0.3072159 | -0.1108033 | 0.03655276 |  |  |  | -0.1156738 | 1.168276 | 0.1276642
0.3072489 | -0.1107134 | 0.03655276 |  |  |  | -0.1156785 | 1.168269 | 0.1276642
0.3072819 | -0.1106235 | 0.03655276 |  |  |  | -0.1156832 | 1.168262 | 0.1276642
0.3073149 | -0.1105336 | 0.03655276 |  |  |  | -0.1156879 | 1.168254 | 0.1276642
0.3073362 | -0.11054 | 0.03655276 |  |  |  | -0.1156926 | 1.168247 | 0.1276642
0.3073574 | -0.1105464 | 0.03655276 |  |  |  | -0.1156973 | 1.16824 | 0.1276642
0.3073787 | -0.1105528 | 0.03655276 |  |  |  | -0.115702 | 1.168233 | 0.1275953
0.3073999 | -0.1105592 | 0.03655276 |  |  |  | -0.1157067 | 1.168226 | 0.1275953
0.3074212 | -0.1105656 | 0.03655276 |  |  |  | -0.1157114 | 1.168218 | 0.1275953
0.3074424 | -0.110572 | 0.03655276 |  |  |  | -0.1157108 | 1.168307 | 0.1275953
0.3074636 | -0.1105784 | 0.03655276 |  |  |  | -0.1157102 | 1.168396 | 0.1275953
0.3074849 | -0.1105847 | 0.03655276 |  |  |  | -0.1157096 | 1.168485 | 0.1275953
0.3074925 | -0.1105626 | 0.03655276 |  |  |  | -0.115709 | 1.168575 | 0.1275953
0.3075001 | -0.1105404 | 0.03655276 |  |  |  | -0.1157078 | 1.168753 | 0.1275264
0.3075078 | -0.1105182 | 0.03655276 |  |  |  | -0.1157072 | 1.168842 | 0.1275264
0.3075154 | -0.1104961 | 0.03655276 |  |  |  | -0.1157066 | 1.168931 | 0.1275264
0.3075231 | -0.1104739 | 0.03655276 |  |  |  | -0.1157495 | 1.168923 | 0.1275264
0.3075308 | -0.1104517 | 0.03655276 |  |  |  | -0.1157923 | 1.168915 | 0.1275264
0.3075385 | -0.1104295 | 0.03655276 |  |  |  | -0.1158352 | 1.168908 | 0.1275264
0.3075462 | -0.1104074 | 0.03655276 |  |  |  | -0.1158781 | 1.1689 | 0.1274575
0.3075262 | -0.1104649 | 0.03655276 |  |  |  | -0.1159209 | 1.168892 | 0.1274575
0.3075061 | -0.1105224 | 0.03655276 |  |  |  | -0.1159638 | 1.168884 | 0.1274575
0.307486 | -0.1105799 | 0.03655276 |  |  |  | -0.1160067 | 1.168877 | 0.1274575
0.307466 | -0.1106374 | 0.03655276 |  |  |  | -0.1160495 | 1.168869 | 0.1274575
0.3074459 | -0.1106949 | 0.03655276 |  |  |  | -0.116193 | 1.170219 | 0.1274575
0.3074259 | -0.1107524 | 0.03655276 |  |  |  | -0.1163365 | 1.171568 | 0.1273197
0.3074058 | -0.1108099 | 0.03655276 |  |  |  | -0.11648 | 1.172918 | 0.1273197
0.3073858 | -0.1108674 | 0.03655276 |  |  |  | -0.1166234 | 1.174267 | 0.1271819
0.3073855 | -0.1107239 | 0.03655276 |  |  |  | -0.1167669 | 1.175617 | 0.127113
0.3073852 | -0.1105805 | 0.03655276 |  |  |  | -0.1169104 | 1.176967 | 0.1269752
0.3073849 | -0.110437 | 0.03655276 |  |  |  | -0.1170538 | 1.178317 | 0.13042
0.3073847 | -0.1102935 | 0.03655276 |  |  |  | -0.1172393 | 1.179305 | 0.1327625
0.3073844 | -0.1101501 | 0.03655276 |  |  |  | -0.1172813 | 1.178944 | 0.1359317
0.3073842 | -0.1100066 | 0.03655276 |  |  |  | -0.1173652 | 1.178221 | 0.1411678
0.3073839 | -0.1098631 | 0.03655276 |  |  |  | -0.1174072 | 1.17786 | 0.1421324
0.3073837 | -0.1097196 | 0.03655276 |  |  |  | -0.1174492 | 1.177499 | 0.1422702
0.3073342 | -0.1097876 | 0.03655276 |  |  |  | -0.1175332 | 1.176776 | 0.1441992
0.3072847 | -0.1098556 | 0.03655276 |  |  |  | -0.1175457 | 1.177514 | 0.1364829
0.3072352 | -0.1099235 | 0.03655276 |  |  |  | -0.1175551 | 1.178067 | 0.1350361
0.3071857 | -0.1099915 | 0.03655276 |  |  |  | -0.1175582 | 1.178251 | 0.1347605
0.3071362 | -0.1100594 | 0.03655276 |  |  |  | -0.1175715 | 1.178172 | 0.1349672
0.3070867 | -0.1101274 | 0.03655276 |  |  |  | -0.1175849 | 1.178093 | 0.1348983
0.3070372 | -0.1101954 | 0.03655276 |  |  |  | -0.1175982 | 1.178014 | 0.1342093
0.3069877 | -0.1102633 | 0.03655276 |  |  |  | -0.1176249 | 1.177856 | 0.1340715
0.3069416 | -0.1102382 | 0.03655276 |  |  |  | -0.1176382 | 1.177777 | 0.1340026
0.3068956 | -0.1102131 | 0.03655276 |  |  |  | -0.1176516 | 1.177699 | 0.1342782
0.3068495 | -0.1101879 | 0.03655276 |  |  |  | -0.1176649 | 1.17762 | 0.1338648
0.3068034 | -0.1101628 | 0.03655276 |  |  |  | -0.1176838 | 1.177714 | 0.1337271
0.3067574 | -0.1101377 | 0.03655276 |  |  |  | -0.1176933 | 1.177761 | 0.1337271
0.3067113 | -0.1101126 | 0.03655276 |  |  |  | -0.1177028 | 1.177809 | 0.1336582
0.3066652 | -0.1100874 | 0.03655276 |  |  |  | -0.1177122 | 1.177856 | 0.1336582
0.3066192 | -0.1100623 | 0.03655276 |  |  |  | -0.1177312 | 1.17795 | 0.1335893
0.3072649 | -0.1103691 | 0.03655276 |  |  |  | -0.1177406 | 1.177998 | 0.1335204
0.3079106 | -0.1106759 | 0.03655276 |  |  |  | -0.1177577 | 1.178372 | 0.1335204
0.3085564 | -0.1109827 | 0.03655276 |  |  |  | -0.1177747 | 1.178745 | 0.1335204
0.3092022 | -0.1112895 | 0.03655276 |  |  |  | -0.1178087 | 1.179493 | 0.1335204
0.3098479 | -0.1115963 | 0.03655276 |  |  |  | -0.1178257 | 1.179867 | 0.1335204
0.3104937 | -0.1119031 | 0.03655276 |  |  |  | -0.1178598 | 1.180614 | 0.1333826
0.3111395 | -0.1122099 | 0.03655276 |  |  |  | -0.1178768 | 1.180988 | 0.1333826
0.3118977 | -0.1127728 | 0.03879986 |  |  |  | -0.1178759 | 1.181188 | 0.1333826
0.3121225 | -0.1132849 | 0.04239521 |  |  |  | -0.1178751 | 1.181388 | 0.1333137
0.3122349 | -0.113541 | 0.04239521 |  |  |  | -0.1178742 | 1.181589 | 0.1333826
0.3123473 | -0.113797 | 0.04254502 |  |  |  | -0.1178733 | 1.181789 | 0.1333137
0.3124597 | -0.1140531 | 0.04239521 |  |  |  | -0.1178724 | 1.181989 | 0.1333137
0.3125721 | -0.1143092 | 0.04329405 |  |  |  | -0.1178715 | 1.18219 | 0.1333137
0.3126845 | -0.1145653 | 0.04089714 |  |  |  | -0.1178706 | 1.18239 | 0.1333137
0.3138663 | -0.1148671 | 0.04029792 |  |  |  | -0.1178698 | 1.18259 | 0.1333137
0.3144571 | -0.115018 | 0.03954889 |  |  |  | -0.1178681 | 1.182217 | 0.1332448
0.3156389 | -0.1153198 | 0.03850024 |  |  |  | -0.1178664 | 1.181844 | 0.1332448
0.3162297 | -0.1154707 | 0.03879986 |  |  |  | -0.1178647 | 1.18147 | 0.1332448
0.3168206 | -0.1156216 | 0.03879986 |  |  |  | -0.117863 | 1.181097 | 0.1331759
0.3176589 | -0.1158561 | 0.04389327 |  |  |  | -0.1178613 | 1.180723 | 0.1331759
0.3179065 | -0.1159396 | 0.04389327 |  |  |  | -0.1178596 | 1.18035 | 0.1331759
0.318278 | -0.1160649 | 0.0446423 |  |  |  | -0.1178579 | 1.179977 | 0.1331759
0.3189065 | -0.1162331 | 0.04314424 |  |  |  | -0.1178562 | 1.179603 | 0.1331759
0.3194111 | -0.1163595 | 0.04119676 |  |  |  | -0.1178567 | 1.179718 | 0.133107
0.3199157 | -0.1164859 | 0.04179598 |  |  |  | -0.1178572 | 1.179832 | 0.133107
0.3214297 | -0.1168652 | 0.04089714 |  |  |  | -0.1178578 | 1.179947 | 0.133107
0.3219345 | -0.1169916 | 0.04089714 |  |  |  | -0.1178583 | 1.180062 | 0.133107
0.3228581 | -0.1175566 | 0.04179598 |  |  |  | -0.1178588 | 1.180176 | 0.133107
0.3232769 | -0.1179951 | 0.04104695 |  |  |  | -0.1178593 | 1.180291 | 0.133107
0.3241145 | -0.1188722 | 0.04404308 |  |  |  | -0.1178603 | 1.18052 | 0.1330381
0.3249521 | -0.1197492 | 0.04539134 |  |  |  | -0.1178576 | 1.180718 | 0.1330381
0.3257897 | -0.1206262 | 0.04539134 |  |  |  | -0.1178549 | 1.180916 | 0.1330381
0.3258145 | -0.1204899 | 0.04479211 |  |  |  | -0.1178521 | 1.181114 | 0.1330381
0.3258643 | -0.1202173 | 0.04479211 |  |  |  | -0.1178494 | 1.181313 | 0.1330381
0.3258891 | -0.1200809 | 0.04329405 |  |  |  | -0.1178466 | 1.181511 | 0.1329692
0.325914 | -0.1199445 | 0.04329405 |  |  |  | -0.1178439 | 1.181709 | 0.1329692
0.3259637 | -0.1196718 | 0.04329405 |  |  |  | -0.1178412 | 1.181907 | 0.1329692
0.3259885 | -0.1195354 | 0.04179598 |  |  |  | -0.1178384 | 1.182105 | 0.1329692
0.3259763 | -0.1195309 | 0.04164618 |  |  |  | -0.1179222 | 1.181893 | 0.1329692
0.325964 | -0.1195264 | 0.04164618 |  |  |  | -0.118006 | 1.181681 | 0.1329692
0.3259518 | -0.1195219 | 0.04164618 |  |  |  | -0.1180897 | 1.181469 | 0.1329692
0.3259395 | -0.1195174 | 0.04179598 |  |  |  | -0.1181735 | 1.181257 | 0.1329003
0.3259273 | -0.1195129 | 0.04179598 |  |  |  | -0.1182573 | 1.181046 | 0.1329003
0.325915 | -0.1195084 | 0.04179598 |  |  |  | -0.118341 | 1.180834 | 0.1329003
0.3259028 | -0.1195039 | 0.04179598 |  |  |  | -0.1184248 | 1.180622 | 0.1329003
0.3258906 | -0.1194993 | 0.04164618 |  |  |  | -0.1185086 | 1.18041 | 0.1329003
0.3258696 | -0.1194914 | 0.04164618 |  |  |  | -0.1185097 | 1.180439 | 0.1329003
0.3258278 | -0.1194755 | 0.04164618 |  |  |  | -0.1185108 | 1.180468 | 0.1329003
0.3258069 | -0.1194676 | 0.04164618 |  |  |  | -0.118512 | 1.180498 | 0.1328314
0.325786 | -0.1194597 | 0.04164618 |  |  |  | -0.1185131 | 1.180527 | 0.1328314
0.325765 | -0.1194517 | 0.04179598 |  |  |  | -0.1185143 | 1.180556 | 0.1328314
0.3257441 | -0.1194438 | 0.04164618 |  |  |  | -0.1185154 | 1.180586 | 0.1328314
0.3257232 | -0.1194359 | 0.04164618 |  |  |  | -0.1185165 | 1.180615 | 0.1328314
0.3257036 | -0.1193906 | 0.04164618 |  |  |  | -0.1185177 | 1.180644 | 0.1328314
0.3256643 | -0.1193 | 0.04164618 |  |  |  | -0.1185243 | 1.1807 | 0.1328314
0.3256447 | -0.1192547 | 0.04164618 |  |  |  | -0.1185309 | 1.180756 | 0.1328314
0.3256055 | -0.119164 | 0.04164618 |  |  |  | -0.1185375 | 1.180812 | 0.1328314
0.3255859 | -0.1191187 | 0.04164618 |  |  |  | -0.1185441 | 1.180869 | 0.1328314
0.3255664 | -0.1190734 | 0.04149637 |  |  |  | -0.1185507 | 1.180925 | 0.1327625
0.3255641 | -0.1190969 | 0.04149637 |  |  |  | -0.1185573 | 1.180981 | 0.1327625
0.3255619 | -0.1191204 | 0.04149637 |  |  |  | -0.1185639 | 1.181037 | 0.1327625
0.3255597 | -0.1191439 | 0.04149637 |  |  |  | -0.1185705 | 1.181093 | 0.1327625
0.3255574 | -0.1191674 | 0.04149637 |  |  |  | -0.1188092 | 1.182617 | 0.1327625
0.3255552 | -0.1191909 | 0.04149637 |  |  |  | -0.1190479 | 1.184142 | 0.1327625
0.325553 | -0.1192144 | 0.04149637 |  |  |  | -0.1195252 | 1.187191 | 0.1325558
0.3255507 | -0.1192378 | 0.04149637 |  |  |  | -0.1200024 | 1.19024 | 0.1328314
0.3255485 | -0.1192613 | 0.04149637 |  |  |  | -0.1205774 | 1.19417 | 0.1446126
0.3255517 | -0.119262 | 0.04149637 |  |  |  | -0.1206263 | 1.19461 | 0.1510888
0.3255548 | -0.1192626 | 0.04149637 |  |  |  | -0.1207241 | 1.195491 | 0.1517778
0.325558 | -0.1192632 | 0.04149637 |  |  |  | -0.1208219 | 1.196373 | 0.1503999
0.3255612 | -0.1192638 | 0.04149637 |  |  |  | -0.1208707 | 1.196813 | 0.1494353
0.3255643 | -0.1192645 | 0.04149637 |  |  |  | -0.1209348 | 1.19681 | 0.1503999
0.3255675 | -0.1192651 | 0.04149637 |  |  |  | -0.1210631 | 1.196804 | 0.1503999
0.3255707 | -0.1192657 | 0.04149637 |  |  |  | -0.1213835 | 1.196789 | 0.1431658
0.3255738 | -0.1192663 | 0.04149637 |  |  |  | -0.1215662 | 1.197566 | 0.143028
0.3255906 | -0.1192788 | 0.04149637 |  |  |  | -0.121749 | 1.198343 | 0.143028
0.3256074 | -0.1192913 | 0.04149637 |  |  |  | -0.1219317 | 1.199121 | 0.1429591
0.3256241 | -0.1193037 | 0.04149637 |  |  |  | -0.1221144 | 1.199898 | 0.1428902
0.3256409 | -0.1193162 | 0.04149637 |  |  |  | -0.1222972 | 1.200675 | 0.1428902
0.3256576 | -0.1193287 | 0.04149637 |  |  |  | -0.1224799 | 1.201453 | 0.1422013
0.3256744 | -0.1193411 | 0.04149637 |  |  |  | -0.1226627 | 1.20223 | 0.1419946
0.3256912 | -0.1193536 | 0.04149637 |  |  |  | -0.1228454 | 1.203007 | 0.1440614
0.3257079 | -0.1193661 | 0.04149637 |  |  |  | -0.1228854 | 1.203394 | 0.1513644
0.3256669 | -0.1193342 | 0.04149637 |  |  |  | -0.1229255 | 1.203782 | 0.1515022
0.325626 | -0.1193023 | 0.04149637 |  |  |  | -0.1229655 | 1.204169 | 0.1583918
0.325585 | -0.1192705 | 0.04149637 |  |  |  | -0.1230055 | 1.204556 | 0.1579784
0.325544 | -0.1192386 | 0.04149637 |  |  |  | -0.1230456 | 1.204943 | 0.1593563
0.325503 | -0.1192068 | 0.04149637 |  |  |  | -0.1230856 | 1.20533 | 0.1597697
0.325462 | -0.1191749 | 0.04149637 |  |  |  | -0.1231256 | 1.205717 | 0.1597697
0.325421 | -0.119143 | 0.04149637 |  |  |  | -0.1231656 | 1.206105 | 0.1594941
0.32538 | -0.1191112 | 0.04149637 |  |  |  | -0.1231993 | 1.206329 | 0.1588052
0.3253899 | -0.1191435 | 0.04149637 |  |  |  | -0.1232331 | 1.206553 | 0.1577028
0.3253997 | -0.1191759 | 0.04149637 |  |  |  | -0.1232668 | 1.206777 | 0.1560493
0.3254096 | -0.1192082 | 0.04149637 |  |  |  | -0.1233005 | 1.207001 | 0.1574273
0.3254194 | -0.1192406 | 0.04149637 |  |  |  | -0.1233342 | 1.207225 | 0.1535691
0.3254293 | -0.1192729 | 0.04149637 |  |  |  | -0.1233679 | 1.207449 | 0.1535002
0.3254392 | -0.1193052 | 0.04149637 |  |  |  | -0.1234353 | 1.207897 | 0.1521223
0.325449 | -0.1193376 | 0.04149637 |  |  |  | -0.1235117 | 1.208737 | 0.1514333
0.3254589 | -0.1193699 | 0.04149637 |  |  |  | -0.1235499 | 1.209157 | 0.1514333
0.3253975 | -0.1192955 | 0.04149637 |  |  |  | -0.1235881 | 1.209577 | 0.1514333
0.325336 | -0.1192212 | 0.04149637 |  |  |  | -0.1236262 | 1.209997 | 0.1508133
0.3252746 | -0.1191469 | 0.04149637 |  |  |  | -0.1236644 | 1.210418 | 0.1507444
0.3252131 | -0.1190725 | 0.04149637 |  |  |  | -0.1237026 | 1.210838 | 0.1506066
0.3251517 | -0.1189982 | 0.04149637 |  |  |  | -0.123768 | 1.211098 | 0.1508133
0.3250903 | -0.1189238 | 0.04149637 |  |  |  | -0.1237953 | 1.210938 | 0.150331
0.3250288 | -0.1188495 | 0.04149637 |  |  |  | -0.1238225 | 1.210778 | 0.150331
0.3249674 | -0.1187751 | 0.04149637 |  |  |  | -0.1238498 | 1.210618 | 0.1501932
0.3249756 | -0.1187759 | 0.04149637 |  |  |  | -0.1239043 | 1.210298 | 0.1500554
0.3249838 | -0.1187767 | 0.04149637 |  |  |  | -0.1239315 | 1.210138 | 0.1500554
0.3249921 | -0.1187776 | 0.04149637 |  |  |  | -0.1239588 | 1.209978 | 0.1500554
0.3250003 | -0.1187784 | 0.04149637 |  |  |  | -0.1239738 | 1.210114 | 0.1499865
0.3250085 | -0.1187792 | 0.04149637 |  |  |  | -0.1239889 | 1.21025 | 0.1499865
0.3250167 | -0.11878 | 0.04149637 |  |  |  | -0.1240039 | 1.210386 | 0.1499865
0.3250249 | -0.1187808 | 0.04149637 |  |  |  | -0.124019 | 1.210523 | 0.1499176
0.3250332 | -0.1187816 | 0.04149637 |  |  |  | -0.124034 | 1.210659 | 0.1499176
0.3258922 | -0.1189713 | 0.04149637 |  |  |  | -0.1240491 | 1.210795 | 0.1499176
0.3267512 | -0.1191609 | 0.04149637 |  |  |  | -0.1240641 | 1.210931 | 0.1499176
0.3276103 | -0.1193505 | 0.04149637 |  |  |  | -0.1240792 | 1.211068 | 0.1498487
0.3284693 | -0.1195402 | 0.04059753 |  |  |  | -0.1240692 | 1.211073 | 0.1497798
0.3293284 | -0.1197298 | 0.04299443 |  |  |  | -0.1240592 | 1.211079 | 0.1497798
0.3318451 | -0.1205962 | 0.04643998 |  |  |  | -0.1240493 | 1.211085 | 0.1497798
0.3318148 | -0.1207449 | 0.04763843 |  |  |  | -0.1240393 | 1.211091 | 0.1497798
0.331724 | -0.1211912 | 0.04479211 |  |  |  | -0.1240294 | 1.211097 | 0.1497798
0.3316634 | -0.1214886 | 0.04329405 |  |  |  | -0.1240194 | 1.211103 | 0.1497798
0.3322487 | -0.1219908 | 0.04269482 |  |  |  | -0.1240094 | 1.211109 | 0.1497798
0.332834 | -0.1224929 | 0.04269482 |  |  |  | -0.1239995 | 1.211114 | 0.1497109
0.3334194 | -0.1229948 | 0.04269482 |  |  |  | -0.1240067 | 1.211101 | 0.1497109
0.3345902 | -0.1239985 | 0.04419289 |  |  |  | -0.1240139 | 1.211087 | 0.149642
0.3363464 | -0.1255033 | 0.04778824 |  |  |  | -0.1240211 | 1.211074 | 0.149642
0.3367281 | -0.1253314 | 0.04763843 |  |  |  | -0.1240283 | 1.21106 | 0.149642
0.336919 | -0.1252455 | 0.04763843 |  |  |  | -0.1240355 | 1.211046 | 0.149642
0.3373008 | -0.1250736 | 0.04539134 |  |  |  | -0.1240427 | 1.211033 | 0.149642
0.3374917 | -0.1249877 | 0.04494192 |  |  |  | -0.12405 | 1.211019 | 0.149642
0.3385275 | -0.1252633 | 0.04479211 |  |  |  | -0.1240572 | 1.211006 | 0.149642
0.3391815 | -0.1257108 | 0.04419289 |  |  |  | -0.1240489 | 1.211074 | 0.149642
0.3398355 | -0.1261583 | 0.04419289 |  |  |  | -0.1240407 | 1.211143 | 0.149642
0.3404895 | -0.1266058 | 0.04419289 |  |  |  | -0.1240324 | 1.211211 | 0.149642
0.3411435 | -0.1270532 | 0.04733882 |  |  |  | -0.1240159 | 1.211348 | 0.1495731
0.3431055 | -0.1283957 | 0.05063456 |  |  |  | -0.1240077 | 1.211417 | 0.1495731
0.3429424 | -0.1284121 | 0.05063456 |  |  |  | -0.1239994 | 1.211485 | 0.1495731
0.3427792 | -0.1284284 | 0.05063456 |  |  |  | -0.1239912 | 1.211554 | 0.1495731
0.3426161 | -0.1284447 | 0.05078437 |  |  |  | -0.1239837 | 1.211561 | 0.1495731
0.342453 | -0.128461 | 0.05033495 |  |  |  | -0.1239763 | 1.211568 | 0.1495731
0.3421267 | -0.1284936 | 0.04763843 |  |  |  | -0.1239689 | 1.211575 | 0.1495731
0.3419636 | -0.1285099 | 0.0563272 |  |  |  | -0.1239614 | 1.211582 | 0.1495042
0.341892 | -0.128503 | 0.04494192 |  |  |  | -0.123954 | 1.21159 | 0.1495042
0.3420752 | -0.1284567 | 0.0446423 |  |  |  | -0.1239465 | 1.211597 | 0.1495042
0.3422583 | -0.1284104 | 0.0446423 |  |  |  | -0.1239391 | 1.211604 | 0.1495042
0.3423499 | -0.1283872 | 0.04479211 |  |  |  | -0.1239317 | 1.211611 | 0.1495042
0.3424415 | -0.128364 | 0.04479211 |  |  |  | -0.1239596 | 1.211614 | 0.1494353
0.3425614 | -0.1283606 | 0.04509172 |  |  |  | -0.1239875 | 1.211617 | 0.1494353
0.3425898 | -0.1283802 | 0.04509172 |  |  |  | -0.1240154 | 1.211619 | 0.1494353
0.3426181 | -0.1283999 | 0.04509172 |  |  |  | -0.1240434 | 1.211622 | 0.1494353
0.3426465 | -0.1284196 | 0.04509172 |  |  |  | -0.1240713 | 1.211625 | 0.1494353
0.3426749 | -0.1284393 | 0.04509172 |  |  |  | -0.1240992 | 1.211628 | 0.1494353
0.3427032 | -0.128459 | 0.04509172 |  |  |  | -0.1241271 | 1.21163 | 0.1494353
0.3427316 | -0.1284786 | 0.04494192 |  |  |  | -0.124155 | 1.211633 | 0.1490909
0.3427836 | -0.1284492 | 0.0446423 |  |  |  | -0.1241754 | 1.21123 | 0.1490909
0.3428072 | -0.1284001 | 0.0446423 |  |  |  | -0.1241959 | 1.210827 | 0.1486775
0.3428308 | -0.128351 | 0.0446423 |  |  |  | -0.1242163 | 1.210424 | 0.1486775
0.3428544 | -0.1283019 | 0.04479211 |  |  |  | -0.1242367 | 1.210021 | 0.1487464
0.342878 | -0.1282528 | 0.0446423 |  |  |  | -0.1242775 | 1.209215 | 0.1486775
0.3429016 | -0.1282037 | 0.0446423 |  |  |  | -0.1242979 | 1.208811 | 0.1479885
0.3429252 | -0.1281546 | 0.0446423 |  |  |  | -0.1243183 | 1.208408 | 0.1479885
0.3429488 | -0.1281055 | 0.0446423 |  |  |  | -0.1244411 | 1.209908 | 0.1478507
0.3429549 | -0.1281275 | 0.0446423 |  |  |  | -0.1245639 | 1.211408 | 0.1478507
0.342961 | -0.1281496 | 0.0446423 |  |  |  | -0.1246868 | 1.212909 | 0.1478507
0.3429671 | -0.1281717 | 0.0446423 |  |  |  | -0.1248096 | 1.214409 | 0.1478507
0.3429732 | -0.1281938 | 0.0446423 |  |  |  | -0.1249324 | 1.215909 | 0.1477818
0.3429793 | -0.1282159 | 0.0446423 |  |  |  | -0.1250553 | 1.217409 | 0.1480574
0.3429854 | -0.128238 | 0.0446423 |  |  |  | -0.1251781 | 1.21891 | 0.1473685
0.3429915 | -0.12826 | 0.0446423 |  |  |  | -0.1253009 | 1.220411 | 0.1473685
0.3429976 | -0.1282821 | 0.0446423 |  |  |  | -0.1255434 | 1.221276 | 0.1510888
0.3430324 | -0.1282857 | 0.0446423 |  |  |  | -0.1257858 | 1.222141 | 0.1510888
0.3430672 | -0.1282892 | 0.0446423 |  |  |  | -0.1260282 | 1.223007 | 0.164868
0.343102 | -0.1282928 | 0.0446423 |  |  |  | -0.1265131 | 1.224737 | 0.1713442
0.3431368 | -0.1282963 | 0.0446423 |  |  |  | -0.1267555 | 1.225603 | 0.1710687
0.3431716 | -0.1282999 | 0.0446423 |  |  |  | -0.1269979 | 1.226468 | 0.1724466
0.3432064 | -0.1283034 | 0.0446423 |  |  |  | -0.1272345 | 1.227292 | 0.172171
0.3432412 | -0.128307 | 0.0446423 |  |  |  | -0.1272287 | 1.227251 | 0.1712753
0.343276 | -0.1283105 | 0.0446423 |  |  |  | -0.1272171 | 1.227168 | 0.1645235
0.343261 | -0.1282956 | 0.0446423 |  |  |  | -0.1272112 | 1.227127 | 0.1625256
0.343246 | -0.1282806 | 0.0446423 |  |  |  | -0.1272054 | 1.227086 | 0.1625256
0.343231 | -0.1282657 | 0.0446423 |  |  |  | -0.1271996 | 1.227045 | 0.1625256
0.343216 | -0.1282508 | 0.0446423 |  |  |  | -0.127378 | 1.228478 | 0.1610099
0.343201 | -0.1282358 | 0.0446423 |  |  |  | -0.1275622 | 1.229953 | 0.1607343
0.343186 | -0.1282209 | 0.0446423 |  |  |  | -0.1277465 | 1.231428 | 0.1608032
0.343171 | -0.1282059 | 0.0446423 |  |  |  | -0.1287878 | 1.239064 | 0.1651436
0.343156 | -0.128191 | 0.0446423 |  |  |  | -0.1290284 | 1.239589 | 0.2064812
0.3431793 | -0.1281913 | 0.0446423 |  |  |  | -0.1293894 | 1.240376 | 0.182092
0.3432025 | -0.1281916 | 0.0446423 |  |  |  | -0.1295097 | 1.240638 | 0.1834699
0.3432257 | -0.1281918 | 0.0446423 |  |  |  | -0.1296087 | 1.240792 | 0.1859502
0.3432489 | -0.1281921 | 0.0446423 |  |  |  | -0.1295873 | 1.240683 | 0.1852612
0.3432721 | -0.1281924 | 0.0446423 |  |  |  | -0.1295446 | 1.240466 | 0.1779583
0.3432954 | -0.1281927 | 0.0446423 |  |  |  | -0.1295232 | 1.240358 | 0.1783716
0.3433186 | -0.128193 | 0.0446423 |  |  |  | -0.1295019 | 1.24025 | 0.1749268
0.3433418 | -0.1281932 | 0.0446423 |  |  |  | -0.1294805 | 1.240142 | 0.1732733
0.3434065 | -0.1281958 | 0.0446423 |  |  |  | -0.1294592 | 1.240034 | 0.17348
0.3434711 | -0.1281984 | 0.0446423 |  |  |  | -0.1295041 | 1.240114 | 0.1726533
0.3435358 | -0.1282009 | 0.0446423 |  |  |  | -0.129594 | 1.240274 | 0.1721021
0.3436004 | -0.1282035 | 0.0446423 |  |  |  | -0.1296389 | 1.240355 | 0.1721021
0.3436651 | -0.128206 | 0.0446423 |  |  |  | -0.1296838 | 1.240435 | 0.1715509
0.3437298 | -0.1282086 | 0.0446423 |  |  |  | -0.1298186 | 1.240677 | 0.1714131
0.3437944 | -0.1282112 | 0.0446423 |  |  |  | -0.1298312 | 1.240688 | 0.1714131
0.3438591 | -0.1282137 | 0.0446423 |  |  |  | -0.1298438 | 1.240698 | 0.1707242
0.3440169 | -0.1283026 | 0.0446423 |  |  |  | -0.1298564 | 1.240709 | 0.1707242
0.3441748 | -0.1283914 | 0.0446423 |  |  |  | -0.129869 | 1.24072 | 0.1705864
0.3443326 | -0.1284803 | 0.0446423 |  |  |  | -0.1298815 | 1.24073 | 0.1705175
0.3444905 | -0.1285691 | 0.0446423 |  |  |  | -0.1298941 | 1.240741 | 0.1707931
0.3446483 | -0.1286579 | 0.0446423 |  |  |  | -0.1299067 | 1.240752 | 0.1703108
0.3448062 | -0.1287468 | 0.0446423 |  |  |  | -0.1299193 | 1.240763 | 0.1703108
0.344964 | -0.1288356 | 0.0446423 |  |  |  | -0.12987 | 1.240919 | 0.170173
0.3451219 | -0.1289244 | 0.0446423 |  |  |  | -0.1298454 | 1.240998 | 0.1700352
0.3461842 | -0.1294407 | 0.04584076 |  |  |  | -0.1298208 | 1.241076 | 0.1700352
0.3467154 | -0.1296988 | 0.04718901 |  |  |  | -0.1297962 | 1.241155 | 0.1700352
0.3477777 | -0.130215 | 0.05033495 |  |  |  | -0.1297716 | 1.241233 | 0.1699663
0.3488401 | -0.1307312 | 0.05228243 |  |  |  | -0.1297224 | 1.24139 | 0.1698285
0.3493713 | -0.1309894 | 0.05228243 |  |  |  | -0.1297391 | 1.241265 | 0.1698285
0.3497701 | -0.13122 | 0.0515334 |  |  |  | -0.1297727 | 1.241016 | 0.1697596
0.350169 | -0.1314506 | 0.05018514 |  |  |  | -0.1297894 | 1.240891 | 0.1697596
0.3507675 | -0.1317962 | 0.0492863 |  |  |  | -0.129823 | 1.240642 | 0.1696907
0.3509671 | -0.1319113 | 0.04868708 |  |  |  | -0.1298397 | 1.240518 | 0.1696907
0.3512937 | -0.1322261 | 0.04853727 |  |  |  | -0.1298565 | 1.240393 | 0.1696907
0.3516204 | -0.1325409 | 0.04868708 |  |  |  | -0.1298586 | 1.24038 | 0.1696907
0.3519471 | -0.1328557 | 0.04793805 |  |  |  | -0.1298629 | 1.240353 | 0.169553
0.3522738 | -0.1331705 | 0.05048475 |  |  |  | -0.1298651 | 1.24034 | 0.169553
0.3529272 | -0.1338 | 0.05288166 |  |  |  | -0.1298672 | 1.240327 | 0.169553
0.3535807 | -0.1344295 | 0.05348088 |  |  |  | -0.1298715 | 1.240301 | 0.1694841
0.3535275 | -0.1344611 | 0.05288166 |  |  |  | -0.1298736 | 1.240288 | 0.1694841
0.3534213 | -0.1345244 | 0.05108398 |  |  |  | -0.1298757 | 1.240289 | 0.1694841
0.353315 | -0.1345876 | 0.04958592 |  |  |  | -0.1298777 | 1.24029 | 0.1694841
0.3532087 | -0.1346509 | 0.04898669 |  |  |  | -0.1298798 | 1.240291 | 0.1694841
0.3531556 | -0.1346825 | 0.0491365 |  |  |  | -0.1298818 | 1.240292 | 0.1694152
0.3534941 | -0.1346542 | 0.05003533 |  |  |  | -0.1298839 | 1.240293 | 0.1694152
0.3536633 | -0.13464 | 0.05078437 |  |  |  | -0.1298859 | 1.240294 | 0.1694152
0.3538326 | -0.1346258 | 0.05078437 |  |  |  | -0.1298879 | 1.240296 | 0.1694152
0.3540019 | -0.1346116 | 0.05063456 |  |  |  | -0.12989 | 1.240297 | 0.1694152
0.3543404 | -0.1345833 | 0.04988553 |  |  |  | -0.1299287 | 1.240204 | 0.1693463
0.3545096 | -0.1345691 | 0.04958592 |  |  |  | -0.1299675 | 1.240112 | 0.1693463
0.357511 | -0.1360706 | 0.04943611 |  |  |  | -0.1300063 | 1.240019 | 0.1693463
0.3585115 | -0.1365709 | 0.04958592 |  |  |  | -0.1300451 | 1.239927 | 0.1693463
0.3625139 | -0.1385712 | 0.05243224 |  |  |  | -0.1300839 | 1.239834 | 0.1693463
0.3624027 | -0.1385353 | 0.0539303 |  |  |  | -0.1301226 | 1.239741 | 0.1693463
0.3621804 | -0.1384633 | 0.05572798 |  |  |  | -0.1301614 | 1.239649 | 0.1692774
0.3620692 | -0.1384271 | 0.05363069 |  |  |  | -0.1302002 | 1.239556 | 0.1692774
0.3619581 | -0.1383908 | 0.05437972 |  |  |  | -0.1298872 | 1.240327 | 0.1692085
0.3618469 | -0.1383544 | 0.05348088 |  |  |  | -0.1297828 | 1.240584 | 0.1692085
0.3617357 | -0.1383178 | 0.05273185 |  |  |  | -0.1296785 | 1.240841 | 0.1692085
0.3617744 | -0.1381879 | 0.05213262 |  |  |  | -0.1295741 | 1.241098 | 0.1691396
0.3619242 | -0.1380945 | 0.0515334 |  |  |  | -0.1294698 | 1.241355 | 0.1691396
0.362074 | -0.1380011 | 0.05138359 |  |  |  | -0.1293654 | 1.241613 | 0.1691396
0.3622238 | -0.1379078 | 0.05108398 |  |  |  | -0.1293614 | 1.241534 | 0.1691396
0.3623737 | -0.1378144 | 0.05093417 |  |  |  | -0.1293574 | 1.241455 | 0.1691396
0.3625236 | -0.137721 | 0.05093417 |  |  |  | -0.1293534 | 1.241376 | 0.1691396
0.3626735 | -0.1376276 | 0.05093417 |  |  |  | -0.1293494 | 1.241298 | 0.1690707
0.3628235 | -0.1375342 | 0.05093417 |  |  |  | -0.1293454 | 1.241219 | 0.1690707
0.3627814 | -0.1375847 | 0.05108398 |  |  |  | -0.1293413 | 1.24114 | 0.1690707
0.3627603 | -0.1376099 | 0.05093417 |  |  |  | -0.1293373 | 1.241062 | 0.1690707
0.3627393 | -0.1376351 | 0.05093417 |  |  |  | -0.1293333 | 1.240983 | 0.1690707
0.3627182 | -0.1376604 | 0.05093417 |  |  |  | -0.1294426 | 1.242245 | 0.1690707
0.3626972 | -0.1376856 | 0.05093417 |  |  |  | -0.1295519 | 1.243507 | 0.1690018
0.3626761 | -0.1377108 | 0.05093417 |  |  |  | -0.130207 | 1.251078 | 0.1686573
0.3625854 | -0.137639 | 0.05093417 |  |  |  | -0.1307447 | 1.252728 | 0.1851923
0.3625157 | -0.137542 | 0.05063456 |  |  |  | -0.1312824 | 1.254378 | 0.1955956
0.362446 | -0.1374449 | 0.05063456 |  |  |  | -0.1314617 | 1.254927 | 0.1969735
0.3623763 | -0.1373479 | 0.05063456 |  |  |  | -0.1316409 | 1.255477 | 0.1969735
0.3622369 | -0.1371538 | 0.05063456 |  |  |  | -0.1316039 | 1.255346 | 0.1997294
0.3621672 | -0.1370567 | 0.05063456 |  |  |  | -0.131567 | 1.255214 | 0.1990404
0.3620976 | -0.1369597 | 0.05063456 |  |  |  | -0.1314931 | 1.254951 | 0.1921508
0.3622241 | -0.137063 | 0.05063456 |  |  |  | -0.1314192 | 1.254688 | 0.1928398
0.3623506 | -0.1371663 | 0.05063456 |  |  |  | -0.1313822 | 1.254557 | 0.187397
0.3624772 | -0.1372697 | 0.05063456 |  |  |  | -0.1314365 | 1.255185 | 0.1865703
0.3626037 | -0.137373 | 0.05063456 |  |  |  | -0.1314821 | 1.255566 | 0.1865703
0.3627303 | -0.1374763 | 0.05063456 |  |  |  | -0.1315734 | 1.256326 | 0.1858813
0.3628568 | -0.1375797 | 0.05063456 |  |  |  | -0.131619 | 1.256706 | 0.1858813
0.3629834 | -0.137683 | 0.05063456 |  |  |  | -0.1316646 | 1.257086 | 0.1851923
0.3631099 | -0.1377863 | 0.05063456 |  |  |  | -0.1317103 | 1.257467 | 0.1851923
0.363159 | -0.1377384 | 0.05063456 |  |  |  | -0.1317085 | 1.257434 | 0.1851923
0.3632081 | -0.1376904 | 0.05063456 |  |  |  | -0.1317051 | 1.257369 | 0.1848479
0.3632573 | -0.1376424 | 0.05063456 |  |  |  | -0.1317033 | 1.257336 | 0.1845723
0.3633064 | -0.1375945 | 0.05063456 |  |  |  | -0.1317016 | 1.257304 | 0.1845723
0.3633555 | -0.1375465 | 0.05063456 |  |  |  | -0.1316999 | 1.257271 | 0.1845723
0.3634047 | -0.1374985 | 0.05063456 |  |  |  | -0.1316981 | 1.257239 | 0.1842967
0.3634538 | -0.1374505 | 0.05063456 |  |  |  | -0.1316964 | 1.257206 | 0.1842967
0.3635029 | -0.1374025 | 0.05063456 |  |  |  | -0.1317012 | 1.257037 | 0.1845723
0.3634789 | -0.1373338 | 0.05063456 |  |  |  | -0.1317061 | 1.256869 | 0.1841589
0.3634549 | -0.137265 | 0.05063456 |  |  |  | -0.1317256 | 1.256194 | 0.1839522
0.3634309 | -0.1371962 | 0.05063456 |  |  |  | -0.1317304 | 1.256026 | 0.1839522
0.363407 | -0.1371274 | 0.05063456 |  |  |  | -0.1317353 | 1.255857 | 0.1838833
0.363383 | -0.1370586 | 0.05063456 |  |  |  | -0.1317219 | 1.256078 | 0.1838833
0.363359 | -0.1369898 | 0.05063456 |  |  |  | -0.1316953 | 1.25652 | 0.1837455
0.363335 | -0.136921 | 0.05063456 |  |  |  | -0.1316819 | 1.256741 | 0.1837455
0.3633111 | -0.1368522 | 0.05063456 |  |  |  | -0.1316686 | 1.256962 | 0.1836766
0.3633065 | -0.1368644 | 0.05063456 |  |  |  | -0.1316553 | 1.257184 | 0.1836766
0.363302 | -0.1368766 | 0.05063456 |  |  |  | -0.1316419 | 1.257405 | 0.1836077
0.3632974 | -0.1368887 | 0.05063456 |  |  |  | -0.1316286 | 1.257626 | 0.1836077
0.3632929 | -0.1369009 | 0.05063456 |  |  |  | -0.1316285 | 1.257638 | 0.1835388
0.3632884 | -0.1369131 | 0.05063456 |  |  |  | -0.1316285 | 1.25765 | 0.1835388
0.3632838 | -0.1369253 | 0.05063456 |  |  |  | -0.1316284 | 1.257662 | 0.1835388
0.3632793 | -0.1369374 | 0.05063456 |  |  |  | -0.1316284 | 1.257675 | 0.1834699
0.3632748 | -0.1369496 | 0.05063456 |  |  |  | -0.1316284 | 1.257687 | 0.1834699
0.3632472 | -0.1369099 | 0.05063456 |  |  |  | -0.1316283 | 1.257699 | 0.183401
0.3632196 | -0.1368701 | 0.05048475 |  |  |  | -0.1316282 | 1.257723 | 0.1833321
0.363192 | -0.1368304 | 0.05048475 |  |  |  | -0.1316468 | 1.257576 | 0.1837455
0.3631644 | -0.1367906 | 0.05048475 |  |  |  | -0.1316653 | 1.257429 | 0.1832632
0.3631368 | -0.1367509 | 0.05048475 |  |  |  | -0.1316838 | 1.257282 | 0.1832632
0.3631092 | -0.1367111 | 0.05048475 |  |  |  | -0.1317024 | 1.257135 | 0.1832632
0.3630816 | -0.1366713 | 0.05048475 |  |  |  | -0.1317209 | 1.256987 | 0.1832632
0.363054 | -0.1366316 | 0.05048475 |  |  |  | -0.1317394 | 1.25684 | 0.1832632
0.3630556 | -0.1366268 | 0.05048475 |  |  |  | -0.1317579 | 1.256693 | 0.1831943
0.3630572 | -0.1366221 | 0.05048475 |  |  |  | -0.1317765 | 1.256546 | 0.1831943
0.3630588 | -0.1366174 | 0.05048475 |  |  |  | -0.1317896 | 1.256611 | 0.1831943
0.3630604 | -0.1366126 | 0.05048475 |  |  |  | -0.1318027 | 1.256677 | 0.1831255
0.363062 | -0.1366079 | 0.05048475 |  |  |  | -0.1318159 | 1.256742 | 0.1831255
0.3630636 | -0.1366032 | 0.05048475 |  |  |  | -0.131829 | 1.256808 | 0.1831255
0.3630652 | -0.1365985 | 0.05048475 |  |  |  | -0.1318421 | 1.256874 | 0.1831255
0.3630668 | -0.1365937 | 0.05048475 |  |  |  | -0.1318684 | 1.257005 | 0.1830566
0.3630677 | -0.1365954 | 0.05048475 |  |  |  | -0.1318815 | 1.25707 | 0.1830566
0.3630686 | -0.1365971 | 0.05048475 |  |  |  | -0.1318818 | 1.257112 | 0.1829877
0.3630696 | -0.1365988 | 0.05048475 |  |  |  | -0.1318822 | 1.257155 | 0.1829877
0.3630705 | -0.1366005 | 0.05048475 |  |  |  | -0.1318825 | 1.257197 | 0.1829877
0.3630714 | -0.1366022 | 0.05048475 |  |  |  | -0.1318829 | 1.257239 | 0.1829877
0.3630723 | -0.1366039 | 0.05048475 |  |  |  | -0.1318832 | 1.257282 | 0.1829188
0.3630733 | -0.1366056 | 0.05048475 |  |  |  | -0.1318839 | 1.257366 | 0.1828499
0.3630742 | -0.1366073 | 0.05048475 |  |  |  | -0.1318842 | 1.257408 | 0.1828499
0.3630995 | -0.1366479 | 0.05048475 |  |  |  | -0.1318851 | 1.257427 | 0.1828499
0.3631248 | -0.1366885 | 0.05048475 |  |  |  | -0.131886 | 1.257447 | 0.1828499
0.3631501 | -0.1367291 | 0.05048475 |  |  |  | -0.1318868 | 1.257466 | 0.182781
0.3631754 | -0.1367697 | 0.05048475 |  |  |  | -0.1318877 | 1.257485 | 0.182781
0.3632007 | -0.1368103 | 0.05048475 |  |  |  | -0.1318885 | 1.257504 | 0.182781
0.3632259 | -0.1368509 | 0.05048475 |  |  |  | -0.1318893 | 1.257523 | 0.182781
0.3632512 | -0.1368915 | 0.05048475 |  |  |  | -0.1318902 | 1.257542 | 0.1827121
0.3632765 | -0.1369321 | 0.05048475 |  |  |  | -0.131891 | 1.257562 | 0.1827121
0.3638223 | -0.1372322 | 0.05048475 |  |  |  | -0.1319116 | 1.257548 | 0.1827121
0.3643681 | -0.1375322 | 0.05048475 |  |  |  | -0.1319322 | 1.257535 | 0.1827121
0.3649138 | -0.1378322 | 0.05048475 |  |  |  | -0.1319528 | 1.257521 | 0.1826432
0.3654596 | -0.1381322 | 0.05048475 |  |  |  | -0.1319734 | 1.257508 | 0.1826432
0.3660054 | -0.1384322 | 0.05048475 |  |  |  | -0.131994 | 1.257494 | 0.1826432
0.3665512 | -0.1387322 | 0.05048475 |  |  |  | -0.1320146 | 1.257481 | 0.1826432
0.3676427 | -0.1393322 | 0.05243224 |  |  |  | -0.1320352 | 1.257468 | 0.1825743
0.3679038 | -0.1394035 | 0.05258204 |  |  |  | -0.1320558 | 1.257454 | 0.1825743
0.368165 | -0.1394748 | 0.05572798 |  |  |  | -0.1320674 | 1.257482 | 0.1825743
0.3684261 | -0.1395461 | 0.05707623 |  |  |  | -0.1320789 | 1.257511 | 0.1825743
0.3689484 | -0.1396887 | 0.05737585 |  |  |  | -0.1320905 | 1.257539 | 0.1825743
0.3692096 | -0.13976 | 0.05647701 |  |  |  | -0.132102 | 1.257567 | 0.1825743
0.3694707 | -0.1398313 | 0.05557817 |  |  |  | -0.1321251 | 1.257624 | 0.1819542
0.3706356 | -0.1402416 | 0.05437972 |  |  |  | -0.1321367 | 1.257652 | 0.1823676
0.3715394 | -0.1405806 | 0.0539303 |  |  |  | -0.1321482 | 1.257681 | 0.179474
0.3724432 | -0.1409196 | 0.05363069 |  |  |  | -0.1322794 | 1.258686 | 0.1784405
0.373347 | -0.1412586 | 0.05333108 |  |  |  | -0.1324106 | 1.259692 | 0.1852612
0.3742508 | -0.1415974 | 0.05363069 |  |  |  | -0.1325417 | 1.260697 | 0.1859502
0.3751547 | -0.1419363 | 0.05273185 |  |  |  | -0.132804 | 1.262709 | 0.1951822
0.3760585 | -0.1422751 | 0.05303146 |  |  |  | -0.1330663 | 1.264721 | 0.2058611
0.3769623 | -0.1426139 | 0.05258204 |  |  |  | -0.1340169 | 1.266521 | 0.2000739
0.3765516 | -0.1429216 | 0.05752565 |  |  |  | -0.1340277 | 1.266612 | 0.1935287
0.3763462 | -0.1430754 | 0.05902372 |  |  |  | -0.1340331 | 1.266658 | 0.1989715
0.3759356 | -0.1433831 | 0.05977275 |  |  |  | -0.1340385 | 1.266703 | 0.1969735
0.3757303 | -0.1435369 | 0.05917352 |  |  |  | -0.1340439 | 1.266749 | 0.1969735
0.3753197 | -0.1438445 | 0.05932333 |  |  |  | -0.1340493 | 1.266794 | 0.1962846
0.3755814 | -0.1441053 | 0.05707623 |  |  |  | -0.1340548 | 1.26684 | 0.1962846
0.375843 | -0.1443661 | 0.05647701 |  |  |  | -0.1339745 | 1.267915 | 0.1949756
0.3761046 | -0.1446269 | 0.05602759 |  |  |  | -0.133946 | 1.268259 | 0.1955267
0.3766279 | -0.1451484 | 0.05542836 |  |  |  | -0.1338889 | 1.268945 | 0.1949067
0.3768895 | -0.1454091 | 0.05542836 |  |  |  | -0.1338603 | 1.269289 | 0.1944933
0.3771511 | -0.1456697 | 0.05587778 |  |  |  | -0.1338318 | 1.269632 | 0.1944933
0.3774128 | -0.1459304 | 0.05677662 |  |  |  | -0.1338701 | 1.269706 | 0.1949067
0.378013 | -0.1463317 | 0.05977275 |  |  |  | -0.1338829 | 1.269731 | 0.1941488
0.3783131 | -0.1465324 | 0.06127081 |  |  |  | -0.1339084 | 1.26978 | 0.1941488
0.3786132 | -0.146733 | 0.06201985 |  |  |  | -0.1339212 | 1.269805 | 0.194011
0.3789134 | -0.1469337 | 0.06231946 |  |  |  | -0.133934 | 1.26983 | 0.194011
0.3792135 | -0.1471343 | 0.06187004 |  |  |  | -0.1339136 | 1.270158 | 0.1942177
0.3800125 | -0.1475719 | 0.05842449 |  |  |  | -0.1339034 | 1.270322 | 0.1938043
0.3802113 | -0.1476082 | 0.05887391 |  |  |  | -0.1338932 | 1.270486 | 0.1938043
0.3804101 | -0.1476445 | 0.05692643 |  |  |  | -0.1338728 | 1.270814 | 0.1936665
0.3806088 | -0.1476808 | 0.05647701 |  |  |  | -0.1338626 | 1.270978 | 0.1936665
0.3808076 | -0.147717 | 0.0561774 |  |  |  | -0.1338524 | 1.271142 | 0.1935976
0.3810064 | -0.1477533 | 0.05602759 |  |  |  | -0.1338573 | 1.271171 | 0.1935976
0.3812052 | -0.1477895 | 0.05587778 |  |  |  | -0.1338622 | 1.271199 | 0.1935976
0.3813891 | -0.1477515 | 0.05587778 |  |  |  | -0.1338671 | 1.271228 | 0.1934598
0.3813743 | -0.1476774 | 0.05587778 |  |  |  | -0.133872 | 1.271257 | 0.1934598
0.3813594 | -0.1476033 | 0.05587778 |  |  |  | -0.1338769 | 1.271286 | 0.1934598
0.3813446 | -0.1475291 | 0.05587778 |  |  |  | -0.1338818 | 1.271315 | 0.193391
0.3813298 | -0.147455 | 0.05587778 |  |  |  | -0.1338916 | 1.271373 | 0.1933221
0.381315 | -0.1473808 | 0.05587778 |  |  |  | -0.1338934 | 1.271323 | 0.1933221
0.3813002 | -0.1473066 | 0.05587778 |  |  |  | -0.1338952 | 1.271273 | 0.1932532
0.3812855 | -0.1472324 | 0.05557817 |  |  |  | -0.133897 | 1.271224 | 0.1932532
0.3812932 | -0.1472423 | 0.05572798 |  |  |  | -0.1339007 | 1.271124 | 0.1931843
0.3813087 | -0.1472621 | 0.05542836 |  |  |  | -0.1339043 | 1.271024 | 0.1931154
0.3813164 | -0.1472719 | 0.05542836 |  |  |  | -0.1339061 | 1.270975 | 0.1931154
0.381332 | -0.1472916 | 0.05542836 |  |  |  | -0.1339648 | 1.271007 | 0.1931154
0.3813397 | -0.1473015 | 0.05527856 |  |  |  | -0.1340236 | 1.271039 | 0.1931154
0.3813475 | -0.1473113 | 0.05527856 |  |  |  | -0.1340823 | 1.271072 | 0.1931154
0.3813376 | -0.1473062 | 0.05527856 |  |  |  | -0.134141 | 1.271104 | 0.1930465
0.3813278 | -0.147301 | 0.05527856 |  |  |  | -0.1342585 | 1.271168 | 0.1929776
0.3813179 | -0.1472959 | 0.05527856 |  |  |  | -0.1343172 | 1.271201 | 0.1929776
0.3813081 | -0.1472907 | 0.05527856 |  |  |  | -0.1343759 | 1.271233 | 0.1929776
0.3812982 | -0.1472855 | 0.05527856 |  |  |  | -0.1343632 | 1.271241 | 0.1929087
0.3812884 | -0.1472803 | 0.05527856 |  |  |  | -0.1343504 | 1.27125 | 0.1929087
0.3812785 | -0.1472751 | 0.05527856 |  |  |  | -0.1343377 | 1.271258 | 0.1929087
0.3812687 | -0.1472699 | 0.05527856 |  |  |  | -0.134325 | 1.271266 | 0.1929087
0.3812932 | -0.1472856 | 0.05527856 |  |  |  | -0.1342995 | 1.271283 | 0.1928398
0.3813178 | -0.1473012 | 0.05527856 |  |  |  | -0.1342868 | 1.271291 | 0.1928398
0.3813423 | -0.1473169 | 0.05527856 |  |  |  | -0.134274 | 1.2713 | 0.1928398
0.3813669 | -0.1473326 | 0.05527856 |  |  |  | -0.1342716 | 1.27128 | 0.1928398
0.3813914 | -0.1473482 | 0.05527856 |  |  |  | -0.1342693 | 1.27126 | 0.1927709
0.381416 | -0.1473639 | 0.05527856 |  |  |  | -0.1342669 | 1.271241 | 0.1927709
0.3814405 | -0.1473795 | 0.05527856 |  |  |  | -0.1342645 | 1.271221 | 0.1927709
0.3814651 | -0.1473952 | 0.05527856 |  |  |  | -0.1342598 | 1.271182 | 0.192702
0.3814775 | -0.1473906 | 0.05527856 |  |  |  | -0.1342574 | 1.271162 | 0.192702
0.3814899 | -0.147386 | 0.05527856 |  |  |  | -0.134255 | 1.271142 | 0.192702
0.3815023 | -0.1473814 | 0.05527856 |  |  |  | -0.1342009 | 1.271481 | 0.1926331
0.3815147 | -0.1473768 | 0.05527856 |  |  |  | -0.1341739 | 1.271651 | 0.1926331
0.3815271 | -0.1473721 | 0.05527856 |  |  |  | -0.1341469 | 1.271821 | 0.1926331
0.3815395 | -0.1473675 | 0.05527856 |  |  |  | -0.1341198 | 1.27199 | 0.1926331
0.381552 | -0.1473629 | 0.05527856 |  |  |  | -0.1340928 | 1.27216 | 0.1926331
0.3815644 | -0.1473583 | 0.05527856 |  |  |  | -0.1340658 | 1.272329 | 0.1926331
0.3815667 | -0.1473936 | 0.05527856 |  |  |  | -0.1340387 | 1.272499 | 0.1925642
0.3815691 | -0.1474288 | 0.05527856 |  |  |  | -0.1340432 | 1.272398 | 0.1925642
0.3815715 | -0.1474641 | 0.05527856 |  |  |  | -0.1340478 | 1.272296 | 0.1925642
0.3815739 | -0.1474993 | 0.05527856 |  |  |  | -0.1340523 | 1.272195 | 0.1924953
0.3815763 | -0.1475346 | 0.05527856 |  |  |  | -0.1340568 | 1.272093 | 0.1924953
0.3815787 | -0.1475698 | 0.05527856 |  |  |  | -0.1340613 | 1.271992 | 0.1924953
0.3815811 | -0.1476051 | 0.05527856 |  |  |  | -0.1340658 | 1.271891 | 0.1924953
0.3815835 | -0.1476403 | 0.05527856 |  |  |  | -0.1340703 | 1.271789 | 0.1924953
0.3815252 | -0.1477897 | 0.05527856 |  |  |  | -0.1340748 | 1.271688 | 0.1924953
0.3814668 | -0.147939 | 0.05527856 |  |  |  | -0.1340659 | 1.271899 | 0.1924264
0.3814085 | -0.1480884 | 0.05527856 |  |  |  | -0.1340569 | 1.272111 | 0.1924264
0.3813502 | -0.1482376 | 0.05527856 |  |  |  | -0.1340479 | 1.272323 | 0.1924264
0.3812918 | -0.1483869 | 0.05527856 |  |  |  | -0.1340389 | 1.272535 | 0.1924264
0.3812335 | -0.1485361 | 0.05527856 |  |  |  | -0.13403 | 1.272746 | 0.1924264
0.3811752 | -0.1486854 | 0.05527856 |  |  |  | -0.134021 | 1.272958 | 0.1924264
0.3811169 | -0.1488345 | 0.05527856 |  |  |  | -0.134012 | 1.27317 | 0.1923575
0.3811177 | -0.1488132 | 0.05527856 |  |  |  | -0.1340116 | 1.273058 | 0.1927709
0.3811185 | -0.1487918 | 0.05527856 |  |  |  | -0.1340159 | 1.272897 | 0.1921508
0.3811193 | -0.1487704 | 0.05527856 |  |  |  | -0.1340202 | 1.272736 | 0.1921508
0.3811202 | -0.1487491 | 0.05527856 |  |  |  | -0.1340245 | 1.272574 | 0.1919441
0.381121 | -0.1487277 | 0.05527856 |  |  |  | -0.1343451 | 1.272935 | 0.190015
0.3811218 | -0.1487063 | 0.05527856 |  |  |  | -0.1352681 | 1.275468 | 0.2023474
0.3811226 | -0.148685 | 0.05527856 |  |  |  | -0.1368508 | 1.281735 | 0.2024163
0.3811234 | -0.1486636 | 0.05527856 |  |  |  | -0.1368632 | 1.281588 | 0.2024163
0.3816474 | -0.1487951 | 0.05527856 |  |  |  | -0.1368755 | 1.281441 | 0.2024163
0.3821713 | -0.1489265 | 0.05527856 |  |  |  | -0.1368879 | 1.281295 | 0.2024163
0.3826953 | -0.149058 | 0.05527856 |  |  |  | -0.1369003 | 1.281148 | 0.2024163
0.3832192 | -0.1491894 | 0.05527856 |  |  |  | -0.1369126 | 1.281002 | 0.2024163
0.3837431 | -0.1493209 | 0.05527856 |  |  |  | -0.136925 | 1.280855 | 0.2024163
0.3842671 | -0.1494523 | 0.05527856 |  |  |  | -0.1369373 | 1.280708 | 0.2024163
0.384791 | -0.1495838 | 0.05512875 |  |  |  | -0.1368799 | 1.280737 | 0.2023474
0.385315 | -0.1497152 | 0.05512875 |  |  |  | -0.1368512 | 1.280751 | 0.2023474
0.3859567 | -0.1503421 | 0.05677662 |  |  |  | -0.1368225 | 1.280765 | 0.2023474
0.3869193 | -0.1512824 | 0.06291868 |  |  |  | -0.1367938 | 1.280779 | 0.2023474
0.3872402 | -0.1515958 | 0.06411714 |  |  |  | -0.1367651 | 1.280793 | 0.2023474
0.3875611 | -0.1519092 | 0.06441675 |  |  |  | -0.1367364 | 1.280807 | 0.2023474
0.387882 | -0.1522226 | 0.06426694 |  |  |  | -0.1367077 | 1.280821 | 0.2023474
0.387939 | -0.1521014 | 0.06351791 |  |  |  | -0.1367175 | 1.28083 | 0.2023474
0.387996 | -0.1519802 | 0.06246927 |  |  |  | -0.1367273 | 1.28084 | 0.2023474
0.3880529 | -0.151859 | 0.06157043 |  |  |  | -0.136737 | 1.280849 | 0.2023474
0.3882239 | -0.1514953 | 0.05992256 |  |  |  | -0.1367468 | 1.280858 | 0.2023474
0.3883379 | -0.1512528 | 0.05992256 |  |  |  | -0.1367664 | 1.280877 | 0.2022785
0.389275 | -0.1517021 | 0.06082139 |  |  |  | -0.1367761 | 1.280886 | 0.2022785
0.3906809 | -0.1523758 | 0.06501597 |  |  |  | -0.1367859 | 1.280896 | 0.2022785
0.3911495 | -0.1526003 | 0.06606462 |  |  |  | -0.1368015 | 1.280893 | 0.2022785
0.3920868 | -0.1530493 | 0.06606462 |  |  |  | -0.136817 | 1.28089 | 0.2022785
0.3943154 | -0.1536193 | 0.06261907 |  |  |  | -0.1368326 | 1.280887 | 0.2022785
0.3954297 | -0.1539043 | 0.06276888 |  |  |  | -0.1368481 | 1.280884 | 0.2022785
0.3959869 | -0.1540468 | 0.06216965 |  |  |  | -0.1368636 | 1.280881 | 0.2022785
0.396544 | -0.1541893 | 0.06216965 |  |  |  | -0.1368792 | 1.280879 | 0.2022785
0.3969447 | -0.1544489 | 0.06216965 |  |  |  | -0.1368947 | 1.280876 | 0.2022785
0.3977461 | -0.1549679 | 0.06411714 |  |  |  | -0.1369103 | 1.280873 | 0.2022785
0.3981469 | -0.1552273 | 0.0656152 |  |  |  | -0.1369071 | 1.281101 | 0.2022785
0.3989483 | -0.1557463 | 0.06861133 |  |  |  | -0.136904 | 1.281328 | 0.2022785
0.3997497 | -0.1562652 | 0.06891094 |  |  |  | -0.1369008 | 1.281556 | 0.2022785
0.3997085 | -0.1563127 | 0.06861133 |  |  |  | -0.1368976 | 1.281784 | 0.2022785
0.3996672 | -0.1563602 | 0.06726307 |  |  |  | -0.1368945 | 1.282012 | 0.2022785
0.399626 | -0.1564078 | 0.06636423 |  |  |  | -0.1368913 | 1.28224 | 0.2022785
0.3995847 | -0.1564553 | 0.06546539 |  |  |  | -0.1368882 | 1.282468 | 0.2022096
0.3995435 | -0.1565028 | 0.06486617 |  |  |  | -0.136885 | 1.282696 | 0.2022096
0.3995023 | -0.1565504 | 0.06426694 |  |  |  | -0.1368877 | 1.282615 | 0.2022096
0.3994198 | -0.1566454 | 0.06366772 |  |  |  | -0.1368905 | 1.282534 | 0.2022096
0.3993904 | -0.1566403 | 0.06366772 |  |  |  | -0.1368932 | 1.282453 | 0.2022096
0.399361 | -0.1566353 | 0.06366772 |  |  |  | -0.136896 | 1.282372 | 0.2022096
0.3993316 | -0.1566302 | 0.06366772 |  |  |  | -0.1368987 | 1.282291 | 0.2022096
0.3993021 | -0.1566251 | 0.06366772 |  |  |  | -0.1369014 | 1.28221 | 0.2022096
0.3992433 | -0.1566149 | 0.0633681 |  |  |  | -0.1369042 | 1.282129 | 0.2022096
0.3992139 | -0.1566098 | 0.0633681 |  |  |  | -0.1369069 | 1.282048 | 0.2022096
0.3988799 | -0.156578 | 0.06306849 |  |  |  | -0.1369102 | 1.282014 | 0.2022096
0.3987783 | -0.1565691 | 0.06306849 |  |  |  | -0.1369168 | 1.281947 | 0.2021407
0.3986768 | -0.1565601 | 0.06306849 |  |  |  | -0.1369201 | 1.281913 | 0.2021407
0.3985752 | -0.1565511 | 0.06306849 |  |  |  | -0.1369233 | 1.281879 | 0.2021407
0.3984737 | -0.1565421 | 0.06306849 |  |  |  | -0.1369266 | 1.281845 | 0.2021407
0.3985227 | -0.1564617 | 0.06291868 |  |  |  | -0.1369299 | 1.281811 | 0.2021407
0.3986732 | -0.1563903 | 0.06291868 |  |  |  | -0.1369332 | 1.281778 | 0.2021407
0.3988237 | -0.1563189 | 0.06291868 |  |  |  | -0.1369424 | 1.28191 | 0.2021407
0.3989742 | -0.1562475 | 0.06291868 |  |  |  | -0.1369516 | 1.282043 | 0.2021407
0.3991247 | -0.1561761 | 0.06291868 |  |  |  | -0.1369608 | 1.282176 | 0.2021407
0.3992753 | -0.1561047 | 0.06291868 |  |  |  | -0.13697 | 1.282309 | 0.2021407
0.3995763 | -0.1559619 | 0.06276888 |  |  |  | -0.1369792 | 1.282442 | 0.2021407
0.3995358 | -0.1559606 | 0.06276888 |  |  |  | -0.1369884 | 1.282575 | 0.2021407
0.3994953 | -0.1559594 | 0.06276888 |  |  |  | -0.1370068 | 1.282841 | 0.2020718
0.3994549 | -0.1559581 | 0.06276888 |  |  |  | -0.1370232 | 1.282994 | 0.2020718
0.3994144 | -0.1559568 | 0.06276888 |  |  |  | -0.1370395 | 1.283147 | 0.2020718
0.3993739 | -0.1559555 | 0.06276888 |  |  |  | -0.1370558 | 1.2833 | 0.2020718
0.3993334 | -0.1559543 | 0.06276888 |  |  |  | -0.1370722 | 1.283453 | 0.2020718
0.3992929 | -0.155953 | 0.06276888 |  |  |  | -0.1370885 | 1.283607 | 0.2020718
0.3992524 | -0.1559517 | 0.06276888 |  |  |  | -0.1371048 | 1.28376 | 0.2020718
0.3992682 | -0.1559623 | 0.06276888 |  |  |  | -0.1371212 | 1.283913 | 0.2020718
0.399284 | -0.155973 | 0.06276888 |  |  |  | -0.1371375 | 1.284066 | 0.2020718
0.3992998 | -0.1559837 | 0.06276888 |  |  |  | -0.1371426 | 1.283967 | 0.2020718
0.3993156 | -0.1559943 | 0.06276888 |  |  |  | -0.1371478 | 1.283868 | 0.2020718
0.3993314 | -0.156005 | 0.06276888 |  |  |  | -0.1371529 | 1.283769 | 0.2020718
0.3993472 | -0.1560156 | 0.06276888 |  |  |  | -0.1371581 | 1.28367 | 0.2020718
0.399363 | -0.1560263 | 0.06276888 |  |  |  | -0.1371684 | 1.283472 | 0.2020029
0.3993788 | -0.156037 | 0.06276888 |  |  |  | -0.1371735 | 1.283373 | 0.2020029
0.3993511 | -0.1561072 | 0.06276888 |  |  |  | -0.1371787 | 1.283274 | 0.2020029
0.3993234 | -0.1561774 | 0.06276888 |  |  |  | -0.1371588 | 1.283327 | 0.2020029
0.3992957 | -0.1562476 | 0.06276888 |  |  |  | -0.137139 | 1.283381 | 0.2020029
0.399268 | -0.1563178 | 0.06276888 |  |  |  | -0.1371192 | 1.283434 | 0.2020029
0.3992403 | -0.156388 | 0.06276888 |  |  |  | -0.1370993 | 1.283487 | 0.2020029
0.3992127 | -0.1564583 | 0.06276888 |  |  |  | -0.1370795 | 1.283541 | 0.2020029
0.399185 | -0.1565285 | 0.06276888 |  |  |  | -0.1370596 | 1.283594 | 0.2020029
0.3991573 | -0.1565987 | 0.06276888 |  |  |  | -0.1370398 | 1.283647 | 0.2020029
0.3991495 | -0.1566261 | 0.06276888 |  |  |  | -0.1370199 | 1.283701 | 0.2020029
0.3991417 | -0.1566535 | 0.06276888 |  |  |  | -0.1370392 | 1.283749 | 0.2020029
0.3991338 | -0.1566808 | 0.06276888 |  |  |  | -0.1370585 | 1.283798 | 0.2020029
0.399126 | -0.1567082 | 0.06276888 |  |  |  | -0.1370972 | 1.283895 | 0.2019341
0.3991182 | -0.1567356 | 0.06276888 |  |  |  | -0.1371165 | 1.283943 | 0.2019341
0.3991104 | -0.1567629 | 0.06276888 |  |  |  | -0.1371358 | 1.283992 | 0.2019341
0.3991026 | -0.1567902 | 0.06276888 |  |  |  | -0.1371551 | 1.28404 | 0.2019341
0.3990948 | -0.1568176 | 0.06276888 |  |  |  | -0.1371744 | 1.284089 | 0.2019341
0.3991485 | -0.1568088 | 0.06276888 |  |  |  | -0.1371768 | 1.283953 | 0.2019341
0.3992022 | -0.1568 | 0.06276888 |  |  |  | -0.1371793 | 1.283817 | 0.2019341
0.399256 | -0.1567913 | 0.06276888 |  |  |  | -0.1371817 | 1.283681 | 0.2019341
0.3993097 | -0.1567825 | 0.06276888 |  |  |  | -0.1371841 | 1.283546 | 0.2019341
0.3993634 | -0.1567737 | 0.06276888 |  |  |  | -0.1371866 | 1.28341 | 0.2019341
0.3994172 | -0.1567649 | 0.06276888 |  |  |  | -0.137189 | 1.283274 | 0.2019341
0.3994709 | -0.1567561 | 0.06276888 |  |  |  | -0.1371914 | 1.283138 | 0.2019341
0.3995247 | -0.1567473 | 0.06276888 |  |  |  | -0.1371939 | 1.283003 | 0.2019341
0.4000485 | -0.156936 | 0.06276888 |  |  |  | -0.1372108 | 1.283046 | 0.2019341
0.4005722 | -0.1571247 | 0.06276888 |  |  |  | -0.1372277 | 1.283089 | 0.2018652
0.401096 | -0.1573134 | 0.06276888 |  |  |  | -0.1372446 | 1.283132 | 0.2018652
0.4016198 | -0.1575021 | 0.06276888 |  |  |  | -0.1372615 | 1.283175 | 0.2018652
0.4021436 | -0.1576908 | 0.06276888 |  |  |  | -0.1372784 | 1.283218 | 0.2018652
0.4026674 | -0.1578795 | 0.06261907 |  |  |  | -0.1372953 | 1.283262 | 0.2018652
0.4031912 | -0.1580682 | 0.06261907 |  |  |  | -0.1373122 | 1.283305 | 0.2018652
0.4038883 | -0.1582587 | 0.06861133 |  |  |  | -0.1373291 | 1.283348 | 0.2018652
0.4039461 | -0.1582593 | 0.06876113 |  |  |  | -0.1373322 | 1.283274 | 0.2018652
0.4040039 | -0.1582599 | 0.07160745 |  |  |  | -0.1373353 | 1.283201 | 0.2018652
0.4040617 | -0.1582605 | 0.07175726 |  |  |  | -0.1373384 | 1.283127 | 0.2018652
0.4041195 | -0.1582611 | 0.07160745 |  |  |  | -0.1373414 | 1.283054 | 0.2018652
0.4049295 | -0.1586133 | 0.06876113 |  |  |  | -0.1373445 | 1.28298 | 0.2018652
0.4053056 | -0.158789 | 0.06876113 |  |  |  | -0.1373476 | 1.282907 | 0.2018652
0.4056817 | -0.1589647 | 0.06726307 |  |  |  | -0.1373507 | 1.282833 | 0.2018652
0.406434 | -0.1593161 | 0.06726307 |  |  |  | -0.137347 | 1.283172 | 0.2017963
0.4068101 | -0.1594918 | 0.06651404 |  |  |  | -0.1373403 | 1.283584 | 0.2017963
0.4071862 | -0.1596675 | 0.06651404 |  |  |  | -0.1373336 | 1.283996 | 0.2017963
0.4087058 | -0.1603763 | 0.06741288 |  |  |  | -0.1373269 | 1.284408 | 0.2017963
0.4097188 | -0.1608487 | 0.07235649 |  |  |  | -0.1373202 | 1.28482 | 0.2017963
0.4102254 | -0.1610848 | 0.07325533 |  |  |  | -0.1373134 | 1.285232 | 0.2017963
0.4107319 | -0.1613209 | 0.07190707 |  |  |  | -0.1373067 | 1.285644 | 0.2017963
0.4112384 | -0.161557 | 0.07295571 |  |  |  | -0.1373 | 1.286056 | 0.2015207
0.4115055 | -0.161731 | 0.07205687 |  |  |  | -0.1375241 | 1.288012 | 0.2011762
0.4120396 | -0.1620791 | 0.07055881 |  |  |  | -0.1379723 | 1.291924 | 0.2020029
0.4123067 | -0.1622531 | 0.0702592 |  |  |  | 0.0260099 | 0.1056551 | 0
0.4125737 | -0.1624271 | 0.0702592 |  |  |  | 0.02598012 | 0.1056765 | 0
0.4128408 | -0.1626011 | 0.0702592 |  |  |  | 0.02595034 | 0.1056979 | 0
0.4131079 | -0.1627751 | 0.0702592 |  |  |  | 0.02592056 | 0.1057192 | 0
0.4133749 | -0.1629491 | 0.0702592 |  |  |  | 0.02589078 | 0.1057406 | 0
0.4143292 | -0.1633308 | 0.07175726 |  |  |  | 0.025861 | 0.105762 | 0
0.4148063 | -0.1635217 | 0.07220668 |  |  |  | 0.02583122 | 0.1057833 | 0
0.4152835 | -0.1637126 | 0.07355494 |  |  |  | 0.02580145 | 0.1058047 | 0
0.4157606 | -0.1639034 | 0.075053 |  |  |  | 0.02577168 | 0.1058261 | 0
0.416715 | -0.1642851 | 0.07595184 |  |  |  | 0.02578219 | 0.1058557 | 0
0.4171921 | -0.164476 | 0.07625145 |  |  |  | 0.02579271 | 0.1058853 | 0
0.4171948 | -0.1644645 | 0.07475339 |  |  |  | 0.02580323 | 0.1059149 | 0
0.4171975 | -0.1644531 | 0.07475339 |  |  |  | 0.02581375 | 0.1059445 | 0
0.4172002 | -0.1644416 | 0.07280591 |  |  |  | 0.02582427 | 0.1059742 | 0
0.4172029 | -0.1644301 | 0.07190707 |  |  |  | 0.02583479 | 0.1060039 | 0
0.4172056 | -0.1644185 | 0.07130784 |  |  |  | 0.02584531 | 0.1060336 | 0
0.4172083 | -0.164407 | 0.07130784 |  |  |  | 0.02585583 | 0.1060634 | 0
0.4172111 | -0.1643954 | 0.07100823 |  |  |  | 0.02584585 | 0.1060188 | 0
0.4172138 | -0.1643838 | 0.07085842 |  |  |  | 0.02583588 | 0.1059742 | 0
0.4172602 | -0.1644195 | 0.07085842 |  |  |  | 0.02582591 | 0.1059297 | 0
0.4173066 | -0.1644553 | 0.07070862 |  |  |  | 0.02581594 | 0.1058851 | 0
0.417353 | -0.164491 | 0.07070862 |  |  |  | 0.02580598 | 0.1058406 | 0
0.4174458 | -0.1645625 | 0.070409 |  |  |  | 0.02579601 | 0.105796 | 0
0.4174922 | -0.1645983 | 0.070409 |  |  |  | 0.02578605 | 0.1057515 | 0
0.4175386 | -0.1646341 | 0.06861133 |  |  |  | 0.02577608 | 0.105707 | 0
0.417585 | -0.1646698 | 0.07010939 |  |  |  | 0.02577104 | 0.1057948 | 0
0.4175291 | -0.1646797 | 0.07010939 |  |  |  | 0.025766 | 0.1058827 | 0
0.4174732 | -0.1646895 | 0.06995958 |  |  |  | 0.02576096 | 0.1059707 | 0
0.4174173 | -0.1646993 | 0.06995958 |  |  |  | 0.02575592 | 0.1060587 | 0
0.4173614 | -0.1647091 | 0.07010939 |  |  |  | 0.02575088 | 0.1061468 | 0
0.4173055 | -0.1647188 | 0.07010939 |  |  |  | 0.02574583 | 0.1062349 | 0
0.4172496 | -0.1647285 | 0.07010939 |  |  |  | 0.02574079 | 0.1063231 | 0
0.4171937 | -0.1647382 | 0.06995958 |  |  |  | 0.02573575 | 0.1064113 | 0
0.4171378 | -0.1647479 | 0.06995958 |  |  |  | 0.02577965 | 0.1083213 | 0
0.4172009 | -0.1647903 | 0.06995958 |  |  |  | 0.02582355 | 0.1102313 | 0
0.4172639 | -0.1648327 | 0.06995958 |  |  |  | 0.02586747 | 0.1121413 | 0
0.417327 | -0.164875 | 0.06995958 |  |  |  | 0.02591138 | 0.1140513 | 0
0.4173901 | -0.1649173 | 0.06995958 |  |  |  | 0.02595531 | 0.1159613 | 0
0.4174532 | -0.1649596 | 0.06995958 |  |  |  | 0.02599924 | 0.1178713 | 0
0.4175163 | -0.1650019 | 0.06995958 |  |  |  | 0.02604318 | 0.1197814 | 0
0.4175794 | -0.1650442 | 0.06995958 |  |  |  | 0.02605582 | 0.1232638 | 0.0002755838
0.4176425 | -0.1650865 | 0.06995958 |  |  |  | 0.02602451 | 0.1248362 | 0.0004133757
0.4175861 | -0.1651042 | 0.06995958 |  |  |  | 0.0259932 | 0.1264086 | 0.0006200636
0.4175297 | -0.1651219 | 0.06995958 |  |  |  | 0.02596191 | 0.1279811 | 0.0008267515
0.4174733 | -0.1651395 | 0.06995958 |  |  |  | 0.02593061 | 0.1295536 | 0.001033439
0.417417 | -0.1651572 | 0.06995958 |  |  |  | 0.02589932 | 0.131126 | 0.001171231
0.4173606 | -0.1651749 | 0.06995958 |  |  |  | 0.02586804 | 0.1326985 | 0.001171231
0.4173042 | -0.1651926 | 0.06995958 |  |  |  | 0.02583676 | 0.134271 | 0.001171231
0.4172478 | -0.1652103 | 0.06995958 |  |  |  | 0.02585816 | 0.1397389 | 0.001033439
0.4171914 | -0.165228 | 0.06995958 |  |  |  | 0.0258796 | 0.1452068 | 0.0008956474
0.4172115 | -0.1652298 | 0.06995958 |  |  |  | 0.02589033 | 0.1479408 | 0.0008956474
0.4172316 | -0.1652316 | 0.06995958 |  |  |  | 0.02592257 | 0.1561429 | 0.001033439
0.4172517 | -0.1652334 | 0.06995958 |  |  |  | 0.02593076 | 0.1579814 | 0.001171231
0.4172718 | -0.1652352 | 0.06995958 |  |  |  | 0.02595538 | 0.1634968 | 0.001997983
0.4172919 | -0.165237 | 0.06995958 |  |  |  | 0.02597183 | 0.1671739 | 0.002204671
0.417312 | -0.1652388 | 0.06980978 |  |  |  | 0.02598006 | 0.1690124 | 0.002204671
0.4173321 | -0.1652406 | 0.06980978 |  |  |  | 0.0259883 | 0.1708509 | 0.002135775
0.4173522 | -0.1652424 | 0.06980978 |  |  |  | 0.02618843 | 0.1704129 | 0.001860191
0.4173418 | -0.1652577 | 0.06980978 |  |  |  | 0.02628849 | 0.170194 | 0.001722399
0.4173313 | -0.1652729 | 0.06980978 |  |  |  | 0.02638855 | 0.169975 | 0.001653503
0.4173209 | -0.1652882 | 0.06980978 |  |  |  | 0.02648861 | 0.1697561 | 0.001584607
0.4173104 | -0.1653034 | 0.06980978 |  |  |  | 0.02658867 | 0.1695372 | 0.001584607
0.4173 | -0.1653187 | 0.06980978 |  |  |  | 0.0267888 | 0.1690994 | 0.001515711
0.4172896 | -0.165334 | 0.06980978 |  |  |  | 0.02673579 | 0.1689347 | 0.001515711
0.4172791 | -0.1653492 | 0.06980978 |  |  |  | 0.02668277 | 0.16877 | 0.001515711
0.4172687 | -0.1653645 | 0.06980978 |  |  |  | 0.02662976 | 0.1686054 | 0.001515711
0.4171615 | -0.1653658 | 0.06980978 |  |  |  | 0.02657675 | 0.1684408 | 0.001515711
0.4170543 | -0.165367 | 0.06980978 |  |  |  | 0.02652374 | 0.1682762 | 0.001515711
0.4169471 | -0.1653683 | 0.06980978 |  |  |  | 0.02647073 | 0.1681117 | 0.001515711
0.4168399 | -0.1653696 | 0.06980978 |  |  |  | 0.02641772 | 0.1679471 | 0.001515711
0.4167327 | -0.1653708 | 0.06980978 |  |  |  | 0.02636471 | 0.1677826 | 0.001515711
0.4166255 | -0.1653721 | 0.06980978 |  |  |  | 0.0263616 | 0.1679936 | 0.001515711
0.4165183 | -0.1653734 | 0.06980978 |  |  |  | 0.02635849 | 0.1682045 | 0.001515711
0.4164111 | -0.1653747 | 0.06980978 |  |  |  | 0.02635538 | 0.1684155 | 0.001515711
0.4166073 | -0.1655506 | 0.06980978 |  |  |  | 0.02635227 | 0.1686264 | 0.001515711
0.4168035 | -0.1657266 | 0.06980978 |  |  |  | 0.02634916 | 0.1688374 | 0.001515711
0.4169996 | -0.1659026 | 0.06980978 |  |  |  | 0.02634294 | 0.1692593 | 0.001446815
0.4171958 | -0.1660786 | 0.06980978 |  |  |  | 0.02633983 | 0.1694703 | 0.001446815
0.417392 | -0.1662545 | 0.06980978 |  |  |  | 0.02634752 | 0.1693673 | 0.001446815
0.4175882 | -0.1664305 | 0.06980978 |  |  |  | 0.02635522 | 0.1692642 | 0.001446815
0.4177844 | -0.1666065 | 0.06980978 |  |  |  | 0.02636291 | 0.1691612 | 0.001446815
0.4179805 | -0.1667824 | 0.06980978 |  |  |  | 0.02637061 | 0.1690582 | 0.001446815
0.4183817 | -0.1669207 | 0.06980978 |  |  |  | 0.02637831 | 0.1689552 | 0.001446815
0.4187828 | -0.1670589 | 0.06980978 |  |  |  | 0.02638602 | 0.1688522 | 0.001446815
0.419184 | -0.1671971 | 0.06980978 |  |  |  | 0.02639372 | 0.1687492 | 0.001446815
0.4195852 | -0.1673353 | 0.06980978 |  |  |  | 0.02640143 | 0.1686462 | 0.001446815
0.4199864 | -0.1674734 | 0.06980978 |  |  |  | 0.0264005 | 0.1683825 | 0.001446815
0.4203876 | -0.1676115 | 0.06980978 |  |  |  | 0.02639956 | 0.1681187 | 0.001446815
0.4207888 | -0.1677496 | 0.06980978 |  |  |  | 0.02639863 | 0.167855 | 0.001446815
0.42119 | -0.1678876 | 0.07010939 |  |  |  | 0.02639769 | 0.1675913 | 0.001446815
0.4214769 | -0.1681988 | 0.07235649 |  |  |  | 0.02639676 | 0.1673276 | 0.001446815
0.4217638 | -0.16851 | 0.07235649 |  |  |  | 0.02639582 | 0.1670639 | 0.001446815
0.4220508 | -0.1688211 | 0.07460358 |  |  |  | 0.02639489 | 0.1668002 | 0.001446815
0.4229116 | -0.169754 | 0.07909777 |  |  |  | 0.02639395 | 0.1665365 | 0.001446815
0.4231986 | -0.1700649 | 0.07924758 |  |  |  | 0.02639685 | 0.1666218 | 0.001446815
0.4234855 | -0.1703757 | 0.07894797 |  |  |  | 0.02639975 | 0.1667071 | 0.001446815
0.4235226 | -0.1703372 | 0.07804913 |  |  |  | 0.02640264 | 0.1667923 | 0.001446815
0.4235969 | -0.1702603 | 0.07625145 |  |  |  | 0.02640554 | 0.1668776 | 0.001446815
0.423634 | -0.1702218 | 0.07535261 |  |  |  | 0.02640844 | 0.1669629 | 0.001446815
0.4236711 | -0.1701834 | 0.07610165 |  |  |  | 0.02641134 | 0.1670481 | 0.001446815
0.4237082 | -0.1701449 | 0.07460358 |  |  |  | 0.02641423 | 0.1671334 | 0.001446815
0.4237453 | -0.1701064 | 0.07430397 |  |  |  | 0.02641713 | 0.1672187 | 0.001446815
0.4237825 | -0.1700679 | 0.07430397 |  |  |  | 0.02644362 | 0.1674983 | 0.001446815
0.4246623 | -0.1703698 | 0.07415416 |  |  |  | 0.02647011 | 0.1677779 | 0.001446815
0.4290616 | -0.1718792 | 0.08014642 |  |  |  | 0.0264966 | 0.1680576 | 0.001446815
0.4308214 | -0.1724829 | 0.08134487 |  |  |  | 0.02652309 | 0.1683373 | 0.001446815
0.4306806 | -0.1725186 | 0.08224371 |  |  |  | 0.02654958 | 0.1686171 | 0.001446815
0.4305397 | -0.1725542 | 0.08224371 |  |  |  | 0.02657607 | 0.1688969 | 0.001446815
0.4303989 | -0.1725899 | 0.07984681 |  |  |  | 0.02660256 | 0.1691767 | 0.001446815
0.4301172 | -0.1726612 | 0.07834874 |  |  |  | 0.02662905 | 0.1694566 | 0.001446815
0.4299763 | -0.1726969 | 0.07774952 |  |  |  | 0.02665503 | 0.1695221 | 0.001446815
0.4298355 | -0.1727325 | 0.07774952 |  |  |  | 0.02668102 | 0.1695876 | 0.001446815
0.4296946 | -0.1727682 | 0.07700048 |  |  |  | 0.02670701 | 0.1696531 | 0.001446815
0.4303989 | -0.1730002 | 0.07700048 |  |  |  | 0.026733 | 0.1697187 | 0.001446815
0.4311032 | -0.1732321 | 0.07700048 |  |  |  | 0.02675899 | 0.1697842 | 0.001446815
0.4318076 | -0.173464 | 0.07774952 |  |  |  | 0.02678497 | 0.1698497 | 0.001446815
0.432512 | -0.1736959 | 0.07759971 |  |  |  | 0.02681096 | 0.1699153 | 0.001446815
0.4332164 | -0.1739277 | 0.08059584 |  |  |  | 0.02683695 | 0.1699808 | 0.001446815
0.43533 | -0.1746228 | 0.08374177 |  |  |  | 0.02682535 | 0.1716374 | 0.001446815
0.4353853 | -0.1746208 | 0.0844908 |  |  |  | 0.02681375 | 0.1732941 | 0.001446815
0.4354406 | -0.1746188 | 0.0844908 |  |  |  | 0.02680216 | 0.1749507 | 0.001446815
0.435496 | -0.1746168 | 0.08404139 |  |  |  | 0.02679056 | 0.1766074 | 0.001446815
0.4355513 | -0.1746147 | 0.08254332 |  |  |  | 0.02677897 | 0.178264 | 0.001446815
0.4356066 | -0.1746127 | 0.08254332 |  |  |  | 0.02676738 | 0.1799207 | 0.001446815
0.4358468 | -0.1749871 | 0.08164448 |  |  |  | 0.02675579 | 0.1815773 | 0.001446815
0.4358839 | -0.1751774 | 0.08179429 |  |  |  | 0.0267442 | 0.183234 | 0.001446815
0.435921 | -0.1753676 | 0.08179429 |  |  |  | 0.02671892 | 0.185515 | 0.001446815
0.4359581 | -0.1755579 | 0.08179429 |  |  |  | 0.02669364 | 0.1877961 | 0.001446815
0.4359952 | -0.1757481 | 0.08164448 |  |  |  | 0.02666836 | 0.1900773 | 0.001446815
0.4360323 | -0.1759384 | 0.08164448 |  |  |  | 0.02664308 | 0.1923586 | 0.001653503
0.4360694 | -0.1761287 | 0.08164448 |  |  |  | 0.02659253 | 0.1969215 | 0.002480254
0.4361306 | -0.1760525 | 0.08149468 |  |  |  | 0.02656726 | 0.1992031 | 0.002411358
0.4361919 | -0.1759764 | 0.08149468 |  |  |  | 0.026542 | 0.2014848 | 0.002273567
0.4363143 | -0.175824 | 0.08149468 |  |  |  | 0.02651735 | 0.2035289 | 0.002135775
0.4363755 | -0.1757479 | 0.08149468 |  |  |  | 0.02646808 | 0.2076171 | 0.001860191
0.4364367 | -0.1756717 | 0.08134487 |  |  |  | 0.02644346 | 0.2096612 | 0.001722399
0.436498 | -0.1755955 | 0.08134487 |  |  |  | 0.02641885 | 0.2117054 | 0.001791295
0.4365592 | -0.1755192 | 0.08134487 |  |  |  | 0.02639425 | 0.2137496 | 0.001722399
0.4366931 | -0.1755302 | 0.08134487 |  |  |  | 0.02636965 | 0.2157938 | 0.001653503
0.436827 | -0.1755411 | 0.08134487 |  |  |  | 0.02634507 | 0.217838 | 0.001653503
0.4369609 | -0.1755521 | 0.08134487 |  |  |  | 0.02625084 | 0.2190439 | 0.001446815
0.4370948 | -0.175563 | 0.08134487 |  |  |  | 0.02606249 | 0.2214559 | 0.00254915
0.4372288 | -0.175574 | 0.08134487 |  |  |  | 0.02578028 | 0.225074 | 0.003169214
0.4373628 | -0.1755849 | 0.08119506 |  |  |  | 0.02568629 | 0.2262801 | 0.002962526
0.4374968 | -0.1755958 | 0.08119506 |  |  |  | 0.02559235 | 0.2274861 | 0.002755838
0.4376308 | -0.1756067 | 0.08119506 |  |  |  | 0.02534909 | 0.2312258 | 0.002480254
0.4376169 | -0.1756036 | 0.08119506 |  |  |  | 0.02522749 | 0.2330957 | 0.002411358
0.4376031 | -0.1756005 | 0.08119506 |  |  |  | 0.0251059 | 0.2349657 | 0.002411358
0.4375892 | -0.1755974 | 0.08119506 |  |  |  | 0.02486278 | 0.238706 | 0.002273567
0.4375753 | -0.1755942 | 0.08119506 |  |  |  | 0.02474124 | 0.2405762 | 0.002273567
0.4375614 | -0.1755911 | 0.08119506 |  |  |  | 0.02461971 | 0.2424465 | 0.00254915
0.4375476 | -0.175588 | 0.08119506 |  |  |  | 0.02466141 | 0.2438173 | 0.002962526
0.4375337 | -0.1755849 | 0.08119506 |  |  |  | 0.02468226 | 0.2445027 | 0.003789278
0.4375198 | -0.1755817 | 0.08119506 |  |  |  | 0.02470311 | 0.2451882 | 0.004064861
0.4375073 | -0.1755835 | 0.08119506 |  |  |  | 0.02472396 | 0.2458737 | 0.003995966
0.4374948 | -0.1755852 | 0.08119506 |  |  |  | 0.02474482 | 0.2465592 | 0.003720382
0.4374823 | -0.175587 | 0.08119506 |  |  |  | 0.02476567 | 0.2472447 | 0.003444798
0.4374698 | -0.1755887 | 0.08119506 |  |  |  | 0.02477566 | 0.248014 | 0.003100318
0.4374572 | -0.1755904 | 0.08119506 |  |  |  | 0.02476479 | 0.2480977 | 0.003031422
0.4374447 | -0.1755922 | 0.08119506 |  |  |  | 0.02475392 | 0.2481814 | 0.002962526
0.4374322 | -0.1755939 | 0.08104526 |  |  |  | 0.02474305 | 0.2482651 | 0.002962526
0.4374197 | -0.1755957 | 0.08104526 |  |  |  | 0.02472131 | 0.2484326 | 0.00289363
0.4374337 | -0.1755956 | 0.08104526 |  |  |  | 0.02471044 | 0.2485163 | 0.00289363
0.4374477 | -0.1755954 | 0.08104526 |  |  |  | 0.02469957 | 0.2486 | 0.00289363
0.4374617 | -0.1755953 | 0.08104526 |  |  |  | 0.0246292 | 0.2485331 | 0.00289363
0.4374756 | -0.1755952 | 0.08104526 |  |  |  | 0.02455884 | 0.2484662 | 0.00289363
0.4374896 | -0.1755951 | 0.08104526 |  |  |  | 0.02448848 | 0.2483993 | 0.00289363
0.4375036 | -0.1755949 | 0.08104526 |  |  |  | 0.02441812 | 0.2483325 | 0.00289363
0.4375176 | -0.1755948 | 0.08104526 |  |  |  | 0.02434777 | 0.2482658 | 0.00289363
0.4375316 | -0.1755947 | 0.08104526 |  |  |  | 0.02427742 | 0.2481992 | 0.00289363
0.4374882 | -0.1756669 | 0.08104526 |  |  |  | 0.02420707 | 0.2481326 | 0.00289363
0.4374449 | -0.1757392 | 0.08104526 |  |  |  | 0.02413673 | 0.2480661 | 0.00289363
0.4374016 | -0.1758114 | 0.08104526 |  |  |  | 0.02409218 | 0.2480089 | 0.00289363
0.4373583 | -0.1758836 | 0.08104526 |  |  |  | 0.02404763 | 0.2479518 | 0.00289363
0.437315 | -0.1759558 | 0.08104526 |  |  |  | 0.02400308 | 0.2478946 | 0.00289363
0.4372716 | -0.176028 | 0.08104526 |  |  |  | 0.02395853 | 0.2478374 | 0.00289363
0.4372283 | -0.1761002 | 0.08104526 |  |  |  | 0.02391398 | 0.2477802 | 0.00289363
0.437185 | -0.1761724 | 0.08104526 |  |  |  | 0.02386943 | 0.2477231 | 0.00289363
0.4372328 | -0.17617 | 0.08104526 |  |  |  | 0.02382488 | 0.2476659 | 0.00289363
0.4372806 | -0.1761675 | 0.08104526 |  |  |  | 0.02378033 | 0.2476087 | 0.00289363
0.4373285 | -0.1761651 | 0.08104526 |  |  |  | 0.02381096 | 0.2476278 | 0.00289363
0.4373763 | -0.1761626 | 0.08104526 |  |  |  | 0.02384159 | 0.2476468 | 0.00289363
0.4374241 | -0.1761602 | 0.08104526 |  |  |  | 0.02387222 | 0.2476659 | 0.00289363
0.4374719 | -0.1761577 | 0.08104526 |  |  |  | 0.02390285 | 0.2476851 | 0.00289363
0.4375198 | -0.1761552 | 0.08104526 |  |  |  | 0.02393348 | 0.2477043 | 0.00289363
0.4375676 | -0.1761527 | 0.08104526 |  |  |  | 0.02396411 | 0.2477235 | 0.00289363
0.437598 | -0.1761509 | 0.08104526 |  |  |  | 0.02399474 | 0.2477428 | 0.00289363
0.4376283 | -0.176149 | 0.08104526 |  |  |  | 0.02402537 | 0.2477621 | 0.00289363
0.4376587 | -0.1761472 | 0.08104526 |  |  |  | 0.02403126 | 0.2477528 | 0.00289363
0.437689 | -0.1761453 | 0.08104526 |  |  |  | 0.02403715 | 0.2477435 | 0.00289363
0.4377194 | -0.1761435 | 0.08104526 |  |  |  | 0.02404304 | 0.2477342 | 0.00289363
0.4377497 | -0.1761416 | 0.08089545 |  |  |  | 0.02404893 | 0.247725 | 0.00289363
0.4377801 | -0.1761398 | 0.08089545 |  |  |  | 0.02405482 | 0.2477157 | 0.00289363
0.4378104 | -0.1761379 | 0.08089545 |  |  |  | 0.02406071 | 0.2477065 | 0.00289363
0.4377456 | -0.1761376 | 0.08089545 |  |  |  | 0.0240666 | 0.2476973 | 0.00289363
0.4376807 | -0.1761373 | 0.08089545 |  |  |  | 0.02407249 | 0.2476882 | 0.00289363
0.4376158 | -0.176137 | 0.08089545 |  |  |  | 0.0240615 | 0.2477273 | 0.00289363
0.4375509 | -0.1761366 | 0.08089545 |  |  |  | 0.02405051 | 0.2477665 | 0.00289363
0.437486 | -0.1761363 | 0.08089545 |  |  |  | 0.02403952 | 0.2478058 | 0.00289363
0.4374211 | -0.176136 | 0.08089545 |  |  |  | 0.02402853 | 0.2478451 | 0.00289363
0.4373563 | -0.1761357 | 0.08089545 |  |  |  | 0.02401755 | 0.2478844 | 0.00289363
0.4372914 | -0.1761354 | 0.08089545 |  |  |  | 0.02400656 | 0.2479238 | 0.00289363
0.4378865 | -0.1763387 | 0.08089545 |  |  |  | 0.02399557 | 0.2479632 | 0.00289363
0.4390768 | -0.1767452 | 0.08059584 |  |  |  | 0.02398458 | 0.2480027 | 0.00289363
0.439672 | -0.1769485 | 0.08074564 |  |  |  | 0.02398586 | 0.2478414 | 0.00289363
0.4402672 | -0.1771517 | 0.08074564 |  |  |  | 0.02398714 | 0.24768 | 0.00289363
0.4408623 | -0.177355 | 0.0891348 |  |  |  | 0.02398842 | 0.2475187 | 0.00289363
0.4414575 | -0.1775582 | 0.08314255 |  |  |  | 0.02398969 | 0.2473575 | 0.00289363
0.4420526 | -0.1777614 | 0.08374177 |  |  |  | 0.02399097 | 0.2471963 | 0.00289363
0.4421187 | -0.1778419 | 0.08823596 |  |  |  | 0.02399225 | 0.2470352 | 0.00289363
0.4421518 | -0.1778822 | 0.08823596 |  |  |  | 0.02399353 | 0.2468741 | 0.00289363
0.4421849 | -0.1779225 | 0.08763674 |  |  |  | 0.02399481 | 0.246713 | 0.00289363
0.4422179 | -0.1779628 | 0.08823596 |  |  |  | 0.02399101 | 0.2468414 | 0.00289363
0.442251 | -0.178003 | 0.0867379 |  |  |  | 0.02398721 | 0.2469698 | 0.00289363
0.442284 | -0.1780433 | 0.08538964 |  |  |  | 0.02398342 | 0.2470983 | 0.00289363
0.4430904 | -0.1783695 | 0.08523984 |  |  |  | 0.02397962 | 0.2472267 | 0.00289363
0.4438637 | -0.1786554 | 0.084341 |  |  |  | 0.02397582 | 0.2473551 | 0.00289363
0.4446371 | -0.1789413 | 0.084341 |  |  |  | 0.02397203 | 0.2474836 | 0.00289363
0.4454106 | -0.1792272 | 0.08404139 |  |  |  | 0.02396823 | 0.247612 | 0.00289363
0.4461841 | -0.179513 | 0.08404139 |  |  |  | 0.02396443 | 0.2477405 | 0.00289363
0.4469577 | -0.1797988 | 0.084341 |  |  |  | 0.02384694 | 0.2497628 | 0.00289363
0.4477313 | -0.1800846 | 0.084341 |  |  |  | 0.02372952 | 0.2517851 | 0.00289363
0.448505 | -0.1803703 | 0.08733713 |  |  |  | 0.0236122 | 0.2538076 | 0.00289363
0.4484856 | -0.1804003 | 0.08733713 |  |  |  | 0.02349495 | 0.2558301 | 0.00289363
0.4484662 | -0.1804303 | 0.08733713 |  |  |  | 0.02314374 | 0.2618983 | 0.00358259
0.4484468 | -0.1804602 | 0.07535261 |  |  |  | 0.02302683 | 0.2639212 | 0.004891613
0.4484274 | -0.1804902 | 0.09123209 |  |  |  | 0.02301239 | 0.2640169 | 0.005029405
0.448408 | -0.1805202 | 0.09108229 |  |  |  | 0.02299796 | 0.2641128 | 0.005029405
0.4483887 | -0.1805502 | 0.09108229 |  |  |  | 0.02296915 | 0.2643055 | 0.004478237
0.4483693 | -0.1805802 | 0.09108229 |  |  |  | 0.0229404 | 0.2644993 | 0.003858174
0.44835 | -0.1806102 | 0.08733713 |  |  |  | 0.02292605 | 0.2645966 | 0.003789278
0.4490815 | -0.1809254 | 0.08823596 |  |  |  | 0.02291172 | 0.2646941 | 0.003651486
0.4493254 | -0.1810304 | 0.0867379 |  |  |  | 0.02287498 | 0.2652146 | 0.00358259
0.4495694 | -0.1811355 | 0.0867379 |  |  |  | 0.02283824 | 0.2657352 | 0.00358259
0.4498134 | -0.1812405 | 0.0867379 |  |  |  | 0.02280149 | 0.2662558 | 0.003651486
0.4500574 | -0.1813456 | 0.08598887 |  |  |  | 0.02272801 | 0.2672969 | 0.00392707
0.4503014 | -0.1814506 | 0.08598887 |  |  |  | 0.02269127 | 0.2678175 | 0.003651486
0.4508249 | -0.1817989 | 0.0867379 |  |  |  | 0.02265453 | 0.2683381 | 0.00392707
0.4513484 | -0.1821473 | 0.08658809 |  |  |  | 0.02261779 | 0.2688588 | 0.003858174
0.4518719 | -0.1824956 | 0.08838577 |  |  |  | 0.02237777 | 0.2710476 | 0.003789278
0.452919 | -0.1831923 | 0.09033325 |  |  |  | 0.02213775 | 0.2732364 | 0.003720382
0.4539662 | -0.183889 | 0.09572628 |  |  |  | 0.02189773 | 0.2754252 | 0.00392707
0.4544898 | -0.1842373 | 0.09452783 |  |  |  | 0.02165771 | 0.2776141 | 0.00358259
0.4545685 | -0.18434 | 0.09452783 |  |  |  | 0.0214177 | 0.2798029 | 0.004684925
0.4546472 | -0.1844426 | 0.09557648 |  |  |  | 0.02093766 | 0.2841808 | 0.005442781
0.4547259 | -0.1845452 | 0.09258035 |  |  |  | 0.02065081 | 0.2862567 | 0.005373885
0.4548046 | -0.1846479 | 0.09258035 |  |  |  | 0.0206274 | 0.2862002 | 0.005167197
0.4549619 | -0.1848531 | 0.08988383 |  |  |  | 0.02060399 | 0.2861438 | 0.004960509
0.4550406 | -0.1849558 | 0.08988383 |  |  |  | 0.02055718 | 0.2860308 | 0.004547133
0.4551467 | -0.1850849 | 0.09018345 |  |  |  | 0.02053378 | 0.2859743 | 0.004409341
0.4552289 | -0.1851645 | 0.08988383 |  |  |  | 0.02051038 | 0.2859178 | 0.004409341
0.4552563 | -0.185191 | 0.08988383 |  |  |  | 0.01986702 | 0.2894033 | 0.004409341
0.4552837 | -0.1852175 | 0.08958422 |  |  |  | 0.01954541 | 0.291146 | 0.004616029
0.4553112 | -0.185244 | 0.08958422 |  |  |  | 0.0189023 | 0.2946315 | 0.005442781
0.4553386 | -0.1852705 | 0.08838577 |  |  |  | 0.01858081 | 0.2963742 | 0.005993948
0.4553713 | -0.1852904 | 0.08928461 |  |  |  | 0.01825937 | 0.298117 | 0.006407324
0.4554039 | -0.1853104 | 0.08928461 |  |  |  | 0.01793796 | 0.2998598 | 0.006682908
0.4554365 | -0.1853303 | 0.0891348 |  |  |  | 0.01799192 | 0.2997907 | 0.006407324
0.4555019 | -0.1853702 | 0.088985 |  |  |  | 0.01804588 | 0.2997216 | 0.006682908
0.4555346 | -0.1853901 | 0.088985 |  |  |  | 0.01809984 | 0.2996527 | 0.00647622
0.4555672 | -0.1854101 | 0.088985 |  |  |  | 0.01820779 | 0.2995149 | 0.006545116
0.4555999 | -0.18543 | 0.088985 |  |  |  | 0.01826177 | 0.2994461 | 0.005511677
0.4556246 | -0.1855365 | 0.0891348 |  |  |  | 0.01831575 | 0.2993774 | 0.005304989
0.4556739 | -0.1857494 | 0.088985 |  |  |  | 0.01836974 | 0.2993087 | 0.005167197
0.4556986 | -0.1858559 | 0.088985 |  |  |  | 0.01833491 | 0.299551 | 0.005167197
0.4557233 | -0.1859624 | 0.088985 |  |  |  | 0.01830008 | 0.2997934 | 0.005167197
0.4557479 | -0.1860689 | 0.088985 |  |  |  | 0.01826525 | 0.300036 | 0.005098301
0.4557726 | -0.1861753 | 0.088985 |  |  |  | 0.01823042 | 0.3002789 | 0.005098301
0.4557973 | -0.1862818 | 0.088985 |  |  |  | 0.01819559 | 0.3005219 | 0.005098301
0.4557631 | -0.1861733 | 0.088985 |  |  |  | 0.01816076 | 0.3007651 | 0.005098301
0.4557289 | -0.1860648 | 0.088985 |  |  |  | 0.01812594 | 0.3010085 | 0.005098301
0.4556948 | -0.1859562 | 0.088985 |  |  |  | 0.01809111 | 0.3012521 | 0.005098301
0.4556606 | -0.1858476 | 0.088985 |  |  |  | 0.0181055 | 0.3013071 | 0.005098301
0.4556265 | -0.1857391 | 0.088985 |  |  |  | 0.01811989 | 0.3013623 | 0.005098301
0.4555923 | -0.1856304 | 0.088985 |  |  |  | 0.01814867 | 0.3014731 | 0.005167197
0.4555581 | -0.1855218 | 0.088985 |  |  |  | 0.01816306 | 0.3015287 | 0.005167197
0.455524 | -0.1854132 | 0.088985 |  |  |  | 0.01817745 | 0.3015844 | 0.005167197
0.4554812 | -0.1854748 | 0.088985 |  |  |  | 0.01819184 | 0.3016403 | 0.005167197
0.4554385 | -0.1855363 | 0.08883519 |  |  |  | 0.01820623 | 0.3016963 | 0.005167197
0.4553958 | -0.1855979 | 0.08883519 |  |  |  | 0.01820155 | 0.3015936 | 0.005167197
0.4553531 | -0.1856595 | 0.08883519 |  |  |  | 0.01819686 | 0.3014911 | 0.005167197
0.4553104 | -0.185721 | 0.08883519 |  |  |  | 0.01819217 | 0.3013889 | 0.005167197
0.4552677 | -0.1857826 | 0.08883519 |  |  |  | 0.01818748 | 0.3012868 | 0.005167197
0.455225 | -0.1858442 | 0.08883519 |  |  |  | 0.0181828 | 0.301185 | 0.005167197
0.4551823 | -0.1859058 | 0.08883519 |  |  |  | 0.01817811 | 0.3010834 | 0.005167197
0.4551876 | -0.1857383 | 0.08883519 |  |  |  | 0.01817343 | 0.300982 | 0.005167197
0.4551929 | -0.1855709 | 0.08883519 |  |  |  | 0.01816874 | 0.3008808 | 0.005167197
0.4551982 | -0.1854034 | 0.08883519 |  |  |  | 0.01817445 | 0.3009616 | 0.005167197
0.4552035 | -0.185236 | 0.08883519 |  |  |  | 0.01818017 | 0.3010424 | 0.005167197
0.4552088 | -0.1850685 | 0.08883519 |  |  |  | 0.01818588 | 0.3011232 | 0.005167197
0.4552141 | -0.1849011 | 0.08883519 |  |  |  | 0.0181916 | 0.301204 | 0.005167197
0.4552194 | -0.1847336 | 0.08883519 |  |  |  | 0.01819731 | 0.3012848 | 0.005167197
0.4552247 | -0.1845662 | 0.08883519 |  |  |  | 0.01820302 | 0.3013657 | 0.005167197
0.4551764 | -0.1844913 | 0.08883519 |  |  |  | 0.01820874 | 0.3014466 | 0.005167197
0.4551281 | -0.1844164 | 0.08883519 |  |  |  | 0.01821445 | 0.3015275 | 0.005167197
0.4550798 | -0.1843415 | 0.08883519 |  |  |  | 0.01821571 | 0.301947 | 0.005167197
0.4550315 | -0.1842666 | 0.08883519 |  |  |  | 0.01821698 | 0.3023666 | 0.005167197
0.4549832 | -0.1841917 | 0.08883519 |  |  |  | 0.01821824 | 0.3027861 | 0.005167197
0.4549349 | -0.1841168 | 0.08883519 |  |  |  | 0.01821951 | 0.3032057 | 0.005167197
0.4548866 | -0.1840418 | 0.08883519 |  |  |  | 0.01822077 | 0.3036253 | 0.005167197
0.4548383 | -0.1839668 | 0.08883519 |  |  |  | 0.01822204 | 0.3040448 | 0.005167197
0.4548847 | -0.1839921 | 0.08883519 |  |  |  | 0.01822331 | 0.3044644 | 0.005167197
0.4549312 | -0.1840173 | 0.08883519 |  |  |  | 0.01822457 | 0.3048841 | 0.005167197
0.4549776 | -0.1840426 | 0.08883519 |  |  |  | 0.01823275 | 0.3048848 | 0.005167197
0.4550241 | -0.1840678 | 0.08883519 |  |  |  | 0.01824092 | 0.3048856 | 0.005167197
0.4550705 | -0.1840931 | 0.08883519 |  |  |  | 0.0182491 | 0.3048863 | 0.005167197
0.455117 | -0.1841183 | 0.08883519 |  |  |  | 0.01825728 | 0.3048871 | 0.005167197
0.4551634 | -0.1841435 | 0.08883519 |  |  |  | 0.01826545 | 0.3048879 | 0.005167197
0.4552099 | -0.1841688 | 0.08883519 |  |  |  | 0.01827363 | 0.3048886 | 0.005167197
0.4551521 | -0.1841736 | 0.08883519 |  |  |  | 0.0182818 | 0.3048894 | 0.005167197
0.4550943 | -0.1841783 | 0.08883519 |  |  |  | 0.01828998 | 0.3048901 | 0.005167197
0.4550366 | -0.1841831 | 0.08883519 |  |  |  | 0.01828866 | 0.305027 | 0.005167197
0.4549788 | -0.1841879 | 0.08883519 |  |  |  | 0.01828733 | 0.3051638 | 0.005167197
0.454921 | -0.1841926 | 0.08883519 |  |  |  | 0.01828601 | 0.3053006 | 0.005167197
0.4548632 | -0.1841974 | 0.08868538 |  |  |  | 0.01828469 | 0.3054375 | 0.005167197
0.4548055 | -0.1842021 | 0.08868538 |  |  |  | 0.01828336 | 0.3055744 | 0.005167197
0.4547477 | -0.1842069 | 0.08868538 |  |  |  | 0.01828204 | 0.3057113 | 0.005167197
0.4554912 | -0.1845015 | 0.08868538 |  |  |  | 0.01828072 | 0.3058482 | 0.005167197
0.4562348 | -0.1847962 | 0.08868538 |  |  |  | 0.01827939 | 0.3059851 | 0.005167197
0.4569785 | -0.1850908 | 0.08868538 |  |  |  | 0.01789551 | 0.3072056 | 0.005167197
0.4577222 | -0.1853854 | 0.08868538 |  |  |  | 0.01712774 | 0.3096466 | 0.005167197
0.4592096 | -0.1859745 | 0.08958422 |  |  |  | 0.01674387 | 0.3108671 | 0.005442781
0.4607831 | -0.1866221 | 0.09557648 |  |  |  | 0.01559226 | 0.3145287 | 0.006751804
0.4608689 | -0.1866808 | 0.1039656 |  |  |  | 0.01517971 | 0.3167379 | 0.007027388
0.4609548 | -0.1867394 | 0.09797338 |  |  |  | 0.01512233 | 0.3187153 | 0.01350361
0.4611265 | -0.1868567 | 0.09872241 |  |  |  | 0.01509364 | 0.319704 | 0.006407324
0.4612123 | -0.1869154 | 0.09722435 |  |  |  | 0.01506495 | 0.3206928 | 0.006200636
0.461384 | -0.1870327 | 0.09572628 |  |  |  | 0.01503626 | 0.3216815 | 0.006751804
0.4619731 | -0.1873601 | 0.09422822 |  |  |  | 0.01500757 | 0.3226703 | 0.005993948
0.4625621 | -0.1876874 | 0.09422822 |  |  |  | 0.01497888 | 0.3236591 | 0.005993948
0.4631512 | -0.1880147 | 0.09332938 |  |  |  | 0.01477487 | 0.3245224 | 0.00613174
0.4649183 | -0.1889961 | 0.09273016 |  |  |  | 0.01457089 | 0.3253859 | 0.006407324
0.4655074 | -0.1893231 | 0.09273016 |  |  |  | 0.01436692 | 0.3262497 | 0.0068207
0.4662185 | -0.1897545 | 0.09497725 |  |  |  | 0.01395906 | 0.3279779 | 0.007578555
0.4663405 | -0.1898589 | 0.09497725 |  |  |  | 0.01375515 | 0.3288424 | 0.007854139
0.4664626 | -0.1899634 | 0.1039656 |  |  |  | 0.01355127 | 0.3297071 | 0.007923035
0.4665846 | -0.1900679 | 0.1039656 |  |  |  | 0.01334741 | 0.330572 | 0.007854139
0.4667067 | -0.1901723 | 0.1039656 |  |  |  | 0.01313709 | 0.3323058 | 0.007647451
0.4668288 | -0.1902768 | 0.1023178 |  |  |  | 0.01271645 | 0.3357734 | 0.007096284
0.4673884 | -0.1905199 | 0.09782357 |  |  |  | 0.01250613 | 0.3375072 | 0.01329692
0.4675462 | -0.190537 | 0.09782357 |  |  |  | 0.01229582 | 0.3392411 | 0.006682908
0.467704 | -0.1905541 | 0.09782357 |  |  |  | 0.01208551 | 0.3409749 | 0.006545116
0.4678619 | -0.1905711 | 0.09782357 |  |  |  | 0.0118752 | 0.3427089 | 0.006545116
0.4681778 | -0.1906052 | 0.09737415 |  |  |  | 0.01166489 | 0.3444428 | 0.006682908
0.4683358 | -0.1906221 | 0.09737415 |  |  |  | 0.011103 | 0.3454946 | 0.008198619
0.4694612 | -0.1910193 | 0.09707454 |  |  |  | 0.01091571 | 0.3458452 | 0.008336411
0.4700239 | -0.1912178 | 0.09707454 |  |  |  | 0.01072842 | 0.3461958 | 0.008474203
0.4705866 | -0.1914163 | 0.09722435 |  |  |  | 0.01035385 | 0.3468971 | 0.007785243
0.4711493 | -0.1916148 | 0.09827299 |  |  |  | 0.01016657 | 0.3472478 | 0.007923035
0.471712 | -0.1918133 | 0.09977106 |  |  |  | 0.01014193 | 0.3473977 | 0.007578555
0.4722747 | -0.1920117 | 0.1027672 |  |  |  | 0.01011731 | 0.3475485 | 0.007440763
0.4728348 | -0.1925477 | 0.106812 |  |  |  | 0.010105 | 0.3476243 | 0.007371867
0.4728322 | -0.1928852 | 0.1077108 |  |  |  | 0.01009269 | 0.3477003 | 0.007371867
0.4728296 | -0.1932227 | 0.1042652 |  |  |  | 0.01008039 | 0.3477766 | 0.007371867
0.4728283 | -0.1933914 | 0.1042652 |  |  |  | 0.01007853 | 0.3477736 | 0.007371867
0.472827 | -0.1935602 | 0.1015687 |  |  |  | 0.01008896 | 0.3476941 | 0.007371867
0.4729018 | -0.1937174 | 0.1017185 |  |  |  | 0.0100994 | 0.3476147 | 0.007371867
0.4729766 | -0.1938747 | 0.1008197 |  |  |  | 0.01010983 | 0.3475352 | 0.007371867
0.4730514 | -0.194032 | 0.1008197 |  |  |  | 0.01012027 | 0.3474558 | 0.007371867
0.4731261 | -0.1941892 | 0.1009695 |  |  |  | 0.0101307 | 0.3473763 | 0.007371867
0.4732009 | -0.1943464 | 0.1009695 |  |  |  | 0.01014114 | 0.3472969 | 0.007371867
0.4732757 | -0.1945037 | 0.1009695 |  |  |  | 0.01015157 | 0.3472174 | 0.007371867
0.4733505 | -0.1946609 | 0.1008197 |  |  |  | 0.01012716 | 0.3475841 | 0.007371867
0.4734252 | -0.1948181 | 0.1008197 |  |  |  | 0.01010274 | 0.3479509 | 0.007371867
0.473411 | -0.1947776 | 0.1008197 |  |  |  | 0.01007833 | 0.3483178 | 0.007371867
0.4733967 | -0.194737 | 0.1006699 |  |  |  | 0.01005392 | 0.3486847 | 0.007371867
0.4733825 | -0.1946965 | 0.1006699 |  |  |  | 0.01002951 | 0.3490518 | 0.007371867
0.4733682 | -0.1946559 | 0.1006699 |  |  |  | 0.01000509 | 0.3494189 | 0.007371867
0.473354 | -0.1946154 | 0.1006699 |  |  |  | 0.009980681 | 0.3497861 | 0.007371867
0.4733397 | -0.1945748 | 0.1006699 |  |  |  | 0.009956269 | 0.3501533 | 0.007371867
0.4733255 | -0.1945343 | 0.1006699 |  |  |  | 0.01001155 | 0.3501454 | 0.007371867
0.4733112 | -0.1944937 | 0.1005201 |  |  |  | 0.01006683 | 0.3501375 | 0.007371867
0.4733282 | -0.1944188 | 0.1005201 |  |  |  | 0.01012211 | 0.3501297 | 0.007371867
0.4733451 | -0.1943438 | 0.1005201 |  |  |  | 0.01017739 | 0.3501219 | 0.007371867
0.473362 | -0.1942688 | 0.1005201 |  |  |  | 0.01023267 | 0.3501141 | 0.007371867
0.473379 | -0.1941939 | 0.1005201 |  |  |  | 0.01028795 | 0.3501064 | 0.007371867
0.4733959 | -0.1941189 | 0.1003703 |  |  |  | 0.01034323 | 0.3500987 | 0.007371867
0.4734128 | -0.1940439 | 0.1003703 |  |  |  | 0.01039851 | 0.3500911 | 0.007371867
0.4734298 | -0.1939689 | 0.1003703 |  |  |  | 0.01038755 | 0.3501266 | 0.007371867
0.4734467 | -0.1938939 | 0.1003703 |  |  |  | 0.01037659 | 0.3501622 | 0.007371867
0.4734764 | -0.1939703 | 0.1003703 |  |  |  | 0.01036563 | 0.3501978 | 0.007371867
0.4735061 | -0.1940467 | 0.1003703 |  |  |  | 0.01035467 | 0.3502334 | 0.007371867
0.4735357 | -0.1941231 | 0.1003703 |  |  |  | 0.01034371 | 0.350269 | 0.007371867
0.4735654 | -0.1941995 | 0.1003703 |  |  |  | 0.01033275 | 0.3503047 | 0.007371867
0.4735951 | -0.1942759 | 0.1002205 |  |  |  | 0.01032179 | 0.3503404 | 0.007371867
0.4736248 | -0.1943523 | 0.1002205 |  |  |  | 0.01031083 | 0.3503761 | 0.007371867
0.4736545 | -0.1944287 | 0.1002205 |  |  |  | 0.0102753 | 0.3503838 | 0.007371867
0.4736842 | -0.1945051 | 0.1002205 |  |  |  | 0.01023977 | 0.3503915 | 0.007371867
0.4737156 | -0.1944778 | 0.1002205 |  |  |  | 0.01020424 | 0.3503991 | 0.007371867
0.473747 | -0.1944506 | 0.1002205 |  |  |  | 0.01016872 | 0.3504068 | 0.007371867
0.4737784 | -0.1944233 | 0.1002205 |  |  |  | 0.01013319 | 0.3504144 | 0.007371867
0.4738098 | -0.194396 | 0.1002205 |  |  |  | 0.01009766 | 0.3504221 | 0.007371867
0.4738412 | -0.1943688 | 0.1002205 |  |  |  | 0.01006213 | 0.3504298 | 0.007371867
0.4738726 | -0.1943415 | 0.1002205 |  |  |  | 0.0100266 | 0.3504374 | 0.007371867
0.473904 | -0.1943142 | 0.1002205 |  |  |  | 0.01002616 | 0.3502502 | 0.007371867
0.4739354 | -0.1942869 | 0.1002205 |  |  |  | 0.01002572 | 0.350063 | 0.007371867
0.4739394 | -0.1942754 | 0.1000707 |  |  |  | 0.01002528 | 0.3498758 | 0.007371867
0.4739433 | -0.1942639 | 0.1000707 |  |  |  | 0.01002484 | 0.3496887 | 0.007371867
0.4739473 | -0.1942524 | 0.1000707 |  |  |  | 0.0100244 | 0.3495017 | 0.007371867
0.4739513 | -0.1942409 | 0.1000707 |  |  |  | 0.01002397 | 0.3493147 | 0.007371867
0.4739553 | -0.1942294 | 0.1000707 |  |  |  | 0.01002353 | 0.3491277 | 0.007371867
0.4739593 | -0.1942179 | 0.1000707 |  |  |  | 0.01002309 | 0.3489408 | 0.007371867
0.4739633 | -0.1942064 | 0.1000707 |  |  |  | 0.01002704 | 0.3489117 | 0.007371867
0.4739672 | -0.1941949 | 0.1000707 |  |  |  | 0.010031 | 0.3488826 | 0.007371867
0.4739525 | -0.1942005 | 0.1000707 |  |  |  | 0.01003495 | 0.3488534 | 0.007371867
0.4739377 | -0.194206 | 0.1000707 |  |  |  | 0.0100389 | 0.3488243 | 0.007371867
0.4739229 | -0.1942116 | 0.1000707 |  |  |  | 0.01004285 | 0.3487952 | 0.007371867
0.4739081 | -0.1942172 | 0.1000707 |  |  |  | 0.0100468 | 0.348766 | 0.007371867
0.4738934 | -0.1942228 | 0.1000707 |  |  |  | 0.01005075 | 0.3487369 | 0.007371867
0.4738786 | -0.1942284 | 0.1000707 |  |  |  | 0.01005471 | 0.3487078 | 0.007371867
0.4738638 | -0.1942339 | 0.1000707 |  |  |  | 0.009970844 | 0.3494971 | 0.007371867
0.4738491 | -0.1942395 | 0.1000707 |  |  |  | 0.009803121 | 0.3510758 | 0.007509659
0.4738064 | -0.1942368 | 0.09992086 |  |  |  | 0.009719259 | 0.3518651 | 0.007647451
0.4737637 | -0.1942342 | 0.09992086 |  |  |  | 0.009635398 | 0.3526546 | 0.007785243
0.473721 | -0.1942315 | 0.09992086 |  |  |  | 0.009551537 | 0.353444 | 0.007923035
0.4736783 | -0.1942288 | 0.09992086 |  |  |  | 0.009467676 | 0.3542335 | 0.008198619
0.4736357 | -0.1942261 | 0.09992086 |  |  |  | 0.009237263 | 0.356457 | 0.008474203
0.473593 | -0.1942234 | 0.09992086 |  |  |  | 0.00909073 | 0.3578911 | 0.008611995
0.4735503 | -0.1942208 | 0.09992086 |  |  |  | 0.008944216 | 0.3593252 | 0.008611995
0.4735076 | -0.1942181 | 0.09992086 |  |  |  | 0.008797721 | 0.3607595 | 0.008611995
0.4734968 | -0.1942147 | 0.09992086 |  |  |  | 0.008504786 | 0.3636283 | 0.008267515
0.473486 | -0.1942113 | 0.09992086 |  |  |  | 0.008211928 | 0.3664974 | 0.008198619
0.4734752 | -0.1942079 | 0.09992086 |  |  |  | 0.008164383 | 0.3661132 | 0.008474203
0.4734644 | -0.1942045 | 0.09992086 |  |  |  | 0.008069294 | 0.3653451 | 0.009163162
0.4734536 | -0.1942012 | 0.09992086 |  |  |  | 0.007974205 | 0.3645772 | 0.009163162
0.4734427 | -0.1941978 | 0.09992086 |  |  |  | 0.007831571 | 0.3634257 | 0.008680891
0.4734319 | -0.1941944 | 0.09992086 |  |  |  | 0.007486185 | 0.3656503 | 0.008611995
0.4734211 | -0.194191 | 0.09992086 |  |  |  | 0.007140799 | 0.3678749 | 0.008474203
0.4734178 | -0.1942012 | 0.09992086 |  |  |  | 0.006795412 | 0.3700994 | 0.008474203
0.4734145 | -0.1942113 | 0.09992086 |  |  |  | 0.006450026 | 0.372324 | 0.008474203
0.4734112 | -0.1942215 | 0.09977106 |  |  |  | 0.005759253 | 0.3767732 | 0.00902537
0.4734079 | -0.1942316 | 0.09977106 |  |  |  | 0.005413867 | 0.3789979 | 0.009438746
0.4734046 | -0.1942418 | 0.09977106 |  |  |  | 0.00480482 | 0.3815338 | 0.01012771
0.4734013 | -0.1942519 | 0.09977106 |  |  |  | 0.004607522 | 0.3817676 | 0.009438746
0.473398 | -0.1942621 | 0.09977106 |  |  |  | 0.004541842 | 0.3818456 | 0.00936985
0.4733947 | -0.1942722 | 0.09977106 |  |  |  | 0.004345275 | 0.3836353 | 0.009300954
0.4740133 | -0.194493 | 0.09977106 |  |  |  | 0.00414872 | 0.385425 | 0.009300954
0.4746318 | -0.1947135 | 0.09962125 |  |  |  | 0.003952176 | 0.3872149 | 0.00936985
0.4752504 | -0.194934 | 0.1002205 |  |  |  | 0.003755643 | 0.389005 | 0.01005881
0.4777246 | -0.1958146 | 0.09992086 |  |  |  | 0.003559122 | 0.3907951 | 0.01005881
0.4783432 | -0.1960344 | 0.09992086 |  |  |  | 0.003166114 | 0.3943758 | 0.01102335
0.4783125 | -0.1961534 | 0.1039656 |  |  |  | 0.002969627 | 0.3961663 | 0.01123004
0.478282 | -0.1962724 | 0.1039656 |  |  |  | 0.003047582 | 0.396504 | 0.01123004
0.4782514 | -0.1963914 | 0.1099579 |  |  |  | 0.003125539 | 0.3968417 | 0.01102335
0.4782209 | -0.1965103 | 0.1099579 |  |  |  | 0.003203498 | 0.3971794 | 0.01095446
0.4781598 | -0.1967482 | 0.1105571 |  |  |  | 0.003281458 | 0.3975171 | 0.01088556
0.4781294 | -0.1968671 | 0.1078606 |  |  |  | 0.003359419 | 0.3978549 | 0.01012771
0.4788861 | -0.1969484 | 0.1053139 |  |  |  | 0.003437383 | 0.3981926 | 0.009921018
0.4792797 | -0.1969296 | 0.1053139 |  |  |  | 0.003515347 | 0.3985303 | 0.009852122
0.4796733 | -0.1969108 | 0.1045649 |  |  |  | 0.003593314 | 0.398868 | 0.009852122
0.4800669 | -0.196892 | 0.1045649 |  |  |  | 0.003594827 | 0.3986852 | 0.00971433
0.4804605 | -0.1968731 | 0.1045649 |  |  |  | 0.00359634 | 0.3985023 | 0.00971433
0.4808541 | -0.1968543 | 0.1045649 |  |  |  | 0.003597853 | 0.3983195 | 0.00971433
0.4817325 | -0.1973739 | 0.1060629 |  |  |  | 0.003600879 | 0.3979539 | 0.009645434
0.48246 | -0.1981814 | 0.1192459 |  |  |  | 0.003602392 | 0.3977711 | 0.00971433
0.4827026 | -0.1984506 | 0.1132536 |  |  |  | 0.003603905 | 0.3975883 | 0.00971433
0.4829452 | -0.1987197 | 0.1138529 |  |  |  | 0.003605418 | 0.3974056 | 0.00971433
0.4831878 | -0.1989887 | 0.1150513 |  |  |  | 0.00357103 | 0.3975693 | 0.009645434
0.4832882 | -0.1990264 | 0.1135532 |  |  |  | 0.003536642 | 0.3977331 | 0.009645434
0.4833885 | -0.1990641 | 0.1135532 |  |  |  | 0.003502254 | 0.3978969 | 0.009645434
0.4834889 | -0.1991018 | 0.1195455 |  |  |  | 0.003467866 | 0.3980607 | 0.009645434
0.4835892 | -0.1991395 | 0.1105571 |  |  |  | 0.003433479 | 0.3982245 | 0.009645434
0.4837899 | -0.1992149 | 0.1090591 |  |  |  | 0.003399091 | 0.3983884 | 0.009645434
0.4838903 | -0.1992526 | 0.1090591 |  |  |  | 0.003364704 | 0.3985523 | 0.009645434
0.4839906 | -0.1992902 | 0.107561 |  |  |  | 0.003330316 | 0.3987161 | 0.009645434
0.4845602 | -0.199589 | 0.107561 |  |  |  | 0.003374021 | 0.3985429 | 0.009645434
0.4851298 | -0.1998878 | 0.107561 |  |  |  | 0.003417727 | 0.3983698 | 0.009645434
0.4856993 | -0.2001866 | 0.1069618 |  |  |  | 0.003461435 | 0.3981968 | 0.009645434
0.4862689 | -0.2004854 | 0.1099579 |  |  |  | 0.003505145 | 0.3980238 | 0.009645434
0.4874081 | -0.201083 | 0.112954 |  |  |  | 0.003548856 | 0.3978508 | 0.009645434
0.4879776 | -0.2013818 | 0.1140027 |  |  |  | 0.003592568 | 0.397678 | 0.009645434
0.4885472 | -0.2016805 | 0.1174482 |  |  |  | 0.003636283 | 0.3975051 | 0.009645434
0.4885736 | -0.2017814 | 0.117598 |  |  |  | 0.003679998 | 0.3973324 | 0.009645434
0.4886791 | -0.2021848 | 0.1128042 |  |  |  | 0.003631821 | 0.3974835 | 0.009645434
0.4887055 | -0.2022856 | 0.1128042 |  |  |  | 0.003583646 | 0.3976347 | 0.009645434
0.4887319 | -0.2023863 | 0.1137031 |  |  |  | 0.003535472 | 0.3977859 | 0.009645434
0.4887583 | -0.2024871 | 0.112205 |  |  |  | 0.0034873 | 0.3979371 | 0.009645434
0.4889851 | -0.2029029 | 0.1120552 |  |  |  | 0.00343913 | 0.3980884 | 0.009645434
0.4890305 | -0.202986 | 0.112205 |  |  |  | 0.003390961 | 0.3982398 | 0.009645434
0.4890758 | -0.2030692 | 0.1113061 |  |  |  | 0.003342794 | 0.3983911 | 0.009645434
0.4892846 | -0.2031935 | 0.1108567 |  |  |  | 0.003294629 | 0.3985425 | 0.009645434
0.489448 | -0.2032346 | 0.1108567 |  |  |  | 0.003298347 | 0.3983694 | 0.009645434
0.4895297 | -0.2032552 | 0.1108567 |  |  |  | 0.003302067 | 0.3981963 | 0.009645434
0.4896114 | -0.2032757 | 0.1108567 |  |  |  | 0.003305787 | 0.3980231 | 0.009645434
0.4896931 | -0.2032962 | 0.1108567 |  |  |  | 0.003309507 | 0.39785 | 0.009645434
0.4897749 | -0.2033167 | 0.1108567 |  |  |  | 0.003313229 | 0.3976769 | 0.009645434
0.4897868 | -0.2033214 | 0.1108567 |  |  |  | 0.00331695 | 0.3975038 | 0.009645434
0.4897987 | -0.2033262 | 0.1108567 |  |  |  | 0.003320673 | 0.3973307 | 0.009645434
0.4898107 | -0.203331 | 0.1108567 |  |  |  | 0.003324396 | 0.3971576 | 0.009645434
0.4898226 | -0.2033357 | 0.1108567 |  |  |  | 0.003305884 | 0.3970198 | 0.009645434
0.4898345 | -0.2033405 | 0.1108567 |  |  |  | 0.003287373 | 0.3968821 | 0.009645434
0.4898465 | -0.2033452 | 0.1108567 |  |  |  | 0.003268863 | 0.3967447 | 0.009645434
0.4898584 | -0.20335 | 0.1108567 |  |  |  | 0.003250355 | 0.3966075 | 0.009645434
0.4897455 | -0.2033972 | 0.1108567 |  |  |  | 0.003231849 | 0.3964705 | 0.009645434
0.4896207 | -0.2034396 | 0.1108567 |  |  |  | 0.003213344 | 0.3963337 | 0.009645434
0.4894959 | -0.2034821 | 0.1108567 |  |  |  | 0.00319484 | 0.3961972 | 0.009645434
0.4893711 | -0.2035246 | 0.1108567 |  |  |  | 0.003176338 | 0.3960609 | 0.009645434
0.4892463 | -0.2035671 | 0.1108567 |  |  |  | 0.003175044 | 0.3959914 | 0.009645434
0.4891215 | -0.2036095 | 0.1108567 |  |  |  | 0.003173749 | 0.3959219 | 0.009645434
0.4889967 | -0.203652 | 0.1108567 |  |  |  | 0.003172455 | 0.3958523 | 0.009645434
0.4888719 | -0.2036945 | 0.1108567 |  |  |  | 0.003171161 | 0.3957828 | 0.009645434
0.4888643 | -0.2036709 | 0.1108567 |  |  |  | 0.003169867 | 0.3957133 | 0.009645434
0.4888567 | -0.2036474 | 0.1108567 |  |  |  | 0.003168573 | 0.3956439 | 0.009645434
0.488849 | -0.2036238 | 0.1108567 |  |  |  | 0.00316728 | 0.3955744 | 0.009645434
0.4888414 | -0.2036002 | 0.1108567 |  |  |  | 0.003165986 | 0.3955049 | 0.009645434
0.4888338 | -0.2035767 | 0.1108567 |  |  |  | 0.003061078 | 0.3959798 | 0.009645434
0.4888261 | -0.2035531 | 0.1108567 |  |  |  | 0.002956171 | 0.3964547 | 0.009645434
0.4888185 | -0.2035296 | 0.1108567 |  |  |  | 0.002851266 | 0.3969296 | 0.009645434
0.4888109 | -0.203506 | 0.1108567 |  |  |  | 0.002746362 | 0.3974046 | 0.009645434
0.4889711 | -0.2035035 | 0.1108567 |  |  |  | 0.00264146 | 0.3978796 | 0.009645434
0.4891314 | -0.203501 | 0.1108567 |  |  |  | 0.00253656 | 0.3983547 | 0.009645434
0.4892917 | -0.2034985 | 0.1108567 |  |  |  | 0.002431662 | 0.3988297 | 0.009645434
0.489452 | -0.203496 | 0.1108567 |  |  |  | 0.002326765 | 0.3993048 | 0.009645434
0.4896124 | -0.2034935 | 0.1108567 |  |  |  | 0.002101013 | 0.4003963 | 0.009645434
0.4897727 | -0.203491 | 0.1108567 |  |  |  | 0.001423778 | 0.4036707 | 0.01067887
0.4899331 | -0.2034884 | 0.1108567 |  |  |  | 0.001198041 | 0.4047622 | 0.01205679
0.4900935 | -0.2034859 | 0.1108567 |  |  |  | 0.000972307 | 0.4058538 | 0.01205679
0.4901556 | -0.2035052 | 0.1108567 |  |  |  | 0.0007465769 | 0.4069454 | 0.01205679
0.4902178 | -0.2035244 | 0.1108567 |  |  |  | 0.0005208506 | 0.4080369 | 0.01205679
0.49028 | -0.2035437 | 0.1108567 |  |  |  | 0.0004243857 | 0.4095631 | 0.01143673
0.4903421 | -0.2035629 | 0.1108567 |  |  |  | 0.0002314652 | 0.4126155 | 0.01095446
0.4904043 | -0.2035821 | 0.1108567 |  |  |  | 3.855684e-05 | 0.4156679 | 0.01074777
0.4904665 | -0.2036014 | 0.1108567 |  |  |  | -5.789277e-05 | 0.4171941 | 0.01074777
0.4905287 | -0.2036206 | 0.1108567 |  |  |  | -0.0001543393 | 0.4187204 | 0.01088556
0.4905908 | -0.2036399 | 0.1108567 |  |  |  | -0.0002507829 | 0.4202466 | 0.01157452
0.4905421 | -0.2036221 | 0.1108567 |  |  |  | -0.0006124841 | 0.4212149 | 0.01157452
0.4904934 | -0.2036044 | 0.1108567 |  |  |  | -0.0009741502 | 0.4221833 | 0.01233238
0.4904447 | -0.2035867 | 0.1108567 |  |  |  | -0.00115497 | 0.4226676 | 0.01302134
0.490396 | -0.2035689 | 0.1108567 |  |  |  | -0.001335781 | 0.4231519 | 0.01288354
0.4903473 | -0.2035512 | 0.1108567 |  |  |  | -0.001516583 | 0.4236362 | 0.01288354
0.4902986 | -0.2035334 | 0.1108567 |  |  |  | -0.002008763 | 0.4265505 | 0.01219458
0.4902499 | -0.2035157 | 0.1108567 |  |  |  | -0.002320143 | 0.4289809 | 0.011919
0.4902012 | -0.2034979 | 0.1108567 |  |  |  | -0.002631516 | 0.4314115 | 0.01123004
0.4902215 | -0.2035186 | 0.1108567 |  |  |  | -0.003254242 | 0.4362738 | 0.01136783
0.4902419 | -0.2035393 | 0.1108567 |  |  |  | -0.003565594 | 0.4387053 | 0.01136783
0.4902623 | -0.20356 | 0.1108567 |  |  |  | -0.00387694 | 0.4411372 | 0.01136783
0.4902827 | -0.2035807 | 0.1108567 |  |  |  | -0.004188278 | 0.4435694 | 0.01164342
0.4903031 | -0.2036014 | 0.1108567 |  |  |  | -0.004297797 | 0.4425517 | 0.01260796
0.4903235 | -0.2036221 | 0.1108567 |  |  |  | -0.004352553 | 0.4420432 | 0.01329692
0.4903439 | -0.2036427 | 0.1108567 |  |  |  | -0.004407306 | 0.4415348 | 0.0137103
0.4903643 | -0.2036634 | 0.1108567 |  |  |  | -0.00457155 | 0.4400111 | 0.0135725
0.4903623 | -0.2036656 | 0.1108567 |  |  |  | -0.004626293 | 0.4395036 | 0.01329692
0.4903602 | -0.2036678 | 0.1108567 |  |  |  | -0.004669432 | 0.4396358 | 0.01302134
0.4903582 | -0.2036699 | 0.1108567 |  |  |  | -0.004712569 | 0.4397681 | 0.01274575
0.4903562 | -0.2036721 | 0.1108567 |  |  |  | -0.004755706 | 0.4399004 | 0.01302134
0.4903541 | -0.2036743 | 0.1108567 |  |  |  | -0.004798841 | 0.4400327 | 0.01260796
0.4903521 | -0.2036765 | 0.1108567 |  |  |  | -0.004841975 | 0.4401651 | 0.01260796
0.4903501 | -0.2036786 | 0.1108567 |  |  |  | -0.004885107 | 0.4402976 | 0.01260796
0.4903481 | -0.2036808 | 0.1107069 |  |  |  | -0.004928238 | 0.4404301 | 0.01260796
0.4903347 | -0.2036406 | 0.1107069 |  |  |  | -0.004971367 | 0.4405626 | 0.01253906
0.4903213 | -0.2036003 | 0.1107069 |  |  |  | -0.004972264 | 0.440602 | 0.01253906
0.490308 | -0.2035601 | 0.1107069 |  |  |  | -0.004973158 | 0.4406414 | 0.01253906
0.4902946 | -0.2035198 | 0.1107069 |  |  |  | -0.004974047 | 0.4406808 | 0.01253906
0.4902812 | -0.2034796 | 0.1107069 |  |  |  | -0.004974932 | 0.4407202 | 0.01253906
0.4902679 | -0.2034393 | 0.1107069 |  |  |  | -0.004976689 | 0.4407991 | 0.01247017
0.4902545 | -0.203399 | 0.1107069 |  |  |  | -0.004977561 | 0.4408385 | 0.01247017
0.4902412 | -0.2033588 | 0.1107069 |  |  |  | -0.00497843 | 0.4408779 | 0.01247017
0.4907879 | -0.2036077 | 0.1107069 |  |  |  | -0.004969168 | 0.4408942 | 0.01247017
0.4913347 | -0.2038567 | 0.1107069 |  |  |  | -0.004959904 | 0.4409106 | 0.01247017
0.4918815 | -0.2041055 | 0.1107069 |  |  |  | -0.004950638 | 0.440927 | 0.01247017
0.4924284 | -0.2043544 | 0.1107069 |  |  |  | -0.004941369 | 0.4409434 | 0.01240127
0.4929752 | -0.2046032 | 0.1107069 |  |  |  | -0.004932097 | 0.4409598 | 0.01240127
0.4935221 | -0.204852 | 0.1107069 |  |  |  | -0.004922823 | 0.4409763 | 0.01240127
0.494069 | -0.2051008 | 0.1105571 |  |  |  | -0.004913547 | 0.4409927 | 0.01240127
0.4953928 | -0.2053743 | 0.1240397 |  |  |  | -0.004904267 | 0.4410092 | 0.01240127
0.4955222 | -0.2053784 | 0.1241895 |  |  |  | -0.004898146 | 0.4410212 | 0.01240127
0.4962028 | -0.2055847 | 0.1211934 |  |  |  | -0.004892025 | 0.4410331 | 0.01240127
0.4964784 | -0.2056857 | 0.001348258 |  |  |  | -0.004885904 | 0.4410451 | 0.01240127
0.4967539 | -0.2057868 | 0.1196953 |  |  |  | -0.004879783 | 0.4410571 | 0.01240127
0.4970295 | -0.2058879 | 0.1195455 |  |  |  | -0.004873661 | 0.4410691 | 0.01240127
0.4973051 | -0.2059889 | 0.1195455 |  |  |  | -0.00486754 | 0.4410811 | 0.01240127
0.4975807 | -0.2060899 | 0.1195455 |  |  |  | -0.004861419 | 0.4410932 | 0.01240127
0.4978563 | -0.2061909 | 0.1180474 |  |  |  | -0.004855298 | 0.4411053 | 0.01240127
0.4982798 | -0.2064759 | 0.1181972 |  |  |  | -0.004849343 | 0.4411016 | 0.01240127
0.4987033 | -0.2067609 | 0.1196953 |  |  |  | -0.004843388 | 0.4410978 | 0.01240127
0.4991268 | -0.2070459 | 0.1193957 |  |  |  | -0.004837433 | 0.4410941 | 0.01240127
0.4999738 | -0.2076158 | 0.1262868 |  |  |  | -0.004831478 | 0.4410903 | 0.01240127
0.5008209 | -0.2081858 | 0.1286837 |  |  |  | -0.004825523 | 0.4410866 | 0.01240127
0.5013547 | -0.2082968 | 0.1285339 |  |  |  | -0.004819569 | 0.4410828 | 0.01240127
0.501465 | -0.2081227 | 0.1340767 |  |  |  | -0.004813614 | 0.4410791 | 0.01240127
0.5016855 | -0.2077747 | 0.1256876 |  |  |  | -0.004807659 | 0.4410753 | 0.01240127
0.5017957 | -0.2076007 | 0.1219424 |  |  |  | -0.00479898 | 0.4409081 | 0.01240127
0.501906 | -0.2074267 | 0.1217926 |  |  |  | -0.004790302 | 0.4407409 | 0.01240127
0.5020163 | -0.2072526 | 0.1217926 |  |  |  | -0.004781623 | 0.4405737 | 0.01240127
0.5021266 | -0.2070786 | 0.1217926 |  |  |  | -0.004772943 | 0.4404065 | 0.01240127
0.5029414 | -0.2075347 | 0.1217926 |  |  |  | -0.004764262 | 0.4402393 | 0.01240127
0.5037562 | -0.2079908 | 0.1223918 |  |  |  | -0.004755582 | 0.4400721 | 0.01240127
0.5053858 | -0.208903 | 0.1211934 |  |  |  | -0.0047469 | 0.4399049 | 0.01240127
0.5078303 | -0.2102713 | 0.1340767 |  |  |  | -0.004738218 | 0.4397377 | 0.01240127
0.5086101 | -0.2107708 | 0.1337771 |  |  |  | -0.004744027 | 0.4399216 | 0.01240127
0.5085751 | -0.2108142 | 0.132279 |  |  |  | -0.004749833 | 0.4401055 | 0.01240127
0.5085051 | -0.210901 | 0.1331779 |  |  |  | -0.004755638 | 0.4402893 | 0.01240127
0.5084352 | -0.2109878 | 0.1325787 |  |  |  | -0.004761441 | 0.4404732 | 0.01240127
0.5084002 | -0.2110312 | 0.1277849 |  |  |  | -0.004767242 | 0.4406571 | 0.01240127
0.5083729 | -0.2110574 | 0.1249385 |  |  |  | -0.004773041 | 0.440841 | 0.01240127
0.5083882 | -0.2110231 | 0.1243393 |  |  |  | -0.004778838 | 0.4410249 | 0.01240127
0.508392 | -0.2110145 | 0.1240397 |  |  |  | -0.004784634 | 0.4412087 | 0.01240127
0.5083958 | -0.2110059 | 0.1232907 |  |  |  | -0.004950845 | 0.4435745 | 0.01240127
0.5083579 | -0.2109506 | 0.1231409 |  |  |  | -0.005117056 | 0.4459403 | 0.01240127
0.508339 | -0.2109229 | 0.1231409 |  |  |  | -0.005283267 | 0.448306 | 0.01240127
0.50832 | -0.2108952 | 0.1231409 |  |  |  | -0.005449477 | 0.4506718 | 0.01240127
0.5083011 | -0.2108675 | 0.1231409 |  |  |  | -0.005615686 | 0.4530376 | 0.01240127
0.5082821 | -0.2108398 | 0.1231409 |  |  |  | -0.005781896 | 0.4554034 | 0.01240127
0.5082632 | -0.2108121 | 0.1231409 |  |  |  | -0.006114314 | 0.4601351 | 0.01288354
0.5082443 | -0.2107844 | 0.1231409 |  |  |  | -0.006173779 | 0.4595323 | 0.01315913
0.5083239 | -0.2107932 | 0.1231409 |  |  |  | -0.006292706 | 0.4583267 | 0.01384809
0.5084036 | -0.210802 | 0.1231409 |  |  |  | -0.006352167 | 0.4577239 | 0.01453705
0.5084833 | -0.2108108 | 0.1231409 |  |  |  | -0.006411626 | 0.4571211 | 0.01453705
0.508563 | -0.2108195 | 0.1232907 |  |  |  | -0.006471083 | 0.4565184 | 0.01405478
0.5086426 | -0.2108283 | 0.1232907 |  |  |  | -0.006530538 | 0.4559156 | 0.01405478
0.5087223 | -0.2108371 | 0.1232907 |  |  |  | -0.006898341 | 0.457543 | 0.0137103
0.508802 | -0.2108459 | 0.1232907 |  |  |  | -0.007206673 | 0.4597734 | 0.01322802
0.5088817 | -0.2108547 | 0.1231409 |  |  |  | -0.007823284 | 0.4642346 | 0.01302134
0.5088656 | -0.2108531 | 0.1231409 |  |  |  | -0.008131564 | 0.4664655 | 0.01302134
0.5088495 | -0.2108514 | 0.1231409 |  |  |  | -0.008748071 | 0.4709278 | 0.0137103
0.5088334 | -0.2108498 | 0.1231409 |  |  |  | -0.009111306 | 0.4740671 | 0.0152949
0.5088173 | -0.2108481 | 0.1231409 |  |  |  | -0.009129641 | 0.4743697 | 0.0153638
0.5088012 | -0.2108465 | 0.1231409 |  |  |  | -0.009147976 | 0.4746724 | 0.01563938
0.5087851 | -0.2108448 | 0.1231409 |  |  |  | -0.009166311 | 0.474975 | 0.01495042
0.508769 | -0.2108432 | 0.1231409 |  |  |  | -0.009184646 | 0.4752776 | 0.01467484
0.5087529 | -0.2108415 | 0.1231409 |  |  |  | -0.009202981 | 0.4755802 | 0.01398588
0.5087207 | -0.2108163 | 0.1231409 |  |  |  | -0.009617106 | 0.4808684 | 0.01419257
0.5086886 | -0.2107911 | 0.1231409 |  |  |  | -0.009824162 | 0.4835124 | 0.01419257
0.5086564 | -0.2107659 | 0.1231409 |  |  |  | -0.01003121 | 0.4861565 | 0.01419257
0.5085921 | -0.2107155 | 0.122991 |  |  |  | -0.01023826 | 0.4888006 | 0.01433036
0.5085599 | -0.2106903 | 0.122991 |  |  |  | -0.01065234 | 0.4940887 | 0.01570828
0.5085277 | -0.2106651 | 0.122991 |  |  |  | -0.01085938 | 0.4967327 | 0.01570828
0.5084955 | -0.2106399 | 0.122991 |  |  |  | -0.01086115 | 0.4961894 | 0.01639724
0.5085028 | -0.2106376 | 0.122991 |  |  |  | -0.01086173 | 0.4960083 | 0.01639724
0.50851 | -0.2106353 | 0.122991 |  |  |  | -0.01086232 | 0.4958273 | 0.01646613
0.5085173 | -0.210633 | 0.122991 |  |  |  | -0.0108629 | 0.4956462 | 0.01577717
0.5085245 | -0.2106307 | 0.122991 |  |  |  | -0.01086405 | 0.495284 | 0.01481263
0.5085318 | -0.2106284 | 0.122991 |  |  |  | -0.01089699 | 0.4950513 | 0.01481263
0.508539 | -0.2106261 | 0.122991 |  |  |  | -0.01092993 | 0.4948186 | 0.01508821
0.5085463 | -0.2106238 | 0.1228412 |  |  |  | -0.01096286 | 0.4945859 | 0.01467484
0.5085535 | -0.2106215 | 0.1228412 |  |  |  | -0.0109958 | 0.4943532 | 0.01467484
0.5085449 | -0.2106412 | 0.1228412 |  |  |  | -0.01102873 | 0.4941206 | 0.01460594
0.5085362 | -0.2106609 | 0.1228412 |  |  |  | -0.01106167 | 0.4938879 | 0.01460594
0.5085275 | -0.2106806 | 0.1228412 |  |  |  | -0.0110946 | 0.4936552 | 0.01460594
0.5085189 | -0.2107003 | 0.1228412 |  |  |  | -0.01112754 | 0.4934225 | 0.01453705
0.5085102 | -0.21072 | 0.1228412 |  |  |  | -0.01112018 | 0.4936035 | 0.01453705
0.5085015 | -0.2107396 | 0.1228412 |  |  |  | -0.01111281 | 0.4937844 | 0.01453705
0.5084928 | -0.2107593 | 0.1228412 |  |  |  | -0.01110545 | 0.4939654 | 0.01453705
0.5084842 | -0.210779 | 0.1228412 |  |  |  | -0.01109808 | 0.4941463 | 0.01446815
0.5085041 | -0.2108131 | 0.1226914 |  |  |  | -0.01109071 | 0.4943273 | 0.01446815
0.5085241 | -0.2108472 | 0.1226914 |  |  |  | -0.01108335 | 0.4945083 | 0.01446815
0.508544 | -0.2108814 | 0.1226914 |  |  |  | -0.01107598 | 0.4946893 | 0.01446815
0.508564 | -0.2109155 | 0.1226914 |  |  |  | -0.01106861 | 0.4948703 | 0.01446815
0.5085839 | -0.2109496 | 0.1226914 |  |  |  | -0.01106212 | 0.4948682 | 0.01446815
0.5086039 | -0.2109837 | 0.1226914 |  |  |  | -0.01105562 | 0.4948661 | 0.01446815
0.5086238 | -0.2110179 | 0.1226914 |  |  |  | -0.01104913 | 0.4948641 | 0.01446815
0.5086438 | -0.211052 | 0.1226914 |  |  |  | -0.01104264 | 0.494862 | 0.01446815
0.5086362 | -0.2110881 | 0.1226914 |  |  |  | -0.01103614 | 0.4948599 | 0.01446815
0.5086286 | -0.2111241 | 0.1226914 |  |  |  | -0.01102965 | 0.4948579 | 0.01446815
0.508621 | -0.2111602 | 0.1225416 |  |  |  | -0.01102315 | 0.4948558 | 0.01446815
0.5086134 | -0.2111963 | 0.1225416 |  |  |  | -0.01101666 | 0.4948538 | 0.01446815
0.5086058 | -0.2112324 | 0.1225416 |  |  |  | -0.01104002 | 0.4947508 | 0.01439926
0.5085982 | -0.2112685 | 0.1225416 |  |  |  | -0.01106338 | 0.4946479 | 0.01439926
0.5085906 | -0.2113045 | 0.1225416 |  |  |  | -0.01108675 | 0.494545 | 0.01439926
0.5085831 | -0.2113406 | 0.1225416 |  |  |  | -0.01111011 | 0.4944421 | 0.01439926
0.5085743 | -0.2113383 | 0.1225416 |  |  |  | -0.01113347 | 0.4943393 | 0.01439926
0.5085656 | -0.2113359 | 0.1225416 |  |  |  | -0.01115682 | 0.4942364 | 0.01439926
0.5085569 | -0.2113336 | 0.1225416 |  |  |  | -0.01118018 | 0.4941336 | 0.01439926
0.5085481 | -0.2113313 | 0.1225416 |  |  |  | -0.01120354 | 0.4940309 | 0.01439926
0.5085394 | -0.2113289 | 0.1225416 |  |  |  | -0.01120799 | 0.4940164 | 0.01439926
0.5085307 | -0.2113266 | 0.1223918 |  |  |  | -0.01121245 | 0.4940019 | 0.01439926
0.5085219 | -0.2113243 | 0.1223918 |  |  |  | -0.0112169 | 0.4939874 | 0.01439926
0.5085132 | -0.2113219 | 0.1223918 |  |  |  | -0.01122135 | 0.4939729 | 0.01439926
0.5086203 | -0.2113621 | 0.1223918 |  |  |  | -0.01122581 | 0.4939585 | 0.01439926
0.5087275 | -0.2114023 | 0.1223918 |  |  |  | -0.01123026 | 0.493944 | 0.01439926
0.5088346 | -0.2114425 | 0.1223918 |  |  |  | -0.01123471 | 0.4939296 | 0.01439926
0.5089418 | -0.2114826 | 0.1223918 |  |  |  | -0.01123916 | 0.4939152 | 0.01439926
0.5090489 | -0.2115228 | 0.122242 |  |  |  | -0.01125855 | 0.4938005 | 0.01439926
0.5091561 | -0.211563 | 0.122242 |  |  |  | -0.01127793 | 0.4936858 | 0.01439926
0.5093704 | -0.2116433 | 0.1219424 |  |  |  | -0.01129732 | 0.4935711 | 0.01439926
0.5098552 | -0.2116433 | 0.121493 |  |  |  | -0.01131671 | 0.4934564 | 0.01439926
0.5132924 | -0.2117769 | 0.1385709 |  |  |  | -0.01133609 | 0.4933417 | 0.01439926
0.513336 | -0.2119107 | 0.1384211 |  |  |  | -0.01135548 | 0.4932271 | 0.01439926
0.5135541 | -0.2125796 | 0.1346759 |  |  |  | -0.01137486 | 0.4931124 | 0.01439926
0.5135977 | -0.2127134 | 0.1331779 |  |  |  | -0.01139425 | 0.4929978 | 0.01439926
0.5140096 | -0.2130672 | 0.1327285 |  |  |  | -0.01138179 | 0.4931398 | 0.01439926
0.5148335 | -0.2137748 | 0.1325787 |  |  |  | -0.01136932 | 0.4932819 | 0.01439926
0.5156576 | -0.2144823 | 0.1393199 |  |  |  | -0.01135686 | 0.4934239 | 0.01439926
0.5160697 | -0.214836 | 0.1423161 |  |  |  | -0.0113444 | 0.4935659 | 0.01439926
0.5169762 | -0.2155899 | 0.1456118 |  |  |  | -0.01133193 | 0.4937079 | 0.01439926
0.5171402 | -0.2156827 | 0.1426157 |  |  |  | -0.01131947 | 0.4938499 | 0.01439926
0.5173043 | -0.2157754 | 0.1483083 |  |  |  | -0.011307 | 0.493992 | 0.01439926
0.5173863 | -0.2158217 | 0.1393199 |  |  |  | -0.01129454 | 0.494134 | 0.01439926
0.5190803 | -0.2165883 | 0.136174 |  |  |  | -0.01128692 | 0.4941452 | 0.01439926
0.5206101 | -0.2172623 | 0.135425 |  |  |  | -0.01127929 | 0.4941564 | 0.01439926
0.5229048 | -0.2182733 | 0.1423161 |  |  |  | -0.01127167 | 0.4941676 | 0.01439926
0.5237112 | -0.2186626 | 0.1490574 |  |  |  | -0.01126405 | 0.4941788 | 0.01439926
0.5238357 | -0.2188196 | 0.1513045 |  |  |  | -0.01125642 | 0.49419 | 0.01439926
0.5239602 | -0.2189766 | 0.1489076 |  |  |  | -0.0112488 | 0.4942012 | 0.01439926
0.5246096 | -0.2191353 | 0.1445632 |  |  |  | -0.01124117 | 0.4942125 | 0.01439926
0.5248122 | -0.2191707 | 0.1444134 |  |  |  | -0.01123355 | 0.4942237 | 0.01439926
0.5250149 | -0.2192062 | 0.1442636 |  |  |  | -0.0115011 | 0.4959445 | 0.01439926
0.5252175 | -0.2192417 | 0.1451624 |  |  |  | -0.01176865 | 0.4976654 | 0.01439926
0.5254202 | -0.2192771 | 0.1435145 |  |  |  | -0.01203617 | 0.4993862 | 0.01439926
0.5256228 | -0.2193126 | 0.1427655 |  |  |  | -0.01230367 | 0.5011071 | 0.01439926
0.5253781 | -0.2194857 | 0.1433647 |  |  |  | -0.01257115 | 0.502828 | 0.01439926
0.5251333 | -0.2196587 | 0.1433647 |  |  |  | -0.01283862 | 0.5045489 | 0.01439926
0.5248886 | -0.2198317 | 0.1433647 |  |  |  | -0.01310606 | 0.5062698 | 0.01508821
0.5246439 | -0.2200046 | 0.1430651 |  |  |  | -0.01337349 | 0.5079907 | 0.01508821
0.5243992 | -0.2201775 | 0.1430651 |  |  |  | -0.01336805 | 0.5079818 | 0.01639724
0.5241545 | -0.2203503 | 0.1430651 |  |  |  | -0.01335718 | 0.5079641 | 0.0170862
0.5239098 | -0.220523 | 0.1430651 |  |  |  | -0.01335175 | 0.5079552 | 0.01715509
0.5236651 | -0.2206957 | 0.1430651 |  |  |  | -0.01334632 | 0.5079464 | 0.01715509
0.5236803 | -0.220751 | 0.1430651 |  |  |  | -0.01334088 | 0.5079375 | 0.0170862
0.5236954 | -0.2208063 | 0.1430651 |  |  |  | -0.01333545 | 0.5079286 | 0.0170862
0.5237106 | -0.2208616 | 0.1429153 |  |  |  | -0.01333001 | 0.5079198 | 0.01639724
0.5237257 | -0.2209168 | 0.1429153 |  |  |  | -0.01356038 | 0.5098295 | 0.01646613
0.5237408 | -0.2209721 | 0.1429153 |  |  |  | -0.01379073 | 0.5117392 | 0.01632834
0.523756 | -0.2210274 | 0.1429153 |  |  |  | -0.01402107 | 0.513649 | 0.01632834
0.5237712 | -0.2210826 | 0.1429153 |  |  |  | -0.01425141 | 0.5155587 | 0.01632834
0.5238711 | -0.2210749 | 0.1427655 |  |  |  | -0.01448173 | 0.5174685 | 0.01632834
0.5239559 | -0.2210119 | 0.1427655 |  |  |  | -0.01471205 | 0.5193783 | 0.01632834
0.5240408 | -0.2209489 | 0.1427655 |  |  |  | -0.01526647 | 0.5238447 | 0.01784405
0.5241256 | -0.2208859 | 0.1427655 |  |  |  | -0.01531337 | 0.5241681 | 0.01853301
0.5242104 | -0.2208228 | 0.1427655 |  |  |  | -0.01536026 | 0.5244916 | 0.01853301
0.5242952 | -0.2207598 | 0.1427655 |  |  |  | -0.01545405 | 0.5251385 | 0.01770626
0.52438 | -0.2206967 | 0.1427655 |  |  |  | -0.01550093 | 0.525462 | 0.01770626
0.5244649 | -0.2206336 | 0.1427655 |  |  |  | -0.01554782 | 0.5257855 | 0.01660393
0.5245188 | -0.2205121 | 0.1427655 |  |  |  | -0.01648058 | 0.5340889 | 0.01646613
0.5245727 | -0.2203905 | 0.1427655 |  |  |  | -0.01694684 | 0.5382409 | 0.01715509
0.5246266 | -0.2202689 | 0.1426157 |  |  |  | -0.01717993 | 0.5403169 | 0.01681061
0.5246805 | -0.2201473 | 0.1426157 |  |  |  | -0.01741301 | 0.542393 | 0.01749957
0.5247345 | -0.2200257 | 0.1426157 |  |  |  | -0.01741398 | 0.5421018 | 0.01749957
0.5247885 | -0.2199041 | 0.1426157 |  |  |  | -0.01741592 | 0.5415197 | 0.01908418
0.5248425 | -0.2197825 | 0.1426157 |  |  |  | -0.01741688 | 0.5412287 | 0.01908418
0.5248965 | -0.2196609 | 0.1426157 |  |  |  | -0.01742067 | 0.5400652 | 0.01846412
0.5248816 | -0.2197569 | 0.1426157 |  |  |  | -0.01740833 | 0.5401595 | 0.01777516
0.5248668 | -0.2198529 | 0.1426157 |  |  |  | -0.01739598 | 0.5402538 | 0.01777516
0.524852 | -0.2199489 | 0.1426157 |  |  |  | -0.01738363 | 0.5403481 | 0.01763737
0.5248372 | -0.2200449 | 0.1426157 |  |  |  | -0.01737127 | 0.5404424 | 0.01763737
0.5248224 | -0.2201409 | 0.1426157 |  |  |  | -0.01735892 | 0.5405368 | 0.01763737
0.5248076 | -0.2202369 | 0.1426157 |  |  |  | -0.01734656 | 0.5406312 | 0.01763737
0.5247781 | -0.2204288 | 0.1424659 |  |  |  | -0.01733421 | 0.5407256 | 0.01756847
0.5247989 | -0.2204321 | 0.1424659 |  |  |  | -0.01732185 | 0.54082 | 0.01763737
0.5248197 | -0.2204355 | 0.1424659 |  |  |  | -0.01732453 | 0.5409168 | 0.01756847
0.5248406 | -0.2204389 | 0.1424659 |  |  |  | -0.01732721 | 0.5410136 | 0.01756847
0.5248614 | -0.2204422 | 0.1424659 |  |  |  | -0.01732988 | 0.5411105 | 0.01756847
0.5248822 | -0.2204456 | 0.1424659 |  |  |  | -0.01733256 | 0.5412073 | 0.01749957
0.5249031 | -0.2204489 | 0.1424659 |  |  |  | -0.01733524 | 0.5413042 | 0.01749957
0.5249239 | -0.2204522 | 0.1424659 |  |  |  | -0.01733792 | 0.541401 | 0.01749957
0.5249447 | -0.2204556 | 0.1424659 |  |  |  | -0.01734059 | 0.5414979 | 0.01749957
0.5249101 | -0.220474 | 0.1424659 |  |  |  | -0.01734327 | 0.5415948 | 0.01749957
0.5248754 | -0.2204925 | 0.1424659 |  |  |  | -0.01732311 | 0.54157 | 0.01749957
0.5248407 | -0.220511 | 0.1423161 |  |  |  | -0.01730296 | 0.5415452 | 0.01749957
0.524806 | -0.2205295 | 0.1423161 |  |  |  | -0.01728281 | 0.5415204 | 0.01749957
0.5247714 | -0.220548 | 0.1423161 |  |  |  | -0.01726265 | 0.5414956 | 0.01749957
0.5247367 | -0.2205665 | 0.1423161 |  |  |  | -0.0172425 | 0.5414709 | 0.01749957
0.524702 | -0.2205849 | 0.1423161 |  |  |  | -0.01722234 | 0.5414461 | 0.01749957
0.5246673 | -0.2206034 | 0.1423161 |  |  |  | -0.01720219 | 0.5414214 | 0.01749957
0.5246633 | -0.2205881 | 0.1423161 |  |  |  | -0.01718203 | 0.5413967 | 0.01749957
0.5246592 | -0.2205728 | 0.1423161 |  |  |  | -0.01720189 | 0.5414132 | 0.01749957
0.5246551 | -0.2205576 | 0.1423161 |  |  |  | -0.01722175 | 0.5414297 | 0.01749957
0.524651 | -0.2205423 | 0.1423161 |  |  |  | -0.01724162 | 0.5414462 | 0.01749957
0.5246469 | -0.220527 | 0.1423161 |  |  |  | -0.01726148 | 0.5414627 | 0.01749957
0.5246388 | -0.2204964 | 0.1421663 |  |  |  | -0.01728134 | 0.5414792 | 0.01749957
0.5246347 | -0.2204811 | 0.1421663 |  |  |  | -0.0173012 | 0.5414958 | 0.01749957
0.5246551 | -0.220478 | 0.1421663 |  |  |  | -0.01732106 | 0.5415123 | 0.01749957
0.5246754 | -0.2204749 | 0.1421663 |  |  |  | -0.01734092 | 0.5415288 | 0.01743068
0.5246958 | -0.2204718 | 0.1421663 |  |  |  | -0.01734404 | 0.5416586 | 0.01743068
0.5247161 | -0.2204688 | 0.1421663 |  |  |  | -0.01734716 | 0.5417884 | 0.01743068
0.5247365 | -0.2204657 | 0.1420165 |  |  |  | -0.01735028 | 0.5419182 | 0.01743068
0.5247568 | -0.2204626 | 0.1420165 |  |  |  | -0.0173534 | 0.542048 | 0.01743068
0.5247772 | -0.2204595 | 0.1420165 |  |  |  | -0.01735652 | 0.5421778 | 0.01743068
0.5247975 | -0.2204564 | 0.1420165 |  |  |  | -0.01735964 | 0.5423077 | 0.01743068
0.5255731 | -0.220737 | 0.1420165 |  |  |  | -0.01736276 | 0.5424375 | 0.01743068
0.5263488 | -0.2210176 | 0.1420165 |  |  |  | -0.01736588 | 0.5425673 | 0.01743068
0.5279005 | -0.2215787 | 0.1418667 |  |  |  | -0.01736831 | 0.5425318 | 0.01743068
0.5286764 | -0.2218592 | 0.141567 |  |  |  | -0.01737074 | 0.5424963 | 0.01743068
0.5294524 | -0.2221398 | 0.141567 |  |  |  | -0.01737317 | 0.5424609 | 0.01743068
0.5302285 | -0.2224203 | 0.141567 |  |  |  | -0.0173756 | 0.5424255 | 0.01743068
0.5310047 | -0.2227008 | 0.1427655 |  |  |  | -0.01737803 | 0.54239 | 0.01743068
0.5308916 | -0.2228819 | 0.1445632 |  |  |  | -0.01738046 | 0.5423546 | 0.01743068
0.5306654 | -0.2232442 | 0.1551994 |  |  |  | -0.01738289 | 0.5423192 | 0.01743068
0.5304392 | -0.2236064 | 0.1580457 |  |  |  | -0.01738532 | 0.5422838 | 0.01743068
0.5303261 | -0.2237875 | 0.1574465 |  |  |  | -0.01736316 | 0.5422909 | 0.01743068
0.5302131 | -0.2239686 | 0.1646372 |  |  |  | -0.017341 | 0.5422979 | 0.01743068
0.531861 | -0.2244695 | 0.1495068 |  |  |  | -0.01731883 | 0.5423049 | 0.01743068
0.5322133 | -0.2245335 | 0.1477091 |  |  |  | -0.01729667 | 0.5423119 | 0.01743068
0.5329179 | -0.2246613 | 0.1477091 |  |  |  | -0.0172745 | 0.542319 | 0.01743068
0.5332077 | -0.2248168 | 0.1492072 |  |  |  | -0.01725234 | 0.542326 | 0.01743068
0.5340771 | -0.225283 | 0.1584952 |  |  |  | -0.01723018 | 0.5423331 | 0.01743068
0.5343669 | -0.2254383 | 0.1629894 |  |  |  | -0.01720801 | 0.5423401 | 0.01743068
0.5346567 | -0.2255935 | 0.1644874 |  |  |  | -0.01724464 | 0.5428619 | 0.01743068
0.5349466 | -0.2257488 | 0.164787 |  |  |  | -0.01728127 | 0.5433838 | 0.01743068
0.5354803 | -0.2258837 | 0.1620905 |  |  |  | -0.0173179 | 0.5439056 | 0.01743068
0.5357241 | -0.2258635 | 0.1614913 |  |  |  | -0.01735453 | 0.5444274 | 0.01743068
0.5359679 | -0.2258433 | 0.1584952 |  |  |  | -0.01739116 | 0.5449493 | 0.01743068
0.5362117 | -0.225823 | 0.1569971 |  |  |  | -0.01742779 | 0.5454711 | 0.01743068
0.5366994 | -0.2257826 | 0.1559485 |  |  |  | -0.01746442 | 0.545993 | 0.01743068
0.5371871 | -0.2257421 | 0.1553492 |  |  |  | -0.01750104 | 0.5465148 | 0.01743068
0.5380854 | -0.2260876 | 0.1548998 |  |  |  | -0.01768496 | 0.5475964 | 0.01743068
0.5389837 | -0.2264331 | 0.1553492 |  |  |  | -0.01786887 | 0.5486786 | 0.01743068
0.5407806 | -0.2271241 | 0.1643376 |  |  |  | -0.01805278 | 0.5497612 | 0.01743068
0.541679 | -0.2274696 | 0.1637384 |  |  |  | -0.01842056 | 0.5519279 | 0.02059989
0.5434761 | -0.2281606 | 0.1712287 |  |  |  | -0.01860445 | 0.5530121 | 0.02059989
0.5443746 | -0.228506 | 0.173326 |  |  |  | -0.01878833 | 0.5540967 | 0.02032431
0.5442844 | -0.2285498 | 0.1743746 |  |  |  | -0.01916222 | 0.5568758 | 0.02059989
0.5442393 | -0.2285716 | 0.1736256 |  |  |  | -0.01928889 | 0.5580052 | 0.01887749
0.544149 | -0.2286153 | 0.1706295 |  |  |  | -0.01935223 | 0.5585699 | 0.01887749
0.5440137 | -0.2286806 | 0.1665847 |  |  |  | -0.01941557 | 0.5591346 | 0.01853301
0.5439701 | -0.2287677 | 0.1656859 |  |  |  | -0.01947891 | 0.5596993 | 0.01853301
0.5439484 | -0.2288112 | 0.1653863 |  |  |  | -0.019747 | 0.5612079 | 0.01839522
0.5439266 | -0.2288548 | 0.1650866 |  |  |  | -0.02001507 | 0.5627166 | 0.01839522
0.5439048 | -0.2288983 | 0.1659855 |  |  |  | -0.02028311 | 0.5642253 | 0.01860191
0.5438612 | -0.2289853 | 0.1638882 |  |  |  | -0.02055113 | 0.5657339 | 0.01894639
0.5438394 | -0.2290288 | 0.1635886 |  |  |  | -0.02081912 | 0.5672426 | 0.0203932
0.5437858 | -0.229052 | 0.1644874 |  |  |  | -0.02162294 | 0.5717687 | 0.02135775
0.5437321 | -0.2290751 | 0.1646372 |  |  |  | -0.0218409 | 0.5730583 | 0.02066879
0.5436785 | -0.2290983 | 0.1629894 |  |  |  | -0.02205886 | 0.574348 | 0.020531
0.5436249 | -0.2291215 | 0.1628395 |  |  |  | -0.02216783 | 0.5749928 | 0.02059989
0.5435712 | -0.2291447 | 0.1628395 |  |  |  | -0.02227681 | 0.5756376 | 0.01984204
0.5435176 | -0.2291678 | 0.1628395 |  |  |  | -0.02249476 | 0.5769273 | 0.01984204
0.5434639 | -0.229191 | 0.1628395 |  |  |  | -0.02281894 | 0.5794977 | 0.01991093
0.5434103 | -0.2292141 | 0.1628395 |  |  |  | -0.02298102 | 0.580783 | 0.01991093
0.5433157 | -0.2292466 | 0.1628395 |  |  |  | -0.02379751 | 0.5870138 | 0.02225339
0.543221 | -0.2292791 | 0.1628395 |  |  |  | -0.02380371 | 0.5868182 | 0.02225339
0.5430318 | -0.2293441 | 0.1626897 |  |  |  | -0.02380992 | 0.5866227 | 0.02156443
0.5429372 | -0.2293766 | 0.1626897 |  |  |  | -0.02382853 | 0.586036 | 0.02073768
0.5428426 | -0.229409 | 0.1626897 |  |  |  | -0.02383473 | 0.5858405 | 0.02073768
0.542748 | -0.2294415 | 0.1626897 |  |  |  | -0.02385473 | 0.5858261 | 0.02059989
0.5426535 | -0.229474 | 0.1626897 |  |  |  | -0.02386853 | 0.5860073 | 0.02059989
0.5427244 | -0.2294478 | 0.1626897 |  |  |  | -0.02388233 | 0.5861885 | 0.02059989
0.5427953 | -0.2294216 | 0.1625399 |  |  |  | -0.02389613 | 0.5863697 | 0.02059989
0.5428662 | -0.2293954 | 0.1625399 |  |  |  | -0.02390993 | 0.586551 | 0.02059989
0.5429371 | -0.2293692 | 0.1625399 |  |  |  | -0.02392373 | 0.5867322 | 0.02059989
0.543008 | -0.229343 | 0.1625399 |  |  |  | -0.02393752 | 0.5869134 | 0.02059989
0.5430789 | -0.2293168 | 0.1625399 |  |  |  | -0.02395132 | 0.5870947 | 0.02059989
0.5431497 | -0.2292906 | 0.1625399 |  |  |  | -0.02393088 | 0.5867735 | 0.020531
0.5432179 | -0.2292983 | 0.1623901 |  |  |  | -0.02391043 | 0.5864523 | 0.020531
0.5432152 | -0.2293321 | 0.1623901 |  |  |  | -0.02388999 | 0.5861312 | 0.020531
0.5432124 | -0.229366 | 0.1623901 |  |  |  | -0.02386954 | 0.5858101 | 0.020531
0.5432097 | -0.2293998 | 0.1623901 |  |  |  | -0.0238491 | 0.585489 | 0.020531
0.543207 | -0.2294336 | 0.1623901 |  |  |  | -0.02382865 | 0.585168 | 0.020531
0.5432042 | -0.2294675 | 0.1623901 |  |  |  | -0.02380821 | 0.584847 | 0.0204621
0.5431988 | -0.229535 | 0.1622403 |  |  |  | -0.02378776 | 0.584526 | 0.0204621
0.5432531 | -0.2295353 | 0.1622403 |  |  |  | -0.02376915 | 0.5848429 | 0.0204621
0.5433075 | -0.2295355 | 0.1622403 |  |  |  | -0.02375053 | 0.5851601 | 0.0204621
0.5433619 | -0.2295358 | 0.1622403 |  |  |  | -0.02373191 | 0.5854773 | 0.0204621
0.5434162 | -0.2295361 | 0.1622403 |  |  |  | -0.02371329 | 0.5857947 | 0.0204621
0.5434706 | -0.2295363 | 0.1622403 |  |  |  | -0.02369467 | 0.5861122 | 0.0204621
0.5435793 | -0.2295369 | 0.1620905 |  |  |  | -0.02367605 | 0.5864298 | 0.0204621
0.5436336 | -0.2295371 | 0.1620905 |  |  |  | -0.02365742 | 0.5867476 | 0.0204621
0.543596 | -0.2294281 | 0.1620905 |  |  |  | -0.0236388 | 0.5870654 | 0.0204621
0.5435584 | -0.229319 | 0.1620905 |  |  |  | -0.02364023 | 0.5870696 | 0.0204621
0.5435207 | -0.22921 | 0.1620905 |  |  |  | -0.02364167 | 0.5870738 | 0.0204621
0.5434831 | -0.2291009 | 0.1620905 |  |  |  | -0.0236431 | 0.587078 | 0.0204621
0.5434455 | -0.2289919 | 0.1620905 |  |  |  | -0.02364454 | 0.5870822 | 0.0204621
0.5433702 | -0.2287737 | 0.1619407 |  |  |  | -0.02364597 | 0.5870864 | 0.0204621
0.5433326 | -0.2286647 | 0.1619407 |  |  |  | -0.02364741 | 0.5870906 | 0.0204621
0.5433878 | -0.2286951 | 0.1619407 |  |  |  | -0.02364884 | 0.5870949 | 0.0204621
0.5434429 | -0.2287255 | 0.1619407 |  |  |  | -0.02365027 | 0.5870991 | 0.0204621
0.5434981 | -0.2287559 | 0.1619407 |  |  |  | -0.02365337 | 0.5870884 | 0.0204621
0.5435532 | -0.2287864 | 0.1619407 |  |  |  | -0.02365647 | 0.5870777 | 0.0204621
0.5436084 | -0.2288168 | 0.1619407 |  |  |  | -0.02365956 | 0.587067 | 0.0204621
0.5436636 | -0.2288472 | 0.1617909 |  |  |  | -0.02366266 | 0.5870563 | 0.0204621
0.5437187 | -0.2288776 | 0.1617909 |  |  |  | -0.02366575 | 0.5870456 | 0.0204621
0.5437739 | -0.228908 | 0.1617909 |  |  |  | -0.02366885 | 0.587035 | 0.0204621
0.5437388 | -0.2289092 | 0.1617909 |  |  |  | -0.02367194 | 0.5870243 | 0.0204621
0.5437037 | -0.2289103 | 0.1617909 |  |  |  | -0.02367503 | 0.5870136 | 0.0204621
0.5436686 | -0.2289114 | 0.1617909 |  |  |  | -0.02365759 | 0.5870159 | 0.0204621
0.5435985 | -0.2289137 | 0.1616411 |  |  |  | -0.02364015 | 0.5870182 | 0.0204621
0.5435634 | -0.2289148 | 0.1616411 |  |  |  | -0.02362271 | 0.5870205 | 0.0204621
0.5435283 | -0.2289159 | 0.1616411 |  |  |  | -0.02360527 | 0.5870228 | 0.0204621
0.5434933 | -0.2289171 | 0.1616411 |  |  |  | -0.02358783 | 0.5870251 | 0.0204621
0.5434644 | -0.2289265 | 0.1616411 |  |  |  | -0.02357038 | 0.5870274 | 0.0204621
0.5434356 | -0.228936 | 0.1616411 |  |  |  | -0.02355294 | 0.5870297 | 0.0204621
0.5434067 | -0.2289454 | 0.1616411 |  |  |  | -0.0235355 | 0.587032 | 0.0204621
0.5433779 | -0.2289549 | 0.1616411 |  |  |  | -0.02360881 | 0.5872444 | 0.0204621
0.543349 | -0.2289644 | 0.1614913 |  |  |  | -0.02368212 | 0.5874569 | 0.0204621
0.5433202 | -0.2289738 | 0.1614913 |  |  |  | -0.02375542 | 0.5876694 | 0.0204621
0.5432913 | -0.2289833 | 0.1614913 |  |  |  | -0.02382872 | 0.587882 | 0.0204621
0.5432625 | -0.2289927 | 0.1614913 |  |  |  | -0.02390202 | 0.5880947 | 0.0204621
0.543288 | -0.2289897 | 0.1614913 |  |  |  | -0.02397531 | 0.5883074 | 0.0204621
0.5433136 | -0.2289866 | 0.1614913 |  |  |  | -0.02404859 | 0.5885201 | 0.0204621
0.5433392 | -0.2289835 | 0.1613415 |  |  |  | -0.02412187 | 0.588733 | 0.0204621
0.5433648 | -0.2289805 | 0.1610419 |  |  |  | -0.02439238 | 0.5907386 | 0.0204621
0.5433904 | -0.2289774 | 0.1605925 |  |  |  | -0.02466288 | 0.5927444 | 0.0204621
0.5434417 | -0.2289713 | 0.1595438 |  |  |  | -0.02493338 | 0.5947504 | 0.0204621
0.5434674 | -0.2289682 | 0.159394 |  |  |  | -0.02601523 | 0.6027764 | 0.02335573
0.5440049 | -0.2290853 | 0.159394 |  |  |  | -0.02632162 | 0.6051083 | 0.02363131
0.5445424 | -0.2292025 | 0.1595438 |  |  |  | -0.02650138 | 0.6067335 | 0.02328683
0.5450799 | -0.2293197 | 0.1595438 |  |  |  | -0.02657328 | 0.607384 | 0.02190891
0.5456174 | -0.2294368 | 0.1595438 |  |  |  | -0.0267364 | 0.6091089 | 0.02149554
0.5461549 | -0.229554 | 0.1595438 |  |  |  | -0.02689953 | 0.610834 | 0.02149554
0.5466925 | -0.2296711 | 0.1608921 |  |  |  | -0.02722577 | 0.6142843 | 0.02149554
0.5477675 | -0.2299054 | 0.1668843 |  |  |  | -0.02755202 | 0.6177348 | 0.02184002
0.5478765 | -0.2300153 | 0.1712287 |  |  |  | -0.02787826 | 0.6211856 | 0.02308015
0.5479855 | -0.2301252 | 0.1736256 |  |  |  | -0.02797818 | 0.6211198 | 0.0272828
0.5483126 | -0.2304549 | 0.1808163 |  |  |  | -0.02802814 | 0.6210871 | 0.02466475
0.5484217 | -0.2305648 | 0.1802171 |  |  |  | -0.0280781 | 0.6210544 | 0.02466475
0.5485309 | -0.2306747 | 0.177221 |  |  |  | -0.02812806 | 0.6210217 | 0.02445806
0.5486401 | -0.2307846 | 0.1769213 |  |  |  | -0.02827793 | 0.6209243 | 0.02356242
0.5485389 | -0.2309636 | 0.1739252 |  |  |  | -0.02852539 | 0.6227104 | 0.02397579
0.5484378 | -0.2311425 | 0.1721275 |  |  |  | -0.02926772 | 0.6280712 | 0.02308015
0.5483872 | -0.231232 | 0.1721275 |  |  |  | -0.02951515 | 0.6298589 | 0.02308015
0.5483367 | -0.2313214 | 0.1709291 |  |  |  | -0.03001 | 0.6334358 | 0.02404469
0.5482356 | -0.2315002 | 0.1698804 |  |  |  | -0.03025741 | 0.6352248 | 0.02404469
0.5488525 | -0.2318086 | 0.1697306 |  |  |  | -0.03016841 | 0.6360783 | 0.02604267
0.5500864 | -0.2324252 | 0.1724272 |  |  |  | -0.03012391 | 0.6365052 | 0.02590488
0.5519373 | -0.23335 | 0.1874078 |  |  |  | -0.0300349 | 0.637359 | 0.02604267
0.5525543 | -0.2336582 | 0.1892055 |  |  |  | -0.02999039 | 0.637786 | 0.02500923
0.5531714 | -0.2339664 | 0.1910031 |  |  |  | -0.02994588 | 0.6382131 | 0.02535371
0.5534205 | -0.2341301 | 0.1910031 |  |  |  | -0.02990137 | 0.6386402 | 0.02459586
0.5539187 | -0.2344574 | 0.1886062 |  |  |  | -0.02990791 | 0.6392616 | 0.02411358
0.5541678 | -0.2346209 | 0.1869584 |  |  |  | -0.02991446 | 0.6398832 | 0.02445806
0.5551643 | -0.2352746 | 0.1797677 |  |  |  | -0.02992755 | 0.6411271 | 0.02438917
0.5554421 | -0.2353177 | 0.2690523 |  |  |  | -0.02994064 | 0.6423718 | 0.02432027
0.5557199 | -0.2353609 | 0.1785692 |  |  |  | -0.02994719 | 0.6429944 | 0.02432027
0.5559978 | -0.235404 | 0.17797 |  |  |  | -0.02995374 | 0.6436173 | 0.02432027
0.5562756 | -0.2354471 | 0.1788688 |  |  |  | -0.03001487 | 0.6436701 | 0.02432027
0.557387 | -0.2356196 | 0.1785692 |  |  |  | -0.030076 | 0.6437229 | 0.02432027
0.5588572 | -0.2361609 | 0.1892055 |  |  |  | -0.03013713 | 0.6437757 | 0.02432027
0.5593473 | -0.2363413 | 0.1928008 |  |  |  | -0.03019826 | 0.6438286 | 0.02432027
0.5598374 | -0.2365217 | 0.1808163 |  |  |  | -0.03025939 | 0.6438815 | 0.02425138
0.5603275 | -0.2367021 | 0.1978942 |  |  |  | -0.03032051 | 0.6439343 | 0.02425138
0.5608176 | -0.2368825 | 0.2002911 |  |  |  | -0.03038164 | 0.6439872 | 0.02425138
0.5611424 | -0.2371646 | 0.1992425 |  |  |  | -0.03044277 | 0.6440401 | 0.02425138
0.5609771 | -0.2372663 | 0.2001413 |  |  |  | -0.03048515 | 0.6438857 | 0.02425138
0.5608117 | -0.237368 | 0.1974448 |  |  |  | -0.03052752 | 0.6437313 | 0.02425138
0.5606464 | -0.2374696 | 0.1963962 |  |  |  | -0.0305699 | 0.6435768 | 0.02418248
0.5601504 | -0.2377746 | 0.1929506 |  |  |  | -0.03061227 | 0.6434224 | 0.02418248
0.559985 | -0.2378762 | 0.1916024 |  |  |  | -0.03065465 | 0.643268 | 0.02418248
0.5602255 | -0.2378634 | 0.1916024 |  |  |  | -0.03069703 | 0.6431135 | 0.02418248
0.5604659 | -0.2378507 | 0.1898047 |  |  |  | -0.0307394 | 0.6429591 | 0.02418248
0.5607064 | -0.2378379 | 0.1892055 |  |  |  | -0.03078178 | 0.6428047 | 0.02418248
0.5611873 | -0.2378124 | 0.1899545 |  |  |  | -0.03077151 | 0.6428018 | 0.02418248
0.5614277 | -0.2377996 | 0.1881568 |  |  |  | -0.03076125 | 0.6427989 | 0.02418248
0.5616682 | -0.2377868 | 0.1881568 |  |  |  | -0.03075099 | 0.642796 | 0.02418248
0.5619087 | -0.2377741 | 0.1877074 |  |  |  | -0.03074073 | 0.6427931 | 0.02418248
0.5619206 | -0.2377765 | 0.1874078 |  |  |  | -0.03073046 | 0.6427902 | 0.02418248
0.5619384 | -0.2377801 | 0.1869584 |  |  |  | -0.0307202 | 0.6427873 | 0.02418248
0.5619444 | -0.2377813 | 0.1868086 |  |  |  | -0.03070994 | 0.6427844 | 0.02418248
0.5619504 | -0.2377825 | 0.1868086 |  |  |  | -0.03069967 | 0.6427815 | 0.02418248
0.5619563 | -0.2377838 | 0.1866588 |  |  |  | -0.03072233 | 0.64244 | 0.02418248
0.5619464 | -0.237797 | 0.186509 |  |  |  | -0.03074498 | 0.6420984 | 0.02418248
0.5619365 | -0.2378102 | 0.186509 |  |  |  | -0.03076763 | 0.6417568 | 0.02418248
0.5619166 | -0.2378366 | 0.1863592 |  |  |  | -0.03079029 | 0.6414153 | 0.02418248
0.5619067 | -0.2378498 | 0.1862093 |  |  |  | -0.03081294 | 0.6410737 | 0.02418248
0.5618869 | -0.2378762 | 0.1860595 |  |  |  | -0.03083559 | 0.6407322 | 0.02418248
0.561877 | -0.2378894 | 0.1859097 |  |  |  | -0.03085825 | 0.6403906 | 0.02418248
0.5618175 | -0.2378723 | 0.1859097 |  |  |  | -0.0308809 | 0.640049 | 0.02418248
0.561758 | -0.2378551 | 0.1859097 |  |  |  | -0.03089151 | 0.6401426 | 0.02418248
0.5616389 | -0.2378208 | 0.1857599 |  |  |  | -0.03090212 | 0.6402362 | 0.02418248
0.5615794 | -0.2378036 | 0.1857599 |  |  |  | -0.03091273 | 0.6403298 | 0.02418248
0.5615199 | -0.2377865 | 0.1857599 |  |  |  | -0.03092334 | 0.6404234 | 0.02418248
0.5614604 | -0.2377693 | 0.1857599 |  |  |  | -0.03093395 | 0.640517 | 0.02418248
0.5614008 | -0.2377522 | 0.1857599 |  |  |  | -0.03094456 | 0.6406106 | 0.02418248
0.5614765 | -0.2376414 | 0.1857599 |  |  |  | -0.03095517 | 0.6407042 | 0.02418248
0.5615521 | -0.2375307 | 0.1871082 |  |  |  | -0.03096578 | 0.6407978 | 0.02418248
0.5616278 | -0.23742 | 0.1856101 |  |  |  | -0.03091083 | 0.6410024 | 0.02418248
0.5617034 | -0.2373093 | 0.1856101 |  |  |  | -0.03085588 | 0.641207 | 0.02418248
0.5617791 | -0.2371986 | 0.1856101 |  |  |  | -0.03080093 | 0.6414116 | 0.02418248
0.5618548 | -0.2370878 | 0.1854603 |  |  |  | -0.03074598 | 0.6416163 | 0.02418248
0.5619304 | -0.2369771 | 0.1854603 |  |  |  | -0.03069104 | 0.6418209 | 0.02418248
0.5620061 | -0.2368664 | 0.1854603 |  |  |  | -0.03063609 | 0.6420256 | 0.02418248
0.5619963 | -0.236946 | 0.1854603 |  |  |  | -0.03058114 | 0.6422303 | 0.02418248
0.5619865 | -0.2370257 | 0.1854603 |  |  |  | -0.03052619 | 0.642435 | 0.02418248
0.5619767 | -0.2371054 | 0.1853105 |  |  |  | -0.03053176 | 0.6422439 | 0.02418248
0.5619669 | -0.237185 | 0.1853105 |  |  |  | -0.03053733 | 0.6420529 | 0.02418248
0.5619571 | -0.2372647 | 0.1853105 |  |  |  | -0.0305429 | 0.6418619 | 0.02418248
0.5619472 | -0.2373443 | 0.1853105 |  |  |  | -0.03054847 | 0.6416709 | 0.02418248
0.5619374 | -0.237424 | 0.1853105 |  |  |  | -0.03055404 | 0.6414799 | 0.02418248
0.5619276 | -0.2375037 | 0.1853105 |  |  |  | -0.03055961 | 0.6412889 | 0.02418248
0.5620108 | -0.2374783 | 0.1853105 |  |  |  | -0.03056518 | 0.6410979 | 0.02411358
0.5621772 | -0.2374273 | 0.1851607 |  |  |  | -0.03057075 | 0.6409069 | 0.02411358
0.5622605 | -0.2374018 | 0.1851607 |  |  |  | -0.03076299 | 0.6426572 | 0.02411358
0.5623437 | -0.2373762 | 0.1850109 |  |  |  | -0.03095524 | 0.6444075 | 0.02411358
0.562427 | -0.2373506 | 0.1850109 |  |  |  | -0.03114748 | 0.6461578 | 0.02411358
0.5625102 | -0.237325 | 0.1850109 |  |  |  | -0.03133973 | 0.6479081 | 0.02411358
0.5625935 | -0.2372993 | 0.1850109 |  |  |  | -0.03191645 | 0.6531591 | 0.02445806
0.562454 | -0.2372925 | 0.1850109 |  |  |  | -0.03210799 | 0.6553032 | 0.0272139
0.5623145 | -0.2372857 | 0.1850109 |  |  |  | -0.03210764 | 0.6555002 | 0.0272139
0.562175 | -0.2372789 | 0.1850109 |  |  |  | -0.0321073 | 0.6556971 | 0.02748949
0.5620355 | -0.2372721 | 0.1850109 |  |  |  | -0.03210695 | 0.655894 | 0.02714501
0.561896 | -0.2372654 | 0.1850109 |  |  |  | -0.03210625 | 0.6562878 | 0.02624936
0.5617565 | -0.2372586 | 0.1850109 |  |  |  | -0.03243107 | 0.6583749 | 0.0255604
0.5614776 | -0.237245 | 0.1848611 |  |  |  | -0.03308134 | 0.6621554 | 0.0255604
0.5614943 | -0.2372638 | 0.1848611 |  |  |  | -0.03340644 | 0.6640458 | 0.02569819
0.5615111 | -0.2372825 | 0.1848611 |  |  |  | -0.03438157 | 0.6697177 | 0.02714501
0.5615278 | -0.2373013 | 0.1848611 |  |  |  | -0.03477792 | 0.6714118 | 0.02907409
0.5615446 | -0.23732 | 0.1848611 |  |  |  | -0.03480171 | 0.6713463 | 0.0289363
0.5615614 | -0.2373388 | 0.1848611 |  |  |  | -0.03487307 | 0.6711502 | 0.02769617
0.5615781 | -0.2373575 | 0.1848611 |  |  |  | -0.03579219 | 0.6794095 | 0.02707611
0.5615949 | -0.2373763 | 0.1848611 |  |  |  | -0.03601602 | 0.6814908 | 0.02707611
0.5616116 | -0.237395 | 0.1848611 |  |  |  | -0.03646367 | 0.6856535 | 0.02886741
0.5615693 | -0.237406 | 0.1848611 |  |  |  | -0.03667333 | 0.6883805 | 0.03038312
0.561527 | -0.2374171 | 0.1848611 |  |  |  | -0.03664499 | 0.6896718 | 0.0306587
0.5614847 | -0.2374281 | 0.1848611 |  |  |  | -0.03661663 | 0.6909633 | 0.03024533
0.5614002 | -0.2374502 | 0.1847113 |  |  |  | -0.03660244 | 0.6916091 | 0.02983195
0.5613579 | -0.2374612 | 0.1847113 |  |  |  | -0.03660109 | 0.6925131 | 0.02824734
0.5613156 | -0.2374722 | 0.1847113 |  |  |  | -0.03662811 | 0.6921257 | 0.02879851
0.5612733 | -0.2374833 | 0.1847113 |  |  |  | -0.03665513 | 0.6917385 | 0.02810955
0.5612913 | -0.237414 | 0.1847113 |  |  |  | -0.03668215 | 0.6913514 | 0.02810955
0.5613093 | -0.2373448 | 0.1847113 |  |  |  | -0.03670917 | 0.6909645 | 0.02810955
0.5613272 | -0.2372756 | 0.1847113 |  |  |  | -0.03673619 | 0.6905778 | 0.02810955
0.5613453 | -0.2372063 | 0.1847113 |  |  |  | -0.03679023 | 0.689805 | 0.02804065
0.5613633 | -0.2371371 | 0.1847113 |  |  |  | -0.03673944 | 0.6894998 | 0.02790286
0.5613814 | -0.2370678 | 0.1847113 |  |  |  | -0.03671404 | 0.6893472 | 0.02790286
0.5613995 | -0.2369986 | 0.1847113 |  |  |  | -0.03666325 | 0.6890421 | 0.02790286
0.5614176 | -0.2369294 | 0.1847113 |  |  |  | -0.03661246 | 0.688737 | 0.02783397
0.562346 | -0.2374091 | 0.1847113 |  |  |  | -0.03658707 | 0.6885845 | 0.02783397
0.5632745 | -0.2378888 | 0.1847113 |  |  |  | -0.03657853 | 0.6886305 | 0.02783397
0.5688452 | -0.2407665 | 0.206583 |  |  |  | -0.03657 | 0.6886765 | 0.02783397
0.568697 | -0.2406663 | 0.2089799 |  |  |  | -0.03656146 | 0.6887225 | 0.02783397
0.5685489 | -0.2405662 | 0.2095791 |  |  |  | -0.03655292 | 0.6887685 | 0.02783397
0.5684007 | -0.240466 | 0.2095791 |  |  |  | -0.03654439 | 0.6888145 | 0.02783397
0.5679563 | -0.2401654 | 0.2020888 |  |  |  | -0.03653585 | 0.6888605 | 0.02783397
0.5678081 | -0.2400652 | 0.2083807 |  |  |  | -0.03652731 | 0.6889065 | 0.02783397
0.56766 | -0.2399651 | 0.1993923 |  |  |  | -0.03651878 | 0.6889525 | 0.02783397
0.5688926 | -0.2404377 | 0.1960966 |  |  |  | -0.03655416 | 0.6894137 | 0.02783397
0.5695089 | -0.240674 | 0.1954973 |  |  |  | -0.03658955 | 0.689875 | 0.02783397
0.5707416 | -0.2411465 | 0.1947483 |  |  |  | -0.03666032 | 0.6907983 | 0.02776507
0.5713579 | -0.2413827 | 0.1962464 |  |  |  | -0.0366957 | 0.6912602 | 0.02776507
0.5719743 | -0.2416189 | 0.1993923 |  |  |  | -0.03673108 | 0.6917223 | 0.02776507
0.5725906 | -0.241855 | 0.202688 |  |  |  | -0.03676646 | 0.6921846 | 0.02776507
0.572405 | -0.2418583 | 0.2170695 |  |  |  | -0.03680184 | 0.6926471 | 0.02776507
0.5722813 | -0.2418601 | 0.2169197 |  |  |  | -0.0367584 | 0.6925106 | 0.02776507
0.5721578 | -0.2418616 | 0.2230617 |  |  |  | -0.03671496 | 0.6923742 | 0.02776507
0.5726283 | -0.2420751 | 0.2079313 |  |  |  | -0.03667151 | 0.6922379 | 0.02776507
0.5736927 | -0.2425009 | 0.2047853 |  |  |  | -0.03662807 | 0.6921018 | 0.02776507
0.574225 | -0.2427137 | 0.2047853 |  |  |  | -0.03658463 | 0.6919658 | 0.02776507
0.576354 | -0.243565 | 0.2023884 |  |  |  | -0.03654119 | 0.6918299 | 0.02776507
0.5788178 | -0.24423 | 0.2229119 |  |  |  | -0.03649775 | 0.6916942 | 0.02776507
0.5800497 | -0.2445625 | 0.2311513 |  |  |  | -0.0364543 | 0.6915586 | 0.02776507
0.5806657 | -0.2447288 | 0.2327991 |  |  |  | -0.03645694 | 0.6914221 | 0.02776507
0.5812817 | -0.244895 | 0.2329489 |  |  |  | -0.03645957 | 0.6912857 | 0.02776507
0.581148 | -0.2448757 | 0.2316007 |  |  |  | -0.03646221 | 0.6911492 | 0.02776507
0.5808807 | -0.2448369 | 0.2254586 |  |  |  | -0.03646484 | 0.6910128 | 0.02776507
0.5806136 | -0.244798 | 0.2217135 |  |  |  | -0.03646747 | 0.6908764 | 0.02776507
0.5803466 | -0.244759 | 0.2143729 |  |  |  | -0.03647011 | 0.69074 | 0.02776507
0.5801231 | -0.2447965 | 0.2116764 |  |  |  | -0.03647274 | 0.6906036 | 0.02776507
0.5797631 | -0.2450249 | 0.2097289 |  |  |  | -0.03647538 | 0.6904672 | 0.02776507
0.5796731 | -0.2450819 | 0.2100286 |  |  |  | -0.03645518 | 0.6904351 | 0.02776507
0.5795831 | -0.245139 | 0.2101784 |  |  |  | -0.03643499 | 0.690403 | 0.02776507
0.5794931 | -0.245196 | 0.210478 |  |  |  | -0.03641479 | 0.6903709 | 0.02776507
0.5794149 | -0.2450874 | 0.210478 |  |  |  | -0.0363946 | 0.6903388 | 0.02769617
0.5792584 | -0.2448701 | 0.2101784 |  |  |  | -0.0363744 | 0.6903068 | 0.02769617
0.5791019 | -0.2446528 | 0.2098788 |  |  |  | -0.03635421 | 0.6902747 | 0.02769617
0.5790237 | -0.2445441 | 0.2098788 |  |  |  | -0.03633401 | 0.6902426 | 0.02769617
0.5789454 | -0.2444355 | 0.2097289 |  |  |  | -0.03631382 | 0.6902105 | 0.02769617
0.5788672 | -0.2443267 | 0.2097289 |  |  |  | -0.03634848 | 0.6908944 | 0.02769617
0.5789861 | -0.2444275 | 0.2097289 |  |  |  | -0.03638314 | 0.6915784 | 0.02769617
0.5791051 | -0.2445282 | 0.2097289 |  |  |  | -0.0364178 | 0.6922623 | 0.02769617
0.5792241 | -0.2446289 | 0.2097289 |  |  |  | -0.03645245 | 0.6929463 | 0.02769617
0.5793431 | -0.2447297 | 0.2097289 |  |  |  | -0.03648711 | 0.6936303 | 0.02769617
0.5794621 | -0.2448304 | 0.2097289 |  |  |  | -0.03652176 | 0.6943143 | 0.02769617
0.5795811 | -0.2449311 | 0.2097289 |  |  |  | -0.03655641 | 0.6949983 | 0.02769617
0.5798191 | -0.2451326 | 0.2095791 |  |  |  | -0.03659106 | 0.6956823 | 0.02769617
0.5797621 | -0.2452472 | 0.2095791 |  |  |  | -0.03681535 | 0.6970911 | 0.02769617
0.5797052 | -0.2453617 | 0.2095791 |  |  |  | -0.0377122 | 0.7027273 | 0.03052091
0.5796483 | -0.2454763 | 0.2095791 |  |  |  | -0.03793634 | 0.7041365 | 0.03148545
0.5795914 | -0.2455908 | 0.2095791 |  |  |  | -0.03816044 | 0.7055458 | 0.03148545
0.5795345 | -0.2457053 | 0.2095791 |  |  |  | -0.03838452 | 0.7069551 | 0.03286337
0.5794776 | -0.2458199 | 0.2095791 |  |  |  | -0.03857934 | 0.7087158 | 0.0323122
0.5794207 | -0.2459344 | 0.2095791 |  |  |  | -0.03867675 | 0.7095962 | 0.03162324
0.5793638 | -0.2460489 | 0.2095791 |  |  |  | -0.03887155 | 0.7113569 | 0.03045201
0.579332 | -0.2460385 | 0.2094293 |  |  |  | -0.03896895 | 0.7122372 | 0.03086539
0.5793001 | -0.246028 | 0.2094293 |  |  |  | -0.03916375 | 0.7139979 | 0.03031422
0.5792683 | -0.2460176 | 0.2094293 |  |  |  | -0.03933198 | 0.715233 | 0.03052091
0.5792365 | -0.2460072 | 0.2094293 |  |  |  | -0.03966841 | 0.7177032 | 0.03162324
0.5792047 | -0.2459967 | 0.2094293 |  |  |  | -0.03983662 | 0.7189383 | 0.03162324
0.5791729 | -0.2459863 | 0.2094293 |  |  |  | -0.04000482 | 0.7201735 | 0.03224331
0.5791411 | -0.2459759 | 0.2094293 |  |  |  | -0.04017301 | 0.7214086 | 0.03369012
0.5791093 | -0.2459654 | 0.2094293 |  |  |  | -0.04034118 | 0.7226438 | 0.0340346
0.5791012 | -0.2460025 | 0.2094293 |  |  |  | -0.04050936 | 0.7238789 | 0.0340346
0.5790931 | -0.2460396 | 0.2094293 |  |  |  | -0.04070907 | 0.7230946 | 0.03272558
0.5790851 | -0.2460767 | 0.2094293 |  |  |  | -0.04077563 | 0.7228331 | 0.0323122
0.579077 | -0.2461137 | 0.2094293 |  |  |  | -0.04084219 | 0.7225717 | 0.03196772
0.5790689 | -0.2461508 | 0.2092795 |  |  |  | -0.04097529 | 0.7220488 | 0.03176104
0.5790609 | -0.2461879 | 0.2092795 |  |  |  | -0.04104184 | 0.7217873 | 0.03176104
0.5790528 | -0.246225 | 0.2092795 |  |  |  | -0.04128332 | 0.7239926 | 0.03189883
0.5790448 | -0.2462621 | 0.2092795 |  |  |  | -0.04152478 | 0.726198 | 0.03189883
0.5790694 | -0.2462585 | 0.2092795 |  |  |  | -0.0420076 | 0.7306089 | 0.03355233
0.5790941 | -0.246255 | 0.2092795 |  |  |  | -0.04224897 | 0.7328146 | 0.03437908
0.5791187 | -0.2462514 | 0.2092795 |  |  |  | -0.04273161 | 0.7372261 | 0.035757
0.5791434 | -0.2462479 | 0.2092795 |  |  |  | -0.04297288 | 0.7394319 | 0.03548142
0.579168 | -0.2462443 | 0.2092795 |  |  |  | -0.04313356 | 0.7391937 | 0.03548142
0.5791927 | -0.2462408 | 0.2092795 |  |  |  | -0.04329422 | 0.7389555 | 0.03417239
0.5792173 | -0.2462372 | 0.2092795 |  |  |  | -0.04361549 | 0.7384792 | 0.03258779
0.579242 | -0.2462337 | 0.2092795 |  |  |  | -0.04360569 | 0.73879 | 0.03265668
0.5793332 | -0.2462284 | 0.2092795 |  |  |  | -0.04359589 | 0.7391008 | 0.03265668
0.5795156 | -0.2462177 | 0.2091297 |  |  |  | -0.04357628 | 0.7397227 | 0.03258779
0.5796067 | -0.2462123 | 0.2091297 |  |  |  | -0.04355667 | 0.7403447 | 0.03251889
0.5796979 | -0.246207 | 0.2091297 |  |  |  | -0.04354687 | 0.7406558 | 0.03286337
0.5797891 | -0.2462017 | 0.2091297 |  |  |  | -0.04353496 | 0.7411349 | 0.0323811
0.5798803 | -0.2461963 | 0.2091297 |  |  |  | -0.04353072 | 0.7414708 | 0.0323811
0.5799715 | -0.246191 | 0.2091297 |  |  |  | -0.0435286 | 0.7416387 | 0.0323811
0.5799161 | -0.246135 | 0.2091297 |  |  |  | -0.04352435 | 0.7419746 | 0.0323811
0.5798607 | -0.246079 | 0.2091297 |  |  |  | -0.04352221 | 0.7421425 | 0.03224331
0.5798053 | -0.2460231 | 0.2091297 |  |  |  | -0.04352008 | 0.7423105 | 0.0323122
0.57975 | -0.2459671 | 0.2089799 |  |  |  | -0.04353431 | 0.7420308 | 0.0323122
0.5796946 | -0.2459111 | 0.2089799 |  |  |  | -0.04354854 | 0.7417511 | 0.0323122
0.5796392 | -0.2458551 | 0.2089799 |  |  |  | -0.04356276 | 0.7414714 | 0.0323122
0.5795838 | -0.2457991 | 0.2089799 |  |  |  | -0.04357699 | 0.7411917 | 0.0323122
0.5795284 | -0.2457431 | 0.2089799 |  |  |  | -0.04359122 | 0.740912 | 0.0323122
0.5794646 | -0.245607 | 0.2089799 |  |  |  | -0.04360544 | 0.7406323 | 0.03224331
0.5794008 | -0.2454709 | 0.2089799 |  |  |  | -0.04361967 | 0.7403527 | 0.03224331
0.5793371 | -0.2453348 | 0.2089799 |  |  |  | -0.04363389 | 0.740073 | 0.03224331
0.5792733 | -0.2451987 | 0.2089799 |  |  |  | -0.04362938 | 0.7400776 | 0.03224331
0.5792095 | -0.2450626 | 0.2089799 |  |  |  | -0.04362487 | 0.7400821 | 0.03224331
0.5790819 | -0.2447902 | 0.2088301 |  |  |  | -0.04362036 | 0.7400866 | 0.03224331
0.5790181 | -0.244654 | 0.2088301 |  |  |  | -0.04361585 | 0.7400912 | 0.03224331
0.58009 | -0.2447977 | 0.2094293 |  |  |  | -0.04361134 | 0.7400957 | 0.03224331
0.580626 | -0.2448695 | 0.2091297 |  |  |  | -0.04360683 | 0.7401003 | 0.03224331
0.581162 | -0.2449414 | 0.2074819 |  |  |  | -0.04360232 | 0.7401048 | 0.03224331
0.5816979 | -0.2450132 | 0.2089799 |  |  |  | -0.04359781 | 0.7401093 | 0.03224331
0.5827699 | -0.2451567 | 0.2179683 |  |  |  | -0.0435965 | 0.7397682 | 0.03224331
0.5833059 | -0.2452285 | 0.2245598 |  |  |  | -0.04359519 | 0.7394271 | 0.03224331
0.5834748 | -0.2452563 | 0.239091 |  |  |  | -0.04359388 | 0.7390859 | 0.03224331
0.5836437 | -0.2452841 | 0.2393906 |  |  |  | -0.04359257 | 0.7387448 | 0.03224331
0.5838126 | -0.2453118 | 0.2381922 |  |  |  | -0.04359126 | 0.7384037 | 0.03224331
0.5843194 | -0.2453951 | 0.2378925 |  |  |  | -0.04358995 | 0.7380626 | 0.03224331
0.5846572 | -0.2454505 | 0.2327991 |  |  |  | -0.04358864 | 0.7377214 | 0.03224331
0.5850647 | -0.2456694 | 0.230552 |  |  |  | -0.04358732 | 0.7373803 | 0.03224331
0.5854722 | -0.2458882 | 0.2304022 |  |  |  | -0.04357129 | 0.7371665 | 0.03224331
0.5858797 | -0.2461071 | 0.230552 |  |  |  | -0.04355525 | 0.7369526 | 0.03224331
0.5862873 | -0.2463259 | 0.2274061 |  |  |  | -0.04353921 | 0.7367388 | 0.03224331
0.5866949 | -0.2465446 | 0.2275559 |  |  |  | -0.04352318 | 0.736525 | 0.03224331
0.5875101 | -0.2469821 | 0.2275559 |  |  |  | -0.04350714 | 0.7363111 | 0.03224331
0.5881614 | -0.2474545 | 0.2380424 |  |  |  | -0.0434911 | 0.7360973 | 0.03224331
0.5882832 | -0.2475813 | 0.2545211 |  |  |  | -0.04347506 | 0.7358835 | 0.03224331
0.5886486 | -0.2479616 | 0.2539218 |  |  |  | -0.04345902 | 0.7356697 | 0.03224331
0.5887705 | -0.2480883 | 0.2539218 |  |  |  | -0.04346491 | 0.7357252 | 0.03224331
0.5888923 | -0.248215 | 0.2524238 |  |  |  | -0.04347079 | 0.7357807 | 0.03224331
0.5891087 | -0.2483502 | 0.2494276 |  |  |  | -0.04347667 | 0.7358363 | 0.03224331
0.5893252 | -0.2484853 | 0.2534724 |  |  |  | -0.04348255 | 0.7358918 | 0.03224331
0.5897581 | -0.2487555 | 0.2524238 |  |  |  | -0.04348843 | 0.7359473 | 0.03224331
0.5899746 | -0.2488905 | 0.2371435 |  |  |  | -0.04349432 | 0.7360029 | 0.03224331
0.5901912 | -0.2490255 | 0.2377427 |  |  |  | -0.0435002 | 0.7360584 | 0.03224331
0.5904077 | -0.2491605 | 0.2368439 |  |  |  | -0.04350608 | 0.7361139 | 0.03224331
0.5906243 | -0.2492954 | 0.2365443 |  |  |  | -0.04352323 | 0.7359707 | 0.03224331
0.5910974 | -0.2494776 | 0.2357953 |  |  |  | -0.04354038 | 0.7358275 | 0.03224331
0.5915704 | -0.2496598 | 0.2347466 |  |  |  | -0.04355753 | 0.7356842 | 0.03224331
0.5920435 | -0.2498419 | 0.2333984 |  |  |  | -0.04357468 | 0.735541 | 0.03224331
0.5925165 | -0.2500241 | 0.2329489 |  |  |  | -0.04359183 | 0.7353978 | 0.03224331
0.5929896 | -0.2502062 | 0.2330987 |  |  |  | -0.04360899 | 0.7352545 | 0.03224331
0.5934626 | -0.2503882 | 0.238342 |  |  |  | -0.04362614 | 0.7351113 | 0.03224331
0.5944088 | -0.2507523 | 0.2527234 |  |  |  | -0.04364329 | 0.734968 | 0.03224331
0.59434 | -0.2507345 | 0.2681534 |  |  |  | -0.04384048 | 0.7371746 | 0.03224331
0.5943057 | -0.2507256 | 0.2621612 |  |  |  | -0.04403768 | 0.7393812 | 0.03217441
0.5942714 | -0.2507168 | 0.2650075 |  |  |  | -0.04423487 | 0.7415879 | 0.03217441
0.594237 | -0.2507079 | 0.2650075 |  |  |  | -0.04443207 | 0.7437945 | 0.03217441
0.5941341 | -0.2506812 | 0.2593149 |  |  |  | -0.04462926 | 0.7460012 | 0.03217441
0.5938986 | -0.2514409 | 0.2513751 |  |  |  | -0.04502364 | 0.7504147 | 0.03369012
0.5938044 | -0.2517448 | 0.2504763 |  |  |  | -0.04520648 | 0.752659 | 0.03706602
0.5937573 | -0.2518967 | 0.2504763 |  |  |  | -0.04520168 | 0.7526715 | 0.03699713
0.5938467 | -0.2518791 | 0.2506261 |  |  |  | -0.04519688 | 0.752684 | 0.03658375
0.5939361 | -0.2518615 | 0.2500269 |  |  |  | -0.04518725 | 0.7527091 | 0.03541252
0.5940255 | -0.2518439 | 0.2500269 |  |  |  | -0.04518242 | 0.7527216 | 0.03541252
0.594115 | -0.2518263 | 0.2500269 |  |  |  | -0.04549505 | 0.7549164 | 0.03527473
0.5942044 | -0.2518087 | 0.2494276 |  |  |  | -0.04580764 | 0.7571116 | 0.03513694
0.5943832 | -0.2517735 | 0.2500269 |  |  |  | -0.04612022 | 0.759307 | 0.03513694
0.5944726 | -0.2517559 | 0.249128 |  |  |  | -0.04643278 | 0.7615027 | 0.03541252
0.5944635 | -0.2517552 | 0.249128 |  |  |  | -0.04705782 | 0.7658949 | 0.03644596
0.5944545 | -0.2517544 | 0.2489782 |  |  |  | -0.04768277 | 0.7702882 | 0.03803057
0.5944454 | -0.2517537 | 0.2489782 |  |  |  | -0.04763475 | 0.7702649 | 0.03865063
0.5944363 | -0.2517529 | 0.2488284 |  |  |  | -0.04758674 | 0.7702418 | 0.03892622
0.5944272 | -0.2517521 | 0.2488284 |  |  |  | -0.04753872 | 0.7702188 | 0.03885732
0.5944182 | -0.2517514 | 0.2486786 |  |  |  | -0.04749071 | 0.7701959 | 0.03851284
0.5944091 | -0.2517506 | 0.2486786 |  |  |  | -0.04734666 | 0.770128 | 0.03734161
0.5944 | -0.2517499 | 0.2486786 |  |  |  | -0.04729865 | 0.7701056 | 0.03720382
0.5943527 | -0.2517008 | 0.2485288 |  |  |  | -0.04745108 | 0.7709462 | 0.03706602
0.5943053 | -0.2516517 | 0.2485288 |  |  |  | -0.04752729 | 0.7713664 | 0.03713492
0.594258 | -0.2516026 | 0.248379 |  |  |  | -0.04760351 | 0.7717867 | 0.03713492
0.5942107 | -0.2515535 | 0.248379 |  |  |  | -0.04767973 | 0.772207 | 0.03713492
0.5941634 | -0.2515044 | 0.248379 |  |  |  | -0.04775594 | 0.7726273 | 0.03685934
0.5941162 | -0.2514553 | 0.2482292 |  |  |  | -0.04783216 | 0.7730476 | 0.03658375
0.594069 | -0.2514062 | 0.2482292 |  |  |  | -0.04808674 | 0.775325 | 0.03658375
0.5940218 | -0.2513571 | 0.2482292 |  |  |  | -0.0482651 | 0.7771822 | 0.03706602
0.5940504 | -0.2513627 | 0.2482292 |  |  |  | -0.04862178 | 0.7808966 | 0.03823726
0.5940789 | -0.2513683 | 0.2482292 |  |  |  | -0.0488001 | 0.7827539 | 0.03989076
0.5941075 | -0.2513739 | 0.2482292 |  |  |  | -0.04897841 | 0.7846111 | 0.04119978
0.5941361 | -0.2513795 | 0.2480794 |  |  |  | -0.04915672 | 0.7864684 | 0.0408553
0.5941646 | -0.251385 | 0.2480794 |  |  |  | -0.04933501 | 0.7883258 | 0.04099309
0.5941932 | -0.2513906 | 0.2480794 |  |  |  | -0.04932947 | 0.7883336 | 0.0408553
0.5942218 | -0.2513962 | 0.2480794 |  |  |  | -0.04932394 | 0.7883415 | 0.04099309
0.5942504 | -0.2514018 | 0.2479296 |  |  |  | -0.0493184 | 0.7883495 | 0.03982186
0.5942467 | -0.2513987 | 0.2479296 |  |  |  | -0.04931287 | 0.7883575 | 0.0392018
0.5942394 | -0.2513925 | 0.2477798 |  |  |  | -0.04930734 | 0.7883656 | 0.03865063
0.5942357 | -0.2513894 | 0.2477798 |  |  |  | -0.0493018 | 0.7883738 | 0.03837505
0.594232 | -0.2513863 | 0.2477798 |  |  |  | -0.04929073 | 0.7883902 | 0.03816836
0.5942284 | -0.2513832 | 0.24763 |  |  |  | -0.04929321 | 0.7884111 | 0.03809946
0.5942247 | -0.2513801 | 0.24763 |  |  |  | -0.04929816 | 0.788453 | 0.03803057
0.594221 | -0.251377 | 0.24763 |  |  |  | -0.04930063 | 0.7884739 | 0.03803057
0.5942054 | -0.2513855 | 0.24763 |  |  |  | -0.04930558 | 0.7885158 | 0.03809946
0.5941897 | -0.251394 | 0.2474802 |  |  |  | -0.04930805 | 0.7885367 | 0.03809946
0.594174 | -0.2514025 | 0.2474802 |  |  |  | -0.04931052 | 0.7885577 | 0.03809946
0.5941584 | -0.251411 | 0.2474802 |  |  |  | -0.04931948 | 0.7883468 | 0.03809946
0.5941427 | -0.2514195 | 0.2474802 |  |  |  | -0.04932843 | 0.788136 | 0.03809946
0.594127 | -0.251428 | 0.2473304 |  |  |  | -0.04933738 | 0.7879251 | 0.03809946
0.5941114 | -0.2514365 | 0.2473304 |  |  |  | -0.04935529 | 0.7875034 | 0.03803057
0.5940957 | -0.251445 | 0.2473304 |  |  |  | -0.04936424 | 0.7872926 | 0.03803057
0.594112 | -0.2514524 | 0.2473304 |  |  |  | -0.0493732 | 0.7870818 | 0.03803057
0.5941282 | -0.2514598 | 0.2473304 |  |  |  | -0.04938215 | 0.786871 | 0.03803057
0.5941444 | -0.2514672 | 0.2471805 |  |  |  | -0.04936325 | 0.7869007 | 0.03803057
0.5941607 | -0.2514745 | 0.2471805 |  |  |  | -0.04934435 | 0.7869305 | 0.03803057
0.5941769 | -0.2514819 | 0.2471805 |  |  |  | -0.04930656 | 0.7869899 | 0.03796167
0.5941932 | -0.2514893 | 0.2470307 |  |  |  | -0.04928766 | 0.7870197 | 0.03796167
0.5942094 | -0.2514967 | 0.2470307 |  |  |  | -0.04926876 | 0.7870494 | 0.03796167
0.5942256 | -0.2515041 | 0.2470307 |  |  |  | -0.04924986 | 0.7870792 | 0.03796167
0.5942229 | -0.2515241 | 0.2470307 |  |  |  | -0.04923096 | 0.7871089 | 0.03796167
0.5942201 | -0.2515441 | 0.2470307 |  |  |  | -0.04922862 | 0.7871432 | 0.03796167
0.5942173 | -0.2515642 | 0.2468809 |  |  |  | -0.04922628 | 0.7871776 | 0.03796167
0.5942145 | -0.2515842 | 0.2468809 |  |  |  | -0.04922393 | 0.7872119 | 0.03796167
0.5942118 | -0.2516042 | 0.2468809 |  |  |  | -0.04922158 | 0.7872462 | 0.03796167
0.594209 | -0.2516242 | 0.2467311 |  |  |  | -0.04921924 | 0.7872806 | 0.03796167
0.5942062 | -0.2516442 | 0.2467311 |  |  |  | -0.04921689 | 0.7873149 | 0.03796167
0.5942034 | -0.2516642 | 0.2467311 |  |  |  | -0.04921454 | 0.7873492 | 0.03796167
0.5942185 | -0.2516503 | 0.2467311 |  |  |  | -0.04921219 | 0.7873835 | 0.03796167
0.5942336 | -0.2516364 | 0.2467311 |  |  |  | -0.04921194 | 0.7873427 | 0.03796167
0.5942487 | -0.2516225 | 0.2465813 |  |  |  | -0.04921169 | 0.7873019 | 0.03796167
0.5942638 | -0.2516086 | 0.2465813 |  |  |  | -0.04921144 | 0.7872611 | 0.03796167
0.5942789 | -0.2515947 | 0.2465813 |  |  |  | -0.04921118 | 0.7872203 | 0.03796167
0.594294 | -0.2515808 | 0.2465813 |  |  |  | -0.04921093 | 0.7871795 | 0.03789278
0.5943091 | -0.2515669 | 0.2465813 |  |  |  | -0.04921068 | 0.7871388 | 0.03789278
0.5943242 | -0.251553 | 0.2465813 |  |  |  | -0.04921043 | 0.787098 | 0.03789278
0.5943272 | -0.2515309 | 0.2464315 |  |  |  | -0.04921017 | 0.7870572 | 0.03789278
0.5943301 | -0.2515089 | 0.2464315 |  |  |  | -0.04920779 | 0.787102 | 0.03789278
0.5943331 | -0.2514869 | 0.2464315 |  |  |  | -0.04920541 | 0.7871469 | 0.03789278
0.594336 | -0.2514648 | 0.2464315 |  |  |  | -0.04920303 | 0.7871918 | 0.03789278
0.594339 | -0.2514428 | 0.2470307 |  |  |  | -0.04920065 | 0.7872367 | 0.03789278
0.594342 | -0.2514208 | 0.2461319 |  |  |  | -0.04919827 | 0.7872816 | 0.03789278
0.594345 | -0.2513988 | 0.2461319 |  |  |  | -0.04919588 | 0.7873265 | 0.03789278
0.5943479 | -0.2513767 | 0.2458323 |  |  |  | -0.0491935 | 0.7873714 | 0.03789278
0.5951271 | -0.251533 | 0.2458323 |  |  |  | -0.04919112 | 0.7874163 | 0.03789278
0.5959064 | -0.2516892 | 0.2446338 |  |  |  | -0.04919359 | 0.7875322 | 0.03789278
0.597465 | -0.2520017 | 0.2447836 |  |  |  | -0.04919607 | 0.7876481 | 0.03789278
0.5982443 | -0.252158 | 0.2447836 |  |  |  | -0.04919854 | 0.7877641 | 0.03789278
0.6007552 | -0.2531874 | 0.2844823 |  |  |  | -0.04920101 | 0.78788 | 0.03789278
0.6008126 | -0.2533743 | 0.2784901 |  |  |  | -0.04920349 | 0.7879959 | 0.03789278
0.6008701 | -0.2535612 | 0.2799881 |  |  |  | -0.04920596 | 0.7881118 | 0.03789278
0.6010427 | -0.2541218 | 0.275494 |  |  |  | -0.04920843 | 0.7882277 | 0.03789278
0.6009396 | -0.2541143 | 0.2678538 |  |  |  | -0.04921091 | 0.7883436 | 0.03789278
0.6009052 | -0.2541117 | 0.2666554 |  |  |  | -0.04921044 | 0.7881331 | 0.03789278
0.6008021 | -0.2541034 | 0.2636592 |  |  |  | -0.04920996 | 0.7879226 | 0.03789278
0.6007677 | -0.2541006 | 0.2633596 |  |  |  | -0.04920949 | 0.787712 | 0.03789278
0.6012122 | -0.2543426 | 0.2633596 |  |  |  | -0.04920902 | 0.7875015 | 0.03789278
0.6016567 | -0.2545846 | 0.2633596 |  |  |  | -0.04920854 | 0.787291 | 0.03789278
0.6021012 | -0.2548266 | 0.2618616 |  |  |  | -0.04920807 | 0.7870804 | 0.03789278
0.6025458 | -0.2550685 | 0.2618616 |  |  |  | -0.0492076 | 0.7868699 | 0.03789278
0.6029903 | -0.2553105 | 0.267704 |  |  |  | -0.04920712 | 0.7866594 | 0.03789278
0.6034349 | -0.2555524 | 0.267704 |  |  |  | -0.04968064 | 0.7899995 | 0.03809946
0.6038795 | -0.2557943 | 0.2820854 |  |  |  | -0.04991733 | 0.7916697 | 0.03823726
0.6045338 | -0.2559433 | 0.2979649 |  |  |  | -0.05015397 | 0.79334 | 0.03830615
0.6047435 | -0.2558504 | 0.2979649 |  |  |  | -0.05039056 | 0.7950103 | 0.03830615
0.6049532 | -0.2557575 | 0.2910738 |  |  |  | -0.0508636 | 0.7983511 | 0.0392018
0.6051629 | -0.2556646 | 0.291673 |  |  |  | -0.05110004 | 0.8000217 | 0.03871953
0.6057924 | -0.2553859 | 0.2835835 |  |  |  | -0.05112292 | 0.8002517 | 0.04119978
0.6060023 | -0.255293 | 0.2745951 |  |  |  | -0.0511458 | 0.8004818 | 0.03520583
0.6059671 | -0.2554132 | 0.2775912 |  |  |  | -0.05116867 | 0.8007118 | 0.0425777
0.605932 | -0.2555334 | 0.2774414 |  |  |  | -0.05119155 | 0.8009419 | 0.04250881
0.6058968 | -0.2556535 | 0.2768422 |  |  |  | -0.05121443 | 0.8011719 | 0.04216433
0.6058616 | -0.2557737 | 0.2768422 |  |  |  | -0.0512373 | 0.801402 | 0.04223322
0.6058265 | -0.2558939 | 0.2756438 |  |  |  | -0.05128305 | 0.8018621 | 0.04064861
0.6057561 | -0.2561342 | 0.2747449 |  |  |  | -0.05166422 | 0.8034909 | 0.04106199
0.6056555 | -0.2563253 | 0.2741457 |  |  |  | -0.05204535 | 0.8051197 | 0.04037303
0.6056227 | -0.2563608 | 0.2726476 |  |  |  | -0.05242647 | 0.8067486 | 0.04037303
0.6055572 | -0.2564317 | 0.2735465 |  |  |  | -0.05280755 | 0.8083774 | 0.04030413
0.6055244 | -0.2564671 | 0.2733967 |  |  |  | -0.05318862 | 0.8100063 | 0.04106199
0.6054917 | -0.2565025 | 0.2732469 |  |  |  | -0.05356965 | 0.8116352 | 0.03493025
0.6054589 | -0.2565379 | 0.2732469 |  |  |  | -0.05395066 | 0.8132642 | 0.04271549
0.6054644 | -0.2565288 | 0.2730971 |  |  |  | -0.05433165 | 0.8148931 | 0.04368004
0.60547 | -0.2565196 | 0.2730971 |  |  |  | -0.05440084 | 0.8151484 | 0.044369
0.605481 | -0.2565012 | 0.2727974 |  |  |  | -0.05447004 | 0.8154037 | 0.04464458
0.6054865 | -0.2564921 | 0.2727974 |  |  |  | -0.05453923 | 0.815659 | 0.04457568
0.605492 | -0.2564829 | 0.2726476 |  |  |  | -0.05481596 | 0.8166808 | 0.04216433
0.6054976 | -0.2564737 | 0.2726476 |  |  |  | -0.05510563 | 0.8181943 | 0.04168205
0.6055031 | -0.2564644 | 0.2724978 |  |  |  | -0.05532607 | 0.8194522 | 0.04168205
0.605526 | -0.25644 | 0.2724978 |  |  |  | -0.05554646 | 0.8207102 | 0.04168205
0.605549 | -0.2564156 | 0.272348 |  |  |  | -0.05576681 | 0.8219681 | 0.04175095
0.6055719 | -0.2563912 | 0.272348 |  |  |  | -0.05620734 | 0.8244841 | 0.04223322
0.6055949 | -0.2563668 | 0.272348 |  |  |  | -0.05667593 | 0.8279988 | 0.04560912
0.6056178 | -0.2563424 | 0.2721982 |  |  |  | -0.0567324 | 0.8299964 | 0.04698704
0.6056408 | -0.256318 | 0.2721982 |  |  |  | -0.05676062 | 0.8309953 | 0.04705594
0.6056638 | -0.2562935 | 0.2720484 |  |  |  | -0.05678883 | 0.8319942 | 0.04636698
0.6056867 | -0.2562691 | 0.2720484 |  |  |  | -0.05681703 | 0.8329932 | 0.04622919
0.6056672 | -0.2562805 | 0.2720484 |  |  |  | -0.05684522 | 0.8339923 | 0.04719373
0.6056477 | -0.256292 | 0.2718986 |  |  |  | -0.0568734 | 0.8349914 | 0.04540244
0.6056282 | -0.2563034 | 0.2718986 |  |  |  | -0.05687383 | 0.8351526 | 0.04498906
0.6056087 | -0.2563148 | 0.2718986 |  |  |  | -0.05687426 | 0.8353139 | 0.04485127
0.6055892 | -0.2563263 | 0.2717488 |  |  |  | -0.05687512 | 0.8356366 | 0.04457568
0.6055697 | -0.2563377 | 0.2717488 |  |  |  | -0.05687555 | 0.8357979 | 0.04450679
0.6055502 | -0.2563491 | 0.271599 |  |  |  | -0.05687598 | 0.8359592 | 0.04443789
0.6055307 | -0.2563605 | 0.271599 |  |  |  | -0.05687641 | 0.8361206 | 0.04443789
0.6057036 | -0.2563532 | 0.271599 |  |  |  | -0.05689075 | 0.8362622 | 0.044369
0.6058766 | -0.2563458 | 0.271599 |  |  |  | -0.05690466 | 0.8362425 | 0.044369
0.6060495 | -0.2563385 | 0.271599 |  |  |  | -0.05691857 | 0.8362228 | 0.044369
0.6062225 | -0.2563312 | 0.271599 |  |  |  | -0.05693248 | 0.8362031 | 0.044369
0.6063954 | -0.2563238 | 0.2714492 |  |  |  | -0.05694639 | 0.8361834 | 0.044369
0.6065684 | -0.2563165 | 0.2714492 |  |  |  | -0.0569603 | 0.8361637 | 0.044369
0.6067414 | -0.2563092 | 0.2712994 |  |  |  | -0.05697421 | 0.836144 | 0.044369
0.6069145 | -0.2563018 | 0.2712994 |  |  |  | -0.05698812 | 0.8361243 | 0.044369
0.6069251 | -0.2563049 | 0.2712994 |  |  |  | -0.05701051 | 0.8361839 | 0.044369
0.6069358 | -0.256308 | 0.2712994 |  |  |  | -0.05705529 | 0.8363032 | 0.0443001
0.6069465 | -0.256311 | 0.2711496 |  |  |  | -0.05707768 | 0.8363628 | 0.0443001
0.6069572 | -0.2563141 | 0.2711496 |  |  |  | -0.05710007 | 0.8364224 | 0.0443001
0.6069678 | -0.2563171 | 0.2711496 |  |  |  | -0.05712246 | 0.836482 | 0.0443001
0.6069785 | -0.2563202 | 0.2711496 |  |  |  | -0.05714485 | 0.8365417 | 0.0443001
0.6069999 | -0.2563263 | 0.2709998 |  |  |  | -0.05716724 | 0.8366013 | 0.0443001
0.6070334 | -0.2563291 | 0.27085 |  |  |  | -0.05717111 | 0.8365233 | 0.0443001
0.607067 | -0.256332 | 0.27085 |  |  |  | -0.05717497 | 0.8364453 | 0.0443001
0.6071005 | -0.2563348 | 0.27085 |  |  |  | -0.05717884 | 0.8363673 | 0.0443001
0.6071341 | -0.2563376 | 0.27085 |  |  |  | -0.05718271 | 0.8362893 | 0.0443001
0.6071676 | -0.2563405 | 0.2707001 |  |  |  | -0.05718657 | 0.8362113 | 0.0443001
0.6072012 | -0.2563433 | 0.2707001 |  |  |  | -0.05719044 | 0.8361334 | 0.0443001
0.6072348 | -0.2563461 | 0.2707001 |  |  |  | -0.05719431 | 0.8360554 | 0.0443001
0.6072683 | -0.2563489 | 0.2707001 |  |  |  | -0.05719818 | 0.8359774 | 0.0443001
0.6072077 | -0.2565162 | 0.2705503 |  |  |  | -0.05719242 | 0.8359167 | 0.0443001
0.6071471 | -0.2566835 | 0.2705503 |  |  |  | -0.05718666 | 0.8358559 | 0.0443001
0.6070865 | -0.2568507 | 0.2704005 |  |  |  | -0.0571809 | 0.8357951 | 0.0443001
0.6070259 | -0.257018 | 0.2704005 |  |  |  | -0.05717513 | 0.8357344 | 0.0443001
0.6069653 | -0.2571852 | 0.2704005 |  |  |  | -0.05716937 | 0.8356736 | 0.0443001
0.6069047 | -0.2573524 | 0.2704005 |  |  |  | -0.05716361 | 0.8356129 | 0.0443001
0.6068442 | -0.2575195 | 0.2701009 |  |  |  | -0.05715785 | 0.8355521 | 0.0443001
0.6072345 | -0.2577926 | 0.2701009 |  |  |  | -0.05715209 | 0.8354913 | 0.0443001
0.6076855 | -0.2578986 | 0.2695017 |  |  |  | -0.05714148 | 0.8355023 | 0.0443001
0.6081364 | -0.2580046 | 0.2695017 |  |  |  | -0.05712026 | 0.8355242 | 0.0442312
0.6085874 | -0.2581105 | 0.2695017 |  |  |  | -0.05710965 | 0.8355351 | 0.0442312
0.6090384 | -0.2582165 | 0.2689025 |  |  |  | -0.05709905 | 0.8355461 | 0.0442312
0.6094893 | -0.2583225 | 0.2689025 |  |  |  | -0.05708844 | 0.835557 | 0.0442312
0.6099403 | -0.2584284 | 0.2689025 |  |  |  | -0.05707783 | 0.835568 | 0.0442312
0.6103912 | -0.2585344 | 0.2689025 |  |  |  | -0.05706722 | 0.8355789 | 0.0442312
0.6125811 | -0.2593622 | 0.2892761 |  |  |  | -0.05709686 | 0.835623 | 0.0442312
0.6135993 | -0.2594798 | 0.2886769 |  |  |  | -0.0571265 | 0.8356672 | 0.0442312
0.6139388 | -0.2595189 | 0.2880777 |  |  |  | -0.05715614 | 0.8357113 | 0.0442312
0.6142784 | -0.2595581 | 0.2874785 |  |  |  | -0.05718578 | 0.8357555 | 0.0442312
0.6146179 | -0.2595971 | 0.2871789 |  |  |  | -0.05721542 | 0.8357997 | 0.0442312
0.6149576 | -0.2596362 | 0.290175 |  |  |  | -0.05724506 | 0.835844 | 0.0442312
0.6152973 | -0.2596752 | 0.2981147 |  |  |  | -0.0572747 | 0.8358882 | 0.0442312
0.6155246 | -0.2597603 | 0.2978151 |  |  |  | -0.05730433 | 0.8359325 | 0.0442312
0.615752 | -0.2598455 | 0.3127957 |  |  |  | -0.05728972 | 0.8358819 | 0.0442312
0.6162068 | -0.2600157 | 0.3277764 |  |  |  | -0.0572751 | 0.8358313 | 0.0442312
0.6166616 | -0.260186 | 0.3202861 |  |  |  | -0.05726048 | 0.8357807 | 0.0442312
0.6170542 | -0.2604791 | 0.3204359 |  |  |  | -0.05724586 | 0.8357302 | 0.0442312
0.6168678 | -0.2608478 | 0.3264281 |  |  |  | -0.05723124 | 0.8356796 | 0.0442312
0.6168058 | -0.2609707 | 0.3294243 |  |  |  | -0.05721662 | 0.8356291 | 0.0442312
0.6166821 | -0.2612165 | 0.3144436 |  |  |  | -0.05720201 | 0.8355786 | 0.0442312
0.6166203 | -0.2613394 | 0.3120467 |  |  |  | -0.05718739 | 0.8355281 | 0.0442312
0.6166402 | -0.2612247 | 0.3090506 |  |  |  | -0.05715735 | 0.835527 | 0.0442312
0.6166801 | -0.2609953 | 0.3069533 |  |  |  | -0.05712732 | 0.8355259 | 0.0442312
0.6167001 | -0.2608807 | 0.3069533 |  |  |  | -0.05709728 | 0.8355248 | 0.0442312
0.61672 | -0.260766 | 0.3069533 |  |  |  | -0.05706725 | 0.8355238 | 0.0442312
0.61674 | -0.2606513 | 0.3054552 |  |  |  | -0.05703721 | 0.8355227 | 0.0442312
0.6168599 | -0.2603281 | 0.3039572 |  |  |  | -0.05700717 | 0.8355216 | 0.0442312
0.6168799 | -0.2603046 | 0.3039572 |  |  |  | -0.05697713 | 0.8355205 | 0.0442312
0.6168999 | -0.2602812 | 0.3038074 |  |  |  | -0.05694709 | 0.8355194 | 0.0442312
0.6169199 | -0.2602577 | 0.3035077 |  |  |  | -0.05722794 | 0.8374499 | 0.0442312
0.6169399 | -0.2602342 | 0.3033579 |  |  |  | -0.05778965 | 0.8413114 | 0.04416231
0.6169186 | -0.2602793 | 0.3033579 |  |  |  | -0.05863219 | 0.8471049 | 0.04574692
0.6168973 | -0.2603244 | 0.3032081 |  |  |  | -0.05891304 | 0.8490365 | 0.04733152
0.616876 | -0.2603694 | 0.3032081 |  |  |  | -0.05911985 | 0.8508039 | 0.04919171
0.6168546 | -0.2604145 | 0.3030583 |  |  |  | -0.05904582 | 0.8506397 | 0.04926061
0.6168333 | -0.2604596 | 0.3029085 |  |  |  | -0.05897178 | 0.8504755 | 0.04884723
0.616812 | -0.2605046 | 0.3029085 |  |  |  | -0.05882367 | 0.8501471 | 0.04719373
0.6167907 | -0.2605497 | 0.3027587 |  |  |  | -0.05874961 | 0.8499829 | 0.04650477
0.6167694 | -0.2605948 | 0.3027587 |  |  |  | -0.05867554 | 0.8498187 | 0.0459536
0.6168233 | -0.2606162 | 0.3027587 |  |  |  | -0.05860146 | 0.8496545 | 0.04574692
0.6169311 | -0.2606591 | 0.3024591 |  |  |  | -0.05911959 | 0.8538655 | 0.04554023
0.6169851 | -0.2606805 | 0.3024591 |  |  |  | -0.05937857 | 0.8559715 | 0.04554023
0.617039 | -0.2607019 | 0.3024591 |  |  |  | -0.05963749 | 0.8580778 | 0.04554023
0.6170929 | -0.2607234 | 0.3024591 |  |  |  | -0.05989636 | 0.8601844 | 0.04554023
0.6171469 | -0.2607448 | 0.3023093 |  |  |  | -0.06015517 | 0.8622913 | 0.0460914
0.6172008 | -0.2607662 | 0.3023093 |  |  |  | -0.06041391 | 0.8643986 | 0.04574692
0.617235 | -0.2607313 | 0.3021595 |  |  |  | -0.06076496 | 0.8664836 | 0.05022515
0.6172691 | -0.2606964 | 0.3021595 |  |  |  | -0.06094964 | 0.8664385 | 0.05167197
0.6173033 | -0.2606614 | 0.3021595 |  |  |  | -0.06104198 | 0.866416 | 0.05139638
0.6173375 | -0.2606265 | 0.3018599 |  |  |  | -0.06113432 | 0.8663935 | 0.05077632
0.6173716 | -0.2605916 | 0.3018599 |  |  |  | -0.06131898 | 0.8663484 | 0.0494673
0.6174058 | -0.2605566 | 0.3018599 |  |  |  | -0.0614113 | 0.8663259 | 0.04912282
0.61744 | -0.2605217 | 0.3018599 |  |  |  | -0.06174445 | 0.8690284 | 0.04891613
0.6174741 | -0.2604867 | 0.3018599 |  |  |  | -0.06241074 | 0.8744333 | 0.04850275
0.6174763 | -0.2605139 | 0.3018599 |  |  |  | -0.06274388 | 0.8771357 | 0.04850275
0.6174786 | -0.2605411 | 0.3018599 |  |  |  | -0.06307701 | 0.8798381 | 0.04905392
0.6174808 | -0.2605682 | 0.3018599 |  |  |  | -0.06374326 | 0.885243 | 0.05153418
0.617483 | -0.2605954 | 0.3024591 |  |  |  | -0.06407638 | 0.8879455 | 0.05298099
0.6174852 | -0.2606226 | 0.3017101 |  |  |  | -0.06410122 | 0.887835 | 0.05394553
0.6175457 | -0.2607343 | 0.3014105 |  |  |  | -0.06412607 | 0.8877246 | 0.05435891
0.6175637 | -0.2607444 | 0.3014105 |  |  |  | -0.06415091 | 0.8876142 | 0.05429001
0.6175816 | -0.2607545 | 0.3012607 |  |  |  | -0.06417575 | 0.8875038 | 0.05373885
0.6175996 | -0.2607646 | 0.3012607 |  |  |  | -0.06420059 | 0.8873933 | 0.05298099
0.6176175 | -0.2607747 | 0.3012607 |  |  |  | -0.06422543 | 0.8872829 | 0.05229203
0.6176355 | -0.2607848 | 0.3012607 |  |  |  | -0.06425026 | 0.8871725 | 0.05222314
0.6176449 | -0.2609268 | 0.3011108 |  |  |  | -0.0642751 | 0.8870621 | 0.05160307
0.6176544 | -0.2610688 | 0.3011108 |  |  |  | -0.06429858 | 0.8870427 | 0.0511897
0.6176639 | -0.2612108 | 0.300961 |  |  |  | -0.06432206 | 0.8870232 | 0.0510519
0.6176734 | -0.2613528 | 0.300961 |  |  |  | -0.06434554 | 0.8870038 | 0.05098301
0.6176828 | -0.2614948 | 0.300961 |  |  |  | -0.06441592 | 0.8869454 | 0.05070742
0.6176923 | -0.2616367 | 0.300961 |  |  |  | -0.06443937 | 0.886926 | 0.05063853
0.6177018 | -0.2617787 | 0.3008112 |  |  |  | -0.06446282 | 0.8869065 | 0.05063853
0.6177112 | -0.2619206 | 0.3008112 |  |  |  | -0.06443659 | 0.8871387 | 0.05056963
0.6177115 | -0.2619249 | 0.3008112 |  |  |  | -0.06442347 | 0.8872548 | 0.05056963
0.6177118 | -0.2619292 | 0.3008112 |  |  |  | -0.06441036 | 0.8873709 | 0.05056963
0.617712 | -0.2619335 | 0.3006614 |  |  |  | -0.06439724 | 0.887487 | 0.05056963
0.6177123 | -0.2619377 | 0.3006614 |  |  |  | -0.06437101 | 0.8877192 | 0.05050074
0.6177126 | -0.261942 | 0.3006614 |  |  |  | -0.0643579 | 0.8878353 | 0.05050074
0.6177129 | -0.2619463 | 0.3006614 |  |  |  | -0.0643915 | 0.8877046 | 0.05050074
0.6177131 | -0.2619506 | 0.3005116 |  |  |  | -0.0644251 | 0.8875739 | 0.05050074
0.6177134 | -0.2619548 | 0.3005116 |  |  |  | -0.06445869 | 0.8874432 | 0.05050074
0.6177291 | -0.2619639 | 0.3005116 |  |  |  | -0.06449229 | 0.8873125 | 0.05050074
0.6177448 | -0.2619729 | 0.3005116 |  |  |  | -0.06452589 | 0.8871818 | 0.05050074
0.6177605 | -0.261982 | 0.3003618 |  |  |  | -0.06455949 | 0.8870512 | 0.05050074
0.6177762 | -0.261991 | 0.3003618 |  |  |  | -0.06459309 | 0.8869206 | 0.05050074
0.6177919 | -0.262 | 0.3003618 |  |  |  | -0.06462669 | 0.8867899 | 0.05050074
0.6178076 | -0.2620091 | 0.3000622 |  |  |  | -0.0646001 | 0.8867927 | 0.05050074
0.6178233 | -0.2620181 | 0.3000622 |  |  |  | -0.06457351 | 0.8867956 | 0.05050074
0.617839 | -0.2620271 | 0.3000622 |  |  |  | -0.06454693 | 0.8867985 | 0.05050074
0.6183997 | -0.2622375 | 0.3000622 |  |  |  | -0.06452034 | 0.8868014 | 0.05050074
0.6200821 | -0.2628689 | 0.2996128 |  |  |  | -0.06449375 | 0.8868043 | 0.05050074
0.6206429 | -0.2630794 | 0.2996128 |  |  |  | -0.06446716 | 0.8868073 | 0.05050074
0.6224126 | -0.2637804 | 0.3292744 |  |  |  | -0.06444057 | 0.8868103 | 0.05050074
0.6224995 | -0.26385 | 0.3292744 |  |  |  | -0.06445179 | 0.8870099 | 0.05043184
0.6226733 | -0.2639891 | 0.3435061 |  |  |  | -0.06448959 | 0.8872065 | 0.05043184
0.6227602 | -0.2640585 | 0.3405099 |  |  |  | -0.0645274 | 0.8874032 | 0.05043184
0.6229341 | -0.2641974 | 0.3352667 |  |  |  | -0.06456521 | 0.8875998 | 0.05043184
0.6233149 | -0.2642244 | 0.3291246 |  |  |  | -0.06460301 | 0.8877964 | 0.05043184
0.6234619 | -0.2642032 | 0.3225332 |  |  |  | -0.06464082 | 0.887993 | 0.05043184
0.6236089 | -0.264182 | 0.323432 |  |  |  | -0.06467863 | 0.8881897 | 0.05043184
0.6256339 | -0.2647511 | 0.3190876 |  |  |  | -0.06471643 | 0.8883863 | 0.05043184
0.6261129 | -0.2649691 | 0.3292744 |  |  |  | -0.06467534 | 0.8885085 | 0.05043184
0.6265919 | -0.2651871 | 0.3286752 |  |  |  | -0.06463424 | 0.8886307 | 0.05043184
0.6280289 | -0.265841 | 0.3565392 |  |  |  | -0.06459314 | 0.8887529 | 0.05043184
0.6278707 | -0.266051 | 0.3592357 |  |  |  | -0.06455204 | 0.8888751 | 0.05043184
0.6277916 | -0.2661559 | 0.3592357 |  |  |  | -0.06451094 | 0.8889974 | 0.05043184
0.6277126 | -0.2662609 | 0.3502473 |  |  |  | -0.06446984 | 0.8891196 | 0.05043184
0.6276336 | -0.2663658 | 0.3500975 |  |  |  | -0.06442874 | 0.8892419 | 0.05043184
0.6275546 | -0.2664708 | 0.3441053 |  |  |  | -0.06438764 | 0.8893641 | 0.05043184
0.6273967 | -0.2666807 | 0.3385624 |  |  |  | -0.06436839 | 0.8892283 | 0.05043184
0.6280079 | -0.2668571 | 0.3385624 |  |  |  | -0.06434913 | 0.8890924 | 0.05043184
0.6286193 | -0.2670335 | 0.3382628 |  |  |  | -0.06432988 | 0.8889566 | 0.05043184
0.6292308 | -0.2672099 | 0.3439555 |  |  |  | -0.06431062 | 0.8888207 | 0.05043184
0.6304542 | -0.2675626 | 0.3349671 |  |  |  | -0.06429137 | 0.8886848 | 0.05043184
0.6310661 | -0.2677389 | 0.3354165 |  |  |  | -0.06427211 | 0.888549 | 0.05043184
0.6316781 | -0.2679153 | 0.3354165 |  |  |  | -0.06425285 | 0.8884131 | 0.05043184
0.6322902 | -0.2680916 | 0.342757 |  |  |  | -0.06423359 | 0.8882773 | 0.05043184
0.6326583 | -0.26814 | 0.3577377 |  |  |  | -0.06424934 | 0.8881461 | 0.05043184
0.6337628 | -0.2682851 | 0.3728681 |  |  |  | -0.06426509 | 0.888015 | 0.05043184
0.6341309 | -0.2683335 | 0.3728681 |  |  |  | -0.06428083 | 0.8878839 | 0.05043184
0.6344991 | -0.2683819 | 0.3758642 |  |  |  | -0.06429658 | 0.8877528 | 0.05043184
0.6348673 | -0.2684303 | 0.3749654 |  |  |  | -0.06431233 | 0.8876218 | 0.05043184
0.6352354 | -0.2684786 | 0.3749654 |  |  |  | -0.06432808 | 0.8874908 | 0.05043184
0.6350834 | -0.2686532 | 0.3608836 |  |  |  | -0.06434382 | 0.8873598 | 0.05043184
0.6347793 | -0.2690023 | 0.3730179 |  |  |  | -0.06435957 | 0.8872289 | 0.05043184
0.6344755 | -0.2693512 | 0.3653778 |  |  |  | -0.06466485 | 0.8895341 | 0.05043184
0.6343237 | -0.2695256 | 0.3593855 |  |  |  | -0.06497012 | 0.8918393 | 0.05043184
0.6341719 | -0.2697 | 0.3593855 |  |  |  | -0.06527539 | 0.8941445 | 0.05043184
0.6340201 | -0.2698744 | 0.3587863 |  |  |  | -0.06558065 | 0.8964498 | 0.05043184
0.6340694 | -0.2698683 | 0.3544419 |  |  |  | -0.06619116 | 0.9010602 | 0.05077632
0.6341187 | -0.2698623 | 0.3544419 |  |  |  | -0.06679243 | 0.9052043 | 0.05704585
0.6342173 | -0.2698501 | 0.3526442 |  |  |  | -0.06678781 | 0.9049711 | 0.05697696
0.6342666 | -0.2698441 | 0.3526442 |  |  |  | -0.06677397 | 0.9042719 | 0.05463449
0.6343159 | -0.269838 | 0.3529439 |  |  |  | -0.06741254 | 0.9066493 | 0.05325657
0.6343652 | -0.269832 | 0.3529439 |  |  |  | -0.06773644 | 0.9080712 | 0.05325657
0.6344146 | -0.2698259 | 0.3530937 |  |  |  | -0.06806033 | 0.9094932 | 0.05339437
0.6344418 | -0.2697961 | 0.3530937 |  |  |  | -0.06931942 | 0.9153678 | 0.05980169
0.6344689 | -0.2697662 | 0.3529439 |  |  |  | -0.06928296 | 0.915553 | 0.05952611
0.6344961 | -0.2697364 | 0.3527941 |  |  |  | -0.0692465 | 0.9157383 | 0.05911273
0.6345233 | -0.2697066 | 0.3524944 |  |  |  | -0.06921003 | 0.9159237 | 0.05807929
0.6345505 | -0.2696768 | 0.3532435 |  |  |  | -0.06917355 | 0.9161091 | 0.05704585
0.6345777 | -0.2696469 | 0.3532435 |  |  |  | -0.0691006 | 0.9164802 | 0.05553014
0.6346049 | -0.2696171 | 0.3517454 |  |  |  | -0.06945364 | 0.9184188 | 0.05497897
0.6346321 | -0.2695873 | 0.3517454 |  |  |  | -0.07023258 | 0.9219252 | 0.05504787
0.6347084 | -0.2695595 | 0.3514458 |  |  |  | -0.07101138 | 0.925432 | 0.05642579
0.6348609 | -0.2695041 | 0.3518952 |  |  |  | -0.07140072 | 0.9271855 | 0.0579415
0.6349372 | -0.2694764 | 0.3509964 |  |  |  | -0.07218015 | 0.9308341 | 0.06744914
0.6350134 | -0.2694486 | 0.3509964 |  |  |  | -0.07218182 | 0.9311168 | 0.06379766
0.635166 | -0.2693932 | 0.3518952 |  |  |  | -0.07218349 | 0.9313994 | 0.05766592
0.6352422 | -0.2693655 | 0.3502473 |  |  |  | -0.07218433 | 0.9315408 | 0.06042175
0.6351541 | -0.2693093 | 0.3502473 |  |  |  | -0.07218516 | 0.9316821 | 0.05918163
0.635066 | -0.2692531 | 0.3502473 |  |  |  | -0.07219455 | 0.9318131 | 0.05780371
0.6349779 | -0.2691969 | 0.3502473 |  |  |  | -0.0722031 | 0.9318028 | 0.05759702
0.6348898 | -0.2691408 | 0.3499477 |  |  |  | -0.07221164 | 0.9317925 | 0.05745923
0.6348017 | -0.2690846 | 0.3497979 |  |  |  | -0.07222019 | 0.9317821 | 0.05745923
0.6347136 | -0.2690284 | 0.3496481 |  |  |  | -0.07222874 | 0.9317718 | 0.05745923
0.6346255 | -0.2689722 | 0.3496481 |  |  |  | -0.07223729 | 0.9317614 | 0.05745923
0.6345373 | -0.268916 | 0.3494983 |  |  |  | -0.07224584 | 0.9317511 | 0.05745923
0.6345755 | -0.2689098 | 0.3493485 |  |  |  | -0.07225439 | 0.9317408 | 0.05745923
0.6346901 | -0.2688912 | 0.3490489 |  |  |  | -0.07227657 | 0.932193 | 0.05745923
0.6347283 | -0.268885 | 0.3488991 |  |  |  | -0.07229875 | 0.9326452 | 0.05745923
0.6347665 | -0.2688788 | 0.3488991 |  |  |  | -0.07232092 | 0.9330974 | 0.05745923
0.6348048 | -0.2688726 | 0.3487493 |  |  |  | -0.0723431 | 0.9335497 | 0.05745923
0.634843 | -0.2688663 | 0.3487493 |  |  |  | -0.07236527 | 0.934002 | 0.05745923
0.6348357 | -0.2688785 | 0.3487493 |  |  |  | -0.07238745 | 0.9344543 | 0.05745923
0.6348285 | -0.2688907 | 0.3484497 |  |  |  | -0.07240962 | 0.9349067 | 0.05745923
0.6348212 | -0.2689028 | 0.3484497 |  |  |  | -0.07243178 | 0.9353591 | 0.05745923
0.6348139 | -0.268915 | 0.3482999 |  |  |  | -0.07242028 | 0.9353203 | 0.05745923
0.6347994 | -0.2689393 | 0.3481501 |  |  |  | -0.07240878 | 0.9352816 | 0.05745923
0.6347921 | -0.2689514 | 0.3481501 |  |  |  | -0.07239728 | 0.9352428 | 0.05745923
0.6347848 | -0.2689636 | 0.3480002 |  |  |  | -0.07237427 | 0.9351654 | 0.05739033
0.6346905 | -0.2688903 | 0.3478504 |  |  |  | -0.07236277 | 0.9351266 | 0.05739033
0.6345018 | -0.2687436 | 0.3477006 |  |  |  | -0.07235126 | 0.9350879 | 0.05739033
0.6344075 | -0.2686703 | 0.3477006 |  |  |  | -0.07233976 | 0.9350491 | 0.05739033
0.6343131 | -0.2685969 | 0.3475508 |  |  |  | -0.07233907 | 0.9351964 | 0.05739033
0.6342188 | -0.2685235 | 0.3475508 |  |  |  | -0.07233839 | 0.9353437 | 0.05739033
0.6341245 | -0.2684501 | 0.3475508 |  |  |  | -0.0723377 | 0.935491 | 0.05739033
0.6340301 | -0.2683766 | 0.3472512 |  |  |  | -0.07233701 | 0.9356383 | 0.05739033
0.6340342 | -0.2683403 | 0.3472512 |  |  |  | -0.07233633 | 0.9357856 | 0.05739033
0.6340383 | -0.268304 | 0.3471014 |  |  |  | -0.07233564 | 0.9359329 | 0.05739033
0.6340424 | -0.2682677 | 0.3471014 |  |  |  | -0.07233495 | 0.9360802 | 0.05739033
0.6340466 | -0.2682314 | 0.3471014 |  |  |  | -0.07233427 | 0.9362275 | 0.05739033
0.6340507 | -0.2681951 | 0.3468018 |  |  |  | -0.07233361 | 0.9361416 | 0.05739033
0.6340548 | -0.2681587 | 0.3468018 |  |  |  | -0.07233295 | 0.9360557 | 0.05739033
0.634063 | -0.2680861 | 0.346652 |  |  |  | -0.07233229 | 0.9359698 | 0.05739033
0.6340632 | -0.2681387 | 0.346652 |  |  |  | -0.07233163 | 0.9358839 | 0.05739033
0.6340634 | -0.2681913 | 0.346652 |  |  |  | -0.07233097 | 0.935798 | 0.05739033
0.6340636 | -0.2682438 | 0.3465022 |  |  |  | -0.07233031 | 0.9357121 | 0.05739033
0.6340638 | -0.2682964 | 0.3465022 |  |  |  | -0.07232964 | 0.9356261 | 0.05739033
0.634064 | -0.268349 | 0.3463524 |  |  |  | -0.07232898 | 0.9355402 | 0.05739033
0.6340643 | -0.2684015 | 0.3463524 |  |  |  | -0.0723276 | 0.9355494 | 0.05739033
0.6340645 | -0.2684541 | 0.3462026 |  |  |  | -0.07232623 | 0.9355586 | 0.05739033
0.6340647 | -0.2685066 | 0.3462026 |  |  |  | -0.07232485 | 0.9355679 | 0.05739033
0.6340612 | -0.2684535 | 0.3462026 |  |  |  | -0.07232347 | 0.9355771 | 0.05739033
0.6340578 | -0.2684003 | 0.3460528 |  |  |  | -0.0723221 | 0.9355863 | 0.05739033
0.6340543 | -0.2683472 | 0.3460528 |  |  |  | -0.07232072 | 0.9355955 | 0.05739033
0.6340508 | -0.268294 | 0.345903 |  |  |  | -0.07231934 | 0.9356047 | 0.05739033
0.6340474 | -0.2682409 | 0.345903 |  |  |  | -0.07231796 | 0.9356139 | 0.05739033
0.6340439 | -0.2681877 | 0.345903 |  |  |  | -0.07233068 | 0.9355189 | 0.05739033
0.6340405 | -0.2681345 | 0.3457532 |  |  |  | -0.0723434 | 0.9354239 | 0.05739033
0.634037 | -0.2680813 | 0.3457532 |  |  |  | -0.07235612 | 0.9353289 | 0.05739033
0.634044 | -0.2680697 | 0.3456033 |  |  |  | -0.07236884 | 0.9352339 | 0.05739033
0.6340578 | -0.2680465 | 0.3454535 |  |  |  | -0.07238156 | 0.9351389 | 0.05739033
0.6340648 | -0.2680348 | 0.3454535 |  |  |  | -0.07239428 | 0.9350439 | 0.05739033
0.6340717 | -0.2680232 | 0.3454535 |  |  |  | -0.072407 | 0.9349489 | 0.05739033
0.6340856 | -0.2679999 | 0.345903 |  |  |  | -0.07241972 | 0.9348539 | 0.05739033
0.6340926 | -0.2679882 | 0.3450041 |  |  |  | -0.072422 | 0.9348685 | 0.05739033
0.6351733 | -0.2682721 | 0.3456033 |  |  |  | -0.07242427 | 0.9348832 | 0.05739033
0.6357137 | -0.2684141 | 0.3441053 |  |  |  | -0.07242655 | 0.9348978 | 0.05739033
0.6367945 | -0.2686979 | 0.3442551 |  |  |  | -0.07242882 | 0.9349125 | 0.05739033
0.6378753 | -0.2689817 | 0.3592357 |  |  |  | -0.0724311 | 0.9349272 | 0.05739033
0.6383182 | -0.2691378 | 0.3712202 |  |  |  | -0.07243337 | 0.9349419 | 0.05739033
0.6382207 | -0.2691521 | 0.3622319 |  |  |  | -0.07243565 | 0.9349566 | 0.05739033
0.6381232 | -0.2691663 | 0.3862009 |  |  |  | -0.07243792 | 0.9349713 | 0.05739033
0.6380258 | -0.2691805 | 0.385302 |  |  |  | -0.0725614 | 0.9359172 | 0.05739033
0.6379283 | -0.2691947 | 0.385302 |  |  |  | -0.07268488 | 0.9368633 | 0.05739033
0.6378309 | -0.2692089 | 0.3862009 |  |  |  | -0.07280836 | 0.9378094 | 0.05739033
0.6377336 | -0.2692231 | 0.3862009 |  |  |  | -0.07293184 | 0.9387556 | 0.05732144
0.6376362 | -0.2692373 | 0.3794596 |  |  |  | -0.07305532 | 0.9397018 | 0.05732144
0.6377897 | -0.2692398 | 0.3794596 |  |  |  | -0.07317879 | 0.9406481 | 0.05732144
0.6382503 | -0.2692472 | 0.3734673 |  |  |  | -0.07330227 | 0.9415946 | 0.05732144
0.6385575 | -0.269252 | 0.370621 |  |  |  | -0.07342575 | 0.942541 | 0.05732144
0.6388648 | -0.2692568 | 0.369872 |  |  |  | -0.07353994 | 0.9430915 | 0.05732144
0.6394766 | -0.2697656 | 0.3697222 |  |  |  | -0.07376833 | 0.9441927 | 0.06014617
0.6407002 | -0.2707831 | 0.3739168 |  |  |  | -0.07399671 | 0.945294 | 0.0647622
0.641312 | -0.2712918 | 0.3742164 |  |  |  | -0.0741109 | 0.9458447 | 0.06586453
0.6437592 | -0.2733266 | 0.4118178 |  |  |  | -0.07422508 | 0.9463955 | 0.06600233
0.6440265 | -0.2729991 | 0.4179598 |  |  |  | -0.07433927 | 0.9469463 | 0.06875817
0.6440934 | -0.2729172 | 0.41781 |  |  |  | -0.07464853 | 0.9492011 | 0.0646933
0.6441602 | -0.2728353 | 0.41781 |  |  |  | -0.07495779 | 0.951456 | 0.06744914
0.6442271 | -0.2727534 | 0.4028294 |  |  |  | -0.07588548 | 0.9582213 | 0.06186857
0.644294 | -0.2726715 | 0.4034286 |  |  |  | -0.07619469 | 0.9604766 | 0.06166188
0.64431 | -0.2726917 | 0.4034286 |  |  |  | -0.07650388 | 0.962732 | 0.06152409
0.6443342 | -0.2727218 | 0.3923429 |  |  |  | -0.07681306 | 0.9649875 | 0.06186857
0.6443422 | -0.2727318 | 0.3914441 |  |  |  | -0.07691795 | 0.9649902 | 0.06462441
0.6443503 | -0.2727419 | 0.3914441 |  |  |  | -0.07697038 | 0.9649915 | 0.06882706
0.6443603 | -0.2727557 | 0.3914441 |  |  |  | -0.0770228 | 0.9649929 | 0.06862037
0.6443623 | -0.2727594 | 0.3906951 |  |  |  | -0.07718 | 0.9649971 | 0.068207
0.6443643 | -0.2727632 | 0.3906951 |  |  |  | -0.07751132 | 0.967326 | 0.06607122
0.6443683 | -0.2727707 | 0.389946 |  |  |  | -0.07779024 | 0.9696534 | 0.06586453
0.6443723 | -0.2727781 | 0.3893468 |  |  |  | -0.07806917 | 0.971981 | 0.06558895
0.6443743 | -0.2727819 | 0.3893468 |  |  |  | -0.07834809 | 0.9743086 | 0.06558895
0.6443732 | -0.2727335 | 0.3893468 |  |  |  | -0.07862702 | 0.9766362 | 0.06538226
0.6443722 | -0.2726851 | 0.388448 |  |  |  | -0.07890594 | 0.9789639 | 0.06538226
0.6443712 | -0.2726367 | 0.389197 |  |  |  | -0.07918486 | 0.9812917 | 0.06524447
0.6443702 | -0.2725884 | 0.389197 |  |  |  | -0.07965117 | 0.9833593 | 0.07144511
0.6443692 | -0.27254 | 0.3876989 |  |  |  | -0.07971363 | 0.9832726 | 0.07282303
0.6443682 | -0.2724916 | 0.3876989 |  |  |  | -0.07977609 | 0.9831858 | 0.07282303
0.6443672 | -0.2724432 | 0.3876989 |  |  |  | -0.07990101 | 0.9830124 | 0.071514
0.6443661 | -0.2723948 | 0.3872495 |  |  |  | -0.07996347 | 0.9829256 | 0.06972271
0.6443496 | -0.2723072 | 0.3878487 |  |  |  | -0.07998018 | 0.9828004 | 0.068207
0.6443413 | -0.2722634 | 0.3869499 |  |  |  | -0.07998854 | 0.9827378 | 0.06793141
0.6443165 | -0.2721319 | 0.3878487 |  |  |  | -0.08000524 | 0.9826126 | 0.06751804
0.6443082 | -0.2720881 | 0.3862009 |  |  |  | -0.0800438 | 0.9826329 | 0.06689797
0.6443 | -0.2720443 | 0.3863507 |  |  |  | -0.0800573 | 0.982841 | 0.06682908
0.6443929 | -0.2720158 | 0.3860511 |  |  |  | -0.08007081 | 0.983049 | 0.06682908
0.6444859 | -0.2719873 | 0.3863507 |  |  |  | -0.08009782 | 0.9834651 | 0.06676018
0.6445788 | -0.2719588 | 0.3857515 |  |  |  | -0.08011132 | 0.9836732 | 0.06669129
0.6447648 | -0.2719018 | 0.3863507 |  |  |  | -0.08012482 | 0.9838812 | 0.06669129
0.6448577 | -0.2718733 | 0.3854518 |  |  |  | -0.08013832 | 0.9840893 | 0.06669129
0.6449507 | -0.2718448 | 0.3854518 |  |  |  | -0.08013361 | 0.984515 | 0.06669129
0.6451263 | -0.2718572 | 0.3848526 |  |  |  | -0.0801289 | 0.9849407 | 0.06669129
0.6451538 | -0.2718708 | 0.3848526 |  |  |  | -0.08012654 | 0.9851536 | 0.06669129
0.6451813 | -0.2718844 | 0.3848526 |  |  |  | -0.08012418 | 0.9853664 | 0.06662239
0.6452089 | -0.271898 | 0.384553 |  |  |  | -0.08012182 | 0.9855793 | 0.06662239
0.6452639 | -0.2719253 | 0.3842534 |  |  |  | -0.08011946 | 0.9857922 | 0.06662239
0.645264 | -0.271924 | 0.3842534 |  |  |  | -0.08011179 | 0.9859066 | 0.06662239
0.6452641 | -0.2719216 | 0.3848526 |  |  |  | -0.08010412 | 0.986021 | 0.06662239
0.6452641 | -0.2719203 | 0.3839538 |  |  |  | -0.08009645 | 0.9861353 | 0.06662239
0.6452642 | -0.2719191 | 0.3839538 |  |  |  | -0.08008878 | 0.9862497 | 0.06662239
0.6452642 | -0.2719179 | 0.383804 |  |  |  | -0.08008111 | 0.9863641 | 0.06662239
0.6452574 | -0.2719293 | 0.3835044 |  |  |  | -0.08007344 | 0.9864785 | 0.06662239
0.6452504 | -0.2719432 | 0.3835044 |  |  |  | -0.08006577 | 0.9865929 | 0.06662239
0.6452435 | -0.2719572 | 0.3833546 |  |  |  | -0.0800581 | 0.9867073 | 0.06662239
0.6452365 | -0.2719711 | 0.3833546 |  |  |  | -0.08008382 | 0.9867222 | 0.06662239
0.6452296 | -0.271985 | 0.3833546 |  |  |  | -0.08010954 | 0.9867372 | 0.06662239
0.6452226 | -0.271999 | 0.3830549 |  |  |  | -0.08013526 | 0.9867522 | 0.06662239
0.6452087 | -0.2720268 | 0.3829051 |  |  |  | -0.08016098 | 0.9867671 | 0.06662239
0.6451963 | -0.2720326 | 0.3829051 |  |  |  | -0.08021241 | 0.9867971 | 0.06655349
0.6451838 | -0.2720384 | 0.3827553 |  |  |  | -0.08023812 | 0.986812 | 0.06655349
0.6451714 | -0.2720442 | 0.3827553 |  |  |  | -0.08026384 | 0.986827 | 0.06655349
0.645159 | -0.27205 | 0.3833546 |  |  |  | -0.08026826 | 0.9869292 | 0.06655349
0.6451466 | -0.2720558 | 0.3824557 |  |  |  | -0.08027269 | 0.9870314 | 0.06655349
0.6451342 | -0.2720616 | 0.3824557 |  |  |  | -0.08027711 | 0.9871336 | 0.06655349
0.6451218 | -0.2720674 | 0.3823059 |  |  |  | -0.08028153 | 0.9872358 | 0.06655349
0.6451171 | -0.27206 | 0.3821561 |  |  |  | -0.08028595 | 0.987338 | 0.06655349
0.6451248 | -0.2720468 | 0.3821561 |  |  |  | -0.08029038 | 0.9874402 | 0.06655349
0.6451325 | -0.2720336 | 0.3821561 |  |  |  | -0.0802948 | 0.9875424 | 0.06655349
0.6451479 | -0.2720072 | 0.3818565 |  |  |  | -0.08029922 | 0.9876446 | 0.06655349
0.6451556 | -0.271994 | 0.3818565 |  |  |  | -0.08029923 | 0.9876831 | 0.0664846
0.6451633 | -0.2719808 | 0.3817067 |  |  |  | -0.08029925 | 0.9877215 | 0.0664846
0.645177 | -0.2720444 | 0.3815569 |  |  |  | -0.08029926 | 0.9877599 | 0.0664846
0.6451829 | -0.2721212 | 0.3815569 |  |  |  | -0.08029928 | 0.9877983 | 0.0664846
0.6451888 | -0.272198 | 0.3815569 |  |  |  | -0.08029929 | 0.9878367 | 0.0664846
0.6451948 | -0.2722748 | 0.3814071 |  |  |  | -0.08029931 | 0.9878752 | 0.0664846
0.6452008 | -0.2723516 | 0.3812573 |  |  |  | -0.08029933 | 0.9879136 | 0.0664846
0.6452127 | -0.2725052 | 0.3809577 |  |  |  | -0.08029934 | 0.987952 | 0.0664846
0.6452903 | -0.2727036 | 0.3803584 |  |  |  | -0.08030532 | 0.9876707 | 0.0664846
0.6454336 | -0.2729468 | 0.3796094 |  |  |  | -0.0803113 | 0.9873894 | 0.0664846
0.6455052 | -0.2730684 | 0.3796094 |  |  |  | -0.08031728 | 0.9871081 | 0.0664846
0.6457918 | -0.2735547 | 0.3670257 |  |  |  | -0.08032325 | 0.9868268 | 0.0664846
0.6459537 | -0.2736081 | 0.3595353 |  |  |  | -0.08032923 | 0.9865456 | 0.0664846
0.6461155 | -0.2736614 | 0.3847028 |  |  |  | -0.08033521 | 0.9862643 | 0.0664846
0.6464393 | -0.273768 | 0.398485 |  |  |  | -0.08034118 | 0.9859831 | 0.0664846
0.6469248 | -0.2739273 | 0.4190085 |  |  |  | -0.08034716 | 0.9857018 | 0.0664846
0.6470867 | -0.2739804 | 0.4100201 |  |  |  | -0.08047103 | 0.9867204 | 0.0664846
0.6470618 | -0.2739457 | 0.4190085 |  |  |  | -0.08059489 | 0.987739 | 0.0664846
0.6470368 | -0.273911 | 0.4184092 |  |  |  | -0.08071875 | 0.9887576 | 0.06655349
0.646987 | -0.2738416 | 0.4191583 |  |  |  | -0.08084262 | 0.9897762 | 0.06682908
0.6469622 | -0.2738069 | 0.4191583 |  |  |  | -0.08096648 | 0.9907948 | 0.06682908
0.6469125 | -0.2737375 | 0.4101699 |  |  |  | -0.08109034 | 0.9918135 | 0.06682908
0.6469242 | -0.2737277 | 0.4191583 |  |  |  | -0.08151979 | 0.9953714 | 0.0664846
0.6469424 | -0.2737402 | 0.4037282 |  |  |  | -0.08170145 | 0.9968922 | 0.06655349
0.6469606 | -0.2737527 | 0.4041776 |  |  |  | -0.08224613 | 1.001455 | 0.07220296
0.6469789 | -0.2737652 | 0.4028294 |  |  |  | -0.08260898 | 1.004496 | 0.07640562
0.6469971 | -0.2737777 | 0.4019305 |  |  |  | -0.08279033 | 1.006017 | 0.0766812
0.6470153 | -0.2737902 | 0.4028294 |  |  |  | -0.08297343 | 1.006402 | 0.0766812
0.6470336 | -0.2738026 | 0.4028294 |  |  |  | -0.08333963 | 1.007172 | 0.07544107
0.6470368 | -0.2738467 | 0.4019305 |  |  |  | -0.08352273 | 1.007558 | 0.07488991
0.64704 | -0.2738908 | 0.4026796 |  |  |  | -0.08370583 | 1.007944 | 0.07488991
0.6470465 | -0.273979 | 0.4011815 |  |  |  | -0.08388893 | 1.008329 | 0.07420095
0.6470498 | -0.2740231 | 0.4011815 |  |  |  | -0.08407203 | 1.008715 | 0.07392536
0.6470531 | -0.2740672 | 0.4010317 |  |  |  | -0.08459862 | 1.010161 | 0.07537218
0.6470563 | -0.2741113 | 0.3999831 |  |  |  | -0.08494209 | 1.011221 | 0.08260625
0.6470596 | -0.2741554 | 0.4007321 |  |  |  | -0.08511382 | 1.011751 | 0.08033269
0.6469203 | -0.274003 | 0.4005823 |  |  |  | -0.08528554 | 1.012281 | 0.08053937
0.646781 | -0.2738507 | 0.4004325 |  |  |  | -0.08545725 | 1.012812 | 0.08019489
0.6467113 | -0.2737745 | 0.4002827 |  |  |  | -0.08670294 | 1.020977 | 0.07613003
0.646572 | -0.2736221 | 0.4001329 |  |  |  | -0.08741888 | 1.026067 | 0.07537218
0.6466504 | -0.2735365 | 0.3998333 |  |  |  | -0.08813478 | 1.031158 | 0.07530328
0.6467243 | -0.2735318 | 0.3998333 |  |  |  | -0.08849272 | 1.033703 | 0.08191729
0.6467983 | -0.2735271 | 0.3998333 |  |  |  | -0.08854421 | 1.033418 | 0.08191729
0.6468723 | -0.2735223 | 0.3996835 |  |  |  | -0.08859571 | 1.033133 | 0.08150392
0.6469463 | -0.2735176 | 0.3996835 |  |  |  | -0.0886472 | 1.032848 | 0.08873799
0.6470203 | -0.2735128 | 0.3996835 |  |  |  | -0.08880168 | 1.031992 | 0.08536209
0.6470943 | -0.273508 | 0.3996835 |  |  |  | -0.08885318 | 1.031707 | 0.08439755
0.6470937 | -0.2735017 | 0.3993838 |  |  |  | -0.08903309 | 1.031321 | 0.08053937
0.6470931 | -0.2734955 | 0.3993838 |  |  |  | -0.08907589 | 1.031287 | 0.08053937
0.6470926 | -0.2734892 | 0.399234 |  |  |  | -0.08916149 | 1.03122 | 0.08074606
0.647092 | -0.2734829 | 0.399234 |  |  |  | -0.08920429 | 1.031187 | 0.08074606
0.6470914 | -0.2734766 | 0.399234 |  |  |  | -0.08924708 | 1.031154 | 0.08067717
0.6470908 | -0.2734703 | 0.3990842 |  |  |  | -0.08927405 | 1.031213 | 0.08067717
0.6470897 | -0.2734577 | 0.3989344 |  |  |  | -0.08930102 | 1.031273 | 0.08053937
0.6470952 | -0.2734529 | 0.3989344 |  |  |  | -0.08932798 | 1.031332 | 0.08053937
0.6471008 | -0.2734481 | 0.3989344 |  |  |  | -0.08935495 | 1.031392 | 0.08053937
0.6471063 | -0.2734433 | 0.3989344 |  |  |  | -0.08938191 | 1.031451 | 0.08047048
0.6471119 | -0.2734385 | 0.3987846 |  |  |  | -0.08940887 | 1.031511 | 0.08047048
0.647123 | -0.2734288 | 0.3986348 |  |  |  | -0.08943582 | 1.03157 | 0.08047048
0.6471342 | -0.2734191 | 0.398485 |  |  |  | -0.08946278 | 1.03163 | 0.08047048
0.6471461 | -0.2734254 | 0.398485 |  |  |  | -0.08947541 | 1.031294 | 0.08040158
0.6471581 | -0.2734316 | 0.398485 |  |  |  | -0.08948804 | 1.030959 | 0.08040158
0.64717 | -0.2734379 | 0.398485 |  |  |  | -0.08950066 | 1.030624 | 0.08040158
0.647182 | -0.2734442 | 0.3983352 |  |  |  | -0.08951329 | 1.030288 | 0.08040158
0.6471939 | -0.2734504 | 0.3983352 |  |  |  | -0.08953855 | 1.029617 | 0.08033269
0.6472059 | -0.2734567 | 0.3983352 |  |  |  | -0.08955118 | 1.029282 | 0.08033269
0.6472178 | -0.273463 | 0.3981854 |  |  |  | -0.0895638 | 1.028947 | 0.08033269
0.6472298 | -0.2734692 | 0.3983352 |  |  |  | -0.0894865 | 1.029261 | 0.08033269
0.6473213 | -0.2734542 | 0.3980356 |  |  |  | -0.0894092 | 1.029574 | 0.08033269
0.6474128 | -0.2734391 | 0.3980356 |  |  |  | -0.08933189 | 1.029888 | 0.08033269
0.6475044 | -0.2734239 | 0.3980356 |  |  |  | -0.08925459 | 1.030202 | 0.08033269
0.6475959 | -0.2734086 | 0.3980356 |  |  |  | -0.08917728 | 1.030516 | 0.08026379
0.6476874 | -0.2733933 | 0.3980356 |  |  |  | -0.08909998 | 1.03083 | 0.08026379
0.6477789 | -0.2733779 | 0.3980356 |  |  |  | -0.08902268 | 1.031145 | 0.08026379
0.6478705 | -0.2733624 | 0.3978858 |  |  |  | -0.08894537 | 1.031459 | 0.08026379
0.647962 | -0.2733469 | 0.397736 |  |  |  | -0.08897313 | 1.031923 | 0.08026379
0.6479672 | -0.2732987 | 0.397736 |  |  |  | -0.08900087 | 1.032387 | 0.08026379
0.6479724 | -0.2732505 | 0.397736 |  |  |  | -0.0890286 | 1.03285 | 0.08026379
0.6479776 | -0.2732023 | 0.397736 |  |  |  | -0.08905633 | 1.033314 | 0.08026379
0.6479881 | -0.2731059 | 0.3975862 |  |  |  | -0.08908404 | 1.033778 | 0.08026379
0.6479985 | -0.2730094 | 0.3974364 |  |  |  | -0.08911175 | 1.034242 | 0.08026379
0.6480037 | -0.2729612 | 0.3974364 |  |  |  | -0.08913945 | 1.034706 | 0.08026379
0.6479615 | -0.272974 | 0.3974364 |  |  |  | -0.08916713 | 1.03517 | 0.08019489
0.6479192 | -0.2729867 | 0.3974364 |  |  |  | -0.0891458 | 1.035176 | 0.08019489
0.647877 | -0.2729994 | 0.3972865 |  |  |  | -0.08912446 | 1.035182 | 0.08019489
0.6477925 | -0.2730249 | 0.3971367 |  |  |  | -0.08910313 | 1.035188 | 0.08019489
0.6477503 | -0.2730376 | 0.3971367 |  |  |  | -0.08908179 | 1.035194 | 0.08019489
0.6477081 | -0.2730503 | 0.3971367 |  |  |  | -0.08906046 | 1.035201 | 0.08019489
0.6476658 | -0.273063 | 0.3971367 |  |  |  | -0.08903912 | 1.035207 | 0.08019489
0.647859 | -0.2730122 | 0.3969869 |  |  |  | -0.08901779 | 1.035213 | 0.08019489
0.6482454 | -0.2729105 | 0.3966873 |  |  |  | -0.08899645 | 1.035219 | 0.08019489
0.6486318 | -0.2728087 | 0.3966873 |  |  |  | -0.08899984 | 1.035123 | 0.08019489
0.648825 | -0.2727578 | 0.3960881 |  |  |  | -0.08900322 | 1.035028 | 0.08019489
0.6490182 | -0.2727068 | 0.3960881 |  |  |  | -0.08900661 | 1.034932 | 0.08019489
0.6500088 | -0.2729501 | 0.4026796 |  |  |  | -0.08900999 | 1.034836 | 0.08019489
0.6502747 | -0.2730481 | 0.3872495 |  |  |  | -0.08901337 | 1.03474 | 0.08019489
0.651338 | -0.2734404 | 0.398485 |  |  |  | -0.08901675 | 1.034644 | 0.08019489
0.6516458 | -0.2737556 | 0.4151135 |  |  |  | -0.08902012 | 1.034548 | 0.08019489
0.6519537 | -0.2740708 | 0.4299443 |  |  |  | -0.0890235 | 1.034453 | 0.08019489
0.6521077 | -0.2742283 | 0.4341389 |  |  |  | -0.08909436 | 1.034811 | 0.08019489
0.6522616 | -0.2743859 | 0.4398316 |  |  |  | -0.08916522 | 1.03517 | 0.08019489
0.6529151 | -0.2744391 | 0.4305436 |  |  |  | -0.08923608 | 1.035528 | 0.08019489
0.6529646 | -0.2744017 | 0.4312926 |  |  |  | -0.08930693 | 1.035887 | 0.08019489
0.6530379 | -0.2744102 | 0.4290455 |  |  |  | -0.08937778 | 1.036246 | 0.08019489
0.6530745 | -0.2744144 | 0.4284463 |  |  |  | -0.08951948 | 1.036963 | 0.08040158
0.6531112 | -0.2744187 | 0.4293451 |  |  |  | -0.08959033 | 1.037322 | 0.08040158
0.6532212 | -0.2744314 | 0.4260494 |  |  |  | -0.08979762 | 1.038439 | 0.08040158
0.6532579 | -0.2744356 | 0.4256 |  |  |  | -0.0902122 | 1.040674 | 0.08226177
0.6532357 | -0.2745407 | 0.4248509 |  |  |  | -0.09041949 | 1.041791 | 0.08226177
0.6532245 | -0.2745932 | 0.4251505 |  |  |  | -0.09083407 | 1.044027 | 0.08935806
0.6531801 | -0.2748033 | 0.4238023 |  |  |  | -0.09124865 | 1.046263 | 0.08880689
0.653169 | -0.2748558 | 0.4230532 |  |  |  | -0.09139575 | 1.047012 | 0.08880689
0.6530758 | -0.2749312 | 0.4238023 |  |  |  | -0.09154285 | 1.047761 | 0.08873799
0.6527033 | -0.2752329 | 0.4221544 |  |  |  | -0.09183704 | 1.049261 | 0.08474203
0.6526102 | -0.2753083 | 0.4221544 |  |  |  | -0.09198413 | 1.05001 | 0.08336411
0.6525173 | -0.2753837 | 0.4218548 |  |  |  | -0.09213122 | 1.05076 | 0.08336411
0.6524243 | -0.2754592 | 0.4215552 |  |  |  | -0.09242541 | 1.05226 | 0.08295073
0.6525091 | -0.275414 | 0.4214054 |  |  |  | -0.09264134 | 1.053682 | 0.08295073
0.6525938 | -0.2753688 | 0.4214054 |  |  |  | -0.09307315 | 1.056528 | 0.08846241
0.6528482 | -0.2752333 | 0.4223042 |  |  |  | -0.0935049 | 1.059376 | 0.08873799
0.6529329 | -0.2751881 | 0.4206563 |  |  |  | -0.09372076 | 1.060801 | 0.09562759
0.6531025 | -0.2750978 | 0.4206563 |  |  |  | -0.09393661 | 1.062226 | 0.09411188
0.6531346 | -0.2750931 | 0.4203567 |  |  |  | -0.09415244 | 1.063652 | 0.09411188
0.6531988 | -0.2750837 | 0.4200571 |  |  |  | -0.0942433 | 1.063903 | 0.09424967
0.6533272 | -0.275065 | 0.4196077 |  |  |  | -0.09442502 | 1.064408 | 0.092045
0.6533599 | -0.274971 | 0.4191583 |  |  |  | -0.09451588 | 1.06466 | 0.092045
0.6533602 | -0.2749264 | 0.4191583 |  |  |  | -0.09460675 | 1.064913 | 0.09080487
0.6533609 | -0.2748372 | 0.4188587 |  |  |  | -0.09469761 | 1.065165 | 0.09080487
0.6533612 | -0.2747925 | 0.4187089 |  |  |  | -0.09478847 | 1.065419 | 0.09011591
0.6533615 | -0.2747479 | 0.4187089 |  |  |  | -0.09487933 | 1.065672 | 0.08997812
0.6533339 | -0.2747102 | 0.4193081 |  |  |  | -0.09512453 | 1.066828 | 0.08977143
0.6533059 | -0.2747171 | 0.4184092 |  |  |  | -0.09684068 | 1.07492 | 0.09803895
0.6532779 | -0.2747239 | 0.4184092 |  |  |  | -0.09681342 | 1.075384 | 0.09914128
0.6532219 | -0.2747377 | 0.4181096 |  |  |  | -0.0967998 | 1.075616 | 0.09638544
0.653166 | -0.2747515 | 0.4179598 |  |  |  | -0.09678617 | 1.075848 | 0.09638544
0.6531267 | -0.2746836 | 0.4176602 |  |  |  | -0.09675892 | 1.076312 | 0.09356071
0.6531153 | -0.2746089 | 0.4176602 |  |  |  | -0.09674529 | 1.076544 | 0.09356071
0.6531039 | -0.274534 | 0.4176602 |  |  |  | -0.09673166 | 1.076776 | 0.09287175
0.6530925 | -0.2744591 | 0.4175104 |  |  |  | -0.09676577 | 1.076953 | 0.09287175
0.6530811 | -0.2743842 | 0.4176602 |  |  |  | -0.09679988 | 1.07713 | 0.092045
0.6530697 | -0.2743091 | 0.4173606 |  |  |  | -0.09683399 | 1.077307 | 0.09225169
0.6530583 | -0.2742341 | 0.4173606 |  |  |  | -0.0968681 | 1.077484 | 0.09183831
0.6530368 | -0.2742162 | 0.417061 |  |  |  | -0.0969022 | 1.077661 | 0.09176941
0.6530166 | -0.2743305 | 0.4169112 |  |  |  | -0.09693631 | 1.077839 | 0.09176941
0.6530064 | -0.2743877 | 0.4169112 |  |  |  | -0.09700452 | 1.078193 | 0.09163162
0.6529963 | -0.2744449 | 0.4167614 |  |  |  | -0.09693479 | 1.078389 | 0.09163162
0.6529761 | -0.2745592 | 0.4166116 |  |  |  | -0.09686507 | 1.078586 | 0.09156273
0.6529824 | -0.2746156 | 0.4164618 |  |  |  | -0.09679534 | 1.078782 | 0.09156273
0.6530153 | -0.274614 | 0.416312 |  |  |  | -0.09672561 | 1.078979 | 0.09149383
0.6530318 | -0.2746133 | 0.416312 |  |  |  | -0.09665589 | 1.079175 | 0.09149383
0.6530482 | -0.2746125 | 0.4161622 |  |  |  | -0.09658616 | 1.079372 | 0.09149383
0.6530811 | -0.2746109 | 0.4160123 |  |  |  | -0.09651643 | 1.079568 | 0.09149383
0.6530976 | -0.2746101 | 0.4160123 |  |  |  | -0.0964467 | 1.079765 | 0.09149383
0.6530659 | -0.2744135 | 0.4157127 |  |  |  | -0.09647824 | 1.079791 | 0.09142494
0.6530501 | -0.2743152 | 0.4157127 |  |  |  | -0.09650977 | 1.079817 | 0.09142494
0.6530186 | -0.2741185 | 0.4154131 |  |  |  | -0.0965413 | 1.079843 | 0.09142494
0.652987 | -0.2739217 | 0.4149637 |  |  |  | -0.09657284 | 1.079869 | 0.09142494
0.6544393 | -0.2751735 | 0.4011815 |  |  |  | -0.09660437 | 1.079894 | 0.09142494
0.6549288 | -0.2756235 | 0.4067244 |  |  |  | -0.09666744 | 1.079946 | 0.09135604
0.6553488 | -0.2756081 | 0.4145143 |  |  |  | -0.09669897 | 1.079972 | 0.09135604
0.6561889 | -0.2755771 | 0.4335397 |  |  |  | -0.09668464 | 1.08006 | 0.09135604
0.6566089 | -0.2755617 | 0.4393821 |  |  |  | -0.09667031 | 1.080147 | 0.09135604
0.656207 | -0.2747617 | 0.4393821 |  |  |  | -0.09665598 | 1.080235 | 0.09135604
0.6561662 | -0.2748928 | 0.4389327 |  |  |  | -0.09664165 | 1.080322 | 0.09135604
0.6561254 | -0.2750239 | 0.4386331 |  |  |  | -0.09662732 | 1.080409 | 0.09135604
0.6560845 | -0.2751549 | 0.4386331 |  |  |  | -0.09661298 | 1.080497 | 0.09128714
0.6560437 | -0.2752859 | 0.4383335 |  |  |  | -0.09659864 | 1.080584 | 0.09128714
0.6560029 | -0.2754169 | 0.4378841 |  |  |  | -0.09658431 | 1.080672 | 0.09128714
0.6561021 | -0.275541 | 0.4375845 |  |  |  | -0.09661681 | 1.080601 | 0.09128714
0.656251 | -0.2757271 | 0.437135 |  |  |  | -0.0966493 | 1.08053 | 0.09128714
0.6563006 | -0.2757892 | 0.4369852 |  |  |  | -0.0966818 | 1.080459 | 0.09128714
0.6563503 | -0.2758512 | 0.437135 |  |  |  | -0.0967143 | 1.080387 | 0.09128714
0.6563999 | -0.2759133 | 0.4366856 |  |  |  | -0.0967468 | 1.080316 | 0.09128714
0.6563919 | -0.2759144 | 0.4365358 |  |  |  | -0.09677929 | 1.080245 | 0.09128714
0.6563839 | -0.2759154 | 0.436386 |  |  |  | -0.09681179 | 1.080174 | 0.09128714
0.6563759 | -0.2759165 | 0.436386 |  |  |  | -0.096845 | 1.080255 | 0.09121825
0.6563598 | -0.2759187 | 0.4360864 |  |  |  | -0.09684571 | 1.080407 | 0.09121825
0.6563438 | -0.2759208 | 0.4359366 |  |  |  | -0.09684643 | 1.080559 | 0.09121825
0.6564538 | -0.275846 | 0.435637 |  |  |  | -0.09684714 | 1.080711 | 0.09121825
0.6566897 | -0.2756942 | 0.4354872 |  |  |  | -0.09684786 | 1.080863 | 0.09121825
0.6569256 | -0.2755424 | 0.4351876 |  |  |  | -0.09684857 | 1.081015 | 0.09121825
0.6570436 | -0.2754665 | 0.4351876 |  |  |  | -0.09684929 | 1.081167 | 0.09121825
0.6572795 | -0.2753147 | 0.434888 |  |  |  | -0.09685 | 1.081319 | 0.09121825
0.657275 | -0.2753594 | 0.434888 |  |  |  | -0.09686161 | 1.081004 | 0.09114935
0.6572612 | -0.2754932 | 0.4345883 |  |  |  | -0.09686741 | 1.080846 | 0.09114935
0.6572521 | -0.2755824 | 0.4344385 |  |  |  | -0.09687321 | 1.080689 | 0.09114935
0.657243 | -0.2756716 | 0.4341389 |  |  |  | -0.09687902 | 1.080531 | 0.09114935
0.6572424 | -0.2757122 | 0.4341389 |  |  |  | -0.09688482 | 1.080373 | 0.09114935
0.6572413 | -0.2757934 | 0.4339891 |  |  |  | -0.09689062 | 1.080216 | 0.09114935
0.6572408 | -0.275834 | 0.4338393 |  |  |  | -0.09689642 | 1.080058 | 0.09114935
0.6572403 | -0.2758747 | 0.4336895 |  |  |  | -0.09717005 | 1.081989 | 0.09114935
0.6572397 | -0.2759153 | 0.4336895 |  |  |  | -0.09744367 | 1.083921 | 0.09114935
0.6572392 | -0.2759559 | 0.4336895 |  |  |  | -0.09771729 | 1.085852 | 0.09114935
0.6572386 | -0.2759965 | 0.4335397 |  |  |  | -0.09799091 | 1.087783 | 0.09108046
0.6572305 | -0.27597 | 0.4342887 |  |  |  | -0.09826453 | 1.089715 | 0.09108046
0.6572223 | -0.2759436 | 0.4333899 |  |  |  | -0.09853815 | 1.091646 | 0.09108046
0.6572142 | -0.2759171 | 0.4333899 |  |  |  | -0.09931032 | 1.09575 | 0.1024483
0.657206 | -0.2758907 | 0.4332401 |  |  |  | -0.100148 | 1.09768 | 0.1031372
0.6571816 | -0.2758114 | 0.4329405 |  |  |  | -0.1006108 | 1.099207 | 0.1021727
0.657175 | -0.2757874 | 0.4327907 |  |  |  | -0.1024619 | 1.105318 | 0.1014837
0.6571765 | -0.2757898 | 0.4327907 |  |  |  | -0.1029246 | 1.106845 | 0.1014837
0.6571781 | -0.2757922 | 0.4326409 |  |  |  | -0.1033874 | 1.108373 | 0.0970744
0.6571796 | -0.2757946 | 0.4326409 |  |  |  | -0.1034009 | 1.10911 | 0.1092001
0.6571827 | -0.2757995 | 0.4323412 |  |  |  | -0.1034076 | 1.109479 | 0.1094757
0.6571842 | -0.2758019 | 0.4323412 |  |  |  | -0.1034143 | 1.109847 | 0.1094757
0.6571857 | -0.2758044 | 0.4321914 |  |  |  | -0.103421 | 1.110216 | 0.1094757
0.6571782 | -0.2758013 | 0.4321914 |  |  |  | -0.1034278 | 1.110585 | 0.1092001
0.6571631 | -0.2757953 | 0.4320416 |  |  |  | -0.1034345 | 1.110953 | 0.109269
0.6571556 | -0.2757922 | 0.4320416 |  |  |  | -0.1034412 | 1.111322 | 0.109269
0.657148 | -0.2757892 | 0.4320416 |  |  |  | -0.1039527 | 1.114205 | 0.1044463
0.6571405 | -0.2757862 | 0.4318918 |  |  |  | -0.1042084 | 1.115647 | 0.104653
0.6571254 | -0.2757801 | 0.431742 |  |  |  | -0.1044641 | 1.117089 | 0.104653
0.6570818 | -0.2757041 | 0.4315922 |  |  |  | -0.1047197 | 1.118531 | 0.1040329
0.65706 | -0.2756661 | 0.4315922 |  |  |  | -0.1055211 | 1.124777 | 0.1163653
0.6570382 | -0.275628 | 0.4315922 |  |  |  | -0.1055384 | 1.125738 | 0.1169853
0.6569947 | -0.275552 | 0.4312926 |  |  |  | -0.1055556 | 1.126698 | 0.1168475
0.6569729 | -0.2755139 | 0.4312926 |  |  |  | -0.1055729 | 1.127658 | 0.1161586
0.6569512 | -0.2754759 | 0.4312926 |  |  |  | -0.1056075 | 1.129579 | 0.1160897
0.6569199 | -0.275444 | 0.4311428 |  |  |  | -0.105675 | 1.12957 | 0.1115426
0.6568886 | -0.2754121 | 0.4311428 |  |  |  | -0.1057002 | 1.129086 | 0.1108536
0.6568259 | -0.2753484 | 0.430993 |  |  |  | -0.1057253 | 1.128601 | 0.1108536
0.6567946 | -0.2753165 | 0.4311428 |  |  |  | -0.1057504 | 1.128117 | 0.1108536
0.6567632 | -0.2752846 | 0.4308432 |  |  |  | -0.1057756 | 1.127632 | 0.1108536
0.6567319 | -0.2752527 | 0.4308432 |  |  |  | -0.1058007 | 1.127148 | 0.110578
0.6567006 | -0.2752208 | 0.4305436 |  |  |  | -0.1058258 | 1.126663 | 0.110578
0.6567876 | -0.275243 | 0.4305436 |  |  |  | -0.1057723 | 1.126627 | 0.110578
0.6568746 | -0.2752651 | 0.4305436 |  |  |  | -0.1057189 | 1.126591 | 0.1108536
0.6570487 | -0.2753094 | 0.4303938 |  |  |  | -0.1056654 | 1.126555 | 0.1104402
0.6571358 | -0.2753316 | 0.4300941 |  |  |  | -0.1055584 | 1.126483 | 0.1103713
0.65731 | -0.2753759 | 0.4288957 |  |  |  | -0.1054514 | 1.126412 | 0.1103024
0.6573971 | -0.275398 | 0.4279969 |  |  |  | -0.1053979 | 1.126376 | 0.1103024
0.6586384 | -0.2756275 | 0.427098 |  |  |  | -0.1055283 | 1.126388 | 0.1102335
0.6590522 | -0.275704 | 0.430244 |  |  |  | -0.1056586 | 1.126401 | 0.1102335
0.6606884 | -0.2749812 | 0.4404308 |  |  |  | -0.105789 | 1.126414 | 0.1102335
0.6606556 | -0.2750102 | 0.4404308 |  |  |  | -0.1059193 | 1.126427 | 0.1102335
0.6606229 | -0.2750391 | 0.4404308 |  |  |  | -0.10618 | 1.126453 | 0.1100957
0.6605901 | -0.2750681 | 0.4404308 |  |  |  | -0.1063103 | 1.126466 | 0.1100957
0.6605246 | -0.2751259 | 0.440281 |  |  |  | -0.1064407 | 1.126478 | 0.1100957
0.6605281 | -0.2751766 | 0.440281 |  |  |  | -0.1064054 | 1.126583 | 0.1100957
0.6605317 | -0.2752272 | 0.440281 |  |  |  | -0.1063701 | 1.126687 | 0.1100957
0.6605352 | -0.2752778 | 0.4401312 |  |  |  | -0.1063349 | 1.126791 | 0.1100268
0.6605388 | -0.2753284 | 0.4401312 |  |  |  | -0.1062996 | 1.126896 | 0.1100268
0.6605424 | -0.2753791 | 0.4401312 |  |  |  | -0.1062643 | 1.127 | 0.1100268
0.6605459 | -0.2754297 | 0.4401312 |  |  |  | -0.1062291 | 1.127104 | 0.1100268
0.6605495 | -0.2754803 | 0.4401312 |  |  |  | -0.1061938 | 1.127209 | 0.1100268
0.660553 | -0.2755309 | 0.440281 |  |  |  | -0.1061585 | 1.127313 | 0.1099579
0.6605403 | -0.2755683 | 0.4399814 |  |  |  | -0.1060968 | 1.127349 | 0.1099579
0.6605277 | -0.2756057 | 0.4399814 |  |  |  | -0.1060352 | 1.127385 | 0.1098891
0.660515 | -0.2756431 | 0.4401312 |  |  |  | -0.1059735 | 1.127422 | 0.1098891
0.6605023 | -0.2756805 | 0.4398316 |  |  |  | -0.1059119 | 1.127458 | 0.1098891
0.6604897 | -0.2757179 | 0.4398316 |  |  |  | -0.1058502 | 1.127494 | 0.1098891
0.660477 | -0.2757553 | 0.4398316 |  |  |  | -0.1057885 | 1.12753 | 0.1098891
0.6604643 | -0.2757927 | 0.4398316 |  |  |  | -0.1057269 | 1.127566 | 0.1098891
0.6604516 | -0.27583 | 0.4396818 |  |  |  | -0.1056652 | 1.127603 | 0.1098891
0.6604484 | -0.2758285 | 0.4396818 |  |  |  | -0.1058238 | 1.127625 | 0.1098202
0.6604451 | -0.275827 | 0.4396818 |  |  |  | -0.1059031 | 1.127635 | 0.1098202
0.6604418 | -0.2758255 | 0.4396818 |  |  |  | -0.1059824 | 1.127646 | 0.1098202
0.6604353 | -0.2758224 | 0.439532 |  |  |  | -0.1060617 | 1.127657 | 0.1098202
0.660432 | -0.2758209 | 0.439532 |  |  |  | -0.106141 | 1.127668 | 0.1098202
0.6604287 | -0.2758194 | 0.439532 |  |  |  | -0.1062203 | 1.127679 | 0.1097513
0.6604254 | -0.2758179 | 0.439532 |  |  |  | -0.1062996 | 1.12769 | 0.1097513
0.6604273 | -0.2758185 | 0.4393821 |  |  |  | -0.1061417 | 1.127753 | 0.1096824
0.6604283 | -0.2758188 | 0.4393821 |  |  |  | -0.1060628 | 1.127784 | 0.1096824
0.6604292 | -0.2758191 | 0.4393821 |  |  |  | -0.1059838 | 1.127815 | 0.1096824
0.6604302 | -0.2758194 | 0.4393821 |  |  |  | -0.1059049 | 1.127847 | 0.1096824
0.6604312 | -0.2758197 | 0.4393821 |  |  |  | -0.1058259 | 1.127878 | 0.1096824
0.6604321 | -0.27582 | 0.4392323 |  |  |  | -0.105747 | 1.127909 | 0.1096135
0.6604331 | -0.2758203 | 0.4392323 |  |  |  | -0.105668 | 1.12794 | 0.1096135
0.6605365 | -0.2758198 | 0.4392323 |  |  |  | -0.1056804 | 1.127806 | 0.1096135
0.6606399 | -0.2758192 | 0.4392323 |  |  |  | -0.1056928 | 1.127672 | 0.1096135
0.6607433 | -0.2758187 | 0.4399814 |  |  |  | -0.1057051 | 1.127537 | 0.1096135
0.6608467 | -0.2758181 | 0.4390825 |  |  |  | -0.1057175 | 1.127403 | 0.1096135
0.66095 | -0.2758176 | 0.4390825 |  |  |  | -0.1057298 | 1.127269 | 0.1095446
0.6610534 | -0.2758171 | 0.4389327 |  |  |  | -0.1057422 | 1.127135 | 0.1095446
0.6611568 | -0.2758165 | 0.4389327 |  |  |  | -0.1057545 | 1.127 | 0.1094757
0.6612602 | -0.275816 | 0.4389327 |  |  |  | -0.1057669 | 1.126866 | 0.1094757
0.661253 | -0.2757695 | 0.4389327 |  |  |  | -0.106058 | 1.128722 | 0.1094068
0.6612458 | -0.275723 | 0.4389327 |  |  |  | -0.1063492 | 1.130578 | 0.1094068
0.6612386 | -0.2756765 | 0.4387829 |  |  |  | -0.1066403 | 1.132434 | 0.1093379
0.6612314 | -0.27563 | 0.4387829 |  |  |  | -0.1069315 | 1.13429 | 0.1093379
0.6612242 | -0.2755836 | 0.4387829 |  |  |  | -0.1072226 | 1.136147 | 0.1157452
0.661217 | -0.2755371 | 0.4387829 |  |  |  | -0.1082347 | 1.141123 | 0.122497
0.6612098 | -0.2754906 | 0.4387829 |  |  |  | -0.108304 | 1.140826 | 0.122497
0.6612026 | -0.2754441 | 0.4387829 |  |  |  | -0.1083733 | 1.140529 | 0.1197412
0.6610821 | -0.2757324 | 0.4386331 |  |  |  | -0.1084426 | 1.140233 | 0.1197412
0.6609616 | -0.2760208 | 0.4386331 |  |  |  | -0.1085812 | 1.139639 | 0.1173298
0.6607206 | -0.2765975 | 0.4384833 |  |  |  | -0.1105268 | 1.148629 | 0.1238749
0.6606001 | -0.2768858 | 0.4384833 |  |  |  | -0.1112773 | 1.152345 | 0.1307645
0.6604796 | -0.2771741 | 0.4384833 |  |  |  | -0.1116525 | 1.154203 | 0.1300756
0.6603592 | -0.2774624 | 0.4384833 |  |  |  | -0.11164 | 1.155004 | 0.1300756
0.6602388 | -0.2777508 | 0.4381837 |  |  |  | -0.1115903 | 1.158212 | 0.1266308
0.6602978 | -0.2777248 | 0.4383335 |  |  |  | -0.1115778 | 1.159015 | 0.1259418
0.6603568 | -0.2776988 | 0.4383335 |  |  |  | -0.1115529 | 1.16062 | 0.1266308
0.6604158 | -0.2776727 | 0.4383335 |  |  |  | -0.1118364 | 1.162398 | 0.1266308
0.6604748 | -0.2776467 | 0.4383335 |  |  |  | -0.1124033 | 1.165956 | 0.1290421
0.6605338 | -0.2776207 | 0.4381837 |  |  |  | -0.1138206 | 1.17485 | 0.1393765
0.6605928 | -0.2775947 | 0.4381837 |  |  |  | -0.1138407 | 1.174819 | 0.1393765
0.6606518 | -0.2775687 | 0.4381837 |  |  |  | -0.1139412 | 1.174667 | 0.1306956
0.6607108 | -0.2775427 | 0.4381837 |  |  |  | -0.1139612 | 1.174637 | 0.1300067
0.6606515 | -0.2775477 | 0.4381837 |  |  |  | -0.1140287 | 1.17365 | 0.1290421
0.6605329 | -0.2775577 | 0.4380339 |  |  |  | -0.1140446 | 1.173332 | 0.1294555
0.6604736 | -0.2775627 | 0.4380339 |  |  |  | -0.1140604 | 1.173013 | 0.1292488
0.6604143 | -0.2775678 | 0.4380339 |  |  |  | -0.1140763 | 1.172694 | 0.1292488
0.660355 | -0.2775728 | 0.4380339 |  |  |  | -0.1140921 | 1.172375 | 0.1291799
0.6602957 | -0.2775778 | 0.4378841 |  |  |  | -0.114108 | 1.172057 | 0.1291799
0.6602364 | -0.2775828 | 0.4378841 |  |  |  | -0.1140785 | 1.172045 | 0.1291799
0.660259 | -0.2775627 | 0.4378841 |  |  |  | -0.114049 | 1.172034 | 0.1291799
0.6603041 | -0.2775224 | 0.4377343 |  |  |  | -0.1140195 | 1.172022 | 0.1291799
0.6603267 | -0.2775023 | 0.4377343 |  |  |  | -0.11399 | 1.172011 | 0.1291799
0.6603493 | -0.2774822 | 0.4377343 |  |  |  | -0.1139606 | 1.171999 | 0.1291799
0.6603719 | -0.2774621 | 0.4377343 |  |  |  | -0.1139311 | 1.171988 | 0.1291799
0.6603945 | -0.2774419 | 0.4378841 |  |  |  | -0.1139016 | 1.171976 | 0.1291799
0.6604171 | -0.2774218 | 0.4375845 |  |  |  | -0.1138721 | 1.171965 | 0.1291799
0.6603419 | -0.2774197 | 0.4375845 |  |  |  | -0.1138573 | 1.171975 | 0.1291799
0.6602667 | -0.2774175 | 0.4375845 |  |  |  | -0.1138425 | 1.171984 | 0.1291799
0.6601914 | -0.2774154 | 0.4375845 |  |  |  | -0.1138277 | 1.171994 | 0.1291799
0.6601162 | -0.2774132 | 0.4375845 |  |  |  | -0.1138129 | 1.172004 | 0.1291799
0.660041 | -0.2774111 | 0.4374347 |  |  |  | -0.1137981 | 1.172014 | 0.1291799
0.6599657 | -0.2774089 | 0.4374347 |  |  |  | -0.1137833 | 1.172023 | 0.1291799
0.6598905 | -0.2774067 | 0.4374347 |  |  |  | -0.1137684 | 1.172033 | 0.1291799
0.6598153 | -0.2774045 | 0.4359366 |  |  |  | -0.1137536 | 1.172043 | 0.129111
0.6599599 | -0.2774121 | 0.437135 |  |  |  | -0.1137856 | 1.172038 | 0.129111
0.6602491 | -0.2774272 | 0.4368354 |  |  |  | -0.1138176 | 1.172032 | 0.129111
0.6603938 | -0.2774347 | 0.4366856 |  |  |  | -0.1138495 | 1.172027 | 0.129111
0.6605384 | -0.2774422 | 0.4365358 |  |  |  | -0.1138815 | 1.172021 | 0.129111
0.6608276 | -0.2774572 | 0.4359366 |  |  |  | -0.1139135 | 1.172016 | 0.129111
0.6625263 | -0.2782422 | 0.4344385 |  |  |  | -0.1139454 | 1.17201 | 0.129111
0.6630443 | -0.2785014 | 0.446423 |  |  |  | -0.1139774 | 1.172005 | 0.129111
0.6635624 | -0.2787605 | 0.4434269 |  |  |  | -0.1140093 | 1.172 | 0.129111
0.008853736 | 0.01292933 | 0 |  |  |  | -0.1140065 | 1.172225 | 0.129111
0.008887099 | 0.01295965 | 0 |  |  |  | -0.1140036 | 1.172451 | 0.129111
0.008920462 | 0.01298997 | 0 |  |  |  | -0.1140007 | 1.172677 | 0.129111
0.008953825 | 0.01302029 | 0 |  |  |  | -0.1139978 | 1.172903 | 0.129111
0.008987188 | 0.01305061 | 0 |  |  |  | -0.1139921 | 1.173355 | 0.1290421
0.009020551 | 0.01308093 | 0 |  |  |  | -0.1139892 | 1.17358 | 0.1290421
0.009053914 | 0.01311125 | 0 |  |  |  | -0.1139863 | 1.173806 | 0.1290421
0.009087277 | 0.01314158 | 0 |  |  |  | -0.1139813 | 1.173581 | 0.1290421
0.00912064 | 0.0131719 | 0 |  |  |  | -0.1139764 | 1.173356 | 0.1290421
0.008911936 | 0.01306479 | 0 |  |  |  | -0.1139715 | 1.173131 | 0.1290421
0.008703233 | 0.01295768 | 0 |  |  |  | -0.1139665 | 1.172905 | 0.1290421
0.008494532 | 0.01285058 | 0 |  |  |  | -0.1139616 | 1.17268 | 0.1290421
0.008285831 | 0.01274347 | 0 |  |  |  | -0.1139566 | 1.172455 | 0.1290421
0.008077132 | 0.01263636 | 0 |  |  |  | -0.1139517 | 1.17223 | 0.1290421
0.007868434 | 0.01252926 | 0 |  |  |  | -0.1139467 | 1.172005 | 0.1290421
0.007659738 | 0.01242215 | 0 |  |  |  | -0.113946 | 1.172079 | 0.1290421
0.007451043 | 0.01231504 | 0 |  |  |  | -0.1139452 | 1.172154 | 0.1290421
0.007303987 | 0.01231368 | 0 |  |  |  | -0.1139445 | 1.172228 | 0.1290421
0.00715695 | 0.01231232 | 0 |  |  |  | -0.113943 | 1.172378 | 0.1289732
0.007009932 | 0.01231096 | 0 |  |  |  | -0.1139423 | 1.172452 | 0.1289732
0.006862933 | 0.0123096 | 0 |  |  |  | -0.1139416 | 1.172527 | 0.1289732
0.006715952 | 0.01230824 | 0 |  |  |  | -0.1139408 | 1.172602 | 0.1289732
0.00656899 | 0.01230688 | 0 |  |  |  | -0.1139377 | 1.172524 | 0.1289732
0.006422047 | 0.01230552 | 0 |  |  |  | -0.1139346 | 1.172447 | 0.1289732
0.006275123 | 0.01230416 | 0 |  |  |  | -0.1139315 | 1.17237 | 0.1289732
0.006738095 | 0.01239094 | 0 |  |  |  | -0.1139252 | 1.172215 | 0.1289043
0.007201098 | 0.01247772 | 0 |  |  |  | -0.1139221 | 1.172138 | 0.1289043
0.007664132 | 0.0125645 | 0 |  |  |  | -0.113919 | 1.17206 | 0.1289043
0.008127196 | 0.01265128 | 0 |  |  |  | -0.1139159 | 1.171983 | 0.1289043
0.008590291 | 0.01273807 | 0 |  |  |  | -0.1139049 | 1.171993 | 0.1289043
0.009053417 | 0.01282485 | 0 |  |  |  | -0.1138939 | 1.172003 | 0.1289043
0.009516573 | 0.01291163 | 0 |  |  |  | -0.1138829 | 1.172013 | 0.1289043
0.00997976 | 0.01299842 | 0 |  |  |  | -0.1138719 | 1.172023 | 0.1289043
0.009991594 | 0.01289601 | 0 |  |  |  | -0.1138609 | 1.172033 | 0.1289043
0.01000344 | 0.01279361 | 0 |  |  |  | -0.1138499 | 1.172043 | 0.1289043
0.01001529 | 0.01269121 | 0 |  |  |  | -0.1138388 | 1.172054 | 0.1289043
0.01002716 | 0.01258881 | 0 |  |  |  | -0.1138278 | 1.172064 | 0.1289043
0.01003903 | 0.01248641 | 0 |  |  |  | -0.1141024 | 1.174108 | 0.1289043
0.01005091 | 0.01238401 | 0 |  |  |  | -0.114377 | 1.176153 | 0.1289043
0.0100628 | 0.01228161 | 0 |  |  |  | -0.1146515 | 1.178198 | 0.1289043
0.0100747 | 0.01217921 | 0 |  |  |  | -0.1149261 | 1.180243 | 0.1289043
0.01106919 | 0.01238328 | 0 |  |  |  | -0.1152006 | 1.182287 | 0.1289043
0.01206375 | 0.01258753 | 0 |  |  |  | -0.1154752 | 1.184332 | 0.1289043
0.01305837 | 0.01279194 | 0 |  |  |  | -0.1157497 | 1.186377 | 0.1289043
0.01405306 | 0.01299652 | 0 |  |  |  | -0.1160243 | 1.188422 | 0.1289043
0.01504782 | 0.01320126 | 0 |  |  |  | -0.1161911 | 1.188567 | 0.1428213
0.01604265 | 0.01340617 | 0.001348258 |  |  |  | -0.1163024 | 1.188664 | 0.1500554
0.01703754 | 0.01361124 | 0.001198451 |  |  |  | -0.116358 | 1.188713 | 0.1457838
0.01931928 | 0.01391235 | 0.004194579 |  |  |  | -0.1164693 | 1.188809 | 0.1429591
0.02189295 | 0.01410447 | 0.004194579 |  |  |  | -0.1169509 | 1.189955 | 0.1404789
0.02253638 | 0.01415257 | 0.004344385 |  |  |  | -0.1174326 | 1.1911 | 0.1414434
0.02317983 | 0.01420071 | 0.003445547 |  |  |  | -0.1179142 | 1.192246 | 0.1414434
0.02315808 | 0.01417641 | 0.003295741 |  |  |  | -0.1193592 | 1.195685 | 0.1417879
0.02313633 | 0.01415211 | 0.003295741 |  |  |  | -0.1198409 | 1.196833 | 0.141719
0.02311459 | 0.01412782 | 0.003295741 |  |  |  | -0.1201909 | 1.198792 | 0.1583918
0.02309285 | 0.01410354 | 0.003295741 |  |  |  | -0.1200592 | 1.199604 | 0.1579784
0.02304938 | 0.01405501 | 0.003145934 |  |  |  | -0.1199933 | 1.20001 | 0.1576339
0.02302766 | 0.01403076 | 0.003145934 |  |  |  | -0.1198277 | 1.201381 | 0.1484708
0.02300594 | 0.01400652 | 0.003145934 |  |  |  | -0.1198917 | 1.201685 | 0.1515022
0.02306107 | 0.01401981 | 0.003145934 |  |  |  | -0.1199557 | 1.201989 | 0.1472996
0.02311619 | 0.0140331 | 0.003145934 |  |  |  | -0.1199877 | 1.202141 | 0.1472996
0.02317132 | 0.01404638 | 0.003145934 |  |  |  | -0.1200517 | 1.202445 | 0.1466795
0.02322645 | 0.01405967 | 0.003145934 |  |  |  | -0.1201233 | 1.202411 | 0.1466795
0.02328158 | 0.01407296 | 0.003145934 |  |  |  | -0.1201948 | 1.202378 | 0.1461283
0.02333672 | 0.01408626 | 0.003145934 |  |  |  | -0.1202664 | 1.202344 | 0.1459905
0.02339185 | 0.01409955 | 0.003145934 |  |  |  | -0.1203022 | 1.202327 | 0.1459905
0.02344698 | 0.01411284 | 0.003145934 |  |  |  | -0.120338 | 1.20231 | 0.1459905
0.02354709 | 0.01404402 | 0.003295741 |  |  |  | -0.1203018 | 1.202127 | 0.1459216
0.02359715 | 0.01400961 | 0.003295741 |  |  |  | -0.1202295 | 1.201761 | 0.1459216
0.02364721 | 0.01397521 | 0.003295741 |  |  |  | -0.1201572 | 1.201395 | 0.1458527
0.02369727 | 0.0139408 | 0.003295741 |  |  |  | -0.120121 | 1.201213 | 0.1458527
0.02374734 | 0.01390639 | 0.003295741 |  |  |  | -0.1200847 | 1.20103 | 0.1458527
0.0237974 | 0.01387198 | 0.003295741 |  |  |  | -0.1200485 | 1.200847 | 0.1457838
0.02384747 | 0.01383757 | 0.003295741 |  |  |  | -0.1200454 | 1.201071 | 0.1457838
0.02386069 | 0.01387777 | 0.003295741 |  |  |  | -0.1200423 | 1.201294 | 0.1457838
0.02387391 | 0.01391798 | 0.003295741 |  |  |  | -0.1200392 | 1.201518 | 0.1457149
0.02388712 | 0.01395818 | 0.003295741 |  |  |  | -0.1200361 | 1.201742 | 0.1457149
0.02390034 | 0.01399839 | 0.003295741 |  |  |  | -0.120033 | 1.201966 | 0.1457149
0.02391356 | 0.0140386 | 0.003295741 |  |  |  | -0.1200299 | 1.20219 | 0.1457149
0.02392678 | 0.01407881 | 0.003295741 |  |  |  | -0.1200268 | 1.202414 | 0.1456461
0.02394 | 0.01411902 | 0.003295741 |  |  |  | -0.1200237 | 1.202638 | 0.1456461
0.02395322 | 0.01415923 | 0.003295741 |  |  |  | -0.1200129 | 1.202534 | 0.1456461
0.02399584 | 0.01416372 | 0.003295741 |  |  |  | -0.1200021 | 1.20243 | 0.1456461
0.02403845 | 0.01416823 | 0.003295741 |  |  |  | -0.1199912 | 1.202326 | 0.1456461
0.02408107 | 0.01417275 | 0.003295741 |  |  |  | -0.1199804 | 1.202223 | 0.1456461
0.02412369 | 0.01417728 | 0.003295741 |  |  |  | -0.1199695 | 1.202119 | 0.1456461
0.0241663 | 0.01418183 | 0.003295741 |  |  |  | -0.1199587 | 1.202015 | 0.1455772
0.02420892 | 0.01418639 | 0.003295741 |  |  |  | -0.1199479 | 1.201912 | 0.1455772
0.02425154 | 0.01419096 | 0.003295741 |  |  |  | -0.119937 | 1.201808 | 0.1455772
0.02429416 | 0.01419555 | 0.003295741 |  |  |  | -0.1199407 | 1.201848 | 0.1455772
0.02432109 | 0.01410236 | 0.003295741 |  |  |  | -0.1199443 | 1.201888 | 0.1455772
0.02434803 | 0.01400918 | 0.003295741 |  |  |  | -0.1199479 | 1.201929 | 0.1455772
0.02437497 | 0.01391602 | 0.003295741 |  |  |  | -0.1199516 | 1.201969 | 0.1455083
0.02440192 | 0.01382288 | 0.003295741 |  |  |  | -0.1199552 | 1.202009 | 0.1455083
0.02442887 | 0.01372977 | 0.003295741 |  |  |  | -0.1199589 | 1.202049 | 0.1455083
0.02445582 | 0.01363667 | 0.003295741 |  |  |  | -0.1199625 | 1.202089 | 0.1455083
0.02448278 | 0.01354359 | 0.003295741 |  |  |  | -0.1199662 | 1.202129 | 0.1455083
0.02450974 | 0.01345053 | 0.003295741 |  |  |  | -0.1199585 | 1.201693 | 0.1455083
0.02441256 | 0.01345479 | 0.003295741 |  |  |  | -0.1199432 | 1.20082 | 0.1454394
0.02431538 | 0.01345905 | 0.003295741 |  |  |  | -0.1199356 | 1.200384 | 0.1454394
0.0242182 | 0.01346332 | 0.003295741 |  |  |  | -0.1199279 | 1.199948 | 0.1454394
0.02412102 | 0.01346758 | 0.003295741 |  |  |  | -0.1199203 | 1.199512 | 0.1454394
0.02402385 | 0.01347184 | 0.003295741 |  |  |  | -0.1199126 | 1.199075 | 0.1454394
0.02392667 | 0.0134761 | 0.003295741 |  |  |  | -0.119905 | 1.198639 | 0.1454394
0.0238295 | 0.01348036 | 0.003295741 |  |  |  | -0.1199068 | 1.199023 | 0.1454394
0.02373233 | 0.01348462 | 0.003295741 |  |  |  | -0.1199085 | 1.199407 | 0.1453705
0.02366265 | 0.0134137 | 0.003295741 |  |  |  | -0.1199103 | 1.19979 | 0.1453705
0.02359298 | 0.01334278 | 0.003295741 |  |  |  | -0.1199121 | 1.200174 | 0.1453705
0.0235233 | 0.01327187 | 0.003295741 |  |  |  | -0.1199139 | 1.200558 | 0.1453705
0.02345362 | 0.01320095 | 0.003295741 |  |  |  | -0.1199157 | 1.200942 | 0.1453705
0.02338394 | 0.01313003 | 0.003295741 |  |  |  | -0.1199175 | 1.201325 | 0.1453705
0.02331427 | 0.01305912 | 0.003295741 |  |  |  | -0.1199192 | 1.201709 | 0.1453705
0.02324459 | 0.0129882 | 0.003295741 |  |  |  | -0.1199377 | 1.201646 | 0.1453016
0.02317491 | 0.01291729 | 0.003295741 |  |  |  | -0.1199562 | 1.201583 | 0.1453016
0.02329317 | 0.01295347 | 0.003295741 |  |  |  | -0.1199748 | 1.201519 | 0.1453016
0.02341142 | 0.01298966 | 0.003295741 |  |  |  | -0.1199933 | 1.201456 | 0.1453016
0.02352967 | 0.01302586 | 0.003295741 |  |  |  | -0.1200118 | 1.201393 | 0.1453016
0.02364793 | 0.01306207 | 0.003295741 |  |  |  | -0.1200303 | 1.20133 | 0.1453016
0.02376619 | 0.01309828 | 0.003295741 |  |  |  | -0.1200488 | 1.201266 | 0.1453016
0.02388445 | 0.0131345 | 0.003295741 |  |  |  | -0.1200673 | 1.201203 | 0.1453016
0.02400272 | 0.01317073 | 0.003295741 |  |  |  | -0.120057 | 1.201106 | 0.1452327
0.02412099 | 0.01320697 | 0.003295741 |  |  |  | -0.1200467 | 1.201009 | 0.1452327
0.02411962 | 0.01319418 | 0.003295741 |  |  |  | -0.1200364 | 1.200912 | 0.1452327
0.02411825 | 0.01318139 | 0.003295741 |  |  |  | -0.1200262 | 1.200814 | 0.1452327
0.02411689 | 0.0131686 | 0.003295741 |  |  |  | -0.1200159 | 1.200717 | 0.1452327
0.02411553 | 0.01315581 | 0.003295741 |  |  |  | -0.1200056 | 1.20062 | 0.1451638
0.02411417 | 0.01314302 | 0.003295741 |  |  |  | -0.1199953 | 1.200523 | 0.1451638
0.02411282 | 0.01313023 | 0.003295741 |  |  |  | -0.119985 | 1.200426 | 0.1451638
0.02411147 | 0.01311744 | 0.003295741 |  |  |  | -0.1204871 | 1.205249 | 0.145026
0.02411013 | 0.01310465 | 0.003295741 |  |  |  | -0.1207381 | 1.207662 | 0.145026
0.02435445 | 0.01306699 | 0.003295741 |  |  |  | -0.1209891 | 1.210074 | 0.1505377
0.02459877 | 0.01302933 | 0.003295741 |  |  |  | -0.1220636 | 1.218995 | 0.1715509
0.0248431 | 0.01299167 | 0.003295741 |  |  |  | -0.1224796 | 1.219526 | 0.1588052
0.02508742 | 0.01295401 | 0.003295741 |  |  |  | -0.1245672 | 1.231729 | 0.1787161
0.02533175 | 0.01291635 | 0.003445547 |  |  |  | -0.1246058 | 1.23195 | 0.1786472
0.02557608 | 0.01287869 | 0.003445547 |  |  |  | -0.1246444 | 1.232172 | 0.1787161
0.02582042 | 0.01284103 | 0.003445547 |  |  |  | -0.1247602 | 1.232837 | 0.1679683
0.02606475 | 0.01280337 | 0.003445547 |  |  |  | -0.1247988 | 1.233059 | 0.1660393
0.02656905 | 0.01273906 | 0.004344385 |  |  |  | -0.1248374 | 1.233281 | 0.1680372
0.02707344 | 0.01267476 | 0.004344385 |  |  |  | -0.124876 | 1.233503 | 0.164868
0.02757792 | 0.01261046 | 0.004943611 |  |  |  | -0.1249719 | 1.234087 | 0.1636279
0.02808248 | 0.01254616 | 0.005842449 |  |  |  | -0.1250198 | 1.23438 | 0.1634901
0.02858714 | 0.01248186 | 0.007340513 |  |  |  | -0.1251636 | 1.235256 | 0.1633523
0.02909188 | 0.01241756 | 0.006741288 |  |  |  | -0.1252594 | 1.235841 | 0.1632834
0.02959671 | 0.01235326 | 0.006891094 |  |  |  | -0.1252218 | 1.235583 | 0.1632145
0.03010163 | 0.01228897 | 0.0070409 |  |  |  | -0.125203 | 1.235454 | 0.1632145
0.03034486 | 0.01217241 | 0.0070409 |  |  |  | -0.1251842 | 1.235325 | 0.1632145
0.03083132 | 0.0119393 | 0.006142062 |  |  |  | -0.1251654 | 1.235196 | 0.1632145
0.03156101 | 0.01158965 | 0.004494192 |  |  |  | -0.1251466 | 1.235067 | 0.1631456
0.03180424 | 0.01147311 | 0.004194579 |  |  |  | -0.1251091 | 1.234809 | 0.1631456
0.03204747 | 0.01135656 | 0.003894966 |  |  |  | -0.1252121 | 1.235254 | 0.1631456
0.03268995 | 0.01126721 | 0.003894966 |  |  |  | -0.1252636 | 1.235477 | 0.1630767
0.03333245 | 0.0111779 | 0.004194579 |  |  |  | -0.1253151 | 1.2357 | 0.1630767
0.03461748 | 0.0109994 | 0.005692643 |  |  |  | -0.1253666 | 1.235922 | 0.1630767
0.03526002 | 0.01091021 | 0.006142062 |  |  |  | -0.1254182 | 1.236145 | 0.1630767
0.03590257 | 0.01082106 | 0.006591481 |  |  |  | -0.1254697 | 1.236368 | 0.1630767
0.03654514 | 0.01073195 | 0.006741288 |  |  |  | -0.1255212 | 1.236591 | 0.1630767
0.03718772 | 0.01064288 | 0.006741288 |  |  |  | -0.1253977 | 1.23632 | 0.1630078
0.0376298 | 0.01068991 | 0.006441675 |  |  |  | -0.1253359 | 1.236184 | 0.1630078
0.03851397 | 0.01078397 | 0.005842449 |  |  |  | -0.1252742 | 1.236048 | 0.1630078
0.03895605 | 0.010831 | 0.004943611 |  |  |  | -0.1252124 | 1.235913 | 0.1630078
0.03939814 | 0.01087803 | 0.005243224 |  |  |  | -0.1251507 | 1.235777 | 0.1630078
0.03984022 | 0.01092506 | 0.005243224 |  |  |  | -0.1250889 | 1.235642 | 0.1630078
0.04028231 | 0.01097209 | 0.005842449 |  |  |  | -0.1250271 | 1.235506 | 0.1630078
0.04072439 | 0.01101912 | 0.005842449 |  |  |  | -0.1250773 | 1.235542 | 0.1630078
0.04105093 | 0.01076024 | 0.005692643 |  |  |  | -0.1251274 | 1.235577 | 0.1629389
0.0412142 | 0.01063081 | 0.007190707 |  |  |  | -0.1251775 | 1.235612 | 0.1629389
0.04186729 | 0.01011307 | 0.007640126 |  |  |  | -0.1252276 | 1.235647 | 0.1629389
0.04203056 | 0.009983636 | 0.007640126 |  |  |  | -0.1252777 | 1.235683 | 0.1629389
0.04217883 | 0.009887718 | 0.0070409 |  |  |  | -0.1253278 | 1.235718 | 0.1629389
0.04225297 | 0.009839766 | 0.006591481 |  |  |  | -0.125428 | 1.235789 | 0.16287
0.04240125 | 0.009743873 | 0.007190707 |  |  |  | -0.1254356 | 1.23586 | 0.16287
0.04247538 | 0.009695933 | 0.005692643 |  |  |  | -0.1254432 | 1.235932 | 0.16287
0.04254952 | 0.009647996 | 0.005692643 |  |  |  | -0.1254508 | 1.236004 | 0.16287
0.04262366 | 0.009600064 | 0.005842449 |  |  |  | -0.1254585 | 1.236075 | 0.16287
0.04273009 | 0.009578111 | 0.00539303 |  |  |  | -0.1254661 | 1.236147 | 0.16287
0.04283653 | 0.009556158 | 0.00539303 |  |  |  | -0.1254737 | 1.236218 | 0.16287
0.04294296 | 0.009534206 | 0.00539303 |  |  |  | -0.1254813 | 1.23629 | 0.16287
0.0430494 | 0.009512256 | 0.00539303 |  |  |  | -0.125489 | 1.236362 | 0.16287
0.04315583 | 0.009490306 | 0.00539303 |  |  |  | -0.1254812 | 1.236356 | 0.16287
0.04326226 | 0.009468358 | 0.00539303 |  |  |  | -0.1254734 | 1.23635 | 0.1628011
0.0433687 | 0.00944641 | 0.00539303 |  |  |  | -0.1254656 | 1.236345 | 0.1628011
0.04347513 | 0.009424464 | 0.00539303 |  |  |  | -0.1254578 | 1.236339 | 0.1628011
0.04353498 | 0.009505874 | 0.00539303 |  |  |  | -0.12545 | 1.236333 | 0.1628011
0.04359483 | 0.009587296 | 0.00539303 |  |  |  | -0.1254422 | 1.236328 | 0.1628011
0.04365468 | 0.009668729 | 0.00539303 |  |  |  | -0.1254344 | 1.236322 | 0.1628011
0.04371453 | 0.009750174 | 0.00539303 |  |  |  | -0.1254266 | 1.236316 | 0.1628011
0.04377438 | 0.009831629 | 0.00539303 |  |  |  | -0.1254173 | 1.236319 | 0.1628011
0.04383423 | 0.009913097 | 0.00539303 |  |  |  | -0.125408 | 1.236322 | 0.1628011
0.04389408 | 0.009994575 | 0.00539303 |  |  |  | -0.1253988 | 1.236324 | 0.1628011
0.04395393 | 0.01007607 | 0.00539303 |  |  |  | -0.1253895 | 1.236327 | 0.1628011
0.04395399 | 0.01016927 | 0.00539303 |  |  |  | -0.1253709 | 1.236333 | 0.1627323
0.04395405 | 0.01026248 | 0.00539303 |  |  |  | -0.1253617 | 1.236335 | 0.1627323
0.04395411 | 0.01035569 | 0.00539303 |  |  |  | -0.1253524 | 1.236338 | 0.1627323
0.04395417 | 0.01044891 | 0.00539303 |  |  |  | -0.1253508 | 1.23633 | 0.1627323
0.04395423 | 0.01054212 | 0.00539303 |  |  |  | -0.1253492 | 1.236321 | 0.1627323
0.04395429 | 0.01063534 | 0.00539303 |  |  |  | -0.1253477 | 1.236313 | 0.1627323
0.04395435 | 0.01072856 | 0.00539303 |  |  |  | -0.1253461 | 1.236304 | 0.1627323
0.04395441 | 0.01082179 | 0.00539303 |  |  |  | -0.1253446 | 1.236296 | 0.1627323
0.04397474 | 0.01077787 | 0.00539303 |  |  |  | -0.125343 | 1.236288 | 0.1627323
0.04399508 | 0.01073397 | 0.00539303 |  |  |  | -0.1253414 | 1.236279 | 0.1627323
0.04401542 | 0.01069006 | 0.00539303 |  |  |  | -0.1253399 | 1.236271 | 0.1627323
0.04403575 | 0.01064615 | 0.00539303 |  |  |  | -0.1256727 | 1.237842 | 0.1627323
0.04405609 | 0.01060224 | 0.00539303 |  |  |  | -0.1263385 | 1.240986 | 0.1626634
0.04407643 | 0.01055834 | 0.00539303 |  |  |  | -0.1270042 | 1.244131 | 0.1626634
0.04409677 | 0.01051443 | 0.00539303 |  |  |  | -0.1279108 | 1.249369 | 0.1922197
0.0441171 | 0.01047053 | 0.00539303 |  |  |  | -0.1278878 | 1.249499 | 0.1916686
0.04412236 | 0.01046457 | 0.00539303 |  |  |  | -0.1278648 | 1.249629 | 0.1899462
0.04412762 | 0.01045862 | 0.00539303 |  |  |  | -0.1278188 | 1.249889 | 0.1909107
0.04413288 | 0.01045266 | 0.00539303 |  |  |  | -0.1279535 | 1.249405 | 0.1801629
0.04413813 | 0.01044671 | 0.00539303 |  |  |  | -0.1279984 | 1.249243 | 0.179474
0.04414339 | 0.01044075 | 0.00539303 |  |  |  | -0.1280433 | 1.249082 | 0.1791295
0.04414865 | 0.01043479 | 0.00539303 |  |  |  | -0.128169 | 1.248553 | 0.1782338
0.0441539 | 0.01042884 | 0.00539303 |  |  |  | -0.12816 | 1.248507 | 0.1783716
0.04415916 | 0.01042288 | 0.00539303 |  |  |  | -0.128151 | 1.248462 | 0.1779583
0.04416951 | 0.01040407 | 0.00539303 |  |  |  | -0.128142 | 1.248416 | 0.1779583
0.04417987 | 0.01038526 | 0.00539303 |  |  |  | -0.128133 | 1.24837 | 0.1777516
0.04419022 | 0.01036645 | 0.00539303 |  |  |  | -0.128124 | 1.248324 | 0.1777516
0.04420058 | 0.01034764 | 0.00539303 |  |  |  | -0.128106 | 1.248232 | 0.1776138
0.04421093 | 0.01032884 | 0.00539303 |  |  |  | -0.1281101 | 1.247416 | 0.1776138
0.04422129 | 0.01031003 | 0.00539303 |  |  |  | -0.1281122 | 1.247007 | 0.1774071
0.04423164 | 0.01029123 | 0.00539303 |  |  |  | -0.1281143 | 1.246599 | 0.1773382
0.044242 | 0.01027244 | 0.00539303 |  |  |  | -0.1281163 | 1.246191 | 0.1773382
0.04423415 | 0.01027693 | 0.00539303 |  |  |  | -0.1281205 | 1.245375 | 0.1772693
0.0442263 | 0.01028142 | 0.00539303 |  |  |  | -0.1281225 | 1.244967 | 0.1772004
0.04421845 | 0.01028591 | 0.00539303 |  |  |  | -0.1281283 | 1.245319 | 0.1775449
0.0442106 | 0.0102904 | 0.00539303 |  |  |  | -0.128134 | 1.24567 | 0.1771315
0.04420275 | 0.01029489 | 0.00539303 |  |  |  | -0.1281511 | 1.246726 | 0.1769937
0.0441949 | 0.01029938 | 0.00539303 |  |  |  | -0.1281568 | 1.247078 | 0.1769937
0.04418705 | 0.01030388 | 0.00539303 |  |  |  | -0.1281625 | 1.247429 | 0.1769248
0.0441792 | 0.01030837 | 0.00539303 |  |  |  | -0.1281682 | 1.247781 | 0.1769248
0.04424423 | 0.01012486 | 0.00539303 |  |  |  | -0.1281441 | 1.247896 | 0.1769248
0.04430929 | 0.009941352 | 0.00539303 |  |  |  | -0.1280958 | 1.248125 | 0.176787
0.04437436 | 0.009757843 | 0.00539303 |  |  |  | -0.1280717 | 1.248239 | 0.1768559
0.04443944 | 0.009574335 | 0.00539303 |  |  |  | -0.1280475 | 1.248354 | 0.176787
0.04450455 | 0.009390827 | 0.00539303 |  |  |  | -0.1280234 | 1.248468 | 0.176787
0.04456967 | 0.009207318 | 0.00539303 |  |  |  | -0.1279992 | 1.248583 | 0.176787
0.04463481 | 0.00902381 | 0.00539303 |  |  |  | -0.1279751 | 1.248697 | 0.1767181
0.04469997 | 0.008840302 | 0.00539303 |  |  |  | -0.1280152 | 1.248684 | 0.1767181
0.04470654 | 0.008794999 | 0.00539303 |  |  |  | -0.1280954 | 1.248658 | 0.1767181
0.04471311 | 0.008749696 | 0.00539303 |  |  |  | -0.1281355 | 1.248645 | 0.1766492
0.04471968 | 0.008704392 | 0.00539303 |  |  |  | -0.1281756 | 1.248632 | 0.1766492
0.04472625 | 0.008659089 | 0.00539303 |  |  |  | -0.1282157 | 1.248619 | 0.1766492
0.04473282 | 0.008613786 | 0.00539303 |  |  |  | -0.1282558 | 1.248606 | 0.1766492
0.0447394 | 0.008568483 | 0.00539303 |  |  |  | -0.1282959 | 1.248593 | 0.1766492
0.04474597 | 0.00852318 | 0.00539303 |  |  |  | -0.1282426 | 1.24821 | 0.1765114
0.04475254 | 0.008477877 | 0.00539303 |  |  |  | -0.1282159 | 1.248018 | 0.1765114
0.04487184 | 0.008513014 | 0.00539303 |  |  |  | -0.1281892 | 1.247826 | 0.1765114
0.04499114 | 0.008548158 | 0.00539303 |  |  |  | -0.1281626 | 1.247635 | 0.1765114
0.04511044 | 0.008583311 | 0.00539303 |  |  |  | -0.1281359 | 1.247443 | 0.1765114
0.04522974 | 0.008618472 | 0.00539303 |  |  |  | -0.1281093 | 1.247252 | 0.1765114
0.04534904 | 0.008653641 | 0.00539303 |  |  |  | -0.1280778 | 1.247225 | 0.1764425
0.04546835 | 0.008688819 | 0.00539303 |  |  |  | -0.1280729 | 1.24739 | 0.1764425
0.04558766 | 0.008724005 | 0.00539303 |  |  |  | -0.128068 | 1.247554 | 0.1764425
0.04570697 | 0.008759199 | 0.00539303 |  |  |  | -0.1280632 | 1.247719 | 0.1763737
0.04653998 | 0.008547646 | 0.00539303 |  |  |  | -0.1280583 | 1.247884 | 0.1763737
0.04737301 | 0.008336095 | 0.005542836 |  |  |  | -0.1280534 | 1.248049 | 0.1763737
0.04820605 | 0.008124546 | 0.0070409 |  |  |  | -0.1280486 | 1.248214 | 0.1763737
0.04987216 | 0.007701454 | 0.008688771 |  |  |  | -0.1280437 | 1.248379 | 0.1763737
0.05153832 | 0.00727837 | 0.007939739 |  |  |  | -0.1280419 | 1.248503 | 0.1763048
0.05237142 | 0.007066831 | 0.008089545 |  |  |  | -0.1280402 | 1.248628 | 0.1763048
0.05220888 | 0.007088312 | 0.008089545 |  |  |  | -0.1280385 | 1.248752 | 0.1763048
0.05204636 | 0.007109794 | 0.008089545 |  |  |  | -0.1280367 | 1.248877 | 0.1763048
0.05172131 | 0.007152761 | 0.007640126 |  |  |  | -0.128035 | 1.249002 | 0.1763048
0.0515588 | 0.007174246 | 0.0070409 |  |  |  | -0.1280332 | 1.249126 | 0.1763048
0.05139629 | 0.007195731 | 0.0070409 |  |  |  | -0.1280315 | 1.249251 | 0.1762359
0.05123378 | 0.007217218 | 0.005542836 |  |  |  | -0.1280297 | 1.249376 | 0.1762359
0.05107128 | 0.007238705 | 0.005542836 |  |  |  | -0.1280332 | 1.24966 | 0.1762359
0.05151832 | 0.007081049 | 0.004344385 |  |  |  | -0.1280367 | 1.249944 | 0.1762359
0.05196536 | 0.006923421 | 0.004344385 |  |  |  | -0.1280402 | 1.250228 | 0.1762359
0.05241241 | 0.006765821 | 0.004344385 |  |  |  | -0.1280436 | 1.250512 | 0.176167
0.05285945 | 0.006608249 | 0.004643998 |  |  |  | -0.1280471 | 1.250796 | 0.176167
0.05330651 | 0.006450704 | 0.004643998 |  |  |  | -0.1280506 | 1.25108 | 0.176167
0.05375356 | 0.006293187 | 0.004643998 |  |  |  | -0.128054 | 1.251365 | 0.176167
0.05420062 | 0.006135698 | 0.004494192 |  |  |  | -0.1280575 | 1.251649 | 0.176167
0.05464768 | 0.005978237 | 0.004194579 |  |  |  | -0.1282613 | 1.252849 | 0.176167
0.05493649 | 0.006006067 | 0.004194579 |  |  |  | -0.128465 | 1.25405 | 0.176167
0.05522533 | 0.006033907 | 0.005842449 |  |  |  | -0.1288724 | 1.256451 | 0.1760981
0.0555142 | 0.006061756 | 0.005842449 |  |  |  | -0.1290761 | 1.257652 | 0.176167
0.05580309 | 0.006089615 | 0.007340513 |  |  |  | -0.1294833 | 1.260054 | 0.1842278
0.05609201 | 0.006117484 | 0.007340513 |  |  |  | -0.130003 | 1.262425 | 0.2027608
0.05638095 | 0.006145362 | 0.008089545 |  |  |  | -0.130319 | 1.263595 | 0.1937354
0.05666992 | 0.006173251 | 0.008538964 |  |  |  | -0.1304243 | 1.263985 | 0.1978692
0.05695892 | 0.006201148 | 0.008538964 |  |  |  | -0.1305278 | 1.2643 | 0.1915997
0.05959521 | 0.005566745 | 0.004943611 |  |  |  | -0.1305241 | 1.26415 | 0.1899462
0.06003484 | 0.005461016 | 0.004943611 |  |  |  | -0.1305222 | 1.264076 | 0.1894639
0.06047452 | 0.005355289 | 0.004194579 |  |  |  | -0.1305185 | 1.263926 | 0.188706
0.06094609 | 0.00504999 | 0.004194579 |  |  |  | -0.1305166 | 1.263851 | 0.1884304
0.06141768 | 0.00474471 | 0.004344385 |  |  |  | -0.1305148 | 1.263776 | 0.1882927
0.06188929 | 0.004439451 | 0.004943611 |  |  |  | -0.1305643 | 1.263893 | 0.1881549
0.06236092 | 0.004134211 | 0.006441675 |  |  |  | -0.1306633 | 1.264125 | 0.1878793
0.06283257 | 0.003828991 | 0.007340513 |  |  |  | -0.1307128 | 1.264241 | 0.1880171
0.06330424 | 0.003523791 | 0.007939739 |  |  |  | -0.1307623 | 1.264358 | 0.1876726
0.06377593 | 0.003218611 | 0.009437803 |  |  |  | -0.1308118 | 1.264474 | 0.1876037
0.06424765 | 0.002913451 | 0.01033664 |  |  |  | -0.1308612 | 1.26459 | 0.1874659
0.06426225 | 0.003020018 | 0.009737415 |  |  |  | -0.1309107 | 1.264707 | 0.1874659
0.06427686 | 0.003126593 | 0.009737415 |  |  |  | -0.1308504 | 1.264776 | 0.1873281
0.06429147 | 0.003233175 | 0.01033664 |  |  |  | -0.1308203 | 1.26481 | 0.1873281
0.06430608 | 0.003339764 | 0.009437803 |  |  |  | -0.1307599 | 1.264879 | 0.1871903
0.06432069 | 0.00344636 | 0.009437803 |  |  |  | -0.1306996 | 1.264949 | 0.1871214
0.0643353 | 0.003552964 | 0.009437803 |  |  |  | -0.1306694 | 1.264983 | 0.1871214
0.06436452 | 0.003766193 | 0.008838577 |  |  |  | -0.1306651 | 1.264956 | 0.1869836
0.0642718 | 0.003687514 | 0.008838577 |  |  |  | -0.1306607 | 1.264928 | 0.1869147
0.06417909 | 0.003608856 | 0.007340513 |  |  |  | -0.1306564 | 1.2649 | 0.1867769
0.06408639 | 0.003530219 | 0.007340513 |  |  |  | -0.1306542 | 1.264886 | 0.1867769
0.0639937 | 0.003451604 | 0.006441675 |  |  |  | -0.1306601 | 1.264891 | 0.1867769
0.06390102 | 0.003373011 | 0.006291868 |  |  |  | -0.1306682 | 1.264911 | 0.186708
0.06380835 | 0.003294439 | 0.006291868 |  |  |  | -0.1306763 | 1.26493 | 0.186708
0.06371569 | 0.003215889 | 0.006291868 |  |  |  | -0.1306925 | 1.264968 | 0.1866391
0.06362304 | 0.003137361 | 0.006291868 |  |  |  | -0.1307006 | 1.264987 | 0.186708
0.0636776 | 0.003119414 | 0.006291868 |  |  |  | -0.1307087 | 1.265006 | 0.1865703
0.06373222 | 0.003101468 | 0.006291868 |  |  |  | -0.1307168 | 1.265026 | 0.1865703
0.06378689 | 0.003083522 | 0.006291868 |  |  |  | -0.1306983 | 1.265048 | 0.1865703
0.06384161 | 0.003065576 | 0.006291868 |  |  |  | -0.1306798 | 1.26507 | 0.1865014
0.06389639 | 0.003047631 | 0.006291868 |  |  |  | -0.1306612 | 1.265093 | 0.1865703
0.06395123 | 0.003029685 | 0.006291868 |  |  |  | -0.1306427 | 1.265115 | 0.1865014
0.06400612 | 0.00301174 | 0.006291868 |  |  |  | -0.1306242 | 1.265137 | 0.1865014
0.06406106 | 0.002993795 | 0.006291868 |  |  |  | -0.1305871 | 1.265182 | 0.1864325
0.0640446 | 0.002918422 | 0.006441675 |  |  |  | -0.1305686 | 1.265204 | 0.1864325
0.06402813 | 0.002843058 | 0.006441675 |  |  |  | -0.1305867 | 1.265443 | 0.1864325
0.06401167 | 0.002767702 | 0.006441675 |  |  |  | -0.1306048 | 1.265681 | 0.1864325
0.0639952 | 0.002692355 | 0.006441675 |  |  |  | -0.1306229 | 1.26592 | 0.1864325
0.06397874 | 0.002617015 | 0.006441675 |  |  |  | -0.130641 | 1.266158 | 0.1864325
0.06396228 | 0.002541685 | 0.006441675 |  |  |  | -0.1306591 | 1.266397 | 0.1864325
0.06394582 | 0.002466362 | 0.006441675 |  |  |  | -0.1306772 | 1.266635 | 0.1863636
0.06392935 | 0.002391049 | 0.006441675 |  |  |  | -0.1306953 | 1.266874 | 0.1863636
0.0639747 | 0.002507297 | 0.006441675 |  |  |  | -0.1307134 | 1.267112 | 0.1863636
0.06402004 | 0.002623547 | 0.006441675 |  |  |  | -0.1307018 | 1.265478 | 0.1862947
0.06406538 | 0.0027398 | 0.006591481 |  |  |  | -0.1306959 | 1.264661 | 0.1862947
0.06411073 | 0.002856055 | 0.006591481 |  |  |  | -0.1306901 | 1.263843 | 0.1862947
0.06415608 | 0.002972313 | 0.006591481 |  |  |  | -0.1306842 | 1.263026 | 0.1862947
0.06420143 | 0.003088573 | 0.006591481 |  |  |  | -0.1306784 | 1.262209 | 0.1862947
0.06424678 | 0.003204836 | 0.006591481 |  |  |  | -0.1306726 | 1.261392 | 0.1862947
0.06429214 | 0.003321101 | 0.006591481 |  |  |  | -0.1306667 | 1.260575 | 0.1862258
0.06429068 | 0.003283381 | 0.006591481 |  |  |  | -0.1306727 | 1.260621 | 0.1862258
0.06428921 | 0.003245666 | 0.006591481 |  |  |  | -0.1306788 | 1.260666 | 0.1862258
0.06428775 | 0.003207957 | 0.006591481 |  |  |  | -0.1306848 | 1.260712 | 0.1862258
0.06428629 | 0.003170254 | 0.006591481 |  |  |  | -0.1306908 | 1.260758 | 0.1862258
0.06428482 | 0.003132558 | 0.006591481 |  |  |  | -0.1307029 | 1.260849 | 0.1861569
0.06428336 | 0.003094867 | 0.006591481 |  |  |  | -0.1307089 | 1.260894 | 0.1861569
0.0642819 | 0.003057182 | 0.006591481 |  |  |  | -0.130715 | 1.26094 | 0.1861569
0.06428044 | 0.003019503 | 0.006591481 |  |  |  | -0.1307075 | 1.260941 | 0.1861569
0.06428231 | 0.003018877 | 0.006591481 |  |  |  | -0.1307001 | 1.260942 | 0.1861569
0.06428419 | 0.003018252 | 0.006591481 |  |  |  | -0.1306852 | 1.260945 | 0.186088
0.06428606 | 0.003017629 | 0.006591481 |  |  |  | -0.1306778 | 1.260946 | 0.186088
0.06428793 | 0.003017006 | 0.006591481 |  |  |  | -0.1306704 | 1.260947 | 0.186088
0.06428981 | 0.003016384 | 0.006591481 |  |  |  | -0.1306629 | 1.260948 | 0.186088
0.06429168 | 0.003015763 | 0.006591481 |  |  |  | -0.1306555 | 1.260949 | 0.186088
0.06429356 | 0.003015144 | 0.006591481 |  |  |  | -0.1306536 | 1.260946 | 0.186088
0.06429543 | 0.003014525 | 0.006591481 |  |  |  | -0.1306518 | 1.260943 | 0.1860191
0.06431171 | 0.002961828 | 0.006591481 |  |  |  | -0.1306499 | 1.260939 | 0.1860191
0.06432798 | 0.002909132 | 0.006591481 |  |  |  | -0.130648 | 1.260936 | 0.1860191
0.06434426 | 0.002856439 | 0.006591481 |  |  |  | -0.1306461 | 1.260933 | 0.1860191
0.06436053 | 0.002803746 | 0.006591481 |  |  |  | -0.1306443 | 1.26093 | 0.1860191
0.06437681 | 0.002751056 | 0.006591481 |  |  |  | -0.1306424 | 1.260927 | 0.1860191
0.06439308 | 0.002698367 | 0.006591481 |  |  |  | -0.1306127 | 1.260805 | 0.1859502
0.06440936 | 0.00264568 | 0.006591481 |  |  |  | -0.1305849 | 1.260686 | 0.1859502
0.06442563 | 0.002592994 | 0.006591481 |  |  |  | -0.1305571 | 1.260567 | 0.1859502
0.06441819 | 0.002669334 | 0.006591481 |  |  |  | -0.1305292 | 1.260448 | 0.1859502
0.06441075 | 0.002745673 | 0.006591481 |  |  |  | -0.1305014 | 1.26033 | 0.1859502
0.06440332 | 0.002822013 | 0.006591481 |  |  |  | -0.1304457 | 1.260092 | 0.1861569
0.06439588 | 0.002898353 | 0.006591481 |  |  |  | -0.1304179 | 1.259973 | 0.1864325
0.06438844 | 0.002974693 | 0.006591481 |  |  |  | -0.1307928 | 1.262329 | 0.186708
0.064381 | 0.003051033 | 0.006591481 |  |  |  | -0.1311677 | 1.264684 | 0.1868458
0.06437356 | 0.003127374 | 0.006591481 |  |  |  | -0.1315427 | 1.26704 | 0.1869147
0.06436613 | 0.003203714 | 0.006591481 |  |  |  | -0.1319176 | 1.269396 | 0.1869147
0.06438047 | 0.003210518 | 0.006591481 |  |  |  | -0.1322925 | 1.271752 | 0.1868458
0.0643948 | 0.003217327 | 0.006591481 |  |  |  | -0.1334173 | 1.278821 | 0.188706
0.06440914 | 0.003224139 | 0.006591481 |  |  |  | -0.1334398 | 1.278959 | 0.2022785
0.06442348 | 0.003230955 | 0.006591481 |  |  |  | -0.1337808 | 1.279656 | 0.200005
0.06443782 | 0.003237775 | 0.006591481 |  |  |  | -0.1337192 | 1.279667 | 0.1995227
0.06445216 | 0.003244599 | 0.006591481 |  |  |  | -0.1336986 | 1.27967 | 0.1993849
0.0644665 | 0.003251427 | 0.006591481 |  |  |  | -0.1336781 | 1.279673 | 0.199316
0.06448084 | 0.003258259 | 0.006591481 |  |  |  | -0.1336575 | 1.279677 | 0.1992471
0.06445597 | 0.003249134 | 0.006591481 |  |  |  | -0.1336345 | 1.279634 | 0.1991782
0.0644311 | 0.00324001 | 0.006591481 |  |  |  | -0.1335883 | 1.279547 | 0.1991093
0.06440623 | 0.003230885 | 0.006591481 |  |  |  | -0.1335422 | 1.279461 | 0.1989715
0.06438136 | 0.003221761 | 0.006591481 |  |  |  | -0.1335191 | 1.279418 | 0.1989715
0.06435649 | 0.003212636 | 0.006591481 |  |  |  | -0.133496 | 1.279375 | 0.1989026
0.06433162 | 0.003203512 | 0.006591481 |  |  |  | -0.1334729 | 1.279332 | 0.1988337
0.06430675 | 0.003194387 | 0.006591481 |  |  |  | -0.1334907 | 1.279347 | 0.1988337
0.06428188 | 0.003185263 | 0.006591481 |  |  |  | -0.1335085 | 1.279362 | 0.1987648
0.06498318 | 0.002986819 | 0.006591481 |  |  |  | -0.1335264 | 1.279378 | 0.1987648
0.06568448 | 0.002788379 | 0.006591481 |  |  |  | -0.133562 | 1.279408 | 0.1986959
0.0663858 | 0.002589943 | 0.006591481 |  |  |  | -0.1335798 | 1.279424 | 0.1986959
0.06708714 | 0.002391511 | 0.006591481 |  |  |  | -0.1336154 | 1.279454 | 0.198627
0.06778848 | 0.002193084 | 0.007190707 |  |  |  | -0.1336105 | 1.279836 | 0.198627
0.06848984 | 0.001994661 | 0.008688771 |  |  |  | -0.1336081 | 1.280028 | 0.1985581
0.06919121 | 0.001796242 | 0.008688771 |  |  |  | -0.1336057 | 1.280219 | 0.1985581
0.0698349 | 0.001872116 | 0.01078606 |  |  |  | -0.1336008 | 1.280601 | 0.1984893
0.06981567 | 0.001963551 | 0.01078606 |  |  |  | -0.1335983 | 1.280793 | 0.1984893
0.07110076 | 0.001786295 | 0.008688771 |  |  |  | -0.1335959 | 1.280984 | 0.1984893
0.07178188 | 0.001514791 | 0.007190707 |  |  |  | -0.1336202 | 1.280954 | 0.1984893
0.07246307 | 0.001243291 | 0.007190707 |  |  |  | -0.1336689 | 1.280895 | 0.1983515
0.07314434 | 0.0009717955 | 0.007190707 |  |  |  | -0.1336932 | 1.280865 | 0.1983515
0.07382568 | 0.0007003039 | 0.007190707 |  |  |  | -0.1337176 | 1.280835 | 0.1983515
0.07450709 | 0.0004288165 | 0.007190707 |  |  |  | -0.1337419 | 1.280805 | 0.1983515
0.07518858 | 0.0001573331 | 0.007190707 |  |  |  | -0.1337663 | 1.280776 | 0.1983515
0.07544401 | -5.854112e-05 | 0.008838577 |  |  |  | -0.1337906 | 1.280746 | 0.1982826
0.07569945 | -0.0002744146 | 0.008838577 |  |  |  | -0.1337897 | 1.280754 | 0.1982826
0.07595492 | -0.0004902875 | 0.008838577 |  |  |  | -0.1337887 | 1.280762 | 0.1982826
0.0762104 | -0.0007061596 | 0.01108567 |  |  |  | -0.1337878 | 1.28077 | 0.1982826
0.07646591 | -0.000922031 | 0.01108567 |  |  |  | -0.1337869 | 1.280778 | 0.1982137
0.07672143 | -0.001137902 | 0.0118347 |  |  |  | -0.1337859 | 1.280786 | 0.1982137
0.07723254 | -0.001569641 | 0.0118347 |  |  |  | -0.133785 | 1.280794 | 0.1982137
0.07761815 | -0.001545031 | 0.0118347 |  |  |  | -0.1337841 | 1.280802 | 0.1982137
0.07800376 | -0.001520419 | 0.01033664 |  |  |  | -0.1337838 | 1.280797 | 0.1981448
0.07838938 | -0.001495805 | 0.01033664 |  |  |  | -0.1337844 | 1.280784 | 0.1981448
0.07954631 | -0.001421947 | 0.008838577 |  |  |  | -0.133785 | 1.280771 | 0.1981448
0.07993197 | -0.001397323 | 0.008838577 |  |  |  | -0.1337856 | 1.280758 | 0.1980759
0.08031764 | -0.001372696 | 0.008838577 |  |  |  | -0.1337863 | 1.280746 | 0.1980759
0.08057533 | -0.001611272 | 0.008838577 |  |  |  | -0.1337869 | 1.280733 | 0.1980759
0.08083306 | -0.001849844 | 0.008838577 |  |  |  | -0.1337875 | 1.28072 | 0.1980759
0.08109085 | -0.002088412 | 0.0116849 |  |  |  | -0.1337881 | 1.280707 | 0.1980759
0.08134868 | -0.002326976 | 0.0116849 |  |  |  | -0.1337734 | 1.281226 | 0.198007
0.08160657 | -0.002565537 | 0.01333277 |  |  |  | -0.1337661 | 1.281486 | 0.198007
0.08186451 | -0.002804094 | 0.01333277 |  |  |  | -0.1337587 | 1.281745 | 0.198007
0.0821225 | -0.003042648 | 0.01333277 |  |  |  | -0.1337514 | 1.282005 | 0.198007
0.08238055 | -0.003281198 | 0.01333277 |  |  |  | -0.1337367 | 1.282524 | 0.1979381
0.08240872 | -0.003245752 | 0.01333277 |  |  |  | -0.1337294 | 1.282783 | 0.1979381
0.08254958 | -0.003068415 | 0.0118347 |  |  |  | -0.1337414 | 1.282874 | 0.1979381
0.08257775 | -0.003032926 | 0.01093587 |  |  |  | -0.1337534 | 1.282964 | 0.1979381
0.08260593 | -0.00299743 | 0.01093587 |  |  |  | -0.1337655 | 1.283055 | 0.1979381
0.08243835 | -0.003009405 | 0.0118347 |  |  |  | -0.1337895 | 1.283236 | 0.1978692
0.08235457 | -0.003015377 | 0.01033664 |  |  |  | -0.1338015 | 1.283326 | 0.1978692
0.08227078 | -0.00302134 | 0.01033664 |  |  |  | -0.1338136 | 1.283417 | 0.1978692
0.082187 | -0.003027293 | 0.01033664 |  |  |  | -0.1338256 | 1.283508 | 0.1978692
0.08210322 | -0.003033236 | 0.01018683 |  |  |  | -0.1338497 | 1.283522 | 0.1978692
0.08201943 | -0.003039169 | 0.01018683 |  |  |  | -0.1338979 | 1.283551 | 0.1978003
0.08193565 | -0.003045092 | 0.01018683 |  |  |  | -0.133922 | 1.283566 | 0.1978003
0.08202859 | -0.003059912242 | 0.01018683 |  |  |  | -0.1339702 | 1.283595 | 0.1977314
0.08212153 | -0.003074725 | 0.01018683 |  |  |  | -0.1339944 | 1.283609 | 0.1977314
0.08221448 | -0.003089529 | 0.01018683 |  |  |  | -0.1340185 | 1.283623 | 0.1977314
0.08230743 | -0.003104324 | 0.01018683 |  |  |  | -0.1339943 | 1.283612 | 0.1977314
0.08240038 | -0.003119112 | 0.01018683 |  |  |  | -0.1339702 | 1.283601 | 0.1977314
0.08249333 | -0.003133891 | 0.01018683 |  |  |  | -0.1339219 | 1.283578 | 0.1976625
0.08258629 | -0.003148662 | 0.01003703 |  |  |  | -0.1338977 | 1.283567 | 0.1976625
0.08267924 | -0.003163425 | 0.01003703 |  |  |  | -0.1338736 | 1.283556 | 0.1976625
0.08273398 | -0.003149121 | 0.01003703 |  |  |  | -0.1338495 | 1.283545 | 0.1976625
0.08278871 | -0.003134815 | 0.01003703 |  |  |  | -0.1338253 | 1.283533 | 0.1976625
0.08284344 | -0.003120506 | 0.01003703 |  |  |  | -0.133838 | 1.283542 | 0.1975936
0.08289817 | -0.003106195 | 0.01003703 |  |  |  | -0.1338507 | 1.28355 | 0.1975936
0.0829529 | -0.003091882 | 0.01003703 |  |  |  | -0.1338635 | 1.283558 | 0.1975936
0.08300764 | -0.003077566 | 0.009887222 |  |  |  | -0.1338762 | 1.283566 | 0.1975936
0.08306237 | -0.003063248 | 0.009887222 |  |  |  | -0.1338889 | 1.283575 | 0.1975936
0.0831171 | -0.003048928 | 0.009887222 |  |  |  | -0.1339016 | 1.283583 | 0.1975936
0.08310192 | -0.003047378 | 0.009887222 |  |  |  | -0.1339143 | 1.283591 | 0.1975247
0.08308674 | -0.003045828 | 0.009887222 |  |  |  | -0.133927 | 1.283599 | 0.1975247
0.08307155 | -0.003044277 | 0.009887222 |  |  |  | -0.1339712 | 1.283611 | 0.1975247
0.08305637 | -0.003042726 | 0.009887222 |  |  |  | -0.1340153 | 1.283623 | 0.1975247
0.08304119 | -0.003041175 | 0.009887222 |  |  |  | -0.1340595 | 1.283635 | 0.1975247
0.08302601 | -0.003039623 | 0.009887222 |  |  |  | -0.1341037 | 1.283647 | 0.1975247
0.08301083 | -0.003038072 | 0.009887222 |  |  |  | -0.134192 | 1.28367 | 0.1974558
0.08299565 | -0.00303652 | 0.009887222 |  |  |  | -0.1342362 | 1.283682 | 0.1973869
0.08304623 | -0.003236123 | 0.009887222 |  |  |  | -0.1342804 | 1.283694 | 0.197318
0.08309683 | -0.00343571 | 0.009887222 |  |  |  | -0.1342465 | 1.283985 | 0.1972491
0.08314745 | -0.003635282 | 0.009887222 |  |  |  | -0.1342127 | 1.284275 | 0.1971113
0.08319809 | -0.003834837 | 0.009887222 |  |  |  | -0.134145 | 1.284856 | 0.197318
0.08324874 | -0.004034376 | 0.009887222 |  |  |  | -0.1341111 | 1.285147 | 0.1973869
0.08329942 | -0.0042339 | 0.009887222 |  |  |  | -0.1340773 | 1.285438 | 0.2017963
0.08335012 | -0.004433407 | 0.009887222
0.08340083 | -0.004632899 | 0.009887222
0.08342009 | -0.004623039 | 0.009887222
0.08343935 | -0.004613176 | 0.009887222
0.08345861 | -0.00460331 | 0.009887222
0.08347787 | -0.004593441 | 0.009887222
0.08349713 | -0.004583569 | 0.009887222
0.08351639 | -0.004573695 | 0.009887222
0.08353565 | -0.004563818 | 0.009887222
0.08355491 | -0.004553937 | 0.009887222
0.08355571 | -0.004554098 | 0.009887222
0.08355652 | -0.004554258 | 0.009887222
0.08355733 | -0.004554415 | 0.009887222
0.08355814 | -0.004554571 | 0.009887222
0.08355895 | -0.004554725 | 0.009887222
0.08355976 | -0.004554878 | 0.009887222
0.08356057 | -0.004555029 | 0.009887222
0.08356137 | -0.004555178 | 0.009887222
0.08355105 | -0.00455227 | 0.009887222
0.08354073 | -0.00454936 | 0.009887222
0.0835304 | -0.004546449 | 0.009887222
0.08352008 | -0.004543538 | 0.009887222
0.08350976 | -0.004540625 | 0.009887222
0.08349944 | -0.004537711 | 0.009887222
0.08348911 | -0.004534796 | 0.009887222
0.08347879 | -0.004531881 | 0.009887222
0.0834304 | -0.004534989 | 0.009887222
0.08338201 | -0.004538095 | 0.009887222
0.08333363 | -0.004541199 | 0.009887222
0.08328524 | -0.0045443 | 0.009887222
0.08323685 | -0.004547399 | 0.009887222
0.08318846 | -0.004550496 | 0.009887222
0.08314008 | -0.00455359 | 0.009887222
0.08309169 | -0.004556682 | 0.009887222
0.08343973 | -0.004682781 | 0.009737415
0.08378776 | -0.004808834 | 0.009737415
0.0841358 | -0.004934841 | 0.009737415
0.08448384 | -0.005060802 | 0.009737415
0.08483189 | -0.005186717 | 0.009737415
0.08517993 | -0.005312586 | 0.009437803
0.08552797 | -0.005438409 | 0.009437803
0.08587602 | -0.005564186 | 0.01033664
0.08653039 | -0.005642753 | 0.01033664
0.08718478 | -0.00572132 | 0.0118347
0.08849361 | -0.005878454 | 0.01333277
0.08914805 | -0.00595702 | 0.01483083
0.08980251 | -0.006035587 | 0.01318296